## Summary
Parameter | W2C Pbcn
Sample | M5.csv
Method | GSAS-II
Phase name | W2C Pbcn
COD / MP ID | mp-2034
Formula | W2C
Space group | Pbcn
Space group # | 60
Crystal system | orthorhombic
a (Å) | 4.73698
b (Å) | 5.98236
c (Å) | 5.21606
α (°) | 90
β (°) | 90
γ (°) | 90
Volume (A^3) | 147.81446
da/a0 (%) | -0.407
db/b0 (%) | -2.106
dc/c0 (%) | -0.405
dV/V0 (%) | -2.898
Weight fraction (%) | 100
Weight fraction ± (%)
Weight fraction error source
Weight fraction method | hill_howard
Crystallite size (nm) | 1000
Crystallite size source | gsas_hap_size
Scale factor | 0.25603
U (Caglioti) | 0.00016
V (Caglioti) | -0.00021
W (Caglioti) | 0.00047
X (Lorentzian) | 0
Y (Lorentzian) | 1.09216
η at strongest | 1
FWHM (°) | 1.1613
FWHM reference 2theta (deg) | 39.5542
FWHM reference hkl | [1, 2, 1]
N reflections | 20
Seeded by | gsas2
Zero shift (°) | 0
Rwp (%) | 7.99
Rp (%) | 5.08
χ² | 0.974
GoF | 0.987

## Plot Data
2theta | Y_obs | Y_calc | Background | Residual | W2C Pbcn | W2C Pbcn peak 2θ | W2C Pbcn [hkl]
10.00929 | 36.0284 | 32.71938 | 32.71938 | 3.309018 | 1.78376e-06 | 34.357 | [002]
10.01929 | 35.9866 | 32.7485 | 32.7485 | 3.238096 | 1.786319e-06 | 34.538 | [021]
10.02929 | 36.0506 | 32.77747 | 32.77747 | 3.273131 | 1.788885e-06 | 37.958 | [200]
10.03928 | 36.0479 | 32.80625 | 32.80625 | 3.24165 | 1.791453e-06 | 39.407 | [102]
10.04928 | 36.0749 | 32.8349 | 32.8349 | 3.239995 | 1.794029e-06 | 39.568 | [121]
10.05928 | 36.0413 | 32.8634 | 32.8634 | 3.177896 | 1.796611e-06 | 52.121 | [202]
10.06928 | 36.0393 | 32.89175 | 32.89175 | 3.147551 | 1.799198e-06 | 52.25 | [221]
10.07928 | 36.0409 | 32.91994 | 32.91994 | 3.12096 | 1.801791e-06 | 61.652 | [023]
10.08928 | 36.0273 | 32.94798 | 32.94798 | 3.079322 | 1.80439e-06 | 61.999 | [040]
10.09927 | 36.0449 | 32.97583 | 32.97583 | 3.069066 | 1.806991e-06 | 69.538 | [302]
10.10927 | 36.0196 | 33.00357 | 33.00356 | 3.016034 | 1.809601e-06 | 69.647 | [321]
10.11927 | 36.0671 | 33.03115 | 33.03114 | 3.035955 | 1.812217e-06 | 72.413 | [004]
10.12927 | 36.0503 | 33.05857 | 33.05857 | 2.991728 | 1.814838e-06 | 72.841 | [042]
10.13927 | 36.0456 | 33.08585 | 33.08585 | 2.959752 | 1.817465e-06 | 74.734 | [223]
10.14927 | 36.0595 | 33.11297 | 33.11297 | 2.946528 | 1.820097e-06 | 75.052 | [240]
10.15926 | 36.0853 | 33.13992 | 33.13992 | 2.945381 | 1.822733e-06 | 75.566 | [104]
10.16926 | 36.0894 | 33.16674 | 33.16674 | 2.922657 | 1.825377e-06 | 75.988 | [142]
10.17926 | 36.094 | 33.19342 | 33.19341 | 2.900584 | 1.828027e-06 | 81.15 | [400]
10.18926 | 36.056 | 33.21994 | 33.21994 | 2.83606 | 1.830682e-06 | 84.801 | [204]
10.19926 | 36.0898 | 33.24631 | 33.24631 | 2.843485 | 1.833344e-06 | 85.211 | [242]
10.20926 | 36.0519 | 33.27254 | 33.27254 | 2.77936 | 1.836011e-06
10.21925 | 36.0354 | 33.29859 | 33.29859 | 2.736808 | 1.838681e-06
10.22925 | 36.0754 | 33.32452 | 33.32452 | 2.750878 | 1.84136e-06
10.23925 | 36.0831 | 33.3503 | 33.3503 | 2.732796 | 1.844045e-06
10.24925 | 36.0684 | 33.37594 | 33.37594 | 2.692461 | 1.846735e-06
10.25925 | 36.0766 | 33.40143 | 33.40143 | 2.675173 | 1.849431e-06
10.26925 | 36.093 | 33.42677 | 33.42677 | 2.666231 | 1.852134e-06
10.27924 | 36.0973 | 33.45194 | 33.45194 | 2.64536 | 1.85484e-06
10.28924 | 36.1077 | 33.47699 | 33.47699 | 2.630709 | 1.857554e-06
10.29924 | 36.0955 | 33.5019 | 33.50189 | 2.593604 | 1.860274e-06
10.30924 | 36.0734 | 33.52666 | 33.52665 | 2.546744 | 1.863e-06
10.31924 | 36.0599 | 33.55127 | 33.55127 | 2.508628 | 1.865732e-06
10.32924 | 36.072 | 33.57574 | 33.57574 | 2.496255 | 1.86847e-06
10.33923 | 36.0326 | 33.60005 | 33.60005 | 2.432551 | 1.871212e-06
10.34923 | 36.0719 | 33.62423 | 33.62423 | 2.447666 | 1.873962e-06
10.35923 | 36.0577 | 33.64828 | 33.64828 | 2.409423 | 1.876719e-06
10.36923 | 36.0582 | 33.67218 | 33.67218 | 2.386023 | 1.879481e-06
10.37923 | 36.0774 | 33.69594 | 33.69593 | 2.381465 | 1.88225e-06
10.38922 | 36.0676 | 33.71953 | 33.71953 | 2.348072 | 1.885021e-06
10.39922 | 36.0673 | 33.743 | 33.743 | 2.324297 | 1.887802e-06
10.40922 | 36.0771 | 33.76634 | 33.76634 | 2.310762 | 1.890589e-06
10.41922 | 36.0454 | 33.78953 | 33.78953 | 2.255868 | 1.893382e-06
10.42922 | 36.075 | 33.81259 | 33.81258 | 2.262414 | 1.896181e-06
10.43922 | 36.0391 | 33.8355 | 33.8355 | 2.2036 | 1.898987e-06
10.44921 | 36.0581 | 33.85825 | 33.85825 | 2.199848 | 1.901796e-06
10.45921 | 36.0107 | 33.88089 | 33.88089 | 2.129812 | 1.904614e-06
10.46921 | 36.0362 | 33.90338 | 33.90338 | 2.132815 | 1.907438e-06
10.47921 | 36.0434 | 33.92574 | 33.92574 | 2.117656 | 1.910269e-06
10.48921 | 36.0772 | 33.94797 | 33.94796 | 2.129235 | 1.913105e-06
10.49921 | 36.0558 | 33.97005 | 33.97005 | 2.085751 | 1.915949e-06
10.5092 | 36.0632 | 33.99197 | 33.99197 | 2.071226 | 1.918795e-06
10.5192 | 36.0566 | 34.01378 | 34.01378 | 2.042816 | 1.921651e-06
10.5292 | 36.0464 | 34.03546 | 34.03546 | 2.010942 | 1.924513e-06
10.5392 | 36.0299 | 34.057 | 34.05699 | 1.972904 | 1.927382e-06
10.5492 | 36.0622 | 34.0784 | 34.0784 | 1.983802 | 1.930257e-06
10.5592 | 36.0492 | 34.09967 | 34.09966 | 1.949534 | 1.933139e-06
10.56919 | 36.0365 | 34.12078 | 34.12077 | 1.915723 | 1.936024e-06
10.57919 | 36.0176 | 34.14177 | 34.14177 | 1.875825 | 1.938918e-06
10.58919 | 36.0385 | 34.16264 | 34.16264 | 1.875861 | 1.941819e-06
10.59919 | 36.0169 | 34.18337 | 34.18337 | 1.833531 | 1.944726e-06
10.60919 | 36.0433 | 34.20397 | 34.20396 | 1.839334 | 1.94764e-06
10.61919 | 36.0517 | 34.22443 | 34.22443 | 1.82727 | 1.950561e-06
10.62918 | 36.0494 | 34.24474 | 34.24474 | 1.804659 | 1.953485e-06
10.63918 | 36.0386 | 34.26494 | 34.26494 | 1.773659 | 1.956419e-06
10.64918 | 36.0306 | 34.28501 | 34.28501 | 1.745592 | 1.959359e-06
10.65918 | 36.0139 | 34.30494 | 34.30494 | 1.708956 | 1.962306e-06
10.66918 | 36.0353 | 34.32475 | 34.32475 | 1.710551 | 1.965259e-06
10.67918 | 36.0347 | 34.34442 | 34.34442 | 1.690277 | 1.96822e-06
10.68917 | 36.0125 | 34.36395 | 34.36395 | 1.648552 | 1.971184e-06
10.69917 | 36.0122 | 34.38336 | 34.38336 | 1.628838 | 1.974157e-06
10.70917 | 36.0025 | 34.40265 | 34.40264 | 1.599854 | 1.977138e-06
10.71917 | 36.0151 | 34.4218 | 34.4218 | 1.593299 | 1.980125e-06
10.72917 | 36.0173 | 34.44083 | 34.44082 | 1.576473 | 1.983119e-06
10.73916 | 36.0446 | 34.45971 | 34.4597 | 1.584895 | 1.986117e-06
10.74916 | 36.0339 | 34.47847 | 34.47847 | 1.555425 | 1.989124e-06
10.75916 | 36.0076 | 34.49712 | 34.49711 | 1.510484 | 1.992138e-06
10.76916 | 35.9996 | 34.51563 | 34.51563 | 1.48397 | 1.99516e-06
10.77916 | 35.9929 | 34.53402 | 34.53402 | 1.458883 | 1.998188e-06
10.78916 | 35.9966 | 34.55228 | 34.55228 | 1.444323 | 2.001223e-06
10.79915 | 36.0043 | 34.57039 | 34.57039 | 1.433907 | 2.004262e-06
10.80915 | 35.9809 | 34.5884 | 34.5884 | 1.392499 | 2.00731e-06
10.81915 | 35.9839 | 34.60628 | 34.60628 | 1.377617 | 2.010366e-06
10.82915 | 35.9818 | 34.62404 | 34.62404 | 1.35776 | 2.013429e-06
10.83915 | 35.99 | 34.64167 | 34.64167 | 1.348329 | 2.016499e-06
10.84915 | 35.9654 | 34.65918 | 34.65918 | 1.306221 | 2.019576e-06
10.85914 | 35.9607 | 34.67654 | 34.67654 | 1.284156 | 2.022657e-06
10.86914 | 35.9704 | 34.6938 | 34.6938 | 1.276597 | 2.025748e-06
10.87914 | 35.961 | 34.71094 | 34.71094 | 1.250061 | 2.028845e-06
10.88914 | 35.9483 | 34.72795 | 34.72795 | 1.220349 | 2.031951e-06
10.89914 | 35.9336 | 34.74484 | 34.74484 | 1.18876 | 2.035063e-06
10.90914 | 35.9254 | 34.76161 | 34.7616 | 1.163793 | 2.038182e-06
10.91913 | 35.9077 | 34.77823 | 34.77823 | 1.129465 | 2.041306e-06
10.92913 | 35.8985 | 34.79476 | 34.79476 | 1.103742 | 2.04444e-06
10.93913 | 35.9033 | 34.81116 | 34.81116 | 1.092141 | 2.047581e-06
10.94913 | 35.9074 | 34.82744 | 34.82744 | 1.079961 | 2.050729e-06
10.95913 | 35.8982 | 34.8436 | 34.8436 | 1.054601 | 2.053884e-06
10.96913 | 35.8704 | 34.85964 | 34.85964 | 1.010762 | 2.057047e-06
10.97912 | 35.8874 | 34.87554 | 34.87554 | 1.011859 | 2.060214e-06
10.98912 | 35.8618 | 34.89134 | 34.89134 | 0.9704599 | 2.063391e-06
10.99912 | 35.8597 | 34.90702 | 34.90702 | 0.9526801 | 2.066576e-06
11.00912 | 35.8516 | 34.92258 | 34.92258 | 0.9290194 | 2.069769e-06
11.01912 | 35.8421 | 34.93802 | 34.93802 | 0.9040774 | 2.072968e-06
11.02912 | 35.8355 | 34.95335 | 34.95334 | 0.8821538 | 2.076175e-06
11.03911 | 35.8227 | 34.96854 | 34.96853 | 0.8541634 | 2.079386e-06
11.04911 | 35.8034 | 34.98362 | 34.98362 | 0.8197754 | 2.082608e-06
11.05911 | 35.8073 | 34.9986 | 34.99859 | 0.8087049 | 2.085837e-06
11.06911 | 35.83 | 35.01345 | 35.01345 | 0.8165514 | 2.089075e-06
11.07911 | 35.8018 | 35.02819 | 35.02818 | 0.7736146 | 2.092319e-06
11.08911 | 35.8027 | 35.04281 | 35.0428 | 0.7598941 | 2.095571e-06
11.0991 | 35.8025 | 35.0573 | 35.05729 | 0.7452042 | 2.098828e-06
11.1091 | 35.7903 | 35.07168 | 35.07168 | 0.7186153 | 2.102095e-06
11.1191 | 35.7862 | 35.08596 | 35.08596 | 0.7002419 | 2.10537e-06
11.1291 | 35.7762 | 35.10012 | 35.10011 | 0.6760834 | 2.108652e-06
11.1391 | 35.783 | 35.11416 | 35.11416 | 0.6688397 | 2.111943e-06
11.14909 | 35.791 | 35.12808 | 35.12807 | 0.6629242 | 2.115237e-06
11.15909 | 35.7592 | 35.14189 | 35.14189 | 0.6173087 | 2.118542e-06
11.16909 | 35.7588 | 35.15559 | 35.15559 | 0.603207 | 2.121856e-06
11.17909 | 35.7833 | 35.16918 | 35.16918 | 0.6141186 | 2.125177e-06
11.18909 | 35.7708 | 35.18266 | 35.18265 | 0.5881433 | 2.128506e-06
11.19909 | 35.774 | 35.19602 | 35.19602 | 0.5779806 | 2.131843e-06
11.20908 | 35.7845 | 35.20926 | 35.20925 | 0.5752436 | 2.135184e-06
11.21908 | 35.797 | 35.22239 | 35.22239 | 0.5746053 | 2.138537e-06
11.22908 | 35.7877 | 35.23542 | 35.23542 | 0.5522787 | 2.141897e-06
11.23908 | 35.7755 | 35.24834 | 35.24833 | 0.5271636 | 2.145266e-06
11.24908 | 35.7702 | 35.26114 | 35.26114 | 0.5090595 | 2.148642e-06
11.25908 | 35.7762 | 35.27383 | 35.27383 | 0.5023661 | 2.152026e-06
11.26907 | 35.7876 | 35.2864 | 35.2864 | 0.5011958 | 2.155415e-06
11.27907 | 35.7753 | 35.29888 | 35.29887 | 0.4764228 | 2.158815e-06
11.28907 | 35.7882 | 35.31124 | 35.31124 | 0.4769597 | 2.162224e-06
11.29907 | 35.8058 | 35.32349 | 35.32349 | 0.4823061 | 2.16564e-06
11.30907 | 35.7906 | 35.33564 | 35.33564 | 0.4549615 | 2.169065e-06
11.31907 | 35.7925 | 35.34767 | 35.34767 | 0.4448258 | 2.172497e-06
11.32906 | 35.7894 | 35.35959 | 35.35959 | 0.4298105 | 2.175935e-06
11.33906 | 35.8139 | 35.37141 | 35.37141 | 0.4424913 | 2.179384e-06
11.34906 | 35.8107 | 35.38312 | 35.38312 | 0.42758 | 2.182841e-06
11.35906 | 35.8016 | 35.39472 | 35.39472 | 0.4068763 | 2.186306e-06
11.36906 | 35.7905 | 35.40622 | 35.40622 | 0.3842798 | 2.18978e-06
11.37906 | 35.7987 | 35.41761 | 35.41761 | 0.3810902 | 2.193262e-06
11.38905 | 35.805 | 35.42888 | 35.42888 | 0.3761184 | 2.196749e-06
11.39905 | 35.7878 | 35.44006 | 35.44006 | 0.3477415 | 2.200247e-06
11.40905 | 35.8058 | 35.45118 | 35.45113 | 0.3546212 | 5.169162e-05
11.41905 | 35.8017 | 35.46214 | 35.46209 | 0.3395558 | 5.174988e-05
11.42905 | 35.814 | 35.473 | 35.47295 | 0.3409959 | 5.180825e-05
11.43905 | 35.7984 | 35.48376 | 35.48371 | 0.3146409 | 5.186671e-05
11.44904 | 35.8055 | 35.4944 | 35.49435 | 0.3111013 | 5.192522e-05
11.45904 | 35.8211 | 35.50494 | 35.50489 | 0.3161553 | 5.198389e-05
11.46904 | 35.794 | 35.51539 | 35.51533 | 0.2786135 | 5.204265e-05
11.47904 | 35.7853 | 35.52572 | 35.52567 | 0.2595754 | 5.210152e-05
11.48904 | 35.7859 | 35.53598 | 35.53591 | 0.249916 | 7.691964e-05
11.49904 | 35.783 | 35.54612 | 35.54604 | 0.2368845 | 7.700611e-05
11.50903 | 35.7694 | 35.55613 | 35.55606 | 0.2132658 | 7.709264e-05
11.51903 | 35.7755 | 35.56606 | 35.56598 | 0.2094396 | 7.71794e-05
11.52903 | 35.7714 | 35.57588 | 35.57581 | 0.1955156 | 7.726631e-05
11.53903 | 35.7755 | 35.58561 | 35.58553 | 0.1898936 | 7.735338e-05
11.54903 | 35.7681 | 35.59523 | 35.59515 | 0.1728732 | 7.744058e-05
11.55902 | 35.7763 | 35.60474 | 35.60466 | 0.1715635 | 7.752784e-05
11.56902 | 35.7671 | 35.61416 | 35.61408 | 0.152942 | 8.087891e-05
11.57902 | 35.7589 | 35.62348 | 35.62339 | 0.1354245 | 8.097013e-05
11.58902 | 35.7493 | 35.63269 | 35.63261 | 0.1166075 | 8.106151e-05
11.59902 | 35.7266 | 35.64181 | 35.64173 | 0.08479046 | 8.115305e-05
11.60902 | 35.7212 | 35.65083 | 35.65075 | 0.07037326 | 8.124475e-05
11.61901 | 35.7225 | 35.65974 | 35.65965 | 0.06276444 | 8.133649e-05
11.62901 | 35.7101 | 35.66855 | 35.66847 | 0.04154584 | 8.14285e-05
11.63901 | 35.7202 | 35.67727 | 35.67719 | 0.04292615 | 8.152066e-05
11.64901 | 35.7066 | 35.6859 | 35.68581 | 0.02070342 | 8.32456e-05
11.65901 | 35.6991 | 35.69442 | 35.69434 | 0.00468062 | 8.333987e-05
11.66901 | 35.6888 | 35.70284 | 35.70276 | -0.01404418 | 8.343429e-05
11.679 | 35.6976 | 35.71116 | 35.71108 | -0.01356299 | 8.352877e-05
11.689 | 35.6972 | 35.71939 | 35.71931 | -0.02219277 | 8.362353e-05
11.699 | 35.6894 | 35.72753 | 35.72744 | -0.03812544 | 8.371843e-05
11.709 | 35.6838 | 35.73556 | 35.73548 | -0.05176129 | 8.381352e-05
11.719 | 35.6644 | 35.7435 | 35.74342 | -0.07910062 | 8.390876e-05
11.729 | 35.6598 | 35.75134 | 35.75126 | -0.09154372 | 8.400415e-05
11.73899 | 35.6701 | 35.75908 | 35.759 | -0.08898318 | 8.409961e-05
11.74899 | 35.6634 | 35.76673 | 35.76665 | -0.1033348 | 8.419534e-05
11.75899 | 35.6515 | 35.77429 | 35.77421 | -0.1227911 | 8.429123e-05
11.76899 | 35.6595 | 35.78175 | 35.78167 | -0.1222523 | 8.438729e-05
11.77899 | 35.6509 | 35.78912 | 35.78903 | -0.1382187 | 8.448352e-05
11.78899 | 35.654 | 35.79639 | 35.79631 | -0.1423907 | 8.457991e-05
11.79898 | 35.6457 | 35.80356 | 35.80348 | -0.1578614 | 8.467635e-05
11.80898 | 35.6536 | 35.81065 | 35.81056 | -0.1570454 | 8.477307e-05
11.81898 | 35.6469 | 35.81764 | 35.81755 | -0.1707357 | 8.486995e-05
11.82898 | 35.6544 | 35.82453 | 35.82445 | -0.1701328 | 8.496701e-05
11.83898 | 35.6405 | 35.83134 | 35.83125 | -0.1908368 | 8.506423e-05
11.84898 | 35.6252 | 35.83805 | 35.83796 | -0.2128481 | 8.516162e-05
11.85897 | 35.6268 | 35.84466 | 35.84458 | -0.2178604 | 8.525908e-05
11.86897 | 35.6239 | 35.85119 | 35.8511 | -0.2272871 | 8.53568e-05
11.87897 | 35.6438 | 35.85762 | 35.85754 | -0.213822 | 8.54547e-05
11.88897 | 35.6077 | 35.86397 | 35.86388 | -0.2562652 | 8.555277e-05
11.89897 | 35.6293 | 35.87022 | 35.87013 | -0.2409171 | 8.565099e-05
11.90897 | 35.6396 | 35.87638 | 35.87629 | -0.236778 | 8.574941e-05
11.91896 | 35.6374 | 35.88244 | 35.88236 | -0.2450421 | 8.584787e-05
11.92896 | 35.6557 | 35.88842 | 35.88834 | -0.2327219 | 8.594662e-05
11.93896 | 35.6373 | 35.89431 | 35.89423 | -0.2570115 | 8.604554e-05
11.94896 | 35.6373 | 35.90011 | 35.90002 | -0.2628111 | 8.614463e-05
11.95896 | 35.6163 | 35.90582 | 35.90573 | -0.2895211 | 8.624389e-05
11.96895 | 35.6417 | 35.91144 | 35.91135 | -0.2697362 | 8.634323e-05
11.97895 | 35.6216 | 35.91697 | 35.91688 | -0.2953679 | 8.644283e-05
11.98895 | 35.614 | 35.92241 | 35.92232 | -0.3084108 | 8.65426e-05
11.99895 | 35.6381 | 35.92777 | 35.92768 | -0.2896652 | 8.664256e-05
12.00895 | 35.6335 | 35.93303 | 35.93294 | -0.2995313 | 8.674269e-05
12.01895 | 35.6476 | 35.93821 | 35.93812 | -0.2906095 | 8.684299e-05
12.02894 | 35.6305 | 35.94329 | 35.94321 | -0.3127949 | 8.694338e-05
12.03894 | 35.6287 | 35.9483 | 35.94821 | -0.319598 | 8.704403e-05
12.04894 | 35.6572 | 35.95321 | 35.95313 | -0.2960141 | 8.714485e-05
12.05894 | 35.6414 | 35.95804 | 35.95796 | -0.3166432 | 8.724586e-05
12.06894 | 35.6445 | 35.96279 | 35.9627 | -0.3182858 | 8.734704e-05
12.07894 | 35.6467 | 35.96744 | 35.96735 | -0.320742 | 8.74484e-05
12.08893 | 35.6379 | 35.97201 | 35.97192 | -0.3341077 | 8.754985e-05
12.09893 | 35.6265 | 35.97649 | 35.9764 | -0.3499922 | 8.765156e-05
12.10893 | 35.6274 | 35.98089 | 35.9808 | -0.3534912 | 8.775345e-05
12.11893 | 35.6432 | 35.9852 | 35.98512 | -0.342005 | 8.785551e-05
12.12893 | 35.6376 | 35.98943 | 35.98935 | -0.3518338 | 8.795777e-05
12.13893 | 35.6391 | 35.99358 | 35.99349 | -0.3544779 | 8.80602e-05
12.14892 | 35.6443 | 35.99763 | 35.99755 | -0.3533336 | 8.816272e-05
12.15892 | 35.6494 | 36.00161 | 36.00152 | -0.3522092 | 8.82655e-05
12.16892 | 35.6412 | 36.0055 | 36.00541 | -0.364301 | 8.836847e-05
12.17892 | 35.6172 | 36.00931 | 36.00922 | -0.3921091 | 8.847162e-05
12.18892 | 35.6275 | 36.01303 | 36.01295 | -0.3855338 | 8.857495e-05
12.19892 | 35.6233 | 36.01668 | 36.01659 | -0.3933755 | 8.867848e-05
12.20891 | 35.5986 | 36.02023 | 36.02014 | -0.4216308 | 8.878208e-05
12.21891 | 35.5912 | 36.02371 | 36.02362 | -0.4325072 | 8.888596e-05
12.22891 | 35.5782 | 36.0271 | 36.02701 | -0.4489013 | 8.899002e-05
12.23891 | 35.5811 | 36.03041 | 36.03032 | -0.4493133 | 8.909428e-05
12.24891 | 35.5726 | 36.03364 | 36.03355 | -0.4610436 | 8.919871e-05
12.25891 | 35.5769 | 36.03679 | 36.0367 | -0.4598924 | 8.930333e-05
12.2689 | 35.5643 | 36.03986 | 36.03977 | -0.4755568 | 8.940804e-05
12.2789 | 35.5611 | 36.04284 | 36.04275 | -0.4817435 | 8.951303e-05
12.2889 | 35.5373 | 36.04575 | 36.04566 | -0.5084494 | 8.96182e-05
12.2989 | 35.5267 | 36.04857 | 36.04849 | -0.5218748 | 8.972356e-05
12.3089 | 35.5283 | 36.05132 | 36.05123 | -0.52302 | 8.982911e-05
12.31889 | 35.5034 | 36.05398 | 36.05389 | -0.5505827 | 8.993476e-05
12.32889 | 35.4874 | 36.05657 | 36.05648 | -0.5691684 | 9.004068e-05
12.33889 | 35.4858 | 36.05907 | 36.05898 | -0.5732746 | 9.014679e-05
12.34889 | 35.4666 | 36.0615 | 36.06141 | -0.5949017 | 9.02531e-05
12.35889 | 35.4603 | 36.06385 | 36.06376 | -0.6035498 | 9.035959e-05
12.36889 | 35.4645 | 36.06612 | 36.06603 | -0.6016193 | 9.046625e-05
12.37888 | 35.4696 | 36.06831 | 36.06822 | -0.5987083 | 9.057303e-05
12.38888 | 35.4558 | 36.07042 | 36.07033 | -0.6146213 | 9.068009e-05
12.39888 | 35.4461 | 36.07246 | 36.07237 | -0.6263564 | 9.078736e-05
12.40888 | 35.4239 | 36.07441 | 36.07432 | -0.6505139 | 9.08948e-05
12.41888 | 35.4352 | 36.07629 | 36.0762 | -0.641094 | 9.100243e-05
12.42888 | 35.4275 | 36.0781 | 36.07801 | -0.650597 | 9.111027e-05
12.43887 | 35.4194 | 36.07982 | 36.07973 | -0.6604214 | 9.121818e-05
12.44887 | 35.4063 | 36.08147 | 36.08138 | -0.6751709 | 9.13264e-05
12.45887 | 35.3912 | 36.08304 | 36.08295 | -0.6918441 | 9.143481e-05
12.46887 | 35.3957 | 36.08454 | 36.08445 | -0.6888411 | 9.154342e-05
12.47887 | 35.4044 | 36.08596 | 36.08587 | -0.6815622 | 9.165221e-05
12.48887 | 35.4007 | 36.08731 | 36.08722 | -0.6866078 | 9.17612e-05
12.49886 | 35.4048 | 36.08858 | 36.08848 | -0.6837767 | 9.187029e-05
12.50886 | 35.4112 | 36.08977 | 36.08968 | -0.6785717 | 9.197967e-05
12.51886 | 35.394 | 36.09089 | 36.0908 | -0.6968919 | 9.208927e-05
12.52886 | 35.3904 | 36.09194 | 36.09185 | -0.7015375 | 9.219904e-05
12.53886 | 35.3786 | 36.09291 | 36.09282 | -0.7143086 | 9.230904e-05
12.54886 | 35.3704 | 36.09381 | 36.09371 | -0.7234056 | 9.241919e-05
12.55885 | 35.3553 | 36.09463 | 36.09454 | -0.7393279 | 9.252946e-05
12.56885 | 35.373 | 36.09538 | 36.09528 | -0.7223774 | 9.264003e-05
12.57885 | 35.3581 | 36.09605 | 36.09596 | -0.7379536 | 9.275081e-05
12.58885 | 35.3598 | 36.09666 | 36.09656 | -0.7368565 | 9.286178e-05
12.59885 | 35.3637 | 36.09719 | 36.09709 | -0.7334865 | 9.297297e-05
12.60885 | 35.3566 | 36.09764 | 36.09755 | -0.7410438 | 9.308434e-05
12.61884 | 35.3514 | 36.09803 | 36.09794 | -0.7466284 | 9.31958e-05
12.62884 | 35.357 | 36.09834 | 36.09825 | -0.7413412 | 9.330759e-05
12.63884 | 35.3475 | 36.09858 | 36.09849 | -0.751082 | 9.341957e-05
12.64884 | 35.3526 | 36.09875 | 36.09866 | -0.7461511 | 9.353176e-05
12.65884 | 35.3339 | 36.09885 | 36.09876 | -0.7649487 | 9.364415e-05
12.66884 | 35.3064 | 36.09888 | 36.09878 | -0.792475 | 9.375673e-05
12.67883 | 35.3067 | 36.09883 | 36.09874 | -0.7921305 | 9.386941e-05
12.68883 | 35.3038 | 36.09872 | 36.09862 | -0.7949152 | 9.398241e-05
12.69883 | 35.2922 | 36.09853 | 36.09844 | -0.8063294 | 9.409563e-05
12.70883 | 35.2957 | 36.09827 | 36.09818 | -0.8025732 | 9.420904e-05
12.71883 | 35.2874 | 36.09795 | 36.09785 | -0.8105471 | 9.432266e-05
12.72882 | 35.3079 | 36.09755 | 36.09746 | -0.7896515 | 9.443637e-05
12.73882 | 35.2862 | 36.09709 | 36.09699 | -0.810886 | 9.455041e-05
12.74882 | 35.298 | 36.09655 | 36.09646 | -0.7985512 | 9.466465e-05
12.75882 | 35.2783 | 36.09595 | 36.09585 | -0.8176473 | 9.47791e-05
12.76882 | 35.2566 | 36.09527 | 36.09518 | -0.8386744 | 9.489376e-05
12.77882 | 35.2281 | 36.09453 | 36.09444 | -0.866433 | 9.500864e-05
12.78881 | 35.2435 | 36.09372 | 36.09363 | -0.850224 | 9.512359e-05
12.79881 | 35.2197 | 36.09285 | 36.09275 | -0.873146 | 9.523888e-05
12.80881 | 35.2199 | 36.0919 | 36.0918 | -0.8720001 | 9.535439e-05
12.81881 | 35.2268 | 36.09089 | 36.09079 | -0.8640865 | 9.54701e-05
12.82881 | 35.2248 | 36.08981 | 36.08971 | -0.8650054 | 9.558603e-05
12.83881 | 35.2114 | 36.08866 | 36.08856 | -0.8772571 | 9.570217e-05
12.8488 | 35.2124 | 36.08744 | 36.08735 | -0.8750429 | 9.581839e-05
12.8588 | 35.2013 | 36.08616 | 36.08606 | -0.8848609 | 9.593496e-05
12.8688 | 35.1885 | 36.08481 | 36.08472 | -0.8963122 | 9.605173e-05
12.8788 | 35.183 | 36.0834 | 36.0833 | -0.9003972 | 9.616874e-05
12.8888 | 35.1885 | 36.08192 | 36.08182 | -0.8934161 | 9.628596e-05
12.8988 | 35.1429 | 36.08037 | 36.08027 | -0.9374692 | 9.640337e-05
12.90879 | 35.1492 | 36.07876 | 36.07866 | -0.9295582 | 9.652089e-05
12.91879 | 35.1214 | 36.07708 | 36.07698 | -0.9556802 | 9.663875e-05
12.92879 | 35.128 | 36.07534 | 36.07524 | -0.9473371 | 9.675683e-05
12.93879 | 35.1284 | 36.07353 | 36.07343 | -0.9451289 | 9.687513e-05
12.94879 | 35.1014 | 36.07166 | 36.07156 | -0.970256 | 9.699365e-05
12.95879 | 35.1115 | 36.06972 | 36.06962 | -0.9582186 | 9.711239e-05
12.96878 | 35.1139 | 36.06772 | 36.06762 | -0.9538189 | 9.72312e-05
12.97878 | 35.1098 | 36.06565 | 36.06556 | -0.9558532 | 9.735037e-05
12.98878 | 35.0933 | 36.06352 | 36.06343 | -0.9702236 | 9.746978e-05
12.99878 | 35.0897 | 36.06133 | 36.06123 | -0.9716303 | 9.758939e-05
13.00878 | 35.0755 | 36.05907 | 36.05898 | -0.9835737 | 9.770923e-05
13.01878 | 35.0356 | 36.05675 | 36.05666 | -1.021154 | 9.782929e-05
13.02877 | 35.0487 | 36.05437 | 36.05428 | -1.005673 | 9.794944e-05
13.03877 | 35.0305 | 36.05193 | 36.05183 | -1.021428 | 9.806995e-05
13.04877 | 35.046 | 36.04942 | 36.04932 | -1.00342 | 9.819068e-05
13.05877 | 35.043 | 36.04685 | 36.04675 | -1.00385 | 9.831163e-05
13.06877 | 35.0394 | 36.04422 | 36.04412 | -1.004817 | 9.843281e-05
13.07877 | 35.0412 | 36.04152 | 36.04142 | -1.000323 | 9.855422e-05
13.08876 | 35.0506 | 36.03877 | 36.03867 | -0.9881697 | 9.867573e-05
13.09876 | 35.0462 | 36.03595 | 36.03585 | -0.9897524 | 9.879758e-05
13.10876 | 35.0314 | 36.03307 | 36.03297 | -1.001674 | 9.891967e-05
13.11876 | 35.02 | 36.03013 | 36.03004 | -1.010134 | 9.904198e-05
13.12876 | 35.0119 | 36.02713 | 36.02703 | -1.015234 | 9.916453e-05
13.13875 | 35.0192 | 36.02408 | 36.02398 | -1.004876 | 9.928719e-05
13.14875 | 35.0112 | 36.02095 | 36.02086 | -1.009755 | 9.941019e-05
13.15875 | 35.0119 | 36.01777 | 36.01767 | -1.005873 | 9.953341e-05
13.16875 | 35.0057 | 36.01453 | 36.01443 | -1.008832 | 9.965687e-05
13.17875 | 35.0331 | 36.01123 | 36.01113 | -0.9781309 | 9.978057e-05
13.18875 | 35.0301 | 36.00787 | 36.00777 | -0.9777704 | 9.99045e-05
13.19874 | 35.0257 | 36.00445 | 36.00435 | -0.978754 | 0.0001000285
13.20874 | 35.0114 | 36.00098 | 36.00087 | -0.9895751 | 0.0001001529
13.21874 | 35.0248 | 35.99744 | 35.99734 | -0.9726373 | 0.0001002775
13.22874 | 35.0319 | 35.99384 | 35.99374 | -0.9619409 | 0.0001004024
13.23874 | 35.0056 | 35.99019 | 35.99009 | -0.984586 | 0.0001005275
13.24874 | 35.0109 | 35.98647 | 35.98637 | -0.9755728 | 0.0001006528
13.25873 | 34.9789 | 35.98271 | 35.9826 | -1.003805 | 0.0001007783
13.26873 | 35.0032 | 35.97888 | 35.97878 | -0.9756765 | 0.0001009041
13.27873 | 34.9879 | 35.97499 | 35.97489 | -0.98709 | 0.0001010301
13.28873 | 34.9821 | 35.97105 | 35.97094 | -0.988946 | 0.0001011564
13.29873 | 34.9803 | 35.96704 | 35.96694 | -0.9867448 | 0.0001012829
13.30873 | 34.9933 | 35.96299 | 35.96289 | -0.9696867 | 0.0001014097
13.31872 | 34.992 | 35.95888 | 35.95877 | -0.9668758 | 0.0001015366
13.32872 | 34.9862 | 35.9547 | 35.9546 | -0.9685043 | 0.0001016638
13.33872 | 34.9661 | 35.95048 | 35.95037 | -0.9843765 | 0.0001017913
13.34872 | 34.94 | 35.94619 | 35.94609 | -1.006192 | 0.000101919
13.35872 | 34.9539 | 35.94185 | 35.94175 | -0.9879524 | 0.000102047
13.36872 | 34.937 | 35.93746 | 35.93735 | -1.000457 | 0.0001021752
13.37871 | 34.9267 | 35.93301 | 35.93291 | -1.00631 | 0.0001023035
13.38871 | 34.929 | 35.9285 | 35.9284 | -0.999503 | 0.0001024322
13.39871 | 34.9368 | 35.92394 | 35.92384 | -0.9871412 | 0.0001025611
13.40871 | 34.9411 | 35.91932 | 35.91922 | -0.9782244 | 0.0001026903
13.41871 | 34.9177 | 35.91465 | 35.91455 | -0.9969529 | 0.0001028197
13.42871 | 34.9155 | 35.90993 | 35.90982 | -0.9944268 | 0.0001029494
13.4387 | 34.9231 | 35.90515 | 35.90505 | -0.9820512 | 0.0001030792
13.4487 | 34.9091 | 35.90032 | 35.90021 | -0.9912166 | 0.0001032094
13.4587 | 34.8981 | 35.89543 | 35.89532 | -0.9973281 | 0.0001033398
13.4687 | 34.8799 | 35.89049 | 35.89038 | -1.010586 | 0.0001034705
13.4787 | 34.8885 | 35.88549 | 35.88539 | -0.99699 | 0.0001036014
13.4887 | 34.8969 | 35.88044 | 35.88034 | -0.9835408 | 0.0001037326
13.49869 | 34.8839 | 35.87534 | 35.87524 | -0.9914436 | 0.0001038639
13.50869 | 34.9048 | 35.87019 | 35.87008 | -0.9653883 | 0.0001039956
13.51869 | 34.8929 | 35.86498 | 35.86488 | -0.9720803 | 0.0001041275
13.52869 | 34.8827 | 35.85972 | 35.85962 | -0.9770197 | 0.0001042597
13.53869 | 34.8923 | 35.85441 | 35.8543 | -0.9621067 | 0.0001043921
13.54868 | 34.8763 | 35.84905 | 35.84894 | -0.972747 | 0.0001045247
13.55868 | 34.8874 | 35.84363 | 35.84353 | -0.9562299 | 0.0001046576
13.56868 | 34.8633 | 35.83816 | 35.83806 | -0.974861 | 0.0001047908
13.57868 | 34.852 | 35.83264 | 35.83254 | -0.9806405 | 0.0001049243
13.58868 | 34.8509 | 35.82707 | 35.82696 | -0.9761686 | 0.000105058
13.59868 | 34.8452 | 35.82145 | 35.82134 | -0.9762455 | 0.000105192
13.60867 | 34.852 | 35.81578 | 35.81567 | -0.9637771 | 0.0001053261
13.61867 | 34.857 | 35.81005 | 35.80995 | -0.9530522 | 0.0001054606
13.62867 | 34.851 | 35.80428 | 35.80417 | -0.9532767 | 0.0001055953
13.63867 | 34.8324 | 35.79845 | 35.79834 | -0.9660507 | 0.0001057303
13.64867 | 34.834 | 35.79389 | 35.79247 | -0.9598928 | 0.001424261
13.65867 | 34.8276 | 35.78797 | 35.78654 | -0.9603678 | 0.001425671
13.66866 | 34.8272 | 35.782 | 35.78057 | -0.9547989 | 0.001427081
13.67866 | 34.8071 | 35.77597 | 35.77455 | -0.9688744 | 0.001428495
13.68866 | 34.7871 | 35.7699 | 35.76847 | -0.9828003 | 0.001429911
13.69866 | 34.7877 | 35.76378 | 35.76235 | -0.976077 | 0.001431329
13.70866 | 34.7635 | 35.7576 | 35.75617 | -0.9941045 | 0.00143275
13.71866 | 34.7772 | 35.75138 | 35.74995 | -0.9741832 | 0.001434172
13.72865 | 34.7576 | 35.74801 | 35.74368 | -0.9904119 | 0.00432815
13.73865 | 34.7785 | 35.7417 | 35.73736 | -0.963196 | 0.004332362
13.74865 | 34.7571 | 35.73533 | 35.731 | -0.9782318 | 0.00433658
13.75865 | 34.742 | 35.72892 | 35.72458 | -0.9869194 | 0.004340804
13.76865 | 34.7331 | 35.72246 | 35.71811 | -0.989359 | 0.004345034
13.77865 | 34.7363 | 35.71595 | 35.7116 | -0.9796508 | 0.004349271
13.78864 | 34.73 | 35.7094 | 35.70505 | -0.9794015 | 0.004353509
13.79864 | 34.7165 | 35.7028 | 35.69844 | -0.9862983 | 0.004357758
13.80864 | 34.684 | 35.69615 | 35.69179 | -1.012148 | 0.004362014
13.81864 | 34.6754 | 35.69057 | 35.68508 | -1.015167 | 0.005483417
13.82864 | 34.6836 | 35.68382 | 35.67834 | -1.000224 | 0.005488759
13.83864 | 34.6682 | 35.67703 | 35.67154 | -1.008834 | 0.005494109
13.84863 | 34.6708 | 35.6702 | 35.6647 | -0.9994041 | 0.005499461
13.85863 | 34.6659 | 35.66332 | 35.65782 | -0.9974212 | 0.005504827
13.86863 | 34.6549 | 35.65639 | 35.65088 | -1.001492 | 0.005510201
13.87863 | 34.6506 | 35.64942 | 35.6439 | -0.998817 | 0.005515582
13.88863 | 34.648 | 35.6424 | 35.63688 | -0.9943961 | 0.005520972
13.89863 | 34.6315 | 35.63533 | 35.6298 | -1.00383 | 0.005526369
13.90862 | 34.6032 | 35.62822 | 35.62269 | -1.025025 | 0.005531769
13.91862 | 34.6096 | 35.62107 | 35.61553 | -1.011468 | 0.005537182
13.92862 | 34.5854 | 35.61387 | 35.60832 | -1.028465 | 0.005542603
13.93862 | 34.5775 | 35.60662 | 35.60107 | -1.029118 | 0.005548032
13.94862 | 34.5673 | 35.59933 | 35.59377 | -1.032026 | 0.00555347
13.95861 | 34.5702 | 35.592 | 35.58644 | -1.021797 | 0.00555891
13.96861 | 34.567 | 35.58462 | 35.57905 | -1.017616 | 0.005564363
13.97861 | 34.5481 | 35.57719 | 35.57162 | -1.029091 | 0.005569824
13.98861 | 34.5466 | 35.56972 | 35.56415 | -1.023122 | 0.005575293
13.99861 | 34.539 | 35.56221 | 35.55663 | -1.023209 | 0.005580771
14.00861 | 34.511 | 35.55465 | 35.54907 | -1.043653 | 0.005586257
14.0186 | 34.5123 | 35.54706 | 35.54147 | -1.03476 | 0.005591745
14.0286 | 34.5018 | 35.53942 | 35.53382 | -1.037617 | 0.005597246
14.0386 | 34.4598 | 35.53173 | 35.52613 | -1.07193 | 0.005602756
14.0486 | 34.4702 | 35.524 | 35.51839 | -1.0538 | 0.005608274
14.0586 | 34.4593 | 35.51623 | 35.51061 | -1.056928 | 0.0056138
14.0686 | 34.4606 | 35.50841 | 35.50279 | -1.047813 | 0.005619335
14.07859 | 34.4447 | 35.50056 | 35.49494 | -1.055863 | 0.005624872
14.08859 | 34.4455 | 35.49266 | 35.48703 | -1.047164 | 0.005630422
14.09859 | 34.4232 | 35.48472 | 35.47909 | -1.061522 | 0.005635982
14.10859 | 34.4213 | 35.47674 | 35.4711 | -1.055438 | 0.005641549
14.11859 | 34.4143 | 35.46871 | 35.46307 | -1.054412 | 0.005647124
14.12859 | 34.3971 | 35.46065 | 35.45499 | -1.063545 | 0.005652708
14.13858 | 34.3969 | 35.45254 | 35.44689 | -1.055645 | 0.005658296
14.14858 | 34.3674 | 35.44439 | 35.43873 | -1.076995 | 0.005663896
14.15858 | 34.3334 | 35.4362 | 35.43053 | -1.102804 | 0.005669504
14.16858 | 34.3498 | 35.42797 | 35.4223 | -1.078172 | 0.005675122
14.17858 | 34.3526 | 35.4197 | 35.41402 | -1.067099 | 0.005680747
14.18858 | 34.3515 | 35.41139 | 35.4057 | -1.059885 | 0.005686381
14.19857 | 34.3278 | 35.40304 | 35.39735 | -1.07524 | 0.005692018
14.20857 | 34.3347 | 35.39465 | 35.38895 | -1.059946 | 0.005697669
14.21857 | 34.3206 | 35.38621 | 35.38051 | -1.065612 | 0.005703328
14.22857 | 34.2934 | 35.37774 | 35.37203 | -1.084338 | 0.005708996
14.23857 | 34.2908 | 35.36922 | 35.36351 | -1.078424 | 0.005714672
14.24857 | 34.2757 | 35.36067 | 35.35495 | -1.08497 | 0.005720358
14.25856 | 34.2615 | 35.35209 | 35.34636 | -1.090586 | 0.005726045
14.26856 | 34.2399 | 35.34345 | 35.33772 | -1.103554 | 0.005731746
14.27856 | 34.249 | 35.33478 | 35.32904 | -1.085782 | 0.005737457
14.28856 | 34.2285 | 35.32607 | 35.32033 | -1.097572 | 0.005743175
14.29856 | 34.2325 | 35.31732 | 35.31157 | -1.084823 | 0.005748903
14.30855 | 34.2188 | 35.30854 | 35.30279 | -1.089744 | 0.005754634
14.31855 | 34.2268 | 35.29972 | 35.29396 | -1.072918 | 0.005760379
14.32855 | 34.2131 | 35.29085 | 35.28509 | -1.077753 | 0.005766131
14.33855 | 34.1782 | 35.28195 | 35.27618 | -1.103751 | 0.005771893
14.34855 | 34.1857 | 35.27301 | 35.26723 | -1.08731 | 0.005777663
14.35855 | 34.1853 | 35.26403 | 35.25825 | -1.078732 | 0.005783443
14.36854 | 34.1602 | 35.25502 | 35.24924 | -1.094824 | 0.005789225
14.37854 | 34.1472 | 35.24597 | 35.24018 | -1.098771 | 0.005795022
14.38854 | 34.1345 | 35.23688 | 35.23108 | -1.10238 | 0.005800827
14.39854 | 34.1418 | 35.22775 | 35.22195 | -1.085952 | 0.005806642
14.40854 | 34.1374 | 35.21859 | 35.21277 | -1.081186 | 0.005812464
14.41854 | 34.1251 | 35.20938 | 35.20357 | -1.084284 | 0.005818296
14.42853 | 34.1233 | 35.20015 | 35.19433 | -1.076855 | 0.00582413
14.43853 | 34.1133 | 35.19088 | 35.18505 | -1.077579 | 0.00582998
14.44853 | 34.1071 | 35.18157 | 35.17573 | -1.074468 | 0.005835838
14.45853 | 34.101 | 35.17222 | 35.16638 | -1.07122 | 0.005841706
14.46853 | 34.0794 | 35.16284 | 35.15699 | -1.083436 | 0.00584758
14.47853 | 34.087 | 35.15342 | 35.14756 | -1.066416 | 0.005853465
14.48852 | 34.0738 | 35.14397 | 35.13811 | -1.070169 | 0.005859354
14.49852 | 34.0544 | 35.13448 | 35.12861 | -1.080078 | 0.005865256
14.50852 | 34.0373 | 35.12495 | 35.11908 | -1.087651 | 0.005871168
14.51852 | 34.0433 | 35.11539 | 35.10951 | -1.072089 | 0.005877088
14.52852 | 34.0346 | 35.10579 | 35.09991 | -1.071191 | 0.005883018
14.53852 | 34.0338 | 35.09616 | 35.09027 | -1.062359 | 0.005888956
14.54851 | 34.0133 | 35.0865 | 35.08061 | -1.073201 | 0.005894898
14.55851 | 34.0107 | 35.0768 | 35.0709 | -1.066099 | 0.005900855
14.56851 | 34.0066 | 35.06706 | 35.06116 | -1.060463 | 0.005906821
14.57851 | 33.9883 | 35.05729 | 35.05138 | -1.068992 | 0.005912795
14.58851 | 33.9797 | 35.04749 | 35.04157 | -1.067786 | 0.005918779
14.59851 | 33.9667 | 35.03765 | 35.03172 | -1.070947 | 0.005924772
14.6085 | 33.9561 | 35.02778 | 35.02185 | -1.071684 | 0.005930768
14.6185 | 33.9521 | 35.01788 | 35.01194 | -1.065777 | 0.005936779
14.6285 | 33.9438 | 35.00794 | 35.00199 | -1.064136 | 0.0059428
14.6385 | 33.936 | 34.99796 | 34.99201 | -1.061962 | 0.005948829
14.6485 | 33.9158 | 34.98795 | 34.982 | -1.072154 | 0.005954867
14.6585 | 33.9167 | 34.97791 | 34.97195 | -1.061213 | 0.005960916
14.66849 | 33.893 | 34.96785 | 34.96188 | -1.074849 | 0.005966966
14.67849 | 33.8985 | 34.95774 | 34.95177 | -1.059243 | 0.005973033
14.68849 | 33.8846 | 34.9476 | 34.94162 | -1.063003 | 0.005979109
14.69849 | 33.886 | 34.93743 | 34.93145 | -1.051431 | 0.005985194
14.70849 | 33.8646 | 34.92723 | 34.92124 | -1.062626 | 0.005991289
14.71848 | 33.8667 | 34.917 | 34.911 | -1.0503 | 0.005997386
14.72848 | 33.8688 | 34.90673 | 34.90073 | -1.037931 | 0.006003499
14.73848 | 33.8424 | 34.89643 | 34.89042 | -1.054029 | 0.006009622
14.74848 | 33.8433 | 34.8861 | 34.88008 | -1.042796 | 0.006015754
14.75848 | 33.8233 | 34.87573 | 34.86971 | -1.052431 | 0.006021895
14.76848 | 33.8195 | 34.86534 | 34.85931 | -1.045835 | 0.006028046
14.77847 | 33.7878 | 34.85492 | 34.84888 | -1.067118 | 0.006034199
14.78847 | 33.8115 | 34.84446 | 34.83842 | -1.032958 | 0.00604037
14.79847 | 33.7756 | 34.83397 | 34.82792 | -1.058368 | 0.006046549
14.80847 | 33.8035 | 34.82345 | 34.81739 | -1.019947 | 0.006052737
14.81847 | 33.7594 | 34.81289 | 34.80684 | -1.053494 | 0.006058936
14.82847 | 33.7692 | 34.80231 | 34.79625 | -1.033111 | 0.006065143
14.83846 | 33.7522 | 34.79171 | 34.78564 | -1.039508 | 0.006071354
14.84846 | 33.749 | 34.78106 | 34.77499 | -1.032064 | 0.006077581
14.85846 | 33.7284 | 34.77039 | 34.76431 | -1.04199 | 0.006083818
14.86846 | 33.7373 | 34.75969 | 34.7536 | -1.022385 | 0.006090064
14.87846 | 33.7122 | 34.74895 | 34.74285 | -1.036751 | 0.00609632
14.88846 | 33.6854 | 34.73819 | 34.73208 | -1.052786 | 0.006102585
14.89845 | 33.6966 | 34.7274 | 34.72129 | -1.030803 | 0.006108854
14.90845 | 33.6863 | 34.71658 | 34.71046 | -1.030279 | 0.006115139
14.91845 | 33.6843 | 34.70573 | 34.6996 | -1.021425 | 0.006121434
14.92845 | 33.6452 | 34.69484 | 34.68871 | -1.049642 | 0.006127738
14.93845 | 33.647 | 34.68393 | 34.6778 | -1.036931 | 0.006134052
14.94845 | 33.623 | 34.67299 | 34.66685 | -1.049989 | 0.006140377
14.95844 | 33.6258 | 34.66203 | 34.65588 | -1.03623 | 0.006146704
14.96844 | 33.6139 | 34.65103 | 34.64488 | -1.037132 | 0.006153047
14.97844 | 33.6105 | 34.64 | 34.63384 | -1.029504 | 0.0061594
14.98844 | 33.5782 | 34.62895 | 34.62278 | -1.050748 | 0.006165764
14.99844 | 33.5837 | 34.61786 | 34.61169 | -1.034164 | 0.006172137
15.00844 | 33.5685 | 34.60675 | 34.60057 | -1.038251 | 0.00617852
15.01843 | 33.5634 | 34.59562 | 34.58944 | -1.032222 | 0.006184907
15.02843 | 33.5512 | 34.58445 | 34.57826 | -1.033253 | 0.00619131
15.03843 | 33.5205 | 34.57326 | 34.56706 | -1.052757 | 0.006197723
15.04843 | 33.5194 | 34.56203 | 34.55583 | -1.042632 | 0.006204146
15.05843 | 33.4923 | 34.55078 | 34.54457 | -1.05848 | 0.00621058
15.06843 | 33.505 | 34.5395 | 34.53328 | -1.034501 | 0.006217022
15.07842 | 33.496 | 34.52821 | 34.52198 | -1.032206 | 0.006223469
15.08842 | 33.4883 | 34.51687 | 34.51064 | -1.028572 | 0.006229932
15.09842 | 33.4771 | 34.50551 | 34.49927 | -1.028411 | 0.006236405
15.10842 | 33.4552 | 34.49412 | 34.48788 | -1.038923 | 0.006242889
15.11842 | 33.4401 | 34.48271 | 34.47646 | -1.042609 | 0.006249382
15.12841 | 33.4488 | 34.47128 | 34.46502 | -1.022479 | 0.00625588
15.13841 | 33.4303 | 34.45981 | 34.45355 | -1.029511 | 0.006262394
15.14841 | 33.4042 | 34.44832 | 34.44205 | -1.044117 | 0.006268918
15.15841 | 33.4157 | 34.4368 | 34.43052 | -1.021097 | 0.006275452
15.16841 | 33.4028 | 34.42525 | 34.41897 | -1.02245 | 0.006281996
15.17841 | 33.3892 | 34.41368 | 34.40739 | -1.024478 | 0.006288552
15.1884 | 33.3736 | 34.40209 | 34.3958 | -1.028491 | 0.00629511
15.1984 | 33.3786 | 34.39047 | 34.38416 | -1.011867 | 0.006301686
15.2084 | 33.3815 | 34.37882 | 34.37251 | -0.9973167 | 0.006308271
15.2184 | 33.3697 | 34.36714 | 34.36083 | -0.9974414 | 0.006314868
15.2284 | 33.3871 | 34.35544 | 34.34912 | -0.9683407 | 0.006321474
15.2384 | 33.37 | 34.34371 | 34.33739 | -0.9737148 | 0.006328092
15.24839 | 33.3513 | 34.33198 | 34.32564 | -0.9806755 | 0.006334713
15.25839 | 33.3525 | 34.32391 | 34.31386 | -0.9714063 | 0.01004816
15.26839 | 33.3504 | 34.31211 | 34.30205 | -0.9617087 | 0.01005807
15.27839 | 33.3403 | 34.30029 | 34.29022 | -0.9599864 | 0.01006801
15.28839 | 33.3352 | 34.28844 | 34.27836 | -0.9532394 | 0.01007795
15.29839 | 33.3413 | 34.27657 | 34.26648 | -0.935268 | 0.01008791
15.30838 | 33.3198 | 34.26468 | 34.25459 | -0.9448841 | 0.01009788
15.31838 | 33.3268 | 34.25276 | 34.24266 | -0.9259641 | 0.01010787
15.32838 | 33.3284 | 34.24082 | 34.2307 | -0.91242 | 0.01011788
15.33838 | 33.3343 | 34.22885 | 34.21872 | -0.894552 | 0.0101279
15.34838 | 33.3345 | 34.21686 | 34.20672 | -0.88236 | 0.01013793
15.35838 | 33.3073 | 34.2067 | 34.1947 | -0.8993982 | 0.01200184
15.36837 | 33.3194 | 34.19467 | 34.18266 | -0.8752725 | 0.01201353
15.37837 | 33.3184 | 34.18261 | 34.17059 | -0.8642114 | 0.01202525
15.38837 | 33.318 | 34.17053 | 34.15849 | -0.8525269 | 0.01203698
15.39837 | 33.3061 | 34.15842 | 34.14637 | -0.8523191 | 0.01204873
15.40837 | 33.2875 | 34.14629 | 34.13423 | -0.8587883 | 0.0120605
15.41837 | 33.2745 | 34.13413 | 34.12206 | -0.8596344 | 0.01207229
15.42836 | 33.2852 | 34.12197 | 34.10989 | -0.8367698 | 0.01208408
15.43836 | 33.277 | 34.10977 | 34.09767 | -0.8327703 | 0.01209591
15.44836 | 33.2615 | 34.09755 | 34.08544 | -0.8360481 | 0.01210775
15.45836 | 33.261 | 34.0853 | 34.07318 | -0.8243035 | 0.0121196
15.46836 | 33.2303 | 34.07304 | 34.0609 | -0.8427364 | 0.01213148
15.47836 | 33.2477 | 34.06075 | 34.0486 | -0.813047 | 0.01214337
15.48835 | 33.2278 | 34.04845 | 34.03629 | -0.8206478 | 0.01215527
15.49835 | 33.2199 | 34.03611 | 34.02395 | -0.8162143 | 0.0121672
15.50835 | 33.2108 | 34.02376 | 34.01158 | -0.8129588 | 0.01217914
15.51835 | 33.2122 | 34.01138 | 33.99919 | -0.7991815 | 0.01219111
15.52835 | 33.1744 | 33.99898 | 33.98678 | -0.8245825 | 0.01220309
15.53834 | 33.1733 | 33.98657 | 33.97436 | -0.8132744 | 0.01221508
15.54834 | 33.1892 | 33.97413 | 33.96191 | -0.7849324 | 0.01222709
15.55834 | 33.1435 | 33.96167 | 33.94943 | -0.818169 | 0.01223913
15.56834 | 33.1259 | 33.94918 | 33.93693 | -0.8232845 | 0.01225118
15.57834 | 33.1201 | 33.93668 | 33.92442 | -0.8165788 | 0.01226325
15.58834 | 33.1014 | 33.92415 | 33.91188 | -0.8227521 | 0.01227534
15.59833 | 33.0966 | 33.91162 | 33.89933 | -0.8150171 | 0.01228744
15.60833 | 33.0855 | 33.89905 | 33.88675 | -0.8135488 | 0.01229956
15.61833 | 33.0691 | 33.88646 | 33.87415 | -0.8173599 | 0.0123117
15.62833 | 33.0659 | 33.87385 | 33.86153 | -0.8079504 | 0.01232387
15.63833 | 33.0551 | 33.86122 | 33.84888 | -0.8061205 | 0.01233605
15.64833 | 33.0637 | 33.84857 | 33.83622 | -0.7848703 | 0.01234824
15.65832 | 33.0209 | 33.83591 | 33.82355 | -0.8150126 | 0.01236045
15.66832 | 33.0316 | 33.82322 | 33.81085 | -0.7916221 | 0.01237268
15.67832 | 33.0069 | 33.81051 | 33.79813 | -0.8036117 | 0.01238493
15.68832 | 32.9933 | 33.79778 | 33.78538 | -0.8044814 | 0.01239721
15.69832 | 32.9935 | 33.78503 | 33.77262 | -0.7915314 | 0.0124095
15.70832 | 32.9817 | 33.77226 | 33.75984 | -0.7905617 | 0.0124218
15.71831 | 32.9701 | 33.75949 | 33.74705 | -0.7893854 | 0.01243412
15.72831 | 32.9483 | 33.74668 | 33.73423 | -0.7983768 | 0.01244646
15.73831 | 32.9443 | 33.73385 | 33.72139 | -0.7895489 | 0.01245883
15.74831 | 32.938 | 33.721 | 33.70853 | -0.7830019 | 0.01247121
15.75831 | 32.948 | 33.70814 | 33.69565 | -0.7601357 | 0.01248361
15.76831 | 32.9366 | 33.69525 | 33.68275 | -0.7586506 | 0.01249603
15.7783 | 32.9294 | 33.68236 | 33.66985 | -0.7529596 | 0.01250846
15.7883 | 32.9218 | 33.66944 | 33.65692 | -0.7476369 | 0.01252091
15.7983 | 32.8968 | 33.6565 | 33.64396 | -0.7596956 | 0.01253339
15.8083 | 32.8736 | 33.64354 | 33.63099 | -0.7699357 | 0.01254588
15.8183 | 32.8898 | 33.63056 | 33.618 | -0.7407574 | 0.0125584
15.8283 | 32.8667 | 33.61756 | 33.60499 | -0.7508608 | 0.01257093
15.83829 | 32.8469 | 33.60456 | 33.59198 | -0.7576591 | 0.01258347
15.84829 | 32.8348 | 33.59153 | 33.57893 | -0.7567262 | 0.01259604
15.85829 | 32.8359 | 33.57848 | 33.56587 | -0.7425753 | 0.01260863
15.86829 | 32.8207 | 33.56541 | 33.55279 | -0.7447066 | 0.01262124
15.87829 | 32.8175 | 33.55232 | 33.53969 | -0.73482 | 0.01263387
15.88829 | 32.8188 | 33.53922 | 33.52657 | -0.7204158 | 0.01264651
15.89828 | 32.7908 | 33.53123 | 33.51345 | -0.7404267 | 0.01777868
15.90828 | 32.7921 | 33.51809 | 33.5003 | -0.7259918 | 0.01779572
15.91828 | 32.7913 | 33.50494 | 33.48713 | -0.7136396 | 0.01781279
15.92828 | 32.79 | 33.49177 | 33.47394 | -0.7017702 | 0.01782989
15.93828 | 32.7658 | 33.47858 | 33.46074 | -0.7127836 | 0.017847
15.94827 | 32.7594 | 33.46539 | 33.44753 | -0.7059932 | 0.01786413
15.95827 | 32.7469 | 33.45217 | 33.43429 | -0.7052726 | 0.0178813
15.96827 | 32.7515 | 33.44952 | 33.42104 | -0.6980228 | 0.02848601
15.97827 | 32.7327 | 33.43628 | 33.40777 | -0.7035777 | 0.0285122
15.98827 | 32.7003 | 33.42302 | 33.39448 | -0.7227159 | 0.02853844
15.99827 | 32.7105 | 33.4123 | 33.38117 | -0.7017972 | 0.0311242
16.00826 | 32.6968 | 33.39902 | 33.36787 | -0.702218 | 0.03115265
16.01826 | 32.6939 | 33.38571 | 33.35453 | -0.6918093 | 0.03118118
16.02826 | 32.6933 | 33.37238 | 33.34117 | -0.6790844 | 0.03120974
16.03826 | 32.6776 | 33.35904 | 33.32781 | -0.6814434 | 0.03123835
16.04826 | 32.6669 | 33.34569 | 33.31442 | -0.6787863 | 0.03126699
16.05826 | 32.6591 | 33.33231 | 33.30102 | -0.6732134 | 0.03129568
16.06825 | 32.6513 | 33.32423 | 33.28761 | -0.6729311 | 0.03661737
16.07825 | 32.6412 | 33.31083 | 33.27418 | -0.6696312 | 0.03665062
16.08825 | 32.6285 | 33.29742 | 33.26073 | -0.6689158 | 0.03668392
16.09825 | 32.6079 | 33.28398 | 33.24727 | -0.6760848 | 0.03671726
16.10825 | 32.5827 | 33.27054 | 33.23379 | -0.6878385 | 0.03675065
16.11825 | 32.5972 | 33.25708 | 33.22029 | -0.6598769 | 0.03678409
16.12824 | 32.584 | 33.24361 | 33.2068 | -0.6596135 | 0.03681754
16.13824 | 32.5643 | 33.23012 | 33.19327 | -0.6658217 | 0.03685107
16.14824 | 32.5414 | 33.21661 | 33.17973 | -0.6752148 | 0.03688464
16.15824 | 32.5356 | 33.20309 | 33.16617 | -0.667493 | 0.03691826
16.16824 | 32.542 | 33.18956 | 33.1526 | -0.6475565 | 0.03695193
16.17824 | 32.5225 | 33.17601 | 33.13902 | -0.6535053 | 0.03698565
16.18823 | 32.4996 | 33.16245 | 33.12543 | -0.662853 | 0.03701938
16.19823 | 32.4892 | 33.14887 | 33.11182 | -0.6596727 | 0.03705318
16.20823 | 32.4824 | 33.13528 | 33.09819 | -0.652878 | 0.03708703
16.21823 | 32.4475 | 33.12167 | 33.08455 | -0.6741689 | 0.03712094
16.22823 | 32.4508 | 33.10805 | 33.07089 | -0.6572457 | 0.03715489
16.23823 | 32.4464 | 33.09441 | 33.05722 | -0.6480083 | 0.03718889
16.24822 | 32.4129 | 33.08077 | 33.04355 | -0.6678706 | 0.03722289
16.25822 | 32.4154 | 33.06711 | 33.02985 | -0.6517054 | 0.03725698
16.26822 | 32.4218 | 33.05343 | 33.01614 | -0.6316263 | 0.03729112
16.27822 | 32.3949 | 33.03973 | 33.00241 | -0.6448334 | 0.0373253
16.28822 | 32.3927 | 33.02603 | 32.98867 | -0.6333269 | 0.03735954
16.29821 | 32.3922 | 33.01232 | 32.97493 | -0.6201207 | 0.03739378
16.30821 | 32.3678 | 32.99859 | 32.96116 | -0.6307872 | 0.03742811
16.31821 | 32.3611 | 32.98484 | 32.94738 | -0.6237404 | 0.03746249
16.32821 | 32.3394 | 32.97108 | 32.93358 | -0.6316803 | 0.03749691
16.33821 | 32.3344 | 32.95731 | 32.91978 | -0.6229071 | 0.03753139
16.34821 | 32.3342 | 32.94352 | 32.90595 | -0.6093208 | 0.03756591
16.3582 | 32.3026 | 32.92974 | 32.89213 | -0.6271353 | 0.03760044
16.3682 | 32.3165 | 32.91592 | 32.87829 | -0.5994231 | 0.03763506
16.3782 | 32.324 | 32.9021 | 32.86443 | -0.5780982 | 0.03766972
16.3882 | 32.2939 | 32.88826 | 32.85056 | -0.5943605 | 0.03770444
16.3982 | 32.2924 | 32.87441 | 32.83667 | -0.5820102 | 0.0377392
16.4082 | 32.2863 | 32.86055 | 32.82277 | -0.5742474 | 0.03777401
16.41819 | 32.2591 | 32.84669 | 32.80888 | -0.587586 | 0.03780884
16.42819 | 32.2414 | 32.8328 | 32.79495 | -0.5913985 | 0.03784375
16.43819 | 32.2464 | 32.8189 | 32.78102 | -0.5724986 | 0.0378787
16.44819 | 32.2402 | 32.80499 | 32.76707 | -0.5647866 | 0.03791371
16.45819 | 32.2204 | 32.79106 | 32.75311 | -0.5706626 | 0.03794876
16.46819 | 32.2174 | 32.77713 | 32.73914 | -0.5597265 | 0.03798387
16.47818 | 32.2207 | 32.76319 | 32.72517 | -0.5424926 | 0.03801899
16.48818 | 32.1975 | 32.74923 | 32.71118 | -0.5517328 | 0.03805419
16.49818 | 32.2015 | 32.73526 | 32.69717 | -0.5337614 | 0.03808944
16.50818 | 32.1912 | 32.72128 | 32.68315 | -0.5300784 | 0.03812475
16.51818 | 32.1679 | 32.70728 | 32.66912 | -0.5393838 | 0.0381601
16.52818 | 32.1457 | 32.69328 | 32.65508 | -0.5475777 | 0.0381955
16.53817 | 32.1479 | 32.67927 | 32.64104 | -0.5313743 | 0.03823092
16.54817 | 32.1346 | 32.66525 | 32.62698 | -0.5306457 | 0.03826642
16.55817 | 32.1092 | 32.65121 | 32.6129 | -0.5420058 | 0.03830198
16.56817 | 32.1235 | 32.63715 | 32.59882 | -0.5136548 | 0.03833758
16.57817 | 32.1262 | 32.62309 | 32.58472 | -0.4968929 | 0.03837323
16.58817 | 32.1161 | 32.60902 | 32.57061 | -0.49292 | 0.03840893
16.59816 | 32.1192 | 32.59495 | 32.55651 | -0.4757503 | 0.03844465
16.60816 | 32.1139 | 32.58086 | 32.54238 | -0.4669559 | 0.03848046
16.61816 | 32.0943 | 32.56675 | 32.52823 | -0.4724507 | 0.03851631
16.62816 | 32.0933 | 32.55263 | 32.51408 | -0.459335 | 0.03855222
16.63816 | 32.0679 | 32.53851 | 32.49992 | -0.4706088 | 0.03858817
16.64816 | 32.0762 | 32.52437 | 32.48575 | -0.4481721 | 0.03862418
16.65815 | 32.0763 | 32.51024 | 32.47158 | -0.4339393 | 0.0386602
16.66815 | 32.0469 | 32.49608 | 32.45739 | -0.4491821 | 0.03869631
16.67815 | 32.0651 | 32.48191 | 32.44318 | -0.4168147 | 0.03873247
16.68815 | 32.0721 | 32.46774 | 32.42897 | -0.3956373 | 0.03876869
16.69815 | 32.0592 | 32.45355 | 32.41474 | -0.3943499 | 0.03880495
16.70814 | 32.072 | 32.43937 | 32.40053 | -0.3673667 | 0.03884123
16.71814 | 32.0735 | 32.42516 | 32.38628 | -0.3516596 | 0.03887759
16.72814 | 32.0582 | 32.41094 | 32.37203 | -0.3527427 | 0.03891401
16.73814 | 32.0428 | 32.39672 | 32.35777 | -0.3539161 | 0.03895048
16.74814 | 32.0437 | 32.38248 | 32.34349 | -0.33878 | 0.03898701
16.75814 | 32.0243 | 32.36823 | 32.32921 | -0.3439343 | 0.03902358
16.76813 | 32.0296 | 32.35399 | 32.31493 | -0.3243936 | 0.03906017
16.77813 | 32.0187 | 32.33973 | 32.30063 | -0.3210292 | 0.03909685
16.78813 | 32.0036 | 32.32546 | 32.28632 | -0.3218556 | 0.03913358
16.79813 | 32.009 | 32.31117 | 32.272 | -0.3021728 | 0.03917036
16.80813 | 31.9858 | 32.29688 | 32.25767 | -0.3110809 | 0.0392072
16.81813 | 31.991 | 32.28258 | 32.24334 | -0.29158 | 0.03924409
16.82812 | 31.9858 | 32.26828 | 32.229 | -0.2824845 | 0.03928099
16.83812 | 31.9646 | 32.25397 | 32.21465 | -0.2893658 | 0.03931798
16.84812 | 31.9498 | 32.23964 | 32.20028 | -0.2898384 | 0.03935503
16.85812 | 31.9472 | 32.2253 | 32.18591 | -0.2781023 | 0.03939213
16.86812 | 31.9335 | 32.21096 | 32.17153 | -0.2774575 | 0.03942929
16.87812 | 31.9401 | 32.1966 | 32.15714 | -0.2565043 | 0.03946649
16.88811 | 31.9213 | 32.18226 | 32.14275 | -0.2609569 | 0.03950372
16.89811 | 31.9013 | 32.16789 | 32.12835 | -0.2665869 | 0.03954103
16.90811 | 31.8897 | 32.15351 | 32.11393 | -0.2638085 | 0.0395784
16.91811 | 31.8767 | 32.13912 | 32.09951 | -0.2624219 | 0.03961582
16.92811 | 31.8788 | 32.12473 | 32.08507 | -0.2459271 | 0.03965329
16.93811 | 31.8592 | 32.11032 | 32.07063 | -0.2511244 | 0.03969082
16.9481 | 31.8248 | 32.09593 | 32.0562 | -0.271128 | 0.03972836
16.9581 | 31.8329 | 32.08151 | 32.04174 | -0.2486093 | 0.039766
16.9681 | 31.8024 | 32.06708 | 32.02728 | -0.2646828 | 0.03980369
16.9781 | 31.8072 | 32.05265 | 32.01281 | -0.2454485 | 0.03984144
16.9881 | 31.798 | 32.03821 | 31.99833 | -0.2402066 | 0.03987923
16.9981 | 31.795 | 32.02376 | 31.98384 | -0.228757 | 0.03991709
17.00809 | 31.7779 | 32.00931 | 31.96936 | -0.2314144 | 0.03995496
17.01809 | 31.7699 | 31.99485 | 31.95486 | -0.2249499 | 0.03999292
17.02809 | 31.742 | 31.98038 | 31.94035 | -0.238378 | 0.04003094
17.03809 | 31.7539 | 31.9659 | 31.92583 | -0.2119988 | 0.04006902
17.04809 | 31.7132 | 31.95141 | 31.91131 | -0.2382124 | 0.04010715
17.05809 | 31.7053 | 31.93692 | 31.89677 | -0.2316188 | 0.04014533
17.06808 | 31.6942 | 31.92243 | 31.88225 | -0.2282327 | 0.04018353
17.07808 | 31.6768 | 31.90793 | 31.8677 | -0.231125 | 0.04022182
17.08808 | 31.6809 | 31.89341 | 31.85315 | -0.2125105 | 0.04026017
17.09808 | 31.6629 | 31.87889 | 31.83859 | -0.2159891 | 0.04029858
17.10808 | 31.6436 | 31.86436 | 31.82402 | -0.2207608 | 0.04033704
17.11807 | 31.6508 | 31.84984 | 31.80946 | -0.1990405 | 0.04037552
17.12807 | 31.6297 | 31.8353 | 31.79488 | -0.2055989 | 0.04041409
17.13807 | 31.6339 | 31.82075 | 31.7803 | -0.1868508 | 0.04045272
17.14807 | 31.6371 | 31.80621 | 31.7657 | -0.1691113 | 0.04050647
17.15807 | 31.5828 | 31.79165 | 31.75111 | -0.2088503 | 0.04054522
17.16807 | 31.6074 | 31.77708 | 31.7365 | -0.169683 | 0.04058403
17.17806 | 31.58 | 31.76252 | 31.7219 | -0.1825239 | 0.04062286
17.18806 | 31.5831 | 31.74794 | 31.70728 | -0.1648441 | 0.04066178
17.19806 | 31.5822 | 31.73336 | 31.69266 | -0.1511582 | 0.04070076
17.20806 | 31.5555 | 31.71877 | 31.67803 | -0.1632662 | 0.0407398
17.21806 | 31.5628 | 31.70417 | 31.66339 | -0.1413682 | 0.04077889
17.22806 | 31.5406 | 31.68956 | 31.64875 | -0.1489642 | 0.04081804
17.23805 | 31.5338 | 31.67497 | 31.63411 | -0.1411691 | 0.04085721
17.24805 | 31.5445 | 31.66035 | 31.61946 | -0.1158536 | 0.04089647
17.25805 | 31.4852 | 31.64574 | 31.6048 | -0.1605399 | 0.04094332
17.26805 | 31.5159 | 31.63111 | 31.59013 | -0.115213 | 0.04098271
17.27805 | 31.4901 | 31.61648 | 31.57546 | -0.1263805 | 0.04102215
17.28805 | 31.5021 | 31.60184 | 31.56078 | -0.09974261 | 0.04106166
17.29804 | 31.4914 | 31.58721 | 31.54611 | -0.09581388 | 0.04110117
17.30804 | 31.4699 | 31.57257 | 31.53142 | -0.1026652 | 0.04114079
17.31804 | 31.4671 | 31.55791 | 31.51673 | -0.09081114 | 0.04118047
17.32804 | 31.4466 | 31.54325 | 31.50203 | -0.09665189 | 0.0412202
17.33804 | 31.434 | 31.52859 | 31.48733 | -0.0945875 | 0.04125999
17.34804 | 31.4434 | 31.51392 | 31.47262 | -0.07051801 | 0.04129984
17.35803 | 31.3867 | 31.49926 | 31.45792 | -0.1125582 | 0.04133971
17.36803 | 31.3904 | 31.48458 | 31.4432 | -0.09417872 | 0.04137968
17.37803 | 31.3934 | 31.46989 | 31.42847 | -0.07649438 | 0.0414197
17.38803 | 31.3771 | 31.45521 | 31.41375 | -0.07810521 | 0.04145978
17.39803 | 31.3684 | 31.44051 | 31.39901 | -0.0721113 | 0.04149993
17.40803 | 31.3505 | 31.42581 | 31.38427 | -0.0753127 | 0.04154013
17.41802 | 31.3498 | 31.41112 | 31.36954 | -0.06132418 | 0.04158035
17.42802 | 31.3314 | 31.39642 | 31.3548 | -0.06501641 | 0.04162068
17.43802 | 31.3199 | 31.3817 | 31.34004 | -0.06180416 | 0.04166106
17.44802 | 31.3146 | 31.36699 | 31.32529 | -0.05238748 | 0.0417015
17.45802 | 31.2901 | 31.35227 | 31.31052 | -0.06216644 | 0.041742
17.46802 | 31.2548 | 31.33754 | 31.29576 | -0.08274111 | 0.04178256
17.47801 | 31.2723 | 31.32283 | 31.281 | -0.05052629 | 0.04182314
17.48801 | 31.2586 | 31.30809 | 31.26623 | -0.04949258 | 0.04186382
17.49801 | 31.2434 | 31.29335 | 31.25145 | -0.04995478 | 0.04190456
17.50801 | 31.2138 | 31.27861 | 31.23667 | -0.06481294 | 0.04194536
17.51801 | 31.2386 | 31.26387 | 31.22188 | -0.02526713 | 0.04198622
17.528 | 31.2098 | 31.24913 | 31.20711 | -0.03933217 | 0.0420271
17.538 | 31.1984 | 31.23438 | 31.19231 | -0.03597862 | 0.04206808
17.548 | 31.1965 | 31.21962 | 31.17751 | -0.02312129 | 0.04210913
17.558 | 31.185 | 31.20486 | 31.16271 | -0.01986025 | 0.04215023
17.568 | 31.1465 | 31.1901 | 31.1479 | -0.04359556 | 0.04219139
17.578 | 31.1748 | 31.17533 | 31.13309 | -0.000527286 | 0.04223263
17.58799 | 31.1631 | 31.16057 | 31.1183 | 0.002529747 | 0.04227387
17.59799 | 31.1802 | 31.14579 | 31.10348 | 0.03440501 | 0.04231522
17.60799 | 31.1362 | 31.13102 | 31.08866 | 0.005183678 | 0.04235663
17.61799 | 31.1559 | 31.11623 | 31.07384 | 0.03966568 | 0.0423981
17.62799 | 31.1357 | 31.10145 | 31.05901 | 0.03425096 | 0.04243964
17.63799 | 31.1244 | 31.08666 | 31.04418 | 0.03773946 | 0.04248123
17.64798 | 31.1285 | 31.07188 | 31.02936 | 0.05661632 | 0.04252285
17.65798 | 31.0971 | 31.05709 | 31.01452 | 0.04001106 | 0.04256457
17.66798 | 31.0796 | 31.04229 | 30.99968 | 0.03730883 | 0.04260635
17.67798 | 31.066 | 31.02749 | 30.98484 | 0.03850958 | 0.0426482
17.68798 | 31.0839 | 31.01269 | 30.97 | 0.07121324 | 0.0426901
17.69798 | 31.0886 | 30.99788 | 30.95515 | 0.09071975 | 0.04273208
17.70797 | 31.0487 | 30.98309 | 30.94031 | 0.06561423 | 0.04277407
17.71797 | 31.0769 | 30.96827 | 30.92546 | 0.1086263 | 0.04281617
17.72797 | 31.0495 | 30.95346 | 30.9106 | 0.09604095 | 0.04285833
17.73797 | 31.0709 | 30.93864 | 30.89574 | 0.1322583 | 0.04290055
17.74797 | 31.0497 | 30.92382 | 30.88088 | 0.1258781 | 0.04294284
17.75797 | 31.0345 | 30.909 | 30.86601 | 0.1255005 | 0.04298518
17.76796 | 31.0381 | 30.89419 | 30.85116 | 0.1439104 | 0.04302756
17.77796 | 30.9937 | 30.87936 | 30.83629 | 0.1143376 | 0.04307004
17.78796 | 31.0089 | 30.86453 | 30.82142 | 0.1443671 | 0.04311258
17.79796 | 30.9935 | 30.8497 | 30.80655 | 0.1437988 | 0.04315518
17.80796 | 31.005 | 30.83487 | 30.79167 | 0.1701327 | 0.04319785
17.81796 | 30.9782 | 30.82003 | 30.77679 | 0.1581688 | 0.04324058
17.82795 | 30.9628 | 30.80521 | 30.76192 | 0.1575922 | 0.04328334
17.83795 | 30.9684 | 30.79037 | 30.74704 | 0.1780324 | 0.0433262
17.84795 | 30.9436 | 30.77553 | 30.73216 | 0.1680745 | 0.04336913
17.85795 | 30.9382 | 30.76068 | 30.71727 | 0.1775186 | 0.04341212
17.86795 | 30.9334 | 30.74584 | 30.70238 | 0.1875645 | 0.04345518
17.87795 | 30.8768 | 30.73099 | 30.68749 | 0.1458123 | 0.04349829
17.88794 | 30.9038 | 30.71615 | 30.67261 | 0.1876469 | 0.04354144
17.89794 | 30.8717 | 30.7013 | 30.65772 | 0.1703981 | 0.04358469
17.90794 | 30.8848 | 30.68645 | 30.64282 | 0.1983509 | 0.04362801
17.91794 | 30.8604 | 30.67159 | 30.62792 | 0.1888052 | 0.0436714
17.92794 | 30.849 | 30.65674 | 30.61302 | 0.1922611 | 0.04371484
17.93793 | 30.831 | 30.6419 | 30.59814 | 0.1891036 | 0.04375831
17.94793 | 30.8172 | 30.62704 | 30.58324 | 0.1901624 | 0.04380189
17.95793 | 30.8195 | 30.61218 | 30.56833 | 0.2073225 | 0.04384554
17.96793 | 30.8072 | 30.59732 | 30.55343 | 0.209884 | 0.04388925
17.97793 | 30.7546 | 30.58245 | 30.53852 | 0.1721466 | 0.04393303
17.98793 | 30.7683 | 30.56759 | 30.52361 | 0.2007105 | 0.04397688
17.99792 | 30.7593 | 30.55274 | 30.50872 | 0.2065606 | 0.04402075
18.00792 | 30.7435 | 30.53787 | 30.49381 | 0.2056267 | 0.04406473
18.01792 | 30.7243 | 30.52301 | 30.4789 | 0.2012938 | 0.04410878
18.02792 | 30.7186 | 30.50814 | 30.46399 | 0.2104619 | 0.04415289
18.03792 | 30.706 | 30.49327 | 30.44907 | 0.2127309 | 0.04419707
18.04792 | 30.7114 | 30.4784 | 30.43416 | 0.2330008 | 0.04424132
18.05791 | 30.691 | 30.46354 | 30.41926 | 0.2274566 | 0.04428559
18.06791 | 30.7097 | 30.44867 | 30.40434 | 0.261028 | 0.04432997
18.07791 | 30.6375 | 30.4338 | 30.38943 | 0.2037002 | 0.04437442
18.08791 | 30.6426 | 30.41893 | 30.37451 | 0.223673 | 0.04441895
18.09791 | 30.6445 | 30.40405 | 30.35959 | 0.2404464 | 0.04446353
18.10791 | 30.63 | 30.38918 | 30.34467 | 0.2408204 | 0.04450819
18.1179 | 30.6181 | 30.37433 | 30.32977 | 0.2437653 | 0.04456757
18.1279 | 30.6064 | 30.35946 | 30.31485 | 0.2469402 | 0.04461238
18.1379 | 30.5956 | 30.34458 | 30.29993 | 0.2510155 | 0.04465725
18.1479 | 30.5802 | 30.32971 | 30.28501 | 0.2504912 | 0.04470219
18.1579 | 30.5739 | 30.31483 | 30.27009 | 0.2590672 | 0.0447472
18.1679 | 30.5968 | 30.29996 | 30.25516 | 0.2968434 | 0.04479228
18.17789 | 30.5129 | 30.2851 | 30.24026 | 0.2278049 | 0.04483738
18.18789 | 30.5211 | 30.27022 | 30.22534 | 0.2508814 | 0.04488259
18.19789 | 30.5586 | 30.25534 | 30.21041 | 0.303258 | 0.04492789
18.20789 | 30.5106 | 30.24047 | 30.19549 | 0.2701347 | 0.04497324
18.21789 | 30.507 | 30.22559 | 30.18057 | 0.2814114 | 0.04501867
18.22789 | 30.5058 | 30.21071 | 30.16565 | 0.295088 | 0.04506417
18.23788 | 30.4952 | 30.19586 | 30.15074 | 0.2993423 | 0.04511704
18.24788 | 30.4791 | 30.18098 | 30.13582 | 0.2981186 | 0.04516268
18.25788 | 30.4839 | 30.16611 | 30.1209 | 0.3177947 | 0.0452084
18.26788 | 30.489 | 30.15123 | 30.10598 | 0.3377706 | 0.04525418
18.27788 | 30.4281 | 30.13635 | 30.09105 | 0.2917462 | 0.04530004
18.28787 | 30.4193 | 30.12149 | 30.07615 | 0.2978065 | 0.04534592
18.29787 | 30.4484 | 30.10662 | 30.06123 | 0.3417813 | 0.04539191
18.30787 | 30.4194 | 30.09174 | 30.04631 | 0.3276557 | 0.04543798
18.31787 | 30.4109 | 30.07687 | 30.03139 | 0.3340296 | 0.04548412
18.32787 | 30.41 | 30.062 | 30.01647 | 0.3480029 | 0.04553033
18.33787 | 30.4039 | 30.04712 | 30.00155 | 0.3567756 | 0.04557661
18.34786 | 30.4066 | 30.03227 | 29.98664 | 0.3743328 | 0.04562292
18.35786 | 30.419 | 30.0174 | 29.97173 | 0.4016042 | 0.04566934
18.36786 | 30.3932 | 30.00253 | 29.95681 | 0.3906749 | 0.04571584
18.37786 | 30.3574 | 29.98766 | 29.94189 | 0.3697448 | 0.04576241
18.38786 | 30.3502 | 29.97279 | 29.92698 | 0.3774138 | 0.04580905
18.39786 | 30.3737 | 29.95792 | 29.91206 | 0.415782 | 0.04585576
18.40785 | 30.3427 | 29.94307 | 29.89716 | 0.3996344 | 0.04590251
18.41785 | 30.3458 | 29.9282 | 29.88225 | 0.4176007 | 0.04594937
18.42785 | 30.3292 | 29.91333 | 29.86734 | 0.4158659 | 0.0459963
18.43785 | 30.3334 | 29.89847 | 29.85243 | 0.4349301 | 0.04604331
18.44785 | 30.3109 | 29.88361 | 29.83752 | 0.4272932 | 0.04609039
18.45785 | 30.3428 | 29.86874 | 29.82261 | 0.4740552 | 0.04613754
18.46784 | 30.303 | 29.8539 | 29.80771 | 0.449101 | 0.04618472
18.47784 | 30.2651 | 29.83904 | 29.79281 | 0.4260605 | 0.04623202
18.48784 | 30.2613 | 29.82418 | 29.7779 | 0.4371187 | 0.0462794
18.49784 | 30.2937 | 29.80932 | 29.763 | 0.4843756 | 0.04632684
18.50784 | 30.2566 | 29.79447 | 29.74809 | 0.4621311 | 0.04637437
18.51784 | 30.2512 | 29.77961 | 29.73319 | 0.4715852 | 0.04642196
18.52783 | 30.2479 | 29.76478 | 29.71831 | 0.4831229 | 0.04646959
18.53783 | 30.2339 | 29.74993 | 29.70341 | 0.483974 | 0.04651733
18.54783 | 30.2418 | 29.73508 | 29.68851 | 0.5067235 | 0.04656516
18.55783 | 30.2099 | 29.72023 | 29.67362 | 0.4896715 | 0.04661305
18.56783 | 30.1846 | 29.70538 | 29.65872 | 0.4792178 | 0.04666103
18.57783 | 30.141 | 29.69054 | 29.64383 | 0.4504623 | 0.04670907
18.58782 | 30.1492 | 29.67571 | 29.62895 | 0.4734904 | 0.04675714
18.59782 | 30.1589 | 29.66087 | 29.61406 | 0.4980315 | 0.04680534
18.60782 | 30.127 | 29.64603 | 29.59918 | 0.4809707 | 0.04685362
18.61782 | 30.1246 | 29.63119 | 29.58429 | 0.4934081 | 0.04690197
18.62782 | 30.1063 | 29.61636 | 29.56941 | 0.4899436 | 0.04695039
18.63782 | 30.0972 | 29.60152 | 29.55452 | 0.4956772 | 0.0469989
18.64781 | 30.1137 | 29.58671 | 29.53966 | 0.526994 | 0.04704743
18.65781 | 30.0866 | 29.57188 | 29.52478 | 0.5147235 | 0.04709608
18.66781 | 30.0322 | 29.55705 | 29.5099 | 0.475151 | 0.04714482
18.67781 | 30.0045 | 29.54222 | 29.49503 | 0.4622763 | 0.04719363
18.68781 | 30.008 | 29.5274 | 29.48015798 | 0.4805995 | 0.04724251
18.6978 | 30.0084 | 29.51259 | 29.4653 | 0.4958057 | 0.04729143
18.7078 | 29.988 | 29.49778 | 29.45044 | 0.4902244 | 0.04734047
18.7178 | 29.979 | 29.48296 | 29.43557 | 0.4960409 | 0.04738959
18.7278 | 29.9634 | 29.46814 | 29.42071 | 0.4952551 | 0.04743879
18.7378 | 29.9316 | 29.45333 | 29.40585 | 0.4782669 | 0.04748806
18.7478 | 29.9604 | 29.43852 | 29.39099 | 0.521876 | 0.04753767
18.75779 | 29.92 | 29.42373 | 29.37614 | 0.4962681 | 0.04758706
18.76779 | 29.8919 | 29.40893 | 29.36129 | 0.4829726 | 0.04763657
18.77779 | 29.8576 | 29.39413 | 29.34644 | 0.4634745 | 0.04768615
18.78779 | 29.8489 | 29.37933 | 29.33159 | 0.4695739 | 0.04773582
18.79779 | 29.8537 | 29.36453 | 29.31674 | 0.4891707 | 0.04778557
18.80779 | 29.8427 | 29.34974 | 29.3019 | 0.4929648 | 0.0478354
18.81778 | 29.853 | 29.33496 | 29.28707 | 0.5180414 | 0.04788525
18.82778 | 29.8271 | 29.32017 | 29.27223 | 0.5069301 | 0.04793524
18.83778 | 29.8139 | 29.30538 | 29.2574 | 0.5085161 | 0.0479853
18.84778 | 29.8099 | 29.2906 | 29.24257 | 0.5192992 | 0.04803545
18.85778 | 29.7778 | 29.27582 | 29.22773 | 0.5019795 | 0.04808567
18.86778 | 29.7623 | 29.26104 | 29.21291 | 0.5012568 | 0.04813611
18.87777 | 29.698 | 29.24628 | 29.1981 | 0.4517166 | 0.04818645
18.88777 | 29.7223 | 29.23151 | 29.18327 | 0.4907881 | 0.04823691
18.89777 | 29.7222 | 29.21674 | 29.16846 | 0.5054567 | 0.04828746
18.90777 | 29.7098 | 29.20198 | 29.15364 | 0.5078222 | 0.04833808
18.91777 | 29.7083 | 29.18722 | 29.13883 | 0.5210846 | 0.0483888
18.92777 | 29.6883 | 29.17246 | 29.12402 | 0.515844 | 0.04843959
18.93776 | 29.702 | 29.15771 | 29.10922 | 0.5442854 | 0.04849041
18.94776 | 29.6698 | 29.14296 | 29.09442 | 0.5268384 | 0.04854136
18.95776 | 29.6611 | 29.12821 | 29.07962 | 0.5328882 | 0.0485924
18.96776 | 29.6129 | 29.11347 | 29.06482 | 0.4994347 | 0.04864351
18.97776 | 29.6066 | 29.09872 | 29.05003 | 0.5078779 | 0.04869471
18.98776 | 29.5971 | 29.08398 | 29.03524 | 0.5131178 | 0.04874599
18.99775 | 29.6007 | 29.06926 | 29.02046 | 0.5314396 | 0.04879731
19.00775 | 29.5923 | 29.05453 | 29.00568 | 0.5377727 | 0.04884875
19.01775 | 29.5759 | 29.0398 | 28.9909 | 0.5361024 | 0.04890028
19.02775 | 29.5835 | 29.02507 | 28.97612 | 0.5584286 | 0.0489519
19.03775 | 29.5638 | 29.01035 | 28.96135 | 0.5534513 | 0.04900359
19.04775 | 29.542 | 28.99563 | 28.94657 | 0.5463704 | 0.04905537
19.05774 | 29.5051 | 28.98093 | 28.93182 | 0.5241712 | 0.04910719
19.06774 | 29.494 | 28.96622 | 28.91706 | 0.5277831 | 0.04915913
19.07774 | 29.4742 | 28.95151 | 28.9023 | 0.5226914 | 0.04921117
19.08774 | 29.4707 | 28.9368 | 28.88754 | 0.533896 | 0.04926328
19.09774 | 29.4738 | 28.9221 | 28.87279 | 0.5516968 | 0.04931548
19.10773 | 29.4647 | 28.90742 | 28.85805 | 0.5572792 | 0.04936771
19.11773 | 29.4465 | 28.89273 | 28.84331 | 0.5537724 | 0.04942009
19.12773 | 29.4504 | 28.87804 | 28.82857 | 0.5723619 | 0.04947254
19.13773 | 29.4158 | 28.86335 | 28.81383 | 0.5524474 | 0.04952508
19.14773 | 29.3844 | 28.84867 | 28.79909 | 0.5357291 | 0.04957771
19.15773 | 29.3728 | 28.83399 | 28.78436 | 0.5388068 | 0.04963042
19.16772 | 29.3375 | 28.81933 | 28.76965 | 0.5181659 | 0.04968316
19.17772 | 29.3373 | 28.80466 | 28.75493 | 0.5326357 | 0.04973604
19.18772 | 29.3213 | 28.79 | 28.74021 | 0.5313014 | 0.04978901
19.19772 | 29.3209 | 28.77534 | 28.72549 | 0.545563 | 0.04984207
19.20772 | 29.3073 | 28.76068 | 28.71078 | 0.5466205 | 0.04989521
19.21772 | 29.3128 | 28.74603 | 28.69608 | 0.5667739 | 0.04994844
19.22771 | 29.3092 | 28.73139 | 28.68139 | 0.5778085 | 0.0500017
19.23771 | 29.2555 | 28.71675 | 28.66669 | 0.5387535 | 0.0500551
19.24771 | 29.2438 | 28.70211 | 28.652 | 0.5416943 | 0.05010859
19.25771 | 29.2231 | 28.68747 | 28.63731 | 0.5356307 | 0.05016217
19.26771 | 29.2031 | 28.67284 | 28.62262 | 0.5302629 | 0.05021583
19.27771 | 29.1815 | 28.65821 | 28.60794 | 0.5232908 | 0.05026959
19.2877 | 29.1788 | 28.6436 | 28.59328 | 0.5351996 | 0.05032337
19.2977 | 29.1758 | 28.62898 | 28.5786 | 0.5468187 | 0.0503773
19.3077 | 29.2024 | 28.61437 | 28.56394 | 0.5880334 | 0.05043132
19.3177 | 29.161 | 28.59976 | 28.54927 | 0.5612435 | 0.05048543
19.3277 | 29.1523 | 28.58515 | 28.53461 | 0.5671492 | 0.05053962
19.3377 | 29.1195 | 28.57055 | 28.51996 | 0.5489503 | 0.05059391
19.34769 | 29.0938 | 28.55597 | 28.50532 | 0.5378323 | 0.05064823
19.35769 | 29.0999 | 28.54138 | 28.49067 | 0.5585243 | 0.05070269
19.36769 | 29.0553 | 28.52679 | 28.47603 | 0.5285117 | 0.05075724
19.37769 | 29.0644 | 28.51221 | 28.46139 | 0.5521944 | 0.05081189
19.38769 | 29.07 | 28.49763 | 28.44676 | 0.5723724 | 0.05086662
19.39769 | 29.0499 | 28.48305 | 28.43213 | 0.5668457 | 0.05092144
19.40768 | 29.0739 | 28.4685 | 28.41752 | 0.6053997 | 0.0509763
19.41768 | 29.0346 | 28.45394 | 28.40291 | 0.5806635 | 0.0510313
19.42768 | 29.0253 | 28.43938 | 28.38829 | 0.5859224 | 0.0510864
19.43768 | 28.9698 | 28.42482 | 28.37368 | 0.5449766 | 0.05114159
19.44768 | 28.9815 | 28.41027 | 28.35908 | 0.5712258 | 0.05119686
19.45768 | 28.964 | 28.39573 | 28.34448 | 0.5682702 | 0.05125224
19.46767 | 28.9345 | 28.3812 | 28.3299 | 0.5532951 | 0.05130764
19.47767 | 28.9193 | 28.36667 | 28.31531 | 0.5526295 | 0.05136319
19.48767 | 28.94 | 28.35214 | 28.30072 | 0.587859 | 0.05141884
19.49767 | 28.9356 | 28.33762 | 28.28614 | 0.5979834 | 0.05147457
19.50767 | 28.9118 | 28.3231 | 28.27157 | 0.5887029 | 0.05153041
19.51766 | 28.8909 | 28.3086 | 28.25701 | 0.5823027 | 0.05158627
19.52766 | 28.8751 | 28.29409 | 28.24245 | 0.5810119 | 0.05164229
19.53766 | 28.8425 | 28.27958 | 28.22789 | 0.562916 | 0.0516984
19.54766 | 28.8266 | 28.26509 | 28.21333 | 0.5615149 | 0.0517546
19.55766 | 28.8138 | 28.25059 | 28.19878 | 0.5632086 | 0.0518109
19.56766 | 28.8061 | 28.2361 | 28.18424 | 0.5699971 | 0.05186729
19.57765 | 28.7797 | 28.22163 | 28.16971 | 0.5580659 | 0.05192371
19.58765 | 28.8074 | 28.20716 | 28.15518 | 0.6002439 | 0.0519803
19.59765 | 28.7942 | 28.19268 | 28.14065 | 0.6015166 | 0.05203697
19.60765 | 28.7692 | 28.17822 | 28.12612 | 0.5909839 | 0.05209373
19.61765 | 28.7433 | 28.16375 | 28.1116 | 0.5795459 | 0.0521506
19.62765 | 28.7176 | 28.1493 | 28.09709 | 0.5683025 | 0.05220756
19.63764 | 28.7237 | 28.13486 | 28.0826 | 0.5888392 | 0.05226455
19.64764 | 28.6935 | 28.12042 | 28.06809 | 0.5730849 | 0.0523217
19.65764 | 28.648 | 28.10597 | 28.0536 | 0.5420252 | 0.05237895
19.66764 | 28.6761 | 28.09154 | 28.0391 | 0.5845599 | 0.05243629
19.67764 | 28.6379 | 28.07711 | 28.02462 | 0.5607892 | 0.05249373
19.68764 | 28.694 | 28.06269 | 28.01014 | 0.6313128 | 0.05255126
19.69763 | 28.653 | 28.04828 | 27.99567 | 0.6047165 | 0.05260883
19.70763 | 28.6279 | 28.03387 | 27.9812 | 0.594029 | 0.05266656
19.71763 | 28.5985 | 28.01946 | 27.96674 | 0.5790358 | 0.05272439
19.72763 | 28.6043 | 28.00506 | 27.95228 | 0.599237 | 0.05278231
19.73763 | 28.5936 | 27.99067 | 27.93783 | 0.6029325 | 0.05284033
19.74763 | 28.5587 | 27.97628 | 27.92338 | 0.5824223 | 0.05289845
19.75762 | 28.5359 | 27.96191 | 27.90895 | 0.573992 | 0.05295661
19.76762 | 28.542 | 27.94753 | 27.89451 | 0.5944703 | 0.05301492
19.77762 | 28.5465 | 27.93316 | 27.88008 | 0.6133428 | 0.05307333
19.78762 | 28.5315 | 27.91879 | 27.86566 | 0.6127095 | 0.05313185
19.79762 | 28.5121 | 27.90443 | 27.85124 | 0.6076703 | 0.05319045
19.80762 | 28.4837 | 27.89007 | 27.83683 | 0.5936253 | 0.05324917
19.81761 | 28.456 | 27.87574 | 27.82243 | 0.58026 | 0.05330792
19.82761 | 28.4461 | 27.8614 | 27.80803 | 0.5847032 | 0.05336683
19.83761 | 28.4286 | 27.84706 | 27.79363 | 0.5815404 | 0.05342583
19.84761 | 28.3984 | 27.83273 | 27.77924 | 0.5656716 | 0.05348495
19.85761 | 28.4103 | 27.8184 | 27.76486 | 0.5918969 | 0.05354415
19.8676 | 28.4208 | 27.8041 | 27.75049 | 0.6167018 | 0.05360341
19.8776 | 28.3901 | 27.78978 | 27.73612 | 0.600315 | 0.05366282
19.8876 | 28.3857 | 27.77548 | 27.72176 | 0.6102222 | 0.05372233
19.8976 | 28.366 | 27.76118 | 27.70739 | 0.6048223 | 0.05378285
19.9076 | 28.3403 | 27.74688 | 27.69304 | 0.5934172 | 0.05384256
19.9176 | 28.3181 | 27.73259 | 27.67869 | 0.585506 | 0.05390238
19.92759 | 28.3164 | 27.71833 | 27.66436 | 0.5980744 | 0.05396224
19.93759 | 28.3046 | 27.70405 | 27.65003 | 0.6005508 | 0.05402227
19.94759 | 28.2353 | 27.68978 | 27.6357 | 0.5455211 | 0.05408239
19.95759 | 28.2597 | 27.67551 | 27.62137 | 0.5841851 | 0.05414262
19.96759 | 28.273 | 27.66126 | 27.60705 | 0.6117428 | 0.05420295
19.97759 | 28.257 | 27.64701 | 27.59274 | 0.6099943 | 0.05426339
19.98758 | 28.2352 | 27.63277 | 27.57845 | 0.6024252 | 0.05432386
19.99758 | 28.2231 | 27.61854 | 27.56415 | 0.604564 | 0.0543845
20.00758 | 28.1895 | 27.6043 | 27.54986 | 0.5851965 | 0.05444525
20.01758 | 28.189 | 27.59008 | 27.53557 | 0.5989226 | 0.0545061
20.02758 | 28.1823 | 27.57586 | 27.52129 | 0.6064419 | 0.05456751
20.03758 | 28.1481 | 27.56164 | 27.50702 | 0.5864552 | 0.05462857
20.04757 | 28.1228 | 27.54745 | 27.49276 | 0.5753479 | 0.05468967
20.05757 | 28.1163 | 27.53325 | 27.4785 | 0.5830483 | 0.05475094
20.06757 | 28.1126 | 27.51906 | 27.46425 | 0.5935422 | 0.05481232
20.07757 | 28.1061 | 27.50487 | 27.45 | 0.6012296 | 0.0548738
20.08757 | 28.0848 | 27.49069 | 27.43575 | 0.5941105 | 0.05493539
20.09757 | 28.0417 | 27.47652 | 27.42152 | 0.5651848 | 0.05499709
20.10756 | 28.0512 | 27.46236 | 27.4073 | 0.5888384 | 0.05505883
20.11756 | 28.0254 | 27.4482 | 27.39308 | 0.5771996 | 0.05512075
20.12756 | 28.0166 | 27.43405 | 27.37886 | 0.5825541 | 0.05518276
20.13756 | 27.9961 | 27.4199 | 27.36465 | 0.576202 | 0.05524489
20.14756 | 28.0022 | 27.40576 | 27.35045 | 0.5964433 | 0.05530712
20.15756 | 27.9834 | 27.39162 | 27.33625 | 0.5917778 | 0.05536946
20.16755 | 27.9861 | 27.37751 | 27.32208 | 0.6085916 | 0.05543184
20.17755 | 27.9662 | 27.36339 | 27.30789 | 0.6028127 | 0.0554944
20.18755 | 27.9312 | 27.34927 | 27.29372 | 0.5819271 | 0.05555706
20.19755 | 27.9075 | 27.33517 | 27.27955 | 0.5723348 | 0.05561983
20.20755 | 27.9046 | 27.32106 | 27.26538 | 0.5835356 | 0.05568272
20.21755 | 27.8962 | 27.30697 | 27.25122 | 0.5892297 | 0.05574571
20.22754 | 27.8486 | 27.2929 | 27.23709 | 0.5557029 | 0.05580874
20.23754 | 27.8649 | 27.27882 | 27.22294 | 0.5860833 | 0.05587195
20.24754 | 27.8437 | 27.26474 | 27.20881 | 0.5789568 | 0.05593529
20.25754 | 27.824 | 27.25068 | 27.19468 | 0.5733234 | 0.05599872
20.26754 | 27.8252 | 27.23662 | 27.18055 | 0.5885831 | 0.05606226
20.27753 | 27.7964 | 27.22258 | 27.16645 | 0.5738219 | 0.05612585
20.28753 | 27.7666 | 27.20853 | 27.15234 | 0.5580678 | 0.05618961
20.29753 | 27.7458 | 27.19449 | 27.13824 | 0.5513067 | 0.0562535
20.30753 | 27.743 | 27.18046 | 27.12414 | 0.5625386 | 0.05631748
20.31753 | 27.726 | 27.16644 | 27.11005 | 0.5595635 | 0.05638159
20.32753 | 27.6859 | 27.15242 | 27.09597 | 0.5334814 | 0.0564458
20.33752 | 27.6874 | 27.13842 | 27.08191 | 0.5489782 | 0.05651006
20.34752 | 27.6831 | 27.12442 | 27.06784 | 0.558682 | 0.0565745
20.35752 | 27.6927 | 27.11042 | 27.05378 | 0.5822787 | 0.05663905
20.36752 | 27.6488 | 27.09643 | 27.03973 | 0.5523669 | 0.05670513
20.37752 | 27.6119 | 27.08245 | 27.02568 | 0.5294494 | 0.05676992
20.38752 | 27.6075 | 27.06848 | 27.01164 | 0.5390248 | 0.05683481
20.39751 | 27.5891 | 27.05452 | 26.99762 | 0.534579 | 0.05689976
20.40751 | 27.5679 | 27.04056 | 26.9836 | 0.52734 | 0.05696488
20.41751 | 27.5418 | 27.02661 | 26.96958 | 0.5151939 | 0.05703012
20.42751 | 27.5371 | 27.01266 | 26.95556 | 0.5244405 | 0.05709548
20.43751 | 27.5145 | 26.99872 | 26.94156 | 0.5157799 | 0.05716095
20.44751 | 27.504 | 26.98479 | 26.92756 | 0.519212 | 0.05722654
20.4575 | 27.5114 | 26.97088 | 26.91358 | 0.540523 | 0.05729217
20.4675 | 27.4487 | 26.95696 | 26.8996 | 0.4917406 | 0.05735799
20.4775 | 27.4604 | 26.94305 | 26.88563 | 0.5173509 | 0.05742393
20.4875 | 27.4368 | 26.92915 | 26.87166 | 0.5076539 | 0.05748998
20.4975 | 27.402 | 26.91525 | 26.85769 | 0.4867489 | 0.05755686
20.5075 | 27.3993 | 26.90136 | 26.84374 | 0.4979372 | 0.05762315
20.51749 | 27.3929 | 26.8875 | 26.82981 | 0.5054042 | 0.0576895
20.52749 | 27.3789 | 26.87362 | 26.81587 | 0.5052778 | 0.05775602
20.53749 | 27.3526 | 26.85976 | 26.80193 | 0.492844 | 0.05782266
20.54749 | 27.366 | 26.8459 | 26.78801 | 0.5201027 | 0.05788942
20.55749 | 27.3216 | 26.83205 | 26.77409 | 0.489554 | 0.0579563
20.56749 | 27.3321 | 26.8182 | 26.76018 | 0.5138978 | 0.05802331
20.57748 | 27.3118 | 26.80438 | 26.74629 | 0.5074204 | 0.05809036
20.58748 | 27.2766 | 26.79055 | 26.73239 | 0.4860492 | 0.05815761
20.59748 | 27.2825 | 26.77673 | 26.7185 | 0.5057706 | 0.05822496
20.60748 | 27.263 | 26.76292 | 26.70462 | 0.5000845 | 0.05829244
20.61748 | 27.2438 | 26.74911 | 26.69075 | 0.4946908 | 0.05836005
20.62748 | 27.2399 | 26.73531 | 26.67688 | 0.5045896 | 0.05842777
20.63747 | 27.2365 | 26.72153 | 26.66304 | 0.514967 | 0.05849555
20.64747 | 27.2439 | 26.70775 | 26.64919 | 0.5361506 | 0.05856352
20.65747 | 27.1994 | 26.69397 | 26.63534 | 0.5054267 | 0.0586316
20.66747 | 27.1939 | 26.6802 | 26.62151 | 0.5136951 | 0.05869982
20.67747 | 27.18 | 26.66644 | 26.60768 | 0.5135558 | 0.05876815
20.68746 | 27.1669 | 26.6527 | 26.59387 | 0.5141952 | 0.05883654
20.69746 | 27.151 | 26.63896 | 26.58005 | 0.5120407 | 0.05890513
20.70746 | 27.1528 | 26.62522 | 26.56625 | 0.5275785 | 0.05897383
20.71746 | 27.1181 | 26.61149 | 26.55245 | 0.5066086 | 0.05904266
20.72746 | 27.1313 | 26.59777 | 26.53866 | 0.533531 | 0.05911162
20.73746 | 27.12 | 26.58405 | 26.52487 | 0.5359457 | 0.05918069
20.74745 | 27.0709 | 26.57036 | 26.51111 | 0.5005389 | 0.05924984
20.75745 | 27.0992 | 26.55666 | 26.49734 | 0.5425381 | 0.05931916
20.76745 | 27.0869 | 26.54297 | 26.48358 | 0.5439295 | 0.05938862
20.77745 | 27.0475 | 26.52929 | 26.46983 | 0.5182131 | 0.0594582
20.78745 | 27.0641 | 26.51561 | 26.45608 | 0.5484889 | 0.0595279
20.79745 | 27.0386 | 26.50194 | 26.44235 | 0.536657 | 0.05959774
20.80744 | 27.0396 | 26.4883 | 26.42863 | 0.5513035 | 0.05966764
20.81744 | 27.0116 | 26.47464 | 26.41491 | 0.5369559 | 0.05973773
20.82744 | 27.0024 | 26.461 | 26.40119 | 0.5414004 | 0.05980795
20.83744 | 26.9891 | 26.44736 | 26.38748 | 0.541737 | 0.05987829
20.84744 | 26.9785 | 26.43373 | 26.37379 | 0.5447658 | 0.05994876
20.85744 | 26.9711 | 26.42011 | 26.36009 | 0.5509866 | 0.06001936
20.86743 | 26.9531 | 26.40651 | 26.34642 | 0.5465859 | 0.06009003
20.87743 | 26.9391 | 26.39291 | 26.33275 | 0.546191 | 0.06016088
20.88743 | 26.9391 | 26.37931 | 26.31908 | 0.5597881 | 0.06023188
20.89743 | 26.9098 | 26.36572 | 26.30542 | 0.5440772 | 0.060303
20.90743 | 26.8973 | 26.35214 | 26.29177 | 0.5451584 | 0.06037425
20.91743 | 26.8903 | 26.33857 | 26.27812 | 0.5517316 | 0.06044563
20.92742 | 26.882 | 26.32502 | 26.2645 | 0.5569832 | 0.06051707
20.93742 | 26.8545 | 26.31146 | 26.25087 | 0.5430404 | 0.06058873
20.94742 | 26.8362 | 26.29791 | 26.23725 | 0.5382896 | 0.06066049
20.95742 | 26.8275 | 26.28437 | 26.22364 | 0.5431308 | 0.06073241
20.96742 | 26.8243 | 26.27084 | 26.21003 | 0.5534639 | 0.06080446
20.97742 | 26.7985 | 26.25731 | 26.19643 | 0.5411889 | 0.06087662
20.98741 | 26.786 | 26.24381 | 26.18286 | 0.5421924 | 0.06094887
20.99741 | 26.7771 | 26.2303 | 26.16928 | 0.5468013 | 0.0610213
21.00741 | 26.7479 | 26.2168 | 26.1557 | 0.5311021 | 0.06109388
21.01741 | 26.7464 | 26.20331 | 26.14214 | 0.5430948 | 0.06116659
21.02741 | 26.7199 | 26.18982 | 26.12858 | 0.5300794 | 0.06123943
21.03741 | 26.7001 | 26.17634 | 26.11503 | 0.5237559 | 0.06131242
21.0474 | 26.6899 | 26.16289 | 26.1015 | 0.5270107 | 0.06138546
21.0574 | 26.6765 | 26.14943 | 26.08797 | 0.5270709 | 0.06145871
21.0674 | 26.6667 | 26.13598 | 26.07444 | 0.5307229 | 0.0615321
21.0774 | 26.6275 | 26.12253 | 26.06093 | 0.5049667 | 0.06160562
21.0874 | 26.6189 | 26.1091 | 26.04742 | 0.5098024 | 0.06167929
21.09739 | 26.6159 | 26.09568 | 26.03393 | 0.5202163 | 0.06175302
21.10739 | 26.5807 | 26.08309 | 26.02044 | 0.4976081 | 0.0626544
21.11739 | 26.5862 | 26.06968 | 26.00695 | 0.5165186 | 0.06272901
21.12739 | 26.5709 | 26.05628 | 25.99348 | 0.5146208 | 0.06280376
21.13739 | 26.5508 | 26.04289 | 25.98001 | 0.5079148 | 0.06287865
21.14739 | 26.5249 | 26.0295 | 25.96655 | 0.4954005 | 0.06295367
21.15738 | 26.5066 | 26.01758 | 25.95311 | 0.4890239 | 0.06446936
21.16738 | 26.5066 | 26.00421 | 25.93966 | 0.5023922 | 0.0645456
21.17738 | 26.476 | 25.99085 | 25.92623 | 0.4851521 | 0.06462198
21.18738 | 26.4514 | 25.9775 | 25.9128 | 0.4739037 | 0.0646985
21.19738 | 26.4307 | 25.96415 | 25.89938 | 0.466547 | 0.06477516
21.20738 | 26.4492 | 25.95082 | 25.88597 | 0.498382 | 0.06485197
21.21737 | 26.423 | 25.9375 | 25.87258 | 0.4854953 | 0.06492884
21.22737 | 26.3879 | 25.92419 | 25.85918 | 0.4637136 | 0.06500593
21.23737 | 26.3972 | 25.91088 | 25.84579 | 0.4863236 | 0.06508316
21.24737 | 26.3675 | 25.89799 | 25.83241 | 0.4695114 | 0.06557433
21.25737 | 26.3534 | 25.8847 | 25.81904 | 0.4687043 | 0.06565212
21.26737 | 26.3345 | 25.87141 | 25.80568 | 0.4630888 | 0.06573006
21.27736 | 26.3228 | 25.85815 | 25.79234 | 0.4646517 | 0.06580807
21.28736 | 26.2894 | 25.84488 | 25.77899 | 0.4445194 | 0.0658863
21.29736 | 26.285 | 25.83234 | 25.76566 | 0.4526583 | 0.06668504
21.30736 | 26.2808 | 25.81909 | 25.75233 | 0.4617088 | 0.06676403
21.31736 | 26.2621 | 25.80585 | 25.73901 | 0.4562507 | 0.06684317
21.32736 | 26.2427 | 25.79262 | 25.72569 | 0.4500842 | 0.06692246
21.33735 | 26.2389 | 25.7794 | 25.7124 | 0.4594961 | 0.06700182
21.34735 | 26.2183 | 25.76619 | 25.69911 | 0.4521058 | 0.06708826
21.35735 | 26.1991 | 25.75299 | 25.68582 | 0.4461139 | 0.067168
21.36735 | 26.1828 | 25.73979 | 25.67254 | 0.4430135 | 0.06724789
21.37735 | 26.1575 | 25.7266 | 25.65927 | 0.4309046 | 0.06732794
21.38735 | 26.163 | 25.71341 | 25.646 | 0.4495872 | 0.06740814
21.39734 | 26.1438 | 25.70025 | 25.63276 | 0.4435481 | 0.0674884
21.40734 | 26.1202 | 25.68709 | 25.61952 | 0.4331137 | 0.0675689
21.41734 | 26.1103 | 25.67393 | 25.60628 | 0.4363707 | 0.06764956
21.42734 | 26.1157 | 25.66078 | 25.59305 | 0.4549192 | 0.06773036
21.43734 | 26.0785 | 25.64764 | 25.57983 | 0.4308591 | 0.06781132
21.44734 | 26.0745 | 25.63451 | 25.56662 | 0.4399905 | 0.06789243
21.45733 | 26.0561 | 25.6214 | 25.55343 | 0.4347002 | 0.06797362
21.46733 | 26.0429 | 25.60829 | 25.54023 | 0.4346144 | 0.06805505
21.47733 | 26.0271 | 25.59518 | 25.52704 | 0.43192 | 0.06813663
21.48733 | 25.9999 | 25.58209 | 25.51386 | 0.4178136 | 0.06822178
21.49733 | 26.0136 | 25.569 | 25.50069 | 0.444602 | 0.06830368
21.50732 | 25.9927 | 25.55593 | 25.48755 | 0.4367688 | 0.06838565
21.51732 | 25.982 | 25.54286 | 25.47439 | 0.4391399 | 0.06846786
21.52732 | 25.9678 | 25.5298 | 25.46125 | 0.4380025 | 0.06855022
21.53732 | 25.9406 | 25.51674 | 25.44811 | 0.4238564 | 0.06863275
21.54732 | 25.9387 | 25.5037 | 25.43498 | 0.4350017 | 0.06871544
21.55732 | 25.9237 | 25.49066 | 25.42186 | 0.4330383 | 0.06879828
21.56731 | 25.8877 | 25.47765 | 25.40877 | 0.4100532 | 0.0688812
21.57731 | 25.8772 | 25.46463 | 25.39566 | 0.4125725 | 0.06896437
21.58731 | 25.8935 | 25.45162 | 25.38257 | 0.4418831 | 0.06904769
21.59731 | 25.8586 | 25.43861 | 25.36948 | 0.419985 | 0.06913118
21.60731 | 25.8406 | 25.42562 | 25.35641 | 0.4149782 | 0.06921482
21.61731 | 25.842 | 25.41264 | 25.34334 | 0.4293628 | 0.06929864
21.6273 | 25.8138 | 25.39967 | 25.33029 | 0.4141256 | 0.06938253
21.6373 | 25.8174 | 25.38671 | 25.31724 | 0.4306927 | 0.06946666
21.6473 | 25.7787 | 25.37375 | 25.3042 | 0.4049511 | 0.06955096
21.6573 | 25.768 | 25.3608 | 25.29116 | 0.4072007 | 0.06963543
21.6673 | 25.7586 | 25.34786 | 25.27814 | 0.4107416 | 0.06972006
21.6773 | 25.7541 | 25.33493 | 25.26512 | 0.4191738 | 0.06980486
21.68729 | 25.7263 | 25.32202 | 25.25213 | 0.4042842 | 0.06988975
21.69729 | 25.7427 | 25.3091 | 25.23913 | 0.4335989 | 0.06997488
21.70729 | 25.7112 | 25.2962 | 25.22614 | 0.4150048 | 0.07006017
21.71729 | 25.6972 | 25.2833 | 25.21315 | 0.4139019 | 0.07014563
21.72729 | 25.6803 | 25.27041 | 25.20018 | 0.4098902 | 0.07023126
21.73729 | 25.6708 | 25.25753 | 25.18721 | 0.4132697 | 0.07031707
21.74728 | 25.6458 | 25.24467 | 25.17427 | 0.4011276 | 0.07040296
21.75728 | 25.63 | 25.23181 | 25.16132 | 0.3981895 | 0.0704891
21.76728 | 25.6288 | 25.21896 | 25.14838 | 0.4098427 | 0.07057542
21.77728 | 25.609 | 25.20611 | 25.13545 | 0.402887 | 0.07066189
21.78728 | 25.6132 | 25.19328 | 25.12253 | 0.4199225 | 0.07074855
21.79728 | 25.5872 | 25.18045 | 25.10962 | 0.4067492 | 0.07083539
21.80727 | 25.5755 | 25.16765 | 25.09672 | 0.4078542 | 0.07092229
21.81727 | 25.5688 | 25.15484 | 25.08383 | 0.4139632 | 0.07100947
21.82727 | 25.5296 | 25.14204 | 25.07094 | 0.3875633 | 0.07109683
21.83727 | 25.5377 | 25.12925 | 25.05806 | 0.4084547 | 0.07118435
21.84727 | 25.5227 | 25.11646 | 25.04519 | 0.4062371 | 0.07127205
21.85726 | 25.5028 | 25.1037 | 25.03234 | 0.3990979 | 0.07135985
21.86726 | 25.4824 | 25.09094 | 25.01949 | 0.3914626 | 0.0714479
21.87726 | 25.4879 | 25.07818 | 25.00665 | 0.4097185 | 0.07153613
21.88726 | 25.4714 | 25.06543 | 24.99381 | 0.4059654 | 0.07162454
21.89726 | 25.4583 | 25.0527 | 24.98098 | 0.4056035 | 0.07171313
21.90726 | 25.437 | 25.03997 | 24.96817 | 0.3970327 | 0.07180189
21.91725 | 25.4285 | 25.02726 | 24.95537 | 0.4012403 | 0.07189076
21.92725 | 25.414 | 25.01455 | 24.94257 | 0.3994517 | 0.07197989
21.93725 | 25.4064 | 25.00185 | 24.92978 | 0.4045541 | 0.07206919
21.94725 | 25.3844 | 24.98915 | 24.91699 | 0.3952477 | 0.0721587
21.95725 | 25.3776 | 24.97647 | 24.90422 | 0.4011323 | 0.07224837
21.96725 | 25.3737 | 24.96379 | 24.89145 | 0.4099081 | 0.07233823
21.97724 | 25.3516 | 24.95114 | 24.87871 | 0.4004622 | 0.07242818
21.98724 | 25.3375 | 24.93849 | 24.86596 | 0.3990128 | 0.07252562
21.99724 | 25.3335 | 24.92584 | 24.85322 | 0.4076617 | 0.07261604
22.00724 | 25.316 | 24.9132 | 24.84049 | 0.4028017 | 0.07270664
22.01724 | 25.2961 | 24.90057 | 24.82777 | 0.3955327 | 0.07279743
22.02724 | 25.2798 | 24.88795 | 24.81506 | 0.3918548 | 0.07288841
22.03723 | 25.2823 | 24.87534 | 24.80237 | 0.4069553 | 0.0729795
22.04723 | 25.2697 | 24.86274 | 24.78967 | 0.4069594 | 0.07307086
22.05723 | 25.2488 | 24.85015 | 24.77698 | 0.3986546 | 0.0731624
22.06723 | 25.2484 | 24.83756 | 24.76431 | 0.4108408 | 0.07325414
22.07723 | 25.2449 | 24.82498 | 24.75164 | 0.419918 | 0.07334608
22.08723 | 25.2106 | 24.81241 | 24.73898 | 0.3981862 | 0.0734382
22.09722 | 25.1969 | 24.79987 | 24.72634 | 0.3970329 | 0.07353043
22.10722 | 25.1863 | 24.78732 | 24.71369 | 0.3989831 | 0.07362295
22.11722 | 25.191 | 24.77478 | 24.70106 | 0.4162244 | 0.07371565
22.12722 | 25.1548 | 24.76224 | 24.68843 | 0.3925567 | 0.07380855
22.13722 | 25.1543 | 24.74972 | 24.67582 | 0.4045763 | 0.07390527
22.14722 | 25.1421 | 24.73721 | 24.66321 | 0.4048905 | 0.07399857
22.15721 | 25.1503 | 24.72472 | 24.65062 | 0.4255832 | 0.07409198
22.16721 | 25.1172 | 24.71222 | 24.63803 | 0.4049794 | 0.07418567
22.17721 | 25.0869 | 24.69973 | 24.62545 | 0.3871666 | 0.07427958
22.18721 | 25.0783 | 24.68726 | 24.61288 | 0.3910448 | 0.07437368
22.19721 | 25.0938 | 24.67479 | 24.60032 | 0.4190139 | 0.07446798
22.20721 | 25.0511 | 24.66233 | 24.58776 | 0.388774 | 0.0745625
22.2172 | 25.0274 | 24.64989 | 24.57523 | 0.3775126 | 0.07465711
22.2272 | 25.0374 | 24.63745 | 24.56269 | 0.3999546 | 0.07475204
22.2372 | 25.0117 | 24.62501 | 24.55017 | 0.3866876 | 0.07484716
22.2472 | 25.0032 | 24.61259 | 24.53765 | 0.3906115 | 0.07494249
22.2572 | 24.9836 | 24.60017 | 24.52514 | 0.3834263 | 0.07503803
22.26719 | 24.9751 | 24.58778 | 24.51265 | 0.3873197 | 0.07513369
22.27719 | 24.9513 | 24.57538 | 24.50015 | 0.3759165 | 0.07522965
22.28719 | 24.9303 | 24.563 | 24.48767 | 0.3673042 | 0.07532583
22.29719 | 24.914 | 24.55062 | 24.4752 | 0.3633828 | 0.07542221
22.30719 | 24.8955 | 24.53825 | 24.46273 | 0.3572523 | 0.07551881
22.31719 | 24.8863 | 24.52589 | 24.45027 | 0.3604128 | 0.07561563
22.32718 | 24.8669 | 24.51355 | 24.43784 | 0.3533518 | 0.07571256
22.33718 | 24.8566 | 24.50121 | 24.4254 | 0.3553941 | 0.07580981
22.34718 | 24.8444 | 24.48887 | 24.41297 | 0.3555273 | 0.07590728
22.35718 | 24.817 | 24.47655 | 24.40054 | 0.3404515 | 0.07600498
22.36718 | 24.8006 | 24.46423 | 24.38813 | 0.3363665 | 0.07610288
22.37718 | 24.7834 | 24.45193 | 24.37573 | 0.3314724 | 0.07620102
22.38717 | 24.778 | 24.43964 | 24.36334 | 0.338357 | 0.07629927
22.39717 | 24.7439 | 24.42736 | 24.35096 | 0.3165447 | 0.07639786
22.40717 | 24.727 | 24.41508 | 24.33858 | 0.3119234 | 0.07649667
22.41717 | 24.7269 | 24.40281 | 24.32621 | 0.3240929 | 0.07659571
22.42717 | 24.7006 | 24.39055 | 24.31385 | 0.3100533 | 0.07669498
22.43717 | 24.6924 | 24.3783 | 24.3015 | 0.3141046 | 0.07679447
22.44716 | 24.6837 | 24.36607 | 24.28917 | 0.3176346 | 0.07689411
22.45716 | 24.662 | 24.35383 | 24.27684 | 0.3081676 | 0.07699407
22.46716 | 24.6297 | 24.34161 | 24.26451 | 0.2880916 | 0.07709427
22.47716 | 24.6302 | 24.32939 | 24.2522 | 0.3008064 | 0.07719471
22.48716 | 24.5906 | 24.31719 | 24.23989 | 0.2734121 | 0.0772954
22.49716 | 24.6029 | 24.30499 | 24.2276 | 0.2979086 | 0.0773963
22.50715 | 24.5864 | 24.29282 | 24.21532 | 0.2935839 | 0.07749736
22.51715 | 24.5724 | 24.28064 | 24.20304 | 0.2917622 | 0.07759877
22.52715 | 24.5455 | 24.26847 | 24.19077 | 0.2770313 | 0.07770042
22.53715 | 24.5633 | 24.25631 | 24.17851 | 0.3069913 | 0.07780232
22.54715 | 24.506 | 24.24416 | 24.16625 | 0.2618421 | 0.07790447
22.55715 | 24.5135 | 24.23202 | 24.15401 | 0.2814838 | 0.07800687
22.56714 | 24.5114 | 24.2199 | 24.14179 | 0.2915042 | 0.07810942
22.57714 | 24.4847 | 24.20777 | 24.12956 | 0.2769276 | 0.07821233
22.58714 | 24.4676 | 24.19566 | 24.11734 | 0.2719419 | 0.0783155
22.59714 | 24.4664 | 24.18355 | 24.10513 | 0.2828469 | 0.07841893
22.60714 | 24.4691 | 24.17146 | 24.09293 | 0.2976428 | 0.07852262
22.61714 | 24.4416 | 24.15937 | 24.08074 | 0.2822296 | 0.07862658
22.62713 | 24.4398 | 24.1473 | 24.06857 | 0.2924951 | 0.07873069
22.63713 | 24.4225 | 24.13524 | 24.0564 | 0.2872635 | 0.07883518
22.64713 | 24.4154 | 24.12318 | 24.04424 | 0.2922227 | 0.07893995
22.65713 | 24.3982 | 24.11113 | 24.03208 | 0.2870727 | 0.07904499
22.66713 | 24.3878 | 24.09909 | 24.01994 | 0.2887136 | 0.07915031
22.67712 | 24.3699 | 24.08707 | 24.00781 | 0.2828332 | 0.07925579
22.68712 | 24.3764 | 24.07504 | 23.99568 | 0.3013557 | 0.07936168
22.69712 | 24.3676 | 24.06303 | 23.98356 | 0.304569 | 0.07946783
22.70712 | 24.3611 | 24.05103 | 23.97145 | 0.3100731 | 0.07957429
22.71712 | 24.3419 | 24.03903 | 23.95935 | 0.302868 | 0.07968104
22.72712 | 24.3318 | 24.02705 | 23.94726 | 0.3047536 | 0.07978808
22.73711 | 24.3305 | 24.01508 | 23.93519 | 0.3154182 | 0.07989531
22.74711 | 24.3021 | 24.00311 | 23.92311 | 0.2989854 | 0.08000295
22.75711 | 24.2883 | 23.99116 | 23.91105 | 0.2971435 | 0.0801109
22.76711 | 24.2995 | 23.97921 | 23.89899 | 0.3202924 | 0.08021915
22.77711 | 24.2665 | 23.96727 | 23.88694 | 0.299232 | 0.08032772
22.78711 | 24.2678 | 23.95534 | 23.8749 | 0.3124624 | 0.08043661
22.7971 | 24.2785 | 23.94343 | 23.86288 | 0.3350717 | 0.08054571
22.8071 | 24.2525 | 23.93152 | 23.85086 | 0.3209836 | 0.08065524
22.8171 | 24.2245 | 23.91961 | 23.83885 | 0.3048864 | 0.08076511
22.8271 | 24.2257 | 23.90772 | 23.82684 | 0.3179799 | 0.0808753
22.8371 | 24.2052 | 23.89584 | 23.81485 | 0.3093641 | 0.08098584
22.8471 | 24.2079 | 23.88396 | 23.80286 | 0.3239391 | 0.08109671
22.85709 | 24.195 | 23.87211 | 23.7909 | 0.322893 | 0.08120784
22.86709 | 24.1857 | 23.86025 | 23.77893 | 0.3254495 | 0.08131941
22.87709 | 24.1798 | 23.8484 | 23.76697 | 0.3313967 | 0.08143136
22.88709 | 24.1707 | 23.83657 | 23.75502 | 0.3341347 | 0.08154366
22.89709 | 24.1677 | 23.82474 | 23.74308 | 0.3429634 | 0.08165634
22.90709 | 24.1485 | 23.81292 | 23.73115 | 0.3355828 | 0.0817694
22.91708 | 24.1356 | 23.80112 | 23.71924 | 0.3344811 | 0.08188273
22.92708 | 24.1289 | 23.78932 | 23.70732 | 0.3395819 | 0.08199657
22.93708 | 24.1039 | 23.77753 | 23.69542 | 0.3263735 | 0.0821108
22.94708 | 24.1042 | 23.76574 | 23.68352 | 0.3384558 | 0.08222543
22.95708 | 24.102 | 23.75397 | 23.67163 | 0.3480287 | 0.08234048
22.96708 | 24.0958 | 23.74221 | 23.65975 | 0.3535923 | 0.08245595
22.97707 | 24.0644 | 23.73047 | 23.64789 | 0.3339349 | 0.08257174
22.98707 | 24.0782 | 23.71872 | 23.63603 | 0.3594799 | 0.08268807
22.99707 | 24.0712 | 23.70698 | 23.62418 | 0.3642155 | 0.08280487
23.00707 | 24.0519 | 23.69526 | 23.61234 | 0.3566418 | 0.08292212
23.01707 | 24.0242 | 23.68354 | 23.6005 | 0.3406588 | 0.08303982
23.02707 | 24.0179 | 23.67183 | 23.58868 | 0.3460664 | 0.08315802
23.03706 | 24.0197 | 23.66015 | 23.57687 | 0.3595529 | 0.08327658
23.04706 | 24.0036 | 23.64846 | 23.56506 | 0.3551417 | 0.08339577
23.05706 | 23.9983 | 23.63678 | 23.55326 | 0.3615212 | 0.08351545
23.06706 | 23.9696 | 23.62511 | 23.54147 | 0.3444912 | 0.08363569
23.07706 | 23.9779 | 23.61345 | 23.52969 | 0.3644518 | 0.08375645
23.08705 | 23.9534 | 23.60181 | 23.51793 | 0.3515914 | 0.08387765
23.09705 | 23.9473 | 23.59017 | 23.50617 | 0.3571331 | 0.08399954
23.10705 | 23.9247 | 23.57853 | 23.49441 | 0.3461654 | 0.08412201
23.11705 | 23.9093 | 23.56691 | 23.48267 | 0.3423882 | 0.08424509
23.12705 | 23.9085 | 23.5553 | 23.47093 | 0.3532015 | 0.08436879
23.13705 | 23.8984 | 23.54369 | 23.4592 | 0.3547054 | 0.08449314
23.14704 | 23.8736 | 23.53211 | 23.44749 | 0.3414881 | 0.084618
23.15704 | 23.8721 | 23.52053 | 23.43578 | 0.3515728 | 0.08474368
23.16704 | 23.8656 | 23.50895 | 23.42408 | 0.356648 | 0.08487006
23.17704 | 23.8528 | 23.49739 | 23.41239 | 0.3554137 | 0.08499716
23.18704 | 23.8197 | 23.48583 | 23.40071 | 0.3338697 | 0.08512502
23.19704 | 23.8273 | 23.47428 | 23.38903 | 0.3530161 | 0.08525365
23.20703 | 23.815 | 23.46276 | 23.37738 | 0.3522412 | 0.08538296
23.21703 | 23.7929 | 23.45123 | 23.36572 | 0.3416683 | 0.08551324
23.22703 | 23.799 | 23.43971 | 23.35407 | 0.3592856 | 0.08564437
23.23703 | 23.7738 | 23.42821 | 23.34243 | 0.3455932 | 0.08577641
23.24703 | 23.7701 | 23.41671 | 23.3308 | 0.353391 | 0.08590938
23.25703 | 23.7765 | 23.40522 | 23.31918 | 0.371279 | 0.08604334
23.26702 | 23.7579 | 23.39375 | 23.30758 | 0.3641457 | 0.08617816
23.27702 | 23.7615 | 23.38229 | 23.29597 | 0.3792139 | 0.0863142
23.28702 | 23.7312 | 23.37083 | 23.28438 | 0.3603722 | 0.08645133
23.29702 | 23.7316 | 23.35938 | 23.27279 | 0.3722206 | 0.08658961
23.30702 | 23.7268 | 23.34794 | 23.26121 | 0.3788588 | 0.08672912
23.31702 | 23.7178 | 23.33651 | 23.24964 | 0.381287 | 0.08686988
23.32701 | 23.7231 | 23.32511 | 23.23809 | 0.3979937 | 0.08701183
23.33701 | 23.6947 | 23.3137 | 23.22654 | 0.3810015 | 0.08715531
23.34701 | 23.7075 | 23.3023 | 23.215 | 0.4051991 | 0.08730026
23.35701 | 23.6784 | 23.29091 | 23.20347 | 0.3874863 | 0.08744676
23.36701 | 23.6783 | 23.27954 | 23.19194 | 0.3987631 | 0.08759486
23.37701 | 23.672 | 23.26817 | 23.18043 | 0.4038293 | 0.0877447
23.387 | 23.6568 | 23.25683 | 23.16893 | 0.3999736 | 0.08789618
23.397 | 23.6462 | 23.24548 | 23.15743 | 0.4007186 | 0.08804972
23.407 | 23.6521 | 23.23415 | 23.14594 | 0.4179527 | 0.08820529
23.417 | 23.6273 | 23.22282 | 23.13446 | 0.4044759 | 0.08836301
23.427 | 23.6309 | 23.21151 | 23.12299 | 0.419388 | 0.08852299
23.437 | 23.6074 | 23.20021 | 23.11153 | 0.4071889 | 0.08868541
23.44699 | 23.5975 | 23.18893 | 23.10008 | 0.4085671 | 0.08885024
23.45699 | 23.5907 | 23.17765 | 23.08864 | 0.4130451 | 0.08901796
23.46699 | 23.5675 | 23.16639 | 23.0772 | 0.4011115 | 0.08918861
23.47699 | 23.5672 | 23.15513 | 23.06577 | 0.4120659 | 0.0893624
23.48699 | 23.5448 | 23.14389 | 23.05435 | 0.4009081 | 0.08953953
23.49698 | 23.5299 | 23.13267 | 23.04295 | 0.3972268 | 0.08972009
23.50698 | 23.5099 | 23.12146 | 23.03155 | 0.3884441 | 0.08990469
23.51698 | 23.4988 | 23.11025 | 23.02016 | 0.3885485 | 0.09009345
23.52698 | 23.5005 | 23.09906 | 23.00877 | 0.4014396 | 0.0902867
23.53698 | 23.4726 | 23.08788 | 22.9974 | 0.3847171 | 0.0904848
23.54698 | 23.4476 | 23.07672 | 22.98603 | 0.3708807 | 0.09068815
23.55697 | 23.4229 | 23.06558 | 22.97468 | 0.3573186 | 0.09089698
23.56697 | 23.4397 | 23.05445 | 22.96334 | 0.3852527 | 0.09111221
23.57697 | 23.4175 | 23.04333 | 22.95199 | 0.3741714 | 0.09133418
23.58697 | 23.3893 | 23.03223 | 22.94066 | 0.357074 | 0.09156352
23.59697 | 23.3712 | 23.02114 | 22.92934 | 0.3500598 | 0.09180089
23.60697 | 23.3618 | 23.01007 | 22.91802 | 0.351728 | 0.09204707
23.61696 | 23.338 | 22.99903 | 22.90673 | 0.3389669 | 0.09230267
23.62696 | 23.3372 | 22.988 | 22.89543 | 0.3491974 | 0.09256914
23.63696 | 23.3223 | 22.97699 | 22.88415 | 0.3453075 | 0.09284732
23.64696 | 23.3059 | 22.966 | 22.87287 | 0.339896 | 0.09313837
23.65696 | 23.2781 | 22.95504 | 22.86159 | 0.3230616 | 0.09344366
23.66696 | 23.2717 | 22.9441 | 22.85033 | 0.3276028 | 0.09376465
23.67695 | 23.2759 | 22.93319 | 22.83909 | 0.342707 | 0.09410263
23.68695 | 23.2514 | 22.92231 | 22.82785 | 0.3290943 | 0.09446011
23.69695 | 23.2298 | 22.91145 | 22.81661 | 0.3183517 | 0.09483875
23.70695 | 23.2225 | 22.90062 | 22.80538 | 0.3218771 | 0.09524076
23.71695 | 23.2188 | 22.88983 | 22.79416 | 0.328968 | 0.09566856
23.72695 | 23.2032 | 22.87908 | 22.78295 | 0.3241219 | 0.09612475
23.73694 | 23.1753 | 22.86837 | 22.77176 | 0.3069251 | 0.09661168
23.74694 | 23.1584 | 22.8577 | 22.76057 | 0.3006961 | 0.09713333
23.75694 | 23.1513 | 22.84708 | 22.74939 | 0.304221 | 0.09769243
23.76694 | 23.1517 | 22.8365 | 22.73821 | 0.3151965 | 0.09829228
23.77694 | 23.137 | 22.82598 | 22.72704 | 0.3110192 | 0.09893628
23.78694 | 23.1168 | 22.81551 | 22.71589 | 0.3012858 | 0.0996277
23.79693 | 23.0912 | 22.80512 | 22.70475 | 0.2860829 | 0.1003688
23.80693 | 23.0929 | 22.79477 | 22.69361 | 0.2981288 | 0.1011637
23.81693 | 23.0849 | 22.78449 | 22.68248 | 0.3004114 | 0.1020133
23.82693 | 23.0713 | 22.77427 | 22.67135 | 0.2970301 | 0.102918
23.83693 | 23.0463 | 22.76411 | 22.66024 | 0.2821865 | 0.1038765
23.84692 | 23.044 | 22.75403 | 22.64914 | 0.2899746 | 0.1048834
23.85692 | 23.023 | 22.74398 | 22.63804 | 0.2790218 | 0.1059339
23.86692 | 23.0064 | 22.73397 | 22.62696 | 0.2724296 | 0.1070151
23.87692 | 22.9966 | 22.72399 | 22.61587 | 0.2726143 | 0.1081107
23.88692 | 22.9794 | 22.714 | 22.6048 | 0.2653974 | 0.1091993
23.89692 | 22.9839 | 22.70399 | 22.59374 | 0.2799054 | 0.1102546
23.90691 | 22.9718 | 22.69394 | 22.5827 | 0.2778581 | 0.1112454
23.91691 | 22.9555 | 22.68379 | 22.57165 | 0.2717075 | 0.112142
23.92691 | 22.9371 | 22.67353 | 22.56061 | 0.2635744 | 0.1129125
23.93691 | 22.9103 | 22.66311 | 22.54958 | 0.2471854 | 0.1135302
23.94691 | 22.9227 | 22.65254 | 22.53856 | 0.2701605 | 0.1139753
23.95691 | 22.918 | 22.64179 | 22.52755 | 0.2762109 | 0.1142366
23.9669 | 22.8887 | 22.63087 | 22.51656 | 0.2578275 | 0.1143121
23.9769 | 22.8832 | 22.61977 | 22.50557 | 0.263426 | 0.1142081
23.9869 | 22.8723 | 22.60852 | 22.49458 | 0.2637821 | 0.113938
23.9969 | 22.8852 | 22.59712 | 22.4836 | 0.2880771 | 0.1135205
24.0069 | 22.8556 | 22.58561 | 22.47263 | 0.2699885 | 0.1129779
24.0169 | 22.8442 | 22.57401 | 22.46167 | 0.2701915 | 0.1123352
24.02689 | 22.8234 | 22.56235 | 22.45073 | 0.2610486 | 0.111619
24.03689 | 22.833 | 22.55064 | 22.43979 | 0.2823574 | 0.1108534
24.04689 | 22.8152 | 22.53892 | 22.42885 | 0.2762823 | 0.1100633
24.05689 | 22.8002 | 22.5272 | 22.41793 | 0.2730016 | 0.1092701
24.06689 | 22.7948 | 22.5155 | 22.40701 | 0.2792976 | 0.1084919
24.07689 | 22.8033 | 22.50384 | 22.3961 | 0.2994558 | 0.1077429
24.08688 | 22.7814 | 22.49225 | 22.38521 | 0.2891544 | 0.1070341
24.09688 | 22.7715 | 22.48069 | 22.37432 | 0.2908095 | 0.1063712
24.10688 | 22.7685 | 22.46921 | 22.36344 | 0.2992916 | 0.1057727
24.11688 | 22.753 | 22.45777 | 22.35256 | 0.2952268 | 0.1052128
24.12688 | 22.7296 | 22.4464 | 22.34169 | 0.2832012 | 0.1047051
24.13688 | 22.7266 | 22.43508 | 22.33084 | 0.2915162 | 0.1042484
24.14687 | 22.7152 | 22.42384 | 22.32 | 0.2913629 | 0.1038406
24.15687 | 22.7045 | 22.41263 | 22.30916 | 0.2918665 | 0.1034783
24.16687 | 22.6952 | 22.40148 | 22.29832 | 0.2937188 | 0.1031589
24.17687 | 22.6853 | 22.39038 | 22.2875 | 0.294923 | 0.1028791
24.18687 | 22.6725 | 22.37932 | 22.27668 | 0.2931822 | 0.1026358
24.19687 | 22.6572 | 22.3683 | 22.26587 | 0.2888995 | 0.1024259
24.20686 | 22.6566 | 22.35733 | 22.25509 | 0.299267 | 0.1022468
24.21686 | 22.6459 | 22.34639 | 22.2443 | 0.2995091 | 0.1020952
24.22686 | 22.6211 | 22.33548 | 22.23351 | 0.2856176 | 0.101969
24.23686 | 22.619 | 22.32461 | 22.22274 | 0.2943948 | 0.1018656
24.24686 | 22.6103 | 22.31376 | 22.21197 | 0.2965427 | 0.101783
24.25685 | 22.6084 | 22.30295 | 22.20123 | 0.3054526 | 0.1017193
24.26685 | 22.5691 | 22.29215 | 22.19048 | 0.2769479 | 0.1016726
24.27685 | 22.5578 | 22.28139 | 22.17974 | 0.2764124 | 0.1016483
24.28685 | 22.5454 | 22.27064 | 22.16901 | 0.2747614 | 0.1016311
24.29685 | 22.5314 | 22.25991 | 22.15828 | 0.2714893 | 0.1016265
24.30685 | 22.533 | 22.2492 | 22.14757 | 0.2837973 | 0.1016336
24.31684 | 22.5168 | 22.23852 | 22.13687 | 0.2782753 | 0.1016515
24.32684 | 22.4896 | 22.22785 | 22.12617 | 0.2617465 | 0.1016786
24.33684 | 22.4857 | 22.2172 | 22.11548 | 0.2685005 | 0.1017145
24.34684 | 22.4804 | 22.20656 | 22.1048 | 0.2738382 | 0.1017584
24.35684 | 22.4709 | 22.19594 | 22.09413 | 0.2749602 | 0.1018096
24.36684 | 22.4538 | 22.18533 | 22.08347 | 0.2684672 | 0.1018675
24.37683 | 22.4306 | 22.17475 | 22.07282 | 0.255849 | 0.1019315
24.38683 | 22.4206 | 22.16417 | 22.06217 | 0.2564274 | 0.1020013
24.39683 | 22.4171 | 22.15361 | 22.05153 | 0.2634923 | 0.1020763
24.40683 | 22.3876 | 22.14306 | 22.0409 | 0.2445439 | 0.1021563
24.41683 | 22.3796 | 22.13252 | 22.03028 | 0.2470827 | 0.1022407
24.42683 | 22.3637 | 22.12199 | 22.01966 | 0.241709 | 0.1023293
24.43682 | 22.3511 | 22.11149 | 22.00907 | 0.2396126 | 0.1024218
24.44682 | 22.335 | 22.10255 | 21.99847 | 0.2324484 | 0.1040844
24.45682 | 22.3244 | 22.09206 | 21.98788 | 0.2323381 | 0.1041848
24.46682 | 22.2991 | 22.08159 | 21.9773 | 0.2175128 | 0.1042918
24.47682 | 22.2909 | 22.07112 | 21.96672 | 0.2197795 | 0.1043987
24.48682 | 22.2898 | 22.06066 | 21.95616 | 0.2291353 | 0.1045081
24.49681 | 22.2678 | 22.05023 | 21.94561 | 0.2175698 | 0.1046201
24.50681 | 22.2611 | 22.0398 | 21.93506 | 0.2213039 | 0.1047347
24.51681 | 22.2323 | 22.02937 | 21.92452 | 0.2029275 | 0.1048516
24.52681 | 22.2349 | 22.01896 | 21.91399 | 0.2159405 | 0.1049708
24.53681 | 22.2267 | 22.00856 | 21.90346 | 0.2181432 | 0.1050921
24.54681 | 22.1989 | 21.99816 | 21.89295 | 0.2007357 | 0.1052154
24.5568 | 22.1988 | 21.98856 | 21.88245 | 0.2102398 | 0.1061084
24.5668 | 22.2014 | 21.97819 | 21.87195 | 0.2232117 | 0.1062359
24.5768 | 22.1529 | 21.96783 | 21.86146 | 0.1850737 | 0.106365
24.5868 | 22.1575 | 21.95747 | 21.85098 | 0.2000258 | 0.1064959
24.5968 | 22.1492 | 21.94713 | 21.8405 | 0.2020682 | 0.1066283
24.6068 | 22.1283 | 21.9368 | 21.83004 | 0.1915008 | 0.1067622
24.61679 | 22.1288 | 21.92727 | 21.81959 | 0.2015303 | 0.1076807
24.62679 | 22.1046 | 21.91696 | 21.80914 | 0.1876416 | 0.1078196
24.63679 | 22.0973 | 21.90665 | 21.7987 | 0.1906451 | 0.1079581
24.64679 | 22.0927 | 21.89636 | 21.78826 | 0.1963392 | 0.1080979
24.65679 | 22.0812 | 21.88608 | 21.77784 | 0.1951239 | 0.1082389
24.66678 | 22.0679 | 21.87581 | 21.76743 | 0.192089 | 0.108381
24.67678 | 22.0599 | 21.86554 | 21.75702 | 0.194355 | 0.1085244
24.68678 | 22.048 | 21.85529 | 21.74662 | 0.1927118 | 0.1086689
24.69678 | 22.0334 | 21.84504 | 21.73623 | 0.1883595 | 0.1088145
24.70678 | 22.0323 | 21.8348 | 21.72584 | 0.1974979 | 0.1089611
24.71678 | 22.029 | 21.82457 | 21.71546 | 0.2044272 | 0.1091088
24.72677 | 22.0196 | 21.81475 | 21.70511 | 0.2048533 | 0.1096412
24.73677 | 22.0104 | 21.80454 | 21.69474 | 0.2058642 | 0.109791
24.74677 | 21.9946 | 21.79433 | 21.68439 | 0.2002661 | 0.1099418
24.75677 | 21.9868 | 21.78414 | 21.67405 | 0.2026591 | 0.1100934
24.76677 | 21.9763 | 21.77396 | 21.66371 | 0.2023431 | 0.110246
24.77677 | 21.9608 | 21.76378 | 21.65338 | 0.1970181 | 0.1103993
24.78676 | 21.9713 | 21.75363 | 21.64307 | 0.217674 | 0.1105535
24.79676 | 21.9684 | 21.74347 | 21.63276 | 0.2249313 | 0.1107085
24.80676 | 21.9297 | 21.73332 | 21.62246 | 0.1963797 | 0.1108644
24.81676 | 21.9381 | 21.72318 | 21.61216 | 0.2149192 | 0.1110211
24.82676 | 21.9094 | 21.71305 | 21.60187 | 0.1963499 | 0.1111786
24.83676 | 21.9255 | 21.70293 | 21.59159 | 0.2225719 | 0.1113368
24.84675 | 21.9218 | 21.69283 | 21.58133 | 0.2289749 | 0.1114956
24.85675 | 21.8978 | 21.68272 | 21.57107 | 0.2150794 | 0.1116553
24.86675 | 21.8927 | 21.67262 | 21.56081 | 0.220075 | 0.1118158
24.87675 | 21.8974 | 21.66254 | 21.55056 | 0.234862 | 0.1119769
24.88675 | 21.8742 | 21.65246 | 21.54032 | 0.2217403 | 0.1121388
24.89675 | 21.8709 | 21.64239 | 21.53009 | 0.2285099 | 0.1123014
24.90674 | 21.8686 | 21.63234 | 21.51987 | 0.2362607 | 0.1124645
24.91674 | 21.853 | 21.62229 | 21.50966 | 0.230713 | 0.1126284
24.92674 | 21.8518 | 21.61224 | 21.49945 | 0.2395567 | 0.112793
24.93674 | 21.8361 | 21.60221 | 21.48925 | 0.2338917 | 0.1129582
24.94674 | 21.8272 | 21.59218 | 21.47906 | 0.2350182 | 0.1131242
24.95674 | 21.8382 | 21.58216 | 21.46887 | 0.256036 | 0.1132907
24.96673 | 21.8041 | 21.57216 | 21.45871 | 0.2319353 | 0.1134578
24.97673 | 21.816 | 21.56216 | 21.44854 | 0.253836 | 0.1136256
24.98673 | 21.8115 | 21.55217 | 21.43838 | 0.2593282 | 0.1137941
24.99673 | 21.7893 | 21.54219 | 21.42823 | 0.2471119 | 0.1139631
25.00673 | 21.7791 | 21.53221 | 21.41808 | 0.2468867 | 0.1141331
25.01673 | 21.7859 | 21.52225 | 21.40794 | 0.2636533 | 0.1143035
25.02672 | 21.7703 | 21.5123 | 21.39782 | 0.257997 | 0.1144787
25.03672 | 21.7667 | 21.50235 | 21.3877 | 0.2643466 | 0.1146503
25.04672 | 21.7522 | 21.49241 | 21.37759 | 0.2597878 | 0.1148224
25.05672 | 21.7329 | 21.48248 | 21.36748 | 0.2504205 | 0.1149951
25.06672 | 21.7177 | 21.47256 | 21.35739 | 0.2451447 | 0.1151685
25.07671 | 21.7327 | 21.46265 | 21.34731 | 0.2700506 | 0.1153422
25.08671 | 21.7102 | 21.45274 | 21.33723 | 0.257458 | 0.1155167
25.09671 | 21.7063 | 21.44284 | 21.32715 | 0.2634569 | 0.1156918
25.10671 | 21.6998 | 21.43295 | 21.31709 | 0.2668475 | 0.1158675
25.11671 | 21.6625 | 21.42307 | 21.30703 | 0.2394296 | 0.1160438
25.12671 | 21.6768 | 21.4132 | 21.29698 | 0.2636034 | 0.1162206
25.1367 | 21.6413 | 21.40334 | 21.28694 | 0.2379589 | 0.1163979
25.1467 | 21.6348 | 21.39348 | 21.27691 | 0.2413159 | 0.1165759
25.1567 | 21.635 | 21.38364 | 21.26688 | 0.2513645 | 0.1167545
25.1667 | 21.6258 | 21.3738 | 21.25686 | 0.2520048 | 0.1169336
25.1767 | 21.6105 | 21.36396 | 21.24685 | 0.2465366 | 0.1171135
25.1867 | 21.6062 | 21.35414 | 21.23685 | 0.2520602 | 0.1172938
25.19669 | 21.5769 | 21.34434 | 21.22686 | 0.2325634 | 0.1174767
25.20669 | 21.5668 | 21.33453 | 21.21687 | 0.2322704 | 0.1176581
25.21669 | 21.542 | 21.32473 | 21.20689 | 0.217269 | 0.1178401
25.22669 | 21.5535 | 21.31494 | 21.19692 | 0.2385594 | 0.1180227
25.23669 | 21.5317 | 21.30516 | 21.18695 | 0.2265415 | 0.1182058
25.24669 | 21.5062 | 21.29538 | 21.177 | 0.2108153 | 0.1183895
25.25668 | 21.4998 | 21.28563 | 21.16706 | 0.214171 | 0.1185736
25.26668 | 21.4873 | 21.27587 | 21.15711 | 0.2114282 | 0.1187585
25.27668 | 21.4873 | 21.26612 | 21.14718 | 0.2211772 | 0.1189439
25.28668 | 21.4504 | 21.25638 | 21.13725 | 0.194018 | 0.1191298
25.29668 | 21.465 | 21.24665 | 21.12733 | 0.2183505 | 0.1193163
25.30668 | 21.425 | 21.23693 | 21.11742 | 0.1880747 | 0.1195034
25.31667 | 21.4258 | 21.22722 | 21.10753 | 0.198581 | 0.1196909
25.32667 | 21.4138 | 21.21751 | 21.09763 | 0.1962888 | 0.1198791
25.33667 | 21.4133 | 21.20781 | 21.08774 | 0.2054884 | 0.1200679
25.34667 | 21.3861 | 21.19812 | 21.07786 | 0.1879798 | 0.1202573
25.35667 | 21.3785 | 21.18844 | 21.06799 | 0.190063 | 0.1204472
25.36667 | 21.3678 | 21.17876 | 21.05812 | 0.189038 | 0.1206377
25.37666 | 21.3592 | 21.1691 | 21.04828 | 0.1900952 | 0.1208286
25.38666 | 21.3356 | 21.15945 | 21.03843 | 0.1761538 | 0.1210202
25.39666 | 21.3417 | 21.1498 | 21.02858 | 0.1919043 | 0.1212124
25.40666 | 21.3167 | 21.14015 | 21.01875 | 0.1765467 | 0.1214052
25.41666 | 21.3077 | 21.13052 | 21.00892 | 0.1771806 | 0.1215988
25.42666 | 21.3002 | 21.12089 | 20.9991 | 0.1793066 | 0.1217927
25.43665 | 21.2973 | 21.11129 | 20.9893 | 0.1860149 | 0.121987
25.44665 | 21.2668 | 21.10168 | 20.97949 | 0.1651246 | 0.122182
25.45665 | 21.2694 | 21.09207 | 20.9697 | 0.1773263 | 0.1223777
25.46665 | 21.259 | 21.08248 | 20.95991 | 0.1765198 | 0.1225739
25.47665 | 21.2565 | 21.07289 | 20.95012 | 0.1836052 | 0.1227707
25.48664 | 21.2363 | 21.06333 | 20.94036 | 0.172969 | 0.1229718
25.49664 | 21.2324 | 21.05376 | 20.93059 | 0.1786382 | 0.1231698
25.50664 | 21.219 | 21.0442 | 20.92083 | 0.1747993 | 0.1233683
25.51664 | 21.2159 | 21.03465 | 20.91108 | 0.1812523 | 0.1235674
25.52664 | 21.2124 | 21.0251 | 20.90134 | 0.1872973 | 0.1237672
25.53664 | 21.1871 | 21.01557 | 20.8916 | 0.1715342 | 0.1239674
25.54663 | 21.1937 | 21.00605 | 20.88188 | 0.1876535 | 0.1241681
25.55663 | 21.1596 | 20.99653 | 20.87216 | 0.1630743 | 0.1243696
25.56663 | 21.18 | 20.98701 | 20.86244 | 0.192987 | 0.1245716
25.57663 | 21.1681 | 20.97751 | 20.85273 | 0.1905917 | 0.1247743
25.58663 | 21.1426 | 20.96801 | 20.84303 | 0.1745883 | 0.1249776
25.59663 | 21.1423 | 20.95852 | 20.83334 | 0.1837768 | 0.1251815
25.60662 | 21.1304 | 20.94905 | 20.82367 | 0.181348 | 0.1253858
25.61662 | 21.1154 | 20.93958 | 20.81399 | 0.1758205 | 0.1255908
25.62662 | 21.1245 | 20.93011 | 20.80432 | 0.1943851 | 0.1257964
25.63662 | 21.1084 | 20.92066 | 20.79466 | 0.1877417 | 0.1260027
25.64662 | 21.086 | 20.91121 | 20.785 | 0.1747903 | 0.1262095
25.65662 | 21.0829 | 20.90177 | 20.77535 | 0.1811308 | 0.126417
25.66661 | 21.0738 | 20.89235 | 20.76572 | 0.1814521 | 0.1266268
25.67661 | 21.0596 | 20.88292 | 20.75609 | 0.1766767 | 0.1268355
25.68661 | 21.0724 | 20.87351 | 20.74646 | 0.1988933 | 0.1270448
25.69661 | 21.0193 | 20.8641 | 20.73684 | 0.155202 | 0.1272547
25.70661 | 21.047 | 20.8547 | 20.72723 | 0.1923028 | 0.1274652
25.71661 | 21.0252 | 20.8453 | 20.71763 | 0.1798955 | 0.1276764
25.7266 | 21.0043 | 20.83593 | 20.70804 | 0.168371 | 0.1278879
25.7366 | 20.9983 | 20.82655 | 20.69845 | 0.1717479 | 0.1281003
25.7466 | 20.9737 | 20.81718 | 20.68887 | 0.1565169 | 0.1283133
25.7566 | 20.971 | 20.80782 | 20.6793 | 0.1631779 | 0.128527
25.7666 | 20.9627 | 20.79847 | 20.66973 | 0.164231 | 0.1287413
25.7766 | 20.9568 | 20.78912 | 20.66017 | 0.1676762 | 0.1289562
25.78659 | 20.9278 | 20.7798 | 20.65062 | 0.1480042 | 0.1291715
25.79659 | 20.9251 | 20.77047 | 20.64108 | 0.1546336 | 0.1293877
25.80659 | 20.9262 | 20.76114 | 20.63154 | 0.1650551 | 0.1296045
25.81659 | 20.9042 | 20.75183 | 20.62201 | 0.1523687 | 0.129822
25.82659 | 20.8907 | 20.74253 | 20.61249 | 0.1481744 | 0.1300401
25.83658 | 20.876 | 20.73324 | 20.60298 | 0.142763 | 0.1302586
25.84658 | 20.867 | 20.72395 | 20.59347 | 0.1430529 | 0.130478
25.85658 | 20.856 | 20.71466 | 20.58397 | 0.1413351 | 0.1306981
25.86658 | 20.8319 | 20.70539 | 20.57447 | 0.1265093 | 0.1309188
25.87658 | 20.8352 | 20.69612 | 20.56498 | 0.1390757 | 0.1311402
25.88658 | 20.8261 | 20.68687 | 20.5555 | 0.1392343 | 0.1313622
25.89657 | 20.8029 | 20.67762 | 20.54604 | 0.1252757 | 0.1315847
25.90657 | 20.812 | 20.66838 | 20.53657 | 0.1436186 | 0.131808
25.91657 | 20.7907 | 20.65915 | 20.52711 | 0.1315536 | 0.1320321
25.92657 | 20.7761 | 20.64992 | 20.51766 | 0.1261808 | 0.1322568
25.93657 | 20.7709 | 20.6407 | 20.50822 | 0.1302002 | 0.1324822
25.94657 | 20.7747 | 20.63149 | 20.49878 | 0.1432118 | 0.1327082
25.95656 | 20.7502 | 20.62229 | 20.48936 | 0.1279064 | 0.1329347
25.96656 | 20.7455 | 20.6131 | 20.47994 | 0.1324024 | 0.1331622
25.97656 | 20.7361 | 20.60391 | 20.47052 | 0.1321906 | 0.1333903
25.98656 | 20.7513 | 20.59473 | 20.46111 | 0.156571 | 0.1336191
25.99656 | 20.7222 | 20.58556 | 20.45171 | 0.1366436 | 0.1338486
26.00656 | 20.7254 | 20.57639 | 20.44231 | 0.1490084 | 0.1340787
26.01655 | 20.722 | 20.56724 | 20.43293 | 0.1547563 | 0.1343094
26.02655 | 20.6993 | 20.55809 | 20.42355 | 0.1412056 | 0.134541
26.03655 | 20.7001 | 20.54895 | 20.41418 | 0.1511471 | 0.1347733
26.04655 | 20.6999 | 20.53982 | 20.40481 | 0.1600809 | 0.1350063
26.05655 | 20.6902 | 20.53069 | 20.39545 | 0.1595069 | 0.13524
26.06655 | 20.698 | 20.52157 | 20.3861 | 0.1764252 | 0.1354744
26.07654 | 20.6727 | 20.51247 | 20.37676 | 0.1602266 | 0.1357093
26.08654 | 20.68 | 20.50337 | 20.36743 | 0.1766294 | 0.1359452
26.09654 | 20.6669 | 20.49428 | 20.35809 | 0.1726245 | 0.1361818
26.10654 | 20.6571 | 20.48519 | 20.34877 | 0.1719118 | 0.1364191
26.11654 | 20.6516 | 20.47611 | 20.33945 | 0.1754914 | 0.1366572
26.12654 | 20.6619 | 20.46704 | 20.33014 | 0.1948633 | 0.1368959
26.13653 | 20.6383 | 20.45798 | 20.32085 | 0.1803185 | 0.1371352
26.14653 | 20.6336 | 20.44893 | 20.31155 | 0.184675 | 0.1373755
26.15653 | 20.6301 | 20.43988 | 20.30226 | 0.1902238 | 0.1376165
26.16653 | 20.6339 | 20.43084 | 20.29298 | 0.2030649 | 0.1378582
26.17653 | 20.6075 | 20.4218 | 20.2837 | 0.1856983 | 0.1381008
26.18653 | 20.5922 | 20.41278 | 20.27443 | 0.179424 | 0.138344
26.19652 | 20.5991 | 20.40377 | 20.26518 | 0.1953331 | 0.1385878
26.20652 | 20.5866 | 20.39476 | 20.25592 | 0.1918435 | 0.1388326
26.21652 | 20.571 | 20.38575 | 20.24668 | 0.1852462 | 0.1390782
26.22652 | 20.5764 | 20.37676 | 20.23743 | 0.1996413 | 0.1393245
26.23652 | 20.5544 | 20.36777 | 20.2282 | 0.1866287 | 0.1395716
26.24651 | 20.5512 | 20.3588 | 20.21898 | 0.1923995 | 0.1398193
26.25651 | 20.5408 | 20.34983 | 20.20976 | 0.1909716 | 0.1400679
26.26651 | 20.5272 | 20.34086 | 20.20055 | 0.186336 | 0.1403174
26.27651 | 20.5298 | 20.33191 | 20.19134 | 0.1978929 | 0.1405676
26.28651 | 20.524 | 20.32296 | 20.18214 | 0.2010421 | 0.1408187
26.29651 | 20.4955 | 20.31402 | 20.17295 | 0.1814836 | 0.1410705
26.3065 | 20.5096 | 20.30509 | 20.16377 | 0.2045086 | 0.1413229
26.3165 | 20.4909 | 20.29617 | 20.15459 | 0.194735 | 0.1415764
26.3265 | 20.4928 | 20.28725 | 20.14542 | 0.2055537 | 0.1418306
26.3365 | 20.4667 | 20.27834 | 20.13625 | 0.1883648 | 0.1420857
26.3465 | 20.4784 | 20.26943 | 20.12709 | 0.2089663 | 0.1423436
26.3565 | 20.4514 | 20.26054 | 20.11794 | 0.1908622 | 0.1426003
26.36649 | 20.4332 | 20.25166 | 20.1088 | 0.1815416 | 0.1428576
26.37649 | 20.4337 | 20.24278 | 20.09966 | 0.1909223 | 0.143116
26.38649 | 20.4164 | 20.2339 | 20.09053 | 0.1824954 | 0.1433753
26.39649 | 20.4337 | 20.22504 | 20.0814 | 0.2086609 | 0.1436353
26.40649 | 20.4043 | 20.21618 | 20.07228 | 0.1881189 | 0.1438963
26.41649 | 20.3976 | 20.20733 | 20.06317 | 0.1902693 | 0.144158
26.42648 | 20.3919 | 20.1985 | 20.05408 | 0.1934033 | 0.1444204
26.43648 | 20.3665 | 20.18966 | 20.04498 | 0.1768385 | 0.1446839
26.44648 | 20.376 | 20.18083 | 20.03589 | 0.1951662 | 0.1449482
26.45648 | 20.3595 | 20.17201 | 20.0268 | 0.1874863 | 0.1452135
26.46648 | 20.329 | 20.1632 | 20.01772 | 0.1657989 | 0.1454796
26.47648 | 20.3445 | 20.1544 | 20.00865 | 0.1901039 | 0.1457466
26.48647 | 20.3256 | 20.14561 | 19.99959 | 0.1799926 | 0.1460142
26.49647 | 20.3017 | 20.13682 | 19.99053 | 0.1648825 | 0.1462829
26.50647 | 20.312 | 20.12804 | 19.98148 | 0.1839649 | 0.1465526
26.51647 | 20.2836 | 20.11926 | 19.97244 | 0.1643398 | 0.1468232
26.52647 | 20.2862 | 20.11049 | 19.9634 | 0.1757071 | 0.1470946
26.53647 | 20.266 | 20.10173 | 19.95437 | 0.1642659 | 0.147368
26.54646 | 20.2657 | 20.09299 | 19.94535 | 0.1727095 | 0.147641
26.55646 | 20.2547 | 20.08425 | 19.93633 | 0.1704543 | 0.1479152
26.56646 | 20.2462 | 20.07551 | 19.92732 | 0.1706915 | 0.1481904
26.57646 | 20.2324 | 20.06678 | 19.91831 | 0.1656212 | 0.1484665
26.58646 | 20.2384 | 20.05806 | 19.90931 | 0.1803434 | 0.1487435
26.59646 | 20.219 | 20.04934 | 19.90032 | 0.1696582 | 0.1490215
26.60645 | 20.2085 | 20.04064 | 19.89134 | 0.1678567 | 0.1493001
26.61645 | 20.2158 | 20.03194 | 19.88236 | 0.1838564 | 0.14958
26.62645 | 20.2028 | 20.02325 | 19.87339 | 0.1795486 | 0.1498608
26.63645 | 20.1946 | 20.01457 | 19.86442 | 0.1800334 | 0.1501426
26.64645 | 20.1867 | 20.00589 | 19.85546 | 0.1808106 | 0.1504254
26.65644 | 20.1741 | 19.99723 | 19.84652 | 0.1768717 | 0.1507088
26.66644 | 20.1779 | 19.98857 | 19.83757 | 0.189334 | 0.1509936
26.67644 | 20.1645 | 19.97991 | 19.82863 | 0.1845887 | 0.1512793
26.68644 | 20.1591 | 19.97126 | 19.8197 | 0.1878361 | 0.151566
26.69644 | 20.1435 | 19.96262 | 19.81077 | 0.1808759 | 0.1518538
26.70644 | 20.1427 | 19.95399 | 19.80185 | 0.1887082 | 0.1521425
26.71643 | 20.1309 | 19.94538 | 19.79294 | 0.1855245 | 0.152432
26.72643 | 20.1153 | 19.93744 | 19.78404 | 0.1778569 | 0.1534078
26.73643 | 20.0967 | 19.92883 | 19.77513 | 0.1678665 | 0.1536999
26.74643 | 20.1036 | 19.92023 | 19.76624 | 0.1833687 | 0.1539931
26.75643 | 20.0983 | 19.91306 | 19.75735 | 0.1852351 | 0.1557156
26.76643 | 20.0866 | 19.90448 | 19.74847 | 0.1821217 | 0.1560116
26.77642 | 20.0776 | 19.89591 | 19.7396 | 0.1816922 | 0.1563083
26.78642 | 20.061 | 19.88734 | 19.73073 | 0.1736639 | 0.1566063
26.79642 | 20.0344 | 19.87877 | 19.72187 | 0.1556281 | 0.1569055
26.80642 | 20.0402 | 19.87022 | 19.71301 | 0.1699849 | 0.1572057
26.81642 | 20.0207 | 19.86167 | 19.70416 | 0.1590342 | 0.157507
26.82642 | 20.0239 | 19.85312 | 19.69531 | 0.170776 | 0.1578094
26.83641 | 20.0134 | 19.8446 | 19.68649 | 0.1688019 | 0.1581126
26.84641 | 19.9877 | 19.83607 | 19.67765 | 0.1516288 | 0.1584172
26.85641 | 19.9854 | 19.82755 | 19.66883 | 0.1578483 | 0.1587229
26.86641 | 19.9704 | 19.81904 | 19.66001 | 0.1513604 | 0.1590298
26.87641 | 19.9468 | 19.81053 | 19.6512 | 0.136265 | 0.1593377
26.88641 | 19.9559 | 19.80204 | 19.64239 | 0.1538622 | 0.1596469
26.8964 | 19.9413 | 19.79356 | 19.6336 | 0.1477435 | 0.1599568
26.9064 | 19.9212 | 19.78507 | 19.62481 | 0.1361258 | 0.1602683
26.9164 | 19.9183 | 19.77694 | 19.61602 | 0.1413582 | 0.1609233
26.9264 | 19.9153 | 19.76847 | 19.60724 | 0.1468255 | 0.1612372
26.9364 | 19.8843 | 19.76001 | 19.59846 | 0.1242853 | 0.1615523
26.9464 | 19.8954 | 19.75228 | 19.58969 | 0.1431238 | 0.1625826
26.95639 | 19.8761 | 19.74384 | 19.58094 | 0.1322599 | 0.1629001
26.96639 | 19.8836 | 19.7354 | 19.57218 | 0.1481971 | 0.1632191
26.97639 | 19.8622 | 19.72697 | 19.56343 | 0.1352268 | 0.1635394
26.98639 | 19.844 | 19.71855 | 19.55469 | 0.1254491 | 0.1638609
26.99639 | 19.8369 | 19.71014 | 19.54595 | 0.126764 | 0.1641836
27.00639 | 19.8329 | 19.70173 | 19.53722 | 0.1311714 | 0.1645076
27.01638 | 19.8192 | 19.69334 | 19.5285 | 0.125863 | 0.1648325
27.02638 | 19.8242 | 19.68494 | 19.51979 | 0.1392555 | 0.165159
27.03638 | 19.8044 | 19.67656 | 19.51107 | 0.1278406 | 0.1654868
27.04638 | 19.8015 | 19.66818 | 19.50237 | 0.1333182 | 0.1658159
27.05638 | 19.7888 | 19.65981 | 19.49367 | 0.1289885 | 0.1661462
27.06637 | 19.7765 | 19.65146 | 19.48498 | 0.1250428 | 0.1664776
27.07637 | 19.7848 | 19.6431 | 19.47629 | 0.1416982 | 0.1668105
27.08637 | 19.7639 | 19.63475 | 19.46761 | 0.129146 | 0.1671448
27.09637 | 19.7501 | 19.62641 | 19.45893 | 0.1236864 | 0.1674805
27.10637 | 19.7502 | 19.61808 | 19.45026 | 0.1321194 | 0.1678175
27.11637 | 19.7372 | 19.60976 | 19.4416 | 0.1274449 | 0.1681558
27.12636 | 19.7254 | 19.60145 | 19.43295 | 0.1239546 | 0.1684952
27.13636 | 19.7243 | 19.59313 | 19.4243 | 0.1311652 | 0.1688363
27.14636 | 19.7158 | 19.58483 | 19.41565 | 0.1309684 | 0.1691788
27.15636 | 19.7124 | 19.57654 | 19.40701 | 0.1358641 | 0.1695227
27.16636 | 19.6886 | 19.56825 | 19.39838 | 0.1203522 | 0.169868
27.17636 | 19.6851 | 19.55997 | 19.38975 | 0.125133 | 0.1702148
27.18635 | 19.6747 | 19.5517 | 19.38114 | 0.122998 | 0.1705626
27.19635 | 19.6683 | 19.54344 | 19.37252 | 0.1248638 | 0.1709123
27.20635 | 19.6546 | 19.53518 | 19.36391 | 0.119422 | 0.1712634
27.21635 | 19.645 | 19.52693 | 19.35531 | 0.1180727 | 0.1716162
27.22635 | 19.6403 | 19.51869 | 19.34671 | 0.1216135 | 0.1719728
27.23635 | 19.6289 | 19.51045 | 19.33812 | 0.1184493 | 0.1723284
27.24634 | 19.6145 | 19.50223 | 19.32955 | 0.1122694 | 0.1726851
27.25634 | 19.6098 | 19.49401 | 19.32097 | 0.1157903 | 0.1730438
27.26634 | 19.5928 | 19.4858 | 19.31239 | 0.1070036 | 0.173404
27.27634 | 19.5907 | 19.47759 | 19.30382 | 0.1131094 | 0.1737657
27.28634 | 19.5784 | 19.46939 | 19.29526 | 0.1090077 | 0.1741291
27.29634 | 19.5707 | 19.4612 | 19.28671 | 0.1094984 | 0.174494
27.30633 | 19.5681 | 19.45303 | 19.27817 | 0.1150735 | 0.1748601
27.31633 | 19.5334 | 19.44485 | 19.26962 | 0.0885492 | 0.1752283
27.32633 | 19.5416 | 19.43668 | 19.26108 | 0.1049173 | 0.1755981
27.33633 | 19.5244 | 19.42852 | 19.25255 | 0.09587795 | 0.1759695
27.34633 | 19.5327 | 19.42037 | 19.24403 | 0.112331 | 0.1763426
27.35633 | 19.5135 | 19.41222 | 19.23551 | 0.1012765 | 0.1767174
27.36632 | 19.4952 | 19.40409 | 19.227 | 0.09110623 | 0.1770936
27.37632 | 19.5016 | 19.39596 | 19.21849 | 0.1056366 | 0.1774718
27.38632 | 19.5028 | 19.38784 | 19.20999 | 0.1149593 | 0.1778517
27.39632 | 19.4853 | 19.37973 | 19.20149 | 0.1055744 | 0.1782334
27.40632 | 19.4656 | 19.37162 | 19.193 | 0.09398196 | 0.1786169
27.41631 | 19.4691 | 19.3636 | 19.18452 | 0.1055023 | 0.1790733
27.42631 | 19.4677 | 19.35551 | 19.17605 | 0.1121944 | 0.1794605
27.43631 | 19.456 | 19.34742 | 19.16757 | 0.1085778 | 0.1798507
27.44631 | 19.4539 | 19.33935 | 19.1591 | 0.1145547 | 0.1802415
27.45631 | 19.4149 | 19.33128 | 19.15064 | 0.08362404 | 0.1806342
27.46631 | 19.4468 | 19.32321 | 19.14219 | 0.1235857 | 0.1810287
27.4763 | 19.4172 | 19.31517 | 19.13374 | 0.1020316 | 0.1814248
27.4863 | 19.4147 | 19.30712 | 19.1253 | 0.1075778 | 0.1818232
27.4963 | 19.4215 | 19.29908 | 19.11686 | 0.1224164 | 0.1822235
27.5063 | 19.4146 | 19.29105 | 19.10843 | 0.1235472 | 0.1826258
27.5163 | 19.3832 | 19.28322 | 19.1 | 0.099979 | 0.1832215
27.5263 | 19.3989 | 19.27521 | 19.09158 | 0.1236943 | 0.1836279
27.53629 | 19.3712 | 19.26721 | 19.08317 | 0.1039938 | 0.1840359
27.54629 | 19.3613 | 19.25921 | 19.07476 | 0.1020935 | 0.1844464
27.55629 | 19.3777 | 19.25121 | 19.06636 | 0.1264854 | 0.184859
27.56629 | 19.3503 | 19.24323 | 19.05796 | 0.1070696 | 0.1852738
27.57629 | 19.3604 | 19.23525 | 19.04956 | 0.1251459 | 0.1856906
27.58629 | 19.3381 | 19.22729 | 19.04118 | 0.1108144 | 0.1861096
27.59628 | 19.3418 | 19.21933 | 19.0328 | 0.122467 | 0.1865304
27.60628 | 19.3315 | 19.21138 | 19.02443 | 0.1201197 | 0.1869539
27.61628 | 19.3117 | 19.20344 | 19.01606 | 0.1082646 | 0.1873796
27.62628 | 19.2984 | 19.19553 | 19.00769 | 0.1028657 | 0.1878433
27.63628 | 19.311 | 19.18761 | 18.99933 | 0.1233947 | 0.1882735
27.64628 | 19.2981 | 19.17968 | 18.99098 | 0.1184157 | 0.1887061
27.65627 | 19.289 | 19.17178 | 18.98264 | 0.1172208 | 0.1891407
27.66627 | 19.2889 | 19.16387 | 18.9743 | 0.1250259 | 0.189578
27.67627 | 19.2597 | 19.15598 | 18.96596 | 0.1037229 | 0.1900178
27.68627 | 19.2807 | 19.14809 | 18.95763 | 0.1326119 | 0.1904601
27.69627 | 19.2491 | 19.14021 | 18.9493 | 0.1088928 | 0.1909048
27.70627 | 19.2428 | 19.13233 | 18.94098 | 0.1104656 | 0.191352
27.71626 | 19.2578 | 19.12448 | 18.93268 | 0.1333224 | 0.1918014
27.72626 | 19.2512 | 19.11672 | 18.92437 | 0.1344833 | 0.1923495
27.73626 | 19.2361 | 19.10887 | 18.91606 | 0.1272317 | 0.1928045
27.74626 | 19.2326 | 19.10103 | 18.90777 | 0.1315718 | 0.1932623
27.75626 | 19.2303 | 19.0932 | 18.89947 | 0.1371037 | 0.1937227
27.76626 | 19.2157 | 19.08537 | 18.89119 | 0.1303273 | 0.1941859
27.77625 | 19.2162 | 19.07757 | 18.88291 | 0.1386349 | 0.1946514
27.78625 | 19.2101 | 19.06976 | 18.87464 | 0.1403419 | 0.1951202
27.79625 | 19.2072 | 19.06196 | 18.86637 | 0.1452406 | 0.1955919
27.80625 | 19.1948 | 19.05417 | 18.8581 | 0.1406309 | 0.1960664
27.81625 | 19.1909 | 19.04639 | 18.84984 | 0.1445127 | 0.196544
27.82624 | 19.1852 | 19.03862 | 18.8416 | 0.1465783 | 0.197024
27.83624 | 19.1565 | 19.03086 | 18.83335 | 0.1256432 | 0.1975076
27.84624 | 19.1819 | 19.0231 | 18.82511 | 0.1587996 | 0.1979942
27.85624 | 19.1673 | 19.01535 | 18.81687 | 0.1519474 | 0.198484
27.86624 | 19.1553 | 19.00761 | 18.80864 | 0.1476865 | 0.198977
27.87624 | 19.1481 | 18.99988 | 18.80041 | 0.148217 | 0.1994732
27.88623 | 19.1493 | 18.99217 | 18.7922 | 0.1571311 | 0.1999722
27.89623 | 19.1308 | 18.98446 | 18.78398 | 0.1463441 | 0.2004751
27.90623 | 19.1374 | 18.97675 | 18.77577 | 0.1606483 | 0.2009814
27.91623 | 19.1158 | 18.97042 | 18.76757 | 0.1453837 | 0.2028511
27.92623 | 19.0998 | 18.96273 | 18.75937 | 0.1370696 | 0.2033649
27.93623 | 19.1005 | 18.95505 | 18.75117 | 0.1454466 | 0.2038823
27.94622 | 19.0958 | 18.94739 | 18.74299 | 0.1484069 | 0.2044029
27.95622 | 19.0817 | 18.93973 | 18.73481 | 0.1419657 | 0.2049277
27.96622 | 19.0767 | 18.93208 | 18.72663 | 0.1446155 | 0.2054562
27.97622 | 19.0732 | 18.92511 | 18.71846 | 0.1480857 | 0.2066589
27.98622 | 19.0523 | 18.91748 | 18.71029 | 0.1348168 | 0.2071955
27.99622 | 19.0517 | 18.90986 | 18.70213 | 0.1418385 | 0.2077361
28.00621 | 19.0303 | 18.90226 | 18.69398 | 0.1280433 | 0.2082802
28.01621 | 19.0281 | 18.89465 | 18.68582 | 0.1334463 | 0.208829
28.02621 | 19.0086 | 18.88706 | 18.67768 | 0.1215397 | 0.209382
28.03621 | 19.0184 | 18.87948 | 18.66954 | 0.1389235 | 0.2099393
28.04621 | 18.9987 | 18.8719 | 18.6614 | 0.1267978 | 0.2105009
28.05621 | 18.9942 | 18.86434 | 18.65327 | 0.1298623 | 0.211067
28.0662 | 18.9932 | 18.85679 | 18.64515 | 0.1364094 | 0.2116371
28.0762 | 18.9684 | 18.84981 | 18.63703 | 0.1185906 | 0.212776
28.0862 | 18.9608 | 18.84227 | 18.62892 | 0.1185251 | 0.2133563
28.0962 | 18.9701 | 18.83475 | 18.62081 | 0.1353496 | 0.2139414
28.1062 | 18.9529 | 18.82724 | 18.6127 | 0.1256639 | 0.2145315
28.1162 | 18.9298 | 18.81973 | 18.60461 | 0.110068 | 0.2151266
28.12619 | 18.9397 | 18.81225 | 18.59652 | 0.1274542 | 0.2157263
28.13619 | 18.9109 | 18.80544 | 18.58843 | 0.1054574 | 0.2170119
28.14619 | 18.9219 | 18.79797 | 18.58035 | 0.1239298 | 0.2176231
28.15619 | 18.9138 | 18.79152 | 18.57227 | 0.1222831 | 0.2192482
28.16619 | 18.8959 | 18.78407 | 18.5642 | 0.1118336 | 0.219871
28.17619 | 18.909 | 18.77663 | 18.55613 | 0.1323732 | 0.2204994
28.18618 | 18.8801 | 18.76921 | 18.54807 | 0.1108944 | 0.2211331
28.19618 | 18.8857 | 18.76212 | 18.54001 | 0.1235766 | 0.2221087
28.20618 | 18.8643 | 18.75472 | 18.53196 | 0.1095826 | 0.2227553
28.21618 | 18.8752 | 18.74732 | 18.52391 | 0.1278771 | 0.2234083
28.22618 | 18.8623 | 18.73994 | 18.51587 | 0.1223601 | 0.2240677
28.23617 | 18.8625 | 18.73258 | 18.50784 | 0.129924 | 0.224733
28.24617 | 18.8404 | 18.72522 | 18.49981 | 0.1151834 | 0.2254058
28.25617 | 18.8555 | 18.71787 | 18.49178 | 0.1376308 | 0.2260854
28.26617 | 18.8255 | 18.71053 | 18.48376 | 0.114966 | 0.2267722
28.27617 | 18.8284 | 18.70321 | 18.47574 | 0.1251888 | 0.2274663
28.28617 | 18.8381 | 18.6959 | 18.46773 | 0.1421991 | 0.2281679
28.29616 | 18.8104 | 18.68889 | 18.45973 | 0.1215075 | 0.2291582
28.30616 | 18.8239 | 18.68161 | 18.45173 | 0.142292 | 0.2298754
28.31616 | 18.807 | 18.67434 | 18.44374 | 0.1326634 | 0.2306007
28.32616 | 18.8034 | 18.66708 | 18.43574 | 0.1363215 | 0.2313343
28.33616 | 18.7905 | 18.65984 | 18.42776 | 0.1306603 | 0.2320821
28.34616 | 18.792 | 18.65261 | 18.41978 | 0.1393909 | 0.232833
28.35615 | 18.7708 | 18.6454 | 18.41181 | 0.1254004 | 0.2335921
28.36615 | 18.7787 | 18.6382 | 18.40384 | 0.1405028 | 0.2343613
28.37615 | 18.7676 | 18.63101 | 18.39587 | 0.1365907 | 0.23514
28.38615 | 18.7584 | 18.62434 | 18.38791 | 0.1340594 | 0.2364329
28.39615 | 18.7605 | 18.61718 | 18.37995 | 0.1433172 | 0.2372317
28.40615 | 18.7425 | 18.61004 | 18.372 | 0.1324596 | 0.2380409
28.41614 | 18.7498 | 18.60292 | 18.36406 | 0.1468793 | 0.23886
28.42614 | 18.7316 | 18.59581 | 18.35612 | 0.1357898 | 0.2396912
28.43614 | 18.7031 | 18.58872 | 18.34818 | 0.1143824 | 0.2405353
28.44614 | 18.7169 | 18.58164 | 18.34025 | 0.1352602 | 0.2413894
28.45614 | 18.6965 | 18.57458 | 18.33232 | 0.1219205 | 0.242256
28.46614 | 18.6983 | 18.56754 | 18.3244 | 0.1307639 | 0.2431346
28.47613 | 18.6913 | 18.56052 | 18.31649 | 0.1307825 | 0.2440252
28.48613 | 18.6757 | 18.55351 | 18.30858 | 0.1221899 | 0.24493
28.49613 | 18.6734 | 18.54652 | 18.30067 | 0.1268786 | 0.2458485
28.50613 | 18.6679 | 18.53955 | 18.29277 | 0.1283482 | 0.2467813
28.51613 | 18.6605 | 18.5326 | 18.28487 | 0.1278983 | 0.2477287
28.52613 | 18.6428 | 18.52567 | 18.27698 | 0.1171283 | 0.2486913
28.53612 | 18.6475 | 18.51877 | 18.2691 | 0.1287308 | 0.2496687
28.54612 | 18.6252 | 18.51188 | 18.26122 | 0.113319 | 0.2506634
28.55612 | 18.638 | 18.50501 | 18.25334 | 0.1329856 | 0.2516749
28.56612 | 18.6205 | 18.49817 | 18.24547 | 0.122327 | 0.2527068
28.57612 | 18.6117 | 18.49135 | 18.2376 | 0.1203482 | 0.2537539
28.58612 | 18.6049 | 18.48455 | 18.22973 | 0.1203458 | 0.2548199
28.59611 | 18.5985 | 18.47779 | 18.22188 | 0.1207125 | 0.2559042
28.60611 | 18.5964 | 18.47104 | 18.21403 | 0.1253608 | 0.2570099
28.61611 | 18.587 | 18.46432 | 18.20618 | 0.1226831 | 0.2581367
28.62611 | 18.5751 | 18.45762 | 18.19834 | 0.117479 | 0.2592852
28.63611 | 18.5745 | 18.45095 | 18.1905 | 0.1235473 | 0.2604565
28.6461 | 18.5714 | 18.44432 | 18.18267 | 0.1270805 | 0.2616503
28.6561 | 18.5504 | 18.43771 | 18.17484 | 0.1126909 | 0.2628699
28.6661 | 18.5617 | 18.43113 | 18.16701 | 0.1305701 | 0.264116
28.6761 | 18.5513 | 18.42458 | 18.15919 | 0.1267189 | 0.2653878
28.6861 | 18.5478 | 18.41807 | 18.15138 | 0.1297348 | 0.2666877
28.6961 | 18.5451 | 18.41158 | 18.14357 | 0.1335172 | 0.2680164
28.70609 | 18.5375 | 18.40514 | 18.13577 | 0.1323582 | 0.2693739
28.71609 | 18.5321 | 18.39873 | 18.12797 | 0.1333694 | 0.2707644
28.72609 | 18.5367 | 18.39236 | 18.12017 | 0.1443429 | 0.2721878
28.73609 | 18.5287 | 18.38602 | 18.11238 | 0.1426772 | 0.2736458
28.74609 | 18.5091 | 18.37973 | 18.10459 | 0.1293707 | 0.2751398
28.75609 | 18.5153 | 18.37348 | 18.09681 | 0.1418217 | 0.2766716
28.76608 | 18.51 | 18.36728 | 18.08904 | 0.1427225 | 0.2782413
28.77608 | 18.5067 | 18.36112 | 18.08126 | 0.1455833 | 0.2798539
28.78608 | 18.4931 | 18.355 | 18.07349 | 0.1380961 | 0.28151
28.79608 | 18.4923 | 18.34894 | 18.06573 | 0.1433587 | 0.2832116
28.80608 | 18.4818 | 18.34293 | 18.05797 | 0.1388689 | 0.284961
28.81608 | 18.4841 | 18.33698 | 18.05022 | 0.1471242 | 0.2867606
28.82607 | 18.4602 | 18.33108 | 18.04247 | 0.1291162 | 0.2886111
28.83607 | 18.4658 | 18.32525 | 18.03473 | 0.1405541 | 0.2905189
28.84607 | 18.4514 | 18.31947 | 18.02699 | 0.1319289 | 0.2924852
28.85607 | 18.4665 | 18.31376 | 18.01925 | 0.1527376 | 0.294513
28.86607 | 18.4335 | 18.30812 | 18.01152 | 0.1253768 | 0.2966056
28.87607 | 18.4288 | 18.30256 | 18.00379 | 0.126243 | 0.2987667
28.88606 | 18.4383 | 18.29707 | 17.99608 | 0.1412268 | 0.3009978
28.89606 | 18.418 | 18.29166 | 17.98836 | 0.1263354 | 0.3033073
28.90606 | 18.4024 | 18.28634 | 17.98064 | 0.1160587 | 0.3056976
28.91606 | 18.4126 | 18.28111 | 17.97293 | 0.131492 | 0.3081733
28.92606 | 18.3925 | 18.27597 | 17.96523 | 0.1165303 | 0.3107394
28.93606 | 18.3881 | 18.27093 | 17.95753 | 0.1171682 | 0.3134015
28.94605 | 18.3622 | 18.26601 | 17.94984 | 0.09619476 | 0.3161625
28.95605 | 18.3615 | 18.26119 | 17.94215 | 0.1003138 | 0.3190343
28.96605 | 18.3458 | 18.25649 | 17.93447 | 0.08931342 | 0.322021
28.97605 | 18.3515 | 18.25221 | 17.92678 | 0.09929108 | 0.3254252
28.98605 | 18.341 | 18.24777 | 17.91911 | 0.09322895 | 0.3286646
28.99605 | 18.3267 | 18.24348 | 17.91143 | 0.08322349 | 0.3320429
29.00604 | 18.3282 | 18.23934 | 17.90377 | 0.08886105 | 0.335566
29.01604 | 18.3112 | 18.23536 | 17.89611 | 0.07583992 | 0.339251
29.02604 | 18.3038 | 18.23156 | 17.88845 | 0.07224476 | 0.3431056
29.03604 | 18.3024 | 18.22794 | 17.88079 | 0.07446349 | 0.3471417
29.04604 | 18.3008 | 18.22452 | 17.87314 | 0.07628297 | 0.3513727
29.05603 | 18.2896 | 18.22131 | 17.86551 | 0.06828569 | 0.3558084
29.06603 | 18.2882 | 18.21834 | 17.85786 | 0.06986259 | 0.360473
29.07603 | 18.2727 | 18.21561 | 17.85023 | 0.05709324 | 0.3653795
29.08603 | 18.279 | 18.21314 | 17.84259 | 0.06585892 | 0.3705466
29.09603 | 18.2597 | 18.21096 | 17.83497 | 0.04873928 | 0.3759945
29.10603 | 18.2556 | 18.20909 | 17.82734 | 0.04651196 | 0.3817457
29.11602 | 18.2448 | 18.20755 | 17.81973 | 0.03725108 | 0.3878185
29.12602 | 18.2386 | 18.20637 | 17.81212 | 0.03223333 | 0.3942513
29.13602 | 18.2357 | 18.20557 | 17.8045 | 0.03012766 | 0.4010677
29.14602 | 18.2447 | 18.2052 | 17.7969 | 0.03950224 | 0.4082995
29.15602 | 18.2221 | 18.20528 | 17.7893 | 0.01682223 | 0.4159814
29.16602 | 18.2203 | 18.20585 | 17.7817 | 0.01444969 | 0.4241516
29.17601 | 18.218 | 18.20696 | 17.77411 | 0.01104434 | 0.4328426
29.18601 | 18.2027 | 18.20864 | 17.76652 | -0.00594058 | 0.4421164
29.19601 | 18.2019 | 18.21095 | 17.75894 | -0.009053417 | 0.4520138
29.20601 | 18.1951 | 18.21395 | 17.75136 | -0.0188472 | 0.4625878
29.21601 | 18.1983 | 18.21783 | 17.74378 | -0.01952716 | 0.4740436
29.22601 | 18.1682 | 18.22236 | 17.73621 | -0.05415953 | 0.4861476
29.236 | 18.1825 | 18.22775 | 17.72865 | -0.04525072 | 0.4990984
29.246 | 18.1582 | 18.23409 | 17.72109 | -0.0758865 | 0.5129972
29.256 | 18.1568 | 18.24144 | 17.71353 | -0.08463568 | 0.527905
29.266 | 18.14 | 18.24988 | 17.70598 | -0.1098781 | 0.5439018
29.276 | 18.1444 | 18.2595 | 17.69843 | -0.1150973 | 0.5610712
29.286 | 18.135 | 18.27038 | 17.69088 | -0.1353797 | 0.5794994
29.29599 | 18.1111 | 18.2826 | 17.68335 | -0.1715008 | 0.5992545
29.30599 | 18.1118 | 18.29628 | 17.67581 | -0.1844809 | 0.6204719
29.31599 | 18.1219 | 18.31148 | 17.66828 | -0.1895751 | 0.6431992
29.32599 | 18.1081 | 18.32827 | 17.66075 | -0.2201706 | 0.6675235
29.33599 | 18.0914 | 18.34685 | 17.65322 | -0.2554505 | 0.6936279
29.34599 | 18.0918 | 18.36703 | 17.6457 | -0.2752307 | 0.7213284
29.35598 | 18.0773 | 18.38893 | 17.63819 | -0.3116288 | 0.7507351
29.36598 | 18.0711 | 18.41287 | 17.63068 | -0.3417747 | 0.782193
29.37598 | 18.0641 | 18.43819 | 17.62317 | -0.3740905 | 0.8150164
29.38598 | 18.0478 | 18.46506 | 17.61567 | -0.4172564 | 0.8493859
29.39598 | 18.0474 | 18.49329 | 17.60817 | -0.4458859 | 0.8851147
29.40597 | 18.0514 | 18.52255 | 17.60068 | -0.471154 | 0.9218705
29.41597 | 18.0399 | 18.55254 | 17.59319 | -0.5126447 | 0.9593521
29.42597 | 18.0173 | 18.58274 | 17.58571 | -0.5654385 | 0.9970327
29.43597 | 18.0069 | 18.61254 | 17.57822 | -0.6056361 | 1.034313
29.44597 | 18.0089 | 18.64124 | 17.57074 | -0.6323388 | 1.070494
29.45597 | 17.9852 | 18.66807 | 17.56327 | -0.6828723 | 1.104802
29.46596 | 18.0066 | 18.6922 | 17.55581 | -0.685595 | 1.136387
29.47596 | 17.9817 | 18.71284 | 17.54834 | -0.7311444 | 1.164503
29.48596 | 17.9616 | 18.72924 | 17.54088 | -0.7676435 | 1.188364
29.49596 | 17.961 | 18.74075 | 17.53342 | -0.7797535 | 1.207332
29.50596 | 17.9507 | 18.74689 | 17.52597 | -0.7961919 | 1.220924
29.51596 | 17.9328 | 18.74736 | 17.51852 | -0.8145618 | 1.228843
29.52595 | 17.9379 | 18.74207 | 17.51108 | -0.8041685 | 1.230988
29.53595 | 17.9249 | 18.73108 | 17.50364 | -0.8061841 | 1.227445
29.54595 | 17.9 | 18.71466 | 17.4962 | -0.814656 | 1.218454
29.55595 | 17.9023 | 18.69316 | 17.48877 | -0.7908635 | 1.204395
29.56595 | 17.8859 | 18.66709 | 17.48134 | -0.7811948 | 1.185755
29.57595 | 17.8861 | 18.637 | 17.47391 | -0.7509027 | 1.163088
29.58594 | 17.871 | 18.60354 | 17.4665 | -0.732543 | 1.137042
29.59594 | 17.8588 | 18.56736 | 17.45908 | -0.7085589 | 1.108275
29.60594 | 17.8494 | 18.52903 | 17.45167 | -0.6796292 | 1.077359
29.61594 | 17.8485 | 18.48927 | 17.44426 | -0.6407668 | 1.045005
29.62594 | 17.8508 | 18.44885 | 17.43686 | -0.5980459 | 1.011989
29.63594 | 17.831 | 18.40804 | 17.42946 | -0.5770411 | 0.9785853
29.64593 | 17.8298 | 18.36755 | 17.42207 | -0.5377496 | 0.9454832
29.65593 | 17.8206 | 18.32773 | 17.41467 | -0.5071257 | 0.9130523
29.66593 | 17.8118 | 18.28895 | 17.40728 | -0.477154 | 0.8816694
29.67593 | 17.8085 | 18.25151 | 17.3999 | -0.4430066 | 0.8516069
29.68593 | 17.8202 | 18.21558 | 17.39252 | -0.3953796 | 0.8230609
29.69593 | 17.7961 | 18.1813 | 17.38514 | -0.385202 | 0.7961602
29.70592 | 17.7965 | 18.14878 | 17.37778 | -0.3522763 | 0.7710001
29.71592 | 17.7961 | 18.11796 | 17.37041 | -0.3218627 | 0.7475556
29.72592 | 17.7852 | 18.08888 | 17.36304 | -0.3036776 | 0.7258355
29.73592 | 17.798 | 18.06147 | 17.35568 | -0.2634749 | 0.705794
29.74592 | 17.7706 | 18.03568 | 17.34832 | -0.2650841 | 0.6873603
29.75592 | 17.7715 | 18.01141 | 17.34097 | -0.2399144 | 0.6704439
29.76591 | 17.7714 | 17.98858 | 17.33363 | -0.2171827 | 0.6549541
29.77591 | 17.7616 | 17.96703 | 17.32628 | -0.2054276 | 0.6407444
29.78591 | 17.7582 | 17.94665 | 17.31894 | -0.1884475 | 0.6277058
29.79591 | 17.7784 | 17.92731 | 17.3116 | -0.1489125 | 0.6157084
29.80591 | 17.7521 | 17.90889 | 17.30427 | -0.1567916 | 0.6046212
29.8159 | 17.7528 | 17.89127 | 17.29695 | -0.1384746 | 0.5943266
29.8259 | 17.7516 | 17.8743 | 17.28962 | -0.1227006 | 0.5846786
29.8359 | 17.7427 | 17.85788 | 17.2823 | -0.1151763 | 0.5755763
29.8459 | 17.7361 | 17.8419 | 17.27498 | -0.105802 | 0.5669202
29.8559 | 17.7285 | 17.82629 | 17.26767 | -0.09779358 | 0.558626
29.8659 | 17.7299 | 17.81098 | 17.26036 | -0.08108291 | 0.5506258
29.87589 | 17.7178 | 17.79593 | 17.25306 | -0.07813316 | 0.5428753
29.88589 | 17.7054 | 17.78108 | 17.24576 | -0.07567773 | 0.5353226
29.89589 | 17.7236 | 17.76641 | 17.23846 | -0.04280773 | 0.5279515
29.90589 | 17.6975 | 17.75191 | 17.23116 | -0.0544102 | 0.5207491
29.91589 | 17.6814 | 17.73758 | 17.22387 | -0.05618123 | 0.5137114
29.92589 | 17.6729 | 17.72342 | 17.21658 | -0.05052391 | 0.5068415
29.93588 | 17.6814 | 17.70946 | 17.20931 | -0.02806094 | 0.5001549
29.94588 | 17.6619 | 17.69568 | 17.20203 | -0.03377758 | 0.4936513
29.95588 | 17.6562 | 17.6821 | 17.19475 | -0.02590328 | 0.487353
29.96588 | 17.6494 | 17.66875 | 17.18748 | -0.01935461 | 0.4812766
29.97588 | 17.6334 | 17.65565 | 17.18021 | -0.02224763 | 0.4754381
29.98588 | 17.6254 | 17.6428 | 17.17294 | -0.01739668 | 0.4698518
29.99587 | 17.6134 | 17.63023 | 17.16569 | -0.01682595 | 0.4645347
30.00587 | 17.598 | 17.61792 | 17.15843 | -0.01991789 | 0.4594838
30.01587 | 17.5999 | 17.60589 | 17.15118 | -0.005989918 | 0.4547092
30.02587 | 17.5756 | 17.59414 | 17.14393 | -0.01854297 | 0.4502119
30.03587 | 17.5713 | 17.58267 | 17.13669 | -0.01137458 | 0.4459894
30.04587 | 17.5566 | 17.57148 | 17.12944 | -0.01487966 | 0.4420366
30.05586 | 17.54 | 17.56056 | 17.12221 | -0.02056137 | 0.4383495
30.06586 | 17.5242 | 17.54989 | 17.11498 | -0.02568894 | 0.4349118
30.07586 | 17.5173 | 17.53946 | 17.10775 | -0.02216287 | 0.4317167
30.08586 | 17.5097 | 17.52927 | 17.10052 | -0.01957193 | 0.428753
30.09586 | 17.4865 | 17.5193 | 17.0933 | -0.03280457 | 0.4260093
30.10586 | 17.4853 | 17.50955 | 17.08608 | -0.02424904 | 0.4234736
30.11585 | 17.4694 | 17.5 | 17.07887 | -0.03060305 | 0.4211366
30.12585 | 17.4537 | 17.49064 | 17.07165 | -0.03693632 | 0.4189823
30.13585 | 17.4461 | 17.48145 | 17.06445 | -0.0353475 | 0.4170023
30.14585 | 17.4168 | 17.47243 | 17.05724 | -0.05562603 | 0.415186
30.15585 | 17.4321 | 17.46356 | 17.05004 | -0.03146204 | 0.4135235
30.16585 | 17.4023 | 17.45485 | 17.04284 | -0.05254606 | 0.4120054
30.17584 | 17.3927 | 17.44628 | 17.03565 | -0.05357778 | 0.410624
30.18584 | 17.3896 | 17.43783 | 17.02846 | -0.04823178 | 0.4093686
30.19584 | 17.3737 | 17.42951 | 17.02128 | -0.05580897 | 0.4082327
30.20584 | 17.3609 | 17.4213 | 17.01409 | -0.06040211 | 0.4072091
30.21584 | 17.3527 | 17.4132 | 17.00691 | -0.06050439 | 0.406291
30.22583 | 17.3469 | 17.40522 | 16.99974 | -0.05831761 | 0.405473
30.23583 | 17.3337 | 17.39732 | 16.99257 | -0.06361988 | 0.4047477
30.24583 | 17.3183 | 17.38951 | 16.9854 | -0.07121388 | 0.4041105
30.25583 | 17.3176 | 17.38179 | 16.97824 | -0.06419458 | 0.4035564
30.26583 | 17.3067 | 17.37416 | 16.97108 | -0.06745732 | 0.4030807
30.27583 | 17.3058 | 17.3666 | 16.96392 | -0.0607978 | 0.4026792
30.28582 | 17.2875 | 17.35912 | 16.95677 | -0.0716194 | 0.4023481
30.29582 | 17.2816 | 17.3517 | 16.94962 | -0.07010354 | 0.402083
30.30582 | 17.2713 | 17.34435 | 16.94247 | -0.07305427 | 0.4018811
30.31582 | 17.2756 | 17.33707 | 16.93533 | -0.06146836 | 0.4017389
30.32582 | 17.2577 | 17.32984 | 16.92819 | -0.07214285 | 0.4016535
30.33582 | 17.2434 | 17.32267 | 16.92105 | -0.07927495 | 0.4016222
30.34581 | 17.2615 | 17.31557 | 16.91393 | -0.05406918 | 0.4016424
30.35581 | 17.2397 | 17.30851 | 16.9068 | -0.068809 | 0.4017117
30.36581 | 17.2388 | 17.3015 | 16.89967 | -0.06269914 | 0.4018279
30.37581 | 17.2351 | 17.29454 | 16.89255 | -0.05943784 | 0.401989
30.38581 | 17.217 | 17.28762 | 16.88543 | -0.07062284 | 0.402193
30.39581 | 17.216 | 17.28075 | 16.87831 | -0.06475257 | 0.4024382
30.4058 | 17.206 | 17.27393 | 16.87121 | -0.067932 | 0.4027224
30.4158 | 17.1933 | 17.26715 | 16.8641 | -0.07384601 | 0.4030449
30.4258 | 17.1911 | 17.2604 | 16.857 | -0.0692999 | 0.4034037
30.4358 | 17.1959 | 17.25369 | 16.84989 | -0.05779228 | 0.4037975
30.4458 | 17.1838 | 17.24702 | 16.8428 | -0.06322201 | 0.4042252
30.4558 | 17.1818 | 17.24039 | 16.8357 | -0.05858776 | 0.4046854
30.46579 | 17.1717 | 17.2338 | 16.82862 | -0.06209502 | 0.4051766
30.47579 | 17.1529 | 17.22723 | 16.82153 | -0.0743295 | 0.4056987
30.48579 | 17.1506 | 17.2207 | 16.81445 | -0.07009681 | 0.4062501
30.49579 | 17.1448 | 17.2142 | 16.80737 | -0.06939597 | 0.4068299
30.50579 | 17.1467 | 17.20773 | 16.80029 | -0.06102622 | 0.4074373
30.51579 | 17.1275 | 17.20129 | 16.79322 | -0.07378669 | 0.4080715
30.52578 | 17.1232 | 17.19488 | 16.78615 | -0.07168291 | 0.408731
30.53578 | 17.1259 | 17.1885 | 16.77909 | -0.06260147 | 0.4094165
30.54578 | 17.1199 | 17.18215 | 16.77202 | -0.06224802 | 0.4101265
30.55578 | 17.1012 | 17.17582 | 16.76496 | -0.07462186 | 0.4108604
30.56578 | 17.0933 | 17.16952 | 16.7579 | -0.07622247 | 0.4116176
30.57578 | 17.1065 | 17.16325 | 16.75085 | -0.05674924 | 0.4123976
30.58577 | 17.0817 | 17.15701 | 16.74381 | -0.07530781 | 0.413199
30.59577 | 17.0807 | 17.15079 | 16.73676 | -0.07008526 | 0.4140229
30.60577 | 17.0774 | 17.14459 | 16.72972 | -0.06718732 | 0.414868
30.61577 | 17.067 | 17.13841 | 16.72268 | -0.0714135 | 0.4157339
30.62577 | 17.0538 | 17.13226 | 16.71564 | -0.07846346 | 0.4166202
30.63576 | 17.0582 | 17.12614 | 16.70862 | -0.06794288 | 0.4175255
30.64576 | 17.0409 | 17.12004 | 16.70159 | -0.07913906 | 0.4184512
30.65576 | 17.0422 | 17.11396 | 16.69456 | -0.07175781 | 0.4193962
30.66576 | 17.0241 | 17.1079 | 16.68754 | -0.08379879 | 0.4203601
30.67576 | 17.0284 | 17.10186 | 16.68052 | -0.07346168 | 0.4213425
30.68576 | 17.0142 | 17.09585 | 16.6735 | -0.08164621 | 0.4223432
30.69575 | 16.9988 | 17.08986 | 16.6665 | -0.09105802 | 0.4233608
30.70575 | 17.0066 | 17.08388 | 16.65949 | -0.07728489 | 0.4243972
30.71575 | 16.988 | 17.07793 | 16.65248 | -0.08993262 | 0.4254512
30.72575 | 16.9856 | 17.072 | 16.64548 | -0.0864009 | 0.4265223
30.73575 | 16.9648 | 17.06609 | 16.63848 | -0.1012895 | 0.4276105
30.74575 | 16.9727 | 17.0602 | 16.63148 | -0.08749832 | 0.4287156
30.75574 | 16.9446 | 17.05433 | 16.6245 | -0.1097329 | 0.4298361
30.76574 | 16.9576 | 17.04848 | 16.61751 | -0.09088141 | 0.4309743
30.77574 | 16.9345 | 17.04265 | 16.61052 | -0.1081495 | 0.4321288
30.78574 | 16.9376 | 17.03684 | 16.60354 | -0.09923707 | 0.4332994
30.79574 | 16.9178 | 17.03104 | 16.59656 | -0.1132439 | 0.4344861
30.80574 | 16.9131 | 17.02527 | 16.58958 | -0.1121699 | 0.4356886
30.81573 | 16.9005 | 17.01952 | 16.58261 | -0.1190207 | 0.4369058
30.82573 | 16.8988 | 17.01378 | 16.57564 | -0.1149846 | 0.4381397
30.83573 | 16.9003 | 17.00807 | 16.56868 | -0.1077674 | 0.4393892
30.84573 | 16.8826 | 17.00237 | 16.56171 | -0.1197689 | 0.4406542
30.85573 | 16.8645 | 16.99669 | 16.55475 | -0.1321889 | 0.4419346
30.86573 | 16.8877 | 16.99103 | 16.5478 | -0.1033275 | 0.4432302
30.87572 | 16.8556 | 16.98539 | 16.54085 | -0.1297903 | 0.4445398
30.88572 | 16.8646 | 16.97977 | 16.5339 | -0.1151657 | 0.4458658
30.89572 | 16.8521 | 16.97416 | 16.52695 | -0.1220594 | 0.4472069
30.90572 | 16.8453 | 16.96857 | 16.52001 | -0.1232715 | 0.4485631
30.91572 | 16.8366 | 16.963 | 16.51307 | -0.1264018 | 0.4499344
30.92572 | 16.8324 | 16.95745 | 16.50613 | -0.1250503 | 0.4513206
30.93571 | 16.8357 | 16.95192 | 16.4992 | -0.1162224 | 0.4527203
30.94571 | 16.8091 | 16.94641 | 16.49227 | -0.1373072 | 0.4541364
30.95571 | 16.8003 | 16.94091 | 16.48534 | -0.1406101 | 0.4555674
30.96571 | 16.8089 | 16.93543 | 16.47842 | -0.126531 | 0.4570134
30.97571 | 16.7955 | 16.92997 | 16.4715 | -0.1344701 | 0.4584742
30.98571 | 16.7882 | 16.92453 | 16.46458 | -0.1363273 | 0.45995
30.9957 | 16.7794 | 16.91911 | 16.45767 | -0.1397079 | 0.4614391
31.0057 | 16.783 | 16.9137 | 16.45076 | -0.1307012 | 0.4629447
31.0157 | 16.7579 | 16.90831 | 16.44385 | -0.1504126 | 0.4644653
31.0257 | 16.7641 | 16.90294 | 16.43694 | -0.1388422 | 0.4660008
31.0357 | 16.7359 | 16.89759 | 16.43004 | -0.1616899 | 0.4675514
31.04569 | 16.7434 | 16.89226 | 16.42315 | -0.1488611 | 0.4691154
31.05569 | 16.7221 | 16.88695 | 16.41625 | -0.1648452 | 0.470696
31.06569 | 16.7103 | 16.88165 | 16.40936 | -0.1713475 | 0.4722918
31.07569 | 16.7037 | 16.87637 | 16.40247 | -0.1726681 | 0.4739027
31.08569 | 16.7016 | 16.87111 | 16.39558 | -0.169507 | 0.4755287
31.09569 | 16.687 | 16.86586 | 16.38869 | -0.1788643 | 0.4771701
31.10568 | 16.6894 | 16.86065 | 16.38182 | -0.1712451 | 0.4788251
31.11568 | 16.6755 | 16.85544 | 16.37494 | -0.1799393 | 0.4804972
31.12568 | 16.6608 | 16.85025 | 16.36807 | -0.1894521 | 0.4821847
31.13568 | 16.6565 | 16.84508 | 16.3612 | -0.1885834 | 0.4838877
31.14568 | 16.6429 | 16.83993 | 16.35433 | -0.1970335 | 0.4856063
31.15568 | 16.6496 | 16.8348 | 16.34746 | -0.1852022 | 0.4873406
31.16567 | 16.6468 | 16.82969 | 16.34061 | -0.182895 | 0.4890889
31.17567 | 16.6326 | 16.8246 | 16.33375 | -0.1920015 | 0.4908548
31.18567 | 16.6106 | 16.81953 | 16.32689 | -0.2089271 | 0.4926366
31.19567 | 16.6126 | 16.81447 | 16.32004 | -0.2018717 | 0.4944345
31.20567 | 16.6007 | 16.80944 | 16.31319 | -0.2087355 | 0.4962484
31.21567 | 16.615 | 16.80442 | 16.30634 | -0.1894186 | 0.4980786
31.22566 | 16.5967 | 16.79943 | 16.2995 | -0.202726 | 0.4999233
31.23566 | 16.588 | 16.79445 | 16.29266 | -0.206448 | 0.5017863
31.24566 | 16.5999 | 16.78949 | 16.28582 | -0.1895895 | 0.5036659
31.25566 | 16.5785 | 16.78455 | 16.27899 | -0.2060508 | 0.505562
31.26566 | 16.5928 | 16.77963 | 16.27216 | -0.1868318 | 0.5074751
31.27566 | 16.571 | 16.77473 | 16.26533 | -0.2037328 | 0.509405
31.28565 | 16.5776 | 16.76986 | 16.25851 | -0.1922588 | 0.51135
31.29565 | 16.5583 | 16.765 | 16.25169 | -0.2067 | 0.5133141
31.30565 | 16.5601 | 16.76016 | 16.24487 | -0.2000617 | 0.5152956
31.31565 | 16.5645 | 16.75534 | 16.23805 | -0.1908437 | 0.5172946
31.32565 | 16.5468 | 16.75055 | 16.23124 | -0.2037463 | 0.5193111
31.33565 | 16.5625 | 16.74577 | 16.22442 | -0.1832697 | 0.5213453
31.34564 | 16.5267 | 16.74102 | 16.21762 | -0.2143187 | 0.5233955
31.35564 | 16.5606 | 16.73628 | 16.21082 | -0.1756841 | 0.5254657
31.36564 | 16.5294 | 16.73157 | 16.20402 | -0.2021705 | 0.5275541
31.37564 | 16.5284 | 16.72688 | 16.19722 | -0.1984784 | 0.529661
31.38564 | 16.5315 | 16.72221 | 16.19042 | -0.1907077 | 0.5317863
31.39563 | 16.5144 | 16.71756 | 16.18364 | -0.2031634 | 0.5339282
31.40563 | 16.5191 | 16.71294 | 16.17685 | -0.1938362 | 0.5360912
31.41563 | 16.5088 | 16.70833 | 16.17006 | -0.199531 | 0.5382731
31.42563 | 16.5202 | 16.70375 | 16.16327 | -0.1835481 | 0.5404744
31.43563 | 16.496 | 16.69919 | 16.15649 | -0.2031875 | 0.542695
31.44563 | 16.4997 | 16.69465 | 16.14971 | -0.1949495 | 0.5449353
31.45562 | 16.4884 | 16.69014 | 16.14295 | -0.2017387 | 0.5471931
31.46562 | 16.4772 | 16.68565 | 16.13617 | -0.2084463 | 0.5494732
31.47562 | 16.4872 | 16.68118 | 16.1294 | -0.1939771 | 0.5517735
31.48562 | 16.4598 | 16.67673 | 16.12264 | -0.2169312 | 0.5540942
31.49562 | 16.4625 | 16.67231 | 16.11587 | -0.209809 | 0.5564357
31.50562 | 16.4436 | 16.66791 | 16.10911 | -0.2243104 | 0.5587979
31.51561 | 16.4355 | 16.66354 | 16.10236 | -0.2280402 | 0.5611788
31.52561 | 16.4366 | 16.65919 | 16.09561 | -0.2225898 | 0.5635834
31.53561 | 16.4244 | 16.65486 | 16.08885 | -0.2304639 | 0.5660095
31.54561 | 16.4245 | 16.65056 | 16.08211 | -0.2260626 | 0.5684575
31.55561 | 16.4093 | 16.64629 | 16.07536 | -0.2369862 | 0.5709273
31.56561 | 16.4023 | 16.64203 | 16.06862 | -0.2397349 | 0.5734194
31.5756 | 16.3926 | 16.63781 | 16.06188 | -0.2452131 | 0.5759315
31.5856 | 16.3852 | 16.63361 | 16.05514 | -0.2484129 | 0.5784689
31.5956 | 16.3867 | 16.62944 | 16.04841 | -0.2427384 | 0.5810292
31.6056 | 16.3626 | 16.62529 | 16.04168 | -0.26269 | 0.5836128
31.6156 | 16.3731 | 16.62117 | 16.03495 | -0.2480681 | 0.58622
31.6256 | 16.3647 | 16.61707 | 16.02822 | -0.2523728 | 0.5888509
31.63559 | 16.3436 | 16.61301 | 16.02151 | -0.2694084 | 0.5915032
31.64559 | 16.3485 | 16.60897 | 16.01478 | -0.2604672 | 0.5941825
31.65559 | 16.34 | 16.60495 | 16.00807 | -0.2649536 | 0.5968866
31.66559 | 16.3199 | 16.60097 | 16.00135 | -0.2810676 | 0.5996155
31.67559 | 16.323 | 16.59701 | 15.99464 | -0.2740098 | 0.6023697
31.68559 | 16.3087 | 16.59308 | 15.98793 | -0.2843804 | 0.6051495
31.69558 | 16.322 | 16.58918 | 15.98123 | -0.2671836 | 0.6079524
31.70558 | 16.3082 | 16.58531 | 15.97453 | -0.2771119 | 0.6107842
31.71558 | 16.2947 | 16.58147 | 15.96783 | -0.2867694 | 0.6136425
31.72558 | 16.2966 | 16.57766 | 15.96113 | -0.2810567 | 0.6165277
31.73558 | 16.3001 | 16.57387 | 15.95443 | -0.2737739 | 0.6194401
31.74558 | 16.2757 | 16.57012 | 15.94774 | -0.2944214 | 0.6223799
31.75557 | 16.296 | 16.5664 | 15.94106 | -0.2704034 | 0.6253447
31.76557 | 16.2703 | 16.56271 | 15.93437 | -0.2924126 | 0.6283407
31.77557 | 16.2841 | 16.55905 | 15.92769 | -0.2749532 | 0.6313652
31.78557 | 16.2671 | 16.55543 | 15.92101 | -0.2883255 | 0.6344187
31.79557 | 16.2703 | 16.55183 | 15.91433 | -0.2815298 | 0.6375014
31.80556 | 16.2637 | 16.54827 | 15.90766 | -0.2845703 | 0.6406109
31.81556 | 16.265 | 16.54474 | 15.90099 | -0.2797402 | 0.6437536
31.82556 | 16.2416 | 16.54124 | 15.89432 | -0.2996432 | 0.6469267
31.83556 | 16.2586 | 16.53778 | 15.88765 | -0.27918 | 0.6501308
31.84556 | 16.247 | 16.53435 | 15.88098 | -0.2873509 | 0.6533663
31.85556 | 16.2439 | 16.53096 | 15.87432 | -0.2870563 | 0.6566335
31.86555 | 16.2303 | 16.5276 | 15.86767 | -0.2973 | 0.6599296
31.87555 | 16.2414 | 16.52428 | 15.86101 | -0.2828757 | 0.6632616
31.88555 | 16.2313 | 16.52099 | 15.85436 | -0.2896872 | 0.6666267
31.89555 | 16.2372 | 16.51773 | 15.84771 | -0.280535 | 0.6700253
31.90555 | 16.2185 | 16.51452 | 15.84106 | -0.2960196 | 0.673458
31.91555 | 16.2116 | 16.51134 | 15.83442 | -0.2997413 | 0.6769251
31.92554 | 16.2054 | 16.5082 | 15.82778 | -0.3028037 | 0.6804236
31.93554 | 16.2121 | 16.5051 | 15.82114 | -0.2930014 | 0.6839612
31.94554 | 16.2105 | 16.50204 | 15.8145 | -0.2915376 | 0.6875346
31.95554 | 16.2035 | 16.49901 | 15.80787 | -0.295513 | 0.6911445
31.96554 | 16.1927 | 16.49603 | 15.80124 | -0.3033282 | 0.6947915
31.97554 | 16.1964 | 16.49308 | 15.79461 | -0.2966835 | 0.698476
31.98553 | 16.1844 | 16.49018 | 15.78799 | -0.3057827 | 0.7021949
31.99553 | 16.1921 | 16.48732 | 15.78136 | -0.2952201 | 0.705956
32.00553 | 16.1771 | 16.4845 | 15.77474 | -0.3073995 | 0.7097564
32.01553 | 16.1841 | 16.48172 | 15.76812 | -0.2976213 | 0.7135966
32.02553 | 16.1657 | 16.47899 | 15.76151 | -0.3132862 | 0.7174771
32.03553 | 16.1759 | 16.47629 | 15.7549 | -0.3003947 | 0.7213986
32.04552 | 16.1587 | 16.47365 | 15.74829 | -0.3149503 | 0.7253579
32.05552 | 16.1569 | 16.47105 | 15.74168 | -0.314148 | 0.7293632
32.06552 | 16.1633 | 16.46849 | 15.73508 | -0.3051911 | 0.7334113
32.07552 | 16.1459 | 16.46598 | 15.72848 | -0.3200805 | 0.7375029
32.08552 | 16.1605 | 16.46352 | 15.72188 | -0.3030167 | 0.7416388
32.09552 | 16.1484 | 16.4611 | 15.71528 | -0.3127004 | 0.7458195
32.10551 | 16.141 | 16.45873 | 15.70869 | -0.3177347 | 0.7500414
32.11551 | 16.1411 | 16.45642 | 15.7021 | -0.3153155 | 0.7543139
32.12551 | 16.1396 | 16.45415 | 15.69551 | -0.3145459 | 0.7586334
32.13551 | 16.1305 | 16.45193 | 15.68893 | -0.3214267 | 0.7630006
32.14551 | 16.1234 | 16.44976 | 15.68234 | -0.3263586 | 0.7674162
32.15551 | 16.1239 | 16.44764 | 15.67576 | -0.3237424 | 0.7718812
32.1655 | 16.1231 | 16.44558 | 15.66919 | -0.3224806 | 0.7763913
32.1755 | 16.119 | 16.44357 | 15.66261 | -0.3245705 | 0.7809571
32.1855 | 16.1166 | 16.44161 | 15.65604 | -0.3250146 | 0.7855745
32.1955 | 16.0947 | 16.43971 | 15.64947 | -0.3450139 | 0.7902444
32.2055 | 16.1016 | 16.43787 | 15.6429 | -0.3362692 | 0.7949676
32.21549 | 16.0736 | 16.43608 | 15.63634 | -0.3624831 | 0.7997405
32.22549 | 16.1124 | 16.43435 | 15.62978 | -0.3219529 | 0.804573
32.23549 | 16.082 | 16.43268 | 15.62322 | -0.3506813 | 0.8094617
32.24549 | 16.0759 | 16.43107 | 15.61666 | -0.3551693 | 0.8144073
32.25549 | 16.078 | 16.42952 | 15.61011 | -0.3515178 | 0.8194108
32.26549 | 16.0597 | 16.42803 | 15.60355 | -0.3683279 | 0.8244733
32.27548 | 16.0731 | 16.4266 | 15.59701 | -0.3535017 | 0.8295904
32.28548 | 16.0562 | 16.42524 | 15.59046 | -0.3690377 | 0.8347737
32.29548 | 16.0572 | 16.42394 | 15.58392 | -0.3667383 | 0.8400189
32.30548 | 16.0515 | 16.4227 | 15.57738 | -0.3712043 | 0.8453271
32.31548 | 16.0358 | 16.42154 | 15.57084 | -0.3857374 | 0.8506997
32.32548 | 16.0471 | 16.42044 | 15.5643 | -0.3733379 | 0.8561371
32.33547 | 16.0225 | 16.41941 | 15.55777 | -0.3969083 | 0.8616354
32.34547 | 16.0277 | 16.41845 | 15.55124 | -0.390748 | 0.8672069
32.35547 | 16.0169 | 16.41756 | 15.54471 | -0.4006589 | 0.8728471
32.36547 | 16.0314 | 16.41674 | 15.53819 | -0.3853424 | 0.8785573
32.37547 | 16.0087 | 16.416 | 15.53166 | -0.4072996 | 0.8843387
32.38547 | 16.0156 | 16.41533 | 15.52514 | -0.3997319 | 0.8901926
32.39546 | 16.0091 | 16.41474 | 15.51863 | -0.4056413 | 0.8961146
32.40546 | 16.0141 | 16.41423 | 15.51211 | -0.4001276 | 0.9021174
32.41546 | 16.0015 | 16.41379 | 15.5056 | -0.4122929 | 0.9081967
32.42546 | 16.0106 | 16.41344 | 15.49908 | -0.4028386 | 0.914354
32.43546 | 16.0047 | 16.41317 | 15.49258 | -0.4084663 | 0.9205906
32.44546 | 15.9982 | 16.41298 | 15.48607 | -0.4147775 | 0.9269081
32.45545 | 15.9856 | 16.41287 | 15.47957 | -0.4272733 | 0.9333014
32.46545 | 16.0016 | 16.41286 | 15.47307 | -0.4112556 | 0.9397851
32.47545 | 15.9925 | 16.41293 | 15.46657 | -0.4204258 | 0.9463542
32.48545 | 15.9984 | 16.41309 | 15.46008 | -0.4146858 | 0.9530104
32.49545 | 15.976 | 16.41334 | 15.45358 | -0.4373369 | 0.9597553
32.50545 | 15.9765 | 16.41368 | 15.44709 | -0.437181 | 0.9665908
32.51544 | 15.993 | 16.41412 | 15.44061 | -0.4211194 | 0.9735116
32.52544 | 15.9869 | 16.41465 | 15.43412 | -0.4277547 | 0.9805332
32.53544 | 15.9806 | 16.41529 | 15.42764 | -0.4346883 | 0.9876506
32.54544 | 15.9789 | 16.41602 | 15.42116 | -0.4371221 | 0.9948657
32.55544 | 15.9746 | 16.41686 | 15.41468 | -0.442258 | 1.00218
32.56544 | 15.9724 | 16.4178 | 15.4082 | -0.445398 | 1.009597
32.57543 | 15.9664 | 16.41884 | 15.40173 | -0.4524433 | 1.01711
32.58543 | 15.9632 | 16.42 | 15.39526 | -0.4567975 | 1.024735
32.59543 | 15.9711 | 16.42126 | 15.38879 | -0.4501622 | 1.032469
32.60543 | 15.9667 | 16.42264 | 15.38233 | -0.4559394 | 1.040312
32.61543 | 15.9546 | 16.42413 | 15.37586 | -0.4695314 | 1.048268
32.62542 | 15.9691 | 16.42574 | 15.36941 | -0.456639 | 1.056331
32.63542 | 15.97 | 16.42747 | 15.36295 | -0.4574674 | 1.064519
32.64542 | 15.9444 | 16.42932 | 15.35649 | -0.4849178 | 1.072826
32.65542 | 15.9591 | 16.43129 | 15.35004 | -0.4721924 | 1.081254
32.66542 | 15.9424 | 16.43339 | 15.34359 | -0.4909941 | 1.089808
32.67542 | 15.9414 | 16.43563 | 15.33714 | -0.4942254 | 1.098488
32.68541 | 15.9593 | 16.43799 | 15.3307 | -0.4786865 | 1.10729
32.69541 | 15.9398 | 16.44049 | 15.32425 | -0.5006852 | 1.116233
32.70541 | 15.9496 | 16.44312 | 15.31781 | -0.4935215 | 1.125311
32.71541 | 15.9548 | 16.4459 | 15.31137 | -0.4910988 | 1.134528
32.72541 | 15.928 | 16.44882 | 15.30493 | -0.5208198 | 1.143886
32.73541 | 15.9476 | 16.45189 | 15.2985 | -0.5042881 | 1.153389
32.7454 | 15.9425 | 16.4551 | 15.29207 | -0.5126024 | 1.163029
32.7554 | 15.9429 | 16.45847 | 15.28564 | -0.515574 | 1.17283
32.7654 | 15.9519 | 16.462 | 15.27922 | -0.5101025 | 1.182786
32.7754 | 15.933 | 16.46569 | 15.27279 | -0.5326911 | 1.192899
32.7854 | 15.9453 | 16.46954 | 15.26637 | -0.5242437 | 1.203175
32.7954 | 15.9375 | 16.47356 | 15.25995 | -0.5360638 | 1.213615
32.80539 | 15.9386 | 16.47775 | 15.25354 | -0.5391512 | 1.224214
32.81539 | 15.9483 | 16.48212 | 15.24712 | -0.5338177 | 1.234995
32.82539 | 15.9313 | 16.48666 | 15.24071 | -0.5553635 | 1.245954
32.83539 | 15.9498 | 16.49139 | 15.2343 | -0.5415927 | 1.257094
32.84539 | 15.9477 | 16.49631 | 15.22789 | -0.5486093 | 1.268418
32.85539 | 15.9397 | 16.50142 | 15.22149 | -0.5617181 | 1.279933
32.86538 | 15.9623 | 16.50672 | 15.21509 | -0.5444178 | 1.291629
32.87538 | 15.936 | 16.51222 | 15.20869 | -0.5762241 | 1.303536
32.88538 | 15.9436 | 16.51794 | 15.20229 | -0.5743363 | 1.315647
32.89538 | 15.9591 | 16.52386 | 15.19589 | -0.5647594 | 1.327966
32.90538 | 15.955 | 16.53 | 15.1895 | -0.5749985 | 1.340499
32.91538 | 15.971 | 16.53636 | 15.18311 | -0.565359 | 1.353251
32.92537 | 15.9504 | 16.54294 | 15.17673 | -0.5925396 | 1.366214
32.93537 | 15.9606 | 16.54976 | 15.17034 | -0.5891587 | 1.37942
32.94537 | 15.9686 | 16.55682 | 15.16395 | -0.588216 | 1.392862
32.95537 | 15.9705 | 16.56412 | 15.15757 | -0.5936172 | 1.406545
32.96537 | 15.9851 | 16.57167 | 15.15119 | -0.5865687 | 1.420476
32.97537 | 15.9661 | 16.57948 | 15.14482 | -0.6133766 | 1.434661
32.98536 | 15.9843 | 16.58754 | 15.13845 | -0.6032388 | 1.449091
32.99536 | 15.9856 | 16.59588 | 15.13207 | -0.6102795 | 1.463805
33.00536 | 15.9722 | 16.6045 | 15.1257 | -0.632297 | 1.478792
33.01536 | 15.9982 | 16.6134 | 15.11934 | -0.6151987 | 1.494062
33.02536 | 15.9859 | 16.62259 | 15.11297 | -0.6366919 | 1.50962
33.03535 | 16.0086 | 16.63208 | 15.10662 | -0.6234752 | 1.52546
33.04535 | 16.0076 | 16.64187 | 15.10025 | -0.6342747 | 1.54162
33.05535 | 15.99 | 16.65199 | 15.0939 | -0.6619899 | 1.558094
33.06535 | 16.0053 | 16.66243 | 15.08754 | -0.6571293 | 1.574889
33.07535 | 16.0104 | 16.6732 | 15.08119 | -0.6628016 | 1.592015
33.08535 | 16.005 | 16.68432 | 15.07483 | -0.6793161 | 1.609481
33.09534 | 16.0376 | 16.69577 | 15.06849 | -0.6581706 | 1.627278
33.10534 | 16.0204 | 16.7076 | 15.06215 | -0.6871978 | 1.645452
33.11534 | 16.0369 | 16.7198 | 15.0558 | -0.6828975 | 1.663996
33.12534 | 16.0284 | 16.73238 | 15.04946 | -0.7039787 | 1.68292
33.13534 | 16.0223 | 16.74535 | 15.04312 | -0.7230531 | 1.702234
33.14534 | 16.0488 | 16.75873 | 15.03678 | -0.7099314 | 1.72195
33.15533 | 16.0397 | 16.77251 | 15.03045 | -0.7328129 | 1.74206
33.16533 | 16.0537 | 16.78674 | 15.02412 | -0.733036 | 1.762616
33.17533 | 16.0574 | 16.8014 | 15.01779 | -0.7440002 | 1.783611
33.18533 | 16.0574 | 16.81652 | 15.01146 | -0.7591185 | 1.805057
33.19533 | 16.0629 | 16.8321 | 15.00514 | -0.7692046 | 1.826969
33.20533 | 16.0872 | 16.84817 | 14.99881 | -0.7609728 | 1.849361
33.21532 | 16.0702 | 16.86472 | 14.9925 | -0.7945211 | 1.872224
33.22532 | 16.0942 | 16.8818 | 14.98618 | -0.7875973 | 1.895619
33.23532 | 16.1091 | 16.8994 | 14.97986 | -0.790301 | 1.91954
33.24532 | 16.1227 | 16.91755 | 14.97355 | -0.7948491 | 1.944002
33.25532 | 16.1118 | 16.93626 | 14.96723 | -0.8244583 | 1.969024
33.26532 | 16.1359 | 16.95555 | 14.96092 | -0.819647 | 1.994622
33.27531 | 16.156 | 16.97541 | 14.95462 | -0.8194136 | 2.02079
33.28531 | 16.158 | 16.99592 | 14.94832 | -0.8379162 | 2.047598
33.29531 | 16.1655 | 17.01706 | 14.94202 | -0.851556 | 2.075041
33.30531 | 16.1882 | 17.03885 | 14.93571 | -0.8506536 | 2.103139
33.31531 | 16.2097 | 17.06133 | 14.92942 | -0.8516312 | 2.131915
33.32531 | 16.2219 | 17.08451 | 14.92312 | -0.862611 | 2.161391
33.3353 | 16.2309 | 17.10839 | 14.91683 | -0.8774938 | 2.191562
33.3453 | 16.2464 | 17.13305 | 14.91054 | -0.88665 | 2.22251
33.3553 | 16.2711 | 17.15848 | 14.90425 | -0.8873833 | 2.254232
33.3653 | 16.2655 | 17.18472 | 14.89796 | -0.9192197 | 2.286756
33.3753 | 16.3079 | 17.21179 | 14.89168 | -0.9038879 | 2.320109
33.38529 | 16.3118 | 17.23969 | 14.8854 | -0.9278864 | 2.354284
33.39529 | 16.3284 | 17.26851 | 14.87912 | -0.940106 | 2.389384
33.40529 | 16.3573 | 17.29825 | 14.87284 | -0.9409491 | 2.425405
33.41529 | 16.3705 | 17.32895 | 14.86657 | -0.9584491 | 2.462381
33.42529 | 16.3932 | 17.36064 | 14.86029 | -0.9674409 | 2.500346
33.43529 | 16.3869 | 17.39336 | 14.85402 | -1.006461 | 2.539338
33.44528 | 16.429 | 17.42711 | 14.84776 | -0.9981149 | 2.579354
33.45528 | 16.4509 | 17.46201 | 14.84149 | -1.011107 | 2.620513
33.46528 | 16.4615 | 17.49805 | 14.83523 | -1.036549 | 2.66282
33.47528 | 16.4714 | 17.53528 | 14.82897 | -1.063885 | 2.706318
33.48528 | 16.5009 | 17.57376 | 14.82271 | -1.072859 | 2.751052
33.49528 | 16.5313 | 17.61352 | 14.81645 | -1.08222 | 2.797072
33.50527 | 16.5365 | 17.65458 | 14.8102 | -1.118078 | 2.844379
33.51527 | 16.5501 | 17.69707 | 14.80395 | -1.146968 | 2.893123
33.52527 | 16.596 | 17.74101 | 14.79769 | -1.145006 | 2.943312
33.53527 | 16.6211 | 17.78645 | 14.79145 | -1.165351 | 2.995006
33.54527 | 16.6375 | 17.83346 | 14.7852 | -1.195964 | 3.048266
33.55527 | 16.6598 | 17.88211 | 14.77895 | -1.222311 | 3.103157
33.56526 | 16.6857 | 17.93241 | 14.77272 | -1.246705 | 3.159687
33.57526 | 16.7158 | 17.98453 | 14.76648 | -1.268727 | 3.218049
33.58526 | 16.7615 | 18.0385 | 14.76024 | -1.276999 | 3.278259
33.59526 | 16.7665 | 18.0944 | 14.754 | -1.3279 | 3.340397
33.60526 | 16.8239 | 18.15232 | 14.74777 | -1.328418 | 3.404547
33.61526 | 16.8575 | 18.21234 | 14.74154 | -1.354839 | 3.4708
33.62525 | 16.9002 | 18.2745 | 14.73532 | -1.374296 | 3.53918
33.63525 | 16.9063 | 18.33901 | 14.72909 | -1.432711 | 3.609921
33.64525 | 16.9646 | 18.40593 | 14.72286 | -1.441328 | 3.683063
33.65525 | 17.0167 | 18.47536 | 14.71664 | -1.458658 | 3.758716
33.66525 | 17.0665 | 18.54742 | 14.71042 | -1.48092 | 3.836999
33.67525 | 17.0891 | 18.62224 | 14.7042 | -1.533138 | 3.918034
33.68524 | 17.1598 | 18.69986 | 14.69799 | -1.540064 | 4.00187
33.69524 | 17.1977 | 18.78059 | 14.69178 | -1.582894 | 4.088814
33.70524 | 17.2817 | 18.8645 | 14.68557 | -1.5828 | 4.178931
33.71524 | 17.3346 | 18.95174 | 14.67936 | -1.61714 | 4.272381
33.72524 | 17.3926 | 19.04248 | 14.67315 | -1.649882 | 4.36933
33.73524 | 17.466 | 19.1369 | 14.66695 | -1.670903 | 4.469956
33.74523 | 17.5245 | 19.2351 | 14.66075 | -1.710596 | 4.574346
33.75523 | 17.6231 | 19.33745 | 14.65455 | -1.714354 | 4.682904
33.76523 | 17.6983 | 19.4441 | 14.64835 | -1.745798 | 4.795747
33.77523 | 17.777 | 19.55526 | 14.64216 | -1.778259 | 4.913104
33.78523 | 17.8714 | 19.67118 | 14.63596 | -1.799781 | 5.03522
33.79522 | 17.9759 | 19.79201 | 14.62978 | -1.816105 | 5.16223
33.80522 | 18.0978 | 19.91825 | 14.62359 | -1.820448 | 5.294663
33.81522 | 18.1827 | 20.05009 | 14.6174 | -1.867394 | 5.432696
33.82522 | 18.2933 | 20.18786 | 14.61121 | -1.894563 | 5.57665
33.83522 | 18.4523 | 20.3319 | 14.60503 | -1.879599 | 5.726869
33.84522 | 18.5846 | 20.48257 | 14.59885 | -1.89797 | 5.883722
33.85521 | 18.7312 | 20.64012 | 14.59268 | -1.908915 | 6.04744
33.86521 | 18.8949 | 20.80527 | 14.5865 | -1.910366 | 6.218767
33.87521 | 19.0405 | 20.97833 | 14.58032 | -1.937826 | 6.398002
33.88521 | 19.2421 | 21.15979 | 14.57415 | -1.917689 | 6.585637
33.89521 | 19.4333 | 21.35018 | 14.56798 | -1.916879 | 6.782197
33.90521 | 19.6622 | 21.55006 | 14.56181 | -1.887863 | 6.988249
33.9152 | 19.901 | 21.75984 | 14.55565 | -1.858841 | 7.204187
33.9252 | 20.1098 | 21.98058 | 14.54949 | -1.870778 | 7.431089
33.9352 | 20.3884 | 22.21278 | 14.54333 | -1.824381 | 7.669453
33.9452 | 20.6615 | 22.45721 | 14.53717 | -1.795711 | 7.920042
33.9552 | 20.9942 | 22.71468 | 14.53101 | -1.720484 | 8.183673
33.9652 | 21.2953 | 22.98608 | 14.52486 | -1.690783 | 8.461227
33.97519 | 21.6147 | 23.27204 | 14.51871 | -1.657345 | 8.753336
33.98519 | 22.0077 | 23.57419 | 14.51256 | -1.566492 | 9.061634
33.99519 | 22.4122 | 23.89333 | 14.50641 | -1.481126 | 9.386917
34.00519 | 22.8214 | 24.23063 | 14.50026 | -1.409226 | 9.730364
34.01519 | 23.2835 | 24.58736 | 14.49412 | -1.303857 | 10.09324
34.02519 | 23.7564 | 24.96487 | 14.48798 | -1.208473 | 10.4769
34.03518 | 24.2838 | 25.36423 | 14.48184 | -1.080428 | 10.88239
34.04518 | 24.8011 | 25.78775 | 14.4757 | -0.9866487 | 11.31205
34.05518 | 25.3797 | 26.23672 | 14.46957 | -0.8570177 | 11.76715
34.06518 | 26.0066 | 26.7129 | 14.46343 | -0.7062968 | 12.24946
34.07518 | 26.6209 | 27.21816 | 14.4573 | -0.5972564 | 12.76085
34.08518 | 27.319 | 27.75448 | 14.45117 | -0.4354775 | 13.30331
34.09517 | 28.0308 | 28.32335 | 14.44505 | -0.2925537 | 13.8783
34.10517 | 28.7368 | 28.9281 | 14.43893 | -0.1913005 | 14.48918
34.11517 | 29.5387 | 29.57043 | 14.4328 | -0.03172746 | 15.13763
34.12517 | 30.3513 | 30.25267 | 14.42668 | 0.09863408 | 15.82599
34.13517 | 31.2079 | 30.97719 | 14.42056 | 0.2307141 | 16.55662
34.14517 | 32.0881 | 31.74637 | 14.41444 | 0.3417349 | 17.33192
34.15516 | 32.947 | 32.56172 | 14.40834 | 0.3852766 | 18.15339
34.16516 | 33.9483 | 33.42709 | 14.40222 | 0.5212071 | 19.02487
34.17516 | 34.9031 | 34.34376 | 14.39611 | 0.5593359 | 19.94765
34.18516 | 35.9134 | 35.31354 | 14.39 | 0.5998639 | 20.92353
34.19516 | 36.9654 | 36.33782 | 14.3839 | 0.6275785 | 21.95392
34.20515 | 37.9838 | 37.41631 | 14.3778 | 0.5674917 | 23.03851
34.21515 | 39.1014 | 38.55159 | 14.3717 | 0.5498105 | 24.17989
34.22515 | 40.2264 | 39.74191 | 14.3656 | 0.484491 | 25.37631
34.23515 | 41.3333 | 40.98566 | 14.3595 | 0.3476447 | 26.62616
34.24515 | 42.4703 | 42.28003 | 14.3534 | 0.1902729 | 27.92662
34.25515 | 43.5609 | 43.62091 | 14.34731 | -0.06000522 | 29.27359
34.26514 | 44.7708 | 45.00135 | 14.34122 | -0.2305505 | 30.66013
34.27514 | 45.9036 | 46.41704 | 14.33514 | -0.5134441 | 32.08191
34.28514 | 47.0486 | 47.8582 | 14.32905 | -0.8096008 | 33.52915
34.29514 | 48.2337 | 49.31514 | 14.32296 | -1.081439 | 34.99218
34.30514 | 49.304 | 50.77724 | 14.31688 | -1.473245 | 36.46037
34.31514 | 50.4554 | 52.2334 | 14.3108 | -1.777995 | 37.9226
34.32513 | 51.5422 | 53.67105 | 14.30473 | -2.128852 | 39.36633
34.33513 | 52.6684 | 55.08269 | 14.29865 | -2.414289 | 40.78404
34.34513 | 53.6745 | 56.4575 | 14.29257 | -2.782996 | 42.16492
34.35513 | 54.679 | 57.78775 | 14.2865 | -3.108753 | 43.50125
34.36513 | 55.643 | 59.06759 | 14.28043 | -3.424593 | 44.78716
34.37513 | 56.5598 | 60.29306 | 14.27436 | -3.733264 | 46.0187
34.38512 | 57.4657 | 61.46079 | 14.2683 | -3.995088 | 47.19249
34.39512 | 58.2993 | 62.57207 | 14.26224 | -4.272771 | 48.30983
34.40512 | 59.0009 | 63.62547 | 14.25617 | -4.624574 | 49.3693
34.41512 | 59.747 | 64.6208 | 14.25011 | -4.8738 | 50.37069
34.42512 | 60.3817 | 65.55727 | 14.24406 | -5.175566 | 51.31321
34.43512 | 60.9284 | 66.43294 | 14.238 | -5.504543 | 52.19494
34.44511 | 61.4061 | 67.24353 | 14.23195 | -5.837429 | 53.01158
34.45511 | 61.8972 | 67.98518 | 14.2259 | -6.087976 | 53.75928
34.46511 | 62.2009 | 68.64959 | 14.21985 | -6.448694 | 54.42974
34.47511 | 62.4666 | 69.22738 | 14.2138 | -6.760782 | 55.01358
34.48511 | 62.6386 | 69.70752 | 14.20776 | -7.068915 | 55.49976
34.49511 | 62.7863 | 70.07785 | 14.20171 | -7.291551 | 55.87614
34.5051 | 62.8053 | 70.32572 | 14.19568 | -7.520418 | 56.13004
34.5151 | 62.7761 | 70.43959 | 14.18964 | -7.663486 | 56.24995
34.5251 | 62.6118 | 70.40854 | 14.1836 | -7.796744 | 56.22494
34.5351 | 62.4276 | 70.22424 | 14.17757 | -7.796638 | 56.04667
34.5451 | 62.1814 | 69.88125 | 14.17153 | -7.699852 | 55.70972
34.5551 | 61.742 | 69.3775 | 14.1655 | -7.635502 | 55.212
34.56509 | 61.3406 | 68.71522 | 14.15948 | -7.374617 | 54.55574
34.57509 | 60.8126 | 67.89761 | 14.15345 | -7.085011 | 53.74416
34.58509 | 60.21 | 66.93299 | 14.14743 | -6.722994 | 52.78557
34.59509 | 59.5818 | 65.83153 | 14.1414 | -6.24973 | 51.69013
34.60509 | 58.8583 | 64.60541 | 14.13538 | -5.74711 | 50.47003
34.61508 | 58.098 | 63.26977 | 14.12937 | -5.171771 | 49.1404
34.62508 | 57.262 | 61.83696 | 14.12335 | -4.574964 | 47.71361
34.63508 | 56.3426 | 60.32409 | 14.11734 | -3.981491 | 46.20675
34.64508 | 55.4387 | 58.74755 | 14.11132 | -3.30885 | 44.63623
34.65508 | 54.4583 | 57.12396 | 14.10531 | -2.665658 | 43.01864
34.66508 | 53.475 | 55.46977 | 14.09931 | -1.994769 | 41.37046
34.67507 | 52.4213 | 53.80264 | 14.09331 | -1.381342 | 39.70934
34.68507 | 51.3541 | 52.13414 | 14.0873 | -0.780038 | 38.04684
34.69507 | 50.2884 | 50.47971 | 14.0813 | -0.1913127 | 36.39841
34.70507 | 49.165 | 48.85156 | 14.0753 | 0.3134377 | 34.77626
34.71507 | 48.0463 | 47.26015 | 14.0693 | 0.7861459 | 33.19085
34.72507 | 46.9095 | 45.71413 | 14.0633 | 1.195366 | 31.65083
34.73506 | 45.775 | 44.22178 | 14.05732 | 1.553222 | 30.16446
34.74506 | 44.662 | 42.78526 | 14.05132 | 1.876743 | 28.73393
34.75506 | 43.5122 | 41.40958 | 14.04533 | 2.102621 | 27.36425
34.76506 | 42.3827 | 40.09686 | 14.03935 | 2.285841 | 26.05751
34.77506 | 41.266 | 38.84802 | 14.03336 | 2.417983 | 24.81466
34.78506 | 40.1858 | 37.66296 | 14.02738 | 2.522836 | 23.63559
34.79505 | 39.093 | 36.54191 | 14.0214 | 2.551091 | 22.52051
34.80505 | 38.0372 | 35.4811 | 14.01542 | 2.556095 | 21.46568
34.81505 | 36.9787 | 34.47972 | 14.00944 | 2.49898 | 20.47028
34.82505 | 36.0121 | 33.53545 | 14.00347 | 2.476654 | 19.53198
34.83505 | 34.999 | 32.64575 | 13.99749 | 2.353252 | 18.64826
34.84505 | 34.0451 | 31.80796 | 13.99152 | 2.237142 | 17.81644
34.85504 | 33.1469 | 31.02009 | 13.98556 | 2.126809 | 17.03453
34.86504 | 32.2189 | 30.27788 | 13.97959 | 1.941023 | 16.29829
34.87504 | 31.4151 | 29.57941 | 13.97362 | 1.835686 | 15.60579
34.88504 | 30.5547 | 28.92207 | 13.96766 | 1.632625 | 14.95441
34.89504 | 29.7749 | 28.30333 | 13.9617 | 1.471574 | 14.34163
34.90504 | 29.0219 | 27.72074 | 13.95574 | 1.30116 | 13.765
34.91503 | 28.2961 | 27.17254 | 13.94979 | 1.123564 | 13.22275
34.92503 | 27.6135 | 26.65544 | 13.94383 | 0.9580623 | 12.7116
34.93503 | 26.9593 | 26.16794 | 13.93788 | 0.7913608 | 12.23006
34.94503 | 26.3429 | 25.7081 | 13.93193 | 0.6347984 | 11.77617
34.95503 | 25.7555 | 25.2741 | 13.92598 | 0.4813978 | 11.34812
34.96502 | 25.1816 | 24.86463 | 13.92004 | 0.3169726 | 10.94459
34.97502 | 24.6677 | 24.47729 | 13.91409 | 0.190411 | 10.5632
34.98502 | 24.16 | 24.11101 | 13.90815 | 0.04898904 | 10.20286
34.99502 | 23.7016 | 23.76441 | 13.90221 | -0.06281425 | 9.862205
35.00502 | 23.2505 | 23.43621 | 13.89627 | -0.1857112 | 9.539941
35.01502 | 22.8332 | 23.12521 | 13.89033 | -0.2920054 | 9.234872
35.02501 | 22.4643 | 22.83057 | 13.8844 | -0.3662696 | 8.946165
35.03501 | 22.0973 | 22.55069 | 13.87847 | -0.4533938 | 8.672222
35.04501 | 21.7405 | 22.28492 | 13.87254 | -0.544416 | 8.412376
35.05501 | 21.4368 | 22.03235 | 13.86661 | -0.5955464 | 8.165735
35.06501 | 21.1432 | 21.79216 | 13.86068 | -0.6489616 | 7.931477
35.07501 | 20.882 | 21.56359 | 13.85476 | -0.6815919 | 7.708832
35.085 | 20.5859 | 21.34614 | 13.84884 | -0.7602362 | 7.497293
35.095 | 20.342 | 21.13871 | 13.84292 | -0.7967079 | 7.295785
35.105 | 20.1507 | 20.94091 | 13.837 | -0.7902115 | 7.103908
35.115 | 19.9186 | 20.75218 | 13.83109 | -0.8335769 | 6.92109
35.125 | 19.7295 | 20.57197 | 13.82517 | -0.8424743 | 6.746802
35.135 | 19.5519 | 20.39981 | 13.81926 | -0.8479107 | 6.580551
35.14499 | 19.3693 | 20.23539 | 13.81336 | -0.8660851 | 6.42203
35.15499 | 19.2253 | 20.07795 | 13.80745 | -0.8526501 | 6.270504
35.16499 | 19.0529 | 19.92727 | 13.80154 | -0.8743716 | 6.125732
35.17499 | 18.9539 | 19.78298 | 13.79564 | -0.8290795 | 5.987344
35.18499 | 18.8199 | 19.64473 | 13.78973 | -0.8248281 | 5.854995
35.19499 | 18.6894 | 19.51219 | 13.78383 | -0.822794 | 5.728361
35.20498 | 18.6018 | 19.38521 | 13.77794 | -0.7834119 | 5.607272
35.21498 | 18.468 | 19.26322 | 13.77204 | -0.7952235 | 5.49118
35.22498 | 18.4104 | 19.14611 | 13.76615 | -0.7357061 | 5.379957
35.23498 | 18.298 | 19.03361 | 13.76026 | -0.735613 | 5.273356
35.24498 | 18.2128 | 18.92551 | 13.75437 | -0.7127124 | 5.171146
35.25498 | 18.1484 | 18.82159 | 13.74848 | -0.6731883 | 5.07311
35.26497 | 18.073 | 18.72173 | 13.7426 | -0.6487312 | 4.979133
35.27497 | 18.0043 | 18.62556 | 13.73671 | -0.6212564 | 4.888843
35.28497 | 17.9335 | 18.53298 | 13.73083 | -0.5994833 | 4.802152
35.29497 | 17.8737 | 18.44384 | 13.72495 | -0.5701431 | 4.718892
35.30497 | 17.8084 | 18.35798 | 13.71907 | -0.549583 | 4.63891
35.31497 | 17.7624 | 18.27523 | 13.7132 | -0.5128337 | 4.562037
35.32496 | 17.7055 | 18.19556 | 13.70733 | -0.490056 | 4.488228
35.33496 | 17.6745 | 18.11864 | 13.70146 | -0.4441425 | 4.417186
35.34496 | 17.6049 | 18.04445 | 13.69559 | -0.4395537 | 4.348868
35.35496 | 17.5754 | 17.97287 | 13.68972 | -0.3974703 | 4.283152
35.36496 | 17.5481 | 17.90378 | 13.68385 | -0.3556808 | 4.219929
35.37495 | 17.4913 | 17.83715 | 13.67799 | -0.3458455 | 4.159152
35.38495 | 17.474 | 17.77273 | 13.67213 | -0.298729 | 4.100597
35.39495 | 17.4327 | 17.71051 | 13.66627 | -0.2778055 | 4.044234
35.40495 | 17.4052 | 17.65039 | 13.66041 | -0.2451853 | 3.989972
35.41495 | 17.3657 | 17.59228 | 13.65456 | -0.2265811 | 3.937724
35.42495 | 17.3491 | 17.53612 | 13.6487 | -0.187017 | 3.887413
35.43494 | 17.339 | 17.48187 | 13.64286 | -0.1428683 | 3.839011
35.44494 | 17.2917 | 17.42935 | 13.63701 | -0.1376524 | 3.792345
35.45494 | 17.2871 | 17.37856 | 13.63116 | -0.09145702 | 3.747397
35.46494 | 17.2571 | 17.32942 | 13.62531 | -0.07231649 | 3.704103
35.47494 | 17.2399 | 17.28187 | 13.61947 | -0.04196871 | 3.662399
35.48494 | 17.2305 | 17.23586 | 13.61363 | -0.005355218 | 3.622227
35.49493 | 17.2102 | 17.19136 | 13.60779 | 0.01883763 | 3.583568
35.50493 | 17.1914 | 17.14825 | 13.60196 | 0.04315 | 3.546294
35.51493 | 17.1728 | 17.10651 | 13.59612 | 0.06628842 | 3.510391
35.52493 | 17.1667 | 17.0661 | 13.59029 | 0.1006011 | 3.475812
35.53493 | 17.1541 | 17.02697 | 13.58445 | 0.1271339 | 3.442511
35.54493 | 17.1248 | 16.98907 | 13.57862 | 0.1357306 | 3.410444
35.55492 | 17.1261 | 16.9524 | 13.5728 | 0.1736967 | 3.3796
35.56492 | 17.1218 | 16.91685 | 13.56698 | 0.2049454 | 3.349877
35.57492 | 17.0945 | 16.88242 | 13.56115 | 0.212077 | 3.321269
35.58492 | 17.087 | 16.84907 | 13.55533 | 0.237928 | 3.29374
35.59492 | 17.0715 | 16.81677 | 13.54951 | 0.2547328 | 3.267255
35.60492 | 17.0723 | 16.78548 | 13.54369 | 0.2868238 | 3.241782
35.61491 | 17.0647 | 16.7552 | 13.53788 | 0.3095037 | 3.217312
35.62491 | 17.0461 | 16.72584 | 13.53207 | 0.3202613 | 3.193768
35.63491 | 17.0466 | 16.6974 | 13.52626 | 0.3491955 | 3.171145
35.64491 | 17.0229 | 16.66987 | 13.52045 | 0.353033 | 3.149417
35.65491 | 17.0153 | 16.6432 | 13.51464 | 0.3721001 | 3.128558
35.66491 | 17.0312 | 16.61738 | 13.50884 | 0.4138219 | 3.108541
35.6749 | 17.015 | 16.5924 | 13.50304 | 0.4225983 | 3.089363
35.6849 | 16.9889 | 16.5682 | 13.49724 | 0.4207002 | 3.070962
35.6949 | 16.9893 | 16.54478 | 13.49144 | 0.4445248 | 3.053337
35.7049 | 17.0039 | 16.52211 | 13.48564 | 0.4817927 | 3.036467
35.7149 | 16.962 | 16.50018 | 13.47985 | 0.4618241 | 3.020331
35.7249 | 16.9789 | 16.47896 | 13.47405 | 0.4999377 | 3.004911
35.73489 | 16.9755 | 16.45847 | 13.46827 | 0.5170321 | 2.990202
35.74489 | 16.9415 | 16.43864 | 13.46248 | 0.5028646 | 2.976159
35.75489 | 16.9772 | 16.41947 | 13.45669 | 0.557731 | 2.96278
35.76489 | 16.953 | 16.40095 | 13.4509 | 0.5520477 | 2.950048
35.77489 | 16.9527 | 16.38307 | 13.44512 | 0.5696296 | 2.93795
35.78488 | 16.9577 | 16.36582 | 13.43934 | 0.5918752 | 2.92648
35.79488 | 16.946 | 16.34917 | 13.43357 | 0.5968307 | 2.915604
35.80488 | 16.9587 | 16.33311 | 13.42779 | 0.6255928 | 2.905319
35.81488 | 16.9372 | 16.31763 | 13.42201 | 0.6195745 | 2.895612
35.82488 | 16.9486 | 16.30271 | 13.41624 | 0.6458872 | 2.886473
35.83488 | 16.9678 | 16.28836 | 13.41047 | 0.679443 | 2.877888
35.84487 | 16.9353 | 16.27456 | 13.40471 | 0.6607375 | 2.869857
35.85487 | 16.9645 | 16.26129 | 13.39894 | 0.7032119 | 2.86235
35.86487 | 16.9632 | 16.24854 | 13.39317 | 0.7146606 | 2.855367
35.87487 | 16.9412 | 16.23631 | 13.38741 | 0.7048932 | 2.848897
35.88487 | 16.9652 | 16.22458 | 13.38165 | 0.7406184 | 2.842933
35.89487 | 16.9672 | 16.21335 | 13.37589 | 0.7538454 | 2.837465
35.90486 | 16.9566 | 16.20263 | 13.37014 | 0.7539718 | 2.83249
35.91486 | 16.9765 | 16.19237 | 13.36438 | 0.7841264 | 2.827991
35.92486 | 16.9713 | 16.18259 | 13.35863 | 0.788706 | 2.823964
35.93486 | 16.9653 | 16.17328 | 13.35288 | 0.7920167 | 2.820405
35.94486 | 16.9825 | 16.16443 | 13.34713 | 0.8180672 | 2.817303
35.95486 | 16.9923 | 16.15604 | 13.34138 | 0.8362627 | 2.814655
35.96485 | 16.9675 | 16.1481 | 13.33564 | 0.8194009 | 2.812456
35.97485 | 16.9916 | 16.1406 | 13.3299 | 0.8510047 | 2.810695
35.98485 | 16.9864 | 16.13353 | 13.32416 | 0.8528704 | 2.80937
35.99485 | 16.9924 | 16.1269 | 13.31842 | 0.8655033 | 2.808476
36.00485 | 17 | 16.12069 | 13.31268 | 0.8793079 | 2.808008
36.01485 | 17.0058 | 16.11491 | 13.30695 | 0.8908888 | 2.807962
36.02484 | 17.0102 | 16.10956 | 13.30122 | 0.9006448 | 2.808333
36.03484 | 17.0116 | 16.10461 | 13.29549 | 0.9069906 | 2.809118
36.04484 | 17.0289 | 16.10008 | 13.28976 | 0.9288242 | 2.810314
36.05484 | 17.0227 | 16.09595 | 13.28404 | 0.9267488 | 2.811916
36.06484 | 17.0365 | 16.09223 | 13.27831 | 0.9442675 | 2.813922
36.07484 | 17.0541 | 16.08892 | 13.27259 | 0.965183 | 2.816329
36.08483 | 17.0476 | 16.086 | 13.26687 | 0.9615953 | 2.819132
36.09483 | 17.0551 | 16.08349 | 13.26115 | 0.9716124 | 2.822333
36.10483 | 17.0852 | 16.08137 | 13.25544 | 1.003833 | 2.825929
36.11483 | 17.0772 | 16.07964 | 13.24972 | 0.9975594 | 2.829918
36.12483 | 17.0966 | 16.07831 | 13.24401 | 1.018293 | 2.834297
36.13483 | 17.0855 | 16.07737 | 13.2383 | 1.008134 | 2.839066
36.14482 | 17.0998 | 16.07682 | 13.2326 | 1.022985 | 2.844218
36.15482 | 17.1214 | 16.07665 | 13.22689 | 1.044747 | 2.849763
36.16482 | 17.1192 | 16.07688 | 13.22119 | 1.04232 | 2.855694
36.17482 | 17.1318 | 16.0775 | 13.21548 | 1.054304 | 2.862012
36.18482 | 17.1648 | 16.0785 | 13.20978 | 1.0863 | 2.868717
36.19481 | 17.1599 | 16.07989 | 13.20409 | 1.080009 | 2.875801
36.20481 | 17.1746 | 16.08167 | 13.19839 | 1.092928 | 2.883278
36.21481 | 17.1907 | 16.08384 | 13.1927 | 1.106858 | 2.891143
36.22481 | 17.1856 | 16.0864 | 13.18701 | 1.099197 | 2.899395
36.23481 | 17.2163 | 16.08935 | 13.18132 | 1.126946 | 2.908037
36.24481 | 17.224 | 16.0927 | 13.17563 | 1.131303 | 2.917068
36.2548 | 17.2217 | 16.09643 | 13.16995 | 1.125271 | 2.926481
36.2648 | 17.2415 | 16.10056 | 13.16426 | 1.14094 | 2.936296
36.2748 | 17.2565 | 16.10509 | 13.15858 | 1.151413 | 2.946505
36.2848 | 17.2639 | 16.11001 | 13.1529 | 1.153887 | 2.957111
36.2948 | 17.285 | 16.11534 | 13.14722 | 1.16966 | 2.968116
36.3048 | 17.287 | 16.12107 | 13.14155 | 1.16593 | 2.979523
36.31479 | 17.3021 | 16.1272 | 13.13588 | 1.174902 | 2.991318
36.32479 | 17.3274 | 16.13374 | 13.13021 | 1.193657 | 3.003535
36.33479 | 17.3334 | 16.1407 | 13.12454 | 1.192701 | 3.016162
36.34479 | 17.3436 | 16.14807 | 13.11887 | 1.195528 | 3.029202
36.35479 | 17.3761 | 16.15586 | 13.1132 | 1.220237 | 3.04266
36.36479 | 17.3854 | 16.16408 | 13.10754 | 1.221322 | 3.056538
36.37478 | 17.3974 | 16.17271 | 13.10188 | 1.224689 | 3.070827
36.38478 | 17.4231 | 16.18178 | 13.09622 | 1.241317 | 3.085559
36.39478 | 17.4196 | 16.19129 | 13.09057 | 1.228308 | 3.100725
36.40478 | 17.4505 | 16.20124 | 13.08491 | 1.249259 | 3.11633
36.41478 | 17.4667 | 16.21164 | 13.07926 | 1.255063 | 3.13238
36.42478 | 17.472 | 16.22248 | 13.07361 | 1.249516 | 3.148878
36.43477 | 17.5125 | 16.23378 | 13.06796 | 1.278723 | 3.165815
36.44477 | 17.5078 | 16.24554 | 13.06231 | 1.262257 | 3.183229
36.45477 | 17.5365 | 16.25778 | 13.05667 | 1.278721 | 3.20111
36.46477 | 17.542 | 16.27049 | 13.05103 | 1.271509 | 3.219465
36.47477 | 17.5536 | 16.28368 | 13.04538 | 1.269915 | 3.238301
36.48477 | 17.5888 | 16.29737 | 13.03974 | 1.291431 | 3.257624
36.49476 | 17.5798 | 16.31154 | 13.03411 | 1.268265 | 3.277422
36.50476 | 17.6174 | 16.32622 | 13.02848 | 1.291179 | 3.297743
36.51476 | 17.6286 | 16.34142 | 13.02284 | 1.287179 | 3.318577
36.52476 | 17.6454 | 16.35714 | 13.01721 | 1.288259 | 3.339928
36.53476 | 17.6568 | 16.37339 | 13.01158 | 1.283408 | 3.361808
36.54476 | 17.6723 | 16.39018 | 13.00596 | 1.282116 | 3.384226
36.55475 | 17.7054 | 16.40751 | 13.00034 | 1.297893 | 3.407169
36.56475 | 17.7081 | 16.42541 | 12.99472 | 1.282694 | 3.430691
36.57475 | 17.7391 | 16.44388 | 12.98909 | 1.295225 | 3.454781
36.58475 | 17.7504 | 16.46292 | 12.98348 | 1.287476 | 3.479449
36.59475 | 17.7737 | 16.48257 | 12.97786 | 1.291134 | 3.504707
36.60474 | 17.7864 | 16.50279 | 12.97225 | 1.283609 | 3.530541
36.61474 | 17.8119 | 16.52365 | 12.96664 | 1.28825 | 3.557014
36.62474 | 17.8323 | 16.54514 | 12.96103 | 1.287161 | 3.584112
36.63474 | 17.8318 | 16.56727 | 12.95542 | 1.264532 | 3.611851
36.64474 | 17.8719 | 16.59005 | 12.94981 | 1.281847 | 3.640242
36.65474 | 17.8868 | 16.61351 | 12.94421 | 1.273294 | 3.6693
36.66473 | 17.9197 | 16.63762 | 12.93861 | 1.28208 | 3.699011
36.67473 | 17.9233 | 16.66246 | 12.93301 | 1.260843 | 3.729448
36.68473 | 17.9652 | 16.68801 | 12.92741 | 1.277191 | 3.760598
36.69473 | 17.9758 | 16.71429 | 12.92181 | 1.261506 | 3.792479
36.70473 | 18.0032 | 16.74133 | 12.91622 | 1.261873 | 3.825107
36.71473 | 18.0379 | 16.76913 | 12.91063 | 1.268773 | 3.858499
36.72472 | 18.0488 | 16.79768 | 12.90504 | 1.251116 | 3.89264
36.73472 | 18.0812 | 16.82707 | 12.89946 | 1.254125 | 3.927619
36.74472 | 18.11 | 16.85729 | 12.89387 | 1.25271 | 3.96342
36.75472 | 18.1286 | 16.88835 | 12.88829 | 1.240248 | 4.000066
36.76472 | 18.1532 | 16.92028 | 12.8827 | 1.232918 | 4.037577
36.77472 | 18.1818 | 16.9531 | 12.87712 | 1.228698 | 4.075977
36.78471 | 18.2145 | 16.9868 | 12.87155 | 1.227697 | 4.11525
36.79471 | 18.241 | 17.02147 | 12.86598 | 1.219526 | 4.155497
36.80471 | 18.2618 | 17.05711 | 12.8604 | 1.20469 | 4.196707
36.81471 | 18.3017 | 17.09374 | 12.85483 | 1.207963 | 4.238905
36.82471 | 18.3213 | 17.13138 | 12.84926 | 1.189918 | 4.282119
36.83471 | 18.3528 | 17.17007 | 12.8437 | 1.182725 | 4.326379
36.8447 | 18.3911 | 17.2098 | 12.83814 | 1.181296 | 4.371669
36.8547 | 18.4141 | 17.25068 | 12.83257 | 1.163419 | 4.418108
36.8647 | 18.4524 | 17.2927 | 12.82701 | 1.159701 | 4.465687
36.8747 | 18.4603 | 17.33589 | 12.82145 | 1.124409 | 4.514439
36.8847 | 18.5087 | 17.38029 | 12.8159 | 1.128406 | 4.564398
36.8947 | 18.5247 | 17.42594 | 12.81034 | 1.098756 | 4.615603
36.90469 | 18.5772 | 17.47283 | 12.80479 | 1.104375 | 4.668032
36.91469 | 18.5931 | 17.52109 | 12.79924 | 1.072014 | 4.721843
36.92469 | 18.6346 | 17.57071 | 12.79369 | 1.063887 | 4.777019
36.93469 | 18.6675 | 17.62175 | 12.78815 | 1.045748 | 4.833604
36.94469 | 18.6972 | 17.67425 | 12.7826 | 1.022952 | 4.891645
36.95468 | 18.7487 | 17.72819 | 12.77707 | 1.020507 | 4.951126
36.96468 | 18.7777 | 17.78375 | 12.77153 | 0.9939529 | 5.012221
36.97468 | 18.792 | 17.84091 | 12.76599 | 0.9510915 | 5.074921
36.98468 | 18.8399 | 17.89973 | 12.76045 | 0.9401689 | 5.13928
36.99468 | 18.879 | 17.96027 | 12.75492 | 0.9187268 | 5.205356
37.00468 | 18.926 | 18.02259 | 12.74939 | 0.9034068 | 5.273208
37.01467 | 18.9633 | 18.08669 | 12.74386 | 0.8766109 | 5.342828
37.02467 | 18.9971 | 18.15275 | 12.73833 | 0.8443453 | 5.414421
37.03467 | 19.045 | 18.2208 | 12.73281 | 0.824204 | 5.487988
37.04467 | 19.0887 | 18.29088 | 12.72728 | 0.7978163 | 5.5636
37.05467 | 19.1368 | 18.36309 | 12.72176 | 0.7737061 | 5.641332
37.06467 | 19.1898 | 18.43751 | 12.71624 | 0.7522944 | 5.721263
37.07466 | 19.2299 | 18.51413 | 12.71073 | 0.715774 | 5.803395
37.08466 | 19.2934 | 18.59319 | 12.70522 | 0.7002083 | 5.887976
37.09466 | 19.3349 | 18.67472 | 12.6997 | 0.6601784 | 5.975019
37.10466 | 19.3934 | 18.75881 | 12.69419 | 0.6345893 | 6.064619
37.11466 | 19.4615 | 18.84556 | 12.68868 | 0.6159392 | 6.156878
37.12466 | 19.5171 | 18.93508 | 12.68318 | 0.5820213 | 6.251903
37.13465 | 19.5617 | 19.02738 | 12.67768 | 0.5343161 | 6.349708
37.14465 | 19.6409 | 19.12277 | 12.67217 | 0.5181253 | 6.450601
37.15465 | 19.7044 | 19.22129 | 12.66667 | 0.4831123 | 6.554615
37.16465 | 19.789 | 19.32305 | 12.66117 | 0.4659472 | 6.661878
37.17465 | 19.8562 | 19.42821 | 12.65568 | 0.4279921 | 6.77253
37.18465 | 19.9512 | 19.5369 | 12.65018 | 0.4143003 | 6.886716
37.19464 | 20.0092 | 19.64917 | 12.6447 | 0.3600292 | 7.004474
37.20464 | 20.1196 | 19.7654 | 12.63921 | 0.3541987 | 7.126194
37.21464 | 20.2156 | 19.88566 | 12.63372 | 0.3299442 | 7.251937
37.22464 | 20.2985 | 20.01012 | 12.62823 | 0.288384 | 7.381883
37.23464 | 20.4276 | 20.13897 | 12.62275 | 0.2886253 | 7.516225
37.24464 | 20.5264 | 20.27243 | 12.61727 | 0.2539653 | 7.655167
37.25463 | 20.6439 | 20.41057 | 12.61179 | 0.2333256 | 7.798781
37.26463 | 20.7721 | 20.55389 | 12.60632 | 0.2182079 | 7.947576
37.27463 | 20.8823 | 20.7025 | 12.60084 | 0.1798018 | 8.101657
37.28463 | 21.0451 | 20.85665 | 12.59537 | 0.1884496 | 8.261283
37.29463 | 21.1649 | 21.01662 | 12.5899 | 0.1482793 | 8.426724
37.30463 | 21.3506 | 21.1827 | 12.58443 | 0.1678986 | 8.598274
37.31462 | 21.4818 | 21.35503 | 12.57897 | 0.1267699 | 8.776064
37.32462 | 21.6785 | 21.53427 | 12.5735 | 0.1442282 | 8.96077
37.33462 | 21.8633 | 21.72061 | 12.56804 | 0.1426878 | 9.152573
37.34462 | 22.0673 | 21.91443 | 12.56258 | 0.1528742 | 9.351847
37.35462 | 22.294 | 22.11611 | 12.55712 | 0.1778889 | 9.558991
37.36461 | 22.5388 | 22.32588 | 12.55167 | 0.2129198 | 9.774211
37.37461 | 22.754 | 22.5446 | 12.54622 | 0.2093972 | 9.998388
37.38461 | 23.0221 | 22.77256 | 12.54076 | 0.2495411 | 10.2318
37.39461 | 23.2952 | 23.01027 | 12.53531 | 0.2849326 | 10.47495
37.40461 | 23.6019 | 23.25828 | 12.52987 | 0.3436164 | 10.72842
37.41461 | 23.8936 | 23.5172 | 12.52442 | 0.3764015 | 10.99278
37.4246 | 24.2581 | 23.78738 | 12.51898 | 0.4707229 | 11.2684
37.4346 | 24.5904 | 24.07002 | 12.51354 | 0.5203751 | 11.55648
37.4446 | 24.9853 | 24.36561 | 12.5081 | 0.619689 | 11.85751
37.4546 | 25.3859 | 24.67491 | 12.50266 | 0.7109873 | 12.17225
37.4646 | 25.796 | 24.99876 | 12.49723 | 0.7972363 | 12.50153
37.4746 | 26.2818 | 25.33806 | 12.4918 | 0.9437434 | 12.84626
37.48459 | 26.765 | 25.69339 | 12.48637 | 1.07161 | 13.20702
37.49459 | 27.2643 | 26.06648 | 12.48094 | 1.197817 | 13.58554
37.50459 | 27.8115 | 26.45809 | 12.47552 | 1.353407 | 13.98258
37.51459 | 28.4007 | 26.86939 | 12.47009 | 1.531308 | 14.3993
37.52459 | 28.9669 | 27.30163 | 12.46467 | 1.665267 | 14.83696
37.53459 | 29.6406 | 27.75616 | 12.45925 | 1.884437 | 15.29691
37.54458 | 30.2679 | 28.23382 | 12.45384 | 2.034079 | 15.77998
37.55458 | 31.0314 | 28.7373 | 12.44842 | 2.294104 | 16.28887
37.56458 | 31.7716 | 29.26766 | 12.44301 | 2.503942 | 16.82465
37.57458 | 32.5262 | 29.82665 | 12.4376 | 2.699548 | 17.38906
37.58458 | 33.381 | 30.41613 | 12.43219 | 2.964866 | 17.98395
37.59458 | 34.1765 | 31.03807 | 12.42678 | 3.138425 | 18.6113
37.60457 | 35.1352 | 31.69391 | 12.42138 | 3.441291 | 19.27253
37.61457 | 35.998 | 32.38713 | 12.41598 | 3.610868 | 19.97116
37.62457 | 36.9671 | 33.11946 | 12.41058 | 3.847639 | 20.70888
37.63457 | 37.939 | 33.89335 | 12.40518 | 4.045648 | 21.48817
37.64457 | 38.9279 | 34.71139 | 12.39978 | 4.216513 | 22.31161
37.65457 | 40.0272 | 35.57626 | 12.39439 | 4.450943 | 23.18187
37.66456 | 41.0452 | 36.48983 | 12.389 | 4.555366 | 24.10083
37.67456 | 42.1762 | 37.45678 | 12.38361 | 4.719425 | 25.07317
37.68456 | 43.302 | 38.47915 | 12.37822 | 4.822849 | 26.10093
37.69456 | 44.4514 | 39.55992 | 12.37284 | 4.891481 | 27.18708
37.70456 | 45.6683 | 40.70203 | 12.36745 | 4.96627 | 28.33458
37.71456 | 46.785 | 41.90835 | 12.36207 | 4.876651 | 29.54628
37.72455 | 48.0605 | 43.18033 | 12.3567 | 4.880167 | 30.82363
37.73455 | 49.2941 | 44.52297 | 12.35132 | 4.771126 | 32.17165
37.74455 | 50.4496 | 45.93721 | 12.34595 | 4.512386 | 33.59127
37.75455 | 51.7139 | 47.42472 | 12.34057 | 4.289179 | 35.08415
37.76455 | 52.9175 | 48.98654 | 12.3352 | 3.930963 | 36.65133
37.77454 | 54.1449 | 50.62122 | 12.32984 | 3.523677 | 38.29138
37.78454 | 55.3274 | 52.33111 | 12.32447 | 2.996286 | 40.00664
37.79454 | 56.507 | 54.11249 | 12.31911 | 2.394506 | 41.79338
37.80454 | 57.697 | 55.96161 | 12.31375 | 1.735389 | 43.64786
37.81454 | 58.8497 | 57.87286 | 12.30839 | 0.9768401 | 45.56447
37.82454 | 59.9509 | 59.83846 | 12.30303 | 0.1124416 | 47.53543
37.83453 | 61.1308 | 61.84621 | 12.29768 | -0.7154063 | 49.54852
37.84453 | 62.1552 | 63.88717 | 12.29233 | -1.731967 | 51.59484
37.85453 | 63.1891 | 65.94366 | 12.28698 | -2.754563 | 53.65669
37.86453 | 64.0951 | 67.99712 | 12.28163 | -3.90202 | 55.71549
37.87453 | 65.0059 | 70.02617 | 12.27628 | -5.020273 | 57.74989
37.88453 | 65.8937 | 72.007 | 12.27094 | -6.1133 | 59.73606
37.89452 | 66.6756 | 73.91198 | 12.2656 | -7.236382 | 61.64638
37.90452 | 67.4134 | 75.7178 | 12.26026 | -8.304405 | 63.45754
37.91452 | 68.0296 | 77.39516 | 12.25492 | -9.365562 | 65.14024
37.92452 | 68.6103 | 78.91734 | 12.24959 | -10.30704 | 66.66775
37.93452 | 69.1609 | 80.25944 | 12.24425 | -11.09854 | 68.01519
37.94452 | 69.553 | 81.39951 | 12.23892 | -11.84651 | 69.16059
37.95451 | 69.9616 | 82.31857 | 12.2336 | -12.35697 | 70.08497
37.96451 | 70.1629 | 83.00485 | 12.22827 | -12.84195 | 70.77657
37.97451 | 70.3504 | 83.44865 | 12.22295 | -13.09825 | 71.2257
37.98451 | 70.4879 | 83.64639 | 12.21763 | -13.15849 | 71.42877
37.99451 | 70.4192 | 83.59929 | 12.21231 | -13.18009 | 71.38698
38.00451 | 70.4481 | 83.31298 | 12.20699 | -12.86488 | 71.10599
38.0145 | 70.2416 | 82.79759 | 12.20168 | -12.55599 | 70.59591
38.0245 | 69.9325 | 82.06481 | 12.19636 | -12.13231 | 69.86845
38.0345 | 69.6979 | 81.13043 | 12.19105 | -11.43253 | 68.93938
38.0445 | 69.2517 | 80.01192 | 12.18574 | -10.76022 | 67.82618
38.0545 | 68.8199 | 78.72839 | 12.18044 | -9.908489 | 66.54795
38.0645 | 68.2518 | 77.30018 | 12.17513 | -9.04838 | 65.12505
38.07449 | 67.6525 | 75.75005 | 12.16983 | -8.097551 | 63.58022
38.08449 | 66.9524 | 74.09655 | 12.16453 | -7.144153 | 61.93202
38.09449 | 66.119 | 72.36281 | 12.15924 | -6.24381 | 60.20358
38.10449 | 65.3922 | 70.57007 | 12.15394 | -5.17787 | 58.41613
38.11449 | 64.4838 | 68.73877 | 12.14865 | -4.254973 | 56.59013
38.12449 | 63.5681 | 66.88812 | 12.14335 | -3.320025 | 54.74477
38.13448 | 62.5723 | 65.03791 | 12.13807 | -2.465612 | 52.89984
38.14448 | 61.5203 | 63.1997 | 12.13278 | -1.679396 | 51.06691
38.15448 | 60.5391 | 61.38944 | 12.1275 | -0.8503415 | 49.26194
38.16448 | 59.4548 | 59.61892 | 12.12222 | -0.1641217 | 47.49671
38.17448 | 58.3911 | 57.89783 | 12.11693 | 0.4932704 | 45.78089
38.18447 | 57.2443 | 56.23565 | 12.11166 | 1.008654 | 44.12398
38.19447 | 56.0586 | 54.63464 | 12.10639 | 1.423957 | 42.52826
38.20447 | 54.9706 | 53.10087 | 12.10111 | 1.869728 | 40.99976
38.21447 | 53.7512 | 51.63708 | 12.09584 | 2.11412 | 39.54124
38.22447 | 52.6086 | 50.24478 | 12.09057 | 2.363815 | 38.15421
38.23447 | 51.4888 | 48.92444 | 12.0853 | 2.564357 | 36.83914
38.24446 | 50.287 | 47.67682 | 12.08004 | 2.610177 | 35.59678
38.25446 | 49.1784 | 46.49844 | 12.07478 | 2.679957 | 34.42366
38.26446 | 47.9655 | 45.38893 | 12.06952 | 2.576575 | 33.3194
38.27446 | 46.9697 | 44.34629 | 12.06426 | 2.623409 | 32.28203
38.28446 | 45.8274 | 43.3682 | 12.05901 | 2.459203 | 31.30919
38.29446 | 44.7724 | 42.45222 | 12.05375 | 2.320178 | 30.39847
38.30445 | 43.7035 | 41.59652 | 12.04851 | 2.106979 | 29.54801
38.31445 | 42.6569 | 40.79683 | 12.04326 | 1.860066 | 28.75358
38.32445 | 41.7391 | 40.05135 | 12.03801 | 1.687747 | 28.01334
38.33445 | 40.755 | 39.35747 | 12.03277 | 1.397534 | 27.3247
38.34445 | 39.8591 | 38.71262 | 12.02752 | 1.146479 | 26.6851
38.35445 | 38.9659 | 38.11435 | 12.02228 | 0.8515504 | 26.09207
38.36444 | 38.108 | 37.5608 | 12.01705 | 0.5471982 | 25.54375
38.37444 | 37.3077 | 37.04864 | 12.01182 | 0.2590598 | 25.03682
38.38444 | 36.5724 | 36.57628 | 12.00658 | -0.003878597 | 24.5697
38.39444 | 35.7968 | 36.14169 | 12.00135 | -0.3448928 | 24.14034
38.40444 | 35.1307 | 35.74298 | 11.99612 | -0.6122809 | 23.74686
38.41444 | 34.4532 | 35.37835 | 11.9909 | -0.9251519 | 23.38746
38.42443 | 33.8546 | 35.04645 | 11.98568 | -1.191849 | 23.06077
38.43443 | 33.3037 | 34.74507 | 11.98045 | -1.441368 | 22.76461
38.44443 | 32.6977 | 34.47311 | 11.97523 | -1.775409 | 22.49787
38.45443 | 32.2413 | 34.22923 | 11.97002 | -1.987934 | 22.25922
38.46443 | 31.719 | 34.01221 | 11.9648 | -2.293209 | 22.04741
38.47443 | 31.2719 | 33.8209 | 11.95959 | -2.548998 | 21.86131
38.48442 | 30.8913 | 33.65441 | 11.95438 | -2.763112 | 21.70003
38.49442 | 30.5056 | 33.51147 | 11.94917 | -3.005873 | 21.5623
38.50442 | 30.2041 | 33.39139 | 11.94397 | -3.187288 | 21.44742
38.51442 | 29.8323 | 33.29337 | 11.93876 | -3.461072 | 21.35461
38.52442 | 29.6139 | 33.21671 | 11.93356 | -3.602812 | 21.28315
38.53442 | 29.3193 | 33.16078 | 11.92836 | -3.841476 | 21.23241
38.54441 | 29.1059 | 33.12502 | 11.92317 | -4.019121 | 21.20185
38.55441 | 28.9196 | 33.10888 | 11.91798 | -4.18928 | 21.1909
38.56441 | 28.7303 | 33.11194 | 11.91278 | -4.381638 | 21.19915
38.57441 | 28.6036 | 33.13387 | 11.90759 | -4.530265 | 21.22627
38.58441 | 28.4613 | 33.17435 | 11.9024 | -4.713046 | 21.27194
38.5944 | 28.4088 | 33.23299 | 11.89722 | -4.824186 | 21.33576
38.6044 | 28.3091 | 33.30976 | 11.89204 | -5.000664 | 21.41772
38.6144 | 28.2646 | 33.40446 | 11.88686 | -5.139855 | 21.5176
38.6244 | 28.2278 | 33.51696 | 11.88168 | -5.289158 | 21.63528
38.6344 | 28.2377 | 33.64722 | 11.8765 | -5.409524 | 21.77072
38.6444 | 28.2299 | 33.79525 | 11.87133 | -5.565346 | 21.92392
38.65439 | 28.2763 | 33.9609 | 11.86616 | -5.684602 | 22.09474
38.66439 | 28.3203 | 34.14461 | 11.86099 | -5.824307 | 22.28361
38.67439 | 28.4111 | 34.34635 | 11.85583 | -5.935254 | 22.49053
38.68439 | 28.506 | 34.56633 | 11.85066 | -6.060329 | 22.71567
38.69439 | 28.6207 | 34.80477 | 11.8455 | -6.184069 | 22.95927
38.70439 | 28.7735 | 35.06196 | 11.84034 | -6.288459 | 23.22162
38.71438 | 28.9319 | 35.33794 | 11.83518 | -6.406042 | 23.50276
38.72438 | 29.1237 | 35.63367 | 11.83003 | -6.509966 | 23.80364
38.73438 | 29.3535 | 35.94929 | 11.82487 | -6.595793 | 24.12442
38.74438 | 29.5465 | 36.28532 | 11.81972 | -6.738825 | 24.4656
38.75438 | 29.811 | 36.64228 | 11.81457 | -6.831279 | 24.82771
38.76438 | 30.0855 | 37.02074 | 11.80943 | -6.935243 | 25.21132
38.77437 | 30.4033 | 37.42104 | 11.80429 | -7.01774 | 25.61675
38.78437 | 30.7019 | 37.84459 | 11.79915 | -7.142694 | 26.04545
38.79437 | 31.0991 | 38.29184 | 11.79401 | -7.192739 | 26.49783
38.80437 | 31.4552 | 38.76362 | 11.78887 | -7.308424 | 26.97476
38.81437 | 31.8808 | 39.26087 | 11.78373 | -7.380067 | 27.47713
38.82437 | 32.3536 | 39.78457 | 11.7786 | -7.430965 | 28.00597
38.83436 | 32.7852 | 40.33524 | 11.77347 | -7.550041 | 28.56177
38.84436 | 33.3792 | 40.91513 | 11.76835 | -7.535927 | 29.14678
38.85436 | 33.9058 | 41.52495 | 11.76322 | -7.619146 | 29.76173
38.86436 | 34.5059 | 42.16604 | 11.7581 | -7.660137 | 30.40794
38.87436 | 35.2026 | 42.83984 | 11.75298 | -7.637241 | 31.08687
38.88436 | 35.8409 | 43.54791 | 11.74786 | -7.707008 | 31.80005
38.89435 | 36.6932 | 44.29107 | 11.74274 | -7.597872 | 32.54833
38.90435 | 37.4626 | 45.07272 | 11.73763 | -7.610118 | 33.33509
38.91435 | 38.3503 | 45.89397 | 11.73252 | -7.543671 | 34.16145
38.92435 | 39.2999 | 46.75688 | 11.72741 | -7.456977 | 35.02947
38.93435 | 40.2744 | 47.66359 | 11.7223 | -7.389195 | 35.94129
38.94434 | 41.3546 | 48.61558 | 11.7172 | -7.260977 | 36.89837
38.95434 | 42.5739 | 49.61716 | 11.7121 | -7.043259 | 37.90506
38.96434 | 43.716 | 50.67013 | 11.707 | -6.954129 | 38.96313
38.97434 | 45.126 | 51.77734 | 11.7019 | -6.651343 | 40.07544
38.98434 | 46.4805 | 52.94188 | 11.69681 | -6.461379 | 41.24507
38.99434 | 48.0417 | 54.16701 | 11.69171 | -6.125313 | 42.4753
39.00433 | 49.6527 | 55.45495 | 11.68663 | -5.802245 | 43.76832
39.01433 | 51.4062 | 56.81193 | 11.68154 | -5.405726 | 45.13039
39.02433 | 53.1961 | 58.24071 | 11.67645 | -5.044606 | 46.56425
39.03433 | 55.1735 | 59.74552 | 11.67137 | -4.572017 | 48.07415
39.04433 | 57.3332 | 61.33086 | 11.66629 | -3.997662 | 49.66458
39.05433 | 59.5176 | 63.00152 | 11.66121 | -3.48392 | 51.34031
39.06432 | 61.8823 | 64.76079 | 11.65614 | -2.878494 | 53.10466
39.07432 | 64.5489 | 66.61749 | 11.65106 | -2.068591 | 54.96643
39.08432 | 67.0113 | 68.5756 | 11.64599 | -1.564297 | 56.92961
39.09432 | 69.9467 | 70.64108 | 11.64092 | -0.6943797 | 59.00016
39.10432 | 72.8774 | 72.82021 | 11.63585 | 0.05718986 | 61.18436
39.11432 | 75.977 | 75.11954 | 11.63079 | 0.85746 | 63.48875
39.12431 | 79.254 | 77.54347 | 11.62573 | 1.710532 | 65.91774
39.13431 | 82.6956 | 80.1038 | 11.62067 | 2.591796 | 68.48313
39.14431 | 86.309 | 82.80552 | 11.61561 | 3.503477 | 71.18991
39.15431 | 90.0902 | 85.65605 | 11.61056 | 4.434149 | 74.0455
39.16431 | 94.1762 | 88.66292 | 11.6055 | 5.513275 | 77.05742
39.17431 | 98.0614 | 91.83366 | 11.60045 | 6.227741 | 80.23321
39.1843 | 102.3937 | 95.17194 | 11.59541 | 7.221758 | 83.57653
39.1943 | 106.9185 | 98.69212 | 11.59036 | 8.226375 | 87.10176
39.2043 | 111.382 | 102.3974 | 11.58532 | 8.984616 | 90.81207
39.2143 | 116.2103 | 106.2938 | 11.58028 | 9.916524 | 94.7135
39.2243 | 120.9733 | 110.3864 | 11.57524 | 10.58687 | 98.81119
39.2343 | 126.1486 | 114.6794 | 11.5702 | 11.46923 | 103.1092
39.24429 | 131.2782 | 119.1706 | 11.56517 | 12.1076 | 107.6054
39.25429 | 136.6237 | 123.8696 | 11.56014 | 12.75414 | 112.3094
39.26429 | 141.8836 | 128.7704 | 11.55511 | 13.11315 | 117.2153
39.27429 | 147.1144 | 133.8692 | 11.55008 | 13.24522 | 122.3191
39.28429 | 152.7886 | 139.1588 | 11.54506 | 13.62984 | 127.6137
39.29429 | 158.3759 | 144.629 | 11.54004 | 13.74688 | 133.089
39.30428 | 163.7872 | 150.2608 | 11.53502 | 13.52644 | 138.7257
39.31428 | 169.6161 | 156.0479 | 11.53001 | 13.56823 | 144.5179
39.32428 | 175.0464 | 161.9643 | 11.52499 | 13.08213 | 150.4393
39.33428 | 180.7211 | 167.9861 | 11.51998 | 12.73501 | 156.4661
39.34428 | 186.3448 | 174.0866 | 11.51497 | 12.25822 | 162.5716
39.35427 | 191.6615 | 180.2304 | 11.50997 | 11.43106 | 168.7205
39.36427 | 196.9575 | 186.3995 | 11.50496 | 10.55801 | 174.8945
39.37427 | 202.2901 | 192.5561 | 11.49996 | 9.73396 | 181.0562
39.38427 | 207.4667 | 198.669 | 11.49496 | 8.797729 | 187.174
39.39427 | 212.3929 | 204.7071 | 11.48996 | 7.685759 | 193.2172
39.40427 | 217.1866 | 210.6409 | 11.48496 | 6.545691 | 199.1559
39.41426 | 222.0785 | 216.436 | 11.47997 | 5.642471 | 204.9561
39.42426 | 226.2496 | 222.0762 | 11.47498 | 4.173431 | 210.6012
39.43426 | 230.3733 | 227.5282 | 11.46999 | 2.845064 | 216.0582
39.44426 | 234.0723 | 232.7644 | 11.46501 | 1.307921 | 221.2994
39.45426 | 237.5337 | 237.7554 | 11.46002 | -0.2216616 | 226.2953
39.46426 | 240.9462 | 242.4697 | 11.45504 | -1.523532 | 231.0147
39.47425 | 243.7155 | 246.868 | 11.45007 | -3.152548 | 235.418
39.48425 | 246.6458 | 250.9232 | 11.44509 | -4.277418 | 239.4781
39.49425 | 248.4553 | 254.5893 | 11.44012 | -6.134017 | 243.1492
39.50425 | 250.5336 | 257.8236 | 11.43515 | -7.290026 | 246.3885
39.51425 | 252.2223 | 260.5826 | 11.43018 | -8.360271 | 249.1524
39.52425 | 253.188 | 262.8234 | 11.42521 | -9.635394 | 251.3982
39.53424 | 253.9936 | 264.5044 | 11.42025 | -10.51078 | 253.0841
39.54424 | 254.0034 | 265.5949 | 11.41529 | -11.59152 | 254.1796
39.55424 | 254.1853 | 266.0646 | 11.41033 | -11.87933 | 254.6543
39.56424 | 253.637 | 265.8942 | 11.40537 | -12.2572 | 254.4888
39.57424 | 252.9942 | 265.0739 | 11.40042 | -12.07971 | 253.6735
39.58424 | 251.6143 | 263.6043 | 11.39547 | -11.99003 | 252.2089
39.59423 | 250.1967 | 261.4985 | 11.39052 | -11.30177 | 250.1079
39.60423 | 248.0604 | 258.7722 | 11.38557 | -10.71176 | 247.3866
39.61423 | 245.9282 | 255.4555 | 11.38063 | -9.527337 | 244.0749
39.62423 | 242.8669 | 251.5839 | 11.37569 | -8.71697 | 240.2082
39.63423 | 239.9232 | 247.1981 | 11.37075 | -7.274888 | 235.8273
39.64423 | 236.5512 | 242.3435 | 11.36581 | -5.79226 | 230.9777
39.65422 | 232.7855 | 237.0739 | 11.36088 | -4.288374 | 225.713
39.66422 | 229.0404 | 231.4298 | 11.35595 | -2.389396 | 220.0738
39.67422 | 224.8373 | 225.4686 | 11.35102 | -0.6313188 | 214.1176
39.68422 | 220.4743 | 219.2437 | 11.34609 | 1.230554 | 207.8977
39.69422 | 215.7287 | 212.8088 | 11.34116 | 2.919896 | 201.4676
39.70422 | 210.7812 | 206.217 | 11.33624 | 4.564181 | 194.8808
39.71421 | 205.7857 | 199.5271 | 11.33132 | 6.258626 | 188.1957
39.72421 | 200.4579 | 192.7759 | 11.32641 | 7.681971 | 181.4495
39.73421 | 195.3112 | 186.0174 | 11.32149 | 9.293798 | 174.6959
39.74421 | 189.671 | 179.2954 | 11.31658 | 10.37565 | 167.9788
39.75421 | 184.3839 | 172.6494 | 11.31167 | 11.73448 | 161.3377
39.7642 | 178.7597 | 166.1212 | 11.30676 | 12.63855 | 154.8144
39.7742 | 173.0536 | 159.7276 | 11.30186 | 13.32601 | 148.4257
39.7842 | 167.4448 | 153.5006 | 11.29696 | 13.94425 | 142.2036
39.7942 | 161.6971 | 147.4603 | 11.29205 | 14.23681 | 136.1682
39.8042 | 156.1512 | 141.6225 | 11.28716 | 14.52872 | 130.3353
39.8142 | 150.462 | 135.9984 | 11.28226 | 14.46359 | 124.7162
39.82419 | 144.9461 | 130.6007 | 11.27737 | 14.34538 | 119.3233
39.83419 | 139.5919 | 125.4229 | 11.27248 | 14.16904 | 114.1504
39.84419 | 134.3543 | 120.4714 | 11.26759 | 13.88294 | 109.2038
39.85419 | 128.9193 | 115.7449 | 11.26271 | 13.17442 | 104.4822
39.86419 | 123.9736 | 111.2401 | 11.25782 | 12.73352 | 99.98226
39.87419 | 118.7683 | 106.952 | 11.25294 | 11.81626 | 95.6991
39.88418 | 114.0179 | 102.8785 | 11.24807 | 11.13942 | 91.63041
39.89418 | 109.3814 | 99.00434 | 11.24319 | 10.37706 | 87.76115
39.90418 | 104.588 | 95.32597 | 11.23832 | 9.26203 | 84.08765
39.91418 | 100.4133 | 91.83521 | 11.23345 | 8.578091 | 80.60176
39.92418 | 96.0035 | 88.52366 | 11.22858 | 7.479839 | 77.29508
39.93418 | 92.1506 | 85.38285 | 11.22371 | 6.767753 | 74.15913
39.94417 | 88.0653 | 82.40718 | 11.21886 | 5.658116 | 71.18833
39.95417 | 84.2963 | 79.58242 | 11.214 | 4.713875 | 68.36843
39.96417 | 80.8643 | 76.90348 | 11.20914 | 3.960821 | 65.69434
39.97417 | 77.2903 | 74.36246 | 11.20428 | 2.927839 | 63.15818
39.98417 | 74.1968 | 71.95176 | 11.19943 | 2.245039 | 60.75233
39.99417 | 71.105 | 69.6641 | 11.19458 | 1.440897 | 58.46953
40.00416 | 68.1676 | 67.49461 | 11.18973 | 0.6729948 | 56.30487
40.01416 | 65.5545 | 65.43238 | 11.18489 | 0.1221194 | 54.24749
40.02416 | 62.8243 | 63.47334 | 11.18004 | -0.6490364 | 52.29329
40.03416 | 60.5389 | 61.61152 | 11.1752 | -1.072622 | 50.43632
40.04416 | 58.1621 | 59.84131 | 11.17036 | -1.679209 | 48.67094
40.05416 | 56.0142 | 58.15739 | 11.16553 | -2.143194 | 46.99187
40.06415 | 54.1086 | 56.5563 | 11.1607 | -2.447704 | 45.3956
40.07415 | 52.2156 | 55.03021 | 11.15587 | -2.814609 | 43.87434
40.08415 | 50.4752 | 53.5763 | 11.15104 | -3.101099 | 42.42526
40.09415 | 48.8683 | 52.19042 | 11.14621 | -3.322116 | 41.0442
40.10415 | 47.2653 | 50.86866 | 11.14139 | -3.603365 | 39.72727
40.11415 | 45.969 | 49.60738 | 11.13657 | -3.638384 | 38.47081
40.12414 | 44.5723 | 48.40453 | 11.13176 | -3.83223 | 37.27277
40.13414 | 43.4312 | 47.25407 | 11.12694 | -3.822866 | 36.12713
40.14414 | 42.2607 | 46.15442 | 11.12213 | -3.893722 | 35.03229
40.15414 | 41.2239 | 45.10277 | 11.11732 | -3.878873 | 33.98546
40.16414 | 40.331 | 44.09647 | 11.11251 | -3.765475 | 32.98397
40.17413 | 39.3801 | 43.13396 | 11.10771 | -3.753863 | 32.02626
40.18413 | 38.6431 | 42.21104 | 11.1029 | -3.567938 | 31.10813
40.19413 | 37.8226 | 41.32647 | 11.0981 | -3.503875 | 30.22837
40.20413 | 37.2004 | 40.47824 | 11.09331 | -3.277836 | 29.38493
40.21413 | 36.5556 | 39.6644 | 11.08851 | -3.1088 | 28.57589
40.22413 | 35.9887 | 38.88318 | 11.08372 | -2.894477 | 27.79946
40.23412 | 35.5284 | 38.13359 | 11.07893 | -2.605188 | 27.05466
40.24412 | 35.0075 | 37.41259 | 11.07414 | -2.40509 | 26.33845
40.25412 | 34.605 | 36.71944 | 11.06936 | -2.114444 | 25.65009
40.26412 | 34.2154 | 36.05275 | 11.06457 | -1.837351 | 24.98818
40.27412 | 33.8348 | 35.4112 | 11.05979 | -1.576401 | 24.35141
40.28412 | 33.5367 | 34.79356 | 11.05502 | -1.256856 | 23.73854
40.29411 | 33.2191 | 34.19923 | 11.05025 | -0.9801253 | 23.14898
40.30411 | 33.0279 | 33.62595 | 11.04547 | -0.5980521 | 22.58048
40.31411 | 32.7231 | 33.0733 | 11.0407 | -0.3502004 | 22.0326
40.32411 | 32.4853 | 32.5403 | 11.03594 | -0.05499743 | 21.50436
40.33411 | 32.3195 | 32.02603 | 11.03117 | 0.2934685 | 20.99486
40.34411 | 32.1133 | 31.52964 | 11.02641 | 0.5836643 | 20.50323
40.3541 | 31.9403 | 31.05077 | 11.02165 | 0.8895296 | 20.02912
40.3641 | 31.8191 | 30.5877 | 11.0169 | 1.2314 | 19.5708
40.3741 | 31.6521 | 30.14019 | 11.01214 | 1.511909 | 19.12805
40.3841 | 31.5801 | 29.70755 | 11.00739 | 1.872547 | 18.70016
40.3941 | 31.3825 | 29.28912 | 11.00264 | 2.093375 | 18.28649
40.4041 | 31.3298 | 28.88431 | 10.99789 | 2.445486 | 17.88642
40.41409 | 31.1855 | 28.49291 | 10.99315 | 2.692586 | 17.49976
40.42409 | 31.0588 | 28.11358 | 10.98841 | 2.945217 | 17.12517
40.43409 | 30.977 | 27.7462 | 10.98367 | 3.230803 | 16.76253
40.44409 | 30.8541 | 27.39026 | 10.97893 | 3.46384 | 16.41133
40.45409 | 30.8031 | 27.0453 | 10.9742 | 3.7578 | 16.0711
40.46409 | 30.6402 | 26.71087 | 10.96947 | 3.929333 | 15.7414
40.47408 | 30.5665 | 26.38685 | 10.96474 | 4.179648 | 15.42211
40.48408 | 30.4363 | 26.07221 | 10.96002 | 4.364087 | 15.1122
40.49408 | 30.3229 | 25.76689 | 10.95529 | 4.556012 | 14.8116
40.50408 | 30.2057 | 25.47051 | 10.95057 | 4.73519 | 14.51994
40.51408 | 30.0995 | 25.18273 | 10.94585 | 4.916767 | 14.23688
40.52407 | 29.9712 | 24.9035 | 10.94114 | 5.067701 | 13.96236
40.53407 | 29.838 | 24.63193 | 10.93643 | 5.206068 | 13.69551
40.54407 | 29.6902 | 24.36802 | 10.93172 | 5.322184 | 13.4363
40.55407 | 29.5667 | 24.11146 | 10.92701 | 5.455237 | 13.18446
40.56407 | 29.4124 | 23.862 | 10.9223 | 5.5504 | 12.9397
40.57407 | 29.2287 | 23.61936 | 10.9176 | 5.609342 | 12.70176
40.58406 | 29.0927 | 23.38353 | 10.9129 | 5.709168 | 12.47063
40.59406 | 28.8768 | 23.15381 | 10.9082 | 5.722994 | 12.2456
40.60406 | 28.7337 | 22.93019 | 10.90351 | 5.803509 | 12.02668
40.61406 | 28.5199 | 22.71247 | 10.89881 | 5.80743 | 11.81365
40.62406 | 28.3283 | 22.50043 | 10.89412 | 5.827865 | 11.60631
40.63406 | 28.1312 | 22.29388 | 10.88944 | 5.837316 | 11.40445
40.64405 | 27.8998 | 22.09282 | 10.88476 | 5.806976 | 11.20807
40.65405 | 27.6744 | 21.89668 | 10.88007 | 5.777724 | 11.0166
40.66405 | 27.4304 | 21.70547 | 10.87539 | 5.724932 | 10.83007
40.67405 | 27.2342 | 21.51903 | 10.87072 | 5.71517 | 10.64831
40.68405 | 26.9766 | 21.3372 | 10.86604 | 5.639398 | 10.47116
40.69405 | 26.735 | 21.15983 | 10.86137 | 5.57517 | 10.29846
40.70404 | 26.4868 | 20.98695 | 10.8567 | 5.499847 | 10.13025
40.71404 | 26.1932 | 20.81806 | 10.85204 | 5.375136 | 9.966027
40.72404 | 26.0048 | 20.6532 | 10.84737 | 5.351603 | 9.805824
40.73404 | 25.7196 | 20.49223 | 10.84271 | 5.22737 | 9.649519
40.74404 | 25.4543 | 20.33504 | 10.83805 | 5.119259 | 9.496988
40.75404 | 25.1858 | 20.18151 | 10.8334 | 5.004294 | 9.34811
40.76403 | 24.9004 | 20.03166 | 10.82875 | 4.868741 | 9.202913
40.77403 | 24.6413 | 19.88509 | 10.8241 | 4.756207 | 9.060998
40.78403 | 24.3591 | 19.74185 | 10.81945 | 4.617249 | 8.922404
40.79403 | 24.0901 | 19.60183 | 10.8148 | 4.48827 | 8.787029
40.80403 | 23.8528 | 19.46493 | 10.81016 | 4.38787 | 8.654773
40.81403 | 23.53 | 19.33106 | 10.80552 | 4.198941 | 8.525543
40.82402 | 23.2667 | 19.20025 | 10.80088 | 4.066449 | 8.399368
40.83402 | 23.0238 | 19.07216 | 10.79625 | 3.951639 | 8.275914
40.84402 | 22.7433 | 18.94684 | 10.79161 | 3.796464 | 8.155221
40.85402 | 22.5019 | 18.82419 | 10.78698 | 3.677709 | 8.037207
40.86402 | 22.2431 | 18.70415 | 10.78236 | 3.538949 | 7.921795
40.87402 | 21.9905 | 18.58664 | 10.77773 | 3.403861 | 7.808908
40.88401 | 21.7327 | 18.47169 | 10.77311 | 3.261007 | 7.69858
40.89401 | 21.4646 | 18.35902 | 10.76849 | 3.105581 | 7.590525
40.90401 | 21.2639 | 18.24866 | 10.76388 | 3.015239 | 7.484784
40.91401 | 20.9817 | 18.14055 | 10.75926 | 2.841146 | 7.381292
40.92401 | 20.7899 | 18.03464 | 10.75465 | 2.755263 | 7.279986
40.934 | 20.5429 | 17.93095 | 10.75005 | 2.611953 | 7.180901
40.944 | 20.317 | 17.82922 | 10.74544 | 2.487778 | 7.083783
40.954 | 20.0972 | 17.72951 | 10.74084 | 2.367691 | 6.988674
40.964 | 19.88 | 17.63175 | 10.73623 | 2.248247 | 6.895519
40.974 | 19.6811 | 17.5359 | 10.73164 | 2.145198 | 6.804267
40.984 | 19.4641 | 17.4419 | 10.72704 | 2.022197 | 6.714863
40.99399 | 19.2571 | 17.3498 | 10.72245 | 1.907304 | 6.627346
41.00399 | 19.0649 | 17.25935 | 10.71786 | 1.805546 | 6.541493
41.01399 | 18.8692 | 17.17062 | 10.71327 | 1.69858 | 6.457348
41.02399 | 18.7139 | 17.08355 | 10.70869 | 1.630349 | 6.374864
41.03399 | 18.5068 | 16.9981 | 10.7041 | 1.508697 | 6.293999
41.04399 | 18.344 | 16.91423 | 10.69952 | 1.429766 | 6.21471
41.05398 | 18.1736 | 16.83198 | 10.69495 | 1.341617 | 6.137032
41.06398 | 17.9892 | 16.75115 | 10.69038 | 1.238049 | 6.060775
41.07398 | 17.8563 | 16.67178 | 10.6858 | 1.18452 | 5.985976
41.08398 | 17.6845 | 16.59383 | 10.68123 | 1.090666 | 5.912599
41.09398 | 17.5394 | 16.51728 | 10.67667 | 1.022123 | 5.840609
41.10398 | 17.401 | 16.44208 | 10.6721 | 0.9589247 | 5.769971
41.11397 | 17.2283 | 16.36827 | 10.66755 | 0.8600342 | 5.700719
41.12397 | 17.1349 | 16.29567 | 10.66299 | 0.8392273 | 5.632684
41.13397 | 16.9612 | 16.22434 | 10.65843 | 0.736863 | 5.565905
41.14397 | 16.8778 | 16.15423 | 10.65388 | 0.7235714 | 5.50035
41.15397 | 16.7214 | 16.08532 | 10.64933 | 0.6360824 | 5.435989
41.16397 | 16.604 | 16.01758 | 10.64478 | 0.586424 | 5.372796
41.17396 | 16.4921 | 15.95104 | 10.64024 | 0.5410601 | 5.310801
41.18396 | 16.3825 | 15.88555 | 10.6357 | 0.4969467 | 5.249857
41.19396 | 16.2894 | 15.82115 | 10.63116 | 0.4682454 | 5.189998
41.20396 | 16.1889 | 15.75782 | 10.62662 | 0.4310811 | 5.1312
41.21396 | 16.0757 | 15.69552 | 10.62208 | 0.3801776 | 5.073438
41.22396 | 15.99 | 15.63424 | 10.61755 | 0.3557598 | 5.016688
41.23395 | 15.8844 | 15.57401 | 10.61303 | 0.3103914 | 4.960981
41.24395 | 15.8132 | 15.51469 | 10.6085 | 0.2985135 | 4.906186
41.25395 | 15.7411 | 15.45631 | 10.60398 | 0.2847882 | 4.852335
41.26395 | 15.6407 | 15.39886 | 10.59946 | 0.2418366 | 4.799408
41.27395 | 15.5707 | 15.34232 | 10.59494 | 0.2283795 | 4.747383
41.28395 | 15.4716 | 15.28666 | 10.59042 | 0.1849363 | 4.696242
41.29394 | 15.418 | 15.23193 | 10.58591 | 0.1860742 | 4.646013
41.30394 | 15.3464 | 15.17798 | 10.5814 | 0.1684181 | 4.59658
41.31394 | 15.2872 | 15.12487 | 10.57689 | 0.1623327 | 4.547973
41.32394 | 15.2202 | 15.07256 | 10.57239 | 0.1476364 | 4.500175
41.33394 | 15.1361 | 15.02105 | 10.56789 | 0.1150458 | 4.453168
41.34393 | 15.0992 | 14.97038 | 10.56339 | 0.1288248 | 4.406984
41.35393 | 15.016 | 14.9204 | 10.55889 | 0.09559641 | 4.361509
41.36393 | 14.9751 | 14.87118 | 10.5544 | 0.1039229 | 4.316777
41.37393 | 14.9272 | 14.82268 | 10.54991 | 0.1045198 | 4.272772
41.38393 | 14.857 | 14.7749 | 10.54542 | 0.08210155 | 4.229479
41.39393 | 14.8148 | 14.72782 | 10.54093 | 0.08698372 | 4.186883
41.40392 | 14.7562 | 14.68147 | 10.53645 | 0.07473423 | 4.145012
41.41392 | 14.7048 | 14.63574 | 10.53197 | 0.06905849 | 4.103768
41.42392 | 14.6584 | 14.59068 | 10.5275 | 0.06772336 | 4.063182
41.43392 | 14.5799 | 14.54626 | 10.52302 | 0.03364272 | 4.023238
41.44392 | 14.5888 | 14.50247 | 10.51855 | 0.08632865 | 3.983924
41.45392 | 14.4988 | 14.45931 | 10.51408 | 0.03949358 | 3.945229
41.46391 | 14.4785 | 14.41679 | 10.50961 | 0.06170689 | 3.907179
41.47391 | 14.4261 | 14.37483 | 10.50515 | 0.05126595 | 3.869684
41.48391 | 14.3692 | 14.33346 | 10.50069 | 0.03573889 | 3.832773
41.49391 | 14.3304 | 14.29266 | 10.49623 | 0.03773669 | 3.796435
41.50391 | 14.3147 | 14.25243 | 10.49177 | 0.06226996 | 3.760658
41.51391 | 14.2724 | 14.21275 | 10.48732 | 0.05964895 | 3.725433
41.5239 | 14.229 | 14.17365 | 10.48287 | 0.05534545 | 3.690783
41.5339 | 14.1809 | 14.13505 | 10.47842 | 0.04584598 | 3.65663
41.5439 | 14.1477 | 14.09698 | 10.47398 | 0.05072155 | 3.623
41.5539 | 14.1084 | 14.05942 | 10.46954 | 0.04898126 | 3.589884
41.5639 | 14.1074 | 14.02237 | 10.4651 | 0.08503404 | 3.557271
41.5739 | 14.0502 | 13.98581 | 10.46066 | 0.06438824 | 3.525154
41.58389 | 14.0148 | 13.94978 | 10.45623 | 0.06501735 | 3.493555
41.59389 | 13.983 | 13.9142 | 10.4518 | 0.0688 | 3.462404
41.60389 | 13.9325 | 13.87909 | 10.44737 | 0.05340818 | 3.431725
41.61389 | 13.9431 | 13.84445 | 10.44294 | 0.09864995 | 3.40151
41.62389 | 13.9099 | 13.81027 | 10.43852 | 0.09963212 | 3.371752
41.63389 | 13.8607 | 13.77654 | 10.4341 | 0.08416233 | 3.342442
41.64388 | 13.8314 | 13.7433 | 10.42968 | 0.08810422 | 3.313614
41.65388 | 13.7938 | 13.71045 | 10.42527 | 0.08334991 | 3.285184
41.66388 | 13.7606 | 13.67804 | 10.42085 | 0.08256294 | 3.257184
41.67388 | 13.7658 | 13.64605 | 10.41644 | 0.1197489 | 3.229608
41.68388 | 13.7163 | 13.61449 | 10.41204 | 0.1018139 | 3.20245
41.69388 | 13.6986 | 13.58334 | 10.40763 | 0.1152633 | 3.175706
41.70387 | 13.6402 | 13.55263 | 10.40323 | 0.08757228 | 3.149394
41.71387 | 13.6418 | 13.52229 | 10.39883 | 0.1195064 | 3.123459
41.72387 | 13.6063 | 13.49236 | 10.39444 | 0.1139394 | 3.097922
41.73387 | 13.5884 | 13.46282 | 10.39004 | 0.1255765 | 3.072779
41.74387 | 13.5652 | 13.43368 | 10.38565 | 0.1315213 | 3.048025
41.75386 | 13.5196 | 13.40495 | 10.38127 | 0.1146505 | 3.02368
41.76386 | 13.4976 | 13.37658 | 10.37688 | 0.1210227 | 2.999693
41.77386 | 13.4866 | 13.34859 | 10.3725 | 0.1380139 | 2.976084
41.78386 | 13.4569 | 13.32097 | 10.36812 | 0.1359267 | 2.952851
41.79386 | 13.4415 | 13.29374 | 10.36375 | 0.1477641 | 2.929991
41.80386 | 13.3934 | 13.26687 | 10.35937 | 0.1265284 | 2.907501
41.81385 | 13.3839 | 13.2404 | 10.355 | 0.1434967 | 2.8854
41.82385 | 13.345 | 13.21428 | 10.35063 | 0.1307213 | 2.863644
41.83385 | 13.3371 | 13.18852 | 10.34627 | 0.1485781 | 2.842253
41.84385 | 13.3036 | 13.16313 | 10.34191 | 0.1404686 | 2.821226
41.85385 | 13.2755 | 13.13811 | 10.33754 | 0.1373932 | 2.800562
41.86385 | 13.263 | 13.11345 | 10.33319 | 0.1495523 | 2.780261
41.87384 | 13.2197 | 13.08918 | 10.32884 | 0.1305225 | 2.760341
41.88384 | 13.2185 | 13.06525 | 10.32448 | 0.153251 | 2.740765
41.89384 | 13.179 | 13.04169 | 10.32013 | 0.1373131 | 2.721553
41.90384 | 13.1456 | 13.01849 | 10.31579 | 0.1271078 | 2.702705
41.91384 | 13.1708 | 12.99567 | 10.31144 | 0.1751332 | 2.684223
41.92384 | 13.1105 | 12.97321 | 10.3071 | 0.137288 | 2.66611
41.93383 | 13.0929 | 12.95115 | 10.30277 | 0.141748 | 2.648384
41.94383 | 13.0695 | 12.92945 | 10.29843 | 0.1400539 | 2.631014
41.95383 | 13.0378 | 12.90812 | 10.2941 | 0.1296807 | 2.61402
41.96383 | 13.0401 | 12.88717 | 10.28977 | 0.1529253 | 2.597405
41.97383 | 13.0117 | 12.86662 | 10.28544 | 0.1450833 | 2.581175
41.98383 | 12.9874 | 12.84645 | 10.28112 | 0.1409509 | 2.565332
41.99382 | 12.9553 | 12.8267 | 10.2768 | 0.1286043 | 2.549896
42.00382 | 12.9343 | 12.80732 | 10.27248 | 0.1269778 | 2.534842
42.01382 | 12.9235 | 12.78835 | 10.26816 | 0.1351468 | 2.520189
42.02382 | 12.9098 | 12.76979 | 10.26385 | 0.1400063 | 2.505943
42.03382 | 12.8955 | 12.75165 | 10.25954 | 0.143852 | 2.492108
42.04382 | 12.8613 | 12.73392 | 10.25523 | 0.1273788 | 2.478689
42.05381 | 12.8385 | 12.71663 | 10.25093 | 0.1218656 | 2.465703
42.06381 | 12.8427 | 12.69976 | 10.24663 | 0.1429433 | 2.453128
42.07381 | 12.8036 | 12.68331 | 10.24233 | 0.1202916 | 2.440979
42.08381 | 12.8231 | 12.66729 | 10.23803 | 0.1558095 | 2.429258
42.09381 | 12.7654 | 12.6517 | 10.23374 | 0.1136966 | 2.417965
42.10381 | 12.7596 | 12.63654 | 10.22945 | 0.1230554 | 2.407097
42.1138 | 12.7415 | 12.62182 | 10.22516 | 0.1196763 | 2.396661
42.1238 | 12.7141 | 12.6075 | 10.22088 | 0.1065957 | 2.386627
42.1338 | 12.7373 | 12.59359 | 10.21659 | 0.143711 | 2.376995
42.1438 | 12.6884 | 12.58006 | 10.21231 | 0.1083381 | 2.367748
42.1538 | 12.692 | 12.5669 | 10.20804 | 0.1250973 | 2.358866
42.16379 | 12.6613 | 12.5541 | 10.20377 | 0.1072033 | 2.35033
42.17379 | 12.6469 | 12.54159 | 10.1995 | 0.105314 | 2.342091
42.18379 | 12.6374 | 12.52934 | 10.19523 | 0.1080562 | 2.334118
42.19379 | 12.6125 | 12.51732 | 10.19096 | 0.09517682 | 2.326363
42.20379 | 12.6097 | 12.50547 | 10.1867 | 0.1042299 | 2.318773
42.21379 | 12.6058 | 12.49372 | 10.18244 | 0.1120766 | 2.311287
42.22378 | 12.5717 | 12.48203 | 10.17818 | 0.08967433 | 2.303843
42.23378 | 12.5591 | 12.47028 | 10.17393 | 0.08881665 | 2.296356
42.24378 | 12.5489 | 12.45843 | 10.16968 | 0.09047094 | 2.288754
42.25378 | 12.5492 | 12.44638 | 10.16543 | 0.1028167 | 2.280957
42.26378 | 12.5398 | 12.43407 | 10.16118 | 0.1057336 | 2.272887
42.27378 | 12.4902 | 12.4214 | 10.15694 | 0.06879928 | 2.264465
42.28377 | 12.4887 | 12.40833 | 10.1527 | 0.08037306 | 2.255628
42.29377 | 12.4681 | 12.39475 | 10.14846 | 0.07334601 | 2.246293
42.30377 | 12.4897 | 12.38064 | 10.14423 | 0.1090614 | 2.236413
42.31377 | 12.4568 | 12.36594 | 10.13999 | 0.09086403 | 2.225943
42.32377 | 12.4315 | 12.35061 | 10.13576 | 0.08088584 | 2.214851
42.33377 | 12.4093 | 12.33465 | 10.13154 | 0.07464675 | 2.203117
42.34376 | 12.3959 | 12.31806 | 10.12732 | 0.07783666 | 2.190747
42.35376 | 12.4205 | 12.30082 | 10.1231 | 0.1196833 | 2.177721
42.36376 | 12.3834 | 12.28295 | 10.11888 | 0.1004546 | 2.164068
42.37376 | 12.3566 | 12.26448 | 10.11466 | 0.0921248 | 2.149814
42.38376 | 12.3489 | 12.24544 | 10.11045 | 0.1034607 | 2.134991
42.39376 | 12.3237 | 12.22588 | 10.10624 | 0.0978214 | 2.11964
42.40375 | 12.3392 | 12.20586 | 10.10204 | 0.1333409 | 2.103824
42.41375 | 12.3265 | 12.18539 | 10.09783 | 0.1411083 | 2.087561
42.42375 | 12.2808 | 12.16455 | 10.09363 | 0.1162501 | 2.070921
42.43375 | 12.2776 | 12.14339 | 10.08943 | 0.1342096 | 2.05396
42.44375 | 12.2312 | 12.12197 | 10.08523 | 0.1092282 | 2.036737
42.45375 | 12.274 | 12.10035 | 10.08104 | 0.1736468 | 2.019312
42.46374 | 12.2224 | 12.07862 | 10.07686 | 0.1437833 | 2.001761
42.47374 | 12.2204 | 12.05678 | 10.07267 | 0.1636242 | 1.984108
42.48374 | 12.1966 | 12.03491 | 10.06848 | 0.1616908 | 1.966426
42.49374 | 12.1748 | 12.01307 | 10.0643 | 0.1617292 | 1.948769
42.50374 | 12.1897 | 11.99131 | 10.06012 | 0.1983895 | 1.931188
42.51373 | 12.1447 | 11.96969 | 10.05595 | 0.175005 | 1.913745
42.52373 | 12.1364 | 11.94822 | 10.05178 | 0.1881772 | 1.896446
42.53373 | 12.1371 | 11.92695 | 10.04761 | 0.210149 | 1.879344
42.54373 | 12.1036 | 11.90591 | 10.04344 | 0.19769 | 1.862471
42.55373 | 12.1072 | 11.88513 | 10.03927 | 0.222075 | 1.845851
42.56373 | 12.0985 | 11.86462 | 10.03511 | 0.2338833 | 1.829505
42.57372 | 12.072 | 11.84442 | 10.03096 | 0.2275797 | 1.813463
42.58372 | 12.0786 | 11.82451 | 10.0268 | 0.2540925 | 1.797707
42.59372 | 12.0395 | 11.80491 | 10.02265 | 0.2345942 | 1.782259
42.60372 | 12.0378 | 11.78562 | 10.0185 | 0.2521802 | 1.767124
42.61372 | 12.0224 | 11.76665 | 10.01435 | 0.2557496 | 1.752302
42.62372 | 12.0208 | 11.748 | 10.0102 | 0.2728031 | 1.737794
42.63371 | 11.9903 | 11.72967 | 10.00607 | 0.2606261 | 1.723609
42.64371 | 11.9877 | 11.71164 | 10.00193 | 0.2760592 | 1.709715
42.65371 | 11.9623 | 11.69391 | 9.997789 | 0.2683904 | 1.69612
42.66371 | 11.9782 | 11.67647 | 9.993656 | 0.3017266 | 1.682818
42.67371 | 11.9471 | 11.65932 | 9.989525 | 0.2877756 | 1.6698
42.68371 | 11.9319 | 11.64245 | 9.985397 | 0.2894454 | 1.657058
42.6937 | 11.8957 | 11.62587 | 9.981276 | 0.2698282 | 1.644596
42.7037 | 11.9097 | 11.60953 | 9.977153 | 0.300166 | 1.632381
42.7137 | 11.8997 | 11.59345 | 9.973034 | 0.3062513 | 1.620415
42.7237 | 11.8816 | 11.57761 | 9.968917 | 0.3039921 | 1.608691
42.7337 | 11.8654 | 11.562 | 9.964803 | 0.303398 | 1.597199
42.7437 | 11.8409 | 11.54662 | 9.960692 | 0.2942768 | 1.585931
42.75369 | 11.8509 | 11.53148 | 9.956588 | 0.3194216 | 1.57489
42.76369 | 11.8294 | 11.51653 | 9.952483 | 0.312871 | 1.564046
42.77369 | 11.8157 | 11.50178 | 9.94838 | 0.3139175 | 1.553402
42.78369 | 11.7771 | 11.48723 | 9.944281 | 0.2898685 | 1.542951
42.79369 | 11.7972 | 11.47287 | 9.940184 | 0.3243312 | 1.532685
42.80369 | 11.7752 | 11.45869 | 9.93609 | 0.3165124 | 1.522597
42.81368 | 11.7576 | 11.4447 | 9.932003 | 0.3129046 | 1.512692
42.82368 | 11.7496 | 11.43086 | 9.927915 | 0.3187419 | 1.502943
42.83368 | 11.7225 | 11.41718 | 9.92383 | 0.3053165 | 1.493354
42.84368 | 11.7213 | 11.40367 | 9.919747 | 0.3176337 | 1.483919
42.85368 | 11.7124 | 11.3903 | 9.915668 | 0.3220991 | 1.474633
42.86368 | 11.6761 | 11.37708 | 9.911591 | 0.2990177 | 1.465492
42.87367 | 11.703 | 11.36402 | 9.907521 | 0.3389801 | 1.456499
42.88367 | 11.6718 | 11.35108 | 9.90345 | 0.3207197 | 1.447631
42.89367 | 11.6724 | 11.33827 | 9.899382 | 0.3341262 | 1.438892
42.90367 | 11.6403 | 11.3256 | 9.895316 | 0.3147039 | 1.43028
42.91367 | 11.6363 | 11.31304 | 9.891254 | 0.3232567 | 1.42179
42.92366 | 11.6362 | 11.30062 | 9.887198 | 0.3355754 | 1.413427
42.93366 | 11.6262 | 11.28831 | 9.883141 | 0.3378895 | 1.405169
42.94366 | 11.6011 | 11.27611 | 9.879087 | 0.3249894 | 1.397023
42.95366 | 11.6022 | 11.26402 | 9.875036 | 0.3381782 | 1.388985
42.96366 | 11.58 | 11.25204 | 9.870988 | 0.327959 | 1.381053
42.97366 | 11.5883 | 11.24017 | 9.866943 | 0.3481347 | 1.373223
42.98365 | 11.5809 | 11.2284 | 9.862904 | 0.3524965 | 1.365499
42.99365 | 11.5391 | 11.21673 | 9.858865 | 0.3223701 | 1.357865
43.00365 | 11.5555 | 11.20515 | 9.854828 | 0.3503464 | 1.350326
43.01365 | 11.5243 | 11.19367 | 9.850794 | 0.3306277 | 1.342878
43.02365 | 11.5457 | 11.18228 | 9.846763 | 0.3634165 | 1.335521
43.03365 | 11.5085 | 11.17099 | 9.842735 | 0.3375147 | 1.328251
43.04364 | 11.5078 | 11.15979 | 9.838713 | 0.3480132 | 1.321073
43.05364 | 11.5087 | 11.14866 | 9.834691 | 0.3600365 | 1.313973
43.06364 | 11.4778 | 11.13762 | 9.830671 | 0.3401751 | 1.306954
43.07364 | 11.491 | 11.12667 | 9.826655 | 0.3643309 | 1.300015
43.08364 | 11.4585 | 11.11579 | 9.822641 | 0.3427055 | 1.293154
43.09364 | 11.4744 | 11.105 | 9.81863 | 0.3694006 | 1.28637
43.10363 | 11.4436 | 11.09429 | 9.814626 | 0.3493073 | 1.279667
43.11363 | 11.4207 | 11.08365 | 9.81062 | 0.3370481 | 1.273032
43.12363 | 11.4328 | 11.07309 | 9.806618 | 0.3597138 | 1.266468
43.13363 | 11.4096 | 11.06259 | 9.802619 | 0.3470059 | 1.259976
43.14363 | 11.4109 | 11.05217 | 9.798622 | 0.3587258 | 1.253552
43.15363 | 11.3929 | 11.04183 | 9.794628 | 0.3510746 | 1.247197
43.16362 | 11.3745 | 11.03156 | 9.790641 | 0.3429434 | 1.240915
43.17362 | 11.3726 | 11.02135 | 9.786653 | 0.3512538 | 1.234693
43.18362 | 11.3518 | 11.0112 | 9.782668 | 0.3405967 | 1.228535
43.19362 | 11.3355 | 11.00113 | 9.778686 | 0.3343732 | 1.222441
43.20362 | 11.3396 | 10.99112 | 9.774706 | 0.3484843 | 1.216409
43.21362 | 11.3189 | 10.98117 | 9.77073 | 0.337731 | 1.210439
43.22361 | 11.321 | 10.9713 | 9.76676 | 0.3497046 | 1.204535
43.23361 | 11.2779 | 10.96147 | 9.762789 | 0.3164256 | 1.198685
43.24361 | 11.2997 | 10.95172 | 9.758822 | 0.3479849 | 1.192894
43.25361 | 11.2599 | 10.94202 | 9.754857 | 0.3178836 | 1.18716
43.26361 | 11.2646 | 10.93238 | 9.750894 | 0.3322224 | 1.181483
43.27361 | 11.2469 | 10.9228 | 9.746935 | 0.3241023 | 1.175863
43.2836 | 11.2205 | 10.91329 | 9.742983 | 0.3072145 | 1.170303
43.2936 | 11.2365 | 10.90382 | 9.739029 | 0.3326787 | 1.164792
43.3036 | 11.2116 | 10.89441 | 9.735079 | 0.3171862 | 1.159335
43.3136 | 11.1924 | 10.88506 | 9.731131 | 0.3073376 | 1.153932
43.3236 | 11.188 | 10.87577 | 9.727186 | 0.3122336 | 1.14858
43.33359 | 11.173 | 10.86653 | 9.723248 | 0.306466 | 1.143286
43.34359 | 11.174 | 10.85735 | 9.719309 | 0.3166534 | 1.138038
43.35359 | 11.1262 | 10.84821 | 9.715373 | 0.2779873 | 1.13284
43.36359 | 11.1408 | 10.83913 | 9.711439 | 0.3016684 | 1.127692
43.37359 | 11.1375 | 10.8301 | 9.707509 | 0.3073973 | 1.122594
43.38359 | 11.1237 | 10.82113 | 9.703581 | 0.3025744 | 1.117544
43.39358 | 11.1181 | 10.81221 | 9.699661 | 0.3058916 | 1.112548
43.40358 | 11.0839 | 10.80333 | 9.695739 | 0.2805669 | 1.107594
43.41358 | 11.0962 | 10.79451 | 9.69182 | 0.3016922 | 1.102688
43.42358 | 11.1037 | 10.78573 | 9.687904 | 0.3179677 | 1.097828
43.43358 | 11.0589 | 10.77701 | 9.683991 | 0.2818943 | 1.093015
43.44358 | 11.0552 | 10.76833 | 9.68008 | 0.2868718 | 1.088248
43.45357 | 11.0452 | 10.75971 | 9.676177 | 0.2854926 | 1.08353
43.46357 | 11.0583 | 10.75113 | 9.672272 | 0.3071741 | 1.078853
43.47357 | 11.0356 | 10.74259 | 9.668371 | 0.2930081 | 1.074221
43.48357 | 11.0122 | 10.73411 | 9.664472 | 0.278095 | 1.069633
43.49357 | 11.0186 | 10.72566 | 9.660576 | 0.2929351 | 1.065089
43.50357 | 11.0058 | 10.71727 | 9.656683 | 0.2885288 | 1.060588
43.51356 | 11.0097 | 10.70893 | 9.652797 | 0.3007683 | 1.056134
43.52356 | 10.969 | 10.70063 | 9.64891 | 0.2683703 | 1.05172
43.53356 | 10.9763 | 10.69237 | 9.645026 | 0.2839268 | 1.047347
43.54356 | 10.9746 | 10.68416 | 9.641144 | 0.2904382 | 1.043017
43.55356 | 10.9702 | 10.676 | 9.637266 | 0.2942047 | 1.038729
43.56356 | 10.9484 | 10.66787 | 9.63339 | 0.2805267 | 1.034483
43.57355 | 10.9454 | 10.6598 | 9.629522 | 0.2855962 | 1.030282
43.58355 | 10.9215 | 10.65177 | 9.625652 | 0.2697297 | 1.026119
43.59355 | 10.9425 | 10.64378 | 9.621785 | 0.2987192 | 1.021996
43.60355 | 10.9106 | 10.63584 | 9.617921 | 0.274765 | 1.017914
43.61355 | 10.9096 | 10.62793 | 9.61406 | 0.2816672 | 1.013873
43.62355 | 10.8903 | 10.62007 | 9.610201 | 0.270226 | 1.009873
43.63354 | 10.8856 | 10.61227 | 9.60635 | 0.2733338 | 1.005916
43.64354 | 10.8986 | 10.60449 | 9.602498 | 0.2941063 | 1.001996
43.65354 | 10.8625 | 10.59676 | 9.598648 | 0.2657357 | 0.9981163
43.66354 | 10.8546 | 10.58908 | 9.594801 | 0.2655222 | 0.9942764
43.67354 | 10.8458 | 10.58143 | 9.590958 | 0.2643658 | 0.9904766
43.68354 | 10.833 | 10.57383 | 9.587117 | 0.2591667 | 0.9867166
43.69353 | 10.8465 | 10.56628 | 9.583283 | 0.2802173 | 0.9830001
43.70353 | 10.8026 | 10.55877 | 9.579447 | 0.2438327 | 0.9793198
43.71353 | 10.8093 | 10.55129 | 9.575615 | 0.2580053 | 0.9756794
43.72353 | 10.7908 | 10.54386 | 9.571786 | 0.2469352 | 0.9720788
43.73353 | 10.8124 | 10.53648 | 9.56796 | 0.2759222 | 0.9685182
43.74352 | 10.7636 | 10.52914 | 9.56414 | 0.234459 | 0.9650011
43.75352 | 10.7566 | 10.52184 | 9.560319 | 0.2347598 | 0.9615208
43.76352 | 10.7728 | 10.51458 | 9.556502 | 0.2582181 | 0.9580802
43.77352 | 10.7432 | 10.50737 | 9.552687 | 0.2358325 | 0.9546806
43.78352 | 10.7419 | 10.5002 | 9.548875 | 0.2417041 | 0.9513209
43.79352 | 10.7066 | 10.49307 | 9.545066 | 0.2135314 | 0.9480026
43.80351 | 10.7084 | 10.48599 | 9.541264 | 0.2224082 | 0.9447281
43.81351 | 10.7317 | 10.47895 | 9.53746 | 0.2527477 | 0.9414918
43.82351 | 10.6772 | 10.47196 | 9.53366 | 0.2052431 | 0.9382968
43.83351 | 10.6838 | 10.46501 | 9.529863 | 0.2187937 | 0.9351436
43.84351 | 10.675 | 10.4581 | 9.526068 | 0.2168988 | 0.932033
43.85351 | 10.6554 | 10.45124 | 9.522277 | 0.2041589 | 0.9289645
43.8635 | 10.6548 | 10.44443 | 9.518492 | 0.2103655 | 0.9259428
43.8735 | 10.6424 | 10.43767 | 9.514706 | 0.204733 | 0.9229611
43.8835 | 10.6507 | 10.43095 | 9.510923 | 0.2197532 | 0.9200238
43.8935 | 10.6202 | 10.42427 | 9.507143 | 0.1959262 | 0.9171309
43.9035 | 10.6116 | 10.41765 | 9.503366 | 0.1939506 | 0.9142835
43.9135 | 10.637 | 10.41107 | 9.499592 | 0.2259265 | 0.9114819
43.92349 | 10.59 | 10.40455 | 9.495824 | 0.185446 | 0.9087299
43.93349 | 10.5855 | 10.39808 | 9.492056 | 0.1874218 | 0.9060226
43.94349 | 10.5979 | 10.39165 | 9.48829 | 0.2062463 | 0.9033636
43.95349 | 10.5784 | 10.38528 | 9.484528 | 0.1931185 | 0.900754
43.96349 | 10.5832 | 10.37896 | 9.480768 | 0.2042377 | 0.8981945
43.97349 | 10.5438 | 10.3727 | 9.477011 | 0.1711026 | 0.8956863
43.98348 | 10.5532 | 10.36649 | 9.473261 | 0.1867061 | 0.8932331
43.99348 | 10.5705 | 10.36034 | 9.46951 | 0.2101584 | 0.8908318
44.00348 | 10.5324 | 10.35425 | 9.465762 | 0.1781541 | 0.8884841
44.01348 | 10.5168 | 10.34821 | 9.462017 | 0.1685892 | 0.8861942
44.02348 | 10.5279 | 10.34224 | 9.458274 | 0.1856649 | 0.8839608
44.03348 | 10.5421 | 10.33632 | 9.454535 | 0.2057769 | 0.8817882
44.04347 | 10.4998 | 10.33048 | 9.450802 | 0.1693195 | 0.8796784
44.05347 | 10.4991 | 10.3247 | 9.447069 | 0.1744022 | 0.8776292
44.06347 | 10.5034 | 10.31898 | 9.443338 | 0.1844165 | 0.8756456
44.07347 | 10.5038 | 10.31334 | 9.43961 | 0.1904613 | 0.8737286
44.08347 | 10.4943 | 10.30777 | 9.435885 | 0.1865332 | 0.8718816
44.09347 | 10.4548 | 10.30227 | 9.432163 | 0.1525311 | 0.8701057
44.10346 | 10.4797 | 10.29685 | 9.428448 | 0.1828455 | 0.8684066
44.11346 | 10.4732 | 10.29151 | 9.424732 | 0.1816861 | 0.8667822
44.12346 | 10.458 | 10.28626 | 9.421018 | 0.1717439 | 0.8652376
44.13346 | 10.4355 | 10.28108 | 9.417308 | 0.1544159 | 0.863776
44.14346 | 10.4418 | 10.276 | 9.413601 | 0.1657989 | 0.8624005
44.15345 | 10.4424 | 10.27102 | 9.4099 | 0.1713845 | 0.8611158
44.16345 | 10.4471 | 10.26612 | 9.406198 | 0.1809789 | 0.859923
44.17345 | 10.398 | 10.26133 | 9.402499 | 0.1366734 | 0.8588273
44.18345 | 10.397 | 10.25664 | 9.398804 | 0.1403637 | 0.8578327
44.19345 | 10.4241 | 10.25205 | 9.395111 | 0.1720458 | 0.8569437
44.20345 | 10.3975 | 10.24759 | 9.391421 | 0.1499147 | 0.8561647
44.21344 | 10.3839 | 10.24324 | 9.387737 | 0.1406618 | 0.8555011
44.22344 | 10.3539 | 10.23901 | 9.384053 | 0.1148904 | 0.8549567
44.23344 | 10.3984 | 10.23491 | 9.380372 | 0.163491 | 0.8545375
44.24344 | 10.3755 | 10.23094 | 9.376693 | 0.1445581 | 0.8542488
44.25344 | 10.3419 | 10.22711 | 9.373018 | 0.1147858 | 0.8540967
44.26344 | 10.3522 | 10.22343 | 9.369345 | 0.1287681 | 0.8540869
44.27343 | 10.3571 | 10.2199 | 9.365679 | 0.1371955 | 0.8542256
44.28343 | 10.3416 | 10.21653 | 9.362012 | 0.1250686 | 0.8545194
44.29343 | 10.3058 | 10.21332 | 9.358348 | 0.0924772 | 0.8549746
44.30343 | 10.3143 | 10.21029 | 9.354687 | 0.1040147 | 0.8555981
44.31343 | 10.3355 | 10.20743 | 9.351029 | 0.1280744 | 0.8563966
44.32343 | 10.294 | 10.20475 | 9.347374 | 0.08924964 | 0.8573765
44.33342 | 10.2968 | 10.20227 | 9.343725 | 0.09453137 | 0.8585434
44.34342 | 10.2884 | 10.19998 | 9.340076 | 0.08841834 | 0.8599059
44.35342 | 10.2983 | 10.1979 | 9.336429 | 0.1004019 | 0.8614688
44.36342 | 10.276 | 10.19602 | 9.332786 | 0.07997649 | 0.8632378
44.37342 | 10.2522 | 10.19436 | 9.329145 | 0.0578374 | 0.8652176
44.38342 | 10.2835 | 10.19292 | 9.325507 | 0.09058078 | 0.867412
44.39341 | 10.2524 | 10.1917 | 9.321876 | 0.06070277 | 0.8698212
44.40341 | 10.2394 | 10.1907 | 9.318244 | 0.04870488 | 0.8724511
44.41341 | 10.2543 | 10.18991 | 9.314615 | 0.06438636 | 0.8752987
44.42341 | 10.2365 | 10.18935 | 9.310989 | 0.04715027 | 0.878361
44.43341 | 10.227 | 10.189 | 9.307365 | 0.03800221 | 0.8816323
44.44341 | 10.2154 | 10.18885 | 9.303745 | 0.02655106 | 0.8851038
44.4534 | 10.2276 | 10.18889 | 9.300131 | 0.03870922 | 0.8887595
44.4634 | 10.1826 | 10.18911 | 9.296517 | -0.006506561 | 0.8925899
44.4734 | 10.2113 | 10.18948 | 9.292905 | 0.02182455 | 0.8965704
44.4834 | 10.1928 | 10.18997 | 9.289296 | 0.002828874 | 0.9006748
44.4934 | 10.1944 | 10.19056 | 9.28569 | 0.003837734 | 0.9048718
44.50339 | 10.1729 | 10.19121 | 9.282091 | -0.01831116 | 0.9091201
44.51339 | 10.164 | 10.19188 | 9.278491 | -0.02787616 | 0.9133852
44.52339 | 10.1889 | 10.19251 | 9.274894 | -0.00360875 | 0.9176149
44.53339 | 10.1282 | 10.19306 | 9.2713 | -0.06485556 | 0.921756
44.54339 | 10.1478 | 10.19346 | 9.267708 | -0.0456591 | 0.9257509
44.55339 | 10.1542 | 10.19366 | 9.26412 | -0.03945828 | 0.9295385
44.56338 | 10.1375 | 10.19359 | 9.260538 | -0.05608881 | 0.933051
44.57338 | 10.1074 | 10.19319 | 9.256955 | -0.08579037 | 0.9362352
44.58338 | 10.1399 | 10.1924 | 9.253375 | -0.05249869 | 0.9390233
44.59338 | 10.1246 | 10.19115 | 9.249799 | -0.06655452 | 0.941356
44.60338 | 10.1164 | 10.1894 | 9.246225 | -0.07300354 | 0.943179
44.61338 | 10.0736 | 10.1871 | 9.242654 | -0.1134979 | 0.9444444
44.62337 | 10.1147 | 10.1842 | 9.239089 | -0.06950113 | 0.9451122
44.63337 | 10.0862 | 10.18068 | 9.235524 | -0.0944766 | 0.9451529
44.64337 | 10.0897 | 10.17651 | 9.231961 | -0.08680588 | 0.9445446
44.65337 | 10.0722 | 10.17168 | 9.228402 | -0.09947785 | 0.943276
44.66337 | 10.0624 | 10.16619 | 9.224845 | -0.103791 | 0.9413457
44.67337 | 10.0825 | 10.16005 | 9.221292 | -0.07755279 | 0.9387612
44.68336 | 10.0731 | 10.15329 | 9.217744 | -0.08018596 | 0.9355416
44.69336 | 10.041 | 10.1459 | 9.214196 | -0.1049 | 0.9317035
44.70336 | 10.0434 | 10.13793 | 9.210652 | -0.09453026 | 0.9272787
44.71336 | 10.046 | 10.12941 | 9.207109 | -0.08341099 | 0.9223015
44.72336 | 10.0509 | 10.12038 | 9.20357 | -0.06948069 | 0.9168104
44.73336 | 10.0205 | 10.11088 | 9.200034 | -0.09038129 | 0.9108473
44.74335 | 10.0364 | 10.10097 | 9.196504 | -0.06456759 | 0.9044635
44.75335 | 10.0392 | 10.09067 | 9.192974 | -0.05146688 | 0.8976933
44.76335 | 9.9967 | 10.08004 | 9.189446 | -0.08333722 | 0.8905912
44.77335 | 10.0281 | 10.06913 | 9.185921 | -0.04102787 | 0.8832066
44.78335 | 10.0083 | 10.05799 | 9.182399 | -0.04968855 | 0.8755891
44.79335 | 10.0009 | 10.04667 | 9.178881 | -0.04576843 | 0.8677879
44.80334 | 9.986 | 10.03523 | 9.175368 | -0.04922681 | 0.8598587
44.81334 | 10.0026 | 10.02369 | 9.171855 | -0.02108755 | 0.8518326
44.82334 | 9.9873 | 10.01211 | 9.168345 | -0.02480569 | 0.843761
44.83334 | 9.9759 | 10.00052 | 9.164837 | -0.02462162 | 0.8356843
44.84334 | 9.9638 | 9.988973 | 9.161333 | -0.02517315 | 0.8276402
44.85334 | 9.9781 | 9.977494 | 9.157831 | 0.0006064037 | 0.8196623
44.86333 | 9.9411 | 9.966124 | 9.154336 | -0.02502379 | 0.8117876
44.87333 | 9.9487 | 9.954867 | 9.15084 | -0.006166926 | 0.8040265
44.88333 | 9.9579 | 9.943755 | 9.147348 | 0.01414473 | 0.7964078
44.89333 | 9.9226 | 9.932807 | 9.143858 | -0.01020711 | 0.7889496
44.90333 | 9.9363 | 9.922036 | 9.14037 | 0.01426408 | 0.7816655
44.91332 | 9.932 | 9.911463 | 9.13689 | 0.02053676 | 0.7745736
44.92332 | 9.9273 | 9.901075 | 9.133408 | 0.02622454 | 0.7676671
44.93332 | 9.8986 | 9.890888 | 9.12993 | 0.007711691 | 0.7609584
44.94332 | 9.9145 | 9.880904 | 9.126454 | 0.03359563 | 0.75445
44.95332 | 9.9121 | 9.871124 | 9.122982 | 0.04097562 | 0.7481427
44.96332 | 9.8734 | 9.861547 | 9.119512 | 0.01185271 | 0.7420353
44.97331 | 9.891 | 9.85218 | 9.116049 | 0.03882016 | 0.7361313
44.98331 | 9.9036 | 9.843 | 9.112585 | 0.06059998 | 0.7304155
44.99331 | 9.8563 | 9.834013 | 9.109123 | 0.0222873 | 0.7248893
45.00331 | 9.8785 | 9.825213 | 9.105665 | 0.05328723 | 0.7195476
45.01331 | 9.8755 | 9.816595 | 9.10221 | 0.05890544 | 0.7143847
45.02331 | 9.8575 | 9.808152 | 9.098757 | 0.04934793 | 0.7093947
45.0333 | 9.8427 | 9.799887 | 9.095311 | 0.04281293 | 0.7045758
45.0433 | 9.859 | 9.791777 | 9.091865 | 0.067223 | 0.6999124
45.0533 | 9.8437 | 9.783823 | 9.088421 | 0.05987652 | 0.6954027
45.0633 | 9.8505 | 9.77602 | 9.08498 | 0.07447975 | 0.6910404
45.0733 | 9.8404 | 9.768361 | 9.081542 | 0.0720391 | 0.686819
45.0833 | 9.822 | 9.760839 | 9.078107 | 0.06116073 | 0.6827326
45.09329 | 9.8494 | 9.753457 | 9.074678 | 0.09594299 | 0.6787791
45.10329 | 9.8269 | 9.746193 | 9.071248 | 0.08070735 | 0.6749442
45.11329 | 9.7926 | 9.739048 | 9.067822 | 0.05355152 | 0.6712265
45.12329 | 9.8203 | 9.732019 | 9.064398 | 0.08828101 | 0.6676206
45.13329 | 9.8148 | 9.725099 | 9.060978 | 0.089701 | 0.6641214
45.14329 | 9.7924 | 9.718284 | 9.05756 | 0.07411649 | 0.6607238
45.15328 | 9.8038 | 9.711574 | 9.054148 | 0.09222569 | 0.6574262
45.16328 | 9.8018 | 9.704954 | 9.050736 | 0.09684624 | 0.6542177
45.17328 | 9.7764 | 9.698424 | 9.047327 | 0.07797617 | 0.651097
45.18328 | 9.7599 | 9.691981 | 9.04392 | 0.06791916 | 0.6480604
45.19328 | 9.7763 | 9.685621 | 9.040517 | 0.09067949 | 0.6451035
45.20328 | 9.7715 | 9.67934 | 9.037116 | 0.09216042 | 0.6422232
45.21327 | 9.7311 | 9.67314 | 9.033722 | 0.05795976 | 0.6394182
45.22327 | 9.7649 | 9.667007 | 9.030327 | 0.097893 | 0.6366798
45.23327 | 9.7562 | 9.660943 | 9.026935 | 0.09525688 | 0.6340079
45.24327 | 9.7159 | 9.654945 | 9.023546 | 0.06095467 | 0.6313992
45.25327 | 9.7389 | 9.649011 | 9.02016 | 0.08988894 | 0.6288512
45.26327 | 9.732 | 9.643137 | 9.016777 | 0.08886257 | 0.6263609
45.27326 | 9.7138 | 9.637328 | 9.013399 | 0.07647198 | 0.6239286
45.28326 | 9.7016 | 9.631569 | 9.010022 | 0.07003142 | 0.6215468
45.29326 | 9.7153 | 9.625863 | 9.006647 | 0.08943716 | 0.6192158
45.30326 | 9.7057 | 9.620209 | 9.003275 | 0.08549139 | 0.6169335
45.31326 | 9.6796 | 9.614604 | 8.999906 | 0.06499605 | 0.6146978
45.32325 | 9.7089 | 9.609053 | 8.996543 | 0.09984721 | 0.6125094
45.33325 | 9.6705 | 9.603542 | 8.99318 | 0.06695849 | 0.6103614
45.34325 | 9.6908 | 9.598075 | 8.98982 | 0.09272525 | 0.6082551
45.35325 | 9.6779 | 9.59265 | 8.986462 | 0.08524968 | 0.6061882
45.36325 | 9.6553 | 9.587267 | 8.983107 | 0.06803272 | 0.6041598
45.37325 | 9.6774 | 9.581924 | 8.979756 | 0.09547647 | 0.6021679
45.38324 | 9.6704 | 9.576624 | 8.97641 | 0.0937759 | 0.600214
45.39324 | 9.633 | 9.571356 | 8.973064 | 0.06164409 | 0.5982919
45.40324 | 9.6789 | 9.566124 | 8.969721 | 0.1127761 | 0.5964031
45.41324 | 9.6514 | 9.560926 | 8.96638 | 0.09047367 | 0.5945459
45.42324 | 9.6404 | 9.555763 | 8.963043 | 0.08463722 | 0.5927198
45.43324 | 9.6294 | 9.550632 | 8.959708 | 0.07876846 | 0.5909232
45.44323 | 9.6602 | 9.545537 | 8.95638 | 0.1146626 | 0.5891575
45.45323 | 9.6203 | 9.540469 | 8.953051 | 0.07983122 | 0.5874178
45.46323 | 9.6354 | 9.53543 | 8.949725 | 0.09996989 | 0.5857052
45.47323 | 9.6377 | 9.530421 | 8.946402 | 0.1072794 | 0.5840189
45.48323 | 9.6215 | 9.525439 | 8.943081 | 0.09606066 | 0.5823579
45.49323 | 9.6066 | 9.520486 | 8.939764 | 0.08611425 | 0.5807218
45.50322 | 9.6272 | 9.515564 | 8.936453 | 0.1116361 | 0.5791113
45.51322 | 9.6158 | 9.510663 | 8.933141 | 0.1051365 | 0.5775226
45.52322 | 9.5973 | 9.505789 | 8.929832 | 0.09151136 | 0.5759567
45.53322 | 9.5995 | 9.500939 | 8.926526 | 0.09856122 | 0.5744129
45.54322 | 9.6091 | 9.496113 | 8.923223 | 0.1129865 | 0.5728908
45.55322 | 9.5915 | 9.491312 | 8.919922 | 0.1001879 | 0.5713897
45.56321 | 9.5908 | 9.486539 | 8.916628 | 0.1042611 | 0.5699107
45.57321 | 9.581 | 9.481784 | 8.913333 | 0.0992162 | 0.5684503
45.58321 | 9.5914 | 9.477051 | 8.910042 | 0.1143487 | 0.5670097
45.59321 | 9.5701 | 9.472341 | 8.906753 | 0.09775912 | 0.5655882
45.60321 | 9.5634 | 9.467652 | 8.903467 | 0.09574786 | 0.5641855
45.61321 | 9.5939 | 9.462985 | 8.900183 | 0.1309153 | 0.5628013
45.6232 | 9.546 | 9.458343 | 8.896906 | 0.08765724 | 0.5614365
45.6332 | 9.5377 | 9.453717 | 8.893629 | 0.08398315 | 0.5600882
45.6432 | 9.577 | 9.449111 | 8.890354 | 0.1278888 | 0.5587572
45.6532 | 9.5302 | 9.444525 | 8.887082 | 0.0856745 | 0.5574434
45.6632 | 9.5257 | 9.43996 | 8.883813 | 0.08574049 | 0.5561465
45.6732 | 9.5662 | 9.435413 | 8.880547 | 0.1307871 | 0.554866
45.68319 | 9.5292 | 9.43089 | 8.877287 | 0.09830999 | 0.5536032
45.69319 | 9.5001 | 9.426381 | 8.874026 | 0.07371852 | 0.5523552
45.70319 | 9.5434 | 9.421892 | 8.870769 | 0.1215083 | 0.5511231
45.71319 | 9.5234 | 9.417421 | 8.867514 | 0.1059795 | 0.5499067
45.72319 | 9.487 | 9.412968 | 8.864262 | 0.07403237 | 0.5487058
45.73318 | 9.5231 | 9.408537 | 8.861016 | 0.1145627 | 0.5475214
45.74318 | 9.5023 | 9.404121 | 8.85777 | 0.09817949 | 0.5463509
45.75318 | 9.4914 | 9.399722 | 8.854526 | 0.09167839 | 0.5451955
45.76318 | 9.503 | 9.39534 | 8.851285 | 0.1076596 | 0.5440549
45.77318 | 9.5041 | 9.390977 | 8.848048 | 0.1131231 | 0.5429292
45.78318 | 9.4729 | 9.386631 | 8.844813 | 0.08626927 | 0.541818
45.79317 | 9.4855 | 9.382306 | 8.841584 | 0.1031936 | 0.5407226
45.80317 | 9.475 | 9.377995 | 8.838354 | 0.09700503 | 0.5396405
45.81317 | 9.4831 | 9.373701 | 8.835128 | 0.1093993 | 0.5385728
45.82317 | 9.4683 | 9.369424 | 8.831904 | 0.09887635 | 0.5375193
45.83317 | 9.4739 | 9.365164 | 8.828683 | 0.1087364 | 0.5364801
45.84317 | 9.4725 | 9.360921 | 8.825465 | 0.1115794 | 0.5354551
45.85316 | 9.4618 | 9.356699 | 8.822254 | 0.1051014 | 0.5344451
45.86316 | 9.4563 | 9.352489 | 8.819041 | 0.1038106 | 0.5334482
45.87316 | 9.4619 | 9.348297 | 8.815832 | 0.1136031 | 0.5324652
45.88316 | 9.4408 | 9.344121 | 8.812625 | 0.09667896 | 0.5314961
45.89316 | 9.4481 | 9.339962 | 8.809421 | 0.1081382 | 0.5305408
45.90316 | 9.4514 | 9.335819 | 8.80622 | 0.1155809 | 0.529599
45.91315 | 9.4417 | 9.331697 | 8.803025 | 0.1100032 | 0.5286718
45.92315 | 9.4239 | 9.327587 | 8.79983 | 0.09631344 | 0.527757
45.93315 | 9.4565 | 9.323492 | 8.796637 | 0.1330077 | 0.5268554
45.94315 | 9.4227 | 9.319414 | 8.793447 | 0.1032861 | 0.5259667
45.95315 | 9.3979 | 9.315351 | 8.79026 | 0.08254912 | 0.5250907
45.96315 | 9.4324 | 9.311303 | 8.787076 | 0.121097 | 0.524227
45.97314 | 9.4093 | 9.307274 | 8.783898 | 0.1020261 | 0.523376
45.98314 | 9.4003 | 9.303255 | 8.780719 | 0.09704504 | 0.5225356
45.99314 | 9.4011 | 9.29925 | 8.777544 | 0.1018502 | 0.5217061
46.00314 | 9.4099 | 9.295258 | 8.774371 | 0.1146423 | 0.5208869
46.01314 | 9.3897 | 9.291278 | 8.771201 | 0.09842207 | 0.5200772
46.02314 | 9.369 | 9.28731 | 8.768033 | 0.08169022 | 0.5192764
46.03313 | 9.389 | 9.283356 | 8.764872 | 0.1056438 | 0.5184841
46.04313 | 9.3689 | 9.279409 | 8.76171 | 0.08949149 | 0.5176981
46.05313 | 9.3489 | 9.27547 | 8.758552 | 0.07343043 | 0.516918
46.06313 | 9.3854 | 9.271538 | 8.755396 | 0.1138617 | 0.5161428
46.07313 | 9.3618 | 9.267614 | 8.752242 | 0.09418638 | 0.5153714
46.08313 | 9.3409 | 9.263694 | 8.749092 | 0.07720555 | 0.5146026
46.09312 | 9.3541 | 9.259784 | 8.745947 | 0.09431633 | 0.5138364
46.10312 | 9.3364 | 9.255872 | 8.742802 | 0.08052761 | 0.5130699
46.11312 | 9.3246 | 9.251964 | 8.73966 | 0.07263638 | 0.5123032
46.12312 | 9.3415 | 9.248056 | 8.736521 | 0.09344358 | 0.5115353
46.13312 | 9.3274 | 9.24415 | 8.733385 | 0.08324969 | 0.5107656
46.14311 | 9.3092 | 9.240248 | 8.730254 | 0.06895168 | 0.5099941
46.15311 | 9.3398 | 9.236342 | 8.727123 | 0.1034576 | 0.5092191
46.16311 | 9.3025 | 9.232436 | 8.723995 | 0.07006388 | 0.5084409
46.17311 | 9.2955 | 9.228529 | 8.72087 | 0.06697061 | 0.5076594
46.18311 | 9.3238 | 9.224622 | 8.717747 | 0.09917781 | 0.5068747
46.19311 | 9.2887 | 9.220715 | 8.714628 | 0.06798537 | 0.5060868
46.2031 | 9.2952 | 9.216811 | 8.711514 | 0.07838908 | 0.5052969
46.2131 | 9.3016 | 9.212904 | 8.7084 | 0.08869624 | 0.5045039
46.2231 | 9.2831 | 9.208997 | 8.705289 | 0.07410294 | 0.5037085
46.2331 | 9.3003 | 9.205092 | 8.70218 | 0.09520807 | 0.5029119
46.2431 | 9.277 | 9.201188 | 8.699074 | 0.0758116 | 0.5021142
46.2531 | 9.2967 | 9.197288 | 8.695971 | 0.09941241 | 0.5013163
46.26309 | 9.2695 | 9.193394 | 8.692874 | 0.07610619 | 0.5005197
46.27309 | 9.2887 | 9.1895 | 8.689777 | 0.0992001 | 0.4997232
46.28309 | 9.2839 | 9.185611 | 8.686682 | 0.09828919 | 0.4989287
46.29309 | 9.2576 | 9.181727 | 8.68359 | 0.07587322 | 0.4981365
46.30309 | 9.2846 | 9.177849 | 8.680501 | 0.1067509 | 0.497348
46.31309 | 9.2806 | 9.173978 | 8.677415 | 0.1066219 | 0.4965632
46.32308 | 9.2479 | 9.170119 | 8.674334 | 0.07778141 | 0.4957842
46.33308 | 9.2804 | 9.166263 | 8.671254 | 0.1141365 | 0.4950099
46.34308 | 9.2575 | 9.162417 | 8.668176 | 0.09508289 | 0.4942415
46.35308 | 9.2726 | 9.15858 | 8.6651 | 0.1140197 | 0.4934799
46.36308 | 9.2519 | 9.154753 | 8.662028 | 0.09714659 | 0.4927254
46.37308 | 9.2497 | 9.150937 | 8.658958 | 0.0987628 | 0.4919789
46.38307 | 9.2769 | 9.147136 | 8.655894 | 0.1297643 | 0.4912412
46.39307 | 9.2475 | 9.143342 | 8.65283 | 0.1041581 | 0.4905116
46.40307 | 9.2421 | 9.139559 | 8.649769 | 0.1025407 | 0.4897904
46.41307 | 9.2704 | 9.135789 | 8.64671 | 0.1346109 | 0.4890788
46.42307 | 9.233 | 9.132031 | 8.643654 | 0.1009695 | 0.4883761
46.43307 | 9.2669 | 9.128285 | 8.640601 | 0.1386154 | 0.4876833
46.44306 | 9.2655 | 9.124555 | 8.637554 | 0.1409454 | 0.4870006
46.45306 | 9.2233 | 9.120833 | 8.634506 | 0.1024666 | 0.486327
46.46306 | 9.2543 | 9.117124 | 8.631462 | 0.1371756 | 0.4856628
46.47306 | 9.2461 | 9.113428 | 8.62842 | 0.1326721 | 0.4850083
46.48306 | 9.2329 | 9.109744 | 8.62538 | 0.1231561 | 0.4843637
46.49305 | 9.2527 | 9.106076 | 8.622347 | 0.1466241 | 0.4837292
46.50305 | 9.2373 | 9.102416 | 8.619313 | 0.1348835 | 0.4831036
46.51305 | 9.2243 | 9.098769 | 8.616282 | 0.1255309 | 0.4824873
46.52305 | 9.2562 | 9.095134 | 8.613253 | 0.1610661 | 0.4818804
46.53305 | 9.2167 | 9.091511 | 8.610228 | 0.1251893 | 0.4812828
46.54305 | 9.2231 | 9.087899 | 8.607205 | 0.1352007 | 0.4806942
46.55304 | 9.2218 | 9.084303 | 8.604188 | 0.1374968 | 0.4801152
46.56304 | 9.2284 | 9.080715 | 8.601171 | 0.1476853 | 0.479544
46.57304 | 9.2293 | 9.077138 | 8.598156 | 0.1521619 | 0.478982
46.58304 | 9.2206 | 9.073573 | 8.595144 | 0.1470271 | 0.4784286
46.59304 | 9.2152 | 9.070019 | 8.592135 | 0.1451811 | 0.4778837
46.60304 | 9.2209 | 9.066476 | 8.589129 | 0.154424 | 0.4773473
46.61303 | 9.218 | 9.062948 | 8.586128 | 0.1550523 | 0.4768195
46.62303 | 9.2031 | 9.059426 | 8.583127 | 0.1436735 | 0.4762993
46.63303 | 9.2057 | 9.055916 | 8.580129 | 0.1497837 | 0.4757872
46.64303 | 9.2126 | 9.052417 | 8.577134 | 0.1601833 | 0.4752832
46.65303 | 9.186 | 9.048928 | 8.574141 | 0.1370722 | 0.4747869
46.66303 | 9.1979 | 9.045449 | 8.571151 | 0.1524507 | 0.4742984
46.67302 | 9.2148 | 9.041985 | 8.568167 | 0.1728154 | 0.473818
46.68302 | 9.1744 | 9.038527 | 8.565182 | 0.1358732 | 0.4733447
46.69302 | 9.1767 | 9.035079 | 8.5622 | 0.1416208 | 0.4728789
46.70302 | 9.1883 | 9.031642 | 8.559221 | 0.1566584 | 0.4724205
46.71302 | 9.1676 | 9.028214 | 8.556245 | 0.1393859 | 0.4719693
46.72302 | 9.1754 | 9.024797 | 8.553271 | 0.1506034 | 0.4715255
46.73301 | 9.1799 | 9.021392 | 8.550303 | 0.1585076 | 0.4710892
46.74301 | 9.1485 | 9.017995 | 8.547335 | 0.1305055 | 0.4706595
46.75301 | 9.1697 | 9.014606 | 8.54437 | 0.1550936 | 0.4702369
46.76301 | 9.1588 | 9.011228 | 8.541407 | 0.1475719 | 0.4698213
46.77301 | 9.1511 | 9.007859 | 8.538447 | 0.1432407 | 0.4694126
46.78301 | 9.1404 | 9.0045 | 8.535489 | 0.1358999 | 0.4690108
46.793 | 9.1525 | 9.001154 | 8.532538 | 0.1513462 | 0.4686162
46.803 | 9.1312 | 8.997814 | 8.529586 | 0.1333864 | 0.4682279
46.813 | 9.1377 | 8.994483 | 8.526636 | 0.1432172 | 0.4678464
46.823 | 9.1368 | 8.991161 | 8.52369 | 0.1456386 | 0.4674715
46.833 | 9.1135 | 8.987849 | 8.520746 | 0.1256506 | 0.4671033
46.843 | 9.1493 | 8.984547 | 8.517805 | 0.1647534 | 0.4667416
46.85299 | 9.1012 | 8.981256 | 8.514869 | 0.1199436 | 0.4663869
46.86299 | 9.1107 | 8.977972 | 8.511934 | 0.1327279 | 0.4660383
46.87299 | 9.1376 | 8.974697 | 8.509001 | 0.1629031 | 0.4656962
46.88299 | 9.0845 | 8.971431 | 8.50607 | 0.113069 | 0.4653606
46.89299 | 9.1077 | 8.968174 | 8.503143 | 0.1395258 | 0.4650315
46.90298 | 9.1153 | 8.96493 | 8.500221 | 0.1503703 | 0.464709
46.91298 | 9.0787 | 8.961691 | 8.497298 | 0.117009 | 0.4643925
46.92298 | 9.1152 | 8.958461 | 8.494379 | 0.1567386 | 0.4640825
46.93298 | 9.0908 | 8.955241 | 8.491462 | 0.1355593 | 0.4637787
46.94298 | 9.0811 | 8.952029 | 8.488548 | 0.1290709 | 0.4634813
46.95298 | 9.0919 | 8.948826 | 8.485636 | 0.1430735 | 0.4631902
46.96297 | 9.0869 | 8.945636 | 8.48273 | 0.1412641 | 0.4629056
46.97297 | 9.0688 | 8.942451 | 8.479824 | 0.1263488 | 0.4626269
46.98297 | 9.0964 | 8.939275 | 8.476921 | 0.1571246 | 0.4623546
46.99297 | 9.0628 | 8.936108 | 8.47402 | 0.1266916 | 0.4620884
47.00297 | 9.0766 | 8.93295 | 8.471122 | 0.1436497 | 0.4618284
47.01297 | 9.0875 | 8.929801 | 8.468226 | 0.1576989 | 0.4615747
47.02296 | 9.0418 | 8.926664 | 8.465337 | 0.1151361 | 0.4613274
47.03296 | 9.072 | 8.923532 | 8.462446 | 0.1484676 | 0.461086
47.04296 | 9.0705 | 8.92041 | 8.459559 | 0.1500902 | 0.4608507
47.05296 | 9.0319 | 8.917296 | 8.456674 | 0.1146041 | 0.4606216
47.06296 | 9.0816 | 8.914191 | 8.453792 | 0.1674091 | 0.4603987
47.07296 | 9.0285 | 8.911095 | 8.450913 | 0.1174053 | 0.460182
47.08295 | 9.0619 | 8.90801 | 8.448039 | 0.1538896 | 0.4599715
47.09295 | 9.0503 | 8.904932 | 8.445165 | 0.1453682 | 0.459767
47.10295 | 9.0331 | 8.901862 | 8.442293 | 0.1312381 | 0.4595686
47.11295 | 9.0659 | 8.898801 | 8.439425 | 0.1670991 | 0.4593763
47.12295 | 9.0123 | 8.895749 | 8.436558 | 0.1165514 | 0.4591902
47.13295 | 9.0321 | 8.892705 | 8.433695 | 0.1393949 | 0.4590102
47.14294 | 9.0215 | 8.889673 | 8.430837 | 0.1318266 | 0.4588364
47.15294 | 9.0379 | 8.886647 | 8.427979 | 0.1512525 | 0.4586687
47.16294 | 9.0179 | 8.88363 | 8.425123 | 0.1342697 | 0.458507
47.17294 | 9.0149 | 8.880622 | 8.42227 | 0.1342781 | 0.4583515
47.18294 | 9.0247 | 8.877622 | 8.41942 | 0.1470778 | 0.458202
47.19294 | 8.9942 | 8.874631 | 8.416573 | 0.1195687 | 0.4580587
47.20293 | 9.0163 | 8.871652 | 8.413731 | 0.1446478 | 0.4579217
47.21293 | 8.9776 | 8.868679 | 8.410888 | 0.1089211 | 0.4577906
47.22293 | 9.0072 | 8.865714 | 8.408049 | 0.1414857 | 0.4576657
47.23293 | 9.0223 | 8.862758 | 8.405212 | 0.1595415 | 0.457547
47.24293 | 8.952 | 8.859811 | 8.402377 | 0.09218853 | 0.4574343
47.25293 | 9.0161 | 8.856873 | 8.399545 | 0.1592268 | 0.4573279
47.26292 | 8.964 | 8.853947 | 8.396719 | 0.1100533 | 0.4572277
47.27292 | 8.9831 | 8.851026 | 8.393893 | 0.1320739 | 0.4571335
47.28292 | 8.9909 | 8.848114 | 8.391069 | 0.1427858 | 0.4570455
47.29292 | 8.9437 | 8.845211 | 8.388247 | 0.0984888 | 0.4569637
47.30292 | 8.9892 | 8.842317 | 8.385429 | 0.146883 | 0.4568881
47.31291 | 8.9704 | 8.839435 | 8.382616 | 0.1309655 | 0.4568189
47.32291 | 8.9573 | 8.836558 | 8.379802 | 0.1207421 | 0.4567556
47.33291 | 8.9612 | 8.83369 | 8.376992 | 0.1275098 | 0.4566987
47.34291 | 8.9466 | 8.830831 | 8.374183 | 0.1157687 | 0.4566479
47.35291 | 8.9596 | 8.827981 | 8.371378 | 0.1316187 | 0.4566035
47.36291 | 8.9539 | 8.82514 | 8.368575 | 0.1287599 | 0.4565652
47.3729 | 8.9312 | 8.822311 | 8.365777 | 0.1088892 | 0.4565333
47.3829 | 8.9502 | 8.819487 | 8.36298 | 0.1307126 | 0.4565077
47.3929 | 8.9386 | 8.816673 | 8.360185 | 0.1219271 | 0.4564883
47.4029 | 8.9403 | 8.813867 | 8.357392 | 0.1264326 | 0.4564752
47.4129 | 8.947 | 8.811071 | 8.354602 | 0.1359292 | 0.4564685
47.4229 | 8.9025 | 8.808283 | 8.351815 | 0.09421688 | 0.4564681
47.43289 | 8.9525 | 8.805507 | 8.349033 | 0.1469929 | 0.456474
47.44289 | 8.9067 | 8.802737 | 8.346251 | 0.1039625 | 0.4564864
47.45289 | 8.9179 | 8.799977 | 8.343472 | 0.1179233 | 0.4565051
47.46289 | 8.9251 | 8.797225 | 8.340695 | 0.127875 | 0.4565303
47.47289 | 8.8965 | 8.794482 | 8.33792 | 0.1020178 | 0.4565618
47.48289 | 8.9307 | 8.791749 | 8.335149 | 0.1389514 | 0.4565999
47.49288 | 8.8903 | 8.789027 | 8.332382 | 0.1012735 | 0.4566442
47.50288 | 8.9217 | 8.786311 | 8.329616 | 0.135389 | 0.4566952
47.51288 | 8.8911 | 8.783605 | 8.326852 | 0.1074954 | 0.4567527
47.52288 | 8.9018 | 8.780907 | 8.324091 | 0.1208928 | 0.4568167
47.53288 | 8.888 | 8.778219 | 8.321332 | 0.1097809 | 0.4568873
47.54288 | 8.8865 | 8.77554 | 8.318576 | 0.11096 | 0.4569645
47.55287 | 8.8989 | 8.772873 | 8.315825 | 0.1260271 | 0.4570482
47.56287 | 8.8789 | 8.770212 | 8.313074 | 0.1086878 | 0.4571385
47.57287 | 8.909 | 8.767561 | 8.310325 | 0.1414391 | 0.4572357
47.58287 | 8.8598 | 8.764919 | 8.307579 | 0.0948814 | 0.4573393
47.59287 | 8.8794 | 8.762286 | 8.304836 | 0.1171143 | 0.4574498
47.60287 | 8.8791 | 8.759662 | 8.302095 | 0.1194379 | 0.4575669
47.61286 | 8.876 | 8.75705 | 8.29936 | 0.1189496 | 0.4576907
47.62286 | 8.8706 | 8.754445 | 8.296624 | 0.1161545 | 0.4578214
47.63286 | 8.8649 | 8.75185 | 8.293891 | 0.11305 | 0.4579589
47.64286 | 8.86 | 8.749264 | 8.291161 | 0.1107362 | 0.4581033
47.65286 | 8.8618 | 8.746687 | 8.288433 | 0.115113 | 0.4582544
47.66286 | 8.8628 | 8.74412 | 8.285707 | 0.1186803 | 0.4584126
47.67285 | 8.8484 | 8.741565 | 8.282987 | 0.1068355 | 0.4585775
47.68285 | 8.8643 | 8.739016 | 8.280267 | 0.1252838 | 0.4587494
47.69285 | 8.8349 | 8.736477 | 8.277549 | 0.09842259 | 0.4589284
47.70285 | 8.8497 | 8.733948 | 8.274834 | 0.1157517 | 0.4591145
47.71285 | 8.8295 | 8.731429 | 8.272121 | 0.0980713 | 0.4593076
47.72284 | 8.8471 | 8.728921 | 8.269414 | 0.1181787 | 0.4595076
47.73284 | 8.8339 | 8.726421 | 8.266706 | 0.1074789 | 0.459715
47.74284 | 8.8208 | 8.72393 | 8.264001 | 0.09686959 | 0.4599293
47.75284 | 8.8393 | 8.72145 | 8.261299 | 0.1178504 | 0.460151
47.76284 | 8.8374 | 8.718979 | 8.258599 | 0.1184214 | 0.46038
47.77284 | 8.8368 | 8.716517 | 8.255901 | 0.1202826 | 0.4606162
47.78283 | 8.822 | 8.714068 | 8.253209 | 0.1079316 | 0.4608594
47.79283 | 8.8295 | 8.711627 | 8.250517 | 0.117873 | 0.4611104
47.80283 | 8.81 | 8.709195 | 8.247827 | 0.1008046 | 0.4613686
47.81283 | 8.8353 | 8.706774 | 8.245139 | 0.1285264 | 0.4616342
47.82283 | 8.8119 | 8.704362 | 8.242455 | 0.107538 | 0.4619074
47.83283 | 8.8272 | 8.701961 | 8.239772 | 0.1252394 | 0.4621882
47.84282 | 8.8138 | 8.699571 | 8.237095 | 0.1142286 | 0.4624761
47.85282 | 8.8277 | 8.69719 | 8.234418 | 0.1305098 | 0.4627721
47.86282 | 8.8108 | 8.694819 | 8.231743 | 0.115981 | 0.4630756
47.87282 | 8.8241 | 8.692458 | 8.229071 | 0.131642 | 0.4633869
47.88282 | 8.8071 | 8.690107 | 8.226401 | 0.1169927 | 0.4637058
47.89282 | 8.8318 | 8.687767 | 8.223734 | 0.1440331 | 0.4640326
47.90281 | 8.8126 | 8.685439 | 8.221072 | 0.1271607 | 0.4643671
47.91281 | 8.8329 | 8.68312 | 8.21841 | 0.1497804 | 0.4647096
47.92281 | 8.8224 | 8.68081 | 8.21575 | 0.1415895 | 0.4650602
47.93281 | 8.8155 | 8.678512 | 8.213093 | 0.1369882 | 0.4654187
47.94281 | 8.8294 | 8.676224 | 8.210438 | 0.1531763 | 0.4657853
47.95281 | 8.802 | 8.673946 | 8.207786 | 0.1280537 | 0.46616
47.9628 | 8.8402 | 8.671682 | 8.205139 | 0.1685183 | 0.4665426
47.9728 | 8.7991 | 8.669426 | 8.202492 | 0.1296743 | 0.4669337
47.9828 | 8.8311 | 8.66718 | 8.199847 | 0.1639196 | 0.4673332
47.9928 | 8.8038 | 8.664946 | 8.197205 | 0.1388541 | 0.467741
48.0028 | 8.817 | 8.662722 | 8.194565 | 0.1542776 | 0.4681572
48.0128 | 8.8087 | 8.66051 | 8.191928 | 0.1481902 | 0.4685818
48.02279 | 8.8183 | 8.65831 | 8.189296 | 0.1599896 | 0.4690147
48.03279 | 8.7949 | 8.65612 | 8.186663 | 0.13878 | 0.4694565
48.04279 | 8.8163 | 8.653941 | 8.184034 | 0.1623594 | 0.469907
48.05279 | 8.7882 | 8.651773 | 8.181406 | 0.1364275 | 0.4703663
48.06279 | 8.8119 | 8.649616 | 8.178781 | 0.1622843 | 0.4708344
48.07278 | 8.7779 | 8.647472 | 8.176162 | 0.1304276 | 0.4713109
48.08278 | 8.8106 | 8.645338 | 8.173542 | 0.1652616 | 0.4717968
48.09278 | 8.7873 | 8.643216 | 8.170924 | 0.1440841 | 0.4722918
48.10278 | 8.7841 | 8.641105 | 8.168309 | 0.1429951 | 0.472796
48.11278 | 8.7963 | 8.639006 | 8.165696 | 0.1572943 | 0.4733093
48.12278 | 8.76 | 8.636918 | 8.163086 | 0.1230819 | 0.4738319
48.13277 | 8.7917 | 8.634844 | 8.160481 | 0.1568555 | 0.4743633
48.14277 | 8.7674 | 8.632781 | 8.157876 | 0.1346194 | 0.4749047
48.15277 | 8.7738 | 8.630729 | 8.155273 | 0.1430712 | 0.4754557
48.16277 | 8.7796 | 8.628689 | 8.152673 | 0.1509109 | 0.4760162
48.17277 | 8.7492 | 8.626661 | 8.150075 | 0.1225385 | 0.4765865
48.18277 | 8.7725 | 8.624646 | 8.14748 | 0.1478539 | 0.4771666
48.19276 | 8.7623 | 8.622645 | 8.144889 | 0.1396548 | 0.4777561
48.20276 | 8.7371 | 8.620655 | 8.142299 | 0.1164453 | 0.4783561
48.21276 | 8.7683 | 8.618677 | 8.13971 | 0.1496233 | 0.4789663
48.22276 | 8.726 | 8.616711 | 8.137125 | 0.1092886 | 0.4795866
48.23276 | 8.7781 | 8.614759 | 8.134542 | 0.1633411 | 0.4802174
48.24276 | 8.718 | 8.612819 | 8.131961 | 0.1051808 | 0.4808585
48.25275 | 8.7593 | 8.610894 | 8.129385 | 0.1484055 | 0.4815096
48.26275 | 8.7266 | 8.608981 | 8.126809 | 0.1176192 | 0.482172
48.27275 | 8.7441 | 8.607081 | 8.124235 | 0.1370195 | 0.4828452
48.28275 | 8.7171 | 8.605193 | 8.121664 | 0.1119065 | 0.4835293
48.29275 | 8.7354 | 8.60332 | 8.119095 | 0.1320801 | 0.4842245
48.30275 | 8.7272 | 8.60146 | 8.116529 | 0.12574 | 0.4849308
48.31274 | 8.7317 | 8.599616 | 8.113968 | 0.1320843 | 0.4856478
48.32274 | 8.7093 | 8.597783 | 8.111406 | 0.1115167 | 0.486377
48.33274 | 8.7332 | 8.595965 | 8.108847 | 0.1372349 | 0.4871177
48.34274 | 8.7004 | 8.594161 | 8.106291 | 0.1062391 | 0.4878703
48.35274 | 8.7328 | 8.592371 | 8.103736 | 0.1404288 | 0.4886348
48.36274 | 8.6996 | 8.590596 | 8.101185 | 0.1090041 | 0.4894113
48.37273 | 8.7321 | 8.588837 | 8.098638 | 0.1432629 | 0.4901994
48.38273 | 8.6824 | 8.587091 | 8.096091 | 0.09530877 | 0.4910007
48.39273 | 8.7358 | 8.58536 | 8.093546 | 0.1504396 | 0.4918145
48.40273 | 8.6792 | 8.583645 | 8.091004 | 0.09555514 | 0.4926412
48.41273 | 8.7287 | 8.581945 | 8.088464 | 0.1467553 | 0.4934809
48.42273 | 8.684 | 8.58026 | 8.085926 | 0.10374 | 0.4943338
48.43272 | 8.7276 | 8.578593 | 8.083394 | 0.1490071 | 0.4951992
48.44272 | 8.6849 | 8.57694 | 8.080861 | 0.1079599 | 0.4960792
48.45272 | 8.711 | 8.575303 | 8.078331 | 0.1356966 | 0.4969729
48.46272 | 8.6949 | 8.573683 | 8.075803 | 0.1212167 | 0.4978807
48.47272 | 8.7052 | 8.57208 | 8.073277 | 0.1331202 | 0.4988028
48.48271 | 8.6871 | 8.570495 | 8.070756 | 0.1166051 | 0.4997386
48.49271 | 8.7034 | 8.568926 | 8.068235 | 0.1344745 | 0.5006901
48.50271 | 8.687 | 8.567374 | 8.065717 | 0.1196263 | 0.5016568
48.51271 | 8.7038 | 8.56584 | 8.063201 | 0.1379605 | 0.5026387
48.52271 | 8.679 | 8.564323 | 8.060687 | 0.1146766 | 0.5036364
48.53271 | 8.7007 | 8.562826 | 8.058176 | 0.1378744 | 0.50465
48.5427 | 8.6784 | 8.561348 | 8.055669 | 0.1170521 | 0.5056789
48.5527 | 8.6959 | 8.559888 | 8.053162 | 0.1360123 | 0.5067254
48.5627 | 8.6726 | 8.558447 | 8.050658 | 0.1141532 | 0.5077888
48.5727 | 8.6934 | 8.557025 | 8.048156 | 0.1363745 | 0.5088694
48.5827 | 8.674 | 8.555624 | 8.045656 | 0.1183759 | 0.5099678
48.5927 | 8.6838 | 8.554243 | 8.043159 | 0.1295569 | 0.511084
48.60269 | 8.6694 | 8.552884 | 8.040667 | 0.116516 | 0.5122173
48.61269 | 8.6761 | 8.551545 | 8.038174 | 0.1245552 | 0.5133708
48.62269 | 8.6755 | 8.550227 | 8.035684 | 0.1252728 | 0.5145434
48.63269 | 8.6505 | 8.548931 | 8.033196 | 0.1015687 | 0.5157356
48.64269 | 8.6938 | 8.547658 | 8.03071 | 0.1461422 | 0.5169476
48.65269 | 8.6344 | 8.546407 | 8.028227 | 0.08799295 | 0.5181802
48.66268 | 8.6959 | 8.545181 | 8.025748 | 0.1507192 | 0.5194324
48.67268 | 8.6324 | 8.543977 | 8.02327 | 0.08842313 | 0.5207071
48.68268 | 8.6783 | 8.542797 | 8.020793 | 0.1355031 | 0.5220035
48.69268 | 8.6363 | 8.541642 | 8.018319 | 0.09465842 | 0.5233221
48.70268 | 8.657 | 8.540511 | 8.015848 | 0.116489 | 0.5246632
48.71268 | 8.6401 | 8.539406 | 8.013378 | 0.1006942 | 0.5260273
48.72267 | 8.6563 | 8.538327 | 8.010914 | 0.1179729 | 0.5274132
48.73267 | 8.6404 | 8.537273 | 8.008449 | 0.1031265 | 0.5288244
48.74267 | 8.6604 | 8.536246 | 8.005987 | 0.1241537 | 0.5302596
48.75267 | 8.6374 | 8.535246 | 8.003527 | 0.1021542 | 0.5317193
48.76267 | 8.6417 | 8.534272 | 8.001069 | 0.1074278 | 0.5332035
48.77267 | 8.6323 | 8.533326 | 7.998613 | 0.09897429 | 0.5347125
48.78266 | 8.633 | 8.532407 | 7.996162 | 0.1005927 | 0.5362449
48.79266 | 8.6439 | 8.531515 | 7.993712 | 0.112385 | 0.5378035
48.80266 | 8.6211 | 8.53065 | 7.991263 | 0.09045017 | 0.539387
48.81266 | 8.6499 | 8.529811 | 7.988817 | 0.1200885 | 0.5409949
48.82266 | 8.6207 | 8.529 | 7.986372 | 0.09170043 | 0.5426271
48.83266 | 8.6455 | 8.528213 | 7.983931 | 0.1172865 | 0.5442828
48.84265 | 8.6242 | 8.527453 | 7.981494 | 0.09674656 | 0.5459598
48.85265 | 8.6477 | 8.526717 | 7.979056 | 0.1209832 | 0.5476604
48.86265 | 8.6099 | 8.526003 | 7.976621 | 0.08389687 | 0.5493817
48.87265 | 8.6302 | 8.525311 | 7.974189 | 0.1048886 | 0.5511227
48.88265 | 8.635 | 8.52464 | 7.971758 | 0.11036 | 0.5528816
48.89264 | 8.6419 | 8.523988 | 7.969333 | 0.1179123 | 0.554655
48.90264 | 8.621 | 8.523351 | 7.966907 | 0.09764898 | 0.5564442
48.91264 | 8.6241 | 8.522729 | 7.964483 | 0.1013713 | 0.5582456
48.92264 | 8.6278 | 8.522118 | 7.962062 | 0.1056817 | 0.5600564
48.93264 | 8.6148 | 8.521517 | 7.959643 | 0.09328285 | 0.5618744
48.94264 | 8.6362 | 8.520923 | 7.957226 | 0.1152772 | 0.5636969
48.95263 | 8.6066 | 8.520333 | 7.954814 | 0.08626657 | 0.5655197
48.96263 | 8.6439 | 8.519745 | 7.952401 | 0.1241551 | 0.5673435
48.97263 | 8.5994 | 8.519155 | 7.949991 | 0.08024457 | 0.5691641
48.98263 | 8.6471 | 8.518563 | 7.947583 | 0.1285372 | 0.5709793
48.99263 | 8.6078 | 8.517965 | 7.945178 | 0.08983532 | 0.5727868
49.00263 | 8.6431 | 8.517359 | 7.942775 | 0.1257406 | 0.5745849
49.01262 | 8.5984 | 8.516746 | 7.940376 | 0.08165392 | 0.5763703
49.02262 | 8.6335 | 8.516122 | 7.937977 | 0.1173776 | 0.5781455
49.03262 | 8.6148 | 8.515488 | 7.93558 | 0.09931187 | 0.5799079
49.04262 | 8.6091 | 8.514843 | 7.933186 | 0.09425693 | 0.5816573
49.05262 | 8.6393 | 8.514187 | 7.930794 | 0.1251128 | 0.5833937
49.06262 | 8.5913 | 8.513521 | 7.928404 | 0.0777789 | 0.5851175
49.07261 | 8.6479 | 8.512846 | 7.926018 | 0.1350539 | 0.5868279
49.08261 | 8.5915 | 8.512162 | 7.923633 | 0.07933797 | 0.5885294
49.09261 | 8.6473 | 8.511471 | 7.921249 | 0.1358291 | 0.5902216
49.10261 | 8.5845 | 8.510774 | 7.918868 | 0.07372573 | 0.5919061
49.11261 | 8.6378 | 8.510074 | 7.916489 | 0.1277259 | 0.5935848
49.12261 | 8.583 | 8.509372 | 7.914113 | 0.07362777 | 0.5952597
49.1326 | 8.6273 | 8.508672 | 7.91174 | 0.1186283 | 0.5969312
49.1426 | 8.6035 | 8.507973 | 7.909368 | 0.09552693 | 0.5986049
49.1526 | 8.6199 | 8.50728 | 7.906998 | 0.1126204 | 0.6002816
49.1626 | 8.6051 | 8.506594 | 7.90463 | 0.09850642 | 0.6019635
49.1726 | 8.6178 | 8.505918 | 7.902264 | 0.1118824 | 0.6036532
49.1826 | 8.6066 | 8.505254 | 7.899901 | 0.101346 | 0.6053532
49.19259 | 8.6052 | 8.504606 | 7.897542 | 0.1005939 | 0.6070642
49.20259 | 8.6006 | 8.503975 | 7.895183 | 0.09662503 | 0.6087923
49.21259 | 8.6023 | 8.503364 | 7.892826 | 0.09893629 | 0.610538
49.22259 | 8.6144 | 8.502775 | 7.890471 | 0.1116253 | 0.6123038
49.23259 | 8.6155 | 8.50221 | 7.888118 | 0.1132898 | 0.6140919
49.24259 | 8.5944 | 8.501672 | 7.885768 | 0.09272757 | 0.6159046
49.25258 | 8.6225 | 8.501164 | 7.883422 | 0.1213361 | 0.617742
49.26258 | 8.5784 | 8.500685 | 7.881076 | 0.07771459 | 0.6196096
49.27258 | 8.6246 | 8.500239 | 7.878732 | 0.1243608 | 0.6215074
49.28258 | 8.5806 | 8.499827 | 7.87639 | 0.08077299 | 0.6234369
49.29258 | 8.6065 | 8.49945 | 7.87405 | 0.1070499 | 0.6253997
49.30257 | 8.5987 | 8.49911 | 7.871715 | 0.0995897 | 0.627395
49.31257 | 8.5935 | 8.498808 | 7.86938 | 0.09469229 | 0.6294277
49.32257 | 8.6008 | 8.498544 | 7.867047 | 0.1022561 | 0.6314971
49.33257 | 8.5944 | 8.49832 | 7.864716 | 0.09608036 | 0.6336039
49.34257 | 8.6136 | 8.498136 | 7.862387 | 0.1154643 | 0.6357488
49.35257 | 8.5811 | 8.497993 | 7.86006 | 0.08310719 | 0.6379326
49.36256 | 8.5849 | 8.497892 | 7.857738 | 0.08700842 | 0.6401537
49.37256 | 8.5983 | 8.497832 | 7.855415 | 0.1004678 | 0.6424167
49.38256 | 8.5722 | 8.497815 | 7.853095 | 0.07438483 | 0.6447201
49.39256 | 8.6039 | 8.497841 | 7.850777 | 0.1060591 | 0.647064
49.40256 | 8.5773 | 8.49791 | 7.848461 | 0.07939025 | 0.6494489
49.41256 | 8.6115 | 8.498022 | 7.846147 | 0.113478 | 0.651875
49.42255 | 8.5716 | 8.498178 | 7.843837 | 0.07342245 | 0.6543402
49.43255 | 8.5852 | 8.498377 | 7.841528 | 0.08682292 | 0.6568494
49.44255 | 8.5764 | 8.498621 | 7.83922 | 0.07777941 | 0.6594005
49.45255 | 8.5764 | 8.498908 | 7.836915 | 0.0774917 | 0.6619937
49.46255 | 8.5929 | 8.49924 | 7.834611 | 0.09365958 | 0.6646291
49.47255 | 8.5692 | 8.499617 | 7.83231 | 0.06958287 | 0.6673071
49.48254 | 8.5731 | 8.500038 | 7.830013 | 0.07306172 | 0.6700251
49.49254 | 8.589 | 8.500505 | 7.827716 | 0.08849524 | 0.6727886
49.50254 | 8.555 | 8.501017 | 7.825421 | 0.05398344 | 0.6755954
49.51254 | 8.5958 | 8.501574 | 7.823128 | 0.09422614 | 0.6784455
49.52254 | 8.5534 | 8.502177 | 7.820838 | 0.05122308 | 0.6813394
49.53254 | 8.585 | 8.502826 | 7.818549 | 0.08217386 | 0.6842773
49.54253 | 8.547 | 8.503521 | 7.816265 | 0.04347891 | 0.6872565
49.55253 | 8.5683 | 8.504264 | 7.81398 | 0.0640365 | 0.6902834
49.56253 | 8.5654 | 8.505053 | 7.811698 | 0.06034693 | 0.6933554
49.57253 | 8.5643 | 8.50589 | 7.809417 | 0.05840973 | 0.6964729
49.58253 | 8.5597 | 8.506776 | 7.807139 | 0.05292444 | 0.6996365
49.59253 | 8.5596 | 8.507709 | 7.804863 | 0.05189058 | 0.7028465
49.60252 | 8.5314 | 8.508691 | 7.802591 | 0.0227086 | 0.7061004
49.61252 | 8.5756 | 8.509724 | 7.800319 | 0.06587598 | 0.709405
49.62252 | 8.5255 | 8.510807 | 7.798049 | 0.01469312 | 0.7127579
49.63252 | 8.5681 | 8.511941 | 7.795781 | 0.05615938 | 0.7161596
49.64252 | 8.5277 | 8.513126 | 7.793515 | 0.01457402 | 0.7196108
49.65252 | 8.555 | 8.514364 | 7.791251 | 0.04063645 | 0.7231122
49.66251 | 8.5359 | 8.515653 | 7.788992 | 0.0202471 | 0.726661
49.67251 | 8.5512 | 8.516997 | 7.786732 | 0.03420274 | 0.7302651
49.68251 | 8.5363 | 8.518396 | 7.784474 | 0.01790386 | 0.7339216
49.69251 | 8.5342 | 8.51985 | 7.782219 | 0.01434955 | 0.7376316
49.70251 | 8.5209 | 8.521361 | 7.779965 | -0.0004610147 | 0.7413957
49.7125 | 8.5525 | 8.522927 | 7.777716 | 0.02957272 | 0.7452113
49.7225 | 8.5153 | 8.524553 | 7.775466 | -0.009253081 | 0.7490866
49.7325 | 8.552 | 8.526238 | 7.773219 | 0.02576201 | 0.753019
49.7425 | 8.5276 | 8.527983 | 7.770974 | -0.0003830054 | 0.7570095
49.7525 | 8.5301 | 8.529789 | 7.76873 | 0.0003108473 | 0.7610591
49.7625 | 8.5402 | 8.531657 | 7.766489 | 0.008542544 | 0.7651688
49.77249 | 8.5228 | 8.533587 | 7.764252 | -0.0107872 | 0.7693357
49.78249 | 8.556 | 8.535583 | 7.762014 | 0.02041685 | 0.773569
49.79249 | 8.5183 | 8.537645 | 7.759779 | -0.01934468 | 0.7778659
49.80249 | 8.5423 | 8.539773 | 7.757545 | 0.002526996 | 0.7822275
49.81249 | 8.5344 | 8.541969 | 7.755314 | -0.007569298 | 0.7866552
49.82249 | 8.5444 | 8.544235 | 7.753085 | 0.0001651795 | 0.79115
49.83248 | 8.5371 | 8.546569 | 7.75086 | -0.00946862 | 0.7957089
49.84248 | 8.5534 | 8.548976 | 7.748634 | 0.004423613 | 0.800342
49.85248 | 8.5238 | 8.551457 | 7.746411 | -0.02765729 | 0.8050463
49.86248 | 8.5644 | 8.554013 | 7.74419 | 0.01038735 | 0.809823
49.87248 | 8.5339 | 8.556644 | 7.74197 | -0.02274378 | 0.8146735
49.88248 | 8.5501 | 8.559352 | 7.739753 | -0.009252073 | 0.8195992
49.89247 | 8.5477 | 8.562134 | 7.73754 | -0.01443397 | 0.8245942
49.90247 | 8.5493 | 8.565 | 7.735326 | -0.01570049 | 0.8296742
49.91247 | 8.5605 | 8.567949 | 7.733115 | -0.007449128 | 0.8348343
49.92247 | 8.5445 | 8.570979 | 7.730905 | -0.02647933 | 0.8400739
49.93247 | 8.5485 | 8.574093 | 7.728698 | -0.02559322 | 0.8453953
49.94247 | 8.5557 | 8.577292 | 7.726492 | -0.02159245 | 0.8508001
49.95246 | 8.5641 | 8.580572 | 7.724291 | -0.01647236 | 0.8562813
49.96246 | 8.5471 | 8.583944 | 7.722089 | -0.03684431 | 0.8618549
49.97246 | 8.5766 | 8.587405 | 7.71989 | -0.01080452 | 0.8675147
49.98246 | 8.543 | 8.590954 | 7.717692 | -0.04795367 | 0.8732615
49.99246 | 8.5833 | 8.594592 | 7.715496 | -0.01129245 | 0.8790961
50.00246 | 8.5438 | 8.598321 | 7.713303 | -0.05452143 | 0.8850188
50.01245 | 8.5754 | 8.602137 | 7.711113 | -0.0267373 | 0.8910243
50.02245 | 8.5621 | 8.606047 | 7.708923 | -0.04394744 | 0.8971244
50.03245 | 8.5563 | 8.610048 | 7.706735 | -0.0537481 | 0.903313
50.04245 | 8.5734 | 8.614139 | 7.704549 | -0.04073887 | 0.9095898
50.05245 | 8.5618 | 8.618319 | 7.702365 | -0.05651935 | 0.9159544
50.06244 | 8.5669 | 8.622584 | 7.700185 | -0.05568418 | 0.9223992
50.07244 | 8.5689 | 8.626941 | 7.698005 | -0.05804052 | 0.9289357
50.08244 | 8.5805 | 8.631383 | 7.695827 | -0.05088275 | 0.9355562
50.09244 | 8.5515 | 8.635909 | 7.69365 | -0.08440913 | 0.942259
50.10244 | 8.5826 | 8.640518 | 7.691476 | -0.05791762 | 0.949042
50.11244 | 8.5545 | 8.645206 | 7.689303 | -0.09070619 | 0.9559031
50.12243 | 8.578 | 8.649968 | 7.687135 | -0.07196776 | 0.9628331
50.13243 | 8.5693 | 8.654809 | 7.684966 | -0.08550917 | 0.9698432
50.14243 | 8.5757 | 8.659724 | 7.682799 | -0.08402355 | 0.9769245
50.15243 | 8.5857 | 8.664709 | 7.680634 | -0.07900856 | 0.9840744
50.16243 | 8.5643 | 8.669762 | 7.678471 | -0.1054621 | 0.9912909
50.17243 | 8.5988 | 8.674882 | 7.67631 | -0.07608238 | 0.9985723
50.18242 | 8.5655 | 8.680063 | 7.674153 | -0.1145629 | 1.00591
50.19242 | 8.5993 | 8.685313 | 7.671996 | -0.08601281 | 1.013317
50.20242 | 8.5726 | 8.690627 | 7.66984 | -0.1180267 | 1.020787
50.21242 | 8.5772 | 8.696005 | 7.667687 | -0.1188046 | 1.028318
50.22242 | 8.6013 | 8.701447 | 7.665535 | -0.1001473 | 1.035912
50.23242 | 8.5811 | 8.706956 | 7.663385 | -0.1258559 | 1.043571
50.24241 | 8.6032 | 8.712527 | 7.661239 | -0.1093273 | 1.051288
50.25241 | 8.5786 | 8.718174 | 7.659093 | -0.1395744 | 1.059081
50.26241 | 8.601 | 8.723895 | 7.656949 | -0.1228951 | 1.066946
50.27241 | 8.5995 | 8.729693 | 7.654807 | -0.1301928 | 1.074886
50.28241 | 8.6118 | 8.735572 | 7.652666 | -0.1237715 | 1.082905
50.29241 | 8.5973 | 8.741536 | 7.650528 | -0.1442356 | 1.091008
50.3024 | 8.609 | 8.747584 | 7.648393 | -0.138584 | 1.099191
50.3124 | 8.6076 | 8.753733 | 7.646258 | -0.1461332 | 1.107475
50.3224 | 8.6141 | 8.759983 | 7.644125 | -0.1458828 | 1.115858
50.3324 | 8.6255 | 8.766338 | 7.641994 | -0.1408383 | 1.124345
50.3424 | 8.6035 | 8.772805 | 7.639864 | -0.1693055 | 1.132941
50.3524 | 8.6405 | 8.77939 | 7.637737 | -0.1388902 | 1.141653
50.36239 | 8.5879 | 8.786092 | 7.635613 | -0.1981918 | 1.150478
50.37239 | 8.6367 | 8.79293 | 7.633489 | -0.1562297 | 1.15944
50.38239 | 8.6253 | 8.799903 | 7.631367 | -0.1746033 | 1.168536
50.39239 | 8.6128 | 8.807019 | 7.629247 | -0.1942192 | 1.177772
50.40239 | 8.6557 | 8.814284 | 7.627129 | -0.1585838 | 1.187155
50.41239 | 8.6131 | 8.821703 | 7.625012 | -0.2086033 | 1.196691
50.42238 | 8.6414 | 8.829277 | 7.6229 | -0.1878765 | 1.206377
50.43238 | 8.6292 | 8.837025 | 7.620787 | -0.2078245 | 1.216238
50.44238 | 8.6264 | 8.844946 | 7.618676 | -0.2185461 | 1.226271
50.45238 | 8.6614 | 8.853047 | 7.616566 | -0.1916474 | 1.236481
50.46238 | 8.638 | 8.861334 | 7.614459 | -0.2233341 | 1.246875
50.47237 | 8.6644 | 8.869804 | 7.612355 | -0.2054039 | 1.257449
50.48237 | 8.6427 | 8.878479 | 7.610251 | -0.235779 | 1.268228
50.49237 | 8.6409 | 8.887356 | 7.608149 | -0.2464565 | 1.279207
50.50237 | 8.6703 | 8.896442 | 7.606049 | -0.2261421 | 1.290393
50.51237 | 8.6589 | 8.905741 | 7.60395 | -0.2468414 | 1.301791
50.52237 | 8.6657 | 8.915259 | 7.601853 | -0.2495591 | 1.313406
50.53236 | 8.6663 | 8.924991 | 7.599761 | -0.2586914 | 1.325231
50.54236 | 8.681 | 8.934962 | 7.597667 | -0.2539623 | 1.337295
50.55236 | 8.6705 | 8.945167 | 7.595576 | -0.2746675 | 1.349592
50.56236 | 8.6857 | 8.955612 | 7.593486 | -0.2699122 | 1.362126
50.57236 | 8.6913 | 8.966302 | 7.591398 | -0.2750016 | 1.374903
50.58236 | 8.6883 | 8.977241 | 7.589312 | -0.2889412 | 1.387929
50.59235 | 8.7092 | 8.988425 | 7.58723 | -0.2792248 | 1.401195
50.60235 | 8.6842 | 8.99988 | 7.585147 | -0.3156803 | 1.414733
50.61235 | 8.7164 | 9.011602 | 7.583067 | -0.2952018 | 1.428535
50.62235 | 8.7093 | 9.023595 | 7.580987 | -0.3142954 | 1.442608
50.63235 | 8.7212 | 9.035867 | 7.57891 | -0.3146666 | 1.456957
50.64235 | 8.7445 | 9.048421 | 7.576834 | -0.3039214 | 1.471587
50.65234 | 8.7218 | 9.061253 | 7.574763 | -0.3394534 | 1.486491
50.66234 | 8.7457 | 9.074394 | 7.572691 | -0.3286938 | 1.501703
50.67234 | 8.7473 | 9.087836 | 7.57062 | -0.3405364 | 1.517216
50.68234 | 8.7489 | 9.101588 | 7.568552 | -0.3526884 | 1.533037
50.69234 | 8.78 | 9.115656 | 7.566485 | -0.3356563 | 1.549172
50.70234 | 8.7614 | 9.130048 | 7.564419 | -0.3686475 | 1.565628
50.71233 | 8.7797 | 9.144755 | 7.562358 | -0.3650547 | 1.582397
50.72233 | 8.7866 | 9.159814 | 7.560296 | -0.373214 | 1.599518
50.73233 | 8.7979 | 9.175219 | 7.558236 | -0.3773194 | 1.616983
50.74233 | 8.8249 | 9.190979 | 7.556178 | -0.3660789 | 1.634801
50.75233 | 8.7941 | 9.207101 | 7.554121 | -0.4130011 | 1.65298
50.76233 | 8.8386 | 9.223594 | 7.552066 | -0.3849944 | 1.671528
50.77232 | 8.8322 | 9.240451 | 7.550015 | -0.4082513 | 1.690436
50.78232 | 8.8473 | 9.257714 | 7.547964 | -0.4104141 | 1.70975
50.79232 | 8.8736 | 9.275376 | 7.545914 | -0.401776 | 1.729462
50.80232 | 8.8501 | 9.293447 | 7.543866 | -0.4433471 | 1.749581
50.81232 | 8.8831 | 9.311938 | 7.541819 | -0.4288379 | 1.770119
50.82232 | 8.8901 | 9.330859 | 7.539774 | -0.4407588 | 1.791084
50.83231 | 8.9022 | 9.350202 | 7.537733 | -0.448002 | 1.812469
50.84231 | 8.9326 | 9.370017 | 7.535692 | -0.4374166 | 1.834325
50.85231 | 8.8999 | 9.390296 | 7.533652 | -0.4903959 | 1.856644
50.86231 | 8.9328 | 9.411052 | 7.531614 | -0.4782521 | 1.879438
50.87231 | 8.9674 | 9.432298 | 7.529578 | -0.4648979 | 1.90272
50.8823 | 8.9502 | 9.454025 | 7.527545 | -0.5038254 | 1.92648
50.8923 | 8.9942 | 9.47629 | 7.525512 | -0.4820902 | 1.950778
50.9023 | 8.9816 | 9.499086 | 7.523481 | -0.5174856 | 1.975605
50.9123 | 9.0001 | 9.522426 | 7.521451 | -0.5223265 | 2.000976
50.9223 | 9.0342 | 9.546328 | 7.519423 | -0.512128 | 2.026905
50.9323 | 9.0159 | 9.570805 | 7.517396 | -0.5549055 | 2.053409
50.94229 | 9.0427 | 9.595851 | 7.515374 | -0.5531511 | 2.080477
50.95229 | 9.0632 | 9.62153 | 7.513351 | -0.5583302 | 2.10818
50.96229 | 9.0728 | 9.647836 | 7.511329 | -0.5750363 | 2.136507
50.97229 | 9.1033 | 9.674788 | 7.509309 | -0.5714877 | 2.165479
50.98229 | 9.0869 | 9.702403 | 7.507291 | -0.6155031 | 2.195112
50.99229 | 9.1134 | 9.730702 | 7.505274 | -0.6173021 | 2.225428
51.00228 | 9.1447 | 9.759676 | 7.503261 | -0.6149763 | 2.256415
51.01228 | 9.1349 | 9.789404 | 7.501248 | -0.6545035 | 2.288156
51.02228 | 9.1647 | 9.819878 | 7.499236 | -0.6551775 | 2.320641
51.03228 | 9.1757 | 9.851121 | 7.497226 | -0.6754211 | 2.353895
51.04228 | 9.1979 | 9.883158 | 7.495217 | -0.6852577 | 2.38794
51.05228 | 9.2115 | 9.916012 | 7.493211 | -0.7045118 | 2.422801
51.06227 | 9.2317 | 9.949666 | 7.491207 | -0.7179657 | 2.458458
51.07227 | 9.2408 | 9.984239 | 7.489204 | -0.7434387 | 2.495035
51.08227 | 9.2744 | 10.0197 | 7.487201 | -0.7453011 | 2.5325
51.09227 | 9.272 | 10.05609 | 7.485201 | -0.7840919 | 2.570891
51.10227 | 9.3033 | 10.09343 | 7.483202 | -0.7901349 | 2.610233
51.11227 | 9.318 | 10.13176 | 7.481205 | -0.813764 | 2.650559
51.12226 | 9.3456 | 10.17106 | 7.479211 | -0.8254606 | 2.69185
51.13226 | 9.365 | 10.21146 | 7.477217 | -0.8464579 | 2.734241
51.14226 | 9.3843 | 10.25294 | 7.475224 | -0.8686412 | 2.777717
51.15226 | 9.4031 | 10.29555 | 7.473233 | -0.8924474 | 2.822314
51.16226 | 9.4288 | 10.33931 | 7.471244 | -0.9105111 | 2.868068
51.17226 | 9.4447 | 10.38428 | 7.469256 | -0.9395771 | 2.915021
51.18225 | 9.4697 | 10.43043 | 7.467271 | -0.9607298 | 2.963158
51.19225 | 9.5004 | 10.47792 | 7.465287 | -0.9775177 | 3.012631
51.20225 | 9.5154 | 10.52673 | 7.463303 | -1.011333 | 3.06343
51.21225 | 9.556 | 10.57692 | 7.461322 | -1.020923 | 3.115601
51.22225 | 9.572 | 10.62854 | 7.459342 | -1.056536 | 3.169194
51.23225 | 9.6016 | 10.68162 | 7.457363 | -1.080021 | 3.224258
51.24224 | 9.6298 | 10.73618 | 7.455388 | -1.106378 | 3.28079
51.25224 | 9.6674 | 10.79237 | 7.453413 | -1.124969 | 3.338956
51.26224 | 9.6976 | 10.8502 | 7.451439 | -1.152598 | 3.39876
51.27224 | 9.7267 | 10.90973 | 7.449466 | -1.183026 | 3.46026
51.28224 | 9.7573 | 10.97102 | 7.447495 | -1.213715 | 3.52352
51.29223 | 9.8025 | 11.03407 | 7.445528 | -1.231569 | 3.588541
51.30223 | 9.8388 | 11.09908 | 7.44356 | -1.26028 | 3.655519
51.31223 | 9.8713 | 11.16606 | 7.441594 | -1.294757 | 3.724463
51.32223 | 9.9122 | 11.23508 | 7.439629 | -1.322878 | 3.795448
51.33223 | 9.9568 | 11.30622 | 7.437666 | -1.349419 | 3.868553
51.34223 | 9.998 | 11.37956 | 7.435704 | -1.381564 | 3.94386
51.35222 | 10.0331 | 11.45512 | 7.433746 | -1.422024 | 4.021379
51.36222 | 10.0797 | 11.53314 | 7.431787 | -1.453437 | 4.10135
51.37222 | 10.1427 | 11.61362 | 7.42983 | -1.470924 | 4.183794
51.38222 | 10.196 | 11.69668 | 7.427874 | -1.500685 | 4.268811
51.39222 | 10.2391 | 11.78242 | 7.42592 | -1.543323 | 4.356503
51.40222 | 10.3006 | 11.87095 | 7.423967 | -1.570347 | 4.44698
51.41221 | 10.356 | 11.96228 | 7.422018 | -1.606281 | 4.540263
51.42221 | 10.4313 | 12.05672 | 7.420068 | -1.625422 | 4.636654
51.43221 | 10.4956 | 12.15431 | 7.418119 | -1.658708 | 4.736189
51.44221 | 10.5482 | 12.25517 | 7.416173 | -1.706972 | 4.838999
51.45221 | 10.6438 | 12.35945 | 7.414227 | -1.71565 | 4.945223
51.46221 | 10.7017 | 12.46729 | 7.412283 | -1.765589 | 5.055006
51.4722 | 10.7845 | 12.57873 | 7.410343 | -1.794228 | 5.168385
51.4822 | 10.8762 | 12.69415 | 7.408402 | -1.817946 | 5.285744
51.4922 | 10.9555 | 12.8136 | 7.406462 | -1.858102 | 5.40714
51.5022 | 11.0523 | 12.93727 | 7.404524 | -1.884973 | 5.532749
51.5122 | 11.1455 | 13.06534 | 7.402587 | -1.919842 | 5.662755
51.5222 | 11.2497 | 13.198 | 7.400652 | -1.948303 | 5.797351
51.53219 | 11.3745 | 13.33532 | 7.39872 | -1.960824 | 5.936604
51.54219 | 11.4768 | 13.47778 | 7.396788 | -2.000985 | 6.080997
51.55219 | 11.5975 | 13.62548 | 7.394857 | -2.027977 | 6.23062
51.56219 | 11.7341 | 13.77864 | 7.392928 | -2.044536 | 6.385708
51.57219 | 11.866 | 13.93751 | 7.391 | -2.071507 | 6.546507
51.58219 | 12.0085 | 14.10235 | 7.389073 | -2.093849 | 6.713276
51.59218 | 12.1517 | 14.27326 | 7.38715 | -2.12156 | 6.88611
51.60218 | 12.3246 | 14.45086 | 7.385226 | -2.126259 | 7.065633
51.61218 | 12.4854 | 14.63528 | 7.383304 | -2.149878 | 7.251974
51.62218 | 12.6583 | 14.82683 | 7.381383 | -2.168527 | 7.445444
51.63218 | 12.8579 | 15.02583 | 7.379463 | -2.167932 | 7.646368
51.64218 | 13.036 | 15.23263 | 7.377545 | -2.19663 | 7.855084
51.65217 | 13.2661 | 15.44736 | 7.37563 | -2.181263 | 8.071733
51.66217 | 13.4645 | 15.67082 | 7.373715 | -2.20632 | 8.297105
51.67217 | 13.6851 | 15.90318 | 7.371801 | -2.21808 | 8.531379
51.68217 | 13.9407 | 16.14485 | 7.369889 | -2.204146 | 8.774957
51.69217 | 14.1838 | 16.39623 | 7.367978 | -2.212432 | 9.028255
51.70216 | 14.456 | 16.65751 | 7.36607 | -2.201512 | 9.291442
51.71216 | 14.7358 | 16.92964 | 7.364161 | -2.193845 | 9.565483
51.72216 | 15.0363 | 17.21284 | 7.362254 | -2.17654 | 9.850586
51.73216 | 15.364 | 17.50758 | 7.360349 | -2.143579 | 10.14723
51.74216 | 15.6738 | 17.81435 | 7.358444 | -2.140551 | 10.45591
51.75216 | 16.017 | 18.13366 | 7.356542 | -2.116656 | 10.77711
51.76215 | 16.388 | 18.46568 | 7.354642 | -2.077678 | 11.11104
51.77215 | 16.735 | 18.81159 | 7.352742 | -2.076586 | 11.45884
51.78215 | 17.1664 | 19.17159 | 7.350843 | -2.005188 | 11.82074
51.79215 | 17.5696 | 19.54621 | 7.348946 | -1.976612 | 12.19727
51.80215 | 17.9667 | 19.93598 | 7.347049 | -1.969284 | 12.58893
51.81215 | 18.4413 | 20.34143 | 7.345155 | -1.900125 | 12.99627
51.82214 | 18.871 | 20.76262 | 7.343263 | -1.891622 | 13.41936
51.83214 | 19.3775 | 21.20089 | 7.341371 | -1.823386 | 13.85952
51.84214 | 19.8913 | 21.65628 | 7.33948 | -1.764976 | 14.3168
51.85214 | 20.3648 | 22.12922 | 7.337591 | -1.76442 | 14.79163
51.86214 | 20.9242 | 22.6201 | 7.335703 | -1.695898 | 15.2844
51.87214 | 21.4825 | 23.12924 | 7.333816 | -1.646737 | 15.79542
51.88213 | 22.0602 | 23.65637 | 7.331932 | -1.596167 | 16.32443
51.89213 | 22.6449 | 24.20269 | 7.330048 | -1.557795 | 16.87265
51.90213 | 23.242 | 24.76779 | 7.328165 | -1.525787 | 17.43962
51.91213 | 23.8712 | 25.35161 | 7.326284 | -1.480408 | 18.02532
51.92213 | 24.5102 | 25.95399 | 7.324404 | -1.443787 | 18.62958
51.93213 | 25.1311 | 26.57461 | 7.322525 | -1.443508 | 19.25208
51.94212 | 25.8234 | 27.21235 | 7.320649 | -1.388952 | 19.8917
51.95212 | 26.4494 | 27.8678 | 7.318773 | -1.418397 | 20.54902
51.96212 | 27.1323 | 28.53946 | 7.316898 | -1.407159 | 21.22256
51.97212 | 27.8776 | 29.22625 | 7.315024 | -1.348646 | 21.91122
51.98212 | 28.5049 | 29.92684 | 7.313152 | -1.421938 | 22.61369
51.99212 | 29.2101 | 30.63968 | 7.311281 | -1.429577 | 23.3284
52.00211 | 29.8887 | 31.36223 | 7.309413 | -1.473533 | 24.05282
52.01211 | 30.6134 | 32.09386 | 7.307544 | -1.480457 | 24.78631
52.02211 | 31.299 | 32.83153 | 7.305677 | -1.532532 | 25.52586
52.03211 | 31.9822 | 33.5727 | 7.303811 | -1.590495 | 26.26888
52.04211 | 32.6638 | 34.31455 | 7.301946 | -1.650754 | 27.01261
52.0521 | 33.3799 | 35.05337 | 7.300084 | -1.673473 | 27.75329
52.0621 | 34.0153 | 35.7874 | 7.298222 | -1.772097 | 28.48918
52.0721 | 34.6806 | 36.51253 | 7.296361 | -1.831931 | 29.21617
52.0821 | 35.3035 | 37.22525 | 7.294501 | -1.921754 | 29.93075
52.0921 | 35.9277 | 37.92195 | 7.292642 | -1.994247 | 30.6293
52.1021 | 36.4992 | 38.5989 | 7.290785 | -2.099697 | 31.30811
52.11209 | 37.0807 | 39.25174 | 7.288931 | -2.171037 | 31.96281
52.12209 | 37.6915 | 39.87798 | 7.287076 | -2.186481 | 32.5909
52.13209 | 38.1211 | 40.47323 | 7.285223 | -2.352125 | 33.188
52.14209 | 38.6921 | 41.03378 | 7.28337 | -2.341676 | 33.75041
52.15209 | 39.1465 | 41.55602 | 7.281519 | -2.409521 | 34.2745
52.16209 | 39.5457 | 42.03647 | 7.279669 | -2.490768 | 34.7568
52.17208 | 39.9753 | 42.47138 | 7.277822 | -2.496085 | 35.19356
52.18208 | 40.3291 | 42.8585 | 7.275975 | -2.529396 | 35.58252
52.19208 | 40.6461 | 43.19448 | 7.274129 | -2.548377 | 35.92035
52.20208 | 40.9889 | 43.47675 | 7.272283 | -2.487849 | 36.20447
52.21208 | 41.1959 | 43.70309 | 7.27044 | -2.507189 | 36.43265
52.22208 | 41.3778 | 43.87167 | 7.268597 | -2.493871 | 36.60307
52.23207 | 41.6229 | 43.98104 | 7.266757 | -2.358139 | 36.71428
52.24207 | 41.6393 | 44.03051 | 7.264917 | -2.391209 | 36.76559
52.25207 | 41.7582 | 44.01957 | 7.263078 | -2.261365 | 36.75649
52.26207 | 41.801 | 43.94833 | 7.26124 | -2.147334 | 36.68709
52.27207 | 41.7673 | 43.81748 | 7.259403 | -2.050182 | 36.55808
52.28207 | 41.7105 | 43.62817 | 7.257568 | -1.917666 | 36.3706
52.29206 | 41.6152 | 43.38231 | 7.255735 | -1.767105 | 36.12657
52.30206 | 41.4394 | 43.08148 | 7.253902 | -1.642083 | 35.82758
52.31206 | 41.2821 | 42.72837 | 7.25207 | -1.446272 | 35.4763
52.32206 | 41.0329 | 42.32576 | 7.250239 | -1.292859 | 35.07552
52.33206 | 40.7486 | 41.8767 | 7.24841 | -1.128102 | 34.62829
52.34206 | 40.5072 | 41.38447 | 7.246581 | -0.8772667 | 34.13789
52.35205 | 40.1428 | 40.85324 | 7.244755 | -0.71044 | 33.60848
52.36205 | 39.7371 | 40.28508 | 7.242929 | -0.5479806 | 33.04215
52.37205 | 39.3212 | 39.68431 | 7.241104 | -0.3631147 | 32.44321
52.38205 | 38.8892 | 39.05458 | 7.23928 | -0.1653782 | 31.8153
52.39205 | 38.3616 | 38.39951 | 7.237457 | -0.03790969 | 31.16205
52.40205 | 37.8558 | 37.72274 | 7.235636 | 0.1330572 | 30.48711
52.41204 | 37.3252 | 37.02858 | 7.233817 | 0.2966239 | 29.79476
52.42204 | 36.7026 | 36.31904 | 7.231998 | 0.3835561 | 29.08705
52.43204 | 36.1779 | 35.59827 | 7.230179 | 0.579629 | 28.36809
52.44204 | 35.5136 | 34.86955 | 7.228362 | 0.6440548 | 27.64118
52.45204 | 34.9052 | 34.13602 | 7.226546 | 0.7691826 | 26.90947
52.46203 | 34.2587 | 33.4014 | 7.224733 | 0.8573016 | 26.17667
52.47203 | 33.5629 | 32.66706 | 7.222919 | 0.8958415 | 25.44414
52.48203 | 32.8764 | 31.93634 | 7.221106 | 0.9400612 | 24.71523
52.49203 | 32.2193 | 31.21165 | 7.219295 | 1.00765 | 23.99235
52.50203 | 31.532 | 30.49518 | 7.217484 | 1.03682 | 23.2777
52.51203 | 30.8104 | 29.7889 | 7.215675 | 1.021502 | 22.57322
52.52202 | 30.1399 | 29.09521 | 7.213868 | 1.044692 | 21.88134
52.53202 | 29.4467 | 28.41426 | 7.212061 | 1.032436 | 21.2022
52.54202 | 28.7051 | 27.74803 | 7.210255 | 0.9570683 | 20.53778
52.55202 | 28.0373 | 27.09758 | 7.20845 | 0.9397183 | 19.88913
52.56202 | 27.3767 | 26.46377 | 7.206646 | 0.9129272 | 19.25713
52.57202 | 26.6251 | 25.84728 | 7.204843 | 0.7778177 | 18.64244
52.58201 | 26.0212 | 25.24918 | 7.203043 | 0.7720205 | 18.04614
52.59201 | 25.295 | 24.66863 | 7.201242 | 0.6263738 | 17.46738
52.60201 | 24.6471 | 24.1064 | 7.199443 | 0.5406959 | 16.90696
52.61201 | 24.0328 | 23.56257 | 7.197644 | 0.4702309 | 16.36493
52.62201 | 23.377 | 23.03707 | 7.195846 | 0.3399335 | 15.84122
52.63201 | 22.7851 | 22.52974 | 7.19405 | 0.2553605 | 15.33569
52.642 | 22.1483 | 22.04082 | 7.192256 | 0.1074813 | 14.84856
52.652 | 21.5455 | 21.56904 | 7.190462 | -0.02353565 | 14.37857
52.662 | 21.044 | 21.11451 | 7.188668 | -0.07050977 | 13.92584
52.672 | 20.4416 | 20.67682 | 7.186876 | -0.235219 | 13.48994
52.682 | 19.8935 | 20.25551 | 7.185085 | -0.3620122 | 13.07043
52.692 | 19.4289 | 19.85011 | 7.183294 | -0.4212057 | 12.66681
52.70199 | 18.888 | 19.46047 | 7.181507 | -0.5724655 | 12.27896
52.71199 | 18.4407 | 19.08532 | 7.179719 | -0.6446151 | 11.9056
52.72199 | 17.9869 | 18.72451 | 7.177931 | -0.7376139 | 11.54658
52.73199 | 17.5049 | 18.37753 | 7.176145 | -0.8726345 | 11.20139
52.74199 | 17.1136 | 18.04385 | 7.17436 | -0.930252 | 10.86949
52.75199 | 16.6941 | 17.72294 | 7.172576 | -1.028845 | 10.55037
52.76198 | 16.3078 | 17.41459 | 7.170794 | -1.106794 | 10.2438
52.77198 | 15.9403 | 17.1177 | 7.169012 | -1.177398 | 9.948686
52.78198 | 15.5521 | 16.83208 | 7.167231 | -1.279977 | 9.664846
52.79198 | 15.2603 | 16.55726 | 7.165451 | -1.296955 | 9.391804
52.80198 | 14.8969 | 16.29278 | 7.163672 | -1.395876 | 9.129104
52.81198 | 14.5827 | 16.0382 | 7.161894 | -1.455498 | 8.876304
52.82197 | 14.3057 | 15.79333 | 7.160118 | -1.487631 | 8.633213
52.83197 | 13.9946 | 15.55729 | 7.158342 | -1.562687 | 8.398945
52.84197 | 13.765 | 15.32992 | 7.156567 | -1.564918 | 8.173352
52.85197 | 13.5072 | 15.11085 | 7.154792 | -1.603652 | 7.95606
52.86197 | 13.2369 | 14.89973 | 7.153019 | -1.66283 | 7.74671
52.87196 | 13.0633 | 14.6964 | 7.151249 | -1.633103 | 7.545154
52.88196 | 12.8206 | 14.50015 | 7.149477 | -1.679547 | 7.35067
52.89196 | 12.6172 | 14.31085 | 7.147707 | -1.693655 | 7.163148
52.90196 | 12.4533 | 14.12823 | 7.145937 | -1.674928 | 6.982291
52.91196 | 12.2365 | 13.95198 | 7.144169 | -1.715484 | 6.807815
52.92196 | 12.0843 | 13.78185 | 7.142401 | -1.697553 | 6.639452
52.93195 | 11.9157 | 13.61774 | 7.140637 | -1.702038 | 6.477101
52.94195 | 11.7536 | 13.45907 | 7.138871 | -1.705472 | 6.320201
52.95195 | 11.6267 | 13.30579 | 7.137106 | -1.679087 | 6.168681
52.96195 | 11.4696 | 13.15766 | 7.135342 | -1.688063 | 6.02232
52.97195 | 11.3335 | 13.01449 | 7.13358 | -1.680988 | 5.880909
52.98195 | 11.2181 | 12.87606 | 7.131818 | -1.657964 | 5.744246
52.99194 | 11.0941 | 12.74233 | 7.130058 | -1.648227 | 5.612268
53.00194 | 10.9911 | 12.61284 | 7.128298 | -1.621735 | 5.484537
53.01194 | 10.8671 | 12.48755 | 7.126539 | -1.620447 | 5.361008
53.02194 | 10.7786 | 12.3663 | 7.124781 | -1.587698 | 5.241517
53.03194 | 10.6945 | 12.24893 | 7.123024 | -1.554428 | 5.125905
53.04194 | 10.5901 | 12.13529 | 7.121267 | -1.545189 | 5.014021
53.05193 | 10.5071 | 12.02534 | 7.119513 | -1.51824 | 4.905826
53.06193 | 10.4339 | 11.91873 | 7.117759 | -1.484828 | 4.800969
53.07193 | 10.337 | 11.81543 | 7.116005 | -1.478431 | 4.699426
53.08193 | 10.2826 | 11.71532 | 7.114252 | -1.432722 | 4.60107
53.09193 | 10.1951 | 11.61828 | 7.1125 | -1.423179 | 4.505778
53.10193 | 10.1386 | 11.52419 | 7.110749 | -1.385586 | 4.413436
53.11192 | 10.0783 | 11.43302 | 7.109001 | -1.354719 | 4.324018
53.12192 | 10.0068 | 11.34449 | 7.107252 | -1.337693 | 4.237241
53.13192 | 9.9406 | 11.2586 | 7.105503 | -1.317996 | 4.153093
53.14192 | 9.8864 | 11.17523 | 7.103756 | -1.288831 | 4.071475
53.15192 | 9.8328 | 11.0943 | 7.102009 | -1.261502 | 3.992293
53.16192 | 9.783 | 11.01572 | 7.100263 | -1.23272 | 3.915457
53.17191 | 9.7186 | 10.93947 | 7.09852 | -1.220872 | 3.840952
53.18191 | 9.6839 | 10.86533 | 7.096776 | -1.181425 | 3.768549
53.19191 | 9.6433 | 10.79328 | 7.095033 | -1.149976 | 3.698244
53.20191 | 9.58 | 10.72325 | 7.09329 | -1.143249 | 3.629959
53.21191 | 9.5475 | 10.65517 | 7.091549 | -1.107671 | 3.563622
53.22191 | 9.4968 | 10.58897 | 7.089808 | -1.092171 | 3.499163
53.2319 | 9.4695 | 10.52465 | 7.08807 | -1.055145 | 3.436575
53.2419 | 9.4371 | 10.462 | 7.086331 | -1.024902 | 3.375672
53.2519 | 9.3781 | 10.40104 | 7.084593 | -1.022945 | 3.316452
53.2619 | 9.3541 | 10.34171 | 7.082855 | -0.9876146 | 3.258859
53.2719 | 9.3187 | 10.28395 | 7.081119 | -0.9652539 | 3.202835
53.28189 | 9.286 | 10.22776 | 7.079385 | -0.9417633 | 3.148379
53.29189 | 9.2413 | 10.17298 | 7.07765 | -0.9316799 | 3.09533
53.30189 | 9.2092 | 10.11961 | 7.075916 | -0.9104099 | 3.043694
53.31189 | 9.187 | 10.06761 | 7.074182 | -0.8806054 | 2.993423
53.32189 | 9.1585 | 10.01692 | 7.07245 | -0.8584205 | 2.944471
53.33189 | 9.1246 | 9.967511 | 7.070718 | -0.8429108 | 2.896793
53.34188 | 9.0949 | 9.91938 | 7.068989 | -0.8244804 | 2.850391
53.35188 | 9.068 | 9.872394 | 7.067259 | -0.8043945 | 2.805136
53.36188 | 9.038 | 9.826562 | 7.06553 | -0.788562 | 2.761032
53.37188 | 9.0214 | 9.781845 | 7.063801 | -0.7604451 | 2.718044
53.38188 | 8.991 | 9.738208 | 7.062074 | -0.7472081 | 2.676135
53.39188 | 8.965 | 9.695616 | 7.060347 | -0.730616 | 2.635269
53.40187 | 8.9434 | 9.654076 | 7.058622 | -0.7106759 | 2.595454
53.41187 | 8.921 | 9.613475 | 7.056897 | -0.6924747 | 2.556578
53.42187 | 8.9043 | 9.573823 | 7.055172 | -0.6695228 | 2.518651
53.43187 | 8.8683 | 9.53509 | 7.053448 | -0.6667902 | 2.481642
53.44187 | 8.8592 | 9.497249 | 7.051725 | -0.6380493 | 2.445524
53.45187 | 8.8306 | 9.460272 | 7.050003 | -0.6296722 | 2.410269
53.46186 | 8.8031 | 9.424168 | 7.048283 | -0.6210679 | 2.375885
53.47186 | 8.7836 | 9.38884 | 7.046562 | -0.6052402 | 2.342278
53.48186 | 8.7701 | 9.3543 | 7.044842 | -0.5842004 | 2.309458
53.49186 | 8.7543 | 9.320526 | 7.043123 | -0.5662256 | 2.277403
53.50186 | 8.73 | 9.287493 | 7.041405 | -0.5574928 | 2.246088
53.51186 | 8.7092 | 9.25518 | 7.039687 | -0.5459805 | 2.215494
53.52185 | 8.6991 | 9.223604 | 7.037971 | -0.5245041 | 2.185633
53.53185 | 8.675 | 9.192674 | 7.036255 | -0.5176739 | 2.156419
53.54185 | 8.6563 | 9.162399 | 7.034539 | -0.5060992 | 2.12786
53.55185 | 8.64 | 9.132766 | 7.032824 | -0.4927661 | 2.099942
53.56185 | 8.631 | 9.103756 | 7.03111 | -0.4727561 | 2.072646
53.57185 | 8.615 | 9.075352 | 7.029397 | -0.4603518 | 2.045955
53.58184 | 8.5891 | 9.047568 | 7.027686 | -0.4584676 | 2.019882
53.59184 | 8.5808 | 9.020325 | 7.025974 | -0.4395247 | 1.994351
53.60184 | 8.5626 | 8.993637 | 7.024263 | -0.431037 | 1.969374
53.61184 | 8.5434 | 8.967494 | 7.022552 | -0.4240939 | 1.944942
53.62184 | 8.5332 | 8.941878 | 7.020842 | -0.4086784 | 1.921036
53.63184 | 8.5153 | 8.916777 | 7.019133 | -0.4014769 | 1.897644
53.64183 | 8.5016 | 8.892202 | 7.017426 | -0.3906015 | 1.874776
53.65183 | 8.4936 | 8.868087 | 7.015718 | -0.374487 | 1.852369
53.66183 | 8.4745 | 8.844447 | 7.014011 | -0.3699471 | 1.830436
53.67183 | 8.4556 | 8.82127 | 7.012305 | -0.3656699 | 1.808965
53.68183 | 8.45 | 8.798543 | 7.010599 | -0.3485435 | 1.787945
53.69182 | 8.4302 | 8.776278 | 7.008895 | -0.3460782 | 1.767383
53.70182 | 8.4203 | 8.75442 | 7.007191 | -0.3341197 | 1.747229
53.71182 | 8.4022 | 8.732979 | 7.005487 | -0.3307794 | 1.727492
53.72182 | 8.3982 | 8.711947 | 7.003784 | -0.3137469 | 1.708163
53.73182 | 8.3862 | 8.691313 | 7.002082 | -0.3051126 | 1.689231
53.74182 | 8.3692 | 8.671067 | 7.00038 | -0.3018672 | 1.670687
53.75181 | 8.3569 | 8.65122 | 6.998681 | -0.2943204 | 1.65254
53.76181 | 8.3478 | 8.631725 | 6.99698 | -0.283925 | 1.634745
53.77181 | 8.3278 | 8.612592 | 6.99528 | -0.2847919 | 1.617312
53.78181 | 8.3219 | 8.593813 | 6.993581 | -0.271913 | 1.600232
53.79181 | 8.3 | 8.57538 | 6.991883 | -0.2753801 | 1.583497
53.80181 | 8.301 | 8.557286 | 6.990185 | -0.256286 | 1.567101
53.8118 | 8.2857 | 8.53954 | 6.988489 | -0.2538404 | 1.551051
53.8218 | 8.2638 | 8.522101 | 6.986793 | -0.2583014 | 1.535309
53.8318 | 8.264 | 8.50498 | 6.985097 | -0.2409799 | 1.519883
53.8418 | 8.2658 | 8.488169 | 6.983401 | -0.2223691 | 1.504768
53.8518 | 8.2279 | 8.471663 | 6.981706 | -0.243763 | 1.489957
53.8618 | 8.2448 | 8.455455 | 6.980012 | -0.2106552 | 1.475443
53.87179 | 8.2191 | 8.439556 | 6.97832 | -0.2204557 | 1.461235
53.88179 | 8.2149 | 8.423927 | 6.976628 | -0.2090274 | 1.4473
53.89179 | 8.2008 | 8.408581 | 6.974935 | -0.2077809 | 1.433646
53.90179 | 8.2038 | 8.393511 | 6.973244 | -0.1897109 | 1.420267
53.91179 | 8.1958 | 8.378712 | 6.971552 | -0.1829124 | 1.40716
53.92179 | 8.1775 | 8.364181 | 6.969862 | -0.1866808 | 1.394319
53.93178 | 8.1679 | 8.349925 | 6.968174 | -0.1820254 | 1.381752
53.94178 | 8.1639 | 8.335914 | 6.966484 | -0.1720139 | 1.369429
53.95178 | 8.1516 | 8.322156 | 6.964796 | -0.1705563 | 1.357361
53.96178 | 8.1468 | 8.308649 | 6.963108 | -0.1618489 | 1.345541
53.97178 | 8.1372 | 8.295387 | 6.96142 | -0.1581875 | 1.333968
53.98178 | 8.1303 | 8.282369 | 6.959733 | -0.1520689 | 1.322636
53.99177 | 8.1322 | 8.269602 | 6.958048 | -0.1374019 | 1.311554
54.00177 | 8.1065 | 8.257058 | 6.956362 | -0.1505585 | 1.300696
54.01177 | 8.1108 | 8.244748 | 6.954677 | -0.1339481 | 1.290071
54.02177 | 8.1093 | 8.232668 | 6.952992 | -0.123368 | 1.279676
54.03177 | 8.0901 | 8.220815 | 6.951308 | -0.1307155 | 1.269507
54.04176 | 8.0952 | 8.209199 | 6.949626 | -0.1139992 | 1.259573
54.05176 | 8.093 | 8.197794 | 6.947943 | -0.104794 | 1.249851
54.06176 | 8.0704 | 8.186609 | 6.946261 | -0.1162091 | 1.240348
54.07176 | 8.0857 | 8.175643 | 6.944579 | -0.08994255 | 1.231064
54.08176 | 8.064 | 8.164892 | 6.942897 | -0.1008922 | 1.221995
54.09176 | 8.0571 | 8.154356 | 6.941216 | -0.09725614 | 1.21314
54.10175 | 8.0546 | 8.144043 | 6.939538 | -0.08944271 | 1.204505
54.11175 | 8.0372 | 8.13393 | 6.937858 | -0.09672991 | 1.196072
54.12175 | 8.0389 | 8.124026 | 6.936179 | -0.08512627 | 1.187848
54.13175 | 8.041 | 8.11433 | 6.9345 | -0.07333023 | 1.17983
54.14175 | 8.0158 | 8.10484 | 6.932821 | -0.08904019 | 1.172019
54.15175 | 8.0292 | 8.095555 | 6.931144 | -0.06635458 | 1.164411
54.16174 | 8.0105 | 8.08648 | 6.929468 | -0.0759805 | 1.157012
54.17174 | 8.0019 | 8.077599 | 6.927791 | -0.07569855 | 1.149807
54.18174 | 8.0183 | 8.068916 | 6.926115 | -0.05061585 | 1.142801
54.19174 | 7.9875 | 8.06043 | 6.92444 | -0.07293041 | 1.135991
54.20174 | 7.9953 | 8.05214 | 6.922764 | -0.05684011 | 1.129376
54.21174 | 7.9995 | 8.044042 | 6.92109 | -0.04454249 | 1.122953
54.22173 | 7.9665 | 8.036142 | 6.919417 | -0.06964242 | 1.116725
54.23173 | 7.988 | 8.028421 | 6.917743 | -0.04042133 | 1.110678
54.24173 | 7.9713 | 8.020883 | 6.91607 | -0.04958336 | 1.104813
54.25173 | 7.9688 | 8.013525 | 6.914397 | -0.0447245 | 1.099127
54.26173 | 7.9677 | 8.00634 | 6.912725 | -0.03864006 | 1.093615
54.27173 | 7.9407 | 7.999324 | 6.911053 | -0.05862446 | 1.088271
54.28172 | 7.9557 | 7.992478 | 6.909384 | -0.0367781 | 1.083095
54.29172 | 7.9513 | 7.985781 | 6.907713 | -0.03448099 | 1.078068
54.30172 | 7.9314 | 7.979232 | 6.906042 | -0.04783179 | 1.07319
54.31172 | 7.9444 | 7.972822 | 6.904372 | -0.02842164 | 1.068449
54.32172 | 7.9307 | 7.966541 | 6.902703 | -0.03584055 | 1.063838
54.33172 | 7.9206 | 7.960378 | 6.901034 | -0.03977764 | 1.059344
54.34171 | 7.9316 | 7.954327 | 6.899367 | -0.02272686 | 1.05496
54.35171 | 7.9059 | 7.948363 | 6.897699 | -0.04246315 | 1.050664
54.36171 | 7.9244 | 7.942478 | 6.896031 | -0.01807843 | 1.046447
54.37171 | 7.9081 | 7.936658 | 6.894364 | -0.02855781 | 1.042294
54.38171 | 7.896 | 7.930885 | 6.892697 | -0.03488546 | 1.038188
54.39171 | 7.9075 | 7.925145 | 6.891031 | -0.01764489 | 1.034114
54.4017 | 7.8919 | 7.919425 | 6.889366 | -0.02752492 | 1.030059
54.4117 | 7.8833 | 7.913697 | 6.887701 | -0.03039703 | 1.025996
54.4217 | 7.8754 | 7.90795 | 6.886036 | -0.03255005 | 1.021914
54.4317 | 7.8715 | 7.902167 | 6.884371 | -0.03066686 | 1.017796
54.4417 | 7.8751 | 7.896332 | 6.882707 | -0.02123153 | 1.013625
54.45169 | 7.8531 | 7.890435 | 6.881045 | -0.03733452 | 1.00939
54.46169 | 7.8502 | 7.88445 | 6.879381 | -0.03425025 | 1.005069
54.47169 | 7.8539 | 7.878372 | 6.877718 | -0.02447172 | 1.000653
54.48169 | 7.8495 | 7.872188 | 6.876056 | -0.02268792 | 0.9961322
54.49169 | 7.8374 | 7.86589 | 6.874394 | -0.02848964 | 0.9914961
54.50169 | 7.8396 | 7.85947 | 6.872732 | -0.01986958 | 0.9867379
54.51168 | 7.8303 | 7.852929 | 6.871072 | -0.02262892 | 0.981857
54.52168 | 7.8227 | 7.846251 | 6.869411 | -0.02355136 | 0.9768404
54.53168 | 7.8227 | 7.839442 | 6.86775 | -0.01674178 | 0.9716915
54.54168 | 7.8134 | 7.8325 | 6.86609 | -0.01910048 | 0.9664104
54.55168 | 7.8246 | 7.82543 | 6.86443 | -0.000829507 | 0.9609993
54.56168 | 7.8053 | 7.818232 | 6.862771 | -0.01293229 | 0.9554616
54.57167 | 7.8009 | 7.810921 | 6.861113 | -0.010021 | 0.9498077
54.58167 | 7.8068 | 7.803487 | 6.859455 | 0.003312741 | 0.9440327
54.59167 | 7.7876 | 7.795945 | 6.857796 | -0.008345308 | 0.9381492
54.60167 | 7.7893 | 7.788303 | 6.856138 | 0.0009968338 | 0.932165
54.61167 | 7.7889 | 7.780569 | 6.85448 | 0.008330582 | 0.9260889
54.62167 | 7.7845 | 7.772753 | 6.852823 | 0.01174653 | 0.9199303
54.63166 | 7.7843 | 7.764873 | 6.851168 | 0.01942693 | 0.9137052
54.64166 | 7.7758 | 7.756923 | 6.849511 | 0.01887698 | 0.9074117
54.65166 | 7.7818 | 7.748922 | 6.847855 | 0.03287829 | 0.9010666
54.66166 | 7.7696 | 7.74088 | 6.846199 | 0.02871989 | 0.8946809
54.67166 | 7.7695 | 7.732809 | 6.844544 | 0.0366907 | 0.8882656
54.68166 | 7.7611 | 7.72472 | 6.842888 | 0.03637952 | 0.881832
54.69165 | 7.7672 | 7.716633 | 6.841235 | 0.05056727 | 0.8753975
54.70165 | 7.7602 | 7.708541 | 6.839581 | 0.051659 | 0.8689603
54.71165 | 7.7562 | 7.700464 | 6.837926 | 0.055736 | 0.8625375
54.72165 | 7.7575 | 7.692412 | 6.836273 | 0.06508796 | 0.8561395
54.73165 | 7.7449 | 7.684395 | 6.834619 | 0.060505 | 0.849776
54.74165 | 7.7516 | 7.676422 | 6.832966 | 0.07517802 | 0.8434562
54.75164 | 7.7278 | 7.66851 | 6.831314 | 0.05929003 | 0.8371955
54.76164 | 7.7332 | 7.66065 | 6.829662 | 0.07254952 | 0.8309886
54.77164 | 7.7352 | 7.652859 | 6.82801 | 0.08234114 | 0.8248493
54.78164 | 7.7226 | 7.645142 | 6.826358 | 0.07745842 | 0.8187841
54.79164 | 7.7255 | 7.637504 | 6.824706 | 0.08799567 | 0.8127985
54.80164 | 7.7177 | 7.629952 | 6.823054 | 0.08774806 | 0.8068976
54.81163 | 7.7149 | 7.622497 | 6.821405 | 0.09240265 | 0.8010924
54.82163 | 7.7233 | 7.615126 | 6.819754 | 0.1081739 | 0.795372
54.83163 | 7.6933 | 7.60785 | 6.818104 | 0.08544994 | 0.7897465
54.84163 | 7.7084 | 7.600671 | 6.816453 | 0.1077287 | 0.784218
54.85163 | 7.7093 | 7.593591 | 6.814803 | 0.1157086 | 0.778788
54.86162 | 7.6933 | 7.586618 | 6.813155 | 0.1066824 | 0.7734622
54.87162 | 7.6958 | 7.579737 | 6.811506 | 0.1160632 | 0.7682309
54.88162 | 7.684 | 7.572956 | 6.809857 | 0.1110438 | 0.7630994
54.89162 | 7.6908 | 7.566275 | 6.808208 | 0.1245249 | 0.7580672
54.90162 | 7.6802 | 7.559693 | 6.806559 | 0.120507 | 0.7531337
54.91162 | 7.6726 | 7.553209 | 6.804911 | 0.1193912 | 0.7482978
54.92161 | 7.6813 | 7.546827 | 6.803265 | 0.1344725 | 0.7435629
54.93161 | 7.6684 | 7.540535 | 6.801617 | 0.1278649 | 0.7389184
54.94161 | 7.6573 | 7.534336 | 6.799969 | 0.1229636 | 0.7343673
54.95161 | 7.6682 | 7.52823 | 6.798322 | 0.1399704 | 0.7299078
54.96161 | 7.6664 | 7.522213 | 6.796675 | 0.1441872 | 0.7255381
54.97161 | 7.6619 | 7.516284 | 6.795028 | 0.1456158 | 0.7212564
54.9816 | 7.6601 | 7.510448 | 6.793383 | 0.1496522 | 0.7170649
54.9916 | 7.6554 | 7.504689 | 6.791737 | 0.1507106 | 0.7129528
55.0016 | 7.6573 | 7.499013 | 6.79009 | 0.1582868 | 0.7089227
55.0116 | 7.6556 | 7.493417 | 6.788445 | 0.162183 | 0.7049724
55.0216 | 7.6548 | 7.487899 | 6.786799 | 0.1669012 | 0.7010999
55.0316 | 7.6444 | 7.482457 | 6.785153 | 0.1619433 | 0.6973032
55.04159 | 7.6524 | 7.477094 | 6.78351 | 0.1753061 | 0.693584
55.05159 | 7.6359 | 7.471798 | 6.781865 | 0.1641022 | 0.6899329
55.06159 | 7.6385 | 7.466572 | 6.78022 | 0.1719281 | 0.6863518
55.07159 | 7.6367 | 7.461414 | 6.778576 | 0.1752857 | 0.6828388
55.08159 | 7.6374 | 7.456323 | 6.776931 | 0.1810768 | 0.679392
55.09159 | 7.634 | 7.451297 | 6.775287 | 0.1827033 | 0.6760097
55.10158 | 7.6248 | 7.446338 | 6.773645 | 0.178462 | 0.6726933
55.11158 | 7.627 | 7.441436 | 6.772001 | 0.1855643 | 0.6694347
55.12158 | 7.6325 | 7.436593 | 6.770357 | 0.1959071 | 0.6662355
55.13158 | 7.6192 | 7.431808 | 6.768714 | 0.1873918 | 0.6630942
55.14158 | 7.6181 | 7.42708 | 6.767071 | 0.19102 | 0.6600092
55.15158 | 7.6166 | 7.422407 | 6.765428 | 0.1941932 | 0.656979
55.16157 | 7.6269 | 7.417792 | 6.763787 | 0.2091082 | 0.6540051
55.17157 | 7.6053 | 7.413224 | 6.762144 | 0.1920757 | 0.6510803
55.18157 | 7.6027 | 7.408708 | 6.760502 | 0.1939922 | 0.6482062
55.19157 | 7.6041 | 7.404241 | 6.758859 | 0.1998592 | 0.6453815
55.20157 | 7.6132 | 7.399822 | 6.757217 | 0.2133778 | 0.642605
55.21157 | 7.6013 | 7.395451 | 6.755575 | 0.2058493 | 0.6398755
55.22156 | 7.5916 | 7.39113 | 6.753935 | 0.2004705 | 0.6371944
55.23156 | 7.5814 | 7.386849 | 6.752293 | 0.194551 | 0.6345555
55.24156 | 7.5984 | 7.382612 | 6.750652 | 0.2157879 | 0.6319601
55.25156 | 7.5812 | 7.378418 | 6.749011 | 0.2027818 | 0.6294074
55.26156 | 7.5838 | 7.374266 | 6.74737 | 0.209534 | 0.6268965
55.27155 | 7.5718 | 7.370159 | 6.74573 | 0.2016413 | 0.6244285
55.28155 | 7.5721 | 7.366087 | 6.744089 | 0.2060128 | 0.6219978
55.29155 | 7.5836 | 7.362055 | 6.742449 | 0.2215453 | 0.6196061
55.30155 | 7.5643 | 7.35806 | 6.740808 | 0.2062396 | 0.6172524
55.31155 | 7.5605 | 7.354103 | 6.739168 | 0.2063966 | 0.6149358
55.32155 | 7.5684 | 7.350183 | 6.737527 | 0.218217 | 0.6126557
55.33154 | 7.5609 | 7.346302 | 6.735889 | 0.2145978 | 0.6104134
55.34154 | 7.5528 | 7.342452 | 6.734249 | 0.2103475 | 0.6082038
55.35154 | 7.5564 | 7.338637 | 6.732609 | 0.2177629 | 0.6060283
55.36154 | 7.5434 | 7.334855 | 6.730969 | 0.2085447 | 0.6038863
55.37154 | 7.5509 | 7.331106 | 6.729329 | 0.2197936 | 0.6017771
55.38154 | 7.5341 | 7.32739 | 6.72769 | 0.2067102 | 0.5997002
55.39153 | 7.5374 | 7.323709 | 6.726052 | 0.2136914 | 0.5976567
55.40153 | 7.5383 | 7.320055 | 6.724412 | 0.2182453 | 0.5956422
55.41153 | 7.5284 | 7.316431 | 6.722773 | 0.2119687 | 0.593658
55.42153 | 7.529 | 7.312838 | 6.721134 | 0.2161622 | 0.5917037
55.43153 | 7.5341 | 7.309274 | 6.719495 | 0.2248264 | 0.5897786
55.44153 | 7.528 | 7.305738 | 6.717856 | 0.2222617 | 0.5878822
55.45152 | 7.5219 | 7.302235 | 6.716219 | 0.2196652 | 0.5860159
55.46152 | 7.5297 | 7.298756 | 6.71458 | 0.2309444 | 0.5841755
55.47152 | 7.5149 | 7.295304 | 6.712941 | 0.2195963 | 0.5823623
55.48152 | 7.5275 | 7.291879 | 6.711303 | 0.2356212 | 0.580576
55.49152 | 7.5236 | 7.28848 | 6.709664 | 0.2351198 | 0.578816
55.50152 | 7.518 | 7.285108 | 6.708026 | 0.2328923 | 0.5770819
55.51151 | 7.5288 | 7.281764 | 6.706389 | 0.247036 | 0.5753749
55.52151 | 7.514 | 7.278442 | 6.704751 | 0.2355579 | 0.5736913
55.53151 | 7.5219 | 7.275145 | 6.703113 | 0.246755 | 0.5720325
55.54151 | 7.5144 | 7.271872 | 6.701474 | 0.2425278 | 0.5703978
55.55151 | 7.5204 | 7.268624 | 6.699836 | 0.2517765 | 0.5687872
55.56151 | 7.5126 | 7.265398 | 6.698198 | 0.2472017 | 0.5672001
55.5715 | 7.5126 | 7.2622 | 6.696562 | 0.2504004 | 0.5656377
55.5815 | 7.5139 | 7.259021 | 6.694924 | 0.2548794 | 0.5640966
55.5915 | 7.5185 | 7.255864 | 6.693286 | 0.2626358 | 0.5625781
55.6015 | 7.5157 | 7.25273 | 6.691648 | 0.26297 | 0.5610817
55.6115 | 7.5151 | 7.249618 | 6.690011 | 0.2654822 | 0.5596073
55.62149 | 7.525 | 7.24653 | 6.688374 | 0.2784698 | 0.5581558
55.63149 | 7.5044 | 7.243461 | 6.686737 | 0.260939 | 0.5567243
55.64149 | 7.5264 | 7.240413 | 6.685099 | 0.2859873 | 0.5553137
55.65149 | 7.5171 | 7.237385 | 6.683461 | 0.2797148 | 0.5539238
55.66149 | 7.5064 | 7.234378 | 6.681824 | 0.2720219 | 0.5525543
55.67149 | 7.5259 | 7.231391 | 6.680186 | 0.2945087 | 0.5512051
55.68148 | 7.5084 | 7.228427 | 6.67855 | 0.2799727 | 0.549877
55.69148 | 7.5039 | 7.22548 | 6.676913 | 0.27842 | 0.5485672
55.70148 | 7.5092 | 7.222552 | 6.675275 | 0.2866478 | 0.5472769
55.71148 | 7.4985 | 7.219644 | 6.673638 | 0.2788565 | 0.5460058
55.72148 | 7.5014 | 7.216754 | 6.672 | 0.2846462 | 0.5447535
55.73148 | 7.4998 | 7.213883 | 6.670363 | 0.2859172 | 0.54352
55.74147 | 7.4881 | 7.211033 | 6.668727 | 0.277067 | 0.5423061
55.75147 | 7.4946 | 7.208199 | 6.667089 | 0.2864013 | 0.5411093
55.76147 | 7.4897 | 7.205382 | 6.665452 | 0.2843175 | 0.5399305
55.77147 | 7.487 | 7.202584 | 6.663815 | 0.284416 | 0.5387695
55.78147 | 7.4892 | 7.199803 | 6.662177 | 0.2893968 | 0.5376262
55.79147 | 7.4797 | 7.19704 | 6.66054 | 0.2826602 | 0.5365003
55.80146 | 7.4766 | 7.194296 | 6.658904 | 0.2823036 | 0.5353927
55.81146 | 7.4783 | 7.191567 | 6.657266 | 0.2867328 | 0.534301
55.82146 | 7.464 | 7.188855 | 6.655629 | 0.2751451 | 0.5332262
55.83146 | 7.477 | 7.186159 | 6.653991 | 0.2908408 | 0.5321681
55.84146 | 7.4606 | 7.18348 | 6.652354 | 0.27712 | 0.5311265
55.85146 | 7.459 | 7.180817 | 6.650716 | 0.2781829 | 0.5301012
55.86145 | 7.4619 | 7.178173 | 6.64908 | 0.283727 | 0.5290931
55.87145 | 7.4461 | 7.175542 | 6.647442 | 0.2705578 | 0.5280999
55.88145 | 7.4397 | 7.172927 | 6.645805 | 0.2667729 | 0.5271226
55.89145 | 7.4524 | 7.170328 | 6.644167 | 0.2820723 | 0.5261608
55.90145 | 7.4418 | 7.167744 | 6.642529 | 0.2740562 | 0.5252148
55.91145 | 7.4428 | 7.165175 | 6.640891 | 0.2776248 | 0.5242839
55.92144 | 7.4466 | 7.162625 | 6.639255 | 0.2839753 | 0.5233697
55.93144 | 7.4337 | 7.160086 | 6.637617 | 0.2736137 | 0.5224692
55.94144 | 7.4372 | 7.157563 | 6.635979 | 0.2796373 | 0.5215836
55.95144 | 7.4462 | 7.155054 | 6.634341 | 0.2911463 | 0.5207125
55.96144 | 7.4257 | 7.152559 | 6.632703 | 0.2731405 | 0.5198564
55.97144 | 7.4441 | 7.15008 | 6.631065 | 0.2940205 | 0.5190146
55.98143 | 7.4386 | 7.147617 | 6.629428 | 0.2909829 | 0.5181887
55.99143 | 7.4216 | 7.145166 | 6.62779 | 0.2764341 | 0.5173757
56.00143 | 7.4375 | 7.142729 | 6.626152 | 0.2947713 | 0.5165769
56.01143 | 7.4309 | 7.140306 | 6.624513 | 0.2905944 | 0.5157922
56.02143 | 7.4285 | 7.137896 | 6.622875 | 0.2906038 | 0.5150213
56.03142 | 7.4226 | 7.135503 | 6.621238 | 0.2870969 | 0.5142651
56.04142 | 7.4239 | 7.133121 | 6.619599 | 0.290779 | 0.5135216
56.05142 | 7.4249 | 7.130752 | 6.617961 | 0.2941475 | 0.5127918
56.06142 | 7.4315 | 7.128397 | 6.616322 | 0.3031028 | 0.5120753
56.07142 | 7.4182 | 7.126055 | 6.614683 | 0.2921447 | 0.5113723
56.08142 | 7.4307 | 7.123726 | 6.613044 | 0.3069735 | 0.5106825
56.09141 | 7.423 | 7.121413 | 6.611407 | 0.3015868 | 0.5100066
56.10141 | 7.4217 | 7.11911 | 6.609767 | 0.3025896 | 0.5093429
56.11141 | 7.4192 | 7.11682 | 6.608128 | 0.3023796 | 0.5086923
56.12141 | 7.4256 | 7.114543 | 6.606489 | 0.3110568 | 0.5080544
56.13141 | 7.4173 | 7.112279 | 6.604849 | 0.3050213 | 0.5074294
56.14141 | 7.4172 | 7.110027 | 6.60321 | 0.3071733 | 0.506817
56.1514 | 7.4129 | 7.107789 | 6.601572 | 0.3051106 | 0.5062177
56.1614 | 7.4149 | 7.105562 | 6.599932 | 0.3093378 | 0.5056303
56.1714 | 7.41 | 7.103347 | 6.598292 | 0.3066526 | 0.5050554
56.1814 | 7.4013 | 7.101145 | 6.596652 | 0.3001553 | 0.5044927
56.1914 | 7.4058 | 7.098954 | 6.595012 | 0.3068459 | 0.5039423
56.2014 | 7.4011 | 7.096776 | 6.593371 | 0.3043244 | 0.5034041
56.21139 | 7.4071 | 7.094611 | 6.591733 | 0.3124889 | 0.5028784
56.22139 | 7.4047 | 7.092456 | 6.590092 | 0.3122436 | 0.5023642
56.23139 | 7.393 | 7.090314 | 6.588452 | 0.3026865 | 0.501862
56.24139 | 7.4035 | 7.088182 | 6.586811 | 0.3153177 | 0.5013716
56.25139 | 7.3931 | 7.086063 | 6.58517 | 0.3070373 | 0.5008929
56.26139 | 7.3953 | 7.083955 | 6.583529 | 0.3113453 | 0.500426
56.27138 | 7.398 | 7.08186 | 6.581889 | 0.3161398 | 0.4999711
56.28138 | 7.3917 | 7.079775 | 6.580248 | 0.3119249 | 0.4995274
56.29138 | 7.3812 | 7.077701 | 6.578606 | 0.3034986 | 0.4990952
56.30138 | 7.3937 | 7.075639 | 6.576965 | 0.318061 | 0.4986744
56.31138 | 7.3826 | 7.073588 | 6.575323 | 0.3090123 | 0.498265
56.32138 | 7.3868 | 7.071548 | 6.573681 | 0.3152523 | 0.4978669
56.33137 | 7.3817 | 7.069521 | 6.57204 | 0.3121793 | 0.4974805
56.34137 | 7.3766 | 7.067503 | 6.570398 | 0.3090972 | 0.4971049
56.35137 | 7.3769 | 7.065496 | 6.568755 | 0.3114041 | 0.4967404
56.36137 | 7.3732 | 7.0635 | 6.567113 | 0.3097001 | 0.496387
56.37137 | 7.3781 | 7.061515 | 6.56547 | 0.3165853 | 0.4960447
56.38137 | 7.3657 | 7.05954 | 6.563827 | 0.3061597 | 0.4957133
56.39136 | 7.3693 | 7.057579 | 6.562186 | 0.3117213 | 0.4953932
56.40136 | 7.3735 | 7.055626 | 6.560542 | 0.3178742 | 0.4950836
56.41136 | 7.3691 | 7.053684 | 6.558899 | 0.3154164 | 0.4947849
56.42136 | 7.3597 | 7.051752 | 6.557255 | 0.3079481 | 0.4944969
56.43136 | 7.3641 | 7.049831 | 6.555611 | 0.3142692 | 0.4942197
56.44135 | 7.37 | 7.047922 | 6.553969 | 0.3220778 | 0.4939534
56.45135 | 7.3518 | 7.046022 | 6.552324 | 0.305778 | 0.4936975
56.46135 | 7.3638 | 7.044132 | 6.55068 | 0.3196677 | 0.4934523
56.47135 | 7.3607 | 7.042253 | 6.549035 | 0.3184471 | 0.4932175
56.48135 | 7.361 | 7.040384 | 6.547391 | 0.3206161 | 0.4929934
56.49135 | 7.3473 | 7.038525 | 6.545746 | 0.3087748 | 0.4927797
56.50134 | 7.3442 | 7.036678 | 6.544102 | 0.3075215 | 0.4925766
56.51134 | 7.3576 | 7.03484 | 6.542456 | 0.3227598 | 0.4923837
56.52134 | 7.3451 | 7.03299 | 6.540811 | 0.3121101 | 0.4921791
56.53134 | 7.3487 | 7.031172 | 6.539165 | 0.3175281 | 0.492007
56.54134 | 7.3448 | 7.029364 | 6.537519 | 0.315436 | 0.4918451
56.55134 | 7.3507 | 7.027566 | 6.535873 | 0.3231338 | 0.4916936
56.56133 | 7.3454 | 7.02578 | 6.534228 | 0.3196199 | 0.4915525
56.57133 | 7.3492 | 7.024002 | 6.532581 | 0.3251977 | 0.4914213
56.58133 | 7.3441 | 7.022234 | 6.530934 | 0.3218656 | 0.4913005
56.59133 | 7.3523 | 7.020465 | 6.529287 | 0.3318346 | 0.4911786
56.60133 | 7.3354 | 7.018717 | 6.527639 | 0.3166827 | 0.491078
56.61133 | 7.3425 | 7.016979 | 6.525992 | 0.3255208 | 0.4909875
56.62132 | 7.3546 | 7.015253 | 6.524345 | 0.3393474 | 0.4909071
56.63132 | 7.3444 | 7.013534 | 6.522697 | 0.3308659 | 0.4908367
56.64132 | 7.3424 | 7.011825 | 6.521049 | 0.3305747 | 0.4907763
56.65132 | 7.3378 | 7.010126 | 6.5194 | 0.3276736 | 0.490726
56.66132 | 7.3339 | 7.008437 | 6.517752 | 0.3254628 | 0.4906856
56.67132 | 7.339 | 7.006758 | 6.516102 | 0.3322423 | 0.4906552
56.68131 | 7.3434 | 7.00509 | 6.514455 | 0.3383105 | 0.4906348
56.69131 | 7.3386 | 7.003429 | 6.512805 | 0.3351707 | 0.4906242
56.70131 | 7.3451 | 7.001779 | 6.511155 | 0.3433211 | 0.4906236
56.71131 | 7.3465 | 7.000138 | 6.509505 | 0.3463619 | 0.4906329
56.72131 | 7.3339 | 6.998507 | 6.507855 | 0.3353931 | 0.4906521
56.73131 | 7.3487 | 6.996885 | 6.506204 | 0.3518147 | 0.490681
56.7413 | 7.3424 | 6.995275 | 6.504555 | 0.3471252 | 0.4907199
56.7513 | 7.3428 | 6.993672 | 6.502904 | 0.3491276 | 0.4907686
56.7613 | 7.3491 | 6.99208 | 6.501252 | 0.3570205 | 0.4908271
56.7713 | 7.3352 | 6.990496 | 6.499601 | 0.3447038 | 0.4908955
56.7813 | 7.3458 | 6.988922 | 6.497949 | 0.3568776 | 0.4909736
56.7913 | 7.3433 | 6.987358 | 6.496296 | 0.3559419 | 0.4910616
56.80129 | 7.3368 | 6.985805 | 6.494646 | 0.3509951 | 0.4911593
56.81129 | 7.3406 | 6.98426 | 6.492993 | 0.3563403 | 0.4912668
56.82129 | 7.3319 | 6.982724 | 6.49134 | 0.3491761 | 0.4913841
56.83129 | 7.3307 | 6.981198 | 6.489686 | 0.3495024 | 0.4915112
56.84129 | 7.3433 | 6.979681 | 6.488033 | 0.3636192 | 0.4916481
56.85128 | 7.3377 | 6.978175 | 6.48638 | 0.359525 | 0.4917946
56.86128 | 7.332 | 6.976677 | 6.484726 | 0.3553229 | 0.491951
56.87128 | 7.3364 | 6.975189 | 6.483072 | 0.3612112 | 0.4921171
56.88128 | 7.3299 | 6.97371 | 6.481417 | 0.3561902 | 0.492293
56.89128 | 7.3352 | 6.97224 | 6.479762 | 0.3629596 | 0.4924787
56.90128 | 7.3317 | 6.97078 | 6.478106 | 0.3609196 | 0.4926741
56.91127 | 7.3229 | 6.969331 | 6.476452 | 0.3535687 | 0.4928791
56.92127 | 7.3318 | 6.96789 | 6.474796 | 0.3639098 | 0.4930941
56.93127 | 7.3278 | 6.966459 | 6.47314 | 0.3613414 | 0.4933188
56.94127 | 7.3311 | 6.965036 | 6.471483 | 0.3660636 | 0.4935533
56.95127 | 7.3226 | 6.963624 | 6.469826 | 0.3589763 | 0.4937976
56.96127 | 7.3153 | 6.962221 | 6.468169 | 0.3530795 | 0.4940517
56.97126 | 7.3033 | 6.960828 | 6.466513 | 0.3424718 | 0.4943153
56.98126 | 7.3192 | 6.959444 | 6.464855 | 0.3597561 | 0.494589
56.99126 | 7.3181 | 6.958069 | 6.463197 | 0.3600309 | 0.4948725
57.00126 | 7.3115 | 6.956704 | 6.461538 | 0.3547962 | 0.4951658
57.01126 | 7.3098 | 6.955348 | 6.459879 | 0.3544519 | 0.4954689
57.02126 | 7.3037 | 6.954002 | 6.45822 | 0.3496982 | 0.4957819
57.03125 | 7.3144 | 6.952666 | 6.456562 | 0.3617336 | 0.4961044
57.04125 | 7.3101 | 6.951339 | 6.454902 | 0.3587608 | 0.4964371
57.05125 | 7.3062 | 6.950022 | 6.453242 | 0.3561785 | 0.4967797
57.06125 | 7.3106 | 6.948713 | 6.451581 | 0.3618866 | 0.4971322
57.07125 | 7.2958 | 6.947415 | 6.44992 | 0.3483851 | 0.4974946
57.08125 | 7.3002 | 6.946126 | 6.448259 | 0.3540741 | 0.4978669
57.09124 | 7.3047 | 6.944848 | 6.446599 | 0.3598521 | 0.4982488
57.10124 | 7.2896 | 6.943578 | 6.444937 | 0.3460218 | 0.4986411
57.11124 | 7.3089 | 6.942318 | 6.443275 | 0.3665819 | 0.4990433
57.12124 | 7.2905 | 6.941068 | 6.441612 | 0.3494323 | 0.4994556
57.13124 | 7.2795 | 6.939827 | 6.439949 | 0.3396731 | 0.4998778
57.14124 | 7.2941 | 6.938594 | 6.438286 | 0.3555056 | 0.5003087
57.15123 | 7.2959 | 6.937374 | 6.436624 | 0.3585257 | 0.5007507
57.16123 | 7.2846 | 6.936163 | 6.43496 | 0.3484373 | 0.5012031
57.17123 | 7.2959 | 6.934961 | 6.433295 | 0.3609392 | 0.5016657
57.18123 | 7.2935 | 6.933769 | 6.43163 | 0.3597313 | 0.5021385
57.19123 | 7.2815 | 6.932586 | 6.429965 | 0.3489135 | 0.5026215
57.20123 | 7.2941 | 6.931414 | 6.428299 | 0.362686 | 0.5031146
57.21122 | 7.2785 | 6.930252 | 6.426635 | 0.348248 | 0.5036168
57.22122 | 7.2942 | 6.929099 | 6.424969 | 0.3651007 | 0.5041305
57.23122 | 7.2904 | 6.927956 | 6.423302 | 0.3624435 | 0.5046544
57.24122 | 7.2888 | 6.926824 | 6.421635 | 0.3619763 | 0.5051886
57.25122 | 7.3002 | 6.925701 | 6.419968 | 0.3744991 | 0.5057333
57.26121 | 7.2891 | 6.924589 | 6.418301 | 0.3645109 | 0.5062877
57.27121 | 7.2773 | 6.923486 | 6.416633 | 0.3538141 | 0.5068527
57.28121 | 7.2869 | 6.922393 | 6.414965 | 0.3645065 | 0.5074289
57.29121 | 7.2795 | 6.921311 | 6.413296 | 0.3581894 | 0.508015
57.30121 | 7.2804 | 6.920238 | 6.411626 | 0.3601617 | 0.5086121
57.31121 | 7.2942 | 6.919176 | 6.409956 | 0.3750243 | 0.5092193
57.3212 | 7.2947 | 6.918125 | 6.408288 | 0.3765753 | 0.5098368
57.3312 | 7.2928 | 6.917083 | 6.406617 | 0.3757169 | 0.5104658
57.3412 | 7.289 | 6.916051 | 6.404946 | 0.3729488 | 0.5111049
57.3512 | 7.2926 | 6.91503 | 6.403275 | 0.37757 | 0.511755
57.3612 | 7.2879 | 6.914019 | 6.401603 | 0.373881 | 0.5124159
57.3712 | 7.2947 | 6.913019 | 6.399931 | 0.3816814 | 0.5130876
57.38119 | 7.2929 | 6.91203 | 6.39826 | 0.3808705 | 0.5137695
57.39119 | 7.2909 | 6.91105 | 6.396587 | 0.37985 | 0.514463
57.40119 | 7.3035 | 6.910081 | 6.394914 | 0.3934191 | 0.5151674
57.41119 | 7.2848 | 6.909123 | 6.39324 | 0.3756775 | 0.5158828
57.42119 | 7.3033 | 6.908175 | 6.391565 | 0.3951252 | 0.5166093
57.43119 | 7.2827 | 6.907238 | 6.389891 | 0.3754624 | 0.5173468
57.44118 | 7.2892 | 6.906312 | 6.388217 | 0.3828878 | 0.5180948
57.45118 | 7.294 | 6.905397 | 6.386542 | 0.3886034 | 0.5188548
57.46118 | 7.2885 | 6.904492 | 6.384866 | 0.3840082 | 0.519626
57.47118 | 7.2999 | 6.903598 | 6.38319 | 0.396302 | 0.5204084
57.48118 | 7.3036 | 6.902715 | 6.381513 | 0.400885 | 0.5212023
57.49118 | 7.2866 | 6.901843 | 6.379835 | 0.384757 | 0.5220076
57.50117 | 7.2979 | 6.900983 | 6.378159 | 0.396917 | 0.5228236
57.51117 | 7.2981 | 6.900133 | 6.376481 | 0.3979668 | 0.5236519
57.52117 | 7.2967 | 6.899295 | 6.374803 | 0.3974054 | 0.5244918
57.53117 | 7.3027 | 6.898467 | 6.373124 | 0.4042328 | 0.5253433
57.54117 | 7.3038 | 6.897651 | 6.371444 | 0.406149 | 0.5262066
57.55117 | 7.3035 | 6.896846 | 6.369765 | 0.4066537 | 0.5270817
57.56116 | 7.3069 | 6.896054 | 6.368086 | 0.4108463 | 0.5279678
57.57116 | 7.2973 | 6.895272 | 6.366405 | 0.4020283 | 0.5288666
57.58116 | 7.302 | 6.894501 | 6.364724 | 0.4074986 | 0.5297774
57.59116 | 7.3056 | 6.893743 | 6.363042 | 0.4118574 | 0.5307003
57.60116 | 7.3001 | 6.892995 | 6.36136 | 0.4071045 | 0.5316353
57.61115 | 7.3046 | 6.892261 | 6.359679 | 0.4123391 | 0.5325816
57.62115 | 7.3114 | 6.891537 | 6.357996 | 0.4198627 | 0.5335411
57.63115 | 7.3094 | 6.890826 | 6.356313 | 0.4185744 | 0.5345128
57.64115 | 7.3082 | 6.890126 | 6.354629 | 0.4180742 | 0.535497
57.65115 | 7.3184 | 6.889438 | 6.352944 | 0.4289618 | 0.5364937
57.66115 | 7.3096 | 6.888763 | 6.35126 | 0.4208374 | 0.537503
57.67114 | 7.3172 | 6.8881 | 6.349576 | 0.4291002 | 0.5385239
57.68114 | 7.3199 | 6.887449 | 6.34789 | 0.4324513 | 0.5395586
57.69114 | 7.317 | 6.88681 | 6.346204 | 0.4301902 | 0.540606
57.70114 | 7.3332 | 6.886183 | 6.344517 | 0.4470166 | 0.5416663
57.71114 | 7.3209 | 6.88557 | 6.34283 | 0.4353305 | 0.5427396
57.72114 | 7.3276 | 6.884968 | 6.341142 | 0.4426318 | 0.543826
57.73113 | 7.3336 | 6.88438 | 6.339456 | 0.4492198 | 0.5449245
57.74113 | 7.321 | 6.883804 | 6.337767 | 0.4371958 | 0.5460372
57.75113 | 7.3286 | 6.883241 | 6.336078 | 0.4453588 | 0.5471633
57.76113 | 7.3324 | 6.882691 | 6.334388 | 0.449709 | 0.5483028
57.77113 | 7.3293 | 6.882154 | 6.332698 | 0.4471461 | 0.5494557
57.78113 | 7.3351 | 6.88163 | 6.331008 | 0.4534701 | 0.5506223
57.79112 | 7.34 | 6.88112 | 6.329318 | 0.4588803 | 0.5518015
57.80112 | 7.3465 | 6.880622 | 6.327627 | 0.4658778 | 0.5529956
57.81112 | 7.3402 | 6.880138 | 6.325935 | 0.4600618 | 0.5542036
57.82112 | 7.3461 | 6.879668 | 6.324242 | 0.4664324 | 0.5554256
57.83112 | 7.353 | 6.879211 | 6.322549 | 0.4737893 | 0.5566617
57.84112 | 7.3555 | 6.878767 | 6.320855 | 0.4767326 | 0.557912
57.85111 | 7.3617 | 6.878338 | 6.319163 | 0.4833615 | 0.5591754
57.86111 | 7.3665 | 6.877923 | 6.317469 | 0.4885771 | 0.5604544
57.87111 | 7.3598 | 6.877521 | 6.315773 | 0.4822785 | 0.561748
57.88111 | 7.3693 | 6.877134 | 6.314078 | 0.4921659 | 0.5630562
57.89111 | 7.376 | 6.876761 | 6.312382 | 0.499239 | 0.5643791
57.90111 | 7.3627 | 6.876402 | 6.310685 | 0.4862977 | 0.565717
57.9111 | 7.3781 | 6.876058 | 6.30899 | 0.5020416 | 0.5670684
57.9211 | 7.384 | 6.875729 | 6.307292 | 0.5082713 | 0.5684364
57.9311 | 7.3832 | 6.875414 | 6.305594 | 0.5077863 | 0.5698195
57.9411 | 7.3895 | 6.875114 | 6.303896 | 0.5143865 | 0.5712179
57.9511 | 7.4009 | 6.874828 | 6.302196 | 0.5260716 | 0.5726319
57.9611 | 7.3978 | 6.874558 | 6.300497 | 0.5232417 | 0.5740615
57.97109 | 7.4172 | 6.874304 | 6.298798 | 0.5428963 | 0.5755053
57.98109 | 7.4141 | 6.874064 | 6.297098 | 0.5400359 | 0.5769665
57.99109 | 7.4205 | 6.87384 | 6.295396 | 0.54666 | 0.5784436
58.00109 | 7.4356 | 6.873631 | 6.293695 | 0.5619685 | 0.5799368
58.01109 | 7.4295 | 6.873439 | 6.291992 | 0.5560613 | 0.5814463
58.02108 | 7.4427 | 6.873262 | 6.290291 | 0.5694381 | 0.5829706
58.03108 | 7.4567 | 6.873101 | 6.288588 | 0.5835991 | 0.584513
58.04108 | 7.4577 | 6.872956 | 6.286884 | 0.5847438 | 0.5860721
58.05108 | 7.4626 | 6.872828 | 6.28518 | 0.5897722 | 0.587648
58.06108 | 7.4685 | 6.872716 | 6.283475 | 0.5957843 | 0.5892409
58.07108 | 7.4737 | 6.872621 | 6.281769 | 0.6010795 | 0.5908512
58.08107 | 7.4949 | 6.872542 | 6.280065 | 0.6223582 | 0.5924768
58.09107 | 7.5001 | 6.87248 | 6.278358 | 0.62762 | 0.5941215
58.10107 | 7.5068 | 6.872435 | 6.276651 | 0.6343647 | 0.5957839
58.11107 | 7.5306 | 6.872408 | 6.274944 | 0.6581922 | 0.597464
58.12107 | 7.5324 | 6.872398 | 6.273236 | 0.6600024 | 0.599162
58.13107 | 7.5344 | 6.872405 | 6.271527 | 0.661995 | 0.6008781
58.14106 | 7.5615 | 6.87243 | 6.269819 | 0.6890699 | 0.6026108
58.15106 | 7.5653 | 6.872473 | 6.268109 | 0.692827 | 0.6043635
58.16106 | 7.5815 | 6.872534 | 6.266399 | 0.708966 | 0.6061349
58.17106 | 7.5998 | 6.872613 | 6.264688 | 0.7271868 | 0.607925
58.18106 | 7.5987 | 6.872711 | 6.262977 | 0.7259892 | 0.6097341
58.19106 | 7.6245 | 6.872827 | 6.261265 | 0.7516731 | 0.6115623
58.20105 | 7.6354 | 6.872962 | 6.259554 | 0.7624383 | 0.6134079
58.21105 | 7.6416 | 6.873116 | 6.257841 | 0.7684845 | 0.6152749
58.22105 | 7.6646 | 6.873288 | 6.256127 | 0.7913115 | 0.6171615
58.23105 | 7.6799 | 6.873481 | 6.254413 | 0.8064193 | 0.619068
58.24105 | 7.6876 | 6.873692 | 6.252698 | 0.8139076 | 0.6209946
58.25105 | 7.7216 | 6.873924 | 6.250982 | 0.8476762 | 0.6229414
58.26104 | 7.7319 | 6.874175 | 6.249268 | 0.8577251 | 0.6249067
58.27104 | 7.7473 | 6.874446 | 6.247552 | 0.8728537 | 0.6268946
58.28104 | 7.7803 | 6.874738 | 6.245835 | 0.9055621 | 0.6289034
58.29104 | 7.7954 | 6.87505 | 6.244117 | 0.92035 | 0.6309332
58.30104 | 7.8048 | 6.875383 | 6.242399 | 0.9294171 | 0.6329843
58.31104 | 7.8431 | 6.875737 | 6.24068 | 0.9673634 | 0.6350568
58.32103 | 7.8521 | 6.876111 | 6.238962 | 0.9759889 | 0.637149
58.33103 | 7.8747 | 6.876507 | 6.237242 | 0.9981928 | 0.6392651
58.34103 | 7.9018 | 6.876925 | 6.235522 | 1.024875 | 0.6414032
58.35103 | 7.9219 | 6.877364 | 6.2338 | 1.044536 | 0.6435637
58.36103 | 7.9451 | 6.877825 | 6.232079 | 1.067275 | 0.6457467
58.37103 | 7.9649 | 6.878309 | 6.230356 | 1.086591 | 0.6479525
58.38102 | 7.9857 | 6.878814 | 6.228635 | 1.106886 | 0.6501787
58.39102 | 8.0226 | 6.879342 | 6.226912 | 1.143258 | 0.6524306
58.40102 | 8.0463 | 6.879894 | 6.225188 | 1.166406 | 0.6547059
58.41102 | 8.0646 | 6.880468 | 6.223463 | 1.184132 | 0.6570047
58.42102 | 8.1073 | 6.881065 | 6.221738 | 1.226235 | 0.6593275
58.43101 | 8.1286 | 6.881686 | 6.220014 | 1.246914 | 0.661672
58.44101 | 8.1375 | 6.88233 | 6.218287 | 1.25517 | 0.6640425
58.45101 | 8.1814 | 6.882998 | 6.21656 | 1.298402 | 0.6664381
58.46101 | 8.1982 | 6.883691 | 6.214833 | 1.314509 | 0.6688584
58.47101 | 8.2121 | 6.884408 | 6.213105 | 1.327692 | 0.6713038
58.48101 | 8.2551 | 6.88515 | 6.211376 | 1.36995 | 0.6737744
58.491 | 8.2738 | 6.885916 | 6.209648 | 1.387884 | 0.6762679
58.501 | 8.2968 | 6.886708 | 6.207918 | 1.410092 | 0.6787897
58.511 | 8.3151 | 6.887525 | 6.206188 | 1.427575 | 0.6813373
58.521 | 8.344 | 6.888368 | 6.204456 | 1.455632 | 0.6839113
58.531 | 8.3599 | 6.889236 | 6.202725 | 1.470664 | 0.6865117
58.541 | 8.3856 | 6.890131 | 6.200992 | 1.495469 | 0.6891388
58.55099 | 8.4031 | 6.891051 | 6.199261 | 1.512049 | 0.6917904
58.56099 | 8.424 | 6.891999 | 6.197527 | 1.532001 | 0.6944719
58.57099 | 8.4444 | 6.892974 | 6.195793 | 1.551426 | 0.697181
58.58099 | 8.4601 | 6.893976 | 6.194058 | 1.566124 | 0.6999181
58.59099 | 8.4789 | 6.895006 | 6.192323 | 1.583894 | 0.7026834
58.60099 | 8.4901 | 6.896064 | 6.190587 | 1.594036 | 0.7054773
58.61098 | 8.505 | 6.897149 | 6.188852 | 1.607851 | 0.7082973
58.62098 | 8.5215 | 6.898264 | 6.187114 | 1.623236 | 0.7111493
58.63098 | 8.5313 | 6.899408 | 6.185377 | 1.631892 | 0.7140309
58.64098 | 8.5389 | 6.900581 | 6.183638 | 1.638319 | 0.7169425
58.65098 | 8.5524 | 6.901783 | 6.181899 | 1.650617 | 0.7198845
58.66098 | 8.5539 | 6.903016 | 6.180159 | 1.650884 | 0.7228572
58.67097 | 8.5561 | 6.904278 | 6.17842 | 1.651822 | 0.725858
58.68097 | 8.5667 | 6.905573 | 6.176679 | 1.661127 | 0.7288934
58.69097 | 8.5632 | 6.906898 | 6.174938 | 1.656302 | 0.7319606
58.70097 | 8.5708 | 6.908256 | 6.173196 | 1.662544 | 0.7350602
58.71097 | 8.5771 | 6.909645 | 6.171453 | 1.667455 | 0.7381925
58.72097 | 8.5628 | 6.911067 | 6.169709 | 1.651733 | 0.7413581
58.73096 | 8.569 | 6.912521 | 6.167967 | 1.656479 | 0.7445542
58.74096 | 8.5733 | 6.914009 | 6.166222 | 1.659291 | 0.7477875
58.75096 | 8.5576 | 6.915532 | 6.164477 | 1.642068 | 0.7510555
58.76096 | 8.5591 | 6.917089 | 6.162731 | 1.642011 | 0.7543583
58.77096 | 8.5587 | 6.918681 | 6.160984 | 1.640019 | 0.7576967
58.78096 | 8.5452 | 6.920308 | 6.159237 | 1.624892 | 0.7610711
58.79095 | 8.5378 | 6.921969 | 6.15749 | 1.615831 | 0.7644786
58.80095 | 8.528 | 6.923668 | 6.155742 | 1.604332 | 0.7679264
58.81095 | 8.5203 | 6.925404 | 6.153993 | 1.594896 | 0.7714115
58.82095 | 8.5079 | 6.927177 | 6.152243 | 1.580723 | 0.7749348
58.83095 | 8.4916 | 6.928989 | 6.150492 | 1.562611 | 0.7784964
58.84094 | 8.4778 | 6.930836 | 6.148743 | 1.546964 | 0.7820935
58.85094 | 8.4641 | 6.932725 | 6.146991 | 1.531375 | 0.7857337
58.86094 | 8.451 | 6.934653 | 6.145239 | 1.516347 | 0.789414
58.87094 | 8.4424 | 6.93662 | 6.143486 | 1.50578 | 0.7931349
58.88094 | 8.4232 | 6.938629 | 6.141732 | 1.484571 | 0.796897
58.89094 | 8.403 | 6.940678 | 6.139977 | 1.462322 | 0.8007008
58.90093 | 8.3915 | 6.942767 | 6.138224 | 1.448733 | 0.8045432
58.91093 | 8.3717 | 6.944901 | 6.136469 | 1.426799 | 0.8084321
58.92093 | 8.3502 | 6.947077 | 6.134712 | 1.403123 | 0.8123646
58.93093 | 8.3324 | 6.949296 | 6.132955 | 1.383104 | 0.8163411
58.94093 | 8.3084 | 6.95156 | 6.131198 | 1.35684 | 0.8203624
58.95093 | 8.2887 | 6.953868 | 6.129439 | 1.334832 | 0.8244289
58.96092 | 8.2703 | 6.95622 | 6.127682 | 1.31408 | 0.8285373
58.97092 | 8.2468 | 6.958619 | 6.125923 | 1.288181 | 0.8326962
58.98092 | 8.2252 | 6.961065 | 6.124162 | 1.264135 | 0.8369023
58.99092 | 8.1968 | 6.963558 | 6.122402 | 1.233242 | 0.8411562
59.00092 | 8.1768 | 6.966099 | 6.12064 | 1.210701 | 0.8454586
59.01092 | 8.1641 | 6.968688 | 6.118878 | 1.195412 | 0.8498103
59.02091 | 8.1382 | 6.971324 | 6.117117 | 1.166876 | 0.8542075
59.03091 | 8.1123 | 6.974013 | 6.115353 | 1.138287 | 0.8586594
59.04091 | 8.0949 | 6.976752 | 6.113589 | 1.118148 | 0.8631627
59.05091 | 8.0711 | 6.979542 | 6.111824 | 1.091558 | 0.867718
59.06091 | 8.0476 | 6.982385 | 6.110059 | 1.065215 | 0.8723261
59.07091 | 8.0325 | 6.98528 | 6.108293 | 1.04722 | 0.8769876
59.0809 | 8.0026 | 6.988226 | 6.106528 | 1.014374 | 0.8816988
59.0909 | 7.9838 | 6.99123 | 6.10476 | 0.9925704 | 0.8864695
59.1009 | 7.9708 | 6.994288 | 6.102992 | 0.9765119 | 0.8912962
59.1109 | 7.9409 | 6.997403 | 6.101223 | 0.9434975 | 0.8961795
59.1209 | 7.9183 | 7.000574 | 6.099454 | 0.9177262 | 0.9011202
59.1309 | 7.907 | 7.003803 | 6.097683 | 0.9031973 | 0.9061193
59.14089 | 7.88 | 7.007087 | 6.095914 | 0.8729131 | 0.9111726
59.15089 | 7.8587 | 7.010434 | 6.094143 | 0.8482664 | 0.9162908
59.16089 | 7.8429 | 7.013841 | 6.092371 | 0.8290594 | 0.92147
59.17089 | 7.8277 | 7.017309 | 6.090598 | 0.8103912 | 0.926711
59.18089 | 7.8083 | 7.020839 | 6.088824 | 0.7874609 | 0.9320149
59.19089 | 7.7991 | 7.024432 | 6.08705 | 0.7746675 | 0.9373824
59.20088 | 7.7741 | 7.028086 | 6.085277 | 0.7460142 | 0.9428088
59.21088 | 7.7567 | 7.031808 | 6.083501 | 0.7248919 | 0.9483067
59.22088 | 7.7478 | 7.035596 | 6.081725 | 0.7122036 | 0.9538713
59.23088 | 7.728 | 7.039452 | 6.079948 | 0.6885482 | 0.9595036
59.24088 | 7.7126 | 7.043375 | 6.078171 | 0.6692248 | 0.9652045
59.25087 | 7.7035 | 7.047364 | 6.076394 | 0.656136 | 0.9709698
59.26087 | 7.6806 | 7.051427 | 6.074615 | 0.6291732 | 0.9768115
59.27087 | 7.6747 | 7.055561 | 6.072836 | 0.6191391 | 0.9827253
59.28087 | 7.6583 | 7.059768 | 6.071055 | 0.5985324 | 0.9887122
59.29087 | 7.6411 | 7.064048 | 6.069274 | 0.5770521 | 0.9947735
59.30087 | 7.6384 | 7.068403 | 6.067493 | 0.569997 | 1.00091
59.31086 | 7.6229 | 7.07283 | 6.065712 | 0.5500701 | 1.007118
59.32086 | 7.6087 | 7.077338 | 6.063929 | 0.5313617 | 1.013409
59.33086 | 7.6026 | 7.081925 | 6.062145 | 0.5206748 | 1.01978
59.34086 | 7.5969 | 7.086592 | 6.060361 | 0.510308 | 1.026231
59.35086 | 7.5824 | 7.09134 | 6.058576 | 0.4910601 | 1.032764
59.36086 | 7.5789 | 7.09617 | 6.05679 | 0.4827297 | 1.03938
59.37085 | 7.5657 | 7.10108 | 6.055005 | 0.4646202 | 1.046074
59.38085 | 7.5576 | 7.106079 | 6.053218 | 0.4515208 | 1.052861
59.39085 | 7.5612 | 7.111165 | 6.05143 | 0.4500346 | 1.059735
59.40085 | 7.5448 | 7.11634 | 6.049642 | 0.4284602 | 1.066698
59.41085 | 7.5338 | 7.121604 | 6.047853 | 0.4121963 | 1.073751
59.42085 | 7.5369 | 7.126959 | 6.046063 | 0.4099411 | 1.080896
59.43084 | 7.5243 | 7.132402 | 6.044274 | 0.3918984 | 1.088128
59.44084 | 7.519 | 7.137944 | 6.042483 | 0.3810563 | 1.095461
59.45084 | 7.5141 | 7.143582 | 6.040691 | 0.3705181 | 1.102891
59.46084 | 7.5056 | 7.149318 | 6.038898 | 0.3562822 | 1.11042
59.47084 | 7.5029 | 7.155153 | 6.037105 | 0.3477469 | 1.118048
59.48084 | 7.5091 | 7.161089 | 6.035311 | 0.3480105 | 1.125779
59.49083 | 7.4887 | 7.167123 | 6.033518 | 0.3215772 | 1.133605
59.50083 | 7.4996 | 7.173267 | 6.031722 | 0.3263332 | 1.141545
59.51083 | 7.4937 | 7.179517 | 6.029926 | 0.3141827 | 1.149591
59.52083 | 7.479 | 7.185876 | 6.028129 | 0.2931235 | 1.157747
59.53083 | 7.4892 | 7.192346 | 6.026332 | 0.2968539 | 1.166014
59.54083 | 7.4869 | 7.198928 | 6.024533 | 0.2879717 | 1.174395
59.55082 | 7.4718 | 7.205618 | 6.022736 | 0.2661816 | 1.182882
59.56082 | 7.4821 | 7.212432 | 6.020937 | 0.2696683 | 1.191495
59.57082 | 7.4799 | 7.219364 | 6.019136 | 0.2605362 | 1.200228
59.58082 | 7.4672 | 7.226417 | 6.017335 | 0.240783 | 1.209082
59.59082 | 7.4757 | 7.233593 | 6.015534 | 0.2421065 | 1.21806
59.60081 | 7.469 | 7.240888 | 6.013733 | 0.2281116 | 1.227156
59.61081 | 7.4691 | 7.248318 | 6.01193 | 0.2207816 | 1.236389
59.62081 | 7.4742 | 7.255879 | 6.010126 | 0.2183213 | 1.245753
59.63081 | 7.471 | 7.263572 | 6.008321 | 0.2074279 | 1.255251
59.64081 | 7.4707 | 7.271401 | 6.006516 | 0.1992991 | 1.264885
59.65081 | 7.4819 | 7.279368 | 6.00471 | 0.2025322 | 1.274658
59.6608 | 7.4732 | 7.287466 | 6.002905 | 0.1857338 | 1.284561
59.6708 | 7.4741 | 7.295717 | 6.001098 | 0.1783828 | 1.294619
59.6808 | 7.4778 | 7.304115 | 5.99929 | 0.1736854 | 1.304825
59.6908 | 7.4806 | 7.312662 | 5.997481 | 0.1679376 | 1.315181
59.7008 | 7.4819 | 7.321361 | 5.995672 | 0.1605387 | 1.32569
59.7108 | 7.4809 | 7.330215 | 5.993861 | 0.1506846 | 1.336354
59.72079 | 7.4831 | 7.339215 | 5.992052 | 0.1438846 | 1.347163
59.73079 | 7.4848 | 7.348389 | 5.990241 | 0.1364107 | 1.358148
59.74079 | 7.4857 | 7.357728 | 5.988429 | 0.1279718 | 1.3693
59.75079 | 7.4918 | 7.367235 | 5.986616 | 0.1245646 | 1.38062
59.76079 | 7.4891 | 7.376914 | 5.984802 | 0.1121857 | 1.392112
59.77079 | 7.4998 | 7.386768 | 5.982987 | 0.1130315 | 1.403781
59.78078 | 7.4977 | 7.396792 | 5.981174 | 0.1009081 | 1.415618
59.79078 | 7.5064 | 7.407008 | 5.979358 | 0.09939234 | 1.427649
59.80078 | 7.508 | 7.41741 | 5.977542 | 0.09059 | 1.439868
59.81078 | 7.5023 | 7.428003 | 5.975724 | 0.07429706 | 1.452279
59.82078 | 7.5164 | 7.438791 | 5.973906 | 0.07760938 | 1.464884
59.83078 | 7.5163 | 7.449777 | 5.972088 | 0.06652298 | 1.477689
59.84077 | 7.5205 | 7.460956 | 5.97027 | 0.05954443 | 1.490685
59.85077 | 7.5242 | 7.472353 | 5.96845 | 0.05184747 | 1.503902
59.86077 | 7.53 | 7.483962 | 5.966629 | 0.04603832 | 1.517332
59.87077 | 7.5257 | 7.495787 | 5.964808 | 0.02991255 | 1.53098
59.88077 | 7.5289 | 7.507835 | 5.962986 | 0.02106501 | 1.544849
59.89077 | 7.5415 | 7.520109 | 5.961163 | 0.02139102 | 1.558946
59.90076 | 7.5371 | 7.532602 | 5.959341 | 0.004497546 | 1.573262
59.91076 | 7.5425 | 7.545345 | 5.957516 | -0.002844699 | 1.587828
59.92076 | 7.5445 | 7.558329 | 5.955691 | -0.01382933 | 1.602638
59.93076 | 7.5497 | 7.571562 | 5.953866 | -0.02186171 | 1.617696
59.94076 | 7.5562 | 7.585048 | 5.952039 | -0.02884766 | 1.633009
59.95076 | 7.5617 | 7.598793 | 5.950212 | -0.03709292 | 1.648581
59.96075 | 7.5641 | 7.61279 | 5.948386 | -0.04868958 | 1.664404
59.97075 | 7.5748 | 7.627072 | 5.946557 | -0.05227158 | 1.680514
59.98075 | 7.5779 | 7.641632 | 5.944728 | -0.0637315 | 1.696904
59.99075 | 7.5796 | 7.656476 | 5.942898 | -0.07687613 | 1.713578
60.00075 | 7.59 | 7.671612 | 5.941067 | -0.08161211 | 1.730545
60.01074 | 7.5907 | 7.687031 | 5.939237 | -0.09633096 | 1.747794
60.02074 | 7.6003 | 7.70277 | 5.937405 | -0.1024704 | 1.765365
60.03074 | 7.5978 | 7.718823 | 5.935572 | -0.1210226 | 1.78325
60.04074 | 7.6063 | 7.735195 | 5.933738 | -0.1288951 | 1.801457
60.05074 | 7.62 | 7.751896 | 5.931904 | -0.1318957 | 1.819992
60.06074 | 7.6178 | 7.768933 | 5.930069 | -0.1511326 | 1.838864
60.07073 | 7.6288 | 7.786297 | 5.928235 | -0.1574967 | 1.858062
60.08073 | 7.6345 | 7.80403 | 5.926399 | -0.1695305 | 1.877632
60.09073 | 7.6458 | 7.822126 | 5.924561 | -0.1763257 | 1.897564
60.10073 | 7.6523 | 7.840591 | 5.922723 | -0.1882915 | 1.917868
60.11073 | 7.6639 | 7.859437 | 5.920885 | -0.1955369 | 1.938552
60.12073 | 7.6628 | 7.878671 | 5.919045 | -0.2158712 | 1.959626
60.13072 | 7.6788 | 7.898285 | 5.917207 | -0.2194849 | 1.981078
60.14072 | 7.689 | 7.918326 | 5.915366 | -0.2293259 | 2.002959
60.15072 | 7.691 | 7.938786 | 5.913525 | -0.2477855 | 2.025261
60.16072 | 7.699 | 7.959674 | 5.911683 | -0.2606742 | 2.047992
60.17072 | 7.7115 | 7.981002 | 5.90984 | -0.2695022 | 2.071162
60.18072 | 7.7157 | 8.002781 | 5.907996 | -0.2870806 | 2.094785
60.19071 | 7.7288 | 8.024998 | 5.906154 | -0.2961983 | 2.118845
60.20071 | 7.7346 | 8.04771 | 5.904309 | -0.3131099 | 2.143401
60.21071 | 7.737 | 8.070905 | 5.902463 | -0.3339052 | 2.168442
60.22071 | 7.7622 | 8.094596 | 5.900616 | -0.3323958 | 2.19398
60.23071 | 7.7649 | 8.118793 | 5.898769 | -0.3538935 | 2.220025
60.24071 | 7.7718 | 8.14351 | 5.896921 | -0.3717098 | 2.246589
60.2507 | 7.7893 | 8.168732 | 5.895074 | -0.3794321 | 2.273658
60.2607 | 7.8028 | 8.194521 | 5.893225 | -0.3917214 | 2.301297
60.2707 | 7.8023 | 8.220865 | 5.891375 | -0.4185653 | 2.329491
60.2807 | 7.8229 | 8.247776 | 5.889524 | -0.4248758 | 2.358252
60.2907 | 7.8258 | 8.275265 | 5.887672 | -0.4494651 | 2.387593
60.3007 | 7.8364 | 8.303345 | 5.88582 | -0.4669445 | 2.417524
60.31069 | 7.8586 | 8.331998 | 5.883969 | -0.4733977 | 2.448029
60.32069 | 7.8623 | 8.361292 | 5.882115 | -0.498992 | 2.479177
60.33069 | 7.8756 | 8.391211 | 5.880261 | -0.515611 | 2.51095
60.34069 | 7.8879 | 8.421765 | 5.878406 | -0.5338654 | 2.54336
60.35069 | 7.904 | 8.452966 | 5.87655 | -0.5489657 | 2.576416
60.36069 | 7.9131 | 8.484822 | 5.874694 | -0.5717219 | 2.610128
60.37068 | 7.9249 | 8.517312 | 5.872838 | -0.5924115 | 2.644473
60.38068 | 7.9471 | 8.550507 | 5.87098 | -0.6034066 | 2.679526
60.39068 | 7.9535 | 8.584384 | 5.869122 | -0.6308843 | 2.715263
60.40068 | 7.9824 | 8.618952 | 5.867262 | -0.636552 | 2.75169
60.41068 | 7.9965 | 8.654217 | 5.865402 | -0.6577166 | 2.788814
60.42067 | 8.0029 | 8.690149 | 5.863543 | -0.6872493 | 2.826606
60.43067 | 8.027 | 8.726826 | 5.861682 | -0.6998257 | 2.865144
60.44067 | 8.0379 | 8.764216 | 5.859819 | -0.7263158 | 2.904396
60.45067 | 8.0511 | 8.802324 | 5.857956 | -0.7512238 | 2.944367
60.46067 | 8.0814 | 8.841154 | 5.856093 | -0.7597539 | 2.985061
60.47067 | 8.0884 | 8.88071 | 5.854228 | -0.7923097 | 3.026481
60.48066 | 8.1091 | 8.920952 | 5.852365 | -0.8118518 | 3.068587
60.49066 | 8.1342 | 8.961968 | 5.850499 | -0.8277682 | 3.111469
60.50066 | 8.1523 | 9.00372 | 5.848633 | -0.8514203 | 3.155087
60.51066 | 8.1578 | 9.046213 | 5.846766 | -0.8884129 | 3.199447
60.52066 | 8.1856 | 9.089451 | 5.844898 | -0.9038507 | 3.244553
60.53066 | 8.2022 | 9.13344 | 5.843029 | -0.9312399 | 3.290411
60.54065 | 8.2208 | 9.178145 | 5.841162 | -0.9573448 | 3.336983
60.55065 | 8.2561 | 9.223661 | 5.839291 | -0.9675613 | 3.38437
60.56065 | 8.2732 | 9.269959 | 5.837421 | -0.9967589 | 3.432538
60.57065 | 8.2875 | 9.317051 | 5.835549 | -1.029551 | 3.481502
60.58065 | 8.3133 | 9.364955 | 5.833677 | -1.051655 | 3.531278
60.59065 | 8.3337 | 9.413691 | 5.831804 | -1.079991 | 3.581886
60.60064 | 8.3559 | 9.463232 | 5.829932 | -1.107332 | 3.6333
60.61064 | 8.3899 | 9.513704 | 5.828058 | -1.123804 | 3.685646
60.62064 | 8.4091 | 9.565088 | 5.826183 | -1.155988 | 3.738905
60.63064 | 8.4291 | 9.617417 | 5.824307 | -1.188317 | 3.793109
60.64064 | 8.4591 | 9.670729 | 5.822431 | -1.211629 | 3.848298
60.65064 | 8.4795 | 9.725065 | 5.820554 | -1.245565 | 3.904512
60.66063 | 8.5098 | 9.780415 | 5.818678 | -1.270615 | 3.961737
60.67063 | 8.5396 | 9.836935 | 5.816799 | -1.297335 | 4.020136
60.68063 | 8.5631 | 9.894623 | 5.81492 | -1.331523 | 4.079703
60.69063 | 8.5966 | 9.953533 | 5.81304 | -1.356933 | 4.140493
60.70063 | 8.6368 | 10.01372 | 5.811159 | -1.376923 | 4.202564
60.71063 | 8.6495 | 10.07525 | 5.809278 | -1.425753 | 4.265975
60.72062 | 8.69 | 10.13813 | 5.807397 | -1.448126 | 4.330728
60.73062 | 8.7277 | 10.20253 | 5.805515 | -1.474831 | 4.397017
60.74062 | 8.7626 | 10.26848 | 5.803631 | -1.505878 | 4.464847
60.75062 | 8.7924 | 10.33604 | 5.801747 | -1.543638 | 4.534291
60.76062 | 8.8338 | 10.40529 | 5.799862 | -1.571487 | 4.605425
60.77062 | 8.8619 | 10.4763 | 5.797976 | -1.614405 | 4.678328
60.78061 | 8.9038 | 10.5491 | 5.796092 | -1.645299 | 4.753007
60.79061 | 8.9506 | 10.6239 | 5.794205 | -1.673298 | 4.829693
60.80061 | 8.9844 | 10.70072 | 5.792317 | -1.716317 | 4.9084
60.81061 | 9.0302 | 10.77965 | 5.790429 | -1.749448 | 4.989219
60.82061 | 9.0739 | 10.86078 | 5.78854 | -1.786883 | 5.072244
60.8306 | 9.1056 | 10.94413 | 5.786652 | -1.838535 | 5.157483
60.8406 | 9.1693 | 11.02997 | 5.784761 | -1.860668 | 5.245207
60.8506 | 9.2193 | 11.1183 | 5.78287 | -1.899004 | 5.335434
60.8606 | 9.2614 | 11.20925 | 5.780978 | -1.947848 | 5.42827
60.8706 | 9.3281 | 11.3029 | 5.779085 | -1.9748 | 5.523814
60.8806 | 9.3803 | 11.3994 | 5.777192 | -2.019098 | 5.622206
60.89059 | 9.4282 | 11.49869 | 5.7753 | -2.070488 | 5.723388
60.90059 | 9.4886 | 11.60118 | 5.773405 | -2.112577 | 5.827772
60.91059 | 9.5643 | 11.70685 | 5.77151 | -2.14255 | 5.93534
60.92059 | 9.6032 | 11.81583 | 5.769614 | -2.212631 | 6.046217
60.93059 | 9.7013 | 11.92825 | 5.767717 | -2.226951 | 6.160534
60.94059 | 9.7579 | 12.04424 | 5.76582 | -2.286342 | 6.278422
60.95058 | 9.8364 | 12.16382 | 5.763923 | -2.327421 | 6.399897
60.96058 | 9.9186 | 12.28736 | 5.762024 | -2.368765 | 6.52534
60.97058 | 9.9971 | 12.4149 | 5.760125 | -2.417803 | 6.654778
60.98058 | 10.0716 | 12.54659 | 5.758225 | -2.474987 | 6.788362
60.99058 | 10.176 | 12.68257 | 5.756324 | -2.506572 | 6.926248
61.00058 | 10.2709 | 12.82302 | 5.754422 | -2.552117 | 7.068594
61.01057 | 10.3624 | 12.96794 | 5.752522 | -2.605543 | 7.215422
61.02057 | 10.4896 | 13.11781 | 5.750619 | -2.628207 | 7.367189
61.03057 | 10.5887 | 13.27264 | 5.748715 | -2.683944 | 7.523929
61.04057 | 10.6969 | 13.43264 | 5.746811 | -2.735738 | 7.685827
61.05057 | 10.8333 | 13.59798 | 5.744906 | -2.764677 | 7.853071
61.06057 | 10.9593 | 13.76886 | 5.743 | -2.809556 | 8.025856
61.07056 | 11.0829 | 13.9453 | 5.741095 | -2.8624 | 8.204205
61.08056 | 11.247 | 14.12786 | 5.739188 | -2.880862 | 8.388674
61.09056 | 11.3933 | 14.31659 | 5.73728 | -2.923286 | 8.579306
61.10056 | 11.5298 | 14.51169 | 5.735372 | -2.981893 | 8.776321
61.11056 | 11.7313 | 14.71341 | 5.733463 | -2.98211 | 8.979947
61.12056 | 11.8922 | 14.92197 | 5.731553 | -3.029769 | 9.190417
61.13055 | 12.0613 | 15.1374 | 5.729644 | -3.076097 | 9.407753
61.14055 | 12.2768 | 15.36036 | 5.727733 | -3.083559 | 9.632626
61.15055 | 12.4701 | 15.5909 | 5.725821 | -3.120798 | 9.865077
61.16055 | 12.6877 | 15.82927 | 5.723909 | -3.141572 | 10.10536
61.17055 | 12.9319 | 16.07574 | 5.721995 | -3.143839 | 10.35374
61.18055 | 13.1674 | 16.33057 | 5.720081 | -3.163167 | 10.61049
61.19054 | 13.4023 | 16.59376 | 5.718169 | -3.191457 | 10.87559
61.20054 | 13.6691 | 16.8661 | 5.716253 | -3.196996 | 11.14984
61.21054 | 13.9678 | 17.1476 | 5.714338 | -3.179801 | 11.43326
61.22054 | 14.2402 | 17.43854 | 5.712421 | -3.198341 | 11.72612
61.23054 | 14.5754 | 17.73918 | 5.710504 | -3.163784 | 12.02868
61.24053 | 14.8665 | 18.04948 | 5.708588 | -3.182982 | 12.34089
61.25053 | 15.1903 | 18.3703 | 5.706669 | -3.18 | 12.66363
61.26053 | 15.574 | 18.70159 | 5.70475 | -3.127586 | 12.99684
61.27053 | 15.9138 | 19.04358 | 5.70283 | -3.129776 | 13.34075
61.28053 | 16.3006 | 19.39649 | 5.700909 | -3.095892 | 13.69558
61.29053 | 16.6986 | 19.76053 | 5.698988 | -3.061929 | 14.06154
61.30052 | 17.1359 | 20.1355 | 5.697068 | -2.999598 | 14.43843
61.31052 | 17.5382 | 20.52228 | 5.695145 | -2.98408 | 14.82713
61.32052 | 18.0361 | 20.92063 | 5.693222 | -2.88453 | 15.22741
61.33052 | 18.4538 | 21.33063 | 5.691298 | -2.876829 | 15.63933
61.34052 | 18.9355 | 21.75231 | 5.689373 | -2.816807 | 16.06293
61.35052 | 19.4493 | 22.18565 | 5.687448 | -2.736351 | 16.4982
61.36051 | 20.0353 | 22.63015 | 5.685524 | -2.594845 | 16.94462
61.37051 | 20.511 | 23.08652 | 5.683597 | -2.575516 | 17.40292
61.38051 | 21.0901 | 23.55412 | 5.68167 | -2.464025 | 17.87245
61.39051 | 21.6421 | 24.03267 | 5.679742 | -2.390574 | 18.35293
61.40051 | 22.2141 | 24.52178 | 5.677814 | -2.307683 | 18.84397
61.41051 | 22.8723 | 25.02097 | 5.675884 | -2.148671 | 19.34509
61.4205 | 23.4412 | 25.52915 | 5.673956 | -2.08795 | 19.85519
61.4305 | 24.0737 | 26.04662 | 5.672026 | -1.97292 | 20.37459
61.4405 | 24.7437 | 26.57207 | 5.670095 | -1.82837 | 20.90197
61.4505 | 25.3858 | 27.10456 | 5.668163 | -1.718763 | 21.4364
61.4605 | 26.0766 | 27.64303 | 5.66623 | -1.56643 | 21.9768
61.4705 | 26.741 | 28.18627 | 5.664297 | -1.445275 | 22.52198
61.48049 | 27.4418 | 28.73243 | 5.662365 | -1.290631 | 23.07007
61.49049 | 28.1291 | 29.28111 | 5.660431 | -1.152012 | 23.62068
61.50049 | 28.8859 | 29.8302 | 5.658496 | -0.9443011 | 24.17171
61.51049 | 29.5701 | 30.378 | 5.65656 | -0.8079021 | 24.72144
61.52049 | 30.2746 | 30.92272 | 5.654624 | -0.6481161 | 25.26809
61.53049 | 31.0152 | 31.46245 | 5.652687 | -0.4472478 | 25.80976
61.54048 | 31.7302 | 31.99472 | 5.650751 | -0.2645169 | 26.34397
61.55048 | 32.4137 | 32.51855 | 5.648813 | -0.104853 | 26.86974
61.56048 | 33.1659 | 33.03139 | 5.646874 | 0.1345079 | 27.38452
61.57048 | 33.8245 | 33.53119 | 5.644934 | 0.2933072 | 27.88626
61.58048 | 34.5479 | 34.01595 | 5.642994 | 0.5319538 | 28.37295
61.59047 | 35.2522 | 34.48324 | 5.641055 | 0.7689556 | 28.84219
61.60047 | 35.9398 | 34.93215 | 5.639114 | 1.007655 | 29.29303
61.61047 | 36.5607 | 35.36044 | 5.637172 | 1.200265 | 29.72326
61.62047 | 37.269 | 35.76649 | 5.635229 | 1.502506 | 30.13126
61.63047 | 37.9138 | 36.1489 | 5.633285 | 1.764905 | 30.51561
61.64047 | 38.4786 | 36.50638 | 5.631341 | 1.972225 | 30.87503
61.65046 | 39.1205 | 36.83751 | 5.629399 | 2.282992 | 31.20811
61.66046 | 39.6928 | 37.14221 | 5.627454 | 2.550588 | 31.51476
61.67046 | 40.1023 | 37.41946 | 5.625508 | 2.682837 | 31.79396
61.68046 | 40.8223 | 37.66884 | 5.623561 | 3.15346 | 32.04528
61.69046 | 41.1908 | 37.89013 | 5.621614 | 3.300673 | 32.26851
61.70046 | 41.6645 | 38.0833 | 5.619666 | 3.581199 | 32.46363
61.71045 | 42.1118 | 38.24838 | 5.61772 | 3.863422 | 32.63066
61.72045 | 42.4059 | 38.386 | 5.615771 | 4.019902 | 32.77023
61.73045 | 42.7717 | 38.49645 | 5.613821 | 4.275249 | 32.88263
61.74045 | 43.1856 | 38.58033 | 5.611871 | 4.605274 | 32.96846
61.75045 | 43.4465 | 38.63831 | 5.60992 | 4.80819 | 33.02839
61.76045 | 43.6541 | 38.67116 | 5.607969 | 4.982936 | 33.0632
61.77044 | 43.9003 | 38.67971 | 5.606019 | 5.220585 | 33.0737
61.78044 | 44.0328 | 38.66486 | 5.604066 | 5.367943 | 33.06079
61.79044 | 44.124 | 38.62747 | 5.602113 | 5.496534 | 33.02535
61.80044 | 44.3289 | 38.56845 | 5.600159 | 5.760452 | 32.96829
61.81044 | 44.3172 | 38.48871 | 5.598204 | 5.828486 | 32.89051
61.82044 | 44.2087 | 38.38917 | 5.596249 | 5.81953 | 32.79292
61.83043 | 44.2843 | 38.27082 | 5.594295 | 6.013484 | 32.67652
61.84043 | 44.1418 | 38.13428 | 5.592339 | 6.00752 | 32.54194
61.85043 | 44.038 | 37.98048 | 5.590382 | 6.057517 | 32.3901
61.86043 | 43.9077 | 37.81021 | 5.588424 | 6.097486 | 32.22179
61.87043 | 43.6131 | 37.6242 | 5.586466 | 5.988897 | 32.03774
61.88043 | 43.325 | 37.42315 | 5.584507 | 5.901854 | 31.83864
61.89042 | 43.1393 | 37.2079 | 5.58255 | 5.931401 | 31.62535
61.90042 | 42.8319 | 36.97864 | 5.58059 | 5.853261 | 31.39805
61.91042 | 42.4984 | 36.73611 | 5.57863 | 5.762293 | 31.15748
61.92042 | 42.0671 | 36.48081 | 5.576668 | 5.586295 | 30.90414
61.93042 | 41.6888 | 36.21319 | 5.574707 | 5.475609 | 30.63848
61.94042 | 41.1632 | 35.93368 | 5.572744 | 5.229519 | 30.36094
61.95041 | 40.7753 | 35.64296 | 5.570784 | 5.132337 | 30.07218
61.96041 | 40.2315 | 35.34084 | 5.56882 | 4.890664 | 29.77202
61.97041 | 39.6578 | 35.02793 | 5.566856 | 4.629871 | 29.46107
61.98041 | 39.1479 | 34.70459 | 5.564891 | 4.443309 | 29.1397
61.99041 | 38.5482 | 34.37117 | 5.562926 | 4.177026 | 28.80825
62.0004 | 37.9034 | 34.02837 | 5.560962 | 3.875028 | 28.46741
62.0104 | 37.3287 | 33.67589 | 5.558996 | 3.65281 | 28.11689
62.0204 | 36.6753 | 33.31444 | 5.557029 | 3.360859 | 27.75741
62.0304 | 35.9603 | 32.94444 | 5.555061 | 3.015861 | 27.38938
62.0404 | 35.3709 | 32.56632 | 5.553093 | 2.804584 | 27.01322
62.0504 | 34.6909 | 32.18053 | 5.551124 | 2.510372 | 26.6294
62.06039 | 34.0005 | 31.78791 | 5.549157 | 2.212589 | 26.23875
62.07039 | 33.2904 | 31.38826 | 5.547187 | 1.902139 | 25.84107
62.08039 | 32.6599 | 30.98244 | 5.545217 | 1.677456 | 25.43723
62.09039 | 31.9284 | 30.571 | 5.543246 | 1.357404 | 25.02775
62.10039 | 31.1947 | 30.15446 | 5.541274 | 1.040236 | 24.61319
62.11039 | 30.5341 | 29.73341 | 5.539302 | 0.8006898 | 24.19411
62.12038 | 29.8585 | 29.30898 | 5.537332 | 0.5495245 | 23.77164
62.13038 | 29.0969 | 28.88059 | 5.535358 | 0.216307 | 23.34523
62.14038 | 28.4551 | 28.44942 | 5.533384 | 0.005679126 | 22.91604
62.15038 | 27.7537 | 28.01605 | 5.53141 | -0.2623456 | 22.48464
62.16038 | 27.0656 | 27.58106 | 5.529435 | -0.5154641 | 22.05163
62.17038 | 26.432 | 27.14507 | 5.52746 | -0.7130738 | 21.61761
62.18037 | 25.7256 | 26.7091 | 5.525486 | -0.9835011 | 21.18362
62.19037 | 25.1019 | 26.27289 | 5.523509 | -1.170995 | 20.74939
62.20037 | 24.4987 | 25.83748 | 5.521532 | -1.338783 | 20.31595
62.21037 | 23.8786 | 25.40346 | 5.519554 | -1.524864 | 19.88391
62.22037 | 23.2209 | 24.97143 | 5.517576 | -1.750532 | 19.45386
62.23037 | 22.6723 | 24.54197 | 5.515597 | -1.869671 | 19.02637
62.24036 | 22.0747 | 24.11607 | 5.51362 | -2.041369 | 18.60245
62.25036 | 21.51 | 23.69345 | 5.51164 | -2.183449 | 18.18181
62.26036 | 20.974 | 23.27507 | 5.50966 | -2.301068 | 17.76541
62.27036 | 20.4355 | 22.86144 | 5.507679 | -2.425939 | 17.35376
62.28036 | 19.902 | 22.45305 | 5.505697 | -2.551047 | 16.94735
62.29036 | 19.4222 | 22.05035 | 5.503715 | -2.628147 | 16.54663
62.30035 | 18.9417 | 21.65414 | 5.501735 | -2.712445 | 16.15241
62.31035 | 18.4344 | 21.26405 | 5.499752 | -2.829651 | 15.7643
62.32035 | 17.9798 | 20.8808 | 5.497768 | -2.901002 | 15.38303
62.33035 | 17.5718 | 20.5047 | 5.495784 | -2.932904 | 15.00892
62.34035 | 17.1108 | 20.13602 | 5.493799 | -3.025224 | 14.64222
62.35035 | 16.7353 | 19.77499 | 5.491814 | -3.039688 | 14.28317
62.36034 | 16.3432 | 19.42213 | 5.489831 | -3.078925 | 13.93229
62.37034 | 15.9532 | 19.07689 | 5.487844 | -3.123693 | 13.58905
62.38034 | 15.5896 | 18.73975 | 5.485858 | -3.150151 | 13.25389
62.39034 | 15.2679 | 18.41077 | 5.48387 | -3.142874 | 12.9269
62.40034 | 14.8876 | 18.09 | 5.481883 | -3.202404 | 12.60812
62.41033 | 14.6064 | 17.77775 | 5.479896 | -3.171355 | 12.29786
62.42033 | 14.2941 | 17.4734 | 5.477908 | -3.179297 | 11.99549
62.43033 | 13.9801 | 17.1772 | 5.475918 | -3.197097 | 11.70128
62.44033 | 13.733 | 16.88909 | 5.473928 | -3.156089 | 11.41516
62.45033 | 13.4589 | 16.60898 | 5.471938 | -3.150082 | 11.13704
62.46033 | 13.1666 | 16.33677 | 5.469947 | -3.170174 | 10.86683
62.47032 | 12.9338 | 16.07259 | 5.467958 | -3.138794 | 10.60464
62.48032 | 12.7269 | 15.81579 | 5.465966 | -3.088892 | 10.34983
62.49032 | 12.4592 | 15.56648 | 5.463974 | -3.107281 | 10.10251
62.50032 | 12.2759 | 15.3245 | 5.461981 | -3.048605 | 9.862524
62.51032 | 12.0882 | 15.0897 | 5.459988 | -3.001499 | 9.629711
62.52032 | 11.8622 | 14.86189 | 5.457994 | -2.99969 | 9.403896
62.53031 | 11.6875 | 14.64112 | 5.456002 | -2.953617 | 9.185116
62.54031 | 11.5218 | 14.42677 | 5.454007 | -2.904969 | 8.972763
62.55031 | 11.3444 | 14.21888 | 5.452012 | -2.874483 | 8.766871
62.56031 | 11.1814 | 14.01728 | 5.450016 | -2.835878 | 8.567262
62.57031 | 11.0389 | 13.82177 | 5.44802 | -2.782872 | 8.373752
62.58031 | 10.8931 | 13.63218 | 5.446023 | -2.739082 | 8.186159
62.5903 | 10.7521 | 13.44851 | 5.444028 | -2.696406 | 8.004478
62.6003 | 10.6207 | 13.27021 | 5.44203 | -2.649507 | 7.828177
62.6103 | 10.4964 | 13.09729 | 5.440032 | -2.600892 | 7.657261
62.6203 | 10.3737 | 12.92959 | 5.438033 | -2.55589 | 7.491557
62.6303 | 10.252 | 12.76693 | 5.436034 | -2.51493 | 7.330896
62.6403 | 10.1591 | 12.60915 | 5.434035 | -2.450048 | 7.175114
62.65029 | 10.0529 | 12.45623 | 5.432037 | -2.403331 | 7.024194
62.66029 | 9.9498 | 12.30772 | 5.430036 | -2.357921 | 6.877684
62.67029 | 9.8641 | 12.16362 | 5.428035 | -2.299518 | 6.735583
62.68029 | 9.7666 | 12.02377 | 5.426034 | -2.257173 | 6.597739
62.69029 | 9.687 | 11.88804 | 5.424032 | -2.201042 | 6.46401
62.70029 | 9.6051 | 11.75628 | 5.42203 | -2.151185 | 6.334255
62.71028 | 9.5214 | 11.62849 | 5.420029 | -2.107089 | 6.20846
62.72028 | 9.4629 | 11.50428 | 5.418026 | -2.041375 | 6.08625
62.73028 | 9.3945 | 11.38364 | 5.416022 | -1.989141 | 5.967619
62.74028 | 9.3013 | 11.26647 | 5.414018 | -1.965166 | 5.852448
62.75028 | 9.2601 | 11.15263 | 5.412013 | -1.89253 | 5.740617
62.76028 | 9.185 | 11.04202 | 5.410008 | -1.85702 | 5.632012
62.77027 | 9.1285 | 10.93463 | 5.408005 | -1.806129 | 5.526625
62.78027 | 9.0856 | 10.83014 | 5.405999 | -1.744542 | 5.424143
62.79027 | 9.0207 | 10.72856 | 5.403993 | -1.707861 | 5.324568
62.80027 | 8.9716 | 10.62979 | 5.401986 | -1.658188 | 5.227803
62.81027 | 8.9258 | 10.53373 | 5.399979 | -1.60793 | 5.133751
62.82026 | 8.8787 | 10.44038 | 5.397973 | -1.561683 | 5.04241
62.83026 | 8.83 | 10.34948 | 5.395965 | -1.519477 | 4.953512
62.84026 | 8.7781 | 10.26102 | 5.393956 | -1.482921 | 4.867064
62.85026 | 8.7497 | 10.17493 | 5.391947 | -1.425231 | 4.782984
62.86026 | 8.7041 | 10.09113 | 5.389938 | -1.387031 | 4.701193
62.87026 | 8.6603 | 10.00954 | 5.387928 | -1.349244 | 4.621616
62.88025 | 8.6451 | 9.930186 | 5.38592 | -1.285086 | 4.544266
62.89025 | 8.5747 | 9.852807 | 5.38391 | -1.278107 | 4.468898
62.90025 | 8.5626 | 9.777433 | 5.381899 | -1.214833 | 4.395534
62.91025 | 8.513 | 9.703997 | 5.379887 | -1.190997 | 4.32411
62.92025 | 8.4822 | 9.632437 | 5.377875 | -1.150237 | 4.254562
62.93025 | 8.4585 | 9.562694 | 5.375863 | -1.104194 | 4.186831
62.94024 | 8.4187 | 9.494775 | 5.373853 | -1.076075 | 4.120923
62.95024 | 8.3925 | 9.428493 | 5.371839 | -1.035993 | 4.056654
62.96024 | 8.3503 | 9.363861 | 5.369826 | -1.013561 | 3.994035
62.97024 | 8.3394 | 9.300827 | 5.367812 | -0.9614275 | 3.933015
62.98024 | 8.3028 | 9.239344 | 5.365798 | -0.9365436 | 3.873546
62.99024 | 8.2543 | 9.179362 | 5.363783 | -0.9250616 | 3.815578
63.00023 | 8.2609 | 9.120892 | 5.36177 | -0.8599924 | 3.759122
63.01023 | 8.2148 | 9.063777 | 5.359755 | -0.8489774 | 3.704022
63.02023 | 8.1889 | 9.008033 | 5.357739 | -0.8191326 | 3.650293
63.03023 | 8.1745 | 8.953617 | 5.355723 | -0.7791171 | 3.597894
63.04023 | 8.1447 | 8.900491 | 5.353706 | -0.7557913 | 3.546785
63.05023 | 8.1184 | 8.848617 | 5.351689 | -0.7302173 | 3.496928
63.06022 | 8.0889 | 8.798008 | 5.349674 | -0.709108 | 3.448334
63.07022 | 8.08 | 8.748529 | 5.347656 | -0.668529 | 3.400872
63.08022 | 8.036 | 8.700196 | 5.345638 | -0.6641962 | 3.354558
63.09022 | 8.0422 | 8.652977 | 5.34362 | -0.6107773 | 3.309357
63.10022 | 8.0142 | 8.606841 | 5.341601 | -0.5926409 | 3.26524
63.11022 | 7.9867 | 8.561756 | 5.339582 | -0.5750557 | 3.222174
63.12021 | 7.9758 | 8.517736 | 5.337565 | -0.5419357 | 3.180171
63.13021 | 7.9485 | 8.474665 | 5.335545 | -0.5261655 | 3.139121
63.14021 | 7.9422 | 8.432562 | 5.333524 | -0.4903616 | 3.099037
63.15021 | 7.9082 | 8.391397 | 5.331504 | -0.4831969 | 3.059893
63.16021 | 7.908 | 8.351146 | 5.329483 | -0.4431455 | 3.021663
63.1702 | 7.8827 | 8.311821 | 5.327464 | -0.4291206 | 2.984357
63.1802 | 7.8681 | 8.27332 | 5.325442 | -0.4052202 | 2.947878
63.1902 | 7.8507 | 8.23566 | 5.32342 | -0.3849597 | 2.91224
63.2002 | 7.8395 | 8.198816 | 5.321398 | -0.3593157 | 2.877418
63.2102 | 7.8249 | 8.162765 | 5.319375 | -0.3378652 | 2.84339
63.2202 | 7.7999 | 8.127487 | 5.317352 | -0.3275867 | 2.810135
63.23019 | 7.8076 | 8.092991 | 5.315331 | -0.2853912 | 2.777661
63.24019 | 7.769 | 8.05919 | 5.313307 | -0.2901898 | 2.745883
63.25019 | 7.7725 | 8.026096 | 5.311283 | -0.2535957 | 2.714813
63.26019 | 7.7591 | 7.993688 | 5.309259 | -0.234588 | 2.684429
63.27019 | 7.7404 | 7.961947 | 5.307234 | -0.2215466 | 2.654713
63.28019 | 7.7228 | 7.930851 | 5.305209 | -0.2080509 | 2.625642
63.29018 | 7.731 | 7.900416 | 5.303186 | -0.1694163 | 2.597231
63.30018 | 7.7102 | 7.870556 | 5.30116 | -0.1603559 | 2.569396
63.31018 | 7.6927 | 7.841273 | 5.299134 | -0.148573 | 2.542139
63.32018 | 7.704 | 7.812561 | 5.297108 | -0.1085615 | 2.515454
63.33018 | 7.6667 | 7.784397 | 5.295081 | -0.1176972 | 2.489316
63.34018 | 7.6732 | 7.756761 | 5.293054 | -0.08356123 | 2.463707
63.35017 | 7.6486 | 7.729665 | 5.291029 | -0.08106485 | 2.438636
63.36017 | 7.6514 | 7.703028 | 5.289002 | -0.05162812 | 2.414026
63.37017 | 7.6304 | 7.676863 | 5.286974 | -0.04646349 | 2.38989
63.38017 | 7.6335 | 7.651153 | 5.284946 | -0.01765254 | 2.366207
63.39017 | 7.6189 | 7.625878 | 5.282917 | -0.006977707 | 2.34296
63.40017 | 7.6111 | 7.601021 | 5.280889 | 0.0100789 | 2.320132
63.41016 | 7.594 | 7.576589 | 5.278862 | 0.01741053 | 2.297728
63.42016 | 7.6056 | 7.552519 | 5.276833 | 0.05308115 | 2.275686
63.43016 | 7.5744 | 7.528817 | 5.274803 | 0.04558303 | 2.254014
63.44016 | 7.5773 | 7.505469 | 5.272773 | 0.0718309 | 2.232696
63.45016 | 7.5731 | 7.48246 | 5.270743 | 0.09063996 | 2.211717
63.46016 | 7.5587 | 7.459776 | 5.268713 | 0.09892362 | 2.191064
63.47015 | 7.5536 | 7.437427 | 5.266684 | 0.1161735 | 2.170742
63.48015 | 7.541 | 7.415355 | 5.264653 | 0.1256451 | 2.150702
63.49015 | 7.5304 | 7.393572 | 5.262622 | 0.1368282 | 2.13095
63.50015 | 7.5231 | 7.372067 | 5.260591 | 0.1510331 | 2.111476
63.51015 | 7.5174 | 7.350831 | 5.258559 | 0.1665692 | 2.092272
63.52015 | 7.5066 | 7.329854 | 5.256527 | 0.1767456 | 2.073327
63.53014 | 7.4981 | 7.30915 | 5.254497 | 0.1889501 | 2.054653
63.54014 | 7.4891 | 7.28867 | 5.252464 | 0.2004302 | 2.036205
63.55014 | 7.4839 | 7.268428 | 5.250432 | 0.2154722 | 2.017996
63.56014 | 7.466 | 7.248419 | 5.248399 | 0.2175815 | 2.00002
63.57014 | 7.4648 | 7.228636 | 5.246365 | 0.2361636 | 1.982271
63.58013 | 7.4568 | 7.209097 | 5.244334 | 0.2477035 | 1.964763
63.59013 | 7.4387 | 7.189756 | 5.2423 | 0.248944 | 1.947456
63.60013 | 7.4419 | 7.170631 | 5.240266 | 0.2712691 | 1.930365
63.61013 | 7.4254 | 7.151718 | 5.238232 | 0.2736817 | 1.913486
63.62013 | 7.4173 | 7.133016 | 5.236198 | 0.2842842 | 1.896818
63.63013 | 7.4074 | 7.114521 | 5.234163 | 0.2928792 | 1.880358
63.64012 | 7.3989 | 7.09625 | 5.23213 | 0.3026504 | 1.864119
63.65012 | 7.3848 | 7.078164 | 5.230095 | 0.3066355 | 1.848069
63.66012 | 7.3807 | 7.060282 | 5.22806 | 0.3204176 | 1.832223
63.67012 | 7.3753 | 7.042602 | 5.226024 | 0.3326976 | 1.816578
63.68012 | 7.3638 | 7.025124 | 5.223988 | 0.3386764 | 1.801135
63.69012 | 7.3489 | 7.007845 | 5.221953 | 0.3410545 | 1.785893
63.70011 | 7.356 | 6.990784 | 5.219918 | 0.3652158 | 1.770866
63.71011 | 7.3264 | 6.973906 | 5.217882 | 0.3524938 | 1.756024
63.72011 | 7.3315 | 6.957228 | 5.215845 | 0.3742722 | 1.741382
63.73011 | 7.315 | 6.940749 | 5.213809 | 0.3742509 | 1.72694
63.74011 | 7.3178 | 6.92447 | 5.211772 | 0.39333 | 1.712698
63.75011 | 7.2943 | 6.90839 | 5.209734 | 0.3859095 | 1.698656
63.7601 | 7.3013 | 6.892526 | 5.207699 | 0.4087742 | 1.684827
63.7701 | 7.2893 | 6.876845 | 5.205662 | 0.4124552 | 1.671183
63.7801 | 7.271 | 6.861363 | 5.203624 | 0.4096368 | 1.657739
63.7901 | 7.2682 | 6.84608 | 5.201586 | 0.4221198 | 1.644494
63.8001 | 7.2631 | 6.830996 | 5.199548 | 0.4321042 | 1.631448
63.8101 | 7.2522 | 6.816109 | 5.197509 | 0.4360909 | 1.6186
63.82009 | 7.2502 | 6.801434 | 5.195473 | 0.4487659 | 1.605961
63.83009 | 7.2406 | 6.786941 | 5.193434 | 0.4536591 | 1.593507
63.84009 | 7.2358 | 6.772643 | 5.191396 | 0.463157 | 1.581247
63.85009 | 7.2195 | 6.758539 | 5.189357 | 0.4609607 | 1.569183
63.86009 | 7.2315 | 6.744629 | 5.187317 | 0.4868714 | 1.557311
63.87009 | 7.2079 | 6.730909 | 5.185278 | 0.4769908 | 1.545631
63.88008 | 7.2056 | 6.717393 | 5.183241 | 0.4882073 | 1.534152
63.89008 | 7.2058 | 6.704051 | 5.181201 | 0.5017492 | 1.52285
63.90008 | 7.199 | 6.690895 | 5.179161 | 0.508105 | 1.511734
63.91008 | 7.1837 | 6.677923 | 5.177121 | 0.5057767 | 1.500802
63.92008 | 7.1887 | 6.665134 | 5.175081 | 0.5235665 | 1.490052
63.93008 | 7.1805 | 6.652523 | 5.173041 | 0.5279766 | 1.479482
63.94007 | 7.1578 | 6.640103 | 5.171003 | 0.5176971 | 1.4691
63.95007 | 7.1766 | 6.627845 | 5.168962 | 0.548755 | 1.458883
63.96007 | 7.1573 | 6.61576 | 5.166922 | 0.5415402 | 1.448838
63.97007 | 7.1564 | 6.603845 | 5.164881 | 0.5525554 | 1.438964
63.98007 | 7.1414 | 6.592097 | 5.16284 | 0.549303 | 1.429257
63.99006 | 7.1477 | 6.580526 | 5.160801 | 0.5671742 | 1.419725
64.00006 | 7.1297 | 6.569106 | 5.15876 | 0.5605944 | 1.410346
64.01006 | 7.1285 | 6.557845 | 5.156719 | 0.5706547 | 1.401127
64.02006 | 7.1234 | 6.546742 | 5.154677 | 0.5766576 | 1.392065
64.03006 | 7.1199 | 6.535794 | 5.152636 | 0.5841058 | 1.383158
64.04006 | 7.1061 | 6.524998 | 5.150594 | 0.5811017 | 1.374404
64.05005 | 7.1097 | 6.514364 | 5.148555 | 0.5953365 | 1.365809
64.06005 | 7.1035 | 6.503864 | 5.146513 | 0.5996356 | 1.357352
64.07005 | 7.0781 | 6.49351 | 5.144471 | 0.58459 | 1.349039
64.08005 | 7.0937 | 6.483298 | 5.142429 | 0.6104019 | 1.340869
64.09005 | 7.0764 | 6.473226 | 5.140387 | 0.6031741 | 1.332839
64.10005 | 7.0737 | 6.46329 | 5.138345 | 0.6104095 | 1.324946
64.11004 | 7.0643 | 6.453502 | 5.136305 | 0.6107982 | 1.317197
64.12004 | 7.0699 | 6.443836 | 5.134262 | 0.6260643 | 1.309573
64.13004 | 7.0489 | 6.4343 | 5.13222 | 0.6145997 | 1.302081
64.14004 | 7.0462 | 6.424894 | 5.130177 | 0.6213063 | 1.294716
64.15004 | 7.0461 | 6.415614 | 5.128135 | 0.6304864 | 1.287479
64.16004 | 7.0443 | 6.406458 | 5.126092 | 0.637842 | 1.280366
64.17003 | 7.0285 | 6.397434 | 5.124051 | 0.6310662 | 1.273382
64.18003 | 7.0336 | 6.388521 | 5.122009 | 0.6450787 | 1.266513
64.19003 | 7.0239 | 6.379727 | 5.119966 | 0.6441726 | 1.259762
64.20003 | 7.0172 | 6.37105 | 5.117923 | 0.6461496 | 1.253128
64.21003 | 7.0148 | 6.362488 | 5.11588 | 0.6523116 | 1.246609
64.22003 | 7.0141 | 6.35404 | 5.113837 | 0.6600602 | 1.240203
64.23002 | 7.0014 | 6.345711 | 5.111796 | 0.6556891 | 1.233915
64.24002 | 7.0055 | 6.337484 | 5.109753 | 0.6680161 | 1.227731
64.25002 | 6.9976 | 6.329365 | 5.10771 | 0.6682349 | 1.221655
64.26002 | 6.9932 | 6.321353 | 5.105666 | 0.6718465 | 1.215687
64.27002 | 6.9857 | 6.313447 | 5.103623 | 0.6722531 | 1.209824
64.28002 | 6.9867 | 6.305645 | 5.10158 | 0.6810553 | 1.204065
64.29001 | 6.9826 | 6.297952 | 5.099539 | 0.6846476 | 1.198414
64.30001 | 6.9737 | 6.290354 | 5.097495 | 0.6833462 | 1.192858
64.31001 | 6.972 | 6.282855 | 5.095452 | 0.6891448 | 1.187403
64.32001 | 6.9743 | 6.275455 | 5.093409 | 0.6988447 | 1.182047
64.33001 | 6.9583 | 6.268153 | 5.091365 | 0.690147 | 1.176788
64.34001 | 6.9684 | 6.260947 | 5.089322 | 0.7074529 | 1.171625
64.35 | 6.9583 | 6.253843 | 5.087281 | 0.7044565 | 1.166563
64.36 | 6.9535 | 6.246827 | 5.085237 | 0.7066729 | 1.16159
64.37 | 6.9415 | 6.239904 | 5.083194 | 0.7015961 | 1.15671
64.38 | 6.9512 | 6.233073 | 5.08115 | 0.718127 | 1.151922
64.39 | 6.9394 | 6.226333 | 5.079107 | 0.7130666 | 1.147226
64.39999 | 6.9426 | 6.219691 | 5.077066 | 0.7229093 | 1.142625
64.40999 | 6.9282 | 6.213131 | 5.075022 | 0.715069 | 1.138109
64.41999 | 6.9362 | 6.20666 | 5.072979 | 0.7295398 | 1.133681
64.42999 | 6.9224 | 6.200277 | 5.070936 | 0.7221227 | 1.129342
64.43999 | 6.9325 | 6.193982 | 5.068892 | 0.7385184 | 1.125089
64.44999 | 6.914 | 6.187772 | 5.066849 | 0.7262275 | 1.120923
64.45998 | 6.9251 | 6.181655 | 5.064808 | 0.7434449 | 1.116847
64.46998 | 6.913 | 6.175617 | 5.062765 | 0.7373831 | 1.112852
64.47998 | 6.9203 | 6.169663 | 5.060721 | 0.7506367 | 1.108942
64.48998 | 6.9015 | 6.163794 | 5.058678 | 0.7377064 | 1.105116
64.49998 | 6.9149 | 6.158007 | 5.056635 | 0.7568927 | 1.101372
64.50998 | 6.9 | 6.152304 | 5.054592 | 0.7476962 | 1.097712
64.51997 | 6.8984 | 6.146688 | 5.052551 | 0.7517116 | 1.094138
64.52997 | 6.9015 | 6.141149 | 5.050508 | 0.760351 | 1.090641
64.53997 | 6.8952 | 6.135691 | 5.048465 | 0.7595093 | 1.087226
64.54997 | 6.894 | 6.130313 | 5.046422 | 0.7636868 | 1.083891
64.55997 | 6.8868 | 6.125016 | 5.044379 | 0.7617841 | 1.080637
64.56997 | 6.8964 | 6.119798 | 5.042336 | 0.7766017 | 1.077462
64.57996 | 6.8833 | 6.114666 | 5.040296 | 0.7686336 | 1.074371
64.58996 | 6.8881 | 6.109607 | 5.038253 | 0.7784932 | 1.071354
64.59996 | 6.8788 | 6.104625 | 5.036211 | 0.7741746 | 1.068415
64.60996 | 6.8895 | 6.099722 | 5.034168 | 0.7897782 | 1.065554
64.61996 | 6.8734 | 6.094895 | 5.032126 | 0.7785046 | 1.06277
64.62996 | 6.8712 | 6.090146 | 5.030084 | 0.7810544 | 1.060062
64.63995 | 6.8751 | 6.085476 | 5.028043 | 0.7896237 | 1.057433
64.64995 | 6.8657 | 6.080878 | 5.026001 | 0.7848223 | 1.054876
64.65995 | 6.8667 | 6.076354 | 5.023959 | 0.7903461 | 1.052395
64.66995 | 6.8641 | 6.071904 | 5.021917 | 0.792196 | 1.049987
64.67995 | 6.8648 | 6.067527 | 5.019875 | 0.7972727 | 1.047652
64.68995 | 6.8486 | 6.063223 | 5.017834 | 0.785377 | 1.045389
64.69994 | 6.8674 | 6.058994 | 5.015794 | 0.8084059 | 1.0432
64.70994 | 6.8528 | 6.054832 | 5.013753 | 0.7979683 | 1.041079
64.71994 | 6.8465 | 6.050739 | 5.011711 | 0.7957614 | 1.039027
64.72994 | 6.8562 | 6.046714 | 5.00967 | 0.8094863 | 1.037044
64.73994 | 6.8515 | 6.042756 | 5.007629 | 0.8087442 | 1.035127
64.74994 | 6.8484 | 6.038863 | 5.005588 | 0.8095368 | 1.033275
64.75993 | 6.8381 | 6.035039 | 5.003549 | 0.8030614 | 1.031489
64.76993 | 6.8517 | 6.031273 | 5.001508 | 0.8204274 | 1.029764
64.77993 | 6.843 | 6.027567 | 4.999468 | 0.8154327 | 1.028099
64.78993 | 6.83 | 6.023921 | 4.997427 | 0.8060793 | 1.026493
64.79993 | 6.8416 | 6.020331 | 4.995387 | 0.8212695 | 1.024943
64.80992 | 6.8351 | 6.016798 | 4.993349 | 0.818302 | 1.023449
64.81992 | 6.8277 | 6.013314 | 4.991309 | 0.8143864 | 1.022005
64.82992 | 6.8318 | 6.009878 | 4.989269 | 0.8219217 | 1.020609
64.83992 | 6.8374 | 6.006489 | 4.987229 | 0.8309111 | 1.01926
64.84992 | 6.8249 | 6.003142 | 4.98519 | 0.8217576 | 1.017953
64.85992 | 6.8207 | 5.999835 | 4.983151 | 0.8208646 | 1.016685
64.86991 | 6.8293 | 5.996567 | 4.981113 | 0.8327326 | 1.015454
64.87991 | 6.8258 | 5.993328 | 4.979074 | 0.8324716 | 1.014254
64.88991 | 6.8213 | 5.990117 | 4.977036 | 0.8311827 | 1.013082
64.89991 | 6.8161 | 5.98693 | 4.974997 | 0.8291697 | 1.011933
64.90991 | 6.8274 | 5.983763 | 4.972958 | 0.8436374 | 1.010804
64.91991 | 6.8121 | 5.98061 | 4.97092 | 0.8314898 | 1.00969
64.9299 | 6.8153 | 5.977471 | 4.968884 | 0.8378288 | 1.008587
64.9399 | 6.8146 | 5.974335 | 4.966846 | 0.8402647 | 1.007489
64.9499 | 6.8096 | 5.971201 | 4.964808 | 0.8383994 | 1.006392
64.9599 | 6.8063 | 5.968063 | 4.962771 | 0.8382374 | 1.005292
64.9699 | 6.8045 | 5.964917 | 4.960734 | 0.8395829 | 1.004183
64.9799 | 6.8099 | 5.96176 | 4.958697 | 0.8481405 | 1.003063
64.98989 | 6.7964 | 5.958589 | 4.956662 | 0.8378109 | 1.001927
64.99989 | 6.7993 | 5.955396 | 4.954625 | 0.8439044 | 1.00077
65.00989 | 6.8044 | 5.952179 | 4.952589 | 0.8522212 | 0.99959
65.01989 | 6.7963 | 5.948935 | 4.950553 | 0.8473646 | 0.9983828
65.02989 | 6.8032 | 5.945663 | 4.948517 | 0.8575373 | 0.997146
65.03989 | 6.7951 | 5.942358 | 4.946481 | 0.8527417 | 0.9958773
65.04988 | 6.7968 | 5.939024 | 4.944448 | 0.8577765 | 0.994576
65.05988 | 6.7916 | 5.935651 | 4.942412 | 0.8559493 | 0.9932384
65.06988 | 6.7947 | 5.932242 | 4.940377 | 0.8624585 | 0.9918642
65.07988 | 6.7908 | 5.928796 | 4.938343 | 0.8620044 | 0.9904531
65.08988 | 6.7885 | 5.925313 | 4.936308 | 0.8631868 | 0.9890051
65.09988 | 6.7881 | 5.921794 | 4.934274 | 0.8663061 | 0.9875201
65.10987 | 6.7896 | 5.918242 | 4.932242 | 0.8713577 | 0.9860005
65.11987 | 6.7872 | 5.914652 | 4.930208 | 0.8725475 | 0.9844443
65.12987 | 6.7867 | 5.911029 | 4.928175 | 0.8756709 | 0.9828544
65.13987 | 6.7877 | 5.907374 | 4.926142 | 0.8803263 | 0.9812322
65.14987 | 6.7838 | 5.903688 | 4.924109 | 0.8801116 | 0.9795798
65.15986 | 6.7875 | 5.899979 | 4.922078 | 0.8875212 | 0.9779007
65.16986 | 6.7848 | 5.89624 | 4.920046 | 0.88856 | 0.9761942
65.17986 | 6.7847 | 5.892478 | 4.918014 | 0.8922219 | 0.9744644
65.18986 | 6.7837 | 5.888696 | 4.915982 | 0.8950041 | 0.972714
65.19986 | 6.7858 | 5.884896 | 4.91395 | 0.9009039 | 0.9709456
65.20986 | 6.7774 | 5.881082 | 4.911919 | 0.8963184 | 0.9691622
65.21985 | 6.781 | 5.877259 | 4.90989 | 0.9037408 | 0.9673687
65.22985 | 6.7805 | 5.873424 | 4.90786 | 0.9070755 | 0.9655645
65.23985 | 6.7735 | 5.869584 | 4.90583 | 0.9039155 | 0.9637548
65.24985 | 6.7735 | 5.865742 | 4.9038 | 0.9077577 | 0.9619425
65.25985 | 6.7729 | 5.861901 | 4.90177 | 0.9109988 | 0.960131
65.26985 | 6.7725 | 5.858064 | 4.899741 | 0.9144356 | 0.9583236
65.27984 | 6.7717 | 5.854239 | 4.897714 | 0.9174609 | 0.9565252
65.28984 | 6.7665 | 5.850421 | 4.895685 | 0.916079 | 0.9547357
65.29984 | 6.7697 | 5.846617 | 4.893657 | 0.9230831 | 0.9529599
65.30984 | 6.762 | 5.84224 | 4.891629 | 0.91976 | 0.950611
65.31984 | 6.7623 | 5.838474 | 4.889601 | 0.9238262 | 0.9488724
65.32984 | 6.7622 | 5.834731 | 4.887574 | 0.9274691 | 0.9471568
65.33983 | 6.7576 | 5.831018 | 4.885549 | 0.9265819 | 0.9454689
65.34983 | 6.7546 | 5.82733 | 4.883523 | 0.92727 | 0.9438074
65.35983 | 6.7491 | 5.823673 | 4.881496 | 0.9254266 | 0.942177
65.36983 | 6.7506 | 5.82005 | 4.879471 | 0.9305498 | 0.9405796
65.37983 | 6.7434 | 5.816464 | 4.877445 | 0.9269361 | 0.9390188
65.38983 | 6.741 | 5.812915 | 4.87542 | 0.928085 | 0.9374951
65.39982 | 6.7424 | 5.809115 | 4.873397 | 0.9332853 | 0.9357175
65.40982 | 6.7382 | 5.805648 | 4.871373 | 0.9325522 | 0.934275
65.41982 | 6.7276 | 5.802224 | 4.869349 | 0.9253761 | 0.9328751
65.42982 | 6.734 | 5.798845 | 4.867325 | 0.9351552 | 0.9315197
65.43982 | 6.7275 | 5.795511 | 4.865302 | 0.9319888 | 0.9302092
65.44982 | 6.7289 | 5.792225 | 4.863279 | 0.9366755 | 0.9289454
65.45981 | 6.7256 | 5.788989 | 4.861259 | 0.9366114 | 0.9277299
65.46981 | 6.7225 | 5.785798 | 4.859237 | 0.9367022 | 0.9265611
65.47981 | 6.722 | 5.782656 | 4.857215 | 0.9393442 | 0.9254408
65.48981 | 6.7146 | 5.779563 | 4.855194 | 0.9350368 | 0.9243694
65.49981 | 6.7144 | 5.77652 | 4.853173 | 0.9378798 | 0.9233472
65.50981 | 6.7096 | 5.773527 | 4.851153 | 0.9360729 | 0.9223745
65.5198 | 6.7083 | 5.770587 | 4.849135 | 0.9377132 | 0.9214521
65.5298 | 6.7018 | 5.767694 | 4.847115 | 0.9341065 | 0.9205784
65.5398 | 6.7052 | 5.76485 | 4.845096 | 0.9403498 | 0.9197542
65.5498 | 6.7049 | 5.762057 | 4.843077 | 0.9428433 | 0.9189794
65.5598 | 6.6934 | 5.759313 | 4.841059 | 0.9340873 | 0.9182536
65.56979 | 6.6952 | 5.756621 | 4.839043 | 0.9385794 | 0.9175774
65.57979 | 6.6957 | 5.753975 | 4.837026 | 0.941725 | 0.9169491
65.58979 | 6.695 | 5.751378 | 4.835009 | 0.9436222 | 0.9163688
65.59979 | 6.6895 | 5.748829 | 4.832992 | 0.9406709 | 0.9158366
65.60979 | 6.6911 | 5.746328 | 4.830976 | 0.9447717 | 0.9153518
65.61979 | 6.69 | 5.743875 | 4.828961 | 0.946125 | 0.9149141
65.62978 | 6.6854 | 5.741471 | 4.826948 | 0.9439288 | 0.9145234
65.63978 | 6.6825 | 5.738112 | 4.824933 | 0.9443882 | 0.9131786
65.64978 | 6.683 | 5.735799 | 4.822919 | 0.947201 | 0.9128799
65.65978 | 6.6743 | 5.733532 | 4.820905 | 0.9407682 | 0.9126264
65.66978 | 6.68 | 5.73131 | 4.818892 | 0.9486901 | 0.9124177
65.67978 | 6.6788 | 5.729133 | 4.81688 | 0.9496673 | 0.9122532
65.68977 | 6.6802 | 5.727003 | 4.814869 | 0.9531974 | 0.9121333
65.69977 | 6.6739 | 5.724913 | 4.812858 | 0.9489868 | 0.9120556
65.70977 | 6.6776 | 5.722868 | 4.810846 | 0.9547322 | 0.9120214
65.71977 | 6.6772 | 5.720865 | 4.808836 | 0.9563353 | 0.912029
65.72977 | 6.6761 | 5.718405 | 4.806825 | 0.9576952 | 0.9115794
65.73977 | 6.6752 | 5.716487 | 4.804816 | 0.9587133 | 0.9116709
65.74976 | 6.6827 | 5.714613 | 4.802809 | 0.9680871 | 0.9118043
65.75976 | 6.6783 | 5.712778 | 4.8008 | 0.9655221 | 0.911978
65.76976 | 6.6799 | 5.710984 | 4.798792 | 0.9689161 | 0.9121922
65.77976 | 6.6765 | 5.70923 | 4.796784 | 0.9672695 | 0.9124463
65.78976 | 6.685 | 5.707517 | 4.794777 | 0.9774831 | 0.9127398
65.79976 | 6.6729 | 5.705844 | 4.79277 | 0.9670563 | 0.9130732
65.80975 | 6.6798 | 5.704211 | 4.790766 | 0.9755887 | 0.9134448
65.81975 | 6.6806 | 5.702617 | 4.788761 | 0.9779835 | 0.9138555
65.82975 | 6.6783 | 5.701061 | 4.786756 | 0.9772394 | 0.9143045
65.83975 | 6.6822 | 5.699543 | 4.784752 | 0.9826568 | 0.9147915
65.84975 | 6.6814 | 5.698064 | 4.782748 | 0.9833358 | 0.9153163
65.85975 | 6.6888 | 5.696623 | 4.780745 | 0.9921768 | 0.9158786
65.86974 | 6.6802 | 5.695221 | 4.778744 | 0.9849791 | 0.916477
65.87974 | 6.683 | 5.693855 | 4.776742 | 0.9891447 | 0.9171135
65.88974 | 6.683 | 5.692527 | 4.77474 | 0.9904728 | 0.9177869
65.89974 | 6.6828 | 5.691236 | 4.772739 | 0.991564 | 0.9184967
65.90974 | 6.6869 | 5.689982 | 4.770739 | 0.9969181 | 0.9192431
65.91974 | 6.6837 | 5.688765 | 4.768739 | 0.9949353 | 0.9200256
65.92973 | 6.6766 | 5.687585 | 4.766742 | 0.9890148 | 0.9208434
65.93973 | 6.6751 | 5.686441 | 4.764743 | 0.988659 | 0.9216978
65.94973 | 6.6807 | 5.685333 | 4.762745 | 0.9953669 | 0.9225879
65.95973 | 6.6706 | 5.684262 | 4.760748 | 0.9863385 | 0.9235137
65.96973 | 6.6802 | 5.683226 | 4.758751 | 0.996974 | 0.924475
65.97972 | 6.6763 | 5.682227 | 4.756757 | 0.9940725 | 0.9254707
65.98972 | 6.6771 | 5.681264 | 4.754761 | 0.9958362 | 0.9265026
65.99972 | 6.6695 | 5.680336 | 4.752766 | 0.9891641 | 0.9275698
66.00972 | 6.6733 | 5.679444 | 4.750772 | 0.9938562 | 0.928672
66.01972 | 6.674 | 5.678587 | 4.748778 | 0.9954126 | 0.9298093
66.02972 | 6.6618 | 5.677767 | 4.746785 | 0.9840333 | 0.9309817
66.03971 | 6.6743 | 5.676982 | 4.744795 | 0.9973177 | 0.9321878
66.04971 | 6.6695 | 5.676233 | 4.742803 | 0.9932673 | 0.93343
66.05971 | 6.6665 | 5.675519 | 4.740812 | 0.9909814 | 0.9347071
66.06971 | 6.6633 | 5.67484 | 4.738821 | 0.9884599 | 0.9360191
66.07971 | 6.6555 | 5.674197 | 4.736831 | 0.9813029 | 0.9373659
66.08971 | 6.666 | 5.67359 | 4.734842 | 0.9924104 | 0.9387477
66.0997 | 6.6579 | 5.673018 | 4.732855 | 0.9848817 | 0.940163
66.1097 | 6.6622 | 5.672482 | 4.730867 | 0.989718 | 0.9416145
66.1197 | 6.6618 | 5.671981 | 4.72888 | 0.9898187 | 0.9431011
66.1297 | 6.6643 | 5.671516 | 4.726894 | 0.9927837 | 0.9446226
66.1397 | 6.657 | 5.671087 | 4.724908 | 0.985913 | 0.9461792
66.1497 | 6.6634 | 5.670694 | 4.722923 | 0.9927065 | 0.9477709
66.15969 | 6.6613 | 5.670336 | 4.72094 | 0.9909638 | 0.9493961
66.16969 | 6.6614 | 5.670014 | 4.718956 | 0.9913855 | 0.9510581
66.17969 | 6.6567 | 5.669729 | 4.716973 | 0.9869712 | 0.9527556
66.18969 | 6.6642 | 5.669479 | 4.714991 | 0.9947208 | 0.9544884
66.19969 | 6.6589 | 5.669266 | 4.713009 | 0.9896342 | 0.9562567
66.20969 | 6.6605 | 5.669089 | 4.711028 | 0.9914112 | 0.9580606
66.21968 | 6.6598 | 5.668948 | 4.70905 | 0.990852 | 0.9598982
66.22968 | 6.6582 | 5.668844 | 4.70707 | 0.989356 | 0.9617738
66.23968 | 6.6625 | 5.668777 | 4.705091 | 0.9937234 | 0.9636852
66.24968 | 6.659 | 5.668746 | 4.703113 | 0.9902538 | 0.9656328
66.25968 | 6.6626 | 5.668753 | 4.701136 | 0.9938473 | 0.9676167
66.26968 | 6.665 | 5.668796 | 4.699159 | 0.9962036 | 0.969637
66.27967 | 6.6632 | 5.668877 | 4.697185 | 0.9943227 | 0.9716919
66.28967 | 6.6639 | 5.668996 | 4.69521 | 0.9949043 | 0.9737854
66.29967 | 6.6668 | 5.669152 | 4.693236 | 0.9976483 | 0.9759159
66.30967 | 6.6672 | 5.669346 | 4.691262 | 0.9978543 | 0.9780835
66.31967 | 6.6596 | 5.669578 | 4.689289 | 0.9900223 | 0.9802884
66.32967 | 6.6662 | 5.669848 | 4.687317 | 0.996352 | 0.9825308
66.33966 | 6.6657 | 5.670156 | 4.685348 | 0.9955437 | 0.9848086
66.34966 | 6.6598 | 5.670504 | 4.683377 | 0.9892964 | 0.9871265
66.35966 | 6.6618 | 5.67089 | 4.681407 | 0.9909102 | 0.9894825
66.36966 | 6.6635 | 5.671315 | 4.679438 | 0.9921849 | 0.9918768
66.37966 | 6.664 | 5.67178 | 4.67747 | 0.9922202 | 0.9943098
66.38965 | 6.6594 | 5.672284 | 4.675504 | 0.9871164 | 0.9967791
66.39965 | 6.664 | 5.672828 | 4.673538 | 0.9911723 | 0.9992899
66.40965 | 6.6638 | 5.673412 | 4.671572 | 0.990388 | 1.00184
66.41965 | 6.6614 | 5.674037 | 4.669607 | 0.9873634 | 1.00443
66.42965 | 6.6654 | 5.674702 | 4.667643 | 0.9906981 | 1.007059
66.43965 | 6.6601 | 5.675408 | 4.665679 | 0.984692 | 1.009729
66.44964 | 6.6627 | 5.676155 | 4.663718 | 0.9865452 | 1.012436
66.45964 | 6.6617 | 5.676944 | 4.661757 | 0.9847563 | 1.015187
66.46964 | 6.66 | 5.677774 | 4.659796 | 0.9822256 | 1.017979
66.47964 | 6.6635 | 5.678647 | 4.657835 | 0.9848526 | 1.020812
66.48964 | 6.6568 | 5.679563 | 4.655876 | 0.9772373 | 1.023687
66.49964 | 6.6582 | 5.680521 | 4.653918 | 0.9776791 | 1.026603
66.50963 | 6.6597 | 5.681521 | 4.651962 | 0.9781788 | 1.029559
66.51963 | 6.6631 | 5.682566 | 4.650005 | 0.9805341 | 1.032561
66.52963 | 6.6593 | 5.683654 | 4.648049 | 0.9756455 | 1.035605
66.53963 | 6.666 | 5.684787 | 4.646094 | 0.981213 | 1.038693
66.54963 | 6.6647 | 5.685964 | 4.64414 | 0.9787357 | 1.041825
66.55963 | 6.6599 | 5.687186 | 4.642186 | 0.9727135 | 1.045
66.56962 | 6.6667 | 5.688453 | 4.640236 | 0.9782472 | 1.048217
66.57962 | 6.6666 | 5.689766 | 4.638284 | 0.976834 | 1.051482
66.58962 | 6.6707 | 5.691125 | 4.636333 | 0.9795747 | 1.054792
66.59962 | 6.6653 | 5.692531 | 4.634383 | 0.9727688 | 1.058148
66.60962 | 6.6712 | 5.693984 | 4.632434 | 0.9772161 | 1.06155
66.61962 | 6.6716 | 5.695484 | 4.630486 | 0.9761159 | 1.064998
66.62961 | 6.6694 | 5.697031 | 4.628541 | 0.9723694 | 1.06849
66.63961 | 6.6643 | 5.698627 | 4.626595 | 0.9656732 | 1.072032
66.64961 | 6.6743 | 5.700272 | 4.624649 | 0.9740283 | 1.075623
66.65961 | 6.6721 | 5.701966 | 4.622705 | 0.9701342 | 1.079261
66.66961 | 6.6762 | 5.70371 | 4.620761 | 0.9724904 | 1.082949
66.67961 | 6.6772 | 5.705504 | 4.618818 | 0.9716964 | 1.086685
66.6896 | 6.682 | 5.707346 | 4.616879 | 0.9746541 | 1.090467
66.6996 | 6.6739 | 5.709242 | 4.614938 | 0.9646584 | 1.094304
66.7096 | 6.6804 | 5.711189 | 4.612998 | 0.969211 | 1.098191
66.7196 | 6.681 | 5.713189 | 4.611059 | 0.9678114 | 1.10213
66.7296 | 6.6788 | 5.715241 | 4.609121 | 0.9635591 | 1.10612
66.7396 | 6.6755 | 5.717347 | 4.607184 | 0.9581535 | 1.110163
66.74959 | 6.6832 | 5.719504 | 4.60525 | 0.9636961 | 1.114254
66.75959 | 6.6805 | 5.721718 | 4.603314 | 0.9587822 | 1.118403
66.76959 | 6.6759 | 5.723987 | 4.60138 | 0.9519134 | 1.122606
66.77959 | 6.6769 | 5.726311 | 4.599447 | 0.9505889 | 1.126864
66.78959 | 6.6819 | 5.728692 | 4.597515 | 0.9532083 | 1.131177
66.79958 | 6.6782 | 5.731127 | 4.595585 | 0.9470732 | 1.135542
66.80958 | 6.6737 | 5.733622 | 4.593655 | 0.9400783 | 1.139967
66.81958 | 6.683 | 5.736175 | 4.591726 | 0.9468254 | 1.144449
66.82958 | 6.6763 | 5.738786 | 4.589797 | 0.9375137 | 1.148989
66.83958 | 6.68 | 5.741457 | 4.58787 | 0.9385426 | 1.153588
66.84958 | 6.6727 | 5.744189 | 4.585943 | 0.9285113 | 1.158245
66.85957 | 6.6804 | 5.746978 | 4.58402 | 0.933422 | 1.162958
66.86957 | 6.6753 | 5.749831 | 4.582096 | 0.9254686 | 1.167736
66.87957 | 6.6737 | 5.752747 | 4.580172 | 0.9209529 | 1.172575
66.88957 | 6.6733 | 5.755726 | 4.57825 | 0.9175743 | 1.177476
66.89957 | 6.6777 | 5.758768 | 4.576329 | 0.9189319 | 1.18244
66.90957 | 6.6736 | 5.761875 | 4.574408 | 0.911725 | 1.187467
66.91956 | 6.6672 | 5.765044 | 4.572491 | 0.9021561 | 1.192553
66.92956 | 6.6752 | 5.768282 | 4.570573 | 0.906918 | 1.197709
66.93956 | 6.6737 | 5.771587 | 4.568655 | 0.902113 | 1.202932
66.94956 | 6.6733 | 5.77496 | 4.566739 | 0.8983404 | 1.20822
66.95956 | 6.673 | 5.778401 | 4.564824 | 0.8945992 | 1.213577
66.96956 | 6.6742 | 5.781911 | 4.56291 | 0.8922887 | 1.219001
66.97955 | 6.6745 | 5.785489 | 4.560999 | 0.8890111 | 1.22449
66.98955 | 6.6742 | 5.789141 | 4.559087 | 0.8850594 | 1.230054
66.99955 | 6.6744 | 5.792865 | 4.557176 | 0.8815352 | 1.235689
67.00955 | 6.678 | 5.796662 | 4.555266 | 0.8813383 | 1.241395
67.01955 | 6.6756 | 5.800533 | 4.553357 | 0.8750672 | 1.247175
67.02955 | 6.6744 | 5.804479 | 4.55145 | 0.8699214 | 1.253029
67.03954 | 6.6731 | 5.808497 | 4.549545 | 0.8646033 | 1.258952
67.04954 | 6.6802 | 5.812595 | 4.54764 | 0.8676046 | 1.264956
67.05954 | 6.6726 | 5.816772 | 4.545735 | 0.8558279 | 1.271037
67.06954 | 6.6813 | 5.821028 | 4.543832 | 0.8602724 | 1.277196
67.07954 | 6.6831 | 5.825363 | 4.54193 | 0.8577366 | 1.283434
67.08954 | 6.6855 | 5.82978 | 4.540028 | 0.8557198 | 1.289752
67.09953 | 6.6863 | 5.834275 | 4.53813 | 0.8520249 | 1.296145
67.10953 | 6.689 | 5.838858 | 4.536231 | 0.8501425 | 1.302626
67.11953 | 6.6928 | 5.843525 | 4.534334 | 0.8492754 | 1.309191
67.12953 | 6.6918 | 5.848277 | 4.532437 | 0.8435227 | 1.31584
67.13953 | 6.6917 | 5.853117 | 4.530542 | 0.838583 | 1.322575
67.14952 | 6.6978 | 5.85804 | 4.528649 | 0.8397599 | 1.329391
67.15952 | 6.699 | 5.863057 | 4.526756 | 0.8359427 | 1.336302
67.16952 | 6.6934 | 5.868165 | 4.524864 | 0.8252347 | 1.343302
67.17952 | 6.7033 | 5.873365 | 4.522973 | 0.8299347 | 1.350393
67.18952 | 6.6964 | 5.878659 | 4.521083 | 0.8177413 | 1.357576
67.19952 | 6.7078 | 5.884047 | 4.519194 | 0.8237533 | 1.364852
67.20951 | 6.7049 | 5.889524 | 4.517309 | 0.8153761 | 1.372215
67.21951 | 6.7068 | 5.895106 | 4.515422 | 0.8116945 | 1.379683
67.22951 | 6.7105 | 5.900786 | 4.513537 | 0.8097139 | 1.387249
67.23951 | 6.7091 | 5.906567 | 4.511653 | 0.8025328 | 1.394914
67.24951 | 6.7172 | 5.91245 | 4.509771 | 0.8047499 | 1.40268
67.25951 | 6.7172 | 5.918437 | 4.507889 | 0.7987634 | 1.410548
67.2695 | 6.7152 | 5.924522 | 4.50601 | 0.7906776 | 1.418512
67.2795 | 6.7194 | 5.930721 | 4.504131 | 0.7886794 | 1.426589
67.2895 | 6.7191 | 5.937027 | 4.502253 | 0.7820729 | 1.434774
67.2995 | 6.7229 | 5.943444 | 4.500376 | 0.7794562 | 1.443068
67.3095 | 6.72 | 5.949972 | 4.498501 | 0.7700279 | 1.451471
67.3195 | 6.7238 | 5.956614 | 4.496626 | 0.767186 | 1.459988
67.32949 | 6.7216 | 5.963364 | 4.494755 | 0.7582363 | 1.468609
67.33949 | 6.7245 | 5.970238 | 4.492883 | 0.7542622 | 1.477355
67.34949 | 6.7281 | 5.977232 | 4.491012 | 0.7508683 | 1.486219
67.35949 | 6.7298 | 5.984346 | 4.489143 | 0.7454543 | 1.495203
67.36949 | 6.7343 | 5.991583 | 4.487275 | 0.7427175 | 1.504308
67.37949 | 6.7294 | 5.998944 | 4.485408 | 0.7304559 | 1.513537
67.38948 | 6.7357 | 6.006424 | 4.483544 | 0.7292756 | 1.522881
67.39948 | 6.7441 | 6.014042 | 4.481679 | 0.7300584 | 1.532362
67.40948 | 6.7413 | 6.02179 | 4.479816 | 0.71951 | 1.541974
67.41948 | 6.7399 | 6.029672 | 4.477954 | 0.7102283 | 1.551718
67.42948 | 6.7474 | 6.037689 | 4.476093 | 0.7097113 | 1.561596
67.43948 | 6.7477 | 6.045843 | 4.474234 | 0.7018567 | 1.57161
67.44947 | 6.7508 | 6.05413 | 4.472377 | 0.69667 | 1.581753
67.45947 | 6.7487 | 6.062567 | 4.47052 | 0.686133 | 1.592047
67.46947 | 6.755 | 6.071149 | 4.468665 | 0.683851 | 1.602484
67.47947 | 6.7615 | 6.079878 | 4.46681 | 0.6816219 | 1.613068
67.48947 | 6.7622 | 6.088757 | 4.464957 | 0.6734429 | 1.6238
67.49947 | 6.7654 | 6.097789 | 4.463106 | 0.6676115 | 1.634683
67.50946 | 6.7766 | 6.106966 | 4.461257 | 0.669634 | 1.645709
67.51946 | 6.7751 | 6.11631 | 4.459408 | 0.6587899 | 1.656902
67.52946 | 6.7768 | 6.125815 | 4.45756 | 0.6509852 | 1.668255
67.53946 | 6.7873 | 6.135483 | 4.455714 | 0.6518172 | 1.679769
67.54946 | 6.7932 | 6.145317 | 4.453868 | 0.6478831 | 1.691448
67.55945 | 6.7957 | 6.15531 | 4.452026 | 0.6403897 | 1.703284
67.56945 | 6.7918 | 6.165486 | 4.450184 | 0.6263144 | 1.715302
67.57945 | 6.8022 | 6.175836 | 4.448343 | 0.6263638 | 1.727493
67.58945 | 6.8086 | 6.186365 | 4.446503 | 0.622235 | 1.739862
67.59945 | 6.8107 | 6.197076 | 4.444664 | 0.6136244 | 1.752411
67.60945 | 6.8076 | 6.207971 | 4.442827 | 0.5996293 | 1.765144
67.61944 | 6.821 | 6.219043 | 4.440993 | 0.6019566 | 1.77805
67.62944 | 6.8307 | 6.230318 | 4.439159 | 0.6003816 | 1.79116
67.63944 | 6.8247 | 6.241788 | 4.437326 | 0.5829118 | 1.804463
67.64944 | 6.8287 | 6.253457 | 4.435494 | 0.5752432 | 1.817963
67.65944 | 6.8368 | 6.265327 | 4.433664 | 0.5714726 | 1.831664
67.66944 | 6.8475 | 6.277404 | 4.431835 | 0.570096 | 1.845569
67.67943 | 6.8427 | 6.289678 | 4.430009 | 0.5530219 | 1.859669
67.68943 | 6.853 | 6.302178 | 4.428183 | 0.5508224 | 1.873995
67.69943 | 6.8625 | 6.314894 | 4.426358 | 0.5476058 | 1.888536
67.70943 | 6.8567 | 6.327832 | 4.424535 | 0.5288678 | 1.903298
67.71943 | 6.8636 | 6.340996 | 4.422713 | 0.5226044 | 1.918283
67.72943 | 6.8693 | 6.354388 | 4.420892 | 0.5149118 | 1.933496
67.73942 | 6.8723 | 6.368001 | 4.419075 | 0.504299 | 1.948926
67.74942 | 6.8795 | 6.381865 | 4.417257 | 0.4976353 | 1.964608
67.75942 | 6.8898 | 6.39597 | 4.415441 | 0.4938296 | 1.98053
67.76942 | 6.8888 | 6.410322 | 4.413626 | 0.4784777 | 1.996697
67.77942 | 6.9008 | 6.424925 | 4.411812 | 0.4758749 | 2.013113
67.78942 | 6.9021 | 6.439783 | 4.41 | 0.4623168 | 2.029783
67.79941 | 6.9187 | 6.454886 | 4.408191 | 0.463814 | 2.046695
67.80941 | 6.9172 | 6.470267 | 4.406382 | 0.4469334 | 2.063884
67.81941 | 6.9254 | 6.485917 | 4.404575 | 0.439483 | 2.081342
67.82941 | 6.9289 | 6.501841 | 4.402768 | 0.4270594 | 2.099072
67.83941 | 6.9452 | 6.518043 | 4.400964 | 0.4271574 | 2.117079
67.84941 | 6.9495 | 6.534527 | 4.39916 | 0.4149726 | 2.135367
67.8594 | 6.9557 | 6.551283 | 4.39736 | 0.4044166 | 2.153923
67.8694 | 6.9634 | 6.568348 | 4.39556 | 0.395052 | 2.172788
67.8794 | 6.9679 | 6.58571 | 4.393761 | 0.38219 | 2.191949
67.8894 | 6.9801 | 6.603374 | 4.391964 | 0.3767259 | 2.211411
67.8994 | 6.9879 | 6.621346 | 4.390168 | 0.3665544 | 2.231178
67.9094 | 6.9965 | 6.639629 | 4.388373 | 0.3568707 | 2.251256
67.91939 | 7.0079 | 6.658212 | 4.386582 | 0.349688 | 2.27163
67.92939 | 7.0137 | 6.677135 | 4.384791 | 0.3365649 | 2.292344
67.93939 | 7.0177 | 6.696386 | 4.383001 | 0.3213139 | 2.313385
67.94939 | 7.0294 | 6.71597 | 4.381212 | 0.3134299 | 2.334758
67.95939 | 7.0388 | 6.735893 | 4.379425 | 0.3029073 | 2.356467
67.96938 | 7.0429 | 6.756137 | 4.377642 | 0.2867633 | 2.378495
67.97938 | 7.0463 | 6.776753 | 4.375858 | 0.2695472 | 2.400895
67.98938 | 7.0581 | 6.797728 | 4.374076 | 0.2603723 | 2.423652
67.99938 | 7.0653 | 6.819062 | 4.372295 | 0.2462381 | 2.446767
68.00938 | 7.0683 | 6.840764 | 4.370516 | 0.227536 | 2.470248
68.01938 | 7.0722 | 6.862841 | 4.368738 | 0.2093588 | 2.494103
68.02937 | 7.0848 | 6.885275 | 4.366964 | 0.1995251 | 2.518311
68.03937 | 7.09 | 6.908122 | 4.365189 | 0.1818779 | 2.542933
68.04937 | 7.0976 | 6.931366 | 4.363416 | 0.166234 | 2.56795
68.05937 | 7.1041 | 6.955014 | 4.361645 | 0.149086 | 2.593369
68.06937 | 7.1124 | 6.979075 | 4.359875 | 0.1333253 | 2.6192
68.07937 | 7.1174 | 7.003556 | 4.358107 | 0.1138437 | 2.64545
68.08936 | 7.1218 | 7.028444 | 4.356342 | 0.09335561 | 2.672103
68.09936 | 7.1379 | 7.053796 | 4.354576 | 0.08410397 | 2.69922
68.10936 | 7.1392 | 7.079598 | 4.352813 | 0.05960222 | 2.726785
68.11936 | 7.1486 | 7.10586 | 4.351051 | 0.04274004 | 2.754809
68.12936 | 7.1553 | 7.132594 | 4.349291 | 0.02270626 | 2.783303
68.13936 | 7.1728 | 7.15981 | 4.347532 | 0.01298951 | 2.812279
68.14935 | 7.1748 | 7.187495 | 4.345776 | -0.01269517 | 2.841719
68.15935 | 7.187 | 7.215714 | 4.344021 | -0.02871406 | 2.871693
68.16935 | 7.1986 | 7.244454 | 4.342267 | -0.045854 | 2.902187
68.17935 | 7.2102 | 7.273728 | 4.340515 | -0.06352812 | 2.933213
68.18935 | 7.2229 | 7.303551 | 4.338764 | -0.08065059 | 2.964787
68.19935 | 7.2335 | 7.333936 | 4.337015 | -0.1004362 | 2.996921
68.20934 | 7.2464 | 7.36487 | 4.335269 | -0.1184695 | 3.0296
68.21934 | 7.2605 | 7.396427 | 4.333524 | -0.1359268 | 3.062903
68.22934 | 7.2744 | 7.428595 | 4.33178 | -0.1541945 | 3.096815
68.23934 | 7.2822 | 7.461389 | 4.330037 | -0.1791888 | 3.131352
68.24934 | 7.3043 | 7.494828 | 4.328296 | -0.1905276 | 3.166531
68.25934 | 7.3161 | 7.528928 | 4.326557 | -0.2128285 | 3.202371
68.26933 | 7.3347 | 7.563676 | 4.324821 | -0.2289757 | 3.238854
68.27933 | 7.3431 | 7.599156 | 4.323086 | -0.2560563 | 3.276071
68.28933 | 7.3642 | 7.635356 | 4.321352 | -0.2711563 | 3.314005
68.29933 | 7.3781 | 7.672296 | 4.319619 | -0.2941957 | 3.352677
68.30933 | 7.3983 | 7.709995 | 4.317888 | -0.3116953 | 3.392107
68.31933 | 7.4096 | 7.748477 | 4.316159 | -0.338877 | 3.432318
68.32932 | 7.4347 | 7.787724 | 4.314434 | -0.3530238 | 3.47329
68.33932 | 7.4508 | 7.827835 | 4.312708 | -0.3770351 | 3.515127
68.34932 | 7.4649 | 7.868797 | 4.310984 | -0.4038965 | 3.557813
68.35932 | 7.4861 | 7.910623 | 4.309262 | -0.4245227 | 3.601361
68.36932 | 7.5067 | 7.953368 | 4.307541 | -0.4466676 | 3.645826
68.37931 | 7.5261 | 7.996974 | 4.305824 | -0.4708744 | 3.69115
68.38931 | 7.5437 | 8.041584 | 4.304107 | -0.4978842 | 3.737477
68.39931 | 7.5635 | 8.087173 | 4.302392 | -0.5236727 | 3.784781
68.40931 | 7.5891 | 8.133767 | 4.300678 | -0.5446672 | 3.833089
68.41931 | 7.6074 | 8.181397 | 4.298966 | -0.5739968 | 3.882431
68.42931 | 7.6236 | 8.230091 | 4.297256 | -0.6064912 | 3.932835
68.4393 | 7.6492 | 8.279831 | 4.295549 | -0.6306313 | 3.984282
68.4493 | 7.6728 | 8.330746 | 4.293843 | -0.6579463 | 4.036904
68.4593 | 7.6979 | 8.382821 | 4.292138 | -0.6849205 | 4.090683
68.4693 | 7.7132 | 8.436086 | 4.290435 | -0.7228865 | 4.145652
68.4793 | 7.7435 | 8.490579 | 4.288733 | -0.7470794 | 4.201846
68.4893 | 7.7657 | 8.546334 | 4.287034 | -0.7806342 | 4.259301
68.49929 | 7.7871 | 8.603332 | 4.285338 | -0.8162316 | 4.317994
68.50929 | 7.8092 | 8.66172 | 4.283642 | -0.8525199 | 4.378078
68.51929 | 7.8423 | 8.721484 | 4.281947 | -0.8791836 | 4.439536
68.52929 | 7.862 | 8.782662 | 4.280255 | -0.9206623 | 4.502407
68.53929 | 7.8891 | 8.845298 | 4.278564 | -0.9561979 | 4.566734
68.54929 | 7.9174 | 8.909433 | 4.276875 | -0.9920326 | 4.632557
68.55928 | 7.9365 | 8.975046 | 4.27519 | -1.038546 | 4.699856
68.56928 | 7.9667 | 9.042312 | 4.273505 | -1.075612 | 4.768807
68.57928 | 7.9965 | 9.111214 | 4.271821 | -1.114714 | 4.839393
68.58928 | 8.0261 | 9.181801 | 4.27014 | -1.155701 | 4.911662
68.59928 | 8.0546 | 9.254118 | 4.26846 | -1.199518 | 4.985658
68.60928 | 8.0882 | 9.328228 | 4.266782 | -1.240028 | 5.061446
68.61927 | 8.1146 | 9.404104 | 4.265107 | -1.289504 | 5.138997
68.62927 | 8.151 | 9.48195 | 4.263433 | -1.33095 | 5.218517
68.63927 | 8.1831 | 9.56175 | 4.261761 | -1.37865 | 5.29999
68.64927 | 8.2185 | 9.643565 | 4.26009 | -1.425065 | 5.383475
68.65927 | 8.2537 | 9.727456 | 4.258421 | -1.473756 | 5.469035
68.66927 | 8.2949 | 9.813487 | 4.256755 | -1.518587 | 5.556732
68.67926 | 8.3366 | 9.901635 | 4.255091 | -1.565035 | 5.646544
68.68926 | 8.3711 | 9.992144 | 4.253428 | -1.621044 | 5.738716
68.69926 | 8.4129 | 10.085 | 4.251767 | -1.672096 | 5.833229
68.70926 | 8.4635 | 10.18027 | 4.250107 | -1.716767 | 5.93016
68.71926 | 8.513 | 10.27803 | 4.24845 | -1.765032 | 6.029582
68.72926 | 8.5566 | 10.37837 | 4.246794 | -1.821769 | 6.131575
68.73925 | 8.602 | 10.48126 | 4.245142 | -1.879258 | 6.236115
68.74925 | 8.6652 | 10.58698 | 4.24349 | -1.921783 | 6.343493
68.75925 | 8.7178 | 10.69553 | 4.24184 | -1.977732 | 6.453692
68.76925 | 8.7743 | 10.807 | 4.240192 | -2.032695 | 6.566803
68.77925 | 8.8312 | 10.92147 | 4.238546 | -2.090267 | 6.682921
68.78924 | 8.9035 | 11.03892 | 4.236904 | -2.135424 | 6.802021
68.79924 | 8.9662 | 11.1597 | 4.235261 | -2.193498 | 6.924436
68.80924 | 9.0347 | 11.28378 | 4.233621 | -2.249077 | 7.050155
68.81924 | 9.1026 | 11.41127 | 4.231983 | -2.308667 | 7.179284
68.82924 | 9.1747 | 11.54228 | 4.230346 | -2.367579 | 7.311933
68.83924 | 9.269 | 11.67693 | 4.228712 | -2.407925 | 7.448214
68.84923 | 9.3437 | 11.81519 | 4.227081 | -2.471486 | 7.588105
68.85923 | 9.4233 | 11.95745 | 4.22545 | -2.534153 | 7.732003
68.86923 | 9.5203 | 12.10372 | 4.223821 | -2.583417 | 7.879895
68.87923 | 9.6128 | 12.25411 | 4.222195 | -2.641306 | 8.031911
68.88923 | 9.7166 | 12.40875 | 4.22057 | -2.692152 | 8.188183
68.89923 | 9.8105 | 12.56779 | 4.218947 | -2.757294 | 8.348847
68.90922 | 9.9298 | 12.73121 | 4.217328 | -2.801408 | 8.51388
68.91922 | 10.0476 | 12.89946 | 4.215709 | -2.851859 | 8.68375
68.92922 | 10.1614 | 13.07254 | 4.214092 | -2.911135 | 8.858443
68.93922 | 10.2867 | 13.25059 | 4.212477 | -2.963893 | 9.038116
68.94922 | 10.4194 | 13.43379 | 4.210864 | -3.014386 | 9.222921
68.95922 | 10.5529 | 13.62228 | 4.209253 | -3.069376 | 9.413022
68.96921 | 10.7043 | 13.81603 | 4.207646 | -3.111732 | 9.608386
68.97921 | 10.8498 | 14.0156 | 4.206039 | -3.165804 | 9.809564
68.98921 | 11.0164 | 14.22097 | 4.204434 | -3.204572 | 10.01654
68.99921 | 11.1777 | 14.43231 | 4.202831 | -3.254614 | 10.22948
69.00921 | 11.3566 | 14.64981 | 4.20123 | -3.293206 | 10.44858
69.01921 | 11.5344 | 14.87363 | 4.199632 | -3.339227 | 10.674
69.0292 | 11.7482 | 15.10372 | 4.198036 | -3.355521 | 10.90568
69.0392 | 11.941 | 15.34074 | 4.196442 | -3.399744 | 11.1443
69.0492 | 12.1527 | 15.58465 | 4.194849 | -3.431947 | 11.3898
69.0592 | 12.3875 | 15.83562 | 4.193258 | -3.448117 | 11.64236
69.0692 | 12.6149 | 16.09384 | 4.19167 | -3.47894 | 11.90217
69.0792 | 12.8681 | 16.3595 | 4.190083 | -3.491402 | 12.16942
69.08919 | 13.1174 | 16.63252 | 4.1885 | -3.515117 | 12.44402
69.09919 | 13.3781 | 16.9136 | 4.186918 | -3.535498 | 12.72668
69.10919 | 13.679 | 17.20266 | 4.185337 | -3.52366 | 13.01732
69.11919 | 13.9757 | 17.49988 | 4.183759 | -3.524176 | 13.31612
69.12919 | 14.2765 | 17.80541 | 4.182183 | -3.528913 | 13.62323
69.13918 | 14.6041 | 18.11912 | 4.18061 | -3.515018 | 13.93851
69.14918 | 14.959 | 18.44175 | 4.179038 | -3.48275 | 14.26271
69.15918 | 15.3077 | 18.77315 | 4.177468 | -3.465447 | 14.59568
69.16918 | 15.6646 | 19.11343 | 4.1759 | -3.44883 | 14.93753
69.17918 | 16.0681 | 19.46271 | 4.174334 | -3.394606 | 15.28837
69.18918 | 16.4734 | 19.82107 | 4.172771 | -3.347665 | 15.64829
69.19917 | 16.8898 | 20.18816 | 4.171211 | -3.298357 | 16.01695
69.20917 | 17.3095 | 20.56485 | 4.169651 | -3.255346 | 16.3952
69.21917 | 17.7627 | 20.95075 | 4.168094 | -3.188046 | 16.78265
69.22917 | 18.2305 | 21.34584 | 4.166539 | -3.115337 | 17.1793
69.23917 | 18.7096 | 21.75007 | 4.164986 | -3.040474 | 17.58509
69.24917 | 19.2121 | 22.16337 | 4.163435 | -2.951268 | 17.99993
69.25916 | 19.7181 | 22.58517 | 4.161888 | -2.867075 | 18.42329
69.26916 | 20.2513 | 23.01615 | 4.160341 | -2.764847 | 18.85581
69.27916 | 20.8207 | 23.45565 | 4.158796 | -2.634953 | 19.29686
69.28916 | 21.3503 | 23.90341 | 4.157254 | -2.553114 | 19.74616
69.29916 | 21.9482 | 24.3591 | 4.155714 | -2.410899 | 20.20339
69.30916 | 22.5354 | 24.82231 | 4.154176 | -2.286909 | 20.66813
69.31915 | 23.151 | 25.29213 | 4.152641 | -2.141126 | 21.13948
69.32915 | 23.7167 | 25.76893 | 4.151108 | -2.052235 | 21.61783
69.33915 | 24.371 | 26.25168 | 4.149576 | -1.880681 | 22.1021
69.34915 | 25.0058 | 26.73968 | 4.148047 | -1.733882 | 22.59164
69.35915 | 25.6301 | 27.23219 | 4.14652 | -1.602093 | 23.08567
69.36915 | 26.2641 | 27.72837 | 4.144995 | -1.464274 | 23.58338
69.37914 | 26.9515 | 28.22683 | 4.143473 | -1.275328 | 24.08336
69.38914 | 27.597 | 28.72753 | 4.141953 | -1.130533 | 24.58558
69.39914 | 28.2567 | 29.22894 | 4.140434 | -0.9722366 | 25.0885
69.40914 | 28.9667 | 29.72988 | 4.138918 | -0.7631832 | 25.59096
69.41914 | 29.5922 | 30.22915 | 4.137404 | -0.6369519 | 26.09175
69.42914 | 30.2717 | 30.72545 | 4.135893 | -0.453746 | 26.58955
69.43913 | 30.9481 | 31.21692 | 4.134385 | -0.2688236 | 27.08254
69.44913 | 31.572 | 31.70313 | 4.132877 | -0.1311292 | 27.57025
69.45913 | 32.222 | 32.1821 | 4.131372 | 0.0398964 | 28.05073
69.46913 | 32.9046 | 32.65233 | 4.129869 | 0.2522697 | 28.52246
69.47913 | 33.5066 | 33.11226 | 4.128369 | 0.3943414 | 28.98389
69.48913 | 34.1039 | 33.56031 | 4.126871 | 0.5435875 | 29.43344
69.49912 | 34.6826 | 33.99449 | 4.125376 | 0.6881071 | 29.86912
69.50912 | 35.3298 | 34.41406 | 4.123882 | 0.9157381 | 30.29018
69.51912 | 35.8388 | 34.81702 | 4.122391 | 1.021776 | 30.69463
69.52912 | 36.4273 | 35.20183 | 4.120901 | 1.225474 | 31.08092
69.53912 | 36.9467 | 35.56697 | 4.119414 | 1.379727 | 31.44756
69.54911 | 37.4701 | 35.91068 | 4.117931 | 1.559415 | 31.79275
69.55911 | 37.9097 | 36.23226 | 4.116449 | 1.67744 | 32.11581
69.56911 | 38.3605 | 36.53005 | 4.114968 | 1.830452 | 32.41508
69.57911 | 38.7572 | 36.80285 | 4.11349 | 1.954354 | 32.68936
69.58911 | 39.1763 | 37.04954 | 4.112015 | 2.126755 | 32.93753
69.59911 | 39.5353 | 37.26916 | 4.110542 | 2.266141 | 33.15862
69.6091 | 39.7822 | 37.46062 | 4.109072 | 2.321582 | 33.35155
69.6191 | 40.0651 | 37.62363 | 4.107603 | 2.441468 | 33.51603
69.6291 | 40.2963 | 37.75736 | 4.106137 | 2.538938 | 33.65123
69.6391 | 40.5691 | 37.86135 | 4.104673 | 2.707751 | 33.75668
69.6491 | 40.719 | 37.93528 | 4.103211 | 2.783721 | 33.83207
69.6591 | 40.7941 | 37.97897 | 4.101752 | 2.815126 | 33.87722
69.66909 | 40.9661 | 37.99241 | 4.100296 | 2.973693 | 33.89211
69.67909 | 41.0384 | 37.97571 | 4.098841 | 3.062688 | 33.87687
69.68909 | 40.9576 | 37.9291 | 4.097389 | 3.028499 | 33.83171
69.69909 | 40.9206 | 37.85294 | 4.095939 | 3.067657 | 33.757
69.70909 | 40.9472 | 37.74773 | 4.094491 | 3.199469 | 33.65324
69.71909 | 40.7715 | 37.61407 | 4.093045 | 3.157433 | 33.52102
69.72908 | 40.6096 | 37.45284 | 4.091604 | 3.156765 | 33.36123
69.73908 | 40.4372 | 37.26453 | 4.090163 | 3.172675 | 33.17436
69.74908 | 40.2312 | 37.05017 | 4.088725 | 3.181028 | 32.96145
69.75908 | 39.8688 | 36.81075 | 4.087289 | 3.058048 | 32.72346
69.76908 | 39.6377 | 36.5473 | 4.085855 | 3.090398 | 32.46145
69.77908 | 39.2981 | 36.26093 | 4.084424 | 3.037174 | 32.1765
69.78907 | 38.9719 | 35.95306 | 4.082997 | 3.018845 | 31.87006
69.79907 | 38.5408 | 35.62435 | 4.08157 | 2.916454 | 31.54278
69.80907 | 38.1554 | 35.27629 | 4.080146 | 2.879114 | 31.19614
69.81907 | 37.6295 | 34.91014 | 4.078725 | 2.719359 | 30.83142
69.82907 | 37.1775 | 34.52719 | 4.077305 | 2.650309 | 30.44989
69.83907 | 36.6993 | 34.12874 | 4.075889 | 2.570555 | 30.05286
69.84906 | 36.1183 | 33.71651 | 4.074476 | 2.401786 | 29.64204
69.85906 | 35.5513 | 33.29101 | 4.073064 | 2.260287 | 29.21795
69.86906 | 35.02 | 32.85395 | 4.071654 | 2.166051 | 28.78229
69.87906 | 34.4036 | 32.40663 | 4.070247 | 1.99697 | 28.33638
69.88906 | 33.7703 | 31.95035 | 4.068842 | 1.819951 | 27.88151
69.89906 | 33.1422 | 31.48638 | 4.06744 | 1.65582 | 27.41894
69.90905 | 32.5325 | 31.01644 | 4.066041 | 1.51606 | 26.9504
69.91905 | 31.9314 | 30.54083 | 4.064644 | 1.390571 | 26.47619
69.92905 | 31.2411 | 30.06119 | 4.063249 | 1.179905 | 25.99795
69.93905 | 30.5947 | 29.57868 | 4.061857 | 1.016016 | 25.51683
69.94905 | 29.9103 | 29.0944 | 4.060467 | 0.8158966 | 25.03394
69.95904 | 29.2833 | 28.60988 | 4.05908 | 0.6734174 | 24.5508
69.96904 | 28.6515 | 28.12518 | 4.057695 | 0.5263154 | 24.06749
69.97904 | 27.9276 | 27.64173 | 4.056313 | 0.2858709 | 23.58542
69.98904 | 27.2824 | 27.16042 | 4.054932 | 0.1219816 | 23.10549
69.99904 | 26.6373 | 26.68208 | 4.053555 | -0.04478391 | 22.62853
70.00904 | 25.9988 | 26.2075 | 4.052179 | -0.2087045 | 22.15533
70.01903 | 25.321 | 25.73785 | 4.050808 | -0.4168488 | 21.68704
70.02903 | 24.6544 | 25.27285 | 4.049438 | -0.6184549 | 21.22342
70.03903 | 24.0896 | 24.81357 | 4.04807 | -0.7239728 | 20.7655
70.04903 | 23.4671 | 24.36054 | 4.046705 | -0.8934386 | 20.31383
70.05903 | 22.8512 | 23.91422 | 4.045342 | -1.063024 | 19.86888
70.06903 | 22.2294 | 23.47505 | 4.043982 | -1.245645 | 19.43106
70.07902 | 21.734 | 23.04378 | 4.042625 | -1.309783 | 19.00116
70.08902 | 21.132 | 22.6199 | 4.04127 | -1.487905 | 18.57863
70.09902 | 20.5799 | 22.20409 | 4.039918 | -1.624194 | 18.16418
70.10902 | 20.0255 | 21.79657 | 4.038567 | -1.771066 | 17.758
70.11902 | 19.541 | 21.39749 | 4.03722 | -1.856488 | 17.36027
70.12902 | 19.0343 | 21.00699 | 4.035875 | -1.972691 | 16.97112
70.13901 | 18.5261 | 20.62553 | 4.034533 | -2.099434 | 16.591
70.14901 | 18.0412 | 20.25243 | 4.033193 | -2.211227 | 16.21923
70.15901 | 17.5683 | 19.88807 | 4.031856 | -2.319774 | 15.85622
70.16901 | 17.1609 | 19.53247 | 4.030521 | -2.37157 | 15.50195
70.17901 | 16.7233 | 19.18559 | 4.029189 | -2.462285 | 15.1564
70.18901 | 16.3133 | 18.84737 | 4.027859 | -2.534067 | 14.81951
70.199 | 15.9129 | 18.51806 | 4.026533 | -2.605161 | 14.49153
70.209 | 15.5632 | 18.19693 | 4.025208 | -2.633731 | 14.17172
70.219 | 15.1849 | 17.8842 | 4.023886 | -2.699296 | 13.86031
70.229 | 14.8288 | 17.57973 | 4.022567 | -2.750934 | 13.55717
70.239 | 14.5032 | 17.28342 | 4.02125 | -2.780215 | 13.26217
70.249 | 14.1876 | 16.99509 | 4.019936 | -2.807495 | 12.97516
70.25899 | 13.8886 | 16.71491 | 4.018625 | -2.826307 | 12.69628
70.26899 | 13.5893 | 16.44211 | 4.017316 | -2.852814 | 12.4248
70.27899 | 13.2989 | 16.17685 | 4.01601 | -2.877948 | 12.16084
70.28899 | 13.0333 | 15.91894 | 4.014706 | -2.885638 | 11.90423
70.29899 | 12.7876 | 15.66822 | 4.013404 | -2.880617 | 11.65481
70.30899 | 12.5402 | 15.42451 | 4.012106 | -2.884308 | 11.4124
70.31898 | 12.2952 | 15.18787 | 4.010811 | -2.892668 | 11.17706
70.32898 | 12.0956 | 14.95766 | 4.009517 | -2.862058 | 10.94814
70.33898 | 11.8839 | 14.73394 | 4.008227 | -2.850038 | 10.72571
70.34898 | 11.6822 | 14.51654 | 4.006938 | -2.834336 | 10.5096
70.35898 | 11.4881 | 14.30528 | 4.005653 | -2.817177 | 10.29962
70.36897 | 11.3036 | 14.10019 | 4.004371 | -2.796591 | 10.09582
70.37897 | 11.1453 | 13.90071 | 4.003091 | -2.755407 | 9.897616
70.38897 | 10.9792 | 13.70686 | 4.001813 | -2.727663 | 9.70505
70.39897 | 10.8071 | 13.5185 | 4.000538 | -2.711396 | 9.517958
70.40897 | 10.6663 | 13.33545 | 3.999266 | -2.669146 | 9.33618
70.41897 | 10.5129 | 13.15756 | 3.997996 | -2.644657 | 9.15956
70.42896 | 10.3894 | 12.98485 | 3.996731 | -2.595453 | 8.988122
70.43896 | 10.2511 | 12.81682 | 3.995466 | -2.565724 | 8.821357
70.44896 | 10.1235 | 12.65351 | 3.994205 | -2.530006 | 8.659302
70.45896 | 10.017 | 12.49476 | 3.992946 | -2.477758 | 8.501812
70.46896 | 9.9194 | 12.34044 | 3.991689 | -2.42104 | 8.34875
70.47896 | 9.7973 | 12.19042 | 3.990436 | -2.393118 | 8.199982
70.48895 | 9.7027 | 12.0447 | 3.989186 | -2.342001 | 8.055515
70.49895 | 9.6047 | 11.90288 | 3.987938 | -2.298177 | 7.914939
70.50895 | 9.517 | 11.76497 | 3.986692 | -2.247966 | 7.778273
70.51895 | 9.4379 | 11.63085 | 3.98545 | -2.192949 | 7.645399
70.52895 | 9.337 | 11.50041 | 3.98421 | -2.163408 | 7.516198
70.53895 | 9.2628 | 11.37353 | 3.982972 | -2.110732 | 7.39056
70.54894 | 9.1879 | 11.25023 | 3.981739 | -2.06233 | 7.268491
70.55894 | 9.1199 | 11.13015 | 3.980507 | -2.010254 | 7.149647
70.56894 | 9.0472 | 11.01332 | 3.979278 | -1.966124 | 7.034047
70.57894 | 8.9837 | 10.89964 | 3.978051 | -1.915943 | 6.921592
70.58894 | 8.9227 | 10.78901 | 3.976827 | -1.866312 | 6.812185
70.59894 | 8.8683 | 10.68134 | 3.975606 | -1.81304 | 6.705733
70.60893 | 8.8135 | 10.57664 | 3.974389 | -1.763137 | 6.602247
70.61893 | 8.7492 | 10.47461 | 3.973174 | -1.725412 | 6.501439
70.62893 | 8.7003 | 10.37529 | 3.971961 | -1.674986 | 6.403325
70.63893 | 8.663 | 10.27858 | 3.970751 | -1.615576 | 6.307825
70.64893 | 8.6005 | 10.1844 | 3.969544 | -1.583905 | 6.214861
70.65893 | 8.5585 | 10.0927 | 3.968339 | -1.534196 | 6.124357
70.66892 | 8.513 | 10.00346 | 3.967139 | -1.490463 | 6.036325
70.67892 | 8.4624 | 9.916461 | 3.96594 | -1.454061 | 5.950521
70.68892 | 8.4294 | 9.831709 | 3.964743 | -1.402309 | 5.866966
70.69892 | 8.3902 | 9.749143 | 3.96355 | -1.358943 | 5.785594
70.70892 | 8.3498 | 9.668698 | 3.962359 | -1.318898 | 5.706339
70.71891 | 8.3152 | 9.590388 | 3.961173 | -1.275188 | 5.629215
70.72891 | 8.2824 | 9.514 | 3.959988 | -1.2316 | 5.554013
70.73891 | 8.2439 | 9.439557 | 3.958805 | -1.195657 | 5.480751
70.74891 | 8.2049 | 9.367 | 3.957626 | -1.1621 | 5.409374
70.75891 | 8.1812 | 9.296278 | 3.956449 | -1.115078 | 5.339829
70.76891 | 8.1563 | 9.227339 | 3.955275 | -1.071039 | 5.272063
70.7789 | 8.1203 | 9.160211 | 3.954106 | -1.039911 | 5.206105
70.7889 | 8.0858 | 9.094687 | 3.952937 | -1.008887 | 5.14175
70.7989 | 8.0618 | 9.030802 | 3.951772 | -0.9690018 | 5.07903
70.8089 | 8.0372 | 8.96851 | 3.950609 | -0.9313104 | 5.017901
70.8189 | 8.0067 | 8.907756 | 3.94945 | -0.9010561 | 4.958307
70.8289 | 7.9844 | 8.848524 | 3.948293 | -0.8641236 | 4.900231
70.83889 | 7.9554 | 8.790827 | 3.94714 | -0.8354267 | 4.843687
70.84889 | 7.947 | 8.734489 | 3.945988 | -0.7874895 | 4.788501
70.85889 | 7.9165 | 8.679544 | 3.94484 | -0.7630437 | 4.734704
70.86889 | 7.8963 | 8.625953 | 3.943694 | -0.7296533 | 4.682259
70.87889 | 7.8758 | 8.573683 | 3.942552 | -0.6978827 | 4.631131
70.88889 | 7.8555 | 8.522699 | 3.941412 | -0.6671986 | 4.581287
70.89888 | 7.8389 | 8.473016 | 3.940276 | -0.6341158 | 4.53274
70.90888 | 7.8112 | 8.424506 | 3.939142 | -0.6133061 | 4.485364
70.91888 | 7.7993 | 8.377187 | 3.938011 | -0.5778874 | 4.439177
70.92888 | 7.7774 | 8.331031 | 3.936882 | -0.5536309 | 4.394149
70.93888 | 7.7569 | 8.286008 | 3.935757 | -0.5291078 | 4.350251
70.94888 | 7.744 | 8.242091 | 3.934634 | -0.4980911 | 4.307457
70.95887 | 7.7243 | 8.199295 | 3.933516 | -0.4749948 | 4.265779
70.96887 | 7.7077 | 8.157511 | 3.932399 | -0.4498106 | 4.225112
70.97887 | 7.6924 | 8.116755 | 3.931285 | -0.4243552 | 4.18547
70.98887 | 7.6766 | 8.077005 | 3.930174 | -0.4004054 | 4.146832
70.99887 | 7.6645 | 8.038238 | 3.929066 | -0.373738 | 4.109172
71.00887 | 7.6504 | 8.000431 | 3.92796 | -0.3500307 | 4.07247
71.01886 | 7.6272 | 7.963598 | 3.926859 | -0.3363977 | 4.036739
71.02886 | 7.6172 | 7.927646 | 3.92576 | -0.3104458 | 4.001886
71.03886 | 7.6033 | 7.892592 | 3.924663 | -0.289292 | 3.967929
71.04886 | 7.5885 | 7.858422 | 3.923569 | -0.2699225 | 3.934853
71.05886 | 7.5763 | 7.825107 | 3.922479 | -0.2488069 | 3.902628
71.06886 | 7.5564 | 7.792633 | 3.921391 | -0.236233 | 3.871242
71.07885 | 7.55 | 7.761014 | 3.920307 | -0.211014 | 3.840707
71.08885 | 7.5363 | 7.730171 | 3.919225 | -0.1938715 | 3.810946
71.09885 | 7.5243 | 7.700121 | 3.918146 | -0.175821 | 3.781975
71.10885 | 7.5156 | 7.670846 | 3.91707 | -0.1552458 | 3.753775
71.11885 | 7.5022 | 7.642332 | 3.915997 | -0.1401317 | 3.726334
71.12884 | 7.4922 | 7.61459 | 3.914928 | -0.1223899 | 3.699662
71.13884 | 7.4854 | 7.587554 | 3.913861 | -0.1021535 | 3.673692
71.14884 | 7.4737 | 7.561236 | 3.912797 | -0.08753561 | 3.648439
71.15884 | 7.4664 | 7.535624 | 3.911736 | -0.06922432 | 3.623889
71.16884 | 7.4566 | 7.510705 | 3.910677 | -0.05410499 | 3.600028
71.17884 | 7.4468 | 7.486467 | 3.909622 | -0.0396666 | 3.576845
71.18883 | 7.4398 | 7.462919 | 3.908571 | -0.02311941 | 3.554349
71.19883 | 7.4293 | 7.440007 | 3.907521 | -0.01070713 | 3.532486
71.20883 | 7.4239 | 7.417742 | 3.906475 | 0.006158103 | 3.511267
71.21883 | 7.4146 | 7.396113 | 3.905431 | 0.01848739 | 3.490681
71.22883 | 7.4143 | 7.37511 | 3.904391 | 0.03919026 | 3.470719
71.23883 | 7.4065 | 7.354723 | 3.903354 | 0.05177713 | 3.451369
71.24882 | 7.4014 | 7.334961 | 3.90232 | 0.06643878 | 3.432641
71.25882 | 7.395 | 7.315778 | 3.901289 | 0.07922186 | 3.414489
71.26882 | 7.3868 | 7.297185 | 3.90026 | 0.08961537 | 3.396924
71.27882 | 7.3846 | 7.27917 | 3.899235 | 0.1054295 | 3.379935
71.28882 | 7.3781 | 7.261728 | 3.898213 | 0.1163718 | 3.363516
71.29882 | 7.3768 | 7.24485 | 3.897193 | 0.1319502 | 3.347657
71.30881 | 7.3664 | 7.228542 | 3.896178 | 0.1378579 | 3.332364
71.31881 | 7.3605 | 7.212768 | 3.895164 | 0.1477321 | 3.317603
71.32881 | 7.3566 | 7.197535 | 3.894154 | 0.1590649 | 3.303381
71.33881 | 7.3548 | 7.182837 | 3.893147 | 0.1719635 | 3.28969
71.34881 | 7.349 | 7.168666 | 3.892143 | 0.1803344 | 3.276523
71.35881 | 7.3456 | 7.155015 | 3.891141 | 0.1905846 | 3.263874
71.3688 | 7.3411 | 7.141892 | 3.890144 | 0.1992078 | 3.251748
71.3788 | 7.337 | 7.129264 | 3.889149 | 0.2077355 | 3.240116
71.3888 | 7.3348 | 7.117139 | 3.888157 | 0.217661 | 3.228982
71.3988 | 7.3335 | 7.10551 | 3.887168 | 0.22799 | 3.218342
71.4088 | 7.3312 | 7.094372 | 3.886182 | 0.2368283 | 3.20819
71.4188 | 7.3226 | 7.083719 | 3.885199 | 0.2388809 | 3.19852
71.42879 | 7.3259 | 7.073557 | 3.88422 | 0.2523428 | 3.189337
71.43879 | 7.3249 | 7.063859 | 3.883243 | 0.2610405 | 3.180616
71.44879 | 7.319 | 7.054632 | 3.882269 | 0.2643681 | 3.172363
71.45879 | 7.3137 | 7.04587 | 3.881299 | 0.2678298 | 3.164572
71.46879 | 7.3095 | 7.03757 | 3.880331 | 0.27193 | 3.157239
71.47879 | 7.3181 | 7.029727 | 3.879367 | 0.288373 | 3.15036
71.48878 | 7.3167 | 7.022344 | 3.878406 | 0.2943558 | 3.143938
71.49878 | 7.3111 | 7.015404 | 3.877448 | 0.2956961 | 3.137956
71.50878 | 7.3078 | 7.008911 | 3.876492 | 0.2988895 | 3.132418
71.51878 | 7.3133 | 7.002861 | 3.87554 | 0.3104392 | 3.12732
71.52878 | 7.3153 | 6.997252 | 3.874591 | 0.318048 | 3.122661
71.53877 | 7.3125 | 6.992087 | 3.873646 | 0.320413 | 3.118441
71.54877 | 7.313 | 6.987354 | 3.872703 | 0.3256463 | 3.11465
71.55877 | 7.3113 | 6.983056 | 3.871764 | 0.3282441 | 3.111292
71.56877 | 7.3153 | 6.979193 | 3.870827 | 0.3361073 | 3.108366
71.57877 | 7.3112 | 6.975763 | 3.869893 | 0.3354365 | 3.10587
71.58877 | 7.314 | 6.972768 | 3.868963 | 0.3412321 | 3.103805
71.59876 | 7.3175 | 6.970209 | 3.868037 | 0.3472913 | 3.102172
71.60876 | 7.317 | 6.968082 | 3.867112 | 0.3489185 | 3.100969
71.61876 | 7.3232 | 6.96639 | 3.866191 | 0.3568096 | 3.100199
71.62876 | 7.3246 | 6.965137 | 3.865274 | 0.3594629 | 3.099864
71.63876 | 7.3291 | 6.964324 | 3.864359 | 0.3647763 | 3.099965
71.64876 | 7.3257 | 6.963953 | 3.863447 | 0.361747 | 3.100506
71.65875 | 7.3345 | 6.964029 | 3.86254 | 0.370471 | 3.101489
71.66875 | 7.335 | 6.964553 | 3.861634 | 0.370447 | 3.102919
71.67875 | 7.3365 | 6.96553 | 3.860732 | 0.3709695 | 3.104798
71.68875 | 7.3377 | 6.966966 | 3.859833 | 0.3707341 | 3.107133
71.69875 | 7.3395 | 6.968864 | 3.858937 | 0.3706359 | 3.109927
71.70875 | 7.3425 | 6.971231 | 3.858044 | 0.3712693 | 3.113186
71.71874 | 7.3449 | 6.974068 | 3.857156 | 0.3708316 | 3.116913
71.72874 | 7.3532 | 6.977389 | 3.856269 | 0.3758112 | 3.12112
71.73874 | 7.354 | 6.981196 | 3.855386 | 0.3728039 | 3.12581
71.74874 | 7.3636 | 6.985497 | 3.854506 | 0.3781028 | 3.130991
71.75874 | 7.3672 | 6.9903 | 3.853629 | 0.3769003 | 3.136671
71.76874 | 7.369 | 6.995611 | 3.852755 | 0.373389 | 3.142856
71.77873 | 7.3718 | 7.001433 | 3.851886 | 0.3703669 | 3.149547
71.78873 | 7.3767 | 7.007787 | 3.851018 | 0.3689134 | 3.156768
71.79873 | 7.3878 | 7.014674 | 3.850154 | 0.373126 | 3.16452
71.80873 | 7.3949 | 7.022105 | 3.849293 | 0.3727948 | 3.172812
71.81873 | 7.3985 | 7.030089 | 3.848436 | 0.3684115 | 3.181653
71.82873 | 7.3979 | 7.038635 | 3.847581 | 0.359265 | 3.191054
71.83872 | 7.408 | 7.047741 | 3.846731 | 0.3602588 | 3.201011
71.84872 | 7.4255 | 7.057442 | 3.845882 | 0.3680581 | 3.21156
71.85872 | 7.4324 | 7.067736 | 3.845037 | 0.3646643 | 3.222698
71.86872 | 7.4403 | 7.078633 | 3.844196 | 0.3616668 | 3.234437
71.87872 | 7.4489 | 7.090146 | 3.843357 | 0.3587545 | 3.246788
71.88872 | 7.4624 | 7.102284 | 3.842522 | 0.3601163 | 3.259762
71.89871 | 7.4802 | 7.113387 | 3.841691 | 0.3668126 | 3.271697
71.90871 | 7.49 | 7.126811 | 3.840862 | 0.363189 | 3.285949
71.91871 | 7.5031 | 7.140894 | 3.840036 | 0.3622057 | 3.300858
71.92871 | 7.5155 | 7.155648 | 3.839214 | 0.3598518 | 3.316434
71.93871 | 7.5378 | 7.171084 | 3.838395 | 0.3667156 | 3.33269
71.9487 | 7.5576 | 7.187198 | 3.83758 | 0.3704023 | 3.349618
71.9587 | 7.5646 | 7.204031 | 3.836767 | 0.3605694 | 3.367264
71.9687 | 7.5798 | 7.221579 | 3.835958 | 0.3582215 | 3.385621
71.9787 | 7.6058 | 7.239852 | 3.835151 | 0.3659479 | 3.404701
71.9887 | 7.6265 | 7.258861 | 3.834348 | 0.3676387 | 3.424513
71.9987 | 7.6477 | 7.277787 | 3.833549 | 0.3699128 | 3.444238
72.00869 | 7.6691 | 7.298277 | 3.832753 | 0.3708235 | 3.465523
72.01869 | 7.6927 | 7.319549 | 3.83196 | 0.3731512 | 3.487589
72.02869 | 7.7148 | 7.341592 | 3.83117 | 0.373208 | 3.510422
72.03869 | 7.7422 | 7.364413 | 3.830383 | 0.3777867 | 3.53403
72.04869 | 7.7696 | 7.388019 | 3.8296 | 0.3815808 | 3.558419
72.05869 | 7.7964 | 7.412415 | 3.82882 | 0.3839854 | 3.583595
72.06868 | 7.82 | 7.43758 | 3.828044 | 0.3824199 | 3.609536
72.07868 | 7.8496 | 7.463565 | 3.82727 | 0.3860355 | 3.636294
72.08868 | 7.8769 | 7.490347 | 3.8265 | 0.3865535 | 3.663846
72.09868 | 7.9138 | 7.517926 | 3.825733 | 0.3958741 | 3.692193
72.10868 | 7.9448 | 7.546301 | 3.82497 | 0.3984986 | 3.721332
72.11868 | 7.9777 | 7.575469 | 3.824209 | 0.4022309 | 3.75126
72.12867 | 8.0193 | 7.605394 | 3.823453 | 0.4139064 | 3.781941
72.13867 | 8.058 | 7.636127 | 3.822699 | 0.4218733 | 3.813428
72.14867 | 8.0931 | 7.66763 | 3.821949 | 0.4254697 | 3.845682
72.15867 | 8.1333 | 7.699892 | 3.821201 | 0.4334079 | 3.878691
72.16867 | 8.1758 | 7.732899 | 3.820457 | 0.4429014 | 3.912441
72.17867 | 8.2252 | 7.766633 | 3.819717 | 0.4585667 | 3.946916
72.18866 | 8.2713 | 7.801043 | 3.81898 | 0.4702568 | 3.982063
72.19866 | 8.3154 | 7.836176 | 3.818246 | 0.4792244 | 4.017929
72.20866 | 8.3631 | 7.871973 | 3.817516 | 0.4911271 | 4.054457
72.21866 | 8.4139 | 7.90841 | 3.816788 | 0.50549 | 4.091622
72.22866 | 8.4737 | 7.945459 | 3.816064 | 0.5282411 | 4.129394
72.23866 | 8.5285 | 7.98309 | 3.815344 | 0.5454105 | 4.167746
72.24865 | 8.5822 | 8.021233 | 3.814627 | 0.5609671 | 4.206606
72.25865 | 8.6425 | 8.059929 | 3.813913 | 0.5825706 | 4.246016
72.26865 | 8.7048 | 8.099107 | 3.813202 | 0.6056928 | 4.285905
72.27865 | 8.7737 | 8.138731 | 3.812495 | 0.6349694 | 4.326235
72.28865 | 8.8353 | 8.178762 | 3.811791 | 0.6565384 | 4.366971
72.29865 | 8.9051 | 8.219164 | 3.81109 | 0.6859364 | 4.408073
72.30864 | 8.9665 | 8.259859 | 3.810394 | 0.7066412 | 4.449465
72.31864 | 9.0353 | 8.300889 | 3.8097 | 0.7344108 | 4.491189
72.32864 | 9.1157 | 8.342179 | 3.809009 | 0.7735209 | 4.53317
72.33864 | 9.1841 | 8.383693 | 3.808322 | 0.8004069 | 4.575371
72.34864 | 9.2559 | 8.425397 | 3.807638 | 0.830503 | 4.617759
72.35863 | 9.3311 | 8.467218 | 3.806958 | 0.863882 | 4.66026
72.36863 | 9.415 | 8.509208 | 3.806281 | 0.9057923 | 4.702927
72.37863 | 9.4953 | 8.551299 | 3.805607 | 0.9440011 | 4.745692
72.38863 | 9.5779 | 8.593466 | 3.804937 | 0.9844336 | 4.788529
72.39863 | 9.6517 | 8.635689 | 3.80427 | 1.016011 | 4.831419
72.40863 | 9.7332 | 8.677947 | 3.803606 | 1.055253 | 4.874341
72.41862 | 9.8147 | 8.720184 | 3.802946 | 1.094516 | 4.917238
72.42862 | 9.9027 | 8.76247 | 3.80229 | 1.14023 | 4.960181
72.43862 | 9.9847 | 8.804753 | 3.801636 | 1.179947 | 5.003117
72.44862 | 10.062 | 8.847022 | 3.800986 | 1.214978 | 5.046037
72.45862 | 10.1378 | 8.889277 | 3.800339 | 1.248523 | 5.088938
72.46862 | 10.2293 | 8.931511 | 3.799696 | 1.297789 | 5.131815
72.47861 | 10.3119 | 8.973679 | 3.799056 | 1.338221 | 5.174623
72.48861 | 10.3946 | 9.015862 | 3.79842 | 1.378738 | 5.217442
72.49861 | 10.475 | 9.058015 | 3.797786 | 1.416985 | 5.260229
72.50861 | 10.5447 | 9.100135 | 3.797157 | 1.444565 | 5.302979
72.51861 | 10.6331 | 9.142219 | 3.79653 | 1.490881 | 5.345688
72.52861 | 10.708 | 9.184259 | 3.795907 | 1.523741 | 5.388352
72.5386 | 10.7904 | 9.22621 | 3.795288 | 1.56419 | 5.430922
72.5486 | 10.8561 | 9.268135 | 3.794672 | 1.587965 | 5.473463
72.5586 | 10.9302 | 9.309981 | 3.794059 | 1.620219 | 5.515922
72.5686 | 11.0053 | 9.351729 | 3.79345 | 1.653571 | 5.558279
72.5786 | 11.0734 | 9.393355 | 3.792844 | 1.680045 | 5.600511
72.5886 | 11.1295 | 9.434829 | 3.792242 | 1.694671 | 5.642588
72.59859 | 11.192 | 9.476078 | 3.791643 | 1.715922 | 5.684435
72.60859 | 11.2506 | 9.517142 | 3.791047 | 1.733458 | 5.726094
72.61859 | 11.3229 | 9.557934 | 3.790455 | 1.764966 | 5.767479
72.62859 | 11.377 | 9.598404 | 3.789866 | 1.778596 | 5.808538
72.63859 | 11.4218 | 9.638494 | 3.789281 | 1.783306 | 5.849213
72.64859 | 11.4711 | 9.678139 | 3.788699 | 1.792961 | 5.889439
72.65858 | 11.5142 | 9.717232 | 3.788121 | 1.796968 | 5.929111
72.66858 | 11.5645 | 9.755775 | 3.787546 | 1.808725 | 5.968229
72.67858 | 11.6122 | 9.793649 | 3.786974 | 1.818551 | 6.006675
72.68858 | 11.6434 | 9.830769 | 3.786406 | 1.812631 | 6.044363
72.69858 | 11.665 | 9.867047 | 3.785842 | 1.797953 | 6.081205
72.70857 | 11.6911 | 9.902358 | 3.785281 | 1.788742 | 6.117077
72.71857 | 11.712 | 9.936672 | 3.784723 | 1.775328 | 6.151949
72.72857 | 11.7439 | 9.96986 | 3.784169 | 1.77404 | 6.185691
72.73857 | 11.7603 | 10.00183 | 3.783618 | 1.758475 | 6.218208
72.74857 | 11.7677 | 10.03247 | 3.78307 | 1.735229 | 6.249401
72.75857 | 11.7702 | 10.0617 | 3.782526 | 1.708497 | 6.279177
72.76856 | 11.7833 | 10.0894 | 3.781986 | 1.693898 | 6.307415
72.77856 | 11.7783 | 10.11553 | 3.781449 | 1.662767 | 6.334084
72.78856 | 11.7865 | 10.13999 | 3.780916 | 1.646513 | 6.359071
72.79856 | 11.7679 | 10.16269 | 3.780386 | 1.605214 | 6.3823
72.80856 | 11.7534 | 10.18356 | 3.779859 | 1.56984 | 6.403701
72.81856 | 11.749 | 10.20255 | 3.779336 | 1.546453 | 6.423211
72.82855 | 11.7282 | 10.21958 | 3.778817 | 1.508621 | 6.440762
72.83855 | 11.6958 | 10.23464 | 3.778301 | 1.461155 | 6.456344
72.84855 | 11.6792 | 10.24769 | 3.777788 | 1.431506 | 6.469906
72.85855 | 11.6444 | 10.2587 | 3.777279 | 1.385699 | 6.481423
72.86855 | 11.6207 | 10.26765 | 3.776773 | 1.353045 | 6.490882
72.87855 | 11.5911 | 10.27455 | 3.776271 | 1.316548 | 6.498281
72.88854 | 11.5555 | 10.2794 | 3.775772 | 1.276105 | 6.503623
72.89854 | 11.5124 | 10.28221 | 3.775277 | 1.230188 | 6.506935
72.90854 | 11.4687 | 10.28302 | 3.774785 | 1.185677 | 6.508238
72.91854 | 11.4331 | 10.28186 | 3.774297 | 1.151236 | 6.507567
72.92854 | 11.3862 | 10.27878 | 3.773812 | 1.107422 | 6.504966
72.93854 | 11.3393 | 10.27382 | 3.773331 | 1.065482 | 6.500487
72.94853 | 11.2977 | 10.26705 | 3.772854 | 1.03065 | 6.494196
72.95853 | 11.232 | 10.25853 | 3.77238 | 0.973474 | 6.486146
72.96853 | 11.1815 | 10.24832 | 3.771909 | 0.9331767 | 6.476414
72.97853 | 11.1458 | 10.23652 | 3.771442 | 0.9092818 | 6.465077
72.98853 | 11.0947 | 10.22319 | 3.770978 | 0.8715076 | 6.452215
72.99853 | 11.0427 | 10.20843 | 3.770518 | 0.8342685 | 6.437914
73.00852 | 10.9943 | 10.19234 | 3.770061 | 0.8019586 | 6.42228
73.01852 | 10.9314 | 10.17498 | 3.769608 | 0.7564166 | 6.405375
73.02852 | 10.8907 | 10.15647 | 3.769159 | 0.7342312 | 6.38731
73.03852 | 10.8462 | 10.1369 | 3.768713 | 0.7093033 | 6.368184
73.04852 | 10.7919 | 10.11637 | 3.76827 | 0.6755328 | 6.348097
73.05852 | 10.7385 | 10.09498 | 3.767831 | 0.6435158 | 6.327153
73.06851 | 10.686 | 10.07289 | 3.767396 | 0.6131105 | 6.305494
73.07851 | 10.6529 | 10.05011 | 3.766964 | 0.6027853 | 6.283151
73.08851 | 10.5979 | 10.0268 | 3.766535 | 0.5710964 | 6.260268
73.09851 | 10.5558 | 10.00306 | 3.76611 | 0.5527368 | 6.236953
73.10851 | 10.5148 | 9.979003 | 3.765689 | 0.5357969 | 6.213314
73.1185 | 10.4765 | 9.954758 | 3.765272 | 0.5217422 | 6.189486
73.1285 | 10.4434 | 9.93038 | 3.764857 | 0.5130203 | 6.165522
73.1385 | 10.4081 | 9.906002 | 3.764446 | 0.5020981 | 6.141555
73.1485 | 10.372 | 9.881729 | 3.764039 | 0.4902713 | 6.117689
73.1585 | 10.3401 | 9.857662 | 3.763636 | 0.4824377 | 6.094027
73.1685 | 10.3031 | 9.833904 | 3.763235 | 0.4691964 | 6.070668
73.17849 | 10.2837 | 9.810572 | 3.762839 | 0.4731279 | 6.047733
73.18849 | 10.2627 | 9.787716 | 3.762446 | 0.4749837 | 6.02527
73.19849 | 10.2398 | 9.765451 | 3.762057 | 0.4743491 | 6.003394
73.20849 | 10.204 | 9.743862 | 3.761671 | 0.4601381 | 5.982191
73.21849 | 10.1934 | 9.723033 | 3.761289 | 0.4703674 | 5.961744
73.22849 | 10.1785 | 9.703042 | 3.76091 | 0.4754581 | 5.942132
73.23848 | 10.1687 | 9.683983 | 3.760535 | 0.4847169 | 5.923448
73.24848 | 10.1572 | 9.665887 | 3.760163 | 0.4913129 | 5.905724
73.25848 | 10.1457 | 9.64884 | 3.759795 | 0.4968604 | 5.889044
73.26848 | 10.1368 | 9.632901 | 3.759431 | 0.5038988 | 5.873471
73.27848 | 10.1358 | 9.618129 | 3.75907 | 0.5176711 | 5.859059
73.28848 | 10.1433 | 9.604571 | 3.758712 | 0.5387287 | 5.845859
73.29847 | 10.1413 | 9.592294 | 3.758359 | 0.5490064 | 5.833935
73.30847 | 10.1435 | 9.581312 | 3.758009 | 0.5621879 | 5.823303
73.31847 | 10.141 | 9.57168 | 3.757662 | 0.56932 | 5.814018
73.32847 | 10.1448 | 9.563433 | 3.757319 | 0.5813673 | 5.806114
73.33847 | 10.1578 | 9.556603 | 3.756979 | 0.6011974 | 5.799623
73.34847 | 10.1741 | 9.55122 | 3.756643 | 0.6228802 | 5.794576
73.35846 | 10.1903 | 9.547313 | 3.756311 | 0.6429867 | 5.791002
73.36846 | 10.2106 | 9.544898 | 3.755983 | 0.6657017 | 5.788916
73.37846 | 10.2172 | 9.544 | 3.755657 | 0.6731995 | 5.788343
73.38846 | 10.2506 | 9.544639 | 3.755336 | 0.7059613 | 5.789303
73.39846 | 10.2775 | 9.546829 | 3.755018 | 0.7306708 | 5.791811
73.40846 | 10.302 | 9.550587 | 3.754703 | 0.7514133 | 5.795883
73.41845 | 10.3253 | 9.555919 | 3.754393 | 0.7693814 | 5.801526
73.42845 | 10.3528 | 9.562846 | 3.754086 | 0.7899536 | 5.808761
73.43845 | 10.3769 | 9.571376 | 3.753782 | 0.8055238 | 5.817594
73.44845 | 10.423 | 9.581518 | 3.753482 | 0.8414817 | 5.828036
73.45845 | 10.4482 | 9.59328 | 3.753186 | 0.8549198 | 5.840095
73.46845 | 10.4855 | 9.606672 | 3.752893 | 0.8788279 | 5.853779
73.47844 | 10.5254 | 9.621685 | 3.752604 | 0.9037153 | 5.869081
73.48844 | 10.5557 | 9.638352 | 3.752318 | 0.917348 | 5.886034
73.49844 | 10.6098 | 9.656675 | 3.752036 | 0.9531248 | 5.904639
73.50844 | 10.641 | 9.676657 | 3.751758 | 0.9643429 | 5.924899
73.51844 | 10.6928 | 9.698306 | 3.751483 | 0.9944935 | 5.946824
73.52843 | 10.727 | 9.721606 | 3.751212 | 1.005394 | 5.970394
73.53843 | 10.7649 | 9.746612 | 3.750944 | 1.018288 | 5.995668
73.54843 | 10.8157 | 9.77331 | 3.75068 | 1.04239 | 6.02263
73.55843 | 10.8632 | 9.801709 | 3.75042 | 1.061491 | 6.051289
73.56843 | 10.907 | 9.83182 | 3.750163 | 1.07518 | 6.081657
73.57843 | 10.944 | 9.863654 | 3.74991 | 1.080346 | 6.113744
73.58842 | 10.9892 | 9.897188 | 3.749661 | 1.092012 | 6.147527
73.59842 | 11.0368 | 9.932501 | 3.749415 | 1.104299 | 6.183086
73.60842 | 11.0885 | 9.969575 | 3.749173 | 1.118925 | 6.220403
73.61842 | 11.1344 | 10.00841 | 3.748934 | 1.125992 | 6.259474
73.62842 | 11.1831 | 10.04906 | 3.748699 | 1.134035 | 6.300366
73.63842 | 11.2197 | 10.09151 | 3.748468 | 1.128187 | 6.343046
73.64841 | 11.2614 | 10.13573 | 3.74824 | 1.125673 | 6.387487
73.65841 | 11.3176 | 10.18185 | 3.748016 | 1.135754 | 6.43383
73.66841 | 11.3608 | 10.22983 | 3.747795 | 1.130969 | 6.482036
73.67841 | 11.4029 | 10.2797 | 3.747578 | 1.123195 | 6.532127
73.68841 | 11.4466 | 10.33149 | 3.747365 | 1.115109 | 6.584126
73.69841 | 11.4709 | 10.38521 | 3.747155 | 1.085686 | 6.638059
73.7084 | 11.5134 | 10.44085 | 3.74695 | 1.072553 | 6.693897
73.7184 | 11.5737 | 10.49852 | 3.746747 | 1.075177 | 6.751776
73.7284 | 11.5999 | 10.55822 | 3.746548 | 1.041679 | 6.811673
73.7384 | 11.6477 | 10.61997 | 3.746353 | 1.027728 | 6.873618
73.7484 | 11.6801 | 10.68381 | 3.746162 | 0.9962922 | 6.937646
73.7584 | 11.7101 | 10.74976 | 3.745974 | 0.9603357 | 7.00379
73.76839 | 11.7537 | 10.8178 | 3.74579 | 0.9358951 | 7.072015
73.77839 | 11.7963 | 10.88811 | 3.745609 | 0.9081902 | 7.1425
73.78839 | 11.8267 | 10.96065 | 3.745433 | 0.8660513 | 7.215216
73.79839 | 11.8638 | 11.03546 | 3.745259 | 0.8283367 | 7.290204
73.80839 | 11.8921 | 11.1126 | 3.74509 | 0.7795025 | 7.367508
73.81839 | 11.916 | 11.1921 | 3.744924 | 0.7239021 | 7.447174
73.82838 | 11.9471 | 11.27393 | 3.744761 | 0.6731705 | 7.529168
73.83838 | 11.9906 | 11.3583 | 3.744603 | 0.6322977 | 7.6137
73.84838 | 12.0179 | 11.44519 | 3.744448 | 0.5727103 | 7.700742
73.85838 | 12.0511 | 11.53465 | 3.744296 | 0.5164544 | 7.790349
73.86838 | 12.0683 | 11.62673 | 3.744149 | 0.4415746 | 7.882577
73.87838 | 12.1039 | 11.72149 | 3.744005 | 0.3824122 | 7.977483
73.88837 | 12.1383 | 11.8189 | 3.743864 | 0.3194039 | 8.075032
73.89837 | 12.1646 | 11.9192 | 3.743727 | 0.2453957 | 8.175477
73.90837 | 12.2002 | 12.02238 | 3.743594 | 0.1778167 | 8.278789
73.91837 | 12.2258 | 12.1285 | 3.743465 | 0.09730016 | 8.385035
73.92837 | 12.2461 | 12.23762 | 3.743339 | 0.008475505 | 8.494286
73.93836 | 12.291 | 12.34972 | 3.743217 | -0.05871833 | 8.606501
73.94836 | 12.3153 | 12.46508 | 3.743098 | -0.1497752 | 8.721977
73.95836 | 12.3493 | 12.58366 | 3.742984 | -0.234364 | 8.840681
73.96836 | 12.3867 | 12.70557 | 3.742872 | -0.318865 | 8.962693
73.97836 | 12.4198 | 12.83086 | 3.742765 | -0.4110606 | 9.088096
73.98836 | 12.4543 | 12.95964 | 3.742661 | -0.5053356 | 9.216975
73.99835 | 12.4964 | 13.09185 | 3.742561 | -0.5954461 | 9.349285
74.00835 | 12.5458 | 13.22784 | 3.742464 | -0.6820411 | 9.485377
74.01835 | 12.5859 | 13.36759 | 3.742371 | -0.7816864 | 9.625215
74.02835 | 12.6266 | 13.51118 | 3.742282 | -0.8845763 | 9.768894
74.03835 | 12.6753 | 13.65871 | 3.742196 | -0.9834091 | 9.916513
74.04835 | 12.7404 | 13.81029 | 3.742115 | -1.069887 | 10.06817
74.05834 | 12.8064 | 13.96586 | 3.742036 | -1.159456 | 10.22382
74.06834 | 12.8379 | 14.12583 | 3.741962 | -1.287926 | 10.38386
74.07834 | 12.9263 | 14.29016 | 3.741891 | -1.363858 | 10.54827
74.08834 | 12.9869 | 14.45896 | 3.741824 | -1.472058 | 10.71713
74.09834 | 13.0638 | 14.63234 | 3.74176 | -1.568544 | 10.89058
74.10834 | 13.1474 | 14.81042 | 3.7417 | -1.663025 | 11.06872
74.11833 | 13.2404 | 14.99314 | 3.741644 | -1.752738 | 11.25149
74.12833 | 13.3262 | 15.18096 | 3.741591 | -1.854758 | 11.43937
74.13833 | 13.4331 | 15.37383 | 3.741543 | -1.940729 | 11.63229
74.14833 | 13.5237 | 15.57187 | 3.741497 | -2.048173 | 11.83038
74.15833 | 13.6394 | 15.77521 | 3.741456 | -2.135811 | 12.03376
74.16833 | 13.77 | 15.98397 | 3.741418 | -2.213966 | 12.24255
74.17832 | 13.8967 | 16.19805 | 3.741384 | -2.301348 | 12.45666
74.18832 | 14.0242 | 16.418 | 3.741353 | -2.393799 | 12.67665
74.19832 | 14.1674 | 16.64374 | 3.741326 | -2.476336 | 12.90241
74.20832 | 14.3037 | 16.87538 | 3.741303 | -2.571679 | 13.13408
74.21832 | 14.4865 | 17.11305 | 3.741284 | -2.626548 | 13.37176
74.22832 | 14.6528 | 17.35686 | 3.741268 | -2.704061 | 13.61559
74.23831 | 14.8449 | 17.60668 | 3.741256 | -2.761785 | 13.86543
74.24831 | 15.0461 | 17.86312 | 3.741247 | -2.81702 | 14.12187
74.25831 | 15.2368 | 18.12603 | 3.741242 | -2.889231 | 14.38479
74.26831 | 15.4413 | 18.39551 | 3.741241 | -2.954213 | 14.65427
74.27831 | 15.6969 | 18.67167 | 3.741244 | -2.97477 | 14.93043
74.28831 | 15.9365 | 18.95458 | 3.74125 | -3.018085 | 15.21333
74.2983 | 16.1844 | 19.24405 | 3.74126 | -3.059648 | 15.50279
74.3083 | 16.4472 | 19.54069 | 3.741274 | -3.093493 | 15.79942
74.3183 | 16.7209 | 19.8443 | 3.741291 | -3.123395 | 16.103
74.3283 | 17.0125 | 20.1549 | 3.741312 | -3.142398 | 16.41359
74.3383 | 17.3447 | 20.47253 | 3.741337 | -3.127829 | 16.73119
74.34829 | 17.6723 | 20.79688 | 3.741365 | -3.124581 | 17.05552
74.35829 | 18.0181 | 21.12858 | 3.741397 | -3.11048 | 17.38718
74.36829 | 18.3781 | 21.46728 | 3.741432 | -3.089184 | 17.72585
74.37829 | 18.7522 | 21.81294 | 3.741472 | -3.060745 | 18.07147
74.38829 | 19.1279 | 22.16549 | 3.741515 | -3.037591 | 18.42398
74.39829 | 19.5677 | 22.52482 | 3.741562 | -2.957123 | 18.78326
74.40828 | 19.9849 | 22.89045 | 3.741612 | -2.905552 | 19.14884
74.41828 | 20.4428 | 23.26294 | 3.741666 | -2.820137 | 19.52127
74.42828 | 20.8745 | 23.64173 | 3.741724 | -2.767234 | 19.90001
74.43828 | 21.3514 | 24.02662 | 3.741785 | -2.675216 | 20.28483
74.44828 | 21.8502 | 24.41733 | 3.74185 | -2.567127 | 20.67548
74.45828 | 22.3651 | 24.81357 | 3.741919 | -2.448465 | 21.07165
74.46827 | 22.9203 | 25.2146 | 3.741992 | -2.294302 | 21.47261
74.47827 | 23.4777 | 25.62084 | 3.742068 | -2.143143 | 21.87878
74.48827 | 24.0179 | 26.03147 | 3.742148 | -2.013575 | 22.28933
74.49827 | 24.5851 | 26.44604 | 3.742231 | -1.860938 | 22.70381
74.50827 | 25.1578 | 26.86403 | 3.742318 | -1.706226 | 23.12171
74.51827 | 25.8104 | 27.28489 | 3.742409 | -1.474491 | 23.54248
74.52826 | 26.4171 | 27.7076 | 3.742504 | -1.290495 | 23.96509
74.53826 | 27.0474 | 28.1324 | 3.742602 | -1.085 | 24.3898
74.54826 | 27.6644 | 28.55819 | 3.742704 | -0.8937938 | 24.81549
74.55826 | 28.3033 | 28.98427 | 3.74281 | -0.6809661 | 25.24146
74.56826 | 28.9601 | 29.40759 | 3.742919 | -0.4474886 | 25.66467
74.57826 | 29.6498 | 29.83197 | 3.743032 | -0.1821732 | 26.08894
74.58825 | 30.3244 | 30.25392 | 3.743149 | 0.07047856 | 26.51077
74.59825 | 31.0234 | 30.67344 | 3.743269 | 0.3499601 | 26.93017
74.60825 | 31.6721 | 31.08929 | 3.743393 | 0.5828081 | 27.3459
74.61825 | 32.3501 | 31.50064 | 3.743521 | 0.8494646 | 27.75711
74.62825 | 33.023 | 31.90662 | 3.743652 | 1.116376 | 28.16297
74.63825 | 33.7243 | 32.30643 | 3.743787 | 1.41787 | 28.56264
74.64824 | 34.4124 | 32.69884 | 3.743926 | 1.713559 | 28.95491
74.65824 | 35.0624 | 33.08382 | 3.744068 | 1.978579 | 29.33975
74.66824 | 35.6942 | 33.45905 | 3.744215 | 2.235149 | 29.71484
74.67824 | 36.3404 | 33.82608 | 3.744364 | 2.514324 | 30.08171
74.68824 | 36.9893 | 34.18304 | 3.744518 | 2.806264 | 30.43852
74.69823 | 37.6651 | 34.52888 | 3.744675 | 3.136225 | 30.7842
74.70823 | 38.2559 | 34.86376 | 3.744836 | 3.392145 | 31.11892
74.71823 | 38.8498 | 35.18671 | 3.745001 | 3.663091 | 31.44171
74.72823 | 39.4144 | 35.49723 | 3.745169 | 3.917175 | 31.75206
74.73823 | 39.9776 | 35.79484 | 3.745341 | 4.182758 | 32.0495
74.74823 | 40.5006 | 36.07917 | 3.745516 | 4.421433 | 32.33365
74.75822 | 41.0236 | 36.3496 | 3.745695 | 4.674004 | 32.6039
74.76822 | 41.5205 | 36.60638 | 3.745878 | 4.914122 | 32.8605
74.77822 | 41.996 | 36.84901 | 3.746065 | 5.146987 | 33.10295
74.78822 | 42.3154 | 37.07733 | 3.746255 | 5.238073 | 33.33107
74.79822 | 42.7768 | 37.2912 | 3.746449 | 5.485605 | 33.54475
74.80822 | 43.1282 | 37.49054 | 3.746647 | 5.637659 | 33.74389
74.81821 | 43.5182 | 37.67515 | 3.746848 | 5.843053 | 33.9283
74.82821 | 43.8142 | 37.84539 | 3.747053 | 5.968813 | 34.09833
74.83821 | 44.0853 | 38.0011 | 3.747262 | 6.084197 | 34.25384
74.84821 | 44.3159 | 38.14236 | 3.747474 | 6.173536 | 34.39489
74.85821 | 44.493 | 38.26927 | 3.74769 | 6.223733 | 34.52158
74.86821 | 44.5923 | 38.37719 | 3.74791 | 6.215107 | 34.62928
74.8782 | 44.7818 | 38.47575 | 3.748133 | 6.306049 | 34.72762
74.8882 | 44.8565 | 38.56038 | 3.748361 | 6.296117 | 34.81202
74.8982 | 44.9299 | 38.63125 | 3.748591 | 6.29865 | 34.88266
74.9082 | 44.8946 | 38.68854 | 3.748826 | 6.206058 | 34.93972
74.9182 | 44.8733 | 38.73248 | 3.749064 | 6.140824 | 34.98341
74.9282 | 44.793 | 38.76328 | 3.749306 | 6.029719 | 35.01398
74.93819 | 44.7631 | 38.78119 | 3.749551 | 5.981909 | 35.03164
74.94819 | 44.5991 | 38.78651 | 3.7498 | 5.812588 | 35.03671
74.95819 | 44.4346 | 38.77951 | 3.750053 | 5.655093 | 35.02945
74.96819 | 44.2111 | 38.75812 | 3.750309 | 5.45298 | 35.00781
74.97819 | 43.9828 | 38.72742 | 3.750569 | 5.255383 | 34.97685
74.98819 | 43.6741 | 38.68539 | 3.750833 | 4.988711 | 34.93456
74.99818 | 43.4021 | 38.63245 | 3.751101 | 4.769648 | 34.88135
75.00818 | 43.0839 | 38.56896 | 3.751372 | 4.514943 | 34.81758
75.01818 | 42.7529 | 38.49536 | 3.751647 | 4.25754 | 34.74371
75.02818 | 42.3541 | 38.41213 | 3.751925 | 3.941971 | 34.6602
75.03818 | 41.9575 | 38.31974 | 3.752207 | 3.637762 | 34.56753
75.04818 | 41.5001 | 38.2187 | 3.752493 | 3.281398 | 34.46621
75.05817 | 41.0397 | 38.10963 | 3.752782 | 2.930065 | 34.35685
75.06817 | 40.64 | 37.99293 | 3.753075 | 2.647074 | 34.23985
75.07817 | 40.1647 | 37.86922 | 3.753372 | 2.295484 | 34.11584
75.08817 | 39.6563 | 37.73909 | 3.753673 | 1.917212 | 33.98542
75.09817 | 39.1492 | 37.60313 | 3.753977 | 1.546065 | 33.84916
75.10816 | 38.631 | 37.4621 | 3.754284 | 1.168899 | 33.70782
75.11816 | 38.1001 | 37.31631 | 3.754596 | 0.7837915 | 33.56171
75.12816 | 37.5601 | 37.1665 | 3.754911 | 0.3936004 | 33.41159
75.13816 | 37.0674 | 37.01328 | 3.75523 | 0.05412007 | 33.25805
75.14816 | 36.4915 | 36.85724 | 3.755552 | -0.3657421 | 33.10169
75.15816 | 35.9651 | 36.69897 | 3.755878 | -0.7338725 | 32.94309
75.16815 | 35.441 | 36.53921 | 3.756207 | -1.098206 | 32.783
75.17815 | 34.913 | 36.37818 | 3.756541 | -1.465184 | 32.62164
75.18815 | 34.3734 | 36.2166 | 3.756878 | -1.843204 | 32.45973
75.19815 | 33.8874 | 36.05499 | 3.757219 | -2.167593 | 32.29777
75.20815 | 33.3633 | 35.89384 | 3.757563 | -2.530545 | 32.13628
75.21815 | 32.8756 | 35.73364 | 3.757911 | -2.85804 | 31.97573
75.22814 | 32.392 | 35.57499 | 3.758262 | -3.182986 | 31.81672
75.23814 | 31.9037 | 35.418 | 3.758618 | -3.514298 | 31.65938
75.24814 | 31.4194 | 35.26324 | 3.758976 | -3.843838 | 31.50426
75.25814 | 31.0109 | 35.11108 | 3.759339 | -4.100177 | 31.35174
75.26814 | 30.5659 | 34.96187 | 3.759705 | -4.395969 | 31.20216
75.27814 | 30.17 | 34.81593 | 3.760075 | -4.64593 | 31.05585
75.28813 | 29.7873 | 34.67367 | 3.760448 | -4.886375 | 30.91323
75.29813 | 29.4241 | 34.53512 | 3.760825 | -5.111023 | 30.7743
75.30813 | 29.0594 | 34.40064 | 3.761206 | -5.341237 | 30.63943
75.31813 | 28.7509 | 34.27042 | 3.761591 | -5.519523 | 30.50883
75.32813 | 28.4765 | 34.14466 | 3.761979 | -5.668162 | 30.38268
75.33813 | 28.1925 | 34.0235 | 3.76237 | -5.831002 | 30.26113
75.34812 | 27.9588 | 33.90718 | 3.762765 | -5.948376 | 30.14441
75.35812 | 27.7353 | 33.79555 | 3.763164 | -6.060253 | 30.03239
75.36812 | 27.5304 | 33.68881 | 3.763567 | -6.158411 | 29.92524
75.37812 | 27.3095 | 33.58699 | 3.763973 | -6.277486 | 29.82301
75.38812 | 27.1728 | 33.49008 | 3.764383 | -6.317285 | 29.7257
75.39812 | 27.0658 | 33.39809 | 3.764797 | -6.332292 | 29.6333
75.40811 | 26.9757 | 33.31105 | 3.765213 | -6.335348 | 29.54583
75.41811 | 26.9035 | 33.22871 | 3.765634 | -6.325211 | 29.46308
75.42811 | 26.8682 | 33.15108 | 3.766058 | -6.28288 | 29.38502
75.43811 | 26.8193 | 33.07804 | 3.766486 | -6.258741 | 29.31155
75.44811 | 26.8063 | 33.00946 | 3.766918 | -6.203165 | 29.24255
75.45811 | 26.8906 | 32.94521 | 3.767353 | -6.054606 | 29.17785
75.4681 | 26.9259 | 32.88516 | 3.767792 | -5.959257 | 29.11737
75.4781 | 27.0053 | 32.82903 | 3.768234 | -5.823728 | 29.06079
75.4881 | 27.0972 | 32.7767 | 3.76868 | -5.679505 | 29.00802
75.4981 | 27.2095 | 32.728 | 3.76913 | -5.518495 | 28.95887
75.5081 | 27.3206 | 32.68271 | 3.769583 | -5.362111 | 28.91313
75.51809 | 27.5017 | 32.64064 | 3.77004 | -5.138942 | 28.8706
75.52809 | 27.689 | 32.60164 | 3.7705 | -4.912635 | 28.83113
75.53809 | 27.8949 | 32.56549 | 3.770965 | -4.670587 | 28.79452
75.54809 | 28.0978 | 32.53202 | 3.771432 | -4.434221 | 28.76059
75.55809 | 28.3418 | 32.50106 | 3.771904 | -4.159262 | 28.72916
75.56809 | 28.5934 | 32.47245 | 3.772379 | -3.879047 | 28.70007
75.57808 | 28.836 | 32.44604 | 3.772857 | -3.61004 | 28.67318
75.58808 | 29.1191 | 32.42164 | 3.773339 | -3.302543 | 28.6483
75.59808 | 29.4287 | 32.39914 | 3.773825 | -2.970443 | 28.62532
75.60808 | 29.7065 | 32.3784 | 3.774314 | -2.671904 | 28.60409
75.61808 | 29.9936 | 32.3593 | 3.774807 | -2.365702 | 28.58449
75.62808 | 30.2948 | 32.34171 | 3.775304 | -2.046908 | 28.5664
75.63807 | 30.6086 | 32.32552 | 3.775803 | -1.716923 | 28.54972
75.64807 | 30.912 | 32.31059 | 3.776307 | -1.398593 | 28.53429
75.65807 | 31.2446 | 32.29681 | 3.776814 | -1.052208 | 28.51999
75.66807 | 31.5561 | 32.28405 | 3.777325 | -0.7279474 | 28.50672
75.67807 | 31.8769 | 32.27218 | 3.77784 | -0.3952782 | 28.49434
75.68807 | 32.1648 | 32.26106 | 3.778358 | -0.09625664 | 28.4827
75.69806 | 32.4699 | 32.25054 | 3.778879 | 0.2193618 | 28.47166
75.70806 | 32.7699 | 32.24046 | 3.779404 | 0.5294353 | 28.46106
75.71806 | 33.0272 | 32.23061 | 3.779933 | 0.7965857 | 28.45068
75.72806 | 33.3341 | 32.22081 | 3.780466 | 1.11329 | 28.44034
75.73806 | 33.5622 | 32.21082 | 3.781002 | 1.351382 | 28.42982
75.74806 | 33.8205 | 32.20044 | 3.781541 | 1.620059 | 28.4189
75.75805 | 34.0581 | 32.18943 | 3.782084 | 1.868666 | 28.40735
75.76805 | 34.2807 | 32.17746 | 3.782631 | 2.103244 | 28.39483
75.77805 | 34.4554 | 32.16424 | 3.783181 | 2.291164 | 28.38106
75.78805 | 34.5944 | 32.14946 | 3.783735 | 2.44494 | 28.36573
75.79805 | 34.8156 | 32.13279 | 3.784292 | 2.682814 | 28.34849
75.80805 | 34.9512 | 32.11386 | 3.784853 | 2.837343 | 28.329
75.81804 | 35.0669 | 32.09232 | 3.785417 | 2.974577 | 28.30691
75.82804 | 35.1833 | 32.06775 | 3.785985 | 3.115548 | 28.28177
75.83804 | 35.2617 | 32.03976 | 3.786557 | 3.221938 | 28.25321
75.84804 | 35.2642 | 32.00794 | 3.787132 | 3.25626 | 28.22081
75.85804 | 35.2707 | 31.97187 | 3.787711 | 3.298832 | 28.18416
75.86804 | 35.3362 | 31.93112 | 3.788293 | 3.405076 | 28.14283
75.87803 | 35.3226 | 31.8853 | 3.788878 | 3.437302 | 28.09642
75.88803 | 35.2854 | 31.83396 | 3.789468 | 3.451444 | 28.04449
75.89803 | 35.2237 | 31.77669 | 3.79006 | 3.447005 | 27.98663
75.90803 | 35.1239 | 31.71312 | 3.790657 | 3.410784 | 27.92246
75.91803 | 35.0241 | 31.64284 | 3.791257 | 3.381262 | 27.85158
75.92802 | 34.8665 | 31.56559 | 3.79186 | 3.300908 | 27.77373
75.93802 | 34.7505 | 31.48087 | 3.792467 | 3.269633 | 27.6884
75.94802 | 34.5719 | 31.38844 | 3.793078 | 3.183461 | 27.59536
75.95802 | 34.4003 | 31.28803 | 3.793692 | 3.112269 | 27.49434
75.96802 | 34.1255 | 31.17939 | 3.794309 | 2.946107 | 27.38508
75.97802 | 33.8997 | 31.06233 | 3.794931 | 2.837374 | 27.2674
75.98801 | 33.6722 | 30.93678 | 3.795555 | 2.735418 | 27.14123
75.99801 | 33.3679 | 30.80239 | 3.796183 | 2.565512 | 27.00621
76.00801 | 33.0894 | 30.65917 | 3.796815 | 2.430231 | 26.86235
76.01801 | 32.7836 | 30.50708 | 3.79745 | 2.276521 | 26.70963
76.02801 | 32.4714 | 30.34611 | 3.798089 | 2.125294 | 26.54802
76.03801 | 32.1045 | 30.17628 | 3.798731 | 1.928219 | 26.37755
76.048 | 31.7419 | 29.99786 | 3.799376 | 1.744043 | 26.19848
76.058 | 31.3889 | 29.81057 | 3.800025 | 1.578333 | 26.01054
76.068 | 30.9714 | 29.61473 | 3.800678 | 1.356671 | 25.81405
76.078 | 30.5931 | 29.41051 | 3.801335 | 1.182589 | 25.60918
76.088 | 30.1673 | 29.19811 | 3.801994 | 0.96919 | 25.39612
76.098 | 29.7447 | 28.97775 | 3.802658 | 0.7669454 | 25.1751
76.10799 | 29.325 | 28.74991 | 3.803324 | 0.5750858 | 24.94659
76.11799 | 28.9015 | 28.51442 | 3.803994 | 0.3870826 | 24.71042
76.12799 | 28.4132 | 28.27178 | 3.804668 | 0.1414247 | 24.46711
76.13799 | 27.9906 | 28.0223 | 3.805345 | -0.03169951 | 24.21695
76.14799 | 27.4926 | 27.76631 | 3.806026 | -0.2737114 | 23.96029
76.15799 | 27.0698 | 27.50415 | 3.80671 | -0.4343548 | 23.69744
76.16798 | 26.6017 | 27.23644 | 3.807397 | -0.6347441 | 23.42905
76.17798 | 26.1372 | 26.96302 | 3.808088 | -0.8258247 | 23.15494
76.18798 | 25.6597 | 26.68453 | 3.808783 | -1.024827 | 22.87574
76.19798 | 25.1802 | 26.40134 | 3.809481 | -1.221136 | 22.59185
76.20798 | 24.7047 | 26.11384 | 3.810183 | -1.409144 | 22.30366
76.21798 | 24.2188 | 25.82245 | 3.810888 | -1.60365 | 22.01156
76.22797 | 23.7828 | 25.52787 | 3.811596 | -1.745071 | 21.71628
76.23797 | 23.3312 | 25.22989 | 3.812308 | -1.898688 | 21.41758
76.24797 | 22.8645 | 24.92923 | 3.813023 | -2.064727 | 21.1162
76.25797 | 22.4232 | 24.6263 | 3.813742 | -2.203098 | 20.81256
76.26797 | 21.9474 | 24.32152 | 3.814464 | -2.374117 | 20.50705
76.27797 | 21.5161 | 24.01529 | 3.81519 | -2.499192 | 20.2001
76.28796 | 21.0532 | 23.70833 | 3.815919 | -2.655134 | 19.89242
76.29796 | 20.6267 | 23.40045 | 3.816652 | -2.773747 | 19.5838
76.30796 | 20.2243 | 23.09233 | 3.817388 | -2.868028 | 19.27494
76.31796 | 19.7956 | 22.78436 | 3.818127 | -2.988763 | 18.96624
76.32796 | 19.3888 | 22.47694 | 3.81887 | -3.088137 | 18.65807
76.33795 | 18.9914 | 22.17071 | 3.819616 | -3.179314 | 18.3511
76.34795 | 18.6056 | 21.86545 | 3.820366 | -3.259848 | 18.04508
76.35795 | 18.2079 | 21.56178 | 3.821119 | -3.353885 | 17.74067
76.36795 | 17.8423 | 21.26005 | 3.821876 | -3.417747 | 17.43817
76.37795 | 17.4794 | 20.96054 | 3.822636 | -3.481145 | 17.13791
76.38795 | 17.1301 | 20.66357 | 3.8234 | -3.533468 | 16.84017
76.39794 | 16.7797 | 20.36968 | 3.824166 | -3.589976 | 16.54551
76.40794 | 16.4481 | 20.07855 | 3.824936 | -3.630449 | 16.25361
76.41794 | 16.123 | 19.79071 | 3.82571 | -3.667709 | 15.965
76.42794 | 15.7999 | 19.50637 | 3.826487 | -3.706472 | 15.67988
76.43794 | 15.4923 | 19.22573 | 3.827268 | -3.733433 | 15.39847
76.44794 | 15.1826 | 18.94897 | 3.828052 | -3.766371 | 15.12092
76.45793 | 14.9156 | 18.6765 | 3.828839 | -3.760904 | 14.84766
76.46793 | 14.6421 | 18.40794 | 3.82963 | -3.765838 | 14.57831
76.47793 | 14.366 | 18.14367 | 3.830424 | -3.777666 | 14.31324
76.48793 | 14.1054 | 17.88378 | 3.831221 | -3.778385 | 14.05256
76.49793 | 13.8536 | 17.62838 | 3.832022 | -3.774783 | 13.79636
76.50793 | 13.6139 | 17.37753 | 3.832827 | -3.763633 | 13.54471
76.51792 | 13.3696 | 17.13153 | 3.833634 | -3.761933 | 13.2979
76.52792 | 13.1383 | 16.88993 | 3.834445 | -3.751626 | 13.05548
76.53792 | 12.9369 | 16.65299 | 3.835259 | -3.716091 | 12.81773
76.54792 | 12.708 | 16.42074 | 3.836077 | -3.712742 | 12.58466
76.55792 | 12.5155 | 16.19318 | 3.836898 | -3.677682 | 12.35628
76.56792 | 12.323 | 15.9703 | 3.837723 | -3.647304 | 12.13258
76.57791 | 12.1304 | 15.7523 | 3.83855 | -3.621899 | 11.91375
76.58791 | 11.9539 | 15.53872 | 3.839382 | -3.584818 | 11.69934
76.59791 | 11.7664 | 15.32974 | 3.840216 | -3.563338 | 11.48952
76.60791 | 11.603 | 15.12532 | 3.841054 | -3.522317 | 11.28426
76.61791 | 11.4501 | 14.92541 | 3.841896 | -3.47531 | 11.08351
76.62791 | 11.2854 | 14.72996 | 3.84274 | -3.44456 | 10.88722
76.6379 | 11.1363 | 14.53909 | 3.843587 | -3.402793 | 10.69551
76.6479 | 10.9891 | 14.35237 | 3.844439 | -3.36327 | 10.50793
76.6579 | 10.8472 | 14.16991 | 3.845294 | -3.322714 | 10.32462
76.6679 | 10.7125 | 13.99165 | 3.846152 | -3.279152 | 10.1455
76.6779 | 10.5848 | 13.81751 | 3.847013 | -3.232711 | 9.970498
76.68789 | 10.4669 | 13.64761 | 3.847877 | -3.18071 | 9.799733
76.69789 | 10.3467 | 13.48147 | 3.848745 | -3.134773 | 9.632728
76.70789 | 10.2281 | 13.31922 | 3.849616 | -3.091121 | 9.469605
76.71789 | 10.117 | 13.16077 | 3.850491 | -3.043774 | 9.310283
76.72789 | 10.0119 | 13.00605 | 3.851369 | -2.994149 | 9.15468
76.73789 | 9.913 | 12.85496 | 3.85225 | -2.941963 | 9.002713
76.74788 | 9.8091 | 12.70758 | 3.853134 | -2.898475 | 8.854442
76.75788 | 9.7148 | 12.56352 | 3.854022 | -2.848717 | 8.709495
76.76788 | 9.6224 | 12.42285 | 3.854913 | -2.800447 | 8.567935
76.77788 | 9.5354 | 12.28549 | 3.855807 | -2.750088 | 8.429681
76.78788 | 9.4594 | 12.15135 | 3.856705 | -2.691953 | 8.294649
76.79788 | 9.3795 | 12.02037 | 3.857606 | -2.640866 | 8.16276
76.80787 | 9.2969 | 11.89257 | 3.858509 | -2.595666 | 8.034057
76.81787 | 9.2237 | 11.76763 | 3.859417 | -2.543926 | 7.908209
76.82787 | 9.154 | 11.64559 | 3.860328 | -2.491593 | 7.785266
76.83787 | 9.0867 | 11.52639 | 3.861242 | -2.439693 | 7.665151
76.84787 | 9.019 | 11.40995 | 3.862159 | -2.390948 | 7.547788
76.85787 | 8.9638 | 11.29618 | 3.86308 | -2.332383 | 7.433104
76.86786 | 8.899 | 11.18514 | 3.864003 | -2.286135 | 7.321132
76.87786 | 8.8428 | 11.07652 | 3.86493 | -2.233715 | 7.211585
76.88786 | 8.7809 | 10.97036 | 3.86586 | -2.189463 | 7.104503
76.89786 | 8.7344 | 10.86661 | 3.866794 | -2.13221 | 6.999816
76.90786 | 8.6819 | 10.76519 | 3.867731 | -2.083292 | 6.897462
76.91786 | 8.632 | 10.66604 | 3.868671 | -2.034043 | 6.797372
76.92785 | 8.5831 | 10.56919 | 3.869613 | -1.986093 | 6.69958
76.93785 | 8.5416 | 10.47439 | 3.87056 | -1.932792 | 6.603833
76.94785 | 8.4947 | 10.38168 | 3.87151 | -1.886978 | 6.510168
76.95785 | 8.4594 | 10.29099 | 3.872463 | -1.831591 | 6.418528
76.96785 | 8.413 | 10.20228 | 3.873419 | -1.789275 | 6.328856
76.97785 | 8.3723 | 10.11548 | 3.874378 | -1.743178 | 6.241099
76.98784 | 8.3358 | 10.03063 | 3.87534 | -1.694828 | 6.155288
76.99784 | 8.2983 | 9.947508 | 3.876306 | -1.649208 | 6.071202
77.00784 | 8.2598 | 9.866151 | 3.877275 | -1.606351 | 5.988876
77.01784 | 8.2281 | 9.786511 | 3.878247 | -1.558411 | 5.908264
77.02784 | 8.2018 | 9.708542 | 3.879223 | -1.506742 | 5.82932
77.03784 | 8.1655 | 9.632199 | 3.880202 | -1.466699 | 5.751998
77.04783 | 8.1314 | 9.557511 | 3.881182 | -1.426111 | 5.676329
77.05783 | 8.1017 | 9.484301 | 3.882168 | -1.382601 | 5.602134
77.06783 | 8.0723 | 9.41257 | 3.883156 | -1.34027 | 5.529414
77.07783 | 8.0412 | 9.342311 | 3.884147 | -1.301111 | 5.458164
77.08783 | 8.0094 | 9.273476 | 3.885142 | -1.264076 | 5.388334
77.09782 | 7.9806 | 9.206104 | 3.886138 | -1.225504 | 5.319966
77.10782 | 7.9556 | 9.140007 | 3.887139 | -1.184407 | 5.252868
77.11782 | 7.9274 | 9.075228 | 3.888143 | -1.147828 | 5.187084
77.12782 | 7.9036 | 9.011733 | 3.889151 | -1.108133 | 5.122582
77.13782 | 7.8757 | 8.949491 | 3.890161 | -1.073791 | 5.05933
77.14782 | 7.8494 | 8.888472 | 3.891175 | -1.039072 | 4.997297
77.15781 | 7.8205 | 8.828702 | 3.89219 | -1.008202 | 4.936512
77.16781 | 7.7956 | 8.770036 | 3.89321 | -0.9744363 | 4.876826
77.17781 | 7.7706 | 8.712506 | 3.894233 | -0.9419056 | 4.818273
77.18781 | 7.7433 | 8.656083 | 3.895259 | -0.9127827 | 4.760824
77.19781 | 7.7221 | 8.600741 | 3.896288 | -0.8786413 | 4.704453
77.20781 | 7.6972 | 8.546456 | 3.89732 | -0.8492559 | 4.649136
77.2178 | 7.6748 | 8.493253 | 3.898355 | -0.8184531 | 4.594898
77.2278 | 7.649 | 8.441005 | 3.899393 | -0.7920052 | 4.541612
77.2378 | 7.6329 | 8.389741 | 3.900435 | -0.7568409 | 4.489306
77.2478 | 7.6078 | 8.339438 | 3.90148 | -0.7316381 | 4.437959
77.2578 | 7.5863 | 8.290074 | 3.902527 | -0.703774 | 4.387547
77.2678 | 7.5609 | 8.241628 | 3.903578 | -0.6807282 | 4.33805
77.27779 | 7.5427 | 8.194125 | 3.904631 | -0.6514251 | 4.289494
77.28779 | 7.5265 | 8.147452 | 3.905688 | -0.6209518 | 4.241763
77.29779 | 7.5091 | 8.101636 | 3.906749 | -0.5925356 | 4.194887
77.30779 | 7.49 | 8.056657 | 3.907812 | -0.566657 | 4.148845
77.31779 | 7.4709 | 8.012497 | 3.908878 | -0.541597 | 4.103619
77.32779 | 7.4564 | 7.969137 | 3.909947 | -0.5127373 | 4.05919
77.33778 | 7.439 | 7.926603 | 3.911019 | -0.4876029 | 4.015584
77.34778 | 7.4222 | 7.88479 | 3.912094 | -0.46259 | 3.972696
77.35778 | 7.4048 | 7.843725 | 3.913173 | -0.4389245 | 3.930552
77.36778 | 7.3883 | 7.80339 | 3.914255 | -0.4150902 | 3.889136
77.37778 | 7.3742 | 7.76377 | 3.915339 | -0.38957 | 3.848431
77.38778 | 7.3637 | 7.724848 | 3.916427 | -0.3611483 | 3.808421
77.39777 | 7.3441 | 7.686646 | 3.917516 | -0.342546 | 3.769129
77.40777 | 7.3326 | 7.649073 | 3.91861 | -0.3164732 | 3.730463
77.41777 | 7.3178 | 7.612153 | 3.919707 | -0.2943525 | 3.692445
77.42777 | 7.3077 | 7.575869 | 3.920807 | -0.2681687 | 3.655062
77.43777 | 7.2979 | 7.540208 | 3.92191 | -0.242308 | 3.618298
77.44777 | 7.2801 | 7.505156 | 3.923015 | -0.2250556 | 3.58214
77.45776 | 7.2686 | 7.470734 | 3.924123 | -0.2021337 | 3.546611
77.46776 | 7.255 | 7.436857 | 3.925235 | -0.1818567 | 3.511622
77.47776 | 7.244 | 7.403548 | 3.92635 | -0.1595479 | 3.477198
77.48776 | 7.235 | 7.370794 | 3.927468 | -0.1357943 | 3.443327
77.49776 | 7.2199 | 7.338583 | 3.928588 | -0.1186828 | 3.409994
77.50775 | 7.2084 | 7.306934 | 3.929711 | -0.09853359 | 3.377222
77.51775 | 7.195 | 7.275772 | 3.930838 | -0.08077167 | 3.344934
77.52775 | 7.1883 | 7.245117 | 3.931968 | -0.05681667 | 3.313149
77.53775 | 7.1732 | 7.214958 | 3.9331 | -0.04175765 | 3.281857
77.54775 | 7.1695 | 7.185284 | 3.934236 | -0.01578379 | 3.251048
77.55775 | 7.1538 | 7.156085 | 3.935375 | -0.002284547 | 3.22071
77.56774 | 7.1448 | 7.127377 | 3.936515 | 0.01742275 | 3.190862
77.57774 | 7.1327 | 7.099096 | 3.93766 | 0.03360365 | 3.161437
77.58774 | 7.1219 | 7.07126 | 3.938807 | 0.05063971 | 3.132453
77.59774 | 7.1144 | 7.04386 | 3.939957 | 0.07054002 | 3.103903
77.60774 | 7.1025 | 7.016886 | 3.941111 | 0.08561391 | 3.075775
77.61774 | 7.0931 | 6.99033 | 3.942267 | 0.1027699 | 3.048063
77.62773 | 7.0828 | 6.964209 | 3.943425 | 0.118591 | 3.020784
77.63773 | 7.071 | 6.938463 | 3.944587 | 0.1325366 | 2.993876
77.64773 | 7.061 | 6.913111 | 3.945752 | 0.1478886 | 2.967359
77.65773 | 7.0534 | 6.888145 | 3.94692 | 0.1652547 | 2.941225
77.66773 | 7.0434 | 6.863558 | 3.948091 | 0.1798423 | 2.915467
77.67773 | 7.0307 | 6.839342 | 3.949265 | 0.1913583 | 2.890077
77.68772 | 7.0225 | 6.815514 | 3.95044 | 0.206986 | 2.865074
77.69772 | 7.0142 | 6.79202 | 3.95162 | 0.2221799 | 2.8404
77.70772 | 7.0031 | 6.768877 | 3.952802 | 0.2342225 | 2.816076
77.71772 | 6.9955 | 6.746079 | 3.953987 | 0.2494207 | 2.792092
77.72772 | 6.9806 | 6.723621 | 3.955175 | 0.2569787 | 2.768446
77.73772 | 6.9731 | 6.701497 | 3.956366 | 0.2716033 | 2.74513
77.74771 | 6.9627 | 6.679722 | 3.957559 | 0.2829782 | 2.722163
77.75771 | 6.957 | 6.658247 | 3.958756 | 0.2987532 | 2.699491
77.76771 | 6.9503 | 6.637089 | 3.959955 | 0.313211 | 2.677134
77.77771 | 6.9396 | 6.616243 | 3.961158 | 0.3233569 | 2.655085
77.78771 | 6.9262 | 6.595704 | 3.962363 | 0.330496 | 2.633341
77.79771 | 6.9147 | 6.575467 | 3.963571 | 0.3392327 | 2.611896
77.8077 | 6.9099 | 6.555547 | 3.964781 | 0.3543528 | 2.590766
77.8177 | 6.9011 | 6.535901 | 3.965994 | 0.3651995 | 2.569906
77.8277 | 6.8931 | 6.516542 | 3.967211 | 0.3765576 | 2.549331
77.8377 | 6.883 | 6.497469 | 3.96843 | 0.3855315 | 2.529038
77.8477 | 6.8759 | 6.478675 | 3.969653 | 0.3972252 | 2.509022
77.8577 | 6.8678 | 6.460157 | 3.970878 | 0.4076429 | 2.48928
77.86769 | 6.8599 | 6.441929 | 3.972104 | 0.4179708 | 2.469825
77.87769 | 6.853 | 6.423952 | 3.973335 | 0.4290484 | 2.450617
77.88769 | 6.8423 | 6.406238 | 3.974568 | 0.4360615 | 2.43167
77.89769 | 6.8321 | 6.388786 | 3.975804 | 0.4433138 | 2.412982
77.90769 | 6.8267 | 6.371591 | 3.977043 | 0.4551091 | 2.394548
77.91768 | 6.8151 | 6.354668 | 3.978284 | 0.4604315 | 2.376385
77.92768 | 6.8058 | 6.337977 | 3.979528 | 0.4678233 | 2.358449
77.93768 | 6.7996 | 6.321532 | 3.980775 | 0.4780683 | 2.340757
77.94768 | 6.7924 | 6.305327 | 3.982025 | 0.4870728 | 2.323302
77.95768 | 6.7845 | 6.289366 | 3.983278 | 0.4951344 | 2.306088
77.96768 | 6.7786 | 6.273641 | 3.984533 | 0.5049593 | 2.289107
77.97767 | 6.7716 | 6.258167 | 3.98579 | 0.513433 | 2.272377
77.98767 | 6.7628 | 6.242906 | 3.987051 | 0.5198944 | 2.255855
77.99767 | 6.7545 | 6.227872 | 3.988315 | 0.5266283 | 2.239557
78.00767 | 6.7465 | 6.213062 | 3.989581 | 0.5334383 | 2.223481
78.01767 | 6.7366 | 6.198473 | 3.99085 | 0.5381269 | 2.207623
78.02767 | 6.7314 | 6.184102 | 3.992122 | 0.5472976 | 2.191981
78.03766 | 6.7222 | 6.169961 | 3.993395 | 0.5522394 | 2.176565
78.04766 | 6.7171 | 6.156017 | 3.994672 | 0.5610831 | 2.161345
78.05766 | 6.7119 | 6.142283 | 3.995952 | 0.5696175 | 2.14633
78.06766 | 6.7036 | 6.128754 | 3.997235 | 0.5748457 | 2.13152
78.07766 | 6.6997 | 6.11543 | 3.99852 | 0.5842702 | 2.11691
78.08766 | 6.6914 | 6.102306 | 3.999808 | 0.5890943 | 2.102498
78.09765 | 6.6844 | 6.089392 | 4.001097 | 0.5950078 | 2.088295
78.10765 | 6.6778 | 6.076661 | 4.00239 | 0.601139 | 2.074271
78.11765 | 6.6692 | 6.064122 | 4.003686 | 0.6050779 | 2.060436
78.12765 | 6.6623 | 6.051773 | 4.004985 | 0.610527 | 2.046788
78.13765 | 6.6574 | 6.039611 | 4.006286 | 0.6177888 | 2.033325
78.14765 | 6.6535 | 6.027634 | 4.00759 | 0.6258663 | 2.020044
78.15764 | 6.6506 | 6.01585 | 4.008895 | 0.6347502 | 2.006955
78.16764 | 6.6437 | 6.004233 | 4.010204 | 0.6394667 | 1.994029
78.17764 | 6.6359 | 5.992794 | 4.011516 | 0.6431065 | 1.981278
78.18764 | 6.6297 | 5.981528 | 4.01283 | 0.6481718 | 1.968698
78.19764 | 6.6207 | 5.970435 | 4.014147 | 0.6502652 | 1.956288
78.20764 | 6.6147 | 5.959511 | 4.015466 | 0.6551892 | 1.944044
78.21763 | 6.6095 | 5.948765 | 4.016787 | 0.6607355 | 1.931977
78.22763 | 6.6054 | 5.938172 | 4.018112 | 0.6672275 | 1.920061
78.23763 | 6.5974 | 5.927743 | 4.019439 | 0.6696572 | 1.908304
78.24763 | 6.5916 | 5.917474 | 4.020769 | 0.6741264 | 1.896705
78.25763 | 6.5883 | 5.907363 | 4.022101 | 0.6809375 | 1.885261
78.26762 | 6.5832 | 5.897417 | 4.023435 | 0.685783 | 1.873982
78.27762 | 6.5811 | 5.887617 | 4.024773 | 0.6934834 | 1.862844
78.28762 | 6.57 | 5.877967 | 4.026113 | 0.6920331 | 1.851854
78.29762 | 6.5659 | 5.868466 | 4.027456 | 0.6974344 | 1.84101
78.30762 | 6.5616 | 5.859113 | 4.028801 | 0.7024868 | 1.830312
78.31762 | 6.5586 | 5.849906 | 4.030148 | 0.7086937 | 1.819758
78.32761 | 6.5553 | 5.840853 | 4.031497 | 0.7144469 | 1.809356
78.33761 | 6.5505 | 5.831932 | 4.03285 | 0.7185683 | 1.799082
78.34761 | 6.5451 | 5.82315 | 4.034206 | 0.7219497 | 1.788945
78.35761 | 6.5439 | 5.814507 | 4.035563 | 0.7293933 | 1.778943
78.36761 | 6.5428 | 5.806 | 4.036924 | 0.7368001 | 1.769076
78.37761 | 6.5407 | 5.797628 | 4.038286 | 0.7430724 | 1.759341
78.3876 | 6.5381 | 5.789397 | 4.03965 | 0.7487034 | 1.749746
78.3976 | 6.536 | 5.781288 | 4.041018 | 0.7547117 | 1.74027
78.4076 | 6.5311 | 5.773309 | 4.042389 | 0.7577907 | 1.730921
78.4176 | 6.5315 | 5.765459 | 4.043761 | 0.7660415 | 1.721697
78.4276 | 6.5309 | 5.757734 | 4.045137 | 0.7731659 | 1.712598
78.4376 | 6.5278 | 5.750135 | 4.046514 | 0.7776655 | 1.70362
78.44759 | 6.5229 | 5.742666 | 4.047893 | 0.7802342 | 1.694773
78.45759 | 6.5242 | 5.735311 | 4.049276 | 0.7888887 | 1.686036
78.46759 | 6.5238 | 5.728077 | 4.050661 | 0.7957229 | 1.677416
78.47759 | 6.524 | 5.720962 | 4.052048 | 0.8030381 | 1.668914
78.48759 | 6.5185 | 5.713964 | 4.053438 | 0.8045357 | 1.660526
78.49759 | 6.5218 | 5.707083 | 4.05483 | 0.8147171 | 1.652253
78.50758 | 6.5186 | 5.700324 | 4.056224 | 0.8182765 | 1.6441
78.51758 | 6.5132 | 5.693671 | 4.057621 | 0.8195294 | 1.63605
78.52758 | 6.5104 | 5.68713 | 4.05902 | 0.8232699 | 1.62811
78.53758 | 6.5082 | 5.680701 | 4.060422 | 0.8274994 | 1.620278
78.54758 | 6.5063 | 5.674381 | 4.061827 | 0.8319189 | 1.612555
78.55758 | 6.5016 | 5.66817 | 4.063233 | 0.8334296 | 1.604937
78.56757 | 6.4979 | 5.662073 | 4.064641 | 0.8358269 | 1.597432
78.57757 | 6.499 | 5.656076 | 4.066052 | 0.8429237 | 1.590024
78.58757 | 6.4909 | 5.650185 | 4.067466 | 0.840715 | 1.582719
78.59757 | 6.4894 | 5.644398 | 4.068882 | 0.8450021 | 1.575516
78.60757 | 6.4878 | 5.638714 | 4.070301 | 0.8490859 | 1.568413
78.61757 | 6.4814 | 5.633133 | 4.071722 | 0.8482674 | 1.561411
78.62756 | 6.477 | 5.627658 | 4.073144 | 0.8493417 | 1.554515
78.63756 | 6.4721 | 5.622278 | 4.074569 | 0.8498217 | 1.547709
78.64756 | 6.4727 | 5.616998 | 4.075997 | 0.8557024 | 1.541001
78.65756 | 6.4704 | 5.611815 | 4.077427 | 0.8585846 | 1.534388
78.66756 | 6.4651 | 5.606731 | 4.07886 | 0.8583693 | 1.527871
78.67755 | 6.4629 | 5.601748 | 4.080293 | 0.8611525 | 1.521454
78.68755 | 6.4604 | 5.596855 | 4.08173 | 0.8635447 | 1.515125
78.69755 | 6.4523 | 5.592058 | 4.08317 | 0.8602419 | 1.508889
78.70755 | 6.452 | 5.587355 | 4.084611 | 0.8646448 | 1.502744
78.71755 | 6.4456 | 5.582746 | 4.086055 | 0.8628544 | 1.49669
78.72755 | 6.4426 | 5.578229 | 4.087501 | 0.8643711 | 1.490728
78.73754 | 6.4415 | 5.573808 | 4.088948 | 0.8676918 | 1.48486
78.74754 | 6.4381 | 5.569475 | 4.090399 | 0.8686254 | 1.479075
78.75754 | 6.4371 | 5.565231 | 4.091852 | 0.8718686 | 1.473379
78.76754 | 6.4287 | 5.561078 | 4.093307 | 0.8676218 | 1.467771
78.77754 | 6.4245 | 5.557014 | 4.094765 | 0.8674859 | 1.462249
78.78754 | 6.4204 | 5.553039 | 4.096224 | 0.8673612 | 1.456814
78.79753 | 6.4162 | 5.549155 | 4.097685 | 0.8670449 | 1.45147
78.80753 | 6.4129 | 5.545355 | 4.099149 | 0.8675449 | 1.446206
78.81753 | 6.4096 | 5.541642 | 4.100615 | 0.8679581 | 1.441027
78.82753 | 6.405 | 5.538015 | 4.102084 | 0.866985 | 1.435931
78.83753 | 6.4028 | 5.534474 | 4.103555 | 0.8683261 | 1.430919
78.84753 | 6.3954 | 5.531018 | 4.105028 | 0.864382 | 1.42599
78.85752 | 6.3922 | 5.52765 | 4.106501 | 0.8645498 | 1.421149
78.86752 | 6.3879 | 5.524363 | 4.107978 | 0.8635366 | 1.416385
78.87752 | 6.3827 | 5.521161 | 4.109458 | 0.8615395 | 1.411703
78.88752 | 6.379 | 5.518041 | 4.110939 | 0.860959 | 1.407101
78.89752 | 6.3784 | 5.515005 | 4.112423 | 0.8633955 | 1.402581
78.90752 | 6.3739 | 5.512051 | 4.113909 | 0.8618493 | 1.398142
78.91751 | 6.3719 | 5.509182 | 4.115396 | 0.8627182 | 1.393786
78.92751 | 6.37 | 5.506392 | 4.116886 | 0.8636079 | 1.389506
78.93751 | 6.3677 | 5.503684 | 4.118378 | 0.864016 | 1.385306
78.94751 | 6.3638 | 5.501057 | 4.119873 | 0.8627429 | 1.381185
78.95751 | 6.3612 | 5.498511 | 4.121369 | 0.862689 | 1.377142
78.96751 | 6.3594 | 5.496046 | 4.122868 | 0.8633542 | 1.373178
78.9775 | 6.3575 | 5.493663 | 4.124367 | 0.8638367 | 1.369296
78.9875 | 6.3562 | 5.491359 | 4.12587 | 0.8648415 | 1.365489
78.9975 | 6.3555 | 5.489134 | 4.127375 | 0.8663664 | 1.361759
79.0075 | 6.3555 | 5.486988 | 4.128882 | 0.8685115 | 1.358107
79.0175 | 6.3556 | 5.484923 | 4.130391 | 0.8706771 | 1.354532
79.0275 | 6.3582 | 5.482937 | 4.131902 | 0.8752633 | 1.351035
79.03749 | 6.3588 | 5.481031 | 4.133413 | 0.8777686 | 1.347618
79.04749 | 6.3585 | 5.479203 | 4.134928 | 0.8792966 | 1.344275
79.05749 | 6.3602 | 5.477454 | 4.136446 | 0.8827456 | 1.341009
79.06749 | 6.3573 | 5.475784 | 4.137965 | 0.8815158 | 1.337819
79.07749 | 6.3559 | 5.474193 | 4.139486 | 0.8817072 | 1.334707
79.08748 | 6.3598 | 5.472682 | 4.141008 | 0.8871178 | 1.331674
79.09748 | 6.3554 | 5.471248 | 4.142533 | 0.8841518 | 1.328715
79.10748 | 6.3566 | 5.469893 | 4.144061 | 0.8867073 | 1.325832
79.11748 | 6.356 | 5.468616 | 4.14559 | 0.8873841 | 1.323026
79.12748 | 6.3579 | 5.467418 | 4.147121 | 0.8904823 | 1.320297
79.13748 | 6.3539 | 5.466298 | 4.148654 | 0.8876017 | 1.317644
79.14747 | 6.3545 | 5.465258 | 4.150188 | 0.8892417 | 1.31507
79.15747 | 6.3511 | 5.464296 | 4.151725 | 0.8868037 | 1.312571
79.16747 | 6.3516 | 5.463413 | 4.153264 | 0.8881868 | 1.310149
79.17747 | 6.3515 | 5.462609 | 4.154805 | 0.8888909 | 1.307804
79.18747 | 6.3473 | 5.461884 | 4.156349 | 0.8854159 | 1.305536
79.19747 | 6.3478 | 5.461238 | 4.157893 | 0.8865616 | 1.303345
79.20746 | 6.3437 | 5.460673 | 4.159439 | 0.8830274 | 1.301234
79.21746 | 6.3442 | 5.460186 | 4.160988 | 0.8840141 | 1.299198
79.22746 | 6.3401 | 5.459779 | 4.162538 | 0.8803211 | 1.297241
79.23746 | 6.343 | 5.459452 | 4.164091 | 0.8835479 | 1.295361
79.24746 | 6.3391 | 5.459205 | 4.165646 | 0.8798945 | 1.29356
79.25746 | 6.3372 | 5.459039 | 4.167202 | 0.8781605 | 1.291837
79.26745 | 6.3336 | 5.458954 | 4.168759 | 0.8746456 | 1.290196
79.27745 | 6.3343 | 5.45895 | 4.170319 | 0.8753497 | 1.288631
79.28745 | 6.3274 | 5.459028 | 4.171881 | 0.8683723 | 1.287147
79.29745 | 6.3276 | 5.459187 | 4.173445 | 0.8684131 | 1.285742
79.30745 | 6.3273 | 5.459428 | 4.175011 | 0.8678716 | 1.284418
79.31745 | 6.3203 | 5.459752 | 4.176578 | 0.8605476 | 1.283174
79.32744 | 6.3203 | 5.460159 | 4.178146 | 0.860141 | 1.282013
79.33744 | 6.3188 | 5.46065 | 4.179717 | 0.8581504 | 1.280932
79.34744 | 6.3182 | 5.461224 | 4.181291 | 0.856976 | 1.279934
79.35744 | 6.3136 | 5.461883 | 4.182865 | 0.8517171 | 1.279018
79.36744 | 6.3112 | 5.462627 | 4.184442 | 0.8485732 | 1.278185
79.37744 | 6.3085 | 5.463456 | 4.186021 | 0.8450438 | 1.277436
79.38743 | 6.306 | 5.464371 | 4.187599 | 0.8416293 | 1.276771
79.39743 | 6.3033 | 5.465373 | 4.189181 | 0.8379272 | 1.276191
79.40743 | 6.3003 | 5.466462 | 4.190765 | 0.8338377 | 1.275697
79.41743 | 6.2984 | 5.46764 | 4.192351 | 0.8307603 | 1.275289
79.42743 | 6.2966 | 5.468906 | 4.193938 | 0.8276941 | 1.274968
79.43743 | 6.2944 | 5.470261 | 4.195527 | 0.8241385 | 1.274734
79.44742 | 6.2922 | 5.471706 | 4.197117 | 0.8204938 | 1.274589
79.45742 | 6.2938 | 5.473243 | 4.198709 | 0.8205572 | 1.274533
79.46742 | 6.2909 | 5.474871 | 4.200304 | 0.8160288 | 1.274567
79.47742 | 6.2879 | 5.476592 | 4.2019 | 0.8113078 | 1.274692
79.48742 | 6.287 | 5.478407 | 4.203498 | 0.8085932 | 1.274909
79.49741 | 6.2847 | 5.480312 | 4.205095 | 0.8043876 | 1.275217
79.50741 | 6.2835 | 5.482317 | 4.206697 | 0.8011832 | 1.27562
79.51741 | 6.2846 | 5.484418 | 4.208299 | 0.8001825 | 1.276118
79.52741 | 6.2826 | 5.486616 | 4.209904 | 0.7959842 | 1.276712
79.53741 | 6.2844 | 5.488913 | 4.21151 | 0.7954873 | 1.277402
79.54741 | 6.2808 | 5.491309 | 4.213118 | 0.7894908 | 1.278191
79.5574 | 6.2814 | 5.493804 | 4.214726 | 0.7875958 | 1.279078
79.5674 | 6.2841 | 5.496404 | 4.216337 | 0.7876964 | 1.280066
79.5774 | 6.2823 | 5.499106 | 4.21795 | 0.7831937 | 1.281156
79.5874 | 6.2824 | 5.501914 | 4.219565 | 0.7804864 | 1.282349
79.5974 | 6.2827 | 5.504827 | 4.221181 | 0.7778731 | 1.283646
79.6074 | 6.2841 | 5.507848 | 4.222798 | 0.7762525 | 1.285049
79.61739 | 6.2845 | 5.510974 | 4.224416 | 0.7735262 | 1.286558
79.62739 | 6.2821 | 5.514213 | 4.226037 | 0.7678865 | 1.288176
79.63739 | 6.2821 | 5.517565 | 4.22766 | 0.7645351 | 1.289905
79.64739 | 6.2843 | 5.52103 | 4.229284 | 0.7632702 | 1.291746
79.65739 | 6.2849 | 5.52461 | 4.230909 | 0.7602903 | 1.2937
79.66739 | 6.2879 | 5.528306 | 4.232537 | 0.7595936 | 1.29577
79.67738 | 6.2922 | 5.532118 | 4.234164 | 0.7600823 | 1.297954
79.68738 | 6.2906 | 5.536053 | 4.235794 | 0.7545468 | 1.300259
79.69738 | 6.2964 | 5.540111 | 4.237426 | 0.7562893 | 1.302685
79.70738 | 6.2968 | 5.544293 | 4.23906 | 0.7525075 | 1.305233
79.71738 | 6.2968 | 5.5486 | 4.240695 | 0.7481999 | 1.307906
79.72738 | 6.2987 | 5.553036 | 4.242331 | 0.7456639 | 1.310705
79.73737 | 6.2983 | 5.557598 | 4.243967 | 0.7407022 | 1.31363
79.74737 | 6.3011 | 5.562296 | 4.245607 | 0.7388037 | 1.316689
79.75737 | 6.3072 | 5.56713 | 4.247248 | 0.7400703 | 1.319882
79.76737 | 6.3067 | 5.5721 | 4.248891 | 0.7346003 | 1.323209
79.77737 | 6.3085 | 5.577209 | 4.250534 | 0.7312905 | 1.326675
79.78737 | 6.3126 | 5.582461 | 4.25218 | 0.7301392 | 1.330281
79.79736 | 6.3136 | 5.587851 | 4.253825 | 0.7257486 | 1.334026
79.80736 | 6.3159 | 5.593394 | 4.255474 | 0.7225058 | 1.337921
79.81736 | 6.3175 | 5.599087 | 4.257123 | 0.7184134 | 1.341963
79.82736 | 6.3189 | 5.604932 | 4.258775 | 0.7139684 | 1.346157
79.83736 | 6.3117 | 5.610932 | 4.260427 | 0.7007681 | 1.350505
79.84736 | 6.3164 | 5.61709 | 4.262082 | 0.6993095 | 1.355009
79.85735 | 6.3193 | 5.623404 | 4.263735 | 0.6958958 | 1.359669
79.86735 | 6.3212 | 5.629888 | 4.265392 | 0.6913116 | 1.364496
79.87735 | 6.3218 | 5.63654 | 4.267051 | 0.6852596 | 1.36949
79.88735 | 6.3229 | 5.643363 | 4.26871 | 0.6795368 | 1.374653
79.89735 | 6.3226 | 5.650361 | 4.270372 | 0.6722393 | 1.379989
79.90734 | 6.3268 | 5.657529 | 4.272032 | 0.669271 | 1.385497
79.91734 | 6.3284 | 5.664886 | 4.273696 | 0.6635142 | 1.39119
79.92734 | 6.3321 | 5.672428 | 4.275361 | 0.6596722 | 1.397066
79.93734 | 6.3167 | 5.680159 | 4.277028 | 0.6365407 | 1.403131
79.94734 | 6.3236 | 5.688084 | 4.278696 | 0.6355164 | 1.409388
79.95734 | 6.3216 | 5.696199 | 4.280365 | 0.6254014 | 1.415834
79.96733 | 6.3266 | 5.704514 | 4.282034 | 0.6220864 | 1.42248
79.97733 | 6.3263 | 5.713042 | 4.283706 | 0.6132577 | 1.429337
79.98733 | 6.3279 | 5.721781 | 4.285379 | 0.6061188 | 1.436402
79.99733 | 6.3286 | 5.730735 | 4.287053 | 0.597865 | 1.443682
80.00733 | 6.3334 | 5.739908 | 4.288729 | 0.5934918 | 1.451179
80.01733 | 6.3332 | 5.749306 | 4.290406 | 0.583894 | 1.4589
80.02732 | 6.3393 | 5.758924 | 4.292083 | 0.5803764 | 1.466841
80.03732 | 6.3213 | 5.768785 | 4.293762 | 0.5525149 | 1.475023
80.04732 | 6.329 | 5.778887 | 4.295443 | 0.5501134 | 1.483443
80.05732 | 6.3306 | 5.789233 | 4.297125 | 0.5413666 | 1.492108
80.06732 | 6.3365 | 5.799828 | 4.298809 | 0.5366722 | 1.501019
80.07732 | 6.3362 | 5.810683 | 4.300493 | 0.5255175 | 1.510189
80.08731 | 6.3383 | 5.821789 | 4.302177 | 0.5165111 | 1.519612
80.09731 | 6.3437 | 5.833175 | 4.303864 | 0.5105248 | 1.529311
80.10731 | 6.344 | 5.844836 | 4.305552 | 0.4991636 | 1.539284
80.11731 | 6.3472 | 5.85678 | 4.307242 | 0.4904204 | 1.549538
80.12731 | 6.355 | 5.869011 | 4.308932 | 0.4859888 | 1.560079
80.13731 | 6.3453 | 5.881538 | 4.310624 | 0.4637618 | 1.570914
80.1473 | 6.3533 | 5.894355 | 4.312315 | 0.4589452 | 1.58204
80.1573 | 6.3587 | 5.907494 | 4.314009 | 0.4512064 | 1.593484
80.1673 | 6.3624 | 5.92095 | 4.315704 | 0.4414504 | 1.605245
80.1773 | 6.3676 | 5.93473 | 4.317401 | 0.4328695 | 1.61733
80.1873 | 6.3723 | 5.948844 | 4.319098 | 0.4234556 | 1.629746
80.1973 | 6.3788 | 5.963299 | 4.320797 | 0.4155009 | 1.642502
80.20729 | 6.3836 | 5.978089 | 4.322495 | 0.4055111 | 1.655594
80.21729 | 6.3895 | 5.993251 | 4.324196 | 0.3962492 | 1.669055
80.22729 | 6.3962 | 6.00878 | 4.325898 | 0.3874205 | 1.682882
80.23729 | 6.3961 | 6.024684 | 4.327601 | 0.3714157 | 1.697083
80.24729 | 6.4081 | 6.040974 | 4.329305 | 0.3671257 | 1.711669
80.25728 | 6.4135 | 6.057643 | 4.331008 | 0.3558573 | 1.726634
80.26728 | 6.4211 | 6.074732 | 4.332715 | 0.3463682 | 1.742017
80.27728 | 6.432 | 6.092236 | 4.334422 | 0.3397644 | 1.757814
80.28728 | 6.4408 | 6.110165 | 4.33613 | 0.3306354 | 1.774034
80.29728 | 6.4487 | 6.128529 | 4.33784 | 0.3201708 | 1.790689
80.30728 | 6.4592 | 6.14734 | 4.33955 | 0.3118597 | 1.80779
80.31727 | 6.4687 | 6.166588 | 4.34126 | 0.302112 | 1.825328
80.32727 | 6.4792 | 6.186325 | 4.342972 | 0.2928748 | 1.843353
80.33727 | 6.487 | 6.206543 | 4.344686 | 0.2804569 | 1.861857
80.34727 | 6.5026 | 6.227253 | 4.3464 | 0.2753466 | 1.880853
80.35727 | 6.5159 | 6.248468 | 4.348116 | 0.2674317 | 1.900352
80.36727 | 6.5231 | 6.2702 | 4.349832 | 0.2528996 | 1.920368
80.37726 | 6.5358 | 6.29244 | 4.351548 | 0.2433601 | 1.940892
80.38726 | 6.5528 | 6.315244 | 4.353266 | 0.2375562 | 1.961977
80.39726 | 6.5696 | 6.338603 | 4.354986 | 0.2309972 | 1.983617
80.40726 | 6.5843 | 6.362531 | 4.356706 | 0.2217687 | 2.005825
80.41726 | 6.6033 | 6.387042 | 4.358427 | 0.2162584 | 2.028614
80.42726 | 6.6218 | 6.412149 | 4.360149 | 0.2096512 | 2.051999
80.43725 | 6.635 | 6.43784 | 4.361871 | 0.1971597 | 2.07597
80.44725 | 6.6573 | 6.464181 | 4.363595 | 0.1931191 | 2.100586
80.45725 | 6.6774 | 6.49116 | 4.36532 | 0.1862402 | 2.12584
80.46725 | 6.6958 | 6.518791 | 4.367045 | 0.1770085 | 2.151746
80.47725 | 6.715 | 6.54709 | 4.368772 | 0.1679097 | 2.178318
80.48725 | 6.7374 | 6.576071 | 4.370499 | 0.1613292 | 2.205571
80.49724 | 6.7664 | 6.605718 | 4.372226 | 0.1606817 | 2.233492
80.50724 | 6.7905 | 6.636105 | 4.373955 | 0.154395 | 2.26215
80.51724 | 6.8187 | 6.667217 | 4.375685 | 0.1514831 | 2.291531
80.52724 | 6.8433 | 6.699068 | 4.377416 | 0.1442317 | 2.321652
80.53724 | 6.8702 | 6.731673 | 4.379148 | 0.1385267 | 2.352525
80.54724 | 6.8999 | 6.765046 | 4.380881 | 0.1348539 | 2.384166
80.55723 | 6.9345 | 6.799166 | 4.382612 | 0.1353336 | 2.416554
80.56723 | 6.9661 | 6.834114 | 4.384346 | 0.1319856 | 2.449768
80.57723 | 6.995 | 6.86987 | 4.386081 | 0.1251301 | 2.483789
80.58723 | 7.0319 | 6.906446 | 4.387817 | 0.1254543 | 2.518629
80.59723 | 7.0691 | 6.943853 | 4.389554 | 0.1252469 | 2.5543
80.60723 | 7.1115 | 6.982103 | 4.391291 | 0.1293966 | 2.590813
80.61722 | 7.1514 | 7.021168 | 4.393027 | 0.1302316 | 2.628141
80.62722 | 7.1967 | 7.061134 | 4.394766 | 0.1355663 | 2.666368
80.63722 | 7.239 | 7.101969 | 4.396505 | 0.1370307 | 2.705464
80.64722 | 7.2876 | 7.143683 | 4.398246 | 0.1439172 | 2.745437
80.65722 | 7.3414 | 7.18628 | 4.399987 | 0.1551199 | 2.786293
80.66721 | 7.3895 | 7.229722 | 4.401727 | 0.1597781 | 2.827995
80.67721 | 7.4393 | 7.274096 | 4.403469 | 0.1652039 | 2.870627
80.68721 | 7.4962 | 7.319361 | 4.405212 | 0.1768394 | 2.914149
80.69721 | 7.5569 | 7.365515 | 4.406956 | 0.1913854 | 2.958559
80.70721 | 7.6174 | 7.412554 | 4.4087 | 0.2048457 | 3.003854
80.71721 | 7.6818 | 7.460473 | 4.410445 | 0.2213266 | 3.050028
80.7272 | 7.7482 | 7.509197 | 4.412189 | 0.2390032 | 3.097007
80.7372 | 7.8083 | 7.558844 | 4.413936 | 0.2494561 | 3.144908
80.7472 | 7.8855 | 7.609336 | 4.415683 | 0.276164 | 3.193653
80.7572 | 7.9525 | 7.660653 | 4.417431 | 0.2918469 | 3.243223
80.7672 | 8.0282 | 7.712774 | 4.419179 | 0.3154259 | 3.293595
80.7772 | 8.104 | 7.765673 | 4.420928 | 0.3383267 | 3.344746
80.78719 | 8.1766 | 7.819268 | 4.422676 | 0.3573323 | 3.396592
80.79719 | 8.2538 | 7.873628 | 4.424426 | 0.3801716 | 3.449203
80.80719 | 8.3338 | 7.928663 | 4.426176 | 0.4051367 | 3.502487
80.81719 | 8.4183 | 7.98433 | 4.427928 | 0.43397 | 3.556402
80.82719 | 8.5006 | 8.04058 | 4.429679 | 0.4600205 | 3.6109
80.83719 | 8.5826 | 8.097357 | 4.431432 | 0.4852432 | 3.665925
80.84718 | 8.6689 | 8.154547 | 4.433183 | 0.5143527 | 3.721364
80.85718 | 8.7511 | 8.212197 | 4.434936 | 0.5389026 | 3.777261
80.86718 | 8.8417 | 8.27018 | 4.43669 | 0.5715198 | 3.83349
80.87718 | 8.9318 | 8.32842 | 4.438445 | 0.6033803 | 3.889975
80.88718 | 9.0086 | 8.386833 | 4.4402 | 0.6217666 | 3.946633
80.89718 | 9.0977 | 8.445333 | 4.441956 | 0.6523674 | 4.003377
80.90717 | 9.1893 | 8.503766 | 4.44371 | 0.6855338 | 4.060056
80.91717 | 9.278 | 8.56215 | 4.445466 | 0.7158502 | 4.116683
80.92717 | 9.368 | 8.62032 | 4.447223 | 0.7476805 | 4.173096
80.93717 | 9.4527 | 8.678167 | 4.448981 | 0.7745332 | 4.229186
80.94717 | 9.541 | 8.735575 | 4.450739 | 0.8054249 | 4.284836
80.95717 | 9.6324 | 8.792425 | 4.452497 | 0.8399753 | 4.339928
80.96716 | 9.7151 | 8.848537 | 4.454254 | 0.8665627 | 4.394283
80.97716 | 9.8045 | 8.903896 | 4.456013 | 0.9006036 | 4.447883
80.98716 | 9.8873 | 8.958315 | 4.457773 | 0.9289846 | 4.500542
80.99716 | 9.9722 | 9.011663 | 4.459533 | 0.9605371 | 4.55213
81.00716 | 10.0538 | 9.063805 | 4.461293 | 0.9899952 | 4.602511
81.01716 | 10.1341 | 9.114607 | 4.463054 | 1.019493 | 4.651553
81.02715 | 10.2151 | 9.163889 | 4.464814 | 1.051211 | 4.699075
81.03715 | 10.2867 | 9.211612 | 4.466575 | 1.075088 | 4.745037
81.04715 | 10.3641 | 9.257598 | 4.468337 | 1.106502 | 4.789261
81.05715 | 10.433 | 9.30172 | 4.4701 | 1.13128 | 4.83162
81.06715 | 10.5033 | 9.343852 | 4.471862 | 1.159448 | 4.87199
81.07714 | 10.566 | 9.383839 | 4.473624 | 1.182161 | 4.910216
81.08714 | 10.6253 | 9.421646 | 4.475387 | 1.203654 | 4.946259
81.09714 | 10.6839 | 9.457126 | 4.477151 | 1.226774 | 4.979976
81.10714 | 10.737 | 9.49018 | 4.478915 | 1.24682 | 5.011266
81.11714 | 10.7889 | 9.520718 | 4.480679 | 1.268182 | 5.040039
81.12714 | 10.8293 | 9.548657 | 4.482443 | 1.280643 | 5.066214
81.13713 | 10.8657 | 9.573901 | 4.484206 | 1.291799 | 5.089694
81.14713 | 10.9037 | 9.596436 | 4.485971 | 1.307264 | 5.110464
81.15713 | 10.9345 | 9.616182 | 4.487737 | 1.318318 | 5.128445
81.16713 | 10.9682 | 9.633098 | 4.489502 | 1.335102 | 5.143595
81.17713 | 10.99 | 9.647149 | 4.491268 | 1.342851 | 5.15588
81.18713 | 11.0058 | 9.658313 | 4.493034 | 1.347487 | 5.165278
81.19712 | 11.0175 | 9.66657 | 4.494799 | 1.35093 | 5.171771
81.20712 | 11.017 | 9.671934 | 4.496565 | 1.345066 | 5.175368
81.21712 | 11.0236 | 9.6744 | 4.498332 | 1.3492 | 5.176068
81.22712 | 11.0207 | 9.673987 | 4.500099 | 1.346713 | 5.173887
81.23712 | 11.0143 | 9.670716 | 4.501866 | 1.343584 | 5.168849
81.24712 | 11.0089 | 9.66462 | 4.503634 | 1.34428 | 5.160986
81.25711 | 10.9905 | 9.655749 | 4.505399 | 1.334751 | 5.15035
81.26711 | 10.9676 | 9.644133 | 4.507167 | 1.323467 | 5.136966
81.27711 | 10.9461 | 9.629832 | 4.508935 | 1.316268 | 5.120897
81.28711 | 10.9115 | 9.612906 | 4.510703 | 1.298594 | 5.102203
81.29711 | 10.8759 | 9.593419 | 4.512471 | 1.282481 | 5.080949
81.30711 | 10.833 | 9.571444 | 4.514239 | 1.261556 | 5.057205
81.3171 | 10.8031 | 9.547077 | 4.516005 | 1.256023 | 5.031071
81.3271 | 10.7538 | 9.520351 | 4.517774 | 1.233449 | 5.002578
81.3371 | 10.6989 | 9.491371 | 4.519542 | 1.207529 | 4.971829
81.3471 | 10.6483 | 9.460223 | 4.521311 | 1.188077 | 4.938912
81.3571 | 10.5886 | 9.426996 | 4.523079 | 1.161604 | 4.903916
81.3671 | 10.5303 | 9.391781 | 4.524848 | 1.138519 | 4.866933
81.37709 | 10.466 | 9.35471 | 4.526615 | 1.11129 | 4.828095
81.38709 | 10.4032 | 9.315807 | 4.528384 | 1.087393 | 4.787424
81.39709 | 10.3279 | 9.275206 | 4.530153 | 1.052694 | 4.745053
81.40709 | 10.253 | 9.233005 | 4.531922 | 1.019995 | 4.701084
81.41709 | 10.1853 | 9.189307 | 4.533691 | 0.9959925 | 4.655617
81.42709 | 10.1019 | 9.144214 | 4.535459 | 0.9576862 | 4.608754
81.43708 | 10.0222 | 9.097873 | 4.537227 | 0.9243268 | 4.560647
81.44708 | 9.9438 | 9.050299 | 4.538995 | 0.8935007 | 4.511304
81.45708 | 9.866 | 9.001639 | 4.540764 | 0.8643609 | 4.460875
81.46708 | 9.7777 | 8.951996 | 4.542533 | 0.8257037 | 4.409463
81.47708 | 9.6921 | 8.901474 | 4.544302 | 0.7906265 | 4.357172
81.48707 | 9.6063 | 8.850223 | 4.546069 | 0.7560769 | 4.304154
81.49707 | 9.5129 | 8.798245 | 4.547838 | 0.7146546 | 4.250408
81.50707 | 9.4217 | 8.745689 | 4.549606 | 0.6760111 | 4.196083
81.51707 | 9.3349 | 8.69265 | 4.551375 | 0.6422497 | 4.141275
81.52707 | 9.2414 | 8.639226 | 4.553143 | 0.6021743 | 4.086082
81.53707 | 9.1557 | 8.585506 | 4.554912 | 0.5701937 | 4.030594
81.54706 | 9.0655 | 8.531643 | 4.556678 | 0.5338571 | 3.974965
81.55706 | 8.9789 | 8.4776 | 4.558447 | 0.5012998 | 3.919154
81.56706 | 8.8823 | 8.423522 | 4.560215 | 0.4587778 | 3.863308
81.57706 | 8.7955 | 8.369487 | 4.561983 | 0.4260125 | 3.807505
81.58706 | 8.7067 | 8.315573 | 4.56375 | 0.3911274 | 3.751822
81.59706 | 8.6185 | 8.261849 | 4.565518 | 0.3566507 | 3.696331
81.60705 | 8.526 | 8.208437 | 4.567284 | 0.3175628 | 3.641154
81.61705 | 8.442 | 8.155296 | 4.569051 | 0.286704 | 3.586245
81.62705 | 8.3515 | 8.102538 | 4.570818 | 0.2489622 | 3.53172
81.63705 | 8.2753 | 8.050218 | 4.572585 | 0.225082 | 3.477633
81.64705 | 8.1906 | 7.998388 | 4.574352 | 0.1922121 | 3.424036
81.65705 | 8.1083 | 7.947096 | 4.576118 | 0.1612044 | 3.370977
81.66704 | 8.0291 | 7.896432 | 4.577883 | 0.1326676 | 3.318549
81.67704 | 7.9513 | 7.84634 | 4.579649 | 0.1049602 | 3.266691
81.68704 | 7.8732 | 7.796903 | 4.581415 | 0.07629739 | 3.215488
81.69704 | 7.7968 | 7.748152 | 4.58318 | 0.04864801 | 3.164972
81.70704 | 7.7227 | 7.700117 | 4.584946 | 0.02258281 | 3.115171
81.71704 | 7.6539 | 7.652822 | 4.586711 | 0.001077634 | 3.066111
81.72703 | 7.5861 | 7.606334 | 4.588474 | -0.02023445 | 3.01786
81.73703 | 7.5224 | 7.56058 | 4.590239 | -0.03818022 | 2.970342
81.74703 | 7.4583 | 7.515621 | 4.592003 | -0.05732111 | 2.923618
81.75703 | 7.3934 | 7.47147 | 4.593767 | -0.0780699 | 2.877703
81.76703 | 7.3367 | 7.428136 | 4.59553 | -0.09143617 | 2.832606
81.77703 | 7.2787 | 7.385628 | 4.597294 | -0.1069278 | 2.788334
81.78702 | 7.2218 | 7.34399 | 4.599055 | -0.1221899 | 2.744935
81.79702 | 7.1656 | 7.303145 | 4.600818 | -0.1375447 | 2.702327
81.80702 | 7.1166 | 7.263134 | 4.60258 | -0.146534 | 2.660554
81.81702 | 7.0688 | 7.223957 | 4.604342 | -0.1551574 | 2.619615
81.82702 | 7.0224 | 7.185613 | 4.606104 | -0.1632128 | 2.579509
81.83702 | 6.9793 | 7.148095 | 4.607865 | -0.1687955 | 2.540231
81.84701 | 6.9356 | 7.111437 | 4.609624 | -0.1758371 | 2.501813
81.85701 | 6.8936 | 7.075559 | 4.611384 | -0.1819589 | 2.464175
81.86701 | 6.8563 | 7.04049 | 4.613144 | -0.18419 | 2.427346
81.87701 | 6.819 | 7.006222 | 4.614904 | -0.1872218 | 2.391318
81.88701 | 6.7835 | 6.972745 | 4.616663 | -0.1892452 | 2.356082
81.897 | 6.7446 | 6.940082 | 4.61842 | -0.1954815 | 2.321661
81.907 | 6.7129 | 6.908157 | 4.620179 | -0.1952565 | 2.287978
81.917 | 6.6813 | 6.876991 | 4.621937 | -0.1956907 | 2.255054
81.927 | 6.6528 | 6.846574 | 4.623694 | -0.1937738 | 2.22288
81.937 | 6.6245 | 6.816892 | 4.625451 | -0.1923916 | 2.191441
81.947 | 6.5973 | 6.787933 | 4.627207 | -0.1906326 | 2.160725
81.95699 | 6.5729 | 6.759711 | 4.628962 | -0.1868109 | 2.130749
81.96699 | 6.545 | 6.732159 | 4.630717 | -0.1871589 | 2.101442
81.97699 | 6.5215 | 6.705291 | 4.632472 | -0.183791 | 2.072819
81.98699 | 6.4952 | 6.679094 | 4.634227 | -0.1838939 | 2.044867
81.99699 | 6.4704 | 6.653554 | 4.635981 | -0.1831542 | 2.017574
82.00699 | 6.4485 | 6.628659 | 4.637734 | -0.1801587 | 1.990925
82.01698 | 6.4299 | 6.604417 | 4.639485 | -0.1745174 | 1.964932
82.02698 | 6.4105 | 6.580769 | 4.641237 | -0.1702693 | 1.939532
82.03698 | 6.3893 | 6.557726 | 4.642989 | -0.1684259 | 1.914737
82.04698 | 6.371 | 6.535273 | 4.64474 | -0.1642731 | 1.890533
82.05698 | 6.3552 | 6.513398 | 4.646491 | -0.1581982 | 1.866907
82.06698 | 6.3366 | 6.492088 | 4.648241 | -0.1554884 | 1.843847
82.07697 | 6.3206 | 6.471351 | 4.649989 | -0.1507507 | 1.821362
82.08697 | 6.3022 | 6.451132 | 4.651737 | -0.1489323 | 1.799395
82.09697 | 6.285 | 6.431441 | 4.653486 | -0.1464412 | 1.777956
82.10697 | 6.268 | 6.412265 | 4.655233 | -0.1442652 | 1.757032
82.11697 | 6.2576 | 6.393592 | 4.65698 | -0.1359925 | 1.736612
82.12697 | 6.2417 | 6.375411 | 4.658726 | -0.1337108 | 1.716684
82.13696 | 6.2252 | 6.357735 | 4.66047 | -0.132535 | 1.697265
82.14696 | 6.2166 | 6.340501 | 4.662215 | -0.123901 | 1.678286
82.15696 | 6.2017 | 6.323724 | 4.663959 | -0.1220244 | 1.659765
82.16696 | 6.192 | 6.307394 | 4.665703 | -0.1153944 | 1.641691
82.17696 | 6.1772 | 6.2915 | 4.667446 | -0.1143002 | 1.624054
82.18696 | 6.1645 | 6.276032 | 4.669188 | -0.1115317 | 1.606844
82.19695 | 6.1547 | 6.260993 | 4.670928 | -0.1062929 | 1.590065
82.20695 | 6.142 | 6.246345 | 4.672669 | -0.1043449 | 1.573676
82.21695 | 6.1334 | 6.232093 | 4.674409 | -0.09869252 | 1.557684
82.22695 | 6.1221 | 6.218227 | 4.676148 | -0.09612681 | 1.542079
82.23695 | 6.1132 | 6.204738 | 4.677887 | -0.0915383 | 1.526852
82.24694 | 6.1024 | 6.191631 | 4.679623 | -0.08923058 | 1.512008
82.25694 | 6.0955 | 6.17887 | 4.68136 | -0.08336956 | 1.49751
82.26694 | 6.0875 | 6.16646 | 4.683096 | -0.07895953 | 1.483364
82.27694 | 6.0771 | 6.154392 | 4.684831 | -0.0772924 | 1.469561
82.28694 | 6.0718 | 6.14266 | 4.686566 | -0.07085999 | 1.456094
82.29694 | 6.0602 | 6.131254 | 4.6883 | -0.07105446 | 1.442955
82.30693 | 6.0533 | 6.120179 | 4.690031 | -0.06687892 | 1.430148
82.31693 | 6.041 | 6.109404 | 4.691763 | -0.06840427 | 1.417641
82.32693 | 6.0369 | 6.098934 | 4.693495 | -0.06203431 | 1.405439
82.33693 | 6.0285 | 6.088762 | 4.695225 | -0.06026212 | 1.393537
82.34693 | 6.0216 | 6.078881 | 4.696955 | -0.05728065 | 1.381926
82.35693 | 6.0162 | 6.069284 | 4.698684 | -0.05308365 | 1.3706
82.36692 | 6.0098 | 6.059973 | 4.70041 | -0.05017314 | 1.359563
82.37692 | 6.0042 | 6.050925 | 4.702137 | -0.04672526 | 1.348788
82.38692 | 5.993 | 6.042143 | 4.703864 | -0.04914294 | 1.338279
82.39692 | 5.9863 | 6.03362 | 4.705589 | -0.04732038 | 1.328032
82.40692 | 5.98 | 6.025352 | 4.707313 | -0.04535168 | 1.318038
82.41692 | 5.9775 | 6.017332 | 4.709037 | -0.03983158 | 1.308295
82.42691 | 5.9738 | 6.009562 | 4.710758 | -0.03576184 | 1.298804
82.43691 | 5.9675 | 6.002022 | 4.712479 | -0.03452239 | 1.289543
82.44691 | 5.9627 | 5.994716 | 4.7142 | -0.03201569 | 1.280516
82.45691 | 5.9591 | 5.987637 | 4.71592 | -0.02853701 | 1.271717
82.46691 | 5.9565 | 5.980781 | 4.717639 | -0.0242814 | 1.263143
82.47691 | 5.949 | 5.974144 | 4.719356 | -0.02514435 | 1.254788
82.4869 | 5.9461 | 5.967728 | 4.721071 | -0.02162762 | 1.246656
82.4969 | 5.9382 | 5.961514 | 4.722787 | -0.02331421 | 1.238727
82.5069 | 5.9419 | 5.955506 | 4.724502 | -0.01360637 | 1.231004
82.5169 | 5.9346 | 5.9497 | 4.726216 | -0.01510001 | 1.223484
82.5269 | 5.9298 | 5.944091 | 4.727929 | -0.01429118 | 1.216162
82.5369 | 5.9245 | 5.938676 | 4.729641 | -0.01417609 | 1.209035
82.54689 | 5.926 | 5.933456 | 4.73135 | -0.007456043 | 1.202106
82.55689 | 5.9188 | 5.928417 | 4.73306 | -0.009617224 | 1.195358
82.56689 | 5.9153 | 5.923562 | 4.734768 | -0.008261531 | 1.188793
82.57689 | 5.9134 | 5.918885 | 4.736476 | -0.00548543 | 1.18241
82.58689 | 5.9077 | 5.914386 | 4.738182 | -0.006685737 | 1.176203
82.59689 | 5.9056 | 5.910059 | 4.739888 | -0.004459402 | 1.170171
82.60688 | 5.9021 | 5.905907 | 4.741591 | -0.003807236 | 1.164317
82.61688 | 5.8986 | 5.901918 | 4.743294 | -0.003318257 | 1.158624
82.62688 | 5.895 | 5.898094 | 4.744996 | -0.003093807 | 1.153098
82.63688 | 5.8898 | 5.894431 | 4.746697 | -0.004631093 | 1.147734
82.64688 | 5.8836 | 5.890928 | 4.748397 | -0.007327572 | 1.14253
82.65687 | 5.881 | 5.887584 | 4.750094 | -0.006583685 | 1.137489
82.66687 | 5.8788 | 5.884391 | 4.751792 | -0.005590624 | 1.132599
82.67687 | 5.8743 | 5.881349 | 4.753489 | -0.007049242 | 1.127861
82.68687 | 5.8697 | 5.878457 | 4.755184 | -0.008757325 | 1.123273
82.69687 | 5.8666 | 5.875713 | 4.756878 | -0.009112598 | 1.118834
82.70687 | 5.861 | 5.873113 | 4.758571 | -0.01211298 | 1.114542
82.71686 | 5.8588 | 5.870659 | 4.760261 | -0.01185865 | 1.110397
82.72686 | 5.8583 | 5.868343 | 4.761952 | -0.01004306 | 1.106391
82.73686 | 5.8564 | 5.866167 | 4.763642 | -0.009766569 | 1.102525
82.74686 | 5.8545 | 5.864127 | 4.76533 | -0.009627345 | 1.098798
82.75686 | 5.8503 | 5.862224 | 4.767017 | -0.01192356 | 1.095207
82.76686 | 5.8483 | 5.860454 | 4.768703 | -0.01215372 | 1.091751
82.77685 | 5.8469 | 5.858818 | 4.770385 | -0.01191771 | 1.088432
82.78685 | 5.841 | 5.857311 | 4.772069 | -0.01631067 | 1.085242
82.79685 | 5.8384 | 5.855933 | 4.773751 | -0.01753296 | 1.082182
82.80685 | 5.8374 | 5.854683 | 4.775432 | -0.01728284 | 1.079251
82.81685 | 5.8391 | 5.853559 | 4.777111 | -0.0144592 | 1.076448
82.82685 | 5.835 | 5.852561 | 4.778789 | -0.01756063 | 1.073771
82.83684 | 5.833 | 5.851687 | 4.780465 | -0.01868686 | 1.071222
82.84684 | 5.8364 | 5.850935 | 4.78214 | -0.01453466 | 1.068794
82.85684 | 5.8363 | 5.850304 | 4.783815 | -0.01400392 | 1.066489
82.86684 | 5.8314 | 5.849794 | 4.785488 | -0.0183937 | 1.064306
82.87684 | 5.8307 | 5.849403 | 4.787159 | -0.01870285 | 1.062244
82.88684 | 5.8305 | 5.84913 | 4.78883 | -0.01863039 | 1.060301
82.89683 | 5.8309 | 5.848975 | 4.790497 | -0.01807549 | 1.058478
82.90683 | 5.8338 | 5.848937 | 4.792165 | -0.01513702 | 1.056772
82.91683 | 5.8337 | 5.849015 | 4.793831 | -0.01531457 | 1.055184
82.92683 | 5.8353 | 5.849207 | 4.795496 | -0.01390707 | 1.053711
82.93683 | 5.833 | 5.849514 | 4.797159 | -0.01651393 | 1.052354
82.94683 | 5.8302 | 5.849934 | 4.798822 | -0.01973443 | 1.051113
82.95682 | 5.8289 | 5.850467 | 4.800481 | -0.02156728 | 1.049987
82.96682 | 5.8282 | 5.851113 | 4.80214 | -0.02291312 | 1.048973
82.97682 | 5.8252 | 5.851871 | 4.803798 | -0.02667088 | 1.048073
82.98682 | 5.8261 | 5.85274 | 4.805455 | -0.02664009 | 1.047285
82.99682 | 5.8248 | 5.85372 | 4.80711 | -0.02892019 | 1.04661
83.00682 | 5.8247 | 5.854811 | 4.808763 | -0.03011096 | 1.046048
83.01681 | 5.8225 | 5.856011 | 4.810414 | -0.03351053 | 1.045597
83.02681 | 5.82 | 5.857321 | 4.812065 | -0.03732132 | 1.045257
83.03681 | 5.8187 | 5.858742 | 4.813714 | -0.04004151 | 1.045028
83.04681 | 5.8156 | 5.860271 | 4.815362 | -0.04467125 | 1.044909
83.05681 | 5.8187 | 5.86191 | 4.817008 | -0.04321011 | 1.044902
83.0668 | 5.8183 | 5.863656 | 4.818651 | -0.04535628 | 1.045005
83.0768 | 5.8189 | 5.865513 | 4.820295 | -0.04661301 | 1.045218
83.0868 | 5.8159 | 5.867479 | 4.821937 | -0.05157871 | 1.045542
83.0968 | 5.8176 | 5.869553 | 4.823577 | -0.0519532 | 1.045976
83.1068 | 5.8197 | 5.871737 | 4.825216 | -0.05203661 | 1.046521
83.1168 | 5.822 | 5.874029 | 4.826853 | -0.05202893 | 1.047176
83.12679 | 5.8242 | 5.876428 | 4.828487 | -0.05222795 | 1.047941
83.13679 | 5.8228 | 5.878939 | 4.830121 | -0.05613851 | 1.048817
83.14679 | 5.8264 | 5.881559 | 4.831754 | -0.05515858 | 1.049805
83.15679 | 5.828 | 5.884288 | 4.833385 | -0.05628829 | 1.050903
83.16679 | 5.8294 | 5.887128 | 4.835014 | -0.05772806 | 1.052114
83.17679 | 5.831 | 5.890078 | 4.836642 | -0.0590781 | 1.053436
83.18678 | 5.8377 | 5.893136 | 4.838267 | -0.05543592 | 1.054869
83.19678 | 5.8412 | 5.896308 | 4.839892 | -0.05510792 | 1.056416
83.20678 | 5.8454 | 5.899592 | 4.841515 | -0.05419159 | 1.058077
83.21678 | 5.8493 | 5.902988 | 4.843136 | -0.05368752 | 1.059851
83.22678 | 5.8491 | 5.906496 | 4.844756 | -0.05739641 | 1.06174
83.23678 | 5.8512 | 5.910119 | 4.846374 | -0.05891876 | 1.063744
83.24677 | 5.8586 | 5.913852 | 4.847989 | -0.05525169 | 1.065862
83.25677 | 5.8563 | 5.917703 | 4.849604 | -0.06140332 | 1.068099
83.26677 | 5.8597 | 5.921671 | 4.851218 | -0.0619708 | 1.070453
83.27677 | 5.8636 | 5.925755 | 4.852829 | -0.06215515 | 1.072926
83.28677 | 5.8667 | 5.929957 | 4.854439 | -0.06325725 | 1.075518
83.29677 | 5.8688 | 5.934278 | 4.856048 | -0.06547807 | 1.07823
83.30676 | 5.8738 | 5.938714 | 4.857653 | -0.06491448 | 1.081062
83.31676 | 5.8702 | 5.943276 | 4.859257 | -0.07307595 | 1.084018
83.32676 | 5.8714 | 5.94796 | 4.860861 | -0.07655973 | 1.087099
83.33676 | 5.8761 | 5.952767 | 4.862462 | -0.07666702 | 1.090305
83.34676 | 5.8776 | 5.957699 | 4.864062 | -0.08009914 | 1.093637
83.35676 | 5.8804 | 5.962757 | 4.86566 | -0.08235748 | 1.097098
83.36675 | 5.8765 | 5.967938 | 4.867255 | -0.09143844 | 1.100684
83.37675 | 5.8776 | 5.973254 | 4.868849 | -0.09565365 | 1.104405
83.38675 | 5.8783 | 5.9787 | 4.870442 | -0.1003997 | 1.108258
83.39675 | 5.8786 | 5.984278 | 4.872033 | -0.1056783 | 1.112245
83.40675 | 5.8767 | 5.989991 | 4.873622 | -0.1132912 | 1.116369
83.41675 | 5.8806 | 5.99584 | 4.87521 | -0.1152402 | 1.12063
83.42674 | 5.8808 | 6.001821 | 4.876794 | -0.1210213 | 1.125027
83.43674 | 5.8812 | 6.007948 | 4.878378 | -0.1267481 | 1.12957
83.44674 | 5.8828 | 6.014217 | 4.87996 | -0.1314169 | 1.134257
83.45674 | 5.8828 | 6.02063 | 4.88154 | -0.1378298 | 1.13909
83.46674 | 5.8817 | 6.027189 | 4.883119 | -0.145489 | 1.14407
83.47673 | 5.8843 | 6.03389 | 4.884694 | -0.1495901 | 1.149196
83.48673 | 5.8876 | 6.040748 | 4.886268 | -0.1531484 | 1.15448
83.49673 | 5.885 | 6.04776 | 4.887841 | -0.1627601 | 1.159919
83.50673 | 5.8879 | 6.054928 | 4.889413 | -0.1670277 | 1.165515
83.51673 | 5.8945 | 6.062253 | 4.890982 | -0.1677535 | 1.171272
83.52673 | 5.8967 | 6.06974 | 4.892549 | -0.1730402 | 1.177191
83.53672 | 5.9015 | 6.077383 | 4.894113 | -0.1758831 | 1.18327
83.54672 | 5.9035 | 6.0852 | 4.895677 | -0.1817001 | 1.189523
83.55672 | 5.9054 | 6.093186 | 4.897239 | -0.1877864 | 1.195948
83.56672 | 5.9119 | 6.101345 | 4.898799 | -0.1894451 | 1.202546
83.57672 | 5.9112 | 6.109679 | 4.900357 | -0.1984794 | 1.209323
83.58672 | 5.9143 | 6.118192 | 4.901913 | -0.2038922 | 1.21628
83.59671 | 5.9211 | 6.126878 | 4.903465 | -0.2057784 | 1.223413
83.60671 | 5.9283 | 6.135758 | 4.905018 | -0.2074584 | 1.230741
83.61671 | 5.9302 | 6.144827 | 4.906568 | -0.214627 | 1.238259
83.62671 | 5.932 | 6.154088 | 4.908116 | -0.2220879 | 1.245972
83.63671 | 5.9379 | 6.163545 | 4.909663 | -0.2256446 | 1.253882
83.64671 | 5.9424 | 6.173201 | 4.911207 | -0.2308009 | 1.261994
83.6567 | 5.9458 | 6.183051 | 4.912748 | -0.2372506 | 1.270303
83.6667 | 5.953 | 6.193118 | 4.914289 | -0.2401175 | 1.278829
83.6767 | 5.9587 | 6.203396 | 4.915827 | -0.2446957 | 1.287569
83.6867 | 5.9574 | 6.213889 | 4.917364 | -0.2564895 | 1.296526
83.6967 | 5.9651 | 6.224603 | 4.918898 | -0.2595029 | 1.305705
83.7067 | 5.9686 | 6.23554 | 4.920431 | -0.2669405 | 1.31511
83.71669 | 5.9741 | 6.246695 | 4.92196 | -0.2725954 | 1.324735
83.72669 | 5.9787 | 6.258094 | 4.923488 | -0.2793942 | 1.334606
83.73669 | 5.9806 | 6.269731 | 4.925015 | -0.2891307 | 1.344716
83.74669 | 5.9889 | 6.28161 | 4.92654 | -0.2927096 | 1.35507
83.75669 | 5.9917 | 6.293736 | 4.928062 | -0.3020359 | 1.365674
83.76669 | 5.997 | 6.306114 | 4.929582 | -0.3091144 | 1.376532
83.77668 | 5.9983 | 6.318737 | 4.931099 | -0.3204367 | 1.387637
83.78668 | 6.0021 | 6.331635 | 4.932616 | -0.3295349 | 1.399019
83.79668 | 6.0079 | 6.344801 | 4.93413 | -0.3369011 | 1.410671
83.80668 | 6.0078 | 6.35824 | 4.935642 | -0.3504405 | 1.422598
83.81668 | 6.0112 | 6.371959 | 4.937152 | -0.3607588 | 1.434806
83.82668 | 6.0177 | 6.385962 | 4.93866 | -0.3682616 | 1.447301
83.83667 | 6.0181 | 6.400241 | 4.940165 | -0.382141 | 1.460076
83.84667 | 6.0221 | 6.41483 | 4.941669 | -0.3927298 | 1.473161
83.85667 | 6.0292 | 6.42972 | 4.94317 | -0.4005205 | 1.48655
83.86667 | 6.035 | 6.444919 | 4.94467 | -0.4099194 | 1.500249
83.87667 | 6.0366 | 6.460432 | 4.946168 | -0.4238323 | 1.514265
83.88666 | 6.0403 | 6.476245 | 4.947661 | -0.4359452 | 1.528584
83.89666 | 6.0435 | 6.492405 | 4.949155 | -0.4489054 | 1.543251
83.90666 | 6.0481 | 6.508899 | 4.950646 | -0.4607988 | 1.558253
83.91666 | 6.0543 | 6.525732 | 4.952135 | -0.4714322 | 1.573597
83.92666 | 6.0556 | 6.542912 | 4.953622 | -0.4873123 | 1.589291
83.93666 | 6.0667 | 6.560446 | 4.955106 | -0.4937458 | 1.60534
83.94665 | 6.0746 | 6.578322 | 4.956587 | -0.5037217 | 1.621734
83.95665 | 6.0768 | 6.596582 | 4.958068 | -0.5197821 | 1.638515
83.96665 | 6.0859 | 6.615217 | 4.959546 | -0.5293166 | 1.655671
83.97665 | 6.0949 | 6.634232 | 4.961022 | -0.5393323 | 1.673211
83.98665 | 6.1051 | 6.653636 | 4.962495 | -0.5485363 | 1.691141
83.99665 | 6.1158 | 6.673436 | 4.963967 | -0.5576358 | 1.709469
84.00664 | 6.1269 | 6.693618 | 4.965435 | -0.5667182 | 1.728183
84.01664 | 6.134 | 6.71423 | 4.966902 | -0.5802301 | 1.747328
84.02664 | 6.1494 | 6.73526 | 4.968367 | -0.5858596 | 1.766893
84.03664 | 6.1552 | 6.756714 | 4.96983 | -0.6015139 | 1.786884
84.04664 | 6.1684 | 6.7786 | 4.97129 | -0.6102004 | 1.80731
84.05664 | 6.1847 | 6.800927 | 4.972748 | -0.616227 | 1.828179
84.06663 | 6.201 | 6.82367 | 4.974203 | -0.6226699 | 1.849467
84.07663 | 6.2121 | 6.846898 | 4.975656 | -0.6347977 | 1.871241
84.08663 | 6.2236 | 6.870588 | 4.977108 | -0.6469879 | 1.89348
84.09663 | 6.242 | 6.894748 | 4.978557 | -0.6527482 | 1.916191
84.10663 | 6.2496 | 6.919386 | 4.980004 | -0.6697857 | 1.939382
84.11663 | 6.2688 | 6.944508 | 4.981449 | -0.6757084 | 1.96306
84.12662 | 6.2844 | 6.970098 | 4.982889 | -0.6856985 | 1.987209
84.13662 | 6.2995 | 6.996214 | 4.98433 | -0.6967137 | 2.011884
84.14662 | 6.3129 | 7.022836 | 4.985767 | -0.7099365 | 2.037069
84.15662 | 6.3293 | 7.049975 | 4.987203 | -0.7206747 | 2.062772
84.16662 | 6.3449 | 7.077636 | 4.988636 | -0.7327357 | 2.089
84.17662 | 6.3597 | 7.105827 | 4.990067 | -0.7461272 | 2.11576
84.18661 | 6.377 | 7.134528 | 4.991494 | -0.7575283 | 2.143035
84.19661 | 6.3979 | 7.163803 | 4.99292 | -0.7659028 | 2.170883
84.20661 | 6.4159 | 7.19363 | 4.994344 | -0.7777302 | 2.199286
84.21661 | 6.4329 | 7.224018 | 4.995765 | -0.7911178 | 2.228252
84.22661 | 6.4511 | 7.254973 | 4.997185 | -0.8038731 | 2.257789
84.2366 | 6.4701 | 7.286472 | 4.9986 | -0.8163724 | 2.287872
84.2466 | 6.492 | 7.318585 | 5.000014 | -0.8265849 | 2.31857
84.2566 | 6.5127 | 7.351287 | 5.001427 | -0.8385867 | 2.34986
84.2666 | 6.5402 | 7.384585 | 5.002836 | -0.8443854 | 2.381749
84.2766 | 6.5621 | 7.418488 | 5.004244 | -0.8563877 | 2.414244
84.2866 | 6.5951 | 7.452994 | 5.005649 | -0.8578943 | 2.447346
84.29659 | 6.6161 | 7.48809 | 5.00705 | -0.8719902 | 2.48104
84.30659 | 6.6397 | 7.523844 | 5.00845 | -0.8841437 | 2.515394
84.31659 | 6.6707 | 7.560228 | 5.009848 | -0.8895277 | 2.55038
84.32659 | 6.7054 | 7.597248 | 5.011243 | -0.8918479 | 2.586005
84.33659 | 6.7319 | 7.63491 | 5.012636 | -0.90301 | 2.622274
84.34659 | 6.7696 | 7.67322 | 5.014027 | -0.9036195 | 2.659193
84.35658 | 6.8053 | 7.712143 | 5.015413 | -0.9068431 | 2.69673
84.36658 | 6.8377 | 7.751761 | 5.016799 | -0.9140609 | 2.734962
84.37658 | 6.8754 | 7.792039 | 5.018182 | -0.9166394 | 2.773857
84.38658 | 6.9072 | 7.832982 | 5.019563 | -0.9257821 | 2.813419
84.39658 | 6.9461 | 7.874591 | 5.020942 | -0.9284908 | 2.853649
84.40658 | 6.9899 | 7.916865 | 5.022318 | -0.9269648 | 2.894547
84.41657 | 7.0293 | 7.959769 | 5.02369 | -0.9304689 | 2.936079
84.42657 | 7.0754 | 8.003384 | 5.025061 | -0.9279838 | 2.978323
84.43657 | 7.1253 | 8.047667 | 5.026429 | -0.9223665 | 3.021237
84.44657 | 7.1708 | 8.092615 | 5.027795 | -0.9218149 | 3.064819
84.45657 | 7.2203 | 8.138226 | 5.029159 | -0.9179261 | 3.109067
84.46657 | 7.2717 | 8.184495 | 5.03052 | -0.9127947 | 3.153974
84.47656 | 7.326 | 8.231369 | 5.031878 | -0.9053687 | 3.199491
84.48656 | 7.3745 | 8.278932 | 5.033234 | -0.9044322 | 3.245698
84.49656 | 7.4309 | 8.327131 | 5.034587 | -0.8962308 | 3.292543
84.50656 | 7.4966 | 8.375953 | 5.035939 | -0.8793531 | 3.340014
84.51656 | 7.5633 | 8.425388 | 5.037287 | -0.8620877 | 3.3881
84.52656 | 7.6298 | 8.47542 | 5.038634 | -0.8456201 | 3.436787
84.53655 | 7.6941 | 8.525985 | 5.039976 | -0.8318853 | 3.486009
84.54655 | 7.7736 | 8.577164 | 5.041317 | -0.8035643 | 3.535847
84.55655 | 7.8455 | 8.628889 | 5.042656 | -0.7833887 | 3.586233
84.56655 | 7.9254 | 8.681138 | 5.043992 | -0.7557376 | 3.637146
84.57655 | 7.9959 | 8.733889 | 5.045325 | -0.7379887 | 3.688563
84.58655 | 8.088 | 8.787118 | 5.046656 | -0.6991176 | 3.740461
84.59654 | 8.1788 | 8.840746 | 5.047983 | -0.6619456 | 3.792762
84.60654 | 8.2739 | 8.89485 | 5.049309 | -0.6209501 | 3.845541
84.61654 | 8.369 | 8.94935 | 5.050633 | -0.5803502 | 3.898718
84.62654 | 8.4658 | 9.004216 | 5.051953 | -0.5384157 | 3.952262
84.63654 | 8.5663 | 9.059415 | 5.053272 | -0.4931148 | 4.006143
84.64653 | 8.6715 | 9.114861 | 5.054586 | -0.4433606 | 4.060275
84.65653 | 8.7863 | 9.170628 | 5.055899 | -0.3843281 | 4.114729
84.66653 | 8.8891 | 9.226628 | 5.05721 | -0.3375284 | 4.169419
84.67653 | 9.0092 | 9.282827 | 5.058518 | -0.273627 | 4.224309
84.68653 | 9.1244 | 9.339187 | 5.059823 | -0.2147872 | 4.279364
84.69653 | 9.2504 | 9.395674 | 5.061126 | -0.1452742 | 4.334548
84.70652 | 9.3724 | 9.452195 | 5.062425 | -0.07979498 | 4.38977
84.71652 | 9.4957 | 9.508825 | 5.063722 | -0.01312457 | 4.445102
84.72652 | 9.6221 | 9.565471 | 5.065017 | 0.05662931 | 4.500453
84.73652 | 9.7473 | 9.622097 | 5.06631 | 0.1252027 | 4.555788
84.74652 | 9.8849 | 9.678668 | 5.067599 | 0.2062324 | 4.611068
84.75652 | 10.0128 | 9.735146 | 5.068886 | 0.2776539 | 4.66626
84.76651 | 10.1438 | 9.791431 | 5.07017 | 0.3523693 | 4.721261
84.77651 | 10.281 | 9.847617 | 5.071452 | 0.4333829 | 4.776166
84.78651 | 10.417 | 9.903616 | 5.072731 | 0.5133842 | 4.830885
84.79651 | 10.552 | 9.959358 | 5.074008 | 0.5926422 | 4.88535
84.80651 | 10.6852 | 10.01484 | 5.075282 | 0.6703587 | 4.93956
84.81651 | 10.8235 | 10.07002 | 5.076553 | 0.7534802 | 4.993467
84.8265 | 10.9598 | 10.12481 | 5.07782 | 0.8349949 | 5.046985
84.8365 | 11.0916 | 10.17927 | 5.079086 | 0.9123324 | 5.100181
84.8465 | 11.221 | 10.23332 | 5.08035 | 0.9876823 | 5.152968
84.8565 | 11.3568 | 10.28692 | 5.081611 | 1.069883 | 5.205307
84.8665 | 11.4859 | 10.34003 | 5.082869 | 1.145871 | 5.25716
84.8765 | 11.6153 | 10.39261 | 5.084124 | 1.222688 | 5.308488
84.88649 | 11.7421 | 10.44457 | 5.085376 | 1.297525 | 5.359199
84.89649 | 11.8669 | 10.49598 | 5.086626 | 1.370923 | 5.409351
84.90649 | 11.9909 | 10.54672 | 5.087873 | 1.444179 | 5.458848
84.91649 | 12.1058 | 10.59676 | 5.089118 | 1.50904 | 5.507642
84.92649 | 12.2202 | 10.64605 | 5.09036 | 1.574154 | 5.555686
84.93649 | 12.3271 | 10.69452 | 5.091599 | 1.632576 | 5.602925
84.94648 | 12.4322 | 10.74209 | 5.092835 | 1.690106 | 5.649259
84.95648 | 12.547 | 10.78879 | 5.094069 | 1.758207 | 5.694724
84.96648 | 12.6337 | 10.83451 | 5.0953 | 1.799188 | 5.739212
84.97648 | 12.7255 | 10.87919 | 5.096529 | 1.846311 | 5.78266
84.98648 | 12.8155 | 10.92276 | 5.097755 | 1.892744 | 5.825001
84.99648 | 12.8983 | 10.96515 | 5.098978 | 1.933153 | 5.866169
85.00647 | 12.9734 | 11.00625 | 5.100197 | 1.967149 | 5.906054
85.01647 | 13.0381 | 11.04608 | 5.101415 | 1.992025 | 5.94466
85.02647 | 13.102 | 11.08451 | 5.10263 | 2.017494 | 5.981875
85.03647 | 13.1572 | 11.12146 | 5.103843 | 2.035735 | 6.017622
85.04647 | 13.2043 | 11.15688 | 5.105052 | 2.047423 | 6.051825
85.05646 | 13.25 | 11.19063 | 5.106258 | 2.059369 | 6.084373
85.06646 | 13.2883 | 11.22272 | 5.107462 | 2.065583 | 6.115255
85.07646 | 13.3257 | 11.25302 | 5.108664 | 2.072676 | 6.14436
85.08646 | 13.3449 | 11.28148 | 5.109863 | 2.063424 | 6.171614
85.09646 | 13.3572 | 11.308 | 5.111059 | 2.049202 | 6.196939
85.10646 | 13.3678 | 11.33252 | 5.112252 | 2.035282 | 6.220266
85.11645 | 13.36 | 11.35495 | 5.113441 | 2.005054 | 6.241505
85.12645 | 13.3596 | 11.37526 | 5.114629 | 1.984341 | 6.26063
85.13645 | 13.3434 | 11.39337 | 5.115814 | 1.950026 | 6.277559
85.14645 | 13.3262 | 11.40923 | 5.116997 | 1.916969 | 6.292234
85.15645 | 13.3022 | 11.42278 | 5.118176 | 1.879422 | 6.304602
85.16645 | 13.27 | 11.43397 | 5.119353 | 1.836033 | 6.314614
85.17644 | 13.2289 | 11.44275 | 5.120526 | 1.78615 | 6.322224
85.18644 | 13.1723 | 11.44911 | 5.121697 | 1.723192 | 6.32741
85.19644 | 13.1211 | 11.453 | 5.122866 | 1.668099 | 6.330135
85.20644 | 13.0615 | 11.45441 | 5.124032 | 1.607094 | 6.330374
85.21644 | 12.9962 | 11.45331 | 5.125195 | 1.542892 | 6.328114
85.22644 | 12.9236 | 11.4497 | 5.126355 | 1.473903 | 6.323342
85.23643 | 12.8465 | 11.44358 | 5.127511 | 1.402923 | 6.316066
85.24643 | 12.7719 | 11.43494 | 5.128666 | 1.33696 | 6.306274
85.25643 | 12.6836 | 11.4238 | 5.129818 | 1.2598 | 6.293982
85.26643 | 12.5934 | 11.41018 | 5.130967 | 1.183225 | 6.279208
85.27643 | 12.4964 | 11.39409 | 5.132114 | 1.102313 | 6.261973
85.28643 | 12.4036 | 11.37556 | 5.133257 | 1.028036 | 6.242306
85.29642 | 12.3005 | 11.35466 | 5.134397 | 0.9458392 | 6.220264
85.30642 | 12.186 | 11.33138 | 5.135535 | 0.8546234 | 6.195841
85.31642 | 12.0847 | 11.30577 | 5.136671 | 0.7789267 | 6.169103
85.32642 | 11.9771 | 11.2779 | 5.137803 | 0.6992008 | 6.140096
85.33642 | 11.8669 | 11.24781 | 5.138933 | 0.6190939 | 6.108873
85.34642 | 11.7521 | 11.21555 | 5.14006 | 0.5365492 | 6.075491
85.35641 | 11.634 | 11.18122 | 5.141183 | 0.4527752 | 6.040042
85.36641 | 11.5075 | 11.14482 | 5.142304 | 0.3626762 | 6.002519
85.37641 | 11.3945 | 11.10645 | 5.143423 | 0.288055 | 5.963022
85.38641 | 11.2719 | 11.06615 | 5.144539 | 0.2057451 | 5.921616
85.39641 | 11.1486 | 11.02402 | 5.145652 | 0.1245772 | 5.878371
85.40641 | 11.0297 | 10.98012 | 5.146762 | 0.04958043 | 5.833358
85.4164 | 10.908 | 10.93456 | 5.147868 | -0.02656286 | 5.786695
85.4264 | 10.7854 | 10.88734 | 5.148973 | -0.1019377 | 5.738365
85.4364 | 10.6593 | 10.83856 | 5.150075 | -0.1792642 | 5.688489
85.4464 | 10.536 | 10.78832 | 5.151174 | -0.2523176 | 5.637144
85.4564 | 10.4122 | 10.73668 | 5.15227 | -0.3244755 | 5.584405
85.46639 | 10.2864 | 10.68377 | 5.153363 | -0.3973692 | 5.530407
85.47639 | 10.1649 | 10.62957 | 5.154453 | -0.4646742 | 5.475121
85.48639 | 10.0393 | 10.57422 | 5.155541 | -0.5349209 | 5.41868
85.49639 | 9.9301 | 10.51779 | 5.156626 | -0.5876906 | 5.361165
85.50639 | 9.8051 | 10.46036 | 5.157708 | -0.6552621 | 5.302654
85.51639 | 9.6878 | 10.40202 | 5.158788 | -0.7142176 | 5.24323
85.52638 | 9.5695 | 10.3429 | 5.159863 | -0.7733952 | 5.183032
85.53638 | 9.4542 | 10.28296 | 5.160937 | -0.8287597 | 5.122023
85.54638 | 9.3375 | 10.22235 | 5.162008 | -0.8848498 | 5.060342
85.55638 | 9.227 | 10.16114 | 5.163076 | -0.9341435 | 4.998067
85.56638 | 9.1125 | 10.09942 | 5.164142 | -0.9869212 | 4.935279
85.57638 | 9.0027 | 10.03726 | 5.165204 | -1.034561 | 4.872056
85.58637 | 8.902 | 9.9748 | 5.166263 | -1.0728 | 4.808537
85.59637 | 8.7943 | 9.911992 | 5.16732 | -1.117692 | 4.744672
85.60637 | 8.6896 | 9.848973 | 5.168374 | -1.159373 | 4.680599
85.61637 | 8.5846 | 9.785815 | 5.169426 | -1.201215 | 4.616389
85.62637 | 8.4852 | 9.722587 | 5.170474 | -1.237387 | 4.552113
85.63637 | 8.3827 | 9.65936 | 5.17152 | -1.27666 | 4.48784
85.64636 | 8.2945 | 9.596259 | 5.172562 | -1.301759 | 4.423697
85.65636 | 8.2039 | 9.533226 | 5.173602 | -1.329326 | 4.359624
85.66636 | 8.1184 | 9.470384 | 5.174639 | -1.351984 | 4.295745
85.67636 | 8.0273 | 9.407791 | 5.175674 | -1.380491 | 4.232117
85.68636 | 7.9373 | 9.345502 | 5.176706 | -1.408202 | 4.168797
85.69636 | 7.8609 | 9.283571 | 5.177735 | -1.422671 | 4.105836
85.70635 | 7.7851 | 9.222107 | 5.17876 | -1.437007 | 4.043347
85.71635 | 7.7092 | 9.161037 | 5.179783 | -1.451837 | 3.981254
85.72635 | 7.6416 | 9.100465 | 5.180804 | -1.458865 | 3.919661
85.73635 | 7.5682 | 9.040431 | 5.181821 | -1.472231 | 3.85861
85.74635 | 7.499 | 8.980974 | 5.182836 | -1.481974 | 3.798138
85.75635 | 7.4395 | 8.922129 | 5.183848 | -1.482629 | 3.738281
85.76634 | 7.3788 | 8.863984 | 5.184857 | -1.485184 | 3.679127
85.77634 | 7.3223 | 8.806455 | 5.185863 | -1.484155 | 3.620592
85.78634 | 7.2627 | 8.749624 | 5.186867 | -1.486924 | 3.562757
85.79634 | 7.2123 | 8.693516 | 5.187868 | -1.481216 | 3.505649
85.80634 | 7.1621 | 8.638152 | 5.188866 | -1.476052 | 3.449286
85.81633 | 7.1086 | 8.583603 | 5.18986 | -1.475003 | 3.393743
85.82633 | 7.065 | 8.529778 | 5.190853 | -1.464778 | 3.338926
85.83633 | 7.0147 | 8.476746 | 5.191842 | -1.462046 | 3.284904
85.84633 | 6.9729 | 8.424517 | 5.192829 | -1.451617 | 3.231688
85.85633 | 6.9338 | 8.373101 | 5.193813 | -1.439301 | 3.179288
85.86633 | 6.8852 | 8.322506 | 5.194795 | -1.437306 | 3.127711
85.87632 | 6.848 | 8.272785 | 5.195772 | -1.424785 | 3.077013
85.88632 | 6.815 | 8.223845 | 5.196748 | -1.408845 | 3.027098
85.89632 | 6.773 | 8.175739 | 5.197721 | -1.402739 | 2.978018
85.90632 | 6.7391 | 8.128466 | 5.198691 | -1.389366 | 2.929775
85.91632 | 6.7126 | 8.082027 | 5.199658 | -1.369427 | 2.882368
85.92632 | 6.6711 | 8.036419 | 5.200623 | -1.365319 | 2.835796
85.93631 | 6.6481 | 7.991683 | 5.201584 | -1.343583 | 2.790099
85.94631 | 6.6135 | 7.947727 | 5.202543 | -1.334227 | 2.745184
85.95631 | 6.5809 | 7.904591 | 5.203499 | -1.323691 | 2.701091
85.96631 | 6.5588 | 7.862268 | 5.204453 | -1.303468 | 2.657815
85.97631 | 6.529 | 7.820752 | 5.205403 | -1.291752 | 2.615349
85.98631 | 6.5051 | 7.780036 | 5.206351 | -1.274936 | 2.573685
85.9963 | 6.4775 | 7.74015 | 5.207296 | -1.26265 | 2.532854
86.0063 | 6.4534 | 7.701007 | 5.208238 | -1.247607 | 2.492769
86.0163 | 6.4303 | 7.662638 | 5.209178 | -1.232338 | 2.45346
86.0263 | 6.4079 | 7.625032 | 5.210115 | -1.217132 | 2.414917
86.0363 | 6.3839 | 7.58818 | 5.211049 | -1.20428 | 2.377131
86.0463 | 6.3596 | 7.55207 | 5.21198 | -1.19247 | 2.34009
86.05629 | 6.341 | 7.516728 | 5.212908 | -1.175728 | 2.30382
86.06629 | 6.3183 | 7.482072 | 5.213834 | -1.163772 | 2.268238
86.07629 | 6.3022 | 7.448125 | 5.214757 | -1.145925 | 2.233368
86.08629 | 6.2837 | 7.414878 | 5.215677 | -1.131178 | 2.1992
86.09629 | 6.2615 | 7.382317 | 5.216595 | -1.120817 | 2.165722
86.10629 | 6.2436 | 7.350431 | 5.21751 | -1.106831 | 2.132921
86.11628 | 6.2242 | 7.319239 | 5.218421 | -1.095039 | 2.100818
86.12628 | 6.2105 | 7.288667 | 5.21933 | -1.078167 | 2.069337
86.13628 | 6.1931 | 7.258735 | 5.220237 | -1.065635 | 2.038498
86.14628 | 6.1814 | 7.229431 | 5.221141 | -1.048031 | 2.00829
86.15628 | 6.1652 | 7.200743 | 5.222042 | -1.035543 | 1.978701
86.16628 | 6.1554 | 7.172659 | 5.222941 | -1.017259 | 1.949718
86.17627 | 6.1384 | 7.145195 | 5.223836 | -1.006795 | 1.921359
86.18627 | 6.1286 | 7.118283 | 5.224729 | -0.9896829 | 1.893554
86.19627 | 6.1172 | 7.091939 | 5.225619 | -0.9747392 | 1.86632
86.20627 | 6.1061 | 7.066153 | 5.226507 | -0.9600529 | 1.839646
86.21627 | 6.0954 | 7.040912 | 5.227392 | -0.9455124 | 1.81352
86.22626 | 6.0892 | 7.01623 | 5.228273 | -0.92703 | 1.787957
86.23626 | 6.0866 | 6.992046 | 5.229153 | -0.9054464 | 1.762894
86.24626 | 6.0746 | 6.968375 | 5.23003 | -0.8937746 | 1.738345
86.25626 | 6.0635 | 6.945204 | 5.230904 | -0.8817041 | 1.7143
86.26626 | 6.0629 | 6.922524 | 5.231775 | -0.8596236 | 1.690748
86.27626 | 6.0564 | 6.900323 | 5.232644 | -0.8439227 | 1.667679
86.28625 | 6.0508 | 6.878612 | 5.233509 | -0.8278118 | 1.645102
86.29625 | 6.0453 | 6.857338 | 5.234373 | -0.8120382 | 1.622965
86.30625 | 6.0384 | 6.836513 | 5.235234 | -0.7981128 | 1.601279
86.31625 | 6.0325 | 6.816126 | 5.236092 | -0.7836258 | 1.580034
86.32625 | 6.0297 | 6.796167 | 5.236947 | -0.7664672 | 1.55922
86.33625 | 6.0335 | 6.776628 | 5.2378 | -0.7431276 | 1.538827
86.34624 | 6.0242 | 6.757517 | 5.238649 | -0.7333168 | 1.518867
86.35624 | 6.0145 | 6.738785 | 5.239497 | -0.7242854 | 1.499288
86.36624 | 6.0137 | 6.720445 | 5.240342 | -0.7067445 | 1.480103
86.37624 | 6.0061 | 6.702485 | 5.241184 | -0.6963849 | 1.461301
86.38624 | 6.0081 | 6.684898 | 5.242024 | -0.6767978 | 1.442874
86.39624 | 6.0047 | 6.667674 | 5.242861 | -0.6629743 | 1.424814
86.40623 | 5.995 | 6.650822 | 5.243694 | -0.6558224 | 1.407128
86.41623 | 5.9909 | 6.6343 | 5.244526 | -0.6434003 | 1.389774
86.42623 | 5.9889 | 6.618117 | 5.245355 | -0.6292166 | 1.372761
86.43623 | 5.9886 | 6.602263 | 5.246182 | -0.613663 | 1.356081
86.44623 | 5.9764 | 6.586732 | 5.247006 | -0.6103319 | 1.339726
86.45623 | 5.9655 | 6.571515 | 5.247827 | -0.606015 | 1.323688
86.46622 | 5.9654 | 6.556626 | 5.248645 | -0.5912257 | 1.307981
86.47622 | 5.9665 | 6.542014 | 5.249461 | -0.5755142 | 1.292553
86.48622 | 5.9611 | 6.527695 | 5.250275 | -0.5665946 | 1.27742
86.49622 | 5.9526 | 6.513659 | 5.251086 | -0.5610595 | 1.262574
86.50622 | 5.9447 | 6.499902 | 5.251894 | -0.5552018 | 1.248008
86.51622 | 5.9437 | 6.486415 | 5.2527 | -0.5427146 | 1.233715
86.52621 | 5.9365 | 6.473204 | 5.253502 | -0.536704 | 1.219702
86.53621 | 5.9275 | 6.460237 | 5.254303 | -0.5327374 | 1.205934
86.54621 | 5.9271 | 6.447521 | 5.255101 | -0.5204212 | 1.19242
86.55621 | 5.9258 | 6.435049 | 5.255897 | -0.5092492 | 1.179152
86.56621 | 5.9254 | 6.422815 | 5.25669 | -0.4974151 | 1.166125
86.57621 | 5.9177 | 6.410813 | 5.257481 | -0.4931129 | 1.153332
86.5862 | 5.9106 | 6.399048 | 5.258268 | -0.4884479 | 1.14078
86.5962 | 5.9112 | 6.387491 | 5.259054 | -0.4762915 | 1.128438
86.6062 | 5.9155 | 6.376149 | 5.259837 | -0.4606493 | 1.116313
86.6162 | 5.9073 | 6.365016 | 5.260617 | -0.4577161 | 1.104399
86.6262 | 5.9096 | 6.354086 | 5.261395 | -0.4444864 | 1.092691
86.63619 | 5.9042 | 6.343365 | 5.26217 | -0.4391653 | 1.081195
86.64619 | 5.9107 | 6.332827 | 5.262943 | -0.4221269 | 1.069883
86.65619 | 5.9044 | 6.322477 | 5.263714 | -0.4180766 | 1.058763
86.66619 | 5.9062 | 6.31231 | 5.264482 | -0.4061097 | 1.047827
86.67619 | 5.9084 | 6.302322 | 5.265248 | -0.3939216 | 1.037074
86.68619 | 5.9072 | 6.292508 | 5.266011 | -0.3853077 | 1.026497
86.69618 | 5.9028 | 6.282873 | 5.266771 | -0.380073 | 1.016102
86.70618 | 5.9025 | 6.273394 | 5.26753 | -0.3708943 | 1.005865
86.71618 | 5.9045 | 6.264077 | 5.268286 | -0.359577 | 0.9957914
86.72618 | 5.897 | 6.254917 | 5.269039 | -0.3579172 | 0.985878
86.73618 | 5.8998 | 6.245911 | 5.26979 | -0.3461109 | 0.9761206
86.74618 | 5.9005 | 6.237055 | 5.270539 | -0.3365545 | 0.9665155
86.75617 | 5.8942 | 6.228353 | 5.271285 | -0.3341528 | 0.9570682
86.76617 | 5.8931 | 6.219785 | 5.272028 | -0.3266853 | 0.9477568
86.77617 | 5.8886 | 6.211357 | 5.27277 | -0.3227572 | 0.9385872
86.78617 | 5.889 | 6.203065 | 5.273509 | -0.3140653 | 0.9295561
86.79617 | 5.8912 | 6.194906 | 5.274246 | -0.3037063 | 0.9206604
86.80617 | 5.8876 | 6.186877 | 5.27498 | -0.2992774 | 0.911897
86.81616 | 5.8846 | 6.178983 | 5.275712 | -0.2943832 | 0.9032714
86.82616 | 5.8847 | 6.171205 | 5.276441 | -0.2865055 | 0.894764
86.83616 | 5.8853 | 6.163549 | 5.277169 | -0.2782492 | 0.8863804
86.84616 | 5.8865 | 6.156012 | 5.277894 | -0.2695119 | 0.878118
86.85616 | 5.8844 | 6.148591 | 5.278617 | -0.2641909 | 0.8699742
86.86616 | 5.8844 | 6.141284 | 5.279337 | -0.2568839 | 0.8619467
86.87615 | 5.8917 | 6.134095 | 5.280055 | -0.2423952 | 0.8540407
86.88615 | 5.89 | 6.127009 | 5.28077 | -0.2370088 | 0.8462384
86.89615 | 5.8909 | 6.120029 | 5.281484 | -0.2291293 | 0.8385453
86.90615 | 5.8925 | 6.113155 | 5.282195 | -0.2206548 | 0.8309595
86.91615 | 5.8961 | 6.106383 | 5.282904 | -0.2102831 | 0.8234787
86.92615 | 5.9081 | 6.099712 | 5.283611 | -0.1916122 | 0.816101
86.93614 | 5.8966 | 6.093147 | 5.284315 | -0.1965465 | 0.8088316
86.94614 | 5.9017 | 6.086671 | 5.285017 | -0.1849714 | 0.8016541
86.95614 | 5.9036 | 6.080291 | 5.285717 | -0.1766914 | 0.7945741
86.96614 | 5.9115 | 6.074005 | 5.286415 | -0.162505 | 0.7875898
86.97614 | 5.9061 | 6.06781 | 5.287111 | -0.1617103 | 0.7806994
86.98614 | 5.9121 | 6.061706 | 5.287804 | -0.1496057 | 0.7739014
86.99613 | 5.9124 | 6.055695 | 5.288495 | -0.1432954 | 0.7672006
87.00613 | 5.9238 | 6.049766 | 5.289184 | -0.1259664 | 0.7605825
87.01613 | 5.9179 | 6.043923 | 5.289871 | -0.1260228 | 0.754052
87.02613 | 5.9187 | 6.038163 | 5.290556 | -0.1194635 | 0.7476079
87.03613 | 5.9172 | 6.032487 | 5.291238 | -0.1152868 | 0.7412486
87.04612 | 5.928 | 6.026897 | 5.291918 | -0.09889701 | 0.7349791
87.05612 | 5.9392 | 6.021382 | 5.292596 | -0.08218177 | 0.7287856
87.06612 | 5.9382 | 6.015945 | 5.293272 | -0.07774526 | 0.7226728
87.07612 | 5.9419 | 6.010586 | 5.293947 | -0.06868645 | 0.7166399
87.08612 | 5.9459 | 6.005304 | 5.294619 | -0.05940402 | 0.7106855
87.09612 | 5.9553 | 6.000097 | 5.295288 | -0.04479679 | 0.7048083
87.10611 | 5.9517 | 5.994969 | 5.295956 | -0.04326869 | 0.6990131
87.11611 | 5.9633 | 5.989909 | 5.296621 | -0.02660859 | 0.6932872
87.12611 | 5.9704 | 5.98492 | 5.297285 | -0.01452042 | 0.6876353
87.13611 | 5.9842 | 5.980003 | 5.297947 | 0.004196966 | 0.6820562
87.14611 | 5.9888 | 5.975156 | 5.298606 | 0.01364438 | 0.6765492
87.15611 | 5.9975 | 5.970377 | 5.299264 | 0.02712291 | 0.671113
87.1661 | 5.9945 | 5.965671 | 5.299919 | 0.02882885 | 0.6657521
87.1761 | 6.009 | 5.961027 | 5.300573 | 0.04797271 | 0.6604547
87.1861 | 6.0035 | 5.956449 | 5.301224 | 0.04705052 | 0.6552252
87.1961 | 6.0093 | 5.951937 | 5.301874 | 0.05736328 | 0.6500628
87.2061 | 6.0299 | 5.947488 | 5.302522 | 0.08241192 | 0.6449665
87.2161 | 6.0375 | 5.943103 | 5.303167 | 0.09439739 | 0.6399352
87.22609 | 6.0339 | 5.938784 | 5.303811 | 0.09511638 | 0.6349731
87.23609 | 6.0442 | 5.934523 | 5.304452 | 0.1096767 | 0.6300709
87.24609 | 6.0509 | 5.930322 | 5.305092 | 0.120578 | 0.6252297
87.25609 | 6.0598 | 5.926181 | 5.30573 | 0.1336195 | 0.6204501
87.26609 | 6.0495 | 5.922098 | 5.306367 | 0.1274021 | 0.6157313
87.27609 | 6.0678 | 5.918072 | 5.307001 | 0.1497281 | 0.6110711
87.28608 | 6.0827 | 5.91411 | 5.307633 | 0.1685903 | 0.606477
87.29608 | 6.095 | 5.910199 | 5.308263 | 0.1848015 | 0.6019353
87.30608 | 6.098 | 5.906343 | 5.308892 | 0.1916571 | 0.597451
87.31608 | 6.1042 | 5.902542 | 5.309519 | 0.2016579 | 0.5930232
87.32608 | 6.1122 | 5.898795 | 5.310144 | 0.2134049 | 0.5886512
87.33608 | 6.1306 | 5.895101 | 5.310767 | 0.2354987 | 0.5843341
87.34607 | 6.1311 | 5.891463 | 5.311388 | 0.2396366 | 0.5800753
87.35607 | 6.1386 | 5.887874 | 5.312008 | 0.2507265 | 0.5758657
87.36607 | 6.1577 | 5.884334 | 5.312626 | 0.2733656 | 0.5717087
87.37607 | 6.1776 | 5.880845 | 5.313242 | 0.2967545 | 0.5676035
87.38607 | 6.1881 | 5.877406 | 5.313856 | 0.3106942 | 0.5635494
87.39607 | 6.1925 | 5.874015 | 5.314469 | 0.3184854 | 0.5595455
87.40606 | 6.2009 | 5.870675 | 5.31508 | 0.3302253 | 0.5555951
87.41606 | 6.2144 | 5.867378 | 5.315689 | 0.3470216 | 0.5516895
87.42606 | 6.2211 | 5.864129 | 5.316297 | 0.3569713 | 0.5478321
87.43606 | 6.2346 | 5.860925 | 5.316903 | 0.3736754 | 0.544022
87.44606 | 6.2537 | 5.857766 | 5.317507 | 0.3959345 | 0.5402586
87.45605 | 6.2674 | 5.854654 | 5.318109 | 0.4127463 | 0.5365447
87.46605 | 6.2692 | 5.851583 | 5.31871 | 0.4176174 | 0.5328725
87.47605 | 6.2775 | 5.848554 | 5.31931 | 0.4289456 | 0.5292448
87.48605 | 6.2896 | 5.845568 | 5.319907 | 0.4440315 | 0.5256611
87.49605 | 6.306 | 5.842624 | 5.320504 | 0.4633757 | 0.5221205
87.50605 | 6.3033 | 5.839721 | 5.321098 | 0.463579 | 0.5186226
87.51604 | 6.3182 | 5.836861 | 5.321691 | 0.481339 | 0.51517
87.52604 | 6.3317 | 5.834038 | 5.322283 | 0.4976621 | 0.5117552
87.53604 | 6.34 | 5.831254 | 5.322873 | 0.5087461 | 0.5083812
87.54604 | 6.3496 | 5.828509 | 5.323461 | 0.5210915 | 0.5050472
87.55604 | 6.3541 | 5.825801 | 5.324048 | 0.528299 | 0.5017525
87.56604 | 6.363 | 5.823131 | 5.324634 | 0.5398691 | 0.4984968
87.57603 | 6.3559 | 5.8205 | 5.325218 | 0.5353999 | 0.4952825
87.58603 | 6.3687 | 5.817903 | 5.3258 | 0.550797 | 0.4921026
87.59603 | 6.3756 | 5.815342 | 5.326382 | 0.5602584 | 0.4889599
87.60603 | 6.3881 | 5.812815 | 5.326962 | 0.5752847 | 0.4858537
87.61603 | 6.3829 | 5.810324 | 5.32754 | 0.5725765 | 0.4827834
87.62603 | 6.3881 | 5.807866 | 5.328117 | 0.5802342 | 0.4797486
87.63602 | 6.4004 | 5.805444 | 5.328692 | 0.594956 | 0.4767516
87.64602 | 6.4039 | 5.803053 | 5.329267 | 0.6008472 | 0.473786
87.65602 | 6.3979 | 5.800694 | 5.32984 | 0.5972059 | 0.4708543
87.66602 | 6.3997 | 5.798367 | 5.330412 | 0.6013326 | 0.4679559
87.67602 | 6.4027 | 5.796072 | 5.330982 | 0.6066277 | 0.4650903
87.68602 | 6.4211 | 5.793808 | 5.331551 | 0.6272918 | 0.4622571
87.69601 | 6.4185 | 5.791577 | 5.332118 | 0.6269232 | 0.4594583
87.70601 | 6.4111 | 5.789373 | 5.332685 | 0.6217267 | 0.4566883
87.71601 | 6.4199 | 5.7872 | 5.33325 | 0.6327004 | 0.4539491
87.72601 | 6.4269 | 5.785055 | 5.333815 | 0.641845 | 0.4512404
87.73601 | 6.42 | 5.782939 | 5.334378 | 0.6370607 | 0.4485616
87.74601 | 6.4189 | 5.780852 | 5.334939 | 0.6380481 | 0.4459125
87.756 | 6.4171 | 5.778794 | 5.335499 | 0.6383055 | 0.443295
87.766 | 6.4181 | 5.776762 | 5.336059 | 0.6413375 | 0.4407035
87.776 | 6.4358 | 5.774758 | 5.336617 | 0.6610424 | 0.4381403
87.786 | 6.4203 | 5.77278 | 5.337175 | 0.6475205 | 0.4356049
87.796 | 6.4212 | 5.770828 | 5.337731 | 0.6503723 | 0.433097
87.80599 | 6.4121 | 5.768904 | 5.338285 | 0.6431963 | 0.4306185
87.81599 | 6.4025 | 5.767003 | 5.338839 | 0.6354966 | 0.4281641
87.82599 | 6.406 | 5.765128 | 5.339392 | 0.6408717 | 0.425736
87.83599 | 6.3957 | 5.763278 | 5.339944 | 0.632422 | 0.4233338
87.84599 | 6.3885 | 5.761452 | 5.340495 | 0.6270477 | 0.4209571
87.85599 | 6.3913 | 5.759651 | 5.341045 | 0.6316494 | 0.4186055
87.86598 | 6.3803 | 5.757875 | 5.341594 | 0.6224255 | 0.416281
87.87598 | 6.3693 | 5.75612 | 5.342142 | 0.6131798 | 0.4139786
87.88598 | 6.3583 | 5.754389 | 5.342689 | 0.6039111 | 0.4117002
87.89598 | 6.3533 | 5.75268 | 5.343235 | 0.6006196 | 0.4094455
87.90598 | 6.3414 | 5.750994 | 5.34378 | 0.5904055 | 0.4072142
87.91598 | 6.3421 | 5.749331 | 5.344325 | 0.5927693 | 0.405006
87.92597 | 6.3293 | 5.74769 | 5.344868 | 0.5816096 | 0.4028227
87.93597 | 6.3122 | 5.74607 | 5.34541 | 0.56613 | 0.4006596
87.94597 | 6.3041 | 5.744471 | 5.345952 | 0.559629 | 0.3985186
87.95597 | 6.2943 | 5.742893 | 5.346494 | 0.551407 | 0.3963995
87.96597 | 6.2828 | 5.741336 | 5.347034 | 0.5414643 | 0.3943018
87.97597 | 6.2725 | 5.739799 | 5.347574 | 0.5327011 | 0.3922253
87.98596 | 6.2565 | 5.738284 | 5.348112 | 0.5182163 | 0.3901718
87.99596 | 6.2456 | 5.736787 | 5.34865 | 0.5088131 | 0.3881369
88.00596 | 6.2367 | 5.73531 | 5.349188 | 0.5013902 | 0.3861223
88.01596 | 6.2288 | 5.733852 | 5.349724 | 0.4949479 | 0.3841278
88.02596 | 6.2107 | 5.732414 | 5.35026 | 0.4782864 | 0.3821531
88.03596 | 6.206 | 5.730994 | 5.350796 | 0.475006 | 0.380198
88.04595 | 6.1776 | 5.729594 | 5.35133 | 0.4480056 | 0.378264
88.05595 | 6.1749 | 5.728212 | 5.351865 | 0.4466882 | 0.3763471
88.06595 | 6.1628 | 5.726848 | 5.352398 | 0.4359525 | 0.3744491
88.07595 | 6.1496 | 5.725501 | 5.352932 | 0.4240988 | 0.3725695
88.08595 | 6.1392 | 5.724173 | 5.353464 | 0.4150274 | 0.3707083
88.09595 | 6.1361 | 5.722862 | 5.353996 | 0.4132385 | 0.3688651
88.10594 | 6.1146 | 5.721569 | 5.354528 | 0.3930309 | 0.3670415
88.11594 | 6.1034 | 5.720293 | 5.355059 | 0.3831075 | 0.3652337
88.12594 | 6.0862 | 5.719033 | 5.35559 | 0.3671672 | 0.3634432
88.13594 | 6.0823 | 5.71779 | 5.35612 | 0.3645102 | 0.3616699
88.14594 | 6.0626 | 5.716563 | 5.35665 | 0.3460366 | 0.3599135
88.15594 | 6.0602 | 5.715353 | 5.357179 | 0.3448467 | 0.3581738
88.16593 | 6.0532 | 5.71416 | 5.357708 | 0.3390395 | 0.3564523
88.17593 | 6.0301 | 5.712982 | 5.358237 | 0.3171176 | 0.3547453
88.18593 | 6.0197 | 5.71182 | 5.358766 | 0.3078799 | 0.3530544
88.19593 | 6.0075 | 5.710673 | 5.359294 | 0.2968266 | 0.3513795
88.20593 | 5.9932 | 5.709542 | 5.359822 | 0.2836578 | 0.3497201
88.21592 | 5.9884 | 5.708427 | 5.360349 | 0.2799728 | 0.348078
88.22592 | 5.9694 | 5.707326 | 5.360877 | 0.2620738 | 0.3464494
88.23592 | 5.962 | 5.70624 | 5.361404 | 0.2557599 | 0.3448359
88.24592 | 5.9525 | 5.705169 | 5.361931 | 0.2473312 | 0.3432373
88.25592 | 5.9357 | 5.704112 | 5.362459 | 0.231588 | 0.3416535
88.26592 | 5.9333 | 5.70307 | 5.362985 | 0.2302304 | 0.3400842
88.27591 | 5.9207 | 5.702042 | 5.363512 | 0.2186576 | 0.3385307
88.28591 | 5.91 | 5.701028 | 5.364039 | 0.2089716 | 0.3369899
88.29591 | 5.9004 | 5.700028 | 5.364565 | 0.2003717 | 0.3354631
88.30591 | 5.8974 | 5.699042 | 5.365092 | 0.198358 | 0.3339501
88.31591 | 5.8858 | 5.698069 | 5.365619 | 0.1877306 | 0.3324508
88.32591 | 5.8807 | 5.69711 | 5.366145 | 0.1835898 | 0.3309649
88.3359 | 5.8843 | 5.696165 | 5.366671 | 0.1881347 | 0.3294938
88.3459 | 5.8668 | 5.695233 | 5.367198 | 0.1715673 | 0.3280344
88.3559 | 5.8658 | 5.694313 | 5.367725 | 0.1714869 | 0.3265879
88.3659 | 5.8613 | 5.693406 | 5.368252 | 0.1678935 | 0.3251543
88.3759 | 5.8511 | 5.692513 | 5.368779 | 0.1585874 | 0.3237333
88.3859 | 5.8591 | 5.691631 | 5.369307 | 0.1674686 | 0.3223248
88.39589 | 5.8548 | 5.690764 | 5.369834 | 0.1640365 | 0.3209299
88.40589 | 5.8436 | 5.689907 | 5.370361 | 0.1536928 | 0.3195458
88.41589 | 5.8462 | 5.689063 | 5.370889 | 0.1571369 | 0.3181737
88.42589 | 5.835 | 5.688231 | 5.371418 | 0.146769 | 0.3168135
88.43589 | 5.828 | 5.687411 | 5.371946 | 0.140589 | 0.3154649
88.44589 | 5.8286 | 5.686603 | 5.372475 | 0.1419973 | 0.3141278
88.45588 | 5.829 | 5.685807 | 5.373004 | 0.143193 | 0.3128033
88.46588 | 5.8196 | 5.685022 | 5.373533 | 0.134578 | 0.3114888
88.47588 | 5.8135 | 5.684248 | 5.374063 | 0.1292516 | 0.3101852
88.48588 | 5.7986 | 5.683486 | 5.374594 | 0.1151138 | 0.3088926
88.49588 | 5.8011 | 5.682735 | 5.375124 | 0.118365 | 0.3076106
88.50588 | 5.7881 | 5.681995 | 5.375656 | 0.106105 | 0.3063392
88.51587 | 5.784 | 5.681266 | 5.376187 | 0.1027335 | 0.3050794
88.52587 | 5.7799 | 5.680548 | 5.376719 | 0.09935199 | 0.3038286
88.53587 | 5.77 | 5.67984 | 5.377252 | 0.09015978 | 0.3025879
88.54587 | 5.755 | 5.679143 | 5.377786 | 0.07585708 | 0.3013571
88.55587 | 5.764 | 5.678456 | 5.37832 | 0.08554403 | 0.300136
88.56587 | 5.7439 | 5.677779 | 5.378855 | 0.06612071 | 0.2989246
88.57586 | 5.7422 | 5.677113 | 5.37939 | 0.06508662 | 0.2977238
88.58586 | 5.7235 | 5.676457 | 5.379926 | 0.04704323 | 0.296531
88.59586 | 5.7226 | 5.67581 | 5.380463 | 0.04678998 | 0.2953475
88.60586 | 5.7172 | 5.675173 | 5.381 | 0.042027 | 0.2941728
88.61586 | 5.7085 | 5.674546 | 5.381539 | 0.03395435 | 0.2930071
88.62585 | 5.7044 | 5.673928 | 5.382077 | 0.03047175 | 0.2918511
88.63585 | 5.6928 | 5.67332 | 5.382617 | 0.01948032 | 0.2907025
88.64585 | 5.6874 | 5.67272 | 5.383158 | 0.01467968 | 0.2895622
88.65585 | 5.6723 | 5.67213 | 5.3837 | 0.0001699106 | 0.2884302
88.66585 | 5.6629 | 5.671549 | 5.384243 | -0.008648856 | 0.2873063
88.67585 | 5.6692 | 5.670977 | 5.384786 | -0.001776509 | 0.2861903
88.68584 | 5.6533 | 5.670414 | 5.38533 | -0.01711353 | 0.2850832
88.69584 | 5.6514 | 5.669859 | 5.385876 | -0.01845863 | 0.2839827
88.70584 | 5.6489 | 5.669312 | 5.386423 | -0.02041229 | 0.2828896
88.71584 | 5.6414 | 5.668774 | 5.38697 | -0.02737443 | 0.281804
88.72584 | 5.6334 | 5.668245 | 5.387519 | -0.03484492 | 0.2807256
88.73584 | 5.6171 | 5.667724 | 5.388069 | -0.0506237 | 0.2796544
88.74583 | 5.6315 | 5.667211 | 5.38862 | -0.03571129 | 0.2785914
88.75583 | 5.6196 | 5.666706 | 5.389172 | -0.04710634 | 0.2775342
88.76583 | 5.6313 | 5.666209 | 5.389726 | -0.03490938 | 0.2764837
88.77583 | 5.6128 | 5.66572 | 5.390281 | -0.0529204 | 0.2754399
88.78583 | 5.6198 | 5.665239 | 5.390837 | -0.04543929 | 0.2744027
88.79583 | 5.6176 | 5.664766 | 5.391394 | -0.04716598 | 0.273372
88.80582 | 5.6076 | 5.664301 | 5.391952 | -0.05670082 | 0.2723486
88.81582 | 5.6152 | 5.663843 | 5.392512 | -0.0486428 | 0.2713305
88.82582 | 5.6231 | 5.663393 | 5.393074 | -0.0402926 | 0.2703188
88.83582 | 5.6135 | 5.66295 | 5.393637 | -0.04944977 | 0.269313
88.84582 | 5.612 | 5.662515 | 5.394201 | -0.05051467 | 0.2683135
88.85582 | 5.6243 | 5.662087 | 5.394767 | -0.03778685 | 0.2673198
88.86581 | 5.6207 | 5.661667 | 5.395334 | -0.04096745 | 0.2663335
88.87581 | 5.629 | 5.661255 | 5.395903 | -0.03225456 | 0.2653516
88.88581 | 5.6125 | 5.660849 | 5.396474 | -0.04834909 | 0.2643755
88.89581 | 5.6218 | 5.660451 | 5.397046 | -0.03865094 | 0.2634052
88.90581 | 5.6148 | 5.66006 | 5.39762 | -0.04526013 | 0.2624405
88.91581 | 5.6238 | 5.659676 | 5.398195 | -0.03587628 | 0.261481
88.9258 | 5.6169 | 5.6593 | 5.398772 | -0.04240043 | 0.2605285
88.9358 | 5.6269 | 5.658932 | 5.399351 | -0.0320315 | 0.2595805
88.9458 | 5.6325 | 5.65857 | 5.399932 | -0.02606982 | 0.2586379
88.9558 | 5.6127 | 5.658215 | 5.400515 | -0.04551542 | 0.2577009
88.9658 | 5.6156 | 5.657868 | 5.401099 | -0.04226826 | 0.2567692
88.9758 | 5.618 | 5.657528 | 5.401685 | -0.03952834 | 0.2558428
88.98579 | 5.6135 | 5.657196 | 5.402273 | -0.04369629 | 0.254923
88.99579 | 5.6133 | 5.656871 | 5.402864 | -0.04357087 | 0.2540073
89.00579 | 5.617 | 5.656553 | 5.403456 | -0.03955269 | 0.2530968
89.01579 | 5.6052 | 5.656242 | 5.40405 | -0.05104175 | 0.2521916
89.02579 | 5.6124 | 5.655938 | 5.404647 | -0.04353809 | 0.2512915
89.03578 | 5.5962 | 5.655642 | 5.405244 | -0.05944195 | 0.2503975
89.04578 | 5.6015 | 5.655353 | 5.405845 | -0.05385282 | 0.2495078
89.05578 | 5.6009 | 5.655071 | 5.406448 | -0.05417097 | 0.2486232
89.06578 | 5.6003 | 5.654796 | 5.407053 | -0.05449643 | 0.2477437
89.07578 | 5.5996 | 5.654529 | 5.40766 | -0.0549292 | 0.2468693
89.08578 | 5.6027 | 5.654269 | 5.408269 | -0.05156929 | 0.2459999
89.09577 | 5.5886 | 5.654017 | 5.408881 | -0.06541698 | 0.2451364
89.10577 | 5.5993 | 5.653772 | 5.409495 | -0.05447178 | 0.2442771
89.11577 | 5.603 | 5.653534 | 5.410111 | -0.05053395 | 0.2434228
89.12577 | 5.5936 | 5.653304 | 5.41073 | -0.05970354 | 0.2425735
89.13577 | 5.6054 | 5.653081 | 5.411351 | -0.04768056 | 0.2417292
89.14577 | 5.6008 | 5.652865 | 5.411975 | -0.052065 | 0.2408898
89.15576 | 5.6161 | 5.652657 | 5.412601 | -0.03655709 | 0.2400562
89.16576 | 5.6113 | 5.652456 | 5.41323 | -0.04115648 | 0.2392267
89.17576 | 5.6029 | 5.652263 | 5.413861 | -0.04936338 | 0.2384021
89.18576 | 5.6115 | 5.652078 | 5.414495 | -0.04057782 | 0.2375824
89.19576 | 5.6059 | 5.6519 | 5.415132 | -0.04599979 | 0.2367676
89.20576 | 5.6092 | 5.651729 | 5.415772 | -0.04252937 | 0.2359577
89.21575 | 5.6201 | 5.651567 | 5.416413 | -0.03146668 | 0.2351534
89.22575 | 5.6155 | 5.651411 | 5.417058 | -0.03591145 | 0.2343532
89.23575 | 5.6226 | 5.651264 | 5.417706 | -0.02866387 | 0.2335578
89.24575 | 5.6069 | 5.651124 | 5.418357 | -0.04422397 | 0.2327672
89.25575 | 5.603 | 5.650992 | 5.41901 | -0.04799176 | 0.2319815
89.26575 | 5.6102 | 5.650867 | 5.419667 | -0.04066727 | 0.2312005
89.27574 | 5.6062 | 5.650751 | 5.420326 | -0.04455059 | 0.230425
89.28574 | 5.621 | 5.650642 | 5.420988 | -0.02964157 | 0.2296535
89.29574 | 5.6216 | 5.65054 | 5.421654 | -0.02894033 | 0.2288868
89.30574 | 5.6132 | 5.650447 | 5.422322 | -0.03724689 | 0.2281248
89.31574 | 5.6028 | 5.650361 | 5.422994 | -0.04756126 | 0.2273674
89.32574 | 5.6048 | 5.650283 | 5.423669 | -0.04548346 | 0.2266148
89.33573 | 5.6132 | 5.650214 | 5.424346 | -0.03701361 | 0.2258675
89.34573 | 5.6086 | 5.650152 | 5.425027 | -0.0415515 | 0.2251241
89.35573 | 5.6465 | 5.650097 | 5.425712 | -0.003597324 | 0.2243853
89.36573 | 5.6109 | 5.650051 | 5.4264 | -0.03915101 | 0.2236511
89.37573 | 5.644 | 5.650013 | 5.427091 | -0.006012662 | 0.2229215
89.38573 | 5.6003 | 5.649982 | 5.427786 | -0.04968222 | 0.2221964
89.39572 | 5.6315 | 5.64996 | 5.428483 | -0.01845971 | 0.2214765
89.40572 | 5.6252 | 5.649945 | 5.429185 | -0.02474518 | 0.2207604
89.41572 | 5.6353 | 5.649939 | 5.42989 | -0.01463862 | 0.2200487
89.42572 | 5.6527 | 5.64994 | 5.430599 | 0.002759958 | 0.2193414
89.43572 | 5.6404 | 5.649949 | 5.431311 | -0.009549472 | 0.2186386
89.44571 | 5.6457 | 5.649967 | 5.432026 | -0.00426691 | 0.2179409
89.45571 | 5.6363 | 5.649992 | 5.432746 | -0.01369237 | 0.2172467
89.46571 | 5.645 | 5.650026 | 5.433469 | -0.005025848 | 0.2165569
89.47571 | 5.6604 | 5.650067 | 5.434196 | 0.0103326 | 0.2158714
89.48571 | 5.6639 | 5.650117 | 5.434927 | 0.013783 | 0.2151901
89.49571 | 5.6587 | 5.650175 | 5.435662 | 0.008525344 | 0.214513
89.5057 | 5.6681 | 5.65024 | 5.4364 | 0.01785969 | 0.2138407
89.5157 | 5.664 | 5.650314 | 5.437142 | 0.01368589 | 0.2131719
89.5257 | 5.6528 | 5.650396 | 5.437889 | 0.002403969 | 0.2125073
89.5357 | 5.6712 | 5.650486 | 5.438639 | 0.02071391 | 0.2118468
89.5457 | 5.6688 | 5.650584 | 5.439394 | 0.01821577 | 0.2111903
89.5557 | 5.665 | 5.65069 | 5.440153 | 0.01430951 | 0.2105378
89.56569 | 5.6837 | 5.650805 | 5.440915 | 0.0328952 | 0.20989
89.57569 | 5.6535 | 5.650927 | 5.441682 | 0.002572618 | 0.2092455
89.58569 | 5.6693 | 5.651058 | 5.442453 | 0.0182419 | 0.2086049
89.59569 | 5.6657 | 5.651197 | 5.443229 | 0.01450301 | 0.2079682
89.60569 | 5.6567 | 5.651344 | 5.444009 | 0.005355931 | 0.2073353
89.61569 | 5.6696 | 5.651499 | 5.444793 | 0.01810065 | 0.2067063
89.62568 | 5.6468 | 5.651663 | 5.445581 | -0.004862614 | 0.2060817
89.63568 | 5.6572 | 5.651834 | 5.446374 | 0.00536570515 | 0.2054602
89.64568 | 5.6443 | 5.652014 | 5.447172 | -0.007714219 | 0.2048424
89.65568 | 5.641 | 5.652202 | 5.447974 | -0.01120236 | 0.2042284
89.66568 | 5.6343 | 5.652399 | 5.448781 | -0.01809877 | 0.203618
89.67568 | 5.641 | 5.652603 | 5.449592 | -0.01160344 | 0.2030112
89.68567 | 5.6141 | 5.652816 | 5.450408 | -0.0387163 | 0.2024087
89.69567 | 5.6266 | 5.653038 | 5.451228 | -0.02643753 | 0.2018091
89.70567 | 5.6212 | 5.653267 | 5.452054 | -0.03206707 | 0.201213
89.71567 | 5.6059 | 5.653505 | 5.452884 | -0.04760494 | 0.2006204
89.72567 | 5.6297 | 5.653751 | 5.45372 | -0.02405114 | 0.2000313
89.73567 | 5.6106 | 5.654006 | 5.45456 | -0.04340569 | 0.1994457
89.74566 | 5.6097 | 5.654268 | 5.455404 | -0.0445682 | 0.1988638
89.75566 | 5.6281 | 5.65454 | 5.456255 | -0.0264396 | 0.198285
89.76566 | 5.6183 | 5.654819 | 5.45711 | -0.0365193 | 0.1977095
89.77566 | 5.6324 | 5.655107 | 5.45797 | -0.02270742 | 0.1971373
89.78566 | 5.6322 | 5.655404 | 5.458836 | -0.02320397 | 0.1965683
89.79565 | 5.6399 | 5.655709 | 5.459705 | -0.01580866 | 0.1960032
89.80565 | 5.6493 | 5.656022 | 5.460581 | -0.006722125 | 0.1954408
89.81565 | 5.6572 | 5.656344 | 5.461463 | 0.0008559175 | 0.1948815
89.82565 | 5.6677 | 5.656675 | 5.462349 | 0.01102545 | 0.1943254
89.83565 | 5.6698 | 5.657014 | 5.463241 | 0.01278645 | 0.1937725
89.84565 | 5.6876 | 5.657361 | 5.464138 | 0.0302389 | 0.1932227
89.85564 | 5.6957 | 5.657717 | 5.46504 | 0.03798316 | 0.1926765
89.86564 | 5.6992 | 5.658082 | 5.465949 | 0.04111846 | 0.1921328
89.87564 | 5.7073 | 5.658455 | 5.466863 | 0.04884515 | 0.1915922
89.88564 | 5.7252 | 5.658837 | 5.467782 | 0.06636318 | 0.1910545
89.89564 | 5.7217 | 5.659227 | 5.468708 | 0.06247256 | 0.1905199
89.90564 | 5.7408 | 5.659627 | 5.469639 | 0.08117325 | 0.1899882
89.91563 | 5.7426 | 5.660034 | 5.470574 | 0.08256564 | 0.18946
89.92563 | 5.7581 | 5.660451 | 5.471517 | 0.09764892 | 0.1889341
89.93563 | 5.766 | 5.660877 | 5.472465 | 0.1051234 | 0.1884111
89.94563 | 5.7783 | 5.661311 | 5.47342 | 0.1169891 | 0.187891
89.95563 | 5.783 | 5.661754 | 5.47438 | 0.121246 | 0.1873737
89.96563 | 5.7861 | 5.662206 | 5.475347 | 0.1238941 | 0.1868592
89.97562 | 5.8045 | 5.662666 | 5.476318 | 0.1418338 | 0.186348
89.98562 | 5.8153 | 5.663136 | 5.477297 | 0.1521642 | 0.1858391
89.99562 | 5.8269 | 5.663614 | 5.478282 | 0.1632856 | 0.1853328