## Summary
Parameter | Mo2C P-3m1
Sample | M5.csv
Method | GSAS-II
Phase name | Mo2C P-3m1
COD / MP ID | mp-1221498
Formula | Mo2C
Space group | P-3m1
Space group # | 164
Crystal system | trigonal
a (Å) | 3.00103
b (Å) | 3.00103
c (Å) | 4.73723
α (°) | 90
β (°) | 90
γ (°) | 120
Volume (A^3) | 36.94841
da/a0 (%) | -1.8
db/b0 (%) | -1.8
dc/c0 (%) | 2.119
dV/V0 (%) | -1.525
Weight fraction (%) | 100
Weight fraction ± (%)
Weight fraction error source
Weight fraction method | hill_howard
Crystallite size (nm) | 1000
Crystallite size source | gsas_hap_size
Scale factor | 3.05089
U (Caglioti) | 0.00016
V (Caglioti) | -0.00021
W (Caglioti) | 0.00047
X (Lorentzian) | 0
Y (Lorentzian) | 1.21143
η at strongest | 1
FWHM (°) | 1.2879
FWHM reference 2theta (deg) | 39.5442
FWHM reference hkl | [1, 0, 1]
N reflections | 11
Seeded by | gsas2
Zero shift (°) | 0
Rwp (%) | 8.44
Rp (%) | 5.69
χ² | 1.086
GoF | 1.042

## Plot Data
2theta | Y_obs | Y_calc | Background | Residual | Mo2C P-3m1 | Mo2C P-3m1 peak 2θ | Mo2C P-3m1 [hkl]
10.00929 | 36.0284 | 40.43007 | 40.42954 | -4.401666 | 0.0005307908 | 34.481 | [100]
10.01929 | 35.9866 | 40.41452 | 40.41399 | -4.427924 | 0.0005320098 | 37.956 | [002]
10.02929 | 36.0506 | 40.39899 | 40.39845 | -4.348385 | 0.0005332332 | 39.517 | [101]
10.03928 | 36.0479 | 40.38347 | 40.38293 | -4.335566 | 0.0005344596 | 52.207 | [102]
10.04928 | 36.0749 | 40.36794 | 40.3674 | -4.293035 | 0.0005356914 | 61.774 | [210]
10.05928 | 36.0413 | 40.35241 | 40.35187 | -4.311108 | 0.0005369275 | 69.61 | [103]
10.06928 | 36.0393 | 40.33689 | 40.33635 | -4.297585 | 0.0005381679 | 72.706 | [200]
10.07928 | 36.0409 | 40.32137 | 40.32083 | -4.280466 | 0.0005394126 | 74.844 | [212]
10.08928 | 36.0273 | 40.30585 | 40.30531 | -4.278551 | 0.0005406615 | 75.854 | [201]
10.09927 | 36.0449 | 40.29035 | 40.28981 | -4.245455 | 0.0005419136 | 81.144 | [004]
10.10927 | 36.0196 | 40.27485 | 40.2743 | -4.255247 | 0.0005431713 | 85.08 | [202]
10.11927 | 36.0671 | 40.25934 | 40.2588 | -4.192243 | 0.0005444333
10.12927 | 36.0503 | 40.24384 | 40.2433 | -4.193544 | 0.0005456998
10.13927 | 36.0456 | 40.22835 | 40.2278 | -4.182748 | 0.0005469708
10.14927 | 36.0595 | 40.21286 | 40.21231 | -4.153356 | 0.0005482461
10.15926 | 36.0853 | 40.19738 | 40.19683 | -4.112083 | 0.0005495247
10.16926 | 36.0894 | 40.1819 | 40.18135 | -4.092499 | 0.0005508089
10.17926 | 36.094 | 40.16642 | 40.16587 | -4.072419 | 0.0005520978
10.18926 | 36.056 | 40.15094 | 40.15039 | -4.094942 | 0.0005533911
10.19926 | 36.0898 | 40.13547 | 40.13491 | -4.04567 | 0.000554689
10.20926 | 36.0519 | 40.12 | 40.11944 | -4.068101 | 0.0005559914
10.21925 | 36.0354 | 40.10455 | 40.10399 | -4.069152 | 0.0005572972
10.22925 | 36.0754 | 40.08909 | 40.08853 | -4.013691 | 0.0005586089
10.23925 | 36.0831 | 40.07363 | 40.07307 | -3.990534 | 0.0005599251
10.24925 | 36.0684 | 40.05818 | 40.05762 | -3.989781 | 0.000561246
10.25925 | 36.0766 | 40.04273 | 40.04217 | -3.966132 | 0.0005625717
10.26925 | 36.093 | 40.02729 | 40.02672 | -3.934286 | 0.0005639021
10.27924 | 36.0973 | 40.01186 | 40.0113 | -3.91456 | 0.0005652357
10.28924 | 36.1077 | 39.99642 | 39.99586 | -3.888723 | 0.0005665755
10.29924 | 36.0955 | 39.98099 | 39.98042 | -3.885489 | 0.0005679201
10.30924 | 36.0734 | 39.96556 | 39.96499 | -3.89216 | 0.0005692694
10.31924 | 36.0599 | 39.95013 | 39.94956 | -3.890234 | 0.0005706236
10.32924 | 36.072 | 39.93471 | 39.93414 | -3.862712 | 0.0005719827
10.33923 | 36.0326 | 39.91931 | 39.91874 | -3.886709 | 0.0005733451
10.34923 | 36.0719 | 39.9039 | 39.90332 | -3.831995 | 0.0005747138
10.35923 | 36.0577 | 39.88849 | 39.88791 | -3.830785 | 0.0005760876
10.36923 | 36.0582 | 39.87308 | 39.8725 | -3.814879 | 0.0005774661
10.37923 | 36.0774 | 39.85768 | 39.8571 | -3.780276 | 0.0005788496
10.38922 | 36.0676 | 39.84229 | 39.84171 | -3.774693 | 0.0005802369
10.39922 | 36.0673 | 39.8269 | 39.82632 | -3.759599 | 0.0005816303
10.40922 | 36.0771 | 39.81151 | 39.81093 | -3.734408 | 0.0005830289
10.41922 | 36.0454 | 39.79612 | 39.79554 | -3.750721 | 0.0005844325
10.42922 | 36.075 | 39.78074 | 39.78015 | -3.705739 | 0.0005858412
10.43922 | 36.0391 | 39.76536 | 39.76477 | -3.72626 | 0.0005872549
10.44921 | 36.0581 | 39.75 | 39.74941 | -3.6919 | 0.0005886724
10.45921 | 36.0107 | 39.73463 | 39.73404 | -3.723929 | 0.0005900964
10.46921 | 36.0362 | 39.71926 | 39.71867 | -3.683062 | 0.0005915256
10.47921 | 36.0434 | 39.7039 | 39.70331 | -3.660498 | 0.00059296
10.48921 | 36.0772 | 39.68854 | 39.68794 | -3.611339 | 0.0005943997
10.49921 | 36.0558 | 39.67318 | 39.67259 | -3.617383 | 0.0005958446
10.5092 | 36.0632 | 39.65785 | 39.65725 | -3.594647 | 0.0005972931
10.5192 | 36.0566 | 39.6425 | 39.6419 | -3.5859 | 0.0005987487
10.5292 | 36.0464 | 39.62716 | 39.62656 | -3.580756 | 0.0006002095
10.5392 | 36.0299 | 39.61182 | 39.61121 | -3.581916 | 0.0006016756
10.5492 | 36.0622 | 39.59648 | 39.59588 | -3.53428 | 0.000603147
10.5592 | 36.0492 | 39.58115 | 39.58054 | -3.531948 | 0.000604624
10.56919 | 36.0365 | 39.56584 | 39.56523 | -3.529336 | 0.0006061048
10.57919 | 36.0176 | 39.55051 | 39.5499 | -3.532911 | 0.0006075926
10.58919 | 36.0385 | 39.53519 | 39.53458 | -3.496691 | 0.000609086
10.59919 | 36.0169 | 39.51987 | 39.51926 | -3.502975 | 0.0006105848
10.60919 | 36.0433 | 39.50456 | 39.50395 | -3.461262 | 0.000612089
10.61919 | 36.0517 | 39.48925 | 39.48864 | -3.437554 | 0.0006135988
10.62918 | 36.0494 | 39.47396 | 39.47335 | -3.424565 | 0.000615113
10.63918 | 36.0386 | 39.45866 | 39.45805 | -3.420064 | 0.000616634
10.64918 | 36.0306 | 39.44337 | 39.44275 | -3.412767 | 0.0006181607
10.65918 | 36.0139 | 39.42807 | 39.42745 | -3.414175 | 0.0006196931
10.66918 | 36.0353 | 39.41279 | 39.41216 | -3.377486 | 0.0006212314
10.67918 | 36.0347 | 39.3975 | 39.39688 | -3.362801 | 0.0006227752
10.68917 | 36.0125 | 39.38224 | 39.38161 | -3.369735 | 0.0006243233
10.69917 | 36.0122 | 39.36696 | 39.36633 | -3.354758 | 0.0006258785
10.70917 | 36.0025 | 39.35168 | 39.35106 | -3.349185 | 0.0006274398
10.71917 | 36.0151 | 39.33642 | 39.33579 | -3.321316 | 0.000629007
10.72917 | 36.0173 | 39.32115 | 39.32052 | -3.30385 | 0.0006305799
10.73916 | 36.0446 | 39.3059 | 39.30527 | -3.261304 | 0.0006321571
10.74916 | 36.0339 | 39.29065 | 39.29001 | -3.256747 | 0.0006337419
10.75916 | 36.0076 | 39.27539 | 39.27476 | -3.267793 | 0.0006353327
10.76916 | 35.9996 | 39.26014 | 39.25951 | -3.260544 | 0.0006369294
10.77916 | 35.9929 | 39.2449 | 39.24426 | -3.251998 | 0.0006385322
10.78916 | 35.9966 | 39.22966 | 39.22902 | -3.233056 | 0.0006401411
10.79915 | 36.0043 | 39.21443 | 39.21379 | -3.210134 | 0.0006417545
10.80915 | 35.9809 | 39.1992 | 39.19856 | -3.2183 | 0.0006433753
10.81915 | 35.9839 | 39.18397 | 39.18332 | -3.20007 | 0.0006450027
10.82915 | 35.9818 | 39.16874 | 39.1681 | -3.186944 | 0.0006466359
10.83915 | 35.99 | 39.15352 | 39.15287 | -3.163522 | 0.0006482756
10.84915 | 35.9654 | 39.1383 | 39.13765 | -3.172904 | 0.0006499214
10.85914 | 35.9607 | 39.1231 | 39.12245 | -3.162405 | 0.0006515718
10.86914 | 35.9704 | 39.10789 | 39.10724 | -3.137495 | 0.0006532303
10.87914 | 35.961 | 39.09269 | 39.09203 | -3.131688 | 0.000654895
10.88914 | 35.9483 | 39.07749 | 39.07683 | -3.129186 | 0.0006565661
10.89914 | 35.9336 | 39.06229 | 39.06163 | -3.128687 | 0.0006582436
10.90914 | 35.9254 | 39.04709 | 39.04643 | -3.121693 | 0.0006599275
10.91913 | 35.9077 | 39.03192 | 39.03126 | -3.124218 | 0.0006616163
10.92913 | 35.8985 | 39.01673 | 39.01607 | -3.118231 | 0.0006633132
10.93913 | 35.9033 | 39.00155 | 39.00088 | -3.098248 | 0.0006650167
10.94913 | 35.9074 | 38.98637 | 38.9857 | -3.078969 | 0.0006667267
10.95913 | 35.8982 | 38.97119 | 38.97053 | -3.072995 | 0.0006684434
10.96913 | 35.8704 | 38.95602 | 38.95535 | -3.085624 | 0.0006701666
10.97912 | 35.8874 | 38.94087 | 38.9402 | -3.053472 | 0.0006718948
10.98912 | 35.8618 | 38.92571 | 38.92504 | -3.063909 | 0.0006736314
10.99912 | 35.8597 | 38.91055 | 38.90987 | -3.05085 | 0.0006753748
11.00912 | 35.8516 | 38.89539 | 38.89472 | -3.043795 | 0.000677125
11.01912 | 35.8421 | 38.88024 | 38.87956 | -3.038144 | 0.000678882
11.02912 | 35.8355 | 38.8651 | 38.86442 | -3.029597 | 0.0006806458
11.03911 | 35.8227 | 38.84997 | 38.84929 | -3.027269 | 0.0006824147
11.04911 | 35.8034 | 38.83483 | 38.83415 | -3.031429 | 0.0006841923
11.05911 | 35.8073 | 38.81969 | 38.81901 | -3.012394 | 0.0006859769
11.06911 | 35.83 | 38.80456 | 38.80387 | -2.974563 | 0.0006877685
11.07911 | 35.8018 | 38.78944 | 38.78875 | -2.987635 | 0.0006895671
11.08911 | 35.8027 | 38.77431 | 38.77362 | -2.971612 | 0.0006913727
11.0991 | 35.8025 | 38.75921 | 38.75851 | -2.956707 | 0.0006931837
11.1091 | 35.7903 | 38.74409 | 38.7434 | -2.953792 | 0.0006950036
11.1191 | 35.7862 | 38.72898 | 38.72828 | -2.94278 | 0.0006968306
11.1291 | 35.7762 | 38.71387 | 38.71317 | -2.937672 | 0.0006986649
11.1391 | 35.783 | 38.69877 | 38.69807 | -2.915768 | 0.0007005064
11.14909 | 35.791 | 38.68368 | 38.68298 | -2.892684 | 0.0007023533
11.15909 | 35.7592 | 38.66859 | 38.66788 | -2.909388 | 0.0007042095
11.16909 | 35.7588 | 38.6535 | 38.65279 | -2.894696 | 0.0007060728
11.17909 | 35.7833 | 38.63841 | 38.6377 | -2.855108 | 0.0007079439
11.18909 | 35.7708 | 38.62332 | 38.62261 | -2.852524 | 0.0007098221
11.19909 | 35.774 | 38.60824 | 38.60753 | -2.834244 | 0.0007117082
11.20908 | 35.7845 | 38.59318 | 38.59247 | -2.808683 | 0.0007135995
11.21908 | 35.797 | 38.57811 | 38.5774 | -2.781111 | 0.0007155004
11.22908 | 35.7877 | 38.56304 | 38.56233 | -2.775343 | 0.0007174089
11.23908 | 35.7755 | 38.54798 | 38.54726 | -2.772479 | 0.0007193251
11.24908 | 35.7702 | 38.53292 | 38.5322 | -2.762718 | 0.0007212491
11.25908 | 35.7762 | 38.51786 | 38.51714 | -2.741662 | 0.0007231805
11.26907 | 35.7876 | 38.50282 | 38.5021 | -2.715225 | 0.000725118
11.27907 | 35.7753 | 38.48778 | 38.48705 | -2.712477 | 0.0007270651
11.28907 | 35.7882 | 38.47273 | 38.472 | -2.684532 | 0.0007290201
11.29907 | 35.8058 | 38.45769 | 38.45696 | -2.651892 | 0.000730983
11.30907 | 35.7906 | 38.44266 | 38.44192 | -2.652055 | 0.0007329539
11.31907 | 35.7925 | 38.42762 | 38.42689 | -2.635123 | 0.0007349327
11.32906 | 35.7894 | 38.41261 | 38.41187 | -2.623209 | 0.0007369175
11.33906 | 35.8139 | 38.39758 | 38.39685 | -2.583685 | 0.0007389123
11.34906 | 35.8107 | 38.38256 | 38.38182 | -2.571864 | 0.0007409154
11.35906 | 35.8016 | 38.36755 | 38.3668 | -2.565947 | 0.0007429266
11.36906 | 35.7905 | 38.35253 | 38.35179 | -2.562035 | 0.000744946
11.37906 | 35.7987 | 38.33753 | 38.33678 | -2.538826 | 0.0007469734
11.38905 | 35.805 | 38.32254 | 38.32179 | -2.517536 | 0.0007490074
11.39905 | 35.7878 | 38.30754 | 38.30678 | -2.519736 | 0.0007510516
11.40905 | 35.8058 | 38.29254 | 38.29179 | -2.486739 | 0.0007531043
11.41905 | 35.8017 | 38.27755 | 38.27679 | -2.475846 | 0.0007551652
11.42905 | 35.814 | 38.26256 | 38.2618 | -2.448557 | 0.0007572348
11.43905 | 35.7984 | 38.24757 | 38.24681 | -2.449172 | 0.0007593129
11.44904 | 35.8055 | 38.23261 | 38.23184 | -2.427106 | 0.0007613973
11.45904 | 35.8211 | 38.21763 | 38.21687 | -2.396529 | 0.0007634925
11.46904 | 35.794 | 38.20266 | 38.20189 | -2.408656 | 0.0007655963
11.47904 | 35.7853 | 38.18769 | 38.18692 | -2.402387 | 0.0007677089
11.48904 | 35.7859 | 38.17272 | 38.17195 | -2.386822 | 0.0007698302
11.49904 | 35.783 | 38.15776 | 38.15699 | -2.374761 | 0.0007719603
11.50903 | 35.7694 | 38.14282 | 38.14204 | -2.373419 | 0.0007740971
11.51903 | 35.7755 | 38.12787 | 38.12709 | -2.352366 | 0.000776245
11.52903 | 35.7714 | 38.11292 | 38.11214 | -2.341517 | 0.0007784018
11.53903 | 35.7755 | 38.09797 | 38.09719 | -2.322472 | 0.0007805676
11.54903 | 35.7681 | 38.08303 | 38.08225 | -2.31493 | 0.0007827425
11.55902 | 35.7763 | 38.06811 | 38.06732 | -2.291808 | 0.0007849243
11.56902 | 35.7671 | 38.05317 | 38.05239 | -2.286075 | 0.0007871174
11.57902 | 35.7589 | 38.03825 | 38.03746 | -2.279346 | 0.0007893199
11.58902 | 35.7493 | 38.02332 | 38.02253 | -2.27402 | 0.0007915313
11.59902 | 35.7266 | 38.0084 | 38.00761 | -2.281799 | 0.0007937523
11.60902 | 35.7212 | 37.99348 | 37.99269 | -2.272282 | 0.0007959824
11.61901 | 35.7225 | 37.97858 | 37.97779 | -2.256083 | 0.0007982198
11.62901 | 35.7101 | 37.96367 | 37.96287 | -2.253574 | 0.000800469
11.63901 | 35.7202 | 37.94877 | 37.94797 | -2.228569 | 0.0008027276
11.64901 | 35.7066 | 37.93387 | 37.93306 | -2.227267 | 0.0008049958
11.65901 | 35.6991 | 37.91897 | 37.91816 | -2.21987 | 0.0008072736
11.66901 | 35.6888 | 37.90408 | 37.90327 | -2.215276 | 0.0008095611
11.679 | 35.6976 | 37.8892 | 37.88839 | -2.191602 | 0.0008118561
11.689 | 35.6972 | 37.87432 | 37.8735 | -2.177116 | 0.0008141631
11.699 | 35.6894 | 37.85943 | 37.85862 | -2.170035 | 0.00081648
11.709 | 35.6838 | 37.84456 | 37.84374 | -2.160757 | 0.0008188068
11.719 | 35.6644 | 37.82968 | 37.82886 | -2.165284 | 0.0008211434
11.729 | 35.6598 | 37.81481 | 37.81399 | -2.155014 | 0.0008234902
11.73899 | 35.6701 | 37.79996 | 37.79914 | -2.129864 | 0.0008258448
11.74899 | 35.6634 | 37.7851 | 37.78427 | -2.121702 | 0.0008282117
11.75899 | 35.6515 | 37.77024 | 37.76941 | -2.118745 | 0.0008305888
11.76899 | 35.6595 | 37.75539 | 37.75456 | -2.095891 | 0.0008329762
11.77899 | 35.6509 | 37.74054 | 37.73971 | -2.089641 | 0.0008353739
11.78899 | 35.654 | 37.7257 | 37.72486 | -2.071696 | 0.000837782
11.79898 | 35.6457 | 37.71087 | 37.71003 | -2.065169 | 0.0008401978
11.80898 | 35.6536 | 37.69603 | 37.69519 | -2.042432 | 0.0008426268
11.81898 | 35.6469 | 37.6812 | 37.68035 | -2.034298 | 0.0008450663
11.82898 | 35.6544 | 37.66637 | 37.66552 | -2.011968 | 0.0008475163
11.83898 | 35.6405 | 37.65154 | 37.65069 | -2.011043 | 0.0008499774
11.84898 | 35.6252 | 37.63981 | 37.63587 | -2.014613 | 0.003944008
11.85897 | 35.6268 | 37.62501 | 37.62106 | -1.998213 | 0.003949219
11.86897 | 35.6239 | 37.6102 | 37.60625 | -1.986302 | 0.003954449
11.87897 | 35.6438 | 37.59539 | 37.59143 | -1.951595 | 0.003959695
11.88897 | 35.6077 | 37.58059 | 37.57663 | -1.972892 | 0.003964955
11.89897 | 35.6293 | 37.56579 | 37.56182 | -1.936493 | 0.00397023
11.90897 | 35.6396 | 37.551 | 37.54702 | -1.911398 | 0.003975519
11.91896 | 35.6374 | 37.53622 | 37.53224 | -1.898822 | 0.003980818
11.92896 | 35.6557 | 37.52143 | 37.51745 | -1.865735 | 0.003986136
11.93896 | 35.6373 | 37.5082 | 37.50266 | -1.870898 | 0.005537559
11.94896 | 35.6373 | 37.49342 | 37.48788 | -1.856121 | 0.005544276
11.95896 | 35.6163 | 37.47865 | 37.4731 | -1.862347 | 0.00555101
11.96895 | 35.6417 | 37.46389 | 37.45833 | -1.822192 | 0.005557753
11.97895 | 35.6216 | 37.44913 | 37.44356 | -1.827527 | 0.00556452
11.98895 | 35.614 | 37.43437 | 37.42879 | -1.820365 | 0.005571305
11.99895 | 35.6381 | 37.41961 | 37.41403 | -1.781508 | 0.005578106
12.00895 | 35.6335 | 37.40485 | 37.39927 | -1.771354 | 0.005584925
12.01895 | 35.6476 | 37.3901 | 37.38451 | -1.742505 | 0.005591762
12.02894 | 35.6305 | 37.37537 | 37.36978 | -1.744874 | 0.00559861
12.03894 | 35.6287 | 37.36063 | 37.35503 | -1.731933 | 0.005605482
12.04894 | 35.6572 | 37.3459 | 37.34028 | -1.688695 | 0.005612371
12.05894 | 35.6414 | 37.33116 | 37.32554 | -1.689762 | 0.005619278
12.06894 | 35.6445 | 37.31643 | 37.31081 | -1.671932 | 0.005626202
12.07894 | 35.6467 | 37.30171 | 37.29607 | -1.655007 | 0.005633145
12.08893 | 35.6379 | 37.287 | 37.28136 | -1.6491 | 0.0056401
12.09893 | 35.6265 | 37.27228 | 37.26664 | -1.645783 | 0.005647079
12.10893 | 35.6274 | 37.25757 | 37.25192 | -1.630169 | 0.005654076
12.11893 | 35.6432 | 37.24286 | 37.2372 | -1.59966 | 0.005661091
12.12893 | 35.6376 | 37.22815 | 37.22249 | -1.590554 | 0.005668124
12.13893 | 35.6391 | 37.21345 | 37.20778 | -1.574353 | 0.005675176
12.14892 | 35.6443 | 37.19877 | 37.19309 | -1.55447 | 0.00568224
12.15892 | 35.6494 | 37.18408 | 37.17839 | -1.534677 | 0.00568933
12.16892 | 35.6412 | 37.16939 | 37.16369 | -1.528188 | 0.005696437
12.17892 | 35.6172 | 37.1547 | 37.149 | -1.537502 | 0.005703564
12.18892 | 35.6275 | 37.14002 | 37.13431 | -1.512521 | 0.005710709
12.19892 | 35.6233 | 37.12534 | 37.11963 | -1.502044 | 0.005717873
12.20891 | 35.5986 | 37.11069 | 37.10496 | -1.512085 | 0.00572505
12.21891 | 35.5912 | 37.09602 | 37.09028 | -1.504816 | 0.005732252
12.22891 | 35.5782 | 37.08135 | 37.07561 | -1.503151 | 0.005739474
12.23891 | 35.5811 | 37.06669 | 37.06094 | -1.48559 | 0.005746716
12.24891 | 35.5726 | 37.05203 | 37.04628 | -1.479433 | 0.005753976
12.25891 | 35.5769 | 37.03738 | 37.03162 | -1.460479 | 0.005761257
12.2689 | 35.5643 | 37.02274 | 37.01698 | -1.458445 | 0.005768549
12.2789 | 35.5611 | 37.0081 | 37.00232 | -1.447 | 0.005775868
12.2889 | 35.5373 | 36.99346 | 36.98768 | -1.456159 | 0.005783207
12.2989 | 35.5267 | 36.97882 | 36.97303 | -1.452122 | 0.005790566
12.3089 | 35.5283 | 36.96419 | 36.95839 | -1.435889 | 0.005797945
12.31889 | 35.5034 | 36.94957 | 36.94377 | -1.446174 | 0.005805338
12.32889 | 35.4874 | 36.93495 | 36.92914 | -1.447549 | 0.005812757
12.33889 | 35.4858 | 36.92033 | 36.91451 | -1.434528 | 0.005820197
12.34889 | 35.4666 | 36.90571 | 36.89988 | -1.439111 | 0.005827657
12.35889 | 35.4603 | 36.8911 | 36.88526 | -1.430799 | 0.005835138
12.36889 | 35.4645 | 36.87649 | 36.87065 | -1.41199 | 0.005842639
12.37888 | 35.4696 | 36.8619 | 36.85605 | -1.392299 | 0.005850153
12.38888 | 35.4558 | 36.8473 | 36.84144 | -1.391499 | 0.005857696
12.39888 | 35.4461 | 36.8327 | 36.82684 | -1.386602 | 0.00586526
12.40888 | 35.4239 | 36.81811 | 36.81224 | -1.394209 | 0.005872844
12.41888 | 35.4352 | 36.80352 | 36.79764 | -1.36832 | 0.00588045
12.42888 | 35.4275 | 36.78894 | 36.78305 | -1.361436 | 0.005888077
12.43887 | 35.4194 | 36.77437 | 36.76847 | -1.35497 | 0.005895718
12.44887 | 35.4063 | 36.75979 | 36.75389 | -1.353493 | 0.005903388
12.45887 | 35.3912 | 36.74522 | 36.73931 | -1.35402 | 0.00591108
12.46887 | 35.3957 | 36.73065 | 36.72473 | -1.334952 | 0.005918792
12.47887 | 35.4044 | 36.71609 | 36.71016 | -1.311687 | 0.005926527
12.48887 | 35.4007 | 36.70153 | 36.69559 | -1.300827 | 0.005934283
12.49886 | 35.4048 | 36.68698 | 36.68104 | -1.282185 | 0.005942055
12.50886 | 35.4112 | 36.67243 | 36.66648 | -1.261232 | 0.005949855
12.51886 | 35.394 | 36.65788 | 36.65193 | -1.263884 | 0.005957679
12.52886 | 35.3904 | 36.64334 | 36.63737 | -1.252939 | 0.005965524
12.53886 | 35.3786 | 36.6288 | 36.62283 | -1.250199 | 0.005973392
12.54886 | 35.3704 | 36.61426 | 36.60828 | -1.243863 | 0.005981282
12.55885 | 35.3553 | 36.59975 | 36.59376 | -1.244445 | 0.005989186
12.56885 | 35.373 | 36.58522 | 36.57922 | -1.212217 | 0.005997123
12.57885 | 35.3581 | 36.57069 | 36.56469 | -1.212593 | 0.006005083
12.58885 | 35.3598 | 36.55617 | 36.55016 | -1.196372 | 0.006013064
12.59885 | 35.3637 | 36.54166 | 36.53564 | -1.177956 | 0.006021069
12.60885 | 35.3566 | 36.52714 | 36.52112 | -1.170544 | 0.006029098
12.61884 | 35.3514 | 36.51265 | 36.50661 | -1.161251 | 0.006037141
12.62884 | 35.357 | 36.49815 | 36.4921 | -1.141147 | 0.006045216
12.63884 | 35.3475 | 36.48365 | 36.47759 | -1.136147 | 0.006053315
12.64884 | 35.3526 | 36.46915 | 36.46309 | -1.116551 | 0.006061439
12.65884 | 35.3339 | 36.45466 | 36.44859 | -1.120759 | 0.006069586
12.66884 | 35.3064 | 36.44017 | 36.43409 | -1.133771 | 0.006077757
12.67883 | 35.3067 | 36.4257 | 36.41962 | -1.119002 | 0.006085943
12.68883 | 35.3038 | 36.41122 | 36.40513 | -1.107422 | 0.006094162
12.69883 | 35.2922 | 36.39675 | 36.39064 | -1.104546 | 0.006102406
12.70883 | 35.2957 | 36.38227 | 36.37616 | -1.086575 | 0.006110675
12.71883 | 35.2874 | 36.36781 | 36.36169 | -1.080407 | 0.006118968
12.72882 | 35.3079 | 36.35336 | 36.34723 | -1.045458 | 0.006127277
12.73882 | 35.2862 | 36.3389 | 36.33276 | -1.052699 | 0.00613562
12.74882 | 35.298 | 36.32444 | 36.3183 | -1.026443 | 0.006143988
12.75882 | 35.2783 | 36.30999 | 36.30384 | -1.031692 | 0.006152382
12.76882 | 35.2566 | 36.29554 | 36.28938 | -1.038944 | 0.0061608
12.77882 | 35.2281 | 36.2811 | 36.27493 | -1.053001 | 0.006169244
12.78881 | 35.2435 | 36.26668 | 36.2605 | -1.023176 | 0.006177705
12.79881 | 35.2197 | 36.25224 | 36.24605 | -1.032541 | 0.006186202
12.80881 | 35.2199 | 36.23781 | 36.23161 | -1.01791 | 0.006194723
12.81881 | 35.2268 | 36.22338 | 36.21718 | -0.9965826 | 0.006203271
12.82881 | 35.2248 | 36.20896 | 36.20275 | -0.9841595 | 0.006211845
12.83881 | 35.2114 | 36.19454 | 36.18832 | -0.9831405 | 0.006220446
12.8488 | 35.2124 | 36.18014 | 36.17391 | -0.9677399 | 0.006229064
12.8588 | 35.2013 | 36.16573 | 36.15949 | -0.964429 | 0.006237717
12.8688 | 35.1885 | 36.15132 | 36.14508 | -0.9628221 | 0.006246398
12.8788 | 35.183 | 36.13692 | 36.13066 | -0.9539193 | 0.006255106
12.8888 | 35.1885 | 36.12252 | 36.11626 | -0.9340206 | 0.00626384
12.8988 | 35.1429 | 36.10813 | 36.10185 | -0.9652258 | 0.006272602
12.90879 | 35.1492 | 36.09375 | 36.08747 | -0.9445496 | 0.006281382
12.91879 | 35.1214 | 36.07936 | 36.07307 | -0.957963 | 0.0062902
12.92879 | 35.128 | 36.06498 | 36.05868 | -0.9369805 | 0.006299044
12.93879 | 35.1284 | 36.0506 | 36.04429 | -0.922202 | 0.006307917
12.94879 | 35.1014 | 36.03623 | 36.02991 | -0.9348275 | 0.006316818
12.95879 | 35.1115 | 36.02186 | 36.01553 | -0.9103572 | 0.006325747
12.96878 | 35.1139 | 36.00751 | 36.00117 | -0.8936052 | 0.006334695
12.97878 | 35.1098 | 35.99314 | 35.9868 | -0.883343 | 0.00634368
12.98878 | 35.0933 | 35.97878 | 35.97243 | -0.8854848 | 0.006352696
12.99878 | 35.0897 | 35.96443 | 35.95807 | -0.8747307 | 0.006361739
13.00878 | 35.0755 | 35.95008 | 35.94371 | -0.8745806 | 0.006370812
13.01878 | 35.0356 | 35.93573 | 35.92935 | -0.9001346 | 0.006379914
13.02877 | 35.0487 | 35.92141 | 35.91502 | -0.872707 | 0.006389036
13.03877 | 35.0305 | 35.90707 | 35.90067 | -0.8765691 | 0.006398197
13.04877 | 35.046 | 35.89274 | 35.88633 | -0.8467353 | 0.006407388
13.05877 | 35.043 | 35.87841 | 35.87199 | -0.8354055 | 0.006416609
13.06877 | 35.0394 | 35.86408 | 35.85765 | -0.8246798 | 0.006425859
13.07877 | 35.0412 | 35.84976 | 35.84332 | -0.8085582 | 0.00643514
13.08876 | 35.0506 | 35.83545 | 35.82901 | -0.7848549 | 0.006444442
13.09876 | 35.0462 | 35.82114 | 35.81469 | -0.7749414 | 0.006453784
13.10876 | 35.0314 | 35.80683 | 35.80037 | -0.775432 | 0.006463156
13.11876 | 35.02 | 35.79253 | 35.78605 | -0.7725266 | 0.006472561
13.12876 | 35.0119 | 35.77823 | 35.77174 | -0.7663253 | 0.006481996
13.13875 | 35.0192 | 35.76394 | 35.75745 | -0.7447424 | 0.006491454
13.14875 | 35.0112 | 35.74965 | 35.74315 | -0.7384492 | 0.006500952
13.15875 | 35.0119 | 35.73536 | 35.72885 | -0.7234601 | 0.006510481
13.16875 | 35.0057 | 35.72108 | 35.71456 | -0.7153751 | 0.006520042
13.17875 | 35.0331 | 35.70679 | 35.70026 | -0.6736941 | 0.006529637
13.18875 | 35.0301 | 35.69252 | 35.68598 | -0.6624172 | 0.006539263
13.19874 | 35.0257 | 35.67826 | 35.67171 | -0.6525587 | 0.006548913
13.20874 | 35.0114 | 35.66737 | 35.65743 | -0.655971 | 0.009939619
13.21874 | 35.0248 | 35.65311 | 35.64316 | -0.628309 | 0.009952078
13.22874 | 35.0319 | 35.63885 | 35.62889 | -0.6069511 | 0.009964573
13.23874 | 35.0056 | 35.6246 | 35.61462 | -0.6189974 | 0.009977104
13.24874 | 35.0109 | 35.61035 | 35.60036 | -0.5994476 | 0.009989673
13.25873 | 34.9789 | 35.59612 | 35.58611 | -0.6172162 | 0.01000227
13.26873 | 35.0032 | 35.58187 | 35.57186 | -0.5786747 | 0.01001491
13.27873 | 34.9879 | 35.56764 | 35.55761 | -0.5797372 | 0.01002759
13.28873 | 34.9821 | 35.5534 | 35.54336 | -0.5713038 | 0.01004031
13.29873 | 34.9803 | 35.54086 | 35.52912 | -0.560564 | 0.01174259
13.30873 | 34.9933 | 35.52664 | 35.51488 | -0.5333401 | 0.01175675
13.31872 | 34.992 | 35.51243 | 35.50066 | -0.5204346 | 0.01177093
13.32872 | 34.9862 | 35.49822 | 35.48643 | -0.5120188 | 0.01178518
13.33872 | 34.9661 | 35.48401 | 35.47221 | -0.5179072 | 0.01179946
13.34872 | 34.94 | 35.4698 | 35.45799 | -0.5297997 | 0.01181378
13.35872 | 34.9539 | 35.4556 | 35.44377 | -0.5016962 | 0.01182814
13.36872 | 34.937 | 35.4414 | 35.42955 | -0.5043968 | 0.01184254
13.37871 | 34.9267 | 35.42722 | 35.41536 | -0.5005157 | 0.01185698
13.38871 | 34.929 | 35.41302 | 35.40115 | -0.4840245 | 0.01187146
13.39871 | 34.9368 | 35.39884 | 35.38695 | -0.4620374 | 0.01188599
13.40871 | 34.9411 | 35.38465 | 35.37275 | -0.4435544 | 0.01190057
13.41871 | 34.9177 | 35.37048 | 35.35856 | -0.4527754 | 0.01191518
13.42871 | 34.9155 | 35.3563 | 35.34437 | -0.4408006 | 0.01192984
13.4387 | 34.9231 | 35.34214 | 35.3302 | -0.419044 | 0.01194452
13.4487 | 34.9091 | 35.32798 | 35.31602 | -0.4188773 | 0.01195926
13.4587 | 34.8981 | 35.31381 | 35.30184 | -0.4157147 | 0.01197405
13.4687 | 34.8799 | 35.29966 | 35.28767 | -0.4197562 | 0.01198888
13.4787 | 34.8885 | 35.2855 | 35.2735 | -0.3970018 | 0.01200375
13.4887 | 34.8969 | 35.27135 | 35.25933 | -0.3744515 | 0.01201867
13.49869 | 34.8839 | 35.25722 | 35.24519 | -0.3733195 | 0.01203362
13.50869 | 34.9048 | 35.24308 | 35.23103 | -0.3382773 | 0.01204863
13.51869 | 34.8929 | 35.22894 | 35.21688 | -0.3360393 | 0.01206368
13.52869 | 34.8827 | 35.21481 | 35.20273 | -0.3321054 | 0.01207878
13.53869 | 34.8923 | 35.20068 | 35.18858 | -0.3083755 | 0.01209392
13.54868 | 34.8763 | 35.18656 | 35.17445 | -0.3102639 | 0.0121091
13.55868 | 34.8874 | 35.17244 | 35.16032 | -0.2850422 | 0.01212433
13.56868 | 34.8633 | 35.15832 | 35.14619 | -0.2950247 | 0.01213961
13.57868 | 34.852 | 35.14421 | 35.13206 | -0.2922112 | 0.01215494
13.58868 | 34.8509 | 35.1301 | 35.11793 | -0.2792019 | 0.01217032
13.59868 | 34.8452 | 35.116 | 35.10381 | -0.2707966 | 0.01218574
13.60867 | 34.852 | 35.10191 | 35.08971 | -0.2499095 | 0.0122012
13.61867 | 34.857 | 35.08781 | 35.0756 | -0.2308125 | 0.01221671
13.62867 | 34.851 | 35.07372 | 35.06149 | -0.2227195 | 0.01223228
13.63867 | 34.8324 | 35.05963 | 35.04738 | -0.2272307 | 0.0122479
13.64867 | 34.834 | 35.04555 | 35.03328 | -0.2115459 | 0.01226356
13.65867 | 34.8276 | 35.03147 | 35.01919 | -0.2038652 | 0.01227927
13.66866 | 34.8272 | 35.0174 | 35.00511 | -0.1902027 | 0.01229502
13.67866 | 34.8071 | 35.00333 | 34.99102 | -0.1962303 | 0.01231083
13.68866 | 34.7871 | 34.98926 | 34.97694 | -0.2021619 | 0.0123267
13.69866 | 34.7877 | 34.9752 | 34.96286 | -0.1874977 | 0.01234261
13.70866 | 34.7635 | 34.96114 | 34.94878 | -0.1976376 | 0.01235857
13.71866 | 34.7772 | 34.94708 | 34.93471 | -0.1698815 | 0.01237458
13.72865 | 34.7576 | 34.93304 | 34.92065 | -0.1754436 | 0.01239063
13.73865 | 34.7785 | 34.919 | 34.90659 | -0.1404958 | 0.01240675
13.74865 | 34.7571 | 34.90495 | 34.89253 | -0.1478521 | 0.01242292
13.75865 | 34.742 | 34.89091 | 34.87847 | -0.1489125 | 0.01243914
13.76865 | 34.7331 | 34.87688 | 34.86442 | -0.143777 | 0.01245542
13.77865 | 34.7363 | 34.86285 | 34.85037 | -0.1265456 | 0.01247174
13.78864 | 34.73 | 34.84883 | 34.83634 | -0.1188323 | 0.01248811
13.79864 | 34.7165 | 34.84967 | 34.8223 | -0.1331687 | 0.02736411
13.80864 | 34.684 | 34.83566 | 34.80827 | -0.1516613 | 0.02739216
13.81864 | 34.6754 | 34.82166 | 34.79424 | -0.1462579 | 0.02742028
13.82864 | 34.6836 | 34.80766 | 34.78021 | -0.1240586 | 0.02744847
13.83864 | 34.6682 | 34.79366 | 34.76619 | -0.1254635 | 0.02747672
13.84863 | 34.6708 | 34.77969 | 34.75218 | -0.1088865 | 0.02750502
13.85863 | 34.6659 | 34.7657 | 34.73817 | -0.09979965 | 0.02753342
13.86863 | 34.6549 | 34.75172 | 34.72416 | -0.09681692 | 0.02756188
13.87863 | 34.6506 | 34.73774 | 34.71015 | -0.08713831 | 0.02759041
13.88863 | 34.648 | 34.72376 | 34.69614 | -0.07576384 | 0.02761902
13.89863 | 34.6315 | 34.71722 | 34.68215 | -0.08572239 | 0.03507659
13.90862 | 34.6032 | 34.70328 | 34.66816 | -0.1000759 | 0.03511108
13.91862 | 34.6096 | 34.68932 | 34.65417 | -0.07971962 | 0.03514569
13.92862 | 34.5854 | 34.67537 | 34.64019 | -0.08996747 | 0.03518038
13.93862 | 34.5775 | 34.66142 | 34.6262 | -0.08391945 | 0.03521514
13.94862 | 34.5673 | 34.64748 | 34.61223 | -0.08017558 | 0.03524998
13.95861 | 34.5702 | 34.63355 | 34.59826 | -0.06334979 | 0.03528488
13.96861 | 34.567 | 34.61961 | 34.58429 | -0.05261419 | 0.03531988
13.97861 | 34.5481 | 34.60568 | 34.57033 | -0.05758274 | 0.03535497
13.98861 | 34.5466 | 34.59176 | 34.55637 | -0.04515544 | 0.03539014
13.99861 | 34.539 | 34.57783 | 34.54241 | -0.03883228 | 0.03542539
14.00861 | 34.511 | 34.56391 | 34.52845 | -0.05291327 | 0.03546072
14.0186 | 34.5123 | 34.55001 | 34.51452 | -0.03771231 | 0.0354961
14.0286 | 34.5018 | 34.5361 | 34.50057 | -0.03430159 | 0.03553161
14.0386 | 34.4598 | 34.5222 | 34.48663 | -0.06239501 | 0.03556718
14.0486 | 34.4702 | 34.50829 | 34.47269 | -0.03809259 | 0.03560286
14.0586 | 34.4593 | 34.49439 | 34.45876 | -0.03509431 | 0.03563861
14.0686 | 34.4606 | 34.4805 | 34.44483 | -0.01990019 | 0.03567445
14.07859 | 34.4447 | 34.46662 | 34.43091 | -0.0219241 | 0.03571034
14.08859 | 34.4455 | 34.45274 | 34.41699 | -0.007238273 | 0.03574636
14.09859 | 34.4232 | 34.43886 | 34.40307 | -0.01565659 | 0.03578245
14.10859 | 34.4213 | 34.42498 | 34.38916 | -0.003679072 | 0.03581864
14.11859 | 34.4143 | 34.41111 | 34.37525 | 0.003194297 | 0.03585491
14.12859 | 34.3971 | 34.39724 | 34.36135 | -0.0001364904 | 0.03589128
14.13858 | 34.3969 | 34.38339 | 34.34746 | 0.0135147 | 0.0359277
14.14858 | 34.3674 | 34.36952 | 34.33356 | -0.002124394 | 0.03596424
14.15858 | 34.3334 | 34.35567 | 34.31967 | -0.02226764 | 0.03600087
14.16858 | 34.3498 | 34.34182 | 34.30578 | 0.007984949 | 0.03603759
14.17858 | 34.3526 | 34.32797 | 34.29189 | 0.02463338 | 0.0360744
14.18858 | 34.3515 | 34.31412 | 34.27801 | 0.03737765 | 0.03611131
14.19857 | 34.3278 | 34.3003 | 34.26415 | 0.02750392 | 0.03614828
14.20857 | 34.3347 | 34.28646 | 34.25027 | 0.04823988 | 0.03618537
14.21857 | 34.3206 | 34.27263 | 34.23641 | 0.04797167 | 0.03622255
14.22857 | 34.2934 | 34.2588 | 34.22254 | 0.0345993 | 0.03625983
14.23857 | 34.2908 | 34.24498 | 34.20868 | 0.04582277 | 0.0362972
14.24857 | 34.2757 | 34.23116 | 34.19482 | 0.04454207 | 0.03633467
14.25856 | 34.2615 | 34.21736 | 34.18098 | 0.0441434 | 0.0363722
14.26856 | 34.2399 | 34.20355 | 34.16714 | 0.03635437 | 0.03640986
14.27856 | 34.249 | 34.18974 | 34.15329 | 0.05926118 | 0.03644762
14.28856 | 34.2285 | 34.17594 | 34.13945 | 0.05256382 | 0.03648547
14.29856 | 34.2325 | 34.16214 | 34.12561 | 0.07036229 | 0.03652342
14.30855 | 34.2188 | 34.14836 | 34.1118 | 0.0704428 | 0.03656144
14.31855 | 34.2268 | 34.13457 | 34.09797 | 0.09223294 | 0.03659959
14.32855 | 34.2131 | 34.12078 | 34.08414 | 0.0923189 | 0.03663784
14.33855 | 34.1782 | 34.107 | 34.07032 | 0.0712007 | 0.0366762
14.34855 | 34.1857 | 34.09322 | 34.05651 | 0.09247832 | 0.03671465
14.35855 | 34.1853 | 34.07945 | 34.0427 | 0.1058518 | 0.03675321
14.36854 | 34.1602 | 34.06569 | 34.0289 | 0.09450727 | 0.03679183
14.37854 | 34.1472 | 34.05193 | 34.0151 | 0.09527237 | 0.03683059
14.38854 | 34.1345 | 34.03817 | 34.0013 | 0.09633329 | 0.03686946
14.39854 | 34.1418 | 34.02441 | 33.9875 | 0.11739 | 0.03690843
14.40854 | 34.1374 | 34.01066 | 33.97371 | 0.1267426 | 0.03694751
14.41854 | 34.1251 | 33.99691 | 33.95992 | 0.128191 | 0.03698669
14.42853 | 34.1233 | 33.98318 | 33.94615 | 0.1401215 | 0.03702594
14.43853 | 34.1133 | 33.96944 | 33.93237 | 0.1438615 | 0.03706534
14.44853 | 34.1071 | 33.9557 | 33.9186 | 0.1513973 | 0.03710484
14.45853 | 34.101 | 33.94197 | 33.90483 | 0.159029 | 0.03714446
14.46853 | 34.0794 | 33.92824 | 33.89106 | 0.1511565 | 0.03718419
14.47853 | 34.087 | 33.91452 | 33.8773 | 0.1724798 | 0.03722402
14.48852 | 34.0738 | 33.90081 | 33.86355 | 0.1729852 | 0.03726392
14.49852 | 34.0544 | 33.8871 | 33.8498 | 0.1673001 | 0.03730398
14.50852 | 34.0373 | 33.87339 | 33.83604 | 0.1639109 | 0.03734416
14.51852 | 34.0433 | 33.85968 | 33.8223 | 0.1836174 | 0.03738444
14.52852 | 34.0346 | 33.84598 | 33.80856 | 0.1886198 | 0.03742484
14.53852 | 34.0338 | 33.83228 | 33.79482 | 0.2015179 | 0.03746536
14.54851 | 34.0133 | 33.8186 | 33.7811 | 0.1946982 | 0.03750595
14.55851 | 34.0107 | 33.80491 | 33.76737 | 0.205788 | 0.03754669
14.56851 | 34.0066 | 33.79123 | 33.75364 | 0.2153736 | 0.03758756
14.57851 | 33.9883 | 33.77754 | 33.73992 | 0.210755 | 0.03762854
14.58851 | 33.9797 | 33.76387 | 33.7262 | 0.2158322 | 0.03766964
14.59851 | 33.9667 | 33.75019 | 33.71248 | 0.2165052 | 0.03771087
14.6085 | 33.9561 | 33.73654 | 33.69879 | 0.2195604 | 0.03775217
14.6185 | 33.9521 | 33.72287 | 33.68508 | 0.229225 | 0.03779363
14.6285 | 33.9438 | 33.70921 | 33.67138 | 0.2345854 | 0.03783523
14.6385 | 33.936 | 33.69556 | 33.65768 | 0.2404416 | 0.03787694
14.6485 | 33.9158 | 33.68191 | 33.64399 | 0.2338937 | 0.03791878
14.6585 | 33.9167 | 33.66826 | 33.6303 | 0.2484415 | 0.03796074
14.66849 | 33.893 | 33.65463 | 33.61663 | 0.2383714 | 0.03800278
14.67849 | 33.8985 | 33.64099 | 33.60294 | 0.2575108 | 0.038045
14.68849 | 33.8846 | 33.62735 | 33.58927 | 0.257246 | 0.03808734
14.69849 | 33.886 | 33.61372 | 33.57559 | 0.272277 | 0.03812982
14.70849 | 33.8646 | 33.6001 | 33.56192 | 0.2645038 | 0.03817242
14.71848 | 33.8667 | 33.58649 | 33.54827 | 0.2802127 | 0.03821511
14.72848 | 33.8688 | 33.57287 | 33.53461 | 0.2959311 | 0.03825798
14.73848 | 33.8424 | 33.55925 | 33.52095 | 0.2831453 | 0.03830098
14.74848 | 33.8433 | 33.54564 | 33.5073 | 0.2976552 | 0.03834412
14.75848 | 33.8233 | 33.53204 | 33.49365 | 0.2912609 | 0.0383873838
14.76848 | 33.8195 | 33.51844 | 33.48001 | 0.3010624 | 0.03843079
14.77847 | 33.7878 | 33.50485 | 33.46638 | 0.2829461 | 0.03847429
14.78847 | 33.8115 | 33.49126 | 33.45274 | 0.3202392 | 0.03851797
14.79847 | 33.7756 | 33.47767 | 33.43911 | 0.297928 | 0.03856179
14.80847 | 33.8035 | 33.46409 | 33.42548 | 0.3394127 | 0.03860575
14.81847 | 33.7594 | 33.45051 | 33.41186 | 0.3088931 | 0.03864986
14.82847 | 33.7692 | 33.43693 | 33.39824 | 0.3322692 | 0.03869411
14.83846 | 33.7522 | 33.42337 | 33.38463 | 0.3288276 | 0.03873845
14.84846 | 33.749 | 33.4098 | 33.37102 | 0.3391954 | 0.03878298
14.85846 | 33.7284 | 33.39624 | 33.35741 | 0.3321589 | 0.03882766
14.86846 | 33.7373 | 33.38268 | 33.34381 | 0.3546182 | 0.03887249
14.87846 | 33.7122 | 33.36913 | 33.33021 | 0.3430732 | 0.03891747
14.88846 | 33.6854 | 33.35558 | 33.31661 | 0.329824 | 0.03896259
14.89845 | 33.6966 | 33.34204 | 33.30304 | 0.354557 | 0.03900783
14.90845 | 33.6863 | 33.3285 | 33.28945 | 0.3577994 | 0.03905326
14.91845 | 33.6843 | 33.31496 | 33.27586 | 0.3693375 | 0.03909884
14.92845 | 33.6452 | 33.30143 | 33.26228 | 0.3437714 | 0.03914458
14.93845 | 33.647 | 33.2879 | 33.24871 | 0.359101 | 0.03919047
14.94845 | 33.623 | 33.27437 | 33.23514 | 0.3486264 | 0.03923652
14.95844 | 33.6258 | 33.26087 | 33.22158 | 0.3649341 | 0.03928268
14.96844 | 33.6139 | 33.24735 | 33.20802 | 0.366551 | 0.03932905
14.97844 | 33.6105 | 33.23384 | 33.19446 | 0.3766636 | 0.03937559
14.98844 | 33.5782 | 33.22033 | 33.18091 | 0.3578721 | 0.03942228
14.99844 | 33.5837 | 33.20682 | 33.16735 | 0.3768762 | 0.03946913
15.00844 | 33.5685 | 33.19332 | 33.15381 | 0.3751762 | 0.03951616
15.01843 | 33.5634 | 33.17984 | 33.14028 | 0.3835584 | 0.0395633
15.02843 | 33.5512 | 33.16635 | 33.12674 | 0.3848498 | 0.03961065
15.03843 | 33.5205 | 33.15286 | 33.1132 | 0.3676369 | 0.03965818
15.04843 | 33.5194 | 33.13938 | 33.09967 | 0.3800199 | 0.03970588
15.05843 | 33.4923 | 33.1259 | 33.08615 | 0.3663985 | 0.03975375
15.06843 | 33.505 | 33.11243 | 33.07263 | 0.3925729 | 0.0398018
15.07842 | 33.496 | 33.09897 | 33.05912 | 0.3970296 | 0.03984997
15.08842 | 33.4883 | 33.0855 | 33.04561 | 0.4027955 | 0.03989837
15.09842 | 33.4771 | 33.07204 | 33.0321 | 0.4050571 | 0.03994694
15.10842 | 33.4552 | 33.05859 | 33.01859 | 0.3966144 | 0.0399957
15.11842 | 33.4401 | 33.04513 | 33.00509 | 0.3949675 | 0.04004464
15.12841 | 33.4488 | 33.0317 | 32.9916 | 0.4171029 | 0.04009371
15.13841 | 33.4303 | 33.01825 | 32.97811 | 0.4120474 | 0.04014302
15.14841 | 33.4042 | 33.00481 | 32.96462 | 0.3993877 | 0.04019251
15.15841 | 33.4157 | 32.99138 | 32.95113 | 0.4243237 | 0.0402422
15.16841 | 33.4028 | 32.97794 | 32.93765 | 0.4248554 | 0.04029207
15.17841 | 33.3892 | 32.96452 | 32.92418 | 0.4246828 | 0.04034214
15.1884 | 33.3736 | 32.95111 | 32.91072 | 0.4224926 | 0.04039234
15.1984 | 33.3786 | 32.93769 | 32.89725 | 0.4409114 | 0.0404428
15.2084 | 33.3815 | 32.92427 | 32.88378 | 0.457226 | 0.04049345
15.2184 | 33.3697 | 32.91086 | 32.87032 | 0.4588363 | 0.0405443
15.2284 | 33.3871 | 32.89746 | 32.85686 | 0.4896424 | 0.04059535
15.2384 | 33.37 | 32.88406 | 32.84341 | 0.4859441 | 0.04064661
15.24839 | 33.3513 | 32.87067 | 32.82997 | 0.4806281 | 0.04069802
15.25839 | 33.3525 | 32.85728 | 32.81653 | 0.4952213 | 0.04074969
15.26839 | 33.3504 | 32.84389 | 32.80309 | 0.5065101 | 0.04080157
15.27839 | 33.3403 | 32.83051 | 32.78965 | 0.5097947 | 0.04085365
15.28839 | 33.3352 | 32.81713 | 32.77622 | 0.5180749 | 0.04090595
15.29839 | 33.3413 | 32.80375 | 32.76279 | 0.5375508 | 0.04095847
15.30838 | 33.3198 | 32.79039 | 32.74938 | 0.5294091 | 0.04101115
15.31838 | 33.3268 | 32.77702 | 32.73596 | 0.5497764 | 0.0410641
15.32838 | 33.3284 | 32.76366 | 32.72254 | 0.5647395 | 0.04111728
15.33838 | 33.3343 | 32.7503 | 32.70913 | 0.5839982 | 0.04117067
15.34838 | 33.3345 | 32.73695 | 32.69572 | 0.5975526 | 0.04122429
15.35838 | 33.3073 | 32.7236 | 32.68232 | 0.5837026 | 0.04127814
15.36837 | 33.3194 | 32.71026 | 32.66893 | 0.609135 | 0.04133217
15.37837 | 33.3184 | 32.69692 | 32.65554 | 0.6214765 | 0.04138648
15.38837 | 33.318 | 32.68359 | 32.64215 | 0.6344136 | 0.04144103
15.39837 | 33.3061 | 32.67025 | 32.62876 | 0.6358464 | 0.04149582
15.40837 | 33.2875 | 32.65693 | 32.61537 | 0.6305748 | 0.04155084
15.41837 | 33.2745 | 32.6436 | 32.60199 | 0.630899 | 0.04160611
15.42836 | 33.2852 | 32.63029 | 32.58863 | 0.6549054 | 0.04166156
15.43836 | 33.277 | 32.61698 | 32.57526 | 0.6600209 | 0.04171732
15.44836 | 33.2615 | 32.60367 | 32.56189 | 0.657832 | 0.04177333
15.45836 | 33.261 | 32.59036 | 32.54853 | 0.6706388 | 0.04182959
15.46836 | 33.2303 | 32.57706 | 32.53517 | 0.6532412 | 0.0418861
15.47836 | 33.2477 | 32.56376 | 32.52182 | 0.6839393 | 0.04194287
15.48835 | 33.2278 | 32.55048 | 32.50848 | 0.6773197 | 0.04199985
15.49835 | 33.2199 | 32.53719 | 32.49513 | 0.6827091 | 0.04205715
15.50835 | 33.2108 | 32.52391 | 32.48179 | 0.6868941 | 0.04211471
15.51835 | 33.2122 | 32.51063 | 32.46845 | 0.7015748 | 0.04217254
15.52835 | 33.1744 | 32.49735 | 32.45512 | 0.6770511 | 0.04223064
15.53834 | 33.1733 | 32.48409 | 32.4418 | 0.6892097 | 0.04228896
15.54834 | 33.1892 | 32.47082 | 32.42848 | 0.7183773 | 0.04234761
15.55834 | 33.1435 | 32.45756 | 32.41515 | 0.6859405 | 0.04240654
15.56834 | 33.1259 | 32.4443 | 32.40183 | 0.6815993 | 0.04246576
15.57834 | 33.1201 | 32.43105 | 32.38852 | 0.6890538 | 0.04252526
15.58834 | 33.1014 | 32.4178 | 32.37521 | 0.6836038 | 0.04258505
15.59833 | 33.0966 | 32.40456 | 32.36192 | 0.6920362 | 0.04264508
15.60833 | 33.0855 | 32.39132 | 32.34862 | 0.6941775 | 0.04270546
15.61833 | 33.0691 | 32.37809 | 32.33532 | 0.6910144 | 0.04276614
15.62833 | 33.0659 | 32.36485 | 32.32203 | 0.7010469 | 0.04282713
15.63833 | 33.0551 | 32.35162 | 32.30874 | 0.703475 | 0.04288842
15.64833 | 33.0637 | 32.3384 | 32.29545 | 0.7252987 | 0.04295002
15.65832 | 33.0209 | 32.3252 | 32.28218 | 0.6957048 | 0.04301187
15.66832 | 33.0316 | 32.31198 | 32.26891 | 0.7196197 | 0.0430741
15.67832 | 33.0069 | 32.29877 | 32.25563 | 0.7081302 | 0.04313665
15.68832 | 32.9933 | 32.28556 | 32.24236 | 0.7077362 | 0.04319952
15.69832 | 32.9935 | 32.27236 | 32.2291 | 0.7211379 | 0.04326273
15.70832 | 32.9817 | 32.25916 | 32.21584 | 0.7225351 | 0.04332626
15.71831 | 32.9701 | 32.24599 | 32.2026 | 0.7241147 | 0.04339006
15.72831 | 32.9483 | 32.2328 | 32.18934 | 0.715503 | 0.04345427
15.73831 | 32.9443 | 32.21961 | 32.17609 | 0.7246869 | 0.04351882
15.74831 | 32.938 | 32.20643 | 32.16285 | 0.7315664 | 0.04358372
15.75831 | 32.948 | 32.19326 | 32.14961 | 0.7547414 | 0.04364897
15.76831 | 32.9366 | 32.18009 | 32.13637 | 0.756512 | 0.04371458
15.7783 | 32.9294 | 32.16694 | 32.12315 | 0.762465 | 0.04378049
15.7883 | 32.9218 | 32.15377 | 32.10993 | 0.7680266 | 0.04384681
15.7983 | 32.8968 | 32.14062 | 32.0967 | 0.7561838 | 0.04391352
15.8083 | 32.8736 | 32.12746 | 32.08348 | 0.7461366 | 0.04398059
15.8183 | 32.8898 | 32.11432 | 32.07027 | 0.7754849 | 0.04404804
15.8283 | 32.8667 | 32.10117 | 32.05706 | 0.7655286 | 0.04411587
15.83829 | 32.8469 | 32.08805 | 32.04386 | 0.7588548 | 0.04418402
15.84829 | 32.8348 | 32.07491 | 32.03066 | 0.7598896 | 0.04425264
15.85829 | 32.8359 | 32.06178 | 32.01746 | 0.77412 | 0.04432165
15.86829 | 32.8207 | 32.04865 | 32.00426 | 0.7720458 | 0.04439106
15.87829 | 32.8175 | 32.03553 | 31.99107 | 0.7819672 | 0.04446088
15.88829 | 32.8188 | 32.02242 | 31.97788 | 0.796384 | 0.04453111
15.89828 | 32.7908 | 32.00932 | 31.96472 | 0.7814832 | 0.04460169
15.90828 | 32.7921 | 31.99621 | 31.95154 | 0.795891 | 0.04467276
15.91828 | 32.7913 | 31.98311 | 31.93836 | 0.8081943 | 0.04474426
15.92828 | 32.79 | 31.97001 | 31.92519 | 0.819993 | 0.04481619
15.93828 | 32.7658 | 31.95691 | 31.91202 | 0.8088872 | 0.04488856
15.94827 | 32.7594 | 31.94384 | 31.89887 | 0.8155638 | 0.0449613
15.95827 | 32.7469 | 31.93075 | 31.88572 | 0.816149 | 0.04503457
15.96827 | 32.7515 | 31.91767 | 31.87256 | 0.8338295 | 0.04510829
15.97827 | 32.7327 | 31.90459 | 31.85941 | 0.8281056 | 0.04518248
15.98827 | 32.7003 | 31.89152 | 31.84627 | 0.808777 | 0.04525713
15.99827 | 32.7105 | 31.87846 | 31.83312 | 0.8320439 | 0.04533227
16.00826 | 32.6968 | 31.86541 | 31.82 | 0.8313932 | 0.0454078
16.01826 | 32.6939 | 31.85235 | 31.80687 | 0.8415509 | 0.0454839
16.02826 | 32.6933 | 31.8393 | 31.79374 | 0.854004 | 0.04556049
16.03826 | 32.6776 | 31.82625 | 31.78061 | 0.8513526 | 0.04563758
16.04826 | 32.6669 | 31.8132 | 31.76749 | 0.8536965 | 0.04571518
16.05826 | 32.6591 | 31.80016 | 31.75437 | 0.8589358 | 0.0457933
16.06825 | 32.6513 | 31.78714 | 31.74127 | 0.8641575 | 0.04587186
16.07825 | 32.6412 | 31.77411 | 31.72816 | 0.8670876 | 0.04595103
16.08825 | 32.6285 | 31.76109 | 31.71506 | 0.8674131 | 0.04603073
16.09825 | 32.6079 | 31.74807 | 31.70196 | 0.8598339 | 0.04611098
16.10825 | 32.5827 | 31.73505 | 31.68886 | 0.8476501 | 0.04619178
16.11825 | 32.5972 | 31.72204 | 31.67577 | 0.8751616 | 0.04627314
16.12824 | 32.584 | 31.70904 | 31.66269 | 0.8749554 | 0.04635498
16.13824 | 32.5643 | 31.69604 | 31.6496 | 0.8682576 | 0.04643748
16.14824 | 32.5414 | 31.68304 | 31.63652 | 0.8583551 | 0.04652057
16.15824 | 32.5356 | 31.67005 | 31.62345 | 0.8655479 | 0.04660424
16.16824 | 32.542 | 31.65706 | 31.61038 | 0.884936 | 0.04668852
16.17824 | 32.5225 | 31.64408 | 31.59731 | 0.8784194 | 0.04677341
16.18823 | 32.4996 | 31.63111 | 31.58426 | 0.8684851 | 0.04685882
16.19823 | 32.4892 | 31.61814 | 31.5712 | 0.8710591 | 0.04694496
16.20823 | 32.4824 | 31.60517 | 31.55814 | 0.8772284 | 0.04703172
16.21823 | 32.4475 | 31.59221 | 31.54509 | 0.8552928 | 0.04711913
16.22823 | 32.4508 | 31.57925 | 31.53204 | 0.8715526 | 0.0472072
16.23823 | 32.4464 | 31.56629 | 31.519 | 0.8801076 | 0.04729593
16.24822 | 32.4129 | 31.55336 | 31.50597 | 0.8595448 | 0.04738525
16.25822 | 32.4154 | 31.54041 | 31.49293 | 0.8749903 | 0.04747534
16.26822 | 32.4218 | 31.52747 | 31.4799 | 0.8943309 | 0.04756613
16.27822 | 32.3949 | 31.51453 | 31.46688 | 0.8803667 | 0.04765763
16.28822 | 32.3927 | 31.5016 | 31.45385 | 0.8910978 | 0.04774984
16.29821 | 32.3922 | 31.48869 | 31.44085 | 0.903511 | 0.04784268
16.30821 | 32.3678 | 31.47577 | 31.42783 | 0.8920324 | 0.04793636
16.31821 | 32.3611 | 31.46285 | 31.41482 | 0.8982489 | 0.04803079
16.32821 | 32.3394 | 31.44994 | 31.40181 | 0.8894606 | 0.04812598
16.33821 | 32.3344 | 31.43703 | 31.38881 | 0.8973674 | 0.04822195
16.34821 | 32.3342 | 31.42413 | 31.37581 | 0.9100692 | 0.0483187
16.3582 | 32.3026 | 31.41125 | 31.36283 | 0.8913534 | 0.04841616
16.3682 | 32.3165 | 31.39835 | 31.34984 | 0.9181454 | 0.04851452
16.3782 | 32.324 | 31.38547 | 31.33685 | 0.9385326 | 0.04861371
16.3882 | 32.2939 | 31.37259 | 31.32387 | 0.9213149 | 0.04871373
16.3982 | 32.2924 | 31.35971 | 31.31089 | 0.9326921 | 0.04881461
16.4082 | 32.2863 | 31.34684 | 31.29792 | 0.9394645 | 0.04891636
16.41819 | 32.2591 | 31.33398 | 31.28496 | 0.9251189 | 0.04901888
16.42819 | 32.2414 | 31.32112 | 31.272 | 0.9202813 | 0.04912239
16.43819 | 32.2464 | 31.30826 | 31.25903 | 0.9381387 | 0.04922682
16.44819 | 32.2402 | 31.29541 | 31.24608 | 0.944791 | 0.04933217
16.45819 | 32.2204 | 31.28256 | 31.23312 | 0.9378383 | 0.04943845
16.46819 | 32.2174 | 31.26972 | 31.22017 | 0.9476805 | 0.0495457
16.47818 | 32.2207 | 31.2569 | 31.20724 | 0.9638049 | 0.04965381
16.48818 | 32.1975 | 31.24406 | 31.1943 | 0.9534369 | 0.04976301
16.49818 | 32.2015 | 31.23124 | 31.18136 | 0.9702639 | 0.04987322
16.50818 | 32.1912 | 31.21841 | 31.16843 | 0.9727858 | 0.04998445
16.51818 | 32.1679 | 31.2056 | 31.1555 | 0.9623025 | 0.05009671
16.52818 | 32.1457 | 31.19279 | 31.14258 | 0.9529141 | 0.05021003
16.53817 | 32.1479 | 31.17999 | 31.12967 | 0.9679077 | 0.05032432
16.54817 | 32.1346 | 31.16719 | 31.11675 | 0.9674089 | 0.05043982
16.55817 | 32.1092 | 31.1544 | 31.10384 | 0.9548049 | 0.05055642
16.56817 | 32.1235 | 31.1416 | 31.09093 | 0.9818957 | 0.05067416
16.57817 | 32.1262 | 31.12882 | 31.07803 | 0.9973812 | 0.05079305
16.58817 | 32.1161 | 31.11604 | 31.06513 | 1.000061 | 0.05091312
16.59816 | 32.1192 | 31.10328 | 31.05224 | 1.015924 | 0.05103426
16.60816 | 32.1139 | 31.09051 | 31.03935 | 1.023393 | 0.05115674
16.61816 | 32.0943 | 31.07774 | 31.02646 | 1.016558 | 0.05128046
16.62816 | 32.0933 | 31.06498 | 31.01358 | 1.028316 | 0.05140544
16.63816 | 32.0679 | 31.05223 | 31.0007 | 1.01567 | 0.0515317
16.64816 | 32.0762 | 31.03948 | 30.98782 | 1.036718 | 0.05165927
16.65815 | 32.0763 | 31.02675 | 30.97496 | 1.049548 | 0.05178804
16.66815 | 32.0469 | 31.01401 | 30.9621 | 1.032885 | 0.05191829
16.67815 | 32.0651 | 31.00128 | 30.94923 | 1.063817 | 0.05204993
16.68815 | 32.0721 | 30.98856 | 30.93637 | 1.083544 | 0.05218299
16.69815 | 32.0592 | 30.97584 | 30.92352 | 1.083364 | 0.05231747
16.70814 | 32.072 | 30.96313 | 30.91068 | 1.108867 | 0.05245328
16.71814 | 32.0735 | 30.95042 | 30.89783 | 1.123076 | 0.05259071
16.72814 | 32.0582 | 30.93772 | 30.88499 | 1.12048 | 0.05272967
16.73814 | 32.0428 | 30.92502 | 30.87215 | 1.117779 | 0.05287017
16.74814 | 32.0437 | 30.91233 | 30.85932 | 1.131371 | 0.05301225
16.75814 | 32.0243 | 30.89964 | 30.84649 | 1.124658 | 0.05315595
16.76813 | 32.0296 | 30.88697 | 30.83367 | 1.142627 | 0.05330113
16.77813 | 32.0187 | 30.8743 | 30.82085 | 1.144402 | 0.05344814
16.78813 | 32.0036 | 30.86163 | 30.80803 | 1.141972 | 0.05359685
16.79813 | 32.009 | 30.84896 | 30.79522 | 1.160036 | 0.05374731
16.80813 | 31.9858 | 30.83631 | 30.78241 | 1.149494 | 0.05389954
16.81813 | 31.991 | 30.82365 | 30.7696 | 1.167346 | 0.05405358
16.82812 | 31.9858 | 30.81102 | 30.75681 | 1.174779 | 0.05420931
16.83812 | 31.9646 | 30.79838 | 30.74401 | 1.166219 | 0.05436709
16.84812 | 31.9498 | 30.78575 | 30.73122 | 1.164053 | 0.05452679
16.85812 | 31.9472 | 30.77312 | 30.71843 | 1.174081 | 0.05468846
16.86812 | 31.9335 | 30.7605 | 30.70564 | 1.173003 | 0.05485213
16.87812 | 31.9401 | 30.74788 | 30.69286 | 1.192219 | 0.05501786
16.88811 | 31.9213 | 30.73528 | 30.6801 | 1.186016 | 0.0551855
16.89811 | 31.9013 | 30.72268 | 30.66733 | 1.178619 | 0.05535545
16.90811 | 31.8897 | 30.71008 | 30.65456 | 1.179616 | 0.05552759
16.91811 | 31.8767 | 30.69749 | 30.64179 | 1.179207 | 0.05570195
16.92811 | 31.8788 | 30.68491 | 30.62903 | 1.193891 | 0.05587858
16.93811 | 31.8592 | 30.67233 | 30.61627 | 1.186869 | 0.05605755
16.9481 | 31.8248 | 30.65977 | 30.60353 | 1.165028 | 0.05623872
16.9581 | 31.8329 | 30.64721 | 30.59078 | 1.185693 | 0.05642249
16.9681 | 31.8024 | 30.63465 | 30.57804 | 1.167751 | 0.05660874
16.9781 | 31.8072 | 30.6221 | 30.5653 | 1.185103 | 0.05679753
16.9881 | 31.798 | 30.60955 | 30.55256 | 1.188448 | 0.05698893
16.9981 | 31.795 | 30.59701 | 30.53983 | 1.197986 | 0.05718297
17.00809 | 31.7779 | 30.58449 | 30.52712 | 1.193405 | 0.05737952
17.01809 | 31.7699 | 30.57197 | 30.51439 | 1.19793 | 0.05757906
17.02809 | 31.742 | 30.55945 | 30.50167 | 1.182548 | 0.05778143
17.03809 | 31.7539 | 30.54694 | 30.48896 | 1.206958 | 0.05798671
17.04809 | 31.7132 | 30.53444 | 30.47624 | 1.178762 | 0.05819495
17.05809 | 31.7053 | 30.52194 | 30.46354 | 1.183358 | 0.05840624
17.06808 | 31.6942 | 30.50947 | 30.45084 | 1.184735 | 0.05862043
17.07808 | 31.6768 | 30.49698 | 30.43815 | 1.179817 | 0.05883802
17.08808 | 31.6809 | 30.48451 | 30.42545 | 1.196391 | 0.05905888
17.09808 | 31.6629 | 30.47204 | 30.41276 | 1.190859 | 0.05928307
17.10808 | 31.6436 | 30.45958 | 30.40007 | 1.184018 | 0.05951069
17.11807 | 31.6508 | 30.44714 | 30.3874 | 1.203658 | 0.05974158
17.12807 | 31.6297 | 30.4347 | 30.37472 | 1.195002 | 0.05997629
17.13807 | 31.6339 | 30.42226 | 30.36205 | 1.211639 | 0.06021468
17.14807 | 31.6371 | 30.40983 | 30.34938 | 1.227267 | 0.06045684
17.15807 | 31.5828 | 30.39741 | 30.33671 | 1.185388 | 0.06070287
17.16807 | 31.6074 | 30.385 | 30.32405 | 1.222401 | 0.06095286
17.17806 | 31.58 | 30.37261 | 30.3114 | 1.207393 | 0.06120666
17.18806 | 31.5831 | 30.36021 | 30.29875 | 1.222889 | 0.06146487
17.19806 | 31.5822 | 30.34782 | 30.2861 | 1.234377 | 0.06172736
17.20806 | 31.5555 | 30.33544 | 30.27345 | 1.220056 | 0.06199423
17.21806 | 31.5628 | 30.32307 | 30.26081 | 1.239727 | 0.06226559
17.22806 | 31.5406 | 30.31071 | 30.24817 | 1.229889 | 0.06254157
17.23805 | 31.5338 | 30.29837 | 30.23555 | 1.23543 | 0.06282199
17.24805 | 31.5445 | 30.28603 | 30.22292 | 1.258474 | 0.06310756
17.25805 | 31.4852 | 30.27369 | 30.21029 | 1.21151 | 0.06339811
17.26805 | 31.5159 | 30.26136 | 30.19767 | 1.254536 | 0.0636938
17.27805 | 31.4901 | 30.24905 | 30.18505 | 1.241052 | 0.06399475
17.28805 | 31.5021 | 30.23674 | 30.17244 | 1.265359 | 0.0643011
17.29804 | 31.4914 | 30.22446 | 30.15984 | 1.266945 | 0.0646127
17.30804 | 31.4699 | 30.21217 | 30.14724 | 1.257732 | 0.06493032
17.31804 | 31.4671 | 30.19989 | 30.13464 | 1.26721 | 0.0652538
17.32804 | 31.4466 | 30.18762 | 30.12204 | 1.258978 | 0.06558331
17.33804 | 31.434 | 30.17537 | 30.10945 | 1.258635 | 0.06591903
17.34804 | 31.4434 | 30.16312 | 30.09686 | 1.280282 | 0.06626112
17.35803 | 31.3867 | 30.15089 | 30.08429 | 1.235806 | 0.06660944
17.36803 | 31.3904 | 30.13867 | 30.0717 | 1.251731 | 0.06696485
17.37803 | 31.3934 | 30.12645 | 30.05913 | 1.266945 | 0.0673272
17.38803 | 31.3771 | 30.11425 | 30.04656 | 1.262848 | 0.06769671
17.39803 | 31.3684 | 30.10206 | 30.03399 | 1.26634 | 0.06807358
17.40803 | 31.3505 | 30.08988 | 30.02142 | 1.26062 | 0.06845804
17.41802 | 31.3498 | 30.07772 | 30.00887 | 1.272075 | 0.0688499
17.42802 | 31.3314 | 30.06557 | 29.99632 | 1.265831 | 0.06925021
17.43802 | 31.3199 | 30.05343 | 29.98377 | 1.266475 | 0.0696588
17.44802 | 31.3146 | 30.04129 | 29.97122 | 1.273305 | 0.07007596
17.45802 | 31.2901 | 30.02918 | 29.95867 | 1.260923 | 0.07050191
17.46802 | 31.2548 | 30.01707 | 29.94614 | 1.237728 | 0.07093696
17.47801 | 31.2723 | 30.00499 | 29.93361 | 1.267307 | 0.07138091
17.48801 | 31.2586 | 29.99292 | 29.92108 | 1.265685 | 0.07183499
17.49801 | 31.2434 | 29.98085 | 29.90855 | 1.262548 | 0.07229905
17.50801 | 31.2138 | 29.9688 | 29.89603 | 1.244997 | 0.07277339
17.51801 | 31.2386 | 29.95677 | 29.88351 | 1.281831 | 0.07325838
17.528 | 31.2098 | 29.94476 | 29.87101 | 1.265039 | 0.07375382
17.538 | 31.1984 | 29.93276 | 29.8585 | 1.265642 | 0.07426113
17.548 | 31.1965 | 29.92077 | 29.84599 | 1.27573 | 0.07478016
17.558 | 31.185 | 29.9088 | 29.83349 | 1.276202 | 0.0753113
17.568 | 31.1465 | 29.89684 | 29.82099 | 1.249657 | 0.07585497
17.578 | 31.1748 | 29.8849 | 29.80849 | 1.289895 | 0.0764116
17.58799 | 31.1631 | 29.873 | 29.79601 | 1.290104 | 0.07698107
17.59799 | 31.1802 | 29.86109 | 29.78353 | 1.319107 | 0.07756496
17.60799 | 31.1362 | 29.84921 | 29.77105 | 1.286991 | 0.07816321
17.61799 | 31.1559 | 29.83734 | 29.75857 | 1.318556 | 0.07877631
17.62799 | 31.1357 | 29.8255 | 29.74609 | 1.310202 | 0.07940481
17.63799 | 31.1244 | 29.81367 | 29.73362 | 1.310727 | 0.08004926
17.64798 | 31.1285 | 29.80188 | 29.72117 | 1.326621 | 0.08070959
17.65798 | 31.0971 | 29.7901 | 29.70871 | 1.307004 | 0.0813877
17.66798 | 31.0796 | 29.77833 | 29.69625 | 1.301266 | 0.08208356
17.67798 | 31.066 | 29.76659 | 29.6838 | 1.299406 | 0.08279787
17.68798 | 31.0839 | 29.75488 | 29.67135 | 1.329022 | 0.0835313
17.69798 | 31.0886 | 29.74319 | 29.6589 | 1.345414 | 0.08428459
17.70797 | 31.0487 | 29.73153 | 29.64647 | 1.31717 | 0.08505771
17.71797 | 31.0769 | 29.71989 | 29.63403 | 1.357012 | 0.08585303
17.72797 | 31.0495 | 29.70827 | 29.6216 | 1.341228 | 0.0866706
17.73797 | 31.0709 | 29.69668 | 29.60917 | 1.374217 | 0.08751133
17.74797 | 31.0497 | 29.68512 | 29.59675 | 1.364577 | 0.08837615
17.75797 | 31.0345 | 29.67359 | 29.58433 | 1.360908 | 0.08926594
17.76796 | 31.0381 | 29.6621 | 29.57192 | 1.375998 | 0.09018093
17.77796 | 30.9937 | 29.65063 | 29.55951 | 1.343067 | 0.09112394
17.78796 | 31.0089 | 29.6392 | 29.5471 | 1.369705 | 0.09209521
17.79796 | 30.9935 | 29.62779 | 29.5347 | 1.365709 | 0.09309593
17.80796 | 31.005 | 29.61642 | 29.52229 | 1.388578 | 0.09412737
17.81796 | 30.9782 | 29.60509 | 29.5099 | 1.373111 | 0.09519083
17.82795 | 30.9628 | 29.5938 | 29.49752 | 1.368995 | 0.09628653
17.83795 | 30.9684 | 29.58255 | 29.48513 | 1.385852 | 0.09741824
17.84795 | 30.9436 | 29.57133 | 29.47275 | 1.372268 | 0.09858639
17.85795 | 30.9382 | 29.56016 | 29.46037 | 1.378042 | 0.09979261
17.86795 | 30.9334 | 29.54903 | 29.44799 | 1.384372 | 0.1010386
17.87795 | 30.8768 | 29.53794 | 29.43562 | 1.338856 | 0.1023262
17.88794 | 30.9038 | 29.52692 | 29.42326 | 1.376881 | 0.1036561
17.89794 | 30.8717 | 29.51593 | 29.4109 | 1.355768 | 0.1050328
17.90794 | 30.8848 | 29.505 | 29.39854 | 1.379804 | 0.1064572
17.91794 | 30.8604 | 29.49412 | 29.38618 | 1.366285 | 0.1079317
17.92794 | 30.849 | 29.48329 | 29.37383 | 1.365709 | 0.1094587
17.93793 | 30.831 | 29.47254 | 29.3615 | 1.358464 | 0.1110391
17.94793 | 30.8172 | 29.46183 | 29.34915 | 1.355367 | 0.1126789
17.95793 | 30.8195 | 29.45119 | 29.33681 | 1.368306 | 0.1143793
17.96793 | 30.8072 | 29.44062 | 29.32448 | 1.366577 | 0.1161436
17.97793 | 30.7546 | 29.43012 | 29.31215 | 1.324476 | 0.1179749
17.98793 | 30.7683 | 29.4197 | 29.29982 | 1.348601 | 0.1198768
17.99792 | 30.7593 | 29.40936 | 29.28751 | 1.349937 | 0.1218511
18.00792 | 30.7435 | 29.3991 | 29.27519 | 1.344402 | 0.1239057
18.01792 | 30.7243 | 29.38892 | 29.26288 | 1.335379 | 0.1260428
18.02792 | 30.7186 | 29.37883 | 29.25057 | 1.339765 | 0.128267
18.03792 | 30.706 | 29.36884 | 29.23826 | 1.337156 | 0.1305831
18.04792 | 30.7114 | 29.35896 | 29.22596 | 1.352445 | 0.1329965
18.05791 | 30.691 | 29.34918 | 29.21367 | 1.341817 | 0.13551
18.06791 | 30.7097 | 29.33951 | 29.20138 | 1.370186 | 0.1381348
18.07791 | 30.6375 | 29.32996 | 29.18909 | 1.307537 | 0.1408746
18.08791 | 30.6426 | 29.32054 | 29.1768 | 1.322061 | 0.1437365
18.09791 | 30.6445 | 29.31125 | 29.16452 | 1.333251 | 0.1467278
18.10791 | 30.63 | 29.3021 | 29.15224 | 1.3279 | 0.1498565
18.1179 | 30.6181 | 29.29311 | 29.13998 | 1.324991 | 0.1531275
18.1279 | 30.6064 | 29.28427 | 29.12771 | 1.322131 | 0.1565571
18.1379 | 30.5956 | 29.2756 | 29.11545 | 1.320002 | 0.1601519
18.1479 | 30.5802 | 29.26711 | 29.10319 | 1.313092 | 0.1639227
18.1579 | 30.5739 | 29.25881 | 29.09093 | 1.315091 | 0.1678811
18.1679 | 30.5968 | 29.25071 | 29.07867 | 1.346086 | 0.1720397
18.17789 | 30.5129 | 29.24285 | 29.06644 | 1.270054 | 0.176408
18.18789 | 30.5211 | 29.2352 | 29.05419 | 1.285898 | 0.1810092
18.19789 | 30.5586 | 29.22781 | 29.04195 | 1.330793 | 0.1858555
18.20789 | 30.5106 | 29.22068 | 29.02971 | 1.289921 | 0.1909644
18.21789 | 30.507 | 29.21605 | 29.01748 | 1.290948 | 0.1985701
18.22789 | 30.5058 | 29.20952 | 29.00525 | 1.296282 | 0.204265
18.23788 | 30.4952 | 29.20332 | 28.99304 | 1.29188 | 0.2102796
18.24788 | 30.4791 | 29.19747 | 28.98082 | 1.281629 | 0.2166507
18.25788 | 30.4839 | 29.192 | 28.9686 | 1.291896 | 0.2234002
18.26788 | 30.489 | 29.18695 | 28.95639 | 1.30205 | 0.2305582
18.27788 | 30.4281 | 29.18234 | 28.94418 | 1.245759 | 0.2381582
18.28787 | 30.4193 | 29.17822 | 28.93199 | 1.24108 | 0.2462288
18.29787 | 30.4484 | 29.17462 | 28.91979 | 1.273783 | 0.2548263
18.30787 | 30.4194 | 29.17158 | 28.90759 | 1.247817 | 0.2639884
18.31787 | 30.4109 | 29.16917 | 28.8954 | 1.241732 | 0.273765
18.32787 | 30.41 | 29.16743 | 28.88322 | 1.242573 | 0.2842122
18.33787 | 30.4039 | 29.16642 | 28.87103 | 1.237476 | 0.2953923
18.34786 | 30.4066 | 29.16623 | 28.85886 | 1.240373 | 0.3073628
18.35786 | 30.419 | 29.16802 | 28.84669 | 1.250977 | 0.3213342
18.36786 | 30.3932 | 29.16969 | 28.83452 | 1.223514 | 0.3351691
18.37786 | 30.3574 | 29.17242 | 28.82235 | 1.184976 | 0.3500748
18.38786 | 30.3502 | 29.17635 | 28.81019 | 1.173849 | 0.3661648
18.39786 | 30.3737 | 29.1816 | 28.79803 | 1.192105 | 0.3835682
18.40785 | 30.3427 | 29.1883 | 28.78588 | 1.154403 | 0.4024127
18.41785 | 30.3458 | 29.19663 | 28.77373 | 1.149165 | 0.4229018
18.42785 | 30.3292 | 29.20679 | 28.76159 | 1.122406 | 0.445208
18.43785 | 30.3334 | 29.21899 | 28.74944 | 1.114409 | 0.4695477
18.44785 | 30.3109 | 29.23347 | 28.7373 | 1.077429 | 0.4961672
18.45785 | 30.3428 | 29.25052 | 28.72517 | 1.092285 | 0.5253459
18.46784 | 30.303 | 29.27042 | 28.71305 | 1.032584 | 0.5573646
18.47784 | 30.2651 | 29.29357 | 28.70092 | 0.9715265 | 0.5926491
18.48784 | 30.2613 | 29.32037 | 28.6888 | 0.9409288 | 0.6315692
18.49784 | 30.2937 | 29.35126 | 28.67668 | 0.9424406 | 0.6745758
18.50784 | 30.2566 | 29.38674 | 28.66457 | 0.8698595 | 0.7221712
18.51784 | 30.2512 | 29.42737 | 28.65246 | 0.8238291 | 0.7749119
18.52783 | 30.2479 | 29.47371 | 28.64037 | 0.7741862 | 0.8333487
18.53783 | 30.2339 | 29.52652 | 28.62826 | 0.7073765 | 0.8982605
18.54783 | 30.2418 | 29.58647 | 28.61617 | 0.6553277 | 0.9703073
18.55783 | 30.2099 | 29.65431 | 28.60407 | 0.5555853 | 1.050244
18.56783 | 30.1846 | 29.73083 | 28.59198 | 0.4537724 | 1.138846
18.57783 | 30.141 | 29.81678 | 28.5799 | 0.3242167 | 1.236888
18.58782 | 30.1492 | 29.91281 | 28.56783 | 0.2363946 | 1.344979
18.59782 | 30.1589 | 30.01969 | 28.55575 | 0.1392136 | 1.463938
18.60782 | 30.127 | 30.13773 | 28.54368 | -0.01072903 | 1.594054
18.61782 | 30.1246 | 30.26698 | 28.53161 | -0.1423757 | 1.73537
18.62782 | 30.1063 | 30.40694 | 28.51954 | -0.3006396 | 1.887399
18.63782 | 30.0972 | 30.55639 | 28.50748 | -0.459186 | 2.048907
18.64781 | 30.1137 | 30.71293 | 28.49543 | -0.5992253 | 2.217491
18.65781 | 30.0866 | 30.87343 | 28.48338 | -0.7868263 | 2.390045
18.66781 | 30.0322 | 31.03291 | 28.47133 | -1.000715 | 2.561582
18.67781 | 30.0045 | 31.18523 | 28.45929 | -1.180735 | 2.725948
18.68781 | 30.008 | 31.3232 | 28.44725 | -1.315198 | 2.875951
18.6978 | 30.0084 | 31.4391 | 28.43522 | -1.430699 | 3.003877
18.7078 | 29.988 | 31.52602 | 28.42319 | -1.538022 | 3.102833
18.7178 | 29.979 | 31.57809 | 28.41116 | -1.599094 | 3.166933
18.7278 | 29.9634 | 31.59173 | 28.39914 | -1.628332 | 3.192596
18.7378 | 29.9316 | 31.56591 | 28.38712 | -1.634307 | 3.178791
18.7478 | 29.9604 | 31.50209 | 28.3751 | -1.541694 | 3.126994
18.75779 | 29.92 | 31.40402 | 28.3631 | -1.484025 | 3.040926
18.76779 | 29.8919 | 31.27667 | 28.35109 | -1.384774 | 2.925583
18.77779 | 29.8576 | 31.12633 | 28.33909 | -1.268732 | 2.787244
18.78779 | 29.8489 | 30.95962 | 28.32709 | -1.110718 | 2.632531
18.79779 | 29.8537 | 30.78303 | 28.31509 | -0.9293323 | 2.467941
18.80779 | 29.8427 | 30.60249 | 28.3031 | -0.759786 | 2.299387
18.81778 | 29.853 | 30.42314 | 28.29112 | -0.5701422 | 2.132019
18.82778 | 29.8271 | 30.24854 | 28.27914 | -0.4214439 | 1.969404
18.83778 | 29.8139 | 30.08166 | 28.26716 | -0.2677614 | 1.814501
18.84778 | 29.8099 | 29.92429 | 28.25518 | -0.1143926 | 1.669108
18.85778 | 29.7778 | 29.77741 | 28.24321 | 0.0003892001 | 1.534197
18.86778 | 29.7623 | 29.64136 | 28.23125 | 0.1209423 | 1.410112
18.87777 | 29.698 | 29.51614 | 28.21929 | 0.1818606 | 1.296845
18.88777 | 29.7223 | 29.4011 | 28.20734 | 0.3212043 | 1.19376
18.89777 | 29.7222 | 29.29575 | 28.19538 | 0.4264473 | 1.100372
18.90777 | 29.7098 | 29.19941 | 28.18343 | 0.5103925 | 1.015978
18.91777 | 29.7083 | 29.11131 | 28.17148 | 0.5969851 | 0.9398324
18.92777 | 29.6883 | 29.03073 | 28.15954 | 0.6575712 | 0.8711892
18.93776 | 29.702 | 28.957 | 28.14761 | 0.7450001 | 0.8093871
18.94776 | 29.6698 | 28.8893 | 28.13568 | 0.7805049 | 0.7536171
18.95776 | 29.6611 | 28.82706 | 28.12375 | 0.83404 | 0.7033125
18.96776 | 29.6129 | 28.76971 | 28.11182 | 0.8431871 | 0.6578921
18.97776 | 29.6066 | 28.71673 | 28.0999 | 0.8898744 | 0.6168272
18.98776 | 29.5971 | 28.66762 | 28.08798 | 0.9294783 | 0.5796418
18.99775 | 29.6007 | 28.62202 | 28.07608 | 0.9786827 | 0.5459398
19.00775 | 29.5923 | 28.57944 | 28.06417 | 1.012858 | 0.5152751
19.01775 | 29.5759 | 28.53961 | 28.05226 | 1.036295 | 0.487344
19.02775 | 29.5835 | 28.50221 | 28.04036 | 1.081294 | 0.4618474
19.03775 | 29.5638 | 28.46698 | 28.02846 | 1.096818 | 0.4385213
19.04775 | 29.542 | 28.4337 | 28.01657 | 1.1083 | 0.4171331
19.05774 | 29.5051 | 28.40219 | 28.00469 | 1.102913 | 0.3974981
19.06774 | 29.494 | 28.3722 | 27.9928 | 1.121801 | 0.3793956
19.07774 | 29.4742 | 28.34361 | 27.98092 | 1.13059 | 0.362689
19.08774 | 29.4707 | 28.31628323 | 27.96904 | 1.154417 | 0.3472394
19.09774 | 29.4738 | 28.29009 | 27.95717 | 1.183705 | 0.3329245
19.10773 | 29.4647 | 28.26496 | 27.94531 | 1.199739 | 0.3196489
19.11773 | 29.4465 | 28.24074 | 27.93345 | 1.205761 | 0.3072914
19.12773 | 29.4504 | 28.21737 | 27.92159 | 1.233033 | 0.295781
19.13773 | 29.4158 | 28.19477 | 27.90973 | 1.221029 | 0.2850428
19.14773 | 29.3844 | 28.17289 | 27.89788 | 1.211515 | 0.2750099
19.15773 | 29.3728 | 28.15165 | 27.88603 | 1.221151 | 0.2656228
19.16772 | 29.3375 | 28.13103 | 27.87419 | 1.206471 | 0.2568363
19.17772 | 29.3373 | 28.11094 | 27.86235 | 1.226363 | 0.2485853
19.18772 | 29.3213 | 28.09135 | 27.85052 | 1.229949 | 0.2408355
19.19772 | 29.3209 | 28.07223 | 27.83868 | 1.24867 | 0.2335479
19.20772 | 29.3073 | 28.05354 | 27.82685 | 1.253759 | 0.2266874
19.21772 | 29.3128 | 28.03525 | 27.81503 | 1.277549 | 0.2202218
19.22771 | 29.3092 | 28.01735 | 27.80322 | 1.291852 | 0.2141279
19.23771 | 29.2555 | 27.99977 | 27.7914 | 1.255729 | 0.2083674
19.24771 | 29.2438 | 27.98251 | 27.77959 | 1.261287 | 0.2029223
19.25771 | 29.2231 | 27.96555 | 27.76778 | 1.257547 | 0.1977704
19.26771 | 29.2031 | 27.94887 | 27.75598 | 1.25423 | 0.1928917
19.27771 | 29.1815 | 27.93245 | 27.74418 | 1.249054 | 0.1882679
19.2877 | 29.1788 | 27.91628 | 27.73239 | 1.262521 | 0.1838857
19.2977 | 29.1758 | 27.90032 | 27.7206 | 1.275478 | 0.1797212
19.3077 | 29.2024 | 27.88458 | 27.70881 | 1.317822 | 0.1757644
19.3177 | 29.161 | 27.86903 | 27.69703 | 1.291969 | 0.1720022
19.3277 | 29.1523 | 27.85367 | 27.68525 | 1.298628 | 0.1684223
19.3377 | 29.1195 | 27.83849 | 27.67347 | 1.281013 | 0.1650134
19.34769 | 29.0938 | 27.82348 | 27.66171 | 1.270318 | 0.1617684
19.35769 | 29.0999 | 27.80862 | 27.64995 | 1.291283 | 0.158671
19.36769 | 29.0553 | 27.7939 | 27.63818 | 1.261402 | 0.1557156
19.37769 | 29.0644 | 27.77932 | 27.62642 | 1.285084 | 0.1528939
19.38769 | 29.07 | 27.76487 | 27.61467 | 1.305135 | 0.1501983
19.39769 | 29.0499 | 27.75054 | 27.60292 | 1.299363 | 0.1476216
19.40768 | 29.0739 | 27.73634 | 27.59118 | 1.337561 | 0.1451594
19.41768 | 29.0346 | 27.72224 | 27.57944 | 1.312363 | 0.1428007
19.42768 | 29.0253 | 27.70824 | 27.5677 | 1.31706 | 0.1405423
19.43768 | 28.9698 | 27.69434 | 27.55596 | 1.275459 | 0.1383787
19.44768 | 28.9815 | 27.68054 | 27.54423 | 1.300964 | 0.1363048
19.45768 | 28.964 | 27.66682 | 27.5325 | 1.29718 | 0.134316
19.46767 | 28.9345 | 27.6532 | 27.52079 | 1.281298 | 0.1324097
19.47767 | 28.9193 | 27.63965 | 27.50907 | 1.279648 | 0.130578
19.48767 | 28.94 | 27.62618 | 27.49736 | 1.313822 | 0.1288189
19.49767 | 28.9356 | 27.61278 | 27.48565 | 1.322823 | 0.1271288
19.50767 | 28.9118 | 27.59945 | 27.47394 | 1.312354 | 0.1255043
19.51766 | 28.8909 | 27.58619 | 27.46225 | 1.304706 | 0.1239438
19.52766 | 28.8751 | 27.57299 | 27.45055 | 1.302107 | 0.122441
19.53766 | 28.8425 | 27.55985 | 27.43886 | 1.282648 | 0.1209948
19.54766 | 28.8266 | 27.54677 | 27.42717 | 1.27983 | 0.1196024
19.55766 | 28.8138 | 27.53374 | 27.41548 | 1.280058 | 0.1182615
19.56766 | 28.8061 | 27.52077 | 27.4038 | 1.285332 | 0.1169697
19.57765 | 28.7797 | 27.50786 | 27.39213 | 1.271842 | 0.1157257
19.58765 | 28.8074 | 27.49498 | 27.38046 | 1.312417 | 0.1145252
19.59765 | 28.7942 | 27.48215 | 27.36879 | 1.312045 | 0.1133674
19.60765 | 28.7692 | 27.46937 | 27.35712 | 1.299828 | 0.1122503
19.61765 | 28.7433 | 27.45663 | 27.34546 | 1.286668 | 0.1111723
19.62765 | 28.7176 | 27.44393 | 27.3338 | 1.273667 | 0.1101317
19.63764 | 28.7237 | 27.43129 | 27.32216 | 1.292413 | 0.1091278
19.64764 | 28.6935 | 27.41867 | 27.31051 | 1.274833 | 0.108157
19.65764 | 28.648 | 27.40608 | 27.29886 | 1.241917 | 0.1072191
19.66764 | 28.6761 | 27.39353 | 27.28722 | 1.282565 | 0.1063126
19.67764 | 28.6379 | 27.38102 | 27.27558 | 1.256879 | 0.1054363
19.68764 | 28.694 | 27.36854 | 27.26395 | 1.32546 | 0.1045889
19.69763 | 28.653 | 27.3561 | 27.25233 | 1.296897 | 0.1037702
19.70763 | 28.6279 | 27.34368 | 27.24071 | 1.284215 | 0.1029773
19.71763 | 28.5985 | 27.3313 | 27.22909 | 1.267204 | 0.10221
19.72763 | 28.6043 | 27.31894 | 27.21747 | 1.285364 | 0.1014673
19.73763 | 28.5936 | 27.3066 | 27.20586 | 1.286996 | 0.1007483
19.74763 | 28.5587 | 27.2943 | 27.19425 | 1.264401 | 0.100052
19.75762 | 28.5359 | 27.28203 | 27.18265 | 1.253869 | 0.09937836
19.76762 | 28.542 | 27.26978 | 27.17105 | 1.272223 | 0.09872511
19.77762 | 28.5465 | 27.25755 | 27.15945 | 1.288953 | 0.09809216
19.78762 | 28.5315 | 27.24534 | 27.14786 | 1.286159 | 0.09747877
19.79762 | 28.5121 | 27.23316 | 27.13627 | 1.278943 | 0.09688423
19.80762 | 28.4837 | 27.221 | 27.12469 | 1.262704 | 0.09630785
19.81761 | 28.456 | 27.20887 | 27.11312 | 1.247131 | 0.09574952
19.82761 | 28.4461 | 27.19675 | 27.10154 | 1.24935 | 0.09520753
19.83761 | 28.4286 | 27.18465 | 27.08997 | 1.243948 | 0.09468185
19.84761 | 28.3984 | 27.17257 | 27.0784 | 1.225827 | 0.09417191
19.85761 | 28.4103 | 27.16051 | 27.06684 | 1.249786 | 0.09367714
19.8676 | 28.4208 | 27.14849 | 27.05529 | 1.272315 | 0.09319753
19.8776 | 28.3901 | 27.13646 | 27.04373 | 1.253637 | 0.0927316
19.8876 | 28.3857 | 27.12446 | 27.03218 | 1.261242 | 0.09227937
19.8976 | 28.366 | 27.11247 | 27.02063 | 1.253529 | 0.09184037
19.9076 | 28.3403 | 27.1005 | 27.00909 | 1.2398 | 0.09141418
19.9176 | 28.3181 | 27.08855 | 26.99755 | 1.229554 | 0.09100036
19.92759 | 28.3164 | 27.07662 | 26.98602 | 1.23978 | 0.09059891
19.93759 | 28.3046 | 27.0647 | 26.97449 | 1.239902 | 0.09020865
19.94759 | 28.2353 | 27.05279 | 26.96296 | 1.182509 | 0.08982962
19.95759 | 28.2597 | 27.0409 | 26.95144 | 1.218801 | 0.08946146
19.96759 | 28.273 | 27.02902 | 26.93992 | 1.243979 | 0.08910382
19.97759 | 28.257 | 27.01716 | 26.9284 | 1.239842 | 0.08875641
19.98758 | 28.2352 | 27.00532 | 26.9169 | 1.22988 | 0.08841917
19.99758 | 28.2231 | 26.99348 | 26.90539 | 1.229616 | 0.08809118
20.00758 | 28.1895 | 26.98166 | 26.89389 | 1.207838 | 0.08777248
20.01758 | 28.189 | 26.96985 | 26.88239 | 1.219147 | 0.08746278
20.02758 | 28.1823 | 26.95806 | 26.87089 | 1.224244 | 0.08716182
20.03758 | 28.1481 | 26.94627 | 26.8594 | 1.201826 | 0.08687146
20.04757 | 28.1228 | 26.93451 | 26.84793 | 1.188286 | 0.08658747
20.05757 | 28.1163 | 26.92275 | 26.83644 | 1.193546 | 0.0863112
20.06757 | 28.1126 | 26.91101 | 26.82496 | 1.201593 | 0.08604267
20.07757 | 28.1061 | 26.89927 | 26.81349 | 1.20683 | 0.08578169
20.08757 | 28.0848 | 26.88755 | 26.80202 | 1.197255 | 0.08552802
20.09757 | 28.0417 | 26.87583 | 26.79055 | 1.165869 | 0.08528146
20.10756 | 28.0512 | 26.86414 | 26.7791 | 1.18706 | 0.08504203
20.11756 | 28.0254 | 26.85245 | 26.76764 | 1.172952 | 0.08480909
20.12756 | 28.0166 | 26.84077 | 26.75618 | 1.175833 | 0.08458267
20.13756 | 27.9961 | 26.8291 | 26.74473 | 1.167004 | 0.08436261
20.14756 | 28.0022 | 26.81743 | 26.73329 | 1.184765 | 0.08414872
20.15756 | 27.9834 | 26.80578 | 26.72184 | 1.177616 | 0.08394084
20.16755 | 27.9861 | 26.79415 | 26.71042 | 1.191945 | 0.08373902
20.17755 | 27.9662 | 26.78252 | 26.69898 | 1.183677 | 0.08354267
20.18755 | 27.9312 | 26.7709 | 26.68755 | 1.160298 | 0.08335187
20.19755 | 27.9075 | 26.75929 | 26.67612 | 1.148209 | 0.08316752
20.20755 | 27.9046 | 26.74769 | 26.6647 | 1.156912 | 0.08298737
20.21755 | 27.8962 | 26.73609 | 26.65328 | 1.160106 | 0.08281234
20.22754 | 27.8486 | 26.72452 | 26.64188 | 1.124079 | 0.08264245
20.23754 | 27.8649 | 26.71295 | 26.63047 | 1.151955 | 0.08247726
20.24754 | 27.8437 | 26.70138 | 26.61906 | 1.142322 | 0.08231681
20.25754 | 27.824 | 26.68982 | 26.60766 | 1.13418 | 0.08216097
20.26754 | 27.8252 | 26.67827 | 26.59626 | 1.14693 | 0.08200963
20.27753 | 27.7964 | 26.66674 | 26.58488 | 1.12966 | 0.08186284
20.28753 | 27.7666 | 26.65521 | 26.57349 | 1.111393 | 0.08172017
20.29753 | 27.7458 | 26.64368 | 26.5621 | 1.102117 | 0.08158167
20.30753 | 27.743 | 26.63217 | 26.55072 | 1.110834 | 0.08144725
20.31753 | 27.726 | 26.62066 | 26.53934 | 1.105343 | 0.08131681
20.32753 | 27.6859 | 26.60916 | 26.52797 | 1.076743 | 0.08119025
20.33752 | 27.6874 | 26.59768 | 26.51661 | 1.089725 | 0.08106759
20.34752 | 27.6831 | 26.58619 | 26.50524 | 1.09691 | 0.08094851
20.35752 | 27.6927 | 26.57471 | 26.49388 | 1.117987 | 0.08083305
20.36752 | 27.6488 | 26.56324 | 26.48252 | 1.085557 | 0.08072112
20.37752 | 27.6119 | 26.55178 | 26.47117 | 1.06012 | 0.08061264
20.38752 | 27.6075 | 26.54033 | 26.45982 | 1.067175 | 0.08050752
20.39751 | 27.5891 | 26.52889 | 26.44848 | 1.060211 | 0.08040579
20.40751 | 27.5679 | 26.51745 | 26.43714 | 1.050451 | 0.08030718
20.41751 | 27.5418 | 26.50602 | 26.4258 | 1.035785 | 0.0802117
20.42751 | 27.5371 | 26.49459 | 26.41447 | 1.042511 | 0.08011931
20.43751 | 27.5145 | 26.48317 | 26.40314 | 1.03133 | 0.08002992
20.44751 | 27.504 | 26.47176 | 26.39181 | 1.032242 | 0.07994348
20.4575 | 27.5114 | 26.46036 | 26.3805 | 1.051036 | 0.07985999
20.4675 | 27.4487 | 26.44897 | 26.36919 | 0.9997341 | 0.07977923
20.4775 | 27.4604 | 26.43757 | 26.35787 | 1.022826 | 0.07970121
20.4875 | 27.4368 | 26.42619 | 26.34656 | 1.01061 | 0.07962591
20.4975 | 27.402 | 26.41481 | 26.33526 | 0.9871886 | 0.07955323
20.5075 | 27.3993 | 26.40344 | 26.32396 | 0.9958601 | 0.07948314
20.51749 | 27.3929 | 26.39209 | 26.31267 | 1.000814 | 0.07941563
20.52749 | 27.3789 | 26.38073 | 26.30138 | 0.9981721 | 0.07935053
20.53749 | 27.3526 | 26.36938 | 26.29009 | 0.9832241 | 0.07928785
20.54749 | 27.366 | 26.35803 | 26.2788 | 1.00797 | 0.07922754
20.55749 | 27.3216 | 26.34669 | 26.26752 | 0.9749088 | 0.07916957
20.56749 | 27.3321 | 26.33536 | 26.25624 | 0.9967417 | 0.07911386
20.57748 | 27.3118 | 26.32404 | 26.24498 | 0.987757 | 0.07906044
20.58748 | 27.2766 | 26.31272 | 26.23371 | 0.9638774 | 0.07900916
20.59748 | 27.2825 | 26.30141 | 26.22245 | 0.9810916 | 0.07896001
20.60748 | 27.263 | 26.2901 | 26.21119 | 0.9728997 | 0.07891296
20.61748 | 27.2438 | 26.2788 | 26.19993 | 0.9650016 | 0.07886799
20.62748 | 27.2399 | 26.2675 | 26.18868 | 0.9723976 | 0.07882503
20.63747 | 27.2365 | 26.25622 | 26.17744 | 0.9802762 | 0.07878409
20.64747 | 27.2439 | 26.24494 | 26.16619 | 0.9989601 | 0.07874505
20.65747 | 27.1994 | 26.23366 | 26.15495 | 0.9657381 | 0.07870791
20.66747 | 27.1939 | 26.22239 | 26.14372 | 0.9715102 | 0.07867264
20.67747 | 27.18 | 26.21112 | 26.13248 | 0.9688764 | 0.07863922
20.68746 | 27.1669 | 26.19987 | 26.12127 | 0.9670255 | 0.07860763
20.69746 | 27.151 | 26.18862 | 26.11004 | 0.9623801 | 0.07857776
20.70746 | 27.1528 | 26.17737 | 26.09882 | 0.975429 | 0.07854963
20.71746 | 27.1181 | 26.16613 | 26.0876 | 0.951972 | 0.0785232
20.72746 | 27.1313 | 26.15489 | 26.07639 | 0.9764094 | 0.07849844
20.73746 | 27.12 | 26.14366 | 26.06518 | 0.9763411 | 0.07847533
20.74745 | 27.0709 | 26.13244 | 26.05399 | 0.938456 | 0.07845385
20.75745 | 27.0992 | 26.12122 | 26.04279 | 0.9779764 | 0.07843393
20.76745 | 27.0869 | 26.11001 | 26.03159 | 0.9768913 | 0.07841557
20.77745 | 27.0475 | 26.0988 | 26.0204 | 0.9487006 | 0.07839874
20.78745 | 27.0641 | 26.0876 | 26.00921 | 0.9765044 | 0.0783834
20.79745 | 27.0386 | 26.0764 | 25.99803 | 0.9622026 | 0.07836955
20.80744 | 27.0396 | 26.06522 | 25.98686 | 0.9743842 | 0.07835716
20.81744 | 27.0116 | 26.05403 | 25.97568 | 0.9575716 | 0.07834617
20.82744 | 27.0024 | 26.04285 | 25.96451 | 0.9595535 | 0.0783366
20.83744 | 26.9891 | 26.03167 | 25.95334 | 0.95743 | 0.07832841
20.84744 | 26.9785 | 26.0205 | 25.94218 | 0.9580011 | 0.07832156
20.85744 | 26.9711 | 26.00933 | 25.93102 | 0.9617668 | 0.07831605
20.86743 | 26.9531 | 25.99818 | 25.91987 | 0.9549161 | 0.07831185
20.87743 | 26.9391 | 25.98703 | 25.90872 | 0.9520712 | 0.07830894
20.88743 | 26.9391 | 25.97588 | 25.89757 | 0.963221 | 0.0783073
20.89743 | 26.9098 | 25.96473 | 25.88643 | 0.9450655 | 0.0783069
20.90743 | 26.8973 | 25.9536 | 25.87529 | 0.9437048 | 0.07830774
20.91743 | 26.8903 | 25.94466 | 25.86415 | 0.9456399 | 0.08050866
20.92742 | 26.882 | 25.93354 | 25.85303 | 0.9484565 | 0.08051296
20.93742 | 26.8545 | 25.92242 | 25.8419 | 0.9320791 | 0.08051845
20.94742 | 26.8362 | 25.9113 | 25.83078 | 0.9248965 | 0.08052508
20.95742 | 26.8275 | 25.90019 | 25.81966 | 0.9273087 | 0.08053285
20.96742 | 26.8243 | 25.88908 | 25.80854 | 0.9352157 | 0.08054174
20.97742 | 26.7985 | 25.87798 | 25.79743 | 0.9205177 | 0.08055173
20.98741 | 26.786 | 25.8669 | 25.78633 | 0.9191034 | 0.0805628
20.99741 | 26.7771 | 25.8558 | 25.77523 | 0.9212951 | 0.08057495
21.00741 | 26.7479 | 25.84472 | 25.76413 | 0.9031818 | 0.08058815
21.01741 | 26.7464 | 25.83364 | 25.75303 | 0.9127634 | 0.08060238
21.02741 | 26.7199 | 25.82256 | 25.74194 | 0.89734 | 0.08061764
21.03741 | 26.7001 | 25.81149 | 25.73085 | 0.8886115 | 0.08063391
21.0474 | 26.6899 | 25.80043 | 25.71978 | 0.8894669 | 0.08065116
21.0574 | 26.6765 | 25.78937 | 25.7087 | 0.8871284 | 0.08066941
21.0674 | 26.6667 | 25.77832 | 25.69763 | 0.888385 | 0.08068861
21.0774 | 26.6275 | 25.76726 | 25.68655 | 0.8602365 | 0.08070877
21.0874 | 26.6189 | 25.75732 | 25.67549 | 0.8615836 | 0.08182935
21.09739 | 26.6159 | 25.74629 | 25.66443 | 0.8696137 | 0.0818519
21.10739 | 26.5807 | 25.73525 | 25.65337 | 0.8454499 | 0.08187537
21.11739 | 26.5862 | 25.72422 | 25.64232 | 0.8619811 | 0.08189973
21.12739 | 26.5709 | 25.71319 | 25.63127 | 0.8577075 | 0.081925
21.13739 | 26.5508 | 25.70217 | 25.62022 | 0.8486289 | 0.08195114
21.14739 | 26.5249 | 25.69115 | 25.60918 | 0.8337455 | 0.08197815
21.15738 | 26.5066 | 25.68015 | 25.59815 | 0.8264462 | 0.08200598
21.16738 | 26.5066 | 25.66915 | 25.58711 | 0.837453 | 0.08203468
21.17738 | 26.476 | 25.65814 | 25.57608 | 0.817855 | 0.08206421
21.18738 | 26.4514 | 25.64715 | 25.56505 | 0.8042522 | 0.08209456
21.19738 | 26.4307 | 25.63616 | 25.55403 | 0.7945445 | 0.08212573
21.20738 | 26.4492 | 25.62517 | 25.54301 | 0.824032 | 0.08215769
21.21737 | 26.423 | 25.6142 | 25.53201 | 0.8088037 | 0.08219042
21.22737 | 26.3879 | 25.60322 | 25.52099 | 0.7846817 | 0.08222396
21.23737 | 26.3972 | 25.59225 | 25.50999 | 0.8049548 | 0.08225826
21.24737 | 26.3675 | 25.58128 | 25.49898 | 0.7862232 | 0.08229332
21.25737 | 26.3534 | 25.57031 | 25.48798 | 0.7830867 | 0.08232915
21.26737 | 26.3345 | 25.55935 | 25.47699 | 0.7751456 | 0.08236571
21.27736 | 26.3228 | 25.54841 | 25.46601 | 0.7743887 | 0.08240297
21.28736 | 26.2894 | 25.53746 | 25.45502 | 0.751938 | 0.082441
21.29736 | 26.285 | 25.52652 | 25.44404 | 0.7584826 | 0.08247974
21.30736 | 26.2808 | 25.51558 | 25.43306 | 0.7652225 | 0.08251918
21.31736 | 26.2621 | 25.50464 | 25.42208 | 0.7574577 | 0.08255933
21.32736 | 26.2427 | 25.49371 | 25.41111 | 0.7489882 | 0.08260018
21.33735 | 26.2389 | 25.4828 | 25.40016 | 0.756103 | 0.08264166
21.34735 | 26.2183 | 25.47188 | 25.38919 | 0.7464241 | 0.08268387
21.35735 | 26.1991 | 25.46096 | 25.37823 | 0.7381405 | 0.08272675
21.36735 | 26.1828 | 25.45005 | 25.36728 | 0.7327523 | 0.08277028
21.37735 | 26.1575 | 25.43914 | 25.35633 | 0.7183593 | 0.08281446
21.38735 | 26.163 | 25.42824 | 25.34538 | 0.7347618 | 0.08285931
21.39734 | 26.1438 | 25.41735 | 25.33445 | 0.7264486 | 0.08290474
21.40734 | 26.1202 | 25.40646 | 25.32351 | 0.7137418 | 0.08295085
21.41734 | 26.1103 | 25.39557 | 25.31257 | 0.7147302 | 0.0829976
21.42734 | 26.1157 | 25.38469 | 25.30164 | 0.7310141 | 0.08304496
21.43734 | 26.0785 | 25.37381 | 25.29071 | 0.7046933 | 0.08309294
21.44734 | 26.0745 | 25.36293 | 25.27979 | 0.711568 | 0.08314153
21.45733 | 26.0561 | 25.35207 | 25.26888 | 0.7040271 | 0.08319067
21.46733 | 26.0429 | 25.34121 | 25.25797 | 0.7016925 | 0.08324044
21.47733 | 26.0271 | 25.33035 | 25.24706 | 0.6967533 | 0.08329083
21.48733 | 25.9999 | 25.31949 | 25.23615 | 0.6804095 | 0.08334179
21.49733 | 26.0136 | 25.30864 | 25.22525 | 0.7049612 | 0.08339332
21.50732 | 25.9927 | 25.2978 | 25.21436 | 0.6948974 | 0.08344539
21.51732 | 25.982 | 25.28696 | 25.20346 | 0.6950399 | 0.08349806
21.52732 | 25.9678 | 25.27612 | 25.19257 | 0.6916778 | 0.08355129
21.53732 | 25.9406 | 25.26529 | 25.18168 | 0.6753112 | 0.0836051
21.54732 | 25.9387 | 25.25446 | 25.1708 | 0.68424 | 0.08365945
21.55732 | 25.9237 | 25.24364 | 25.15992 | 0.6800643 | 0.08371435
21.56731 | 25.8877 | 25.23283 | 25.14906 | 0.6548731 | 0.08376974
21.57731 | 25.8772 | 25.22201 | 25.13819 | 0.6551883 | 0.08382572
21.58731 | 25.8935 | 25.2112 | 25.12732 | 0.682299 | 0.08388221
21.59731 | 25.8586 | 25.20039 | 25.11646 | 0.6582051 | 0.08393924
21.60731 | 25.8406 | 25.18959 | 25.1056 | 0.6510067 | 0.0839968
21.61731 | 25.842 | 25.1788 | 25.09474 | 0.6632037 | 0.08405488
21.6273 | 25.8138 | 25.16801 | 25.0839 | 0.6457855 | 0.08411342
21.6373 | 25.8174 | 25.15723 | 25.07305 | 0.6601735 | 0.08417252
21.6473 | 25.7787 | 25.14644 | 25.06221 | 0.6322571 | 0.08423213
21.6573 | 25.768 | 25.13566 | 25.05137 | 0.6323361 | 0.08429224
21.6673 | 25.7586 | 25.12489 | 25.04054 | 0.6337107 | 0.08435284
21.6773 | 25.7541 | 25.11412 | 25.02971 | 0.6399807 | 0.08441393
21.68729 | 25.7263 | 25.10336 | 25.01889 | 0.6229355 | 0.08447545
21.69729 | 25.7427 | 25.0926 | 25.00807 | 0.6500966 | 0.08453754
21.70729 | 25.7112 | 25.08185 | 24.99725 | 0.6293532 | 0.08460009
21.71729 | 25.6972 | 25.0711 | 24.98643 | 0.6260989 | 0.08466954
21.72729 | 25.6803 | 25.06035 | 24.97562 | 0.6199466 | 0.08473306
21.73729 | 25.6708 | 25.04961 | 24.96481 | 0.6211898 | 0.08479704
21.74728 | 25.6458 | 25.03888 | 24.95402 | 0.6069178 | 0.08486141
21.75728 | 25.63 | 25.02815 | 24.94322 | 0.601852 | 0.08492632
21.76728 | 25.6288 | 25.01742 | 24.93243 | 0.6113818 | 0.0849917
21.77728 | 25.609 | 25.00669 | 24.92164 | 0.6023072 | 0.08505751
21.78728 | 25.6132 | 24.99597 | 24.91085 | 0.6172281 | 0.0851238
21.79728 | 25.5872 | 24.98526 | 24.90006 | 0.6019446 | 0.08519054
21.80727 | 25.5755 | 24.97455 | 24.8893 | 0.6009459 | 0.08525765
21.81727 | 25.5688 | 24.96385 | 24.87852 | 0.6049535 | 0.08532527
21.82727 | 25.5296 | 24.95314 | 24.86775 | 0.5764567 | 0.08539333
21.83727 | 25.5377 | 24.94244 | 24.85698 | 0.5952554 | 0.08546183
21.84727 | 25.5227 | 24.93175 | 24.84622 | 0.5909497 | 0.08553076
21.85726 | 25.5028 | 24.92107 | 24.83547 | 0.5817289 | 0.08560008
21.86726 | 25.4824 | 24.91039 | 24.82472 | 0.5720144 | 0.08566988
21.87726 | 25.4879 | 24.8997 | 24.81396 | 0.5881954 | 0.0857401
21.88726 | 25.4714 | 24.88903 | 24.80322 | 0.5823721 | 0.08581075
21.89726 | 25.4583 | 24.87836 | 24.79247 | 0.5799411 | 0.08588504
21.90726 | 25.437 | 24.86769 | 24.78173 | 0.5693089 | 0.08595653
21.91725 | 25.4285 | 24.85704 | 24.77101 | 0.5714616 | 0.08602836
21.92725 | 25.414 | 24.84638 | 24.76028 | 0.5676206 | 0.08610069
21.93725 | 25.4064 | 24.83572 | 24.74955 | 0.5706752 | 0.08617343
21.94725 | 25.3844 | 24.82507 | 24.73883 | 0.5593254 | 0.08624657
21.95725 | 25.3776 | 24.81443 | 24.72811 | 0.5631712 | 0.08632013
21.96725 | 25.3737 | 24.80379 | 24.71739 | 0.5699127 | 0.08639408
21.97724 | 25.3516 | 24.79316 | 24.70669 | 0.5584391 | 0.08646835
21.98724 | 25.3375 | 24.78253 | 24.69599 | 0.5549717 | 0.08654311
21.99724 | 25.3335 | 24.7719 | 24.68528 | 0.5616 | 0.08661828
22.00724 | 25.316 | 24.76128 | 24.67458 | 0.5547238 | 0.08669383
22.01724 | 25.2961 | 24.75066 | 24.66389 | 0.5454433 | 0.08676978
22.02724 | 25.2798 | 24.74004 | 24.6532 | 0.5397585 | 0.08684611
22.03723 | 25.2823 | 24.72944 | 24.64252 | 0.5528586 | 0.08692276
22.04723 | 25.2697 | 24.71883 | 24.63184 | 0.550865 | 0.08699987
22.05723 | 25.2488 | 24.70823 | 24.62116 | 0.540567 | 0.08707737
22.06723 | 25.2484 | 24.69764 | 24.61048 | 0.5507647 | 0.08715525
22.07723 | 25.2449 | 24.68704 | 24.59981 | 0.557858 | 0.08723353
22.08723 | 25.2106 | 24.67645 | 24.58914 | 0.5341469 | 0.08731217
22.09722 | 25.1969 | 24.66588 | 24.57849 | 0.5310209 | 0.08739111
22.10722 | 25.1863 | 24.6553 | 24.56783 | 0.5310011 | 0.0874705
22.11722 | 25.191 | 24.64472 | 24.55717 | 0.5462769 | 0.08755028
22.12722 | 25.1548 | 24.63415 | 24.54652 | 0.5206484 | 0.08763043
22.13722 | 25.1543 | 24.62358 | 24.53587 | 0.5307156 | 0.08771096
22.14722 | 25.1421 | 24.61302 | 24.52523 | 0.5290784 | 0.08779184
22.15721 | 25.1503 | 24.60247 | 24.5146 | 0.5478263 | 0.08787301
22.16721 | 25.1172 | 24.59192 | 24.50396 | 0.5252804 | 0.08795464
22.17721 | 25.0869 | 24.58137 | 24.49333 | 0.5055302 | 0.08803663
22.18721 | 25.0783 | 24.57082 | 24.48271 | 0.5074756 | 0.08811899
22.19721 | 25.0938 | 24.56028 | 24.47208 | 0.5335167 | 0.0882017
22.20721 | 25.0511 | 24.54975 | 24.46146 | 0.5013534 | 0.08828478
22.2172 | 25.0274 | 24.53922 | 24.45086 | 0.4881753 | 0.08836813
22.2272 | 25.0374 | 24.5287 | 24.44024 | 0.5087034 | 0.08845193
22.2372 | 25.0117 | 24.51817 | 24.42964 | 0.4935271 | 0.08853607
22.2472 | 25.0032 | 24.50765 | 24.41903 | 0.4955466 | 0.08862058
22.2572 | 24.9836 | 24.49714 | 24.40843 | 0.4864616 | 0.08870544
22.26719 | 24.9751 | 24.48664 | 24.39785 | 0.4884619 | 0.08879057
22.27719 | 24.9513 | 24.47613 | 24.38726 | 0.4751683 | 0.08887614
22.28719 | 24.9303 | 24.46563 | 24.37667 | 0.4646704 | 0.08896205
22.29719 | 24.914 | 24.45513 | 24.36608 | 0.4588682 | 0.08904831
22.30719 | 24.8955 | 24.44464 | 24.3555 | 0.4508617 | 0.08913492
22.31719 | 24.8863 | 24.43415 | 24.34493 | 0.4521509 | 0.08922188
22.32718 | 24.8669 | 24.42367 | 24.33437 | 0.4432252 | 0.08930909
22.33718 | 24.8566 | 24.41319 | 24.3238 | 0.4434057 | 0.08939674
22.34718 | 24.8444 | 24.40272 | 24.31323 | 0.441682 | 0.08948473
22.35718 | 24.817 | 24.39225 | 24.30267 | 0.4247538 | 0.08957307
22.36718 | 24.8006 | 24.38178 | 24.29212 | 0.4188214 | 0.08966175
22.37718 | 24.7834 | 24.37132 | 24.28156 | 0.4120847 | 0.08975077
22.38717 | 24.778 | 24.36087 | 24.27103 | 0.4171332 | 0.08984003
22.39717 | 24.7439 | 24.35041 | 24.26048 | 0.3934879 | 0.08992973
22.40717 | 24.727 | 24.33996 | 24.24994 | 0.3870382 | 0.09001976
22.41717 | 24.7269 | 24.32952 | 24.23941 | 0.3973843 | 0.09011012
22.42717 | 24.7006 | 24.31907 | 24.22887 | 0.381526 | 0.09020084
22.43717 | 24.6924 | 24.30864 | 24.21834 | 0.3837635 | 0.09029188
22.44716 | 24.6837 | 24.29821 | 24.20783 | 0.3854862 | 0.09038316
22.45716 | 24.662 | 24.28778 | 24.19731 | 0.374215 | 0.09047487
22.46716 | 24.6297 | 24.27736 | 24.18679 | 0.3523396 | 0.09056691
22.47716 | 24.6302 | 24.26694 | 24.17628 | 0.3632598 | 0.09065928
22.48716 | 24.5906 | 24.25652 | 24.16577 | 0.3340758 | 0.09075198
22.49716 | 24.6029 | 24.24611 | 24.15527 | 0.3567874 | 0.09084501
22.50715 | 24.5864 | 24.23572 | 24.14478 | 0.3506844 | 0.09093829
22.51715 | 24.5724 | 24.22531 | 24.13428 | 0.3470875 | 0.09103198
22.52715 | 24.5455 | 24.21491 | 24.12379 | 0.3305863 | 0.09112601
22.53715 | 24.5633 | 24.20452 | 24.1133 | 0.3587808 | 0.09122036
22.54715 | 24.506 | 24.19413 | 24.10281 | 0.311871 | 0.09131503
22.55715 | 24.5135 | 24.18374 | 24.09233 | 0.3297569 | 0.09141003
22.56714 | 24.5114 | 24.17337 | 24.08187 | 0.3380282 | 0.09150526
22.57714 | 24.4847 | 24.16299 | 24.07139 | 0.3217055 | 0.09160091
22.58714 | 24.4676 | 24.15262 | 24.06092 | 0.3149786 | 0.09169689
22.59714 | 24.4664 | 24.14423 | 24.05046 | 0.322167 | 0.09377354
22.60714 | 24.4691 | 24.13387 | 24.04 | 0.3352307 | 0.09387101
22.61714 | 24.4416 | 24.12351 | 24.02954 | 0.31809 | 0.09396879
22.62713 | 24.4398 | 24.11317 | 24.0191 | 0.3266348 | 0.09406681
22.63713 | 24.4225 | 24.10281 | 24.00865 | 0.3196856 | 0.09416525
22.64713 | 24.4154 | 24.09247 | 23.9982 | 0.3229321 | 0.094264
22.65713 | 24.3982 | 24.08213 | 23.98776 | 0.3160744 | 0.09436309
22.66713 | 24.3878 | 24.07179 | 23.97733 | 0.3160124 | 0.09446248
22.67712 | 24.3699 | 24.06146 | 23.9669 | 0.3084357 | 0.09456211
22.68712 | 24.3764 | 24.05113 | 23.95647 | 0.3252652 | 0.09466215
22.69712 | 24.3676 | 24.04081 | 23.94605 | 0.3267903 | 0.09476251
22.70712 | 24.3611 | 24.03049 | 23.93563 | 0.3306112 | 0.09486318
22.71712 | 24.3419 | 24.02017 | 23.92521 | 0.3217278 | 0.09496417
22.72712 | 24.3318 | 24.00986 | 23.91479 | 0.3219402 | 0.09506551
22.73711 | 24.3305 | 23.99956 | 23.9044 | 0.3309379 | 0.09516704
22.74711 | 24.3021 | 23.98926 | 23.89399 | 0.3128417 | 0.095269
22.75711 | 24.2883 | 23.97896 | 23.88359 | 0.3093412 | 0.09537127
22.76711 | 24.2995 | 23.96866 | 23.87319 | 0.3308365 | 0.09547384
22.77711 | 24.2665 | 23.95837 | 23.8628 | 0.3081275 | 0.09557676
22.78711 | 24.2678 | 23.94809 | 23.85241 | 0.3197142 | 0.09567998
22.7971 | 24.2785 | 23.9388 | 23.84203 | 0.3396961 | 0.09677374
22.8071 | 24.2525 | 23.92853 | 23.83165 | 0.3239738 | 0.09687802
22.8171 | 24.2245 | 23.91825 | 23.82127 | 0.3062473 | 0.09698261
22.8271 | 24.2257 | 23.90798 | 23.8109 | 0.3177166 | 0.09708753
22.8371 | 24.2052 | 23.89772 | 23.80053 | 0.3074815 | 0.09719274
22.8471 | 24.2079 | 23.88746 | 23.79016 | 0.3204423 | 0.09729829
22.85709 | 24.195 | 23.87721 | 23.77981 | 0.3177885 | 0.09740403
22.86709 | 24.1857 | 23.86696 | 23.76945 | 0.3187406 | 0.09751022
22.87709 | 24.1798 | 23.85671 | 23.75909 | 0.3230886 | 0.0976167
22.88709 | 24.1707 | 23.84647 | 23.74874 | 0.3242322 | 0.09772351
22.89709 | 24.1677 | 23.83623 | 23.7384 | 0.3314716 | 0.09783061
22.90709 | 24.1485 | 23.82599 | 23.72806 | 0.3225068 | 0.09793805
22.91708 | 24.1356 | 23.81577 | 23.71773 | 0.3198274 | 0.09804569
22.92708 | 24.1289 | 23.80555 | 23.70739 | 0.3233541 | 0.09815375
22.93708 | 24.1039 | 23.79532 | 23.69706 | 0.3085764 | 0.09826213
22.94708 | 24.1042 | 23.78511 | 23.68673 | 0.3190945 | 0.09837082
22.95708 | 24.102 | 23.77489 | 23.67641 | 0.3271084 | 0.09847981
22.96708 | 24.0958 | 23.76468 | 23.66609 | 0.331118 | 0.09858914
22.97707 | 24.0644 | 23.75449 | 23.65579 | 0.3099131 | 0.09869866
22.98707 | 24.0782 | 23.74429 | 23.64548 | 0.3339142 | 0.09880861
22.99707 | 24.0712 | 23.73409 | 23.63517 | 0.337111 | 0.09891886
23.00707 | 24.0519 | 23.7239 | 23.62487 | 0.3280036 | 0.09902944
23.01707 | 24.0242 | 23.71371 | 23.61457 | 0.310492 | 0.09914032
23.02707 | 24.0179 | 23.70352 | 23.60427 | 0.314376 | 0.09925153
23.03706 | 24.0197 | 23.69335 | 23.59399 | 0.3263457 | 0.09936294
23.04706 | 24.0036 | 23.68318 | 23.5837 | 0.3204212 | 0.09947477
23.05706 | 23.9983 | 23.67301 | 23.57342 | 0.3252925 | 0.09958691
23.06706 | 23.9696 | 23.66284 | 23.56314 | 0.3067596 | 0.09969937
23.07706 | 23.9779 | 23.65268 | 23.55287 | 0.3252224 | 0.09981215
23.08705 | 23.9534 | 23.64253 | 23.5426 | 0.3108708 | 0.09992511
23.09705 | 23.9473 | 23.63261 | 23.53234 | 0.3146902 | 0.1002735
23.10705 | 23.9247 | 23.62246 | 23.52207 | 0.3022401 | 0.1003873
23.11705 | 23.9093 | 23.61231 | 23.51181 | 0.2969859 | 0.1005014
23.12705 | 23.9085 | 23.60217 | 23.50156 | 0.3063273 | 0.1006159
23.13705 | 23.8984 | 23.59204 | 23.4913 | 0.3063645 | 0.1007306
23.14704 | 23.8736 | 23.58191 | 23.48107 | 0.2916874 | 0.1008456
23.15704 | 23.8721 | 23.57178 | 23.47082 | 0.3003161 | 0.1009609
23.16704 | 23.8656 | 23.56166 | 23.46058 | 0.3039406 | 0.1010766
23.17704 | 23.8528 | 23.55154 | 23.45035 | 0.3012608 | 0.1011927
23.18704 | 23.8197 | 23.54142 | 23.44011 | 0.2782768 | 0.101309
23.19704 | 23.8273 | 23.53131 | 23.42989 | 0.2959885 | 0.1014257
23.20703 | 23.815 | 23.52121 | 23.41967 | 0.2937859 | 0.1015425
23.21703 | 23.7929 | 23.51111 | 23.40945 | 0.2817892 | 0.1016598
23.22703 | 23.799 | 23.50101 | 23.39923 | 0.2979882 | 0.1017774
23.23703 | 23.7738 | 23.49092 | 23.38902 | 0.2828829 | 0.1018953
23.24703 | 23.7701 | 23.48083 | 23.37881 | 0.2892734 | 0.1020135
23.25703 | 23.7765 | 23.47074 | 23.36861 | 0.3057597 | 0.1021321
23.26702 | 23.7579 | 23.46067 | 23.35842 | 0.2972316 | 0.1022508
23.27702 | 23.7615 | 23.45059 | 23.34822 | 0.3109094 | 0.10237
23.28702 | 23.7312 | 23.44052 | 23.33803 | 0.290683 | 0.1024895
23.29702 | 23.7316 | 23.43045 | 23.32784 | 0.3011522 | 0.1026093
23.30702 | 23.7268 | 23.4205 | 23.31765 | 0.3062998 | 0.1028469
23.31702 | 23.7178 | 23.41044 | 23.30747 | 0.3073606 | 0.1029674
23.32701 | 23.7231 | 23.40039 | 23.2973 | 0.322707 | 0.1030881
23.33701 | 23.6947 | 23.39034 | 23.28713 | 0.3043593 | 0.1032092
23.34701 | 23.7075 | 23.38029 | 23.27696 | 0.3272073 | 0.1033307
23.35701 | 23.6784 | 23.37025 | 23.2668 | 0.3081511 | 0.1034525
23.36701 | 23.6783 | 23.36021 | 23.25663 | 0.3180906 | 0.1035746
23.37701 | 23.672 | 23.35205 | 23.24648 | 0.3199509 | 0.1055721
23.387 | 23.6568 | 23.34203 | 23.23633 | 0.3147712 | 0.1056954
23.397 | 23.6462 | 23.332 | 23.22618 | 0.3141972 | 0.1058192
23.407 | 23.6521 | 23.32198 | 23.21604 | 0.3301191 | 0.1059433
23.417 | 23.6273 | 23.31196 | 23.2059 | 0.3153367 | 0.1060677
23.427 | 23.6309 | 23.30195 | 23.19576 | 0.3289501 | 0.1061925
23.437 | 23.6074 | 23.29194 | 23.18562 | 0.3154592 | 0.1063175
23.44699 | 23.5975 | 23.28195 | 23.1755 | 0.3155541 | 0.1064428
23.45699 | 23.5907 | 23.27195 | 23.16538 | 0.3187547 | 0.1065685
23.46699 | 23.5675 | 23.26195 | 23.15525 | 0.3055511 | 0.1066946
23.47699 | 23.5672 | 23.25196 | 23.14514 | 0.3152433 | 0.106821
23.48699 | 23.5448 | 23.24345 | 23.13502 | 0.3013538 | 0.108425
23.49698 | 23.5299 | 23.23347 | 23.12492 | 0.296427 | 0.1085524
23.50698 | 23.5099 | 23.22349 | 23.11481 | 0.2864058 | 0.1086803
23.51698 | 23.4988 | 23.21352 | 23.10471 | 0.2852805 | 0.1088086
23.52698 | 23.5005 | 23.20355 | 23.09461 | 0.2969509 | 0.1089371
23.53698 | 23.4726 | 23.19358 | 23.08452 | 0.279017 | 0.109066
23.54698 | 23.4476 | 23.18362 | 23.07443 | 0.2639789 | 0.1091952
23.55697 | 23.4229 | 23.17367 | 23.06435 | 0.2492266 | 0.1093246
23.56697 | 23.4397 | 23.16372 | 23.05427 | 0.2759801 | 0.1094545
23.57697 | 23.4175 | 23.15377 | 23.04419 | 0.2637293 | 0.1095847
23.58697 | 23.3893 | 23.14476 | 23.03411 | 0.2445369 | 0.1106525
23.59697 | 23.3712 | 23.13482 | 23.02404 | 0.2363772 | 0.1107838
23.60697 | 23.3618 | 23.12489 | 23.01397 | 0.2369133 | 0.1109153
23.61696 | 23.338 | 23.11496 | 23.00392 | 0.2230353 | 0.1110471
23.62696 | 23.3372 | 23.10504 | 22.99386 | 0.2321629 | 0.1111793
23.63696 | 23.3223 | 23.09511 | 22.9838 | 0.2271863 | 0.1113118
23.64696 | 23.3059 | 23.08519 | 22.97375 | 0.2207054 | 0.1114447
23.65696 | 23.2781 | 23.07528 | 22.9637 | 0.2028203 | 0.1115779
23.66696 | 23.2717 | 23.06537 | 22.95366 | 0.206331 | 0.1117115
23.67695 | 23.2759 | 23.05547 | 22.94363 | 0.2204275 | 0.1118452
23.68695 | 23.2514 | 23.04557 | 22.93359 | 0.2058297 | 0.1119794
23.69695 | 23.2298 | 23.03567 | 22.92356 | 0.1941276 | 0.112114
23.70695 | 23.2225 | 23.02652 | 22.91353 | 0.1959827 | 0.1129875
23.71695 | 23.2188 | 23.01663 | 22.90351 | 0.2021718 | 0.113123
23.72695 | 23.2032 | 23.00674 | 22.89348 | 0.1964568 | 0.1132589
23.73694 | 23.1753 | 22.99687 | 22.88348 | 0.1784276 | 0.1133949
23.74694 | 23.1584 | 22.987 | 22.87346 | 0.171404 | 0.1135314
23.75694 | 23.1513 | 22.97712 | 22.86346 | 0.1741763 | 0.1136683
23.76694 | 23.1517 | 22.96726 | 22.85345 | 0.1844442 | 0.1138055
23.77694 | 23.137 | 22.95739 | 22.84345 | 0.179608 | 0.113943
23.78694 | 23.1168 | 22.94753 | 22.83345 | 0.1692675 | 0.1140809
23.79693 | 23.0912 | 22.93769 | 22.82347 | 0.1535129 | 0.1142189
23.80693 | 23.0929 | 22.92784 | 22.81348 | 0.1650639 | 0.1143575
23.81693 | 23.0849 | 22.91799 | 22.80349 | 0.1669106 | 0.1144964
23.82693 | 23.0713 | 22.90815 | 22.79351 | 0.1631532 | 0.1146356
23.83693 | 23.0463 | 22.89831 | 22.78353 | 0.1479915 | 0.1147752
23.84692 | 23.044 | 22.88848 | 22.77357 | 0.1555157 | 0.114915
23.85692 | 23.023 | 22.87865 | 22.7636 | 0.1443455 | 0.1150553
23.86692 | 23.0064 | 22.86912 | 22.75363 | 0.137284 | 0.115483
23.87692 | 22.9966 | 22.85929 | 22.74367 | 0.1373052 | 0.115624
23.88692 | 22.9794 | 22.84988 | 22.73371 | 0.1295171 | 0.1161706
23.89692 | 22.9839 | 22.84007 | 22.72376 | 0.1438297 | 0.1163124
23.90691 | 22.9718 | 22.83027 | 22.71382 | 0.1415282 | 0.1164545
23.91691 | 22.9555 | 22.82047 | 22.70387 | 0.1350323 | 0.1165971
23.92691 | 22.9371 | 22.81067 | 22.69393 | 0.1264322 | 0.1167401
23.93691 | 22.9103 | 22.80087 | 22.68399 | 0.1094279 | 0.1168833
23.94691 | 22.9227 | 22.79108 | 22.67405 | 0.1316192 | 0.117027
23.95691 | 22.918 | 22.78129 | 22.66412 | 0.1367064 | 0.117171
23.9669 | 22.8887 | 22.77152 | 22.65421 | 0.1171795 | 0.1173152
23.9769 | 22.8832 | 22.76174 | 22.64428 | 0.1214582 | 0.1174599
23.9869 | 22.8723 | 22.75197 | 22.63436 | 0.1203326 | 0.1176049
23.9969 | 22.8852 | 22.7422 | 22.62445 | 0.1430028 | 0.1177503
24.0069 | 22.8556 | 22.73243 | 22.61454 | 0.1231687 | 0.1178961
24.0169 | 22.8442 | 22.72267 | 22.60463 | 0.1215304 | 0.1180422
24.02689 | 22.8234 | 22.71292 | 22.59473 | 0.1104781 | 0.1181885
24.03689 | 22.833 | 22.70317 | 22.58483 | 0.1298313 | 0.1183353
24.04689 | 22.8152 | 22.69342 | 22.57494 | 0.1217802 | 0.1184825
24.05689 | 22.8002 | 22.68368 | 22.56504 | 0.116525 | 0.1186301
24.06689 | 22.7948 | 22.67393 | 22.55516 | 0.1208654 | 0.118778
24.07689 | 22.8033 | 22.6642 | 22.54527 | 0.1391016 | 0.1189262
24.08688 | 22.7814 | 22.65448 | 22.5354 | 0.1269239 | 0.1190747
24.09688 | 22.7715 | 22.64475 | 22.52552 | 0.1267516 | 0.1192237
24.10688 | 22.7685 | 22.63517 | 22.51565 | 0.1333315 | 0.1195166
24.11688 | 22.753 | 22.62545 | 22.50578 | 0.1275507 | 0.1196664
24.12688 | 22.7296 | 22.61573 | 22.49592 | 0.1138657 | 0.1198165
24.13688 | 22.7266 | 22.60602 | 22.48606 | 0.1205764 | 0.119967
24.14687 | 22.7152 | 22.59653 | 22.47621 | 0.1186706 | 0.1203202
24.15687 | 22.7045 | 22.58683 | 22.46636 | 0.1176727 | 0.1204715
24.16687 | 22.6952 | 22.57713 | 22.45651 | 0.1180706 | 0.1206232
24.17687 | 22.6853 | 22.56744 | 22.44666 | 0.1178642 | 0.1207752
24.18687 | 22.6725 | 22.55775 | 22.43682 | 0.1147536 | 0.1209276
24.19687 | 22.6572 | 22.54806 | 22.42698 | 0.1091387 | 0.1210804
24.20686 | 22.6566 | 22.53839 | 22.41716 | 0.1182099 | 0.1212334
24.21686 | 22.6459 | 22.52871 | 22.40733 | 0.1171866 | 0.1213869
24.22686 | 22.6211 | 22.51904 | 22.3975 | 0.102059 | 0.1215408
24.23686 | 22.619 | 22.50937 | 22.38768 | 0.1096271 | 0.1216951
24.24686 | 22.6103 | 22.49971 | 22.37786 | 0.110591 | 0.1218497
24.25685 | 22.6084 | 22.49006 | 22.36805 | 0.118341 | 0.1220046
24.26685 | 22.5691 | 22.4804 | 22.35824 | 0.08869638 | 0.1221599
24.27685 | 22.5578 | 22.47075 | 22.34844 | 0.08704751 | 0.1223157
24.28685 | 22.5454 | 22.46111 | 22.33863 | 0.08429439 | 0.1224719
24.29685 | 22.5314 | 22.45146 | 22.32883 | 0.07993702 | 0.1226284
24.30685 | 22.533 | 22.44182 | 22.31904 | 0.09117542 | 0.1227853
24.31684 | 22.5168 | 22.4322 | 22.30926 | 0.0845999 | 0.1229424
24.32684 | 22.4896 | 22.42257 | 22.29947 | 0.0670298 | 0.1231001
24.33684 | 22.4857 | 22.41294 | 22.28969 | 0.07275542 | 0.1232581
24.34684 | 22.4804 | 22.40332 | 22.27991 | 0.07707677 | 0.1234166
24.35684 | 22.4709 | 22.39371 | 22.27013 | 0.07719388 | 0.1235754
24.36684 | 22.4538 | 22.38409 | 22.26036 | 0.06970676 | 0.1237346
24.37683 | 22.4306 | 22.37449 | 22.2506 | 0.05610574 | 0.123894
24.38683 | 22.4206 | 22.36489 | 22.24084 | 0.05571011 | 0.124054
24.39683 | 22.4171 | 22.35529 | 22.23108 | 0.0618102 | 0.1242144
24.40683 | 22.3876 | 22.34569 | 22.22132 | 0.04190604 | 0.1243751
24.41683 | 22.3796 | 22.3361 | 22.21157 | 0.04349761 | 0.1245363
24.42683 | 22.3637 | 22.32652 | 22.20182 | 0.03718495 | 0.1246978
24.43682 | 22.3511 | 22.31694 | 22.19208 | 0.03415843 | 0.1248596
24.44682 | 22.335 | 22.30736 | 22.18234 | 0.02763724 | 0.1250219
24.45682 | 22.3244 | 22.29779 | 22.1726 | 0.02661179 | 0.1251847
24.46682 | 22.2991 | 22.28822 | 22.16287 | 0.01088209 | 0.1253478
24.47682 | 22.2909 | 22.27865 | 22.15314 | 0.01224812 | 0.1255113
24.48682 | 22.2898 | 22.26909 | 22.14341 | 0.02070989 | 0.1256752
24.49681 | 22.2678 | 22.25954 | 22.1337 | 0.008257841 | 0.1258394
24.50681 | 22.2611 | 22.24999 | 22.12398 | 0.01111109 | 0.1260041
24.51681 | 22.2323 | 22.24044 | 22.11427 | -0.008139909 | 0.1261692
24.52681 | 22.2349 | 22.2309 | 22.10456 | 0.004004824 | 0.1263347
24.53681 | 22.2267 | 22.22135 | 22.09485 | 0.00534529 | 0.1265006
24.54681 | 22.1989 | 22.21182 | 22.08515 | -0.01291851 | 0.1266669
24.5568 | 22.1988 | 22.2023 | 22.07546 | -0.003496092 | 0.1268335
24.5668 | 22.2014 | 22.19277 | 22.06577 | 0.008631581 | 0.1270006
24.5768 | 22.1529 | 22.18325 | 22.05608 | -0.030345 | 0.1271682
24.5868 | 22.1575 | 22.17373 | 22.04639 | -0.01622584 | 0.1273361
24.5968 | 22.1492 | 22.16421 | 22.03671 | -0.01501096 | 0.1275045
24.6068 | 22.1283 | 22.1547 | 22.02703 | -0.02640034 | 0.1276733
24.61679 | 22.1288 | 22.1452 | 22.01736 | -0.0164035 | 0.1278423
24.62679 | 22.1046 | 22.1357 | 22.00769 | -0.0311014 | 0.1280119
24.63679 | 22.0973 | 22.1262 | 21.99802 | -0.02890359 | 0.1281819
24.64679 | 22.0927 | 22.11671 | 21.98836 | -0.02401004 | 0.1283523
24.65679 | 22.0812 | 22.10722 | 21.9787 | -0.02602075 | 0.1285231
24.66678 | 22.0679 | 22.09775 | 21.96905 | -0.02984522 | 0.1286942
24.67678 | 22.0599 | 22.08826 | 21.9594 | -0.02836448 | 0.1288659
24.68678 | 22.048 | 22.07879 | 21.94975 | -0.030788 | 0.129038
24.69678 | 22.0334 | 22.06932 | 21.94011 | -0.03591579 | 0.1292105
24.70678 | 22.0323 | 22.05985 | 21.93046 | -0.02754785 | 0.1293835
24.71678 | 22.029 | 22.05038 | 21.92083 | -0.02138419 | 0.1295568
24.72677 | 22.0196 | 22.04093 | 21.9112 | -0.02133426 | 0.1297304
24.73677 | 22.0104 | 22.03148 | 21.90157 | -0.02107914 | 0.1299047
24.74677 | 21.9946 | 22.02203 | 21.89195 | -0.0274283 | 0.1300793
24.75677 | 21.9868 | 22.01258 | 21.88233 | -0.02578173 | 0.1302544
24.76677 | 21.9763 | 22.00314 | 21.87271 | -0.02683943 | 0.1304299
24.77677 | 21.9608 | 21.9937 | 21.8631 | -0.03290141 | 0.1306058
24.78676 | 21.9713 | 21.98428 | 21.8535 | -0.01297711 | 0.130782
24.79676 | 21.9684 | 21.97485 | 21.84389 | -0.006447635 | 0.1309588
24.80676 | 21.9297 | 21.96542 | 21.83429 | -0.03572244 | 0.131136
24.81676 | 21.9381 | 21.956 | 21.82469 | -0.01790155 | 0.1313137
24.82676 | 21.9094 | 21.94658 | 21.81509 | -0.0371849 | 0.1314918
24.83676 | 21.9255 | 21.93717 | 21.8055 | -0.01167255 | 0.1316703
24.84675 | 21.9218 | 21.92777 | 21.79592 | -0.005973886 | 0.1318491
24.85675 | 21.8978 | 21.91837 | 21.78634 | -0.02057009 | 0.1320285
24.86675 | 21.8927 | 21.90897 | 21.77676 | -0.01627058 | 0.1322084
24.87675 | 21.8974 | 21.89958 | 21.76719 | -0.002175341 | 0.1323887
24.88675 | 21.8742 | 21.89018 | 21.75761 | -0.01598441 | 0.1325694
24.89675 | 21.8709 | 21.8808 | 21.74805 | -0.009897734 | 0.1327506
24.90674 | 21.8686 | 21.87142 | 21.73849 | -0.002824745 | 0.1329321
24.91674 | 21.853 | 21.86205 | 21.72893 | -0.009046658 | 0.1331142
24.92674 | 21.8518 | 21.85267 | 21.71938 | -0.0008728424 | 0.1332967
24.93674 | 21.8361 | 21.8433 | 21.70982 | -0.007203318 | 0.1334797
24.94674 | 21.8272 | 21.83394 | 21.70027 | -0.006738079 | 0.1336631
24.95674 | 21.8382 | 21.82458 | 21.69073 | 0.01362286 | 0.133847
24.96673 | 21.8041 | 21.81523 | 21.6812 | -0.01112984 | 0.1340312
24.97673 | 21.816 | 21.80588 | 21.67166 | 0.01012254 | 0.134216
24.98673 | 21.8115 | 21.79653 | 21.66213 | 0.01497061 | 0.1344013
24.99673 | 21.7893 | 21.78719 | 21.6526 | 0.002114407 | 0.134587
25.00673 | 21.7791 | 21.77785 | 21.64307 | 0.001253903 | 0.1347732
25.01673 | 21.7859 | 21.76851 | 21.63355 | 0.01738912 | 0.1349598
25.02672 | 21.7703 | 21.75919 | 21.62404 | 0.01111069 | 0.1351468
25.03672 | 21.7667 | 21.74986 | 21.61453 | 0.01683731 | 0.1353343
25.04672 | 21.7522 | 21.74054 | 21.60502 | 0.01165963 | 0.1355224
25.05672 | 21.7329 | 21.73122 | 21.59551 | 0.001677655 | 0.1357109
25.06672 | 21.7177 | 21.72191 | 21.58601 | -0.004208605 | 0.1358999
25.07671 | 21.7327 | 21.71261 | 21.57652 | 0.02009152 | 0.1360891
25.08671 | 21.7102 | 21.7033 | 21.56702 | 0.006896657 | 0.136279
25.09671 | 21.7063 | 21.694 | 21.55753 | 0.01229749 | 0.1364694
25.10671 | 21.6998 | 21.68471 | 21.54805 | 0.01509403 | 0.1366603
25.11671 | 21.6625 | 21.67541 | 21.53856 | -0.01291373 | 0.1368516
25.12671 | 21.6768 | 21.66613 | 21.52908 | 0.0106742 | 0.1370435
25.1367 | 21.6413 | 21.65685 | 21.51962 | -0.01555145 | 0.1372356
25.1467 | 21.6348 | 21.64757 | 21.51014 | -0.01277212 | 0.1374283
25.1567 | 21.635 | 21.6383 | 21.50068 | -0.003297097 | 0.1376216
25.1667 | 21.6258 | 21.62903 | 21.49121 | -0.003226349 | 0.1378153
25.1767 | 21.6105 | 21.61976 | 21.48175 | -0.009259952 | 0.1380096
25.1867 | 21.6062 | 21.6105 | 21.47229 | -0.00429784 | 0.1382043
25.19669 | 21.5769 | 21.60125 | 21.46285 | -0.02434929 | 0.1383993
25.20669 | 21.5668 | 21.592 | 21.4534 | -0.02519581 | 0.138595
25.21669 | 21.542 | 21.58275 | 21.44396 | -0.04074662 | 0.1387912
25.22669 | 21.5535 | 21.5735 | 21.43451 | -0.02000174 | 0.1389879
25.23669 | 21.5317 | 21.56426 | 21.42508 | -0.03256118 | 0.139185
25.24669 | 21.5062 | 21.55502 | 21.41564 | -0.04882495 | 0.1393827
25.25668 | 21.4998 | 21.5458 | 21.40622 | -0.04600222 | 0.1395807
25.26668 | 21.4873 | 21.53657 | 21.3968 | -0.0492746 | 0.1397793
25.27668 | 21.4873 | 21.52735 | 21.38737 | -0.0400513 | 0.1399785
25.28668 | 21.4504 | 21.51813 | 21.37795 | -0.06773232 | 0.1401782
25.29668 | 21.465 | 21.50892 | 21.36854 | -0.04391763 | 0.1403783
25.30668 | 21.425 | 21.49971 | 21.35913 | -0.07470726 | 0.140579
25.31667 | 21.4258 | 21.49051 | 21.34973 | -0.06471044 | 0.14078
25.32667 | 21.4138 | 21.48131 | 21.34033 | -0.06750872 | 0.1409817
25.33667 | 21.4133 | 21.47211 | 21.33093 | -0.05881133 | 0.1411839
25.34667 | 21.3861 | 21.46292 | 21.32153 | -0.07681825 | 0.1413866
25.35667 | 21.3785 | 21.45373 | 21.31214 | -0.0752295 | 0.1415898
25.36667 | 21.3678 | 21.44455 | 21.30275 | -0.07674507 | 0.1417936
25.37666 | 21.3592 | 21.43537 | 21.29338 | -0.07617415 | 0.1419976
25.38666 | 21.3356 | 21.4262 | 21.284 | -0.09059838 | 0.1422024
25.39666 | 21.3417 | 21.41703 | 21.27462 | -0.07532693 | 0.1424077
25.40666 | 21.3167 | 21.40786 | 21.26525 | -0.09115981 | 0.1426135
25.41666 | 21.3077 | 21.3987 | 21.25588 | -0.09099703 | 0.1428199
25.42666 | 21.3002 | 21.38954 | 21.24651 | -0.08933856 | 0.1430268
25.43665 | 21.2973 | 21.38039 | 21.23716 | -0.08309359 | 0.1432339
25.44665 | 21.2668 | 21.37124 | 21.2278 | -0.1044438 | 0.1434419
25.45665 | 21.2694 | 21.3621 | 21.21845 | -0.09269833 | 0.1436503
25.46665 | 21.259 | 21.35296 | 21.2091 | -0.09395721 | 0.1438593
25.47665 | 21.2565 | 21.34382 | 21.19975 | -0.08732041 | 0.1440688
25.48664 | 21.2363 | 21.3347 | 21.19042 | -0.09839709 | 0.1442787
25.49664 | 21.2324 | 21.32557 | 21.18108 | -0.09316898 | 0.1444893
25.50664 | 21.219 | 21.31645 | 21.17174 | -0.09744518 | 0.1447004
25.51664 | 21.2159 | 21.30733 | 21.16241 | -0.09142577 | 0.1449121
25.52664 | 21.2124 | 21.29821 | 21.15309 | -0.08581067 | 0.1451243
25.53664 | 21.1871 | 21.2891 | 21.14376 | -0.1019999 | 0.1453371
25.54663 | 21.1937 | 21.28 | 21.13445 | -0.08630262 | 0.1455502
25.55663 | 21.1596 | 21.2709 | 21.12514 | -0.1113006 | 0.1457641
25.56663 | 21.18 | 21.2618 | 21.11582 | -0.08180284 | 0.1459785
25.57663 | 21.1681 | 21.25271 | 21.10652 | -0.08460946 | 0.1461934
25.58663 | 21.1426 | 21.24362 | 21.09721 | -0.1010205 | 0.1464089
25.59663 | 21.1423 | 21.23454 | 21.08791 | -0.09223581 | 0.146625
25.60662 | 21.1304 | 21.22546 | 21.07862 | -0.09506455 | 0.1468414
25.61662 | 21.1154 | 21.21639 | 21.06933 | -0.1009886 | 0.1470586
25.62662 | 21.1245 | 21.20732 | 21.06004 | -0.08281698 | 0.1472764
25.63662 | 21.1084 | 21.19825 | 21.05076 | -0.08984972 | 0.1474947
25.64662 | 21.086 | 21.18919 | 21.04147 | -0.1031868 | 0.1477136
25.65662 | 21.0829 | 21.18013 | 21.0322 | -0.09722829 | 0.147933
25.66661 | 21.0738 | 21.17108 | 21.02293 | -0.09728317 | 0.1481528
25.67661 | 21.0596 | 21.16203 | 21.01366 | -0.1024333 | 0.1483734
25.68661 | 21.0724 | 21.15299 | 21.00439 | -0.08058789 | 0.1485946
25.69661 | 21.0193 | 21.14395 | 20.99513 | -0.1246468 | 0.1488163
25.70661 | 21.047 | 21.13491 | 20.98587 | -0.08791005 | 0.1490386
25.71661 | 21.0252 | 21.12588 | 20.97662 | -0.1006777 | 0.1492615
25.7266 | 21.0043 | 21.11686 | 20.96737 | -0.1125587 | 0.1494847
25.7366 | 20.9983 | 21.10784 | 20.95813 | -0.1095351 | 0.1497088
25.7466 | 20.9737 | 21.09882 | 20.94888 | -0.1251158 | 0.1499335
25.7566 | 20.971 | 21.0898 | 20.93964 | -0.118801 | 0.1501587
25.7666 | 20.9627 | 21.08079 | 20.93041 | -0.1180904 | 0.1503845
25.7766 | 20.9568 | 21.07178 | 20.92117 | -0.1149843 | 0.1506109
25.78659 | 20.9278 | 21.06279 | 20.91195 | -0.1349915 | 0.1508377
25.79659 | 20.9251 | 21.05379 | 20.90273 | -0.1286941 | 0.1510653
25.80659 | 20.9262 | 21.0448 | 20.89351 | -0.1186011 | 0.1512935
25.81659 | 20.9042 | 21.03581 | 20.88429 | -0.1316125 | 0.1515223
25.82659 | 20.8907 | 21.02683 | 20.87508 | -0.1361283 | 0.1517517
25.83658 | 20.876 | 21.01786 | 20.86588 | -0.1418574 | 0.1519814
25.84658 | 20.867 | 21.00888 | 20.85667 | -0.1418819 | 0.1522121
25.85658 | 20.856 | 20.99991 | 20.84747 | -0.1439108 | 0.1524433
25.86658 | 20.8319 | 20.99094 | 20.83827 | -0.1590441 | 0.1526751
25.87658 | 20.8352 | 20.98198 | 20.82907 | -0.1467817 | 0.1529075
25.88658 | 20.8261 | 20.97302 | 20.81988 | -0.1469238 | 0.1531406
25.89657 | 20.8029 | 20.96408 | 20.81071 | -0.1611792 | 0.153374
25.90657 | 20.812 | 20.95513 | 20.80152 | -0.1431301 | 0.1536083
25.91657 | 20.7907 | 20.94619 | 20.79234 | -0.1554853 | 0.1538432
25.92657 | 20.7761 | 20.93724 | 20.78317 | -0.161145 | 0.1540787
25.93657 | 20.7709 | 20.92831 | 20.77399 | -0.157409 | 0.1543149
25.94657 | 20.7747 | 20.91938 | 20.76483 | -0.1446774 | 0.1545517
25.95656 | 20.7502 | 20.91046 | 20.75567 | -0.1602592 | 0.1547889
25.96656 | 20.7455 | 20.90154 | 20.74651 | -0.1560365 | 0.1550269
25.97656 | 20.7361 | 20.89262 | 20.73735 | -0.1565181 | 0.1552656
25.98656 | 20.7513 | 20.8837 | 20.7282 | -0.1324042 | 0.1555049
25.99656 | 20.7222 | 20.87479 | 20.71905 | -0.1525946 | 0.1557448
26.00656 | 20.7254 | 20.86589 | 20.7099 | -0.1404895 | 0.1559854
26.01655 | 20.722 | 20.857 | 20.70077 | -0.1349977 | 0.1562265
26.02655 | 20.6993 | 20.8481 | 20.69163 | -0.1488014 | 0.1564683
26.03655 | 20.7001 | 20.83921 | 20.6825 | -0.1391095 | 0.1567109
26.04655 | 20.6999 | 20.83032 | 20.67337 | -0.130422 | 0.1569541
26.05655 | 20.6902 | 20.82144 | 20.66424 | -0.1312389 | 0.1571979
26.06655 | 20.698 | 20.81256 | 20.65512 | -0.1145603 | 0.1574424
26.07654 | 20.6727 | 20.80369 | 20.64601 | -0.1309949 | 0.1576873
26.08654 | 20.68 | 20.79483 | 20.63689 | -0.1148251 | 0.1579331
26.09654 | 20.6669 | 20.78596 | 20.62778 | -0.1190598 | 0.1581796
26.10654 | 20.6571 | 20.7771 | 20.61867 | -0.1199988 | 0.1584267
26.11654 | 20.6516 | 20.76824 | 20.60957 | -0.1166423 | 0.1586745
26.12654 | 20.6619 | 20.75939 | 20.60047 | -0.09749022 | 0.158923
26.13653 | 20.6383 | 20.75055 | 20.59138 | -0.1122514 | 0.1591719
26.14653 | 20.6336 | 20.74171 | 20.58229 | -0.1081082 | 0.1594217
26.15653 | 20.6301 | 20.73287 | 20.5732 | -0.1027694 | 0.1596722
26.16653 | 20.6339 | 20.72404 | 20.56411 | -0.09013503 | 0.1599234
26.17653 | 20.6075 | 20.71521 | 20.55503 | -0.1077051 | 0.1601753
26.18653 | 20.5922 | 20.70638 | 20.54595 | -0.1141796 | 0.1604278
26.19652 | 20.5991 | 20.69757 | 20.53689 | -0.09846743 | 0.1606808
26.20652 | 20.5866 | 20.68875 | 20.52782 | -0.1021508 | 0.1609347
26.21652 | 20.571 | 20.67994 | 20.51875 | -0.1089387 | 0.1611893
26.22652 | 20.5764 | 20.67113 | 20.50969 | -0.094731 | 0.1614446
26.23652 | 20.5544 | 20.66233 | 20.50063 | -0.1079278 | 0.1617007
26.24651 | 20.5512 | 20.65354 | 20.49158 | -0.1023378 | 0.1619571
26.25651 | 20.5408 | 20.64474 | 20.48253 | -0.1039434 | 0.1622145
26.26651 | 20.5272 | 20.63595 | 20.47348 | -0.1087535 | 0.1624726
26.27651 | 20.5298 | 20.62717 | 20.46444 | -0.09736812 | 0.1627315
26.28651 | 20.524 | 20.61839 | 20.4554 | -0.09438717 | 0.162991
26.29651 | 20.4955 | 20.60961 | 20.44636 | -0.1141107 | 0.1632513
26.3065 | 20.5096 | 20.60085 | 20.43734 | -0.09124739 | 0.163512
26.3165 | 20.4909 | 20.59208 | 20.42831 | -0.1011798 | 0.1637737
26.3265 | 20.4928 | 20.58332 | 20.41928 | -0.09051671 | 0.1640361
26.3365 | 20.4667 | 20.57456 | 20.41026 | -0.1078581 | 0.1642992
26.3465 | 20.4784 | 20.5658 | 20.40124 | -0.08740392 | 0.1645631
26.3565 | 20.4514 | 20.55705 | 20.39223 | -0.1056542 | 0.1648276
26.36649 | 20.4332 | 20.54832 | 20.38323 | -0.1151177 | 0.1650927
26.37649 | 20.4337 | 20.53958 | 20.37422 | -0.105877 | 0.1653588
26.38649 | 20.4164 | 20.53084 | 20.36522 | -0.1144408 | 0.1656256
26.39649 | 20.4337 | 20.52211 | 20.35622 | -0.088409 | 0.1658931
26.40649 | 20.4043 | 20.51338 | 20.34722 | -0.1090817 | 0.1661614
26.41649 | 20.3976 | 20.50466 | 20.33823 | -0.1070589 | 0.1664304
26.42648 | 20.3919 | 20.49595 | 20.32925 | -0.1040493 | 0.1666999
26.43648 | 20.3665 | 20.48724 | 20.32027 | -0.1207355 | 0.1669704
26.44648 | 20.376 | 20.47853 | 20.31128 | -0.1025262 | 0.1672418
26.45648 | 20.3595 | 20.46982 | 20.30231 | -0.1103213 | 0.1675138
26.46648 | 20.329 | 20.46112 | 20.29333 | -0.132121 | 0.1677866
26.47648 | 20.3445 | 20.45243 | 20.28437 | -0.1079252 | 0.1680602
26.48647 | 20.3256 | 20.44374 | 20.27541 | -0.1181425 | 0.1683342
26.49647 | 20.3017 | 20.43506 | 20.26645 | -0.1333557 | 0.1686093
26.50647 | 20.312 | 20.42637 | 20.25749 | -0.1143734 | 0.1688852
26.51647 | 20.2836 | 20.4177 | 20.24853 | -0.1340956 | 0.1691619
26.52647 | 20.2862 | 20.40902 | 20.23958 | -0.1228223 | 0.1694393
26.53647 | 20.266 | 20.40035 | 20.23064 | -0.1343535 | 0.1697175
26.54646 | 20.2657 | 20.3917 | 20.2217 | -0.1259979 | 0.1699962
26.55646 | 20.2547 | 20.38304 | 20.21276 | -0.1283382 | 0.170276
26.56646 | 20.2462 | 20.37438 | 20.20383 | -0.1281829 | 0.1705566
26.57646 | 20.2324 | 20.36573 | 20.19489 | -0.1333322 | 0.170838
26.58646 | 20.2384 | 20.35709 | 20.18597 | -0.1186861 | 0.1711202
26.59646 | 20.219 | 20.34844 | 20.17704 | -0.1294444 | 0.1714032
26.60645 | 20.2085 | 20.33982 | 20.16813 | -0.1313159 | 0.1716867
26.61645 | 20.2158 | 20.33118 | 20.15921 | -0.1153834 | 0.1719712
26.62645 | 20.2028 | 20.32256 | 20.1503 | -0.1197553 | 0.1722566
26.63645 | 20.1946 | 20.31393 | 20.14139 | -0.1193318 | 0.1725429
26.64645 | 20.1867 | 20.30531 | 20.13248 | -0.1186129 | 0.1728299
26.65644 | 20.1741 | 20.29671 | 20.12359 | -0.122607 | 0.1731174
26.66644 | 20.1779 | 20.2881 | 20.11469 | -0.1101972 | 0.1734061
26.67644 | 20.1645 | 20.27949 | 20.1058 | -0.1149919 | 0.1736956
26.68644 | 20.1591 | 20.27089 | 20.09691 | -0.1117911 | 0.173986
26.69644 | 20.1435 | 20.26229 | 20.08802 | -0.1187948 | 0.1742771
26.70644 | 20.1427 | 20.2537 | 20.07913 | -0.1110032 | 0.1745691
26.71643 | 20.1309 | 20.24512 | 20.07026 | -0.1142247 | 0.1748617
26.72643 | 20.1153 | 20.23654 | 20.06139 | -0.1212421 | 0.1751554
26.73643 | 20.0967 | 20.22796 | 20.05251 | -0.1312641 | 0.1754499
26.74643 | 20.1036 | 20.21939 | 20.04365 | -0.1157907 | 0.1757453
26.75643 | 20.0983 | 20.21082 | 20.03478 | -0.1125219 | 0.1760415
26.76643 | 20.0866 | 20.20226 | 20.02592 | -0.1156576 | 0.1763386
26.77642 | 20.0776 | 20.19371 | 20.01707 | -0.1161065 | 0.1766362
26.78642 | 20.061 | 20.18515 | 20.00822 | -0.1241514 | 0.176935
26.79642 | 20.0344 | 20.1766 | 19.99937 | -0.1422008 | 0.1772347
26.80642 | 20.0402 | 20.16805 | 19.99052 | -0.1278549 | 0.1775353
26.81642 | 20.0207 | 20.15951 | 19.98168 | -0.1388135 | 0.1778367
26.82642 | 20.0239 | 20.15098 | 19.97284 | -0.1270767 | 0.178139
26.83641 | 20.0134 | 20.14245 | 19.96401 | -0.1290531 | 0.1784419
26.84641 | 19.9877 | 20.13393 | 19.95518 | -0.1462255 | 0.178746
26.85641 | 19.9854 | 20.1254 | 19.94635 | -0.1400025 | 0.1790509
26.86641 | 19.9704 | 20.11688 | 19.93753 | -0.1464842 | 0.1793568
26.87641 | 19.9468 | 20.10837 | 19.92871 | -0.1615704 | 0.1796635
26.88641 | 19.9559 | 20.09986 | 19.91989 | -0.1439612 | 0.1799712
26.8964 | 19.9413 | 20.09137 | 19.91109 | -0.1500652 | 0.1802794
26.9064 | 19.9212 | 20.08287 | 19.90228 | -0.1616652 | 0.1805889
26.9164 | 19.9183 | 20.07437 | 19.89347 | -0.1560699 | 0.1808993
26.9264 | 19.9153 | 20.06588 | 19.88467 | -0.1505792 | 0.1812106
26.9364 | 19.8843 | 20.05739 | 19.87587 | -0.1730931 | 0.1815228
26.9464 | 19.8954 | 20.04891 | 19.86708 | -0.1535116 | 0.1818359
26.95639 | 19.8761 | 20.04044 | 19.85829 | -0.1643433 | 0.1821497
26.96639 | 19.8836 | 20.03197 | 19.84951 | -0.1483711 | 0.1824647
26.97639 | 19.8622 | 20.0235 | 19.84072 | -0.1613035 | 0.1827806
26.98639 | 19.844 | 20.01504 | 19.83194 | -0.1710406 | 0.1830974
26.99639 | 19.8369 | 20.00658 | 19.82317 | -0.1696823 | 0.1834152
27.00639 | 19.8329 | 19.99813 | 19.81439 | -0.1652287 | 0.183734
27.01638 | 19.8192 | 19.98969 | 19.80563 | -0.1704881 | 0.1840534
27.02638 | 19.8242 | 19.98124 | 19.79687 | -0.1570438 | 0.184374
27.03638 | 19.8044 | 19.9728 | 19.78811 | -0.1684041 | 0.1846956
27.04638 | 19.8015 | 19.96437 | 19.77935 | -0.1628691 | 0.1850182
27.05638 | 19.7888 | 19.95594 | 19.7706 | -0.1671387 | 0.1853418
27.06637 | 19.7765 | 19.94752 | 19.76186 | -0.1710214 | 0.1856659
27.07637 | 19.7848 | 19.9391 | 19.75311 | -0.1543004 | 0.1859914
27.08637 | 19.7639 | 19.93068 | 19.74437 | -0.166784 | 0.1863179
27.09637 | 19.7501 | 19.92227 | 19.73563 | -0.1721723 | 0.1866453
27.10637 | 19.7502 | 19.91387 | 19.72689 | -0.1636653 | 0.1869738
27.11637 | 19.7372 | 19.90546 | 19.71816 | -0.168263 | 0.1873032
27.12636 | 19.7254 | 19.89707 | 19.70944 | -0.1716738 | 0.1876333
27.13636 | 19.7243 | 19.88868 | 19.70072 | -0.1643808 | 0.1879647
27.14636 | 19.7158 | 19.88029 | 19.692 | -0.1644926 | 0.1882971
27.15636 | 19.7124 | 19.87191 | 19.68328 | -0.159509 | 0.1886306
27.16636 | 19.6886 | 19.86353 | 19.67457 | -0.1749301 | 0.188965
27.17636 | 19.6851 | 19.85516 | 19.66586 | -0.170056 | 0.1893004
27.18635 | 19.6747 | 19.84679 | 19.65716 | -0.1720949 | 0.1896366
27.19635 | 19.6683 | 19.83843 | 19.64846 | -0.1701301 | 0.1899741
27.20635 | 19.6546 | 19.83007 | 19.63976 | -0.1754701 | 0.1903126
27.21635 | 19.645 | 19.82171 | 19.63106 | -0.1767148 | 0.1906522
27.22635 | 19.6403 | 19.81336 | 19.62237 | -0.1730642 | 0.1909928
27.23635 | 19.6289 | 19.80502 | 19.61368 | -0.1761184 | 0.1913345
27.24634 | 19.6145 | 19.79669 | 19.60501 | -0.1821856 | 0.1916768
27.25634 | 19.6098 | 19.78835 | 19.59633 | -0.1785492 | 0.1920206
27.26634 | 19.5928 | 19.78002 | 19.58765 | -0.1872175 | 0.1923654
27.27634 | 19.5907 | 19.77169 | 19.57898 | -0.1809906 | 0.1927112
27.28634 | 19.5784 | 19.76337 | 19.57031 | -0.1849684 | 0.1930582
27.29634 | 19.5707 | 19.75505 | 19.56164 | -0.184351 | 0.1934062
27.30633 | 19.5681 | 19.74675 | 19.55299 | -0.1786466 | 0.1937549
27.31633 | 19.5334 | 19.73844 | 19.54433 | -0.2050387 | 0.1941051
27.32633 | 19.5416 | 19.73014 | 19.53568 | -0.1885356 | 0.1944563
27.33633 | 19.5244 | 19.72184 | 19.52703 | -0.1974372 | 0.1948087
27.34633 | 19.5327 | 19.71354 | 19.51838 | -0.1808436 | 0.1951621
27.35633 | 19.5135 | 19.70525 | 19.50974 | -0.1917547 | 0.1955167
27.36632 | 19.4952 | 19.69698 | 19.50111 | -0.2017789 | 0.1958719
27.37632 | 19.5016 | 19.6887 | 19.49247 | -0.1870996 | 0.1962287
27.38632 | 19.5028 | 19.68043 | 19.48384 | -0.1776251 | 0.1965865
27.39632 | 19.4853 | 19.67216 | 19.47521 | -0.1868554 | 0.1969455
27.40632 | 19.4656 | 19.66389 | 19.46658 | -0.1982905 | 0.1973057
27.41631 | 19.4691 | 19.65564 | 19.45797 | -0.1865386 | 0.1976665
27.42631 | 19.4677 | 19.64738 | 19.44935 | -0.1796833 | 0.1980289
27.43631 | 19.456 | 19.63913 | 19.44074 | -0.1831328 | 0.1983924
27.44631 | 19.4539 | 19.63089 | 19.43213 | -0.1769871 | 0.198757
27.45631 | 19.4149 | 19.62265 | 19.42352 | -0.2077462 | 0.1991228
27.46631 | 19.4468 | 19.61441 | 19.41492 | -0.1676102 | 0.1994898
27.4763 | 19.4172 | 19.60619 | 19.40633 | -0.1889872 | 0.1998576
27.4863 | 19.4147 | 19.59796 | 19.39773 | -0.1832607 | 0.2002268
27.4963 | 19.4215 | 19.58974 | 19.38914 | -0.1682392 | 0.2005973
27.5063 | 19.4146 | 19.58152 | 19.38055 | -0.1669225 | 0.200969
27.5163 | 19.3832 | 19.57331 | 19.37197 | -0.1901106 | 0.2013417
27.5263 | 19.3989 | 19.5651 | 19.36339 | -0.1662035 | 0.2017157
27.53629 | 19.3712 | 19.55691 | 19.35482 | -0.1857095 | 0.2020906
27.54629 | 19.3613 | 19.54871 | 19.34625 | -0.1874122 | 0.202467
27.55629 | 19.3777 | 19.54052 | 19.33768 | -0.1628197 | 0.2028445
27.56629 | 19.3503 | 19.53233 | 19.32911 | -0.1820321 | 0.2032233
27.57629 | 19.3604 | 19.52415 | 19.32055 | -0.1637494 | 0.2036034
27.58629 | 19.3381 | 19.51597 | 19.31199 | -0.1778715 | 0.2039846
27.59628 | 19.3418 | 19.50781 | 19.30344 | -0.1660067 | 0.2043667
27.60628 | 19.3315 | 19.49964 | 19.29489 | -0.1681386 | 0.2047503
27.61628 | 19.3117 | 19.49148 | 19.28634 | -0.1797754 | 0.2051353
27.62628 | 19.2984 | 19.48332 | 19.2778 | -0.1849171 | 0.2055215
27.63628 | 19.311 | 19.47516 | 19.26925 | -0.1641637 | 0.2059089
27.64628 | 19.2981 | 19.46702 | 19.26072 | -0.1689152 | 0.2062975
27.65627 | 19.289 | 19.45888 | 19.25219 | -0.1698798 | 0.2066871
27.66627 | 19.2889 | 19.45074 | 19.24366 | -0.1618411 | 0.2070783
27.67627 | 19.2597 | 19.44261 | 19.23514 | -0.1829073 | 0.2074707
27.68627 | 19.2807 | 19.43448 | 19.22661 | -0.1537785 | 0.2078644
27.69627 | 19.2491 | 19.42635 | 19.2181 | -0.1772546 | 0.2082595
27.70627 | 19.2428 | 19.41824 | 19.20958 | -0.1754357 | 0.2086558
27.71626 | 19.2578 | 19.41013 | 19.20108 | -0.1523298 | 0.209053
27.72626 | 19.2512 | 19.40202 | 19.19257 | -0.1508207 | 0.2094519
27.73626 | 19.2361 | 19.39392 | 19.18406 | -0.1578166 | 0.2098521
27.74626 | 19.2326 | 19.38582 | 19.17556 | -0.1532174 | 0.2102537
27.75626 | 19.2303 | 19.37772 | 19.16707 | -0.1474232 | 0.2106565
27.76626 | 19.2157 | 19.36963 | 19.15857 | -0.153934 | 0.2110607
27.77625 | 19.2162 | 19.36156 | 19.15009 | -0.1453579 | 0.2114658
27.78625 | 19.2101 | 19.35348 | 19.14161 | -0.1433786 | 0.2118727
27.79625 | 19.2072 | 19.3454 | 19.13312 | -0.1382043 | 0.2122809
27.80625 | 19.1948 | 19.33734 | 19.12464 | -0.142535 | 0.2126904
27.81625 | 19.1909 | 19.32927 | 19.11617 | -0.1383707 | 0.2131013
27.82624 | 19.1852 | 19.32122 | 19.10771 | -0.1360195 | 0.2135132
27.83624 | 19.1565 | 19.31317 | 19.09924 | -0.1566652 | 0.2139268
27.84624 | 19.1819 | 19.30512 | 19.09077 | -0.1232159 | 0.2143418
27.85624 | 19.1673 | 19.29707 | 19.08231 | -0.1297717 | 0.2147582
27.86624 | 19.1553 | 19.28903 | 19.07386 | -0.1337325 | 0.215176
27.87624 | 19.1481 | 19.281 | 19.0654 | -0.1328983 | 0.2155952
27.88623 | 19.1493 | 19.27298 | 19.05696 | -0.1236772 | 0.2160154
27.89623 | 19.1308 | 19.26495 | 19.04852 | -0.1341531 | 0.2164374
27.90623 | 19.1374 | 19.25693 | 19.04007 | -0.119534 | 0.2168608
27.91623 | 19.1158 | 19.24892 | 19.03163 | -0.13312 | 0.2172856
27.92623 | 19.0998 | 19.24091 | 19.0232 | -0.1411111 | 0.2177119
27.93623 | 19.1005 | 19.23291 | 19.01477 | -0.1324072 | 0.2181396
27.94622 | 19.0958 | 19.22492 | 19.00635 | -0.1291164 | 0.2185683
27.95622 | 19.0817 | 19.21692 | 18.99792 | -0.1352227 | 0.2189989
27.96622 | 19.0767 | 19.20893 | 18.9895 | -0.1322341 | 0.219431
27.97622 | 19.0732 | 19.20095 | 18.98109 | -0.1277505 | 0.2198646
27.98622 | 19.0523 | 19.19297 | 18.97267 | -0.1406721 | 0.2202996
27.99622 | 19.0517 | 19.185 | 18.96426 | -0.1332988 | 0.220736
28.00621 | 19.0303 | 19.17704 | 18.95586 | -0.1467385 | 0.2211736
28.01621 | 19.0281 | 19.16908 | 18.94746 | -0.1409754 | 0.2216131
28.02621 | 19.0086 | 19.16112 | 18.93906 | -0.1525175 | 0.222054
28.03621 | 19.0184 | 19.15316 | 18.93067 | -0.1347647 | 0.2224966
28.04621 | 18.9987 | 19.14522 | 18.92228 | -0.146517 | 0.2229405
28.05621 | 18.9942 | 19.13727 | 18.91389 | -0.1430744 | 0.2233861
28.0662 | 18.9932 | 19.12935 | 18.90551 | -0.136145 | 0.2238327
28.0762 | 18.9684 | 19.12141 | 18.89713 | -0.1530128 | 0.2242813
28.0862 | 18.9608 | 19.11349 | 18.88875 | -0.1526857 | 0.2247315
28.0962 | 18.9701 | 19.10556 | 18.88038 | -0.1354638 | 0.2251832
28.1062 | 18.9529 | 19.09765 | 18.87201 | -0.1447471 | 0.2256365
28.1162 | 18.9298 | 19.08974 | 18.86364 | -0.1599356 | 0.2260913
28.12619 | 18.9397 | 19.08184 | 18.85529 | -0.1421372 | 0.2265473
28.13619 | 18.9109 | 19.07394 | 18.84693 | -0.1630361 | 0.2270053
28.14619 | 18.9219 | 19.06604 | 18.83858 | -0.1441401 | 0.2274649
28.15619 | 18.9138 | 19.05815 | 18.83022 | -0.1443495 | 0.2279261
28.16619 | 18.8959 | 19.05026 | 18.82188 | -0.154364 | 0.228389
28.17619 | 18.909 | 19.04238 | 18.81353 | -0.1333838 | 0.2288534
28.18618 | 18.8801 | 19.03452 | 18.8052 | -0.1544167 | 0.229319
28.19618 | 18.8857 | 19.02665 | 18.79686 | -0.1409469 | 0.2297867
28.20618 | 18.8643 | 19.01878 | 18.78853 | -0.1544824 | 0.2302561
28.21618 | 18.8752 | 19.01092 | 18.7802 | -0.1357232 | 0.2307271
28.22618 | 18.8623 | 19.00307 | 18.77187 | -0.1407692 | 0.2311998
28.23617 | 18.8625 | 18.99523 | 18.76355 | -0.1327284 | 0.2316736
28.24617 | 18.8404 | 18.98738 | 18.75524 | -0.146985 | 0.2321497
28.25617 | 18.8555 | 18.97955 | 18.74692 | -0.1240469 | 0.2326274
28.26617 | 18.8255 | 18.97171 | 18.73861 | -0.146214 | 0.2331068
28.27617 | 18.8284 | 18.96389 | 18.7303 | -0.1354866 | 0.2335879
28.28617 | 18.8381 | 18.95606 | 18.72199 | -0.1179644 | 0.2340707
28.29616 | 18.8104 | 18.94826 | 18.7137 | -0.1378554 | 0.2345548
28.30616 | 18.8239 | 18.94044 | 18.7054 | -0.1165438 | 0.2350411
28.31616 | 18.807 | 18.93264 | 18.69711 | -0.1256377 | 0.2355291
28.32616 | 18.8034 | 18.92484 | 18.68882 | -0.1214368 | 0.2360188
28.33616 | 18.7905 | 18.91704 | 18.68053 | -0.1265414 | 0.2365104
28.34616 | 18.792 | 18.90925 | 18.67225 | -0.1172513 | 0.2370036
28.35615 | 18.7708 | 18.90147 | 18.66398 | -0.1306743 | 0.2374982
28.36615 | 18.7787 | 18.89369 | 18.6557 | -0.114995 | 0.2379951
28.37615 | 18.7676 | 18.88592 | 18.64743 | -0.118321 | 0.2384937
28.38615 | 18.7584 | 18.87815 | 18.63916 | -0.1197525 | 0.2389942
28.39615 | 18.7605 | 18.87039 | 18.63089 | -0.1098893 | 0.2394965
28.40615 | 18.7425 | 18.86263 | 18.62263 | -0.1201316 | 0.2400006
28.41614 | 18.7498 | 18.85489 | 18.61438 | -0.105087 | 0.240506
28.42614 | 18.7316 | 18.84714 | 18.60613 | -0.1155402 | 0.2410137
28.43614 | 18.7031 | 18.8394 | 18.59788 | -0.1362988 | 0.2415234
28.44614 | 18.7169 | 18.83166 | 18.58963 | -0.1147628 | 0.2420349
28.45614 | 18.6965 | 18.82393 | 18.58138 | -0.1274323 | 0.2425482
28.46614 | 18.6983 | 18.81621 | 18.57314 | -0.1179073 | 0.2430635
28.47613 | 18.6913 | 18.8085 | 18.56492 | -0.1171955 | 0.2435801
28.48613 | 18.6757 | 18.80078 | 18.55668 | -0.1250814 | 0.2440992
28.49613 | 18.6734 | 18.79307 | 18.54845 | -0.1196729 | 0.2446201
28.50613 | 18.6679 | 18.78537 | 18.54023 | -0.1174698 | 0.245143
28.51613 | 18.6605 | 18.77767 | 18.532 | -0.1171723 | 0.2456678
28.52613 | 18.6428 | 18.76998 | 18.52379 | -0.1271803 | 0.2461946
28.53612 | 18.6475 | 18.7623 | 18.51558 | -0.1148016 | 0.2467228
28.54612 | 18.6252 | 18.75462 | 18.50737 | -0.1294207 | 0.2472534
28.55612 | 18.638 | 18.74695 | 18.49916 | -0.1089453 | 0.2477861
28.56612 | 18.6205 | 18.73928 | 18.49095 | -0.1187755 | 0.2483207
28.57612 | 18.6117 | 18.73161 | 18.48275 | -0.1199113 | 0.2488574
28.58612 | 18.6049 | 18.72395 | 18.47456 | -0.1190527 | 0.249396
28.59611 | 18.5985 | 18.71631 | 18.46637 | -0.1178074 | 0.2499362
28.60611 | 18.5964 | 18.70866 | 18.45818 | -0.11226 | 0.2504789
28.61611 | 18.587 | 18.70102 | 18.44999 | -0.1140182 | 0.2510236
28.62611 | 18.5751 | 18.69338 | 18.44181 | -0.1182821 | 0.2515704
28.63611 | 18.5745 | 18.68575 | 18.43363 | -0.1112515 | 0.2521193
28.6461 | 18.5714 | 18.67813 | 18.42546 | -0.1067343 | 0.2526697
28.6561 | 18.5504 | 18.67052 | 18.41729 | -0.1201151 | 0.2532227
28.6661 | 18.5617 | 18.6629 | 18.40912 | -0.1012016 | 0.2537778
28.6761 | 18.5513 | 18.65529 | 18.40096 | -0.1039938 | 0.2543351
28.6861 | 18.5478 | 18.64769 | 18.3928 | -0.09989162 | 0.2548944
28.6961 | 18.5451 | 18.6401 | 18.38464 | -0.09499519 | 0.2554559
28.70609 | 18.5375 | 18.63251 | 18.37649 | -0.09501205 | 0.256019
28.71609 | 18.5321 | 18.62493 | 18.36834 | -0.09282706 | 0.2565848
28.72609 | 18.5367 | 18.61735 | 18.3602 | -0.08064781 | 0.2571528
28.73609 | 18.5287 | 18.60977 | 18.35205 | -0.08107431 | 0.2577229
28.74609 | 18.5091 | 18.60221 | 18.34391 | -0.0931066 | 0.2582953
28.75609 | 18.5153 | 18.59464 | 18.33577 | -0.07934462 | 0.2588698
28.76608 | 18.51 | 18.5871 | 18.32765 | -0.07709599 | 0.259446
28.77608 | 18.5067 | 18.57955 | 18.31952 | -0.07284561 | 0.260025
28.78608 | 18.4931 | 18.572 | 18.31139 | -0.07890104 | 0.2606063
28.79608 | 18.4923 | 18.56446 | 18.30327 | -0.07216229 | 0.2611898
28.80608 | 18.4818 | 18.55693 | 18.29515 | -0.07512939 | 0.2617756
28.81608 | 18.4841 | 18.5494 | 18.28704 | -0.06530232 | 0.2623637
28.82607 | 18.4602 | 18.54189 | 18.27894 | -0.08168861 | 0.2629534
28.83607 | 18.4658 | 18.53437 | 18.27083 | -0.06857326 | 0.2635461
28.84607 | 18.4514 | 18.52686 | 18.26272 | -0.07546377 | 0.2641411
28.85607 | 18.4665 | 18.51936 | 18.25462 | -0.05286022 | 0.2647384
28.86607 | 18.4335 | 18.51186 | 18.24652 | -0.07836259 | 0.2653381
28.87607 | 18.4288 | 18.50437 | 18.23843 | -0.07557085 | 0.2659402
28.88606 | 18.4383 | 18.49689 | 18.23035 | -0.05859251 | 0.266544
28.89606 | 18.418 | 18.48941 | 18.22226 | -0.07141268 | 0.2671508
28.90606 | 18.4024 | 18.48194 | 18.21418 | -0.07953878 | 0.26776
28.91606 | 18.4126 | 18.47447 | 18.2061 | -0.06187084 | 0.2683717
28.92606 | 18.3925 | 18.46701 | 18.19802 | -0.07450889 | 0.2689857
28.93606 | 18.3881 | 18.45955 | 18.18995 | -0.071453 | 0.2696023
28.94605 | 18.3622 | 18.45211 | 18.18189 | -0.08991049 | 0.2702206
28.95605 | 18.3615 | 18.44467 | 18.17382 | -0.08316659 | 0.2708421
28.96605 | 18.3458 | 18.43723 | 18.16576 | -0.09142877 | 0.271466
28.97605 | 18.3515 | 18.4298 | 18.1577 | -0.07829692 | 0.2720925
28.98605 | 18.341 | 18.42237 | 18.14965 | -0.08137119 | 0.2727214
28.99605 | 18.3267 | 18.41495 | 18.1416 | -0.08825154 | 0.273353
29.00604 | 18.3282 | 18.40755 | 18.13356 | -0.07934538 | 0.2739864
29.01604 | 18.3112 | 18.40014 | 18.12551 | -0.08893795 | 0.274623
29.02604 | 18.3038 | 18.39274 | 18.11747 | -0.08893662 | 0.2752622
29.03604 | 18.3024 | 18.38534 | 18.10944 | -0.08294145 | 0.275904
29.04604 | 18.3008 | 18.37795 | 18.1014 | -0.07715242 | 0.2765484
29.05603 | 18.2896 | 18.37058 | 18.09338 | -0.08097697 | 0.2771948
29.06603 | 18.2882 | 18.3632 | 18.08536 | -0.07500029 | 0.2778445
29.07603 | 18.2727 | 18.35583 | 18.07733 | -0.08312981 | 0.2784968
29.08603 | 18.279 | 18.34847 | 18.06931 | -0.06946554 | 0.2791519
29.09603 | 18.2597 | 18.34111 | 18.0613 | -0.08140755 | 0.2798096
29.10603 | 18.2556 | 18.33376 | 18.05329 | -0.07815576 | 0.28047
29.11602 | 18.2448 | 18.32642 | 18.04529 | -0.08161761 | 0.2811325
29.12602 | 18.2386 | 18.31908 | 18.03728 | -0.08047832 | 0.2817983
29.13602 | 18.2357 | 18.31175 | 18.02928 | -0.0760454 | 0.282467
29.14602 | 18.2447 | 18.30442 | 18.02128 | -0.05971877 | 0.2831384
29.15602 | 18.2221 | 18.2971 | 18.01329 | -0.07499846 | 0.2838126
29.16602 | 18.2203 | 18.28978 | 18.00529 | -0.06948445 | 0.2844896
29.17601 | 18.218 | 18.28248 | 17.99732 | -0.06448415 | 0.2851688
29.18601 | 18.2027 | 18.27518 | 17.98933 | -0.07248291 | 0.2858514
29.19601 | 18.2019 | 18.26789 | 17.98135 | -0.06598801 | 0.2865369
29.20601 | 18.1951 | 18.2606 | 17.97337 | -0.06549966 | 0.2872254
29.21601 | 18.1983 | 18.25332 | 17.9654 | -0.05501761 | 0.2879167
29.22601 | 18.1682 | 18.24604 | 17.95743 | -0.07784206 | 0.288611
29.236 | 18.1825 | 18.23878 | 17.94947 | -0.05628021 | 0.2893074
29.246 | 18.1582 | 18.23152 | 17.94151 | -0.07331755 | 0.2900075
29.256 | 18.1568 | 18.22426 | 17.93355 | -0.06746137 | 0.2907106
29.266 | 18.14 | 18.21701 | 17.9256 | -0.07701178 | 0.2914167
29.276 | 18.1444 | 18.20977 | 17.91764 | -0.06536873 | 0.2921258
29.286 | 18.135 | 18.20253 | 17.90969 | -0.06753219 | 0.2928379
29.29599 | 18.1111 | 18.19531 | 17.90176 | -0.08420946 | 0.2935523
29.30599 | 18.1118 | 18.18809 | 17.89382 | -0.07628607 | 0.2942705
29.31599 | 18.1219 | 18.18087 | 17.88588 | -0.05896922 | 0.2949918
29.32599 | 18.1081 | 18.17366 | 17.87794 | -0.06555906 | 0.2957162
29.33599 | 18.0914 | 18.16646 | 17.87001 | -0.07505559 | 0.2964437
29.34599 | 18.0918 | 18.15926 | 17.86208 | -0.06745873 | 0.2971744
29.35598 | 18.0773 | 18.15208 | 17.85417 | -0.07477571 | 0.2979074
29.36598 | 18.0711 | 18.14489 | 17.84625 | -0.07379222 | 0.2986444
29.37598 | 18.0641 | 18.13772 | 17.83833 | -0.07361546 | 0.2993846
29.38598 | 18.0478 | 18.13055 | 17.83042 | -0.08274544 | 0.3001281
29.39598 | 18.0474 | 18.12338 | 17.82251 | -0.07598216 | 0.3008747
29.40597 | 18.0514 | 18.11623 | 17.81461 | -0.06483282 | 0.3016239
29.41597 | 18.0399 | 18.10908 | 17.80671 | -0.06918316 | 0.3023772
29.42597 | 18.0173 | 18.10194 | 17.79881 | -0.08464028 | 0.3031337
29.43597 | 18.0069 | 18.0948 | 17.79091 | -0.08790426 | 0.3038936
29.44597 | 18.0089 | 18.08768 | 17.78302 | -0.0787751 | 0.3046568
29.45597 | 17.9852 | 18.08055 | 17.77513 | -0.09535281 | 0.3054234
29.46596 | 18.0066 | 18.07344 | 17.76725 | -0.06684458 | 0.3061926
29.47596 | 17.9817 | 18.06634 | 17.75937 | -0.08463612 | 0.306966
29.48596 | 17.9616 | 18.05923 | 17.75149 | -0.09763463 | 0.3077428
29.49596 | 17.961 | 18.05214 | 17.74362 | -0.09114009 | 0.3085231
29.50596 | 17.9507 | 18.04505 | 17.73575 | -0.09435255 | 0.3093069
29.51596 | 17.9328 | 18.03797 | 17.72788 | -0.105172 | 0.3100942
29.52595 | 17.9379 | 18.03091 | 17.72002 | -0.09300562 | 0.3108843
29.53595 | 17.9249 | 18.02384 | 17.71216 | -0.09893917 | 0.3116787
29.54595 | 17.9 | 18.01678 | 17.7043 | -0.1167798 | 0.3124766
29.55595 | 17.9023 | 18.00973 | 17.69645 | -0.1074276 | 0.3132782
29.56595 | 17.8859 | 18.00268 | 17.6886 | -0.1167825 | 0.3140834
29.57595 | 17.8861 | 17.99564 | 17.68075 | -0.1095445 | 0.3148923
29.58594 | 17.871 | 17.98862 | 17.67292 | -0.1176208 | 0.315704
29.59594 | 17.8588 | 17.9816 | 17.66508 | -0.1227972 | 0.3165202
29.60594 | 17.8494 | 17.97458 | 17.65724 | -0.1251808 | 0.3173402
29.61594 | 17.8485 | 17.96757 | 17.64941 | -0.1190717 | 0.3181639
29.62594 | 17.8508 | 17.96057 | 17.64158 | -0.1097698 | 0.3189914
29.63594 | 17.831 | 17.95358 | 17.63375 | -0.1225753 | 0.3198227
29.64593 | 17.8298 | 17.9466 | 17.62594 | -0.1167951 | 0.320657
29.65593 | 17.8206 | 17.93962 | 17.61812 | -0.1190151 | 0.3214959
29.66593 | 17.8118 | 17.93264 | 17.6103 | -0.1208427 | 0.3223388
29.67593 | 17.8085 | 17.92568 | 17.60249 | -0.1171776 | 0.3231855
29.68593 | 17.8202 | 17.91872 | 17.59468 | -0.09851994 | 0.3240363
29.69593 | 17.7961 | 17.91177 | 17.58688 | -0.1156697 | 0.3248909
29.70592 | 17.7965 | 17.90483 | 17.57909 | -0.1083339 | 0.3257486
29.71592 | 17.7961 | 17.8979 | 17.57129 | -0.1017987 | 0.3266114
29.72592 | 17.7852 | 17.89097 | 17.56349 | -0.1057709 | 0.3274781
29.73592 | 17.798 | 17.88405 | 17.5557 | -0.08605079 | 0.3283488
29.74592 | 17.7706 | 17.87714 | 17.54791 | -0.1065382 | 0.3292237
29.75592 | 17.7715 | 17.87023 | 17.54013 | -0.09873331 | 0.3301028
29.76591 | 17.7714 | 17.86334 | 17.53236 | -0.09194291 | 0.3309851
29.77591 | 17.7616 | 17.85645 | 17.52458 | -0.09485328 | 0.3318724
29.78591 | 17.7582 | 17.84957 | 17.51681 | -0.0913714 | 0.3327641
29.79591 | 17.7784 | 17.8427 | 17.50904 | -0.0642972 | 0.3336599
29.80591 | 17.7521 | 17.83583 | 17.50127 | -0.08373078 | 0.33456
29.8159 | 17.7528 | 17.82898 | 17.49352 | -0.07617903 | 0.3354636
29.8259 | 17.7516 | 17.82213 | 17.48576 | -0.07052819 | 0.3363723
29.8359 | 17.7427 | 17.81529 | 17.478 | -0.07258522 | 0.3372855
29.8459 | 17.7361 | 17.80845 | 17.47025 | -0.07235015 | 0.3382031
29.8559 | 17.7285 | 17.80162 | 17.4625 | -0.07312298 | 0.3391251
29.8659 | 17.7299 | 17.7948 | 17.45475 | -0.06490376 | 0.3400515
29.87589 | 17.7178 | 17.788 | 17.44702 | -0.07019932 | 0.3409815
29.88589 | 17.7054 | 17.7812 | 17.43928 | -0.07579604 | 0.341917
29.89589 | 17.7236 | 17.7744 | 17.43154 | -0.05080086 | 0.3428571
29.90589 | 17.6975 | 17.76761 | 17.42381 | -0.07011367 | 0.3438017
29.91589 | 17.6814 | 17.76083 | 17.41608 | -0.07943469 | 0.344751
29.92589 | 17.6729 | 17.75406 | 17.40836 | -0.08116374 | 0.3457049
29.93588 | 17.6814 | 17.74731 | 17.40065 | -0.0659078 | 0.3466627
29.94588 | 17.6619 | 17.74055 | 17.39293 | -0.07865325 | 0.347626
29.95588 | 17.6562 | 17.73381 | 17.38521 | -0.07760696 | 0.3485942
29.96588 | 17.6494 | 17.72707 | 17.3775 | -0.07766895 | 0.3495671
29.97588 | 17.6334 | 17.72034 | 17.36979 | -0.08693924 | 0.3505449
29.98588 | 17.6254 | 17.71362 | 17.36209 | -0.08821788 | 0.3515276
29.99587 | 17.6134 | 17.70691 | 17.3544 | -0.09351155 | 0.3525142
30.00587 | 17.598 | 17.70021 | 17.3467 | -0.102207 | 0.3535068
30.01587 | 17.5999 | 17.69351 | 17.33901 | -0.0936109 | 0.3545043
30.02587 | 17.5756 | 17.68682 | 17.33132 | -0.1112232 | 0.3555068
30.03587 | 17.5713 | 17.68014 | 17.32363 | -0.1088441 | 0.3565144
30.04587 | 17.5566 | 17.67347 | 17.31595 | -0.1168736 | 0.3575272
30.05586 | 17.54 | 17.66682 | 17.30827 | -0.1268183 | 0.358544
30.06586 | 17.5242 | 17.66016 | 17.3006 | -0.1359649 | 0.359567
30.07586 | 17.5173 | 17.65352 | 17.29293 | -0.1362204 | 0.3605953
30.08586 | 17.5097 | 17.64688 | 17.28526 | -0.1371844 | 0.3616288
30.09586 | 17.4865 | 17.64026 | 17.27759 | -0.1537572 | 0.3626676
30.10586 | 17.4853 | 17.63364 | 17.26993 | -0.1483388 | 0.3637117
30.11585 | 17.4694 | 17.62704 | 17.26228 | -0.1576359 | 0.3647603
30.12585 | 17.4537 | 17.62044 | 17.25462 | -0.1667352 | 0.3658152
30.13585 | 17.4461 | 17.61384 | 17.24697 | -0.1677435 | 0.3668756
30.14585 | 17.4168 | 17.60726 | 17.23932 | -0.1904607 | 0.3679416
30.15585 | 17.4321 | 17.60069 | 17.23167 | -0.1685869 | 0.369013
30.16585 | 17.4023 | 17.59412 | 17.22403 | -0.1918221 | 0.37009
30.17584 | 17.3927 | 17.58757 | 17.2164 | -0.194873 | 0.3711717
30.18584 | 17.3896 | 17.58103 | 17.20877 | -0.1914264 | 0.37226
30.19584 | 17.3737 | 17.57449 | 17.20113 | -0.2007891 | 0.3733541
30.20584 | 17.3609 | 17.56796 | 17.19351 | -0.2070608 | 0.3744539
30.21584 | 17.3527 | 17.56144 | 17.18588 | -0.208742 | 0.3755596
30.22583 | 17.3469 | 17.55494 | 17.17827 | -0.2080389 | 0.3766701
30.23583 | 17.3337 | 17.54844 | 17.17065 | -0.2147387 | 0.3777875
30.24583 | 17.3183 | 17.54195 | 17.16304 | -0.2236478 | 0.3789109
30.25583 | 17.3176 | 17.53547 | 17.15543 | -0.2178664 | 0.3800403
30.26583 | 17.3067 | 17.52899 | 17.14782 | -0.2222945 | 0.3811757
30.27583 | 17.3058 | 17.52253 | 17.14021 | -0.2167321 | 0.3823173
30.28582 | 17.2875 | 17.51609 | 17.13262 | -0.2285857 | 0.3834638
30.29582 | 17.2816 | 17.50964 | 17.12502 | -0.2280427 | 0.3846178
30.30582 | 17.2713 | 17.50321 | 17.11743 | -0.2319091 | 0.3857778
30.31582 | 17.2756 | 17.49679 | 17.10984 | -0.2211854 | 0.3869443
30.32582 | 17.2577 | 17.49037 | 17.10225 | -0.2326715 | 0.3881171
30.33582 | 17.2434 | 17.48397 | 17.09467 | -0.2405674 | 0.3892963
30.34581 | 17.2615 | 17.47758 | 17.0871 | -0.2160796 | 0.3904808
30.35581 | 17.2397 | 17.4712 | 17.07952 | -0.2314952 | 0.3916728
30.36581 | 17.2388 | 17.46482 | 17.07195 | -0.226021 | 0.3928717
30.37581 | 17.2351 | 17.45846 | 17.06438 | -0.2233567 | 0.3940769
30.38581 | 17.217 | 17.4521 | 17.05681 | -0.2351027 | 0.395289
30.39581 | 17.216 | 17.44576 | 17.04925 | -0.2297586 | 0.3965076
30.4058 | 17.206 | 17.43943 | 17.0417 | -0.2334312 | 0.3977319
30.4158 | 17.1933 | 17.43311 | 17.03414 | -0.2398076 | 0.3989642
30.4258 | 17.1911 | 17.42679 | 17.02659 | -0.2356944 | 0.4002034
30.4358 | 17.1959 | 17.42049 | 17.01904 | -0.2245917 | 0.4014497
30.4458 | 17.1838 | 17.4142 | 17.0115 | -0.2303993 | 0.4027029
30.4558 | 17.1818 | 17.40792 | 17.00395 | -0.2261175 | 0.4039632
30.46579 | 17.1717 | 17.40165 | 16.99642 | -0.2299525 | 0.4052293
30.47579 | 17.1529 | 17.39539 | 16.98889 | -0.2424917 | 0.4065039
30.48579 | 17.1506 | 17.38914 | 16.98136 | -0.2385417 | 0.4077858
30.49579 | 17.1448 | 17.3829 | 16.97383 | -0.2381024 | 0.4090749
30.50579 | 17.1467 | 17.37667 | 16.9663 | -0.229974 | 0.4103715
30.51579 | 17.1275 | 17.37046 | 16.95878 | -0.2429564 | 0.4116755
30.52578 | 17.1232 | 17.36426 | 16.95127 | -0.2410558 | 0.4129856
30.53578 | 17.1259 | 17.35806 | 16.94376 | -0.2321601 | 0.4143047
30.54578 | 17.1199 | 17.35188 | 16.93624 | -0.2319755 | 0.4156315
30.55578 | 17.1012 | 17.3457 | 16.92874 | -0.2445019 | 0.4169658
30.56578 | 17.0933 | 17.33954 | 16.92123 | -0.2462396 | 0.418308
30.57578 | 17.1065 | 17.33339 | 16.91373 | -0.2268885 | 0.419658
30.58577 | 17.0817 | 17.32725 | 16.90624 | -0.2455549 | 0.4210146
30.59577 | 17.0807 | 17.32113 | 16.89875 | -0.2404265 | 0.4223805
30.60577 | 17.0774 | 17.31501 | 16.89126 | -0.2376096 | 0.4237544
30.61577 | 17.067 | 17.3089 | 16.88377 | -0.2419042 | 0.4251365
30.62577 | 17.0538 | 17.30281 | 16.87628 | -0.2490104 | 0.4265267
30.63576 | 17.0582 | 17.29673 | 16.86881 | -0.2385344 | 0.4279238
30.64576 | 17.0409 | 17.29066 | 16.86133 | -0.249764 | 0.4293307
30.65576 | 17.0422 | 17.28461 | 16.85386 | -0.2424054 | 0.430746
30.66576 | 17.0241 | 17.27856 | 16.84639 | -0.2544588 | 0.4321697
30.67576 | 17.0284 | 17.27252 | 16.83892 | -0.2441241 | 0.433602
30.68576 | 17.0142 | 17.2665 | 16.83146 | -0.2523015 | 0.435043
30.69575 | 16.9988 | 17.2605 | 16.82401 | -0.261697 | 0.4364913
30.70575 | 17.0066 | 17.2545 | 16.81655 | -0.2478987 | 0.4379497
30.71575 | 16.988 | 17.24851 | 16.8091 | -0.2605127 | 0.4394171
30.72575 | 16.9856 | 17.24254 | 16.80165 | -0.256939 | 0.4408934
30.73575 | 16.9648 | 17.23658 | 16.7942 | -0.2717778 | 0.4423788
30.74575 | 16.9727 | 17.23063 | 16.78676 | -0.2579291 | 0.4438733
30.75574 | 16.9446 | 17.2247 | 16.77932 | -0.280099 | 0.4453755
30.76574 | 16.9576 | 17.21878 | 16.77189 | -0.2611756 | 0.4468886
30.77574 | 16.9345 | 17.21287 | 16.76445 | -0.278365 | 0.448411
30.78574 | 16.9376 | 17.20697 | 16.75702 | -0.2693673 | 0.4499429
30.79574 | 16.9178 | 17.20108 | 16.7496 | -0.2832825 | 0.4514843
30.80574 | 16.9131 | 17.19521 | 16.74218 | -0.2821108 | 0.4530354
30.81573 | 16.9005 | 17.18936 | 16.73476 | -0.2888581 | 0.4545947
30.82573 | 16.8988 | 17.18351 | 16.72735 | -0.2847128 | 0.4561654
30.83573 | 16.9003 | 17.17768 | 16.71993 | -0.2773807 | 0.457746
30.84573 | 16.8826 | 17.17186 | 16.71253 | -0.2892621 | 0.4593366
30.85573 | 16.8645 | 17.16606 | 16.70512 | -0.301557 | 0.4609373
30.86573 | 16.8877 | 17.16027 | 16.69772 | -0.2725655 | 0.4625483
30.87572 | 16.8556 | 17.15449 | 16.69033 | -0.2988935 | 0.4641679
30.88572 | 16.8646 | 17.14873 | 16.68293 | -0.2841295 | 0.4657997
30.89572 | 16.8521 | 17.14298 | 16.67554 | -0.2908794 | 0.4674418
30.90572 | 16.8453 | 17.13724 | 16.66815 | -0.2919431 | 0.4690945
30.91572 | 16.8366 | 17.13152 | 16.66076 | -0.2949211 | 0.470758
30.92572 | 16.8324 | 17.12581 | 16.65338 | -0.2934133 | 0.4724324
30.93571 | 16.8357 | 17.12013 | 16.64601 | -0.2844256 | 0.474116
30.94571 | 16.8091 | 17.11445 | 16.63863 | -0.3053465 | 0.4758123
30.95571 | 16.8003 | 17.10878 | 16.63126 | -0.308482 | 0.4775198
30.96571 | 16.8089 | 17.10313 | 16.62389 | -0.2942321 | 0.4792385
30.97571 | 16.7955 | 17.0975 | 16.61653 | -0.301997 | 0.4809686
30.98571 | 16.7882 | 17.09188 | 16.60917 | -0.3036767 | 0.4827102
30.9957 | 16.7794 | 17.08628 | 16.60182 | -0.3068771 | 0.4844617
31.0057 | 16.783 | 17.08069 | 16.59446 | -0.2976868 | 0.4862265
31.0157 | 16.7579 | 17.07511 | 16.58711 | -0.3172118 | 0.4880033
31.0257 | 16.7641 | 17.06955 | 16.57976 | -0.3054521 | 0.489792
31.0357 | 16.7359 | 17.06401 | 16.57242 | -0.3281079 | 0.4915927
31.04569 | 16.7434 | 17.05848 | 16.56508 | -0.3150848 | 0.4934039
31.05569 | 16.7221 | 17.05297 | 16.55774 | -0.3308718 | 0.4952291
31.06569 | 16.7103 | 17.04747 | 16.55041 | -0.3371746 | 0.4970668
31.07569 | 16.7037 | 17.04199 | 16.54308 | -0.3382934 | 0.4989171
31.08569 | 16.7016 | 17.03653 | 16.53575 | -0.3349283 | 0.50078
31.09569 | 16.687 | 17.03108 | 16.52842 | -0.3440793 | 0.5026559
31.10568 | 16.6894 | 17.02565 | 16.52111 | -0.3362521 | 0.5045427
31.11568 | 16.6755 | 17.02024 | 16.51379 | -0.344736 | 0.5064446
31.12568 | 16.6608 | 17.01484 | 16.50648 | -0.3540364 | 0.5083597
31.13568 | 16.6565 | 17.00945 | 16.49917 | -0.3529537 | 0.5102882
31.14568 | 16.6429 | 17.00409 | 16.49186 | -0.3611878 | 0.5122302
31.15568 | 16.6496 | 16.99874 | 16.48455 | -0.3491389 | 0.5141859
31.16567 | 16.6468 | 16.99341 | 16.47726 | -0.3466125 | 0.5161534
31.17567 | 16.6326 | 16.9881 | 16.46996 | -0.3554982 | 0.518137
31.18567 | 16.6106 | 16.9828 | 16.46267 | -0.3722012 | 0.5201345
31.19567 | 16.6126 | 16.97752 | 16.45538 | -0.3649219 | 0.5221463
31.20567 | 16.6007 | 16.97226 | 16.44809 | -0.3715603 | 0.5241724
31.21567 | 16.615 | 16.96702 | 16.4408 | -0.3520168 | 0.5262133
31.22566 | 16.5967 | 16.9618 | 16.43353 | -0.3650964 | 0.5282667
31.23566 | 16.588 | 16.95659 | 16.42625 | -0.3685891 | 0.530337
31.24566 | 16.5999 | 16.9514 | 16.41898 | -0.3515003 | 0.5324225
31.25566 | 16.5785 | 16.94623 | 16.41171 | -0.3677299 | 0.5345232
31.26566 | 16.5928 | 16.94108 | 16.40444 | -0.3482782 | 0.5366391
31.27566 | 16.571 | 16.93595 | 16.39717 | -0.3649455 | 0.5387706
31.28565 | 16.5776 | 16.93084 | 16.38992 | -0.3532371 | 0.5409159
31.29565 | 16.5583 | 16.92574 | 16.38266 | -0.3674426 | 0.5430789
31.30565 | 16.5601 | 16.92067 | 16.37541 | -0.3605676 | 0.5452581
31.31565 | 16.5645 | 16.91561 | 16.36816 | -0.3511123 | 0.5474537
31.32565 | 16.5468 | 16.91058 | 16.36091 | -0.3637767 | 0.5496656
31.33565 | 16.5625 | 16.90556 | 16.35367 | -0.3430609 | 0.551894
31.34564 | 16.5267 | 16.90057 | 16.34643 | -0.3738705 | 0.5541372
31.35564 | 16.5606 | 16.8956 | 16.3392 | -0.3349952 | 0.5563994
31.36564 | 16.5294 | 16.89064 | 16.33196 | -0.3612406 | 0.5586788
31.37564 | 16.5284 | 16.88571 | 16.32473 | -0.3573067 | 0.5609758
31.38564 | 16.5315 | 16.88079 | 16.3175 | -0.3492937 | 0.5632902
31.39563 | 16.5144 | 16.87591 | 16.31029 | -0.3615067 | 0.5656201
31.40563 | 16.5191 | 16.87104 | 16.30307 | -0.3519362 | 0.5679703
31.41563 | 16.5088 | 16.86619 | 16.29585 | -0.3573871 | 0.5703387
31.42563 | 16.5202 | 16.86136 | 16.28863 | -0.3411599 | 0.5727256
31.43563 | 16.496 | 16.85655 | 16.28142 | -0.3605546 | 0.575131
31.44563 | 16.4997 | 16.85177 | 16.27422 | -0.3520715 | 0.5775552
31.45562 | 16.4884 | 16.84702 | 16.26702 | -0.3586156 | 0.5799963
31.46562 | 16.4772 | 16.84228 | 16.25982 | -0.3650775 | 0.5824589
31.47562 | 16.4872 | 16.83756 | 16.25262 | -0.3503623 | 0.5849411
31.48562 | 16.4598 | 16.83287 | 16.24543 | -0.3730701 | 0.587443
31.49562 | 16.4625 | 16.8282 | 16.23824 | -0.3657014 | 0.5899649
31.50562 | 16.4436 | 16.82356 | 16.23105 | -0.3799561 | 0.592507
31.51561 | 16.4355 | 16.81894 | 16.22387 | -0.3834392 | 0.5950671
31.52561 | 16.4366 | 16.81434 | 16.21669 | -0.3777419 | 0.5976505
31.53561 | 16.4244 | 16.80977 | 16.20951 | -0.3853688 | 0.6002548
31.54561 | 16.4245 | 16.80522 | 16.20234 | -0.3807202 | 0.6028803
31.55561 | 16.4093 | 16.8007 | 16.19517 | -0.3913965 | 0.6055274
31.56561 | 16.4023 | 16.7962 | 16.188 | -0.3938979 | 0.6081962
31.5756 | 16.3926 | 16.79173 | 16.18084 | -0.3991288 | 0.610884
31.5856 | 16.3852 | 16.78728 | 16.17368 | -0.4020811 | 0.6135971
31.5956 | 16.3867 | 16.78286 | 16.16653 | -0.3961593 | 0.6163327
31.6056 | 16.3626 | 16.77846 | 16.15937 | -0.4158636 | 0.6190912
31.6156 | 16.3731 | 16.77409 | 16.15222 | -0.4009945 | 0.6218728
31.6256 | 16.3647 | 16.76975 | 16.14507 | -0.4050524 | 0.6246783
31.63559 | 16.3436 | 16.76544 | 16.13794 | -0.4218411 | 0.627504
31.64559 | 16.3485 | 16.76115 | 16.1308 | -0.4126531 | 0.6303568
31.65559 | 16.34 | 16.75689 | 16.12366 | -0.4168927 | 0.6332339
31.66559 | 16.3199 | 16.75266 | 16.11652 | -0.4327603 | 0.6361357
31.67559 | 16.323 | 16.74846 | 16.10939 | -0.4254562 | 0.6390625
31.68559 | 16.3087 | 16.74428 | 16.10227 | -0.4355806 | 0.6420145
31.69558 | 16.322 | 16.74014 | 16.09515 | -0.4181382 | 0.6449892
31.70558 | 16.3082 | 16.73602 | 16.08803 | -0.4278207 | 0.6479927
31.71558 | 16.2947 | 16.73193 | 16.08091 | -0.4372331 | 0.6510227
31.72558 | 16.2966 | 16.72788 | 16.0738 | -0.4312752 | 0.6540791
31.73558 | 16.3001 | 16.72385 | 16.06669 | -0.4237477 | 0.6571627
31.74558 | 16.2757 | 16.71985 | 16.05958 | -0.4441507 | 0.6602734
31.75557 | 16.296 | 16.71589 | 16.05248 | -0.4198888 | 0.6634088
31.76557 | 16.2703 | 16.71195 | 16.04538 | -0.4416543 | 0.6665753
31.77557 | 16.2841 | 16.70805 | 16.03828 | -0.4239515 | 0.6697703
31.78557 | 16.2671 | 16.70418 | 16.03119 | -0.4370808 | 0.6729941
31.79557 | 16.2703 | 16.70034 | 16.0241 | -0.4300427 | 0.6762471
31.80556 | 16.2637 | 16.69654 | 16.01701 | -0.4328413 | 0.6795265
31.81556 | 16.265 | 16.69277 | 16.00993 | -0.4277692 | 0.6828389
31.82556 | 16.2416 | 16.68903 | 16.00285 | -0.447431 | 0.686182
31.83556 | 16.2586 | 16.68533 | 15.99577 | -0.4267268 | 0.6895558
31.84556 | 16.247 | 16.68166 | 15.9887 | -0.4346574 | 0.6929609
31.85556 | 16.2439 | 16.67802 | 15.98163 | -0.4341228 | 0.6963977
31.86555 | 16.2303 | 16.67443 | 15.97456 | -0.4441274 | 0.6998633
31.87555 | 16.2414 | 16.67086 | 15.9675 | -0.4294642 | 0.7033648
31.88555 | 16.2313 | 16.66734 | 15.96044 | -0.4360372 | 0.7068993
31.89555 | 16.2372 | 16.66385 | 15.95338 | -0.4266471 | 0.7104674
31.90555 | 16.2185 | 16.66039 | 15.94632 | -0.4418943 | 0.7140694
31.91555 | 16.2116 | 16.65698 | 15.93927 | -0.4453792 | 0.7177059
31.92554 | 16.2054 | 16.65361 | 15.93223 | -0.4482057 | 0.7213736
31.93554 | 16.2121 | 16.65027 | 15.92519 | -0.4381677 | 0.7250805
31.94554 | 16.2105 | 16.64697 | 15.91815 | -0.4364688 | 0.7288233
31.95554 | 16.2035 | 16.64371 | 15.91111 | -0.4402097 | 0.7326026
31.96554 | 16.1927 | 16.64049 | 15.90407 | -0.4477909 | 0.7364189
31.97554 | 16.1964 | 16.63731 | 15.89704 | -0.440913 | 0.7402728
31.98553 | 16.1844 | 16.63418 | 15.89002 | -0.4497795 | 0.7441609
31.99553 | 16.1921 | 16.63108 | 15.88299 | -0.4389849 | 0.7480915
32.00553 | 16.1771 | 16.62803 | 15.87597 | -0.4509327 | 0.7520613
32.01553 | 16.1841 | 16.62502 | 15.86895 | -0.4409237 | 0.7560709
32.02553 | 16.1657 | 16.62206 | 15.86194 | -0.4563584 | 0.760121
32.03553 | 16.1759 | 16.61914 | 15.85493 | -0.4432373 | 0.764212
32.04552 | 16.1587 | 16.61626 | 15.84792 | -0.4575641 | 0.7683406
32.05552 | 16.1569 | 16.61343 | 15.84092 | -0.4565335 | 0.7725155
32.06552 | 16.1633 | 16.61065 | 15.83392 | -0.447349 | 0.7767333
32.07552 | 16.1459 | 16.60791 | 15.82692 | -0.4620114 | 0.7809946
32.08552 | 16.1605 | 16.60522 | 15.81992 | -0.4447213 | 0.7853002
32.09552 | 16.1484 | 16.60258 | 15.81293 | -0.4541793 | 0.7896507
32.10551 | 16.141 | 16.59999 | 15.80595 | -0.4589889 | 0.7940424
32.11551 | 16.1411 | 16.59745 | 15.79896 | -0.4563454 | 0.7984847
32.12551 | 16.1396 | 16.59495 | 15.79198 | -0.4553522 | 0.8029741
32.13551 | 16.1305 | 16.59251 | 15.785 | -0.46201 | 0.8075112
32.14551 | 16.1234 | 16.59012 | 15.77802 | -0.4667189 | 0.8120962
32.15551 | 16.1239 | 16.58778 | 15.77105 | -0.4638811 | 0.8167311
32.1655 | 16.1231 | 16.5855 | 15.76409 | -0.4623989 | 0.8214114
32.1755 | 16.119 | 16.58327 | 15.75712 | -0.4642685 | 0.8261472
32.1855 | 16.1166 | 16.58109 | 15.75016 | -0.464493 | 0.8309347
32.1955 | 16.0947 | 16.57897 | 15.7432 | -0.4842733 | 0.8357747
32.2055 | 16.1016 | 16.57691 | 15.73624 | -0.4753102 | 0.840668
32.21549 | 16.0736 | 16.57491 | 15.7293 | -0.5013067 | 0.8456107
32.22549 | 16.1124 | 16.57296 | 15.72235 | -0.4605595 | 0.8506134
32.23549 | 16.082 | 16.57107 | 15.7154 | -0.4890715 | 0.855672
32.24549 | 16.0759 | 16.56924 | 15.70846 | -0.4933438 | 0.8607876
32.25549 | 16.078 | 16.56748 | 15.70152 | -0.4894772 | 0.8659611
32.26549 | 16.0597 | 16.56577 | 15.69458 | -0.5060728 | 0.8711935
32.27548 | 16.0731 | 16.56413 | 15.68765 | -0.4910332 | 0.8764806
32.28548 | 16.0562 | 16.56256 | 15.68072 | -0.506356 | 0.8818337
32.29548 | 16.0572 | 16.56104 | 15.6738 | -0.5038438 | 0.8872485
32.30548 | 16.0515 | 16.5596 | 15.66687 | -0.5080979 | 0.8927264
32.31548 | 16.0358 | 16.55822 | 15.65995 | -0.5224193 | 0.8982684
32.32548 | 16.0471 | 16.55691 | 15.65303 | -0.5098091 | 0.9038754
32.33547 | 16.0225 | 16.55567 | 15.64613 | -0.5331692 | 0.9095426
32.34547 | 16.0277 | 16.5545 | 15.63922 | -0.5267991 | 0.9152833
32.35547 | 16.0169 | 16.5534 | 15.63231 | -0.5365007 | 0.9210924
32.36547 | 16.0314 | 16.55238 | 15.6254 | -0.5209754 | 0.9269713
32.37547 | 16.0087 | 16.55142 | 15.6185 | -0.5427244 | 0.9329213
32.38547 | 16.0156 | 16.55055 | 15.61161 | -0.5349488 | 0.9389435
32.39546 | 16.0091 | 16.54975 | 15.60472 | -0.5406509 | 0.9450332
32.40546 | 16.0141 | 16.54903 | 15.59783 | -0.5349302 | 0.9512037
32.41546 | 16.0015 | 16.54839 | 15.59094 | -0.546889 | 0.9574505
32.42546 | 16.0106 | 16.54783 | 15.58405 | -0.5372285 | 0.9637748
32.43546 | 16.0047 | 16.54735 | 15.57717 | -0.5426503 | 0.9701781
32.44546 | 15.9982 | 16.54696 | 15.57029 | -0.5487558 | 0.9766618
32.45545 | 15.9856 | 16.54665 | 15.56343 | -0.5610468 | 0.9832209
32.46545 | 16.0016 | 16.54642 | 15.55655 | -0.5448242 | 0.9898701
32.47545 | 15.9925 | 16.54629 | 15.54969 | -0.5537896 | 0.9966041
32.48545 | 15.9984 | 16.54624 | 15.54282 | -0.5478449 | 1.003425
32.49545 | 15.976 | 16.54629 | 15.53596 | -0.5702916 | 1.010333
32.50545 | 15.9765 | 16.54643 | 15.5291 | -0.5699314 | 1.017332
32.51544 | 15.993 | 16.54667 | 15.52225 | -0.5536658 | 1.024415
32.52544 | 15.9869 | 16.547 | 15.5154 | -0.5600968 | 1.031598
32.53544 | 15.9806 | 16.54743 | 15.50855 | -0.5668261 | 1.038877
32.54544 | 15.9789 | 16.54796 | 15.5017 | -0.5690556 | 1.046252
32.55544 | 15.9746 | 16.54859 | 15.49486 | -0.5739872 | 1.053726
32.56544 | 15.9724 | 16.54932 | 15.48802 | -0.5769227 | 1.061301
32.57543 | 15.9664 | 16.55016 | 15.48119 | -0.5837634 | 1.068971
32.58543 | 15.9632 | 16.55111 | 15.47436 | -0.5879127 | 1.076753
32.59543 | 15.9711 | 16.55217 | 15.46753 | -0.5810719 | 1.084642
32.60543 | 15.9667 | 16.55334 | 15.4607 | -0.5866433 | 1.09264
32.61543 | 15.9546 | 16.55463 | 15.45388 | -0.6000292 | 1.100749
32.62542 | 15.9691 | 16.55603 | 15.44707 | -0.5869302 | 1.108963
32.63542 | 15.97 | 16.55755 | 15.44025 | -0.5875512 | 1.117301
32.64542 | 15.9444 | 16.55919 | 15.43344 | -0.6147936 | 1.125757
32.65542 | 15.9591 | 16.56096 | 15.42663 | -0.6018594 | 1.134333
32.66542 | 15.9424 | 16.56285 | 15.41982 | -0.6204515 | 1.143032
32.67542 | 15.9414 | 16.56487 | 15.41302 | -0.6234722 | 1.151857
32.68541 | 15.9593 | 16.56702 | 15.40622 | -0.607722 | 1.160801
32.69541 | 15.9398 | 16.56931 | 15.39942 | -0.6295078 | 1.169884
32.70541 | 15.9496 | 16.57173 | 15.39263 | -0.6221302 | 1.179101
32.71541 | 15.9548 | 16.57429 | 15.38584 | -0.6194923 | 1.188454
32.72541 | 15.928 | 16.577 | 15.37905 | -0.6489966 | 1.197946
32.73541 | 15.9476 | 16.57985 | 15.37227 | -0.6322467 | 1.20758
32.7454 | 15.9425 | 16.58284 | 15.36549 | -0.640342 | 1.21735
32.7554 | 15.9429 | 16.58599 | 15.35871 | -0.6430919 | 1.227278
32.7654 | 15.9519 | 16.5893 | 15.35194 | -0.6373951 | 1.237356
32.7754 | 15.933 | 16.59276 | 15.34517 | -0.6597581 | 1.247591
32.7854 | 15.9453 | 16.59638 | 15.3384 | -0.6510842 | 1.257985
32.7954 | 15.9375 | 16.60017 | 15.33163 | -0.6626739 | 1.26854
32.80539 | 15.9386 | 16.60413 | 15.32488 | -0.6655271 | 1.279249
32.81539 | 15.9483 | 16.60826 | 15.31812 | -0.6599579 | 1.290138
32.82539 | 15.9313 | 16.61257 | 15.31136 | -0.6812651 | 1.301201
32.83539 | 15.9498 | 16.61705 | 15.30461 | -0.6672526 | 1.312441
32.84539 | 15.9477 | 16.62172 | 15.29786 | -0.6740244 | 1.323862
32.85539 | 15.9397 | 16.62658 | 15.29112 | -0.6868847 | 1.335468
32.86538 | 15.9623 | 16.63163 | 15.28438 | -0.669333 | 1.347253
32.87538 | 15.936 | 16.63688 | 15.27764 | -0.7008832 | 1.359243
32.88538 | 15.9436 | 16.64234 | 15.2709 | -0.6987352 | 1.371431
32.89538 | 15.9591 | 16.64799 | 15.26417 | -0.6888937 | 1.383823
32.90538 | 15.955 | 16.65386 | 15.25744 | -0.6988636 | 1.396422
32.91538 | 15.971 | 16.65995 | 15.25071 | -0.6889497 | 1.409235
32.92537 | 15.9504 | 16.66625 | 15.244 | -0.715851 | 1.422253
32.93537 | 15.9606 | 16.67279 | 15.23728 | -0.7121854 | 1.435508
32.94537 | 15.9686 | 16.67955 | 15.23056 | -0.7109516 | 1.448992
32.95537 | 15.9705 | 16.68656 | 15.22385 | -0.7160559 | 1.46271
32.96537 | 15.9851 | 16.6938 | 15.21714 | -0.7087037 | 1.476668
32.97537 | 15.9661 | 16.7013 | 15.21043 | -0.7352012 | 1.490874
32.98536 | 15.9843 | 16.70905 | 15.20373 | -0.724747 | 1.505317
32.99536 | 15.9856 | 16.71706 | 15.19703 | -0.7314621 | 1.520033
33.00536 | 15.9722 | 16.72535 | 15.19033 | -0.7531461 | 1.535015
33.01536 | 15.9982 | 16.73391 | 15.18364 | -0.7357057 | 1.55027
33.02536 | 15.9859 | 16.74275 | 15.17694 | -0.7568467 | 1.565802
33.03535 | 16.0086 | 16.75187 | 15.17026 | -0.7432696 | 1.581607
33.04535 | 16.0076 | 16.7613 | 15.16358 | -0.7536986 | 1.597721
33.05535 | 15.99 | 16.77103 | 15.1569 | -0.7810324 | 1.614137
33.06535 | 16.0053 | 16.78108 | 15.15022 | -0.7757793 | 1.630863
33.07535 | 16.0104 | 16.79145 | 15.14354 | -0.7810474 | 1.647906
33.08535 | 16.005 | 16.80215 | 15.13687 | -0.7971452 | 1.665277
33.09534 | 16.0376 | 16.81317 | 15.13021 | -0.7755709 | 1.682965
33.10534 | 16.0204 | 16.82455 | 15.12354 | -0.8041549 | 1.701015
33.11534 | 16.0369 | 16.8363 | 15.11688 | -0.7993959 | 1.719419
33.12534 | 16.0284 | 16.8484 | 15.11022 | -0.8200038 | 1.738187
33.13534 | 16.0223 | 16.86089 | 15.10356 | -0.8385888 | 1.757328
33.14534 | 16.0488 | 16.87376 | 15.09691 | -0.8249613 | 1.776854
33.15533 | 16.0397 | 16.88702 | 15.09026 | -0.8473191 | 1.796756
33.16533 | 16.0537 | 16.9007 | 15.08362 | -0.846999 | 1.817083
33.17533 | 16.0574 | 16.9148 | 15.07697 | -0.8574003 | 1.837828
33.18533 | 16.0574 | 16.92933 | 15.07033 | -0.8719347 | 1.859003
33.19533 | 16.0629 | 16.94431 | 15.06369 | -0.8814148 | 1.88062
33.20533 | 16.0872 | 16.95975 | 15.05706 | -0.8725534 | 1.902693
33.21532 | 16.0702 | 16.97565 | 15.05044 | -0.9054488 | 1.925213
33.22532 | 16.0942 | 16.99204 | 15.04381 | -0.8978449 | 1.948237
33.23532 | 16.1091 | 17.00894 | 15.03718 | -0.8998417 | 1.971759
33.24532 | 16.1227 | 17.02635 | 15.03056 | -0.9036541 | 1.995793
33.25532 | 16.1118 | 17.0443 | 15.02394 | -0.9324973 | 2.020355
33.26532 | 16.1359 | 17.06279 | 15.01733 | -0.9268877 | 2.04546
33.27531 | 16.156 | 17.08182 | 15.01072 | -0.9258232 | 2.071101
33.28531 | 16.158 | 17.10146 | 15.00411 | -0.9434583 | 2.097345
33.29531 | 16.1655 | 17.12169 | 14.99751 | -0.9561927 | 2.124186
33.30531 | 16.1882 | 17.14255 | 14.9909 | -0.9543456 | 2.151641
33.31531 | 16.2097 | 17.16404 | 14.9843 | -0.9543362 | 2.179731
33.32531 | 16.2219 | 17.18619 | 14.97771 | -0.964285 | 2.208476
33.3353 | 16.2309 | 17.20899 | 14.97112 | -0.9780909 | 2.237869
33.3453 | 16.2464 | 17.23251 | 14.96453 | -0.986115 | 2.267983
33.3553 | 16.2711 | 17.25677 | 14.95795 | -0.9856684 | 2.298823
33.3653 | 16.2655 | 17.28177 | 14.95136 | -1.01627 | 2.330408
33.3753 | 16.3079 | 17.30754 | 14.94478 | -0.9996448 | 2.362764
33.38529 | 16.3118 | 17.33409 | 14.93821 | -1.022293 | 2.395882
33.39529 | 16.3284 | 17.36149 | 14.93164 | -1.033092 | 2.429856
33.40529 | 16.3573 | 17.38975 | 14.92507 | -1.032446 | 2.464681
33.41529 | 16.3705 | 17.41888 | 14.9185 | -1.048383 | 2.500386
33.42529 | 16.3932 | 17.44894 | 14.91193 | -1.055735 | 2.537003
33.43529 | 16.3869 | 17.47993 | 14.90537 | -1.093034 | 2.574563
33.44528 | 16.429 | 17.51188 | 14.89882 | -1.082881 | 2.613062
33.45528 | 16.4509 | 17.54487 | 14.89226 | -1.093973 | 2.652609
33.46528 | 16.4615 | 17.57892 | 14.88571 | -1.117417 | 2.693205
33.47528 | 16.4714 | 17.61405 | 14.87916 | -1.14265 | 2.734887
33.48528 | 16.5009 | 17.65031 | 14.87262 | -1.149412 | 2.777695
33.49528 | 16.5313 | 17.68775 | 14.86607 | -1.156445 | 2.821671
33.50527 | 16.5365 | 17.72636 | 14.85954 | -1.189855 | 2.866814
33.51527 | 16.5501 | 17.76626 | 14.853 | -1.216162 | 2.913258
33.52527 | 16.596 | 17.80748 | 14.84647 | -1.211477 | 2.961006
33.53527 | 16.6211 | 17.85005 | 14.83994 | -1.228951 | 3.01011
33.54527 | 16.6375 | 17.89404 | 14.83341 | -1.256535 | 3.060621
33.55527 | 16.6598 | 17.93948 | 14.82689 | -1.279685 | 3.112595
33.56526 | 16.6857 | 17.98641 | 14.82038 | -1.300712 | 3.166036
33.57526 | 16.7158 | 18.03497 | 14.81386 | -1.319168 | 3.221109
33.58526 | 16.7615 | 18.08517 | 14.80734 | -1.323672 | 3.277828
33.59526 | 16.7665 | 18.13709 | 14.80083 | -1.37059 | 3.336257
33.60526 | 16.8239 | 18.19079 | 14.79432 | -1.366893 | 3.396468
33.61526 | 16.8575 | 18.24635 | 14.78782 | -1.388849 | 3.45853
33.62525 | 16.9002 | 18.30379 | 14.78132 | -1.403589 | 3.522465
33.63525 | 16.9063 | 18.3633 | 14.77483 | -1.457001 | 3.588476
33.64525 | 16.9646 | 18.42492 | 14.76833 | -1.460317 | 3.656587
33.65525 | 17.0167 | 18.48873 | 14.76184 | -1.472026 | 3.726889
33.66525 | 17.0665 | 18.55482 | 14.75535 | -1.488324 | 3.799476
33.67525 | 17.0891 | 18.62331 | 14.74886 | -1.534212 | 3.87445
33.68524 | 17.1598 | 18.69422 | 14.74239 | -1.534425 | 3.951839
33.69524 | 17.1977 | 18.76781 | 14.73591 | -1.570112 | 4.031907
33.70524 | 17.2817 | 18.84412 | 14.72943 | -1.562424 | 4.114696
33.71524 | 17.3346 | 18.92329 | 14.72295 | -1.588687 | 4.200333
33.72524 | 17.3926 | 19.00543 | 14.71648 | -1.612832 | 4.288947
33.73524 | 17.466 | 19.0907 | 14.71002 | -1.624697 | 4.380681
33.74523 | 17.5245 | 19.17914 | 14.70356 | -1.654643 | 4.475584
33.75523 | 17.6231 | 19.2711 | 14.6971 | -1.647999 | 4.574001
33.76523 | 17.6983 | 19.36664 | 14.69064 | -1.668344 | 4.676005
33.77523 | 17.777 | 19.46596 | 14.68418 | -1.688956 | 4.781771
33.78523 | 17.8714 | 19.56922 | 14.67773 | -1.697819 | 4.891487
33.79522 | 17.9759 | 19.67653 | 14.67129 | -1.700626 | 5.005236
33.80522 | 18.0978 | 19.78829 | 14.66484 | -1.690495 | 5.12345
33.81522 | 18.1827 | 19.90465 | 14.6584 | -1.721946 | 5.246244
33.82522 | 18.2933 | 20.02582 | 14.65196 | -1.732518 | 5.373855
33.83522 | 18.4523 | 20.15206 | 14.64553 | -1.699762 | 5.506536
33.84522 | 18.5846 | 20.28365 | 14.63909 | -1.699048 | 5.644555
33.85521 | 18.7312 | 20.42073 | 14.63267 | -1.689527 | 5.788058
33.86521 | 18.8949 | 20.56387 | 14.62624 | -1.668972 | 5.937629
33.87521 | 19.0405 | 20.71328 | 14.61982 | -1.672777 | 6.093459
33.88521 | 19.2421 | 20.86929 | 14.6134 | -1.627192 | 6.255894
33.89521 | 19.4333 | 21.03229 | 14.60698 | -1.598988 | 6.425308
33.90521 | 19.6622 | 21.20266 | 14.60057 | -1.540464 | 6.602099
33.9152 | 19.901 | 21.38067 | 14.59416 | -1.479667 | 6.786507
33.9252 | 20.1098 | 21.5671 | 14.58775 | -1.457301 | 6.979349
33.9352 | 20.3884 | 21.76228 | 14.58135 | -1.373883 | 7.180936
33.9452 | 20.6615 | 21.96673 | 14.57494 | -1.305233 | 7.391788
33.9552 | 20.9942 | 22.18101 | 14.56855 | -1.186811 | 7.612466
33.9652 | 21.2953 | 22.40572 | 14.56215 | -1.110417 | 7.843567
33.97519 | 21.6147 | 22.64121 | 14.55576 | -1.026509 | 8.085446
33.98519 | 22.0077 | 22.88873 | 14.54937 | -0.8810252 | 8.339351
33.99519 | 22.4122 | 23.14873 | 14.54299 | -0.7365333 | 8.605746
34.00519 | 22.8214 | 23.42202 | 14.5366 | -0.600623 | 8.885419
34.01519 | 23.2835 | 23.70944 | 14.53022 | -0.425941 | 9.179218
34.02519 | 23.7564 | 24.0119 | 14.52385 | -0.2554962 | 9.48805
34.03518 | 24.2838 | 24.33004 | 14.51748 | -0.04623703 | 9.812559
34.04518 | 24.8011 | 24.66553 | 14.51111 | 0.1355708 | 10.15442
34.05518 | 25.3797 | 25.01918 | 14.50474 | 0.3605171 | 10.51444
34.06518 | 26.0066 | 25.39219 | 14.49837 | 0.6144129 | 10.89381
34.07518 | 26.6209 | 25.78582 | 14.49201 | 0.8350835 | 11.2938
34.08518 | 27.319 | 26.20143 | 14.48565 | 1.117568 | 11.71578
34.09517 | 28.0308 | 26.64005 | 14.4793 | 1.390755 | 12.16074
34.10517 | 28.7368 | 27.10406 | 14.47295 | 1.632745 | 12.6311
34.11517 | 29.5387 | 27.59469 | 14.4666 | 1.944007 | 13.12809
34.12517 | 30.3513 | 28.11371 | 14.46026 | 2.237593 | 13.65345
34.13517 | 31.2079 | 28.66294 | 14.45391 | 2.544955 | 14.20903
34.14517 | 32.0881 | 29.24437 | 14.44757 | 2.84373 | 14.7968
34.15516 | 32.947 | 29.85942 | 14.44124 | 3.087576 | 15.41818
34.16516 | 33.9483 | 30.51147 | 14.43491 | 3.436827 | 16.07657
34.17516 | 34.9031 | 31.2022 | 14.42858 | 3.7009 | 16.77362
34.18516 | 35.9134 | 31.93396 | 14.42225 | 3.979439 | 17.51171
34.19516 | 36.9654 | 32.70918 | 14.41592 | 4.256216 | 18.29326
34.20515 | 37.9838 | 33.52949 | 14.40961 | 4.45431 | 19.11988
34.21515 | 39.1014 | 34.3991 | 14.40329 | 4.702304 | 19.99581
34.22515 | 40.2264 | 35.3197 | 14.39697 | 4.906696 | 20.92273
34.23515 | 41.3333 | 36.29379 | 14.39066 | 5.039508 | 21.90313
34.24515 | 42.4703 | 37.32374 | 14.38435 | 5.146561 | 22.93939
34.25515 | 43.5609 | 38.41175 | 14.37804 | 5.149155 | 24.0337
34.26514 | 44.7708 | 39.5586 | 14.37175 | 5.212196 | 25.18686
34.27514 | 45.9036 | 40.76812 | 14.36545 | 5.135482 | 26.40267
34.28514 | 47.0486 | 42.04026 | 14.35915 | 5.008343 | 27.68111
34.29514 | 48.2337 | 43.37541 | 14.35286 | 4.858285 | 29.02256
34.30514 | 49.304 | 44.77313 | 14.34656 | 4.530871 | 30.42656
34.31514 | 50.4554 | 46.23188 | 14.34028 | 4.223517 | 31.89161
34.32513 | 51.5422 | 47.74735 | 14.334 | 3.794847 | 33.41335
34.33513 | 52.6684 | 49.31815 | 14.32772 | 3.350247 | 34.99044
34.34513 | 53.6745 | 50.93667 | 14.32144 | 2.737827 | 36.61524
34.35513 | 54.679 | 52.5947 | 14.31516 | 2.084298 | 38.27954
34.36513 | 55.643 | 54.28177 | 14.30889 | 1.36123 | 39.97288
34.37513 | 56.5598 | 55.98497 | 14.30262 | 0.5748317 | 41.68235
34.38512 | 57.4657 | 57.68721 | 14.29636 | -0.2215146 | 43.39086
34.39512 | 58.2993 | 59.37396 | 14.2901 | -1.074662 | 45.08387
34.40512 | 59.0009 | 61.0234 | 14.28384 | -2.022497 | 46.73956
34.41512 | 59.747 | 62.61345 | 14.27758 | -2.86645 | 48.33587
34.42512 | 60.3817 | 64.12072 | 14.27132 | -3.739022 | 49.8494
34.43512 | 60.9284 | 65.52122 | 14.26507 | -4.592817 | 51.25614
34.44511 | 61.4061 | 66.79004 | 14.25883 | -5.383944 | 52.53121
34.45511 | 61.8972 | 67.90722 | 14.25258 | -6.010017 | 53.65463
34.46511 | 62.2009 | 68.85117 | 14.24634 | -6.650269 | 54.60483
34.47511 | 62.4666 | 69.60473 | 14.2401 | -7.138134 | 55.36463
34.48511 | 62.6386 | 70.15457 | 14.23387 | -7.515966 | 55.9207
34.49511 | 62.7863 | 70.49162 | 14.22763 | -7.705319 | 56.26398
34.5051 | 62.8053 | 70.61139 | 14.22141 | -7.806087 | 56.38998
34.5151 | 62.7761 | 70.51407 | 14.21518 | -7.737973 | 56.29889
34.5251 | 62.6118 | 70.20369 | 14.20896 | -7.591886 | 55.99473
34.5351 | 62.4276 | 69.68829 | 14.20274 | -7.260693 | 55.48555
34.5451 | 62.1814 | 68.97927 | 14.19652 | -6.797874 | 54.78275
34.5551 | 61.742 | 68.09081 | 14.19031 | -6.348812 | 53.9005
34.56509 | 61.3406 | 67.04044 | 14.1841 | -5.699839 | 52.85634
34.57509 | 60.8126 | 65.84423 | 14.17789 | -5.031633 | 51.66634
34.58509 | 60.21 | 64.52248 | 14.17169 | -4.312479 | 50.35079
34.59509 | 59.5818 | 63.09525 | 14.16548 | -3.513447 | 48.92976
34.60509 | 58.8583 | 61.58281 | 14.15929 | -2.724512 | 47.42353
34.61508 | 58.098 | 60.00704 | 14.15309 | -1.909043 | 45.85395
34.62508 | 57.262 | 58.38357 | 14.1469 | -1.121569 | 44.23667
34.63508 | 56.3426 | 56.73239 | 14.14071 | -0.3897921 | 42.59168
34.64508 | 55.4387 | 55.07027 | 14.13452 | 0.3684263 | 40.93575
34.65508 | 54.4583 | 53.41226 | 14.12834 | 1.046044 | 39.28392
34.66508 | 53.475 | 51.77153 | 14.12216 | 1.703475 | 37.64937
34.67507 | 52.4213 | 50.16087 | 14.11599 | 2.260434 | 36.04488
34.68507 | 51.3541 | 48.58644 | 14.10981 | 2.767663 | 34.47663
34.69507 | 50.2884 | 47.05726 | 14.10364 | 3.231137 | 32.95362
34.70507 | 49.165 | 45.57907 | 14.09747 | 3.58593 | 31.4816
34.71507 | 48.0463 | 44.15601 | 14.0913 | 3.890289 | 30.06471
34.72507 | 46.9095 | 42.79089 | 14.08514 | 4.118615 | 28.70575
34.73506 | 45.775 | 41.48654 | 14.07899 | 4.288464 | 27.40755
34.74506 | 44.662 | 40.24104 | 14.07283 | 4.420963 | 26.16821
34.75506 | 43.5122 | 39.0555 | 14.06667 | 4.456698 | 24.98883
34.76506 | 42.3827 | 37.92909 | 14.06052 | 4.453608 | 23.86857
34.77506 | 41.266 | 36.86046 | 14.05438 | 4.40554 | 22.80608
34.78506 | 40.1858 | 35.84787 | 14.04823 | 4.337927 | 21.79964
34.79505 | 39.093 | 34.89024 | 14.0421 | 4.202763 | 20.84814
34.80505 | 38.0372 | 33.98348 | 14.03596 | 4.053717 | 19.94753
34.81505 | 36.9787 | 33.12626 | 14.02982 | 3.852442 | 19.09644
34.82505 | 36.0121 | 32.31618 | 14.02369 | 3.695918 | 18.2925
34.83505 | 34.999 | 31.55086 | 14.01756 | 3.448136 | 17.53331
34.84505 | 34.0451 | 30.82792 | 14.01143 | 3.217177 | 16.81649
34.85504 | 33.1469 | 30.14576 | 14.00531 | 3.001142 | 16.14045
34.86504 | 32.2189 | 29.50062 | 13.99919 | 2.718283 | 15.50142
34.87504 | 31.4151 | 28.89108 | 13.99307 | 2.524018 | 14.89801
34.88504 | 30.5547 | 28.31506 | 13.98696 | 2.23964 | 14.3281
34.89504 | 29.7749 | 27.77055 | 13.98085 | 2.004352 | 13.7897
34.90504 | 29.0219 | 27.25565 | 13.97474 | 1.76625 | 13.28091
34.91503 | 28.2961 | 26.76903 | 13.96864 | 1.527074 | 12.80039
34.92503 | 27.6135 | 26.30803 | 13.96254 | 1.30547 | 12.34549
34.93503 | 26.9593 | 25.87154 | 13.95644 | 1.087756 | 11.91511
34.94503 | 26.3429 | 25.45806 | 13.95034 | 0.8848352 | 11.50773
34.95503 | 25.7555 | 25.06617 | 13.94425 | 0.6893268 | 11.12193
34.96502 | 25.1816 | 24.6949 | 13.93816 | 0.4867027 | 10.75674
34.97502 | 24.6677 | 24.34227 | 13.93207 | 0.3254333 | 10.41019
34.98502 | 24.16 | 24.00749 | 13.92599 | 0.1525098 | 10.0815
34.99502 | 23.7016 | 23.68948 | 13.91991 | 0.01211996 | 9.769574
35.00502 | 23.2505 | 23.38722 | 13.91383 | -0.1367192 | 9.473392
35.01502 | 22.8332 | 23.09976 | 13.90775 | -0.2665557 | 9.192004
35.02501 | 22.4643 | 22.82646 | 13.90168 | -0.3621645 | 8.92478
35.03501 | 22.0973 | 22.56598 | 13.89562 | -0.4686822 | 8.670367
35.04501 | 21.7405 | 22.31781 | 13.88955 | -0.5773102 | 8.428262
35.05501 | 21.4368 | 22.08123 | 13.88348 | -0.644427 | 8.197743
35.06501 | 21.1432 | 21.85556 | 13.87742 | -0.7123588 | 7.978135
35.07501 | 20.882 | 21.64018 | 13.87137 | -0.7581775 | 7.768812
35.085 | 20.5859 | 21.43469 | 13.86532 | -0.848793 | 7.569376
35.095 | 20.342 | 21.23816 | 13.85926 | -0.8961556 | 7.378891
35.105 | 20.1507 | 21.05026 | 13.85322 | -0.8995607 | 7.197045
35.115 | 19.9186 | 20.87053 | 13.84717 | -0.9519296 | 7.023359
35.125 | 19.7295 | 20.69852 | 13.84113 | -0.9690181 | 6.857391
35.135 | 19.5519 | 20.53381 | 13.83509 | -0.9819058 | 6.698718
35.14499 | 19.3693 | 20.37616 | 13.82906 | -1.006856 | 6.547099
35.15499 | 19.2253 | 20.2249 | 13.82302 | -0.999595 | 6.401873
35.16499 | 19.0529 | 20.07984 | 13.81699 | -1.026937 | 6.262845
35.17499 | 18.9539 | 19.94066 | 13.81096 | -0.9867645 | 6.129701
35.18499 | 18.8199 | 19.80708 | 13.80494 | -0.9871755 | 6.002137
35.19499 | 18.6894 | 19.67879 | 13.79892 | -0.98939 | 5.879874
35.20498 | 18.6018 | 19.55568 | 13.7929 | -0.9538784 | 5.762775
35.21498 | 18.468 | 19.43722 | 13.78689 | -0.969218 | 5.650331
35.22498 | 18.4104 | 19.32332 | 13.78087 | -0.9129159 | 5.542442
35.23498 | 18.298 | 19.21375 | 13.77486 | -0.9157541 | 5.43889
35.24498 | 18.2128 | 19.10833 | 13.76886 | -0.8955267 | 5.33947
35.25498 | 18.1484 | 19.00684 | 13.76285 | -0.8584396 | 5.243987
35.26497 | 18.073 | 18.9092 | 13.75686 | -0.836204 | 5.152346
35.27497 | 18.0043 | 18.81506 | 13.75086 | -0.8107574 | 5.064198
35.28497 | 17.9335 | 18.72433 | 13.74486 | -0.7908346 | 4.979471
35.29497 | 17.8737 | 18.63688 | 13.73887 | -0.7631835 | 4.898012
35.30497 | 17.8084 | 18.55256 | 13.73288 | -0.7441593 | 4.819677
35.31497 | 17.7624 | 18.47123 | 13.7269 | -0.7088252 | 4.744329
35.32496 | 17.7055 | 18.39283 | 13.72092 | -0.6873283 | 4.67191
35.33496 | 17.6745 | 18.31709 | 13.71494 | -0.6425924 | 4.602154
35.34496 | 17.6049 | 18.24398 | 13.70896 | -0.6390816 | 4.535021
35.35496 | 17.5754 | 18.17339 | 13.70299 | -0.5979854 | 4.470399
35.36496 | 17.5481 | 18.1052 | 13.69701 | -0.5571013 | 4.408187
35.37495 | 17.4913 | 18.03939 | 13.69105 | -0.5480941 | 4.348342
35.38495 | 17.474 | 17.97574 | 13.68509 | -0.5017415798 | 4.290655
35.39495 | 17.4327 | 17.91422 | 13.67912 | -0.4815233 | 4.2351
35.40495 | 17.4052 | 17.85475 | 13.67316 | -0.4495529 | 4.181589
35.41495 | 17.3657 | 17.79725 | 13.66721 | -0.431554 | 4.130047
35.42495 | 17.3491 | 17.74165 | 13.66125 | -0.3925476 | 4.080394
35.43494 | 17.339 | 17.68792 | 13.65531 | -0.3489221 | 4.032614
35.44494 | 17.2917 | 17.63589 | 13.64936 | -0.3441923 | 3.986532
35.45494 | 17.2871 | 17.58555 | 13.64342 | -0.2984525 | 3.942137
35.46494 | 17.2571 | 17.53684 | 13.63747 | -0.2797411 | 3.899367
35.47494 | 17.2399 | 17.4897 | 13.63153 | -0.2497996 | 3.858165
35.48494 | 17.2305 | 17.44407 | 13.6256 | -0.2135718 | 3.818473
35.49493 | 17.2102 | 17.39995 | 13.61967 | -0.1897476 | 3.780276
35.50493 | 17.1914 | 17.35719 | 13.61374 | -0.1657896 | 3.743448
35.51493 | 17.1728 | 17.31579 | 13.60781 | -0.1429937 | 3.70798
35.52493 | 17.1667 | 17.27571 | 13.60189 | -0.1090138 | 3.673824
35.53493 | 17.1541 | 17.23691 | 13.59597 | -0.08280589 | 3.640938
35.54493 | 17.1248 | 17.19933 | 13.59005 | -0.07452825 | 3.609278
35.55492 | 17.1261 | 17.16298 | 13.58414 | -0.03687637 | 3.578836
35.56492 | 17.1218 | 17.12774 | 13.57823 | -0.005940657 | 3.549513
35.57492 | 17.0945 | 17.09362 | 13.57232 | 0.0008788753 | 3.521303
35.58492 | 17.087 | 17.06058 | 13.56641 | 0.02641747 | 3.494171
35.59492 | 17.0715 | 17.02859 | 13.56051 | 0.04290754 | 3.468084
35.60492 | 17.0723 | 16.99762 | 13.55461 | 0.07468101 | 3.443012
35.61491 | 17.0647 | 16.96766 | 13.54872 | 0.09703903 | 3.418946
35.62491 | 17.0461 | 16.93863 | 13.54282 | 0.1074699 | 3.39581
35.63491 | 17.0466 | 16.91053 | 13.53693 | 0.1360707 | 3.373601
35.64491 | 17.0229 | 16.88333 | 13.53104 | 0.1395679 | 3.352293
35.65491 | 17.0153 | 16.85701 | 13.52515 | 0.1582871 | 3.33186
35.66491 | 17.0312 | 16.83155 | 13.51927 | 0.199652 | 3.312278
35.6749 | 17.015 | 16.80694 | 13.5134 | 0.208063 | 3.293541
35.6849 | 16.9889 | 16.78311 | 13.50752 | 0.2057886 | 3.275593
35.6949 | 16.9893 | 16.76007 | 13.50164 | 0.2292268 | 3.258429
35.7049 | 17.0039 | 16.7378 | 13.49577 | 0.2660965 | 3.242031
35.7149 | 16.962 | 16.71628 | 13.4899 | 0.2457183 | 3.226377
35.7249 | 16.9789 | 16.69549 | 13.48404 | 0.2834101 | 3.211451
35.73489 | 16.9755 | 16.67543 | 13.47818 | 0.3000701 | 3.197248
35.74489 | 16.9415 | 16.65605 | 13.47232 | 0.2854548 | 3.183723
35.75489 | 16.9772 | 16.63734 | 13.46647 | 0.3398602 | 3.170874
35.76489 | 16.953 | 16.6193 | 13.46061 | 0.3337018 | 3.158687
35.77489 | 16.9527 | 16.60191 | 13.45476 | 0.3507944 | 3.147145
35.78488 | 16.9577 | 16.58517 | 13.44892 | 0.3725322 | 3.13625
35.79488 | 16.946 | 16.56903 | 13.44307 | 0.3769689 | 3.125958
35.80488 | 16.9587 | 16.5535 | 13.43723 | 0.4051971 | 3.116272
35.81488 | 16.9372 | 16.53857 | 13.43139 | 0.3986289 | 3.10718
35.82488 | 16.9486 | 16.52422 | 13.42556 | 0.4243766 | 3.098668
35.83488 | 16.9678 | 16.51045 | 13.41972 | 0.4573507 | 3.090728
35.84487 | 16.9353 | 16.49725 | 13.4139 | 0.4380494 | 3.083354
35.85487 | 16.9645 | 16.48459 | 13.40807 | 0.4799092 | 3.076521
35.86487 | 16.9632 | 16.47247 | 13.40224 | 0.4907261 | 3.070229
35.87487 | 16.9412 | 16.46089 | 13.39642 | 0.4803101 | 3.064467
35.88487 | 16.9652 | 16.44983 | 13.3906 | 0.5153694 | 3.059227
35.89487 | 16.9672 | 16.43929 | 13.38479 | 0.5279128 | 3.054499
35.90486 | 16.9566 | 16.42926 | 13.37898 | 0.5273385 | 3.050281
35.91486 | 16.9765 | 16.41973 | 13.37317 | 0.5567739 | 3.046556
35.92486 | 16.9713 | 16.41068 | 13.36736 | 0.5606162 | 3.043321
35.93486 | 16.9653 | 16.40213 | 13.36156 | 0.5631722 | 3.040569
35.94486 | 16.9825 | 16.39405 | 13.35576 | 0.5884484 | 3.038294
35.95486 | 16.9923 | 16.38645 | 13.34996 | 0.6058508 | 3.036491
35.96485 | 16.9675 | 16.37932 | 13.34417 | 0.5881784 | 3.035153
35.97485 | 16.9916 | 16.37265 | 13.33838 | 0.618951 | 3.034273
35.98485 | 16.9864 | 16.36643 | 13.33259 | 0.6199664 | 3.033847
35.99485 | 16.9924 | 16.36067 | 13.3268 | 0.6317292 | 3.033872
36.00485 | 17 | 16.35536 | 13.32102 | 0.6446441 | 3.034341
36.01485 | 17.0058 | 16.35048 | 13.31523 | 0.6553152 | 3.035251
36.02484 | 17.0102 | 16.34606 | 13.30946 | 0.6641417 | 3.036597
36.03484 | 17.0116 | 16.34206 | 13.30369 | 0.6695372 | 3.038377
36.04484 | 17.0289 | 16.3385 | 13.29791 | 0.6904 | 3.040586
36.05484 | 17.0227 | 16.33537 | 13.29214 | 0.6873331 | 3.043223
36.06484 | 17.0365 | 16.33266 | 13.28638 | 0.7038395 | 3.046283
36.07484 | 17.0541 | 16.33038 | 13.28061 | 0.7237213 | 3.049765
36.08483 | 17.0476 | 16.32852 | 13.27486 | 0.7190795 | 3.053662
36.09483 | 17.0551 | 16.32708 | 13.2691 | 0.7280201 | 3.05798
36.10483 | 17.0852 | 16.32606 | 13.26335 | 0.7591423 | 3.062713
36.11483 | 17.0772 | 16.32545 | 13.25759 | 0.751749 | 3.067858
36.12483 | 17.0966 | 16.32526 | 13.25184 | 0.7713394 | 3.073417
36.13483 | 17.0855 | 16.32548 | 13.2461 | 0.7600157 | 3.079387
36.14482 | 17.0998 | 16.32612 | 13.24036 | 0.7736789 | 3.085762
36.15482 | 17.1214 | 16.32717 | 13.23462 | 0.7942294 | 3.092552
36.16482 | 17.1192 | 16.32863 | 13.22888 | 0.7905675 | 3.099752
36.17482 | 17.1318 | 16.33051 | 13.22315 | 0.8012933 | 3.107361
36.18482 | 17.1648 | 16.33279 | 13.21741 | 0.8320067 | 3.11538
36.19481 | 17.1599 | 16.33549 | 13.21169 | 0.8244099 | 3.1238
36.20481 | 17.1746 | 16.3386 | 13.20596 | 0.8359978 | 3.132639
36.21481 | 17.1907 | 16.34213 | 13.20024 | 0.8485717 | 3.141888
36.22481 | 17.1856 | 16.34607 | 13.19452 | 0.8395306 | 3.15155
36.23481 | 17.2163 | 16.35043 | 13.1888 | 0.8658734 | 3.161625
36.24481 | 17.224 | 16.3552 | 13.18309 | 0.868798 | 3.172115
36.2548 | 17.2217 | 16.36039 | 13.17738 | 0.8613088 | 3.183011
36.2648 | 17.2415 | 16.36601 | 13.17167 | 0.8754936 | 3.194335
36.2748 | 17.2565 | 16.37205 | 13.16597 | 0.8844548 | 3.20608
36.2848 | 17.2639 | 16.37851 | 13.16026 | 0.8853902 | 3.218248
36.2948 | 17.285 | 16.3854 | 13.15456 | 0.8995973 | 3.230841
36.3048 | 17.287 | 16.39273 | 13.14886 | 0.8942731 | 3.243863
36.31479 | 17.3021 | 16.40048 | 13.14317 | 0.9016244 | 3.257301
36.32479 | 17.3274 | 16.40867 | 13.13748 | 0.9187286 | 3.271189
36.33479 | 17.3334 | 16.41731 | 13.13179 | 0.9160917 | 3.285515
36.34479 | 17.3436 | 16.42639 | 13.12611 | 0.9172098 | 3.300283
36.35479 | 17.3761 | 16.43592 | 13.12042 | 0.9401786 | 3.315497
36.36479 | 17.3854 | 16.44591 | 13.11474 | 0.9394943 | 3.331162
36.37478 | 17.3974 | 16.45634 | 13.10907 | 0.9410628 | 3.347265
36.38478 | 17.4231 | 16.46724 | 13.1034 | 0.9558579 | 3.363845
36.39478 | 17.4196 | 16.47861 | 13.09773 | 0.9409852 | 3.380889
36.40478 | 17.4505 | 16.49046 | 13.09206 | 0.9600391 | 3.398405
36.41478 | 17.4667 | 16.50279 | 13.08639 | 0.9639141 | 3.416396
36.42478 | 17.472 | 16.5156 | 13.08073 | 0.9564043 | 3.434869
36.43477 | 17.5125 | 16.52888 | 13.07507 | 0.9836153 | 3.453813
36.44477 | 17.5078 | 16.54268 | 13.06941 | 0.9651173 | 3.473268
36.45477 | 17.5365 | 16.55699 | 13.06376 | 0.9795146 | 3.493226
36.46477 | 17.542 | 16.5718 | 13.05811 | 0.9702004 | 3.513692
36.47477 | 17.5536 | 16.58713 | 13.05246 | 0.9664673 | 3.534674
36.48477 | 17.5888 | 16.60299 | 13.04681 | 0.985808 | 3.55618
36.49476 | 17.5798 | 16.61937 | 13.04117 | 0.9604279 | 3.578197
36.50476 | 17.6174 | 16.63631 | 13.03553 | 0.9810898 | 3.600776
36.51476 | 17.6286 | 16.6538 | 13.0299 | 0.9747997 | 3.623904
36.52476 | 17.6454 | 16.67185 | 13.02426 | 0.9735475 | 3.647591
36.53476 | 17.6568 | 16.69048 | 13.01863 | 0.9663245 | 3.671846
36.54476 | 17.6723 | 16.70968 | 13.013 | 0.9626205 | 3.696679
36.55475 | 17.7054 | 16.72946 | 13.00738 | 0.9759446 | 3.722075
36.56475 | 17.7081 | 16.74985 | 13.00176 | 0.9582473 | 3.748096
36.57475 | 17.7391 | 16.77086 | 12.99614 | 0.9682366 | 3.774727
36.58475 | 17.7504 | 16.7925 | 12.99052 | 0.9579008 | 3.801981
36.59475 | 17.7737 | 16.81477 | 12.9849 | 0.9589279 | 3.829869
36.60474 | 17.7864 | 16.83767 | 12.9793 | 0.9487288 | 3.858374
36.61474 | 17.8119 | 16.86126 | 12.97369 | 0.9506437 | 3.887569
36.62474 | 17.8323 | 16.88552 | 12.96808 | 0.946782 | 3.917437
36.63474 | 17.8318 | 16.91047 | 12.96248 | 0.9213294 | 3.947993
36.64474 | 17.8719 | 16.93613 | 12.95688 | 0.9357712 | 3.979252
36.65474 | 17.8868 | 16.96251 | 12.95128 | 0.9242925 | 4.011229
36.66473 | 17.9197 | 16.98959 | 12.94569 | 0.930106 | 4.043905
36.67473 | 17.9233 | 17.01746 | 12.9401 | 0.9058384 | 4.077365
36.68473 | 17.9652 | 17.0461 | 12.93451 | 0.9191011 | 4.111591
36.69473 | 17.9758 | 17.07552 | 12.92892 | 0.9002756 | 4.146604
36.70473 | 18.0032 | 17.10576 | 12.92334 | 0.897444 | 4.182419
36.71473 | 18.0379 | 17.13681 | 12.91776 | 0.9010865 | 4.219057
36.72472 | 18.0488 | 17.16868 | 12.91218 | 0.8801155 | 4.256501
36.73472 | 18.0812 | 17.20145 | 12.90661 | 0.8797478 | 4.294844
36.74472 | 18.11 | 17.23511 | 12.90104 | 0.8748923 | 4.334072
36.75472 | 18.1286 | 17.26967 | 12.89547 | 0.8589268 | 4.374207
36.76472 | 18.1532 | 17.30517 | 12.8899 | 0.8480283 | 4.415273
36.77472 | 18.1818 | 17.34163 | 12.88434 | 0.8401721 | 4.457293
36.78471 | 18.2145 | 17.37903 | 12.87878 | 0.8354703 | 4.50025
36.79471 | 18.241 | 17.41748 | 12.87322 | 0.8235242 | 4.544255
36.80471 | 18.2618 | 17.45696 | 12.86767 | 0.8048419 | 4.589293
36.81471 | 18.3017 | 17.4975 | 12.86211 | 0.8041961 | 4.635391
36.82471 | 18.3213 | 17.53914 | 12.85656 | 0.7821561 | 4.682581
36.83471 | 18.3528 | 17.58191 | 12.85102 | 0.7708926 | 4.730892
36.8447 | 18.3911 | 17.62578 | 12.84548 | 0.7653162 | 4.780307
36.8547 | 18.4141 | 17.67089 | 12.83994 | 0.7432085 | 4.830956
36.8647 | 18.4524 | 17.71722 | 12.8344 | 0.735177 | 4.882827
36.8747 | 18.4603 | 17.76481 | 12.82886 | 0.695486 | 4.935953
36.8847 | 18.5087 | 17.8137 | 12.82333 | 0.6949973 | 4.990375
36.8947 | 18.5247 | 17.86393 | 12.8178 | 0.6607727 | 5.04613
36.90469 | 18.5772 | 17.91547 | 12.81228 | 0.6617303 | 5.103195
36.91469 | 18.5931 | 17.96849 | 12.80675 | 0.6246104 | 5.161739
36.92469 | 18.6346 | 18.02297 | 12.80123 | 0.6116266 | 5.221745
36.93469 | 18.6675 | 18.07897 | 12.79571 | 0.5885333 | 5.283257
36.94469 | 18.6972 | 18.13652 | 12.79019 | 0.5606812 | 5.346326
36.95468 | 18.7487 | 18.19562 | 12.78469 | 0.553079 | 5.410936
36.96468 | 18.7777 | 18.25644 | 12.77917 | 0.5212587 | 5.477267
36.97468 | 18.792 | 18.31898 | 12.77367 | 0.4730216 | 5.545312
36.98468 | 18.8399 | 18.38329 | 12.76816 | 0.4566113 | 5.615127
36.99468 | 18.879 | 18.44943 | 12.76266 | 0.4295668 | 5.686774
37.00468 | 18.926 | 18.51747 | 12.75716 | 0.4085256 | 5.760315
37.01467 | 18.9633 | 18.58741 | 12.75167 | 0.3758926 | 5.835739
37.02467 | 18.9971 | 18.65944 | 12.74617 | 0.3376605 | 5.913265
37.03467 | 19.045 | 18.73358 | 12.74068 | 0.3114248 | 5.992892
37.04467 | 19.0887 | 18.80989 | 12.7352 | 0.2788112 | 6.074694
37.05467 | 19.1368 | 18.88846 | 12.72971 | 0.2483395 | 6.158751
37.06467 | 19.1898 | 18.96937 | 12.72423 | 0.2204269 | 6.245146
37.07466 | 19.2299 | 19.05263 | 12.71875 | 0.1772718 | 6.333876
37.08466 | 19.2934 | 19.13848 | 12.71328 | 0.1549176 | 6.425207
37.09466 | 19.3349 | 19.22695 | 12.7078 | 0.1079502 | 6.519149
37.10466 | 19.3934 | 19.31813 | 12.70233 | 0.07526834 | 6.615803
37.11466 | 19.4615 | 19.41213 | 12.69686 | 0.04936736 | 6.715272
37.12466 | 19.5171 | 19.50906 | 12.69139 | 0.008036117 | 6.81767
37.13465 | 19.5617 | 19.60894 | 12.68594 | -0.04724311 | 6.923007
37.14465 | 19.6409 | 19.71209 | 12.68048 | -0.07118676 | 7.031611
37.15465 | 19.7044 | 19.81853 | 12.67502 | -0.1141275 | 7.143509
37.16465 | 19.789 | 19.9284 | 12.66956 | -0.1394034 | 7.25884
37.17465 | 19.8562 | 20.04185 | 12.66411 | -0.1856545 | 7.377743
37.18465 | 19.9512 | 20.15903 | 12.65866 | -0.2078334 | 7.500372
37.19464 | 20.0092 | 20.27997 | 12.65322 | -0.270772 | 7.626751
37.20464 | 20.1196 | 20.40509 | 12.64778 | -0.2854866 | 7.75731
37.21464 | 20.2156 | 20.53443 | 12.64234 | -0.3188322 | 7.892096
37.22464 | 20.2985 | 20.6682 | 12.6369 | -0.3696952 | 8.031298
37.23464 | 20.4276 | 20.80658 | 12.63146 | -0.3789814 | 8.175119
37.24464 | 20.5264 | 20.94978 | 12.62603 | -0.4233838 | 8.323755
37.25463 | 20.6439 | 21.09788 | 12.6206 | -0.4539757 | 8.477271
37.26463 | 20.7721 | 21.2514 | 12.61518 | -0.4792968 | 8.636219
37.27463 | 20.8823 | 21.41044 | 12.60975 | -0.5281431 | 8.80069
37.28463 | 21.0451 | 21.57528 | 12.60433 | -0.530179 | 8.970948
37.29463 | 21.1649 | 21.74618 | 12.59891 | -0.5812813 | 9.147269
37.30463 | 21.3506 | 21.92344 | 12.5935 | -0.5728443 | 9.329948
37.31462 | 21.4818 | 22.1072 | 12.58809 | -0.6253957 | 9.519107
37.32462 | 21.6785 | 22.29813 | 12.58268 | -0.6196327 | 9.715455
37.33462 | 21.8633 | 22.49643 | 12.57727 | -0.6331294 | 9.919159
37.34462 | 22.0673 | 22.70246 | 12.57186 | -0.6351589 | 10.13059
37.35462 | 22.294 | 22.91662 | 12.56646 | -0.6226212 | 10.35016
37.36461 | 22.5388 | 23.13912 | 12.56107 | -0.6003161 | 10.57805
37.37461 | 22.754 | 23.37083 | 12.55567 | -0.616829 | 10.81516
37.38461 | 23.0221 | 23.61202 | 12.55028 | -0.589924 | 11.06175
37.39461 | 23.2952 | 23.86321 | 12.54489 | -0.5680109 | 11.31832
37.40461 | 23.6019 | 24.12493 | 12.5395 | -0.5230335 | 11.58544
37.41461 | 23.8936 | 24.39777 | 12.53411 | -0.504166 | 11.86365
37.4246 | 24.2581 | 24.68204 | 12.52873 | -0.4239388 | 12.1533
37.4346 | 24.5904 | 24.97896 | 12.52335 | -0.3885604 | 12.45561
37.4446 | 24.9853 | 25.28895 | 12.51798 | -0.3036528 | 12.77098
37.4546 | 25.3859 | 25.61276 | 12.5126 | -0.2268571 | 13.10016
37.4646 | 25.796 | 25.95116 | 12.50723 | -0.1551592 | 13.44393
37.4746 | 26.2818 | 26.305 | 12.50186 | -0.02319641 | 13.80314
37.48459 | 26.765 | 26.67479 | 12.4965 | 0.0902107 | 14.17829
37.49459 | 27.2643 | 27.0622 | 12.49114 | 0.202097 | 14.57107
37.50459 | 27.8115 | 27.46789 | 12.48577 | 0.3436078 | 14.98212
37.51459 | 28.4007 | 27.89292 | 12.48042 | 0.507778 | 15.41251
37.52459 | 28.9669 | 28.33842 | 12.47506 | 0.6284751 | 15.86336
37.53459 | 29.6406 | 28.8056 | 12.46971 | 0.8349969 | 16.3359
37.54458 | 30.2679 | 29.29514 | 12.46436 | 0.9727555 | 16.83078
37.55458 | 31.0314 | 29.80952 | 12.45902 | 1.221877 | 17.35051
37.56458 | 31.7716 | 30.3496 | 12.45367 | 1.421996 | 17.89593
37.57458 | 32.5262 | 30.91688 | 12.44833 | 1.609316 | 18.46856
37.58458 | 33.381 | 31.51293 | 12.44299 | 1.868066 | 19.06995
37.59458 | 34.1765 | 32.13941 | 12.43765 | 2.037092 | 19.70175
37.60457 | 35.1352 | 32.79736 | 12.43232 | 2.337835 | 20.36504
37.61457 | 35.998 | 33.4899 | 12.42699 | 2.508103 | 21.0629
37.62457 | 36.9671 | 34.21825 | 12.42167 | 2.748855 | 21.79658
37.63457 | 37.939 | 34.98434 | 12.41634 | 2.954662 | 22.568
37.64457 | 38.9279 | 35.79016 | 12.41102 | 3.137743 | 23.37914
37.65457 | 40.0272 | 36.63772 | 12.4057 | 3.389478 | 24.23202
37.66456 | 41.0452 | 37.52817 | 12.40039 | 3.517025 | 25.12779
37.67456 | 42.1762 | 38.4653 | 12.39507 | 3.710903 | 26.07023
37.68456 | 43.302 | 39.45023 | 12.38976 | 3.851771 | 27.06047
37.69456 | 44.4514 | 40.4849 | 12.38445 | 3.966495 | 28.10046
37.70456 | 45.6683 | 41.57112 | 12.37914 | 4.097182 | 29.19198
37.71456 | 46.785 | 42.7105 | 12.37384 | 4.074499 | 30.33666
37.72455 | 48.0605 | 43.90324 | 12.36854 | 4.157259 | 31.5347
37.73455 | 49.2941 | 45.15271 | 12.36325 | 4.141394 | 32.78946
37.74455 | 50.4496 | 46.45837 | 12.35795 | 3.991234 | 34.10042
37.75455 | 51.7139 | 47.82031 | 12.35266 | 3.89359 | 35.46765
37.76455 | 52.9175 | 49.23792 | 12.34737 | 3.67958 | 36.89055
37.77454 | 54.1449 | 50.70833 | 12.34208 | 3.436571 | 38.36624
37.78454 | 55.3274 | 52.23202 | 12.3368 | 3.095384 | 39.89522
37.79454 | 56.507 | 53.80404 | 12.33152 | 2.702958 | 41.47252
37.80454 | 57.697 | 55.41957 | 12.32624 | 2.277434 | 43.09333
37.81454 | 58.8497 | 57.07228 | 12.32096 | 1.777419 | 44.75132
37.82454 | 59.9509 | 58.75425 | 12.31569 | 1.196648 | 46.43856
37.83453 | 61.1308 | 60.45402 | 12.31042 | 0.676778 | 48.1436
37.84453 | 62.1552 | 62.16366 | 12.30515 | -0.008464323 | 49.85851
37.85453 | 63.1891 | 63.86811 | 12.29989 | -0.6790147 | 51.56823
37.86453 | 64.0951 | 65.55233 | 12.29463 | -1.457226 | 53.2577
37.87453 | 65.0059 | 67.19968 | 12.28937 | -2.193783 | 54.91032
37.88453 | 65.8937 | 68.79231 | 12.28411 | -2.89861 | 56.5082
37.89452 | 66.6756 | 70.30996 | 12.27886 | -3.634363 | 58.03111
37.90452 | 67.4134 | 71.73648 | 12.27361 | -4.323084 | 59.46288
37.91452 | 68.0296 | 73.05138 | 12.26836 | -5.021777 | 60.78302
37.92452 | 68.6103 | 74.23651 | 12.26311 | -5.626211 | 61.9734
37.93452 | 69.1609 | 75.27523 | 12.25787 | -6.11433 | 63.01736
37.94452 | 69.553 | 76.15297 | 12.25262 | -6.599969 | 63.90034
37.95451 | 69.9616 | 76.85714 | 12.24739 | -6.895539 | 64.60975
37.96451 | 70.1629 | 77.38013 | 12.24215 | -7.217232 | 65.13798
37.97451 | 70.3504 | 77.71538 | 12.23692 | -7.364984 | 65.47846
37.98451 | 70.4879 | 77.86041 | 12.23169 | -7.372507 | 65.62872
37.99451 | 70.4192 | 77.81593 | 12.22646 | -7.396732 | 65.58947
38.00451 | 70.4481 | 77.58573 | 12.22124 | -7.137627 | 65.36449
38.0145 | 70.2416 | 77.17677 | 12.21602 | -6.935171 | 64.96075
38.0245 | 69.9325 | 76.59719 | 12.2108 | -6.66469 | 64.38639
38.0345 | 69.6979 | 75.85827 | 12.20558 | -6.16037 | 63.65269
38.0445 | 69.2517 | 74.9727 | 12.20037 | -5.720997 | 62.77233
38.0545 | 68.8199 | 73.9545 | 12.19516 | -5.134597 | 61.75934
38.0645 | 68.2518 | 72.81874 | 12.18995 | -4.56694 | 60.62879
38.07449 | 67.6525 | 71.58242 | 12.18475 | -3.929924 | 59.39768
38.08449 | 66.9524 | 70.25924 | 12.17954 | -3.306841 | 58.0797
38.09449 | 66.119 | 68.86653 | 12.17434 | -2.747533 | 56.69219
38.10449 | 65.3922 | 67.42024 | 12.16914 | -2.02804 | 55.2511
38.11449 | 64.4838 | 65.93576 | 12.16395 | -1.451955 | 53.77181
38.12449 | 63.5681 | 64.42767 | 12.15875 | -0.8595664 | 52.26891
38.13448 | 62.5723 | 62.9113 | 12.15357 | -0.3389981 | 50.75773
38.14448 | 61.5203 | 61.3955 | 12.14838 | 0.1247961 | 49.24712
38.15448 | 60.5391 | 59.89308 | 12.1432 | 0.6460162 | 47.74989
38.16448 | 59.4548 | 58.41369 | 12.13801 | 1.041108 | 46.27568
38.17448 | 58.3911 | 56.96558 | 12.13283 | 1.42552 | 44.83275
38.18447 | 57.2443 | 55.55697 | 12.12766 | 1.687327 | 43.42931
38.19447 | 56.0586 | 54.19067 | 12.12249 | 1.867934 | 42.06818
38.20447 | 54.9706 | 52.8724 | 12.11732 | 2.098201 | 40.75508
38.21447 | 53.7512 | 51.60541 | 12.11215 | 2.145794 | 39.49326
38.22447 | 52.6086 | 50.39194 | 12.10698 | 2.216659 | 38.28496
38.23447 | 51.4888 | 49.2334 | 12.10182 | 2.255395 | 37.13159
38.24446 | 50.287 | 48.13151 | 12.09666 | 2.15549 | 36.03485
38.25446 | 49.1784 | 47.08418 | 12.0915 | 2.094217 | 34.99268
38.26446 | 47.9655 | 46.09208 | 12.08635 | 1.87342 | 34.00573
38.27446 | 46.9697 | 45.15437 | 12.0812 | 1.815333 | 33.07317
38.28446 | 45.8274 | 44.26989 | 12.07604 | 1.557512 | 32.19384
38.29446 | 44.7724 | 43.43725 | 12.0709 | 1.335153 | 31.36635
38.30445 | 43.7035 | 42.65562 | 12.06576 | 1.047876 | 30.58987
38.31445 | 42.6569 | 41.9218 | 12.06061 | 0.7350972 | 29.86119
38.32445 | 41.7391 | 41.23481 | 12.05548 | 0.5042871 | 29.17934
38.33445 | 40.755 | 40.59285 | 12.05034 | 0.1621453 | 28.54252
38.34445 | 39.8591 | 39.99413 | 12.0452 | -0.1350275 | 27.94892
38.35445 | 38.9659 | 39.43684 | 12.04007 | -0.4709398 | 27.39677
38.36444 | 38.108 | 38.91973 | 12.03495 | -0.8117261 | 26.88478
38.37444 | 37.3077 | 38.44007 | 12.02982 | -1.13237 | 26.41025
38.38444 | 36.5724 | 37.99675 | 12.0247 | -1.424352 | 25.97205
38.39444 | 35.7968 | 37.5882 | 12.01958 | -1.791399 | 25.56862
38.40444 | 35.1307 | 37.21291 | 12.01446 | -2.082205 | 25.19845
38.41444 | 34.4532 | 36.86945 | 12.00934 | -2.416245 | 24.8601
38.42443 | 33.8546 | 36.55681 | 12.00423 | -2.702214 | 24.55258
38.43443 | 33.3037 | 36.27302 | 11.99912 | -2.969325 | 24.2739
38.44443 | 32.6977 | 36.01726 | 11.99402 | -3.319564 | 24.02325
38.45443 | 32.2413 | 35.78842 | 11.98891 | -3.547119 | 23.79951
38.46443 | 31.719 | 35.58546 | 11.98381 | -3.866457 | 23.60165
38.47443 | 31.2719 | 35.40742 | 11.97871 | -4.135516 | 23.42871
38.48442 | 30.8913 | 35.25355 | 11.97362 | -4.362249 | 23.27993
38.49442 | 30.5056 | 35.12274 | 11.96852 | -4.617135 | 23.15421
38.50442 | 30.2041 | 35.01439 | 11.96343 | -4.810295 | 23.05096
38.51442 | 29.8323 | 34.92784 | 11.95834 | -5.095543 | 22.9695
38.52442 | 29.6139 | 34.86246 | 11.95325 | -5.248558 | 22.9092
38.53442 | 29.3193 | 34.81768 | 11.94817 | -5.498384 | 22.86951
38.54441 | 29.1059 | 34.79299 | 11.94309 | -5.687087 | 22.84989
38.55441 | 28.9196 | 34.78797 | 11.93801 | -5.868373 | 22.84996
38.56441 | 28.7303 | 34.80224 | 11.93294 | -6.07194 | 22.8693
38.57441 | 28.6036 | 34.83546 | 11.92786 | -6.231856 | 22.90759
38.58441 | 28.4613 | 34.88734 | 11.92279 | -6.426036 | 22.96454
38.5944 | 28.4088 | 34.95757 | 11.91773 | -6.548774 | 23.03984
38.6044 | 28.3091 | 35.04612 | 11.91266 | -6.737017 | 23.13345
38.6144 | 28.2646 | 35.15277 | 11.9076 | -6.888173 | 23.24517
38.6244 | 28.2278 | 35.27745 | 11.90254 | -7.049647 | 23.37491
38.6344 | 28.2377 | 35.4201 | 11.89748 | -7.182395 | 23.52261
38.6444 | 28.2299 | 35.58072 | 11.89243 | -7.35082 | 23.68829
38.65439 | 28.2763 | 35.75917 | 11.88738 | -7.482874 | 23.87179
38.66439 | 28.3203 | 35.9559 | 11.88233 | -7.6356 | 24.07357
38.67439 | 28.4111 | 36.17086 | 11.87728 | -7.759757 | 24.29357
38.68439 | 28.506 | 36.40422 | 11.87224 | -7.898223 | 24.53198
38.69439 | 28.6207 | 36.65621 | 11.8672 | -8.035512 | 24.78901
38.70439 | 28.7735 | 36.92709 | 11.86216 | -8.153592 | 25.06493
38.71438 | 28.9319 | 37.21687 | 11.85713 | -8.284972 | 25.35975
38.72438 | 29.1237 | 37.52647 | 11.85209 | -8.402768 | 25.67438
38.73438 | 29.3535 | 37.85601 | 11.84706 | -8.50251 | 26.00895
38.74438 | 29.5465 | 38.20594 | 11.84203 | -8.65944 | 26.36391
38.75438 | 29.811 | 38.57675 | 11.837 | -8.765753 | 26.73975
38.76438 | 30.0855 | 38.96893 | 11.83198 | -8.883429 | 27.13695
38.77437 | 30.4033 | 39.3828 | 11.82696 | -8.979499 | 27.55583
38.78437 | 30.7019 | 39.81972 | 11.82195 | -9.117818 | 27.99777
38.79437 | 31.0991 | 40.28002 | 11.81693 | -9.180921 | 28.46309
38.80437 | 31.4552 | 40.76444 | 11.81192 | -9.309241 | 28.95252
38.81437 | 31.8808 | 41.27387 | 11.80691 | -9.393072 | 29.46697
38.82437 | 32.3536 | 41.80917 | 11.8019 | -9.455565 | 30.00727
38.83436 | 32.7852 | 42.37069 | 11.7969 | -9.585493 | 30.5738
38.84436 | 33.3792 | 42.96065 | 11.79189 | -9.581451 | 31.16876
38.85436 | 33.9058 | 43.57958 | 11.78689 | -9.673775 | 31.79268
38.86436 | 34.5059 | 44.22866 | 11.7819 | -9.722755 | 32.44676
38.87436 | 35.2026 | 44.90915 | 11.7769 | -9.706551 | 33.13225
38.88436 | 35.8409 | 45.62243 | 11.77191 | -9.78153 | 33.85052
38.89435 | 36.6932 | 46.36919 | 11.76692 | -9.675993 | 34.60227
38.90435 | 37.4626 | 47.15245 | 11.76194 | -9.689855 | 35.39052
38.91435 | 38.3503 | 47.97316 | 11.75695 | -9.622858 | 36.21621
38.92435 | 39.2999 | 48.83307 | 11.75197 | -9.533171 | 37.0811
38.93435 | 40.2744 | 49.73408 | 11.74699 | -9.459677 | 37.98709
38.94434 | 41.3546 | 50.67724 | 11.74202 | -9.322645 | 38.93523
38.95434 | 42.5739 | 51.66658 | 11.73704 | -9.092676 | 39.92953
38.96434 | 43.716 | 52.70344 | 11.73207 | -8.987439 | 40.97137
38.97434 | 45.126 | 53.79028 | 11.7271 | -8.66428 | 42.06318
38.98434 | 46.4805 | 54.92969 | 11.72214 | -8.449193 | 43.20756
38.99434 | 48.0417 | 56.12443 | 11.71717 | -8.08273 | 44.40726
39.00433 | 49.6527 | 57.3762 | 11.71222 | -7.723497 | 45.66398
39.01433 | 51.4062 | 58.69054 | 11.70726 | -7.284338 | 46.98328
39.02433 | 53.1961 | 60.06959 | 11.7023 | -6.87349 | 48.36729
39.03433 | 55.1735 | 61.51688 | 11.69735 | -6.343382 | 49.81953
39.04433 | 57.3332 | 63.03617 | 11.6924 | -5.702968 | 51.34377
39.05433 | 59.5176 | 64.63141 | 11.68745 | -5.113809 | 52.94396
39.06432 | 61.8823 | 66.30515 | 11.68251 | -4.422847 | 54.62264
39.07432 | 64.5489 | 68.06512 | 11.67756 | -3.516218 | 56.38755
39.08432 | 67.0113 | 69.91444 | 11.67262 | -2.903139 | 58.24182
39.09432 | 69.9467 | 71.85811 | 11.66768 | -1.911408 | 60.19042
39.10432 | 72.8774 | 73.90139 | 11.66275 | -1.023987 | 62.23864
39.11432 | 75.977 | 76.04982 | 11.65782 | -0.07282409 | 64.39201
39.12431 | 79.254 | 78.30655 | 11.65289 | 0.9474478 | 66.65366
39.13431 | 82.6956 | 80.68295 | 11.64796 | 2.01265 | 69.03499
39.14431 | 86.309 | 83.18286 | 11.64304 | 3.126138 | 71.53983
39.15431 | 90.0902 | 85.81298 | 11.63811 | 4.277216 | 74.17487
39.16431 | 94.1762 | 88.58025 | 11.63319 | 5.595946 | 76.94706
39.17431 | 98.0614 | 91.49189 | 11.62828 | 6.569507 | 79.86362
39.1843 | 102.3937 | 94.55223 | 11.62337 | 7.841471 | 82.92886
39.1943 | 106.9185 | 97.77485 | 11.61845 | 9.143648 | 86.1564
39.2043 | 111.382 | 101.1646 | 11.61354 | 10.21743 | 89.55102
39.2143 | 116.2103 | 104.7292 | 11.60864 | 11.48114 | 93.12052
39.2243 | 120.9733 | 108.4764 | 11.60373 | 12.49693 | 96.87264
39.2343 | 126.1486 | 112.4138 | 11.59883 | 13.73479 | 100.815
39.24429 | 131.2782 | 116.5447 | 11.59394 | 14.73353 | 104.9507
39.25429 | 136.6237 | 120.8839 | 11.58904 | 15.73979 | 109.2949
39.26429 | 141.8836 | 125.4338 | 11.58414 | 16.44982 | 113.8496
39.27429 | 147.1144 | 130.1996 | 11.57925 | 16.9148 | 118.6203
39.28429 | 152.7886 | 135.1855 | 11.57436 | 17.60308 | 123.6112
39.29429 | 158.3759 | 140.3941 | 11.56948 | 17.98179 | 128.8246
39.30428 | 163.7872 | 145.8206 | 11.5646 | 17.96661 | 134.256
39.31428 | 169.6161 | 151.4739 | 11.55971 | 18.14223 | 139.9142
39.32428 | 175.0464 | 157.3441 | 11.55484 | 17.70225 | 145.7893
39.33428 | 180.7211 | 163.4234 | 11.54996 | 17.29768 | 151.8735
39.34428 | 186.3448 | 169.6997 | 11.54508 | 16.64513 | 158.1546
39.35427 | 191.6615 | 176.1499 | 11.54022 | 15.5116 | 164.6097
39.36427 | 196.9575 | 182.7649 | 11.53535 | 14.19261 | 171.2295
39.37427 | 202.2901 | 189.5109 | 11.53048 | 12.7792 | 177.9804
39.38427 | 207.4667 | 196.3541 | 11.52562 | 11.1126 | 184.8285
39.39427 | 212.3929 | 203.2542 | 11.52076 | 9.13874 | 191.7334
39.40427 | 217.1866 | 210.164 | 11.5159 | 7.022629 | 198.6481
39.41426 | 222.0785 | 217.0231 | 11.51105 | 5.055435 | 205.512
39.42426 | 226.2496 | 223.7849 | 11.50619 | 2.464661 | 212.2787
39.43426 | 230.3733 | 230.3773 | 11.50134 | -0.003971659 | 218.8759
39.44426 | 234.0723 | 236.7302 | 11.49649 | -2.657854 | 225.2337
39.45426 | 237.5337 | 242.7707 | 11.49165 | -5.237045 | 231.2791
39.46426 | 240.9462 | 248.4251 | 11.4868 | -7.478927 | 236.9383
39.47425 | 243.7155 | 253.615 | 11.48197 | -9.899542 | 242.1331
39.48425 | 246.6458 | 258.2823 | 11.47713 | -11.63652 | 246.8052
39.49425 | 248.4553 | 262.3571 | 11.47229 | -13.90178 | 250.8848
39.50425 | 250.5336 | 265.783 | 11.46746 | -15.24944 | 254.3156
39.51425 | 252.2223 | 268.5135 | 11.46263 | -16.29122 | 257.0509
39.52425 | 253.188 | 270.5127 | 11.4578 | -17.32467 | 259.0549
39.53424 | 253.9936 | 271.7557 | 11.45298 | -17.76211 | 260.3027
39.54424 | 254.0034 | 272.2332 | 11.44816 | -18.22976 | 260.785
39.55424 | 254.1853 | 271.9437 | 11.44334 | -17.75835 | 260.5003
39.56424 | 253.637 | 270.8986 | 11.43852 | -17.26157 | 259.4601
39.57424 | 252.9942 | 269.1199 | 11.4337 | -16.12572 | 257.6862
39.58424 | 251.6143 | 266.6388 | 11.42889 | -15.02452 | 255.2099
39.59423 | 250.1967 | 263.498 | 11.42408 | -13.30129 | 252.0739
39.60423 | 248.0604 | 259.7372 | 11.41927 | -11.67684 | 248.318
39.61423 | 245.9282 | 255.4109 | 11.41447 | -9.482693 | 243.9964
39.62423 | 242.8669 | 250.5748 | 11.40967 | -7.707937 | 239.1652
39.63423 | 239.9232 | 245.2882 | 11.40487 | -5.36496 | 233.8833
39.64423 | 236.5512 | 239.612 | 11.40007 | -3.060803 | 228.2119
39.65422 | 232.7855 | 233.6144 | 11.39528 | -0.8288595 | 222.2191
39.66422 | 229.0404 | 227.3453 | 11.39048 | 1.695096 | 215.9548
39.67422 | 224.8373 | 220.8711 | 11.38569 | 3.966156 | 209.4855
39.68422 | 220.4743 | 214.2502 | 11.3809 | 6.224112 | 202.8693
39.69422 | 215.7287 | 207.5376 | 11.37612 | 8.191116 | 196.1615
39.70422 | 210.7812 | 200.7846 | 11.37134 | 9.996599 | 189.4133
39.71421 | 205.7857 | 194.0456 | 11.36656 | 11.74007 | 182.6791
39.72421 | 200.4579 | 187.3471 | 11.36178 | 13.11081 | 175.9853
39.73421 | 195.3112 | 180.7334 | 11.35701 | 14.57784 | 169.3764
39.74421 | 189.671 | 174.236 | 11.35223 | 15.43505 | 162.8837
39.75421 | 184.3839 | 167.8812 | 11.34746 | 16.50269 | 156.5337
39.7642 | 178.7597 | 161.6966 | 11.3427 | 17.06312 | 150.3539
39.7742 | 173.0536 | 155.6869 | 11.33794 | 17.36665 | 144.349
39.7842 | 167.4448 | 149.8713 | 11.33317 | 17.57355 | 138.5381
39.7942 | 161.6971 | 144.2586 | 11.32841 | 17.43851 | 132.9302
39.8042 | 156.1512 | 138.8548 | 11.32365 | 17.29638 | 127.5312
39.8142 | 150.462 | 133.663 | 11.3189 | 16.79903 | 122.3441
39.82419 | 144.9461 | 128.6884 | 11.31415 | 16.2577 | 117.3742
39.83419 | 139.5919 | 123.92 | 11.3094 | 15.67187 | 112.6106
39.84419 | 134.3543 | 119.3598 | 11.30465 | 14.99446 | 108.0552
39.85419 | 128.9193 | 115.0036 | 11.29991 | 13.91573 | 103.7037
39.86419 | 123.9736 | 110.8459 | 11.29516 | 13.12772 | 99.55071
39.87419 | 118.7683 | 106.8807 | 11.29042 | 11.88759 | 95.59029
39.88418 | 114.0179 | 103.105 | 11.28569 | 10.91289 | 91.81932
39.89418 | 109.3814 | 99.5044 | 11.28096 | 9.876999 | 88.22345
39.90418 | 104.588 | 96.07541 | 11.27622 | 8.512593 | 84.79918
39.91418 | 100.4133 | 92.81067 | 11.27149 | 7.602625 | 81.53918
39.92418 | 96.0035 | 89.70281 | 11.26676 | 6.300686 | 78.43605
39.93418 | 92.1506 | 86.74453 | 11.26204 | 5.406074 | 75.48249
39.94417 | 88.0653 | 83.93129 | 11.25732 | 4.134012 | 72.67397
39.95417 | 84.2963 | 81.25062 | 11.2526 | 3.045683 | 69.99802
39.96417 | 80.8643 | 78.69851 | 11.24788 | 2.165789 | 67.45063
39.97417 | 77.2903 | 76.26841 | 11.24317 | 1.021891 | 65.02524
39.98417 | 74.1968 | 73.95399 | 11.23845 | 0.2428101 | 62.71554
39.99417 | 71.105 | 71.7492 | 11.23374 | -0.644198 | 60.51545
40.00416 | 68.1676 | 69.65026 | 11.22904 | -1.482657 | 58.42122
40.01416 | 65.5545 | 67.64754 | 11.22433 | -2.093037 | 56.4232
40.02416 | 62.8243 | 65.7379 | 11.21963 | -2.913595 | 54.51826
40.03416 | 60.5389 | 63.91636 | 11.21493 | -3.377456 | 52.70143
40.04416 | 58.1621 | 62.17817 | 11.21023 | -4.016073 | 50.96794
40.05416 | 56.0142 | 60.51889 | 11.20554 | -4.504689 | 49.31335
40.06415 | 54.1086 | 58.93594 | 11.20085 | -4.827339 | 47.73509
40.07415 | 52.2156 | 57.42189 | 11.19616 | -5.20629 | 46.22573
40.08415 | 50.4752 | 55.97471 | 11.19147 | -5.499512 | 44.78324
40.09415 | 48.8683 | 54.59085 | 11.18678 | -5.722548 | 43.40406
40.10415 | 47.2653 | 53.26692 | 11.1821 | -6.001621 | 42.08482
40.11415 | 45.969 | 51.99976 | 11.17742 | -6.030762 | 40.82234
40.12414 | 44.5723 | 50.78755 | 11.17275 | -6.215247 | 39.6148
40.13414 | 43.4312 | 49.62507 | 11.16807 | -6.193874 | 38.457
40.14414 | 42.2607 | 48.51091 | 11.1634 | -6.250205 | 37.34751
40.15414 | 41.2239 | 47.44254 | 11.15873 | -6.218645 | 36.28382
40.16414 | 40.331 | 46.41763 | 11.15406 | -6.086627 | 35.26357
40.17413 | 39.3801 | 45.43487 | 11.1494 | -6.054774 | 34.28548
40.18413 | 38.6431 | 44.49028 | 11.14473 | -5.847183 | 33.34555
40.19413 | 37.8226 | 43.58285 | 11.14007 | -5.760253 | 32.44278
40.20413 | 37.2004 | 42.71074 | 11.13541 | -5.510338 | 31.57533
40.21413 | 36.5556 | 41.87218 | 11.13076 | -5.316585 | 30.74143
40.22413 | 35.9887 | 41.06554 | 11.1261 | -5.076844 | 29.93944
40.23412 | 35.5284 | 40.29001 | 11.12146 | -4.761612 | 29.16856
40.24412 | 35.0075 | 39.5426 | 11.11681 | -4.535099 | 28.42579
40.25412 | 34.605 | 38.82271 | 11.11216 | -4.217706 | 27.71055
40.26412 | 34.2154 | 38.12902 | 11.10752 | -3.913624 | 27.02151
40.27412 | 33.8348 | 37.46032 | 11.10288 | -3.625522 | 26.35745
40.28412 | 33.5367 | 36.81544 | 11.09824 | -3.278742 | 25.71721
40.29411 | 33.2191 | 36.19388 | 11.0936 | -2.97478 | 25.10028
40.30411 | 33.0279 | 35.59339 | 11.08897 | -2.565486 | 24.50442
40.31411 | 32.7231 | 35.0136 | 11.08434 | -2.290499 | 23.92926
40.32411 | 32.4853 | 34.45359 | 11.07971 | -1.96829 | 23.37388
40.33411 | 32.3195 | 33.91248 | 11.07508 | -1.592984 | 22.8374
40.34411 | 32.1133 | 33.38945 | 11.07046 | -1.27615 | 22.31899
40.3541 | 31.9403 | 32.88426 | 11.06584 | -0.9439567 | 21.81842
40.3641 | 31.8191 | 32.39503 | 11.06122 | -0.5759323 | 21.33381
40.3741 | 31.6521 | 31.92164 | 11.0566 | -0.2695443 | 20.86504
40.3841 | 31.5801 | 31.46342 | 11.05199 | 0.1166769 | 20.41143
40.3941 | 31.3825 | 31.01973 | 11.04738 | 0.3627672 | 19.97235
40.4041 | 31.3298 | 30.58997 | 11.04277 | 0.7398268 | 19.5472
40.41409 | 31.1855 | 30.17397 | 11.03817 | 1.011533 | 19.1358
40.42409 | 31.0588 | 29.77036 | 11.03356 | 1.28844 | 18.7368
40.43409 | 30.977 | 29.37905 | 11.02896 | 1.597949 | 18.35009
40.44409 | 30.8541 | 28.99954 | 11.02436 | 1.854556 | 17.97519
40.45409 | 30.8031 | 28.63138 | 11.01976 | 2.171725 | 17.61161
40.46409 | 30.6402 | 28.2741 | 11.01517 | 2.366102 | 17.25893
40.47408 | 30.5665 | 27.92762 | 11.01057813 | 2.638879 | 16.91704
40.48408 | 30.4363 | 27.59086 | 11.00599 | 2.845436 | 16.58488
40.49408 | 30.3229 | 27.26379 | 11.0014 | 3.059113 | 16.26239
40.50408 | 30.2057 | 26.94602 | 10.99681 | 3.259678 | 15.94921
40.51408 | 30.0995 | 26.63722 | 10.99223 | 3.46228 | 15.64499
40.52407 | 29.9712 | 26.33734 | 10.98766 | 3.633864 | 15.34968
40.53407 | 29.838 | 26.04546 | 10.98308 | 3.792537 | 15.06238
40.54407 | 29.6902 | 25.7616 | 10.9785 | 3.928604 | 14.78309
40.55407 | 29.5667 | 25.48544 | 10.97393 | 4.081256 | 14.51152
40.56407 | 29.4124 | 25.21673 | 10.96936 | 4.195671 | 14.24737
40.57407 | 29.2287 | 24.95518 | 10.96479 | 4.273516 | 13.99039
40.58406 | 29.0927 | 24.7008 | 10.96023 | 4.391897 | 13.74057
40.59406 | 28.8768 | 24.45284 | 10.95567 | 4.423957 | 13.49718
40.60406 | 28.7337 | 24.21133 | 10.9511 | 4.522373 | 13.26022
40.61406 | 28.5199 | 23.97603 | 10.94655 | 4.543874 | 13.02948
40.62406 | 28.3283 | 23.74673 | 10.94199 | 4.581567 | 12.80474
40.63406 | 28.1312 | 23.52324 | 10.93744 | 4.607959 | 12.58581
40.64405 | 27.8998 | 23.30556 | 10.93289 | 4.594235 | 12.37268
40.65405 | 27.6744 | 23.09309 | 10.92834 | 4.58131 | 12.16475
40.66405 | 27.4304 | 22.88585 | 10.92379 | 4.544548 | 11.96206
40.67405 | 27.2342 | 22.68368 | 10.91925 | 4.55052 | 11.76443
40.68405 | 26.9766 | 22.48641 | 10.91471 | 4.490193 | 11.5717
40.69405 | 26.735 | 22.29387 | 10.91017 | 4.441127 | 11.38371
40.70404 | 26.4868 | 22.10613 | 10.90564 | 4.380674 | 11.20049
40.71404 | 26.1932 | 21.92262 | 10.9011 | 4.270585 | 11.02151
40.72404 | 26.0048 | 21.7434 | 10.89657 | 4.261396 | 10.84684
40.73404 | 25.7196 | 21.56836 | 10.89204 | 4.151243 | 10.67632
40.74404 | 25.4543 | 21.39734 | 10.88751 | 4.056956 | 10.50983
40.75404 | 25.1858 | 21.23024 | 10.88299 | 3.95556 | 10.34725
40.76403 | 24.9004 | 21.06708 | 10.87847 | 3.83332 | 10.18861
40.77403 | 24.6413 | 20.90743 | 10.87395 | 3.733867 | 10.03348
40.78403 | 24.3591 | 20.75135 | 10.86943 | 3.607754 | 9.881915
40.79403 | 24.0901 | 20.59871 | 10.86491 | 3.491388 | 9.733797
40.80403 | 23.8528 | 20.44943 | 10.8604 | 3.403373 | 9.589025
40.81403 | 23.53 | 20.30339 | 10.85589 | 3.226606 | 9.447503
40.82402 | 23.2667 | 20.16065 | 10.85139 | 3.106048 | 9.309264
40.83402 | 23.0238 | 20.02083 | 10.84688 | 3.002968 | 9.17395
40.84402 | 22.7433 | 19.88398 | 10.84238 | 2.859316 | 9.041606
40.85402 | 22.5019 | 19.75002 | 10.83788 | 2.751876 | 8.912146
40.86402 | 22.2431 | 19.61887 | 10.83338 | 2.624232 | 8.785489
40.87402 | 21.9905 | 19.49044 | 10.82888 | 2.500065 | 8.661552
40.88401 | 21.7327 | 19.36477 | 10.82439 | 2.367928 | 8.540378
40.89401 | 21.4646 | 19.24156 | 10.8199 | 2.223043 | 8.421654
40.90401 | 21.2639 | 19.12084 | 10.81541 | 2.143058 | 8.305429
40.91401 | 20.9817 | 19.00256 | 10.81093 | 1.979141 | 8.191632
40.92401 | 20.7899 | 18.88664 | 10.80644 | 1.903261 | 8.080197
40.934 | 20.5429 | 18.77315 | 10.80196 | 1.769753 | 7.971183
40.944 | 20.317 | 18.66176 | 10.79749 | 1.655238 | 7.864277
40.954 | 20.0972 | 18.55255 | 10.79301 | 1.544646 | 7.759546
40.964 | 19.88 | 18.44544 | 10.78853 | 1.434559 | 7.656907
40.974 | 19.6811 | 18.34041 | 10.78406 | 1.340685 | 7.556354
40.984 | 19.4641 | 18.23739 | 10.77959 | 1.226705 | 7.457804
40.99399 | 19.2571 | 18.13645 | 10.77513 | 1.120655 | 7.361317
41.00399 | 19.0649 | 18.03728 | 10.77066 | 1.027619 | 7.266618
41.01399 | 18.8692 | 17.93997 | 10.7662 | 0.9292305 | 7.17377
41.02399 | 18.7139 | 17.84447 | 10.76174 | 0.8694342 | 7.082726
41.03399 | 18.5068 | 17.75072 | 10.75728 | 0.7560788 | 6.99344
41.04399 | 18.344 | 17.65869 | 10.75283 | 0.6853083 | 6.905866
41.05398 | 18.1736 | 17.56842 | 10.74838 | 0.6051795 | 6.820044
41.06398 | 17.9892 | 17.47969 | 10.74393 | 0.5095095 | 6.735765
41.07398 | 17.8563 | 17.39255 | 10.73948 | 0.4637519 | 6.653071
41.08398 | 17.6845 | 17.30696 | 10.73503 | 0.3775445 | 6.571925
41.09398 | 17.5394 | 17.22287 | 10.73059 | 0.3165269 | 6.492286
41.10398 | 17.401 | 17.14026 | 10.72615 | 0.2607352 | 6.41412
41.11397 | 17.2283 | 17.05917 | 10.72171 | 0.1691278 | 6.337462
41.12397 | 17.1349 | 16.9794 | 10.71727 | 0.1554977 | 6.262129
41.13397 | 16.9612 | 16.901 | 10.71284 | 0.06019823 | 6.188162
41.14397 | 16.8778 | 16.82394 | 10.70841 | 0.05386305 | 6.11553
41.15397 | 16.7214 | 16.74818 | 10.70398 | -0.02677606 | 6.044198
41.16397 | 16.604 | 16.67369 | 10.69955 | -0.06968948 | 5.974139
41.17396 | 16.4921 | 16.60052 | 10.69513 | -0.1084168 | 5.905387
41.18396 | 16.3825 | 16.52849 | 10.69071 | -0.1459855 | 5.837778
41.19396 | 16.2894 | 16.45764 | 10.68629 | -0.1682402 | 5.771354
41.20396 | 16.1889 | 16.38795 | 10.68187 | -0.1990539 | 5.706085
41.21396 | 16.0757 | 16.3194 | 10.67745 | -0.2436991 | 5.641946
41.22396 | 15.99 | 16.25195 | 10.67304 | -0.2619506 | 5.578911
41.23395 | 15.8844 | 16.18565 | 10.66863 | -0.3012465 | 5.517013
41.24395 | 15.8132 | 16.12033 | 10.66422 | -0.3071336 | 5.456109
41.25395 | 15.7411 | 16.05605 | 10.65982 | -0.3149531 | 5.396234
41.26395 | 15.6407 | 15.99278 | 10.65541 | -0.3520818 | 5.337367
41.27395 | 15.5707 | 15.9305 | 10.65101 | -0.3597974 | 5.279484
41.28395 | 15.4716 | 15.86918 | 10.64661 | -0.3975783 | 5.222564
41.29394 | 15.418 | 15.80888 | 10.64222 | -0.3908779 | 5.166656
41.30394 | 15.3464 | 15.74942 | 10.63783 | -0.403024 | 5.111596
41.31394 | 15.2872 | 15.69087 | 10.63344 | -0.4036738 | 5.057438
41.32394 | 15.2202 | 15.63321 | 10.62905 | -0.413007 | 5.004161
41.33394 | 15.1361 | 15.5764 | 10.62466 | -0.4403045 | 4.951746
41.34393 | 15.0992 | 15.5205 | 10.62028 | -0.4213026 | 4.900225
41.35393 | 15.016 | 15.46537 | 10.61589 | -0.4493733 | 4.849478
41.36393 | 14.9751 | 15.41105 | 10.61151 | -0.4359544 | 4.79954
41.37393 | 14.9272 | 15.35753 | 10.60714 | -0.430329 | 4.750393
41.38393 | 14.857 | 15.30478 | 10.60276 | -0.4477798 | 4.702019
41.39393 | 14.8148 | 15.25279 | 10.59839 | -0.4379918 | 4.654404
41.40392 | 14.7562 | 15.2016 | 10.59402 | -0.4453976 | 4.607577
41.41392 | 14.7048 | 15.15108 | 10.58965 | -0.4462832 | 4.561431
41.42392 | 14.6584 | 15.10128 | 10.58529 | -0.4428825 | 4.515997
41.43392 | 14.5799 | 15.05218 | 10.58092 | -0.4722818 | 4.47126
41.44392 | 14.5888 | 15.00377 | 10.57656 | -0.4149667 | 4.427207
41.45392 | 14.4988 | 14.95602 | 10.5722 | -0.4572233 | 4.383823
41.46391 | 14.4785 | 14.90898 | 10.56785 | -0.4304845 | 4.341137
41.47391 | 14.4261 | 14.86254 | 10.56349 | -0.4364436 | 4.299051
41.48391 | 14.3692 | 14.81674 | 10.55914 | -0.447535 | 4.257595
41.49391 | 14.3304 | 14.77155 | 10.55479 | -0.4411461 | 4.216756
41.50391 | 14.3147 | 14.72697 | 10.55044 | -0.4122651 | 4.176522
41.51391 | 14.2724 | 14.68298 | 10.5461 | -0.410579 | 4.136882
41.5239 | 14.229 | 14.63962 | 10.54176 | -0.4106193 | 4.097861
41.5339 | 14.1809 | 14.59679 | 10.53742 | -0.4158897 | 4.059372
41.5439 | 14.1477 | 14.55452 | 10.53308 | -0.4068213 | 4.021442
41.5539 | 14.1084 | 14.5128 | 10.52874 | -0.4044043 | 3.984061
41.5639 | 14.1074 | 14.47163 | 10.52441 | -0.3642267 | 3.947218
41.5739 | 14.0502 | 14.43098 | 10.52008 | -0.3807794 | 3.910902
41.58389 | 14.0148 | 14.39089 | 10.51575 | -0.3760911 | 3.875138
41.59389 | 13.983 | 14.35127 | 10.51143 | -0.3682731 | 3.839847
41.60389 | 13.9325 | 14.31216 | 10.5071 | -0.3796558 | 3.805055
41.61389 | 13.9431 | 14.27353 | 10.50278 | -0.33043 | 3.770751
41.62389 | 13.9099 | 14.23539 | 10.49846 | -0.3254862 | 3.736927
41.63389 | 13.8607 | 14.19772 | 10.49414 | -0.3370153 | 3.703574
41.64388 | 13.8314 | 14.16055 | 10.48983 | -0.329145 | 3.670715
41.65388 | 13.7938 | 14.12379 | 10.48552 | -0.3299942 | 3.638277
41.66388 | 13.7606 | 14.08749 | 10.48121 | -0.3268909 | 3.606284
41.67388 | 13.7658 | 14.05163 | 10.4769 | -0.2858271 | 3.574729
41.68388 | 13.7163 | 14.01619 | 10.47259 | -0.2998948 | 3.543603
41.69388 | 13.6986 | 13.98119 | 10.46829 | -0.2825863 | 3.512898
41.70387 | 13.6402 | 13.94663 | 10.46399 | -0.3064282 | 3.482637
41.71387 | 13.6418 | 13.91244 | 10.45969 | -0.2706441 | 3.452752
41.72387 | 13.6063 | 13.87866 | 10.45539 | -0.2723619 | 3.423267
41.73387 | 13.5884 | 13.84527 | 10.4511 | -0.2568739 | 3.394174
41.74387 | 13.5652 | 13.81227 | 10.44681 | -0.2470739 | 3.365466
41.75386 | 13.5196 | 13.77969 | 10.44252 | -0.2600861 | 3.337164
41.76386 | 13.4976 | 13.74744 | 10.43823 | -0.2498403 | 3.309206
41.77386 | 13.4866 | 13.71556 | 10.43395 | -0.2289627 | 3.281614
41.78386 | 13.4569 | 13.68405 | 10.42967 | -0.2271459 | 3.25438
41.79386 | 13.4415 | 13.65288 | 10.42538 | -0.211384 | 3.227499
41.80386 | 13.3934 | 13.62207 | 10.42111 | -0.2286715 | 3.200965
41.81385 | 13.3839 | 13.59163 | 10.41683 | -0.2077316 | 3.174797
41.82385 | 13.345 | 13.5615 | 10.41256 | -0.216499 | 3.148939
41.83385 | 13.3371 | 13.5317 | 10.40829 | -0.1945979 | 3.123409
41.84385 | 13.3036 | 13.50222 | 10.40402 | -0.1986229 | 3.098204
41.85385 | 13.2755 | 13.47307 | 10.39975 | -0.1975685 | 3.073316
41.86385 | 13.263 | 13.44423 | 10.39549 | -0.1812293 | 3.048742
41.87384 | 13.2197 | 13.41573 | 10.39123 | -0.1960281 | 3.024499
41.88384 | 13.2185 | 13.3875 | 10.38697 | -0.1690036 | 3.000535
41.89384 | 13.179 | 13.35958 | 10.38271 | -0.1805788 | 2.976868
41.90384 | 13.1456 | 13.33195 | 10.37846 | -0.1863487 | 2.953494
41.91384 | 13.1708 | 13.30461 | 10.3742 | -0.1338092 | 2.930407
41.92384 | 13.1105 | 13.27755 | 10.36995 | -0.167055 | 2.907604
41.93383 | 13.0929 | 13.25081 | 10.36571 | -0.1579076 | 2.885102
41.94383 | 13.0695 | 13.22431 | 10.36146 | -0.1548101 | 2.862851
41.95383 | 13.0378 | 13.19808 | 10.35722 | -0.1602849 | 2.84087
41.96383 | 13.0401 | 13.17213 | 10.35297 | -0.1320268 | 2.819154
41.97383 | 13.0117 | 13.14643 | 10.34873 | -0.1347322 | 2.797699
41.98383 | 12.9874 | 13.121 | 10.3445 | -0.1335967 | 2.776501
41.99382 | 12.9553 | 13.09584 | 10.34026 | -0.1405408 | 2.755576
42.00382 | 12.9343 | 13.07091 | 10.33603 | -0.136611 | 2.734879
42.01382 | 12.9235 | 13.04623 | 10.3318 | -0.1227285 | 2.714427
42.02382 | 12.9098 | 13.02179 | 10.32757 | -0.1119893 | 2.694216
42.03382 | 12.8955 | 12.99759 | 10.32335 | -0.1020894 | 2.674243
42.04382 | 12.8613 | 12.97363 | 10.31912 | -0.1123255 | 2.654503
42.05381 | 12.8385 | 12.94992 | 10.31491 | -0.111417 | 2.635012
42.06381 | 12.8427 | 12.92641 | 10.31069 | -0.08371368 | 2.615728
42.07381 | 12.8036 | 12.90314 | 10.30647 | -0.09953543 | 2.596666
42.08381 | 12.8231 | 12.88008 | 10.30225 | -0.05697898 | 2.577825
42.09381 | 12.7654 | 12.85724 | 10.29804 | -0.09184107 | 2.559199
42.10381 | 12.7596 | 12.83462 | 10.29383 | -0.07501789 | 2.540786
42.1138 | 12.7415 | 12.81223 | 10.28963 | -0.07072883 | 2.522601
42.1238 | 12.7141 | 12.79003 | 10.28542 | -0.07592602 | 2.504604
42.1338 | 12.7373 | 12.76803 | 10.28122 | -0.03072881 | 2.48681
42.1438 | 12.6884 | 12.74623 | 10.27702 | -0.05783436 | 2.469217
42.1538 | 12.692 | 12.72464 | 10.27282 | -0.03263949 | 2.451821
42.16379 | 12.6613 | 12.70326 | 10.26863 | -0.04196494 | 2.434639
42.17379 | 12.6469 | 12.68206 | 10.26443 | -0.03516018 | 2.417629
42.18379 | 12.6374 | 12.66105 | 10.26024 | -0.02364621 | 2.400807
42.19379 | 12.6125 | 12.64022 | 10.25605 | -0.02772075 | 2.384172
42.20379 | 12.6097 | 12.61958 | 10.25186 | -0.009880325 | 2.367719
42.21379 | 12.6058 | 12.59912 | 10.24768 | 0.006677205 | 2.351447
42.22378 | 12.5717 | 12.57887 | 10.2435 | -0.007165403 | 2.335369
42.23378 | 12.5591 | 12.55877 | 10.23932 | 0.0003348251 | 2.31945
42.24378 | 12.5489 | 12.53884 | 10.23514 | 0.01005981 | 2.303703
42.25378 | 12.5492 | 12.51909 | 10.23096 | 0.03011232 | 2.288127
42.26378 | 12.5398 | 12.49951 | 10.22679 | 0.04029463 | 2.272719
42.27378 | 12.4902 | 12.48009 | 10.22261 | 0.0101094 | 2.257477
42.28377 | 12.4887 | 12.46086 | 10.21845 | 0.02783996 | 2.242412
42.29377 | 12.4681 | 12.44177 | 10.21428 | 0.0263262 | 2.227493
42.30377 | 12.4897 | 12.42285 | 10.21012 | 0.0668519 | 2.212733
42.31377 | 12.4568 | 12.40408 | 10.20595 | 0.05271917 | 2.198128
42.32377 | 12.4315 | 12.38547 | 10.20179 | 0.04603 | 2.183678
42.33377 | 12.4093 | 12.36701 | 10.19763 | 0.04228673 | 2.16938
42.34376 | 12.3959 | 12.34873 | 10.19348 | 0.04717334 | 2.155246
42.35376 | 12.4205 | 12.33057 | 10.18933 | 0.08992776 | 2.141245
42.36376 | 12.3834 | 12.31257 | 10.18517 | 0.07083469 | 2.12739
42.37376 | 12.3566 | 12.2947 | 10.18103 | 0.06189527 | 2.113679
42.38376 | 12.3489 | 12.27699 | 10.17688 | 0.07191211 | 2.10011
42.39376 | 12.3237 | 12.25941 | 10.17273 | 0.06428679 | 2.086681
42.40375 | 12.3392 | 12.242 | 10.16859 | 0.09720048 | 2.073406
42.41375 | 12.3265 | 12.2247 | 10.16445 | 0.101797 | 2.06025
42.42375 | 12.2808 | 12.20754 | 10.16031 | 0.07326084 | 2.047225
42.43375 | 12.2776 | 12.19051 | 10.15618 | 0.08708632 | 2.034335
42.44375 | 12.2312 | 12.17362 | 10.15204 | 0.05757893 | 2.021577
42.45375 | 12.274 | 12.15686 | 10.14791 | 0.1171404 | 2.008947
42.46374 | 12.2224 | 12.14025 | 10.14379 | 0.08215249 | 1.996461
42.47374 | 12.2204 | 12.12374 | 10.13966 | 0.09665718 | 1.984083
42.48374 | 12.1966 | 12.10736 | 10.13553 | 0.08923576 | 1.97183
42.49374 | 12.1748 | 12.09111 | 10.13141 | 0.08369 | 1.959699
42.50374 | 12.1897 | 12.07498 | 10.12729 | 0.1147214 | 1.947688
42.51373 | 12.1447 | 12.05898 | 10.12318 | 0.08571602 | 1.935808
42.52373 | 12.1364 | 12.04309 | 10.11906 | 0.09330658 | 1.924033
42.53373 | 12.1371 | 12.02732 | 10.11495 | 0.1097794 | 1.912375
42.54373 | 12.1036 | 12.01166 | 10.11083 | 0.09193521 | 1.900831
42.55373 | 12.1072 | 11.99612 | 10.10672 | 0.1110763 | 1.889399
42.56373 | 12.0985 | 11.9807 | 10.10262 | 0.1178033 | 1.87808
42.57372 | 12.072 | 11.9654 | 10.09852 | 0.1066033 | 1.866881
42.58372 | 12.0786 | 11.95019 | 10.09441 | 0.1284076 | 1.855779
42.59372 | 12.0395 | 11.9351 | 10.09031 | 0.1044024 | 1.844785
42.60372 | 12.0378 | 11.92011 | 10.08621 | 0.1176891 | 1.833897
42.61372 | 12.0224 | 11.90523 | 10.08212 | 0.1171692 | 1.823114
42.62372 | 12.0208 | 11.89046 | 10.07802 | 0.1303437 | 1.812433
42.63371 | 11.9903 | 11.8758 | 10.07394 | 0.1144998 | 1.801865
42.64371 | 11.9877 | 11.86123 | 10.06985 | 0.1264675 | 1.791387
42.65371 | 11.9623 | 11.84677 | 10.06576 | 0.1155338 | 1.781009
42.66371 | 11.9782 | 11.8324 | 10.06167 | 0.1457997 | 1.770728
42.67371 | 11.9471 | 11.81813 | 10.05759 | 0.1289663 | 1.760545
42.68371 | 11.9319 | 11.80396 | 10.05351 | 0.1279351 | 1.750457
42.6937 | 11.8957 | 11.78991 | 10.04943 | 0.1057935 | 1.740473
42.7037 | 11.9097 | 11.77593 | 10.04536 | 0.1337701 | 1.730573
42.7137 | 11.8997 | 11.76205 | 10.04128 | 0.1376524 | 1.720765
42.7237 | 11.8816 | 11.74826 | 10.03721 | 0.1333413 | 1.711048
42.7337 | 11.8654 | 11.73456 | 10.03314 | 0.1308381 | 1.701422
42.7437 | 11.8409 | 11.72096 | 10.02907 | 0.1199439 | 1.691884
42.75369 | 11.8509 | 11.70745 | 10.02501 | 0.1434463 | 1.682443
42.76369 | 11.8294 | 11.69403 | 10.02095 | 0.135373 | 1.673079
42.77369 | 11.8157 | 11.68069 | 10.01689 | 0.1350121 | 1.663801
42.78369 | 11.7771 | 11.66744 | 10.01283 | 0.1096639 | 1.654609
42.79369 | 11.7972 | 11.65427 | 10.00877 | 0.1429302 | 1.645499
42.80369 | 11.7752 | 11.64119 | 10.00472 | 0.1340116 | 1.636472
42.81368 | 11.7576 | 11.6282 | 10.00067 | 0.1293964 | 1.627536
42.82368 | 11.7496 | 11.61529 | 9.996617 | 0.134311 | 1.618672
42.83368 | 11.7225 | 11.60246 | 9.992569 | 0.1200438 | 1.609887
42.84368 | 11.7213 | 11.5897 | 9.988523 | 0.1315955 | 1.601181
42.85368 | 11.7124 | 11.57703 | 9.984479 | 0.1353671 | 1.592553
42.86368 | 11.6761 | 11.56444 | 9.980438 | 0.1116596 | 1.584002
42.87367 | 11.703 | 11.55194 | 9.976403 | 0.1510615 | 1.575536
42.88367 | 11.6718 | 11.5395 | 9.972365 | 0.1322985 | 1.567136
42.89367 | 11.6724 | 11.52714 | 9.96833 | 0.1452588 | 1.558811
42.90367 | 11.6403 | 11.51486 | 9.964298 | 0.1254436 | 1.550559
42.91367 | 11.6363 | 11.50265 | 9.960267 | 0.1336536 | 1.54238
42.92366 | 11.6362 | 11.49052 | 9.956242 | 0.1456775 | 1.53428
42.93366 | 11.6262 | 11.47846 | 9.952216 | 0.1477404 | 1.526243
42.94366 | 11.6011 | 11.46647 | 9.948192 | 0.134631 | 1.518277
42.95366 | 11.6022 | 11.45455 | 9.94417 | 0.1476501 | 1.51038
42.96366 | 11.58 | 11.4427 | 9.94015 | 0.1372983 | 1.502552
42.97366 | 11.5883 | 11.43092 | 9.936133 | 0.1573765 | 1.494791
42.98365 | 11.5809 | 11.41923 | 9.932121 | 0.1616743 | 1.487105
42.99365 | 11.5391 | 11.40759 | 9.928108 | 0.131515 | 1.479477
43.00365 | 11.5555 | 11.39601 | 9.924097 | 0.159488 | 1.471915
43.01365 | 11.5243 | 11.38451 | 9.920088 | 0.1397941 | 1.464418
43.02365 | 11.5457 | 11.37307 | 9.916081 | 0.1726338 | 1.456985
43.03365 | 11.5085 | 11.36169 | 9.912076 | 0.1468081 | 1.449616
43.04364 | 11.5078 | 11.35039 | 9.908078 | 0.1574064 | 1.442316
43.05364 | 11.5087 | 11.33915 | 9.904077 | 0.1695518 | 1.435071
43.06364 | 11.4778 | 11.32797 | 9.900079 | 0.1498337 | 1.427887
43.07364 | 11.491 | 11.31685 | 9.896083 | 0.1741528 | 1.420764
43.08364 | 11.4585 | 11.30579 | 9.89209 | 0.1527099 | 1.413701
43.09364 | 11.4744 | 11.29479 | 9.888098 | 0.1796054 | 1.406697
43.10363 | 11.4436 | 11.28387 | 9.884112 | 0.1597294 | 1.399758
43.11363 | 11.4207 | 11.273 | 9.880125 | 0.1477041 | 1.392871
43.12363 | 11.4328 | 11.26218 | 9.87614 | 0.1706191 | 1.386041
43.13363 | 11.4096 | 11.25142 | 9.872157 | 0.1581752 | 1.379268
43.14363 | 11.4109 | 11.24073 | 9.868176 | 0.1701731 | 1.372551
43.15363 | 11.3929 | 11.23009 | 9.864197 | 0.1628133 | 1.36589
43.16362 | 11.3745 | 11.21951 | 9.860224 | 0.1549859 | 1.35929
43.17362 | 11.3726 | 11.20899 | 9.85625 | 0.1636124 | 1.352738
43.18362 | 11.3518 | 11.19852 | 9.852278 | 0.1532829 | 1.34624
43.19362 | 11.3355 | 11.1881 | 9.848307 | 0.1473981 | 1.339794
43.20362 | 11.3396 | 11.17774 | 9.844339 | 0.1618585 | 1.333402
43.21362 | 11.3189 | 11.16744 | 9.840374 | 0.1514646 | 1.327062
43.22361 | 11.321 | 11.15719 | 9.836414 | 0.1638069 | 1.320779
43.23361 | 11.2779 | 11.14699 | 9.832452 | 0.1309062 | 1.314542
43.24361 | 11.2997 | 11.13685 | 9.828493 | 0.1628529 | 1.308354
43.25361 | 11.2599 | 11.12675 | 9.824535 | 0.1331475 | 1.302217
43.26361 | 11.2646 | 11.11671 | 9.82058 | 0.1478903 | 1.296129
43.27361 | 11.2469 | 11.10672 | 9.816627 | 0.1401823 | 1.29009
43.2836 | 11.2205 | 11.09679 | 9.81268 | 0.1237139 | 1.284106
43.2936 | 11.2365 | 11.08689 | 9.808732 | 0.1496052 | 1.278163
43.3036 | 11.2116 | 11.07705 | 9.804785 | 0.1345468 | 1.272268
43.3136 | 11.1924 | 11.06726 | 9.80084 | 0.1251395 | 1.26642
43.3236 | 11.188 | 11.05752 | 9.796898 | 0.1304835 | 1.260618
43.33359 | 11.173 | 11.04783 | 9.792962 | 0.1251699 | 1.254868
43.34359 | 11.174 | 11.03818 | 9.789024 | 0.1358182 | 1.249158
43.35359 | 11.1262 | 11.02858 | 9.785088 | 0.09761926 | 1.243493
43.36359 | 11.1408 | 11.01903 | 9.781154 | 0.1217736 | 1.237873
43.37359 | 11.1375 | 11.00952 | 9.777222 | 0.1279816 | 1.232296
43.38359 | 11.1237 | 11.00006 | 9.773293 | 0.1236438 | 1.226764
43.39358 | 11.1181 | 10.99065 | 9.769369 | 0.1274513 | 1.22128
43.40358 | 11.0839 | 10.98128 | 9.765444 | 0.102623 | 1.215833
43.41358 | 11.0962 | 10.97195 | 9.761521 | 0.1242503 | 1.210429
43.42358 | 11.1037 | 10.96267 | 9.757599 | 0.1410336 | 1.205067
43.43358 | 11.0589 | 10.95343 | 9.753681 | 0.1054729 | 1.199747
43.44358 | 11.0552 | 10.94423 | 9.749764 | 0.1109691 | 1.194467
43.45357 | 11.0452 | 10.93509 | 9.745853 | 0.1101125 | 1.189235
43.46357 | 11.0583 | 10.92598 | 9.74194 | 0.1323233 | 1.184036
43.47357 | 11.0356 | 10.91691 | 9.73803 | 0.1186919 | 1.178878
43.48357 | 11.0122 | 10.90788 | 9.734121 | 0.104319 | 1.17376
43.49357 | 11.0186 | 10.89889 | 9.730215 | 0.1197055 | 1.168679
43.50357 | 11.0058 | 10.88995 | 9.726311 | 0.1158503 | 1.163639
43.51356 | 11.0097 | 10.88106 | 9.722413 | 0.1286448 | 1.158642
43.52356 | 10.969 | 10.87219 | 9.718513 | 0.09680892 | 1.153678
43.53356 | 10.9763 | 10.86337 | 9.714615 | 0.1129332 | 1.148752
43.54356 | 10.9746 | 10.85458 | 9.71072 | 0.1200178 | 1.143863
43.55356 | 10.9702 | 10.84584 | 9.706826 | 0.1243635 | 1.13901
43.56356 | 10.9484 | 10.83713 | 9.702935 | 0.1112704 | 1.134195
43.57355 | 10.9454 | 10.82847 | 9.699049 | 0.1169304 | 1.129421
43.58355 | 10.9215 | 10.81984 | 9.695162 | 0.1016609 | 1.124677
43.59355 | 10.9425 | 10.81125 | 9.691277 | 0.1312538 | 1.11997
43.60355 | 10.9106 | 10.80269 | 9.687394 | 0.1079092 | 1.115297
43.61355 | 10.9096 | 10.79417 | 9.683513 | 0.1154276 | 1.11066
43.62355 | 10.8903 | 10.78569 | 9.679634 | 0.1046093 | 1.106057
43.63354 | 10.8856 | 10.77725 | 9.675761 | 0.1083463 | 1.101493
43.64354 | 10.8986 | 10.76884 | 9.671886 | 0.1297556 | 1.096958
43.65354 | 10.8625 | 10.76047 | 9.668014 | 0.1020292 | 1.092457
43.66354 | 10.8546 | 10.75213 | 9.664143 | 0.1024673 | 1.087989
43.67354 | 10.8458 | 10.74383 | 9.660275 | 0.1019703 | 1.083555
43.68354 | 10.833 | 10.73556 | 9.656409 | 0.09743843 | 1.079153
43.69353 | 10.8465 | 10.72734 | 9.652548 | 0.1191628 | 1.074789
43.70353 | 10.8026 | 10.71914 | 9.648686 | 0.08346352 | 1.07045
43.71353 | 10.8093 | 10.71097 | 9.644826 | 0.09832789 | 1.066146
43.72353 | 10.7908 | 10.70284 | 9.640969 | 0.08796112 | 1.06187
43.73353 | 10.8124 | 10.69474 | 9.637113 | 0.1176585 | 1.057629
43.74352 | 10.7636 | 10.68668 | 9.633263 | 0.07691607 | 1.053421
43.75352 | 10.7566 | 10.67865 | 9.629411 | 0.07795019 | 1.049239
43.76352 | 10.7728 | 10.67065 | 9.625562 | 0.1021493 | 1.045089
43.77352 | 10.7432 | 10.66268 | 9.621714 | 0.08051866 | 1.040967
43.78352 | 10.7419 | 10.65475 | 9.617869 | 0.08715359 | 1.036877
43.79352 | 10.7066 | 10.64684 | 9.614026 | 0.05975937 | 1.032815
43.80351 | 10.7084 | 10.63898 | 9.610188 | 0.06942355 | 1.028788
43.81351 | 10.7317 | 10.63113 | 9.606349 | 0.1005654 | 1.024785
43.82351 | 10.6772 | 10.62332 | 9.602512 | 0.05387671 | 1.020811
43.83351 | 10.6838 | 10.61554 | 9.598677 | 0.0682571 | 1.016866
43.84351 | 10.675 | 10.60779 | 9.594844 | 0.0672073 | 1.012948
43.85351 | 10.6554 | 10.60007 | 9.591014 | 0.05532722 | 1.009059
43.8635 | 10.6548 | 10.59239 | 9.587189 | 0.06240969 | 1.005202
43.8735 | 10.6424 | 10.58473 | 9.583362 | 0.05767026 | 1.001368
43.8835 | 10.6507 | 10.5771 | 9.579538 | 0.07360141 | 0.997561
43.8935 | 10.6202 | 10.5695 | 9.575715 | 0.05070337 | 0.9937815
43.9035 | 10.6116 | 10.56192 | 9.571895 | 0.0496764 | 0.9900289
43.9135 | 10.637 | 10.55438 | 9.568076 | 0.08262086 | 0.9863027
43.92349 | 10.59 | 10.54687 | 9.564264 | 0.04312929 | 0.9826067
43.93349 | 10.5855 | 10.53938 | 9.56045 | 0.04611703 | 0.9789332
43.94349 | 10.5979 | 10.53192 | 9.556638 | 0.0659768 | 0.9752855
43.95349 | 10.5784 | 10.52449 | 9.552828 | 0.05390879 | 0.9716636
43.96349 | 10.5832 | 10.51709 | 9.54902 | 0.0661133 | 0.9680671
43.97349 | 10.5438 | 10.50971 | 9.545214 | 0.03409028 | 0.964496
43.98348 | 10.5532 | 10.50237 | 9.541414 | 0.05083304 | 0.9609533
43.99348 | 10.5705 | 10.49504 | 9.537612 | 0.07545619 | 0.957432
44.00348 | 10.5324 | 10.48775 | 9.533812 | 0.04465258 | 0.9539353
44.01348 | 10.5168 | 10.48048 | 9.530014 | 0.03632248 | 0.9504631
44.02348 | 10.5279 | 10.47323 | 9.526219 | 0.05466615 | 0.947015
44.03348 | 10.5421 | 10.46602 | 9.522425 | 0.07608375 | 0.9435909
44.04347 | 10.4998 | 10.45883 | 9.518638 | 0.04096837 | 0.940194
44.05347 | 10.4991 | 10.45167 | 9.514848 | 0.04743452 | 0.9368173
44.06347 | 10.5034 | 10.44452 | 9.511061 | 0.05887511 | 0.9334641
44.07347 | 10.5038 | 10.43741 | 9.507275 | 0.06639048 | 0.930134
44.08347 | 10.4943 | 10.43032 | 9.503492 | 0.06398073 | 0.926827
44.09347 | 10.4548 | 10.42325 | 9.499711 | 0.03154612 | 0.9235429
44.10346 | 10.4797 | 10.41622 | 9.495936 | 0.06347985 | 0.9202845
44.11346 | 10.4732 | 10.4092 | 9.492159 | 0.06399608 | 0.9170454
44.12346 | 10.458 | 10.40221 | 9.488383 | 0.05578792 | 0.9138286
44.13346 | 10.4355 | 10.39524 | 9.48461 | 0.04025562 | 0.9106339
44.14346 | 10.4418 | 10.3883 | 9.48084 | 0.05349943 | 0.9074611
44.15345 | 10.4424 | 10.38139 | 9.477074 | 0.06101254 | 0.9043131
44.16345 | 10.4471 | 10.37449 | 9.473308 | 0.07260894 | 0.9011836
44.17345 | 10.398 | 10.36762 | 9.469543 | 0.03038195 | 0.8980754
44.18345 | 10.397 | 10.36077 | 9.46578 | 0.03623156 | 0.8949885
44.19345 | 10.4241 | 10.35394 | 9.462019 | 0.07015818 | 0.8919226
44.20345 | 10.3975 | 10.34714 | 9.45826 | 0.05036192 | 0.8888776
44.21344 | 10.3839 | 10.34036 | 9.454508 | 0.04353621 | 0.8858562
44.22344 | 10.3539 | 10.33361 | 9.450753 | 0.0202945 | 0.8828525
44.23344 | 10.3984 | 10.32687 | 9.447 | 0.07153053 | 0.879869
44.24344 | 10.3755 | 10.32016 | 9.44325 | 0.05534424 | 0.8769059
44.25344 | 10.3419 | 10.31346 | 9.439501 | 0.0284358 | 0.8739628
44.26344 | 10.3522 | 10.30679 | 9.435755 | 0.04540554 | 0.8710395
44.27343 | 10.3571 | 10.30015 | 9.432014 | 0.05694693 | 0.8681388
44.28343 | 10.3416 | 10.29353 | 9.428272 | 0.04807323 | 0.8652549
44.29343 | 10.3058 | 10.28692 | 9.424532 | 0.01887804 | 0.8623904
44.30343 | 10.3143 | 10.28034 | 9.420793 | 0.03396152 | 0.8595453
44.31343 | 10.3355 | 10.27378 | 9.417057 | 0.06172387 | 0.8567192
44.32343 | 10.294 | 10.26723 | 9.413323 | 0.02676524 | 0.8539121
44.33342 | 10.2968 | 10.26072 | 9.409594 | 0.03607926 | 0.8511266
44.34342 | 10.2884 | 10.25422 | 9.405864 | 0.03417901 | 0.848357
44.35342 | 10.2983 | 10.24774 | 9.402136 | 0.0505582 | 0.845606
44.36342 | 10.276 | 10.24128 | 9.39841 | 0.03471696 | 0.8428734
44.37342 | 10.2522 | 10.23484 | 9.394685 | 0.01735543 | 0.8401591
44.38342 | 10.2835 | 10.22843 | 9.390963 | 0.05507373 | 0.8374629
44.39341 | 10.2524 | 10.22203 | 9.387247 | 0.03036569 | 0.8347873
44.40341 | 10.2394 | 10.21566 | 9.383529 | 0.02374413 | 0.8321269
44.41341 | 10.2543 | 10.2093 | 9.379813 | 0.04500282 | 0.8294842
44.42341 | 10.2365 | 10.20296 | 9.376099 | 0.03354188 | 0.8268592
44.43341 | 10.227 | 10.19664 | 9.372387 | 0.03036154 | 0.8242515
44.44341 | 10.2154 | 10.19034 | 9.368677 | 0.02506181 | 0.8216613
44.4534 | 10.2276 | 10.18406 | 9.364973 | 0.04353662 | 0.8190907
44.4634 | 10.1826 | 10.1778 | 9.361267 | 0.004798624 | 0.8165346
44.4734 | 10.2113 | 10.17156 | 9.357563 | 0.03974167 | 0.8139955
44.4834 | 10.1928 | 10.16533 | 9.353861 | 0.02746586 | 0.8114733
44.4934 | 10.1944 | 10.15913 | 9.350161 | 0.03527139 | 0.8089676
44.50339 | 10.1729 | 10.15295 | 9.346467 | 0.01995217 | 0.8064811
44.51339 | 10.164 | 10.14678 | 9.342771 | 0.01722066 | 0.8040085
44.52339 | 10.1889 | 10.14063 | 9.339077 | 0.0482708 | 0.8015522
44.53339 | 10.1282 | 10.1345 | 9.335385 | -0.006297231 | 0.7991121
44.54339 | 10.1478 | 10.12838 | 9.331695 | 0.0194166 | 0.7966881
44.55339 | 10.1542 | 10.12229 | 9.328007 | 0.03191242 | 0.7942802
44.56338 | 10.1375 | 10.11622 | 9.324325 | 0.02128407 | 0.7918907
44.57338 | 10.1074 | 10.11016 | 9.320641 | -0.002755313 | 0.7895139
44.58338 | 10.1399 | 10.10411 | 9.31696 | 0.03578691 | 0.7871535
44.59338 | 10.1246 | 10.09809 | 9.31328 | 0.0265124 | 0.7848079
44.60338 | 10.1164 | 10.09208 | 9.309602 | 0.02432006 | 0.7824781
44.61338 | 10.0736 | 10.08609 | 9.305926 | -0.01248993 | 0.7801639
44.62337 | 10.1147 | 10.08012 | 9.302256 | 0.03457737 | 0.7778668
44.63337 | 10.0862 | 10.07417 | 9.298584 | 0.0120335 | 0.7755825
44.64337 | 10.0897 | 10.06823 | 9.294914 | 0.02147271 | 0.7733131
44.65337 | 10.0722 | 10.06231 | 9.291246 | 0.009894998 | 0.7710587
44.66337 | 10.0624 | 10.0564 | 9.28758 | 0.006000509 | 0.768819
44.67337 | 10.0825 | 10.05051 | 9.283917 | 0.03198935 | 0.766594
44.68336 | 10.0731 | 10.04464 | 9.280258 | 0.02845593 | 0.7643856
44.69336 | 10.041 | 10.03879 | 9.276599 | 0.002211785 | 0.7621897
44.70336 | 10.0434 | 10.03295 | 9.272941 | 0.01045135 | 0.760008
44.71336 | 10.046 | 10.02713 | 9.269285 | 0.01887454 | 0.7578407
44.72336 | 10.0509 | 10.02132 | 9.265631 | 0.02958176 | 0.7556874
44.73336 | 10.0205 | 10.01553 | 9.261979 | 0.004972688 | 0.7535483
44.74335 | 10.0364 | 10.00976 | 9.258333 | 0.02664216 | 0.7514251
44.75335 | 10.0392 | 10.004 | 9.254685 | 0.03520134 | 0.7493139
44.76335 | 9.9967 | 9.998255 | 9.251039 | -0.001555139 | 0.7472163
44.77335 | 10.0281 | 9.992527 | 9.247395 | 0.0355726 | 0.7451326
44.78335 | 10.0083 | 9.986815 | 9.243753 | 0.02148491 | 0.7430623
44.79335 | 10.0009 | 9.981118 | 9.240113 | 0.01978156 | 0.7410056
44.80334 | 9.986 | 9.975443 | 9.236478 | 0.01055727 | 0.7389643
44.81334 | 10.0026 | 9.969777 | 9.232842 | 0.03282268 | 0.7369349
44.82334 | 9.9873 | 9.964126 | 9.229208 | 0.02317416 | 0.7349175
44.83334 | 9.9759 | 9.958491 | 9.225576 | 0.01740926 | 0.7329145
44.84334 | 9.9638 | 9.952869 | 9.221946 | 0.01093055 | 0.7309233
44.85334 | 9.9781 | 9.947264 | 9.218318 | 0.03083559 | 0.7289464
44.86333 | 9.9411 | 9.941679 | 9.214695 | -0.0005791078 | 0.7269837
44.87333 | 9.9487 | 9.936103 | 9.211071 | 0.01259695 | 0.7250318
44.88333 | 9.9579 | 9.930542 | 9.207449 | 0.0273583 | 0.7230927
44.89333 | 9.9226 | 9.924995 | 9.203829 | -0.002394941 | 0.7211661
44.90333 | 9.9363 | 9.919463 | 9.200211 | 0.01683728 | 0.7192522
44.91332 | 9.932 | 9.91395 | 9.196598 | 0.01804955 | 0.7173526
44.92332 | 9.9273 | 9.908447 | 9.192983 | 0.018853 | 0.7154635
44.93332 | 9.8986 | 9.902958 | 9.189371 | -0.004357882 | 0.7135868
44.94332 | 9.9145 | 9.897483 | 9.185761 | 0.01701699 | 0.7117223
44.95332 | 9.9121 | 9.892022 | 9.182152 | 0.0200778 | 0.7098699
44.96332 | 9.8734 | 9.886575 | 9.178546 | -0.01317549 | 0.7080297
44.97331 | 9.891 | 9.881148 | 9.174945 | 0.009851874 | 0.7062032
44.98331 | 9.9036 | 9.875729 | 9.171342 | 0.02787074 | 0.7043869
44.99331 | 9.8563 | 9.870324 | 9.167742 | -0.01402418 | 0.7025824
45.00331 | 9.8785 | 9.864933 | 9.164143 | 0.01356707 | 0.7007898
45.01331 | 9.8755 | 9.859555 | 9.160547 | 0.0159447 | 0.6990088
45.02331 | 9.8575 | 9.854191 | 9.156952 | 0.003308752 | 0.6972394
45.0333 | 9.8427 | 9.848846 | 9.153363 | -0.006146073 | 0.6954834
45.0433 | 9.859 | 9.843509 | 9.149772 | 0.01549095 | 0.6937372
45.0533 | 9.8437 | 9.838185 | 9.146183 | 0.0055146 | 0.6920024
45.0633 | 9.8505 | 9.832875 | 9.142596 | 0.01762492 | 0.6902789
45.0733 | 9.8404 | 9.827578 | 9.139011 | 0.01282202 | 0.6885668
45.0833 | 9.822 | 9.822294 | 9.135428 | -0.0002940031 | 0.6868658
45.09329 | 9.8494 | 9.817028 | 9.131851 | 0.03237156 | 0.6851776
45.10329 | 9.8269 | 9.811771 | 9.128272 | 0.01512932 | 0.6834989
45.11329 | 9.7926 | 9.806526 | 9.124695 | -0.01392592 | 0.6818313
45.12329 | 9.8203 | 9.801294 | 9.121119 | 0.01900605 | 0.6801745
45.13329 | 9.8148 | 9.796075 | 9.117546 | 0.01872506 | 0.6785287
45.14329 | 9.7924 | 9.790869 | 9.113975 | 0.001531424 | 0.6768936
45.15328 | 9.8038 | 9.78568 | 9.110409 | 0.01811978 | 0.6752711
45.16328 | 9.8018 | 9.780499 | 9.106842 | 0.02130074 | 0.6736575
45.17328 | 9.7764 | 9.775331 | 9.103276 | 0.001069139 | 0.6720545
45.18328 | 9.7599 | 9.770175 | 9.099713 | -0.01027506 | 0.6704622
45.19328 | 9.7763 | 9.765032 | 9.096151 | 0.01126836 | 0.6688804
45.20328 | 9.7715 | 9.759901 | 9.092592 | 0.0115993 | 0.6673091
45.21327 | 9.7311 | 9.754787 | 9.089038 | -0.0236871 | 0.6657496
45.22327 | 9.7649 | 9.749681 | 9.085482 | 0.0152192 | 0.664199
45.23327 | 9.7562 | 9.744587 | 9.081928 | 0.01161343 | 0.6626586
45.24327 | 9.7159 | 9.739505 | 9.078376 | -0.0236046 | 0.6611285
45.25327 | 9.7389 | 9.734435 | 9.074826 | 0.004465405 | 0.6596084
45.26327 | 9.732 | 9.729377 | 9.071278 | 0.002623201 | 0.6580987
45.27326 | 9.7138 | 9.724336 | 9.067736 | -0.01053595 | 0.6566003
45.28326 | 9.7016 | 9.719302 | 9.064191 | -0.01770189 | 0.6551104
45.29326 | 9.7153 | 9.71428 | 9.060649 | 0.001020162 | 0.6536306
45.30326 | 9.7057 | 9.70927 | 9.057109 | -0.003569518 | 0.6521605
45.31326 | 9.6796 | 9.704271 | 9.053571 | -0.02467096 | 0.6507003
45.32325 | 9.7089 | 9.699289 | 9.050038 | 0.00961088 | 0.6492513
45.33325 | 9.6705 | 9.694314 | 9.046503 | -0.02381392 | 0.6478106
45.34325 | 9.6908 | 9.68935 | 9.042971 | 0.001449651 | 0.6463796
45.35325 | 9.6779 | 9.684398 | 9.03944 | -0.00649832 | 0.6449582
45.36325 | 9.6553 | 9.679458 | 9.035911 | -0.02415773 | 0.6435464
45.37325 | 9.6774 | 9.674529 | 9.032385 | 0.002871366 | 0.6421441
45.38324 | 9.6704 | 9.669616 | 9.028863 | 0.0007841929 | 0.6407526
45.39324 | 9.633 | 9.664709 | 9.02534 | -0.03170937 | 0.6393691
45.40324 | 9.6789 | 9.659814 | 9.021819 | 0.01908571 | 0.637995
45.41324 | 9.6514 | 9.65493 | 9.0183 | -0.003530466 | 0.6366303
45.42324 | 9.6404 | 9.650058 | 9.014783 | -0.009657746 | 0.6352748
45.43324 | 9.6294 | 9.645196 | 9.011268 | -0.0157962 | 0.6339285
45.44323 | 9.6602 | 9.640351 | 9.007758 | 0.01984942 | 0.6325927
45.45323 | 9.6203 | 9.635511 | 9.004246 | -0.01521116 | 0.6312648
45.46323 | 9.6354 | 9.630683 | 9.000737 | 0.004717261 | 0.6299459
45.47323 | 9.6377 | 9.625865 | 8.997229 | 0.01183472 | 0.628636
45.48323 | 9.6215 | 9.621059 | 8.993724 | 0.0004412862 | 0.6273352
45.49323 | 9.6066 | 9.616263 | 8.99022 | -0.009663015 | 0.6260433
45.50322 | 9.6272 | 9.611483 | 8.986721 | 0.01571715 | 0.6247615
45.51322 | 9.6158 | 9.606709 | 8.983221 | 0.00909128 | 0.6234873
45.52322 | 9.5973 | 9.601945 | 8.979723 | -0.004645311 | 0.622222
45.53322 | 9.5995 | 9.597193 | 8.976227 | 0.002307447 | 0.6209654
45.54322 | 9.6091 | 9.59245 | 8.972733 | 0.01664955 | 0.6197175
45.55322 | 9.5915 | 9.587719 | 8.969241 | 0.003781081 | 0.6184783
45.56321 | 9.5908 | 9.583003 | 8.965754 | 0.007797399 | 0.617249
45.57321 | 9.581 | 9.578292 | 8.962265 | 0.002707824 | 0.6160271
45.58321 | 9.5914 | 9.573592 | 8.958778 | 0.01780782 | 0.6148137
45.59321 | 9.5701 | 9.568903 | 8.955294 | 0.001197394 | 0.6136089
45.60321 | 9.5634 | 9.564223 | 8.951811 | -0.0008234167 | 0.6124125
45.61321 | 9.5939 | 9.559555 | 8.94833 | 0.03434544 | 0.6112246
45.6232 | 9.546 | 9.554901 | 8.944854 | -0.008900636 | 0.6100463
45.6332 | 9.5377 | 9.550252 | 8.941377 | -0.0125523 | 0.6088751
45.6432 | 9.577 | 9.545614 | 8.937902 | 0.03138572 | 0.6077123
45.6532 | 9.5302 | 9.540986 | 8.934429 | -0.01078638 | 0.6065577
45.6632 | 9.5257 | 9.536369 | 8.930957 | -0.01066863 | 0.6054115
45.6732 | 9.5662 | 9.531761 | 8.927488 | 0.03443901 | 0.6042734
45.68319 | 9.5292 | 9.527168 | 8.924023 | 0.002032041 | 0.6031446
45.69319 | 9.5001 | 9.52258 | 8.920558 | -0.02248044 | 0.6020228
45.70319 | 9.5434 | 9.518003 | 8.917094 | 0.02539714 | 0.6009091
45.71319 | 9.5234 | 9.513435 | 8.913632 | 0.009964648 | 0.5998036
45.72319 | 9.487 | 9.508878 | 8.910172 | -0.02187766 | 0.598706
45.73318 | 9.5231 | 9.504334 | 8.906717 | 0.01876562 | 0.5976175
45.74318 | 9.5023 | 9.499796 | 8.903261 | 0.00250353 | 0.596536
45.75318 | 9.4914 | 9.495268 | 8.899806 | -0.003868371 | 0.5954623
45.76318 | 9.503 | 9.49075 | 8.896353 | 0.01224995 | 0.5943966
45.77318 | 9.5041 | 9.486241 | 8.892903 | 0.0178585 | 0.5933387
45.78318 | 9.4729 | 9.481743 | 8.889454 | -0.008842656 | 0.5922887
45.79317 | 9.4855 | 9.477258 | 8.886011 | 0.008242069 | 0.5912474
45.80317 | 9.475 | 9.472778 | 8.882565 | 0.002221607 | 0.5902129
45.81317 | 9.4831 | 9.468309 | 8.879122 | 0.01479149 | 0.5891862
45.82317 | 9.4683 | 9.463848 | 8.875681 | 0.004451853 | 0.5881671
45.83317 | 9.4739 | 9.459397 | 8.872242 | 0.01450261 | 0.5871558
45.84317 | 9.4725 | 9.454956 | 8.868804 | 0.01754385 | 0.5861521
45.85316 | 9.4618 | 9.450529 | 8.865372 | 0.01127116 | 0.585157
45.86316 | 9.4563 | 9.446107 | 8.861938 | 0.01019349 | 0.5841685
45.87316 | 9.4619 | 9.441694 | 8.858506 | 0.0202063 | 0.5831876
45.88316 | 9.4408 | 9.43729 | 8.855076 | 0.003509789 | 0.5822141
45.89316 | 9.4481 | 9.432896 | 8.851648 | 0.01520388 | 0.5812482
45.90316 | 9.4514 | 9.428511 | 8.848222 | 0.02288859 | 0.5802898
45.91315 | 9.4417 | 9.424141 | 8.844801 | 0.01755947 | 0.5793399
45.92315 | 9.4239 | 9.419774 | 8.841378 | 0.00412585 | 0.5783961
45.93315 | 9.4565 | 9.415417 | 8.837957 | 0.04108252 | 0.5774601
45.94315 | 9.4227 | 9.41107 | 8.834539 | 0.0116304 | 0.5765311
45.95315 | 9.3979 | 9.406731 | 8.831122 | -0.008831353 | 0.5756098
45.96315 | 9.4324 | 9.402402 | 8.827706 | 0.02999809 | 0.5746955
45.97314 | 9.4093 | 9.398086 | 8.824297 | 0.01121375 | 0.5737896
45.98314 | 9.4003 | 9.393775 | 8.820885 | 0.006524753 | 0.57289
45.99314 | 9.4011 | 9.389473 | 8.817476 | 0.01162671 | 0.5719976
46.00314 | 9.4099 | 9.38518 | 8.814068 | 0.02471953 | 0.5711124
46.01314 | 9.3897 | 9.380897 | 8.810662 | 0.008803356 | 0.5702344
46.02314 | 9.369 | 9.376622 | 8.807258 | -0.007621905 | 0.5693636
46.03313 | 9.389 | 9.37236 | 8.80386 | 0.01663967 | 0.5685007
46.04313 | 9.3689 | 9.368103 | 8.800459 | 0.0007965925 | 0.567644
46.05313 | 9.3489 | 9.363856 | 8.797061 | -0.01495564 | 0.5667946
46.06313 | 9.3854 | 9.359617 | 8.793665 | 0.02578344 | 0.565952
46.07313 | 9.3618 | 9.355387 | 8.79027 | 0.006413358 | 0.5651168
46.08313 | 9.3409 | 9.351165 | 8.786877 | -0.01026545 | 0.5642884
46.09312 | 9.3541 | 9.346957 | 8.78349 | 0.007142729 | 0.5634678
46.10312 | 9.3364 | 9.342754 | 8.7801 | -0.006353888 | 0.5626535
46.11312 | 9.3246 | 9.338559 | 8.776713 | -0.01395909 | 0.561846
46.12312 | 9.3415 | 9.334373 | 8.773328 | 0.007126679 | 0.5610456
46.13312 | 9.3274 | 9.330196 | 8.769944 | -0.002796079 | 0.5602519
46.14311 | 9.3092 | 9.326032 | 8.766566 | -0.01683185 | 0.559466
46.15311 | 9.3398 | 9.321872 | 8.763186 | 0.01792781 | 0.5586862
46.16311 | 9.3025 | 9.317721 | 8.759808 | -0.01522122 | 0.5579133
46.17311 | 9.2955 | 9.313579 | 8.756432 | -0.01807897 | 0.5571472
46.18311 | 9.3238 | 9.309445 | 8.753057 | 0.01435463 | 0.556388
46.19311 | 9.2887 | 9.30532 | 8.749685 | -0.01662041 | 0.5556355
46.2031 | 9.2952 | 9.301208 | 8.746318 | -0.006008482 | 0.5548909
46.2131 | 9.3016 | 9.2971 | 8.742949 | 0.004499537 | 0.5541517
46.2231 | 9.2831 | 9.293002 | 8.739582 | -0.009901659 | 0.5534199
46.2331 | 9.3003 | 9.288911 | 8.736217 | 0.01138923 | 0.5526941
46.2431 | 9.277 | 9.284829 | 8.732853 | -0.007829002 | 0.5519757
46.2531 | 9.2967 | 9.280755 | 8.729492 | 0.01594479 | 0.5512634
46.26309 | 9.2695 | 9.276695 | 8.726136 | -0.007194596 | 0.550559
46.27309 | 9.2887 | 9.272638 | 8.722778 | 0.01606187 | 0.5498604
46.28309 | 9.2839 | 9.26859 | 8.719422 | 0.01530983 | 0.5491684
46.29309 | 9.2576 | 9.264551 | 8.716068 | -0.006950637 | 0.548483
46.30309 | 9.2846 | 9.26052 | 8.712715 | 0.02408046 | 0.5478042
46.31309 | 9.2806 | 9.256497 | 8.709365 | 0.02410311 | 0.5471321
46.32308 | 9.2479 | 9.252487 | 8.70602 | -0.004586689 | 0.5464672
46.33308 | 9.2804 | 9.248481 | 8.702673 | 0.03191914 | 0.5458082
46.34308 | 9.2575 | 9.244483 | 8.699328 | 0.01301659 | 0.5451557
46.35308 | 9.2726 | 9.240494 | 8.695985 | 0.03210562 | 0.5445099
46.36308 | 9.2519 | 9.236514 | 8.692643 | 0.01538634 | 0.5438705
46.37308 | 9.2497 | 9.232541 | 8.689304 | 0.0171587 | 0.5432377
46.38307 | 9.2769 | 9.228581 | 8.685969 | 0.04831875 | 0.542612
46.39307 | 9.2475 | 9.224626 | 8.682633 | 0.0228745 | 0.5419921
46.40307 | 9.2421 | 9.220678 | 8.679299 | 0.02142187 | 0.5413788
46.41307 | 9.2704 | 9.216739 | 8.675967 | 0.05366103 | 0.5407719
46.42307 | 9.233 | 9.212808 | 8.672637 | 0.02019184 | 0.5401715
46.43307 | 9.2669 | 9.208886 | 8.669308 | 0.05801441 | 0.5395776
46.44306 | 9.2655 | 9.204975 | 8.665985 | 0.06052486 | 0.5389906
46.45306 | 9.2233 | 9.201069 | 8.66266 | 0.0222309 | 0.5384095
46.46306 | 9.2543 | 9.197171 | 8.659336 | 0.05712873 | 0.5378349
46.47306 | 9.2461 | 9.193282 | 8.656015 | 0.05281837 | 0.5372666
46.48306 | 9.2329 | 9.1894 | 8.652696 | 0.04349979 | 0.5367047
46.49305 | 9.2527 | 9.185531 | 8.649381 | 0.06716916 | 0.5361497
46.50305 | 9.2373 | 9.181666 | 8.646065 | 0.05563418 | 0.5356006
46.51305 | 9.2243 | 9.177809 | 8.642751 | 0.04649105 | 0.5350579
46.52305 | 9.2562 | 9.17396 | 8.639439 | 0.08223973 | 0.5345215
46.53305 | 9.2167 | 9.17012 | 8.636128 | 0.04658024 | 0.5339915
46.54305 | 9.2231 | 9.166287 | 8.63282 | 0.05681261 | 0.5334678
46.55304 | 9.2218 | 9.162467 | 8.629516 | 0.05933304 | 0.5329509
46.56304 | 9.2284 | 9.158651 | 8.626211 | 0.06974916 | 0.5324399
46.57304 | 9.2293 | 9.154843 | 8.622908 | 0.07445712 | 0.5319352
46.58304 | 9.2206 | 9.151043 | 8.619606 | 0.06955699 | 0.5314368
46.59304 | 9.2152 | 9.147251 | 8.616307 | 0.06794873 | 0.5309447
46.60304 | 9.2209 | 9.143468 | 8.613009 | 0.07743238 | 0.5304589
46.61303 | 9.218 | 9.139696 | 8.609716 | 0.07830416 | 0.5299799
46.62303 | 9.2031 | 9.135928 | 8.606422 | 0.06717164 | 0.5295067
46.63303 | 9.2057 | 9.132169 | 8.603129 | 0.07353101 | 0.5290398
46.64303 | 9.2126 | 9.128418 | 8.599839 | 0.08418233 | 0.5285792
46.65303 | 9.186 | 9.124674 | 8.59655 | 0.06132557 | 0.5281248
46.66303 | 9.1979 | 9.120939 | 8.593263 | 0.07696075 | 0.5276767
46.67302 | 9.2148 | 9.117216 | 8.589981 | 0.09758414 | 0.5272353
46.68302 | 9.1744 | 9.113497 | 8.586697 | 0.06090324 | 0.5267997
46.69302 | 9.1767 | 9.109786 | 8.583415 | 0.06691426 | 0.5263704
46.70302 | 9.1883 | 9.106083 | 8.580135 | 0.08221724 | 0.5259473
46.71302 | 9.1676 | 9.102388 | 8.576857 | 0.06521214 | 0.5255305
46.72302 | 9.1754 | 9.098701 | 8.573581 | 0.07669905 | 0.52512
46.73301 | 9.1799 | 9.095026 | 8.57031 | 0.08487432 | 0.524716
46.74301 | 9.1485 | 9.091355 | 8.567037 | 0.05714509 | 0.5243179
46.75301 | 9.1697 | 9.087692 | 8.563766 | 0.08200795 | 0.5239261
46.76301 | 9.1588 | 9.084037 | 8.560497 | 0.07476264 | 0.5235406
46.77301 | 9.1511 | 9.080391 | 8.557229 | 0.07070949 | 0.5231611
46.78301 | 9.1404 | 9.076752 | 8.553964 | 0.06364814 | 0.5227881
46.793 | 9.1525 | 9.073125 | 8.550703 | 0.07937536 | 0.5224214
46.803 | 9.1312 | 9.069502 | 8.547441 | 0.06169807 | 0.5220608
46.813 | 9.1377 | 9.065887 | 8.544181 | 0.07181274 | 0.5217064
46.823 | 9.1368 | 9.062281 | 8.540922 | 0.07451944 | 0.5213582
46.833 | 9.1135 | 9.058682 | 8.537666 | 0.05481811 | 0.5210162
46.843 | 9.1493 | 9.055091 | 8.534411 | 0.09420874 | 0.5206805
46.85299 | 9.1012 | 9.051512 | 8.531161 | 0.0496878 | 0.5203514
46.86299 | 9.1107 | 9.047938 | 8.527909 | 0.06276245 | 0.5200281
46.87299 | 9.1376 | 9.044371 | 8.52466 | 0.09322906 | 0.5197111
46.88299 | 9.0845 | 9.040812 | 8.521412 | 0.04368765 | 0.5194004
46.89299 | 9.1077 | 9.037262 | 8.518166 | 0.07043827 | 0.5190958
46.90298 | 9.1153 | 9.033723 | 8.514925 | 0.08157726 | 0.5187979
46.91298 | 9.0787 | 9.030188 | 8.511682 | 0.04851178 | 0.5185059
46.92298 | 9.1152 | 9.026662 | 8.508442 | 0.0885383 | 0.5182202
46.93298 | 9.0908 | 9.023143 | 8.505203 | 0.06765681 | 0.5179406
46.94298 | 9.0811 | 9.019633 | 8.501965 | 0.06146724 | 0.5176674
46.95298 | 9.0919 | 9.01613 | 8.49873 | 0.07576966 | 0.5174005
46.96297 | 9.0869 | 9.01264 | 8.495499 | 0.07426048 | 0.5171401
46.97297 | 9.0688 | 9.009153 | 8.492267 | 0.05964694 | 0.5168856
46.98297 | 9.0964 | 9.005675 | 8.489037 | 0.09072516 | 0.5166375
46.99297 | 9.0628 | 9.002204 | 8.485809 | 0.06059555 | 0.5163955
47.00297 | 9.0766 | 8.998742 | 8.482582 | 0.07785764 | 0.5161601
47.01297 | 9.0875 | 8.995288 | 8.479357 | 0.0922119 | 0.5159307
47.02296 | 9.0418 | 8.991846 | 8.476138 | 0.04995442 | 0.5157081
47.03296 | 9.072 | 8.988408 | 8.472916 | 0.08359246 | 0.5154914
47.04296 | 9.0705 | 8.984978 | 8.469697 | 0.08552241 | 0.515281
47.05296 | 9.0319 | 8.981556 | 8.466479 | 0.05034429 | 0.515077
47.06296 | 9.0816 | 8.978142 | 8.463263 | 0.1034581 | 0.5148793
47.07296 | 9.0285 | 8.974736 | 8.460048 | 0.05376373 | 0.514688
47.08295 | 9.0619 | 8.971342 | 8.456839 | 0.09055795 | 0.5145031
47.09295 | 9.0503 | 8.967953 | 8.453628 | 0.08234743 | 0.5143245
47.10295 | 9.0331 | 8.964571 | 8.450419 | 0.06852881 | 0.5141522
47.11295 | 9.0659 | 8.961198 | 8.447212 | 0.104702 | 0.5139863
47.12295 | 9.0123 | 8.957833 | 8.444006 | 0.0544671 | 0.5138268
47.13295 | 9.0321 | 8.954476 | 8.440802 | 0.07762405 | 0.5136737
47.14294 | 9.0215 | 8.95113 | 8.437603 | 0.07036951 | 0.5135271
47.15294 | 9.0379 | 8.94779 | 8.434403 | 0.09011015 | 0.5133868
47.16294 | 9.0179 | 8.944457 | 8.431205 | 0.0734426 | 0.5132529
47.17294 | 9.0149 | 8.941133 | 8.428008 | 0.07376685 | 0.5131255
47.18294 | 9.0247 | 8.937817 | 8.424813 | 0.08688313 | 0.5130043
47.19294 | 8.9942 | 8.934509 | 8.421619 | 0.0596908 | 0.51289
47.20293 | 9.0163 | 8.931213 | 8.418431 | 0.08508733 | 0.5127819
47.21293 | 8.9776 | 8.927921 | 8.415241 | 0.04967877 | 0.5126803
47.22293 | 9.0072 | 8.924638 | 8.412053 | 0.08256195 | 0.5125853
47.23293 | 9.0223 | 8.921363 | 8.408866 | 0.1009369 | 0.5124967
47.24293 | 8.952 | 8.918096 | 8.405682 | 0.03390351 | 0.5124147
47.25293 | 9.0161 | 8.914838 | 8.402499 | 0.1012619 | 0.5123393
47.26292 | 8.964 | 8.911591 | 8.399321 | 0.05240875 | 0.5122704
47.27292 | 8.9831 | 8.90835 | 8.396141 | 0.0747503 | 0.5122083
47.28292 | 8.9909 | 8.905116 | 8.392964 | 0.08578394 | 0.5121524
47.29292 | 8.9437 | 8.901891 | 8.389788 | 0.04180885 | 0.5121034
47.30292 | 8.9892 | 8.898674 | 8.386613 | 0.09052578 | 0.5120607
47.31291 | 8.9704 | 8.895469 | 8.383444 | 0.07493071 | 0.5120251
47.32291 | 8.9573 | 8.892269 | 8.380273 | 0.06503073 | 0.5119959
47.33291 | 8.9612 | 8.889078 | 8.377104 | 0.07212231 | 0.5119734
47.34291 | 8.9466 | 8.885895 | 8.373937 | 0.06070548 | 0.5119575
47.35291 | 8.9596 | 8.88272 | 8.370771 | 0.07688016 | 0.5119484
47.36291 | 8.9539 | 8.879554 | 8.367608 | 0.07434647 | 0.511946
47.3729 | 8.9312 | 8.876399 | 8.364449 | 0.05480109 | 0.5119503
47.3829 | 8.9502 | 8.87325 | 8.361288 | 0.07695041 | 0.5119614
47.3929 | 8.9386 | 8.870109 | 8.358129 | 0.06849118 | 0.5119794
47.4029 | 8.9403 | 8.866977 | 8.354973 | 0.07332344 | 0.5120041
47.4129 | 8.947 | 8.863853 | 8.351817 | 0.08314713 | 0.5120356
47.4229 | 8.9025 | 8.860738 | 8.348664 | 0.04176226 | 0.512074
47.43289 | 8.9525 | 8.857634 | 8.345515 | 0.09486569 | 0.5121192
47.44289 | 8.9067 | 8.854536 | 8.342365 | 0.05216364 | 0.5121714
47.45289 | 8.9179 | 8.851447 | 8.339217 | 0.06645292 | 0.5122305
47.46289 | 8.9251 | 8.848366 | 8.33607 | 0.07673356 | 0.5122965
47.47289 | 8.8965 | 8.845294 | 8.332925 | 0.05120552 | 0.5123694
47.48289 | 8.9307 | 8.842231 | 8.329782 | 0.08846874 | 0.5124494
47.49288 | 8.8903 | 8.83918 | 8.326643 | 0.05112024 | 0.5125363
47.50288 | 8.9217 | 8.836134 | 8.323504 | 0.085566 | 0.5126303
47.51288 | 8.8911 | 8.833097 | 8.320366 | 0.05800303 | 0.5127314
47.52288 | 8.9018 | 8.830069 | 8.317229 | 0.07173122 | 0.5128396
47.53288 | 8.888 | 8.827049 | 8.314095 | 0.0609506 | 0.5129548
47.54288 | 8.8865 | 8.824039 | 8.310962 | 0.06246113 | 0.5130772
47.55287 | 8.8989 | 8.82104 | 8.307834 | 0.07785977 | 0.5132067
47.56287 | 8.8789 | 8.818047 | 8.304704 | 0.06085252 | 0.5133435
47.57287 | 8.909 | 8.815064 | 8.301576 | 0.09393635 | 0.5134875
47.58287 | 8.8598 | 8.812089 | 8.29845 | 0.04771122 | 0.5136388
47.59287 | 8.8794 | 8.809123 | 8.295326 | 0.0702771 | 0.5137973
47.60287 | 8.8791 | 8.806166 | 8.292203 | 0.07293397 | 0.5139631
47.61286 | 8.876 | 8.803221 | 8.289085 | 0.07277881 | 0.5141362
47.62286 | 8.8706 | 8.800282 | 8.285966 | 0.07031758 | 0.5143167
47.63286 | 8.8649 | 8.797353 | 8.282848 | 0.0675472 | 0.5145047
47.64286 | 8.86 | 8.794432 | 8.279732 | 0.06556774 | 0.5147001
47.65286 | 8.8618 | 8.791521 | 8.276618 | 0.07027907 | 0.5149029
47.66286 | 8.8628 | 8.788619 | 8.273505 | 0.07418119 | 0.5151133
47.67285 | 8.8484 | 8.785729 | 8.270398 | 0.06267119 | 0.515331
47.68285 | 8.8643 | 8.782845 | 8.267289 | 0.0814549 | 0.5155564
47.69285 | 8.8349 | 8.779971 | 8.264181 | 0.05492922 | 0.5157895
47.70285 | 8.8497 | 8.777106 | 8.261076 | 0.07259429 | 0.5160302
47.71285 | 8.8295 | 8.77425 | 8.257971 | 0.05524995 | 0.5162786
47.72284 | 8.8471 | 8.771407 | 8.254872 | 0.07569333 | 0.5165344
47.73284 | 8.8339 | 8.76857 | 8.251772 | 0.06533019 | 0.5167982
47.74284 | 8.8208 | 8.765742 | 8.248673 | 0.05505752 | 0.5170698
47.75284 | 8.8393 | 8.762925 | 8.245575 | 0.07637539 | 0.5173492
47.76284 | 8.8374 | 8.760116 | 8.24248 | 0.07728368 | 0.5176365
47.77284 | 8.8368 | 8.757318 | 8.239386 | 0.07948244 | 0.5179317
47.78283 | 8.822 | 8.754531 | 8.236297 | 0.06746868 | 0.5182345
47.79283 | 8.8295 | 8.751752 | 8.233206 | 0.07774815 | 0.5185456
47.80283 | 8.81 | 8.748982 | 8.230117 | 0.06101787 | 0.5188647
47.81283 | 8.8353 | 8.746222 | 8.22703 | 0.08907785 | 0.5191919
47.82283 | 8.8119 | 8.743472 | 8.223945 | 0.06842806 | 0.5195271
47.83283 | 8.8272 | 8.740732 | 8.220861 | 0.08646842 | 0.5198706
47.84282 | 8.8138 | 8.738004 | 8.217782 | 0.0757962 | 0.5202218
47.85282 | 8.8277 | 8.735283 | 8.214702 | 0.0924168 | 0.5205816
47.86282 | 8.8108 | 8.732573 | 8.211623 | 0.07822746 | 0.5209497
47.87282 | 8.8241 | 8.729872 | 8.208546 | 0.0942281 | 0.5213262
47.88282 | 8.8071 | 8.727181 | 8.20547 | 0.07991871 | 0.5217109
47.89282 | 8.8318 | 8.724501 | 8.202397 | 0.1072992 | 0.5221042
47.90281 | 8.8126 | 8.721833 | 8.199328 | 0.0907669 | 0.5225054
47.91281 | 8.8329 | 8.719173 | 8.196257 | 0.1137271 | 0.5229156
47.92281 | 8.8224 | 8.716523 | 8.193189 | 0.105877 | 0.5233344
47.93281 | 8.8155 | 8.713883 | 8.190122 | 0.1016167 | 0.5237617
47.94281 | 8.8294 | 8.711254 | 8.187056 | 0.118146 | 0.5241977
47.95281 | 8.802 | 8.708635 | 8.183993 | 0.093365 | 0.5246425
47.9628 | 8.8402 | 8.706029 | 8.180934 | 0.1341709 | 0.5250955
47.9728 | 8.7991 | 8.703431 | 8.177873 | 0.09566894 | 0.5255578
47.9828 | 8.8311 | 8.700844 | 8.174815 | 0.1302565 | 0.5260289
47.9928 | 8.8038 | 8.698267 | 8.171758 | 0.1055334 | 0.5265091
48.0028 | 8.817 | 8.6957 | 8.168702 | 0.1212996 | 0.5269981
48.0128 | 8.8087 | 8.693145 | 8.165649 | 0.1155552 | 0.5274962
48.02279 | 8.8183 | 8.690603 | 8.1626 | 0.1276975 | 0.5280029
48.03279 | 8.7949 | 8.688069 | 8.159549 | 0.1068315 | 0.5285193
48.04279 | 8.8163 | 8.685545 | 8.156501 | 0.1307546 | 0.5290449
48.05279 | 8.7882 | 8.683033 | 8.153454 | 0.105167 | 0.5295795
48.06279 | 8.8119 | 8.680532 | 8.150408 | 0.1313681 | 0.5301238
48.07278 | 8.7779 | 8.678044 | 8.147367 | 0.09985574 | 0.5306768
48.08278 | 8.8106 | 8.675565 | 8.144325 | 0.135035 | 0.5312396
48.09278 | 8.7873 | 8.673097 | 8.141285 | 0.1142028 | 0.5318122
48.10278 | 8.7841 | 8.67064 | 8.138246 | 0.1134596 | 0.5323941
48.11278 | 8.7963 | 8.668195 | 8.135209 | 0.1281048 | 0.532986
48.12278 | 8.76 | 8.665761 | 8.132174 | 0.094239 | 0.5335872
48.13277 | 8.7917 | 8.663341 | 8.129143 | 0.1283592 | 0.5341978
48.14277 | 8.7674 | 8.66093 | 8.126111 | 0.1064703 | 0.5348188
48.15277 | 8.7738 | 8.65853 | 8.12308 | 0.1152699 | 0.5354497
48.16277 | 8.7796 | 8.656142 | 8.120052 | 0.1234578 | 0.5360906
48.17277 | 8.7492 | 8.653766 | 8.117024 | 0.09543405 | 0.5367415
48.18277 | 8.7725 | 8.651401 | 8.113999 | 0.1210985 | 0.5374025
48.19276 | 8.7623 | 8.649051 | 8.110978 | 0.1132488 | 0.5380731
48.20276 | 8.7371 | 8.64671 | 8.107956 | 0.09038956 | 0.5387546
48.21276 | 8.7683 | 8.644382 | 8.104935 | 0.1239183 | 0.5394464
48.22276 | 8.726 | 8.642065 | 8.101916 | 0.08393502 | 0.5401486
48.23276 | 8.7781 | 8.63976 | 8.098899 | 0.1383396 | 0.5408613
48.24276 | 8.718 | 8.637468 | 8.095883 | 0.08053196 | 0.5415846
48.25275 | 8.7593 | 8.63519 | 8.092872 | 0.1241097 | 0.5423179
48.26275 | 8.7266 | 8.632923 | 8.08986 | 0.09367745 | 0.5430625
48.27275 | 8.7441 | 8.630667 | 8.086849 | 0.1134327 | 0.543818
48.28275 | 8.7171 | 8.628424 | 8.08384 | 0.08867551 | 0.5445843
48.29275 | 8.7354 | 8.626194 | 8.080833 | 0.1092057 | 0.5453616
48.30275 | 8.7272 | 8.623977 | 8.077827 | 0.1032231 | 0.5461499
48.31274 | 8.7317 | 8.621774 | 8.074826 | 0.1099256 | 0.5469486
48.32274 | 8.7093 | 8.619583 | 8.071823 | 0.08971738 | 0.5477594
48.33274 | 8.7332 | 8.617404 | 8.068822 | 0.1157962 | 0.5485814
48.34274 | 8.7004 | 8.615238 | 8.065823 | 0.08516205 | 0.5494149
48.35274 | 8.7328 | 8.613085 | 8.062825 | 0.1197147 | 0.5502598
48.36274 | 8.6996 | 8.610946 | 8.059829 | 0.0886543 | 0.5511163
48.37273 | 8.7321 | 8.608822 | 8.056838 | 0.1232783 | 0.5519837
48.38273 | 8.6824 | 8.606709 | 8.053845 | 0.07569108 | 0.5528636
48.39273 | 8.7358 | 8.604609 | 8.050854 | 0.1311905 | 0.5537553
48.40273 | 8.6792 | 8.602524 | 8.047865 | 0.07667613 | 0.5546592
48.41273 | 8.7287 | 8.600452 | 8.044877 | 0.1282482 | 0.555575
48.42273 | 8.684 | 8.598394 | 8.041891 | 0.0856064 | 0.556503
48.43272 | 8.7276 | 8.596351 | 8.038909 | 0.1312487 | 0.5574423
48.44272 | 8.6849 | 8.594321 | 8.035926 | 0.09057907 | 0.5583949
48.45272 | 8.711 | 8.592305 | 8.032945 | 0.1186953 | 0.55936
48.46272 | 8.6949 | 8.590303 | 8.029965 | 0.1045975 | 0.5603376
48.47272 | 8.7052 | 8.588315 | 8.026987 | 0.1168852 | 0.5613281
48.48271 | 8.6871 | 8.586343 | 8.024013 | 0.100757 | 0.5623297
48.49271 | 8.7034 | 8.584384 | 8.021038 | 0.1190159 | 0.5633457
48.50271 | 8.687 | 8.58244 | 8.018065 | 0.1045601 | 0.5643748
48.51271 | 8.7038 | 8.58051 | 8.015093 | 0.1232896 | 0.5654169
48.52271 | 8.679 | 8.578596 | 8.012123 | 0.1004042 | 0.5664723
48.53271 | 8.7007 | 8.576696 | 8.009155 | 0.1240039 | 0.5675411
48.5427 | 8.6784 | 8.574813 | 8.006191 | 0.1035866 | 0.5686222
48.5527 | 8.6959 | 8.572944 | 8.003226 | 0.1229559 | 0.5697181
48.5627 | 8.6726 | 8.57109 | 8.000262 | 0.1015099 | 0.5708276
48.5727 | 8.6934 | 8.569251 | 7.9973 | 0.1241485 | 0.571951
48.5827 | 8.674 | 8.567429 | 7.99434 | 0.1065715 | 0.5730884
48.5927 | 8.6838 | 8.565621 | 7.991381 | 0.1181788 | 0.5742398
48.60269 | 8.6694 | 8.563832 | 7.988427 | 0.1055685 | 0.5754043
48.61269 | 8.6761 | 8.562056 | 7.985472 | 0.114044 | 0.5765843
48.62269 | 8.6755 | 8.560297 | 7.982518 | 0.1152034 | 0.5777787
48.63269 | 8.6505 | 8.558554 | 7.979566 | 0.09194647 | 0.578988
48.64269 | 8.6938 | 8.556827 | 7.976615 | 0.1369733 | 0.5802119
48.65269 | 8.6344 | 8.555116 | 7.973666 | 0.07928371 | 0.5814505
48.66268 | 8.6959 | 8.553424 | 7.970721 | 0.1424756 | 0.5827032
48.67268 | 8.6324 | 8.551747 | 7.967775 | 0.08065252 | 0.5839722
48.68268 | 8.6783 | 8.550087 | 7.964831 | 0.1282126 | 0.5852563
48.69268 | 8.6363 | 8.548445 | 7.961888 | 0.08785546 | 0.5865562
48.70268 | 8.657 | 8.546819 | 7.958947 | 0.1101811 | 0.5878716
48.71268 | 8.6401 | 8.54521 | 7.956008 | 0.0948895 | 0.5892027
48.72267 | 8.6563 | 8.543621 | 7.953073 | 0.1126787 | 0.5905484
48.73267 | 8.6404 | 8.542048 | 7.950137 | 0.09835186 | 0.5919116
48.74267 | 8.6604 | 8.540493 | 7.947202 | 0.1199072 | 0.593291
48.75267 | 8.6374 | 8.538956 | 7.944269 | 0.0984445 | 0.5946867
48.76267 | 8.6417 | 8.537436 | 7.941337 | 0.1042637 | 0.596099
48.77267 | 8.6323 | 8.535935 | 7.938407 | 0.09636451 | 0.5975281
48.78266 | 8.633 | 8.534455 | 7.935482 | 0.09854535 | 0.5989726
48.79266 | 8.6439 | 8.532991 | 7.932555 | 0.1109091 | 0.6004356
48.80266 | 8.6211 | 8.531546 | 7.92963 | 0.08955399 | 0.6019159
48.81266 | 8.6499 | 8.53012 | 7.926707 | 0.1197799 | 0.6034135
48.82266 | 8.6207 | 8.528713 | 7.923785 | 0.0919866 | 0.6049287
48.83266 | 8.6455 | 8.527326 | 7.920864 | 0.118174 | 0.6064617
48.84265 | 8.6242 | 8.52596 | 7.917948 | 0.09824037 | 0.6080112
48.85265 | 8.6477 | 8.524612 | 7.915031 | 0.1230885 | 0.6095802
48.86265 | 8.6099 | 8.523283 | 7.912116 | 0.08661669 | 0.6111676
48.87265 | 8.6302 | 8.521975 | 7.909202 | 0.1082248 | 0.6127736
48.88265 | 8.635 | 8.520687 | 7.906289 | 0.1143126 | 0.6143982
48.89264 | 8.6419 | 8.519421 | 7.903381 | 0.1224786 | 0.6160401
48.90264 | 8.621 | 8.518175 | 7.900472 | 0.1028253 | 0.6177027
48.91264 | 8.6241 | 8.516949 | 7.897564 | 0.107151 | 0.6193847
48.92264 | 8.6278 | 8.515744 | 7.894658 | 0.1120556 | 0.6210862
48.93264 | 8.6148 | 8.514561 | 7.891754 | 0.1002389 | 0.6228075
48.94264 | 8.6362 | 8.513399 | 7.888851 | 0.1228007 | 0.6245486
48.95263 | 8.6066 | 8.51226 | 7.885952 | 0.09433959 | 0.6263082
48.96263 | 8.6439 | 8.511142 | 7.883052 | 0.1327577 | 0.6280899
48.97263 | 8.5994 | 8.510046 | 7.880154 | 0.08935364 | 0.6298921
48.98263 | 8.6471 | 8.508973 | 7.877258 | 0.1381272 | 0.6317153
48.99263 | 8.6078 | 8.507922 | 7.874362 | 0.09987807 | 0.6335594
49.00263 | 8.6431 | 8.506894 | 7.871469 | 0.1362061 | 0.6354249
49.01262 | 8.5984 | 8.50589 | 7.86858 | 0.09250995 | 0.6373101
49.02262 | 8.6335 | 8.504908 | 7.86569 | 0.1285916 | 0.6392189
49.03262 | 8.6148 | 8.50395 | 7.862801 | 0.1108496 | 0.6411496
49.04262 | 8.6091 | 8.503016 | 7.859914 | 0.1060837 | 0.6431027
49.05262 | 8.6393 | 8.502106 | 7.857028 | 0.1371938 | 0.6450783
49.06262 | 8.5913 | 8.50122 | 7.854144 | 0.09007954 | 0.6470766
49.07261 | 8.6479 | 8.50036 | 7.851264 | 0.1475398 | 0.649096
49.08261 | 8.5915 | 8.499524 | 7.848383 | 0.09197607 | 0.6511407
49.09261 | 8.6473 | 8.498713 | 7.845504 | 0.1485872 | 0.6532089
49.10261 | 8.5845 | 8.497927 | 7.842626 | 0.08657297 | 0.655301
49.11261 | 8.6378 | 8.497167 | 7.83975 | 0.140633 | 0.6574173
49.12261 | 8.583 | 8.496433 | 7.836875 | 0.08656709 | 0.6595579
49.1326 | 8.6273 | 8.495726 | 7.834005 | 0.1315742 | 0.6617211
49.1426 | 8.6035 | 8.495044 | 7.831133 | 0.1084555 | 0.6639113
49.1526 | 8.6199 | 8.49439 | 7.828263 | 0.12551 | 0.6661269
49.1626 | 8.6051 | 8.493763 | 7.825395 | 0.1113373 | 0.668368
49.1726 | 8.6178 | 8.493163 | 7.822528 | 0.1246372 | 0.670635
49.1826 | 8.6066 | 8.492591 | 7.819662 | 0.1140093 | 0.6729283
49.19259 | 8.6052 | 8.492047 | 7.816801 | 0.1131528 | 0.6752457
49.20259 | 8.6006 | 8.491531 | 7.813939 | 0.1090685 | 0.6775922
49.21259 | 8.6023 | 8.491044 | 7.811079 | 0.1112555 | 0.6799659
49.22259 | 8.6144 | 8.490587 | 7.808219 | 0.1238134 | 0.6823671
49.23259 | 8.6155 | 8.490158 | 7.805362 | 0.125342 | 0.6847962
49.24259 | 8.5944 | 8.489759 | 7.802506 | 0.1046408 | 0.6872534
49.25258 | 8.6225 | 8.48939 | 7.799654 | 0.1331096 | 0.6897362
49.26258 | 8.5784 | 8.489052 | 7.796801 | 0.08934793 | 0.6922508
49.27258 | 8.6246 | 8.488744 | 7.79395 | 0.1358556 | 0.6947946
49.28258 | 8.5806 | 8.488468 | 7.7911 | 0.09213199 | 0.697368
49.29258 | 8.6065 | 8.488223 | 7.788252 | 0.1182769 | 0.6999714
49.30257 | 8.5987 | 8.48801 | 7.785408 | 0.1106896 | 0.7026026
49.31257 | 8.5935 | 8.48783 | 7.782563 | 0.1056704 | 0.705267
49.32257 | 8.6008 | 8.487682 | 7.779719 | 0.1131184 | 0.7079627
49.33257 | 8.5944 | 8.487567 | 7.776877 | 0.1068334 | 0.7106898
49.34257 | 8.6136 | 8.487485 | 7.774036 | 0.126115 | 0.7134488
49.35257 | 8.5811 | 8.487437 | 7.771197 | 0.0936626 | 0.7162402
49.36256 | 8.5849 | 8.487424 | 7.768363 | 0.09747581 | 0.7190617
49.37256 | 8.5983 | 8.487446 | 7.765527 | 0.1108545 | 0.721919
49.38256 | 8.5722 | 8.487502 | 7.762692 | 0.08469789 | 0.72481
49.39256 | 8.6039 | 8.487594 | 7.759859 | 0.1163057 | 0.7277351
49.40256 | 8.5773 | 8.487722 | 7.757028 | 0.08957753 | 0.7306946
49.41256 | 8.6115 | 8.487887 | 7.754198 | 0.1236128 | 0.7336891
49.42255 | 8.5716 | 8.488089 | 7.751373 | 0.08351122 | 0.7367161
49.43255 | 8.5852 | 8.488328 | 7.748546 | 0.09687211 | 0.739782
49.44255 | 8.5764 | 8.488605 | 7.745721 | 0.0877951 | 0.7428842
49.45255 | 8.5764 | 8.48892 | 7.742897 | 0.08747967 | 0.7460233
49.46255 | 8.5929 | 8.489275 | 7.740075 | 0.1036252 | 0.7491999
49.47255 | 8.5692 | 8.489669 | 7.737254 | 0.07953137 | 0.7524144
49.48254 | 8.5731 | 8.490102 | 7.734438 | 0.08299809 | 0.755664
49.49254 | 8.589 | 8.490576 | 7.73162 | 0.09842385 | 0.7589558
49.50254 | 8.555 | 8.491091 | 7.728804 | 0.06390873 | 0.7622869
49.51254 | 8.5958 | 8.491648 | 7.72599 | 0.1041521 | 0.7656581
49.52254 | 8.5534 | 8.492247 | 7.723177 | 0.06115318 | 0.76907
49.53254 | 8.585 | 8.492888 | 7.720365 | 0.0921118 | 0.7725228
49.54253 | 8.547 | 8.493572 | 7.717558 | 0.0534277 | 0.776014
49.55253 | 8.5683 | 8.494301 | 7.71475 | 0.07399917 | 0.779551
49.56253 | 8.5654 | 8.495074 | 7.711943 | 0.07032633 | 0.7831307
49.57253 | 8.5643 | 8.495892 | 7.709138 | 0.06840841 | 0.786754
49.58253 | 8.5597 | 8.496755 | 7.706334 | 0.06294483 | 0.7904214
49.59253 | 8.5596 | 8.497665 | 7.703531 | 0.06193499 | 0.7941336
49.60252 | 8.5314 | 8.498621 | 7.700733 | 0.03277912 | 0.7978875
49.61252 | 8.5756 | 8.499625 | 7.697934 | 0.07597494 | 0.801691
49.62252 | 8.5255 | 8.500678 | 7.695136 | 0.02482241 | 0.8055413
49.63252 | 8.5681 | 8.501779 | 7.69234 | 0.06632108 | 0.8094389
49.64252 | 8.5277 | 8.50293 | 7.689545 | 0.02477009 | 0.8133846
49.65252 | 8.555 | 8.504131 | 7.686752 | 0.05086877 | 0.8173792
49.66251 | 8.5359 | 8.505381 | 7.683963 | 0.03051919 | 0.8214177
49.67251 | 8.5512 | 8.506685 | 7.681173 | 0.04451523 | 0.8255119
49.68251 | 8.5363 | 8.508041 | 7.678384 | 0.02825865 | 0.8296571
49.69251 | 8.5342 | 8.509451 | 7.675597 | 0.02474899 | 0.833854
49.70251 | 8.5209 | 8.510915 | 7.672811 | 0.0099853 | 0.8381034
49.7125 | 8.5525 | 8.512432 | 7.67003 | 0.04006817 | 0.8424019
49.7225 | 8.5153 | 8.514006 | 7.667247 | 0.001294093 | 0.8467586
49.7325 | 8.552 | 8.515636 | 7.664466 | 0.03636368 | 0.8511702
49.7425 | 8.5276 | 8.517324 | 7.661686 | 0.01027587 | 0.8556376
49.7525 | 8.5301 | 8.51907 | 7.658908 | 0.01102991 | 0.8601618
49.7625 | 8.5402 | 8.520875 | 7.656132 | 0.01932512 | 0.8647432
49.77249 | 8.5228 | 8.522738 | 7.653359 | 6.210589e-05 | 0.8693786
49.78249 | 8.556 | 8.524663 | 7.650586 | 0.03133664 | 0.8740777
49.79249 | 8.5183 | 8.526651 | 7.647814 | -0.008350528 | 0.878837
49.80249 | 8.5423 | 8.5287 | 7.645043 | 0.01359972 | 0.8836574
49.81249 | 8.5344 | 8.530814 | 7.642274 | 0.003586325 | 0.8885399
49.82249 | 8.5444 | 8.532992 | 7.639506 | 0.01140839 | 0.8934855
49.83248 | 8.5371 | 8.535233 | 7.636743 | 0.001867032 | 0.8984902
49.84248 | 8.5534 | 8.537543 | 7.633978 | 0.01585707 | 0.9035648
49.85248 | 8.5238 | 8.539921 | 7.631215 | -0.01612061 | 0.9087057
49.86248 | 8.5644 | 8.542367 | 7.628453 | 0.02203311 | 0.9139136
49.87248 | 8.5339 | 8.544883 | 7.625693 | -0.01098301 | 0.9191899
49.88248 | 8.5501 | 8.54747 | 7.622934 | 0.002630065 | 0.9245355
49.89247 | 8.5477 | 8.550126 | 7.62018 | -0.0024262 | 0.9299461
49.90247 | 8.5493 | 8.552858 | 7.617424 | -0.003558227 | 0.9354339
49.91247 | 8.5605 | 8.555664 | 7.61467 | 0.004835555 | 0.9409943
49.92247 | 8.5445 | 8.558546 | 7.611917 | -0.01404624 | 0.9466288
49.93247 | 8.5485 | 8.561505 | 7.609166 | -0.01300475 | 0.9523385
49.94247 | 8.5557 | 8.564541 | 7.606417 | -0.008841235 | 0.9581247
49.95246 | 8.5641 | 8.567654 | 7.603671 | -0.003553931 | 0.9639829
49.96246 | 8.5471 | 8.57085 | 7.600924 | -0.02375013 | 0.9699258
49.97246 | 8.5766 | 8.574128 | 7.598179 | 0.002471851 | 0.9759491
49.98246 | 8.543 | 8.57749 | 7.595435 | -0.03448952 | 0.9820543
49.99246 | 8.5833 | 8.580935 | 7.592693 | 0.002364532 | 0.9882425
50.00246 | 8.5438 | 8.584467 | 7.589952 | -0.04066741 | 0.9945153
50.01245 | 8.5754 | 8.588083 | 7.587216 | -0.01268336 | 1.000868
50.02245 | 8.5621 | 8.591792 | 7.584478 | -0.02969169 | 1.007314
50.03245 | 8.5563 | 8.59559 | 7.581741 | -0.03929041 | 1.013849
50.04245 | 8.5734 | 8.599481 | 7.579006 | -0.02608124 | 1.020475
50.05245 | 8.5618 | 8.603466 | 7.576273 | -0.04166568 | 1.027193
50.06244 | 8.5669 | 8.607541 | 7.573544 | -0.04064136 | 1.033998
50.07244 | 8.5689 | 8.611718 | 7.570813 | -0.0428177 | 1.040904
50.08244 | 8.5805 | 8.615993 | 7.568084 | -0.03549263 | 1.047908
50.09244 | 8.5515 | 8.620368 | 7.565357 | -0.06886782 | 1.055011
50.10244 | 8.5826 | 8.624845 | 7.562631 | -0.04224507 | 1.062214
50.11244 | 8.5545 | 8.629426 | 7.559906 | -0.07492614 | 1.06952
50.12243 | 8.578 | 8.634108 | 7.557186 | -0.05610836542 | 1.076923
50.13243 | 8.5693 | 8.638902 | 7.554464 | -0.06960248 | 1.084438
50.14243 | 8.5757 | 8.643806 | 7.551744 | -0.06810617 | 1.092062
50.15243 | 8.5857 | 8.648821 | 7.549025 | -0.06312129 | 1.099796
50.16243 | 8.5643 | 8.65395 | 7.546308 | -0.0896499 | 1.107642
50.17243 | 8.5988 | 8.659194 | 7.543592 | -0.06039402 | 1.115602
50.18242 | 8.5655 | 8.664551 | 7.540881 | -0.09905058 | 1.12367
50.19242 | 8.5993 | 8.670032 | 7.538168 | -0.07073205 | 1.131864
50.20242 | 8.5726 | 8.675636 | 7.535457 | -0.1030357 | 1.140179
50.21242 | 8.5772 | 8.681363 | 7.532747 | -0.1041633 | 1.148616
50.22242 | 8.6013 | 8.687218 | 7.530038 | -0.08591769 | 1.157179
50.23242 | 8.5811 | 8.693201 | 7.527331 | -0.1121011 | 1.16587
50.24241 | 8.6032 | 8.69931 | 7.524629 | -0.09610989 | 1.174681
50.25241 | 8.5786 | 8.705558 | 7.521925 | -0.1269584 | 1.183634
50.26241 | 8.601 | 8.711943 | 7.519222 | -0.1109433 | 1.192721
50.27241 | 8.5995 | 8.718467 | 7.516521 | -0.1189674 | 1.201947
50.28241 | 8.6118 | 8.725133 | 7.513821 | -0.113333 | 1.211312
50.29241 | 8.5973 | 8.731943 | 7.511123 | -0.1346433 | 1.22082
50.3024 | 8.609 | 8.738894 | 7.508429 | -0.129894 | 1.230465
50.3124 | 8.6076 | 8.746001 | 7.505734 | -0.1384013 | 1.240268
50.3224 | 8.6141 | 8.753262 | 7.50304 | -0.139162 | 1.250222
50.3324 | 8.6255 | 8.760679 | 7.500347 | -0.1351785 | 1.260331
50.3424 | 8.6035 | 8.768255 | 7.497657 | -0.1647545 | 1.270598
50.3524 | 8.6405 | 8.775993 | 7.494967 | -0.1354927 | 1.281026
50.36239 | 8.5879 | 8.783889 | 7.492282 | -0.1959888 | 1.291607
50.37239 | 8.6367 | 8.791961 | 7.489595 | -0.1552614 | 1.302366
50.38239 | 8.6253 | 8.800206 | 7.48691 | -0.1749064 | 1.313296
50.39239 | 8.6128 | 8.808627 | 7.484226 | -0.1958273 | 1.324401
50.40239 | 8.6557 | 8.817228 | 7.481544 | -0.1615277 | 1.335684
50.41239 | 8.6131 | 8.826011 | 7.478863 | -0.2129111 | 1.347148
50.42238 | 8.6414 | 8.834973 | 7.476187 | -0.1935728 | 1.358786
50.43238 | 8.6292 | 8.844134 | 7.473509 | -0.2149339 | 1.370625
50.44238 | 8.6264 | 8.85349 | 7.470832 | -0.2270899 | 1.382658
50.45238 | 8.6614 | 8.863045 | 7.468157 | -0.2016447 | 1.394887
50.46238 | 8.638 | 8.872803 | 7.465484 | -0.2348027 | 1.407319
50.47237 | 8.6644 | 8.882758 | 7.462814 | -0.2183583 | 1.419944
50.48237 | 8.6427 | 8.892935 | 7.460144 | -0.2502354 | 1.432792
50.49237 | 8.6409 | 8.903329 | 7.457474 | -0.2624288 | 1.445854
50.50237 | 8.6703 | 8.913943 | 7.454807 | -0.2436433 | 1.459137
50.51237 | 8.6589 | 8.924784 | 7.45214 | -0.2658837 | 1.472643
50.52237 | 8.6657 | 8.935855 | 7.449475 | -0.2701549 | 1.48638
50.53236 | 8.6663 | 8.947149 | 7.446815 | -0.2808487 | 1.500334
50.54236 | 8.681 | 8.958697 | 7.444152 | -0.2776966 | 1.514544
50.55236 | 8.6705 | 8.970491 | 7.441492 | -0.2999907 | 1.528999
50.56236 | 8.6857 | 8.982537 | 7.438833 | -0.2968369 | 1.543704
50.57236 | 8.6913 | 8.99484 | 7.436175 | -0.3035404 | 1.558666
50.58236 | 8.6883 | 9.007407 | 7.433519 | -0.3191074 | 1.573889
50.59235 | 8.7092 | 9.020231 | 7.430866 | -0.311031 | 1.589365
50.60235 | 8.6842 | 9.033342 | 7.428213 | -0.3491425 | 1.60513
50.61235 | 8.7164 | 9.046736 | 7.425561 | -0.3303355 | 1.621175
50.62235 | 8.7093 | 9.060417 | 7.42291 | -0.351117 | 1.637507
50.63235 | 8.7212 | 9.074393 | 7.420261 | -0.3531934 | 1.654132
50.64235 | 8.7445 | 9.088672 | 7.417613 | -0.3441717 | 1.671058
50.65234 | 8.7218 | 9.103244 | 7.41497 | -0.3814444 | 1.688275
50.66234 | 8.7457 | 9.118147 | 7.412325 | -0.3724474 | 1.705823
50.67234 | 8.7473 | 9.133374 | 7.409681 | -0.3860741 | 1.723693
50.68234 | 8.7489 | 9.148932 | 7.407039 | -0.4000321 | 1.741893
50.69234 | 8.78 | 9.164829 | 7.404399 | -0.3848294 | 1.760431
50.70234 | 8.7614 | 9.181074 | 7.401759 | -0.4196744 | 1.779315
50.71233 | 8.7797 | 9.197659 | 7.399124 | -0.4179589 | 1.798535
50.72233 | 8.7866 | 9.214624 | 7.396488 | -0.4280243 | 1.818136
50.73233 | 8.7979 | 9.231963 | 7.393853 | -0.4340632 | 1.83811
50.74233 | 8.8249 | 9.249685 | 7.391219 | -0.424785 | 1.858466
50.75233 | 8.7941 | 9.267799 | 7.388587 | -0.4736992 | 1.879212
50.76233 | 8.8386 | 9.286316 | 7.385957 | -0.4477157 | 1.900359
50.77232 | 8.8322 | 9.305226 | 7.38333 | -0.4730258 | 1.921896
50.78232 | 8.8473 | 9.324577 | 7.380702 | -0.4772769 | 1.943875
50.79232 | 8.8736 | 9.344361 | 7.378076 | -0.4707614 | 1.966286
50.80232 | 8.8501 | 9.364591 | 7.375451 | -0.5144906 | 1.98914
50.81232 | 8.8831 | 9.385276 | 7.372827 | -0.5021759 | 2.012449
50.82232 | 8.8901 | 9.406429 | 7.370205 | -0.5163293 | 2.036224
50.83231 | 8.9022 | 9.428041 | 7.367587 | -0.5258412 | 2.060454
50.84231 | 8.9326 | 9.450167 | 7.364967 | -0.5175668 | 2.085199
50.85231 | 8.8999 | 9.472798 | 7.362349 | -0.5728983 | 2.110449
50.86231 | 8.9328 | 9.495949 | 7.359733 | -0.5631486 | 2.136216
50.87231 | 8.9674 | 9.519632 | 7.357118 | -0.5522323 | 2.162515
50.8823 | 8.9502 | 9.543839 | 7.354506 | -0.5936394 | 2.189333
50.8923 | 8.9942 | 9.568632 | 7.351894 | -0.5744319 | 2.216738
50.9023 | 8.9816 | 9.593992 | 7.349283 | -0.612392 | 2.244709
50.9123 | 9.0001 | 9.619955 | 7.346674 | -0.6198554 | 2.273282
50.9223 | 9.0342 | 9.646528 | 7.344066 | -0.6123283 | 2.302463
50.9323 | 9.0159 | 9.673728 | 7.341459 | -0.6578281 | 2.332269
50.94229 | 9.0427 | 9.701545 | 7.338856 | -0.6588447 | 2.362689
50.95229 | 9.0632 | 9.73005 | 7.336252 | -0.6668503 | 2.393798
50.96229 | 9.0728 | 9.759237 | 7.33365 | -0.6864368 | 2.425587
50.97229 | 9.1033 | 9.789124 | 7.331048 | -0.685824 | 2.458076
50.98229 | 9.0869 | 9.819732 | 7.328449 | -0.7328316 | 2.491283
50.99229 | 9.1134 | 9.851081 | 7.32585 | -0.7376809 | 2.525231
51.00228 | 9.1447 | 9.883161 | 7.323256 | -0.7384613 | 2.559905
51.01228 | 9.1349 | 9.916058 | 7.32066 | -0.7811576 | 2.595397
51.02228 | 9.1647 | 9.949763 | 7.318066 | -0.7850626 | 2.631696
51.03228 | 9.1757 | 9.9843 | 7.315474 | -0.8085997 | 2.668826
51.04228 | 9.1979 | 10.01969 | 7.312882 | -0.8217943 | 2.706812
51.05228 | 9.2115 | 10.05597 | 7.310292 | -0.8444718 | 2.74568
51.06227 | 9.2317 | 10.09312 | 7.307706 | -0.8614219 | 2.785416
51.07227 | 9.2408 | 10.13125 | 7.305119 | -0.8904455 | 2.826126
51.08227 | 9.2744 | 10.17034 | 7.302533 | -0.8959351 | 2.867802
51.09227 | 9.272 | 10.21042 | 7.299949 | -0.9384207 | 2.910472
51.10227 | 9.3033 | 10.25153 | 7.297366 | -0.9482334 | 2.954168
51.11227 | 9.318 | 10.29371 | 7.294784 | -0.9757051 | 2.998921
51.12226 | 9.3456 | 10.33693 | 7.292206 | -0.9913265 | 3.04472
51.13226 | 9.365 | 10.38132 | 7.289628 | -1.016317 | 3.091689
51.14226 | 9.3843 | 10.42687 | 7.28705 | -1.04257 | 3.13982
51.15226 | 9.4031 | 10.47362 | 7.284474 | -1.070524 | 3.18915
51.16226 | 9.4288 | 10.52162 | 7.281899 | -1.092818 | 3.239719
51.17226 | 9.4447 | 10.57089 | 7.279326 | -1.126192 | 3.291566
51.18225 | 9.4697 | 10.62144 | 7.276757 | -1.151738 | 3.344682
51.19225 | 9.5004 | 10.6734 | 7.274186 | -1.172999 | 3.399213
51.20225 | 9.5154 | 10.72677 | 7.271617 | -1.211371 | 3.455154
51.21225 | 9.556 | 10.7816 | 7.269049 | -1.225603 | 3.512554
51.22225 | 9.572 | 10.83794 | 7.266483 | -1.265942 | 3.57146
51.23225 | 9.6016 | 10.89584 | 7.263918 | -1.294242 | 3.631924
51.24224 | 9.6298 | 10.9553 | 7.261356 | -1.325496 | 3.69394
51.25224 | 9.6674 | 11.01648 | 7.258794 | -1.349077 | 3.757683
51.26224 | 9.6976 | 11.07938 | 7.256233 | -1.381784 | 3.823151
51.27224 | 9.7267 | 11.14408 | 7.253674 | -1.417379 | 3.890406
51.28224 | 9.7573 | 11.21063 | 7.251115 | -1.453326 | 3.95951
51.29223 | 9.8025 | 11.27902 | 7.248561 | -1.476521 | 4.03046
51.30223 | 9.8388 | 11.34947 | 7.246006 | -1.510668 | 4.103462
51.31223 | 9.8713 | 11.42197 | 7.243452 | -1.550672 | 4.17852
51.32223 | 9.9122 | 11.49661 | 7.240899 | -1.584408 | 4.255709
51.33223 | 9.9568 | 11.57345 | 7.238348 | -1.616654 | 4.335106
51.34223 | 9.998 | 11.65259 | 7.235798 | -1.654591 | 4.416793
51.35222 | 10.0331 | 11.73402 | 7.233252 | -1.700924 | 4.500772
51.36222 | 10.0797 | 11.818 | 7.230704 | -1.738299 | 4.587295
51.37222 | 10.1427 | 11.90453 | 7.228159 | -1.761833 | 4.676375
51.38222 | 10.196 | 11.99372 | 7.225614 | -1.797721 | 4.768107
51.39222 | 10.2391 | 12.08567 | 7.223071 | -1.846565 | 4.862594
51.40222 | 10.3006 | 12.18047 | 7.220529 | -1.87987 | 4.959941
51.41221 | 10.356 | 12.27815 | 7.217991 | -1.92215 | 5.060158
51.42221 | 10.4313 | 12.37901 | 7.215452 | -1.94771 | 5.163558
51.43221 | 10.4956 | 12.48308 | 7.212914 | -1.987478 | 5.270164
51.44221 | 10.5482 | 12.59048 | 7.210378 | -2.04228 | 5.380102
51.45221 | 10.6438 | 12.70135 | 7.207843 | -2.057547 | 5.493503
51.46221 | 10.7017 | 12.81582 | 7.20531 | -2.114116 | 5.610507
51.4722 | 10.7845 | 12.93392 | 7.20278 | -2.149416 | 5.731136
51.4822 | 10.8762 | 13.05603 | 7.200249 | -2.179826 | 5.855777
51.4922 | 10.9555 | 13.18219 | 7.197719 | -2.226691 | 5.984472
51.5022 | 11.0523 | 13.31257 | 7.195191 | -2.260274 | 6.117383
51.5122 | 11.1455 | 13.44735 | 7.192664 | -2.301849 | 6.254685
51.5222 | 11.2497 | 13.58669 | 7.190139 | -2.336994 | 6.396555
51.53219 | 11.3745 | 13.73065 | 7.187617 | -2.356154 | 6.543036
51.54219 | 11.4768 | 13.87971 | 7.185094 | -2.402907 | 6.694612
51.55219 | 11.5975 | 14.03392 | 7.182573 | -2.436418 | 6.851345
51.56219 | 11.7341 | 14.1935 | 7.180053 | -2.459403 | 7.01345
51.57219 | 11.866 | 14.35868 | 7.177534 | -2.492684 | 7.18115
51.58219 | 12.0085 | 14.5297 | 7.175017 | -2.521196 | 7.354679
51.59218 | 12.1517 | 14.70661 | 7.172503 | -2.554906 | 7.534102
51.60218 | 12.3246 | 14.89001 | 7.169989 | -2.565413 | 7.720024
51.61218 | 12.4854 | 15.08001 | 7.167475 | -2.594612 | 7.912537
51.62218 | 12.6583 | 15.27688 | 7.164963 | -2.61858 | 8.111917
51.63218 | 12.8579 | 15.4809 | 7.162453 | -2.623003 | 8.318451
51.64218 | 13.036 | 15.69238 | 7.159943 | -2.656384 | 8.532441
51.65217 | 13.2661 | 15.91141 | 7.157438 | -2.645313 | 8.753975
51.66217 | 13.4645 | 16.13874 | 7.154931 | -2.674241 | 8.98381
51.67217 | 13.6851 | 16.3745 | 7.152426 | -2.689395 | 9.222069
51.68217 | 13.9407 | 16.61902 | 7.149922 | -2.678324 | 9.469102
51.69217 | 14.1838 | 16.87269 | 7.147419 | -2.688889 | 9.725269
51.70216 | 14.456 | 17.13557 | 7.144921 | -2.679567 | 9.990646
51.71216 | 14.7358 | 17.40862 | 7.142421 | -2.67282 | 10.2662
51.72216 | 15.0363 | 17.69196 | 7.139922 | -2.655663 | 10.55204
51.73216 | 15.364 | 17.986 | 7.137425 | -2.622003 | 10.84858
51.74216 | 15.6738 | 18.29116 | 7.134929 | -2.61736 | 11.15623
51.75216 | 16.017 | 18.60786 | 7.132434 | -2.59086 | 11.47543
51.76215 | 16.388 | 18.93622 | 7.129944 | -2.548215 | 11.80627
51.77215 | 16.735 | 19.27731 | 7.127452 | -2.542308 | 12.14986
51.78215 | 17.1664 | 19.63128 | 7.124961 | -2.464875 | 12.50631
51.79215 | 17.5696 | 19.99857 | 7.122472 | -2.428965 | 12.87609
51.80215 | 17.9667 | 20.37963 | 7.119984 | -2.412934 | 13.25965
51.81215 | 18.4413 | 20.77493 | 7.117497 | -2.333626 | 13.65743
51.82214 | 18.871 | 21.18448 | 7.115014 | -2.31348 | 14.06947
51.83214 | 19.3775 | 21.60953 | 7.11253 | -2.232026 | 14.497
51.84214 | 19.8913 | 22.05008 | 7.110048 | -2.158784 | 14.94004
51.85214 | 20.3648 | 22.50655 | 7.107567 | -2.141746 | 15.39898
51.86214 | 20.9242 | 22.97928 | 7.105087 | -2.055076 | 15.87419
51.87214 | 21.4825 | 23.46861 | 7.102608 | -1.986105 | 16.366
51.88213 | 22.0602 | 23.9743 | 7.100133 | -1.914098 | 16.87416
51.89213 | 22.6449 | 24.49758 | 7.097657 | -1.852679 | 17.39992
51.90213 | 23.242 | 25.03811 | 7.095182 | -1.796112 | 17.94293
51.91213 | 23.8712 | 25.59598 | 7.092709 | -1.724776 | 18.50327
51.92213 | 24.5102 | 26.17115 | 7.090237 | -1.660952 | 19.08091
51.93213 | 25.1311 | 26.76352 | 7.087766 | -1.632419 | 19.67575
51.94212 | 25.8234 | 27.37222 | 7.085299 | -1.548818 | 20.28692
51.95212 | 26.4494 | 27.99805 | 7.082831 | -1.548648 | 20.91522
51.96212 | 27.1323 | 28.63987 | 7.080365 | -1.507569 | 21.5595
51.97212 | 27.8776 | 29.29695 | 7.077899 | -1.419351 | 22.21905
51.98212 | 28.5049 | 29.96837 | 7.075435 | -1.463465 | 22.89293
51.99212 | 29.2101 | 30.65296 | 7.072972 | -1.44286 | 23.57999
52.00211 | 29.8887 | 31.34867 | 7.070513 | -1.459968 | 24.27815
52.01211 | 30.6134 | 32.05522 | 7.068053 | -1.441819 | 24.98717
52.02211 | 31.299 | 32.77003 | 7.065594 | -1.471033 | 25.70444
52.03211 | 31.9822 | 33.49093 | 7.063136 | -1.508731 | 26.42779
52.04211 | 32.6638 | 34.21544 | 7.06068 | -1.551639 | 27.15476
52.0521 | 33.3799 | 34.9401 | 7.058228 | -1.560201 | 27.88187
52.0621 | 34.0153 | 35.66329 | 7.055774 | -1.647992 | 28.60752
52.0721 | 34.6806 | 36.38099 | 7.053322 | -1.700391 | 29.32767
52.0821 | 35.3035 | 37.08962 | 7.050871 | -1.786123 | 30.03875
52.0921 | 35.9277 | 37.78539 | 7.048421 | -1.857695 | 30.73697
52.1021 | 36.4992 | 38.46431 | 7.045973 | -1.965109 | 31.41834
52.11209 | 37.0807 | 39.12142 | 7.043528 | -2.040717 | 32.07789
52.12209 | 37.6915 | 39.75417 | 7.041082 | -2.062667 | 32.71308
52.13209 | 38.1211 | 40.35746 | 7.038638 | -2.236356 | 33.31882
52.14209 | 38.6921 | 40.92705 | 7.036195 | -2.234954 | 33.89086
52.15209 | 39.1465 | 41.45885 | 7.033753 | -2.312349 | 34.4251
52.16209 | 39.5457 | 41.94892 | 7.031312 | -2.403215 | 34.9176
52.17208 | 39.9753 | 42.39315 | 7.028875 | -2.417852 | 35.36428
52.18208 | 40.3291 | 42.78908 | 7.026437 | -2.459981 | 35.76264
52.19208 | 40.6461 | 43.13326 | 7.024001 | -2.48716 | 36.10926
52.20208 | 40.9889 | 43.42314 | 7.021565 | -2.434241 | 36.40158
52.21208 | 41.1959 | 43.65665 | 7.019131 | -2.460753 | 36.63752
52.22208 | 41.3778 | 43.83222 | 7.016698 | -2.454417 | 36.81552
52.23207 | 41.6229 | 43.94869 | 7.014269 | -2.32579 | 36.93442
52.24207 | 41.6393 | 44.00576 | 7.011839 | -2.366456 | 36.99392
52.25207 | 41.7582 | 44.00324 | 7.00941 | -2.24504 | 36.99383
52.26207 | 41.801 | 43.9416 | 7.006982 | -2.140601 | 36.93462
52.27207 | 41.7673 | 43.82174 | 7.004556 | -2.054442 | 36.81719
52.28207 | 41.7105 | 43.64502 | 7.002131 | -1.934515 | 36.64288
52.29206 | 41.6152 | 43.4134 | 6.99971 | -1.798203 | 36.41369
52.30206 | 41.4394 | 43.12855 | 6.997287 | -1.689147 | 36.13126
52.31206 | 41.2821 | 42.79304 | 6.994866 | -1.510939 | 35.79817
52.32206 | 41.0329 | 42.40954 | 6.992446 | -1.37664 | 35.41709
52.33206 | 40.7486 | 41.98097 | 6.990028 | -1.232368 | 34.99094
52.34206 | 40.5072 | 41.51042 | 6.98761 | -1.003215 | 34.5228
52.35205 | 40.1428 | 41.00166 | 6.985197 | -0.8588592 | 34.01646
52.36205 | 39.7371 | 40.45709 | 6.982782 | -0.7199864 | 33.4743
52.37205 | 39.3212 | 39.88066 | 6.980369 | -0.5594553 | 32.90029
52.38205 | 38.8892 | 39.27589 | 6.977956 | -0.3866941 | 32.29794
52.39205 | 38.3616 | 38.64636 | 6.975546 | -0.2847572 | 31.67081
52.40205 | 37.8558 | 37.99558 | 6.973136 | -0.1397803 | 31.02244
52.41204 | 37.3252 | 37.32773 | 6.97073 | -0.002526746 | 30.357
52.42204 | 36.7026 | 36.6449 | 6.968323 | 0.05770168 | 29.67658
52.43204 | 36.1779 | 35.95105 | 6.965917 | 0.22685 | 28.98513
52.44204 | 35.5136 | 35.24936 | 6.963513 | 0.2642416 | 28.28585
52.45204 | 34.9052 | 34.54283 | 6.96111 | 0.3623661 | 27.58172
52.46203 | 34.2587 | 33.835 | 6.95871 | 0.4236951 | 26.87629
52.47203 | 33.5629 | 33.12712 | 6.95631 | 0.4357762 | 26.17081
52.48203 | 32.8764 | 32.42231 | 6.95391 | 0.4540886 | 25.4684
52.49203 | 32.2193 | 31.72277 | 6.951512 | 0.4965255 | 24.77126
52.50203 | 31.532 | 31.03051 | 6.949115 | 0.5014909 | 24.08139
52.51203 | 30.8104 | 30.34728 | 6.94672 | 0.4631161 | 23.40056
52.52202 | 30.1399 | 29.6753 | 6.944328 | 0.4645993 | 22.73097
52.53202 | 29.4467 | 29.01459 | 6.941935 | 0.4321077 | 22.07266
52.54202 | 28.7051 | 28.36696 | 6.939543 | 0.3381406 | 21.42742
52.55202 | 28.0373 | 27.73335 | 6.937153 | 0.303949 | 20.7962
52.56202 | 27.3767 | 27.11454 | 6.934763 | 0.2621556 | 20.17978
52.57202 | 26.6251 | 26.51115 | 6.932376 | 0.1139534 | 19.57877
52.58201 | 26.0212 | 25.92419 | 6.929991 | 0.09701448 | 18.99419
52.59201 | 25.295 | 25.35283 | 6.927606 | -0.05783353 | 18.42523
52.60201 | 24.6471 | 24.79788 | 6.925222 | -0.150776 | 17.87265
52.61201 | 24.0328 | 24.2594 | 6.922839 | -0.2266041 | 17.33657
52.62201 | 23.377 | 23.73742 | 6.920457 | -0.3604213 | 16.81696
52.63201 | 22.7851 | 23.23184 | 6.918077 | -0.4467398 | 16.31376
52.642 | 22.1483 | 22.74298 | 6.9157 | -0.5946795 | 15.82728
52.652 | 21.5455 | 22.26967 | 6.913323 | -0.7241653 | 15.35634
52.662 | 21.044 | 21.81212 | 6.910946 | -0.76812 | 14.90117
52.672 | 20.4416 | 21.37004 | 6.908571 | -0.9284375 | 14.46147
52.682 | 19.8935 | 20.94307 | 6.906197 | -1.049571 | 14.03687
52.692 | 19.4289 | 20.53085 | 6.903824 | -1.101954 | 13.62703
52.70199 | 18.888 | 20.13338 | 6.901455 | -1.24538 | 13.23193
52.71199 | 18.4407 | 19.74947 | 6.899085 | -1.308766 | 12.85038
52.72199 | 17.9869 | 19.37909 | 6.896716 | -1.39219 | 12.48237
52.73199 | 17.5049 | 19.02183 | 6.894348 | -1.516932 | 12.12748
52.74199 | 17.1136 | 18.67727 | 6.891982 | -1.563666 | 11.78528
52.75199 | 16.6941 | 18.34496 | 6.889616 | -1.650863 | 11.45535
52.76198 | 16.3078 | 18.02481 | 6.887255 | -1.717011 | 11.13756
52.77198 | 15.9403 | 17.71576 | 6.884892 | -1.775463 | 10.83087
52.78198 | 15.5521 | 17.41773 | 6.882531 | -1.865626 | 10.5352
52.79198 | 15.2603 | 17.13029 | 6.88017 | -1.869994 | 10.25012
52.80198 | 14.8969 | 16.85307 | 6.877811 | -1.956172 | 9.975261
52.81198 | 14.5827 | 16.58567 | 6.875454 | -2.002974 | 9.71022
52.82197 | 14.3057 | 16.32797 | 6.8731 | -2.022269 | 9.45487
52.83197 | 13.9946 | 16.07909 | 6.870745 | -2.084491 | 9.208347
52.84197 | 13.765 | 15.83894 | 6.868391 | -2.073941 | 8.97055
52.85197 | 13.5072 | 15.60718 | 6.866038 | -2.099977 | 8.741139
52.86197 | 13.2369 | 15.38347 | 6.863686 | -2.146569 | 8.519782
52.87196 | 13.0633 | 15.1677 | 6.861339 | -2.104404 | 8.306365
52.88196 | 12.8206 | 14.95915 | 6.85899 | -2.138553 | 8.100164
52.89196 | 12.6172 | 14.75774 | 6.856642 | -2.140537 | 7.901095
52.90196 | 12.4533 | 14.56317 | 6.854295 | -2.109868 | 7.708873
52.91196 | 12.2365 | 14.37517 | 6.85195 | -2.138674 | 7.523224
52.92196 | 12.0843 | 14.19349 | 6.849606 | -2.109193 | 7.343887
52.93195 | 11.9157 | 14.01808 | 6.847266 | -2.102378 | 7.170812
52.94195 | 11.7536 | 13.84827 | 6.844924 | -2.094668 | 7.003344
52.95195 | 11.6267 | 13.68404 | 6.842584 | -2.057344 | 6.84146
52.96195 | 11.4696 | 13.52518 | 6.840245 | -2.055584 | 6.684939
52.97195 | 11.3335 | 13.37148 | 6.837907 | -2.037976 | 6.533568
52.98195 | 11.2181 | 13.22271 | 6.835571 | -2.004614 | 6.387143
52.99194 | 11.0941 | 13.07884 | 6.833238 | -1.984742 | 6.245604
53.00194 | 10.9911 | 12.93939 | 6.830904 | -1.948292 | 6.108489
53.01194 | 10.8671 | 12.80433 | 6.828571 | -1.937227 | 5.975757
53.02194 | 10.7786 | 12.67348 | 6.826239 | -1.894877 | 5.847238
53.03194 | 10.6945 | 12.54668 | 6.823909 | -1.852177 | 5.722768
53.04194 | 10.5901 | 12.42377 | 6.82158 | -1.83367 | 5.60219
53.05193 | 10.5071 | 12.30472 | 6.819254 | -1.797621 | 5.485467
53.06193 | 10.4339 | 12.18915 | 6.816927 | -1.755253 | 5.372225
53.07193 | 10.337 | 12.07705 | 6.814602 | -1.740047 | 5.262445
53.08193 | 10.2826 | 11.96827 | 6.812278 | -1.685672 | 5.155995
53.09193 | 10.1951 | 11.8627 | 6.809955 | -1.667602 | 5.052748
53.10193 | 10.1386 | 11.76022 | 6.807633 | -1.621616 | 4.952583
53.11192 | 10.0783 | 11.6608 | 6.805315 | -1.582495 | 4.85548
53.12192 | 10.0068 | 11.56413 | 6.802995 | -1.557334 | 4.761139
53.13192 | 9.9406 | 11.47023 | 6.800677 | -1.529627 | 4.669549
53.14192 | 9.8864 | 11.37897 | 6.798361 | -1.492572 | 4.580611
53.15192 | 9.8328 | 11.29027 | 6.796045 | -1.457472 | 4.494227
53.16192 | 9.783 | 11.20404 | 6.793731 | -1.421035 | 4.410305
53.17191 | 9.7186 | 11.12025 | 6.79142 | -1.401654 | 4.328834
53.18191 | 9.6839 | 11.03868 | 6.789108 | -1.354778 | 4.24957
53.19191 | 9.6433 | 10.95931 | 6.786797 | -1.31601 | 4.172513
53.20191 | 9.58 | 10.88207 | 6.784487 | -1.302073 | 4.097585
53.21191 | 9.5475 | 10.80689 | 6.782179 | -1.25939 | 4.024711
53.22191 | 9.4968 | 10.73369 | 6.779872 | -1.236891 | 3.953819
53.2319 | 9.4695 | 10.66248 | 6.777569 | -1.192976 | 3.884907
53.2419 | 9.4371 | 10.59304 | 6.775264 | -1.155939 | 3.817775
53.2519 | 9.3781 | 10.52539 | 6.77296 | -1.147288 | 3.752428
53.2619 | 9.3541 | 10.45946 | 6.770658 | -1.105363 | 3.688805
53.2719 | 9.3187 | 10.3952 | 6.768357 | -1.076505 | 3.626848
53.28189 | 9.286 | 10.33262 | 6.76606 | -1.046619 | 3.566559
53.29189 | 9.2413 | 10.27153 | 6.763761 | -1.030229 | 3.507767
53.30189 | 9.2092 | 10.21195 | 6.761464 | -1.002745 | 3.450481
53.31189 | 9.187 | 10.15382 | 6.759168 | -0.9668191 | 3.394651
53.32189 | 9.1585 | 10.0971 | 6.756873 | -0.9386027 | 3.34023
53.33189 | 9.1246 | 10.04175 | 6.754579 | -0.9171507 | 3.287172
53.34188 | 9.0949 | 9.987785 | 6.752289 | -0.8928855 | 3.235497
53.35188 | 9.068 | 9.935031 | 6.749998 | -0.8670305 | 3.185033
53.36188 | 9.038 | 9.883514 | 6.747708 | -0.8455138 | 3.135806
53.37188 | 9.0214 | 9.833196 | 6.745419 | -0.811796 | 3.087777
53.38188 | 8.991 | 9.784039 | 6.743131 | -0.7930394 | 3.040908
53.39188 | 8.965 | 9.736009 | 6.740845 | -0.7710088 | 2.995164
53.40187 | 8.9434 | 9.689114 | 6.738562 | -0.7457142 | 2.950553
53.41187 | 8.921 | 9.643231 | 6.736278 | -0.7222307 | 2.906953
53.42187 | 8.9043 | 9.598373 | 6.733995 | -0.6940729 | 2.864378
53.43187 | 8.8683 | 9.554509 | 6.731713 | -0.686209 | 2.822796
53.44187 | 8.8592 | 9.51161 | 6.729433 | -0.6524099 | 2.782177
53.45187 | 8.8306 | 9.469647 | 6.727153 | -0.6390467 | 2.742493
53.46186 | 8.8031 | 9.428631 | 6.724878 | -0.6255311 | 2.703753
53.47186 | 8.7836 | 9.388457 | 6.722601 | -0.6048571 | 2.665856
53.48186 | 8.7701 | 9.349138 | 6.720325 | -0.5790382 | 2.628813
53.49186 | 8.7543 | 9.310651 | 6.718051 | -0.5563508 | 2.5926
53.50186 | 8.73 | 9.27297 | 6.715778 | -0.5429698 | 2.557192
53.51186 | 8.7092 | 9.236073 | 6.713505 | -0.5268729 | 2.522567
53.52185 | 8.6991 | 9.199973 | 6.711237 | -0.5008727 | 2.488736
53.53185 | 8.675 | 9.164577 | 6.708967 | -0.4895769 | 2.45561
53.54185 | 8.6563 | 9.1299 | 6.706699 | -0.4736001 | 2.423201
53.55185 | 8.64 | 9.095922 | 6.704432 | -0.4559224 | 2.391491
53.56185 | 8.631 | 9.062625 | 6.702166 | -0.4316249 | 2.360459
53.57185 | 8.615 | 9.029988 | 6.699901 | -0.4149881 | 2.330087
53.58184 | 8.5891 | 8.998026 | 6.697639 | -0.4089255 | 2.300386
53.59184 | 8.5808 | 8.966657 | 6.695377 | -0.3858567 | 2.27128
53.60184 | 8.5626 | 8.935897 | 6.693116 | -0.3732966 | 2.242781
53.61184 | 8.5434 | 8.905729 | 6.690855 | -0.3623286 | 2.214873
53.62184 | 8.5332 | 8.876137 | 6.688597 | -0.3429369 | 2.18754
53.63184 | 8.5153 | 8.847107 | 6.686339 | -0.3318066 | 2.160768
53.64183 | 8.5016 | 8.81865 | 6.684085 | -0.31705 | 2.134565
53.65183 | 8.4936 | 8.790697 | 6.681829 | -0.2970974 | 2.108868
53.66183 | 8.4745 | 8.763263 | 6.679575 | -0.2887628 | 2.083688
53.67183 | 8.4556 | 8.736333 | 6.677322 | -0.2807329 | 2.059011
53.68183 | 8.45 | 8.709895 | 6.67507 | -0.2598949 | 2.034825
53.69182 | 8.4302 | 8.683961 | 6.672822 | -0.2537611 | 2.011139
53.70182 | 8.4203 | 8.658469 | 6.670573 | -0.2381687 | 1.987896
53.71182 | 8.4022 | 8.633431 | 6.668324 | -0.2312314 | 1.965107
53.72182 | 8.3982 | 8.608838 | 6.666077 | -0.2106377 | 1.94276
53.73182 | 8.3862 | 8.584677 | 6.663831 | -0.1984768 | 1.920845
53.74182 | 8.3692 | 8.560938 | 6.661587 | -0.1917376 | 1.899351
53.75181 | 8.3569 | 8.537632 | 6.659346 | -0.1807324 | 1.878287
53.76181 | 8.3478 | 8.514706 | 6.657103 | -0.1669058 | 1.857603
53.77181 | 8.3278 | 8.492171 | 6.654862 | -0.1643706 | 1.837309
53.78181 | 8.3219 | 8.470018 | 6.652622 | -0.1481177 | 1.817396
53.79181 | 8.3 | 8.448237 | 6.650383 | -0.1482374 | 1.797854
53.80181 | 8.301 | 8.426821 | 6.648146 | -0.1258211 | 1.778675
53.8118 | 8.2857 | 8.40578 | 6.645912 | -0.1200805 | 1.759869
53.8218 | 8.2638 | 8.385066 | 6.643676 | -0.121266 | 1.74139
53.8318 | 8.264 | 8.36469 | 6.641442 | -0.1006899 | 1.723248
53.8418 | 8.2658 | 8.344645 | 6.639209 | -0.07884474 | 1.705435
53.8518 | 8.2279 | 8.324922 | 6.636978 | -0.09702246 | 1.687945
53.8618 | 8.2448 | 8.305516 | 6.634747 | -0.06071556 | 1.670769
53.87179 | 8.2191 | 8.286436 | 6.63252 | -0.06733562 | 1.653916
53.88179 | 8.2149 | 8.267638 | 6.630292 | -0.05273795 | 1.637346
53.89179 | 8.2008 | 8.249135 | 6.628065 | -0.04833472 | 1.62107
53.90179 | 8.2038 | 8.230919 | 6.625839 | -0.02711891 | 1.60508
53.91179 | 8.1958 | 8.212984 | 6.623614 | -0.01718434 | 1.58937
53.92179 | 8.1775 | 8.195325 | 6.62139 | -0.01782455 | 1.573934
53.93178 | 8.1679 | 8.17795 | 6.61917 | -0.0100505 | 1.55878
53.94178 | 8.1639 | 8.160822 | 6.616949 | 0.003077993 | 1.543873
53.95178 | 8.1516 | 8.143951 | 6.614729 | 0.007649432 | 1.529222
53.96178 | 8.1468 | 8.12733 | 6.61251 | 0.01946959 | 1.51482
53.97178 | 8.1372 | 8.110956 | 6.610292 | 0.02624391 | 1.500664
53.98178 | 8.1303 | 8.094822 | 6.608076 | 0.03547753 | 1.486747
53.99177 | 8.1322 | 8.078939 | 6.605863 | 0.0532605 | 1.473077
54.00177 | 8.1065 | 8.063271 | 6.603649 | 0.043229 | 1.459622
54.01177 | 8.1108 | 8.047828 | 6.601435 | 0.062972 | 1.446393
54.02177 | 8.1093 | 8.032606 | 6.599224 | 0.07669441 | 1.433382
54.03177 | 8.0901 | 8.017599 | 6.597013 | 0.07250082 | 1.420586
54.04176 | 8.0952 | 8.002819 | 6.594805 | 0.09238149 | 1.408013
54.05176 | 8.093 | 7.98823 | 6.592597 | 0.1047698 | 1.395633
54.06176 | 8.0704 | 7.973845 | 6.59039 | 0.09655545 | 1.383455
54.07176 | 8.0857 | 7.959657 | 6.588184 | 0.1260426 | 1.371474
54.08176 | 8.064 | 7.945665 | 6.585979 | 0.1183352 | 1.359686
54.09176 | 8.0571 | 7.931862 | 6.583775 | 0.1252375 | 1.348087
54.10175 | 8.0546 | 7.918262 | 6.581575 | 0.1363378 | 1.336688
54.11175 | 8.0372 | 7.904829 | 6.579373 | 0.1323709 | 1.325456
54.12175 | 8.0389 | 7.891575 | 6.577173 | 0.147325 | 1.314402
54.13175 | 8.041 | 7.878496 | 6.574974 | 0.1625035 | 1.303523
54.14175 | 8.0158 | 7.865588 | 6.572776 | 0.150212 | 1.292812
54.15175 | 8.0292 | 7.85285 | 6.570579 | 0.1763499 | 1.282271
54.16174 | 8.0105 | 7.840292 | 6.568385 | 0.1702083 | 1.271906
54.17174 | 8.0019 | 7.827881 | 6.566191 | 0.1740189 | 1.26169
54.18174 | 8.0183 | 7.815629 | 6.563997 | 0.2026708 | 1.251632
54.19174 | 7.9875 | 7.803533 | 6.561805 | 0.1839669 | 1.241728
54.20174 | 7.9953 | 7.79159 | 6.559614 | 0.2037101 | 1.231976
54.21174 | 7.9995 | 7.779796 | 6.557424 | 0.2197036 | 1.222372
54.22173 | 7.9665 | 7.768161 | 6.555237 | 0.1983388 | 1.212924
54.23173 | 7.988 | 7.756659 | 6.55305 | 0.2313413 | 1.203609
54.24173 | 7.9713 | 7.745298 | 6.550863 | 0.2260023 | 1.194435
54.25173 | 7.9688 | 7.734075 | 6.548678 | 0.2347246 | 1.185398
54.26173 | 7.9677 | 7.722989 | 6.546494 | 0.2447105 | 1.176496
54.27173 | 7.9407 | 7.712037 | 6.54431 | 0.228663 | 1.167727
54.28172 | 7.9557 | 7.701226 | 6.542131 | 0.2544738 | 1.159096
54.29172 | 7.9513 | 7.690534 | 6.53995 | 0.2607664 | 1.150584
54.30172 | 7.9314 | 7.679967 | 6.53777 | 0.2514327 | 1.142197
54.31172 | 7.9444 | 7.669525 | 6.535592 | 0.2748749 | 1.133933
54.32172 | 7.9307 | 7.659205 | 6.533414 | 0.2714954 | 1.12579
54.33172 | 7.9206 | 7.649004 | 6.531238 | 0.2715963 | 1.117766
54.34171 | 7.9316 | 7.63893 | 6.529065 | 0.2926698 | 1.109865
54.35171 | 7.9059 | 7.628962 | 6.526891 | 0.2769381 | 1.102071
54.36171 | 7.9244 | 7.619107 | 6.524718 | 0.305293 | 1.094389
54.37171 | 7.9081 | 7.609363 | 6.522547 | 0.2987366 | 1.086817
54.38171 | 7.896 | 7.599729 | 6.520376 | 0.2962709 | 1.079353
54.39171 | 7.9075 | 7.590202 | 6.518207 | 0.3172979 | 1.071995
54.4017 | 7.8919 | 7.58079 | 6.516041 | 0.3111102 | 1.064749
54.4117 | 7.8833 | 7.571472 | 6.513873 | 0.3118282 | 1.057598
54.4217 | 7.8754 | 7.562256 | 6.511707 | 0.3131442 | 1.050548
54.4317 | 7.8715 | 7.55314 | 6.509543 | 0.3183601 | 1.043597
54.4417 | 7.8751 | 7.544122 | 6.507379 | 0.3309777 | 1.036743
54.45169 | 7.8531 | 7.53521 | 6.505218 | 0.3178897 | 1.029992
54.46169 | 7.8502 | 7.526384 | 6.503057 | 0.3238157 | 1.023327
54.47169 | 7.8539 | 7.517652 | 6.500896 | 0.3362481 | 1.016755
54.48169 | 7.8495 | 7.509011 | 6.498737 | 0.3404885 | 1.010274
54.49169 | 7.8374 | 7.500461 | 6.496579 | 0.3369387 | 1.003882
54.50169 | 7.8396 | 7.492 | 6.494422 | 0.3476 | 0.9975778
54.51168 | 7.8303 | 7.483636 | 6.492269 | 0.3466638 | 0.9913677
54.52168 | 7.8227 | 7.475348 | 6.490114 | 0.3473519 | 0.9852343
54.53168 | 7.8227 | 7.467144 | 6.48796 | 0.3555556 | 0.9791842
54.54168 | 7.8134 | 7.459024 | 6.485808 | 0.354376 | 0.9732163
54.55168 | 7.8246 | 7.450985 | 6.483656 | 0.3736147 | 0.9673289
54.56168 | 7.8053 | 7.443027 | 6.481506 | 0.3622729 | 0.9615209
54.57167 | 7.8009 | 7.435156 | 6.479359 | 0.3657442 | 0.9557966
54.58167 | 7.8068 | 7.427355 | 6.477211 | 0.3794455 | 0.9501433
54.59167 | 7.7876 | 7.41963 | 6.475064 | 0.36797 | 0.9445656
54.60167 | 7.7893 | 7.411981 | 6.472919 | 0.3773192 | 0.9390622
54.61167 | 7.7889 | 7.404406 | 6.470774 | 0.384494 | 0.9336319
54.62167 | 7.7845 | 7.396904 | 6.468631 | 0.3875959 | 0.9282735
54.63166 | 7.7843 | 7.389481 | 6.46649 | 0.3948185 | 0.9229911
54.64166 | 7.7758 | 7.382122 | 6.464349 | 0.3936776 | 0.9177732
54.65166 | 7.7818 | 7.374833 | 6.462209 | 0.4069671 | 0.9126239
54.66166 | 7.7696 | 7.367612 | 6.46007 | 0.4019879 | 0.9075422
54.67166 | 7.7695 | 7.360459 | 6.457932 | 0.4090411 | 0.9025269
54.68166 | 7.7611 | 7.353372 | 6.455795 | 0.4077278 | 0.8975769
54.69165 | 7.7672 | 7.346358 | 6.453662 | 0.420842 | 0.8926963
54.70165 | 7.7602 | 7.339401 | 6.451527 | 0.4207986 | 0.8878742
54.71165 | 7.7562 | 7.332508 | 6.449394 | 0.4236917 | 0.8831145
54.72165 | 7.7575 | 7.325678 | 6.447261 | 0.4318222 | 0.8784163
54.73165 | 7.7449 | 7.318909 | 6.44513 | 0.425991 | 0.8737788
54.74165 | 7.7516 | 7.312201 | 6.443 | 0.439399 | 0.8692009
54.75164 | 7.7278 | 7.305559 | 6.440873 | 0.4222406 | 0.8646862
54.76164 | 7.7332 | 7.29897 | 6.438745 | 0.4342297 | 0.8602249
54.77164 | 7.7352 | 7.292439 | 6.436619 | 0.4427608 | 0.8558206
54.78164 | 7.7226 | 7.285965 | 6.434493 | 0.4366346 | 0.8514725
54.79164 | 7.7255 | 7.279548 | 6.432368 | 0.4459519 | 0.8471797
54.80164 | 7.7177 | 7.273186 | 6.430245 | 0.4445136 | 0.8429414
54.81163 | 7.7149 | 7.266886 | 6.428125 | 0.4480142 | 0.838761
54.82163 | 7.7233 | 7.260633 | 6.426003 | 0.4626671 | 0.8346294
54.83163 | 7.6933 | 7.254433 | 6.423883 | 0.4388666 | 0.83055
54.84163 | 7.7084 | 7.248286 | 6.421764 | 0.4601136 | 0.826522
54.85163 | 7.7093 | 7.242191 | 6.419646 | 0.4671089 | 0.8225447
54.86162 | 7.6933 | 7.236153 | 6.417532 | 0.4571471 | 0.8186212
54.87162 | 7.6958 | 7.230159 | 6.415416 | 0.465641 | 0.814743
54.88162 | 7.684 | 7.224215 | 6.413301 | 0.4597851 | 0.8109135
54.89162 | 7.6908 | 7.21832 | 6.411188 | 0.4724804 | 0.8071317
54.90162 | 7.6802 | 7.212473 | 6.409076 | 0.4677272 | 0.8033973
54.91162 | 7.6726 | 7.206673 | 6.406964 | 0.4659265 | 0.7997093
54.92161 | 7.6813 | 7.200927 | 6.404856 | 0.4803731 | 0.7960708
54.93161 | 7.6684 | 7.195221 | 6.402747 | 0.473179 | 0.7924739
54.94161 | 7.6573 | 7.189561 | 6.400639 | 0.4677393 | 0.7889217
54.95161 | 7.6682 | 7.183946 | 6.398532 | 0.4842544 | 0.7854135
54.96161 | 7.6664 | 7.178375 | 6.396426 | 0.488025 | 0.7819487
54.97161 | 7.6619 | 7.172848 | 6.394322 | 0.4890516 | 0.7785268
54.9816 | 7.6601 | 7.16737 | 6.39222 | 0.4927296 | 0.7751504
54.9916 | 7.6554 | 7.16193 | 6.390118 | 0.4934702 | 0.7718123
55.0016 | 7.6573 | 7.156532 | 6.388016 | 0.5007685 | 0.7685154
55.0116 | 7.6556 | 7.151175 | 6.385916 | 0.5044252 | 0.765259
55.0216 | 7.6548 | 7.145859 | 6.383817 | 0.5089406 | 0.7620428
55.0316 | 7.6444 | 7.140584 | 6.381718 | 0.5038157 | 0.7588659
55.04159 | 7.6524 | 7.135355 | 6.379623 | 0.5170454 | 0.7557312
55.05159 | 7.6359 | 7.130159 | 6.377527 | 0.5057407 | 0.7526318
55.06159 | 7.6385 | 7.125003 | 6.375433 | 0.5134969 | 0.7495705
55.07159 | 7.6367 | 7.119885 | 6.373339 | 0.5168146 | 0.7465466
55.08159 | 7.6374 | 7.114806 | 6.371246 | 0.5225942 | 0.7435597
55.09159 | 7.634 | 7.109764 | 6.369154 | 0.5242362 | 0.7406094
55.10158 | 7.6248 | 7.104764 | 6.367066 | 0.5200361 | 0.7376978
55.11158 | 7.627 | 7.099796 | 6.364977 | 0.5272042 | 0.7348191
55.12158 | 7.6325 | 7.094864 | 6.362888 | 0.5376362 | 0.7319755
55.13158 | 7.6192 | 7.089968 | 6.360801 | 0.5292323 | 0.7291666
55.14158 | 7.6181 | 7.085107 | 6.358715 | 0.532993 | 0.7263921
55.15158 | 7.6166 | 7.080281 | 6.35663 | 0.5363188 | 0.7236514
55.16157 | 7.6269 | 7.075495 | 6.354548 | 0.5514055 | 0.7209467
55.17157 | 7.6053 | 7.070737 | 6.352465 | 0.5345627 | 0.7182724
55.18157 | 7.6027 | 7.066014 | 6.350383 | 0.5366863 | 0.7156307
55.19157 | 7.6041 | 7.061323 | 6.348302 | 0.5427765 | 0.7130212
55.20157 | 7.6132 | 7.056666 | 6.346223 | 0.5565338 | 0.7104435
55.21157 | 7.6013 | 7.052041 | 6.344144 | 0.5492586 | 0.7078973
55.22156 | 7.5916 | 7.047453 | 6.342069 | 0.5441468 | 0.7053846
55.23156 | 7.5814 | 7.042892 | 6.339992 | 0.5385077 | 0.7029001
55.24156 | 7.5984 | 7.038363 | 6.337917 | 0.5600373 | 0.7004459
55.25156 | 7.5812 | 7.033864 | 6.335843 | 0.5473358 | 0.6980217
55.26156 | 7.5838 | 7.029396 | 6.333769 | 0.5544036 | 0.6956271
55.27155 | 7.5718 | 7.024963 | 6.331699 | 0.5468366 | 0.693264
55.28155 | 7.5721 | 7.020556 | 6.329628 | 0.5515441 | 0.6909276
55.29155 | 7.5836 | 7.016178 | 6.327558 | 0.567422 | 0.6886197
55.30155 | 7.5643 | 7.01183 | 6.325489 | 0.5524704 | 0.6863401
55.31155 | 7.5605 | 7.00751 | 6.323422 | 0.5529899 | 0.6840885
55.32155 | 7.5684 | 7.003219 | 6.321355 | 0.5651807 | 0.6818644
55.33154 | 7.5609 | 6.998961 | 6.319291 | 0.5619389 | 0.6796699
55.34154 | 7.5528 | 6.994727 | 6.317227 | 0.5580733 | 0.6775001
55.35154 | 7.5564 | 6.99052 | 6.315163 | 0.5658799 | 0.675357
55.36154 | 7.5434 | 6.986341 | 6.313101 | 0.557059 | 0.6732403
55.37154 | 7.5509 | 6.982189 | 6.311039 | 0.568711 | 0.6711497
55.38154 | 7.5341 | 6.978064 | 6.308979 | 0.5560361 | 0.669085
55.39153 | 7.5374 | 6.973969 | 6.306922 | 0.5634306 | 0.6670477
55.40153 | 7.5383 | 6.969897 | 6.304864 | 0.5684027 | 0.6650337
55.41153 | 7.5284 | 6.965851 | 6.302806 | 0.5625489 | 0.6630446
55.42153 | 7.529 | 6.961831 | 6.30075 | 0.5671693 | 0.6610803
55.43153 | 7.5341 | 6.957836 | 6.298695 | 0.5762641 | 0.6591404
55.44153 | 7.528 | 6.953866 | 6.296642 | 0.5741337 | 0.6572247
55.45152 | 7.5219 | 6.949926 | 6.294591 | 0.571974 | 0.6553352
55.46152 | 7.5297 | 6.946006 | 6.292539 | 0.583694 | 0.6534671
55.47152 | 7.5149 | 6.942111 | 6.290488 | 0.5727894 | 0.6516223
55.48152 | 7.5275 | 6.938239 | 6.288439 | 0.5892606 | 0.6498008
55.49152 | 7.5236 | 6.934392 | 6.28639 | 0.5892077 | 0.6480022
55.50152 | 7.518 | 6.930569 | 6.284343 | 0.5874311 | 0.6462263
55.51151 | 7.5288 | 6.926773 | 6.282298 | 0.6020273 | 0.6444746
55.52151 | 7.514 | 6.922996 | 6.280253 | 0.5910038 | 0.6427435
55.53151 | 7.5219 | 6.919243 | 6.278208 | 0.6026574 | 0.6410343
55.54151 | 7.5144 | 6.915512 | 6.276165 | 0.598888 | 0.6393469
55.55151 | 7.5204 | 6.911804 | 6.274123 | 0.608596 | 0.6376811
55.56151 | 7.5126 | 6.908118 | 6.272082 | 0.6044816 | 0.6360367
55.5715 | 7.5126 | 6.904459 | 6.270044 | 0.6081414 | 0.634415
55.5815 | 7.5139 | 6.900817 | 6.268005 | 0.6130827 | 0.6328127
55.5915 | 7.5185 | 6.897198 | 6.265967 | 0.6213023 | 0.6312311
55.6015 | 7.5157 | 6.8936 | 6.26393 | 0.6221002 | 0.6296701
55.6115 | 7.5151 | 6.890023 | 6.261894 | 0.6250768 | 0.6281294
55.62149 | 7.525 | 6.886471 | 6.259861 | 0.6385288 | 0.6266102
55.63149 | 7.5044 | 6.882937 | 6.257827 | 0.621463 | 0.6251098
55.64149 | 7.5264 | 6.879423 | 6.255795 | 0.6469767 | 0.6236288
55.65149 | 7.5171 | 6.875931 | 6.253763 | 0.6411694 | 0.6221677
55.66149 | 7.5064 | 6.872458 | 6.251732 | 0.633942 | 0.6207257
55.67149 | 7.5259 | 6.869006 | 6.249703 | 0.6568939 | 0.6193034
55.68148 | 7.5084 | 6.865577 | 6.247676 | 0.6428227 | 0.617901
55.69148 | 7.5039 | 6.862165 | 6.245649 | 0.6417349 | 0.6165164
55.70148 | 7.5092 | 6.858773 | 6.243622 | 0.6504272 | 0.6151504
55.71148 | 7.4985 | 6.8554 | 6.241597 | 0.6430999 | 0.6138031
55.72148 | 7.5014 | 6.852047 | 6.239573 | 0.6493532 | 0.6124741
55.73148 | 7.4998 | 6.848713 | 6.237549 | 0.6510872 | 0.6111633
55.74147 | 7.4881 | 6.845401 | 6.235529 | 0.6426989 | 0.6098718
55.75147 | 7.4946 | 6.842105 | 6.233508 | 0.6524948 | 0.608597
55.76147 | 7.4897 | 6.838828 | 6.231488 | 0.6508721 | 0.6073399
55.77147 | 7.487 | 6.835569 | 6.229469 | 0.6514306 | 0.6061005
55.78147 | 7.4892 | 6.832329 | 6.227451 | 0.6568707 | 0.6048784
55.79147 | 7.4797 | 6.829108 | 6.225434 | 0.6505923 | 0.6036738
55.80146 | 7.4766 | 6.825908 | 6.22342 | 0.6506921 | 0.6024879
55.81146 | 7.4783 | 6.822722 | 6.221405 | 0.6555781 | 0.6013168
55.82146 | 7.464 | 6.819554 | 6.219391 | 0.6444456 | 0.6001632
55.83146 | 7.477 | 6.816405 | 6.217378 | 0.6605953 | 0.5990262
55.84146 | 7.4606 | 6.813273 | 6.215367 | 0.6473274 | 0.5979059
55.85146 | 7.459 | 6.810158 | 6.213356 | 0.6488419 | 0.5968021
55.86145 | 7.4619 | 6.807064 | 6.211348 | 0.6548356 | 0.5957161
55.87145 | 7.4461 | 6.803984 | 6.20934 | 0.6421155 | 0.5946448
55.88145 | 7.4397 | 6.800922 | 6.207332 | 0.6387783 | 0.5935896
55.89145 | 7.4524 | 6.797876 | 6.205325 | 0.6545241 | 0.5925504
55.90145 | 7.4418 | 6.794847 | 6.20332 | 0.6469531 | 0.591527
55.91145 | 7.4428 | 6.791835 | 6.201315 | 0.6509652 | 0.5905193
55.92144 | 7.4466 | 6.788842 | 6.199314 | 0.6577578 | 0.5895282
55.93144 | 7.4337 | 6.785863 | 6.197312 | 0.6478368 | 0.5885517
55.94144 | 7.4372 | 6.782901 | 6.19531 | 0.6542995 | 0.5875904
55.95144 | 7.4462 | 6.779954 | 6.19331 | 0.6662456 | 0.5866446
55.96144 | 7.4257 | 6.777024 | 6.191311 | 0.6486758 | 0.5857137
55.97144 | 7.4441 | 6.77411 | 6.189312 | 0.6699898 | 0.584798
55.98143 | 7.4386 | 6.771215 | 6.187317 | 0.667385 | 0.5838981
55.99143 | 7.4216 | 6.768333 | 6.185321 | 0.6532671 | 0.5830121
56.00143 | 7.4375 | 6.765466 | 6.183326 | 0.6720336 | 0.5821409
56.01143 | 7.4309 | 6.762616 | 6.181331 | 0.6682843 | 0.5812843
56.02143 | 7.4285 | 6.759781 | 6.179338 | 0.6687194 | 0.5804423
56.03142 | 7.4226 | 6.756964 | 6.177348 | 0.6656364 | 0.5796154
56.04142 | 7.4239 | 6.754159 | 6.175357 | 0.6697407 | 0.5788022
56.05142 | 7.4249 | 6.75137 | 6.173367 | 0.6735297 | 0.5780032
56.06142 | 7.4315 | 6.748596 | 6.171378 | 0.6829036 | 0.5772183
56.07142 | 7.4182 | 6.745838 | 6.16939 | 0.6723624 | 0.5764475
56.08142 | 7.4307 | 6.743094 | 6.167403 | 0.6876061 | 0.5756907
56.09141 | 7.423 | 6.740368 | 6.165419 | 0.6826322 | 0.5749485
56.10141 | 7.4217 | 6.737654 | 6.163434 | 0.6840463 | 0.5742194
56.11141 | 7.4192 | 6.734954 | 6.16145 | 0.6842455 | 0.573504
56.12141 | 7.4256 | 6.73227 | 6.159468 | 0.6933302 | 0.5728022
56.13141 | 7.4173 | 6.7296 | 6.157486 | 0.6877002 | 0.572114
56.14141 | 7.4172 | 6.726944 | 6.155505 | 0.6902557 | 0.5714394
56.1514 | 7.4129 | 6.724306 | 6.153527 | 0.6885942 | 0.5707786
56.1614 | 7.4149 | 6.721679 | 6.151548 | 0.6932209 | 0.5701307
56.1714 | 7.41 | 6.719067 | 6.149571 | 0.6909334 | 0.5694959
56.1814 | 7.4013 | 6.716468 | 6.147594 | 0.6848316 | 0.5688744
56.1914 | 7.4058 | 6.713884 | 6.145618 | 0.6919158 | 0.5682659
56.2014 | 7.4011 | 6.711314 | 6.143644 | 0.6897859 | 0.5676705
56.21139 | 7.4071 | 6.708761 | 6.141672 | 0.6983395 | 0.5670886
56.22139 | 7.4047 | 6.706218 | 6.139699 | 0.6984817 | 0.566519
56.23139 | 7.393 | 6.70369 | 6.137728 | 0.68931 | 0.5659623
56.24139 | 7.4035 | 6.701175 | 6.135757 | 0.7023245 | 0.5654184
56.25139 | 7.3931 | 6.698675 | 6.133788 | 0.6944253 | 0.5648872
56.26139 | 7.3953 | 6.696187 | 6.131819 | 0.6991125 | 0.5643685
56.27138 | 7.398 | 6.693716 | 6.129853 | 0.7042836 | 0.563863
56.28138 | 7.3917 | 6.691256 | 6.127887 | 0.7004437 | 0.5633695
56.29138 | 7.3812 | 6.68881 | 6.125921 | 0.6923902 | 0.5628885
56.30138 | 7.3937 | 6.686377 | 6.123957 | 0.7073233 | 0.5624199
56.31138 | 7.3826 | 6.683957 | 6.121993 | 0.698643 | 0.5619636
56.32138 | 7.3868 | 6.681551 | 6.120031 | 0.7052495 | 0.5615197
56.33137 | 7.3817 | 6.67916 | 6.118071 | 0.7025403 | 0.5610884
56.34137 | 7.3766 | 6.67678 | 6.116111 | 0.6998203 | 0.5606688
56.35137 | 7.3769 | 6.674413 | 6.114151 | 0.7024871 | 0.5602614
56.36137 | 7.3732 | 6.672059 | 6.112193 | 0.7011408 | 0.5598662
56.37137 | 7.3781 | 6.669719 | 6.110236 | 0.7083814 | 0.559483
56.38137 | 7.3657 | 6.667391 | 6.108279 | 0.6983091 | 0.5591117
56.39136 | 7.3693 | 6.665079 | 6.106326 | 0.7042215 | 0.5587528
56.40136 | 7.3735 | 6.662777 | 6.104371 | 0.7107233 | 0.5584054
56.41136 | 7.3691 | 6.660488 | 6.102418 | 0.7086122 | 0.5580699
56.42136 | 7.3597 | 6.658212 | 6.100466 | 0.7014882 | 0.5577462
56.43136 | 7.3641 | 6.655949 | 6.098514 | 0.7081515 | 0.5574343
56.44135 | 7.37 | 6.6537 | 6.096566 | 0.7162997 | 0.5571345
56.45135 | 7.3518 | 6.651462 | 6.094616 | 0.7003375 | 0.556846
56.46135 | 7.3638 | 6.649237 | 6.092668 | 0.7145627 | 0.5565692
56.47135 | 7.3607 | 6.647025 | 6.090721 | 0.7136752 | 0.5563041
56.48135 | 7.361 | 6.644825 | 6.088774 | 0.716175 | 0.5560506
56.49135 | 7.3473 | 6.642638 | 6.086829 | 0.7046623 | 0.5558086
56.50134 | 7.3442 | 6.640465 | 6.084887 | 0.703735 | 0.5555784
56.51134 | 7.3576 | 6.638303 | 6.082943 | 0.7192972 | 0.5553595
56.52134 | 7.3451 | 6.636153 | 6.081001 | 0.708947 | 0.555152
56.53134 | 7.3487 | 6.634016 | 6.07906 | 0.7146844 | 0.554956
56.54134 | 7.3448 | 6.631891 | 6.077119 | 0.7129093 | 0.5547714
56.55134 | 7.3507 | 6.629778 | 6.07518 | 0.7209219 | 0.5545982
56.56133 | 7.3454 | 6.62768 | 6.073244 | 0.7177198 | 0.5544367
56.57133 | 7.3492 | 6.625592 | 6.071306 | 0.7236079 | 0.5542859
56.58133 | 7.3441 | 6.623517 | 6.06937 | 0.7205832 | 0.5541469
56.59133 | 7.3523 | 6.621454 | 6.067435 | 0.7308465 | 0.554019
56.60133 | 7.3354 | 6.619403 | 6.0655 | 0.7159975 | 0.5539023
56.61133 | 7.3425 | 6.617364 | 6.063567 | 0.7251362 | 0.5537969
56.62132 | 7.3546 | 6.615339 | 6.061636 | 0.7392608 | 0.5537028
56.63132 | 7.3444 | 6.613325 | 6.059705 | 0.7310751 | 0.5536199
56.64132 | 7.3424 | 6.611323 | 6.057775 | 0.7310772 | 0.5535481
56.65132 | 7.3378 | 6.609333 | 6.055845 | 0.7284672 | 0.5534875
56.66132 | 7.3339 | 6.607355 | 6.053917 | 0.7265449 | 0.5534381
56.67132 | 7.339 | 6.605389 | 6.05199 | 0.7336106 | 0.5533998
56.68131 | 7.3434 | 6.603438 | 6.050065 | 0.7399622 | 0.5533727
56.69131 | 7.3386 | 6.601496 | 6.04814 | 0.7371039 | 0.5533564
56.70131 | 7.3451 | 6.599567 | 6.046215 | 0.745533 | 0.5533517
56.71131 | 7.3465 | 6.59765 | 6.044292 | 0.7488505 | 0.5533576
56.72131 | 7.3339 | 6.595745 | 6.042369 | 0.7381553 | 0.5533752
56.73131 | 7.3487 | 6.593851 | 6.040448 | 0.7548487 | 0.5534033
56.7413 | 7.3424 | 6.591972 | 6.03853 | 0.7504278 | 0.5534427
56.7513 | 7.3428 | 6.590103 | 6.03661 | 0.7526967 | 0.5534932
56.7613 | 7.3491 | 6.588246 | 6.034692 | 0.7608536 | 0.5535548
56.7713 | 7.3352 | 6.586402 | 6.032774 | 0.7487982 | 0.5536277
56.7813 | 7.3458 | 6.584569 | 6.030858 | 0.7612312 | 0.5537112
56.7913 | 7.3433 | 6.582748 | 6.028942 | 0.7605517 | 0.5538062
56.80129 | 7.3368 | 6.580941 | 6.02703 | 0.7558588 | 0.5539117
56.81129 | 7.3406 | 6.579145 | 6.025116 | 0.7614554 | 0.5540287
56.82129 | 7.3319 | 6.57736 | 6.023203 | 0.7545399 | 0.5541567
56.83129 | 7.3307 | 6.575588 | 6.021292 | 0.7551124 | 0.5542957
56.84129 | 7.3433 | 6.573827 | 6.019381 | 0.7694729 | 0.5544459
56.85128 | 7.3377 | 6.57208 | 6.017474 | 0.7656195 | 0.5546069
56.86128 | 7.332 | 6.570344 | 6.015565 | 0.7616558 | 0.5547792
56.87128 | 7.3364 | 6.56862 | 6.013657 | 0.76778 | 0.5549626
56.88128 | 7.3299 | 6.566908 | 6.011751 | 0.7629922 | 0.5551572
56.89128 | 7.3352 | 6.565208 | 6.009845 | 0.7699922 | 0.5553628
56.90128 | 7.3317 | 6.56352 | 6.00794 | 0.7681801 | 0.5555796
56.91127 | 7.3229 | 6.561846 | 6.006038 | 0.7610543 | 0.5558072
56.92127 | 7.3318 | 6.560182 | 6.004136 | 0.771618 | 0.5560463
56.93127 | 7.3278 | 6.558531 | 6.002234 | 0.7692695 | 0.5562965
56.94127 | 7.3311 | 6.556891 | 6.000333 | 0.7742089 | 0.5565579
56.95127 | 7.3226 | 6.555264 | 5.998433 | 0.767336 | 0.5568305
56.96127 | 7.3153 | 6.553649 | 5.996535 | 0.761651 | 0.5571144
56.97126 | 7.3033 | 6.552048 | 5.994639 | 0.7512519 | 0.5574094
56.98126 | 7.3192 | 6.550458 | 5.992742 | 0.7687425 | 0.5577157
56.99126 | 7.3181 | 6.548879 | 5.990846 | 0.7692207 | 0.5580334
57.00126 | 7.3115 | 6.547313 | 5.988951 | 0.7641867 | 0.5583623
57.01126 | 7.3098 | 6.54576 | 5.987057 | 0.7640404 | 0.5587026
57.02126 | 7.3037 | 6.544218 | 5.985164 | 0.7594817 | 0.5590543
57.03125 | 7.3144 | 6.542691 | 5.983274 | 0.7717091 | 0.5594169
57.04125 | 7.3101 | 6.541174 | 5.981383 | 0.7689257 | 0.5597914
57.05125 | 7.3062 | 6.53967 | 5.979493 | 0.7665298 | 0.5601773
57.06125 | 7.3106 | 6.538178 | 5.977604 | 0.7724216 | 0.5605746
57.07125 | 7.2958 | 6.536699 | 5.975716 | 0.7591007 | 0.5609836
57.08125 | 7.3002 | 6.535233 | 5.973829 | 0.7649674 | 0.561404
57.09124 | 7.3047 | 6.53378 | 5.971944 | 0.7709201 | 0.5618356
57.10124 | 7.2896 | 6.532338 | 5.970059 | 0.7572617 | 0.5622792
57.11124 | 7.3089 | 6.530909 | 5.968175 | 0.7779906 | 0.5627346
57.12124 | 7.2905 | 6.529493 | 5.966292 | 0.7610068 | 0.5632016
57.13124 | 7.2795 | 6.52809 | 5.964409 | 0.7514103 | 0.5636804
57.14124 | 7.2941 | 6.526699 | 5.962528 | 0.7674011 | 0.5641709
57.15123 | 7.2959 | 6.525322 | 5.96065 | 0.7705777 | 0.5646728
57.16123 | 7.2846 | 6.523957 | 5.95877 | 0.7606428 | 0.5651871
57.17123 | 7.2959 | 6.522605 | 5.956892 | 0.773295 | 0.5657133
57.18123 | 7.2935 | 6.521266 | 5.955014 | 0.7722343 | 0.5662514
57.19123 | 7.2815 | 6.519939 | 5.953138 | 0.7615606 | 0.5668017
57.20123 | 7.2941 | 6.518626 | 5.951262 | 0.7754738 | 0.567364
57.21122 | 7.2785 | 6.517327 | 5.94939 | 0.7611726 | 0.5679378
57.22122 | 7.2942 | 6.51604 | 5.947516 | 0.7781596 | 0.5685245
57.23122 | 7.2904 | 6.514767 | 5.945643 | 0.7756333 | 0.5691234
57.24122 | 7.2888 | 6.513506 | 5.943772 | 0.7752938 | 0.5697346
57.25122 | 7.3002 | 6.512259 | 5.941901 | 0.7879409 | 0.5703582
57.26121 | 7.2891 | 6.511027 | 5.940033 | 0.7780734 | 0.5709936
57.27121 | 7.2773 | 6.509806 | 5.938164 | 0.7674938 | 0.571642
57.28121 | 7.2869 | 6.5086 | 5.936296 | 0.7783003 | 0.5723033
57.29121 | 7.2795 | 6.507406 | 5.93443 | 0.7720935 | 0.5729769
57.30121 | 7.2804 | 6.506227 | 5.932564 | 0.7741727 | 0.5736637
57.31121 | 7.2942 | 6.505061 | 5.930699 | 0.7891385 | 0.5743629
57.3212 | 7.2947 | 6.503911 | 5.928837 | 0.7907891 | 0.5750744
57.3312 | 7.2928 | 6.502773 | 5.926973 | 0.790027 | 0.5757996
57.3412 | 7.289 | 6.501649 | 5.925111 | 0.7873507 | 0.5765379
57.3512 | 7.2926 | 6.500539 | 5.92325 | 0.7920605 | 0.5772892
57.3612 | 7.2879 | 6.499444 | 5.92139 | 0.788456 | 0.5780539
57.3712 | 7.2947 | 6.498363 | 5.919531 | 0.7963373 | 0.5788318
57.38119 | 7.2929 | 6.497297 | 5.917674 | 0.7956031 | 0.5796224
57.39119 | 7.2909 | 6.496244 | 5.915817 | 0.7946556 | 0.5804273
57.40119 | 7.3035 | 6.495207 | 5.913961 | 0.8082935 | 0.5812457
57.41119 | 7.2848 | 6.494183 | 5.912105 | 0.7906166 | 0.582078
57.42119 | 7.3033 | 6.493175 | 5.910251 | 0.8101251 | 0.582924
57.43119 | 7.2827 | 6.492181 | 5.908397 | 0.7905186 | 0.5837839
57.44118 | 7.2892 | 6.491204 | 5.906547 | 0.7979962 | 0.584657
57.45118 | 7.294 | 6.49024 | 5.904695 | 0.8037596 | 0.5855451
57.46118 | 7.2885 | 6.489292 | 5.902845 | 0.7992079 | 0.5864475
57.47118 | 7.2999 | 6.488359 | 5.900995 | 0.8115408 | 0.5873644
57.48118 | 7.3036 | 6.487442 | 5.899146 | 0.8161582 | 0.5882957
57.49118 | 7.2866 | 6.48654 | 5.897298 | 0.80006 | 0.5892417
57.50117 | 7.2979 | 6.485655 | 5.895453 | 0.8122451 | 0.5902016
57.51117 | 7.2981 | 6.484785 | 5.893607 | 0.8133153 | 0.5911773
57.52117 | 7.2967 | 6.483931 | 5.891763 | 0.8127694 | 0.5921681
57.53117 | 7.3027 | 6.483093 | 5.889919 | 0.8196074 | 0.5931741
57.54117 | 7.3038 | 6.482271 | 5.888075 | 0.821529 | 0.5941955
57.55117 | 7.3035 | 6.481466 | 5.886233 | 0.8220342 | 0.5952324
57.56116 | 7.3069 | 6.480678 | 5.884394 | 0.8262219 | 0.596284
57.57116 | 7.2973 | 6.479906 | 5.882554 | 0.8173937 | 0.5973524
57.58116 | 7.302 | 6.479152 | 5.880715 | 0.8228484 | 0.598437
57.59116 | 7.3056 | 6.478414 | 5.878876 | 0.827186 | 0.5995377
57.60116 | 7.3001 | 6.477694 | 5.877039 | 0.8224063 | 0.6006548
57.61115 | 7.3046 | 6.476992 | 5.875204 | 0.8276083 | 0.6017873
57.62115 | 7.3114 | 6.476307 | 5.873369 | 0.8350934 | 0.6029378
57.63115 | 7.3094 | 6.475639 | 5.871534 | 0.8337605 | 0.6041052
57.64115 | 7.3082 | 6.474991 | 5.869701 | 0.8332095 | 0.6052898
57.65115 | 7.3184 | 6.47436 | 5.867868 | 0.8440402 | 0.6064918
57.66115 | 7.3096 | 6.473748 | 5.866036 | 0.8358523 | 0.6077114
57.67114 | 7.3172 | 6.473155 | 5.864207 | 0.844045 | 0.6089477
57.68114 | 7.3199 | 6.472581 | 5.862377 | 0.8473193 | 0.6102032
57.69114 | 7.317 | 6.472026 | 5.860549 | 0.8449744 | 0.611477
57.70114 | 7.3332 | 6.47149 | 5.858721 | 0.86171 | 0.6127694
57.71114 | 7.3209 | 6.470974 | 5.856894 | 0.8499259 | 0.6140805
57.72114 | 7.3276 | 6.470478 | 5.855067 | 0.8571217 | 0.6154109
57.73113 | 7.3336 | 6.470003 | 5.853244 | 0.8635967 | 0.6167591
57.74113 | 7.321 | 6.469548 | 5.85142 | 0.8514517 | 0.6181283
57.75113 | 7.3286 | 6.469114 | 5.849597 | 0.8594859 | 0.6195175
57.76113 | 7.3324 | 6.468701 | 5.847774 | 0.8636989 | 0.6209268
57.77113 | 7.3293 | 6.46831 | 5.845953 | 0.8609904 | 0.6223567
57.78113 | 7.3351 | 6.46794 | 5.844132 | 0.8671602 | 0.6238073
57.79112 | 7.34 | 6.467592 | 5.842315 | 0.8724076 | 0.6252777
57.80112 | 7.3465 | 6.467267 | 5.840496 | 0.879233 | 0.6267709
57.81112 | 7.3402 | 6.466964 | 5.838678 | 0.8732355 | 0.628286
57.82112 | 7.3461 | 6.466685 | 5.836862 | 0.879415 | 0.6298233
57.83112 | 7.353 | 6.466429 | 5.835046 | 0.8865711 | 0.631383
57.84112 | 7.3555 | 6.466197 | 5.833231 | 0.8893034 | 0.6329656
57.85111 | 7.3617 | 6.465989 | 5.831419 | 0.8957112 | 0.6345699
57.86111 | 7.3665 | 6.465805 | 5.829606 | 0.9006948 | 0.6361993
57.87111 | 7.3598 | 6.465647 | 5.827794 | 0.8941535 | 0.6378527
57.88111 | 7.3693 | 6.465513 | 5.825983 | 0.9037867 | 0.6395307
57.89111 | 7.376 | 6.465406 | 5.824172 | 0.9105943 | 0.6412333
57.90111 | 7.3627 | 6.465324 | 5.822363 | 0.8973757 | 0.6429612
57.9111 | 7.3781 | 6.465269 | 5.820557 | 0.9128305 | 0.6447129
57.9211 | 7.384 | 6.465241 | 5.818749 | 0.9187585 | 0.6464923
57.9311 | 7.3832 | 6.465241 | 5.816943 | 0.9179591 | 0.6482982
57.9411 | 7.3895 | 6.465268 | 5.815137 | 0.924232 | 0.6501309
57.9511 | 7.4009 | 6.465323 | 5.813332 | 0.9355766 | 0.6519909
57.9611 | 7.3978 | 6.465407 | 5.811529 | 0.9323927 | 0.6538785
57.97109 | 7.4172 | 6.46552 | 5.809728 | 0.9516798 | 0.6557925
57.98109 | 7.4141 | 6.465662 | 5.807926 | 0.9484375 | 0.6577366
57.99109 | 7.4205 | 6.465835 | 5.806125 | 0.9546654 | 0.6597096
58.00109 | 7.4356 | 6.466037 | 5.804325 | 0.9695633 | 0.6617118
58.01109 | 7.4295 | 6.466269 | 5.802526 | 0.9632306 | 0.6637436
58.02108 | 7.4427 | 6.466532 | 5.800729 | 0.976168 | 0.6658026
58.03108 | 7.4567 | 6.466826 | 5.798932 | 0.9898735 | 0.6678943
58.04108 | 7.4577 | 6.467152 | 5.797136 | 0.9905477 | 0.6700165
58.05108 | 7.4626 | 6.46751 | 5.79534 | 0.9950903 | 0.6721693
58.06108 | 7.4685 | 6.467899 | 5.793546 | 1.000601 | 0.6743529
58.07108 | 7.4737 | 6.46832 | 5.791752 | 1.00538 | 0.6765675
58.08107 | 7.4949 | 6.468772 | 5.789962 | 1.026128 | 0.6788108
58.09107 | 7.5001 | 6.469257 | 5.78817 | 1.030843 | 0.6810872
58.10107 | 7.5068 | 6.469773 | 5.786379 | 1.037027 | 0.6833945
58.11107 | 7.5306 | 6.470322 | 5.784589 | 1.060278 | 0.6857325
58.12107 | 7.5324 | 6.470901 | 5.7828 | 1.061499 | 0.6881009
58.13107 | 7.5344 | 6.471511 | 5.781012 | 1.062889 | 0.6904992
58.14106 | 7.5615 | 6.472151 | 5.779227 | 1.089349 | 0.6929248
58.15106 | 7.5653 | 6.472822 | 5.777441 | 1.092478 | 0.6953815
58.16106 | 7.5815 | 6.473521 | 5.775655 | 1.107979 | 0.6978662
58.17106 | 7.5998 | 6.474249 | 5.773871 | 1.125551 | 0.7003783
58.18106 | 7.5987 | 6.475004 | 5.772087 | 1.123696 | 0.7029165
58.19106 | 7.6245 | 6.475784 | 5.770305 | 1.148716 | 0.7054797
58.20105 | 7.6354 | 6.476589 | 5.768525 | 1.158811 | 0.7080638
58.21105 | 7.6416 | 6.477417 | 5.766744 | 1.164183 | 0.7106726
58.22105 | 7.6646 | 6.478266 | 5.764964 | 1.186334 | 0.7133017
58.23105 | 7.6799 | 6.479135 | 5.763186 | 1.200765 | 0.7159493
58.24105 | 7.6876 | 6.480021 | 5.761408 | 1.207579 | 0.7186135
58.25105 | 7.7216 | 6.480923 | 5.75963 | 1.240677 | 0.721292
58.26104 | 7.7319 | 6.481836 | 5.757856 | 1.250064 | 0.7239801
58.27104 | 7.7473 | 6.482762 | 5.756081 | 1.264538 | 0.7266808
58.28104 | 7.7803 | 6.483695 | 5.754307 | 1.296605 | 0.7293886
58.29104 | 7.7954 | 6.484635 | 5.752533 | 1.310765 | 0.7321016
58.30104 | 7.8048 | 6.485577 | 5.750761 | 1.319223 | 0.7348167
58.31104 | 7.8431 | 6.486521 | 5.748989 | 1.356579 | 0.737532
58.32103 | 7.8521 | 6.487462 | 5.74722 | 1.364638 | 0.7402419
58.33103 | 7.8747 | 6.4884 | 5.74545 | 1.3863 | 0.7429494
58.34103 | 7.9018 | 6.489332 | 5.743681 | 1.412468 | 0.7456501
58.35103 | 7.9219 | 6.490255 | 5.741913 | 1.431645 | 0.7483411
58.36103 | 7.9451 | 6.491167 | 5.740146 | 1.453933 | 0.751021
58.37103 | 7.9649 | 6.492068 | 5.73838 | 1.472832 | 0.753688
58.38102 | 7.9857 | 6.492955 | 5.736617 | 1.492745 | 0.7563379
58.39102 | 8.0226 | 6.493827 | 5.734852 | 1.528773 | 0.7589748
58.40102 | 8.0463 | 6.494684 | 5.733089 | 1.551616 | 0.7615951
58.41102 | 8.0646 | 6.495525 | 5.731327 | 1.569075 | 0.7641981
58.42102 | 8.1073 | 6.496348 | 5.729565 | 1.610952 | 0.7667836
58.43101 | 8.1286 | 6.497155 | 5.727806 | 1.631445 | 0.7693486
58.44101 | 8.1375 | 6.497945 | 5.726046 | 1.639555 | 0.7718991
58.45101 | 8.1814 | 6.49872 | 5.724287 | 1.68268 | 0.7744326
58.46101 | 8.1982 | 6.499479 | 5.722529 | 1.698721 | 0.77695
58.47101 | 8.2121 | 6.500225 | 5.720772 | 1.711875 | 0.7794524
58.48101 | 8.2551 | 6.500957 | 5.719016 | 1.754143 | 0.7819409
58.491 | 8.2738 | 6.501677 | 5.717262 | 1.772123 | 0.7844147
58.501 | 8.2968 | 6.502388 | 5.715508 | 1.794412 | 0.7868802
58.511 | 8.3151 | 6.503091 | 5.713755 | 1.812009 | 0.7893369
58.521 | 8.344 | 6.503789 | 5.712002 | 1.840211 | 0.7917868
58.531 | 8.3599 | 6.504482 | 5.71025 | 1.855418 | 0.794232
58.541 | 8.3856 | 6.505174 | 5.708499 | 1.880426 | 0.7966748
58.55099 | 8.4031 | 6.505866 | 5.706751 | 1.897234 | 0.7991151
58.56099 | 8.424 | 6.506562 | 5.705002 | 1.917438 | 0.8015602
58.57099 | 8.4444 | 6.507264 | 5.703254 | 1.937136 | 0.8040102
58.58099 | 8.4601 | 6.507975 | 5.701507 | 1.952125 | 0.8064676
58.59099 | 8.4789 | 6.508696 | 5.699761 | 1.970204 | 0.808935
58.60099 | 8.4901 | 6.509431 | 5.698015 | 1.980669 | 0.8114152
58.61098 | 8.505 | 6.510181 | 5.696273 | 1.994819 | 0.8139081
58.62098 | 8.5215 | 6.51095 | 5.694529 | 2.01055 | 0.8164213
58.63098 | 8.5313 | 6.511741 | 5.692786 | 2.019559 | 0.8189549
58.64098 | 8.5389 | 6.512556 | 5.691044 | 2.026344 | 0.8215115
58.65098 | 8.5524 | 6.513397 | 5.689303 | 2.039003 | 0.8240933
58.66098 | 8.5539 | 6.514266 | 5.687563 | 2.039634 | 0.826703
58.67097 | 8.5561 | 6.515166 | 5.685826 | 2.040934 | 0.82934
58.68097 | 8.5667 | 6.5161 | 5.684088 | 2.0506 | 0.8320117
58.69097 | 8.5632 | 6.517068 | 5.68235 | 2.046132 | 0.8347179
58.70097 | 8.5708 | 6.518074 | 5.680614 | 2.052726 | 0.8374603
58.71097 | 8.5771 | 6.519119 | 5.678878 | 2.057981 | 0.8402407
58.72097 | 8.5628 | 6.520205 | 5.677144 | 2.042595 | 0.8430611
58.73096 | 8.569 | 6.521332 | 5.675412 | 2.047668 | 0.8459202
58.74096 | 8.5733 | 6.522504 | 5.673679 | 2.050796 | 0.848825
58.75096 | 8.5576 | 6.523721 | 5.671947 | 2.033879 | 0.8517743
58.76096 | 8.5591 | 6.524985 | 5.670216 | 2.034115 | 0.8547692
58.77096 | 8.5587 | 6.526297 | 5.668486 | 2.032403 | 0.857811
58.78096 | 8.5452 | 6.527657 | 5.666756 | 2.017543 | 0.8609008
58.79095 | 8.5378 | 6.529066 | 5.66503 | 2.008734 | 0.8640363
58.80095 | 8.528 | 6.530527 | 5.663302 | 1.997473 | 0.8672248
58.81095 | 8.5203 | 6.532039 | 5.661575 | 1.988261 | 0.8704639
58.82095 | 8.5079 | 6.533604 | 5.65985 | 1.974296 | 0.8737544
58.83095 | 8.4916 | 6.535222 | 5.658125 | 1.956378 | 0.877097
58.84094 | 8.4778 | 6.536891 | 5.656402 | 1.940909 | 0.8804889
58.85094 | 8.4641 | 6.538617 | 5.654679 | 1.925483 | 0.8839374
58.86094 | 8.451 | 6.540397 | 5.652957 | 1.910603 | 0.8874396
58.87094 | 8.4424 | 6.542232 | 5.651236 | 1.900168 | 0.8909961
58.88094 | 8.4232 | 6.544123 | 5.649515 | 1.879077 | 0.8946073
58.89094 | 8.403 | 6.546069 | 5.647796 | 1.856931 | 0.8982735
58.90093 | 8.3915 | 6.54807 | 5.646079 | 1.84343 | 0.9019917
58.91093 | 8.3717 | 6.55013 | 5.644361 | 1.82157 | 0.9057694
58.92093 | 8.3502 | 6.552247 | 5.642644 | 1.797953 | 0.9096033
58.93093 | 8.3324 | 6.554422 | 5.640928 | 1.777978 | 0.913494
58.94093 | 8.3084 | 6.556654 | 5.639213 | 1.751746 | 0.9174414
58.95093 | 8.2887 | 6.558945 | 5.637499 | 1.729755 | 0.9214463
58.96092 | 8.2703 | 6.561292 | 5.635787 | 1.709008 | 0.9255049
58.97092 | 8.2468 | 6.5637 | 5.634074 | 1.6831 | 0.9296254
58.98092 | 8.2252 | 6.566167 | 5.632363 | 1.659033 | 0.9338044
58.99092 | 8.1968 | 6.568694 | 5.630652 | 1.628106 | 0.9380421
59.00092 | 8.1768 | 6.571281 | 5.628942 | 1.605519 | 0.942339
59.01092 | 8.1641 | 6.573929 | 5.627233 | 1.590171 | 0.9466954
59.02091 | 8.1382 | 6.576634 | 5.625527 | 1.561566 | 0.9511075
59.03091 | 8.1123 | 6.579404 | 5.62382 | 1.532896 | 0.9555842
59.04091 | 8.0949 | 6.582235 | 5.622113 | 1.512665 | 0.9601216
59.05091 | 8.0711 | 6.585128 | 5.620408 | 1.485972 | 0.9647203
59.06091 | 8.0476 | 6.588084 | 5.618703 | 1.459516 | 0.9693808
59.07091 | 8.0325 | 6.591103 | 5.616999 | 1.441397 | 0.9741033
59.0809 | 8.0026 | 6.594182 | 5.615298 | 1.408418 | 0.978884
59.0909 | 7.9838 | 6.597329 | 5.613596 | 1.386471 | 0.9837326
59.1009 | 7.9708 | 6.60054 | 5.611895 | 1.37026 | 0.9886448
59.1109 | 7.9409 | 6.603816 | 5.610195 | 1.337084 | 0.9936215
59.1209 | 7.9183 | 6.607159 | 5.608496 | 1.311141 | 0.998663
59.1309 | 7.907 | 6.610567 | 5.606797 | 1.296433 | 1.00377
59.14089 | 7.88 | 6.61404 | 5.605101 | 1.26596 | 1.008938
59.15089 | 7.8587 | 6.617583 | 5.603405 | 1.241117 | 1.014178
59.16089 | 7.8429 | 6.621195 | 5.601709 | 1.221705 | 1.019486
59.17089 | 7.8277 | 6.624875 | 5.600014 | 1.202825 | 1.024861
59.18089 | 7.8083 | 6.628626 | 5.59832 | 1.179674 | 1.030306
59.19089 | 7.7991 | 6.632446 | 5.596627 | 1.166654 | 1.03582
59.20088 | 7.7741 | 6.636333 | 5.594936 | 1.137767 | 1.041397
59.21088 | 7.7567 | 6.640297 | 5.593244 | 1.116403 | 1.047053
59.22088 | 7.7478 | 6.644334 | 5.591554 | 1.103466 | 1.05278
59.23088 | 7.728 | 6.648445 | 5.589864 | 1.079555 | 1.05858
59.24088 | 7.7126 | 6.65263 | 5.588175 | 1.05997 | 1.064454
59.25087 | 7.7035 | 6.656886 | 5.586489 | 1.046614 | 1.070397
59.26087 | 7.6806 | 6.661223 | 5.584802 | 1.019377 | 1.076421
59.27087 | 7.6747 | 6.665637 | 5.583116 | 1.009063 | 1.082521
59.28087 | 7.6583 | 6.670129 | 5.58143 | 0.9881708 | 1.088699
59.29087 | 7.6411 | 6.674701 | 5.579746 | 0.9663992 | 1.094955
59.30087 | 7.6384 | 6.679352 | 5.578062 | 0.9590477 | 1.10129
59.31086 | 7.6229 | 6.684081 | 5.576381 | 0.9388194 | 1.1077
59.32086 | 7.6087 | 6.688896 | 5.574699 | 0.9198043 | 1.114197
59.33086 | 7.6026 | 6.693794 | 5.573018 | 0.908806 | 1.120776
59.34086 | 7.5969 | 6.698777 | 5.571338 | 0.8981231 | 1.127439
59.35086 | 7.5824 | 6.703845 | 5.569659 | 0.8785546 | 1.134187
59.36086 | 7.5789 | 6.709001 | 5.56798 | 0.8698994 | 1.14102
59.37085 | 7.5657 | 6.714239 | 5.566304 | 0.8514613 | 1.147934
59.38085 | 7.5576 | 6.719571 | 5.564628 | 0.8380289 | 1.154943
59.39085 | 7.5612 | 6.724994 | 5.562952 | 0.8362062 | 1.162042
59.40085 | 7.5448 | 6.730508 | 5.561277 | 0.8142917 | 1.169231
59.41085 | 7.5338 | 6.736116 | 5.559603 | 0.7976843 | 1.176513
59.42085 | 7.5369 | 6.741818 | 5.557929 | 0.7950825 | 1.183888
59.43084 | 7.5243 | 6.74761 | 5.556259 | 0.7766904 | 1.191351
59.44084 | 7.519 | 6.753504 | 5.554587 | 0.7654959 | 1.198917
59.45084 | 7.5141 | 6.759497 | 5.552917 | 0.7546026 | 1.206581
59.46084 | 7.5056 | 6.765591 | 5.551247 | 0.7400094 | 1.214344
59.47084 | 7.5029 | 6.771785 | 5.549578 | 0.7311146 | 1.222208
59.48084 | 7.5091 | 6.778083 | 5.54791 | 0.7310166 | 1.230174
59.49083 | 7.4887 | 6.78448 | 5.546244 | 0.7042203 | 1.238235
59.50083 | 7.4996 | 6.790988 | 5.544578 | 0.7086115 | 1.246411
59.51083 | 7.4937 | 6.797605 | 5.542912 | 0.6960948 | 1.254693
59.52083 | 7.479 | 6.804331 | 5.541248 | 0.6746686 | 1.263084
59.53083 | 7.4892 | 6.811169 | 5.539584 | 0.678031 | 1.271585
59.54083 | 7.4869 | 6.81812 | 5.537921 | 0.6687804 | 1.280198
59.55082 | 7.4718 | 6.825178 | 5.536261 | 0.6466218 | 1.288917
59.56082 | 7.4821 | 6.83236 | 5.5346 | 0.6497398 | 1.297761
59.57082 | 7.4799 | 6.839661 | 5.532939 | 0.6402391 | 1.306722
59.58082 | 7.4672 | 6.847082 | 5.53128 | 0.6201179 | 1.315802
59.59082 | 7.4757 | 6.854626 | 5.529621 | 0.6210743 | 1.325005
59.60081 | 7.469 | 6.862286 | 5.527965 | 0.6067138 | 1.334321
59.61081 | 7.4691 | 6.870081 | 5.526308 | 0.5990191 | 1.343773
59.62081 | 7.4742 | 6.878004 | 5.524652 | 0.596196 | 1.353352
59.63081 | 7.471 | 6.886058 | 5.522997 | 0.5849423 | 1.363061
59.64081 | 7.4707 | 6.894245 | 5.521343 | 0.5764554 | 1.372902
59.65081 | 7.4819 | 6.902567 | 5.519689 | 0.5793333 | 1.382878
59.6608 | 7.4732 | 6.911017 | 5.518038 | 0.5621834 | 1.392978
59.6708 | 7.4741 | 6.919616 | 5.516386 | 0.5544843 | 1.403229
59.6808 | 7.4778 | 6.928357 | 5.514736 | 0.5494428 | 1.413622
59.6908 | 7.4806 | 6.937243 | 5.513085 | 0.5433565 | 1.424158
59.7008 | 7.4819 | 6.946277 | 5.511436 | 0.5356232 | 1.434841
59.7108 | 7.4809 | 6.95546 | 5.509788 | 0.5254399 | 1.445672
59.72079 | 7.4831 | 6.964787 | 5.508142 | 0.5183135 | 1.456644
59.73079 | 7.4848 | 6.974277 | 5.506495 | 0.510523 | 1.467782
59.74079 | 7.4857 | 6.983925 | 5.50485 | 0.5017746 | 1.479076
59.75079 | 7.4918 | 6.993734 | 5.503205 | 0.4980657 | 1.49053
59.76079 | 7.4891 | 7.003707 | 5.501561 | 0.4853931 | 1.502146
59.77079 | 7.4998 | 7.013846 | 5.499917 | 0.485954 | 1.513929
59.78078 | 7.4977 | 7.024144 | 5.498277 | 0.4735557 | 1.525868
59.79078 | 7.5064 | 7.034625 | 5.496635 | 0.4717747 | 1.53799
59.80078 | 7.508 | 7.045282 | 5.494994 | 0.462718 | 1.550288
59.81078 | 7.5023 | 7.056118 | 5.493355 | 0.4461822 | 1.562763
59.82078 | 7.5164 | 7.067136 | 5.491716 | 0.4492642 | 1.57542
59.83078 | 7.5163 | 7.078339 | 5.490077 | 0.4379607 | 1.588262
59.84077 | 7.5205 | 7.089721 | 5.488442 | 0.4307792 | 1.601279
59.85077 | 7.5242 | 7.101306 | 5.486805 | 0.422894 | 1.614501
59.86077 | 7.53 | 7.113088 | 5.48517 | 0.4169122 | 1.627918
59.87077 | 7.5257 | 7.125069 | 5.483535 | 0.4006307 | 1.641534
59.88077 | 7.5289 | 7.137255 | 5.481901 | 0.3916452 | 1.655354
59.89077 | 7.5415 | 7.149648 | 5.480268 | 0.3918519 | 1.66938
59.90076 | 7.5371 | 7.162241 | 5.478638 | 0.3748593 | 1.683603
59.91076 | 7.5425 | 7.175061 | 5.477006 | 0.3674386 | 1.698055
59.92076 | 7.5445 | 7.188102 | 5.475376 | 0.3563979 | 1.712726
59.93076 | 7.5497 | 7.201367 | 5.473746 | 0.3483329 | 1.727621
59.94076 | 7.5562 | 7.214861 | 5.472117 | 0.3413389 | 1.742744
59.95076 | 7.5617 | 7.228588 | 5.470489 | 0.3331116 | 1.758099
59.96075 | 7.5641 | 7.24254 | 5.468864 | 0.3215603 | 1.773676
59.97075 | 7.5748 | 7.256747 | 5.467237 | 0.3180527 | 1.78951
59.98075 | 7.5779 | 7.271203 | 5.465612 | 0.3066974 | 1.805591
59.99075 | 7.5796 | 7.28591 | 5.463987 | 0.2936897 | 1.821923
60.00075 | 7.59 | 7.300876 | 5.462364 | 0.2891244 | 1.838512
60.01074 | 7.5907 | 7.316089 | 5.460742 | 0.2746112 | 1.855346
60.02074 | 7.6003 | 7.331585 | 5.45912 | 0.2687147 | 1.872465
60.03074 | 7.5978 | 7.347355 | 5.457499 | 0.2504448 | 1.889856
60.04074 | 7.6063 | 7.363405 | 5.455879 | 0.242895 | 1.907526
60.05074 | 7.62 | 7.37974 | 5.454259 | 0.2402601 | 1.925481
60.06074 | 7.6178 | 7.396366 | 5.45264 | 0.221434 | 1.943726
60.07073 | 7.6288 | 7.413273 | 5.451024 | 0.2155273 | 1.962248
60.08073 | 7.6345 | 7.4305 | 5.449407 | 0.2040003 | 1.981093
60.09073 | 7.6458 | 7.448037 | 5.447791 | 0.1977634 | 2.000246
60.10073 | 7.6523 | 7.46589 | 5.446176 | 0.1864098 | 2.019715
60.11073 | 7.6639 | 7.484067 | 5.444561 | 0.1798325 | 2.039506
60.12073 | 7.6628 | 7.502575 | 5.442947 | 0.1602247 | 2.059628
60.13072 | 7.6788 | 7.521402 | 5.441336 | 0.1573981 | 2.080066
60.14072 | 7.689 | 7.540592 | 5.439724 | 0.148408 | 2.100868
60.15072 | 7.691 | 7.560134 | 5.438113 | 0.1308655 | 2.122021
60.16072 | 7.699 | 7.580037 | 5.436503 | 0.1189629 | 2.143534
60.17072 | 7.7115 | 7.600309 | 5.434893 | 0.1111915 | 2.165415
60.18072 | 7.7157 | 7.620956 | 5.433285 | 0.09474378 | 2.187671
60.19071 | 7.7288 | 7.641968 | 5.431679 | 0.08683205 | 2.210289
60.20071 | 7.7346 | 7.663394 | 5.430072 | 0.07120649 | 2.233322
60.21071 | 7.737 | 7.685222 | 5.428465 | 0.05177812 | 2.256756
60.22071 | 7.7622 | 7.707462 | 5.42686 | 0.05473835 | 2.280601
60.23071 | 7.7649 | 7.730122 | 5.425256 | 0.03477756 | 2.304867
60.24071 | 7.7718 | 7.753214 | 5.423652 | 0.01858614 | 2.329562
60.2507 | 7.7893 | 7.776723 | 5.422051 | 0.01257709 | 2.354672
60.2607 | 7.8028 | 7.800705 | 5.420449 | 0.002094611 | 2.380256
60.2707 | 7.8023 | 7.825149 | 5.418848 | -0.02284926 | 2.406301
60.2807 | 7.8229 | 7.850065 | 5.417248 | -0.02716509 | 2.432817
60.2907 | 7.8258 | 7.875465 | 5.415648 | -0.04966464 | 2.459816
60.3007 | 7.8364 | 7.901359 | 5.41405 | -0.0649589 | 2.487309
60.31069 | 7.8586 | 7.927734 | 5.412453 | -0.06913382 | 2.51528
60.32069 | 7.8623 | 7.954653 | 5.410857 | -0.09235332 | 2.543797
60.33069 | 7.8756 | 7.982103 | 5.40926 | -0.1065033 | 2.572843
60.34069 | 7.8879 | 8.010098 | 5.407665 | -0.1221979 | 2.602433
60.35069 | 7.904 | 8.03865 | 5.406071 | -0.13465 | 2.632579
60.36069 | 7.9131 | 8.067773 | 5.404477 | -0.1546731 | 2.663296
60.37068 | 7.9249 | 8.097452 | 5.402886 | -0.172552 | 2.694566
60.38068 | 7.9471 | 8.12776 | 5.401294 | -0.1806597 | 2.726466
60.39068 | 7.9535 | 8.158682 | 5.399703 | -0.2051822 | 2.758979
60.40068 | 7.9824 | 8.190234 | 5.398113 | -0.2078338 | 2.792121
60.41068 | 7.9965 | 8.222432 | 5.396523 | -0.2259323 | 2.825909
60.42067 | 8.0029 | 8.255248 | 5.394936 | -0.252348 | 2.860312
60.43067 | 8.027 | 8.288787 | 5.393348 | -0.2617866 | 2.895438
60.44067 | 8.0379 | 8.323036 | 5.391761 | -0.2851355 | 2.931274
60.45067 | 8.0511 | 8.357986 | 5.390175 | -0.3068859 | 2.967811
60.46067 | 8.0814 | 8.393669 | 5.38859 | -0.3122694 | 3.005079
60.47067 | 8.0884 | 8.430091 | 5.387005 | -0.3416912 | 3.043086
60.48066 | 8.1091 | 8.467262 | 5.385423 | -0.3581621 | 3.081839
60.49066 | 8.1342 | 8.505262 | 5.38384 | -0.3710618 | 3.121421
60.50066 | 8.1523 | 8.544075 | 5.382258 | -0.3917746 | 3.161816
60.51066 | 8.1578 | 8.583722 | 5.380677 | -0.4259224 | 3.203045
60.52066 | 8.1856 | 8.624228 | 5.379097 | -0.4386278 | 3.245131
60.53066 | 8.2022 | 8.665614 | 5.377517 | -0.4634138 | 3.288096
60.54065 | 8.2208 | 8.707863 | 5.37594 | -0.4870632 | 3.331923
60.55065 | 8.2561 | 8.751082 | 5.374363 | -0.4949824 | 3.37672
60.56065 | 8.2732 | 8.795257 | 5.372785 | -0.5220572 | 3.422472
60.57065 | 8.2875 | 8.840413 | 5.371209 | -0.5529126 | 3.469203
60.58065 | 8.3133 | 8.886577 | 5.369634 | -0.5732771 | 3.516943
60.59065 | 8.3337 | 8.933778 | 5.368059 | -0.6000784 | 3.565719
60.60064 | 8.3559 | 8.981998 | 5.366487 | -0.6260978 | 3.615511
60.61064 | 8.3899 | 9.03136 | 5.364914 | -0.6414599 | 3.666446
60.62064 | 8.4091 | 9.081849 | 5.363342 | -0.6727494 | 3.718507
60.63064 | 8.4291 | 9.133499 | 5.361771 | -0.7043989 | 3.771728
60.64064 | 8.4591 | 9.18634 | 5.3602 | -0.7272405 | 3.82614
60.65064 | 8.4795 | 9.24041 | 5.358631 | -0.7609105 | 3.88178
60.66063 | 8.5098 | 9.295689 | 5.357064 | -0.7858888 | 3.938625
60.67063 | 8.5396 | 9.35232 | 5.355496 | -0.8127204 | 3.996825
60.68063 | 8.5631 | 9.410291 | 5.353928 | -0.8471913 | 4.056363
60.69063 | 8.5966 | 9.469639 | 5.352362 | -0.8730395 | 4.117277
60.70063 | 8.6368 | 9.530407 | 5.350797 | -0.8936074 | 4.179611
60.71063 | 8.6495 | 9.592637 | 5.349232 | -0.9431371 | 4.243405
60.72062 | 8.69 | 9.65631 | 5.34767 | -0.9663098 | 4.30864
60.73062 | 8.7277 | 9.721595 | 5.346107 | -0.9938954 | 4.375489
60.74062 | 8.7626 | 9.788479 | 5.344544 | -1.025879 | 4.443935
60.75062 | 8.7924 | 9.857011 | 5.342983 | -1.064611 | 4.514028
60.76062 | 8.8338 | 9.927242 | 5.341422 | -1.093442 | 4.585819
60.77062 | 8.8619 | 9.999223 | 5.339863 | -1.137323 | 4.65936
60.78061 | 8.9038 | 10.07294 | 5.338305 | -1.169137 | 4.734632
60.79061 | 8.9506 | 10.14858 | 5.336747 | -1.197984 | 4.811837
60.80061 | 8.9844 | 10.22615 | 5.33519 | -1.241752 | 4.890962
60.81061 | 9.0302 | 10.3057 | 5.333633 | -1.2755 | 4.972067
60.82061 | 9.0739 | 10.38729 | 5.332078 | -1.313394 | 5.055216
60.8306 | 9.1056 | 10.47091 | 5.330524 | -1.365314 | 5.140389
60.8406 | 9.1693 | 10.55679 | 5.32897 | -1.387491 | 5.227821
60.8506 | 9.2193 | 10.64492 | 5.327417 | -1.425616 | 5.317499
60.8606 | 9.2614 | 10.73536 | 5.325865 | -1.473962 | 5.409497
60.8706 | 9.3281 | 10.8282 | 5.324313 | -1.500102 | 5.503889
60.8806 | 9.3803 | 10.92352 | 5.322762 | -1.543217 | 5.600755
60.89059 | 9.4282 | 11.02128 | 5.321214 | -1.593079 | 5.700065
60.90059 | 9.4886 | 11.12179 | 5.319665 | -1.633186 | 5.802121
60.91059 | 9.5643 | 11.22502 | 5.318117 | -1.660719 | 5.906903
60.92059 | 9.6032 | 11.33107 | 5.316569 | -1.72787 | 6.014501
60.93059 | 9.7013 | 11.44003 | 5.315022 | -1.738732 | 6.12501
60.94059 | 9.7579 | 11.552 | 5.313477 | -1.794103 | 6.238527
60.95058 | 9.8364 | 11.66697 | 5.311933 | -1.830571 | 6.355037
60.96058 | 9.9186 | 11.78526 | 5.310389 | -1.866662 | 6.474873
60.97058 | 9.9971 | 11.90688 | 5.308845 | -1.909777 | 6.598032
60.98058 | 10.0716 | 12.03193 | 5.307303 | -1.960328 | 6.724625
60.99058 | 10.176 | 12.16053 | 5.305761 | -1.984532 | 6.854771
61.00058 | 10.2709 | 12.29281 | 5.30422 | -2.021908 | 6.988588
61.01057 | 10.3624 | 12.42875 | 5.302681 | -2.066349 | 7.126067
61.02057 | 10.4896 | 12.56875 | 5.301142 | -2.079149 | 7.267607
61.03057 | 10.5887 | 12.71281 | 5.299604 | -2.124111 | 7.413208
61.04057 | 10.6969 | 12.86108 | 5.298066 | -2.164177 | 7.563011
61.05057 | 10.8333 | 13.01369 | 5.296529 | -2.180388 | 7.717159
61.06057 | 10.9593 | 13.17079 | 5.294993 | -2.211494 | 7.875801
61.07056 | 11.0829 | 13.33239 | 5.293459 | -2.249489 | 8.03893
61.08056 | 11.247 | 13.49895 | 5.291925 | -2.251949 | 8.207024
61.09056 | 11.3933 | 13.67048 | 5.290391 | -2.277181 | 8.38009
61.10056 | 11.5298 | 13.84716 | 5.288858 | -2.317358 | 8.5583
61.11056 | 11.7313 | 14.02915 | 5.287326 | -2.297852 | 8.741826
61.12056 | 11.8922 | 14.21665 | 5.285795 | -2.324448 | 8.930853
61.13055 | 12.0613 | 14.40964 | 5.284266 | -2.348339 | 9.125373
61.14055 | 12.2768 | 14.60869 | 5.282736 | -2.331893 | 9.325957
61.15055 | 12.4701 | 14.81382 | 5.281207 | -2.343723 | 9.532615
61.16055 | 12.6877 | 15.02523 | 5.279679 | -2.337532 | 9.745552
61.17055 | 12.9319 | 15.24313 | 5.278152 | -2.31123 | 9.964978
61.18055 | 13.1674 | 15.46773 | 5.276626 | -2.300327 | 10.1911
61.19054 | 13.4023 | 15.69902 | 5.275102 | -2.296717 | 10.42391
61.20054 | 13.6691 | 15.93767 | 5.273577 | -2.268572 | 10.6641
61.21054 | 13.9678 | 16.1837 | 5.272053 | -2.215898 | 10.91165
61.22054 | 14.2402 | 16.43733 | 5.27053 | -2.197129 | 11.1668
61.23054 | 14.5754 | 16.6988 | 5.269008 | -2.1234 | 11.42979
61.24053 | 14.8665 | 16.96808 | 5.267488 | -2.101584 | 11.7006
61.25053 | 15.1903 | 17.24595 | 5.265967 | -2.055646 | 11.97998
61.26053 | 15.574 | 17.53237 | 5.264447 | -1.958372 | 12.26793
61.27053 | 15.9138 | 17.82761 | 5.262928 | -1.913807 | 12.56468
61.28053 | 16.3006 | 18.13189 | 5.26141 | -1.831294 | 12.87048
61.29053 | 16.6986 | 18.44548 | 5.259892 | -1.746878 | 13.18559
61.30052 | 17.1359 | 18.76827 | 5.258377 | -1.632374 | 13.5099
61.31052 | 17.5382 | 19.10115 | 5.256861 | -1.56295 | 13.84429
61.32052 | 18.0361 | 19.44403 | 5.255346 | -1.407925 | 14.18868
61.33052 | 18.4538 | 19.79712 | 5.253832 | -1.343321 | 14.54329
61.34052 | 18.9355 | 20.16064 | 5.252318 | -1.225145 | 14.90833
61.35052 | 19.4493 | 20.5348 | 5.250806 | -1.085498 | 15.28399
61.36051 | 20.0353 | 20.91938 | 5.249295 | -0.884078 | 15.67008
61.37051 | 20.511 | 21.3153 | 5.247784 | -0.804298 | 16.06751
61.38051 | 21.0901 | 21.72233 | 5.246274 | -0.6322287 | 16.47605
61.39051 | 21.6421 | 22.14058 | 5.244765 | -0.4984832 | 16.89582
61.40051 | 22.2141 | 22.57014 | 5.243256 | -0.356043 | 17.32689
61.41051 | 22.8723 | 23.01106 | 5.241748 | -0.1387558 | 17.76931
61.4205 | 23.4412 | 23.46288 | 5.240243 | -0.02167838 | 18.22264
61.4305 | 24.0737 | 23.92646 | 5.238736 | 0.1472434 | 18.68772
61.4405 | 24.7437 | 24.40127 | 5.237231 | 0.3424347 | 19.16403
61.4505 | 25.3858 | 24.88715 | 5.235726 | 0.4986454 | 19.65143
61.4605 | 26.0766 | 25.38391 | 5.234222 | 0.692687 | 20.14969
61.4705 | 26.741 | 25.89126 | 5.232719 | 0.8497389 | 20.65854
61.48049 | 27.4418 | 26.40832 | 5.231219 | 1.033478 | 21.1771
61.49049 | 28.1291 | 26.93567 | 5.229717 | 1.193434 | 21.70595
61.50049 | 28.8859 | 27.47226 | 5.228217 | 1.413641 | 22.24404
61.51049 | 29.5701 | 28.01746 | 5.226717 | 1.552641 | 22.79074
61.52049 | 30.2746 | 28.57054 | 5.225218 | 1.704063 | 23.34532
61.53049 | 31.0152 | 29.13064 | 5.22372 | 1.884563 | 23.90692
61.54048 | 31.7302 | 29.69624 | 5.222224 | 2.033961 | 24.47402
61.55048 | 32.4137 | 30.26736 | 5.220727 | 2.146343 | 25.04663
61.56048 | 33.1659 | 30.84223 | 5.219231 | 2.323666 | 25.623
61.57048 | 33.8245 | 31.41952 | 5.217736 | 2.404976 | 26.20179
61.58048 | 34.5479 | 31.99776 | 5.216242 | 2.550141 | 26.78152
61.59047 | 35.2522 | 32.57478 | 5.21475 | 2.677422 | 27.36003
61.60047 | 35.9398 | 33.15 | 5.213258 | 2.789804 | 27.93674
61.61047 | 36.5607 | 33.721 | 5.211766 | 2.839698 | 28.50924
61.62047 | 37.269 | 34.28585 | 5.210275 | 2.983145 | 29.07558
61.63047 | 37.9138 | 34.8425 | 5.208785 | 3.071304 | 29.63371
61.64047 | 38.4786 | 35.3888 | 5.207295 | 3.0898 | 30.1815
61.65046 | 39.1205 | 35.92188 | 5.205808 | 3.198621 | 30.71607
61.66046 | 39.6928 | 36.44086 | 5.20432 | 3.251943 | 31.23654
61.67046 | 40.1023 | 36.94274 | 5.202833 | 3.159556 | 31.73991
61.68046 | 40.8223 | 37.42525 | 5.201347 | 3.397046 | 32.22391
61.69046 | 41.1908 | 37.8861 | 5.199862 | 3.304704 | 32.68623
61.70046 | 41.6645 | 38.32305 | 5.198377 | 3.341452 | 33.12467
61.71045 | 42.1118 | 38.73356 | 5.196895 | 3.378244 | 33.53666
61.72045 | 42.4059 | 39.11635 | 5.195412 | 3.289546 | 33.92094
61.73045 | 42.7717 | 39.46909 | 5.193929 | 3.302611 | 34.27516
61.74045 | 43.1856 | 39.78996 | 5.192448 | 3.395645 | 34.59751
61.75045 | 43.4465 | 40.07734 | 5.190967 | 3.369161 | 34.88637
61.76045 | 43.6541 | 40.32978 | 5.189488 | 3.324318 | 35.14029
61.77044 | 43.9003 | 40.54585 | 5.18801 | 3.354453 | 35.35784
61.78044 | 44.0328 | 40.72496 | 5.186532 | 3.307845 | 35.53842
61.79044 | 44.124 | 40.86607 | 5.185054 | 3.257934 | 35.68101
61.80044 | 44.3289 | 40.96862 | 5.183578 | 3.360285 | 35.78504
61.81044 | 44.3172 | 41.03225 | 5.182102 | 3.28495 | 35.85015
61.82044 | 44.2087 | 41.05687 | 5.180627 | 3.151832 | 35.87624
61.83043 | 44.2843 | 41.0426 | 5.179154 | 3.241696 | 35.86345
61.84043 | 44.1418 | 40.98975 | 5.17768 | 3.15205 | 35.81207
61.85043 | 44.038 | 40.89882 | 5.176208 | 3.139177 | 35.72262
61.86043 | 43.9077 | 40.77053 | 5.174736 | 3.137171 | 35.59579
61.87043 | 43.6131 | 40.60575 | 5.173265 | 3.007351 | 35.43248
61.88043 | 43.325 | 40.40553 | 5.171794 | 2.919471 | 35.23373
61.89042 | 43.1393 | 40.17131 | 5.170326 | 2.967994 | 35.00098
61.90042 | 42.8319 | 39.90394 | 5.168858 | 2.927957 | 34.73509
61.91042 | 42.4984 | 39.60509 | 5.16739 | 2.893307 | 34.4377
61.92042 | 42.0671 | 39.2763 | 5.165923 | 2.790797 | 34.11038
61.93042 | 41.6888 | 38.9192 | 5.164456 | 2.769599 | 33.75474
61.94042 | 41.1632 | 38.5355 | 5.162991 | 2.627702 | 33.37251
61.95041 | 40.7753 | 38.12739 | 5.161528 | 2.647913 | 32.96586
61.96041 | 40.2315 | 37.69589 | 5.160064 | 2.535613 | 32.53582
61.97041 | 39.6578 | 37.24325 | 5.1586 | 2.414546 | 32.08465
61.98041 | 39.1479 | 36.77138 | 5.157138 | 2.376516 | 31.61425
61.99041 | 38.5482 | 36.28218 | 5.155676 | 2.26602 | 31.1265
62.0004 | 37.9034 | 35.77805 | 5.154217 | 2.125348 | 30.62383
62.0104 | 37.3287 | 35.25991 | 5.152757 | 2.06879 | 30.10715
62.0204 | 36.6753 | 34.73012 | 5.151298 | 1.945183 | 29.57882
62.0304 | 35.9603 | 34.19052 | 5.14984 | 1.769785 | 29.04068
62.0404 | 35.3709 | 33.6429 | 5.148382 | 1.728 | 28.49452
62.0504 | 34.6909 | 33.08902 | 5.146925 | 1.601878 | 27.9421
62.06039 | 34.0005 | 32.5311 | 5.145471 | 1.469402 | 27.38563
62.07039 | 33.2904 | 31.96964 | 5.144015 | 1.320758 | 26.82563
62.08039 | 32.6599 | 31.40673 | 5.142561 | 1.253172 | 26.26417
62.09039 | 31.9284 | 30.84379 | 5.141107 | 1.084605 | 25.70269
62.10039 | 31.1947 | 30.28218 | 5.139654 | 0.912515 | 25.14253
62.11039 | 30.5341 | 29.72316 | 5.138202 | 0.8109408 | 24.58496
62.12038 | 29.8585 | 29.16851 | 5.136752 | 0.6899948 | 24.03175
62.13038 | 29.0969 | 28.618 | 5.135302 | 0.4788978 | 23.4827
62.14038 | 28.4551 | 28.07325 | 5.133852 | 0.3818475 | 22.9394
62.15038 | 27.7537 | 27.53513 | 5.132403 | 0.218573 | 22.40272
62.16038 | 27.0656 | 27.00439 | 5.130955 | 0.06121246 | 21.87343
62.17038 | 26.432 | 26.48171 | 5.129508 | -0.04971322 | 21.35221
62.18037 | 25.7256 | 25.9682 | 5.128063 | -0.242598 | 20.84014
62.19037 | 25.1019 | 25.46334 | 5.126617 | -0.3614409 | 20.33672
62.20037 | 24.4987 | 24.96808 | 5.125172 | -0.4693806 | 19.84291
62.21037 | 23.8786 | 24.48277 | 5.123728 | -0.6041661 | 19.35904
62.22037 | 23.2209 | 24.00769 | 5.122284 | -0.7867854 | 18.8854
62.23037 | 22.6723 | 23.54306 | 5.120842 | -0.8707587 | 18.42222
62.24036 | 22.0747 | 23.08949 | 5.119401 | -1.014789 | 17.97009
62.25036 | 21.51 | 22.6462 | 5.11796 | -1.136198 | 17.52824
62.26036 | 20.974 | 22.21369 | 5.11652 | -1.239691 | 17.09717
62.27036 | 20.4355 | 21.79199 | 5.11508 | -1.35649 | 16.67691
62.28036 | 19.902 | 21.38107 | 5.113642 | -1.479071 | 16.26743
62.29036 | 19.4222 | 20.98088 | 5.112204 | -1.558676 | 15.86867
62.30035 | 18.9417 | 20.5917 | 5.110768 | -1.649997 | 15.48093
62.31035 | 18.4344 | 20.21265 | 5.109332 | -1.778254 | 15.10332
62.32035 | 17.9798 | 19.844 | 5.107896 | -1.864198 | 14.7361
62.33035 | 17.5718 | 19.48557 | 5.106461 | -1.91377 | 14.37911
62.34035 | 17.1108 | 19.1372 | 5.105028 | -2.026399 | 14.03217
62.35035 | 16.7353 | 18.7987 | 5.103594 | -2.063397 | 13.6951
62.36034 | 16.3432 | 18.47018 | 5.102163 | -2.126975 | 13.36801
62.37034 | 15.9532 | 18.15079 | 5.100732 | -2.197587 | 13.05006
62.38034 | 15.5896 | 17.84064 | 5.099301 | -2.251043 | 12.74134
62.39034 | 15.2679 | 17.53952 | 5.097871 | -2.271617 | 12.44165
62.40034 | 14.8876 | 17.24719 | 5.096442 | -2.359586 | 12.15074
62.41033 | 14.6064 | 16.96369 | 5.095015 | -2.357293 | 11.86868
62.42033 | 14.2941 | 16.68826 | 5.093587 | -2.394156 | 11.59467
62.43033 | 13.9801 | 16.42093 | 5.09216 | -2.440825 | 11.32877
62.44033 | 13.733 | 16.16147 | 5.090734 | -2.428472 | 11.07074
62.45033 | 13.4589 | 15.90967 | 5.089309 | -2.450767 | 10.82036
62.46033 | 13.1666 | 15.66529 | 5.087884 | -2.498689 | 10.5774
62.47032 | 12.9338 | 15.42834 | 5.086462 | -2.494542 | 10.34188
62.48032 | 12.7269 | 15.19814 | 5.085039 | -2.471243 | 10.1131
62.49032 | 12.4592 | 14.97471 | 5.083616 | -2.515515 | 9.891098
62.50032 | 12.2759 | 14.75785 | 5.082195 | -2.481946 | 9.675651
62.51032 | 12.0882 | 14.54733 | 5.080774 | -2.459129 | 9.466555
62.52032 | 11.8622 | 14.34296 | 5.079355 | -2.480764 | 9.26361
62.53031 | 11.6875 | 14.14475 | 5.077937 | -2.457246 | 9.066809
62.54031 | 11.5218 | 13.95209 | 5.076519 | -2.430295 | 8.875576
62.55031 | 11.3444 | 13.76502 | 5.075101 | -2.420622 | 8.689921
62.56031 | 11.1814 | 13.58335 | 5.073684 | -2.401946 | 8.509661
62.57031 | 11.0389 | 13.40689 | 5.072269 | -2.367989 | 8.334621
62.58031 | 10.8931 | 13.23548 | 5.070853 | -2.342384 | 8.16463
62.5903 | 10.7521 | 13.06912 | 5.06944 | -2.317023 | 7.999682
62.6003 | 10.6207 | 12.90732 | 5.068027 | -2.28662 | 7.839293
62.6103 | 10.4964 | 12.75009 | 5.066614 | -2.253688 | 7.683474
62.6203 | 10.3737 | 12.59727 | 5.065202 | -2.223571 | 7.532069
62.6303 | 10.252 | 12.44873 | 5.063791 | -2.19673 | 7.384939
62.6403 | 10.1591 | 12.30432 | 5.06238 | -2.145218 | 7.241938
62.65029 | 10.0529 | 12.16404 | 5.060972 | -2.111139 | 7.103067
62.66029 | 9.9498 | 12.02748 | 5.059563 | -2.077684 | 6.967921
62.67029 | 9.8641 | 11.89467 | 5.058155 | -2.030568 | 6.836513
62.68029 | 9.7666 | 11.76547 | 5.056748 | -1.998865 | 6.708717
62.69029 | 9.687 | 11.63976 | 5.055341 | -1.95276 | 6.584419
62.70029 | 9.6051 | 11.51744 | 5.053935 | -1.912336 | 6.4635
62.71028 | 9.5214 | 11.3985 | 5.052532 | -1.877097 | 6.345965
62.72028 | 9.4629 | 11.28261 | 5.051128 | -1.819706 | 6.231479
62.73028 | 9.3945 | 11.16978 | 5.049724 | -1.775277 | 6.120053
62.74028 | 9.3013 | 11.05991 | 5.048322 | -1.758613 | 6.011592
62.75028 | 9.2601 | 10.95292 | 5.04692 | -1.692816 | 5.905996
62.76028 | 9.185 | 10.84869 | 5.045519 | -1.663694 | 5.803175
62.77027 | 9.1285 | 10.74726 | 5.04412 | -1.618756 | 5.703136
62.78027 | 9.0856 | 10.64832 | 5.04272 | -1.562718 | 5.605598
62.79027 | 9.0207 | 10.5519 | 5.041322 | -1.5312 | 5.510578
62.80027 | 8.9716 | 10.45792 | 5.039924 | -1.486318 | 5.417995
62.81027 | 8.9258 | 10.3663 | 5.038526 | -1.440499 | 5.327773
62.82026 | 8.8787 | 10.27705 | 5.037131 | -1.398353 | 5.239922
62.83026 | 8.83 | 10.18993 | 5.035736 | -1.359934 | 5.154198
62.84026 | 8.7781 | 10.10496 | 5.034341 | -1.326862 | 5.070621
62.85026 | 8.7497 | 10.02207 | 5.032947 | -1.27237 | 4.989124
62.86026 | 8.7041 | 9.941195 | 5.031554 | -1.237095 | 4.909641
62.87026 | 8.6603 | 9.862273 | 5.030161 | -1.201973 | 4.832112
62.88025 | 8.6451 | 9.785342 | 5.028771 | -1.140242 | 4.756571
62.89025 | 8.5747 | 9.710149 | 5.02738 | -1.135449 | 4.682769
62.90025 | 8.5626 | 9.636738 | 5.02599 | -1.074138 | 4.610748
62.91025 | 8.513 | 9.565054 | 5.0246 | -1.052054 | 4.540454
62.92025 | 8.4822 | 9.495046 | 5.023212 | -1.012846 | 4.471834
62.93025 | 8.4585 | 9.426664 | 5.021824 | -0.9681642 | 4.40484
62.94024 | 8.4187 | 9.359925 | 5.020438 | -0.941225 | 4.339487
62.95024 | 8.3925 | 9.294651 | 5.019052 | -0.9021513 | 4.275599
62.96024 | 8.3503 | 9.230864 | 5.017666 | -0.8805643 | 4.213198
62.97024 | 8.3394 | 9.16852 | 5.016282 | -0.8291199 | 4.152238
62.98024 | 8.3028 | 9.107577 | 5.014898 | -0.8047774 | 4.09268
62.99024 | 8.2543 | 9.047995 | 5.013515 | -0.7936951 | 4.03448
63.00023 | 8.2609 | 8.989791 | 5.012134 | -0.7288912 | 3.977658
63.01023 | 8.2148 | 8.932814 | 5.010752 | -0.7180139 | 3.922062
63.02023 | 8.1889 | 8.877085 | 5.009371 | -0.6881846 | 3.867713
63.03023 | 8.1745 | 8.822568 | 5.007991 | -0.6480683 | 3.814577
63.04023 | 8.1447 | 8.76923 | 5.006612 | -0.6245302 | 3.762618
63.05023 | 8.1184 | 8.717037 | 5.005233 | -0.5986375 | 3.711804
63.06022 | 8.0889 | 8.666008 | 5.003857 | -0.5771083 | 3.662151
63.07022 | 8.08 | 8.616012 | 5.00248 | -0.5360119 | 3.613532
63.08022 | 8.036 | 8.567069 | 5.001104 | -0.5310692 | 3.565965
63.09022 | 8.0422 | 8.519152 | 4.999728 | -0.4769515 | 3.519423
63.10022 | 8.0142 | 8.472231 | 4.998354 | -0.4580307 | 3.473877
63.11022 | 7.9867 | 8.42628 | 4.99698 | -0.4395801 | 3.4293
63.12021 | 7.9758 | 8.381317 | 4.995608 | -0.4055174 | 3.385709
63.13021 | 7.9485 | 8.337229 | 4.994236 | -0.388729 | 3.342993
63.14021 | 7.9422 | 8.294036 | 4.992865 | -0.3518358 | 3.301171
63.15021 | 7.9082 | 8.251714 | 4.991494 | -0.3435137 | 3.26022
63.16021 | 7.908 | 8.21024 | 4.990124 | -0.3022398 | 3.220116
63.1702 | 7.8827 | 8.169632 | 4.988756 | -0.2869318 | 3.180876
63.1802 | 7.8681 | 8.129788 | 4.987388 | -0.2616883 | 3.142401
63.1902 | 7.8507 | 8.090729 | 4.98602 | -0.2400293 | 3.104709
63.2002 | 7.8395 | 8.052434 | 4.984653 | -0.212934 | 3.067781
63.2102 | 7.8249 | 8.014884 | 4.983287 | -0.189984 | 3.031597
63.2202 | 7.7999 | 7.978059 | 4.981922 | -0.1781593 | 2.996137
63.23019 | 7.8076 | 7.941977 | 4.980559 | -0.1343774 | 2.961419
63.24019 | 7.769 | 7.90655 | 4.979195 | -0.13755 | 2.927355
63.25019 | 7.7725 | 7.871795 | 4.977832 | -0.09929512 | 2.893963
63.26019 | 7.7591 | 7.837696 | 4.97647 | -0.07859647 | 2.861227
63.27019 | 7.7404 | 7.804238 | 4.975108 | -0.06383785 | 2.829129
63.28019 | 7.7228 | 7.771404 | 4.973748 | -0.04860367 | 2.797656
63.29018 | 7.731 | 7.73921 | 4.972389 | -0.008209599 | 2.76682
63.30018 | 7.7102 | 7.707585 | 4.97103 | 0.002615442 | 2.736554
63.31018 | 7.6927 | 7.676533 | 4.969672 | 0.01616662 | 2.706861
63.32018 | 7.704 | 7.646049 | 4.968314 | 0.05795144 | 2.677734
63.33018 | 7.6667 | 7.616117 | 4.966958 | 0.05058328 | 2.649159
63.34018 | 7.6732 | 7.586725 | 4.965602 | 0.08647542 | 2.621123
63.35017 | 7.6486 | 7.557887 | 4.964248 | 0.09071254 | 2.59364
63.36017 | 7.6514 | 7.529537 | 4.962893 | 0.1218631 | 2.566644
63.37017 | 7.6304 | 7.501689 | 4.96154 | 0.1287111 | 2.540149
63.38017 | 7.6335 | 7.474332 | 4.960187 | 0.1591675 | 2.514146
63.39017 | 7.6189 | 7.447456 | 4.958835 | 0.1714443 | 2.488621
63.40017 | 7.6111 | 7.421048 | 4.957483 | 0.1900519 | 2.463565
63.41016 | 7.594 | 7.395124 | 4.956134 | 0.1988763 | 2.43899
63.42016 | 7.6056 | 7.369622 | 4.954784 | 0.2359779 | 2.414838
63.43016 | 7.5744 | 7.344558 | 4.953435 | 0.2298418 | 2.391123
63.44016 | 7.5773 | 7.319923 | 4.952087 | 0.2573774 | 2.367836
63.45016 | 7.5731 | 7.295706 | 4.95074 | 0.2773944 | 2.344966
63.46016 | 7.5587 | 7.271898 | 4.949393 | 0.2868022 | 2.322505
63.47015 | 7.5536 | 7.248513 | 4.948048 | 0.3050868 | 2.300465
63.48015 | 7.541 | 7.225497 | 4.946703 | 0.3155028 | 2.278794
63.49015 | 7.5304 | 7.202864 | 4.945359 | 0.3275356 | 2.257506
63.50015 | 7.5231 | 7.180606 | 4.944015 | 0.3424938 | 2.236591
63.51015 | 7.5174 | 7.158715 | 4.942672 | 0.3586848 | 2.216043
63.52015 | 7.5066 | 7.137183 | 4.94133 | 0.3694172 | 2.195852
63.53014 | 7.4981 | 7.116022 | 4.93999 | 0.3820776 | 2.176032
63.54014 | 7.4891 | 7.095185 | 4.93865 | 0.3939146 | 2.156535
63.55014 | 7.4839 | 7.074685 | 4.93731 | 0.4092151 | 2.137375
63.56014 | 7.466 | 7.054514 | 4.935971 | 0.4114861 | 2.118543
63.57014 | 7.4648 | 7.034666 | 4.934633 | 0.4301342 | 2.100033
63.58013 | 7.4568 | 7.015153 | 4.933297 | 0.441647 | 2.081856
63.59013 | 7.4387 | 6.995931 | 4.93196 | 0.4427695 | 2.06397
63.60013 | 7.4419 | 6.977011 | 4.930625 | 0.4648885 | 2.046387
63.61013 | 7.4254 | 6.958389 | 4.929289 | 0.4670106 | 2.0291
63.62013 | 7.4173 | 6.940059 | 4.927955 | 0.4772412 | 2.012104
63.63013 | 7.4074 | 6.922013 | 4.926622 | 0.4853866 | 1.995392
63.64012 | 7.3989 | 6.904265 | 4.92529 | 0.494635 | 1.978975
63.65012 | 7.3848 | 6.886773 | 4.923958 | 0.4980272 | 1.962815
63.66012 | 7.3807 | 6.86955 | 4.922627 | 0.51115 | 1.946923
63.67012 | 7.3753 | 6.85259 | 4.921297 | 0.52271 | 1.931293
63.68012 | 7.3638 | 6.835889 | 4.919967 | 0.5279112 | 1.915922
63.69012 | 7.3489 | 6.819441 | 4.918638 | 0.5294594 | 1.900803
63.70011 | 7.356 | 6.803256 | 4.917311 | 0.5527436 | 1.885945
63.71011 | 7.3264 | 6.7873 | 4.915984 | 0.5390997 | 1.871316
63.72011 | 7.3315 | 6.771583 | 4.914657 | 0.5599173 | 1.856925
63.73011 | 7.315 | 6.7561 | 4.913331 | 0.5589002 | 1.842768
63.74011 | 7.3178 | 6.740847 | 4.912006 | 0.5769529 | 1.828841
63.75011 | 7.2943 | 6.72582 | 4.910682 | 0.56848 | 1.815138
63.7601 | 7.3013 | 6.711029 | 4.90936 | 0.5902709 | 1.801669
63.7701 | 7.2893 | 6.696441 | 4.908037 | 0.5928593 | 1.788403
63.7801 | 7.271 | 6.682066 | 4.906715 | 0.5889339 | 1.775351
63.7901 | 7.2682 | 6.667901 | 4.905394 | 0.6002991 | 1.762507
63.8001 | 7.2631 | 6.653942 | 4.904074 | 0.6091585 | 1.749868
63.8101 | 7.2522 | 6.640184 | 4.902754 | 0.6120157 | 1.73743
63.82009 | 7.2502 | 6.626639 | 4.901437 | 0.6235614 | 1.725202
63.83009 | 7.2406 | 6.613275 | 4.900119 | 0.6273254 | 1.713156
63.84009 | 7.2358 | 6.600102 | 4.898801 | 0.635698 | 1.701301
63.85009 | 7.2195 | 6.587117 | 4.897485 | 0.6323826 | 1.689633
63.86009 | 7.2315 | 6.574318 | 4.896169 | 0.6571822 | 1.678149
63.87009 | 7.2079 | 6.5617 | 4.894854 | 0.6462001 | 1.666846
63.88008 | 7.2056 | 6.549272 | 4.893541 | 0.6563275 | 1.655731
63.89008 | 7.2058 | 6.537008 | 4.892228 | 0.6687917 | 1.644781
63.90008 | 7.199 | 6.524916 | 4.890915 | 0.6740835 | 1.634001
63.91008 | 7.1837 | 6.512994 | 4.889603 | 0.6707056 | 1.623391
63.92008 | 7.1887 | 6.501239 | 4.888292 | 0.6874611 | 1.612947
63.93008 | 7.1805 | 6.489648 | 4.886982 | 0.6908523 | 1.602666
63.94007 | 7.1578 | 6.478229 | 4.885673 | 0.6795714 | 1.592555
63.95007 | 7.1766 | 6.466957 | 4.884365 | 0.7096431 | 1.582592
63.96007 | 7.1573 | 6.455841 | 4.883057 | 0.7014587 | 1.572785
63.97007 | 7.1564 | 6.444879 | 4.881749 | 0.7115208 | 1.56313
63.98007 | 7.1414 | 6.434068 | 4.880443 | 0.7073316 | 1.553626
63.99006 | 7.1477 | 6.423417 | 4.879138 | 0.7242834 | 1.544278
64.00006 | 7.1297 | 6.412901 | 4.877833 | 0.7167994 | 1.535067
64.01006 | 7.1285 | 6.402529 | 4.876529 | 0.7259714 | 1.525999
64.02006 | 7.1234 | 6.392299 | 4.875226 | 0.7311013 | 1.517073
64.03006 | 7.1199 | 6.382208 | 4.873923 | 0.7376916 | 1.508285
64.04006 | 7.1061 | 6.372256 | 4.872621 | 0.7338443 | 1.499634
64.05005 | 7.1097 | 6.362451 | 4.871322 | 0.747249 | 1.491129
64.06005 | 7.1035 | 6.352767 | 4.870021 | 0.7507329 | 1.482746
64.07005 | 7.0781 | 6.343215 | 4.868722 | 0.7348851 | 1.474493
64.08005 | 7.0937 | 6.333792 | 4.867423 | 0.7599078 | 1.466369
64.09005 | 7.0764 | 6.324497 | 4.866125 | 0.7519026 | 1.458372
64.10005 | 7.0737 | 6.315328 | 4.864828 | 0.7583716 | 1.450501
64.11004 | 7.0643 | 6.306292 | 4.863533 | 0.7580076 | 1.44276
64.12004 | 7.0699 | 6.29737 | 4.862237 | 0.77253 | 1.435133
64.13004 | 7.0489 | 6.288568 | 4.860942 | 0.7603317 | 1.427626
64.14004 | 7.0462 | 6.279886 | 4.859648 | 0.7663142 | 1.420238
64.15004 | 7.0461 | 6.271321 | 4.858355 | 0.7747794 | 1.412966
64.16004 | 7.0443 | 6.262871 | 4.857062 | 0.7814287 | 1.405809
64.17003 | 7.0285 | 6.254545 | 4.855772 | 0.7739552 | 1.398773
64.18003 | 7.0336 | 6.246323 | 4.854481 | 0.7872771 | 1.391842
64.19003 | 7.0239 | 6.238212 | 4.85319 | 0.7856875 | 1.385022
64.20003 | 7.0172 | 6.230212 | 4.851901 | 0.7869878 | 1.378311
64.21003 | 7.0148 | 6.222321 | 4.850612 | 0.7924793 | 1.371709
64.22003 | 7.0141 | 6.214537 | 4.849324 | 0.7995634 | 1.365212
64.23002 | 7.0014 | 6.206866 | 4.848038 | 0.7945338 | 1.358828
64.24002 | 7.0055 | 6.199293 | 4.846752 | 0.8062069 | 1.352541
64.25002 | 6.9976 | 6.191824 | 4.845466 | 0.8057764 | 1.346357
64.26002 | 6.9932 | 6.184457 | 4.844181 | 0.8087432 | 1.340275
64.27002 | 6.9857 | 6.177191 | 4.842897 | 0.8085088 | 1.334294
64.28002 | 6.9867 | 6.170026 | 4.841614 | 0.8166739 | 1.328412
64.29001 | 6.9826 | 6.162967 | 4.840333 | 0.8196332 | 1.322634
64.30001 | 6.9737 | 6.155999 | 4.839051 | 0.8177009 | 1.316948
64.31001 | 6.972 | 6.149128 | 4.83777 | 0.8228716 | 1.311358
64.32001 | 6.9743 | 6.142354 | 4.83649 | 0.8319461 | 1.305864
64.33001 | 6.9583 | 6.135675 | 4.83521 | 0.8226252 | 1.300464
64.34001 | 6.9684 | 6.12909 | 4.833932 | 0.8393101 | 1.295158
64.35 | 6.9583 | 6.122605 | 4.832655 | 0.8356951 | 1.28995
64.36 | 6.9535 | 6.116206 | 4.831378 | 0.8372936 | 1.284828
64.37 | 6.9415 | 6.1099 | 4.830102 | 0.8316001 | 1.279798
64.38 | 6.9512 | 6.103684 | 4.828826 | 0.8475157 | 1.274858
64.39 | 6.9394 | 6.097559 | 4.827551 | 0.8418407 | 1.270008
64.39999 | 6.9426 | 6.09153 | 4.826278 | 0.8510701 | 1.265252
64.40999 | 6.9282 | 6.085584 | 4.825005 | 0.8426162 | 1.260579
64.41999 | 6.9362 | 6.079726 | 4.823733 | 0.856474 | 1.255993
64.42999 | 6.9224 | 6.073956 | 4.822461 | 0.8484439 | 1.251495
64.43999 | 6.9325 | 6.068273 | 4.82119 | 0.8642266 | 1.247083
64.44999 | 6.914 | 6.062677 | 4.81992 | 0.8513226 | 1.242758
64.45998 | 6.9251 | 6.057173 | 4.818652 | 0.8679268 | 1.238521
64.46998 | 6.913 | 6.051749 | 4.817383 | 0.8612509 | 1.234366
64.47998 | 6.9203 | 6.04641 | 4.816115 | 0.8738895 | 1.230295
64.48998 | 6.9015 | 6.041157 | 4.814848 | 0.8603434 | 1.226309
64.49998 | 6.9149 | 6.035987 | 4.813582 | 0.8789127 | 1.222406
64.50998 | 6.9 | 6.030902 | 4.812316 | 0.8690978 | 1.218586
64.51997 | 6.8984 | 6.025906 | 4.811053 | 0.8724942 | 1.214853
64.52997 | 6.9015 | 6.020988 | 4.809789 | 0.8805121 | 1.211199
64.53997 | 6.8952 | 6.016153 | 4.808526 | 0.8790468 | 1.207628
64.54997 | 6.894 | 6.011402 | 4.807263 | 0.8825984 | 1.204138
64.55997 | 6.8868 | 6.006733 | 4.806001 | 0.8800673 | 1.200731
64.56997 | 6.8964 | 6.002146 | 4.804741 | 0.8942536 | 1.197406
64.57996 | 6.8833 | 5.997648 | 4.803482 | 0.8856524 | 1.194166
64.58996 | 6.8881 | 5.993226 | 4.802222 | 0.8948741 | 1.191004
64.59996 | 6.8788 | 5.988886 | 4.800964 | 0.8899139 | 1.187922
64.60996 | 6.8895 | 5.984629 | 4.799706 | 0.9048715 | 1.184923
64.61996 | 6.8734 | 5.980453 | 4.798449 | 0.8929474 | 1.182004
64.62996 | 6.8712 | 5.976358 | 4.797193 | 0.8948416 | 1.179166
64.63995 | 6.8751 | 5.97235 | 4.795938 | 0.9027501 | 1.176411
64.64995 | 6.8657 | 5.968419 | 4.794684 | 0.8972809 | 1.173735
64.65995 | 6.8667 | 5.96457 | 4.79343 | 0.9021302 | 1.17114
64.66995 | 6.8641 | 5.960802 | 4.792177 | 0.9032979 | 1.168625
64.67995 | 6.8648 | 5.957116 | 4.790924 | 0.9076844 | 1.166191
64.68995 | 6.8486 | 5.953511 | 4.789673 | 0.8950894 | 1.163838
64.69994 | 6.8674 | 5.94999 | 4.788423 | 0.9174097 | 1.161567
64.70994 | 6.8528 | 5.946548 | 4.787173 | 0.9062524 | 1.159375
64.71994 | 6.8465 | 5.943186 | 4.785924 | 0.9033141 | 1.157262
64.72994 | 6.8562 | 5.939905 | 4.784675 | 0.916295 | 1.15523
64.73994 | 6.8515 | 5.936705 | 4.783428 | 0.9147953 | 1.153277
64.74994 | 6.8484 | 5.933585 | 4.782181 | 0.9148152 | 1.151404
64.75993 | 6.8381 | 5.930548 | 4.780936 | 0.9075521 | 1.149612
64.76993 | 6.8517 | 5.927588 | 4.77969 | 0.9241122 | 1.147898
64.77993 | 6.843 | 5.924707 | 4.778446 | 0.9182934 | 1.146261
64.78993 | 6.83 | 5.921904 | 4.777202 | 0.9080957 | 1.144703
64.79993 | 6.8416 | 5.91918 | 4.775959 | 0.9224201 | 1.143221
64.80992 | 6.8351 | 5.916535 | 4.774718 | 0.9185647 | 1.141818
64.81992 | 6.8277 | 5.913964 | 4.773476 | 0.9137357 | 1.140488
64.82992 | 6.8318 | 5.911469 | 4.772235 | 0.9203311 | 1.139234
64.83992 | 6.8374 | 5.909047 | 4.770995 | 0.9283527 | 1.138052
64.84992 | 6.8249 | 5.906699 | 4.769756 | 0.9182013 | 1.136943
64.85992 | 6.8207 | 5.904421 | 4.768518 | 0.9162788 | 1.135904
64.86991 | 6.8293 | 5.902215 | 4.767281 | 0.9270845 | 1.134934
64.87991 | 6.8258 | 5.900075 | 4.766044 | 0.925725 | 1.134031
64.88991 | 6.8213 | 5.898 | 4.764808 | 0.9233002 | 1.133192
64.89991 | 6.8161 | 5.895988 | 4.763573 | 0.9201125 | 1.132415
64.90991 | 6.8274 | 5.894036 | 4.762338 | 0.9333644 | 1.131697
64.91991 | 6.8121 | 5.892141 | 4.761104 | 0.919959 | 1.131037
64.9299 | 6.8153 | 5.890302 | 4.759873 | 0.9249978 | 1.13043
64.9399 | 6.8146 | 5.888512 | 4.75864 | 0.9260878 | 1.129872
64.9499 | 6.8096 | 5.886769 | 4.757409 | 0.9228308 | 1.12936
64.9599 | 6.8063 | 5.885069 | 4.756178 | 0.9212312 | 1.128891
64.9699 | 6.8045 | 5.883407 | 4.754948 | 0.9210929 | 1.128459
64.9799 | 6.8099 | 5.881779 | 4.753719 | 0.9281209 | 1.12806
64.98989 | 6.7964 | 5.880182 | 4.752492 | 0.9162181 | 1.12769
64.99989 | 6.7993 | 5.878607 | 4.751264 | 0.9206935 | 1.127342
65.00989 | 6.8044 | 5.877051 | 4.750038 | 0.9273492 | 1.127013
65.01989 | 6.7963 | 5.875508 | 4.748812 | 0.9207925 | 1.126696
65.02989 | 6.8032 | 5.873973 | 4.747586 | 0.9292272 | 1.126387
65.03989 | 6.7951 | 5.872439 | 4.746362 | 0.9226607 | 1.126077
65.04988 | 6.7968 | 5.870904 | 4.745139 | 0.9258961 | 1.125765
65.05988 | 6.7916 | 5.869357 | 4.743916 | 0.9222426 | 1.125441
65.06988 | 6.7947 | 5.867796 | 4.742694 | 0.9269041 | 1.125102
65.07988 | 6.7908 | 5.866213 | 4.741473 | 0.9245867 | 1.12474
65.08988 | 6.7885 | 5.864604 | 4.740252 | 0.9238955 | 1.124352
65.09988 | 6.7881 | 5.862964 | 4.739032 | 0.9251355 | 1.123932
65.10987 | 6.7896 | 5.861289 | 4.737815 | 0.9283113 | 1.123474
65.11987 | 6.7872 | 5.85957 | 4.736596 | 0.9276295 | 1.122974
65.12987 | 6.7867 | 5.857807 | 4.735379 | 0.9288934 | 1.122428
65.13987 | 6.7877 | 5.855993 | 4.734162 | 0.9317067 | 1.121831
65.14987 | 6.7838 | 5.854127 | 4.732946 | 0.9296731 | 1.121181
65.15986 | 6.7875 | 5.852207 | 4.731732 | 0.9352935 | 1.120474
65.16986 | 6.7848 | 5.850226 | 4.730518 | 0.9345743 | 1.119708
65.17986 | 6.7847 | 5.848184 | 4.729304 | 0.9365156 | 1.11888
65.18986 | 6.7837 | 5.846081 | 4.728091 | 0.9376188 | 1.11799
65.19986 | 6.7858 | 5.843915 | 4.726879 | 0.9418849 | 1.117036
65.20986 | 6.7774 | 5.841685 | 4.725668 | 0.9357146 | 1.116017
65.21985 | 6.781 | 5.839395 | 4.724459 | 0.9416052 | 1.114936
65.22985 | 6.7805 | 5.837039 | 4.723249 | 0.9434608 | 1.11379
65.23985 | 6.7735 | 5.834622 | 4.72204 | 0.9388784 | 1.112581
65.24985 | 6.7735 | 5.832144 | 4.720832 | 0.9413563 | 1.111312
65.25985 | 6.7729 | 5.829607 | 4.719625 | 0.9432928 | 1.109983
65.26985 | 6.7725 | 5.827014 | 4.718418 | 0.9454856 | 1.108596
65.27984 | 6.7717 | 5.82437 | 4.717213 | 0.9473298 | 1.107157
65.28984 | 6.7665 | 5.821673 | 4.716008 | 0.9448275 | 1.105664
65.29984 | 6.7697 | 5.818927 | 4.714804 | 0.9507731 | 1.104123
65.30984 | 6.762 | 5.816137 | 4.713601 | 0.9458632 | 1.102536
65.31984 | 6.7623 | 5.813306 | 4.712398 | 0.9489941 | 1.100908
65.32984 | 6.7622 | 5.810438 | 4.711196 | 0.9517621 | 1.099242
65.33983 | 6.7576 | 5.80754 | 4.709996 | 0.9500595 | 1.097544
65.34983 | 6.7546 | 5.80461 | 4.708796 | 0.9499896 | 1.095815
65.35983 | 6.7491 | 5.801656 | 4.707596 | 0.9474444 | 1.09406
65.36983 | 6.7506 | 5.79868 | 4.706397 | 0.9519195 | 1.092283
65.37983 | 6.7434 | 5.795689 | 4.705199 | 0.9477107 | 1.09049
65.38983 | 6.741 | 5.792687 | 4.704002 | 0.9483135 | 1.088684
65.39982 | 6.7424 | 5.78968 | 4.702807 | 0.9527204 | 1.086873
65.40982 | 6.7382 | 5.786667 | 4.701611 | 0.9515333 | 1.085056
65.41982 | 6.7276 | 5.783656 | 4.700416 | 0.943944 | 1.08324
65.42982 | 6.734 | 5.780651 | 4.699222 | 0.9533492 | 1.081429
65.43982 | 6.7275 | 5.777656 | 4.698029 | 0.9498436 | 1.079628
65.44982 | 6.7289 | 5.774676 | 4.696836 | 0.9542242 | 1.07784
65.45981 | 6.7256 | 5.771717 | 4.695646 | 0.9538833 | 1.076071
65.46981 | 6.7225 | 5.768777 | 4.694455 | 0.9537231 | 1.074322
65.47981 | 6.722 | 5.765863 | 4.693264 | 0.956137 | 1.072599
65.48981 | 6.7146 | 5.762979 | 4.692075 | 0.9516214 | 1.070904
65.49981 | 6.7144 | 5.760127 | 4.690886 | 0.9542731 | 1.069241
65.50981 | 6.7096 | 5.757311 | 4.689698 | 0.9522889 | 1.067613
65.5198 | 6.7083 | 5.754537 | 4.688512 | 0.9537634 | 1.066024
65.5298 | 6.7018 | 5.751801 | 4.687326 | 0.949999 | 1.064475
65.5398 | 6.7052 | 5.749109 | 4.686141 | 0.9560907 | 1.062969
65.5498 | 6.7049 | 5.746464 | 4.684956 | 0.9584363 | 1.061508
65.5598 | 6.6934 | 5.743867 | 4.683772 | 0.9495335 | 1.060095
65.56979 | 6.6952 | 5.741322 | 4.68259 | 0.9538777 | 1.058732
65.57979 | 6.6957 | 5.738827 | 4.681407 | 0.9568732 | 1.057419
65.58979 | 6.695 | 5.736385 | 4.680226 | 0.9586154 | 1.056159
65.59979 | 6.6895 | 5.733997 | 4.679045 | 0.9555032 | 1.054952
65.60979 | 6.6911 | 5.731665 | 4.677865 | 0.9594355 | 1.0538
65.61979 | 6.69 | 5.729389 | 4.676686 | 0.9606112 | 1.052703
65.62978 | 6.6854 | 5.727172 | 4.675508 | 0.9582276 | 1.051664
65.63978 | 6.6825 | 5.725012 | 4.674331 | 0.9574884 | 1.050681
65.64978 | 6.683 | 5.722909 | 4.673154 | 0.9600909 | 1.049756
65.65978 | 6.6743 | 5.720865 | 4.671977 | 0.9534348 | 1.048888
65.66978 | 6.68 | 5.71888 | 4.670802 | 0.9611197 | 1.048078
65.67978 | 6.6788 | 5.716954 | 4.669628 | 0.9618456 | 1.047327
65.68977 | 6.6802 | 5.71509 | 4.668455 | 0.9651103 | 1.046635
65.69977 | 6.6739 | 5.713282 | 4.667282 | 0.9606182 | 1.046
65.70977 | 6.6776 | 5.711533 | 4.66611 | 0.9660671 | 1.045423
65.71977 | 6.6772 | 5.709843 | 4.664938 | 0.9673574 | 1.044904
65.72977 | 6.6761 | 5.708211 | 4.663768 | 0.9678892 | 1.044443
65.73977 | 6.6752 | 5.706637 | 4.662598 | 0.9685627 | 1.04404
65.74976 | 6.6827 | 5.705123 | 4.66143 | 0.977577 | 1.043693
65.75976 | 6.6783 | 5.703665 | 4.660261 | 0.9746353 | 1.043403
65.76976 | 6.6799 | 5.702263 | 4.659094 | 0.9776365 | 1.04317
65.77976 | 6.6765 | 5.700919 | 4.657927 | 0.9755811 | 1.042992
65.78976 | 6.685 | 5.69963 | 4.656761 | 0.9853695 | 1.042869
65.79976 | 6.6729 | 5.698398 | 4.655596 | 0.9745021 | 1.042802
65.80975 | 6.6798 | 5.697222 | 4.654433 | 0.9825783 | 1.042789
65.81975 | 6.6806 | 5.696099 | 4.653269 | 0.984501 | 1.04283
65.82975 | 6.6783 | 5.695031 | 4.652106 | 0.9832694 | 1.042924
65.83975 | 6.6822 | 5.694016 | 4.650944 | 0.9881838 | 1.043072
65.84975 | 6.6814 | 5.693055 | 4.649783 | 0.9883452 | 1.043272
65.85975 | 6.6888 | 5.692146 | 4.648623 | 0.9966535 | 1.043524
65.86974 | 6.6802 | 5.691291 | 4.647464 | 0.9889088 | 1.043827
65.87974 | 6.683 | 5.690487 | 4.646305 | 0.992513 | 1.044182
65.88974 | 6.683 | 5.689734 | 4.645147 | 0.9932658 | 1.044587
65.89974 | 6.6828 | 5.689032 | 4.64399 | 0.9937676 | 1.045042
65.90974 | 6.6869 | 5.688381 | 4.642833 | 0.9985189 | 1.045548
65.91974 | 6.6837 | 5.68778 | 4.641678 | 0.9959201 | 1.046102
65.92973 | 6.6766 | 5.687229 | 4.640524 | 0.989371 | 1.046705
65.93973 | 6.6751 | 5.686727 | 4.63937 | 0.9883733 | 1.047357
65.94973 | 6.6807 | 5.686273 | 4.638216 | 0.9944267 | 1.048057
65.95973 | 6.6706 | 5.685868 | 4.637064 | 0.9847315 | 1.048805
65.96973 | 6.6802 | 5.685512 | 4.635912 | 0.9946882 | 1.0496
65.97972 | 6.6763 | 5.685203 | 4.634762 | 0.9910967 | 1.050441
65.98972 | 6.6771 | 5.684942 | 4.633612 | 0.9921581 | 1.05133
65.99972 | 6.6695 | 5.684728 | 4.632463 | 0.9847724 | 1.052265
66.00972 | 6.6733 | 5.68456 | 4.631314 | 0.9887398 | 1.053246
66.01972 | 6.674 | 5.68444 | 4.630166 | 0.9895605 | 1.054273
66.02972 | 6.6618 | 5.684365 | 4.629019 | 0.9774348 | 1.055346
66.03971 | 6.6743 | 5.684337 | 4.627874 | 0.9899631 | 1.056463
66.04971 | 6.6695 | 5.684354 | 4.626728 | 0.9851456 | 1.057626
66.05971 | 6.6665 | 5.684418 | 4.625584 | 0.9820824 | 1.058834
66.06971 | 6.6633 | 5.684526 | 4.62444 | 0.9787738 | 1.060086
66.07971 | 6.6555 | 5.68468 | 4.623297 | 0.9708199 | 1.061383
66.08971 | 6.666 | 5.684879 | 4.622154 | 0.9811209 | 1.062725
66.0997 | 6.6579 | 5.685123 | 4.621014 | 0.9727773 | 1.064109
66.1097 | 6.6622 | 5.685411 | 4.619873 | 0.9767886 | 1.065538
66.1197 | 6.6618 | 5.685745 | 4.618733 | 0.9760553 | 1.067011
66.1297 | 6.6643 | 5.686123 | 4.617594 | 0.9781775 | 1.068528
66.1397 | 6.657 | 5.686545 | 4.616456 | 0.9704551 | 1.070089
66.1497 | 6.6634 | 5.687012 | 4.615318 | 0.9763885 | 1.071693
66.15969 | 6.6613 | 5.687521 | 4.614183 | 0.9737791 | 1.073338
66.16969 | 6.6614 | 5.688076 | 4.613047 | 0.9733239 | 1.075029
66.17969 | 6.6567 | 5.688675 | 4.611911 | 0.9680245 | 1.076764
66.18969 | 6.6642 | 5.689319 | 4.610777 | 0.9748811 | 1.078542
66.19969 | 6.6589 | 5.690006 | 4.609643 | 0.9688935 | 1.080363
66.20969 | 6.6605 | 5.690738 | 4.608511 | 0.9697618 | 1.082228
66.21968 | 6.6598 | 5.691513 | 4.60738 | 0.9682867 | 1.084134
66.22968 | 6.6582 | 5.692333 | 4.606248 | 0.9658668 | 1.086085
66.23968 | 6.6625 | 5.693197 | 4.605118 | 0.9693026 | 1.088079
66.24968 | 6.659 | 5.694106 | 4.603988 | 0.9648944 | 1.090117
66.25968 | 6.6626 | 5.695058 | 4.60286 | 0.9675417 | 1.092199
66.26968 | 6.665 | 5.696055 | 4.601731 | 0.9689448 | 1.094324
66.27967 | 6.6632 | 5.697096 | 4.600605 | 0.9661045 | 1.09649
66.28967 | 6.6639 | 5.698181 | 4.599479 | 0.9657186 | 1.098702
66.29967 | 6.6668 | 5.699312 | 4.598353 | 0.9674882 | 1.100959
66.30967 | 6.6672 | 5.700487 | 4.597228 | 0.9667132 | 1.103259
66.31967 | 6.6596 | 5.701707 | 4.596104 | 0.9578932 | 1.105603
66.32967 | 6.6662 | 5.702972 | 4.594981 | 0.9632284 | 1.107991
66.33966 | 6.6657 | 5.70428 | 4.59386 | 0.9614197 | 1.110421
66.34966 | 6.6598 | 5.705635 | 4.592738 | 0.9541645 | 1.112898
66.35966 | 6.6618 | 5.707036 | 4.591617 | 0.954764 | 1.115419
66.36966 | 6.6635 | 5.708482 | 4.590497 | 0.9550177 | 1.117985
66.37966 | 6.664 | 5.709974 | 4.589378 | 0.9540258 | 1.120597
66.38965 | 6.6594 | 5.71151 | 4.58826 | 0.9478895 | 1.12325
66.39965 | 6.664 | 5.713095 | 4.587142 | 0.9509054 | 1.125952
66.40965 | 6.6638 | 5.714725 | 4.586026 | 0.949075 | 1.128699
66.41965 | 6.6614 | 5.716402 | 4.584909 | 0.9449981 | 1.131493
66.42965 | 6.6654 | 5.718126 | 4.583794 | 0.9472742 | 1.134332
66.43965 | 6.6601 | 5.719897 | 4.58268 | 0.9402033 | 1.137217
66.44964 | 6.6627 | 5.721713 | 4.581567 | 0.9409868 | 1.140146
66.45964 | 6.6617 | 5.723579 | 4.580454 | 0.9381206 | 1.143125
66.46964 | 6.66 | 5.725493 | 4.579342 | 0.9345074 | 1.146151
66.47964 | 6.6635 | 5.727455 | 4.57823 | 0.9360452 | 1.149224
66.48964 | 6.6568 | 5.729465 | 4.57712 | 0.9273352 | 1.152345
66.49964 | 6.6582 | 5.731524 | 4.57601 | 0.9266758 | 1.155514
66.50963 | 6.6597 | 5.73363 | 4.574902 | 0.9260699 | 1.158728
66.51963 | 6.6631 | 5.735788 | 4.573794 | 0.9273124 | 1.161993
66.52963 | 6.6593 | 5.737995 | 4.572687 | 0.9213052 | 1.165308
66.53963 | 6.666 | 5.740252 | 4.57158 | 0.9257479 | 1.168672
66.54963 | 6.6647 | 5.74256 | 4.570475 | 0.9221402 | 1.172085
66.55963 | 6.6599 | 5.744918 | 4.56937 | 0.9149817 | 1.175549
66.56962 | 6.6667 | 5.747326 | 4.568267 | 0.9193744 | 1.179059
66.57962 | 6.6666 | 5.749787 | 4.567163 | 0.9168133 | 1.182623
66.58962 | 6.6707 | 5.7523 | 4.566061 | 0.9184001 | 1.186239
66.59962 | 6.6653 | 5.754865 | 4.564959 | 0.9104347 | 1.189906
66.60962 | 6.6712 | 5.757484 | 4.563858 | 0.9137164 | 1.193626
66.61962 | 6.6716 | 5.760155 | 4.562758 | 0.911445 | 1.197397
66.62961 | 6.6694 | 5.762878 | 4.56166 | 0.9065225 | 1.201218
66.63961 | 6.6643 | 5.765657 | 4.560561 | 0.8986433 | 1.205096
66.64961 | 6.6743 | 5.76849 | 4.559463 | 0.9058097 | 1.209027
66.65961 | 6.6721 | 5.771379 | 4.558366 | 0.900721 | 1.213013
66.66961 | 6.6762 | 5.774323 | 4.55727 | 0.9018768 | 1.217053
66.67961 | 6.6772 | 5.777324 | 4.556175 | 0.8998765 | 1.221149
66.6896 | 6.682 | 5.780377 | 4.555082 | 0.9016228 | 1.225296
66.6996 | 6.6739 | 5.783491 | 4.553988 | 0.8904092 | 1.229503
66.7096 | 6.6804 | 5.786662 | 4.552895 | 0.893738 | 1.233767
66.7196 | 6.681 | 5.789891 | 4.551803 | 0.8911087 | 1.238089
66.7296 | 6.6788 | 5.793179 | 4.550711 | 0.8856207 | 1.242468
66.7396 | 6.6755 | 5.796526 | 4.549621 | 0.8789735 | 1.246905
66.74959 | 6.6832 | 5.799929 | 4.548532 | 0.8832707 | 1.251397
66.75959 | 6.6805 | 5.803396 | 4.547443 | 0.8771036 | 1.255953
66.76959 | 6.6759 | 5.806925 | 4.546355 | 0.8689754 | 1.260569
66.77959 | 6.6769 | 5.810514 | 4.545268 | 0.8663858 | 1.265246
66.78959 | 6.6819 | 5.814166 | 4.544182 | 0.8677337 | 1.269985
66.79958 | 6.6782 | 5.817877 | 4.543097 | 0.8603227 | 1.27478
66.80958 | 6.6737 | 5.821655 | 4.542012 | 0.8520445 | 1.279643
66.81958 | 6.683 | 5.825498 | 4.540928 | 0.8575021 | 1.28457
66.82958 | 6.6763 | 5.829405 | 4.539845 | 0.8468948 | 1.28956
66.83958 | 6.68 | 5.833378 | 4.538762 | 0.8466223 | 1.294615
66.84958 | 6.6727 | 5.837417 | 4.537681 | 0.8352834 | 1.299736
66.85957 | 6.6804 | 5.841519 | 4.536601 | 0.8388814 | 1.304918
66.86957 | 6.6753 | 5.845692 | 4.535521 | 0.8296079 | 1.310171
66.87957 | 6.6737 | 5.849934 | 4.534442 | 0.823766 | 1.315492
66.88957 | 6.6733 | 5.854245 | 4.533363 | 0.8190549 | 1.320882
66.89957 | 6.6777 | 5.858626 | 4.532286 | 0.8190737 | 1.326341
66.90957 | 6.6736 | 5.863078 | 4.531209 | 0.8105217 | 1.331869
66.91956 | 6.6672 | 5.867597 | 4.530134 | 0.7996027 | 1.337463
66.92956 | 6.6752 | 5.872193 | 4.529059 | 0.8030067 | 1.343134
66.93956 | 6.6737 | 5.876862 | 4.527984 | 0.7968376 | 1.348878
66.94956 | 6.6733 | 5.881606 | 4.526911 | 0.7916944 | 1.354695
66.95956 | 6.673 | 5.886424 | 4.525838 | 0.786576 | 1.360586
66.96956 | 6.6742 | 5.891318 | 4.524766 | 0.7828818 | 1.366552
66.97955 | 6.6745 | 5.896284 | 4.523696 | 0.7782157 | 1.372588
66.98955 | 6.6742 | 5.901333 | 4.522626 | 0.7728668 | 1.378707
66.99955 | 6.6744 | 5.90646 | 4.521556 | 0.7679395 | 1.384904
67.00955 | 6.678 | 5.911668 | 4.520488 | 0.7663323 | 1.39118
67.01955 | 6.6756 | 5.916955 | 4.51942 | 0.7586448 | 1.397535
67.02955 | 6.6744 | 5.922325 | 4.518353 | 0.7520752 | 1.403972
67.03954 | 6.6731 | 5.927772 | 4.517288 | 0.7453285 | 1.410484
67.04954 | 6.6802 | 5.933307 | 4.516222 | 0.7468927 | 1.417085
67.05954 | 6.6726 | 5.938928 | 4.515157 | 0.7336721 | 1.42377
67.06954 | 6.6813 | 5.944634 | 4.514094 | 0.7366658 | 1.430541
67.07954 | 6.6831 | 5.950428 | 4.513031 | 0.7326721 | 1.437397
67.08954 | 6.6855 | 5.956309 | 4.511968 | 0.7291906 | 1.444341
67.09953 | 6.6863 | 5.962275 | 4.510908 | 0.7240255 | 1.451366
67.10953 | 6.689 | 5.968336 | 4.509848 | 0.7206642 | 1.458488
67.11953 | 6.6928 | 5.974489 | 4.508788 | 0.7183113 | 1.465701
67.12953 | 6.6918 | 5.980735 | 4.507729 | 0.7110655 | 1.473006
67.13953 | 6.6917 | 5.987075 | 4.506671 | 0.7046254 | 1.480404
67.14952 | 6.6978 | 5.993504 | 4.505614 | 0.7042963 | 1.487889
67.15952 | 6.699 | 6.000036 | 4.504558 | 0.6989643 | 1.495478
67.16952 | 6.6934 | 6.006666 | 4.503502 | 0.6867342 | 1.503163
67.17952 | 6.7033 | 6.013395 | 4.502447 | 0.6899048 | 1.510948
67.18952 | 6.6964 | 6.020225 | 4.501393 | 0.6761746 | 1.518832
67.19952 | 6.7078 | 6.027158 | 4.50034 | 0.6806422 | 1.526818
67.20951 | 6.7049 | 6.034187 | 4.499289 | 0.6707131 | 1.534898
67.21951 | 6.7068 | 6.041328 | 4.498237 | 0.6654722 | 1.543091
67.22951 | 6.7105 | 6.048575 | 4.497186 | 0.6619247 | 1.551389
67.23951 | 6.7091 | 6.055931 | 4.496137 | 0.6531692 | 1.559794
67.24951 | 6.7172 | 6.063396 | 4.495087 | 0.6538039 | 1.568309
67.25951 | 6.7172 | 6.070973 | 4.494039 | 0.6462275 | 1.576933
67.2695 | 6.7152 | 6.078654 | 4.492993 | 0.6365459 | 1.585661
67.2795 | 6.7194 | 6.086458 | 4.491946 | 0.6329421 | 1.594512
67.2895 | 6.7191 | 6.094377 | 4.4909 | 0.6247226 | 1.603477
67.2995 | 6.7229 | 6.102415 | 4.489855 | 0.6204849 | 1.61256
67.3095 | 6.72 | 6.110572 | 4.488811 | 0.6094277 | 1.621762
67.3195 | 6.7238 | 6.118851 | 4.487767 | 0.6049491 | 1.631084
67.32949 | 6.7216 | 6.127245 | 4.486726 | 0.5943555 | 1.640519
67.33949 | 6.7245 | 6.135771 | 4.485684 | 0.5887287 | 1.650087
67.34949 | 6.7281 | 6.144425 | 4.484643 | 0.5836749 | 1.659782
67.35949 | 6.7298 | 6.153208 | 4.483603 | 0.5765921 | 1.669605
67.36949 | 6.7343 | 6.162121 | 4.482564 | 0.5721786 | 1.679558
67.37949 | 6.7294 | 6.171168 | 4.481525 | 0.558232 | 1.689643
67.38948 | 6.7357 | 6.180337 | 4.480489 | 0.555363 | 1.699848
67.39948 | 6.7441 | 6.189655 | 4.479452 | 0.5544446 | 1.710204
67.40948 | 6.7413 | 6.199117 | 4.478416 | 0.5421833 | 1.720701
67.41948 | 6.7399 | 6.208716 | 4.477381 | 0.5311842 | 1.731335
67.42948 | 6.7474 | 6.218459 | 4.476346 | 0.5289413 | 1.742112
67.43948 | 6.7477 | 6.228347 | 4.475313 | 0.5193527 | 1.753034
67.44947 | 6.7508 | 6.238371 | 4.474281 | 0.5124293 | 1.76409
67.45947 | 6.7487 | 6.248558 | 4.473249 | 0.5001417 | 1.775309
67.46947 | 6.755 | 6.258899 | 4.472218 | 0.4961011 | 1.786681
67.47947 | 6.7615 | 6.269395 | 4.471188 | 0.4921048 | 1.798207
67.48947 | 6.7622 | 6.28005 | 4.470159 | 0.4821504 | 1.809891
67.49947 | 6.7654 | 6.290865 | 4.46913 | 0.4745353 | 1.821735
67.50946 | 6.7766 | 6.301832 | 4.468103 | 0.4747676 | 1.833729
67.51946 | 6.7751 | 6.312977 | 4.467076 | 0.462123 | 1.845901
67.52946 | 6.7768 | 6.32429 | 4.46605 | 0.4525097 | 1.85824
67.53946 | 6.7873 | 6.335776 | 4.465025 | 0.4515245 | 1.870751
67.54946 | 6.7932 | 6.347435 | 4.464 | 0.4457648 | 1.883435
67.55945 | 6.7957 | 6.359261 | 4.462978 | 0.4364391 | 1.896283
67.56945 | 6.7918 | 6.371279 | 4.461955 | 0.4205213 | 1.909324
67.57945 | 6.8022 | 6.38348 | 4.460933 | 0.4187199 | 1.922547
67.58945 | 6.8086 | 6.395868 | 4.459912 | 0.4127317 | 1.935956
67.59945 | 6.8107 | 6.408447 | 4.458892 | 0.4022533 | 1.949555
67.60945 | 6.8076 | 6.421219 | 4.457872 | 0.3863814 | 1.963346
67.61944 | 6.821 | 6.434174 | 4.456855 | 0.3868258 | 1.97732
67.62944 | 6.8307 | 6.447343 | 4.455837 | 0.3833574 | 1.991506
67.63944 | 6.8247 | 6.460715 | 4.45482 | 0.3639851 | 2.005895
67.64944 | 6.8287 | 6.474294 | 4.453804 | 0.3544056 | 2.020491
67.65944 | 6.8368 | 6.488085 | 4.452788 | 0.348715 | 2.035297
67.66944 | 6.8475 | 6.502091 | 4.451774 | 0.3454094 | 2.050317
67.67943 | 6.8427 | 6.516301 | 4.450761 | 0.3263993 | 2.06554
67.68943 | 6.853 | 6.530747 | 4.449748 | 0.3222526 | 2.080999
67.69943 | 6.8625 | 6.545421 | 4.448736 | 0.3170793 | 2.096684
67.70943 | 6.8567 | 6.560325 | 4.447725 | 0.2963753 | 2.1126
67.71943 | 6.8636 | 6.575464 | 4.446715 | 0.2881359 | 2.128749
67.72943 | 6.8693 | 6.590843 | 4.445705 | 0.2784573 | 2.145137
67.73942 | 6.8723 | 6.60645 | 4.444698 | 0.2658502 | 2.161752
67.74942 | 6.8795 | 6.622321 | 4.44369 | 0.2571794 | 2.178631
67.75942 | 6.8898 | 6.638444 | 4.442683 | 0.2513557 | 2.195761
67.76942 | 6.8888 | 6.654826 | 4.441677 | 0.2339743 | 2.213149
67.77942 | 6.9008 | 6.67147 | 4.440671 | 0.22933 | 2.230799
67.78942 | 6.9021 | 6.688382 | 4.439667 | 0.2137181 | 2.248715
67.79941 | 6.9187 | 6.70555 | 4.438664 | 0.21315 | 2.266886
67.80941 | 6.9172 | 6.723013 | 4.437661 | 0.1941874 | 2.285351
67.81941 | 6.9254 | 6.740759 | 4.43666 | 0.1846413 | 2.304099
67.82941 | 6.9289 | 6.758793 | 4.435658 | 0.1701067 | 2.323135
67.83941 | 6.9452 | 6.777123 | 4.434658 | 0.1680773 | 2.342465
67.84941 | 6.9495 | 6.795752 | 4.433659 | 0.1537476 | 2.362094
67.8594 | 6.9557 | 6.814667 | 4.432661 | 0.1410327 | 2.382006
67.8694 | 6.9634 | 6.833915 | 4.431663 | 0.1294846 | 2.402252
67.8794 | 6.9679 | 6.853484 | 4.430666 | 0.1144156 | 2.422818
67.8894 | 6.9801 | 6.873376 | 4.42967 | 0.1067241 | 2.443706
67.8994 | 6.9879 | 6.893599 | 4.428675 | 0.09430131 | 2.464924
67.9094 | 6.9965 | 6.91416 | 4.42768 | 0.08234018 | 2.486479
67.91939 | 7.0079 | 6.935042 | 4.426688 | 0.07285794 | 2.508354
67.92939 | 7.0137 | 6.9563 | 4.425695 | 0.05740037 | 2.530605
67.93939 | 7.0177 | 6.977916 | 4.424703 | 0.03978369 | 2.553213
67.94939 | 7.0294 | 6.9999 | 4.423712 | 0.02950027 | 2.576188
67.95939 | 7.0388 | 7.022257 | 4.422722 | 0.01654273 | 2.599535
67.96938 | 7.0429 | 7.044975 | 4.421734 | -0.002074585 | 2.623241
67.97938 | 7.0463 | 7.068104 | 4.420745 | -0.02180364 | 2.647359
67.98938 | 7.0581 | 7.091631 | 4.419757 | -0.03353114 | 2.671874
67.99938 | 7.0653 | 7.115565 | 4.41877 | -0.05026512 | 2.696795
68.00938 | 7.0683 | 7.139914 | 4.417784 | -0.07161447 | 2.72213
68.01938 | 7.0722 | 7.164688 | 4.416799 | -0.09248819 | 2.747889
68.02937 | 7.0848 | 7.18987 | 4.415816 | -0.10507 | 2.774054
68.03937 | 7.09 | 7.215519 | 4.414832 | -0.1255186 | 2.800686
68.04937 | 7.0976 | 7.24162 | 4.41385 | -0.1440198 | 2.82777
68.05937 | 7.1041 | 7.268183 | 4.412868 | -0.1640827 | 2.855315
68.06937 | 7.1124 | 7.295218 | 4.411887 | -0.182818 | 2.883331
68.07937 | 7.1174 | 7.322736 | 4.410907 | -0.2053357 | 2.911829
68.08936 | 7.1218 | 7.350719 | 4.409929 | -0.228919 | 2.94079
68.09936 | 7.1379 | 7.379234 | 4.40895 | -0.2413337 | 2.970283
68.10936 | 7.1392 | 7.408264 | 4.407973 | -0.2690638 | 3.000291
68.11936 | 7.1486 | 7.437821 | 4.406996 | -0.2892209 | 3.030825
68.12936 | 7.1553 | 7.467917 | 4.40602 | -0.3126172 | 3.061897
68.13936 | 7.1728 | 7.498564 | 4.405045 | -0.3257644 | 3.093519
68.14935 | 7.1748 | 7.529745 | 4.404072 | -0.3549448 | 3.125673
68.15935 | 7.187 | 7.561532 | 4.403099 | -0.3745321 | 3.158433
68.16935 | 7.1986 | 7.593909 | 4.402126 | -0.3953091 | 3.191783
68.17935 | 7.2102 | 7.626890076 | 4.401155 | -0.4166901 | 3.225735
68.18935 | 7.2229 | 7.660489 | 4.400184 | -0.4375887 | 3.260305
68.19935 | 7.2335 | 7.69472 | 4.399214 | -0.4612198 | 3.295506
68.20934 | 7.2464 | 7.729563 | 4.398246 | -0.4831633 | 3.331317
68.21934 | 7.2605 | 7.765103 | 4.397278 | -0.5046031 | 3.367825
68.22934 | 7.2744 | 7.801321 | 4.39631 | -0.5269213 | 3.405011
68.23934 | 7.2822 | 7.838233 | 4.395344 | -0.5560328 | 3.442889
68.24934 | 7.3043 | 7.875857 | 4.394378 | -0.5715567 | 3.481478
68.25934 | 7.3161 | 7.914208 | 4.393414 | -0.5981076 | 3.520794
68.26933 | 7.3347 | 7.953267 | 4.392451 | -0.6185667 | 3.560816
68.27933 | 7.3431 | 7.993128 | 4.391487 | -0.6500276 | 3.60164
68.28933 | 7.3642 | 8.033771 | 4.390525 | -0.6695712 | 3.643246
68.29933 | 7.3781 | 8.075217 | 4.389564 | -0.6971168 | 3.685653
68.30933 | 7.3983 | 8.116101 | 4.388603 | -0.7178012 | 3.727498
68.31933 | 7.4096 | 8.159212 | 4.387644 | -0.7496123 | 3.771569
68.32932 | 7.4347 | 8.203144 | 4.386686 | -0.7684437 | 3.816458
68.33932 | 7.4508 | 8.248002 | 4.385728 | -0.7972025 | 3.862275
68.34932 | 7.4649 | 8.293769 | 4.384771 | -0.8288691 | 3.908998
68.35932 | 7.4861 | 8.340467 | 4.383815 | -0.8543666 | 3.956652
68.36932 | 7.5067 | 8.388118 | 4.382859 | -0.8814182 | 4.005259
68.37931 | 7.5261 | 8.436701 | 4.381906 | -0.9106011 | 4.054795
68.38931 | 7.5437 | 8.486335 | 4.380952 | -0.9426351 | 4.105383
68.39931 | 7.5635 | 8.536308 | 4.379999 | -0.9728076 | 4.156308
68.40931 | 7.5891 | 8.588029 | 4.379047 | -0.9989294 | 4.208982
68.41931 | 7.6074 | 8.640836 | 4.378096 | -1.033436 | 4.26274
68.42931 | 7.6236 | 8.694755 | 4.377146 | -1.071155 | 4.317609
68.4393 | 7.6492 | 8.749763 | 4.376198 | -1.100563 | 4.373566
68.4493 | 7.6728 | 8.805997 | 4.375249 | -1.133197 | 4.430748
68.4593 | 7.6979 | 8.863435 | 4.374301 | -1.165535 | 4.489133
68.4693 | 7.7132 | 8.922109 | 4.373355 | -1.208909 | 4.548755
68.4793 | 7.7435 | 8.982053 | 4.372409 | -1.238553 | 4.609645
68.4893 | 7.7657 | 9.043301 | 4.371464 | -1.277601 | 4.671838
68.49929 | 7.7871 | 9.105827 | 4.37052 | -1.318727 | 4.735307
68.50929 | 7.8092 | 9.16979 | 4.369577 | -1.36059 | 4.800213
68.51929 | 7.8423 | 9.235165 | 4.368635 | -1.392865 | 4.866531
68.52929 | 7.862 | 9.301994 | 4.367693 | -1.439994 | 4.934301
68.53929 | 7.8891 | 9.370315 | 4.366752 | -1.481215 | 5.003562
68.54929 | 7.9174 | 9.44017 | 4.365813 | -1.52277 | 5.074357
68.55928 | 7.9365 | 9.511531 | 4.364874 | -1.575031 | 5.146657
68.56928 | 7.9667 | 9.584582 | 4.363936 | -1.617882 | 5.220645
68.57928 | 7.9965 | 9.659299 | 4.362999 | -1.662799 | 5.296299
68.58928 | 8.0261 | 9.735729 | 4.362063 | -1.709629 | 5.373666
68.59928 | 8.0546 | 9.813921 | 4.361127 | -1.759321 | 5.452794
68.60928 | 8.0882 | 9.893925 | 4.360193 | -1.805725 | 5.533732
68.61927 | 8.1146 | 9.97568 | 4.35926 | -1.86108 | 5.61642
68.62927 | 8.151 | 10.05946 | 4.358327 | -1.90846 | 5.701133
68.63927 | 8.1831 | 10.14521 | 4.357395 | -1.962112 | 5.787818
68.64927 | 8.2185 | 10.23299 | 4.356464 | -2.014491 | 5.876528
68.65927 | 8.2537 | 10.32286 | 4.355533 | -2.069158 | 5.967324
68.66927 | 8.2949 | 10.41487 | 4.354604 | -2.11997 | 6.060266
68.67926 | 8.3366 | 10.509 | 4.353676 | -2.172399 | 6.155323
68.68926 | 8.3711 | 10.60549 | 4.352748 | -2.234392 | 6.252743
68.69926 | 8.4129 | 10.70432 | 4.351822 | -2.291424 | 6.352502
68.70926 | 8.4635 | 10.80556 | 4.350896 | -2.342063 | 6.454668
68.71926 | 8.513 | 10.90928 | 4.349971 | -2.396281 | 6.55931
68.72926 | 8.5566 | 11.01555 | 4.349046 | -2.458949 | 6.666503
68.73925 | 8.602 | 11.12434 | 4.348124 | -2.522335 | 6.776211
68.74925 | 8.6652 | 11.23593 | 4.347202 | -2.570729 | 6.888728
68.75925 | 8.7178 | 11.3503 | 4.34628 | -2.632504 | 7.004025
68.76925 | 8.7743 | 11.46754 | 4.345359 | -2.693244 | 7.122185
68.77925 | 8.8312 | 11.58773 | 4.344439 | -2.756531 | 7.243292
68.78924 | 8.9035 | 11.71083 | 4.343521 | -2.807333 | 7.367312
68.79924 | 8.9662 | 11.83718 | 4.342603 | -2.870976 | 7.494573
68.80924 | 9.0347 | 11.96674 | 4.341686 | -2.932037 | 7.625051
68.81924 | 9.1026 | 12.09961 | 4.34077 | -2.997009 | 7.758839
68.82924 | 9.1747 | 12.23589 | 4.339854 | -3.061188 | 7.896033
68.83924 | 9.269 | 12.37567 | 4.33894 | -3.106674 | 8.036735
68.84923 | 9.3437 | 12.51893 | 4.338027 | -3.175231 | 8.180904
68.85923 | 9.4233 | 12.66604 | 4.337114 | -3.242741 | 8.328927
68.86923 | 9.5203 | 12.81698 | 4.336202 | -3.296675 | 8.480773
68.87923 | 9.6128 | 12.97184 | 4.335291 | -3.359044 | 8.636553
68.88923 | 9.7166 | 13.13076 | 4.334381 | -3.414161 | 8.79638
68.89923 | 9.8105 | 13.29384 | 4.333472 | -3.483342 | 8.96037
68.90922 | 9.9298 | 13.46104 | 4.332564 | -3.531241 | 9.128477
68.91922 | 10.0476 | 13.63281 | 4.331657 | -3.585206 | 9.301149
68.92922 | 10.1614 | 13.8091 | 4.33075 | -3.647701 | 9.478351
68.93922 | 10.2867 | 13.99005 | 4.329844 | -3.703349 | 9.660205
68.94922 | 10.4194 | 14.17578 | 4.328939 | -3.756381 | 9.846842
68.95922 | 10.5529 | 14.36643 | 4.328035 | -3.813529 | 10.03839
68.96921 | 10.7043 | 14.56193 | 4.327133 | -3.857629 | 10.2348
68.97921 | 10.8498 | 14.7628 | 4.326231 | -3.913 | 10.43657
68.98921 | 11.0164 | 14.96899 | 4.32533 | -3.952588 | 10.64366
68.99921 | 11.1777 | 15.18063 | 4.324429 | -4.002932 | 10.8562
69.00921 | 11.3566 | 15.39787 | 4.32353 | -4.04127 | 11.07434
69.01921 | 11.5344 | 15.62084 | 4.322631 | -4.08644 | 11.29821
69.0292 | 11.7482 | 15.84946 | 4.321734 | -4.101256 | 11.52772
69.0392 | 11.941 | 16.0843 | 4.320837 | -4.143304 | 11.76347
69.0492 | 12.1527 | 16.3253 | 4.319941 | -4.172598 | 12.00536
69.0592 | 12.3875 | 16.57258 | 4.319046 | -4.185078 | 12.25353
69.0692 | 12.6149 | 16.82628 | 4.318152 | -4.211377 | 12.50813
69.0792 | 12.8681 | 17.08653 | 4.317259 | -4.218429 | 12.76927
69.08919 | 13.1174 | 17.35319 | 4.316367 | -4.235794 | 13.03683
69.09919 | 13.3781 | 17.62692 | 4.315475 | -4.248821 | 13.31145
69.10919 | 13.679 | 17.90756 | 4.314585 | -4.228564 | 13.59298
69.11919 | 13.9757 | 18.19524 | 4.313695 | -4.219541 | 13.88155
69.12919 | 14.2765 | 18.49005 | 4.312806 | -4.213551 | 14.17724
69.13918 | 14.6041 | 18.79175 | 4.311919 | -4.187654 | 14.47983
69.14918 | 14.959 | 19.10109 | 4.311032 | -4.142093 | 14.79006
69.15918 | 15.3077 | 19.41781 | 4.310146 | -4.110111 | 15.10767
69.16918 | 15.6646 | 19.74196 | 4.30926 | -4.077364 | 15.4327
69.17918 | 16.0681 | 20.07359 | 4.308376 | -4.005494 | 15.76522
69.18918 | 16.4734 | 20.41272 | 4.307493 | -3.93932 | 16.10523
69.19917 | 16.8898 | 20.75901 | 4.306611 | -3.869207 | 16.4524
69.20917 | 17.3095 | 21.1131 | 4.305729 | -3.803602 | 16.80737
69.21917 | 17.7627 | 21.47463 | 4.304848 | -3.711932 | 17.16978
69.22917 | 18.2305 | 21.84352 | 4.303968 | -3.613022 | 17.53955
69.23917 | 18.7096 | 22.21967 | 4.303089 | -3.510066 | 17.91658
69.24917 | 19.2121 | 22.60293 | 4.302211 | -3.390831 | 18.30072
69.25916 | 19.7181 | 22.99275 | 4.301335 | -3.274655 | 18.69142
69.26916 | 20.2513 | 23.38969 | 4.300458 | -3.138394 | 19.08924
69.27916 | 20.8207 | 23.79312 | 4.299583 | -2.972419 | 19.49354
69.28916 | 21.3503 | 24.20272 | 4.298708 | -2.852425 | 19.90402
69.29916 | 21.9482 | 24.61818 | 4.297835 | -2.669976 | 20.32034
69.30916 | 22.5354 | 25.03907 | 4.296962 | -2.503672 | 20.74211
69.31915 | 23.151 | 25.46455 | 4.296091 | -2.313547 | 21.16846
69.32915 | 23.7167 | 25.89493 | 4.29522 | -2.178227 | 21.59971
69.33915 | 24.371 | 26.32924 | 4.29435 | -1.95824 | 22.03489
69.34915 | 25.0058 | 26.76686 | 4.293481 | -1.761061 | 22.47338
69.35915 | 25.6301 | 27.20711 | 4.292613 | -1.577008 | 22.9145
69.36915 | 26.2641 | 27.64924 | 4.291746 | -1.385136 | 23.35749
69.37914 | 26.9515 | 28.092 | 4.29088 | -1.1405 | 23.80112
69.38914 | 27.597 | 28.5354 | 4.290014 | -0.938396 | 24.24538
69.39914 | 28.2567 | 28.97806 | 4.28915 | -0.7213609 | 24.68891
69.40914 | 28.9667 | 29.419 | 4.288286 | -0.4522975 | 25.13071
69.41914 | 29.5922 | 29.85716 | 4.287423 | -0.2649587 | 25.56974
69.42914 | 30.2717 | 30.29143 | 4.286562 | -0.01973272 | 26.00487
69.43913 | 30.9481 | 30.72025 | 4.285701 | 0.2278475 | 26.43455
69.44913 | 31.572 | 31.14326 | 4.284841 | 0.4287412 | 26.85842
69.45913 | 32.222 | 31.55879 | 4.283982 | 0.6632097 | 27.27481
69.46913 | 32.9046 | 31.96558 | 4.283124 | 0.9390201 | 27.68246
69.47913 | 33.5066 | 32.36234 | 4.282267 | 1.14426 | 28.08007
69.48913 | 34.1039 | 32.74776 | 4.28141 | 1.356135 | 28.46635
69.49912 | 34.6826 | 33.1202 | 4.280556 | 1.562405 | 28.83964
69.50912 | 35.3298 | 33.47906 | 4.279701 | 1.850739 | 29.19936
69.51912 | 35.8388 | 33.82271 | 4.278847 | 2.016085 | 29.54387
69.52912 | 36.4273 | 34.14991 | 4.277995 | 2.277391 | 29.87191
69.53912 | 36.9467 | 34.45943 | 4.277143 | 2.487268 | 30.18229
69.54911 | 37.4701 | 34.74985 | 4.276293 | 2.720248 | 30.47356
69.55911 | 37.9097 | 35.02065 | 4.275443 | 2.889046 | 30.74521
69.56911 | 38.3605 | 35.27051 | 4.274593 | 3.089986 | 30.99592
69.57911 | 38.7572 | 35.4985 | 4.273745 | 3.258696 | 31.22476
69.58911 | 39.1763 | 35.70377 | 4.272898 | 3.472529 | 31.43087
69.59911 | 39.5353 | 35.88557 | 4.272052 | 3.649731 | 31.61352
69.6091 | 39.7822 | 36.04311 | 4.271207 | 3.739092 | 31.7719
69.6191 | 40.0651 | 36.17616 | 4.270362 | 3.888941 | 31.9058
69.6291 | 40.2963 | 36.28413 | 4.269519 | 4.012172 | 32.01461
69.6391 | 40.5691 | 36.3667 | 4.268676 | 4.202399 | 32.09803
69.6491 | 40.719 | 36.42368 | 4.267834 | 4.295321 | 32.15584
69.6591 | 40.7941 | 36.45496 | 4.266994 | 4.339136 | 32.18797
69.66909 | 40.9661 | 36.46058 | 4.266154 | 4.505518 | 32.19443
69.67909 | 41.0384 | 36.44067 | 4.265315 | 4.597728 | 32.17536
69.68909 | 40.9576 | 36.39544 | 4.264477 | 4.562162 | 32.13096
69.69909 | 40.9206 | 36.32521 | 4.26364 | 4.595394 | 32.06157
69.70909 | 40.9472 | 36.23038 | 4.262804 | 4.716816 | 31.96758
69.71909 | 40.7715 | 36.11147 | 4.261969 | 4.660029 | 31.8495
69.72908 | 40.6096 | 35.9692 | 4.261135 | 4.640395 | 31.70807
69.73908 | 40.4372 | 35.80395 | 4.260302 | 4.633253 | 31.54365
69.74908 | 40.2312 | 35.61655 | 4.259469 | 4.614653 | 31.35708
69.75908 | 39.8688 | 35.40779 | 4.258637 | 4.461013 | 31.14915
69.76908 | 39.6377 | 35.1785 | 4.257807 | 4.459199 | 30.92069
69.77908 | 39.2981 | 34.92957 | 4.256977 | 4.368531 | 30.67259
69.78907 | 38.9719 | 34.6622 | 4.256149 | 4.309704 | 30.40605
69.79907 | 38.5408 | 34.37682 | 4.255321 | 4.163984 | 30.1215
69.80907 | 38.1554 | 34.07468 | 4.254494 | 4.080715 | 29.82019
69.81907 | 37.6295 | 33.75683 | 4.253668 | 3.872673 | 29.50316
69.82907 | 37.1775 | 33.42429 | 4.252843 | 3.753211 | 29.17145
69.83907 | 36.6993 | 33.07814 | 4.252019 | 3.621163 | 28.82612
69.84906 | 36.1183 | 32.71996 | 4.251196 | 3.398338 | 28.46877
69.85906 | 35.5513 | 32.34983 | 4.250374 | 3.20147 | 28.09946
69.86906 | 35.02 | 31.96932 | 4.249553 | 3.050676 | 27.71977
69.87906 | 34.4036 | 31.57953 | 4.248732 | 2.824075 | 27.33079
69.88906 | 33.7703 | 31.18151 | 4.247913 | 2.588791 | 26.9336
69.89906 | 33.1422 | 30.77633 | 4.247094 | 2.365873 | 26.52923
69.90905 | 32.5325 | 30.36542 | 4.246277 | 2.167076 | 26.11915
69.91905 | 31.9314 | 29.94902 | 4.24546 | 1.982384 | 25.70356
69.92905 | 31.2411 | 29.52848 | 4.244645 | 1.712618 | 25.28384
69.93905 | 30.5947 | 29.10479 | 4.24383 | 1.489913 | 24.86096
69.94905 | 29.9103 | 28.67885 | 4.243016 | 1.231453 | 24.43583
69.95904 | 29.2833 | 28.25197 | 4.242204 | 1.031335 | 24.00976
69.96904 | 28.6515 | 27.82415 | 4.241392 | 0.8273529 | 23.58276
69.97904 | 27.9276 | 27.39661 | 4.24058 | 0.5309899 | 23.15603
69.98904 | 27.2824 | 26.97011 | 4.23977 | 0.3122912 | 22.73034
69.99904 | 26.6373 | 26.54535 | 4.238961 | 0.09194974 | 22.30639
70.00904 | 25.9988 | 26.12299 | 4.238153 | -0.12419 | 21.88484
70.01903 | 25.321 | 25.70405 | 4.237346 | -0.3830527 | 21.46671
70.02903 | 24.6544 | 25.28828 | 4.23654 | -0.633883 | 21.05174
70.03903 | 24.0896 | 24.8766 | 4.235734 | -0.7870035 | 20.64087
70.04903 | 23.4671 | 24.46949 | 4.23493 | -1.00239 | 20.23456
70.05903 | 22.8512 | 24.06736 | 4.234126 | -1.216159 | 19.83323
70.06903 | 22.2294 | 23.6706 | 4.233324 | -1.441196 | 19.43727
70.07902 | 21.734 | 23.27991 | 4.232523 | -1.545915 | 19.04739
70.08902 | 21.132 | 22.89484 | 4.231722 | -1.762843 | 18.66312
70.09902 | 20.5799 | 22.51603 | 4.230922 | -1.936126 | 18.2851
70.10902 | 20.0255 | 22.14368 | 4.230123 | -2.118179 | 17.91356
70.11902 | 19.541 | 21.77799 | 4.229325 | -2.236987 | 17.54866
70.12902 | 19.0343 | 21.4191 | 4.228528 | -2.384801 | 17.19057
70.13901 | 18.5261 | 21.06748 | 4.227733 | -2.541379 | 16.83975
70.14901 | 18.0412 | 20.72253 | 4.226938 | -2.681328 | 16.49559
70.15901 | 17.5683 | 20.38466 | 4.226144 | -2.816358 | 16.15851
70.16901 | 17.1609 | 20.05391 | 4.225351 | -2.893011 | 15.82856
70.17901 | 16.7233 | 19.73031 | 4.224559 | -3.007006 | 15.50575
70.18901 | 16.3133 | 19.41384 | 4.223767 | -3.100542 | 15.19008
70.199 | 15.9129 | 19.1048 | 4.222978 | -3.191895 | 14.88182
70.209 | 15.5632 | 18.80253 | 4.222188 | -3.239328 | 14.58034
70.219 | 15.1849 | 18.50729 | 4.2214 | -3.322394 | 14.28589
70.229 | 14.8288 | 18.21903 | 4.220613 | -3.390229 | 13.99842
70.239 | 14.5032 | 17.93766 | 4.219826 | -3.434458 | 13.71783
70.249 | 14.1876 | 17.6631 | 4.219041 | -3.475497 | 13.44406
70.25899 | 13.8886 | 17.39551 | 4.218257 | -3.506905 | 13.17725
70.26899 | 13.5893 | 17.13426 | 4.217473 | -3.544963 | 12.91679
70.27899 | 13.2989 | 16.87952 | 4.21669 | -3.580621 | 12.66283
70.28899 | 13.0333 | 16.63117 | 4.215909 | -3.597869 | 12.41526
70.29899 | 12.7876 | 16.38909 | 4.215128 | -3.601488 | 12.17396
70.30899 | 12.5402 | 16.15315 | 4.214348 | -3.612953 | 11.9388
70.31898 | 12.2952 | 15.92351 | 4.21357 | -3.628314 | 11.70994
70.32898 | 12.0956 | 15.69949 | 4.212792 | -3.603891 | 11.4867
70.33898 | 11.8839 | 15.48123 | 4.212015 | -3.597333 | 11.26922
70.34898 | 11.6822 | 15.26861 | 4.211239 | -3.586413 | 11.05737
70.35898 | 11.4881 | 15.0615 | 4.210464 | -3.573397 | 10.85103
70.36897 | 11.3036 | 14.85995 | 4.209691 | -3.556352 | 10.65026
70.37897 | 11.1453 | 14.66345 | 4.208918 | -3.518153 | 10.45453
70.38897 | 10.9792 | 14.47207 | 4.208146 | -3.49287 | 10.26392
70.39897 | 10.8071 | 14.28567 | 4.207375 | -3.478573 | 10.0783
70.40897 | 10.6663 | 14.10414 | 4.206604 | -3.43784 | 9.897535
70.41897 | 10.5129 | 13.92734 | 4.205835 | -3.41444 | 9.721505
70.42896 | 10.3894 | 13.75532 | 4.205068 | -3.36592 | 9.550252
70.43896 | 10.2511 | 13.58762 | 4.2043 | -3.336519 | 9.383318
70.44896 | 10.1235 | 13.42429 | 4.203534 | -3.300788 | 9.220754
70.45896 | 10.017 | 13.26521 | 4.202769 | -3.248212 | 9.062444
70.46896 | 9.9194 | 13.11027 | 4.202004 | -3.190874 | 8.90827
70.47896 | 9.7973 | 12.95936 | 4.201241 | -3.162063 | 8.758122
70.48895 | 9.7027 | 12.81251 | 4.200479 | -3.109807 | 8.612028
70.49895 | 9.6047 | 12.66931 | 4.199718 | -3.064614 | 8.469596
70.50895 | 9.517 | 12.52983 | 4.198957 | -3.012826 | 8.330869
70.51895 | 9.4379 | 12.39394 | 4.198198 | -2.956035 | 8.195738
70.52895 | 9.337 | 12.26155 | 4.197439 | -2.924546 | 8.064107
70.53895 | 9.2628 | 12.13256 | 4.196682 | -2.86976 | 7.935878
70.54894 | 9.1879 | 12.007 | 4.195926 | -2.819101 | 7.811075
70.55894 | 9.1199 | 11.88453 | 4.19517 | -2.764634 | 7.689364
70.56894 | 9.0472 | 11.76519 | 4.194415 | -2.717992 | 7.570776
70.57894 | 8.9837 | 11.64889 | 4.193662 | -2.665189 | 7.455227
70.58894 | 8.9227 | 11.53554 | 4.192909 | -2.612837 | 7.342629
70.59894 | 8.8683 | 11.42506 | 4.192157 | -2.556757 | 7.232899
70.60893 | 8.8135 | 11.31747 | 4.191407 | -2.503969 | 7.126062
70.61893 | 8.7492 | 11.21249 | 4.190657 | -2.463287 | 7.02183
70.62893 | 8.7003 | 11.11014 | 4.189909 | -2.409844 | 6.920235
70.63893 | 8.663 | 11.01036 | 4.189161 | -2.347361 | 6.8212
70.64893 | 8.6005 | 10.91307 | 4.188414 | -2.312572 | 6.724658
70.65893 | 8.5585 | 10.81821 | 4.187668 | -2.259705 | 6.630537
70.66892 | 8.513 | 10.72578 | 4.186924 | -2.212784 | 6.53886
70.67892 | 8.4624 | 10.63556 | 4.18618 | -2.173163 | 6.449383
70.68892 | 8.4294 | 10.54757 | 4.185437 | -2.11817 | 6.362133
70.69892 | 8.3902 | 10.46174 | 4.184695 | -2.071544 | 6.277049
70.70892 | 8.3498 | 10.37803 | 4.183954 | -2.028226 | 6.194072
70.71891 | 8.3152 | 10.29644 | 4.183215 | -1.981238 | 6.113223
70.72891 | 8.2824 | 10.21677 | 4.182476 | -1.934365 | 6.034289
70.73891 | 8.2439 | 10.13903 | 4.181738 | -1.895133 | 5.957295
70.74891 | 8.2049 | 10.06319 | 4.181001 | -1.858291 | 5.88219
70.75891 | 8.1812 | 9.989188 | 4.180265 | -1.807988 | 5.808923
70.76891 | 8.1563 | 9.916976 | 4.17953 | -1.760676 | 5.737446
70.7789 | 8.1203 | 9.846573 | 4.178797 | -1.726273 | 5.667777
70.7889 | 8.0858 | 9.777799 | 4.178064 | -1.691999 | 5.599735
70.7989 | 8.0618 | 9.710676 | 4.177331 | -1.648876 | 5.533345
70.8089 | 8.0372 | 9.645164 | 4.1766 | -1.607964 | 5.468563
70.8189 | 8.0067 | 9.581219 | 4.17587 | -1.574519 | 5.405349
70.8289 | 7.9844 | 9.518802 | 4.175141 | -1.534402 | 5.343661
70.83889 | 7.9554 | 9.457933 | 4.174414 | -1.502533 | 5.283519
70.84889 | 7.947 | 9.398454 | 4.173687 | -1.451454 | 5.224767
70.85889 | 7.9165 | 9.34039 | 4.172961 | -1.42389 | 5.167429
70.86889 | 7.8963 | 9.283704 | 4.172236 | -1.387404 | 5.111468
70.87889 | 7.8758 | 9.228362 | 4.171511 | -1.352562 | 5.056851
70.88889 | 7.8555 | 9.174332 | 4.170788 | -1.318832 | 5.003544
70.89888 | 7.8389 | 9.121632 | 4.170067 | -1.282732 | 4.951565
70.90888 | 7.8112 | 9.070127 | 4.169346 | -1.258927 | 4.900781
70.91888 | 7.7993 | 9.019841 | 4.168626 | -1.220541 | 4.851215
70.92888 | 7.7774 | 8.970743 | 4.167906 | -1.193343 | 4.802836
70.93888 | 7.7569 | 8.922805 | 4.167188 | -1.165905 | 4.755617
70.94888 | 7.744 | 8.876001 | 4.166471 | -1.132001 | 4.709529
70.95887 | 7.7243 | 8.830347 | 4.165756 | -1.106047 | 4.664591
70.96887 | 7.7077 | 8.785728 | 4.165041 | -1.078028 | 4.620688
70.97887 | 7.6924 | 8.742166 | 4.164327 | -1.049766 | 4.577839
70.98887 | 7.6766 | 8.699636 | 4.163613 | -1.023036 | 4.536022
70.99887 | 7.6645 | 8.658114 | 4.162901 | -0.9936139 | 4.495213
71.00887 | 7.6504 | 8.617579 | 4.16219 | -0.9671789 | 4.455389
71.01886 | 7.6272 | 8.578046 | 4.161481 | -0.9508461 | 4.416565
71.02886 | 7.6172 | 8.539418 | 4.160772 | -0.9222178 | 4.378646
71.03886 | 7.6033 | 8.501712 | 4.160064 | -0.8984122 | 4.341649
71.04886 | 7.5885 | 8.46491 | 4.159357 | -0.8764098 | 4.305553
71.05886 | 7.5763 | 8.428992 | 4.15865 | -0.8526915 | 4.270341
71.06886 | 7.5564 | 8.39395 | 4.157945 | -0.83755 | 4.236005
71.07885 | 7.55 | 8.359778 | 4.157242 | -0.8097778 | 4.202536
71.08885 | 7.5363 | 8.326402 | 4.156539 | -0.7901019 | 4.169863
71.09885 | 7.5243 | 8.29384 | 4.155837 | -0.7695398 | 4.138003
71.10885 | 7.5156 | 8.262075 | 4.155136 | -0.746475 | 4.106939
71.11885 | 7.5022 | 8.231092 | 4.154436 | -0.7288916 | 4.076656
71.12884 | 7.4922 | 8.200904 | 4.153738 | -0.7087043 | 4.047167
71.13884 | 7.4854 | 8.171439 | 4.15304 | -0.686039 | 4.018399
71.14884 | 7.4737 | 8.142711 | 4.152343 | -0.6690114 | 3.990369
71.15884 | 7.4664 | 8.114708 | 4.151647 | -0.6483079 | 3.963061
71.16884 | 7.4566 | 8.087415 | 4.150952 | -0.6308147 | 3.936463
71.17884 | 7.4468 | 8.06082 | 4.150258 | -0.6140202 | 3.910562
71.18883 | 7.4398 | 8.034936 | 4.149566 | -0.5951361 | 3.88537
71.19883 | 7.4293 | 8.0097 | 4.148874 | -0.5804004 | 3.860827
71.20883 | 7.4239 | 7.985127 | 4.148183 | -0.5612268 | 3.836944
71.21883 | 7.4146 | 7.961204 | 4.147493 | -0.5466044 | 3.813711
71.22883 | 7.4143 | 7.937923 | 4.146804 | -0.5236228 | 3.791119
71.23883 | 7.4065 | 7.915271 | 4.146116 | -0.5087712 | 3.769155
71.24882 | 7.4014 | 7.893261 | 4.14543 | -0.4918611 | 3.747831
71.25882 | 7.395 | 7.87184 | 4.144744 | -0.4768399 | 3.727095
71.26882 | 7.3868 | 7.85102 | 4.14406 | -0.4642203 | 3.706961
71.27882 | 7.3846 | 7.830793 | 4.143376 | -0.4461934 | 3.687417
71.28882 | 7.3781 | 7.81115 | 4.142693 | -0.4330504 | 3.668457
71.29882 | 7.3768 | 7.792084 | 4.142012 | -0.4152836 | 3.650072
71.30881 | 7.3664 | 7.773603 | 4.141332 | -0.4072026 | 3.632271
71.31881 | 7.3605 | 7.755664 | 4.140652 | -0.3951636 | 3.615011
71.32881 | 7.3566 | 7.738278 | 4.139974 | -0.381678 | 3.598304
71.33881 | 7.3548 | 7.721439 | 4.139296 | -0.3666389 | 3.582143
71.34881 | 7.349 | 7.70514 | 4.138619 | -0.3561399 | 3.56652
71.35881 | 7.3456 | 7.689374 | 4.137944 | -0.343774 | 3.55143
71.3688 | 7.3411 | 7.67415 | 4.13727 | -0.3330505 | 3.53688
71.3788 | 7.337 | 7.659433 | 4.136597 | -0.3224333 | 3.522837
71.3888 | 7.3348 | 7.645233 | 4.135924 | -0.3104326 | 3.509308
71.3988 | 7.3335 | 7.631543 | 4.135253 | -0.2980432 | 3.49629
71.4088 | 7.3312 | 7.61836 | 4.134583 | -0.2871598 | 3.483777
71.4188 | 7.3226 | 7.605678 | 4.133913 | -0.283078 | 3.471765
71.42879 | 7.3259 | 7.593505 | 4.133246 | -0.2676053 | 3.46026
71.43879 | 7.3249 | 7.581814 | 4.132578 | -0.2569137 | 3.449235
71.44879 | 7.319 | 7.570612 | 4.131912 | -0.2516115 | 3.438699
71.45879 | 7.3137 | 7.559895 | 4.131247 | -0.2461954 | 3.428648
71.46879 | 7.3095 | 7.549661 | 4.130583 | -0.2401614 | 3.419078
71.47879 | 7.3181 | 7.539907 | 4.12992 | -0.2218071 | 3.409987
71.48878 | 7.3167 | 7.530636 | 4.129259 | -0.2139358 | 3.401377
71.49878 | 7.3111 | 7.521832 | 4.128598 | -0.2107317 | 3.393234
71.50878 | 7.3078 | 7.5135 | 4.127938 | -0.2056995 | 3.385562
71.51878 | 7.3133 | 7.505637 | 4.127279 | -0.1923372 | 3.378358
71.52878 | 7.3153 | 7.498243 | 4.126621 | -0.1829428 | 3.371622
71.53877 | 7.3125 | 7.491321 | 4.125965 | -0.1788214 | 3.365357
71.54877 | 7.313 | 7.484858 | 4.125309 | -0.1718584 | 3.359549
71.55877 | 7.3113 | 7.47886 | 4.124654 | -0.1675595 | 3.354205
71.56877 | 7.3153 | 7.473327 | 4.124 | -0.1580273 | 3.349327
71.57877 | 7.3112 | 7.468254 | 4.123348 | -0.1570544 | 3.344907
71.58877 | 7.314 | 7.463644 | 4.122696 | -0.149644 | 3.340948
71.59876 | 7.3175 | 7.4595 | 4.122046 | -0.1419999 | 3.337454
71.60876 | 7.317 | 7.455814 | 4.121397 | -0.1388143 | 3.334417
71.61876 | 7.3232 | 7.452592 | 4.120748 | -0.1293915 | 3.331843
71.62876 | 7.3246 | 7.449833 | 4.120101 | -0.1252327 | 3.329732
71.63876 | 7.3291 | 7.447539 | 4.119455 | -0.1184385 | 3.328084
71.64876 | 7.3257 | 7.44571 | 4.118809 | -0.1200103 | 3.326901
71.65875 | 7.3345 | 7.444351 | 4.118166 | -0.1098509 | 3.326185
71.66875 | 7.335 | 7.443459 | 4.117523 | -0.1084586 | 3.325936
71.67875 | 7.3365 | 7.443038 | 4.11688 | -0.1065377 | 3.326157
71.68875 | 7.3377 | 7.44309 | 4.116239 | -0.1053901 | 3.326851
71.69875 | 7.3395 | 7.443618 | 4.115599 | -0.1041183 | 3.328019
71.70875 | 7.3425 | 7.444625 | 4.11496 | -0.1021252 | 3.329665
71.71874 | 7.3449 | 7.446111 | 4.114323 | -0.1012114 | 3.331788
71.72874 | 7.3532 | 7.448085 | 4.113686 | -0.09488482 | 3.334399
71.73874 | 7.354 | 7.450546 | 4.11305 | -0.09654637 | 3.337496
71.74874 | 7.3636 | 7.453501 | 4.112416 | -0.08990084 | 3.341085
71.75874 | 7.3672 | 7.456952 | 4.111782 | -0.08975159 | 3.34517
71.76874 | 7.369 | 7.460904 | 4.111149 | -0.09190395 | 3.349755
71.77873 | 7.3718 | 7.465355 | 4.110518 | -0.09355512 | 3.354837
71.78873 | 7.3767 | 7.470324 | 4.109888 | -0.09362394 | 3.360436
71.79873 | 7.3878 | 7.475808 | 4.109259 | -0.08800807 | 3.366549
71.80873 | 7.3949 | 7.481815 | 4.10863 | -0.08691525 | 3.373185
71.81873 | 7.3985 | 7.488349 | 4.108003 | -0.0898488 | 3.380346
71.82873 | 7.3979 | 7.495417 | 4.107377 | -0.09751714 | 3.38804
71.83872 | 7.408 | 7.503018 | 4.106752 | -0.09501819 | 3.396266
71.84872 | 7.4255 | 7.511174 | 4.106128 | -0.08567369 | 3.405046
71.85872 | 7.4324 | 7.519884 | 4.105505 | -0.08748397 | 3.414379
71.86872 | 7.4403 | 7.529156 | 4.104883 | -0.0888561 | 3.424273
71.87872 | 7.4489 | 7.538998 | 4.104262 | -0.09009808 | 3.434736
71.88872 | 7.4624 | 7.549418 | 4.103642 | -0.08701804 | 3.445776
71.89871 | 7.4802 | 7.560413 | 4.103024 | -0.08021301 | 3.457389
71.90871 | 7.49 | 7.572014 | 4.102407 | -0.08201415 | 3.469607
71.91871 | 7.5031 | 7.584219 | 4.10179 | -0.08111878 | 3.482429
71.92871 | 7.5155 | 7.597037 | 4.101175 | -0.08153745 | 3.495863
71.93871 | 7.5378 | 7.610479 | 4.10056 | -0.07267907 | 3.509919
71.9487 | 7.5576 | 7.62454 | 4.099947 | -0.06694009 | 3.524593
71.9587 | 7.5646 | 7.639258 | 4.099335 | -0.07465792 | 3.539923
71.9687 | 7.5798 | 7.65463 | 4.098724 | -0.07483017 | 3.555906
71.9787 | 7.6058 | 7.670667 | 4.098114 | -0.06486742 | 3.572554
71.9887 | 7.6265 | 7.687381 | 4.097505 | -0.06088125 | 3.589877
71.9987 | 7.6477 | 7.704783 | 4.096897 | -0.05708272 | 3.607886
72.00869 | 7.6691 | 7.722866 | 4.09629 | -0.05376577 | 3.626575
72.01869 | 7.6927 | 7.741678 | 4.095685 | -0.04897796 | 3.645993
72.02869 | 7.7148 | 7.761214 | 4.09508 | -0.04641394 | 3.666134
72.03869 | 7.7422 | 7.781486 | 4.094476 | -0.03928619 | 3.68701
72.04869 | 7.7696 | 7.802508 | 4.093874 | -0.03290767 | 3.708634
72.05869 | 7.7964 | 7.824291 | 4.093272 | -0.0278909 | 3.731019
72.06868 | 7.82 | 7.846827 | 4.092672 | -0.02682679 | 3.754154
72.07868 | 7.8496 | 7.870172 | 4.092073 | -0.02057205 | 3.778099
72.08868 | 7.8769 | 7.894319 | 4.091475 | -0.01741865 | 3.802844
72.09868 | 7.9138 | 7.91928 | 4.090878 | -0.005479688 | 3.828402
72.10868 | 7.9448 | 7.945068 | 4.090282 | -0.0002681333 | 3.854786
72.11868 | 7.9777 | 7.971697 | 4.089687 | 0.00600287 | 3.88201
72.12867 | 8.0193 | 7.99915 | 4.089094 | 0.02015022 | 3.910056
72.13867 | 8.058 | 8.027498 | 4.088501 | 0.03050159 | 3.938998
72.14867 | 8.0931 | 8.056726 | 4.087909 | 0.03637425 | 3.968817
72.15867 | 8.1333 | 8.086845 | 4.087318 | 0.04645544 | 3.999526
72.16867 | 8.1758 | 8.117866 | 4.086729 | 0.05793362 | 4.031137
72.17867 | 8.2252 | 8.149803 | 4.086141 | 0.07539703 | 4.063662
72.18866 | 8.2713 | 8.182632 | 4.085554 | 0.08866804 | 4.097078
72.19866 | 8.3154 | 8.216427 | 4.084968 | 0.09897266 | 4.13146
72.20866 | 8.3631 | 8.251167 | 4.084383 | 0.1119329 | 4.166784
72.21866 | 8.4139 | 8.286859 | 4.083799 | 0.1270413 | 4.20306
72.22866 | 8.4737 | 8.32351 | 4.083216 | 0.1501902 | 4.240294
72.23866 | 8.5285 | 8.361126 | 4.082634 | 0.1673743 | 4.278492
72.24865 | 8.5822 | 8.399672 | 4.082054 | 0.1825277 | 4.317619
72.25865 | 8.6425 | 8.439228 | 4.081474 | 0.2032725 | 4.357753
72.26865 | 8.7048 | 8.479756 | 4.080896 | 0.2250443 | 4.39886
72.27865 | 8.7737 | 8.521255 | 4.080318 | 0.2524453 | 4.440936
72.28865 | 8.8353 | 8.563721 | 4.079742 | 0.2715787 | 4.483979
72.29865 | 8.9051 | 8.60715 | 4.079167 | 0.2979502 | 4.527983
72.30864 | 8.9665 | 8.651487 | 4.078593 | 0.3150127 | 4.572894
72.31864 | 9.0353 | 8.696809 | 4.07802 | 0.3384908 | 4.618789
72.32864 | 9.1157 | 8.743058 | 4.077448 | 0.3726419 | 4.66561
72.33864 | 9.1841 | 8.790217 | 4.076878 | 0.3938829 | 4.713339
72.34864 | 9.2559 | 8.83826 | 4.076308 | 0.4176395 | 4.761952
72.35863 | 9.3311 | 8.887116 | 4.07574 | 0.4439835 | 4.811376
72.36863 | 9.415 | 8.93685 | 4.075173 | 0.4781495 | 4.861678
72.37863 | 9.4953 | 8.987381 | 4.074606 | 0.5079194 | 4.912774
72.38863 | 9.5779 | 9.038667 | 4.074041 | 0.539233 | 4.964626
72.39863 | 9.6517 | 9.090666 | 4.073477 | 0.5610344 | 5.017189
72.40863 | 9.7332 | 9.143327 | 4.072914 | 0.5898732 | 5.070413
72.41862 | 9.8147 | 9.196543 | 4.072353 | 0.618157 | 5.12419
72.42862 | 9.9027 | 9.250359 | 4.071792 | 0.6523413 | 5.178567
72.43862 | 9.9847 | 9.304655 | 4.071232 | 0.6800447 | 5.233423
72.44862 | 10.062 | 9.35936 | 4.070674 | 0.70264 | 5.288686
72.45862 | 10.1378 | 9.414396 | 4.070117 | 0.7234041 | 5.344279
72.46862 | 10.2293 | 9.469679 | 4.06956 | 0.7596213 | 5.400118
72.47861 | 10.3119 | 9.525064 | 4.069006 | 0.7868357 | 5.456059
72.48861 | 10.3946 | 9.580566 | 4.068452 | 0.8140339 | 5.512114
72.49861 | 10.475 | 9.636029 | 4.067899 | 0.8389711 | 5.56813
72.50861 | 10.5447 | 9.691347 | 4.067347 | 0.853353 | 5.624
72.51861 | 10.6331 | 9.746409 | 4.066796 | 0.886691 | 5.679613
72.52861 | 10.708 | 9.801099 | 4.066247 | 0.9069007 | 5.734852
72.5386 | 10.7904 | 9.855247 | 4.065699 | 0.9351533 | 5.789548
72.5486 | 10.8561 | 9.908834 | 4.065152 | 0.947266 | 5.843682
72.5586 | 10.9302 | 9.961683 | 4.064606 | 0.9685169 | 5.897078
72.5686 | 11.0053 | 10.01367 | 4.06406 | 0.9916332 | 5.949606
72.5786 | 11.0734 | 10.06466 | 4.063517 | 1.008744 | 6.00114
72.5886 | 11.1295 | 10.11452 | 4.062974 | 1.014976 | 6.051551
72.59859 | 11.192 | 10.1631 | 4.062433 | 1.028904 | 6.100663
72.60859 | 11.2506 | 10.21034 | 4.061892 | 1.040259 | 6.148448
72.61859 | 11.3229 | 10.25609 | 4.061353 | 1.066813 | 6.194734
72.62859 | 11.377 | 10.30022 | 4.060815 | 1.076784 | 6.239401
72.63859 | 11.4218 | 10.34261 | 4.060278 | 1.079187 | 6.282336
72.64859 | 11.4711 | 10.38317 | 4.059742 | 1.08793 | 6.323428
72.65858 | 11.5142 | 10.42175 | 4.059207 | 1.092453 | 6.36254
72.66858 | 11.5645 | 10.45833 | 4.058674 | 1.106174 | 6.399652
72.67858 | 11.6122 | 10.49278 | 4.058141 | 1.119419 | 6.43464
72.68858 | 11.6434 | 10.52504 | 4.05761 | 1.118364 | 6.467426
72.69858 | 11.665 | 10.55502 | 4.057079 | 1.109979 | 6.497942
72.70857 | 11.6911 | 10.58266 | 4.056551 | 1.108444 | 6.526105
72.71857 | 11.712 | 10.60794 | 4.056023 | 1.104055 | 6.551922
72.72857 | 11.7439 | 10.63082 | 4.055496 | 1.113077 | 6.575327
72.73857 | 11.7603 | 10.65126 | 4.05497 | 1.109036 | 6.596294
72.74857 | 11.7677 | 10.66925 | 4.054446 | 1.098448 | 6.614806
72.75857 | 11.7702 | 10.68478 | 4.053922 | 1.085418 | 6.63086
72.76856 | 11.7833 | 10.69785 | 4.053401 | 1.085452 | 6.644447
72.77856 | 11.7783 | 10.70849 | 4.05288 | 1.06981 | 6.655611
72.78856 | 11.7865 | 10.71672 | 4.05236 | 1.06978 | 6.66436
72.79856 | 11.7679 | 10.72257 | 4.051841 | 1.045329 | 6.67073
72.80856 | 11.7534 | 10.72609 | 4.051323 | 1.027313 | 6.674764
72.81856 | 11.749 | 10.72732 | 4.050807 | 1.021681 | 6.676512
72.82855 | 11.7282 | 10.72633 | 4.050292 | 1.001873 | 6.676035
72.83855 | 11.6958 | 10.72318 | 4.049778 | 0.9726239 | 6.673399
72.84855 | 11.6792 | 10.71794 | 4.049264 | 0.961262 | 6.668674
72.85855 | 11.6444 | 10.71069 | 4.048753 | 0.9337086 | 6.661939
72.86855 | 11.6207 | 10.70152 | 4.048242 | 0.9191787 | 6.653279
72.87855 | 11.5911 | 10.69052 | 4.047732 | 0.9005838 | 6.642784
72.88854 | 11.5555 | 10.67778 | 4.047224 | 0.8777186 | 6.630557
72.89854 | 11.5124 | 10.66339 | 4.046717 | 0.8490063 | 6.616677
72.90854 | 11.4687 | 10.64746 | 4.046211 | 0.8212361 | 6.601253
72.91854 | 11.4331 | 10.6301 | 4.045706 | 0.8030038 | 6.58439
72.92854 | 11.3862 | 10.6114 | 4.045202 | 0.7748017 | 6.566196
72.93854 | 11.3393 | 10.59148 | 4.0447 | 0.747822 | 6.546778
72.94853 | 11.2977 | 10.57047 | 4.044199 | 0.727232 | 6.526269
72.95853 | 11.232 | 10.54844 | 4.043698 | 0.6835612 | 6.50474
72.96853 | 11.1815 | 10.52552 | 4.043199 | 0.6559773 | 6.482323
72.97853 | 11.1458 | 10.50183 | 4.042701 | 0.6439669 | 6.459132
72.98853 | 11.0947 | 10.47748 | 4.042204 | 0.6172176 | 6.435278
72.99853 | 11.0427 | 10.45258 | 4.041709 | 0.5901173 | 6.410874
73.00852 | 10.9943 | 10.42726 | 4.041215 | 0.567036 | 6.386049
73.01852 | 10.9314 | 10.4016 | 4.040722 | 0.5298011 | 6.360877
73.02852 | 10.8907 | 10.37571 | 4.040229 | 0.5149868 | 6.335484
73.03852 | 10.8462 | 10.34971 | 4.039738 | 0.4964873 | 6.309974
73.04852 | 10.7919 | 10.3237 | 4.039249 | 0.4682008 | 6.28445
73.05852 | 10.7385 | 10.29777 | 4.03876 | 0.4407265 | 6.259013
73.06851 | 10.686 | 10.27206 | 4.038273 | 0.413945 | 6.233782
73.07851 | 10.6529 | 10.24659 | 4.037787 | 0.4063105 | 6.208803
73.08851 | 10.5979 | 10.22149 | 4.037302 | 0.3764095 | 6.184189
73.09851 | 10.5558 | 10.19684 | 4.036818 | 0.3589571 | 6.160025
73.10851 | 10.5148 | 10.17273 | 4.036335 | 0.3420734 | 6.136391
73.1185 | 10.4765 | 10.14924 | 4.035854 | 0.3272571 | 6.113389
73.1285 | 10.4434 | 10.12642 | 4.035374 | 0.3169824 | 6.091044
73.1385 | 10.4081 | 10.10434 | 4.034895 | 0.3037579 | 6.069448
73.1485 | 10.372 | 10.08308 | 4.034417 | 0.2889193 | 6.048664
73.1585 | 10.3401 | 10.06269 | 4.03394 | 0.2774076 | 6.028753
73.1685 | 10.3031 | 10.04323 | 4.033464 | 0.2598663 | 6.009769
73.17849 | 10.2837 | 10.02477 | 4.03299 | 0.2589277 | 5.991782
73.18849 | 10.2627 | 10.00732 | 4.032517 | 0.2553798 | 5.974803
73.19849 | 10.2398 | 9.990938 | 4.032045 | 0.2488617 | 5.958893
73.20849 | 10.204 | 9.975667 | 4.031574 | 0.2283326 | 5.944093
73.21849 | 10.1934 | 9.961543 | 4.031104 | 0.2318568 | 5.930439
73.22849 | 10.1785 | 9.948598 | 4.030636 | 0.2299018 | 5.917962
73.23848 | 10.1687 | 9.936873 | 4.030169 | 0.2318273 | 5.906704
73.24848 | 10.1572 | 9.926372 | 4.029703 | 0.2308281 | 5.896669
73.25848 | 10.1457 | 9.91713 | 4.029238 | 0.22857 | 5.887892
73.26848 | 10.1368 | 9.909169 | 4.028774 | 0.2276308 | 5.880395
73.27848 | 10.1358 | 9.902508 | 4.028312 | 0.2332923 | 5.874196
73.28848 | 10.1433 | 9.897163 | 4.02785 | 0.2461366 | 5.869313
73.29847 | 10.1413 | 9.893153 | 4.027391 | 0.248147 | 5.865762
73.30847 | 10.1435 | 9.890483 | 4.026932 | 0.2530167 | 5.863552
73.31847 | 10.141 | 9.889169 | 4.026474 | 0.2518308 | 5.862695
73.32847 | 10.1448 | 9.889221 | 4.026017 | 0.2555789 | 5.863204
73.33847 | 10.1578 | 9.890647 | 4.025562 | 0.2671526 | 5.865085
73.34847 | 10.1741 | 9.893457 | 4.025108 | 0.2806434 | 5.868349
73.35846 | 10.1903 | 9.897657 | 4.024655 | 0.2926431 | 5.873002
73.36846 | 10.2106 | 9.90325 | 4.024204 | 0.3073505 | 5.879046
73.37846 | 10.2172 | 9.910242 | 4.023753 | 0.3069575 | 5.886489
73.38846 | 10.2506 | 9.918641 | 4.023304 | 0.3319595 | 5.895337
73.39846 | 10.2775 | 9.92845 | 4.022856 | 0.3490504 | 5.905594
73.40846 | 10.302 | 9.939672 | 4.022409 | 0.3623276 | 5.917264
73.41845 | 10.3253 | 9.952301 | 4.021963 | 0.3729993 | 5.930337
73.42845 | 10.3528 | 9.966364 | 4.021519 | 0.3864362 | 5.944845
73.43845 | 10.3769 | 9.981853 | 4.021076 | 0.3950474934 | 5.960777
73.44845 | 10.423 | 9.998772 | 4.020634 | 0.4242278 | 5.978139
73.45845 | 10.4482 | 10.01713 | 4.020193 | 0.4310733 | 5.996934
73.46845 | 10.4855 | 10.03692 | 4.019753 | 0.448579 | 6.017168
73.47844 | 10.5254 | 10.05814 | 4.019315 | 0.4672607 | 6.038824
73.48844 | 10.5557 | 10.08083 | 4.018878 | 0.4748731 | 6.061949
73.49844 | 10.6098 | 10.10497 | 4.018442 | 0.5048299 | 6.086528
73.50844 | 10.641 | 10.13058 | 4.018007 | 0.5104245 | 6.112569
73.51844 | 10.6928 | 10.15765 | 4.017573 | 0.5351501 | 6.140077
73.52843 | 10.727 | 10.18617 | 4.017141 | 0.540827 | 6.169032
73.53843 | 10.7649 | 10.21621 | 4.01671 | 0.5486922 | 6.199497
73.54843 | 10.8157 | 10.24774 | 4.01628 | 0.5679638 | 6.231456
73.55843 | 10.8632 | 10.28077 | 4.015852 | 0.5824314 | 6.264917
73.56843 | 10.907 | 10.31531 | 4.015424 | 0.5916851 | 6.299891
73.57843 | 10.944 | 10.35139 | 4.014998 | 0.5926138 | 6.336388
73.58842 | 10.9892 | 10.38896 | 4.014573 | 0.6002419 | 6.374385
73.59842 | 11.0368 | 10.42812 | 4.01415 | 0.6086842 | 6.413966
73.60842 | 11.0885 | 10.46884 | 4.013727 | 0.6196612 | 6.455112
73.61842 | 11.1344 | 10.51114 | 4.013306 | 0.6232599 | 6.497834
73.62842 | 11.1831 | 10.55504 | 4.012886 | 0.6280629 | 6.542151
73.63842 | 11.2197 | 10.60055 | 4.012467 | 0.6191539 | 6.588079
73.64841 | 11.2614 | 10.64764 | 4.01205 | 0.6137615 | 6.635589
73.65841 | 11.3176 | 10.69642 | 4.011633 | 0.6211755 | 6.684791
73.66841 | 11.3608 | 10.74688 | 4.011218 | 0.6139202 | 6.735662
73.67841 | 11.4029 | 10.79902 | 4.010804 | 0.6038753 | 6.788221
73.68841 | 11.4466 | 10.85288 | 4.010391 | 0.5937175 | 6.842491
73.69841 | 11.4709 | 10.90848 | 4.00998 | 0.5624244 | 6.898496
73.7084 | 11.5134 | 10.96577 | 4.00957 | 0.5476271 | 6.956203
73.7184 | 11.5737 | 11.02491 | 4.009161 | 0.5487901 | 7.015749
73.7284 | 11.5999 | 11.08586 | 4.008753 | 0.5140381 | 7.077109
73.7384 | 11.6477 | 11.14865 | 4.008347 | 0.499046 | 7.140307
73.7484 | 11.6801 | 11.21332 | 4.007941 | 0.4667822 | 7.205376
73.7584 | 11.7101 | 11.27988 | 4.007537 | 0.4302168 | 7.272346
73.76839 | 11.7537 | 11.34832 | 4.007135 | 0.4053846 | 7.34118
73.77839 | 11.7963 | 11.41878 | 4.006734 | 0.377519 | 7.412047
73.78839 | 11.8267 | 11.49125 | 4.006333 | 0.3354506 | 7.484916
73.79839 | 11.8638 | 11.56576 | 4.005934 | 0.2980428 | 7.559823
73.80839 | 11.8921 | 11.64234 | 4.005536 | 0.2497585 | 7.636805
73.81839 | 11.916 | 11.72104 | 4.00514 | 0.1949576 | 7.715903
73.82838 | 11.9471 | 11.80182 | 4.004745 | 0.1452795 | 7.797075
73.83838 | 11.9906 | 11.88488 | 4.004351 | 0.1057235 | 7.880526
73.84838 | 12.0179 | 11.97018 | 4.003958 | 0.04772435 | 7.966218
73.85838 | 12.0511 | 12.05776 | 4.003567 | -0.006663502 | 8.054197
73.86838 | 12.0683 | 12.14769 | 4.003176 | -0.07938852 | 8.144512
73.87838 | 12.1039 | 12.24 | 4.002787 | -0.1360975 | 8.23721
73.88837 | 12.1383 | 12.33465 | 4.0024 | -0.1963513 | 8.332251
73.89837 | 12.1646 | 12.43188 | 4.002013 | -0.2672814 | 8.429868
73.90837 | 12.2002 | 12.53165 | 4.001628 | -0.331453 | 8.530025
73.91837 | 12.2258 | 12.63402 | 4.001244 | -0.4082227 | 8.632779
73.92837 | 12.2461 | 12.73905 | 4.000861 | -0.4929472 | 8.738186
73.93836 | 12.291 | 12.84668 | 4.00048 | -0.5556778 | 8.846198
73.94836 | 12.3153 | 12.95719 | 4.0001 | -0.6418887 | 8.957089
73.95836 | 12.3493 | 13.07054 | 3.999721 | -0.7212376 | 9.070817
73.96836 | 12.3867 | 13.18679 | 3.999343 | -0.8000896 | 9.187446
73.97836 | 12.4198 | 13.30601 | 3.998967 | -0.8862122 | 9.307045
73.98836 | 12.4543 | 13.42827 | 3.998592 | -0.9739734 | 9.429681
73.99835 | 12.4964 | 13.55352 | 3.998218 | -1.057121 | 9.555303
74.00835 | 12.5458 | 13.68207 | 3.997846 | -1.13627 | 9.684225
74.01835 | 12.5859 | 13.81388 | 3.997474 | -1.227978 | 9.816404
74.02835 | 12.6266 | 13.94902 | 3.997104 | -1.322417 | 9.951913
74.03835 | 12.6753 | 14.08757 | 3.996736 | -1.41227 | 10.09083
74.04835 | 12.7404 | 14.22961 | 3.996368 | -1.489215 | 10.23325
74.05834 | 12.8064 | 14.37509 | 3.996002 | -1.568691 | 10.37909
74.06834 | 12.8379 | 14.52437 | 3.995637 | -1.686466 | 10.52873
74.07834 | 12.9263 | 14.67739 | 3.995273 | -1.751088 | 10.68211
74.08834 | 12.9869 | 14.83424 | 3.994911 | -1.847341 | 10.83933
74.09834 | 13.0638 | 14.99502 | 3.99455 | -1.931219 | 11.00047
74.10834 | 13.1474 | 15.15981 | 3.99419 | -2.012411 | 11.16562
74.11833 | 13.2404 | 15.32853 | 3.993832 | -2.088129 | 11.3347
74.12833 | 13.3262 | 15.50163 | 3.993474 | -2.175427 | 11.50815
74.13833 | 13.4331 | 15.67903 | 3.993118 | -2.245928 | 11.68591
74.14833 | 13.5237 | 15.86083 | 3.992764 | -2.337125 | 11.86806
74.15833 | 13.6394 | 16.04712 | 3.99241 | -2.40772 | 12.05471
74.16833 | 13.77 | 16.23801 | 3.992058 | -2.468011 | 12.24595
74.17832 | 13.8967 | 16.43341 | 3.991708 | -2.536706 | 12.4417
74.18832 | 14.0242 | 16.63379 | 3.991358 | -2.609589 | 12.64243
74.19832 | 14.1674 | 16.83907 | 3.99101 | -2.671674 | 12.84806
74.20832 | 14.3037 | 17.04936 | 3.990663 | -2.745662 | 13.0587
74.21832 | 14.4865 | 17.26476 | 3.990317 | -2.778258 | 13.27444
74.22832 | 14.6528 | 17.48536 | 3.989973 | -2.832562 | 13.49539
74.23831 | 14.8449 | 17.71096 | 3.98963 | -2.866065 | 13.72133
74.24831 | 15.0461 | 17.94228 | 3.989288 | -2.896181 | 13.95299
74.25831 | 15.2368 | 18.1791 | 3.988947 | -2.942303 | 14.19016
74.26831 | 15.4413 | 18.42153 | 3.988608 | -2.980232 | 14.43292
74.27831 | 15.6969 | 18.66966 | 3.98827 | -2.97276 | 14.68139
74.28831 | 15.9365 | 18.92358 | 3.987934 | -2.987078 | 14.93564
74.2983 | 16.1844 | 19.18312 | 3.987599 | -2.998716 | 15.19552
74.3083 | 16.4472 | 19.44886 | 3.987265 | -3.001665 | 15.4616
74.3183 | 16.7209 | 19.72065 | 3.986932 | -2.999752 | 15.73372
74.3283 | 17.0125 | 19.99855 | 3.9866 | -2.986045 | 16.01194
74.3383 | 17.3447 | 20.28261 | 3.98627 | -2.937913 | 16.29634
74.34829 | 17.6723 | 20.57262 | 3.985942 | -2.900322 | 16.58668
74.35829 | 18.0181 | 20.86919 | 3.985614 | -2.851091 | 16.88358
74.36829 | 18.3781 | 21.17208 | 3.985288 | -2.793976 | 17.18679
74.37829 | 18.7522 | 21.4813 | 3.984963 | -2.729102 | 17.49634
74.38829 | 19.1279 | 21.79689 | 3.98464 | -2.668985 | 17.81225
74.39829 | 19.5677 | 22.11883 | 3.984317 | -2.551128 | 18.13451
74.40828 | 19.9849 | 22.44679 | 3.983997 | -2.461889 | 18.46279
74.41828 | 20.4428 | 22.78138 | 3.983677 | -2.338581 | 18.7977
74.42828 | 20.8745 | 23.12224 | 3.983359 | -2.247738 | 19.13888
74.43828 | 21.3514 | 23.46929 | 3.983042 | -2.117894 | 19.48625
74.44828 | 21.8502 | 23.82245 | 3.982726 | -1.972252 | 19.83973
74.45828 | 22.3651 | 24.18161 | 3.982412 | -1.816508 | 20.1992
74.46827 | 22.9203 | 24.54626 | 3.982099 | -1.62596 | 20.56416
74.47827 | 23.4777 | 24.91696 | 3.981787 | -1.439263 | 20.93518
74.48827 | 24.0179 | 25.29317 | 3.981477 | -1.27527 | 21.31169
74.49827 | 24.5851 | 25.67466 | 3.981168 | -1.08956 | 21.69349
74.50827 | 25.1578 | 26.06118 | 3.98086 | -0.9033785 | 22.08032
74.51827 | 25.8104 | 26.45245 | 3.980553 | -0.642046 | 22.47189
74.52826 | 26.4171 | 26.84775 | 3.980249 | -0.4306501 | 22.8675
74.53826 | 27.0474 | 27.24751 | 3.979945 | -0.2001076 | 23.26756
74.54826 | 27.6644 | 27.65094 | 3.979642 | 0.01345619 | 23.6713
74.55826 | 28.3033 | 28.05763 | 3.979341 | 0.2456741 | 24.07828
74.56826 | 28.9601 | 28.46708 | 3.979041 | 0.4930162 | 24.48804
74.57826 | 29.6498 | 28.87881 | 3.978743 | 0.7709882 | 24.90007
74.58825 | 30.3244 | 29.29185 | 3.978446 | 1.032553 | 25.3134
74.59825 | 31.0234 | 29.70641 | 3.97815 | 1.316986 | 25.72826
74.60825 | 31.6721 | 30.12148 | 3.977856 | 1.550617 | 26.14363
74.61825 | 32.3501 | 30.53638 | 3.977563 | 1.813722 | 26.55882
74.62825 | 33.023 | 30.9504 | 3.977271 | 2.072602 | 26.97313
74.63825 | 33.7243 | 31.36281 | 3.97698 | 2.361491 | 27.38583
74.64824 | 34.4124 | 31.77243 | 3.976692 | 2.639972 | 27.79574
74.65824 | 35.0624 | 32.17926 | 3.976404 | 2.88314 | 28.20286
74.66824 | 35.6942 | 32.58207 | 3.976117 | 3.112129 | 28.60595
74.67824 | 36.3404 | 32.98 | 3.975832 | 3.360399 | 29.00417
74.68824 | 36.9893 | 33.37218 | 3.975548 | 3.617116 | 29.39664
74.69823 | 37.6651 | 33.75736 | 3.975266 | 3.907739 | 29.7821
74.70823 | 38.2559 | 34.13539 | 3.974985 | 4.120508 | 30.16041
74.71823 | 38.8498 | 34.50499 | 3.974706 | 4.344805 | 30.53029
74.72823 | 39.4144 | 34.86528 | 3.974427 | 4.549124 | 30.89085
74.73823 | 39.9776 | 35.21535 | 3.97415 | 4.762246 | 31.2412
74.74823 | 40.5006 | 35.55436 | 3.973875 | 4.946237 | 31.58049
74.75822 | 41.0236 | 35.88114 | 3.973601 | 5.14246 | 31.90754
74.76822 | 41.5205 | 36.19551 | 3.973328 | 5.324988 | 32.22218
74.77822 | 41.996 | 36.49637 | 3.973056 | 5.499628 | 32.52332
74.78822 | 42.3154 | 36.78299 | 3.972786 | 5.532413 | 32.8102
74.79822 | 42.7768 | 37.05466 | 3.972517 | 5.722139 | 33.08214
74.80822 | 43.1282 | 37.31076 | 3.972249 | 5.817437 | 33.33851
74.81821 | 43.5182 | 37.55049 | 3.971983 | 5.967711 | 33.57851
74.82821 | 43.8142 | 37.77379 | 3.971719 | 6.040408 | 33.80207
74.83821 | 44.0853 | 37.97999 | 3.971455 | 6.105311 | 34.00853
74.84821 | 44.3159 | 38.16869 | 3.971193 | 6.14721 | 34.1975
74.85821 | 44.493 | 38.33959 | 3.970932 | 6.153409 | 34.36866
74.86821 | 44.5923 | 38.49246 | 3.970673 | 6.099843 | 34.52178
74.8782 | 44.7818 | 38.62701 | 3.970415 | 6.154791 | 34.65659
74.8882 | 44.8565 | 38.74341 | 3.970159 | 6.113086 | 34.77325
74.8982 | 44.9299 | 38.84152 | 3.969904 | 6.088383 | 34.87161
74.9082 | 44.8946 | 38.92138 | 3.96965 | 5.973225 | 34.95173
74.9182 | 44.8733 | 38.98312 | 3.969397 | 5.890182 | 35.01372
74.9282 | 44.793 | 39.02693 | 3.969146 | 5.766071 | 35.05778
74.93819 | 44.7631 | 39.05305 | 3.968897 | 5.710051 | 35.08415
74.94819 | 44.5991 | 39.06184 | 3.968648 | 5.537256 | 35.0932
74.95819 | 44.4346 | 39.05365 | 3.968401 | 5.380946 | 35.08525
74.96819 | 44.2111 | 39.0274 | 3.968156 | 5.183699 | 35.05925
74.97819 | 43.9828 | 38.98658 | 3.967911 | 4.996225 | 35.01866
74.98819 | 43.6741 | 38.9302 | 3.967668 | 4.743902 | 34.96253
74.99818 | 43.4021 | 38.85891 | 3.967427 | 4.543187 | 34.89149
75.00818 | 43.0839 | 38.77319 | 3.967187 | 4.310712 | 34.806
75.01818 | 42.7529 | 38.67373 | 3.966948 | 4.079165 | 34.70679
75.02818 | 42.3541 | 38.56123 | 3.966711 | 3.792874 | 34.59451
75.03818 | 41.9575 | 38.43637 | 3.966475 | 3.52113 | 34.4699
75.04818 | 41.5001 | 38.2999 | 3.96624 | 3.200197 | 34.33366
75.05817 | 41.0397 | 38.15273 | 3.966008 | 2.886973 | 34.18672
75.06817 | 40.64 | 37.99458 | 3.965776 | 2.645418 | 34.02881
75.07817 | 40.1647 | 37.82791 | 3.965545 | 2.336791 | 33.86236
75.08817 | 39.6563 | 37.65276 | 3.965316 | 2.003541 | 33.68744
75.09817 | 39.1492 | 37.46996 | 3.965089 | 1.679243 | 33.50487
75.10816 | 38.631 | 37.28051 | 3.964863 | 1.350486 | 33.31565
75.11816 | 38.1001 | 37.08489 | 3.964638 | 1.015205 | 33.12026
75.12816 | 37.5601 | 36.88411 | 3.964414 | 0.6759876 | 32.9197
75.13816 | 37.0674 | 36.679 | 3.964192 | 0.3884028 | 32.7148
75.14816 | 36.4915 | 36.47038 | 3.963972 | 0.02111596 | 32.50641
75.15816 | 35.9651 | 36.25909 | 3.963753 | -0.2939878 | 32.29534
75.16815 | 35.441 | 36.04613 | 3.963535 | -0.6051268 | 32.08259
75.17815 | 34.913 | 35.83189 | 3.963319 | -0.9188861 | 31.86857
75.18815 | 34.3734 | 35.61735 | 3.963103 | -1.243948 | 31.65424
75.19815 | 33.8874 | 35.40328 | 3.96289 | -1.515881 | 31.44039
75.20815 | 33.3633 | 35.19043 | 3.962678 | -1.827126 | 31.22775
75.21815 | 32.8756 | 34.9795 | 3.962467 | -2.103895 | 31.01703
75.22814 | 32.392 | 34.77139 | 3.962258 | -2.379389 | 30.80913
75.23814 | 31.9037 | 34.56637 | 3.96205 | -2.662665 | 30.60432
75.24814 | 31.4194 | 34.36526 | 3.961843 | -2.945862 | 30.40342
75.25814 | 31.0109 | 34.16869 | 3.961638 | -3.157791 | 30.20705
75.26814 | 30.5659 | 33.97722 | 3.961434 | -3.411323 | 30.01579
75.27814 | 30.17 | 33.79141 | 3.961232 | -3.621406 | 29.83017
75.28813 | 29.7873 | 33.61192 | 3.961031 | -3.824617 | 29.65089
75.29813 | 29.4241 | 33.43889 | 3.960832 | -4.014787 | 29.47806
75.30813 | 29.0594 | 33.27293 | 3.960634 | -4.213528 | 29.31229
75.31813 | 28.7509 | 33.11446 | 3.960437 | -4.363555 | 29.15402
75.32813 | 28.4765 | 32.96383 | 3.960242 | -4.487334 | 29.00359
75.33813 | 28.1925 | 32.82141 | 3.960048 | -4.628912 | 28.86136
75.34812 | 27.9588 | 32.68765 | 3.959856 | -4.728855 | 28.7278
75.35812 | 27.7353 | 32.56248 | 3.959665 | -4.827184 | 28.60282
75.36812 | 27.5304 | 32.44632 | 3.959475 | -4.915919 | 28.48684
75.37812 | 27.3095 | 32.33936 | 3.959287 | -5.029858 | 28.38007
75.38812 | 27.1728 | 32.24177 | 3.9591 | -5.06897 | 28.28267
75.39812 | 27.0658 | 32.15369 | 3.958915 | -5.087889 | 28.19477
75.40811 | 26.9757 | 32.07529 | 3.958731 | -5.099592 | 28.11656
75.41811 | 26.9035 | 32.00649 | 3.958549 | -5.102992 | 28.04794
75.42811 | 26.8682 | 31.94741 | 3.958368 | -5.079214 | 27.98905
75.43811 | 26.8193 | 31.89805 | 3.958188 | -5.078754 | 27.93987
75.44811 | 26.8063 | 31.85839 | 3.95801 | -5.05209 | 27.90038
75.45811 | 26.8906 | 31.82836 | 3.957834 | -4.937762 | 27.87053
75.4681 | 26.9259 | 31.80787 | 3.957659 | -4.881972 | 27.85021
75.4781 | 27.0053 | 31.79679 | 3.957485 | -4.791494 | 27.83931
75.4881 | 27.0972 | 31.79498 | 3.957313 | -4.697781 | 27.83767
75.4981 | 27.2095 | 31.80224 | 3.957142 | -4.59274 | 27.8451
75.5081 | 27.3206 | 31.81835 | 3.956972 | -4.497754 | 27.86138
75.51809 | 27.5017 | 31.84304 | 3.956804 | -4.341338 | 27.88623
75.52809 | 27.689 | 31.87605 | 3.956638 | -4.187049 | 27.91941
75.53809 | 27.8949 | 31.91705 | 3.956473 | -4.022152 | 27.96058
75.54809 | 28.0978 | 31.96569 | 3.956309 | -3.867888 | 28.00938
75.55809 | 28.3418 | 32.02157 | 3.956147 | -3.679769 | 28.06542
75.56809 | 28.5934 | 32.08427 | 3.955986 | -3.490873 | 28.12829
75.57808 | 28.836 | 32.15328 | 3.955827 | -3.317276 | 28.19745
75.58808 | 29.1191 | 32.22822 | 3.955669 | -3.109123 | 28.27255
75.59808 | 29.4287 | 32.30853 | 3.955513 | -2.879828 | 28.35302
75.60808 | 29.7065 | 32.39364 | 3.955358 | -2.687141 | 28.43828
75.61808 | 29.9936 | 32.48298 | 3.955204 | -2.489375 | 28.52777
75.62808 | 30.2948 | 32.57592 | 3.955052 | -2.281117 | 28.62086
75.63807 | 30.6086 | 32.67173 | 3.954902 | -2.063125 | 28.71682
75.64807 | 30.912 | 32.76993 | 3.954752 | -1.857926 | 28.81517
75.65807 | 31.2446 | 32.86973 | 3.954605 | -1.62513 | 28.91513
75.66807 | 31.5561 | 32.97042 | 3.954459 | -1.414321 | 29.01596
75.67807 | 31.8769 | 33.07127 | 3.954314 | -1.194367 | 29.11695
75.68807 | 32.1648 | 33.17152 | 3.954171 | -1.006717 | 29.21735
75.69806 | 32.4699 | 33.27031 | 3.954029 | -0.8004107 | 29.31628
75.70806 | 32.7699 | 33.36707 | 3.953889 | -0.5971691 | 29.41318
75.71806 | 33.0272 | 33.46092 | 3.95375 | -0.4337222 | 29.50717
75.72806 | 33.3341 | 33.55109 | 3.953612 | -0.2169934 | 29.59748
75.73806 | 33.5622 | 33.63681 | 3.953477 | -0.07460804 | 29.68333
75.74806 | 33.8205 | 33.71731 | 3.953342 | 0.1031942 | 29.76396
75.75805 | 34.0581 | 33.79176 | 3.953209 | 0.2663372 | 29.83855
75.76805 | 34.2807 | 33.8596 | 3.953078 | 0.4211016 | 29.90652
75.77805 | 34.4554 | 33.92003 | 3.952948 | 0.5353695 | 29.96708
75.78805 | 34.5944 | 33.97238 | 3.952819 | 0.6220218 | 30.01956
75.79805 | 34.8156 | 34.01599 | 3.952692 | 0.7996067 | 30.0633
75.80805 | 34.9512 | 34.05026 | 3.952567 | 0.9009355 | 30.0977
75.81804 | 35.0669 | 34.07461 | 3.952443 | 0.9922899 | 30.12217
75.82804 | 35.1833 | 34.08854 | 3.95232 | 1.094757 | 30.13622
75.83804 | 35.2617 | 34.09157 | 3.952199 | 1.170133 | 30.13937
75.84804 | 35.2642 | 34.08325 | 3.952079 | 1.180954 | 30.13117
75.85804 | 35.2707 | 34.06321 | 3.951961 | 1.207491 | 30.11125
75.86804 | 35.3362 | 34.03112 | 3.951845 | 1.305077 | 30.07928
75.87803 | 35.3226 | 33.98678 | 3.95173 | 1.335822 | 30.03505
75.88803 | 35.2854 | 33.92987 | 3.951616 | 1.355533 | 29.97825
75.89803 | 35.2237 | 33.86026 | 3.951504 | 1.363438 | 29.90876
75.90803 | 35.1239 | 33.77787 | 3.951393 | 1.346032 | 29.82647
75.91803 | 35.0241 | 33.68262 | 3.951284 | 1.341477 | 29.73134
75.92802 | 34.8665 | 33.57464 | 3.951176 | 1.291864 | 29.62346
75.93802 | 34.7505 | 33.45375 | 3.95107 | 1.29675 | 29.50268
75.94802 | 34.5719 | 33.32015 | 3.950965 | 1.251748 | 29.36919
75.95802 | 34.4003 | 33.17399 | 3.950862 | 1.226315 | 29.22312
75.96802 | 34.1255 | 33.01543 | 3.950761 | 1.110068 | 29.06467
75.97802 | 33.8997 | 32.84472 | 3.95066 | 1.05498 | 28.89406
75.98801 | 33.6722 | 32.66229 | 3.950562 | 1.00991 | 28.71173
75.99801 | 33.3679 | 32.46809 | 3.950465 | 0.8998136 | 28.51762
76.00801 | 33.0894 | 32.26261 | 3.950369 | 0.8267935 | 28.31224
76.01801 | 32.7836 | 32.04622 | 3.950275 | 0.7373808 | 28.09594
76.02801 | 32.4714 | 31.8193 | 3.950182 | 0.652099 | 27.86912
76.03801 | 32.1045 | 31.58227 | 3.950091 | 0.5222266 | 27.63218
76.048 | 31.7419 | 31.33581 | 3.950001 | 0.406089 | 27.38581
76.058 | 31.3889 | 31.07989 | 3.949913 | 0.3090068 | 27.12998
76.068 | 30.9714 | 30.81522 | 3.949827 | 0.1561751 | 26.8654
76.078 | 30.5931 | 30.5423 | 3.949742 | 0.05080112 | 26.59256
76.088 | 30.1673 | 30.26162 | 3.949658 | -0.09431666 | 26.31196
76.098 | 29.7447 | 29.97369 | 3.949576 | -0.2289919 | 26.02412
76.10799 | 29.325 | 29.67934 | 3.949496 | -0.3543375 | 25.72984
76.11799 | 28.9015 | 29.37851 | 3.949417 | -0.47701 | 25.42909
76.12799 | 28.4132 | 29.07203 | 3.949339 | -0.6588275 | 25.12269
76.13799 | 27.9906 | 28.76043 | 3.949263 | -0.7698283 | 24.81116
76.14799 | 27.4926 | 28.44425 | 3.949189 | -0.9516478 | 24.49506
76.15799 | 27.0698 | 28.12402 | 3.949116 | -1.054222 | 24.17491
76.16798 | 26.6017 | 27.8006 | 3.949045 | -1.198904 | 23.85156
76.17798 | 26.1372 | 27.47388 | 3.948975 | -1.336679 | 23.5249
76.18798 | 25.6597 | 27.14468 | 3.948907 | -1.484981 | 23.19577
76.19798 | 25.1802 | 26.81352 | 3.94884 | -1.633321 | 22.86468
76.20798 | 24.7047 | 26.48089 | 3.948775 | -1.77619 | 22.53212
76.21798 | 24.2188 | 26.14727 | 3.948711 | -1.928471 | 22.19856
76.22797 | 23.7828 | 25.81345 | 3.948649 | -2.030655 | 21.86481
76.23797 | 23.3312 | 25.47924 | 3.948588 | -2.14804 | 21.53065
76.24797 | 22.8645 | 25.14538 | 3.948529 | -2.280885 | 21.19686
76.25797 | 22.4232 | 24.8123 | 3.948472 | -2.389099 | 20.86383
76.26797 | 21.9474 | 24.48038 | 3.948416 | -2.532976 | 20.53196
76.27797 | 21.5161 | 24.14999 | 3.948361 | -2.633892 | 20.20163
76.28796 | 21.0532 | 23.82181 | 3.948308 | -2.768613 | 19.8735
76.29796 | 20.6267 | 23.49553 | 3.948257 | -2.868827 | 19.54727
76.30796 | 20.2243 | 23.17176 | 3.948207 | -2.947463 | 19.22356
76.31796 | 19.7956 | 22.85081 | 3.948159 | -3.055208 | 18.90265
76.32796 | 19.3888 | 22.53292 | 3.948112 | -3.144121 | 18.58481
76.33795 | 18.9914 | 22.21865 | 3.948067 | -3.227254 | 18.27059
76.34795 | 18.6056 | 21.90761 | 3.948024 | -3.30201 | 17.95959
76.35795 | 18.2079 | 21.6003 | 3.947982 | -3.392395 | 17.65231
76.36795 | 17.8423 | 21.29689 | 3.947941 | -3.454592 | 17.34895
76.37795 | 17.4794 | 20.99756 | 3.947902 | -3.518157 | 17.04965
76.38795 | 17.1301 | 20.70243 | 3.947865 | -3.572334 | 16.75457
76.39794 | 16.7797 | 20.41192 | 3.947829 | -3.632223 | 16.46409
76.40794 | 16.4481 | 20.12556 | 3.947795 | -3.677464 | 16.17777
76.41794 | 16.123 | 19.84373 | 3.947762 | -3.720731 | 15.89597
76.42794 | 15.7999 | 19.5665 | 3.947731 | -3.766597 | 15.61877
76.43794 | 15.4923 | 19.29392 | 3.947702 | -3.801619 | 15.34622
76.44794 | 15.1826 | 19.02604 | 3.947674 | -3.843441 | 15.07837
76.45793 | 14.9156 | 18.76315 | 3.947647 | -3.847553 | 14.81551
76.46793 | 14.6421 | 18.50476 | 3.947622 | -3.862659 | 14.55714
76.47793 | 14.366 | 18.25113 | 3.947599 | -3.885126 | 14.30353
76.48793 | 14.1054 | 18.00225 | 3.947577 | -3.896855 | 14.05468
76.49793 | 13.8536 | 17.75813 | 3.947557 | -3.904534 | 13.81058
76.50793 | 13.6139 | 17.51874 | 3.947539 | -3.904844 | 13.57121
76.51792 | 13.3696 | 17.28429 | 3.947522 | -3.914685 | 13.33676
76.52792 | 13.1383 | 17.05426 | 3.947506 | -3.915965 | 13.10676
76.53792 | 12.9369 | 16.82887 | 3.947493 | -3.891975 | 12.88138
76.54792 | 12.708 | 16.60807 | 3.94748 | -3.900069 | 12.66059
76.55792 | 12.5155 | 16.3918 | 3.94747 | -3.876296 | 12.44433
76.56792 | 12.323 | 16.18 | 3.947461 | -3.857001 | 12.23254
76.57791 | 12.1304 | 15.97287 | 3.947453 | -3.842469 | 12.02542
76.58791 | 11.9539 | 15.76984 | 3.947447 | -3.815942 | 11.82239
76.59791 | 11.7664 | 15.5711 | 3.947443 | -3.804703 | 11.62366
76.60791 | 11.603 | 15.37659 | 3.94744 | -3.773586 | 11.42915
76.61791 | 11.4501 | 15.18622 | 3.947439 | -3.736121 | 11.23878
76.62791 | 11.2854 | 14.99993 | 3.94744 | -3.714534 | 11.05249
76.6379 | 11.1363 | 14.81783 | 3.947442 | -3.681533 | 10.87039
76.6479 | 10.9891 | 14.63948 | 3.947445 | -3.650377 | 10.69203
76.6579 | 10.8472 | 14.46498 | 3.947451 | -3.617776 | 10.51753
76.6679 | 10.7125 | 14.29425 | 3.947457 | -3.581754 | 10.3468
76.6779 | 10.5848 | 14.12723 | 3.947466 | -3.542434 | 10.17977
76.68789 | 10.4669 | 13.96404 | 3.947476 | -3.497136 | 10.01656
76.69789 | 10.3467 | 13.80419 | 3.947488 | -3.457488 | 9.856701
76.70789 | 10.2281 | 13.64781 | 3.947501 | -3.419715 | 9.700314
76.71789 | 10.117 | 13.49484 | 3.947516 | -3.37784 | 9.547325
76.72789 | 10.0119 | 13.34519 | 3.947532 | -3.33329 | 9.397658
76.73789 | 9.913 | 13.19879 | 3.94755 | -3.28579 | 9.25124
76.74788 | 9.8091 | 13.0557 | 3.94757 | -3.246604 | 9.108134
76.75788 | 9.7148 | 12.91558 | 3.947591 | -3.20078 | 8.967989
76.76788 | 9.6224 | 12.77849 | 3.947614 | -3.156089 | 8.830875
76.77788 | 9.5354 | 12.64436 | 3.947639 | -3.108959 | 8.69672
76.78788 | 9.4594 | 12.51312 | 3.947665 | -3.053721 | 8.565456
76.79788 | 9.3795 | 12.38471 | 3.947693 | -3.005207 | 8.437015
76.80787 | 9.2969 | 12.25917 | 3.947722 | -2.962272 | 8.31145
76.81787 | 9.2237 | 12.1362 | 3.947753 | -2.912504 | 8.188451
76.82787 | 9.154 | 12.01586 | 3.947786 | -2.861861 | 8.068075
76.83787 | 9.0867 | 11.89808 | 3.94782 | -2.811383 | 7.950263
76.84787 | 9.019 | 11.78281 | 3.947856 | -2.763805 | 7.83495
76.85787 | 8.9638 | 11.66997 | 3.947893 | -2.706169 | 7.722076
76.86786 | 8.899 | 11.55962 | 3.947932 | -2.660619 | 7.611686
76.87786 | 8.8428 | 11.45148 | 3.947973 | -2.608685 | 7.503511
76.88786 | 8.7809 | 11.34562 | 3.948015 | -2.564716 | 7.397601
76.89786 | 8.7344 | 11.24196 | 3.948059 | -2.507559 | 7.293899
76.90786 | 8.6819 | 11.14046 | 3.948105 | -2.458558 | 7.192353
76.91786 | 8.632 | 11.04106 | 3.948152 | -2.409061 | 7.092908
76.92785 | 8.5831 | 10.94381 | 3.948201 | -2.36071 | 6.995609
76.93785 | 8.5416 | 10.84847 | 3.948252 | -2.306866 | 6.900214
76.94785 | 8.4947 | 10.75507 | 3.948304 | -2.260373 | 6.806769
76.95785 | 8.4594 | 10.66359 | 3.948358 | -2.204187 | 6.715229
76.96785 | 8.413 | 10.57396 | 3.948413 | -2.160959 | 6.625545
76.97785 | 8.3723 | 10.48614 | 3.94847 | -2.113843 | 6.537672
76.98784 | 8.3358 | 10.40018 | 3.948529 | -2.064379 | 6.45165
76.99784 | 8.2983 | 10.31586 | 3.94859 | -2.017555 | 6.367266
77.00784 | 8.2598 | 10.23321 | 3.948652 | -1.973414 | 6.284563
77.01784 | 8.2281 | 10.15222 | 3.948715 | -1.924116 | 6.203501
77.02784 | 8.2018 | 10.07282 | 3.948781 | -1.87102 | 6.12404
77.03784 | 8.1655 | 9.994988 | 3.948848 | -1.829488 | 6.046141
77.04783 | 8.1314 | 9.918756 | 3.948916 | -1.787356 | 5.969839
77.05783 | 8.1017 | 9.843936 | 3.948987 | -1.742236 | 5.89495
77.06783 | 8.0723 | 9.77057 | 3.949058 | -1.69827 | 5.821511
77.07783 | 8.0412 | 9.698622 | 3.949132 | -1.657422 | 5.74949
77.08783 | 8.0094 | 9.628058 | 3.949207 | -1.618658 | 5.678851
77.09782 | 7.9806 | 9.558912 | 3.949284 | -1.578312 | 5.609628
77.10782 | 7.9556 | 9.491017 | 3.949363 | -1.535417 | 5.541654
77.11782 | 7.9274 | 9.42441 | 3.949443 | -1.49701 | 5.474967
77.12782 | 7.9036 | 9.35906 | 3.949525 | -1.45546 | 5.409534
77.13782 | 7.8757 | 9.294937 | 3.949609 | -1.419237 | 5.345328
77.14782 | 7.8494 | 9.232013 | 3.949694 | -1.382613 | 5.282319
77.15781 | 7.8205 | 9.170319 | 3.949781 | -1.349819 | 5.220538
77.16781 | 7.7956 | 9.109707 | 3.949869 | -1.314107 | 5.159838
77.17781 | 7.7706 | 9.050213 | 3.94996 | -1.279613 | 5.100253
77.18781 | 7.7433 | 8.991809 | 3.950052 | -1.248509 | 5.041758
77.19781 | 7.7221 | 8.934471 | 3.950145 | -1.212371 | 4.984326
77.20781 | 7.6972 | 8.878174 | 3.950241 | -1.180974 | 4.927933
77.2178 | 7.6748 | 8.822948 | 3.950337 | -1.148148 | 4.872611
77.2278 | 7.649 | 8.768662 | 3.950436 | -1.119662 | 4.818226
77.2378 | 7.6329 | 8.715347 | 3.950536 | -1.082447 | 4.764811
77.2478 | 7.6078 | 8.662982 | 3.950638 | -1.055182 | 4.712344
77.2578 | 7.5863 | 8.611545 | 3.950742 | -1.025245 | 4.660803
77.2678 | 7.5609 | 8.561016 | 3.950848 | -1.000116 | 4.610168
77.27779 | 7.5427 | 8.511421 | 3.950955 | -0.9687211 | 4.560467
77.28779 | 7.5265 | 8.462645 | 3.951063 | -0.9361454 | 4.511582
77.29779 | 7.5091 | 8.414718 | 3.951174 | -0.9056176 | 4.463544
77.30779 | 7.49 | 8.367619 | 3.951286 | -0.8776194 | 4.416334
77.31779 | 7.4709 | 8.321333 | 3.9514 | -0.8504325 | 4.369933
77.32779 | 7.4564 | 8.275839 | 3.951515 | -0.8194391 | 4.324324
77.33778 | 7.439 | 8.231165 | 3.951632 | -0.7921654 | 4.279533
77.34778 | 7.4222 | 8.187207 | 3.951751 | -0.7650073 | 4.235456
77.35778 | 7.4048 | 8.143992 | 3.951872 | -0.7391922 | 4.19212
77.36778 | 7.3883 | 8.101504 | 3.951994 | -0.7132043 | 4.14951
77.37778 | 7.3742 | 8.059728 | 3.952118 | -0.6855281 | 4.10761
77.38778 | 7.3637 | 8.018649 | 3.952244 | -0.6549486 | 4.066405
77.39777 | 7.3441 | 7.97829 | 3.952371 | -0.6341901 | 4.025919
77.40777 | 7.3326 | 7.938559 | 3.952501 | -0.605959 | 3.986058
77.41777 | 7.3178 | 7.899482 | 3.952631 | -0.5816818 | 3.94685
77.42777 | 7.3077 | 7.861044 | 3.952764 | -0.5533441 | 3.90828
77.43777 | 7.2979 | 7.823233 | 3.952898 | -0.5253334 | 3.870335
77.44777 | 7.2801 | 7.786036 | 3.953034 | -0.5059359 | 3.833002
77.45776 | 7.2686 | 7.749475 | 3.953172 | -0.4808754 | 3.796304
77.46776 | 7.255 | 7.713467 | 3.953311 | -0.4584674 | 3.760156
77.47776 | 7.244 | 7.678036 | 3.953452 | -0.434036 | 3.724584
77.48776 | 7.235 | 7.64317 | 3.953595 | -0.4081703 | 3.689575
77.49776 | 7.2199 | 7.608858 | 3.95374 | -0.388958 | 3.655118
77.50775 | 7.2084 | 7.575121 | 3.953886 | -0.3667208 | 3.621235
77.51775 | 7.195 | 7.541883 | 3.954034 | -0.3468826 | 3.587849
77.52775 | 7.1883 | 7.509166 | 3.954184 | -0.3208657 | 3.554982
77.53775 | 7.1732 | 7.47696 | 3.954335 | -0.3037597 | 3.522625
77.54775 | 7.1695 | 7.445254 | 3.954488 | -0.2757545 | 3.490766
77.55775 | 7.1538 | 7.41404 | 3.954643 | -0.2602404 | 3.459397
77.56774 | 7.1448 | 7.383338 | 3.9548 | -0.2385381 | 3.428538
77.57774 | 7.1327 | 7.353077 | 3.954958 | -0.2203775 | 3.398119
77.58774 | 7.1219 | 7.32328 | 3.955118 | -0.20138 | 3.368162
77.59774 | 7.1144 | 7.293937 | 3.95528 | -0.1795372 | 3.338657
77.60774 | 7.1025 | 7.26504 | 3.955444 | -0.1625397 | 3.309596
77.61774 | 7.0931 | 7.23658 | 3.955609 | -0.1434796 | 3.28097
77.62773 | 7.0828 | 7.208576 | 3.955776 | -0.1257756 | 3.2528
77.63773 | 7.071 | 7.180965 | 3.955945 | -0.1099648 | 3.22502
77.64773 | 7.061 | 7.153767 | 3.956115 | -0.0927672 | 3.197652
77.65773 | 7.0534 | 7.126975 | 3.956288 | -0.07357495 | 3.170687
77.66773 | 7.0434 | 7.100581 | 3.956462 | -0.05718073 | 3.144119
77.67773 | 7.0307 | 7.074577 | 3.956638 | -0.04387677 | 3.117939
77.68772 | 7.0225 | 7.048981 | 3.956815 | -0.02648137 | 3.092166
77.69772 | 7.0142 | 7.023737 | 3.956994 | -0.009537195 | 3.066743
77.70772 | 7.0031 | 6.998863 | 3.957175 | 0.004237299 | 3.041687
77.71772 | 6.9955 | 6.974351 | 3.957358 | 0.02114882 | 3.016993
77.72772 | 6.9806 | 6.950196 | 3.957543 | 0.03040376 | 2.992653
77.73772 | 6.9731 | 6.926391 | 3.957729 | 0.04670876 | 2.968662
77.74771 | 6.9627 | 6.902958 | 3.957917 | 0.05974213 | 2.945041
77.75771 | 6.957 | 6.879835 | 3.958107 | 0.07716543 | 2.921728
77.76771 | 6.9503 | 6.857043 | 3.958298 | 0.09325681 | 2.898745
77.77771 | 6.9396 | 6.834578 | 3.958492 | 0.105022 | 2.876086
77.78771 | 6.9262 | 6.812434 | 3.958687 | 0.1137665 | 2.853747
77.79771 | 6.9147 | 6.790601 | 3.958884 | 0.1240994 | 2.831717
77.8077 | 6.9099 | 6.769105 | 3.959082 | 0.1407953 | 2.810022
77.8177 | 6.9011 | 6.747889 | 3.959283 | 0.1532111 | 2.788606
77.8277 | 6.8931 | 6.726972 | 3.959485 | 0.1661278 | 2.767487
77.8377 | 6.883 | 6.706349 | 3.959689 | 0.1766506 | 2.74666
77.8477 | 6.8759 | 6.686016 | 3.959895 | 0.1898841 | 2.726121
77.8577 | 6.8678 | 6.665967 | 3.960102 | 0.2018331 | 2.705865
77.86769 | 6.8599 | 6.646217 | 3.960311 | 0.2136831 | 2.685906
77.87769 | 6.853 | 6.626722 | 3.960522 | 0.2262779 | 2.6662
77.88769 | 6.8423 | 6.607498 | 3.960735 | 0.234802 | 2.646763
77.89769 | 6.8321 | 6.58854 | 3.96095 | 0.2435597 | 2.62759
77.90769 | 6.8267 | 6.569846 | 3.961166 | 0.2568543 | 2.608679
77.91768 | 6.8151 | 6.551429 | 3.961384 | 0.2636712 | 2.590044
77.92768 | 6.8058 | 6.533243 | 3.961604 | 0.2725566 | 2.571639
77.93768 | 6.7996 | 6.515307 | 3.961826 | 0.2842925 | 2.553481
77.94768 | 6.7924 | 6.497617 | 3.96205 | 0.2947833 | 2.535567
77.95768 | 6.7845 | 6.480168 | 3.962275 | 0.3043322 | 2.517893
77.96768 | 6.7786 | 6.462957 | 3.962502 | 0.3156434 | 2.500454
77.97767 | 6.7716 | 6.445996 | 3.962731 | 0.3256041 | 2.483265
77.98767 | 6.7628 | 6.42261 | 3.962962 | 0.3401905 | 2.459648
77.99767 | 6.7545 | 6.406093 | 3.963195 | 0.3484068 | 2.442899
78.00767 | 6.7465 | 6.3898 | 3.963429 | 0.3566999 | 2.426371
78.01767 | 6.7366 | 6.373727 | 3.963665 | 0.3628727 | 2.410062
78.02767 | 6.7314 | 6.357871 | 3.963903 | 0.373529 | 2.393968
78.03766 | 6.7222 | 6.342243 | 3.964143 | 0.3799566 | 2.378101
78.04766 | 6.7171 | 6.326811 | 3.964384 | 0.3902892 | 2.362427
78.05766 | 6.7119 | 6.311585 | 3.964628 | 0.4003147 | 2.346958
78.06766 | 6.7036 | 6.296564 | 3.964873 | 0.407036 | 2.331691
78.07766 | 6.6997 | 6.281744 | 3.96512 | 0.4179561 | 2.316624
78.08766 | 6.6914 | 6.263802 | 3.965369 | 0.4275982 | 2.298433
78.09765 | 6.6844 | 6.24939 | 3.965619 | 0.4350095 | 2.283771
78.10765 | 6.6778 | 6.235158 | 3.965872 | 0.4426421 | 2.269286
78.11765 | 6.6692 | 6.221115 | 3.966126 | 0.4480847 | 2.254989
78.12765 | 6.6623 | 6.20726 | 3.966382 | 0.4550404 | 2.240878
78.13765 | 6.6574 | 6.193588 | 3.96664 | 0.4638117 | 2.226948
78.14765 | 6.6535 | 6.180099 | 3.9669 | 0.473401 | 2.213199
78.15764 | 6.6506 | 6.166802 | 3.967161 | 0.4837981 | 2.199641
78.16764 | 6.6437 | 6.153669 | 3.967424 | 0.4900314 | 2.186244
78.17764 | 6.6359 | 6.14071 | 3.96769 | 0.4951902 | 2.17302
78.18764 | 6.6297 | 6.127923 | 3.967957 | 0.5017768 | 2.159967
78.19764 | 6.6207 | 6.115306 | 3.968225 | 0.5053937 | 2.147081
78.20764 | 6.6147 | 6.102857 | 3.968496 | 0.5118431 | 2.134361
78.21763 | 6.6095 | 6.090585 | 3.968768 | 0.5189152 | 2.121816
78.22763 | 6.6054 | 6.078464 | 3.969043 | 0.5269363 | 2.109421
78.23763 | 6.5974 | 6.066503 | 3.969319 | 0.5308966 | 2.097184
78.24763 | 6.5916 | 6.054702 | 3.969597 | 0.5368979 | 2.085105
78.25763 | 6.5883 | 6.043058 | 3.969877 | 0.5452425 | 2.07318
78.26762 | 6.5832 | 6.031579 | 3.970159 | 0.551621 | 2.061421
78.27762 | 6.5811 | 6.020242 | 3.970442 | 0.560858 | 2.0498
78.28762 | 6.57 | 6.009056 | 3.970728 | 0.5609439 | 2.038329
78.29762 | 6.5659 | 5.998019 | 3.971015 | 0.5678808 | 2.027004
78.30762 | 6.5616 | 5.987129 | 3.971304 | 0.5744709 | 2.015825
78.31762 | 6.5586 | 5.976385 | 3.971595 | 0.5822152 | 2.00479
78.32761 | 6.5553 | 5.965794 | 3.971887 | 0.5895057 | 1.993907
78.33761 | 6.5505 | 5.955335 | 3.972182 | 0.5951647 | 1.983153
78.34761 | 6.5451 | 5.945017 | 3.972479 | 0.6000834 | 1.972538
78.35761 | 6.5439 | 5.934836 | 3.972777 | 0.6090638 | 1.962059
78.36761 | 6.5428 | 5.924793 | 3.973077 | 0.618007 | 1.951716
78.37761 | 6.5407 | 5.914885 | 3.973379 | 0.6258152 | 1.941505
78.3876 | 6.5381 | 5.90512 | 3.973683 | 0.6329799 | 1.931437
78.3976 | 6.536 | 5.895478 | 3.973989 | 0.640522 | 1.921489
78.4076 | 6.5311 | 5.885967 | 3.974297 | 0.6451334 | 1.91167
78.4176 | 6.5315 | 5.876585 | 3.974606 | 0.6549154 | 1.901978
78.4276 | 6.5309 | 5.86733 | 3.974918 | 0.6635696 | 1.892413
78.4376 | 6.5278 | 5.858203 | 3.975231 | 0.6695974 | 1.882972
78.44759 | 6.5229 | 5.849209 | 3.975546 | 0.6736913 | 1.873663
78.45759 | 6.5242 | 5.84033 | 3.975863 | 0.6838702 | 1.864467
78.46759 | 6.5238 | 5.831573 | 3.976182 | 0.6922268 | 1.855391
78.47759 | 6.524 | 5.822938 | 3.976503 | 0.7010622 | 1.846435
78.48759 | 6.5185 | 5.814422 | 3.976825 | 0.7040777 | 1.837597
78.49759 | 6.5218 | 5.806025 | 3.97715 | 0.7157745 | 1.828876
78.50758 | 6.5186 | 5.797754 | 3.977476 | 0.7208459 | 1.820278
78.51758 | 6.5132 | 5.789591 | 3.977804 | 0.723609 | 1.811787
78.52758 | 6.5104 | 5.781543 | 3.978135 | 0.7288569 | 1.803409
78.53758 | 6.5082 | 5.773609 | 3.978467 | 0.7345907 | 1.795143
78.54758 | 6.5063 | 5.765788 | 3.978801 | 0.7405116 | 1.786988
78.55758 | 6.5016 | 5.75808 | 3.979137 | 0.7435204 | 1.778943
78.56757 | 6.4979 | 5.750489 | 3.979474 | 0.7474112 | 1.771015
78.57757 | 6.499 | 5.743 | 3.979814 | 0.7559996 | 1.763187
78.58757 | 6.4909 | 5.735621 | 3.980155 | 0.7552791 | 1.755466
78.59757 | 6.4894 | 5.728349 | 3.980499 | 0.7610507 | 1.747851
78.60757 | 6.4878 | 5.721185 | 3.980844 | 0.7666154 | 1.74034
78.61757 | 6.4814 | 5.714126 | 3.981191 | 0.7672739 | 1.732935
78.62756 | 6.477 | 5.707179 | 3.98154 | 0.7698208 | 1.725639
78.63756 | 6.4721 | 5.70033 | 3.981891 | 0.7717703 | 1.718438
78.64756 | 6.4727 | 5.693584 | 3.982244 | 0.7791163 | 1.711339
78.65756 | 6.4704 | 5.68694 | 3.982599 | 0.7834599 | 1.704341
78.66756 | 6.4651 | 5.680398 | 3.982956 | 0.7847016 | 1.697443
78.67755 | 6.4629 | 5.673964 | 3.983314 | 0.7889362 | 1.69065
78.68755 | 6.4604 | 5.667623 | 3.983675 | 0.7927768 | 1.683948
78.69755 | 6.4523 | 5.661382 | 3.984037 | 0.7909181 | 1.677344
78.70755 | 6.452 | 5.655239 | 3.984402 | 0.7967607 | 1.670837
78.71755 | 6.4456 | 5.649195 | 3.984768 | 0.7964053 | 1.664426
78.72755 | 6.4426 | 5.643247 | 3.985137 | 0.7993526 | 1.658111
78.73754 | 6.4415 | 5.637403 | 3.985506 | 0.8040973 | 1.651896
78.74754 | 6.4381 | 5.631648 | 3.985878 | 0.8064521 | 1.645769
78.75754 | 6.4371 | 5.625989 | 3.986253 | 0.8111114 | 1.639736
78.76754 | 6.4287 | 5.620424 | 3.986628 | 0.808276 | 1.633796
78.77754 | 6.4245 | 5.614954 | 3.987006 | 0.8095462 | 1.627947
78.78754 | 6.4204 | 5.609577 | 3.987386 | 0.8108228 | 1.622191
78.79753 | 6.4162 | 5.604299 | 3.987768 | 0.8119012 | 1.616531
78.80753 | 6.4129 | 5.599108 | 3.988151 | 0.8137922 | 1.610956
78.81753 | 6.4096 | 5.594009 | 3.988537 | 0.8155914 | 1.605472
78.82753 | 6.405 | 5.589001 | 3.988924 | 0.8159987 | 1.600077
78.83753 | 6.4028 | 5.584085 | 3.989314 | 0.8187152 | 1.594771
78.84753 | 6.3954 | 5.579259 | 3.989705 | 0.8161408 | 1.589554
78.85752 | 6.3922 | 5.574528 | 3.990098 | 0.8176717 | 1.58443
78.86752 | 6.3879 | 5.569883 | 3.990494 | 0.8180173 | 1.579389
78.87752 | 6.3827 | 5.565326 | 3.990891 | 0.8173737 | 1.574435
78.88752 | 6.379 | 5.560859 | 3.99129 | 0.8181409 | 1.569569
78.89752 | 6.3784 | 5.556481 | 3.991691 | 0.8219195 | 1.564789
78.90752 | 6.3739 | 5.55219 | 3.992095 | 0.8217097 | 1.560096
78.91751 | 6.3719 | 5.547992 | 3.992499 | 0.8239077 | 1.555493
78.92751 | 6.37 | 5.543878 | 3.992906 | 0.8261224 | 1.550971
78.93751 | 6.3677 | 5.539851 | 3.993315 | 0.8278493 | 1.546536
78.94751 | 6.3638 | 5.535911 | 3.993726 | 0.8278892 | 1.542185
78.95751 | 6.3612 | 5.532058 | 3.994139 | 0.8291421 | 1.537919
78.96751 | 6.3594 | 5.528292 | 3.994554 | 0.8311084 | 1.533738
78.9775 | 6.3575 | 5.524615 | 3.99497 | 0.8328845 | 1.529645
78.9875 | 6.3562 | 5.521022 | 3.995389 | 0.835178 | 1.525633
78.9975 | 6.3555 | 5.517515 | 3.99581 | 0.837985 | 1.521705
79.0075 | 6.3555 | 5.514094 | 3.996232 | 0.8414056 | 1.517862
79.0175 | 6.3556 | 5.510758 | 3.996657 | 0.8448418 | 1.514101
79.0275 | 6.3582 | 5.507508 | 3.997084 | 0.8506918 | 1.510424
79.03749 | 6.3588 | 5.504349 | 3.997512 | 0.8544511 | 1.506837
79.04749 | 6.3585 | 5.50127 | 3.997943 | 0.8572303 | 1.503327
79.05749 | 6.3602 | 5.498277 | 3.998375 | 0.8619228 | 1.499902
79.06749 | 6.3573 | 5.495369 | 3.99881 | 0.861931 | 1.496559
79.07749 | 6.3559 | 5.492548 | 3.999246 | 0.8633524 | 1.493301
79.08748 | 6.3598 | 5.489815 | 3.999684 | 0.8699855 | 1.49013
79.09748 | 6.3554 | 5.487163 | 4.000125 | 0.8682368 | 1.487038
79.10748 | 6.3566 | 5.484598 | 4.000567 | 0.8720025 | 1.48403
79.11748 | 6.356 | 5.482117 | 4.001012 | 0.8738827 | 1.481106
79.12748 | 6.3579 | 5.479723 | 4.001458 | 0.8781773 | 1.478264
79.13748 | 6.3539 | 5.477414 | 4.001907 | 0.8764861 | 1.475507
79.14747 | 6.3545 | 5.475193 | 4.002357 | 0.8793069 | 1.472836
79.15747 | 6.3511 | 5.473056 | 4.002809 | 0.878044 | 1.470247
79.16747 | 6.3516 | 5.471005 | 4.003263 | 0.8805948 | 1.467742
79.17747 | 6.3515 | 5.469041 | 4.00372 | 0.8824593 | 1.465321
79.18747 | 6.3473 | 5.467163 | 4.004178 | 0.8801372 | 1.462985
79.19747 | 6.3478 | 5.465372 | 4.004639 | 0.8824284 | 1.460733
79.20746 | 6.3437 | 5.463669 | 4.005101 | 0.8800309 | 1.458568
79.21746 | 6.3442 | 5.462052 | 4.005565 | 0.8821479 | 1.456487
79.22746 | 6.3401 | 5.460523 | 4.006032 | 0.8795773 | 1.454491
79.23746 | 6.343 | 5.459081 | 4.0065 | 0.8839187 | 1.452581
79.24746 | 6.3391 | 5.457728 | 4.00697 | 0.881372 | 1.450758
79.25746 | 6.3372 | 5.456463 | 4.007443 | 0.8807367 | 1.44902
79.26745 | 6.3336 | 5.455287 | 4.007917 | 0.8783125 | 1.447371
79.27745 | 6.3343 | 5.454201 | 4.008393 | 0.880099 | 1.445808
79.28745 | 6.3274 | 5.453204 | 4.008872 | 0.8741956 | 1.444332
79.29745 | 6.3276 | 5.452298 | 4.009352 | 0.875302 | 1.442946
79.30745 | 6.3273 | 5.451482 | 4.009835 | 0.8758177 | 1.441647
79.31745 | 6.3203 | 5.450758 | 4.01032 | 0.8695422 | 1.440438
79.32744 | 6.3203 | 5.450126 | 4.010806 | 0.8701742 | 1.43932
79.33744 | 6.3188 | 5.449585 | 4.011294 | 0.8692147 | 1.438291
79.34744 | 6.3182 | 5.449138 | 4.011785 | 0.8690623 | 1.437353
79.35744 | 6.3136 | 5.448784 | 4.012278 | 0.8648163 | 1.436506
79.36744 | 6.3112 | 5.448524 | 4.012772 | 0.8626761 | 1.435752
79.37744 | 6.3085 | 5.448359 | 4.013269 | 0.8601413 | 1.43509
79.38743 | 6.306 | 5.448289 | 4.013767 | 0.8577107 | 1.434522
79.39743 | 6.3033 | 5.448316 | 4.014268 | 0.8549841 | 1.434048
79.40743 | 6.3003 | 5.44844 | 4.014771 | 0.8518605 | 1.433669
79.41743 | 6.2984 | 5.448661 | 4.015276 | 0.8497391 | 1.433385
79.42743 | 6.2966 | 5.448981 | 4.015783 | 0.8476191 | 1.433198
79.43743 | 6.2944 | 5.4494 | 4.016292 | 0.8449997 | 1.433109
79.44742 | 6.2922 | 5.449919 | 4.016802 | 0.8422806 | 1.433117
79.45742 | 6.2938 | 5.45054 | 4.017315 | 0.8432597 | 1.433225
79.46742 | 6.2909 | 5.451263 | 4.01783 | 0.8396365 | 1.433433
79.47742 | 6.2879 | 5.45209 | 4.018348 | 0.8358103 | 1.433742
79.48742 | 6.287 | 5.45302 | 4.018867 | 0.8339799 | 1.434153
79.49741 | 6.2847 | 5.454055 | 4.019388 | 0.8306454 | 1.434667
79.50741 | 6.2835 | 5.455197 | 4.019911 | 0.8283034 | 1.435286
79.51741 | 6.2846 | 5.456446 | 4.020436 | 0.8281541 | 1.43601
79.52741 | 6.2826 | 5.457804 | 4.020964 | 0.8247961 | 1.43684
79.53741 | 6.2844 | 5.459272 | 4.021493 | 0.8251284 | 1.437778
79.54741 | 6.2808 | 5.460851 | 4.022025 | 0.8199495 | 1.438826
79.5574 | 6.2814 | 5.46254 | 4.022558 | 0.8188599 | 1.439982
79.5674 | 6.2841 | 5.464345 | 4.023094 | 0.8197552 | 1.441251
79.5774 | 6.2823 | 5.466265 | 4.023631 | 0.8160354 | 1.442633
79.5874 | 6.2824 | 5.468301 | 4.024171 | 0.814099 | 1.44413
79.5974 | 6.2827 | 5.470455 | 4.024713 | 0.8122447 | 1.445742
79.6074 | 6.2841 | 5.472729 | 4.025257 | 0.811371 | 1.447472
79.61739 | 6.2845 | 5.475121 | 4.025803 | 0.8093787 | 1.449319
79.62739 | 6.2821 | 5.477638 | 4.026351 | 0.8044616 | 1.451288
79.63739 | 6.2821 | 5.48028 | 4.026901 | 0.8018201 | 1.453379
79.64739 | 6.2843 | 5.483047 | 4.027453 | 0.8012528 | 1.455594
79.65739 | 6.2849 | 5.485942 | 4.028008 | 0.7989575 | 1.457935
79.66739 | 6.2879 | 5.488967 | 4.028564 | 0.7989329 | 1.460403
79.67738 | 6.2922 | 5.492119 | 4.029122 | 0.8000807 | 1.462997
79.68738 | 6.2906 | 5.495409 | 4.029683 | 0.7951915 | 1.465726
79.69738 | 6.2964 | 5.498833 | 4.030246 | 0.797567 | 1.468587
79.70738 | 6.2968 | 5.502395 | 4.03081 | 0.7944051 | 1.471584
79.71738 | 6.2968 | 5.506096 | 4.031377 | 0.7907037 | 1.474719
79.72738 | 6.2987 | 5.509939 | 4.031946 | 0.7887609 | 1.477993
79.73737 | 6.2983 | 5.513922 | 4.032517 | 0.784378 | 1.481405
79.74737 | 6.3011 | 5.518055 | 4.03309 | 0.7830453 | 1.484965
79.75737 | 6.3072 | 5.522336 | 4.033665 | 0.7848641 | 1.48867
79.76737 | 6.3067 | 5.526768 | 4.034243 | 0.779932 | 1.492525
79.77737 | 6.3085 | 5.531353 | 4.034822 | 0.7771465 | 1.496531
79.78737 | 6.3126 | 5.536095 | 4.035404 | 0.776505 | 1.500691
79.79736 | 6.3136 | 5.54099 | 4.035987 | 0.7726098 | 1.505003
79.80736 | 6.3159 | 5.546052 | 4.036573 | 0.7698485 | 1.509478
79.81736 | 6.3175 | 5.551277 | 4.037161 | 0.7662231 | 1.514116
79.82736 | 6.3189 | 5.556669 | 4.037751 | 0.7622305 | 1.518918
79.83736 | 6.3117 | 5.562232 | 4.038343 | 0.7494682 | 1.523888
79.84736 | 6.3164 | 5.567967 | 4.038938 | 0.7484326 | 1.52903
79.85735 | 6.3193 | 5.573873 | 4.039534 | 0.7454269 | 1.53434
79.86735 | 6.3212 | 5.579964 | 4.040132 | 0.7412361 | 1.539832
79.87735 | 6.3218 | 5.586238 | 4.040733 | 0.7355624 | 1.545505
79.88735 | 6.3229 | 5.592697 | 4.041336 | 0.7302027 | 1.551362
79.89735 | 6.3226 | 5.599347 | 4.041941 | 0.7232534 | 1.557406
79.90734 | 6.3268 | 5.606182 | 4.042547 | 0.7206178 | 1.563635
79.91734 | 6.3284 | 5.613221 | 4.043156 | 0.7151787 | 1.570065
79.92734 | 6.3321 | 5.620461 | 4.043768 | 0.7116388 | 1.576694
79.93734 | 6.3167 | 5.627906 | 4.044381 | 0.6887942 | 1.583525
79.94734 | 6.3236 | 5.635559 | 4.044997 | 0.6880412 | 1.590562
79.95734 | 6.3216 | 5.643425 | 4.045614 | 0.6781752 | 1.59781
79.96733 | 6.3266 | 5.6515 | 4.046234 | 0.6751003 | 1.605266
79.97733 | 6.3263 | 5.659804 | 4.046856 | 0.6664964 | 1.612948
79.98733 | 6.3279 | 5.668334 | 4.04748 | 0.6595665 | 1.620854
79.99733 | 6.3286 | 5.677094 | 4.048106 | 0.6515062 | 1.628987
80.00733 | 6.3334 | 5.686089 | 4.048735 | 0.6473107 | 1.637354
80.01733 | 6.3332 | 5.695325 | 4.049365 | 0.6378753 | 1.645959
80.02732 | 6.3393 | 5.704796 | 4.049998 | 0.6345043 | 1.654798
80.03732 | 6.3213 | 5.714526 | 4.050633 | 0.6067741 | 1.663893
80.04732 | 6.329 | 5.724511 | 4.05127 | 0.6044886 | 1.673242
80.05732 | 6.3306 | 5.734758 | 4.051909 | 0.5958423 | 1.682849
80.06732 | 6.3365 | 5.74527 | 4.05255 | 0.5912299 | 1.69272
80.07732 | 6.3362 | 5.756054 | 4.053194 | 0.5801456 | 1.702861
80.08731 | 6.3383 | 5.767105 | 4.053839 | 0.5711946 | 1.713266
80.09731 | 6.3437 | 5.778451 | 4.054487 | 0.565249 | 1.723964
80.10731 | 6.344 | 5.790086 | 4.055137 | 0.5539139 | 1.734949
80.11731 | 6.3472 | 5.802018 | 4.055789 | 0.5451825 | 1.746228
80.12731 | 6.355 | 5.814251 | 4.056444 | 0.5407489 | 1.757807
80.13731 | 6.3453 | 5.826794 | 4.0571 | 0.5185061 | 1.769694
80.1473 | 6.3533 | 5.83964 | 4.057758 | 0.5136601 | 1.781882
80.1573 | 6.3587 | 5.852821 | 4.058419 | 0.505879 | 1.794402
80.1673 | 6.3624 | 5.866332 | 4.059082 | 0.4960683 | 1.807249
80.1773 | 6.3676 | 5.88018 | 4.059748 | 0.4874201 | 1.820432
80.1873 | 6.3723 | 5.894372 | 4.060415 | 0.4779282 | 1.833957
80.1973 | 6.3788 | 5.908916 | 4.061085 | 0.4698837 | 1.847831
80.20729 | 6.3836 | 5.923806 | 4.061756 | 0.4597944 | 1.86205
80.21729 | 6.3895 | 5.939077 | 4.06243 | 0.450423 | 1.876647
80.22729 | 6.3962 | 5.954724 | 4.063106 | 0.4414757 | 1.891618
80.23729 | 6.3961 | 5.970756 | 4.063785 | 0.4253444 | 1.906971
80.24729 | 6.4081 | 5.987179 | 4.064465 | 0.4209206 | 1.922714
80.25728 | 6.4135 | 6.003988 | 4.065148 | 0.4095122 | 1.93884
80.26728 | 6.4211 | 6.021222 | 4.065833 | 0.3998778 | 1.95539
80.27728 | 6.432 | 6.038875 | 4.06652 | 0.3931245 | 1.972356
80.28728 | 6.4408 | 6.056957 | 4.067209 | 0.3838432 | 1.989748
80.29728 | 6.4487 | 6.075475 | 4.067901 | 0.3732246 | 2.007574
80.30728 | 6.4592 | 6.094441 | 4.068595 | 0.3647594 | 2.025846
80.31727 | 6.4687 | 6.113844 | 4.06929 | 0.3548564 | 2.044553
80.32727 | 6.4792 | 6.13373 | 4.069988 | 0.3454696 | 2.063742
80.33727 | 6.487 | 6.154094 | 4.070689 | 0.3329061 | 2.083405
80.34727 | 6.5026 | 6.174942 | 4.071392 | 0.3276577 | 2.103551
80.35727 | 6.5159 | 6.196288 | 4.072096 | 0.3196125 | 2.124191
80.36727 | 6.5231 | 6.218139 | 4.072804 | 0.3049612 | 2.145335
80.37726 | 6.5358 | 6.240485 | 4.073512 | 0.295315 | 2.166973
80.38726 | 6.5528 | 6.26338 | 4.074224 | 0.2894202 | 2.189156
80.39726 | 6.5696 | 6.286812 | 4.074937 | 0.2827884 | 2.211874
80.40726 | 6.5843 | 6.310792 | 4.075653 | 0.2735077 | 2.235139
80.41726 | 6.6033 | 6.335331 | 4.076372 | 0.2679694 | 2.258959
80.42726 | 6.6218 | 6.360439 | 4.077092 | 0.2613607 | 2.283347
80.43725 | 6.635 | 6.386102 | 4.077814 | 0.2488983 | 2.308288
80.44725 | 6.6573 | 6.41238 | 4.078539 | 0.2449201 | 2.333841
80.45725 | 6.6774 | 6.439259 | 4.079266 | 0.2381415 | 2.359992
80.46725 | 6.6958 | 6.466749 | 4.079996 | 0.2290514 | 2.386753
80.47725 | 6.715 | 6.49486 | 4.080727 | 0.2201398 | 2.414133
80.48725 | 6.7374 | 6.523604 | 4.081461 | 0.2137964 | 2.442142
80.49724 | 6.7664 | 6.552947 | 4.082197 | 0.2134526 | 2.470751
80.50724 | 6.7905 | 6.582982 | 4.082935 | 0.2075179 | 2.500047
80.51724 | 6.8187 | 6.613677 | 4.083676 | 0.2050227 | 2.530002
80.52724 | 6.8433 | 6.645041 | 4.084418 | 0.1982585 | 2.560623
80.53724 | 6.8702 | 6.677084 | 4.085164 | 0.1931164 | 2.59192
80.54724 | 6.8999 | 6.709811 | 4.085911 | 0.1900886 | 2.623901
80.55723 | 6.9345 | 6.743199 | 4.08666 | 0.1913006 | 2.65654
80.56723 | 6.9661 | 6.77732 | 4.087412 | 0.1887799 | 2.689908
80.57723 | 6.995 | 6.812147 | 4.088166 | 0.1828534 | 2.723981
80.58723 | 7.0319 | 6.847685 | 4.088922 | 0.184215 | 2.758763
80.59723 | 7.0691 | 6.883939 | 4.089681 | 0.1851606 | 2.794258
80.60723 | 7.1115 | 6.920913 | 4.090442 | 0.1905868 | 2.830471
80.61722 | 7.1514 | 6.958572 | 4.091204 | 0.1928279 | 2.867368
80.62722 | 7.1967 | 6.99699 | 4.09197 | 0.1997096 | 2.905021
80.63722 | 7.239 | 7.036132 | 4.092737 | 0.2028676 | 2.943395
80.64722 | 7.2876 | 7.075996 | 4.093507 | 0.2116039 | 2.982489
80.65722 | 7.3414 | 7.116579 | 4.09428 | 0.224821 | 3.022299
80.66721 | 7.3895 | 7.157835 | 4.095054 | 0.2316647 | 3.062782
80.67721 | 7.4393 | 7.19984 | 4.09583 | 0.2394603 | 3.104009
80.68721 | 7.4962 | 7.242544 | 4.09661 | 0.2536556 | 3.145935
80.69721 | 7.5569 | 7.285938 | 4.097391 | 0.2709621 | 3.188547
80.70721 | 7.6174 | 7.330008 | 4.098175 | 0.2873916 | 3.231834
80.71721 | 7.6818 | 7.374741 | 4.098961 | 0.307059 | 3.27578
80.7272 | 7.7482 | 7.420074 | 4.099748 | 0.3281263 | 3.320326
80.7372 | 7.8083 | 7.466075 | 4.100539 | 0.3422254 | 3.365536
80.7472 | 7.8855 | 7.512677 | 4.101332 | 0.3728227 | 3.411346
80.7572 | 7.9525 | 7.559856 | 4.102127 | 0.3926441 | 3.457729
80.7672 | 8.0282 | 7.607581 | 4.102924 | 0.4206187 | 3.504657
80.7772 | 8.104 | 7.655821 | 4.103724 | 0.4481788 | 3.552097
80.78719 | 8.1766 | 7.704492 | 4.104525 | 0.4721076 | 3.599967
80.79719 | 8.2538 | 7.753651 | 4.105329 | 0.5001487 | 3.648322
80.80719 | 8.3338 | 7.803207 | 4.106136 | 0.5305928 | 3.697071
80.81719 | 8.4183 | 7.853114 | 4.106945 | 0.5651858 | 3.746169
80.82719 | 8.5006 | 7.903323 | 4.107756 | 0.5972774 | 3.795566
80.83719 | 8.5826 | 7.953777 | 4.10857 | 0.6288232 | 3.845207
80.84718 | 8.6689 | 8.004371 | 4.109385 | 0.6645295 | 3.894986
80.85718 | 8.7511 | 8.05514 | 4.110203 | 0.6959596 | 3.944937
80.86718 | 8.8417 | 8.105971 | 4.111024 | 0.7357287 | 3.994948
80.87718 | 8.9318 | 8.156794 | 4.111847 | 0.7750064 | 4.044947
80.88718 | 9.0086 | 8.207533 | 4.112672 | 0.8010666 | 4.094862
80.89718 | 9.0977 | 8.258113 | 4.113499 | 0.8395868 | 4.144614
80.90717 | 9.1893 | 8.308396 | 4.114328 | 0.8809041 | 4.194068
80.91717 | 9.278 | 8.358411 | 4.11516 | 0.9195889 | 4.243251
80.92717 | 9.368 | 8.408014 | 4.115995 | 0.9599861 | 4.292019
80.93717 | 9.4527 | 8.457115 | 4.116832 | 0.9955855 | 4.340283
80.94717 | 9.541 | 8.505619 | 4.117671 | 1.035381 | 4.387949
80.95717 | 9.6324 | 8.553434 | 4.118512 | 1.078966 | 4.434922
80.96716 | 9.7151 | 8.600415 | 4.119355 | 1.114685 | 4.48106
80.97716 | 9.8045 | 8.646556 | 4.120201 | 1.157944 | 4.526355
80.98716 | 9.8873 | 8.69171 | 4.12105 | 1.19559 | 4.570661
80.99716 | 9.9722 | 8.735779 | 4.121901 | 1.236421 | 4.613879
81.00716 | 10.0538 | 8.778662 | 4.122754 | 1.275138 | 4.655909
81.01716 | 10.1341 | 8.820259 | 4.123609 | 1.313841 | 4.696649
81.02715 | 10.2151 | 8.860433 | 4.124466 | 1.354667 | 4.735966
81.03715 | 10.2867 | 8.899165 | 4.125326 | 1.387535 | 4.773839
81.04715 | 10.3641 | 8.936323 | 4.126189 | 1.427777 | 4.810134
81.05715 | 10.433 | 8.971812 | 4.127054 | 1.461188 | 4.844758
81.06715 | 10.5033 | 9.005545 | 4.127921 | 1.497755 | 4.877624
81.07714 | 10.566 | 9.037408 | 4.12879 | 1.528592 | 4.908618
81.08714 | 10.6253 | 9.067382 | 4.129662 | 1.557918 | 4.93772
81.09714 | 10.6839 | 9.095361 | 4.130536 | 1.588539 | 4.964824
81.10714 | 10.737 | 9.121274 | 4.131413 | 1.615726 | 4.989861
81.11714 | 10.7889 | 9.145058 | 4.132292 | 1.643842 | 5.012766
81.12714 | 10.8293 | 9.166653 | 4.133174 | 1.662647 | 5.03348
81.13713 | 10.8657 | 9.185992 | 4.134057 | 1.679708 | 5.051936
81.14713 | 10.9037 | 9.203068 | 4.134943 | 1.700632 | 5.068125
81.15713 | 10.9345 | 9.217821 | 4.135832 | 1.716679 | 5.081989
81.16713 | 10.9682 | 9.230221 | 4.136723 | 1.737979 | 5.093499
81.17713 | 10.99 | 9.240244 | 4.137616 | 1.749756 | 5.102629
81.18713 | 11.0058 | 9.247874 | 4.138512 | 1.757926 | 5.109362
81.19712 | 11.0175 | 9.253095 | 4.139409 | 1.764405 | 5.113686
81.20712 | 11.017 | 9.255914 | 4.140309 | 1.761086 | 5.115605
81.21712 | 11.0236 | 9.256331 | 4.141212 | 1.767269 | 5.115118
81.22712 | 11.0207 | 9.254353 | 4.142118 | 1.766347 | 5.112236
81.23712 | 11.0143 | 9.249999 | 4.143025 | 1.764301 | 5.106974
81.24712 | 11.0089 | 9.24329 | 4.143935 | 1.76561 | 5.099355
81.25711 | 10.9905 | 9.234264 | 4.144847 | 1.756236 | 5.089418
81.26711 | 10.9676 | 9.222939 | 4.145762 | 1.744661 | 5.077177
81.27711 | 10.9461 | 9.209361 | 4.146679 | 1.736739 | 5.062682
81.28711 | 10.9115 | 9.193573 | 4.147599 | 1.717927 | 5.045974
81.29711 | 10.8759 | 9.175625 | 4.148521 | 1.700275 | 5.027104
81.30711 | 10.833 | 9.15557 | 4.149445 | 1.67743 | 5.006124
81.3171 | 10.8031 | 9.133487 | 4.150371 | 1.669613 | 4.983116
81.3271 | 10.7538 | 9.109393 | 4.151301 | 1.644407 | 4.958093
81.3371 | 10.6989 | 9.083374 | 4.152232 | 1.615526 | 4.931141
81.3471 | 10.6483 | 9.055496 | 4.153166 | 1.592804 | 4.90233
81.3571 | 10.5886 | 9.025829 | 4.154103 | 1.562771 | 4.871726
81.3671 | 10.5303 | 8.994446 | 4.155042 | 1.535854 | 4.839404
81.37709 | 10.466 | 8.961455 | 4.155982 | 1.504545 | 4.805472
81.38709 | 10.4032 | 8.926866 | 4.156926 | 1.476334 | 4.76994
81.39709 | 10.3279 | 8.890792 | 4.157872 | 1.437108 | 4.73292
81.40709 | 10.253 | 8.853311 | 4.158821 | 1.399689 | 4.69449
81.41709 | 10.1853 | 8.814504 | 4.159772 | 1.370796 | 4.654732
81.42709 | 10.1019 | 8.774453 | 4.160726 | 1.327447 | 4.613727
81.43708 | 10.0222 | 8.733282 | 4.161681 | 1.288918 | 4.571601
81.44708 | 9.9438 | 8.690992 | 4.162639 | 1.252808 | 4.528353
81.45708 | 9.866 | 8.647707 | 4.1636 | 1.218293 | 4.484107
81.46708 | 9.7777 | 8.60351 | 4.164563 | 1.17419 | 4.438946
81.47708 | 9.6921 | 8.558483 | 4.165529 | 1.133617 | 4.392954
81.48707 | 9.6063 | 8.512753 | 4.166496 | 1.093547 | 4.346257
81.49707 | 9.5129 | 8.466311 | 4.167467 | 1.046589 | 4.298844
81.50707 | 9.4217 | 8.419283 | 4.16844 | 1.002417 | 4.250843
81.51707 | 9.3349 | 8.371745 | 4.169416 | 0.9631548 | 4.20233
81.52707 | 9.2414 | 8.323776 | 4.170394 | 0.9176237 | 4.153383
81.53707 | 9.1557 | 8.275451 | 4.171374 | 0.8802494 | 4.104077
81.54706 | 9.0655 | 8.226889 | 4.172356 | 0.8386108 | 4.054533
81.55706 | 8.9789 | 8.178068 | 4.173341 | 0.8008322 | 4.004727
81.56706 | 8.8823 | 8.129102 | 4.174329 | 0.7531976 | 3.954773
81.57706 | 8.7955 | 8.080059 | 4.175319 | 0.7154409 | 3.90474
81.58706 | 8.7067 | 8.031001 | 4.176312 | 0.6756988 | 3.854689
81.59706 | 8.6185 | 7.981989 | 4.177307 | 0.6365105 | 3.804682
81.60705 | 8.526 | 7.93313 | 4.178304 | 0.5928702 | 3.754826
81.61705 | 8.442 | 7.884381 | 4.179304 | 0.5576188 | 3.705077
81.62705 | 8.3515 | 7.835844 | 4.180307 | 0.5156562 | 3.655537
81.63705 | 8.2753 | 7.787567 | 4.181312 | 0.4877328 | 3.606255
81.64705 | 8.1906 | 7.739597 | 4.18232 | 0.4510034 | 3.557277
81.65705 | 8.1083 | 7.691976 | 4.18333 | 0.4163242 | 3.508646
81.66704 | 8.0291 | 7.64479 | 4.184341 | 0.3843098 | 3.460449
81.67704 | 7.9513 | 7.597985 | 4.185356 | 0.3533146 | 3.412629
81.68704 | 7.8732 | 7.551641 | 4.186374 | 0.3215585 | 3.365268
81.69704 | 7.7968 | 7.505791 | 4.187394 | 0.2910093 | 3.318397
81.70704 | 7.7227 | 7.460461 | 4.188416 | 0.2622388 | 3.272045
81.71704 | 7.6539 | 7.415679 | 4.189441 | 0.2382212 | 3.226238
81.72703 | 7.5861 | 7.371524 | 4.190468 | 0.214576 | 3.181056
81.73703 | 7.5224 | 7.327904 | 4.191498 | 0.1944959 | 3.136406
81.74703 | 7.4583 | 7.284894 | 4.19253 | 0.1734055 | 3.092364
81.75703 | 7.3934 | 7.242512 | 4.193565 | 0.1508882 | 3.048947
81.76703 | 7.3367 | 7.20077 | 4.194603 | 0.1359303 | 3.006167
81.77703 | 7.2787 | 7.159681 | 4.195643 | 0.1190188 | 2.964038
81.78702 | 7.2218 | 7.119295 | 4.196684 | 0.1025052 | 2.922611
81.79702 | 7.1656 | 7.07954 | 4.197729 | 0.08606022 | 2.881811
81.80702 | 7.1166 | 7.040463 | 4.198777 | 0.07613702 | 2.841686
81.81702 | 7.0688 | 7.002069 | 4.199827 | 0.06673132 | 2.802242
81.82702 | 7.0224 | 6.964361 | 4.200879 | 0.0580391 | 2.763481
81.83702 | 6.9793 | 6.927341 | 4.201935 | 0.051959 | 2.725406
81.84701 | 6.9356 | 6.891046 | 4.202991 | 0.04455449 | 2.688054
81.85701 | 6.8936 | 6.855402 | 4.204051 | 0.03819773 | 2.651351
81.86701 | 6.8563 | 6.820446 | 4.205114 | 0.03585406 | 2.615332
81.87701 | 6.819 | 6.786173 | 4.206179 | 0.0328265 | 2.579994
81.88701 | 6.7835 | 6.752582 | 4.207247 | 0.03091847 | 2.545335
81.897 | 6.7446 | 6.719698 | 4.208316 | 0.02490242 | 2.511382
81.907 | 6.7129 | 6.687452 | 4.209389 | 0.02544839 | 2.478063
81.917 | 6.6813 | 6.655871 | 4.210464 | 0.02542907 | 2.445407
81.927 | 6.6528 | 6.624955 | 4.211542 | 0.02784481 | 2.413413
81.937 | 6.6245 | 6.594684 | 4.212623 | 0.02981625 | 2.382061
81.947 | 6.5973 | 6.565057 | 4.213705 | 0.03224349 | 2.351351
81.95699 | 6.5729 | 6.536093 | 4.21479 | 0.03680724 | 2.321303
81.96699 | 6.545 | 6.507728 | 4.215878 | 0.03727225 | 2.29185
81.97699 | 6.5215 | 6.479981 | 4.216969 | 0.04151862 | 2.263013
81.98699 | 6.4952 | 6.452845 | 4.218062 | 0.04235516 | 2.234783
81.99699 | 6.4704 | 6.426308 | 4.219157 | 0.04409158 | 2.207151
82.00699 | 6.4485 | 6.400363 | 4.220256 | 0.0481367 | 2.180108
82.01698 | 6.4299 | 6.375024 | 4.221355 | 0.05487574 | 2.153669
82.02698 | 6.4105 | 6.350231 | 4.222459 | 0.06026855 | 2.127773
82.03698 | 6.3893 | 6.326001 | 4.223565 | 0.06329919 | 2.102436
82.04698 | 6.371 | 6.302322 | 4.224673 | 0.06867809 | 2.077649
82.05698 | 6.3552 | 6.279185 | 4.225784 | 0.07601476 | 2.053401
82.06698 | 6.3366 | 6.256581 | 4.226898 | 0.080019 | 2.029683
82.07697 | 6.3206 | 6.23452 | 4.228013 | 0.08608002 | 2.006507
82.08697 | 6.3022 | 6.21295 | 4.229132 | 0.08925015 | 1.983818
82.09697 | 6.285 | 6.191883 | 4.230253 | 0.09311743 | 1.961629
82.10697 | 6.268 | 6.171308 | 4.231377 | 0.09669188 | 1.939931
82.11697 | 6.2576 | 6.151217 | 4.232504 | 0.1063831 | 1.918713
82.12697 | 6.2417 | 6.131599 | 4.233633 | 0.110101 | 1.897966
82.13696 | 6.2252 | 6.112465 | 4.234764 | 0.1127354 | 1.877701
82.14696 | 6.2166 | 6.093765 | 4.235898 | 0.1228346 | 1.857867
82.15696 | 6.2017 | 6.075512 | 4.237035 | 0.126188 | 1.838477
82.16696 | 6.192 | 6.057695 | 4.238174 | 0.134305 | 1.819521
82.17696 | 6.1772 | 6.040306 | 4.239316 | 0.1368944 | 1.800989
82.18696 | 6.1645 | 6.023335 | 4.240461 | 0.1411653 | 1.782874
82.19695 | 6.1547 | 6.00679 | 4.241607 | 0.1479101 | 1.765183
82.20695 | 6.142 | 5.99063 | 4.242757 | 0.1513699 | 1.747873
82.21695 | 6.1334 | 5.974863 | 4.24391 | 0.1585366 | 1.730954
82.22695 | 6.1221 | 5.959482 | 4.245065 | 0.1626183 | 1.714417
82.23695 | 6.1132 | 5.944477 | 4.246222 | 0.1687233 | 1.698254
82.24694 | 6.1024 | 5.929855 | 4.247382 | 0.1725451 | 1.682473
82.25694 | 6.0955 | 5.91558 | 4.248545 | 0.1799203 | 1.667035
82.26694 | 6.0875 | 5.901658 | 4.24971 | 0.1858419 | 1.651948
82.27694 | 6.0771 | 5.888083 | 4.250878 | 0.1890171 | 1.637205
82.28694 | 6.0718 | 5.874846 | 4.252049 | 0.1969535 | 1.622797
82.29694 | 6.0602 | 5.861942 | 4.253222 | 0.1982578 | 1.60872
82.30693 | 6.0533 | 5.849375 | 4.254397 | 0.2039251 | 1.594978
82.31693 | 6.041 | 5.837113 | 4.255576 | 0.2038866 | 1.581538
82.32693 | 6.0369 | 5.825164 | 4.256757 | 0.2117364 | 1.568406
82.33693 | 6.0285 | 5.813519 | 4.257941 | 0.214981 | 1.555578
82.34693 | 6.0216 | 5.802173 | 4.259128 | 0.2194267 | 1.543046
82.35693 | 6.0162 | 5.79112 | 4.260317 | 0.2250796 | 1.530804
82.36692 | 6.0098 | 5.780365 | 4.261507 | 0.2294351 | 1.518857
82.37692 | 6.0042 | 5.769879 | 4.262702 | 0.2343205 | 1.507178
82.38692 | 5.993 | 5.75967 | 4.263899 | 0.2333304 | 1.495771
82.39692 | 5.9863 | 5.749729 | 4.265099 | 0.2365706 | 1.484631
82.40692 | 5.98 | 5.740054 | 4.266301 | 0.2399463 | 1.473753
82.41692 | 5.9775 | 5.730637 | 4.267506 | 0.246863 | 1.463131
82.42691 | 5.9738 | 5.721483 | 4.268713 | 0.2523168 | 1.452771
82.43691 | 5.9675 | 5.71257 | 4.269923 | 0.2549305 | 1.442647
82.44691 | 5.9627 | 5.7039 | 4.271136 | 0.2587999 | 1.432764
82.45691 | 5.9591 | 5.69547 | 4.272351 | 0.2636299 | 1.423119
82.46691 | 5.9565 | 5.687275 | 4.27357 | 0.2692249 | 1.413705
82.47691 | 5.949 | 5.679311 | 4.274791 | 0.2696894 | 1.40452
82.4869 | 5.9461 | 5.67158 | 4.276013 | 0.2745205 | 1.395566
82.4969 | 5.9382 | 5.664063 | 4.277239 | 0.2741371 | 1.386823
82.5069 | 5.9419 | 5.656764 | 4.278468 | 0.2851359 | 1.378296
82.5169 | 5.9346 | 5.649679 | 4.2797 | 0.2849208 | 1.369979
82.5269 | 5.9298 | 5.642804 | 4.280934 | 0.2869959 | 1.36187
82.5369 | 5.9245 | 5.636135 | 4.282171 | 0.2883645 | 1.353964
82.54689 | 5.926 | 5.629676 | 4.28341 | 0.2963244 | 1.346266
82.55689 | 5.9188 | 5.623408 | 4.284652 | 0.2953917 | 1.338756
82.56689 | 5.9153 | 5.617337 | 4.285897 | 0.2979633 | 1.33144
82.57689 | 5.9134 | 5.611457 | 4.287145 | 0.3019426 | 1.324312
82.58689 | 5.9077 | 5.605767 | 4.288395 | 0.3019329 | 1.317372
82.59689 | 5.9056 | 5.600263 | 4.289648 | 0.3053374 | 1.310614
82.60688 | 5.9021 | 5.594946 | 4.290903 | 0.3071544 | 1.304043
82.61688 | 5.8986 | 5.589804 | 4.292161 | 0.3087961 | 1.297642
82.62688 | 5.895 | 5.584839 | 4.293423 | 0.3101608 | 1.291417
82.63688 | 5.8898 | 5.580049 | 4.294686 | 0.3097513 | 1.285362
82.64688 | 5.8836 | 5.57543 | 4.295953 | 0.3081701 | 1.279477
82.65687 | 5.881 | 5.570984 | 4.297221 | 0.3100159 | 1.273763
82.66687 | 5.8788 | 5.566701 | 4.298493 | 0.3120994 | 1.268208
82.67687 | 5.8743 | 5.562581 | 4.299768 | 0.3117189 | 1.262813
82.68687 | 5.8697 | 5.558623 | 4.301045 | 0.3110767 | 1.257578
82.69687 | 5.8666 | 5.554825 | 4.302325 | 0.3117752 | 1.2525
82.70687 | 5.861 | 5.551184 | 4.303608 | 0.3098164 | 1.247576
82.71686 | 5.8588 | 5.547701 | 4.304892 | 0.3110992 | 1.242809
82.72686 | 5.8583 | 5.544368 | 4.30618 | 0.3139325 | 1.238187
82.73686 | 5.8564 | 5.541185 | 4.307471 | 0.3152147 | 1.233714
82.74686 | 5.8545 | 5.538152 | 4.308765 | 0.3163479 | 1.229387
82.75686 | 5.8503 | 5.535266 | 4.310062 | 0.3150339 | 1.225205
82.76686 | 5.8483 | 5.532526 | 4.311361 | 0.3157741 | 1.221165
82.77685 | 5.8469 | 5.529932 | 4.312661 | 0.3169683 | 1.21727
82.78685 | 5.841 | 5.527477 | 4.313966 | 0.313523 | 1.213511
82.79685 | 5.8384 | 5.525163 | 4.315273 | 0.313237 | 1.20989
82.80685 | 5.8374 | 5.522988 | 4.316583 | 0.314412 | 1.206405
82.81685 | 5.8391 | 5.52095 | 4.317896 | 0.3181495 | 1.203054
82.82685 | 5.835 | 5.519049 | 4.319212 | 0.3159508 | 1.199837
82.83684 | 5.833 | 5.517284 | 4.320529 | 0.3157157 | 1.196755
82.84684 | 5.8364 | 5.515651 | 4.32185 | 0.3207488 | 1.193801
82.85684 | 5.8363 | 5.51415 | 4.323174 | 0.3221496 | 1.190977
82.86684 | 5.8314 | 5.512781 | 4.3245 | 0.3186193 | 1.18828
82.87684 | 5.8307 | 5.511541 | 4.32583 | 0.3191589 | 1.185711
82.88684 | 5.8305 | 5.51043 | 4.327162 | 0.3200696 | 1.183269
82.89683 | 5.8309 | 5.509448 | 4.328495 | 0.3214516 | 1.180953
82.90683 | 5.8338 | 5.508593 | 4.329833 | 0.3252074 | 1.17876
82.91683 | 5.8337 | 5.507863 | 4.331173 | 0.3258373 | 1.176689
82.92683 | 5.8353 | 5.507258 | 4.332516 | 0.3280419 | 1.174742
82.93683 | 5.833 | 5.506778 | 4.333862 | 0.3262221 | 1.172916
82.94683 | 5.8302 | 5.506421 | 4.335211 | 0.3237787 | 1.17121
82.95682 | 5.8289 | 5.506188 | 4.336561 | 0.3227121 | 1.169627
82.96682 | 5.8282 | 5.506076 | 4.337915 | 0.3221235 | 1.168161
82.97682 | 5.8252 | 5.506087 | 4.339272 | 0.3191133 | 1.166814
82.98682 | 5.8261 | 5.506218 | 4.340632 | 0.3198819 | 1.165586
82.99682 | 5.8248 | 5.50647 | 4.341995 | 0.3183299 | 1.164476
83.00682 | 5.8247 | 5.506842 | 4.34336 | 0.3178578 | 1.163482
83.01681 | 5.8225 | 5.507333 | 4.344727 | 0.3151666 | 1.162607
83.02681 | 5.82 | 5.507944 | 4.346098 | 0.3120556 | 1.161847
83.03681 | 5.8187 | 5.508674 | 4.347471 | 0.3100255 | 1.161203
83.04681 | 5.8156 | 5.509523 | 4.348848 | 0.3060768 | 1.160675
83.05681 | 5.8187 | 5.51049 | 4.350227 | 0.3082096 | 1.160263
83.0668 | 5.8183 | 5.511575 | 4.351608 | 0.3067252 | 1.159967
83.0768 | 5.8189 | 5.512778 | 4.352993 | 0.3061217 | 1.159786
83.0868 | 5.8159 | 5.5141 | 4.35438 | 0.3018003 | 1.159719
83.0968 | 5.8176 | 5.515539 | 4.355771 | 0.3020609 | 1.159768
83.1068 | 5.8197 | 5.517096 | 4.357164 | 0.3026036 | 1.159932
83.1168 | 5.822 | 5.518772 | 4.35856 | 0.3032283 | 1.160211
83.12679 | 5.8242 | 5.520563 | 4.359958 | 0.3036369 | 1.160605
83.13679 | 5.8228 | 5.522474 | 4.36136 | 0.3003257 | 1.161115
83.14679 | 5.8264 | 5.524504 | 4.362764 | 0.3018962 | 1.16174
83.15679 | 5.828 | 5.526652 | 4.364172 | 0.3013482 | 1.16248
83.16679 | 5.8294 | 5.528918 | 4.365582 | 0.3004816 | 1.163337
83.17679 | 5.831 | 5.531304 | 4.366995 | 0.299696 | 1.164309
83.18678 | 5.8377 | 5.533806 | 4.368409 | 0.3038937 | 1.165397
83.19678 | 5.8412 | 5.536431 | 4.369828 | 0.3047692 | 1.166603
83.20678 | 5.8454 | 5.539175 | 4.37125 | 0.3062245 | 1.167926
83.21678 | 5.8493 | 5.54204 | 4.372674 | 0.3072597 | 1.169366
83.22678 | 5.8491 | 5.545026 | 4.374101 | 0.3040735 | 1.170925
83.23678 | 5.8512 | 5.548134 | 4.375531 | 0.3030659 | 1.172603
83.24677 | 5.8586 | 5.551361 | 4.376963 | 0.3072393 | 1.174398
83.25677 | 5.8563 | 5.554713 | 4.378398 | 0.3015867 | 1.176315
83.26677 | 5.8597 | 5.558189 | 4.379837 | 0.3015107 | 1.178352
83.27677 | 5.8636 | 5.561789 | 4.381278 | 0.3018106 | 1.180511
83.28677 | 5.8667 | 5.565515 | 4.382723 | 0.3011853 | 1.182792
83.29677 | 5.8688 | 5.569366 | 4.38417 | 0.2994343 | 1.185196
83.30676 | 5.8738 | 5.57334 | 4.385618 | 0.3004602 | 1.187722
83.31676 | 5.8702 | 5.577445 | 4.387071 | 0.2927551 | 1.190374
83.32676 | 5.8714 | 5.581679 | 4.388527 | 0.2897213 | 1.193152
83.33676 | 5.8761 | 5.586042 | 4.389985 | 0.2900579 | 1.196057
83.34676 | 5.8776 | 5.590536 | 4.391447 | 0.2870639 | 1.199089
83.35676 | 5.8804 | 5.595162 | 4.392911 | 0.2852381 | 1.202251
83.36675 | 5.8765 | 5.599915 | 4.394377 | 0.2765846 | 1.205539
83.37675 | 5.8776 | 5.604808 | 4.395847 | 0.272792 | 1.208961
83.38675 | 5.8783 | 5.609836 | 4.39732 | 0.268464 | 1.212516
83.39675 | 5.8786 | 5.615001 | 4.398796 | 0.263599 | 1.216206
83.40675 | 5.8767 | 5.620304 | 4.400274 | 0.2563963 | 1.220029
83.41675 | 5.8806 | 5.625746 | 4.401756 | 0.2548539 | 1.22399
83.42674 | 5.8808 | 5.631324 | 4.403239 | 0.2494758 | 1.228086
83.43674 | 5.8812 | 5.63705 | 4.404726 | 0.24415 | 1.232324
83.44674 | 5.8828 | 5.64292 | 4.406216 | 0.23988 | 1.236704
83.45674 | 5.8828 | 5.648936 | 4.407709 | 0.2338643 | 1.241226
83.46674 | 5.8817 | 5.655099 | 4.409205 | 0.2266011 | 1.245894
83.47673 | 5.8843 | 5.661405 | 4.410703 | 0.222895 | 1.250702
83.48673 | 5.8876 | 5.667869 | 4.412205 | 0.2197313 | 1.255664
83.49673 | 5.885 | 5.674485 | 4.413709 | 0.2105147 | 1.260776
83.50673 | 5.8879 | 5.681257 | 4.415217 | 0.2066432 | 1.26604
83.51673 | 5.8945 | 5.688185 | 4.416727 | 0.2063149 | 1.271458
83.52673 | 5.8967 | 5.695273 | 4.418241 | 0.2014271 | 1.277032
83.53672 | 5.9015 | 5.702516 | 4.419756 | 0.1989842 | 1.28276
83.54672 | 5.9035 | 5.709928 | 4.421275 | 0.1935718 | 1.288653
83.55672 | 5.9054 | 5.717506 | 4.422797 | 0.1878939 | 1.294709
83.56672 | 5.9119 | 5.725252 | 4.424322 | 0.1866476 | 1.30093
83.57672 | 5.9112 | 5.733169 | 4.42585 | 0.1780308 | 1.307319
83.58672 | 5.9143 | 5.741259 | 4.427381 | 0.1730408 | 1.313878
83.59671 | 5.9211 | 5.749517 | 4.428913 | 0.1715833 | 1.320603
83.60671 | 5.9283 | 5.757961 | 4.43045 | 0.1703392 | 1.327511
83.61671 | 5.9302 | 5.766586 | 4.43199 | 0.1636141 | 1.334596
83.62671 | 5.932 | 5.775395 | 4.433532 | 0.156605 | 1.341863
83.63671 | 5.9379 | 5.784391 | 4.435078 | 0.153509 | 1.349313
83.64671 | 5.9424 | 5.793577 | 4.436627 | 0.148823 | 1.35695
83.6567 | 5.9458 | 5.802947 | 4.438177 | 0.1428534 | 1.36477
83.6667 | 5.953 | 5.812522 | 4.439731 | 0.1404783 | 1.372791
83.6767 | 5.9587 | 5.822296 | 4.441288 | 0.1364039 | 1.381008
83.6867 | 5.9574 | 5.832273 | 4.442849 | 0.1251267 | 1.389425
83.6967 | 5.9651 | 5.842457 | 4.444412 | 0.1226433 | 1.398045
83.7067 | 5.9686 | 5.85285 | 4.445978 | 0.1157499 | 1.406872
83.71669 | 5.9741 | 5.863446 | 4.447546 | 0.1106536 | 1.415901
83.72669 | 5.9787 | 5.87427 | 4.449118 | 0.1044298 | 1.425152
83.73669 | 5.9806 | 5.885315 | 4.450693 | 0.09528493 | 1.434622
83.74669 | 5.9889 | 5.896585 | 4.452271 | 0.09231509 | 1.444314
83.75669 | 5.9917 | 5.908084 | 4.453852 | 0.08361613 | 1.454232
83.76669 | 5.997 | 5.919816 | 4.455436 | 0.07718383 | 1.46438
83.77668 | 5.9983 | 5.931774 | 4.457021 | 0.06652601 | 1.474753
83.78668 | 6.0021 | 5.943986 | 4.458611 | 0.05811439 | 1.485375
83.79668 | 6.0079 | 5.956444 | 4.460204 | 0.05145634 | 1.49624
83.80668 | 6.0078 | 5.969153 | 4.4618 | 0.03864717 | 1.507353
83.81668 | 6.0112 | 5.982118 | 4.463399 | 0.02908217 | 1.518719
83.82668 | 6.0177 | 5.995344 | 4.465001 | 0.02235629 | 1.530343
83.83667 | 6.0181 | 6.008822 | 4.466604 | 0.009278204 | 1.542218
83.84667 | 6.0221 | 6.022584 | 4.468212 | -0.0004841979 | 1.554373
83.85667 | 6.0292 | 6.036623 | 4.469822 | -0.007422603 | 1.5668
83.86667 | 6.035 | 6.050943 | 4.471436 | -0.01594265 | 1.579507
83.87667 | 6.0366 | 6.06555 | 4.473053 | -0.02894991 | 1.592497
83.88666 | 6.0403 | 6.080435 | 4.474671 | -0.04013531 | 1.605764
83.89666 | 6.0435 | 6.095634 | 4.476294 | -0.05213382 | 1.61934
83.90666 | 6.0481 | 6.111137 | 4.47792 | -0.06303704 | 1.633217
83.91666 | 6.0543 | 6.126951 | 4.479548 | -0.07265095 | 1.647403
83.92666 | 6.0556 | 6.143082 | 4.48118 | -0.08748221 | 1.661902
83.93666 | 6.0667 | 6.159537 | 4.482815 | -0.09283686 | 1.676722
83.94665 | 6.0746 | 6.176305 | 4.484451 | -0.1017053 | 1.691854
83.95665 | 6.0768 | 6.193427 | 4.486092 | -0.1166267 | 1.707335
83.96665 | 6.0859 | 6.210892 | 4.487736 | -0.1249925 | 1.723157
83.97665 | 6.0949 | 6.228709 | 4.489383 | -0.1338085 | 1.739326
83.98665 | 6.1051 | 6.246883 | 4.491033 | -0.1417829 | 1.75585
83.99665 | 6.1158 | 6.265423 | 4.492686 | -0.1496228 | 1.772737
84.00664 | 6.1269 | 6.284317 | 4.49434 | -0.1574173 | 1.789977
84.01664 | 6.134 | 6.303611 | 4.495999 | -0.169611 | 1.807612
84.02664 | 6.1494 | 6.323294 | 4.497661 | -0.1738937 | 1.825633
84.03664 | 6.1552 | 6.343373 | 4.499326 | -0.1881731 | 1.844047
84.04664 | 6.1684 | 6.363858 | 4.500994 | -0.1954582 | 1.862864
84.05664 | 6.1847 | 6.384757 | 4.502665 | -0.200057 | 1.882092
84.06663 | 6.201 | 6.406057 | 4.504338 | -0.2050574 | 1.90172
84.07663 | 6.2121 | 6.42781 | 4.506015 | -0.2157096 | 1.921795
84.08663 | 6.2236 | 6.450002 | 4.507695 | -0.2264023 | 1.942307
84.09663 | 6.242 | 6.472645 | 4.509378 | -0.2306446 | 1.963266
84.10663 | 6.2496 | 6.495746 | 4.511065 | -0.2461459 | 1.984681
84.11663 | 6.2688 | 6.519316 | 4.512754 | -0.2505158 | 2.006562
84.12662 | 6.2844 | 6.54334 | 4.514445 | -0.2589405 | 2.028895
84.13662 | 6.2995 | 6.567877 | 4.516141 | -0.2683768 | 2.051736
84.14662 | 6.3129 | 6.592912 | 4.517839 | -0.2800119 | 2.075073
84.15662 | 6.3293 | 6.618455 | 4.519541 | -0.2891552 | 2.098914
84.16662 | 6.3449 | 6.644518 | 4.521246 | -0.2996184 | 2.123273
84.17662 | 6.3597 | 6.671111 | 4.522953 | -0.3114114 | 2.148158
84.18661 | 6.377 | 6.698198 | 4.524663 | -0.321198 | 2.173535
84.19661 | 6.3979 | 6.725883 | 4.526377 | -0.3279828 | 2.199506
84.20661 | 6.4159 | 6.754131 | 4.528094 | -0.3382307 | 2.226037
84.21661 | 6.4329 | 6.782953 | 4.529814 | -0.3500527 | 2.253139
84.22661 | 6.4511 | 6.81236 | 4.531537 | -0.3612604 | 2.280823
84.2366 | 6.4701 | 6.842336 | 4.533262 | -0.3722359 | 2.309074
84.2466 | 6.492 | 6.872949 | 4.534991 | -0.3809494 | 2.337959
84.2566 | 6.5127 | 6.904184 | 4.536723 | -0.3914837 | 2.36746
84.2666 | 6.5402 | 6.936051 | 4.538459 | -0.3958507 | 2.397592
84.2766 | 6.5621 | 6.968562 | 4.540198 | -0.4064622 | 2.428365
84.2866 | 6.5951 | 7.00173 | 4.541939 | -0.4066304 | 2.459791
84.29659 | 6.6161 | 7.035534 | 4.543682 | -0.4194343 | 2.491852
84.30659 | 6.6397 | 7.070052 | 4.54543 | -0.4303518 | 2.524621
84.31659 | 6.6707 | 7.105262 | 4.547182 | -0.4345619 | 2.55808
84.32659 | 6.7054 | 7.141177 | 4.548936 | -0.4357774 | 2.592242
84.33659 | 6.7319 | 7.17781 | 4.550693 | -0.44591 | 2.627117
84.34659 | 6.7696 | 7.215171 | 4.552453 | -0.445571 | 2.662718
84.35658 | 6.8053 | 7.253236 | 4.554215 | -0.4479356 | 2.69902
84.36658 | 6.8377 | 7.29209 | 4.555982 | -0.4543899 | 2.736108
84.37658 | 6.8754 | 7.331708 | 4.557752 | -0.4563079 | 2.773956
84.38658 | 6.9072 | 7.372101 | 4.559524 | -0.4649015 | 2.812577
84.39658 | 6.9461 | 7.413281 | 4.561301 | -0.4671812 | 2.851981
84.40658 | 6.9899 | 7.455257 | 4.56308 | -0.4653573 | 2.892178
84.41657 | 7.0293 | 7.497999 | 4.56486 | -0.4686989 | 2.933139
84.42657 | 7.0754 | 7.541599 | 4.566646 | -0.4661989 | 2.974953
84.43657 | 7.1253 | 7.586025 | 4.568434 | -0.4607251 | 3.017591
84.44657 | 7.1708 | 7.631286 | 4.570226 | -0.4604864 | 3.061061
84.45657 | 7.2203 | 7.677391 | 4.572021 | -0.4570908 | 3.10537
84.46657 | 7.2717 | 7.724346 | 4.573819 | -0.4526461 | 3.150527
84.47656 | 7.326 | 7.772111 | 4.575618 | -0.4461111 | 3.196493
84.48656 | 7.3745 | 7.820786 | 4.577422 | -0.4462863 | 3.243364
84.49656 | 7.4309 | 7.870329 | 4.57923 | -0.4394289 | 3.291099
84.50656 | 7.4966 | 7.920743 | 4.58104 | -0.4241431 | 3.339703
84.51656 | 7.5633 | 7.972032 | 4.582854 | -0.4087316 | 3.389178
84.52656 | 7.6298 | 8.024196 | 4.584671 | -0.3943956 | 3.439525
84.53655 | 7.6941 | 8.077183 | 4.586489 | -0.3830829 | 3.490694
84.54655 | 7.7736 | 8.131096 | 4.588312 | -0.3574956 | 3.542783
84.55655 | 7.8455 | 8.185879 | 4.590139 | -0.3403789 | 3.59574
84.56655 | 7.9254 | 8.241528 | 4.591968 | -0.3161278 | 3.649559
84.57655 | 7.9959 | 8.298036 | 4.593801 | -0.3021358 | 3.704235
84.58655 | 8.088 | 8.355394 | 4.595637 | -0.2673941 | 3.759757
84.59654 | 8.1788 | 8.413534 | 4.597474 | -0.2347341 | 3.81606
84.60654 | 8.2739 | 8.472557 | 4.599317 | -0.1986571 | 3.87324
84.61654 | 8.369 | 8.53239 | 4.601162 | -0.1633905 | 3.931228
84.62654 | 8.4658 | 8.593015 | 4.603011 | -0.1272153 | 3.990004
84.63654 | 8.5663 | 8.654412 | 4.604863 | -0.08811176 | 4.049549
84.64653 | 8.6715 | 8.716494 | 4.606716 | -0.04499414 | 4.109778
84.65653 | 8.7863 | 8.779357 | 4.608574 | 0.006943392 | 4.170783
84.66653 | 8.8891 | 8.842909 | 4.610436 | 0.0461907 | 4.232474
84.67653 | 9.0092 | 8.907119 | 4.6123 | 0.1020813 | 4.294819
84.68653 | 9.1244 | 8.971947 | 4.614168 | 0.1524528 | 4.357779
84.69653 | 9.2504 | 9.037355 | 4.616039 | 0.2130448 | 4.421316
84.70652 | 9.3724 | 9.103233 | 4.617911 | 0.2691672 | 4.485321
84.71652 | 9.4957 | 9.169661 | 4.619789 | 0.3260388 | 4.549872
84.72652 | 9.6221 | 9.236524 | 4.62167 | 0.3855765 | 4.614854
84.73652 | 9.7473 | 9.303765 | 4.623553 | 0.4435348 | 4.680212
84.74652 | 9.8849 | 9.371324 | 4.625441 | 0.5135755 | 4.745884
84.75652 | 10.0128 | 9.439137 | 4.627331 | 0.5736628 | 4.811806
84.76651 | 10.1438 | 9.507069 | 4.629223 | 0.6367313 | 4.877846
84.77651 | 10.281 | 9.575178 | 4.631119 | 0.7058219 | 4.944059
84.78651 | 10.417 | 9.643323 | 4.633019 | 0.7736765 | 5.010304
84.79651 | 10.552 | 9.711422 | 4.634923 | 0.8405781 | 5.076499
84.80651 | 10.6852 | 9.77939 | 4.636829 | 0.9058098 | 5.142561
84.81651 | 10.8235 | 9.847138 | 4.638739 | 0.9763616 | 5.2084
84.8265 | 10.9598 | 9.914507 | 4.64065 | 1.045293 | 5.273858
84.8365 | 11.0916 | 9.981533 | 4.642566 | 1.110067 | 5.338967
84.8465 | 11.221 | 10.04805 | 4.644485 | 1.172951 | 5.403564
84.8565 | 11.3568 | 10.11395 | 4.646408 | 1.242848 | 5.467544
84.8665 | 11.4859 | 10.17914 | 4.648334 | 1.306762 | 5.530804
84.8765 | 11.6153 | 10.2435 | 4.650263 | 1.371804 | 5.593233
84.88649 | 11.7421 | 10.30686 | 4.652194 | 1.435243 | 5.654663
84.89649 | 11.8669 | 10.36923 | 4.65413 | 1.497671 | 5.7151
84.90649 | 11.9909 | 10.43044 | 4.656069 | 1.56046 | 5.774371
84.91649 | 12.1058 | 10.49037 | 4.658011 | 1.615427 | 5.832363
84.92649 | 12.2202 | 10.54892 | 4.659956 | 1.671285 | 5.888959
84.93649 | 12.3271 | 10.60595 | 4.661905 | 1.721149 | 5.944046
84.94648 | 12.4322 | 10.66131 | 4.663855 | 1.770886 | 5.997459
84.95648 | 12.547 | 10.715 | 4.66581 | 1.832 | 6.04919
84.96648 | 12.6337 | 10.76685 | 4.667769 | 1.866854 | 6.099077
84.97648 | 12.7255 | 10.81674 | 4.669731 | 1.908759 | 6.14701
84.98648 | 12.8155 | 10.86458 | 4.671696 | 1.950918 | 6.192886
84.99648 | 12.8983 | 10.91027 | 4.673664 | 1.988032 | 6.236604
85.00647 | 12.9734 | 10.95366 | 4.675634 | 2.01974 | 6.278025
85.01647 | 13.0381 | 10.99475 | 4.677609 | 2.043349 | 6.317142
85.02647 | 13.102 | 11.03341 | 4.679588 | 2.06859 | 6.353822
85.03647 | 13.1572 | 11.06956 | 4.681569 | 2.087644 | 6.387986
85.04647 | 13.2043 | 11.10311 | 4.683554 | 2.101187 | 6.419559
85.05646 | 13.25 | 11.13396 | 4.68554 | 2.11604 | 6.44842
85.06646 | 13.2883 | 11.16214 | 4.687532 | 2.126158 | 6.474611
85.07646 | 13.3257 | 11.18755 | 4.689527 | 2.138152 | 6.498022
85.08646 | 13.3449 | 11.21013 | 4.691525 | 2.134769 | 6.518607
85.09646 | 13.3572 | 11.22985 | 4.693526 | 2.127351 | 6.536323
85.10646 | 13.3678 | 11.24667 | 4.695531 | 2.121132 | 6.551137
85.11645 | 13.36 | 11.26055 | 4.697537 | 2.099448 | 6.563015
85.12645 | 13.3596 | 11.27151 | 4.699548 | 2.088092 | 6.57196
85.13645 | 13.3434 | 11.27951 | 4.701563 | 2.06389 | 6.577947
85.14645 | 13.3262 | 11.28456 | 4.703581 | 2.041643 | 6.580975
85.15645 | 13.3022 | 11.28665 | 4.705602 | 2.015552 | 6.581046
85.16645 | 13.27 | 11.2858 | 4.707627 | 1.984203 | 6.57817
85.17644 | 13.2289 | 11.28203 | 4.709653 | 1.946874 | 6.572373
85.18644 | 13.1723 | 11.27535 | 4.711684 | 1.89695 | 6.563666
85.19644 | 13.1211 | 11.2658 | 4.713719 | 1.855296 | 6.552084
85.20644 | 13.0615 | 11.25342 | 4.715757 | 1.808079 | 6.537664
85.21644 | 12.9962 | 11.23825 | 4.717799 | 1.757953 | 6.520448
85.22644 | 12.9236 | 11.22033 | 4.719843 | 1.703274 | 6.500483
85.23643 | 12.8465 | 11.19973 | 4.721889 | 1.646767 | 6.477843
85.24643 | 12.7719 | 11.17649 | 4.723941 | 1.595415 | 6.452544
85.25643 | 12.6836 | 11.15066 | 4.725996 | 1.532937 | 6.424667
85.26643 | 12.5934 | 11.12233 | 4.728054 | 1.471068 | 6.394278
85.27643 | 12.4964 | 11.09156 | 4.730115 | 1.404837 | 6.361447
85.28643 | 12.4036 | 11.05843 | 4.73218 | 1.345172 | 6.326248
85.29642 | 12.3005 | 11.02304 | 4.734246 | 1.27746 | 6.288793
85.30642 | 12.186 | 10.98541 | 4.736318 | 1.200591 | 6.249091
85.31642 | 12.0847 | 10.94565 | 4.738393 | 1.139047 | 6.20726
85.32642 | 11.9771 | 10.90385 | 4.740471 | 1.073246 | 6.163383
85.33642 | 11.8669 | 10.8601 | 4.742553 | 1.006799 | 6.117548
85.34642 | 11.7521 | 10.81448 | 4.744638 | 0.9376197 | 6.069842
85.35641 | 11.634 | 10.76713 | 4.746725 | 0.8668673 | 6.020408
85.36641 | 11.5075 | 10.71806 | 4.748816 | 0.7894444 | 5.969239
85.37641 | 11.3945 | 10.66739 | 4.750912 | 0.7271122 | 5.916476
85.38641 | 11.2719 | 10.61522 | 4.75301 | 0.6566771 | 5.862213
85.39641 | 11.1486 | 10.56166 | 4.755112 | 0.5869446 | 5.806543
85.40641 | 11.0297 | 10.50678 | 4.757218 | 0.5229197 | 5.749562
85.4164 | 10.908 | 10.45075 | 4.759325 | 0.4572519 | 5.691424
85.4264 | 10.7854 | 10.39354 | 4.761437 | 0.3918566 | 5.632107
85.4364 | 10.6593 | 10.33531 | 4.763553 | 0.3239855 | 5.571762
85.4464 | 10.536 | 10.27616 | 4.765672 | 0.2598443 | 5.510484
85.4564 | 10.4122 | 10.21616 | 4.767794 | 0.1960418 | 5.448364
85.46639 | 10.2864 | 10.15547 | 4.769918 | 0.1309262 | 5.385556
85.47639 | 10.1649 | 10.09407 | 4.772047 | 0.07082584 | 5.322027
85.48639 | 10.0393 | 10.03211 | 4.77418 | 0.007194069 | 5.257926
85.49639 | 9.9301 | 9.969656 | 4.776316 | -0.03955557 | 5.19334
85.50639 | 9.8051 | 9.906807 | 4.778456 | -0.1017075 | 5.128352
85.51639 | 9.6878 | 9.843645 | 4.780599 | -0.1558447 | 5.063046
85.52638 | 9.5695 | 9.780308 | 4.782743 | -0.210808 | 4.997565
85.53638 | 9.4542 | 9.716751 | 4.784893 | -0.2625512 | 4.931859
85.54638 | 9.3375 | 9.653109 | 4.787046 | -0.3156095 | 4.866064
85.55638 | 9.227 | 9.589456 | 4.789203 | -0.3624558 | 4.800253
85.56638 | 9.1125 | 9.525858 | 4.791363 | -0.4133583 | 4.734495
85.57638 | 9.0027 | 9.462383 | 4.793526 | -0.4596826 | 4.668856
85.58637 | 8.902 | 9.399153 | 4.795691 | -0.4971525 | 4.603461
85.59637 | 8.7943 | 9.336105 | 4.797862 | -0.5418046 | 4.538243
85.60637 | 8.6896 | 9.273356 | 4.800036 | -0.5837561 | 4.47332
85.61637 | 8.5846 | 9.210961 | 4.802213 | -0.6263609 | 4.408748
85.62637 | 8.4852 | 9.148968 | 4.804394 | -0.6637683 | 4.344574
85.63637 | 8.3827 | 9.087425 | 4.806578 | -0.7047254 | 4.280847
85.64636 | 8.2945 | 9.026435 | 4.808764 | -0.7319347 | 4.217671
85.65636 | 8.2039 | 8.965917 | 4.810955 | -0.7620169 | 4.154962
85.66636 | 8.1184 | 8.90597 | 4.81315 | -0.78757 | 4.09282
85.67636 | 8.0273 | 8.846628 | 4.815348 | -0.8193279 | 4.03128
85.68636 | 7.9373 | 8.787923 | 4.81755 | -0.8506225 | 3.970373
85.69636 | 7.8609 | 8.729883 | 4.819755 | -0.8689826 | 3.910128
85.70635 | 7.7851 | 8.672589 | 4.821961 | -0.8874892 | 3.850628
85.71635 | 7.7092 | 8.615954 | 4.824173 | -0.9067538 | 3.79178
85.72635 | 7.6416 | 8.560053 | 4.826389 | -0.9184532 | 3.733664
85.73635 | 7.5682 | 8.504906 | 4.828608 | -0.9367065 | 3.676298
85.74635 | 7.499 | 8.450529 | 4.830831 | -0.951529 | 3.619698
85.75635 | 7.4395 | 8.396935 | 4.833057 | -0.9574348 | 3.563878
85.76634 | 7.3788 | 8.344186 | 4.835284 | -0.9653864 | 3.508902
85.77634 | 7.3223 | 8.292191 | 4.837517 | -0.9698908 | 3.454674
85.78634 | 7.2627 | 8.241008 | 4.839754 | -0.978308 | 3.401254
85.79634 | 7.2123 | 8.190643 | 4.841994 | -0.9783435 | 3.34865
85.80634 | 7.1621 | 8.141102 | 4.844237 | -0.9790022 | 3.296865
85.81633 | 7.1086 | 8.092433 | 4.846482 | -0.9838332 | 3.245951
85.82633 | 7.065 | 8.044544 | 4.848733 | -0.9795441 | 3.195811
85.83633 | 7.0147 | 7.997482 | 4.850987 | -0.982782 | 3.146495
85.84633 | 6.9729 | 7.951246 | 4.853245 | -0.9783461 | 3.098002
85.85633 | 6.9338 | 7.905834 | 4.855506 | -0.9720341 | 3.050328
85.86633 | 6.8852 | 7.861242 | 4.85777 | -0.9760423 | 3.003472
85.87632 | 6.848 | 7.817509 | 4.860036 | -0.969509 | 2.957473
85.88632 | 6.815 | 7.774543 | 4.862308 | -0.9595429 | 2.912235
85.89632 | 6.773 | 7.732382 | 4.864583 | -0.9593815 | 2.867798
85.90632 | 6.7391 | 7.691018 | 4.866862 | -0.9519178 | 2.824156
85.91632 | 6.7126 | 7.650445 | 4.869144 | -0.9378447 | 2.7813
85.92632 | 6.6711 | 7.610653 | 4.87143 | -0.9395533 | 2.739223
85.93631 | 6.6481 | 7.571673 | 4.873717 | -0.9235731 | 2.697956
85.94631 | 6.6135 | 7.533419 | 4.87601 | -0.9199188 | 2.657408
85.95631 | 6.5809 | 7.495919 | 4.878307 | -0.9150193 | 2.617612
85.96631 | 6.5588 | 7.459165 | 4.880607 | -0.9003645 | 2.578557
85.97631 | 6.529 | 7.423144 | 4.882911 | -0.8941443 | 2.540234
85.98631 | 6.5051 | 7.387848 | 4.885218 | -0.8827478 | 2.50263
85.9963 | 6.4775 | 7.353298 | 4.887526 | -0.8757982 | 2.465772
86.0063 | 6.4534 | 7.319416 | 4.889841 | -0.8660162 | 2.429576
86.0163 | 6.4303 | 7.286226 | 4.892159 | -0.8559257 | 2.394067
86.0263 | 6.4079 | 7.253715 | 4.89448 | -0.8458151 | 2.359235
86.0363 | 6.3839 | 7.221872 | 4.896805 | -0.8379725 | 2.325067
86.0463 | 6.3596 | 7.190687 | 4.899134 | -0.831087 | 2.291553
86.05629 | 6.341 | 7.160176 | 4.901463 | -0.8191764 | 2.258713
86.06629 | 6.3183 | 7.13027 | 4.903799 | -0.8119696 | 2.22647
86.07629 | 6.3022 | 7.100986 | 4.906139 | -0.7987857 | 2.194847
86.08629 | 6.2837 | 7.072312 | 4.908482 | -0.7886124 | 2.163831
86.09629 | 6.2615 | 7.044239 | 4.910828 | -0.7827388 | 2.133411
86.10629 | 6.2436 | 7.016754 | 4.913178 | -0.7731537 | 2.103576
86.11628 | 6.2242 | 6.989872 | 4.91553 | -0.7656717 | 2.074342
86.12628 | 6.2105 | 6.963529 | 4.917887 | -0.7530286 | 2.045642
86.13628 | 6.1931 | 6.937741 | 4.920248 | -0.7446405 | 2.017493
86.14628 | 6.1814 | 6.912496 | 4.922612 | -0.7310964 | 1.989884
86.15628 | 6.1652 | 6.887785 | 4.92498 | -0.7225848 | 1.962804
86.16628 | 6.1554 | 6.863596 | 4.927352 | -0.7081956 | 1.936243
86.17627 | 6.1384 | 6.839941 | 4.929725 | -0.7015407 | 1.910216
86.18627 | 6.1286 | 6.816764 | 4.932104 | -0.6881639 | 1.88466
86.19627 | 6.1172 | 6.794078 | 4.934487 | -0.6768779 | 1.859591
86.20627 | 6.1061 | 6.771873 | 4.936873 | -0.6657726 | 1.835
86.21627 | 6.0954 | 6.750138 | 4.939263 | -0.654738 | 1.810875
86.22626 | 6.0892 | 6.728885 | 4.941654 | -0.639685 | 1.787231
86.23626 | 6.0866 | 6.708062 | 4.944051 | -0.6214624 | 1.764012
86.24626 | 6.0746 | 6.687682 | 4.946452 | -0.6130817 | 1.74123
86.25626 | 6.0635 | 6.667733 | 4.948856 | -0.6042332 | 1.718877
86.26626 | 6.0629 | 6.648208 | 4.951264 | -0.5853084 | 1.696944
86.27626 | 6.0564 | 6.629098 | 4.953676 | -0.572698 | 1.675422
86.28625 | 6.0508 | 6.610411 | 4.956088 | -0.5596112 | 1.654323
86.29625 | 6.0453 | 6.592103 | 4.958507 | -0.546803 | 1.633596
86.30625 | 6.0384 | 6.574183 | 4.96093 | -0.5357834 | 1.613253
86.31625 | 6.0325 | 6.556644 | 4.963356 | -0.5241438 | 1.593288
86.32625 | 6.0297 | 6.539477 | 4.965786 | -0.5097766 | 1.573691
86.33625 | 6.0335 | 6.522673 | 4.96822 | -0.4891734 | 1.554454
86.34624 | 6.0242 | 6.506243 | 4.970654 | -0.4820426 | 1.535588
86.35624 | 6.0145 | 6.490144 | 4.973095 | -0.4756443 | 1.517049
86.36624 | 6.0137 | 6.474387 | 4.97554 | -0.4606873 | 1.498848
86.37624 | 6.0061 | 6.458964 | 4.977988 | -0.4528642 | 1.480976
86.38624 | 6.0081 | 6.443868 | 4.98044 | -0.435768 | 1.463428
86.39624 | 6.0047 | 6.429092 | 4.982895 | -0.4243917 | 1.446196
86.40623 | 5.995 | 6.414643 | 4.985352 | -0.4196425 | 1.42929
86.41623 | 5.9909 | 6.400485 | 4.987815 | -0.4095851 | 1.41267
86.42623 | 5.9889 | 6.386628 | 4.990282 | -0.3977278 | 1.396346
86.43623 | 5.9886 | 6.373064 | 4.992752 | -0.3844639 | 1.380312
86.44623 | 5.9764 | 6.359787 | 4.995226 | -0.3833871 | 1.364561
86.45623 | 5.9655 | 6.346791 | 4.997704 | -0.3812914 | 1.349088
86.46622 | 5.9654 | 6.334083 | 5.000183 | -0.3686831 | 1.3339
86.47622 | 5.9665 | 6.321632 | 5.002668 | -0.3551317 | 1.318964
86.48622 | 5.9611 | 6.309444 | 5.005156 | -0.3483437 | 1.304287
86.49622 | 5.9526 | 6.297514 | 5.007649 | -0.3449139 | 1.289865
86.50622 | 5.9447 | 6.285837 | 5.010145 | -0.3411368 | 1.275692
86.51622 | 5.9437 | 6.274407 | 5.012645 | -0.3307069 | 1.261762
86.52621 | 5.9365 | 6.26323 | 5.015146 | -0.3267299 | 1.248084
86.53621 | 5.9275 | 6.252279 | 5.017654 | -0.324779 | 1.234625
86.54621 | 5.9271 | 6.24156 | 5.020165 | -0.3144604 | 1.221396
86.55621 | 5.9258 | 6.231069 | 5.022679 | -0.3052689 | 1.208389
86.56621 | 5.9254 | 6.2208 | 5.025198 | -0.2954 | 1.195602
86.57621 | 5.9177 | 6.210749 | 5.02772 | -0.2930492 | 1.183029
86.5862 | 5.9106 | 6.200921 | 5.030244 | -0.2903212 | 1.170678
86.5962 | 5.9112 | 6.191293 | 5.032773 | -0.2800927 | 1.158519
86.6062 | 5.9155 | 6.181875 | 5.035307 | -0.2663753 | 1.146569
86.6162 | 5.9073 | 6.172652 | 5.037844 | -0.2653522 | 1.134808
86.6262 | 5.9096 | 6.163626 | 5.040385 | -0.2540255 | 1.123241
86.63619 | 5.9042 | 6.1548 | 5.042927 | -0.2505999 | 1.111873
86.64619 | 5.9107 | 6.146154 | 5.045475 | -0.2354542 | 1.100679
86.65619 | 5.9044 | 6.137693 | 5.048028 | -0.2332934 | 1.089666
86.66619 | 5.9062 | 6.129414 | 5.050584 | -0.2232137 | 1.07883
86.67619 | 5.9084 | 6.121311 | 5.053143 | -0.2129114 | 1.068168
86.68619 | 5.9072 | 6.113383 | 5.055707 | -0.206183 | 1.057676
86.69618 | 5.9028 | 6.105633 | 5.058271 | -0.2028327 | 1.047361
86.70618 | 5.9025 | 6.098042 | 5.060842 | -0.1955417 | 1.037199
86.71618 | 5.9045 | 6.090615 | 5.063417 | -0.1861146 | 1.027197
86.72618 | 5.897 | 6.083348 | 5.065996 | -0.1863479 | 1.017352
86.73618 | 5.8998 | 6.076239 | 5.068578 | -0.1764386 | 1.007661
86.74618 | 5.9005 | 6.069284 | 5.071164 | -0.1687838 | 0.9981196
86.75617 | 5.8942 | 6.062487 | 5.073751 | -0.1682867 | 0.9887353
86.76617 | 5.8931 | 6.055831 | 5.076345 | -0.1627314 | 0.9794862
86.77617 | 5.8886 | 6.049321 | 5.078943 | -0.1607214 | 0.9703789
86.78617 | 5.889 | 6.042954 | 5.081544 | -0.1539542 | 0.9614104
86.79617 | 5.8912 | 6.036727 | 5.084149 | -0.1455271 | 0.9525782
86.80617 | 5.8876 | 6.030637 | 5.086758 | -0.1430372 | 0.9438795
86.81616 | 5.8846 | 6.024688 | 5.089368 | -0.1400877 | 0.9353199
86.82616 | 5.8847 | 6.018864 | 5.091984 | -0.1341645 | 0.9268803
86.83616 | 5.8853 | 6.013171 | 5.094604 | -0.1278708 | 0.9185663
86.84616 | 5.8865 | 6.007605 | 5.097228 | -0.1211045 | 0.910376
86.85616 | 5.8844 | 6.002163 | 5.099856 | -0.1177629 | 0.9023065
86.86616 | 5.8844 | 5.996844 | 5.102488 | -0.1124438 | 0.8943558
86.87615 | 5.8917 | 5.99165 | 5.105121 | -0.09994978 | 0.8865289
86.88615 | 5.89 | 5.986569 | 5.10776 | -0.09656883 | 0.8788086
86.89615 | 5.8909 | 5.981604 | 5.110403 | -0.09070358 | 0.8712002
86.90615 | 5.8925 | 5.976752 | 5.11305 | -0.08425209 | 0.8637017
86.91615 | 5.8961 | 5.972012 | 5.115701 | -0.07591214 | 0.8563109
86.92615 | 5.9081 | 5.967382 | 5.118356 | -0.05928193 | 0.8490261
86.93614 | 5.8966 | 5.962864 | 5.121012 | -0.06626366 | 0.841852
86.94614 | 5.9017 | 5.958446 | 5.123674 | -0.05674644 | 0.8347724
86.95614 | 5.9036 | 5.954133 | 5.12634 | -0.05053309 | 0.8277929
86.96614 | 5.9115 | 5.949922 | 5.12901 | -0.03842169 | 0.8209115
86.97614 | 5.9061 | 5.94581 | 5.131684 | -0.03971035 | 0.8141263
86.98614 | 5.9121 | 5.941797 | 5.134362 | -0.02969737 | 0.8074356
86.99613 | 5.9124 | 5.937885 | 5.137041 | -0.02548469 | 0.800844
87.00613 | 5.9238 | 5.934063 | 5.139726 | -0.0102631 | 0.794337
87.01613 | 5.9179 | 5.930335 | 5.142415 | -0.0124348 | 0.7879194
87.02613 | 5.9187 | 5.926698 | 5.145109 | -0.00799817 | 0.7815897
87.03613 | 5.9172 | 5.923152 | 5.147806 | -0.005951539 | 0.775346
87.04612 | 5.928 | 5.919697 | 5.150504 | 0.008303307 | 0.769193
87.05612 | 5.9392 | 5.916325 | 5.153208 | 0.02287455 | 0.763117
87.06612 | 5.9382 | 5.91304 | 5.155917 | 0.02516026 | 0.7571226
87.07612 | 5.9419 | 5.909838 | 5.15863 | 0.03206192 | 0.7512084
87.08612 | 5.9459 | 5.906719 | 5.161346 | 0.03918103 | 0.7453729
87.09612 | 5.9553 | 5.903681 | 5.164066 | 0.05161891 | 0.7396148
87.10611 | 5.9517 | 5.900726 | 5.166788 | 0.05097417 | 0.7339381
87.11611 | 5.9633 | 5.897846 | 5.169516 | 0.06545361 | 0.7283306
87.12611 | 5.9704 | 5.895044 | 5.172248 | 0.07535587 | 0.7227964
87.13611 | 5.9842 | 5.892318 | 5.174984 | 0.0918822 | 0.7173342
87.14611 | 5.9888 | 5.889666 | 5.177723 | 0.09913389 | 0.7119427
87.15611 | 5.9975 | 5.887088 | 5.180467 | 0.1104119 | 0.706621
87.1661 | 5.9945 | 5.884585 | 5.183212 | 0.1099155 | 0.7013727
87.1761 | 6.009 | 5.88215 | 5.185963 | 0.1268502 | 0.6961865
87.1861 | 6.0035 | 5.879785 | 5.188719 | 0.1237151 | 0.6910662
87.1961 | 6.0093 | 5.877489 | 5.191478 | 0.131811 | 0.686011
87.2061 | 6.0299 | 5.875261 | 5.194241 | 0.1546392 | 0.6810195
87.2161 | 6.0375 | 5.873099 | 5.197008 | 0.1644008 | 0.6760908
87.22609 | 6.0339 | 5.871005 | 5.199777 | 0.1628947 | 0.6712286
87.23609 | 6.0442 | 5.868974 | 5.202552 | 0.1752261 | 0.6664222
87.24609 | 6.0509 | 5.867006 | 5.205331 | 0.183894 | 0.6616754
87.25609 | 6.0598 | 5.865101 | 5.208113 | 0.1946992 | 0.6569873
87.26609 | 6.0495 | 5.863257 | 5.2109 | 0.1862428 | 0.6523569
87.27609 | 6.0678 | 5.861474 | 5.213691 | 0.2063258 | 0.6477832
87.28608 | 6.0827 | 5.859753 | 5.216483 | 0.2229475 | 0.6432696
87.29608 | 6.095 | 5.858088 | 5.219282 | 0.2369119 | 0.6388065
87.30608 | 6.098 | 5.856481 | 5.222084 | 0.2415186 | 0.6343973
87.31608 | 6.1042 | 5.854932 | 5.224891 | 0.2492681 | 0.6300412
87.32608 | 6.1122 | 5.853438 | 5.227701 | 0.2587615 | 0.6257374
87.33608 | 6.1306 | 5.852001 | 5.230516 | 0.2785995 | 0.6214849
87.34607 | 6.1311 | 5.850618 | 5.233331 | 0.2804818 | 0.6172871
87.35607 | 6.1386 | 5.849288 | 5.236154 | 0.2893116 | 0.6131348
87.36607 | 6.1577 | 5.848011 | 5.23898 | 0.3096885 | 0.6090316
87.37607 | 6.1776 | 5.846787 | 5.24181 | 0.3308134 | 0.6049765
87.38607 | 6.1881 | 5.845613 | 5.244644 | 0.3424868 | 0.6009688
87.39607 | 6.1925 | 5.84449 | 5.247483 | 0.3480096 | 0.5970077
87.40606 | 6.2009 | 5.843418 | 5.250322 | 0.3574816 | 0.5930963
87.41606 | 6.2144 | 5.842395 | 5.253168 | 0.3720053 | 0.5892264
87.42606 | 6.2211 | 5.841419 | 5.256019 | 0.3796807 | 0.5854008
87.43606 | 6.2346 | 5.840492 | 5.258873 | 0.3941082 | 0.5816191
87.44606 | 6.2537 | 5.839611 | 5.261731 | 0.4140887 | 0.5778804
87.45605 | 6.2674 | 5.838778 | 5.26459 | 0.428622 | 0.5741878
87.46605 | 6.2692 | 5.83799 | 5.267456 | 0.4312103 | 0.5705333
87.47605 | 6.2775 | 5.837247 | 5.270327 | 0.4402534 | 0.56692
87.48605 | 6.2896 | 5.836548 | 5.273201 | 0.453052 | 0.5633471
87.49605 | 6.306 | 5.835893 | 5.276079 | 0.4701068 | 0.5598142
87.50605 | 6.3033 | 5.835282 | 5.278961 | 0.4680182 | 0.5563206
87.51604 | 6.3182 | 5.834715 | 5.281845 | 0.4834852 | 0.5528702
87.52604 | 6.3317 | 5.834188 | 5.284735 | 0.4975119 | 0.5494533
87.53604 | 6.34 | 5.833703 | 5.287629 | 0.506297 | 0.546074
87.54604 | 6.3496 | 5.833259 | 5.290527 | 0.516341 | 0.5427316
87.55604 | 6.3541 | 5.832855 | 5.29343 | 0.5212447 | 0.5394256
87.56604 | 6.363 | 5.832492 | 5.296336 | 0.5305085 | 0.5361555
87.57603 | 6.3559 | 5.832167 | 5.299243 | 0.5237327 | 0.5329238
87.58603 | 6.3687 | 5.831882 | 5.302158 | 0.5368183 | 0.5297238
87.59603 | 6.3756 | 5.831635 | 5.305076 | 0.5439655 | 0.5265582
87.60603 | 6.3881 | 5.831425 | 5.307999 | 0.5566749 | 0.5234262
87.61603 | 6.3829 | 5.831253 | 5.310925 | 0.5516469 | 0.5203277
87.62603 | 6.3881 | 5.831118 | 5.313856 | 0.5569821 | 0.5172619
87.63602 | 6.4004 | 5.831019 | 5.316788 | 0.5693808 | 0.5142315
87.64602 | 6.4039 | 5.830956 | 5.319726 | 0.5729437 | 0.5112299
87.65602 | 6.3979 | 5.830929 | 5.322669 | 0.5669711 | 0.5082597
87.66602 | 6.3997 | 5.830937 | 5.325616 | 0.5687635 | 0.5053206
87.67602 | 6.4027 | 5.830979 | 5.328567 | 0.5717213 | 0.5024118
87.68602 | 6.4211 | 5.831055 | 5.331522 | 0.590045 | 0.4995332
87.69601 | 6.4185 | 5.831165 | 5.334478 | 0.587335 | 0.4966871
87.70601 | 6.4111 | 5.831308 | 5.337441 | 0.5797917 | 0.4938674
87.71601 | 6.4199 | 5.831485 | 5.340408 | 0.5884154 | 0.4910765
87.72601 | 6.4269 | 5.831693 | 5.343379 | 0.5952066 | 0.488314
87.73601 | 6.42 | 5.831934 | 5.346355 | 0.5880658 | 0.4855795
87.74601 | 6.4189 | 5.832207 | 5.349334 | 0.5866932 | 0.4828727
87.756 | 6.4171 | 5.83251 | 5.352315 | 0.5845897 | 0.4801957
87.766 | 6.4181 | 5.832845 | 5.355302 | 0.5852548 | 0.4775429
87.776 | 6.4358 | 5.833211 | 5.358294 | 0.6025894 | 0.4749166
87.786 | 6.4203 | 5.833606 | 5.36129 | 0.5866938 | 0.4723164
87.796 | 6.4212 | 5.834032 | 5.36429 | 0.5871683 | 0.4697421
87.80599 | 6.4121 | 5.834486 | 5.367291 | 0.5776138 | 0.4671955
87.81599 | 6.4025 | 5.83497 | 5.370299 | 0.5675296 | 0.4646716
87.82599 | 6.406 | 5.835483 | 5.373311 | 0.5705167 | 0.4621723
87.83599 | 6.3957 | 5.836025 | 5.376327 | 0.5596751 | 0.4596975
87.84599 | 6.3885 | 5.836595 | 5.379348 | 0.5519054 | 0.4572468
87.85599 | 6.3913 | 5.837192 | 5.382372 | 0.5541079 | 0.4548197
87.86598 | 6.3803 | 5.837816 | 5.385398 | 0.5424835 | 0.4524184
87.87598 | 6.3693 | 5.838469 | 5.388431 | 0.5308312 | 0.4500379
87.88598 | 6.3583 | 5.839148 | 5.391468 | 0.519152 | 0.4476801
87.89598 | 6.3533 | 5.839854 | 5.394509 | 0.5134462 | 0.4453449
87.90598 | 6.3414 | 5.840586 | 5.397554 | 0.500814 | 0.4430318
87.91598 | 6.3421 | 5.841344 | 5.400604 | 0.5007558 | 0.4407406
87.92597 | 6.3293 | 5.842127 | 5.403654 | 0.4871727 | 0.4384732
87.93597 | 6.3122 | 5.842937 | 5.406712 | 0.4692633 | 0.436225
87.94597 | 6.3041 | 5.843771 | 5.409774 | 0.4603287 | 0.4339978
87.95597 | 6.2943 | 5.844631 | 5.412839 | 0.4496692 | 0.4317913
87.96597 | 6.2828 | 5.845515 | 5.41591 | 0.437285 | 0.4296054
87.97597 | 6.2725 | 5.846424 | 5.418984 | 0.4260764 | 0.4274397
87.98596 | 6.2565 | 5.847355 | 5.422059 | 0.4091447 | 0.4252961
87.99596 | 6.2456 | 5.848312 | 5.425142 | 0.397288 | 0.4231701
88.00596 | 6.2367 | 5.849292 | 5.428229 | 0.3874078 | 0.4210636
88.01596 | 6.2288 | 5.850296 | 5.43132 | 0.3785042 | 0.4189762
88.02596 | 6.2107 | 5.851323 | 5.434415 | 0.3593774 | 0.4169078
88.03596 | 6.206 | 5.852372 | 5.437514 | 0.3536278 | 0.4148582
88.04595 | 6.1776 | 5.853443 | 5.440614 | 0.3241565 | 0.4128291
88.05595 | 6.1749 | 5.854538 | 5.443722 | 0.3203618 | 0.4108161
88.06595 | 6.1628 | 5.855655 | 5.446834 | 0.3071448 | 0.4088213
88.07595 | 6.1496 | 5.856794 | 5.44995 | 0.2928058 | 0.4068442
88.08595 | 6.1392 | 5.857955 | 5.45307 | 0.281245 | 0.4048848
88.09595 | 6.1361 | 5.859137 | 5.456195 | 0.2769626 | 0.4029427
88.10594 | 6.1146 | 5.86034 | 5.45932 | 0.2542602 | 0.4010196
88.11594 | 6.1034 | 5.861565 | 5.462453 | 0.2418353 | 0.3991116
88.12594 | 6.0862 | 5.86281 | 5.46559 | 0.2233896 | 0.3972202
88.13594 | 6.0823 | 5.864077 | 5.468731 | 0.2182231 | 0.3953455
88.14594 | 6.0626 | 5.865364 | 5.471877 | 0.1972362 | 0.393487
88.15594 | 6.0602 | 5.866671 | 5.475027 | 0.1935287 | 0.3916447
88.16593 | 6.0532 | 5.867997 | 5.478177 | 0.1852027 | 0.3898199
88.17593 | 6.0301 | 5.869345 | 5.481336 | 0.1607553 | 0.3880092
88.18593 | 6.0197 | 5.870712 | 5.484498 | 0.1489881 | 0.386214
88.19593 | 6.0075 | 5.872099 | 5.487664 | 0.1354013 | 0.3844342
88.20593 | 5.9932 | 5.873505 | 5.490835 | 0.1196952 | 0.3826695
88.21592 | 5.9884 | 5.874929 | 5.494007 | 0.1134712 | 0.3809216
88.22592 | 5.9694 | 5.876373 | 5.497187 | 0.09302673 | 0.3791867
88.23592 | 5.962 | 5.877837 | 5.50037 | 0.08416345 | 0.3774665
88.24592 | 5.9525 | 5.879319 | 5.503558 | 0.07318145 | 0.3757607
88.25592 | 5.9357 | 5.880819 | 5.50675 | 0.05488092 | 0.3740691
88.26592 | 5.9333 | 5.882338 | 5.509946 | 0.05096204 | 0.3723917
88.27591 | 5.9207 | 5.883873 | 5.513144 | 0.0368266 | 0.3707298
88.28591 | 5.91 | 5.885429 | 5.516348 | 0.02457146 | 0.3690801
88.29591 | 5.9004 | 5.887002 | 5.519558 | 0.01339841 | 0.3674441
88.30591 | 5.8974 | 5.888592 | 5.522771 | 0.008807713 | 0.3658214
88.31591 | 5.8858 | 5.890201 | 5.525988 | -0.004400658 | 0.3642122
88.32591 | 5.8807 | 5.891826 | 5.52921 | -0.01112636 | 0.362616
88.3359 | 5.8843 | 5.893468 | 5.532433 | -0.009167793 | 0.3610345
88.3459 | 5.8668 | 5.895128 | 5.535664 | -0.02832791 | 0.3594642
88.3559 | 5.8658 | 5.896805 | 5.538898 | -0.03100506 | 0.3579066
88.3659 | 5.8613 | 5.898499 | 5.542137 | -0.03719903 | 0.3563615
88.3759 | 5.8511 | 5.90021 | 5.545381 | -0.04910971 | 0.3548289
88.3859 | 5.8591 | 5.901937 | 5.548628 | -0.04283692 | 0.3533085
88.39589 | 5.8548 | 5.903679 | 5.551877 | -0.04887885 | 0.3518018
88.40589 | 5.8436 | 5.905439 | 5.555133 | -0.06183879 | 0.3503056
88.41589 | 5.8462 | 5.907215 | 5.558394 | -0.0610149 | 0.3488212
88.42589 | 5.835 | 5.909007 | 5.561658 | -0.07400707 | 0.3473486
88.43589 | 5.828 | 5.910815 | 5.564928 | -0.0828151 | 0.3458875
88.44589 | 5.8286 | 5.912639 | 5.568201 | -0.08403898 | 0.344438
88.45588 | 5.829 | 5.914477 | 5.571475 | -0.08547653 | 0.3430011
88.46588 | 5.8196 | 5.916332 | 5.574758 | -0.09673159 | 0.3415741
88.47588 | 5.8135 | 5.918202 | 5.578044 | -0.1047019 | 0.3401581
88.48588 | 5.7986 | 5.920088 | 5.581335 | -0.1214877 | 0.3387532
88.49588 | 5.8011 | 5.921989 | 5.58463 | -0.1208885 | 0.337359
88.50588 | 5.7881 | 5.923905 | 5.587929 | -0.1358045 | 0.3359756
88.51587 | 5.784 | 5.925833 | 5.591229 | -0.1418334 | 0.3346041
88.52587 | 5.7799 | 5.927779 | 5.594537 | -0.1478791 | 0.3332418
88.53587 | 5.77 | 5.92974 | 5.59785 | -0.1597395 | 0.3318898
88.54587 | 5.755 | 5.931715 | 5.601166 | -0.1767146 | 0.3305482
88.55587 | 5.764 | 5.933704 | 5.604487 | -0.1697041 | 0.3292166
88.56587 | 5.7439 | 5.935708 | 5.607813 | -0.191808 | 0.3278951
88.57586 | 5.7422 | 5.937724 | 5.611139 | -0.1955242 | 0.3265849
88.58586 | 5.7235 | 5.939757 | 5.614473 | -0.2162566 | 0.3252831
88.59586 | 5.7226 | 5.941803 | 5.617812 | -0.2192031 | 0.3239911
88.60586 | 5.7172 | 5.943864 | 5.621155 | -0.2266635 | 0.3227088
88.61586 | 5.7085 | 5.945938 | 5.624502 | -0.2374379 | 0.3214359
88.62585 | 5.7044 | 5.948024 | 5.62785 | -0.2436239 | 0.3201737
88.63585 | 5.6928 | 5.950126 | 5.631206 | -0.2573257 | 0.3189195
88.64585 | 5.6874 | 5.952241 | 5.634567 | -0.2648411 | 0.3176746
88.65585 | 5.6723 | 5.95437 | 5.637931 | -0.28207 | 0.3164388
88.66585 | 5.6629 | 5.956512 | 5.6413 | -0.2936124 | 0.315212
88.67585 | 5.6692 | 5.958668 | 5.644674 | -0.289468 | 0.3139942
88.68584 | 5.6533 | 5.960835 | 5.648048 | -0.3075347 | 0.3127864
88.69584 | 5.6514 | 5.963017 | 5.651431 | -0.3116167 | 0.3115861
88.70584 | 5.6489 | 5.965212 | 5.654817 | -0.3163118 | 0.3103945
88.71584 | 5.6414 | 5.96742 | 5.658208 | -0.3260198 | 0.3092114
88.72584 | 5.6334 | 5.969641 | 5.661604 | -0.3362407 | 0.3080369
88.73584 | 5.6171 | 5.971874 | 5.665004 | -0.3547744 | 0.3068707
88.74583 | 5.6315 | 5.974119 | 5.668405 | -0.3426186 | 0.305714
88.75583 | 5.6196 | 5.976378 | 5.671813 | -0.3567777 | 0.3045643
88.76583 | 5.6313 | 5.978649 | 5.675226 | -0.3473493 | 0.3034228
88.77583 | 5.6128 | 5.980933 | 5.678644 | -0.3681334 | 0.3022894
88.78583 | 5.6198 | 5.98323 | 5.682066 | -0.3634298 | 0.3011639
88.79583 | 5.6176 | 5.985539 | 5.685492 | -0.3679386 | 0.3000462
88.80582 | 5.6076 | 5.987857 | 5.68892 | -0.3802574 | 0.2989376
88.81582 | 5.6152 | 5.990191 | 5.692355 | -0.3749905 | 0.2978355
88.82582 | 5.6231 | 5.992536 | 5.695795 | -0.3694359 | 0.2967411
88.83582 | 5.6135 | 5.994893 | 5.699239 | -0.3813932 | 0.2956543
88.84582 | 5.612 | 5.997262 | 5.702687 | -0.3852624 | 0.2945749
88.85582 | 5.6243 | 5.999644 | 5.706141 | -0.3753436 | 0.2935031
88.86581 | 5.6207 | 6.002034 | 5.709595 | -0.3813341 | 0.2924395
88.87581 | 5.629 | 6.004439 | 5.713056 | -0.3754388 | 0.2913823
88.88581 | 5.6125 | 6.006855 | 5.716523 | -0.3943551 | 0.2903322
88.89581 | 5.6218 | 6.009283 | 5.719994 | -0.3874831 | 0.2892893
88.90581 | 5.6148 | 6.011723 | 5.723469 | -0.3969225 | 0.2882535
88.91581 | 5.6238 | 6.014173 | 5.726949 | -0.3903735 | 0.2872246
88.9258 | 5.6169 | 6.016633 | 5.73043 | -0.3997333 | 0.2862037
88.9358 | 5.6269 | 6.019107 | 5.733918 | -0.392207 | 0.2851887
88.9458 | 5.6325 | 6.021592 | 5.737412 | -0.389092 | 0.2841804
88.9558 | 5.6127 | 6.024088 | 5.740909 | -0.4113882 | 0.2831789
88.9658 | 5.6156 | 6.026595 | 5.744411 | -0.4109955 | 0.282184
88.9758 | 5.618 | 6.029114 | 5.747918 | -0.4111139 | 0.2811958
88.98579 | 5.6135 | 6.031641 | 5.751426 | -0.4181413 | 0.2802155
88.99579 | 5.6133 | 6.034182 | 5.754941 | -0.4208817 | 0.2792403
89.00579 | 5.617 | 6.036733 | 5.758462 | -0.419733 | 0.2782714
89.01579 | 5.6052 | 6.039295 | 5.761986 | -0.4340952 | 0.2773089
89.02579 | 5.6124 | 6.041868 | 5.765515 | -0.4294677 | 0.2763523
89.03578 | 5.5962 | 6.044449 | 5.769046 | -0.4482488 | 0.2754033
89.04578 | 5.6015 | 6.047043 | 5.772584 | -0.4455432 | 0.2744595
89.05578 | 5.6009 | 6.049648 | 5.776126 | -0.4487482 | 0.2735218
89.06578 | 5.6003 | 6.052264 | 5.779674 | -0.4519639 | 0.2725902
89.07578 | 5.5996 | 6.05489 | 5.783225 | -0.45529 | 0.2716646
89.08578 | 5.6027 | 6.057527 | 5.786782 | -0.4548266 | 0.270745
89.09577 | 5.5886 | 6.060171 | 5.790339 | -0.4715714 | 0.2698326
89.10577 | 5.5993 | 6.062829 | 5.793904 | -0.4635288 | 0.2689246
89.11577 | 5.603 | 6.065497 | 5.797474 | -0.4624965 | 0.2680225
89.12577 | 5.5936 | 6.068174 | 5.801048 | -0.4745745 | 0.2671261
89.13577 | 5.6054 | 6.070863 | 5.804627 | -0.4654627 | 0.2662353
89.14577 | 5.6008 | 6.073561 | 5.808211 | -0.472761 | 0.2653502
89.15576 | 5.6161 | 6.076267 | 5.811795 | -0.4601668 | 0.2644715
89.16576 | 5.6113 | 6.078985 | 5.815388 | -0.4676853 | 0.2635975
89.17576 | 5.6029 | 6.081714 | 5.818985 | -0.4788139 | 0.2627289
89.18576 | 5.6115 | 6.084452 | 5.822587 | -0.4729525 | 0.2618658
89.19576 | 5.6059 | 6.087201 | 5.826193 | -0.4813009 | 0.261008
89.20576 | 5.6092 | 6.089959 | 5.829804 | -0.4807593 | 0.2601556
89.21575 | 5.6201 | 6.092725 | 5.833416 | -0.4726248 | 0.2593092
89.22575 | 5.6155 | 6.095503 | 5.837036 | -0.4800028 | 0.2584673
89.23575 | 5.6226 | 6.098291 | 5.84066 | -0.4756906 | 0.2576305
89.24575 | 5.6069 | 6.101088 | 5.844289 | -0.4941881 | 0.2567989
89.25575 | 5.603 | 6.103895 | 5.847923 | -0.5008952 | 0.2559723
89.26575 | 5.6102 | 6.106712 | 5.851561 | -0.4965121 | 0.2551508
89.27574 | 5.6062 | 6.109536 | 5.8552 | -0.5033355 | 0.2543351
89.28574 | 5.621 | 6.112371 | 5.858848 | -0.4913715 | 0.2535235
89.29574 | 5.6216 | 6.115217 | 5.8625 | -0.4936169 | 0.2527169
89.30574 | 5.6132 | 6.118072 | 5.866157 | -0.5048718 | 0.2519151
89.31574 | 5.6028 | 6.120936 | 5.869818 | -0.5181361 | 0.2511181
89.32574 | 5.6048 | 6.12381 | 5.873484 | -0.5190098 | 0.250326
89.33573 | 5.6132 | 6.12669 | 5.877151 | -0.51349 | 0.2495393
89.34573 | 5.6086 | 6.129582 | 5.880826 | -0.5209824 | 0.2487566
89.35573 | 5.6465 | 6.132484 | 5.884506 | -0.485984 | 0.2479785
89.36573 | 5.6109 | 6.135395 | 5.88819 | -0.5244949 | 0.247205
89.37573 | 5.644 | 6.138315 | 5.891879 | -0.494315 | 0.2464361
89.38573 | 5.6003 | 6.141244 | 5.895572 | -0.5409442 | 0.2456717
89.39572 | 5.6315 | 6.14418 | 5.899267 | -0.5126796 | 0.2449126
89.40572 | 5.6252 | 6.147127 | 5.90297 | -0.5219271 | 0.2441572
89.41572 | 5.6353 | 6.150084 | 5.906677 | -0.5147836 | 0.2434062
89.42572 | 5.6527 | 6.153049 | 5.91039 | -0.5003491 | 0.2426596
89.43572 | 5.6404 | 6.156024 | 5.914106 | -0.5156236 | 0.2419173
89.44571 | 5.6457 | 6.159004 | 5.917824 | -0.5133042 | 0.2411801
89.45571 | 5.6363 | 6.161997 | 5.92155 | -0.5256966 | 0.2404464
89.46571 | 5.645 | 6.164998 | 5.925281 | -0.5199979 | 0.239717
89.47571 | 5.6604 | 6.168008 | 5.929016 | -0.507608 | 0.2389917
89.48571 | 5.6639 | 6.171027 | 5.932756 | -0.507127 | 0.2382706
89.49571 | 5.6587 | 6.174055 | 5.936501 | -0.5153548 | 0.2375537
89.5057 | 5.6681 | 6.177088 | 5.940247 | -0.5089883 | 0.2368415
89.5157 | 5.664 | 6.180134 | 5.944001 | -0.5161335 | 0.2361327
89.5257 | 5.6528 | 6.183187 | 5.94776 | -0.5303875 | 0.2354279
89.5357 | 5.6712 | 6.18625 | 5.951523 | -0.5150502 | 0.2347271
89.5457 | 5.6688 | 6.189321 | 5.955291 | -0.5205214 | 0.2340303
89.5557 | 5.665 | 6.192401 | 5.959064 | -0.5274013 | 0.2333373
89.56569 | 5.6837 | 6.195487 | 5.962838 | -0.5117867 | 0.232649
89.57569 | 5.6535 | 6.198584 | 5.96662 | -0.5450838 | 0.2319639
89.58569 | 5.6693 | 6.201689 | 5.970407 | -0.5323893 | 0.2312825
89.59569 | 5.6657 | 6.204803 | 5.974198 | -0.5391034 | 0.230605
89.60569 | 5.6567 | 6.207926 | 5.977995 | -0.5512259 | 0.2299312
89.61569 | 5.6696 | 6.211057 | 5.981796 | -0.5414569 | 0.2292612
89.62568 | 5.6468 | 6.214193 | 5.985598 | -0.5673931 | 0.2285955
89.63568 | 5.6572 | 6.217341 | 5.989408 | -0.5601409 | 0.2279329
89.64568 | 5.6443 | 6.220497 | 5.993223 | -0.576197 | 0.2272739
89.65568 | 5.641 | 6.223662 | 5.997043 | -0.5826615 | 0.2266185
89.66568 | 5.6343 | 6.226834 | 6.000868 | -0.5925343 | 0.2259667
89.67568 | 5.641 | 6.230015 | 6.004697 | -0.5890154 | 0.2253184
89.68567 | 5.6141 | 6.233202 | 6.008527 | -0.6191015 | 0.2246744
89.69567 | 5.6266 | 6.236399 | 6.012366 | -0.6097991 | 0.2240332
89.70567 | 5.6212 | 6.239605 | 6.016209 | -0.6184049 | 0.2233954
89.71567 | 5.6059 | 6.242819 | 6.020058 | -0.6369189 | 0.2227611
89.72567 | 5.6297 | 6.246041 | 6.023911 | -0.616341 | 0.2221302
89.73567 | 5.6106 | 6.249271 | 6.027769 | -0.6386713 | 0.2215027
89.74566 | 5.6097 | 6.252506 | 6.031627 | -0.6428064 | 0.2208792
89.75566 | 5.6281 | 6.255753 | 6.035494 | -0.6276529 | 0.2202584
89.76566 | 5.6183 | 6.259007 | 6.039367 | -0.6407075 | 0.2196409
89.77566 | 5.6324 | 6.26227 | 6.043243 | -0.6298701 | 0.2190267
89.78566 | 5.6322 | 6.265541 | 6.047125 | -0.6333407 | 0.2184158
89.79565 | 5.6399 | 6.268816 | 6.051007 | -0.6289161 | 0.2178087
89.80565 | 5.6493 | 6.272103 | 6.054898 | -0.6228027 | 0.2172042
89.81565 | 5.6572 | 6.275397 | 6.058794 | -0.6181973 | 0.2166029
89.82565 | 5.6677 | 6.2787 | 6.062695 | -0.6109998 | 0.2160047
89.83565 | 5.6698 | 6.28201 | 6.066601 | -0.6122102 | 0.2154097
89.84565 | 5.6876 | 6.285329 | 6.070511 | -0.5977286 | 0.2148178
89.85564 | 5.6957 | 6.288651 | 6.074422 | -0.5929514 | 0.2142295
89.86564 | 5.6992 | 6.291985 | 6.078342 | -0.5927855 | 0.2136438
89.87564 | 5.7073 | 6.295327 | 6.082266 | -0.5880274 | 0.213061
89.88564 | 5.7252 | 6.298677 | 6.086196 | -0.5734771 | 0.2124813
89.89564 | 5.7217 | 6.302035 | 6.09013 | -0.5803346 | 0.2119046
89.90564 | 5.7408 | 6.3054 | 6.094069 | -0.5645999 | 0.2113308
89.91563 | 5.7426 | 6.30877 | 6.098009 | -0.5661698 | 0.2107607
89.92563 | 5.7581 | 6.312151 | 6.101958 | -0.5540506 | 0.2101928
89.93563 | 5.766 | 6.315539 | 6.105911 | -0.5495391 | 0.2096279
89.94563 | 5.7783 | 6.318935 | 6.10987 | -0.5406353 | 0.2090658
89.95563 | 5.783 | 6.322339 | 6.113833 | -0.5393391 | 0.2085064
89.96563 | 5.7861 | 6.325751 | 6.117801 | -0.5396508 | 0.2079501
89.97562 | 5.8045 | 6.329166 | 6.12177 | -0.5246664 | 0.2073969
89.98562 | 5.8153 | 6.332593 | 6.125747 | -0.5172934 | 0.2068462
89.99562 | 5.8269 | 6.336028 | 6.12973 | -0.5091278 | 0.206298