## Summary
Parameter | Mo2C_Pbcn_fixed | MoC_0.66 F m -3 m
Sample | M5.csv | M5.csv
Method | GSAS-II | GSAS-II
Phase name | Mo2C_Pbcn_fixed | MoC_0.66 F m -3 m
COD / MP ID | manual | manual
Formula | Mo8 C4 | Mo4 C2.64
Space group
Space group # | 60 | 225
Crystal system | orthorhombic | cubic
a (Å) | 4.73853 | 4.253
b (Å) | 6.02207 | 4.253
c (Å) | 5.18552 | 4.253
α (°) | 90 | 90
β (°) | 90 | 90
γ (°) | 90 | 90
Volume (A^3) | 147.97275 | 76.9283
da/a0 (%) | -0.328 | -7.654
db/b0 (%) | -0.895 | -7.654
dc/c0 (%) | -1.068 | -7.654
dV/V0 (%) | -2.275 | -21.25
Weight fraction (%) | 99.2 | 0.8
GSAS-II mass weight fraction (%) | 99.1 | 0.9
Weight fraction ± (%) | 1.98 | 1.98
Weight fraction error source | integrated_phase_area_diagonal_covariance+systematic_floor+binary_closure | integrated_phase_area_diagonal_covariance+systematic_floor+binary_closure
Weight fraction propagated sigma (%) | 0.106 | 0.106
Weight fraction systematic floor (%) | 1.985 | 1
Weight fraction method | integrated_phase_pattern_area | integrated_phase_pattern_area
Integrated phase fraction (%) | 99.2 | 0.8
Integrated - wt fraction (percentage points) | 0.15 | -0.15
Integrated phase fraction method | primary_quant_from_refined_phase_envelope | primary_quant_from_refined_phase_envelope
Crystallite size (nm) | 1000 | 1000
Crystallite size source | gsas_hap_size | gsas_hap_size
Scale factor | 0.75572 | 0.01417
Scale factor sigma | 0.00225001 | 0.00201391
Scale factor sigma (%) | 0.298 | 14.213
Scale factor sigma source | gsas_covariance | gsas_covariance
Scale * phase mass value | 616.3409 | 5.88686328
Legacy mass-weighted scale value | 616.3409 | 5.88686328
U (Caglioti) | 0.01489 | 0.01489
V (Caglioti) | -0.01538 | -0.01538
W (Caglioti) | 0.00566 | 0.00566
X (Lorentzian) | 0 | 0
Y (Lorentzian) | 1.09124 | 1.09124
η at strongest | 0.999 | 0.998
FWHM (°) | 1.1619 | 1.1519
FWHM reference 2theta (deg) | 39.5442 | 36.6147
FWHM reference hkl | [1, 0, 2] | [1, 1, 1]
N reflections | 20 | 5
Seeded by | gsas2 | gsas2
Zero shift (°) | 0.01852 | 0.01852
Rwp (%) | 7.66 | 7.66
Rp (%) | 4.94 | 4.94
χ² | 0.894 | 0.894
GoF | 0.946 | 0.946

## Plot Data
2theta | Y_obs | Y_calc | Background | Residual | Mo2C_Pbcn_fixed | MoC_0.66 F m -3 m | Mo2C_Pbcn_fixed peak 2θ | Mo2C_Pbcn_fixed [hkl] | MoC_0.66 F m -3 m peak 2θ | MoC_0.66 F m -3 m [hkl]
10.00929 | 36.0284 | 32.6288 | 32.62864 | 3.3996 | 0.000162745 | 0 | 34.413 | [021] | 36.565 | [111]
10.01929 | 35.9866 | 32.65909 | 32.65893 | 3.327509 | 0.0001629318 | 0 | 34.566 | [002] | 42.474 | [200]
10.02929 | 36.0506 | 32.68922 | 32.68906 | 3.361382 | 0.0001631191 | 0 | 37.945 | [200] | 61.63 | [220]
10.03928 | 36.0479 | 32.71915 | 32.71899 | 3.328747 | 0.0001633065 | 0 | 39.454 | [121] | 73.838 | [311]
10.04928 | 36.0749 | 32.74895 | 32.74879 | 3.325945 | 0.0001634943 | 0 | 39.59 | [102] | 77.717 | [222]
10.05928 | 36.0413 | 32.77859 | 32.77843 | 3.262705 | 0.0001636826 | 0 | 52.151 | [221]
10.06928 | 36.0393 | 32.80807 | 32.80791 | 3.231227 | 0.0001638711 | 0 | 52.26 | [202]
10.07928 | 36.0409 | 32.83739 | 32.83723 | 3.20351 | 0.00016406 | 0 | 61.546 | [040]
10.08928 | 36.0273 | 32.86655 | 32.86638 | 3.160754 | 0.0001642493 | 0 | 61.84 | [023]
10.09927 | 36.0449 | 32.89551 | 32.89535 | 3.149386 | 0.0001644386 | 0 | 69.553 | [321]
10.10927 | 36.0196 | 32.92435 | 32.92419 | 3.09525 | 0.0001646285 | 0 | 69.645 | [302]
10.11927 | 36.0671 | 32.95303 | 32.95286 | 3.114073 | 0.0001648188 | 0 | 72.547 | [042]
10.12927 | 36.0503 | 32.98154 | 32.98138 | 3.068755 | 0.0001650093 | 0 | 72.908 | [004]
10.13927 | 36.0456 | 33.0099 | 33.00974 | 3.035696 | 0.0001652003 | 0 | 74.63 | [240]
10.14927 | 36.0595 | 33.03811 | 33.03794 | 3.021395 | 0.0001653915 | 0 | 74.898 | [223]
10.15926 | 36.0853 | 33.06612 | 33.06596 | 3.019179 | 0.000165583 | 0 | 75.695 | [142]
10.16926 | 36.0894 | 33.09401 | 33.09384 | 2.995393 | 0.0001657749 | 0 | 76.051 | [104]
10.17926 | 36.094 | 33.12174 | 33.12157 | 2.972263 | 0.0001659672 | 0 | 81.117 | [400]
10.18926 | 36.056 | 33.14931 | 33.14914 | 2.90669 | 0.0001661598 | 0 | 84.921 | [242]
10.19926 | 36.0898 | 33.17673 | 33.17656 | 2.913073 | 0.0001663528 | 0 | 85.267 | [204]
10.20926 | 36.0519 | 33.20399 | 33.20382 | 2.847912 | 0.0001665461 | 0
10.21925 | 36.0354 | 33.23107 | 33.2309 | 2.804332 | 0.0001667396 | 0
10.22925 | 36.0754 | 33.25802 | 33.25785 | 2.817381 | 0.0001669336 | 0
10.23925 | 36.0831 | 33.28482 | 33.28465 | 2.798283 | 0.000167128 | 0
10.24925 | 36.0684 | 33.31146 | 33.31129 | 2.756939 | 0.0001673227 | 0
10.25925 | 36.0766 | 33.33795 | 33.33778 | 2.738649 | 0.0001675177 | 0
10.26925 | 36.093 | 33.36429 | 33.36412 | 2.728712 | 0.0001677132 | 0
10.27924 | 36.0973 | 33.39045 | 33.39028 | 2.706853 | 0.0001679087 | 0
10.28924 | 36.1077 | 33.41648 | 33.41631 | 2.691221 | 0.0001681049 | 0
10.29924 | 36.0955 | 33.44236 | 33.44219 | 2.65314 | 0.0001683014 | 0
10.30924 | 36.0734 | 33.46809 | 33.46792 | 2.60531 | 0.0001684982 | 0
10.31924 | 36.0599 | 33.49367 | 33.4935 | 2.566232 | 0.0001686953 | 0
10.32924 | 36.072 | 33.5191 | 33.51893 | 2.552904 | 0.0001688929 | 0
10.33923 | 36.0326 | 33.54435 | 33.54418 | 2.488251 | 0.0001690906 | 0
10.34923 | 36.0719 | 33.56948 | 33.56931 | 2.502422 | 0.0001692889 | 0
10.35923 | 36.0577 | 33.59446 | 33.59429 | 2.463243 | 0.0001694875 | 0
10.36923 | 36.0582 | 33.61929 | 33.61912 | 2.438913 | 0.0001696865 | 0
10.37923 | 36.0774 | 33.64397 | 33.6438 | 2.433431 | 0.0001698858 | 0
10.38922 | 36.0676 | 33.66848 | 33.66831 | 2.399121 | 0.0001700853 | 0
10.39922 | 36.0673 | 33.69287 | 33.69269 | 2.374435 | 0.0001702853 | 0
10.40922 | 36.0771 | 33.7171 | 33.71693 | 2.359996 | 0.0001704858 | 0
10.41922 | 36.0454 | 33.74276 | 33.74103 | 2.302644 | 0.001729377 | 0
10.42922 | 36.075 | 33.7667 | 33.76497 | 2.308297 | 0.001730877 | 0
10.43922 | 36.0391 | 33.7905 | 33.78877 | 2.248595 | 0.00173238 | 0
10.44921 | 36.0581 | 33.81414 | 33.8124 | 2.243963 | 0.001733882 | 0
10.45921 | 36.0107 | 33.83765 | 33.83591 | 2.173052 | 0.001735388 | 0
10.46921 | 36.0362 | 33.86101 | 33.85928 | 2.175186 | 0.001736896 | 0
10.47921 | 36.0434 | 33.88424 | 33.8825 | 2.159164 | 0.001738407 | 0
10.48921 | 36.0772 | 33.90731 | 33.90557 | 2.169886 | 0.001739918 | 0
10.49921 | 36.0558 | 33.93126 | 33.92851 | 2.124539 | 0.002754346 | 7.105359e-15
10.5092 | 36.0632 | 33.95481 | 33.95127 | 2.10839 | 0.003536172 | 7.105362e-15
10.5192 | 36.0566 | 33.97746 | 33.97392 | 2.07914 | 0.003539182 | 7.105362e-15
10.5292 | 36.0464 | 33.99997 | 33.99643 | 2.046432 | 0.003542196 | 7.105362e-15
10.5392 | 36.0299 | 34.02233 | 34.01879 | 2.007566 | 0.003545214 | 7.105362e-15
10.5492 | 36.0622 | 34.04456 | 34.04101 | 2.017642 | 0.003548236 | 7.105362e-15
10.5592 | 36.0492 | 34.06664 | 34.06309 | 1.982559 | 0.003551262 | 7.105362e-15
10.56919 | 36.0365 | 34.08856 | 34.08501 | 1.947938 | 0.003554289 | 7.105362e-15
10.57919 | 36.0176 | 34.11036 | 34.10681 | 1.907236 | 0.003557322 | 7.105362e-15
10.58919 | 36.0385 | 34.13253 | 34.12847 | 1.905967 | 0.004066881 | 7.10536e-15
10.59919 | 36.0169 | 34.15406 | 34.14999 | 1.862844 | 0.004070343 | 7.10536e-15
10.60919 | 36.0433 | 34.17544 | 34.17137 | 1.86786 | 0.00407381 | 7.105361e-15
10.61919 | 36.0517 | 34.19669 | 34.19261 | 1.855014 | 0.004077281 | 7.10536e-15
10.62918 | 36.0494 | 34.21777 | 34.21369 | 1.831628 | 0.004080753 | 7.10536e-15
10.63918 | 36.0386 | 34.23874 | 34.23466 | 1.799859 | 0.004084234 | 7.10536e-15
10.64918 | 36.0306 | 34.25957 | 34.25548 | 1.771028 | 0.004087719 | 7.10536e-15
10.65918 | 36.0139 | 34.28027 | 34.27618 | 1.733633 | 0.004091208 | 7.10536e-15
10.66918 | 36.0353 | 34.30082 | 34.29673 | 1.734476 | 0.004094702 | 7.10536e-15
10.67918 | 36.0347 | 34.32125 | 34.31715 | 1.713455 | 0.0040982 | 7.105361e-15
10.68917 | 36.0125 | 34.34151 | 34.33741 | 1.67099 | 0.0041017 | 7.105361e-15
10.69917 | 36.0122 | 34.36166 | 34.35755 | 1.65054 | 0.004105207 | 7.10536e-15
10.70917 | 36.0025 | 34.38167 | 34.37757 | 1.620826 | 0.004108719 | 7.10536e-15
10.71917 | 36.0151 | 34.40155 | 34.39744 | 1.613546 | 0.004112235 | 7.105361e-15
10.72917 | 36.0173 | 34.4213 | 34.41718 | 1.596001 | 0.004115757 | 7.105361e-15
10.73916 | 36.0446 | 34.44089 | 34.43677 | 1.60371 | 0.004119279 | 7.105361e-15
10.74916 | 36.0339 | 34.46037 | 34.45624 | 1.573533 | 0.00412281 | 7.10536e-15
10.75916 | 36.0076 | 34.47971 | 34.47558 | 1.527889 | 0.004126344 | 7.10536e-15
10.76916 | 35.9996 | 34.49892 | 34.49479 | 1.500678 | 0.004129883 | 7.10536e-15
10.77916 | 35.9929 | 34.518 | 34.51387 | 1.474899 | 0.004133428 | 7.105361e-15
10.78916 | 35.9966 | 34.53695 | 34.53281 | 1.459653 | 0.004136976 | 7.10536e-15
10.79915 | 36.0043 | 34.55574 | 34.5516 | 1.448557 | 0.004140526 | 7.105361e-15
10.80915 | 35.9809 | 34.57443 | 34.57028 | 1.406474 | 0.004144084 | 7.10536e-15
10.81915 | 35.9839 | 34.59298 | 34.58883 | 1.390922 | 0.004147647 | 7.10536e-15
10.82915 | 35.9818 | 34.6114 | 34.60725 | 1.370401 | 0.004151214 | 7.10536e-15
10.83915 | 35.99 | 34.62969 | 34.62554 | 1.36031 | 0.004154785 | 7.105361e-15
10.84915 | 35.9654 | 34.64785 | 34.64369 | 1.317548 | 0.004158362 | 7.10536e-15
10.85914 | 35.9607 | 34.66587 | 34.6617 | 1.294835 | 0.00416194 | 7.105361e-15
10.86914 | 35.9704 | 34.68377 | 34.6796 | 1.286632 | 0.004165526 | 7.10536e-15
10.87914 | 35.961 | 34.70154 | 34.69737 | 1.259458 | 0.004169116 | 7.105361e-15
10.88914 | 35.9483 | 34.71919 | 34.71501 | 1.229113 | 0.004172711 | 7.105361e-15
10.89914 | 35.9336 | 34.7367 | 34.73253 | 1.196896 | 0.004176311 | 7.105361e-15
10.90914 | 35.9254 | 34.75409 | 34.74991 | 1.171306 | 0.004179916 | 7.10536e-15
10.91913 | 35.9077 | 34.77134 | 34.76716 | 1.136361 | 0.004183521 | 7.10536e-15
10.92913 | 35.8985 | 34.78847 | 34.78429 | 1.110026 | 0.004187135 | 7.10536e-15
10.93913 | 35.9033 | 34.80548 | 34.80129 | 1.097817 | 0.004190754 | 7.10536e-15
10.94913 | 35.9074 | 34.82237 | 34.81817 | 1.085034 | 0.004194378 | 7.10536e-15
10.95913 | 35.8982 | 34.83912 | 34.83492 | 1.059077 | 0.004198006 | 7.10536e-15
10.96913 | 35.8704 | 34.85575 | 34.85155 | 1.014646 | 0.004201639 | 7.105361e-15
10.97912 | 35.8874 | 34.87224 | 34.86804 | 1.015156 | 0.004205273 | 7.105361e-15
10.98912 | 35.8618 | 34.88863 | 34.88442 | 0.9731747 | 0.004208915 | 7.105361e-15
10.99912 | 35.8597 | 34.90488 | 34.90067 | 0.9548175 | 0.004212563 | 7.10536e-15
11.00912 | 35.8516 | 34.92102 | 34.9168 | 0.9305844 | 0.004216215 | 7.10536e-15
11.01912 | 35.8421 | 34.93703 | 34.93281 | 0.9050749 | 0.004219872 | 7.105361e-15
11.02912 | 35.8355 | 34.95291 | 34.94869 | 0.8825888 | 0.004223534 | 7.10536e-15
11.03911 | 35.8227 | 34.96866 | 34.96443 | 0.8540413 | 0.004227197 | 7.105361e-15
11.04911 | 35.8034 | 34.9843 | 34.98007 | 0.8191005 | 0.004230868 | 7.10536e-15
11.05911 | 35.8073 | 34.99982 | 34.99558 | 0.807482 | 0.004234544 | 7.10536e-15
11.06911 | 35.83 | 35.01521 | 35.01098 | 0.8147853 | 0.004238226 | 7.10536e-15
11.07911 | 35.8018 | 35.03049 | 35.02625 | 0.7713102 | 0.004241911 | 7.105361e-15
11.08911 | 35.8027 | 35.04564 | 35.0414 | 0.7570562 | 0.004245602 | 7.10536e-15
11.0991 | 35.8025 | 35.06066 | 35.05641 | 0.741838 | 0.004249294 | 7.105361e-15
11.1091 | 35.7903 | 35.07557 | 35.07132 | 0.7147251 | 0.004252995 | 7.10536e-15
11.1191 | 35.7862 | 35.09037 | 35.08611 | 0.6958323 | 0.0042567 | 7.10536e-15
11.1291 | 35.7762 | 35.10504 | 35.10078 | 0.6711592 | 0.00426041 | 7.10536e-15
11.1391 | 35.783 | 35.11959 | 35.11533 | 0.6634056 | 0.004264125 | 7.10536e-15
11.14909 | 35.791 | 35.13401 | 35.12975 | 0.6569853 | 0.004267842 | 7.10536e-15
11.15909 | 35.7592 | 35.14833 | 35.14406 | 0.6108692 | 0.004271567 | 7.10536e-15
11.16909 | 35.7588 | 35.16253 | 35.15825 | 0.5962714 | 0.004275297 | 7.10536e-15
11.17909 | 35.7833 | 35.17661 | 35.17233 | 0.6066916 | 0.004279032 | 7.10536e-15
11.18909 | 35.7708 | 35.19057 | 35.18629 | 0.5802294 | 0.004282772 | 7.10536e-15
11.19909 | 35.774 | 35.20442 | 35.20013 | 0.5695845 | 0.004286516 | 7.10536e-15
11.20908 | 35.7845 | 35.21813 | 35.21384 | 0.5663702 | 0.004290263 | 7.105361e-15
11.21908 | 35.797 | 35.23174 | 35.22745 | 0.5652587 | 0.004294017 | 7.10536e-15
11.22908 | 35.7877 | 35.24524 | 35.24094 | 0.5424634 | 0.004297777 | 7.10536e-15
11.23908 | 35.7755 | 35.25862 | 35.25431 | 0.5168841 | 0.004301542 | 7.10536e-15
11.24908 | 35.7702 | 35.27188 | 35.26757 | 0.4983202 | 0.004305312 | 7.10536e-15
11.25908 | 35.7762 | 35.28503 | 35.28072 | 0.4911716 | 0.004309086 | 7.10536e-15
11.26907 | 35.7876 | 35.29805 | 35.29374 | 0.4895507 | 0.004312862 | 7.10536e-15
11.27907 | 35.7753 | 35.31097 | 35.30665 | 0.4643314 | 0.004316647 | 7.10536e-15
11.28907 | 35.7882 | 35.32377 | 35.31945 | 0.4644261 | 0.004320437 | 7.10536e-15
11.29907 | 35.8058 | 35.33647 | 35.33214 | 0.4693347 | 0.004324232 | 7.10536e-15
11.30907 | 35.7906 | 35.34904 | 35.34472 | 0.4415568 | 0.004328032 | 7.10536e-15
11.31907 | 35.7925 | 35.36151 | 35.35718 | 0.4309921 | 0.004331837 | 7.10536e-15
11.32906 | 35.7894 | 35.37385 | 35.36951 | 0.4155524 | 0.004335643 | 7.10536e-15
11.33906 | 35.8139 | 35.38609 | 35.38175 | 0.4278128 | 0.004339458 | 7.10536e-15
11.34906 | 35.8107 | 35.39821 | 35.39387 | 0.4124853 | 0.004343279 | 7.10536e-15
11.35906 | 35.8016 | 35.41023 | 35.40588 | 0.3913696 | 0.004347104 | 7.10536e-15
11.36906 | 35.7905 | 35.42213 | 35.41778 | 0.3683654 | 0.004350935 | 7.10536e-15
11.37906 | 35.7987 | 35.43393 | 35.42957 | 0.3647723 | 0.00435477 | 7.10536e-15
11.38905 | 35.805 | 35.4456 | 35.44124 | 0.3594017 | 0.004358606 | 7.10536e-15
11.39905 | 35.7878 | 35.45717 | 35.45281 | 0.3306297 | 0.004362453 | 7.10536e-15
11.40905 | 35.8058 | 35.46863 | 35.46427 | 0.3371678 | 0.004366304 | 7.10536e-15
11.41905 | 35.8017 | 35.47998 | 35.47561 | 0.3217158 | 0.00437016 | 7.10536e-15
11.42905 | 35.814 | 35.49123 | 35.48685 | 0.3227732 | 0.004374022 | 7.10536e-15
11.43905 | 35.7984 | 35.50236 | 35.49798 | 0.2960397 | 0.004377888 | 7.10536e-15
11.44904 | 35.8055 | 35.51337 | 35.50899 | 0.292126 | 0.004381755 | 7.10536e-15
11.45904 | 35.8211 | 35.52429 | 35.5199 | 0.2968096 | 0.004385632 | 7.10536e-15
11.46904 | 35.794 | 35.5351 | 35.53071 | 0.2589014 | 0.004389514 | 7.10536e-15
11.47904 | 35.7853 | 35.5458 | 35.54141 | 0.239501 | 0.004393402 | 7.10536e-15
11.48904 | 35.7859 | 35.55639 | 35.55199 | 0.2295081 | 0.004397295 | 7.10536e-15
11.49904 | 35.783 | 35.56688 | 35.56248 | 0.2161223 | 0.004401192 | 7.10536e-15
11.50903 | 35.7694 | 35.57725 | 35.57284 | 0.1921537 | 0.004405091 | 7.10536e-15
11.51903 | 35.7755 | 35.58752 | 35.58311 | 0.1879811 | 0.004409 | 7.10536e-15
11.52903 | 35.7714 | 35.59769 | 35.59327 | 0.1737147 | 0.004412913 | 7.10536e-15
11.53903 | 35.7755 | 35.60785 | 35.60333 | 0.1676541 | 0.004416833 | 0.0001000883
11.54903 | 35.7681 | 35.6178 | 35.61328 | 0.150299 | 0.004420757 | 0.0001001683
11.55902 | 35.7763 | 35.62764 | 35.62312 | 0.1486589 | 0.004424683 | 0.0001002482
11.56902 | 35.7671 | 35.63739 | 35.63286 | 0.1297137 | 0.004428618 | 0.0001003284
11.57902 | 35.7589 | 35.64703 | 35.64249 | 0.1118732 | 0.004432558 | 0.0001004087
11.58902 | 35.7493 | 35.65656 | 35.65203 | 0.09273681 | 0.004436503 | 0.000100489
11.59902 | 35.7266 | 35.666 | 35.66145 | 0.06060439 | 0.004440453 | 0.0001005695
11.60902 | 35.7212 | 35.67532 | 35.67078 | 0.04587556 | 0.004444409 | 0.00010065
11.61901 | 35.7225 | 35.68454 | 35.67999 | 0.03795917 | 0.004448367 | 0.0001007306
11.62901 | 35.7101 | 35.69371 | 35.68911 | 0.01638644 | 0.004452334 | 0.0001508396
11.63901 | 35.7202 | 35.70273 | 35.69813 | 0.01746634 | 0.004456306 | 0.0001509604
11.64901 | 35.7066 | 35.71165 | 35.70704 | -0.005051435 | 0.004460284 | 0.0001510814
11.65901 | 35.6991 | 35.72047 | 35.71585 | -0.0213672 | 0.004464266 | 0.0001512025
11.66901 | 35.6888 | 35.72918 | 35.72456 | -0.04038128 | 0.004468255 | 0.0001513237
11.679 | 35.6976 | 35.73779 | 35.73316 | -0.04018542 | 0.004472244 | 0.000151445
11.689 | 35.6972 | 35.7463 | 35.74167 | -0.04909716 | 0.004476244 | 0.0001515665
11.699 | 35.6894 | 35.75471 | 35.75008 | -0.06530815 | 0.004480248 | 0.0001516882
11.709 | 35.6838 | 35.76302 | 35.75838 | -0.0792187 | 0.004484258 | 0.00015181
11.719 | 35.6644 | 35.77123 | 35.76659 | -0.1068291 | 0.004488274 | 0.000151932
11.729 | 35.6598 | 35.77934 | 35.7747 | -0.1195397 | 0.004492294 | 0.0001520541
11.73899 | 35.6701 | 35.78734 | 35.78269 | -0.1172429 | 0.004496316 | 0.0001521763
11.74899 | 35.6634 | 35.79525 | 35.7906 | -0.1318549 | 0.004500348 | 0.0001522987
11.75899 | 35.6515 | 35.80307 | 35.79841 | -0.151568 | 0.004504386 | 0.0001524212
11.76899 | 35.6595 | 35.81078 | 35.80612 | -0.1512826 | 0.004508429 | 0.0001525439
11.77899 | 35.6509 | 35.8184 | 35.81373 | -0.1674989 | 0.004512477 | 0.0001526668
11.78899 | 35.654 | 35.82592 | 35.82125 | -0.1719172 | 0.004516531 | 0.0001527898
11.79898 | 35.6457 | 35.83333 | 35.82866 | -0.1876305 | 0.004520586 | 0.0001529128
11.80898 | 35.6536 | 35.84065 | 35.83598 | -0.187054 | 0.004524651 | 0.0001530361
11.81898 | 35.6469 | 35.84788 | 35.8432 | -0.2009803 | 0.004528721 | 0.0001531595
11.82898 | 35.6544 | 35.85501 | 35.85032 | -0.20061 | 0.004532797 | 0.0001532831
11.83898 | 35.6405 | 35.86204 | 35.85735 | -0.2215432 | 0.004536879 | 0.0001534069
11.84898 | 35.6252 | 35.86898 | 35.86429 | -0.2437803 | 0.004540966 | 0.0001535308
11.85897 | 35.6268 | 35.87581 | 35.87112 | -0.2490148 | 0.004545055 | 0.0001536548
11.86897 | 35.6239 | 35.88256 | 35.87786 | -0.2586606 | 0.004549153 | 0.000153779
11.87897 | 35.6438 | 35.88921 | 35.8845 | -0.2454112 | 0.004553257 | 0.0001539033
11.88897 | 35.6077 | 35.89577 | 35.89106 | -0.2880669 | 0.004557367 | 0.0001540278
11.89897 | 35.6293 | 35.90223 | 35.89751 | -0.272928 | 0.004561482 | 0.0001541524
11.90897 | 35.6396 | 35.90859 | 35.90387 | -0.2689947 | 0.004565603 | 0.0001542772
11.91896 | 35.6374 | 35.91486 | 35.91014 | -0.2774612 | 0.004569726 | 0.0001544021
11.92896 | 35.6557 | 35.92104 | 35.91631 | -0.2653403 | 0.004573858 | 0.0001545272
11.93896 | 35.6373 | 35.92713 | 35.92239 | -0.289826 | 0.004577995 | 0.0001546525
11.94896 | 35.6373 | 35.93312 | 35.92838 | -0.2958185 | 0.004582139 | 0.0001547779
11.95896 | 35.6163 | 35.93902 | 35.93428 | -0.3227182 | 0.004586288 | 0.0001549034
11.96895 | 35.6417 | 35.94482 | 35.94007 | -0.3031196 | 0.00459044 | 0.000155029
11.97895 | 35.6216 | 35.95053 | 35.94578 | -0.3289346 | 0.0045946 | 0.0001551549
11.98895 | 35.614 | 35.95616 | 35.9514 | -0.3421576 | 0.004598767 | 0.0001552809
11.99895 | 35.6381 | 35.96169 | 35.95693 | -0.323589 | 0.004602939 | 0.0001554071
12.00895 | 35.6335 | 35.96713 | 35.96237 | -0.333629 | 0.004607116 | 0.0001555334
12.01895 | 35.6476 | 35.97248 | 35.96771 | -0.324878 | 0.0046113 | 0.0001556599
12.02894 | 35.6305 | 35.97773 | 35.97296 | -0.3472309 | 0.004615486 | 0.0001557864
12.03894 | 35.6287 | 35.9829 | 35.97812 | -0.3541987 | 0.004619681 | 0.0001559132
12.04894 | 35.6572 | 35.98798 | 35.9832 | -0.3307763 | 0.004623882 | 0.0001560402
12.05894 | 35.6414 | 35.99296 | 35.98818 | -0.3515639 | 0.004628089 | 0.0001561673
12.06894 | 35.6445 | 35.99786 | 35.99307 | -0.353362 | 0.004632302 | 0.0001562946
12.07894 | 35.6467 | 36.00267 | 35.99788 | -0.3559707 | 0.00463652 | 0.000156422
12.08893 | 35.6379 | 36.00739 | 36.00259 | -0.3694857 | 0.00464074 | 0.0001565494
12.09893 | 35.6265 | 36.01202 | 36.00721 | -0.3855166 | 0.004644971 | 0.0001566771
12.10893 | 35.6274 | 36.01656 | 36.01175 | -0.3891592 | 0.004649207 | 0.000156805
12.11893 | 35.6432 | 36.02101 | 36.0162 | -0.3778135 | 0.004653449 | 0.0001569331
12.12893 | 35.6376 | 36.02538 | 36.02057 | -0.3877799 | 0.004657696 | 0.0001570613
12.13893 | 35.6391 | 36.02966 | 36.02484 | -0.3905587 | 0.00466195 | 0.0001571896
12.14892 | 35.6443 | 36.03385 | 36.02902 | -0.3895461 | 0.004666205 | 0.000157318
12.15892 | 35.6494 | 36.03795 | 36.03312 | -0.3885506 | 0.004670471 | 0.0001574467
12.16892 | 35.6412 | 36.04197 | 36.03714 | -0.4007683 | 0.004674743 | 0.0001575755
12.17892 | 35.6172 | 36.0459 | 36.04106 | -0.4286996 | 0.00467902 | 0.0001577045
12.18892 | 35.6275 | 36.04974 | 36.0449 | -0.4222447 | 0.004683304 | 0.0001578336
12.19892 | 35.6233 | 36.0535 | 36.04866 | -0.4302038 | 0.004687592 | 0.0001579629
12.20891 | 35.5986 | 36.05717 | 36.05232 | -0.4585737 | 0.004691883 | 0.0001580923
12.21891 | 35.5912 | 36.06076 | 36.05591 | -0.4695619 | 0.004696185 | 0.0001582219
12.22891 | 35.5782 | 36.06427 | 36.05941 | -0.4860651 | 0.004700492 | 0.0001583517
12.23891 | 35.5811 | 36.07056 | 36.06282 | -0.4894581 | 0.007579541 | 0.0001584816
12.24891 | 35.5726 | 36.07389 | 36.06615 | -0.5012942 | 0.007586097 | 0.0001586117
12.25891 | 35.5769 | 36.07715 | 36.06939 | -0.500246 | 0.007592661 | 0.000158742
12.2689 | 35.5643 | 36.08031 | 36.07255 | -0.5160107 | 0.007599227 | 0.0001588723
12.2789 | 35.5611 | 36.08339 | 36.07563 | -0.5222949 | 0.007605808 | 0.0001590029
12.2889 | 35.5373 | 36.0864 | 36.07862 | -0.5490957 | 0.007612399 | 0.0001591336
12.2989 | 35.5267 | 36.08931 | 36.08154 | -0.5626133 | 0.007618997 | 0.0001592645
12.3089 | 35.5283 | 36.09215 | 36.08436 | -0.5638481 | 0.007625605 | 0.0001593956
12.31889 | 35.5034 | 36.0949 | 36.08711 | -0.5914976 | 0.007632214 | 0.0001595267
12.32889 | 35.4874 | 36.099 | 36.08977 | -0.611604 | 0.009075338 | 0.0001596581
12.33889 | 35.4858 | 36.10159 | 36.09235 | -0.615793 | 0.009083088 | 0.0001597896
12.34889 | 35.4666 | 36.1041 | 36.09485 | -0.6375002 | 0.009090849 | 0.0001599213
12.35889 | 35.4603 | 36.10653 | 36.09727 | -0.6462259 | 0.00909862 | 0.0001600532
12.36889 | 35.4645 | 36.10887 | 36.0996 | -0.6443704 | 0.009106401 | 0.0001601853
12.37888 | 35.4696 | 36.11113 | 36.10186 | -0.6415317 | 0.009114185 | 0.0001603173
12.38888 | 35.4558 | 36.11331 | 36.10403 | -0.6575145 | 0.009121986 | 0.0001604497
12.39888 | 35.4461 | 36.11542 | 36.10613 | -0.669317 | 0.009129798 | 0.0001605822
12.40888 | 35.4239 | 36.11744 | 36.10814 | -0.6935393 | 0.009137619 | 0.0001607149
12.41888 | 35.4352 | 36.11938 | 36.11008 | -0.6841816 | 0.009145451 | 0.0001608478
12.42888 | 35.4275 | 36.12124 | 36.11193 | -0.6937444 | 0.009153293 | 0.0001609808
12.43887 | 35.4194 | 36.12303 | 36.1137 | -0.703626 | 0.009161138 | 0.0001611139
12.44887 | 35.4063 | 36.12473 | 36.1154 | -0.7184304 | 0.009169 | 0.0001612472
12.45887 | 35.3912 | 36.12636 | 36.11702 | -0.7351559 | 0.009176873 | 0.0001613807
12.46887 | 35.3957 | 36.1279 | 36.11856 | -0.7322029 | 0.009184757 | 0.0001615144
12.47887 | 35.4044 | 36.12937 | 36.12002 | -0.7249715 | 0.009192651 | 0.0001616483
12.48887 | 35.4007 | 36.13076 | 36.1214 | -0.7300621 | 0.009200555 | 0.0001617823
12.49886 | 35.4048 | 36.13207 | 36.1227 | -0.7272737 | 0.00920846 | 0.0001619164
12.50886 | 35.4112 | 36.13331 | 36.12393 | -0.7221091 | 0.009216385 | 0.0001620507
12.51886 | 35.394 | 36.13447 | 36.12508 | -0.7404672 | 0.00922432 | 0.0001621852
12.52886 | 35.3904 | 36.13555 | 36.12615 | -0.7451483 | 0.009232266 | 0.0001623199
12.53886 | 35.3786 | 36.13655 | 36.12715 | -0.7579527 | 0.009240222 | 0.0001624548
12.54886 | 35.3704 | 36.13748 | 36.12807 | -0.7670806 | 0.009248188 | 0.0001625898
12.55885 | 35.3553 | 36.13833 | 36.12891 | -0.7830315 | 0.009256156 | 0.0001627248
12.56885 | 35.373 | 36.13911 | 36.12968 | -0.7661073 | 0.009264143 | 0.0001628602
12.57885 | 35.3581 | 36.13981 | 36.13037 | -0.7817074 | 0.009272141 | 0.0001629958
12.58885 | 35.3598 | 36.14043 | 36.13099 | -0.7806321 | 0.00928015 | 0.0001631314
12.59885 | 35.3637 | 36.14098 | 36.13153 | -0.7772816 | 0.00928817 | 0.0001632673
12.60885 | 35.3566 | 36.14146 | 36.132 | -0.7848561 | 0.009296199 | 0.0001634034
12.61884 | 35.3514 | 36.14186 | 36.13239 | -0.7904556 | 0.00930423 | 0.0001635394
12.62884 | 35.357 | 36.14218 | 36.13271 | -0.7851811 | 0.00931228 | 0.0001636758
12.63884 | 35.3475 | 36.14243 | 36.13295 | -0.7949325 | 0.009320342 | 0.0001638124
12.64884 | 35.3526 | 36.14261 | 36.13312 | -0.7900099 | 0.009328414 | 0.0001639491
12.65884 | 35.3339 | 36.14271 | 36.13321 | -0.8088137 | 0.009336497 | 0.000164086
12.66884 | 35.3064 | 36.14274 | 36.13324 | -0.836344 | 0.009344591 | 0.000164223
12.67883 | 35.3067 | 36.1427 | 36.13318 | -0.8360013 | 0.009352686 | 0.0001643601
12.68883 | 35.3038 | 36.14259 | 36.13306 | -0.8387857 | 0.0093608 | 0.0001644975
12.69883 | 35.2922 | 36.1424 | 36.13286 | -0.8501974 | 0.009368926 | 0.0001646351
12.70883 | 35.2957 | 36.14214 | 36.13259 | -0.8464367 | 0.009377062 | 0.0001647729
12.71883 | 35.2874 | 36.1418 | 36.13225 | -0.8544038 | 0.009385209 | 0.0001649108
12.72882 | 35.3079 | 36.1414 | 36.13184 | -0.8334995 | 0.00939336 | 0.0001650488
12.73882 | 35.2862 | 36.14092 | 36.13136 | -0.8547231 | 0.009401528 | 0.000165187
12.74882 | 35.298 | 36.14038 | 36.1308 | -0.8423754 | 0.009409707 | 0.0001653255
12.75882 | 35.2783 | 36.13976 | 36.13017 | -0.8614564 | 0.009417897 | 0.0001654641
12.76882 | 35.2566 | 36.13907 | 36.12947 | -0.8824666 | 0.009426098 | 0.0001656029
12.77882 | 35.2281 | 36.13831 | 36.12871 | -0.9102061 | 0.00943431 | 0.0001657419
12.78881 | 35.2435 | 36.13748 | 36.12787 | -0.893976 | 0.009442525 | 0.0001658809
12.79881 | 35.2197 | 36.13657 | 36.12696 | -0.9168749 | 0.009450759 | 0.0001660202
12.80881 | 35.2199 | 36.1356 | 36.12598 | -0.915704 | 0.009459003 | 0.0001661597
12.81881 | 35.2268 | 36.13456 | 36.12493 | -0.9077633 | 0.009467259 | 0.0001662994
12.82881 | 35.2248 | 36.13345 | 36.12381 | -0.9086531 | 0.009475525 | 0.0001664392
12.83881 | 35.2114 | 36.13227 | 36.12262 | -0.9208738 | 0.009483803 | 0.0001665792
12.8488 | 35.2124 | 36.13103 | 36.12137 | -0.9186268 | 0.009492084 | 0.0001667193
12.8588 | 35.2013 | 36.12971 | 36.12004 | -0.9284098 | 0.009500384 | 0.0001668597
12.8688 | 35.1885 | 36.12832 | 36.11865 | -0.9398244 | 0.009508694 | 0.0001670002
12.8788 | 35.183 | 36.12687 | 36.11719 | -0.9438707 | 0.009517017 | 0.0001671409
12.8888 | 35.1885 | 36.12535 | 36.11566 | -0.936849 | 0.009525349 | 0.0001672818
12.8988 | 35.1429 | 36.12376 | 36.11406 | -0.9808596 | 0.009533694 | 0.0001674229
12.90879 | 35.1492 | 36.1221 | 36.11239 | -0.9729043 | 0.009542041 | 0.0001675641
12.91879 | 35.1214 | 36.12038 | 36.11066 | -0.9989802 | 0.009550408 | 0.0001677055
12.92879 | 35.128 | 36.11859 | 36.10886 | -0.9905889 | 0.009558786 | 0.0001678471
12.93879 | 35.1284 | 36.11673 | 36.107 | -0.9883309 | 0.009567175 | 0.0001679889
12.94879 | 35.1014 | 36.11481 | 36.10506 | -1.013406 | 0.009575575 | 0.0001681309
12.95879 | 35.1115 | 36.11282 | 36.10306 | -1.001315 | 0.009583987 | 0.0001682731
12.96878 | 35.1139 | 36.11076 | 36.101 | -0.9968604 | 0.009592401 | 0.0001684153
12.97878 | 35.1098 | 36.10864 | 36.09887 | -0.9988375 | 0.009600835 | 0.0001685578
12.98878 | 35.0933 | 36.11512 | 36.09667 | -1.021817 | 0.0182772 | 0.0001687004
12.99878 | 35.0897 | 36.11287 | 36.09441 | -1.02317 | 0.0182922 | 0.0001688432
13.00878 | 35.0755 | 36.11056 | 36.09208 | -1.035057 | 0.01830723 | 0.0001689863
13.01878 | 35.0356 | 36.10818 | 36.08969 | -1.07258 | 0.01832227 | 0.0001691296
13.02877 | 35.0487 | 36.10574 | 36.08723 | -1.05704 | 0.01833732 | 0.0001692729
13.03877 | 35.0305 | 36.10323 | 36.08471 | -1.072734 | 0.0183524 | 0.0001694165
13.04877 | 35.046 | 36.10066 | 36.08213 | -1.054663 | 0.0183675 | 0.0001695603
13.05877 | 35.043 | 36.10196 | 36.07948 | -1.058964 | 0.02231892 | 0.0001697041
13.06877 | 35.0394 | 36.09927 | 36.07676 | -1.059869 | 0.02233703 | 0.0001698483
13.07877 | 35.0412 | 36.09651 | 36.07398 | -1.05531 | 0.02235515 | 0.0001699926
13.08876 | 35.0506 | 36.09802 | 36.07115 | -1.047424 | 0.02670659 | 0.000170137
13.09876 | 35.0462 | 36.09514 | 36.06824 | -1.048941 | 0.02672804 | 0.0001702817
13.10876 | 35.0314 | 36.0922 | 36.06528 | -1.060796 | 0.02674951 | 0.0001704266
13.11876 | 35.02 | 36.08919 | 36.06225 | -1.069189 | 0.02677101 | 0.0001705717
13.12876 | 35.0119 | 36.08612 | 36.05916 | -1.074219 | 0.02679253 | 0.000170717
13.13875 | 35.0192 | 36.08299 | 36.056 | -1.06379 | 0.02681406 | 0.0001708623
13.14875 | 35.0112 | 36.0798 | 36.05279 | -1.068596 | 0.02683564 | 0.0001710079
13.15875 | 35.0119 | 36.07851 | 36.04951 | -1.066608 | 0.02882504 | 0.0001711538
13.16875 | 35.0057 | 36.07519 | 36.04617 | -1.069492 | 0.02884816 | 0.0001712998
13.17875 | 35.0331 | 36.07182 | 36.04277 | -1.038715 | 0.02887129 | 0.000171446
13.18875 | 35.0301 | 36.06838 | 36.03931 | -1.038277 | 0.02889446 | 0.0001715923
13.19874 | 35.0257 | 36.06488 | 36.03579 | -1.039182 | 0.02891764 | 0.0001717388
13.20874 | 35.0114 | 36.06132 | 36.03221 | -1.049922 | 0.02894086 | 0.0001718855
13.21874 | 35.0248 | 36.0577 | 36.02857 | -1.032902 | 0.02896412 | 0.0001720325
13.22874 | 35.0319 | 36.05402 | 36.02486 | -1.022122 | 0.0289874 | 0.0001721796
13.23874 | 35.0056 | 36.05028 | 36.0211 | -1.044683 | 0.02901071 | 0.000172327
13.24874 | 35.0109 | 36.04648 | 36.01728 | -1.035583 | 0.02903405 | 0.0001724745
13.25873 | 34.9789 | 36.04263 | 36.0134 | -1.063728 | 0.02905739 | 0.000172622
13.26873 | 35.0032 | 36.03871 | 36.00946 | -1.035509 | 0.02908079 | 0.0001727699
13.27873 | 34.9879 | 36.03473 | 36.00545 | -1.046832 | 0.02910421 | 0.000172918
13.28873 | 34.9821 | 36.0307 | 36.0014 | -1.048596 | 0.02912767 | 0.0001730663
13.29873 | 34.9803 | 36.0266 | 35.99728 | -1.046301 | 0.02915115 | 0.0001732148
13.30873 | 34.9933 | 36.02245 | 35.9931 | -1.029148 | 0.02917466 | 0.0001733634
13.31872 | 34.992 | 36.01824 | 35.98887 | -1.026241 | 0.02919818 | 0.0001735122
13.32872 | 34.9862 | 36.01397 | 35.98458 | -1.027771 | 0.02922175 | 0.0001736612
13.33872 | 34.9661 | 36.00964 | 35.98023 | -1.043544 | 0.02924534 | 0.0001738104
13.34872 | 34.94 | 36.00526 | 35.97582 | -1.06526 | 0.02926897 | 0.0001739599
13.35872 | 34.9539 | 36.00082 | 35.97135 | -1.046918 | 0.02929263 | 0.0001741095
13.36872 | 34.937 | 35.99632 | 35.96683 | -1.059319 | 0.02931631 | 0.0001742593
13.37871 | 34.9267 | 35.99177 | 35.96225 | -1.065067 | 0.02934 | 0.0001744092
13.38871 | 34.929 | 35.98715 | 35.95762 | -1.058155 | 0.02936374 | 0.0001745594
13.39871 | 34.9368 | 35.98249 | 35.95292 | -1.045686 | 0.02938752 | 0.0001747098
13.40871 | 34.9411 | 35.97776 | 35.94817 | -1.036661 | 0.02941132 | 0.0001748604
13.41871 | 34.9177 | 35.97298 | 35.94337 | -1.055279 | 0.02943515 | 0.0001750111
13.42871 | 34.9155 | 35.96814 | 35.93851 | -1.052642 | 0.02945901 | 0.0001751621
13.4387 | 34.9231 | 35.96325 | 35.9336 | -1.040154 | 0.02948287 | 0.0001753131
13.4487 | 34.9091 | 35.95831 | 35.92862 | -1.049206 | 0.02950679 | 0.0001754645
13.4587 | 34.8981 | 35.9533 | 35.9236 | -1.055203 | 0.02953074 | 0.0001756161
13.4687 | 34.8799 | 35.94824 | 35.91851 | -1.068345 | 0.02955472 | 0.0001757678
13.4787 | 34.8885 | 35.94313 | 35.91338 | -1.054631 | 0.02957873 | 0.0001759198
13.4887 | 34.8969 | 35.93796 | 35.90818 | -1.041064 | 0.02960277 | 0.000176072
13.49869 | 34.8839 | 35.93275 | 35.90294 | -1.048847 | 0.02962681 | 0.0001762242
13.50869 | 34.9048 | 35.92747 | 35.89764 | -1.022671 | 0.02965091 | 0.0001763767
13.51869 | 34.8929 | 35.92214 | 35.89229 | -1.029241 | 0.02967503 | 0.0001765295
13.52869 | 34.8827 | 35.91676 | 35.88688 | -1.034057 | 0.02969919 | 0.0001766824
13.53869 | 34.8923 | 35.91132 | 35.88142 | -1.019019 | 0.02972338 | 0.0001768356
13.54868 | 34.8763 | 35.90583 | 35.87591 | -1.029534 | 0.02974757 | 0.0001769888
13.55868 | 34.8874 | 35.90029 | 35.87034 | -1.01289 | 0.02977181 | 0.0001771423
13.56868 | 34.8633 | 35.89469 | 35.86472 | -1.031393 | 0.02979609 | 0.0001772961
13.57868 | 34.852 | 35.88904 | 35.85905 | -1.037044 | 0.0298204 | 0.00017745
13.58868 | 34.8509 | 35.88334 | 35.85332 | -1.032442 | 0.02984474 | 0.0001776042
13.59868 | 34.8452 | 35.87759 | 35.84754 | -1.032388 | 0.02986911 | 0.0001777585
13.60867 | 34.852 | 35.87179 | 35.84172 | -1.019787 | 0.02989348 | 0.0001779129
13.61867 | 34.857 | 35.86593 | 35.83583 | -1.008929 | 0.0299179 | 0.0001780676
13.62867 | 34.851 | 35.86002 | 35.8299 | -1.009019 | 0.02994236 | 0.0001782226
13.63867 | 34.8324 | 35.85406 | 35.82391 | -1.021657 | 0.02996685 | 0.0001783778
13.64867 | 34.834 | 35.84804 | 35.81787 | -1.014044 | 0.02999137 | 0.0001785331
13.65867 | 34.8276 | 35.84198 | 35.81179 | -1.01438 | 0.03001592 | 0.0001786887
13.66866 | 34.8272 | 35.83587 | 35.80565 | -1.008671 | 0.03004048 | 0.0001788443
13.67866 | 34.8071 | 35.82971 | 35.79946 | -1.022606 | 0.03006509 | 0.0001790003
13.68866 | 34.7871 | 35.82349 | 35.79322 | -1.03639 | 0.03008973 | 0.0001791564
13.69866 | 34.7877 | 35.81722 | 35.78693 | -1.029523 | 0.0301144 | 0.0001793128
13.70866 | 34.7635 | 35.81091 | 35.78059 | -1.047407 | 0.03013911 | 0.0001794694
13.71866 | 34.7772 | 35.80454 | 35.7742 | -1.02734 | 0.03016384 | 0.0001796262
13.72865 | 34.7576 | 35.79813 | 35.76776 | -1.040531 | 0.03018858 | 0.000179783
13.73865 | 34.7785 | 35.79166 | 35.76127 | -1.013165 | 0.03021337 | 0.0001799402
13.74865 | 34.7571 | 35.78515 | 35.75473 | -1.02805 | 0.0302382 | 0.0001800976
13.75865 | 34.742 | 35.77859 | 35.74814 | -1.036586 | 0.03026306 | 0.0001802552
13.76865 | 34.7331 | 35.77197 | 35.7415 | -1.038873 | 0.03028795 | 0.000180413
13.77865 | 34.7363 | 35.76531 | 35.73482 | -1.029011 | 0.03031287 | 0.0001805711
13.78864 | 34.73 | 35.75861 | 35.72809 | -1.028607 | 0.0303378 | 0.0001807292
13.79864 | 34.7165 | 35.75185 | 35.7213 | -1.035348 | 0.03036278 | 0.0001808876
13.80864 | 34.684 | 35.74504 | 35.71447 | -1.061041 | 0.03038779 | 0.0001810462
13.81864 | 34.6754 | 35.73819 | 35.70759 | -1.062786 | 0.03041284 | 0.0001812051
13.82864 | 34.6836 | 35.73128 | 35.70066 | -1.047684 | 0.03043792 | 0.0001813642
13.83864 | 34.6682 | 35.72433 | 35.69369 | -1.056133 | 0.03046302 | 0.0001815234
13.84863 | 34.6708 | 35.71734 | 35.68667 | -1.046542 | 0.03048814 | 0.0001816828
13.85863 | 34.6659 | 35.7103 | 35.6796 | -1.044398 | 0.03051331 | 0.0001818425
13.86863 | 34.6549 | 35.70321 | 35.67249 | -1.048306 | 0.03053851 | 0.0001820024
13.87863 | 34.6506 | 35.69607 | 35.66532 | -1.045467 | 0.03056375 | 0.0001821625
13.88863 | 34.648 | 35.68888 | 35.65811 | -1.040881 | 0.03058901 | 0.0001823228
13.89863 | 34.6315 | 35.68165 | 35.65085 | -1.050149 | 0.03061431 | 0.0001824834
13.90862 | 34.6032 | 35.67438 | 35.64356 | -1.071178 | 0.03063962 | 0.000182644
13.91862 | 34.6096 | 35.66705 | 35.63621 | -1.057454 | 0.03066498 | 0.000182805
13.92862 | 34.5854 | 35.65968 | 35.62881 | -1.074284 | 0.03069037 | 0.0001829661
13.93862 | 34.5775 | 35.65227 | 35.62137 | -1.074768 | 0.0307158 | 0.0001831275
13.94862 | 34.5673 | 35.64481 | 35.61388 | -1.077507 | 0.03074126 | 0.0001832891
13.95861 | 34.5702 | 35.63731 | 35.60636 | -1.067107 | 0.03076672 | 0.0001834508
13.96861 | 34.567 | 35.62976 | 35.59878 | -1.062755 | 0.03079225 | 0.0001836128
13.97861 | 34.5481 | 35.62216 | 35.59116 | -1.074058 | 0.0308178 | 0.0001837751
13.98861 | 34.5466 | 35.61452 | 35.58349 | -1.067917 | 0.03084339 | 0.0001839376
13.99861 | 34.539 | 35.60683 | 35.57578 | -1.06783 | 0.03086901 | 0.0001841002
14.00861 | 34.511 | 35.5991 | 35.56802 | -1.0881 | 0.03089466 | 0.0001842631
14.0186 | 34.5123 | 35.59133 | 35.56023 | -1.079032 | 0.03092032 | 0.0001844261
14.0286 | 34.5018 | 35.58351 | 35.55238 | -1.081713 | 0.03094604 | 0.0001845894
14.0386 | 34.4598 | 35.57565 | 35.54449 | -1.115851 | 0.03097179 | 0.0001847529
14.0486 | 34.4702 | 35.56774 | 35.53656 | -1.097544 | 0.03099757 | 0.0001849167
14.0586 | 34.4593 | 35.55979 | 35.52859 | -1.100494 | 0.03102338 | 0.0001850807
14.0686 | 34.4606 | 35.5518 | 35.52057 | -1.0912 | 0.03104923 | 0.0001852449
14.07859 | 34.4447 | 35.54377 | 35.51251 | -1.099072 | 0.03107508 | 0.0001854091
14.08859 | 34.4455 | 35.53569 | 35.50441 | -1.090192 | 0.031101 | 0.0001855738
14.09859 | 34.4232 | 35.52757 | 35.49626 | -1.10437 | 0.03112694 | 0.0001857386
14.10859 | 34.4213 | 35.5194 | 35.48807 | -1.098105 | 0.03115292 | 0.0001859037
14.11859 | 34.4143 | 35.5112 | 35.47983 | -1.096897 | 0.03117894 | 0.000186069
14.12859 | 34.3971 | 35.50295 | 35.47156 | -1.105848 | 0.03120498 | 0.0001862345
14.13858 | 34.3969 | 35.49466 | 35.46325 | -1.097764 | 0.03123104 | 0.0001864001
14.14858 | 34.3674 | 35.48633 | 35.45489 | -1.11893 | 0.03125715 | 0.0001865661
14.15858 | 34.3334 | 35.47796 | 35.44649 | -1.144555 | 0.03128329 | 0.0001867323
14.16858 | 34.3498 | 35.46954 | 35.43804 | -1.119738 | 0.03130947 | 0.0001868986
14.17858 | 34.3526 | 35.46108 | 35.42956 | -1.10848 | 0.03133568 | 0.0001870653
14.18858 | 34.3515 | 35.45258 | 35.42103 | -1.10108 | 0.03136192 | 0.0001872321
14.19857 | 34.3278 | 35.44405 | 35.41247 | -1.116248 | 0.03138818 | 0.000187399
14.20857 | 34.3347 | 35.43547 | 35.40386 | -1.100767 | 0.03141449 | 0.0001875663
14.21857 | 34.3206 | 35.42684 | 35.39522 | -1.106244 | 0.03144084 | 0.0001877338
14.22857 | 34.2934 | 35.41818 | 35.38653 | -1.124782 | 0.03146722 | 0.0001879016
14.23857 | 34.2908 | 35.40948 | 35.3778 | -1.118679 | 0.03149363 | 0.0001880695
14.24857 | 34.2757 | 35.40074 | 35.36903 | -1.125035 | 0.03152008 | 0.0001882377
14.25856 | 34.2615 | 35.39196 | 35.36023 | -1.130461 | 0.03154653 | 0.000188406
14.26856 | 34.2399 | 35.38314 | 35.35138 | -1.143238 | 0.03157305 | 0.0001885746
14.27856 | 34.249 | 35.37428 | 35.34249 | -1.125275 | 0.0315996 | 0.0001887435
14.28856 | 34.2285 | 35.36537 | 35.33356 | -1.136873 | 0.03162618 | 0.0001889126
14.29856 | 34.2325 | 35.35643 | 35.32459 | -1.123932 | 0.0316528 | 0.0001890819
14.30855 | 34.2188 | 35.34746 | 35.31559 | -1.12866 | 0.03167942 | 0.0001892513
14.31855 | 34.2268 | 35.33844 | 35.30655 | -1.111641 | 0.03170611 | 0.0001894211
14.32855 | 34.2131 | 35.32938 | 35.29746 | -1.116282 | 0.03173283 | 0.0001895911
14.33855 | 34.1782 | 35.32029 | 35.28834 | -1.142085 | 0.03175958 | 0.0001897614
14.34855 | 34.1857 | 35.31115 | 35.27917 | -1.12545 | 0.03178637 | 0.0001899318
14.35855 | 34.1853 | 35.30198 | 35.26997 | -1.116676 | 0.03181319 | 0.0001901025
14.36854 | 34.1602 | 35.29277 | 35.26074 | -1.132573 | 0.03184002 | 0.0001902733
14.37854 | 34.1472 | 35.28352 | 35.25147 | -1.136323 | 0.03186691 | 0.0001904444
14.38854 | 34.1345 | 35.27424 | 35.24215 | -1.139736 | 0.03189384 | 0.0001906158
14.39854 | 34.1418 | 35.26491 | 35.2328 | -1.12311 | 0.0319208 | 0.0001907875
14.40854 | 34.1374 | 35.25555 | 35.22341 | -1.118147 | 0.0319478 | 0.0001909593
14.41854 | 34.1251 | 35.24615 | 35.21398 | -1.121047 | 0.03197483 | 0.0001911314
14.42853 | 34.1233 | 35.23672 | 35.20453 | -1.11342 | 0.03200187 | 0.0001913035
14.43853 | 34.1133 | 35.22726 | 35.19502 | -1.11396 | 0.0320433 | 0.0001914761
14.44853 | 34.1071 | 35.21781 | 35.18549 | -1.110709 | 0.03207045 | 0.0002516504
14.45853 | 34.101 | 35.20826 | 35.17591 | -1.107261 | 0.03209763 | 0.0002518663
14.46853 | 34.0794 | 35.19868 | 35.1663 | -1.119277 | 0.03212485 | 0.0002520823
14.47853 | 34.087 | 35.18906 | 35.15665 | -1.102056 | 0.0321521 | 0.0002522988
14.48852 | 34.0738 | 35.17941 | 35.14698 | -1.105609 | 0.03217936 | 0.0002525152
14.49852 | 34.0544 | 35.16972 | 35.13726 | -1.115317 | 0.03220668 | 0.0002527322
14.50852 | 34.0373 | 35.15999 | 35.1275 | -1.122688 | 0.03223404 | 0.0002529494
14.51852 | 34.0433 | 35.15022 | 35.11771 | -1.106924 | 0.03226143 | 0.0002531669
14.52852 | 34.0346 | 35.14042 | 35.10788 | -1.105824 | 0.03228886 | 0.0002533847
14.53852 | 34.0338 | 35.13059 | 35.09802 | -1.096789 | 0.03231632 | 0.0002536028
14.54851 | 34.0133 | 35.12074 | 35.08813 | -1.107436 | 0.03235096 | 0.000253821
14.55851 | 34.0107 | 35.11086 | 35.0782 | -1.100161 | 0.0323785 | 0.0002840393
14.56851 | 34.0066 | 35.10092 | 35.06823 | -1.094321 | 0.03240608 | 0.0002842796
14.57851 | 33.9883 | 35.09095 | 35.05823 | -1.102646 | 0.03243369 | 0.0002845202
14.58851 | 33.9797 | 35.08094 | 35.04819 | -1.101236 | 0.03246134 | 0.0002847612
14.59851 | 33.9667 | 35.07089 | 35.03812 | -1.104192 | 0.03248903 | 0.0002850025
14.6085 | 33.9561 | 35.06082 | 35.02802 | -1.104724 | 0.03251672 | 0.0002852438
14.6185 | 33.9521 | 35.05071 | 35.01788 | -1.098612 | 0.03254447 | 0.0002854857
14.6285 | 33.9438 | 35.04057 | 35.00771 | -1.096766 | 0.03257227 | 0.0002857279
14.6385 | 33.936 | 35.03039 | 34.9975 | -1.094386 | 0.0326001 | 0.0002859704
14.6485 | 33.9158 | 35.02017 | 34.98726 | -1.104372 | 0.03262796 | 0.0002862132
14.6585 | 33.9167 | 35.00993 | 34.97698 | -1.093225 | 0.03265586 | 0.0002864564
14.66849 | 33.893 | 34.99966 | 34.96668 | -1.106655 | 0.03268377 | 0.0002866996
14.67849 | 33.8985 | 34.98934 | 34.95634 | -1.090842 | 0.03271175 | 0.0002869434
14.68849 | 33.8846 | 34.979 | 34.94597 | -1.094395 | 0.03273976 | 0.0002871874
14.69849 | 33.886 | 34.96862 | 34.93556 | -1.082616 | 0.0327678 | 0.0002874318
14.70849 | 33.8646 | 34.9582 | 34.92512 | -1.093603 | 0.03279589 | 0.0002876765
14.71848 | 33.8667 | 34.94777 | 34.91466 | -1.081069 | 0.03282398 | 0.0002879213
14.72848 | 33.8688 | 34.93729 | 34.90415 | -1.068492 | 0.03285214 | 0.0002881667
14.73848 | 33.8424 | 34.92678 | 34.89361 | -1.084383 | 0.03288033 | 0.0002884123
14.74848 | 33.8433 | 34.91624 | 34.88304 | -1.072941 | 0.03290857 | 0.0002886583
14.75848 | 33.8233 | 34.90567 | 34.87244 | -1.082368 | 0.03293683 | 0.0002889046
14.76848 | 33.8195 | 34.89506 | 34.86181 | -1.075563 | 0.03296514 | 0.0002891512
14.77847 | 33.7878 | 34.88444 | 34.85115 | -1.096636 | 0.03299345 | 0.0002893979
14.78847 | 33.8115 | 34.87377 | 34.84046 | -1.062268 | 0.03302183 | 0.0002896451
14.79847 | 33.7756 | 34.86307 | 34.82973 | -1.087468 | 0.03305025 | 0.0002898927
14.80847 | 33.8035 | 34.85234 | 34.81897 | -1.048837 | 0.03307871 | 0.0002901406
14.81847 | 33.7594 | 34.84158 | 34.80818 | -1.082175 | 0.0331072 | 0.0002903888
14.82847 | 33.7692 | 34.83078 | 34.79736 | -1.061582 | 0.03313573 | 0.0002906374
14.83846 | 33.7522 | 34.81997 | 34.78651 | -1.06777 | 0.03316427 | 0.000290886
14.84846 | 33.749 | 34.80912 | 34.77563 | -1.060115 | 0.03319287 | 0.0002911351
14.85846 | 33.7284 | 34.79823 | 34.76472 | -1.069831 | 0.03322151 | 0.0002913846
14.86846 | 33.7373 | 34.78732 | 34.75377 | -1.050015 | 0.03325019 | 0.0002916345
14.87846 | 33.7122 | 34.77637 | 34.7428 | -1.06417 | 0.03327891 | 0.0002918846
14.88846 | 33.6854 | 34.76539 | 34.7318 | -1.079995 | 0.03330767 | 0.0002921352
14.89845 | 33.6966 | 34.7544 | 34.72077 | -1.057801 | 0.03333644 | 0.0002923857
14.90845 | 33.6863 | 34.74337 | 34.70971 | -1.057066 | 0.03336527 | 0.0002926368
14.91845 | 33.6843 | 34.7323 | 34.69861 | -1.048001 | 0.03339414 | 0.0002928883
14.92845 | 33.6452 | 34.72121 | 34.68749 | -1.076007 | 0.03342305 | 0.0002931401
14.93845 | 33.647 | 34.71008 | 34.67634 | -1.063084 | 0.03345199 | 0.0002933922
14.94845 | 33.623 | 34.69893 | 34.66516 | -1.075932 | 0.03348098 | 0.0002936446
14.95844 | 33.6258 | 34.68776 | 34.65396 | -1.061961 | 0.03350997 | 0.0002938972
14.96844 | 33.6139 | 34.67655 | 34.64272 | -1.062651 | 0.03353903 | 0.0002941503
14.97844 | 33.6105 | 34.66531 | 34.63145 | -1.054812 | 0.03356813 | 0.0002944037
14.98844 | 33.5782 | 34.65404 | 34.62015 | -1.075844 | 0.03359727 | 0.0002946575
14.99844 | 33.5837 | 34.64275 | 34.60883 | -1.059048 | 0.03362645 | 0.0002949116
15.00844 | 33.5685 | 34.63142 | 34.59747 | -1.062924 | 0.03365567 | 0.000295166
15.01843 | 33.5634 | 34.62008 | 34.5861 | -1.056683 | 0.0336849 | 0.0002954206
15.02843 | 33.5512 | 34.6087 | 34.57469 | -1.057502 | 0.03371419 | 0.0002956757
15.03843 | 33.5205 | 34.59729 | 34.56325 | -1.076794 | 0.03374352 | 0.0002959311
15.04843 | 33.5194 | 34.58586 | 34.55179 | -1.066457 | 0.03377289 | 0.0002961869
15.05843 | 33.4923 | 34.57439 | 34.54029 | -1.082093 | 0.0338023 | 0.000296443
15.06843 | 33.505 | 34.5629 | 34.52877 | -1.057902 | 0.03383175 | 0.0002966994
15.07842 | 33.496 | 34.55139 | 34.51724 | -1.055395 | 0.03386122 | 0.0002969559
15.08842 | 33.4883 | 34.53985 | 34.50566 | -1.051549 | 0.03389075 | 0.0002972131
15.09842 | 33.4771 | 34.52828 | 34.49406 | -1.051176 | 0.03392031 | 0.0002974705
15.10842 | 33.4552 | 34.51668 | 34.48243 | -1.061476 | 0.03394992 | 0.0002977283
15.11842 | 33.4401 | 34.50505 | 34.47077 | -1.064949 | 0.03397957 | 0.0002979865
15.12841 | 33.4488 | 34.49341 | 34.4591 | -1.044608 | 0.03400923 | 0.0002982447
15.13841 | 33.4303 | 34.48173 | 34.44739 | -1.051428 | 0.03403895 | 0.0002985035
15.14841 | 33.4042 | 34.47002 | 34.43565 | -1.065822 | 0.03406872 | 0.0002987626
15.15841 | 33.4157 | 34.45829 | 34.42389 | -1.042589 | 0.03409852 | 0.0002990221
15.16841 | 33.4028 | 34.44653 | 34.4121 | -1.043731 | 0.03412837 | 0.000299282
15.17841 | 33.3892 | 34.43475 | 34.40029 | -1.045546 | 0.03415826 | 0.0002995421
15.1884 | 33.3736 | 34.42295 | 34.38846 | -1.049348 | 0.03418815 | 0.0002998024
15.1984 | 33.3786 | 34.41111 | 34.37659 | -1.032511 | 0.03421812 | 0.0003000633
15.2084 | 33.3815 | 34.39925 | 34.3647 | -1.01775 | 0.03424813 | 0.0003003245
15.2184 | 33.3697 | 34.38736 | 34.35278 | -1.017663 | 0.03427817 | 0.000300586
15.2284 | 33.3871 | 34.37545 | 34.34084 | -0.9883503 | 0.03430826 | 0.000300848
15.2384 | 33.37 | 34.36351 | 34.32887 | -0.9935127 | 0.03433839 | 0.0003011102
15.24839 | 33.3513 | 34.35156 | 34.31689 | -1.000262 | 0.03436853 | 0.0003013726
15.25839 | 33.3525 | 34.33957 | 34.30487 | -0.9870745 | 0.03439874 | 0.0003016355
15.26839 | 33.3504 | 34.32756 | 34.29283 | -0.9771622 | 0.03442899 | 0.0003018988
15.27839 | 33.3403 | 34.31553 | 34.28076 | -0.9752252 | 0.03445927 | 0.0003021624
15.28839 | 33.3352 | 34.30346 | 34.26867 | -0.9682637 | 0.0344896 | 0.0003024264
15.29839 | 33.3413 | 34.29138 | 34.25656 | -0.9500778 | 0.03451997 | 0.0003026908
15.30838 | 33.3198 | 34.27928 | 34.24443 | -0.9594798 | 0.03455036 | 0.0003029552
15.31838 | 33.3268 | 34.26715 | 34.23226 | -0.9403455 | 0.03458081 | 0.0003032202
15.32838 | 33.3284 | 34.25499 | 34.22007 | -0.9265872 | 0.03461131 | 0.0003034856
15.33838 | 33.3343 | 34.24281 | 34.20786 | -0.9085051 | 0.03464184 | 0.0003037514
15.34838 | 33.3345 | 34.2306 | 34.19562 | -0.8960992 | 0.03467242 | 0.0003040174
15.35838 | 33.3073 | 34.21837 | 34.18336 | -0.9110697 | 0.03470303 | 0.0003042839
15.36837 | 33.3194 | 34.20613 | 34.17109 | -0.8867289 | 0.03473367 | 0.0003045505
15.37837 | 33.3184 | 34.19385 | 34.15878 | -0.8754526 | 0.03476437 | 0.0003048176
15.38837 | 33.318 | 34.18155 | 34.14645 | -0.863553 | 0.03479511 | 0.0003050852
15.39837 | 33.3061 | 34.16923 | 34.1341 | -0.8631303 | 0.0348259 | 0.000305353
15.40837 | 33.2875 | 34.15688 | 34.12172 | -0.8693846 | 0.03485672 | 0.0003056213
15.41837 | 33.2745 | 34.14452 | 34.10932 | -0.870016 | 0.03488759 | 0.0003058898
15.42836 | 33.2852 | 34.13214 | 34.09691 | -0.8469371 | 0.03491847 | 0.0003061585
15.43836 | 33.277 | 34.11972 | 34.08447 | -0.8427233 | 0.03494942 | 0.0003064279
15.44836 | 33.2615 | 34.10729 | 34.072 | -0.8457924 | 0.03498593 | 0.0003066975
15.45836 | 33.261 | 34.09483 | 34.05951 | -0.8338337 | 0.03501697 | 0.0003069675
15.46836 | 33.2303 | 34.08235 | 34.047 | -0.8520528 | 0.03504805 | 0.0003072379
15.47836 | 33.2477 | 34.06985 | 34.03446 | -0.8221497 | 0.03507917 | 0.0003075087
15.48835 | 33.2278 | 34.05734 | 34.02192 | -0.8295372 | 0.03511031 | 0.0003077795
15.49835 | 33.2199 | 34.04479 | 34.00934 | -0.8248903 | 0.03514152 | 0.000308051
15.50835 | 33.2108 | 34.03222 | 33.99674 | -0.8214217 | 0.03517277 | 0.0003083229
15.51835 | 33.2122 | 34.01963 | 33.98412 | -0.8074314 | 0.03520406 | 0.0003085951
15.52835 | 33.1744 | 34.00702 | 33.97148 | -0.8326197 | 0.0352354 | 0.0003088676
15.53834 | 33.1733 | 33.9944 | 33.95882 | -0.8210992 | 0.03526675 | 0.0003091403
15.54834 | 33.1892 | 33.98174 | 33.94614 | -0.7925448 | 0.03529817 | 0.0003094135
15.55834 | 33.1435 | 33.96907 | 33.93343 | -0.8255693 | 0.03532964 | 0.0003096872
15.56834 | 33.1259 | 33.95638 | 33.9207 | -0.8304756 | 0.0353639 | 0.0003099613
15.57834 | 33.1201 | 33.94366 | 33.90795 | -0.8235582 | 0.03539546 | 0.0003102357
15.58834 | 33.1014 | 33.93092 | 33.89518 | -0.82952 | 0.03542705 | 0.0003105105
15.59833 | 33.0966 | 33.91817 | 33.8824 | -0.8215739 | 0.03545866 | 0.0003107853
15.60833 | 33.0855 | 33.90539 | 33.86959 | -0.8198946 | 0.03549034 | 0.0003110608
15.61833 | 33.0691 | 33.89259 | 33.85676 | -0.8234948 | 0.03552207 | 0.0003113367
15.62833 | 33.0659 | 33.87977 | 33.84391 | -0.8138747 | 0.03555384 | 0.000311613
15.63833 | 33.0551 | 33.86693 | 33.83104 | -0.8118345 | 0.03558565 | 0.0003118896
15.64833 | 33.0637 | 33.85407 | 33.81814 | -0.7903742 | 0.03561751 | 0.0003121666
15.65832 | 33.0209 | 33.84121 | 33.80525 | -0.8203068 | 0.03564938 | 0.0003124437
15.66832 | 33.0316 | 33.82831 | 33.79231 | -0.7967068 | 0.03568132 | 0.0003127214
15.67832 | 33.0069 | 33.81539 | 33.77936 | -0.808487 | 0.03571331 | 0.0003129995
15.68832 | 32.9933 | 33.80245 | 33.76639 | -0.8091476 | 0.03574535 | 0.0003132781
15.69832 | 32.9935 | 33.78949 | 33.7534 | -0.7959888 | 0.03577742 | 0.0003135569
15.70832 | 32.9817 | 33.77651 | 33.74039 | -0.7948106 | 0.03580954 | 0.0003138362
15.71831 | 32.9701 | 33.76353 | 33.72737 | -0.7934262 | 0.03584168 | 0.0003141156
15.72831 | 32.9483 | 33.75051 | 33.71432 | -0.8022096 | 0.03587389 | 0.0003143955
15.73831 | 32.9443 | 33.73747 | 33.70125 | -0.793174 | 0.03590614 | 0.0003146759
15.74831 | 32.938 | 33.72442 | 33.68817 | -0.7864196 | 0.03593844 | 0.0003149567
15.75831 | 32.948 | 33.71135 | 33.67506 | -0.7633463 | 0.03597078 | 0.0003152378
15.76831 | 32.9366 | 33.69825 | 33.66194 | -0.7616544 | 0.03600317 | 0.0003155194
15.7783 | 32.9294 | 33.68516 | 33.64881 | -0.755757 | 0.03603557 | 0.000315801
15.7883 | 32.9218 | 33.67203 | 33.63564 | -0.7502281 | 0.03606805 | 0.0003160833
15.7983 | 32.8968 | 33.65888 | 33.62246 | -0.7620808 | 0.03610057 | 0.0003163659
15.8083 | 32.8736 | 33.64572 | 33.60927 | -0.7721153 | 0.03613314 | 0.000316649
15.8183 | 32.8898 | 33.63253 | 33.59605 | -0.7427317 | 0.03616575 | 0.0003169325
15.8283 | 32.8667 | 33.61933 | 33.58281 | -0.7526302 | 0.03619841 | 0.0003172163
15.83829 | 32.8469 | 33.60612 | 33.56958 | -0.7592239 | 0.03623108 | 0.0003175002
15.84829 | 32.8348 | 33.59289 | 33.55631 | -0.7580867 | 0.03626382 | 0.0003177848
15.85829 | 32.8359 | 33.57963 | 33.54302 | -0.7437318 | 0.03629662 | 0.0003180698
15.86829 | 32.8207 | 33.56636 | 33.52971 | -0.7456594 | 0.03632946 | 0.0003183552
15.87829 | 32.8175 | 33.55307 | 33.51639 | -0.7355695 | 0.03636234 | 0.000318641
15.88829 | 32.8188 | 33.53976 | 33.50305 | -0.7209623 | 0.03639528 | 0.0003189271
15.89828 | 32.7908 | 33.52645 | 33.4897 | -0.7356512 | 0.03642822 | 0.0003192134
15.90828 | 32.7921 | 33.51311 | 33.47633 | -0.7210096 | 0.03646124 | 0.0003195003
15.91828 | 32.7913 | 33.49975 | 33.46294 | -0.7084511 | 0.03649431 | 0.0003197877
15.92828 | 32.79 | 33.48638 | 33.44953 | -0.6963756 | 0.03652742 | 0.0003200754
15.93828 | 32.7658 | 33.47298 | 33.4361 | -0.7071834 | 0.03656058 | 0.0003203635
15.94827 | 32.7594 | 33.45959 | 33.42267 | -0.7001879 | 0.03659376 | 0.0003206517
15.95827 | 32.7469 | 33.44616 | 33.40921 | -0.6992625 | 0.03662701 | 0.0003209406
15.96827 | 32.7515 | 33.43272 | 33.39574 | -0.6812205 | 0.03666031 | 0.0003212299
15.97827 | 32.7327 | 33.41926 | 33.38225 | -0.6865623 | 0.03669366 | 0.0003215196
15.98827 | 32.7003 | 33.40579 | 33.36874 | -0.7054877 | 0.03672705 | 0.0003218097
15.99827 | 32.7105 | 33.3923 | 33.35521 | -0.681797 | 0.03676049 | 0.0003221002
16.00826 | 32.6968 | 33.3788 | 33.34169 | -0.6820038 | 0.03679394 | 0.0003223908
16.01826 | 32.6939 | 33.36528 | 33.32813 | -0.6713812 | 0.03682748 | 0.0003226821
16.02826 | 32.6933 | 33.35174 | 33.31456 | -0.6584428 | 0.03686105 | 0.0003229737
16.03826 | 32.6776 | 33.33819 | 33.30097 | -0.6605886 | 0.03689468 | 0.0003232658
16.04826 | 32.6669 | 33.32462 | 33.28737 | -0.6577188 | 0.03692836 | 0.0003235583
16.05826 | 32.6591 | 33.31103 | 33.27375 | -0.6519335 | 0.03696208 | 0.0003238512
16.06825 | 32.6513 | 33.29745 | 33.26013 | -0.6461464 | 0.03699582 | 0.0003241442
16.07825 | 32.6412 | 33.28383 | 33.24648 | -0.6426303 | 0.03702963 | 0.0003244379
16.08825 | 32.6285 | 33.2702 | 33.23281 | -0.6416991 | 0.03706349 | 0.000324732
16.09825 | 32.6079 | 33.25655 | 33.21913 | -0.6486528 | 0.0370974 | 0.0003250265
16.10825 | 32.5827 | 33.24289 | 33.20543 | -0.6601915 | 0.03713136 | 0.0003253214
16.11825 | 32.5972 | 33.22922 | 33.19172 | -0.6320153 | 0.03716537 | 0.0003256167
16.12824 | 32.584 | 33.21554 | 33.17801 | -0.6315381 | 0.03719939 | 0.0003259121
16.13824 | 32.5643 | 33.20183 | 33.16427 | -0.6375324 | 0.0372335 | 0.0003262083
16.14824 | 32.5414 | 33.18811 | 33.15052 | -0.646713 | 0.03726848 | 0.0003265048
16.15824 | 32.5356 | 33.17438 | 33.13675 | -0.6387783 | 0.03730268 | 0.0003268018
16.16824 | 32.542 | 33.16063 | 33.12297 | -0.6186292 | 0.03733693 | 0.0003270991
16.17824 | 32.5225 | 33.14687 | 33.10917 | -0.6243658 | 0.03737123 | 0.0003273969
16.18823 | 32.4996 | 33.1331 | 33.09537 | -0.633502 | 0.03740554 | 0.0003276948
16.19823 | 32.4892 | 33.11931 | 33.08154 | -0.6301103 | 0.03743993 | 0.0003279934
16.20823 | 32.4824 | 33.1055 | 33.0677 | -0.6231047 | 0.03747438 | 0.0003282924
16.21823 | 32.4475 | 33.09169 | 33.05385 | -0.6441852 | 0.03750886 | 0.0003285918
16.22823 | 32.4508 | 33.07785 | 33.03998 | -0.6270519 | 0.0375434 | 0.0003288916
16.23823 | 32.4464 | 33.064 | 33.0261 | -0.617605 | 0.03757799 | 0.0003291919
16.24822 | 32.4129 | 33.05016 | 33.01222 | -0.6372583 | 0.0376126 | 0.0003294923
16.25822 | 32.4154 | 33.03628 | 32.99831 | -0.6208843 | 0.03764729 | 0.0003297934
16.26822 | 32.4218 | 33.0224 | 32.98438 | -0.6005973 | 0.03768244 | 0.0003300949
16.27822 | 32.3949 | 33.0085 | 32.97045 | -0.6135966 | 0.03771722 | 0.0003303968
16.28822 | 32.3927 | 32.99458 | 32.9565 | -0.6018827 | 0.03775206 | 0.0003306991
16.29821 | 32.3922 | 32.98067 | 32.94255 | -0.5884696 | 0.03778691 | 0.0003310016
16.30821 | 32.3678 | 32.96673 | 32.92858 | -0.5989296 | 0.03782185 | 0.0003313048
16.31821 | 32.3611 | 32.95278 | 32.91459 | -0.5916767 | 0.03785683 | 0.0003316084
16.32821 | 32.3394 | 32.93881 | 32.90059 | -0.5994111 | 0.03789187 | 0.0003319125
16.33821 | 32.3344 | 32.92483 | 32.88657 | -0.5904327 | 0.03792695 | 0.0003322169
16.34821 | 32.3342 | 32.91084 | 32.87255 | -0.5766417 | 0.03796208 | 0.0003325218
16.3582 | 32.3026 | 32.89685 | 32.85852 | -0.5942521 | 0.03799723 | 0.0003328268
16.3682 | 32.3165 | 32.88284 | 32.84447 | -0.5663362 | 0.03803247 | 0.0003331325
16.3782 | 32.324 | 32.86881 | 32.83041 | -0.5448079 | 0.03806775 | 0.0003334386
16.3882 | 32.2939 | 32.85477 | 32.81633 | -0.5608674 | 0.03810309 | 0.0003337453
16.3982 | 32.2924 | 32.84071 | 32.80224 | -0.5483148 | 0.03813847 | 0.0003340523
16.4082 | 32.2863 | 32.82665 | 32.78814 | -0.5403501 | 0.03817391 | 0.0003343597
16.41819 | 32.2591 | 32.81259 | 32.77404 | -0.5534875 | 0.03820936 | 0.0003346672
16.42819 | 32.2414 | 32.7985 | 32.75992 | -0.5570991 | 0.0382449 | 0.0003349756
16.43819 | 32.2464 | 32.7844 | 32.74578 | -0.5379988 | 0.03828049 | 0.0003352843
16.44819 | 32.2402 | 32.77029 | 32.73164 | -0.5300869 | 0.03831613 | 0.0003355934
16.45819 | 32.2204 | 32.75616 | 32.71748 | -0.5357634 | 0.03835182 | 0.0003359031
16.46819 | 32.2174 | 32.74203 | 32.7033 | -0.5246284 | 0.03838757 | 0.000336213
16.47818 | 32.2207 | 32.7279 | 32.68914 | -0.5071961 | 0.03842333 | 0.0003365232
16.48818 | 32.1975 | 32.71374 | 32.67494 | -0.5162385 | 0.03845917 | 0.0003368342
16.49818 | 32.2015 | 32.69957 | 32.66074 | -0.4980696 | 0.03849507 | 0.0003371455
16.50818 | 32.1912 | 32.68539 | 32.64652 | -0.4941896 | 0.03853102 | 0.0003374573
16.51818 | 32.1679 | 32.6712 | 32.63229 | -0.5032985 | 0.03856702 | 0.0003377695
16.52818 | 32.1457 | 32.657 | 32.61806 | -0.5112965 | 0.03860307 | 0.0003380821
16.53817 | 32.1479 | 32.6428 | 32.60382 | -0.4948979 | 0.03863914 | 0.0003383949
16.54817 | 32.1346 | 32.62857 | 32.58956 | -0.4939743 | 0.0386753 | 0.0003387084
16.55817 | 32.1092 | 32.61434 | 32.57529 | -0.5051401 | 0.03871151 | 0.0003390224
16.56817 | 32.1235 | 32.6001 | 32.56101 | -0.4765952 | 0.03874777 | 0.0003393368
16.57817 | 32.1262 | 32.58584 | 32.54672 | -0.4596399 | 0.03878409 | 0.0003396517
16.58817 | 32.1161 | 32.57157 | 32.53241 | -0.4554742 | 0.03882045 | 0.000339967
16.59816 | 32.1192 | 32.55731 | 32.51812 | -0.4381124 | 0.03885683 | 0.0003402824
16.60816 | 32.1139 | 32.54303 | 32.50379 | -0.4291261 | 0.0388933 | 0.0003405986
16.61816 | 32.0943 | 32.52873 | 32.48946 | -0.4344297 | 0.03892983 | 0.0003409153
16.62816 | 32.0933 | 32.51442 | 32.47512 | -0.4211233 | 0.03896641 | 0.0003412324
16.63816 | 32.0679 | 32.50011 | 32.46076 | -0.4322069 | 0.03900304 | 0.0003415499
16.64816 | 32.0762 | 32.48578 | 32.4464 | -0.4095806 | 0.03903973 | 0.0003418679
16.65815 | 32.0763 | 32.47146 | 32.43204 | -0.3951588 | 0.03907642 | 0.000342186
16.66815 | 32.0469 | 32.45711 | 32.41766 | -0.4102131 | 0.03911321 | 0.0003425048
16.67815 | 32.0651 | 32.44276 | 32.40326 | -0.3776577 | 0.03915006 | 0.0003428242
16.68815 | 32.0721 | 32.42839 | 32.38886 | -0.3562927 | 0.03918696 | 0.000343144
16.69815 | 32.0592 | 32.41402 | 32.37445 | -0.3548184 | 0.03922391 | 0.0003434643
16.70814 | 32.072 | 32.39965 | 32.36004 | -0.327649 | 0.03926088 | 0.0003437846
16.71814 | 32.0735 | 32.38526 | 32.34561 | -0.3117561 | 0.03929794 | 0.0003441058
16.72814 | 32.0582 | 32.37085 | 32.33117 | -0.3126539 | 0.03933505 | 0.0003444274
16.73814 | 32.0428 | 32.35644 | 32.31673 | -0.3136426 | 0.03937221 | 0.0003447494
16.74814 | 32.0437 | 32.34202 | 32.30227 | -0.2983223 | 0.03940944 | 0.000345072
16.75814 | 32.0243 | 32.32759 | 32.2878 | -0.3032931 | 0.03944672 | 0.000345395
16.76813 | 32.0296 | 32.31317 | 32.27334 | -0.2835694 | 0.03948401 | 0.0003457181
16.77813 | 32.0187 | 32.29872 | 32.25886 | -0.2800226 | 0.03952139 | 0.000346042
16.78813 | 32.0036 | 32.28427 | 32.24436 | -0.2806671 | 0.03955883 | 0.0003463664
16.79813 | 32.009 | 32.2698 | 32.22986 | -0.2608029 | 0.03959633 | 0.0003466912
16.80813 | 31.9858 | 32.25533 | 32.21535 | -0.2695303 | 0.03963388 | 0.0003470165
16.81813 | 31.991 | 32.24085 | 32.20083 | -0.2498492 | 0.03967149 | 0.0003473422
16.82812 | 31.9858 | 32.22637 | 32.18632 | -0.2405743 | 0.03970911 | 0.0003476681
16.83812 | 31.9646 | 32.21188 | 32.17178 | -0.2472766 | 0.03974682 | 0.0003479948
16.84812 | 31.9498 | 32.19737 | 32.15724 | -0.2475707 | 0.0397846 | 0.0003483219
16.85812 | 31.9472 | 32.18286 | 32.14269 | -0.2356567 | 0.03982242 | 0.0003486496
16.86812 | 31.9335 | 32.16833 | 32.12813 | -0.2348347 | 0.03986031 | 0.0003489777
16.87812 | 31.9401 | 32.1538 | 32.11356 | -0.2137047 | 0.03989824 | 0.0003493062
16.88811 | 31.9213 | 32.13928 | 32.099 | -0.2179814 | 0.0399362 | 0.0003496349
16.89811 | 31.9013 | 32.12474 | 32.08441 | -0.2234358 | 0.03997425 | 0.0003499644
16.90811 | 31.8897 | 32.11018 | 32.06982 | -0.2204825 | 0.04001236 | 0.0003502944
16.91811 | 31.8767 | 32.09562 | 32.05522 | -0.2189216 | 0.04005052 | 0.0003506248
16.92811 | 31.8788 | 32.08105 | 32.04061 | -0.2022531 | 0.04008874 | 0.0003509557
16.93811 | 31.8592 | 32.06648 | 32.026 | -0.2072771 | 0.04012702 | 0.0003512872
16.9481 | 31.8248 | 32.05191 | 32.01139 | -0.2271084 | 0.04016531 | 0.0003516187
16.9581 | 31.8329 | 32.03732 | 31.99676 | -0.2044177 | 0.0402037 | 0.000351951
16.9681 | 31.8024 | 32.02272 | 31.98213 | -0.2203199 | 0.04024214 | 0.0003522838
16.9781 | 31.8072 | 32.00811 | 31.96748 | -0.2009148 | 0.04028065 | 0.0003526171
16.9881 | 31.798 | 31.9935 | 31.95283 | -0.1955028 | 0.04031921 | 0.0003529509
16.9981 | 31.795 | 31.97888 | 31.93817 | -0.1838837 | 0.04035783 | 0.0003532852
17.00809 | 31.7779 | 31.96427 | 31.92352 | -0.1863723 | 0.04039646 | 0.0003536196
17.01809 | 31.7699 | 31.94964 | 31.90885 | -0.1797395 | 0.04043519 | 0.0003539548
17.02809 | 31.742 | 31.935 | 31.89417 | -0.1929999 | 0.04047398 | 0.0003542905
17.03809 | 31.7539 | 31.92035 | 31.87949 | -0.1664536 | 0.04051283 | 0.0003546267
17.04809 | 31.7132 | 31.9057 | 31.86479 | -0.1925007 | 0.04055173 | 0.0003549634
17.05809 | 31.7053 | 31.89104 | 31.8501 | -0.1857413 | 0.0405907 | 0.0003553005
17.06808 | 31.6942 | 31.87639 | 31.8354 | -0.18219 | 0.04062968 | 0.0003556379
17.07808 | 31.6768 | 31.86172 | 31.82069 | -0.1849178 | 0.04066876 | 0.0003559759
17.08808 | 31.6809 | 31.84704 | 31.80598 | -0.1661392 | 0.04070789 | 0.0003563146
17.09808 | 31.6629 | 31.83235 | 31.79125 | -0.1694544 | 0.04074709 | 0.0003566537
17.10808 | 31.6436 | 31.81766 | 31.77652 | -0.1740635 | 0.04078634 | 0.0003569933
17.11807 | 31.6508 | 31.80298 | 31.7618 | -0.1521811 | 0.04082562 | 0.0003573331
17.12807 | 31.6297 | 31.78828 | 31.74706 | -0.1585781 | 0.04086499 | 0.0003576737
17.13807 | 31.6339 | 31.77357 | 31.73231 | -0.1396691 | 0.04090442 | 0.0003580147
17.14807 | 31.6371 | 31.75885 | 31.71755 | -0.1217543 | 0.04094391 | 0.0003583563
17.15807 | 31.5828 | 31.74413 | 31.70279 | -0.1613337 | 0.04098346 | 0.0003586984
17.16807 | 31.6074 | 31.72941 | 31.68803 | -0.1220074 | 0.04102307 | 0.000359041
17.17806 | 31.58 | 31.71469 | 31.67327 | -0.1346902 | 0.0410627 | 0.0003593837
17.18806 | 31.5831 | 31.69995 | 31.65849 | -0.1168527 | 0.04110243 | 0.0003597273
17.19806 | 31.5822 | 31.68521 | 31.64371 | -0.1030097 | 0.04114221 | 0.0003600713
17.20806 | 31.5555 | 31.67046 | 31.62892 | -0.1149612 | 0.04118206 | 0.0003604159
17.21806 | 31.5628 | 31.65571 | 31.61412 | -0.09290748 | 0.04122197 | 0.0003607609
17.22806 | 31.5406 | 31.64095 | 31.59933 | -0.1003484 | 0.04126194 | 0.0003611065
17.23805 | 31.5338 | 31.6262 | 31.58454 | -0.09239896 | 0.04130192 | 0.0003614523
17.24805 | 31.5445 | 31.61143 | 31.56973 | -0.06692959 | 0.04134201 | 0.0003617989
17.25805 | 31.4852 | 31.59666 | 31.55491 | -0.1114552 | 0.04138216 | 0.000362146
17.26805 | 31.5159 | 31.58188 | 31.54009 | -0.06597574 | 0.04142237 | 0.0003624935
17.27805 | 31.4901 | 31.56709 | 31.52527 | -0.0769914 | 0.04146263 | 0.0003628416
17.28805 | 31.5021 | 31.5523 | 31.51044 | -0.05020221 | 0.04150297 | 0.0003631902
17.29804 | 31.4914 | 31.53752 | 31.49562 | -0.04612305 | 0.04154332 | 0.000363539
17.30804 | 31.4699 | 31.52272 | 31.48078 | -0.05282439 | 0.04158377 | 0.0003638886
17.31804 | 31.4671 | 31.50792 | 31.46593 | -0.04082109 | 0.04162429 | 0.0003642388
17.32804 | 31.4466 | 31.49312 | 31.45108 | -0.04651572 | 0.04166736 | 0.0003645894
17.33804 | 31.434 | 31.4783 | 31.43623 | -0.04430336 | 0.041708 | 0.0003649405
17.34804 | 31.4434 | 31.46349 | 31.42137 | -0.02008657 | 0.0417487 | 0.0003652922
17.35803 | 31.3867 | 31.44868 | 31.40653 | -0.06198024 | 0.04178942 | 0.0003656441
17.36803 | 31.3904 | 31.43385 | 31.39166 | -0.04345481 | 0.04183025 | 0.0003659968
17.37803 | 31.3934 | 31.41903 | 31.37679 | -0.02562515 | 0.04187113 | 0.00036635
17.38803 | 31.3771 | 31.40419 | 31.36191 | -0.02709133 | 0.04191208 | 0.0003667038
17.39803 | 31.3684 | 31.38935 | 31.34703 | -0.02095343 | 0.04195309 | 0.000367058
17.40803 | 31.3505 | 31.37451 | 31.33215 | -0.02401151 | 0.04199416 | 0.0003674127
17.41802 | 31.3498 | 31.35968 | 31.31728 | -0.009880493 | 0.04203526 | 0.0003677677
17.42802 | 31.3314 | 31.34483 | 31.30239 | -0.01343075 | 0.04207646 | 0.0003681236
17.43802 | 31.3199 | 31.32998 | 31.28749 | -0.01007718 | 0.04211772 | 0.0003684799
17.44802 | 31.3146 | 31.31512 | 31.27259 | -0.0005211133 | 0.0421603 | 0.0003688368
17.45802 | 31.2901 | 31.30026 | 31.25769 | -0.01016011 | 0.04220168 | 0.0003691942
17.46802 | 31.2548 | 31.2854 | 31.24278 | -0.0305955 | 0.04224313 | 0.0003695521
17.47801 | 31.2723 | 31.27054 | 31.22789 | 0.001757798 | 0.04228461 | 0.0003699102
17.48801 | 31.2586 | 31.25567 | 31.21297 | 0.002929046 | 0.04232659 | 0.0003702692
17.49801 | 31.2434 | 31.2408 | 31.19806 | 0.002604114 | 0.04236823 | 0.0003706287
17.50801 | 31.2138 | 31.22592 | 31.18314 | -0.01211747 | 0.04240994 | 0.0003709888
17.51801 | 31.2386 | 31.21104 | 31.16821 | 0.02756424 | 0.04245171 | 0.0003713493
17.528 | 31.2098 | 31.19617 | 31.1533 | 0.01363429 | 0.0424935 | 0.00037171
17.538 | 31.1984 | 31.18128 | 31.13837 | 0.01712237 | 0.0425354 | 0.0003720717
17.548 | 31.1965 | 31.16639 | 31.12344 | 0.03011356 | 0.04257737 | 0.0003724339
17.558 | 31.185 | 31.15149 | 31.1085 | 0.03350777 | 0.04261939 | 0.0003727966
17.568 | 31.1465 | 31.1366 | 31.09356 | 0.009904948 | 0.04266149 | 0.0003731599
17.578 | 31.1748 | 31.12169 | 31.07862 | 0.05310503 | 0.04270364 | 0.0003735236
17.58799 | 31.1631 | 31.10681 | 31.06369 | 0.05629304 | 0.04274583 | 0.0003738876
17.59799 | 31.1802 | 31.0919 | 31.04874 | 0.08829874 | 0.04278812 | 0.0003742525
17.60799 | 31.1362 | 31.07699 | 31.03379 | 0.05920714 | 0.04283047 | 0.0003746179
17.61799 | 31.1559 | 31.06208 | 31.01883 | 0.09381799 | 0.04287309 | 0.0003749839
17.62799 | 31.1357 | 31.04717 | 31.00388 | 0.08853163 | 0.04291558 | 0.0003753504
17.63799 | 31.1244 | 31.03225 | 30.98892 | 0.0921478 | 0.04295813 | 0.0003757174
17.64798 | 31.1285 | 31.01735 | 30.97397 | 0.1111515 | 0.0430007 | 0.0003760846
17.65798 | 31.0971 | 31.00243 | 30.95901 | 0.09467253 | 0.04304338 | 0.0003764528
17.66798 | 31.0796 | 30.9875 | 30.94404 | 0.09209589 | 0.04308613 | 0.0003768215
17.67798 | 31.066 | 30.97258 | 30.92907 | 0.09342152 | 0.04312895 | 0.0003771907
17.68798 | 31.0839 | 30.95765 | 30.9141 | 0.1262494 | 0.04317183 | 0.0003775605
17.69798 | 31.0886 | 30.94272 | 30.89913 | 0.1458794 | 0.04321478 | 0.0003779309
17.70797 | 31.0487 | 30.9278 | 30.88417 | 0.1208966 | 0.04325775 | 0.0003783013
17.71797 | 31.0769 | 30.91287 | 30.86919 | 0.1640307 | 0.04330084 | 0.0003786728
17.72797 | 31.0495 | 30.89793 | 30.85421 | 0.1515668 | 0.04334399 | 0.0003790448
17.73797 | 31.0709 | 30.883 | 30.83923 | 0.1879048 | 0.04338721 | 0.0003794173
17.74797 | 31.0497 | 30.86806 | 30.82425 | 0.1816447 | 0.04343049 | 0.0003797905
17.75797 | 31.0345 | 30.85311 | 30.80926 | 0.1813863 | 0.04347384 | 0.0003801641
17.76796 | 31.0381 | 30.83819 | 30.79429 | 0.1999148 | 0.04351722 | 0.0003805379
17.77796 | 30.9937 | 30.82324 | 30.7793 | 0.1704598 | 0.04356071 | 0.0003809127
17.78796 | 31.0089 | 30.80829 | 30.76431 | 0.2006065 | 0.04360426 | 0.0003812881
17.79796 | 30.9935 | 30.79335 | 30.74932 | 0.2001547 | 0.04364789 | 0.000381664
17.80796 | 31.005 | 30.7784 | 30.73432 | 0.2266044 | 0.04369159 | 0.0003820405
17.81796 | 30.9782 | 30.76344 | 30.71933 | 0.2147556 | 0.04373535 | 0.0003824176
17.82795 | 30.9628 | 30.74851 | 30.70434 | 0.2142932 | 0.04377913 | 0.0003827948
17.83795 | 30.9684 | 30.73355 | 30.68935 | 0.234847 | 0.04382303 | 0.0003831729
17.84795 | 30.9436 | 30.7186 | 30.67435 | 0.2250022 | 0.043867 | 0.0003835517
17.85795 | 30.9382 | 30.70364 | 30.65935 | 0.2345585 | 0.04391104 | 0.000383931
17.86795 | 30.9334 | 30.68868 | 30.64434 | 0.244716 | 0.04395514 | 0.0003843109
17.87795 | 30.8768 | 30.67373 | 30.62934 | 0.2030745 | 0.04399932 | 0.0003846914
17.88794 | 30.9038 | 30.65878 | 30.61435 | 0.2450157 | 0.04404697 | 0.000385072
17.89794 | 30.8717 | 30.64382 | 30.59935 | 0.2278763 | 0.04409129 | 0.0003854536
17.90794 | 30.8848 | 30.62886 | 30.58434 | 0.2559378 | 0.04413567 | 0.0003858358
17.91794 | 30.8604 | 30.6139 | 30.56933 | 0.2465001 | 0.04418014 | 0.0003862186
17.92794 | 30.849 | 30.59894 | 30.55433 | 0.2500633 | 0.04422466 | 0.0003866019
17.93793 | 30.831 | 30.58399 | 30.53933 | 0.2470123 | 0.04426922 | 0.0003869854
17.94793 | 30.8172 | 30.56902 | 30.52432 | 0.2481769 | 0.04431389 | 0.0003873699
17.95793 | 30.8195 | 30.55406 | 30.50931 | 0.2654421 | 0.04435863 | 0.000387755
17.96793 | 30.8072 | 30.53909 | 30.4943 | 0.2681079 | 0.04440344 | 0.0003881407
17.97793 | 30.7546 | 30.52413 | 30.47929 | 0.2304743 | 0.04444832 | 0.0003885269
17.98793 | 30.7683 | 30.50916 | 30.46428 | 0.2591411 | 0.04449328 | 0.0003889137
17.99792 | 30.7593 | 30.49421 | 30.44928 | 0.2650934 | 0.04453826 | 0.0003893008
18.00792 | 30.7435 | 30.47924 | 30.43427 | 0.2642611 | 0.04458335 | 0.0003896887
18.01792 | 30.7243 | 30.46427 | 30.41925 | 0.2600273 | 0.04463025 | 0.0003900773
18.02792 | 30.7186 | 30.4493 | 30.40424 | 0.2692955 | 0.04467549 | 0.0003904665
18.03792 | 30.706 | 30.43434 | 30.38922 | 0.2716639 | 0.0447208 | 0.0003908563
18.04792 | 30.7114 | 30.41937 | 30.37421 | 0.2920324 | 0.04476619 | 0.0003912466
18.05791 | 30.691 | 30.40441 | 30.35921 | 0.2865861 | 0.04481161 | 0.0003916372
18.06791 | 30.7097 | 30.38945 | 30.3442 | 0.3202547 | 0.04485714 | 0.0003920287
18.07791 | 30.6375 | 30.37448 | 30.32918 | 0.2630234 | 0.04490274 | 0.0003924209
18.08791 | 30.6426 | 30.35951 | 30.31417 | 0.283092 | 0.04494842 | 0.0003928136
18.09791 | 30.6445 | 30.34454 | 30.29915 | 0.2999605 | 0.04499417 | 0.000393207
18.10791 | 30.63 | 30.32957 | 30.28414 | 0.3004288 | 0.04503999 | 0.0003936009
18.1179 | 30.6181 | 30.31462 | 30.26914 | 0.303482 | 0.04508585 | 0.0003939951
18.1279 | 30.6064 | 30.29965 | 30.25412 | 0.3067498 | 0.04513182 | 0.0003943902
18.1379 | 30.5956 | 30.28468 | 30.23911 | 0.3109173 | 0.04517786 | 0.000394786
18.1479 | 30.5802 | 30.26972 | 30.2241 | 0.3104844 | 0.04522398 | 0.0003951823
18.1579 | 30.5739 | 30.25475 | 30.20908 | 0.3191511 | 0.04527018 | 0.0003955793
18.1679 | 30.5968 | 30.23978 | 30.19407 | 0.3570173 | 0.04531645 | 0.0003959768
18.17789 | 30.5129 | 30.22483 | 30.17907 | 0.288068 | 0.04536275 | 0.0003963747
18.18789 | 30.5211 | 30.20987 | 30.16406 | 0.3112331 | 0.04540916 | 0.0003967734
18.19789 | 30.5586 | 30.1949 | 30.14905 | 0.3636976 | 0.04545566 | 0.0003971728
18.20789 | 30.5106 | 30.17994 | 30.13404 | 0.3306614 | 0.04550223 | 0.0003975728
18.21789 | 30.507 | 30.16498 | 30.11903 | 0.3420245 | 0.04554887 | 0.0003979734
18.22789 | 30.5058 | 30.15001 | 30.10402 | 0.3557867 | 0.04559559 | 0.0003983746
18.23788 | 30.4952 | 30.13507 | 30.08903 | 0.3601332 | 0.04564234 | 0.0003987761
18.24788 | 30.4791 | 30.12011 | 30.07402 | 0.3589938 | 0.04568921 | 0.0003991786
18.25788 | 30.4839 | 30.10515 | 30.05901 | 0.3787534 | 0.04573616 | 0.0003995816
18.26788 | 30.489 | 30.09019 | 30.044 | 0.398812 | 0.04578318 | 0.0003999853
18.27788 | 30.4281 | 30.07523 | 30.029 | 0.3528696 | 0.04583028 | 0.0004003897
18.28787 | 30.4193 | 30.06029 | 30.01401 | 0.3590112 | 0.04587741 | 0.0004007942
18.29787 | 30.4484 | 30.04533 | 29.99901 | 0.4030666 | 0.04592467 | 0.0004011998
18.30787 | 30.4194 | 30.03038 | 29.98401 | 0.3890208 | 0.045972 | 0.000401606
18.31787 | 30.4109 | 30.01543 | 29.969 | 0.3954738 | 0.0460194 | 0.0004020127
18.32787 | 30.41 | 30.00047 | 29.95401 | 0.4095255 | 0.04606689 | 0.0004024202
18.33787 | 30.4039 | 29.98552 | 29.93901 | 0.4183759 | 0.04611445 | 0.0004028283
18.34786 | 30.4066 | 29.97059 | 29.92402 | 0.43601 | 0.04616204 | 0.0004032366
18.35786 | 30.419 | 29.95564 | 29.90903 | 0.4633576 | 0.04620977 | 0.000403646
18.36786 | 30.3932 | 29.9407 | 29.89403 | 0.4525038 | 0.04625756 | 0.0004040559
18.37786 | 30.3574 | 29.92575 | 29.87904 | 0.4316484 | 0.04630543 | 0.0004044665
18.38786 | 30.3502 | 29.91081 | 29.86405 | 0.4393915 | 0.04635339 | 0.0004048777
18.39786 | 30.3737 | 29.89587 | 29.84906 | 0.477833 | 0.04640142 | 0.0004052896
18.40785 | 30.3427 | 29.88094 | 29.83409 | 0.4617578 | 0.04644949 | 0.0004057017
18.41785 | 30.3458 | 29.866 | 29.8191 | 0.479796 | 0.04649768 | 0.0004061149
18.42785 | 30.3292 | 29.85107 | 29.80412 | 0.4781323 | 0.04654595 | 0.0004065287
18.43785 | 30.3334 | 29.83613 | 29.78913 | 0.4972669 | 0.0465943 | 0.0004069432
18.44785 | 30.3109 | 29.8212 | 29.77415 | 0.4896997 | 0.04664273 | 0.0004073582
18.45785 | 30.3428 | 29.80627 | 29.75917 | 0.5365305 | 0.04669124 | 0.0004077739
18.46784 | 30.303 | 29.79136 | 29.74421 | 0.5116445 | 0.04673978 | 0.0004081899
18.47784 | 30.2651 | 29.77643 | 29.72923 | 0.4886715 | 0.04678845 | 0.0004086069
18.48784 | 30.2613 | 29.7615 | 29.71426 | 0.4997964 | 0.04683721 | 0.0004090246
18.49784 | 30.2937 | 29.74658 | 29.69929 | 0.5471193 | 0.04688604 | 0.0004094429
18.50784 | 30.2566 | 29.73166 | 29.68432 | 0.5249401 | 0.04693495 | 0.0004098618
18.51784 | 30.2512 | 29.71674 | 29.66935 | 0.5344587 | 0.04698394 | 0.0004102814
18.52783 | 30.2479 | 29.70184 | 29.6544 | 0.5460602 | 0.04703297 | 0.0004107013
18.53783 | 30.2339 | 29.68693 | 29.63943 | 0.5469743 | 0.04708213 | 0.0004111222
18.54783 | 30.2418 | 29.67201 | 29.62447 | 0.5697862 | 0.04713137 | 0.0004115439
18.55783 | 30.2099 | 29.6571 | 29.60951 | 0.5527958 | 0.04718069 | 0.0004119661
18.56783 | 30.1846 | 29.6422 | 29.59455 | 0.5424029 | 0.0472301 | 0.000412389
18.57783 | 30.141 | 29.62729 | 29.5796 | 0.5137077 | 0.04727958 | 0.0004128125
18.58782 | 30.1492 | 29.6124 | 29.56466 | 0.5367951 | 0.0473291 | 0.0004132363
18.59782 | 30.1589 | 29.59751 | 29.54971 | 0.5613949 | 0.04737875 | 0.0004136612
18.60782 | 30.127 | 29.58261 | 29.53477 | 0.5443921 | 0.04742849 | 0.0004140868
18.61782 | 30.1246 | 29.56771 | 29.51982 | 0.5568868 | 0.04747831 | 0.0004145131
18.62782 | 30.1063 | 29.55282 | 29.50488 | 0.5534788 | 0.04752821 | 0.00041494
18.63782 | 30.0972 | 29.53793 | 29.48994 | 0.5592681 | 0.0475782 | 0.0004153674
18.64781 | 30.1137 | 29.52306 | 29.47502 | 0.5906399 | 0.04762821 | 0.0004157952
18.65781 | 30.0866 | 29.50938 | 29.46008 | 0.5772155 | 0.04888655 | 0.0004162241
18.66781 | 30.0322 | 29.4945 | 29.44515 | 0.5376959 | 0.04893752 | 0.0004166537
18.67781 | 30.0045 | 29.47963 | 29.43022 | 0.5248734 | 0.04898856 | 0.0004170839
18.68781 | 30.008 | 29.46475 | 29.41529 | 0.543248 | 0.04903969 | 0.0004175149
18.6978 | 30.0084 | 29.45065 | 29.40039 | 0.5577497 | 0.04984591 | 0.000417946
18.7078 | 29.988 | 29.43578 | 29.38547 | 0.552218 | 0.04989766 | 0.0004183783
18.7178 | 29.979 | 29.42092 | 29.37055 | 0.5580832 | 0.0499495 | 0.0004188113
18.7278 | 29.9634 | 29.40605 | 29.35563 | 0.5573454 | 0.05000143 | 0.0004192449
18.7378 | 29.9316 | 29.3912 | 29.34072 | 0.5404045 | 0.05005344 | 0.0004196793
18.7478 | 29.9604 | 29.37634 | 29.32581 | 0.5840605 | 0.05010555 | 0.0004201143
18.75779 | 29.92 | 29.3615 | 29.31092 | 0.5584985 | 0.05015768 | 0.0004205495
18.76779 | 29.8919 | 29.34665 | 29.29602 | 0.545248 | 0.05020995 | 0.0004209859
18.77779 | 29.8576 | 29.33181 | 29.28112 | 0.5257944 | 0.05026232 | 0.000421423
18.78779 | 29.8489 | 29.31696 | 29.26623 | 0.5319374 | 0.05031477 | 0.0004218608
18.79779 | 29.8537 | 29.30273 | 29.25133 | 0.5509675 | 0.05097692 | 0.0004222993
18.80779 | 29.8427 | 29.2879 | 29.23644 | 0.5548035 | 0.05102991 | 0.0004227384
18.81778 | 29.853 | 29.27308 | 29.22157 | 0.5799212 | 0.05108294 | 0.0004231778
18.82778 | 29.8271 | 29.25825 | 29.20669 | 0.5688503 | 0.05113611 | 0.0004236184
18.83778 | 29.8139 | 29.2438 | 29.19181 | 0.5700984 | 0.05156692 | 0.0004240596
18.84778 | 29.8099 | 29.22898 | 29.17693 | 0.5809202 | 0.05162049 | 0.0004245016
18.85778 | 29.7778 | 29.21416 | 29.16206 | 0.5636385 | 0.05167416 | 0.0004249442
18.86778 | 29.7623 | 29.19935 | 29.14719 | 0.5629532 | 0.05172792 | 0.0004253876
18.87777 | 29.698 | 29.18455 | 29.13234 | 0.5134494 | 0.05178171 | 0.0004258312
18.88777 | 29.7223 | 29.16974 | 29.11748 | 0.5525568 | 0.05183565 | 0.000426276
18.89777 | 29.7222 | 29.15494 | 29.10262 | 0.5672604 | 0.05188968 | 0.0004267215
18.90777 | 29.7098 | 29.14014 | 29.08777 | 0.5696603 | 0.05194381 | 0.0004271677
18.91777 | 29.7083 | 29.12534 | 29.07292 | 0.5829563 | 0.05199802 | 0.0004276146
18.92777 | 29.6883 | 29.11055 | 29.05807 | 0.5777486 | 0.05205233 | 0.0004280622
18.93776 | 29.702 | 29.09578 | 29.04324 | 0.6062194 | 0.05210942 | 0.00042851
18.94776 | 29.6698 | 29.081 | 29.0284 | 0.5888038 | 0.05216391 | 0.0004289591
18.95776 | 29.6611 | 29.06622 | 29.01357 | 0.5948843 | 0.0522185 | 0.0004294088
18.96776 | 29.6129 | 29.05144 | 28.99874 | 0.5614609 | 0.05227318 | 0.0004298593
18.97776 | 29.6066 | 29.03667 | 28.98391 | 0.5699334 | 0.05232795 | 0.0004303105
18.98776 | 29.5971 | 29.0219 | 28.96908 | 0.5752018 | 0.05238282 | 0.0004307625
18.99775 | 29.6007 | 29.00715 | 28.95428 | 0.5935514 | 0.05243773 | 0.0004312146
19.00775 | 29.5923 | 28.99239 | 28.93946 | 0.5999116 | 0.05249278 | 0.000431668
19.01775 | 29.5759 | 28.97763 | 28.92465 | 0.5982677 | 0.05254793 | 0.000432122
19.02775 | 29.5835 | 28.96288 | 28.90984 | 0.6206195 | 0.05260318 | 0.0004325769
19.03775 | 29.5638 | 28.94813 | 28.89504 | 0.6156671 | 0.05265852 | 0.0004330325
19.04775 | 29.542 | 28.93339 | 28.88024 | 0.6086105 | 0.05271395 | 0.0004334888
19.05774 | 29.5051 | 28.91867 | 28.86546 | 0.5864347 | 0.05276943 | 0.0004339453
19.06774 | 29.494 | 28.90393 | 28.85067 | 0.5900694 | 0.05282505 | 0.000434403
19.07774 | 29.4742 | 28.8892 | 28.83588 | 0.5849997 | 0.05288078 | 0.0004348615
19.08774 | 29.4707 | 28.87447 | 28.8211 | 0.5962256 | 0.0529366 | 0.0004353207
19.09774 | 29.4738 | 28.85975 | 28.80632 | 0.6140471 | 0.05299251 | 0.0004357807
19.10773 | 29.4647 | 28.84505 | 28.79157 | 0.6196493 | 0.05304848 | 0.000436241
19.11773 | 29.4465 | 28.83034 | 28.7768 | 0.6161618 | 0.05310458 | 0.0004367023
19.12773 | 29.4504 | 28.81563 | 28.76203 | 0.6347697 | 0.05316079 | 0.0004371645
19.13773 | 29.4158 | 28.80093 | 28.74727 | 0.614873 | 0.05321709 | 0.0004376274
19.14773 | 29.3844 | 28.78623 | 28.73252 | 0.5981716 | 0.05327349 | 0.0004380912
19.15773 | 29.3728 | 28.77153 | 28.71777 | 0.6012657 | 0.05333 | 0.0004385556
19.16772 | 29.3375 | 28.75686 | 28.70303 | 0.5806403 | 0.05338655 | 0.0004390203
19.17772 | 29.3373 | 28.74218 | 28.68829 | 0.5951249 | 0.05344324 | 0.0004394862
19.18772 | 29.3213 | 28.7275 | 28.67356 | 0.5938048 | 0.05350004 | 0.0004399529
19.19772 | 29.3209 | 28.71282 | 28.65882 | 0.6080799 | 0.05355694 | 0.0004404203
19.20772 | 29.3073 | 28.69815 | 28.6441 | 0.6091501 | 0.05361394 | 0.0004408885
19.21772 | 29.3128 | 28.68348 | 28.62937 | 0.6293155 | 0.05367103 | 0.0004413574
19.22771 | 29.3092 | 28.66884 | 28.61467 | 0.6403614 | 0.05372818 | 0.0004418268
19.23771 | 29.2555 | 28.65418 | 28.59996 | 0.6013169 | 0.05378547 | 0.0004422973
19.24771 | 29.2438 | 28.63953 | 28.58525 | 0.6042676 | 0.05384287 | 0.0004427684
19.25771 | 29.2231 | 28.62489 | 28.57054 | 0.5982132 | 0.05390037 | 0.0004432404
19.26771 | 29.2031 | 28.61025 | 28.55584 | 0.5928539 | 0.05395798 | 0.0004437131
19.27771 | 29.1815 | 28.59561 | 28.54115 | 0.5858894 | 0.05401568 | 0.0004441868
19.2877 | 29.1788 | 28.58099 | 28.52648 | 0.5978053 | 0.05407343 | 0.0004446606
19.2977 | 29.1758 | 28.56637 | 28.51179 | 0.6094307 | 0.05413134 | 0.0004451357
19.3077 | 29.2024 | 28.55175 | 28.49711 | 0.6506509 | 0.05418935 | 0.0004456115
19.3177 | 29.161 | 28.53713 | 28.48244 | 0.623866 | 0.05424746 | 0.0004460881
19.3277 | 29.1523 | 28.52252 | 28.46777 | 0.6297759 | 0.05430568 | 0.0004465655
19.3377 | 29.1195 | 28.50792 | 28.45311 | 0.6115805 | 0.05436401 | 0.0004470437
19.34769 | 29.0938 | 28.49333 | 28.43846 | 0.6004652 | 0.05442238 | 0.0004475222
19.35769 | 29.0999 | 28.47874 | 28.42381 | 0.6211593 | 0.05448091 | 0.000448002
19.36769 | 29.0553 | 28.46415 | 28.40916 | 0.591148 | 0.05453954 | 0.0004484825
19.37769 | 29.0644 | 28.44957 | 28.39452 | 0.6148314 | 0.05459828 | 0.0004489638
19.38769 | 29.07 | 28.43499 | 28.37988 | 0.6350093 | 0.05465712 | 0.0004494459
19.39769 | 29.0499 | 28.42042 | 28.36525 | 0.6294819 | 0.05471608 | 0.0004499288
19.40768 | 29.0739 | 28.40587 | 28.35064 | 0.6680344 | 0.05477507 | 0.000450412
19.41768 | 29.0346 | 28.3913 | 28.33602 | 0.643296 | 0.05483424 | 0.0004508965
19.42768 | 29.0253 | 28.37675 | 28.3214 | 0.6485521 | 0.05489351 | 0.0004513818
19.43768 | 28.9698 | 28.3622 | 28.30679 | 0.6076026 | 0.05495288 | 0.0004518678
19.44768 | 28.9815 | 28.34765 | 28.29219 | 0.6338476 | 0.05501237 | 0.0004523547
19.45768 | 28.964 | 28.33311 | 28.27759 | 0.630887 | 0.05507196 | 0.0004528423
19.46767 | 28.9345 | 28.31859 | 28.26301 | 0.6159062 | 0.0551316 | 0.0004533303
19.47767 | 28.9193 | 28.30407 | 28.24842 | 0.6152343 | 0.05519141 | 0.0004538196
19.48767 | 28.94 | 28.28954 | 28.23384 | 0.6504567 | 0.05525133 | 0.0004543097
19.49767 | 28.9356 | 28.27503 | 28.21926 | 0.6605734 | 0.05531135 | 0.0004548005
19.50767 | 28.9118 | 28.26052 | 28.20469 | 0.6512843 | 0.05537148 | 0.0004552923
19.51766 | 28.8909 | 28.24603 | 28.19014 | 0.644875 | 0.05543167 | 0.0004557843
19.52766 | 28.8751 | 28.23153 | 28.17558 | 0.6435743 | 0.05549202 | 0.0004562776
19.53766 | 28.8425 | 28.21703 | 28.16102 | 0.6254678 | 0.05555249 | 0.0004567717
19.54766 | 28.8266 | 28.20254 | 28.14647 | 0.6240555 | 0.05561306 | 0.0004572666
19.55766 | 28.8138 | 28.18806 | 28.13193 | 0.6257373 | 0.05567375 | 0.0004577624
19.56766 | 28.8061 | 28.17359 | 28.11739 | 0.6325132 | 0.05573454 | 0.000458259
19.57765 | 28.7797 | 28.15913 | 28.10288 | 0.6205659 | 0.05579813 | 0.0004587559
19.58765 | 28.8074 | 28.14467 | 28.08835 | 0.6627298 | 0.05585915 | 0.0004592541
19.59765 | 28.7942 | 28.13021 | 28.07383 | 0.6639878 | 0.05592029 | 0.0004597532
19.60765 | 28.7692 | 28.11576 | 28.05932 | 0.6534397 | 0.05598154 | 0.0004602531
19.61765 | 28.7433 | 28.10131 | 28.04481 | 0.6419855 | 0.0560429 | 0.0004607537
19.62765 | 28.7176 | 28.08687 | 28.03031 | 0.6307253 | 0.05610437 | 0.0004612553
19.63764 | 28.7237 | 28.07246 | 28.01583 | 0.6512446 | 0.0561659 | 0.0004617571
19.64764 | 28.6935 | 28.05803 | 28.00134 | 0.6354721 | 0.05622761 | 0.0004622603
19.65764 | 28.648 | 28.04361 | 27.98685 | 0.6043935 | 0.05628943 | 0.0004627644
19.66764 | 28.6761 | 28.02919 | 27.97238 | 0.6469087 | 0.05635136 | 0.0004632693
19.67764 | 28.6379 | 28.01478 | 27.95791 | 0.6231177 | 0.05641341 | 0.000463775
19.68764 | 28.694 | 28.00038 | 27.94344 | 0.6936204 | 0.05647557 | 0.0004642815
19.69763 | 28.653 | 27.986 | 27.92899 | 0.6670025 | 0.05653779 | 0.0004647884
19.70763 | 28.6279 | 27.97161 | 27.91454 | 0.6562927 | 0.05660019 | 0.0004652966
19.71763 | 28.5985 | 27.95722 | 27.90009 | 0.6412766 | 0.0566627 | 0.0004658058
19.72763 | 28.6043 | 27.94285 | 27.88565 | 0.6614528 | 0.05672671 | 0.0004663158
19.73763 | 28.5936 | 27.92848 | 27.87122 | 0.6651239 | 0.05678946 | 0.0004668266
19.74763 | 28.5587 | 27.91411 | 27.85679 | 0.6445887 | 0.05685232 | 0.0004673381
19.75762 | 28.5359 | 27.89977 | 27.84238 | 0.6361327 | 0.05691525 | 0.0004678501
19.76762 | 28.542 | 27.88542 | 27.82797 | 0.6565846 | 0.05697836 | 0.0004683635
19.77762 | 28.5465 | 27.87107 | 27.81356 | 0.67543 | 0.05704159 | 0.0004688777
19.78762 | 28.5315 | 27.85673 | 27.79916 | 0.6747689 | 0.05710493 | 0.0004693928
19.79762 | 28.5121 | 27.8424 | 27.78476 | 0.6697013 | 0.0571684 | 0.0004699088
19.80762 | 28.4837 | 27.82807 | 27.77037 | 0.6556272 | 0.05723199 | 0.0004704256
19.81761 | 28.456 | 27.81377 | 27.756 | 0.6422322 | 0.05729563 | 0.0004709427
19.82761 | 28.4461 | 27.79946 | 27.74162 | 0.6466449 | 0.05735946 | 0.0004714612
19.83761 | 28.4286 | 27.78515 | 27.72725 | 0.643451 | 0.05742341 | 0.0004719807
19.84761 | 28.3984 | 27.77085 | 27.71289 | 0.6275505 | 0.05748749 | 0.000472501
19.85761 | 28.4103 | 27.75656 | 27.69853 | 0.6537432 | 0.05755169 | 0.0004730221
19.8676 | 28.4208 | 27.74228 | 27.6842 | 0.6785151 | 0.05761594 | 0.0004735436
19.8776 | 28.3901 | 27.72801 | 27.66985 | 0.6620944 | 0.05768039 | 0.0004740665
19.8876 | 28.3857 | 27.71373 | 27.65551 | 0.6719671 | 0.05774496 | 0.0004745903
19.8976 | 28.366 | 27.69947 | 27.64118 | 0.666533 | 0.05780966 | 0.000475115
19.9076 | 28.3403 | 27.68521 | 27.62686 | 0.6550921 | 0.05787447 | 0.0004756406
19.9176 | 28.3181 | 27.67096 | 27.61254 | 0.6471444 | 0.05793942 | 0.000476167
19.92759 | 28.3164 | 27.65672 | 27.59824 | 0.6596756 | 0.05800442 | 0.0004766939
19.93759 | 28.3046 | 27.64249 | 27.58394 | 0.6621142 | 0.05806962 | 0.000477222
19.94759 | 28.2353 | 27.62825 | 27.56964 | 0.6070459 | 0.05813494 | 0.0004777512
19.95759 | 28.2597 | 27.61403 | 27.55535 | 0.6456708 | 0.05820039 | 0.0004782812
19.96759 | 28.273 | 27.59981 | 27.54107 | 0.6731887 | 0.05826598 | 0.0004788122
19.97759 | 28.257 | 27.5856 | 27.52679 | 0.6713997 | 0.05833168 | 0.000479344
19.98758 | 28.2352 | 27.57141 | 27.51253 | 0.6637895 | 0.05839745 | 0.0004798762
19.99758 | 28.2231 | 27.55721 | 27.49827 | 0.6658865 | 0.05846342 | 0.0004804098
20.00758 | 28.1895 | 27.54302 | 27.48401 | 0.6464765 | 0.05852952 | 0.0004809443
20.01758 | 28.189 | 27.52884 | 27.46976 | 0.6601595 | 0.05859575 | 0.0004814797
20.02758 | 28.1823 | 27.51466 | 27.45552 | 0.6676354 | 0.0586621 | 0.0004820161
20.03758 | 28.1481 | 27.5005 | 27.44128 | 0.6476042 | 0.05872859 | 0.0004825534
20.04757 | 28.1228 | 27.48635 | 27.42707 | 0.6364518 | 0.05879514 | 0.0004830909
20.05757 | 28.1163 | 27.47219 | 27.41285 | 0.6441064 | 0.0588619 | 0.00048363
20.06757 | 28.1126 | 27.45805 | 27.39863 | 0.6545539 | 0.05892878 | 0.00048417
20.07757 | 28.1061 | 27.44391 | 27.38443 | 0.6621942 | 0.0589958 | 0.000484711
20.08757 | 28.0848 | 27.42977 | 27.37022 | 0.6550273 | 0.05906296 | 0.0004852528
20.09757 | 28.0417 | 27.41565 | 27.35603 | 0.6260533 | 0.05913024 | 0.0004857956
20.10756 | 28.0512 | 27.40154 | 27.34186 | 0.6496579 | 0.0591976 | 0.0004863387
20.11756 | 28.0254 | 27.38743 | 27.32768 | 0.6379693 | 0.05926515 | 0.0004868833
20.12756 | 28.0166 | 27.37333 | 27.31351 | 0.6432735 | 0.05933285 | 0.000487429
20.13756 | 27.9961 | 27.35923 | 27.29934 | 0.6368704 | 0.05940068 | 0.0004879754
20.14756 | 28.0022 | 27.34514 | 27.28518 | 0.65706 | 0.05946865 | 0.0004885229
20.15756 | 27.9834 | 27.33106 | 27.27103 | 0.6523423 | 0.05953675 | 0.0004890712
20.16755 | 27.9861 | 27.317 | 27.2569 | 0.6691031 | 0.05960493 | 0.0004896199
20.17755 | 27.9662 | 27.30293 | 27.24277 | 0.6632707 | 0.05967331 | 0.0004901702
20.18755 | 27.9312 | 27.28887 | 27.22864 | 0.6423308 | 0.05974183 | 0.0004907213
20.19755 | 27.9075 | 27.27482 | 27.21451 | 0.6326836 | 0.05981049 | 0.0004912735
20.20755 | 27.9046 | 27.26077 | 27.2004 | 0.6438289 | 0.05987929 | 0.0004918266
20.21755 | 27.8962 | 27.24673 | 27.18629 | 0.6494667 | 0.05994824 | 0.0004923806
20.22754 | 27.8486 | 27.23272 | 27.17221 | 0.6158831 | 0.06001726 | 0.000492935
20.23754 | 27.8649 | 27.21869 | 27.15811 | 0.646206 | 0.06008648 | 0.0004934909
20.24754 | 27.8437 | 27.20468 | 27.14403 | 0.6390214 | 0.06015585 | 0.0004940478
20.25754 | 27.824 | 27.19067 | 27.12995 | 0.6333293 | 0.06022536 | 0.0004946056
20.26754 | 27.8252 | 27.17667 | 27.11588 | 0.6485296 | 0.06029502 | 0.0004951645
20.27753 | 27.7964 | 27.16269 | 27.10183 | 0.6337084 | 0.06036476 | 0.0004957237
20.28753 | 27.7666 | 27.14871 | 27.08778 | 0.6178936 | 0.0604347 | 0.0004962845
20.29753 | 27.7458 | 27.13473 | 27.07373 | 0.6110712 | 0.06050479 | 0.0004968461
20.30753 | 27.743 | 27.12076 | 27.05969 | 0.6222411 | 0.06057503 | 0.0004974088
20.31753 | 27.726 | 27.1068 | 27.04565 | 0.6192035 | 0.06064541 | 0.0004979724
20.32753 | 27.6859 | 27.09284 | 27.03163 | 0.5930581 | 0.06071595 | 0.000498537
20.33752 | 27.6874 | 27.07891 | 27.01762 | 0.6084912 | 0.06078657 | 0.0004991022
20.34752 | 27.6831 | 27.06497 | 27.00361 | 0.6181304 | 0.0608574 | 0.0004996687
20.35752 | 27.6927 | 27.05104 | 26.98961 | 0.641662 | 0.06092838 | 0.0005002363
20.36752 | 27.6488 | 27.03711 | 26.97561 | 0.6116859 | 0.06099951 | 0.0005008048
20.37752 | 27.6119 | 27.0232 | 26.96163 | 0.588702 | 0.0610708 | 0.0005013743
20.38752 | 27.6075 | 27.00929 | 26.94765 | 0.5982103 | 0.06114223 | 0.0005019448
20.39751 | 27.5891 | 26.9954 | 26.93369 | 0.5936969 | 0.06121375 | 0.0005025158
20.40751 | 27.5679 | 26.98151 | 26.91972 | 0.5863897 | 0.06128549 | 0.0005030884
20.41751 | 27.5418 | 26.96763 | 26.90576 | 0.5741746 | 0.06135739 | 0.0005036618
20.42751 | 27.5371 | 26.95375 | 26.89181 | 0.5833517 | 0.06142943 | 0.0005042363
20.43751 | 27.5145 | 26.93988 | 26.87787 | 0.574621 | 0.06150164 | 0.0005048117
20.44751 | 27.504 | 26.92602 | 26.86394 | 0.5779823 | 0.061574 | 0.0005053883
20.4575 | 27.5114 | 26.91218 | 26.85003 | 0.5992219 | 0.06164645 | 0.0005059652
20.4675 | 27.4487 | 26.89833 | 26.83611 | 0.5503675 | 0.06171913 | 0.0005065438
20.4775 | 27.4604 | 26.88449 | 26.8222 | 0.5759051 | 0.06179196 | 0.0005071233
20.4875 | 27.4368 | 26.87067 | 26.80829 | 0.5661348 | 0.06186495 | 0.0005077038
20.4975 | 27.402 | 26.85684 | 26.7944 | 0.5451566 | 0.0619381 | 0.0005082853
20.5075 | 27.3993 | 26.84303 | 26.78051 | 0.5562704 | 0.06201141 | 0.0005088678
20.51749 | 27.3929 | 26.82924 | 26.76664 | 0.5636624 | 0.06208481 | 0.000509451
20.52749 | 27.3789 | 26.81544 | 26.75277 | 0.5634601 | 0.06215845 | 0.0005100355
20.53749 | 27.3526 | 26.80165 | 26.73891 | 0.5509499 | 0.06223225 | 0.0005106212
20.54749 | 27.366 | 26.78787 | 26.72505 | 0.5781316 | 0.06230621 | 0.0005112077
20.55749 | 27.3216 | 26.77409 | 26.7112 | 0.5475053 | 0.06238034 | 0.0005117955
20.56749 | 27.3321 | 26.76033 | 26.69736 | 0.5717709 | 0.06245463 | 0.0005123842
20.57748 | 27.3118 | 26.74659 | 26.68354 | 0.5652146 | 0.06252901 | 0.0005129734
20.58748 | 27.2766 | 26.73284 | 26.66972 | 0.5437641 | 0.06260364 | 0.0005135641
20.59748 | 27.2825 | 26.71909 | 26.6559 | 0.5634053 | 0.06267843 | 0.000514156
20.60748 | 27.263 | 26.70536 | 26.64209 | 0.5576385 | 0.06275339 | 0.0005147488
20.61748 | 27.2438 | 26.69164 | 26.62829 | 0.5521635 | 0.06282852 | 0.0005153428
20.62748 | 27.2399 | 26.67792 | 26.6145 | 0.5619804 | 0.06290382 | 0.0005159378
20.63747 | 27.2365 | 26.66422 | 26.60073 | 0.5722753 | 0.06297922 | 0.0005165331
20.64747 | 27.2439 | 26.65052 | 26.58695 | 0.5933758 | 0.06305487 | 0.0005171302
20.65747 | 27.1994 | 26.63683 | 26.57318 | 0.5625681 | 0.06313068 | 0.0005177283
20.66747 | 27.1939 | 26.62315 | 26.55942 | 0.5707521 | 0.06320668 | 0.0005183274
20.67747 | 27.18 | 26.60947 | 26.54567 | 0.5705279 | 0.06328284 | 0.0005189277
20.68746 | 27.1669 | 26.59582 | 26.53194 | 0.5710818 | 0.06335911 | 0.0005195284
20.69746 | 27.151 | 26.58216 | 26.5182 | 0.5688411 | 0.06343562 | 0.0005201308
20.70746 | 27.1528 | 26.56851 | 26.50447 | 0.5842921 | 0.06351233 | 0.0005207342
20.71746 | 27.1181 | 26.55487 | 26.49075 | 0.5632347 | 0.0635892 | 0.0005213387
20.72746 | 27.1313 | 26.54123 | 26.47704 | 0.5900691 | 0.06366625 | 0.0005219442
20.73746 | 27.12 | 26.5276 | 26.46334 | 0.5923952 | 0.06374349 | 0.0005225509
20.74745 | 27.0709 | 26.514 | 26.44966 | 0.5568993 | 0.06382082 | 0.000523158
20.75745 | 27.0992 | 26.50039 | 26.43597 | 0.5988086 | 0.06389843 | 0.0005237668
20.76745 | 27.0869 | 26.48679 | 26.42229 | 0.6001096 | 0.06397621 | 0.0005243766
20.77745 | 27.0475 | 26.4732 | 26.40862 | 0.5743022 | 0.06405418 | 0.0005249875
20.78745 | 27.0641 | 26.45961 | 26.39496 | 0.6044864 | 0.06413233 | 0.0005255996
20.79745 | 27.0386 | 26.44604 | 26.3813 | 0.5925622 | 0.06421067 | 0.0005262128
20.80744 | 27.0396 | 26.43248 | 26.36767 | 0.607116 | 0.06428912 | 0.0005268263
20.81744 | 27.0116 | 26.41893 | 26.35403 | 0.592675 | 0.06436783 | 0.0005274417
20.82744 | 27.0024 | 26.40537 | 26.3404 | 0.5970254 | 0.06444674 | 0.0005280581
20.83744 | 26.9891 | 26.39183 | 26.32678 | 0.5972674 | 0.06452584 | 0.0005286756
20.84744 | 26.9785 | 26.3783 | 26.31316 | 0.600201 | 0.06460513 | 0.0005292942
20.85744 | 26.9711 | 26.36477 | 26.29956 | 0.606326 | 0.06468461 | 0.000529914
20.86743 | 26.9531 | 26.35127 | 26.28598 | 0.601829 | 0.06476421 | 0.0005305341
20.87743 | 26.9391 | 26.33776 | 26.27239 | 0.601337 | 0.06484408 | 0.000531156
20.88743 | 26.9391 | 26.32426 | 26.25881 | 0.6148365 | 0.06492415 | 0.0005317792
20.89743 | 26.9098 | 26.31077 | 26.24524 | 0.5990274 | 0.06500442 | 0.0005324034
20.90743 | 26.8973 | 26.29729 | 26.23167 | 0.6000098 | 0.06508489 | 0.0005330286
20.91743 | 26.8903 | 26.28382 | 26.21812 | 0.6064836 | 0.06516556 | 0.000533655
20.92742 | 26.882 | 26.27036 | 26.20458 | 0.6116354 | 0.06524634 | 0.0005342819
20.93742 | 26.8545 | 26.25691 | 26.19105 | 0.597592 | 0.06532742 | 0.0005349106
20.94742 | 26.8362 | 26.24346 | 26.17752 | 0.59274 | 0.0654087 | 0.0005355404
20.95742 | 26.8275 | 26.23002 | 26.16399 | 0.5974794 | 0.06549018 | 0.0005361714
20.96742 | 26.8243 | 26.21659 | 26.15048 | 0.6077101 | 0.06557187 | 0.0005368034
20.97742 | 26.7985 | 26.20317 | 26.13698 | 0.5953322 | 0.06565377 | 0.0005374366
20.98741 | 26.786 | 26.18977 | 26.12349 | 0.5962323 | 0.06573579 | 0.0005380703
20.99741 | 26.7771 | 26.17636 | 26.11001 | 0.600737 | 0.06581811 | 0.0005387058
21.00741 | 26.7479 | 26.16297 | 26.09653 | 0.5849331 | 0.06590064 | 0.0005393424
21.01741 | 26.7464 | 26.14958 | 26.08306 | 0.5968205 | 0.06598339 | 0.0005399802
21.02741 | 26.7199 | 26.1362 | 26.06959 | 0.583699 | 0.06606657 | 0.0005406192
21.03741 | 26.7001 | 26.12283 | 26.05614 | 0.577269 | 0.06614975 | 0.0005412592
21.0474 | 26.6899 | 26.10948 | 26.04271 | 0.5804168 | 0.06623305 | 0.0005418999
21.0574 | 26.6765 | 26.09613 | 26.02927 | 0.5803693 | 0.06631666 | 0.0005425423
21.0674 | 26.6667 | 26.08279 | 26.01584 | 0.5839131 | 0.06640051 | 0.0005431859
21.0774 | 26.6275 | 26.06945 | 26.00242 | 0.558048 | 0.06648457 | 0.0005438306
21.0874 | 26.6189 | 26.05613 | 25.98901 | 0.5627742 | 0.06656885 | 0.0005444765
21.09739 | 26.6159 | 26.04282 | 25.97562 | 0.5730783 | 0.06665327 | 0.0005451229
21.10739 | 26.5807 | 26.02951 | 25.96223 | 0.5511869 | 0.066738 | 0.0005457712
21.11739 | 26.5862 | 26.01621 | 25.94884 | 0.5699867 | 0.06682296 | 0.0005464206
21.12739 | 26.5709 | 26.00292 | 25.93547 | 0.5679777 | 0.06690816 | 0.0005470712
21.13739 | 26.5508 | 25.98964 | 25.9221 | 0.5611598 | 0.06699359 | 0.000547723
21.14739 | 26.5249 | 25.97637 | 25.90874 | 0.5485331 | 0.06707926 | 0.000548376
21.15738 | 26.5066 | 25.96312 | 25.8954 | 0.5434843 | 0.06716507 | 0.0005490295
21.16738 | 26.5066 | 25.94986 | 25.88206 | 0.5567399 | 0.06725119 | 0.000549685
21.17738 | 26.476 | 25.93661 | 25.86873 | 0.5393865 | 0.06733757 | 0.0005503415
21.18738 | 26.4514 | 25.92338 | 25.8554 | 0.5280242 | 0.06742429 | 0.0005509993
21.19738 | 26.4307 | 25.91015 | 25.84208 | 0.5205531 | 0.06751115 | 0.0005516582
21.20738 | 26.4492 | 25.89693 | 25.82878 | 0.5522731 | 0.06759826 | 0.0005523184
21.21737 | 26.423 | 25.88373 | 25.81549 | 0.5392709 | 0.06768552 | 0.0005529791
21.22737 | 26.3879 | 25.87053 | 25.8022 | 0.5173731 | 0.06777311 | 0.0005536416
21.23737 | 26.3972 | 25.85733 | 25.78892 | 0.5398662 | 0.06786096 | 0.0005543055
21.24737 | 26.3675 | 25.84415 | 25.77565 | 0.5233505 | 0.06794906 | 0.0005549705
21.25737 | 26.3534 | 25.83097 | 25.76238 | 0.5224257 | 0.06803741 | 0.0005556367
21.26737 | 26.3345 | 25.81781 | 25.74913 | 0.516692 | 0.06812602 | 0.0005563042
21.27736 | 26.3228 | 25.80466 | 25.73589 | 0.5181361 | 0.06821481 | 0.0005569722
21.28736 | 26.2894 | 25.79152 | 25.72265 | 0.4978845 | 0.06830393 | 0.0005576421
21.29736 | 26.285 | 25.77838 | 25.70942 | 0.5066238 | 0.06839332 | 0.0005583132
21.30736 | 26.2808 | 25.76525 | 25.6962 | 0.515554 | 0.06848298 | 0.0005589856
21.31736 | 26.2621 | 25.75212 | 25.68299 | 0.5099753 | 0.06857291 | 0.0005596592
21.32736 | 26.2427 | 25.73901 | 25.66979 | 0.5036875 | 0.0686631 | 0.0005603341
21.33735 | 26.2389 | 25.72592 | 25.65661 | 0.5129776 | 0.06875348 | 0.0005610095
21.34735 | 26.2183 | 25.71283 | 25.64342 | 0.5054717 | 0.06884422 | 0.0005616868
21.35735 | 26.1991 | 25.69974 | 25.63025 | 0.4993567 | 0.06893523 | 0.0005623654
21.36735 | 26.1828 | 25.68667 | 25.61708 | 0.4961327 | 0.06902652 | 0.0005630453
21.37735 | 26.1575 | 25.6736 | 25.60392 | 0.4838996 | 0.0691181 | 0.0005637264
21.38735 | 26.163 | 25.66054 | 25.59077 | 0.5024573 | 0.06920996 | 0.0005644087
21.39734 | 26.1438 | 25.64751 | 25.57764 | 0.496293 | 0.06930202 | 0.0005650917
21.40734 | 26.1202 | 25.63447 | 25.56451 | 0.4857325 | 0.06939445 | 0.0005657766
21.41734 | 26.1103 | 25.62144 | 25.55138 | 0.488863 | 0.06948717 | 0.0005664627
21.42734 | 26.1157 | 25.60842 | 25.53827 | 0.5072843 | 0.06958018 | 0.0005671502
21.43734 | 26.0785 | 25.5954 | 25.52516 | 0.4830964 | 0.0696735 | 0.0005678389
21.44734 | 26.0745 | 25.5824 | 25.51206 | 0.4920994 | 0.06976712 | 0.0005685289
21.45733 | 26.0561 | 25.56942 | 25.49899 | 0.4866802 | 0.06986095 | 0.0005692194
21.46733 | 26.0429 | 25.55644 | 25.48591 | 0.4864649 | 0.06995518 | 0.0005699119
21.47733 | 26.0271 | 25.54346 | 25.47284 | 0.4836404 | 0.07004971 | 0.0005706058
21.48733 | 25.9999 | 25.53049 | 25.45978 | 0.4694066 | 0.07014454 | 0.0005713009
21.49733 | 26.0136 | 25.51754 | 25.44672 | 0.4960637 | 0.0702397 | 0.0005719974
21.50732 | 25.9927 | 25.5046 | 25.43369 | 0.4880986 | 0.07033509 | 0.0005726945
21.51732 | 25.982 | 25.49166 | 25.42066 | 0.4903373 | 0.07043088 | 0.0005733935
21.52732 | 25.9678 | 25.47873 | 25.40763 | 0.4890667 | 0.070527 | 0.0005740938
21.53732 | 25.9406 | 25.46581 | 25.39461 | 0.4747868 | 0.07062344 | 0.0005747954
21.54732 | 25.9387 | 25.45291 | 25.38161 | 0.4857909 | 0.07072703 | 0.0005754983
21.55732 | 25.9237 | 25.44001 | 25.36861 | 0.4836926 | 0.07082414 | 0.0005762026
21.56731 | 25.8877 | 25.42713 | 25.35563 | 0.4605721 | 0.07092149 | 0.0005769075
21.57731 | 25.8772 | 25.41424 | 25.34265 | 0.4629552 | 0.07101928 | 0.0005776144
21.58731 | 25.8935 | 25.40137 | 25.32968 | 0.492129 | 0.07111742 | 0.0005783226
21.59731 | 25.8586 | 25.38851 | 25.31671 | 0.4700935 | 0.0712159 | 0.0005790322
21.60731 | 25.8406 | 25.37565 | 25.30376 | 0.4649487 | 0.07131472 | 0.000579743
21.61731 | 25.842 | 25.36281 | 25.29081 | 0.4791946 | 0.0714139 | 0.0005804553
21.6273 | 25.8138 | 25.34998 | 25.27789 | 0.4638184 | 0.07151335 | 0.0005811681
21.6373 | 25.8174 | 25.33715 | 25.26496 | 0.4802456 | 0.07161325 | 0.000581883
21.6473 | 25.7787 | 25.32434 | 25.25204 | 0.4543635 | 0.07171353 | 0.0005825992
21.6573 | 25.768 | 25.31153 | 25.23913 | 0.456472 | 0.07181418 | 0.0005833169
21.6673 | 25.7586 | 25.29873 | 25.22623 | 0.4598712 | 0.07191519 | 0.0005840358
21.6773 | 25.7541 | 25.28594 | 25.21334 | 0.468161 | 0.07201659 | 0.0005847561
21.68729 | 25.7263 | 25.27317 | 25.20047 | 0.4531286 | 0.07211827 | 0.000585477
21.69729 | 25.7427 | 25.2604 | 25.18759 | 0.4822997 | 0.07222044 | 0.0005862
21.70729 | 25.7112 | 25.24764 | 25.17473 | 0.4635579 | 0.07232642 | 0.0005869243
21.71729 | 25.6972 | 25.23489 | 25.16187 | 0.4623101 | 0.07242937 | 0.0005876502
21.72729 | 25.6803 | 25.22215 | 25.14903 | 0.4581529 | 0.07253274 | 0.0005883773
21.73729 | 25.6708 | 25.20941 | 25.13619 | 0.4613855 | 0.07263729 | 0.0005891058
21.74728 | 25.6458 | 25.1967 | 25.12337 | 0.4490967 | 0.07274138 | 0.0005898349
21.75728 | 25.63 | 25.18399 | 25.11055 | 0.4460112 | 0.07284598 | 0.0005905662
21.76728 | 25.6288 | 25.17128 | 25.09774 | 0.4575162 | 0.072951 | 0.0005912988
21.77728 | 25.609 | 25.15859 | 25.08494 | 0.4504118 | 0.07305644 | 0.0005920328
21.78728 | 25.6132 | 25.1459 | 25.07215 | 0.4672979 | 0.07316232 | 0.0005927684
21.79728 | 25.5872 | 25.13323 | 25.05936 | 0.4539745 | 0.07326864 | 0.0005935051
21.80727 | 25.5755 | 25.12057 | 25.0466 | 0.4549289 | 0.07337529 | 0.0005942426
21.81727 | 25.5688 | 25.10791 | 25.03384 | 0.4608865 | 0.07348251 | 0.0005949822
21.82727 | 25.5296 | 25.09594 | 25.02108 | 0.4336584 | 0.0742664 | 0.0005957233
21.83727 | 25.5377 | 25.08331 | 25.00833 | 0.4543943 | 0.0743772 | 0.0005964656
21.84727 | 25.5227 | 25.07068 | 24.99559 | 0.452023 | 0.07448613 | 0.0005972095
21.85726 | 25.5028 | 25.0581 | 24.98288 | 0.4447003 | 0.07459544 | 0.0006271432
21.86726 | 25.4824 | 25.04549 | 24.97016 | 0.4369099 | 0.07470532 | 0.0006279046
21.87726 | 25.4879 | 25.03289 | 24.95745 | 0.4550099 | 0.0748157 | 0.0006286674
21.88726 | 25.4714 | 25.0203 | 24.94474 | 0.4511003 | 0.07492657 | 0.0006294317
21.89726 | 25.4583 | 25.00772 | 24.93205 | 0.4505811 | 0.07503794 | 0.0006301974
21.90726 | 25.437 | 24.99647 | 24.91937 | 0.4405259 | 0.07647624 | 0.0006309645
21.91725 | 25.4285 | 24.98393 | 24.9067 | 0.4445744 | 0.07658918 | 0.0006317323
21.92725 | 25.414 | 24.97137 | 24.89404 | 0.4426257 | 0.07670276 | 0.0006325024
21.93725 | 25.4064 | 24.95883 | 24.88138 | 0.4475674 | 0.07681686 | 0.0006332739
21.94725 | 25.3844 | 24.9463 | 24.86873 | 0.4380995 | 0.0769315 | 0.0006340469
21.95725 | 25.3776 | 24.93378 | 24.8561 | 0.443822 | 0.07704669 | 0.0006348214
21.96725 | 25.3737 | 24.92127 | 24.84347 | 0.4524347 | 0.07716242 | 0.0006355973
21.97724 | 25.3516 | 24.90877 | 24.83086 | 0.4428253 | 0.0772786 | 0.0006363738
21.98724 | 25.3375 | 24.89628 | 24.81825 | 0.4412188 | 0.07739547 | 0.0006371528
21.99724 | 25.3335 | 24.88414 | 24.80565 | 0.4493644 | 0.07785105 | 0.0006379332
22.00724 | 25.316 | 24.87166 | 24.79305 | 0.4443371 | 0.07797042 | 0.000638715
22.01724 | 25.2961 | 24.8592 | 24.78047 | 0.4369012 | 0.07808922 | 0.0006394984
22.02724 | 25.2798 | 24.84676 | 24.7679 | 0.433041 | 0.07820863 | 0.000654878
22.03723 | 25.2823 | 24.83433 | 24.75534 | 0.4479732 | 0.07832853 | 0.0006556709
22.04723 | 25.2697 | 24.82189 | 24.74279 | 0.4478081 | 0.07844917 | 0.000656466
22.05723 | 25.2488 | 24.80947 | 24.73024 | 0.4393332 | 0.07857045 | 0.0006572628
22.06723 | 25.2484 | 24.79705 | 24.7177 | 0.4513486 | 0.07869238 | 0.000658061
22.07723 | 25.2449 | 24.78531 | 24.70517 | 0.4595911 | 0.07947797 | 0.0006588607
22.08723 | 25.2106 | 24.77291 | 24.69265 | 0.4376865 | 0.07960156 | 0.0006596619
22.09722 | 25.1969 | 24.76054 | 24.68015 | 0.4363597 | 0.07972569 | 0.0006604639
22.10722 | 25.1863 | 24.74816 | 24.66765 | 0.4381355 | 0.07985064 | 0.0006612681
22.11722 | 25.191 | 24.7358 | 24.65516 | 0.4552014 | 0.0799763 | 0.0006620739
22.12722 | 25.1548 | 24.72344 | 24.64268 | 0.4313575 | 0.08010266 | 0.0006628813
22.13722 | 25.1543 | 24.7111 | 24.6302 | 0.4432036 | 0.08022975 | 0.0006636903
22.14722 | 25.1421 | 24.69876 | 24.61774 | 0.4433399 | 0.08035758 | 0.0006645008
22.15721 | 25.1503 | 24.68645 | 24.60529 | 0.463854 | 0.08048603 | 0.0006653119
22.16721 | 25.1172 | 24.67413 | 24.59285 | 0.4430705 | 0.08061537 | 0.0006661255
22.17721 | 25.0869 | 24.66182 | 24.58041 | 0.425077 | 0.0807455 | 0.0006669407
22.18721 | 25.0783 | 24.64953 | 24.56798 | 0.4287736 | 0.08087642 | 0.0006677574
22.19721 | 25.0938 | 24.63724 | 24.55556 | 0.4565602 | 0.08100814 | 0.0006685757
22.20721 | 25.0511 | 24.62496 | 24.54315 | 0.4261368 | 0.08114069 | 0.0006693955
22.2172 | 25.0274 | 24.61271 | 24.53076 | 0.4146912 | 0.08127393 | 0.0006702161
22.2272 | 25.0374 | 24.60045 | 24.51837 | 0.4369478 | 0.08140816 | 0.0006710391
22.2372 | 25.0117 | 24.58821 | 24.50599 | 0.4234944 | 0.08154327 | 0.0006718637
22.2472 | 25.0032 | 24.57597 | 24.49362 | 0.4272309 | 0.08167927 | 0.0006726898
22.2572 | 24.9836 | 24.56374 | 24.48125 | 0.4198574 | 0.08181617 | 0.0006735176
22.26719 | 24.9751 | 24.55154 | 24.46891 | 0.4235615 | 0.08195385 | 0.0006743462
22.27719 | 24.9513 | 24.53933 | 24.45656 | 0.4119678 | 0.0820926 | 0.0006751771
22.28719 | 24.9303 | 24.52714 | 24.44423 | 0.4031621 | 0.08223419 | 0.0006760097
22.29719 | 24.914 | 24.51495 | 24.4319 | 0.3990481 | 0.08237488 | 0.0006768439
22.30719 | 24.8955 | 24.50278 | 24.41958 | 0.3927239 | 0.08251658 | 0.0006776796
22.31719 | 24.8863 | 24.49061 | 24.40727 | 0.3956895 | 0.08265929 | 0.0006785171
22.32718 | 24.8669 | 24.47847 | 24.39498 | 0.3884327 | 0.08280291 | 0.0006793552
22.33718 | 24.8566 | 24.46632 | 24.38269 | 0.3902779 | 0.08294772 | 0.0006801959
22.34718 | 24.8444 | 24.45419 | 24.37041 | 0.3902129 | 0.08309361 | 0.0006810382
22.35718 | 24.817 | 24.44206 | 24.35814 | 0.3749375 | 0.08324061 | 0.0006818821
22.36718 | 24.8006 | 24.42995 | 24.34588 | 0.3706518 | 0.08338874 | 0.0006827277
22.37718 | 24.7834 | 24.41784 | 24.33362 | 0.3655558 | 0.08353803 | 0.0006835749
22.38717 | 24.778 | 24.40576 | 24.32139 | 0.3722374 | 0.08368835 | 0.000684423
22.39717 | 24.7439 | 24.39368 | 24.30915 | 0.3502207 | 0.08384001 | 0.0006852734
22.40717 | 24.727 | 24.38161 | 24.29693 | 0.3453936 | 0.08399291 | 0.0006861256
22.41717 | 24.7269 | 24.36954 | 24.28471 | 0.357356 | 0.08414708 | 0.0006869795
22.42717 | 24.7006 | 24.35749 | 24.2725 | 0.3431079 | 0.08430254 | 0.000687835
22.43717 | 24.6924 | 24.34545 | 24.2603 | 0.3469494 | 0.08445932 | 0.0006886921
22.44716 | 24.6837 | 24.33343 | 24.24812 | 0.3502683 | 0.0846173 | 0.0006895501
22.45716 | 24.662 | 24.32141 | 24.23594 | 0.3405887 | 0.08477681 | 0.0006904106
22.46716 | 24.6297 | 24.3094 | 24.22377 | 0.3202975 | 0.08493867 | 0.0006912728
22.47716 | 24.6302 | 24.2974 | 24.21161 | 0.3327967 | 0.08510104 | 0.0006921367
22.48716 | 24.5906 | 24.28541 | 24.19946 | 0.3051852 | 0.08526491 | 0.0006930023
22.49716 | 24.6029 | 24.27344 | 24.18731 | 0.329463 | 0.08543029 | 0.0006938696
22.50715 | 24.5864 | 24.26148 | 24.17519 | 0.3249181 | 0.08559707 | 0.0006947377
22.51715 | 24.5724 | 24.24953 | 24.16306 | 0.3228744 | 0.08576561 | 0.0006956085
22.52715 | 24.5455 | 24.23758 | 24.15095 | 0.3079199 | 0.08593578 | 0.0006964808
22.53715 | 24.5633 | 24.22565 | 24.13884 | 0.3376545 | 0.08610762 | 0.0006973549
22.54715 | 24.506 | 24.21372 | 24.12674 | 0.2922783 | 0.0862812 | 0.0006982308
22.55715 | 24.5135 | 24.20181 | 24.11465 | 0.3116911 | 0.08645655 | 0.0006991084
22.56714 | 24.5114 | 24.18992 | 24.10259 | 0.321481 | 0.08663353 | 0.0006999868
22.57714 | 24.4847 | 24.17803 | 24.09051 | 0.3066709 | 0.08681337 | 0.0007008678
22.58714 | 24.4676 | 24.16615 | 24.07845 | 0.3014507 | 0.08699429 | 0.0007017506
22.59714 | 24.4664 | 24.15428 | 24.0664 | 0.3121192 | 0.08717718 | 0.0007026351
22.60714 | 24.4691 | 24.14242 | 24.05436 | 0.3266766 | 0.08736209 | 0.0007035214
22.61714 | 24.4416 | 24.13058 | 24.04232 | 0.3110228 | 0.08754907 | 0.0007044094
22.62713 | 24.4398 | 24.11875 | 24.03031 | 0.3210458 | 0.08773797 | 0.0007052983
22.63713 | 24.4225 | 24.10693 | 24.0183 | 0.3155693 | 0.08792926 | 0.0007061898
22.64713 | 24.4154 | 24.09512 | 24.00629 | 0.3202814 | 0.0881228 | 0.0007070832
22.65713 | 24.3982 | 24.08332 | 23.99429 | 0.3148821 | 0.08831864 | 0.0007079782
22.66713 | 24.3878 | 24.07153 | 23.9823 | 0.3162712 | 0.08851686 | 0.0007088751
22.67712 | 24.3699 | 24.05976 | 23.97034 | 0.3101368 | 0.08871736 | 0.0007097728
22.68712 | 24.3764 | 24.048 | 23.95837 | 0.3284026 | 0.08892056 | 0.0007106732
22.69712 | 24.3676 | 24.03624 | 23.94641 | 0.3313567 | 0.08912636 | 0.0007115755
22.70712 | 24.3611 | 24.0245 | 23.93445 | 0.3365989 | 0.08933483 | 0.0007124795
22.71712 | 24.3419 | 24.01277 | 23.92251 | 0.3291292 | 0.08954605 | 0.0007133852
22.72712 | 24.3318 | 24.00105 | 23.91058 | 0.3307475 | 0.08976012 | 0.000714293
22.73711 | 24.3305 | 23.98936 | 23.89867 | 0.341142 | 0.0899769 | 0.0007152014
22.74711 | 24.3021 | 23.97766 | 23.88675 | 0.3244357 | 0.09019734 | 0.0007161126
22.75711 | 24.2883 | 23.96598 | 23.87485 | 0.3223175 | 0.09042048 | 0.0007170258
22.76711 | 24.2995 | 23.95432 | 23.86295 | 0.3451759 | 0.09065782 | 0.0007179406
22.77711 | 24.2665 | 23.94267 | 23.85106 | 0.3238329 | 0.09088749 | 0.0007188573
22.78711 | 24.2678 | 23.93102 | 23.83918 | 0.3367773 | 0.09112058 | 0.0007197758
22.7971 | 24.2785 | 23.9194 | 23.82732 | 0.3590974 | 0.09135698 | 0.0007206954
22.8071 | 24.2525 | 23.90778 | 23.81546 | 0.3447163 | 0.09159726 | 0.0007216176
22.8171 | 24.2245 | 23.89618 | 23.80361 | 0.3283223 | 0.09184133 | 0.0007225418
22.8271 | 24.2257 | 23.88458 | 23.79177 | 0.3411153 | 0.09208931 | 0.0007234678
22.8371 | 24.2052 | 23.873 | 23.77994 | 0.3321951 | 0.09234133 | 0.0007243955
22.8471 | 24.2079 | 23.86144 | 23.76812 | 0.3464616 | 0.09259752 | 0.0007253252
22.85709 | 24.195 | 23.8499 | 23.75631 | 0.3451031 | 0.09285778 | 0.0007262559
22.86709 | 24.1857 | 23.83836 | 23.74451 | 0.3473425 | 0.09312278 | 0.0007271893
22.87709 | 24.1798 | 23.82683 | 23.73271 | 0.3529682 | 0.09339242 | 0.0007281246
22.88709 | 24.1707 | 23.81532 | 23.72092 | 0.3553799 | 0.09366687 | 0.0007290618
22.89709 | 24.1677 | 23.80382 | 23.70915 | 0.3638776 | 0.09394631 | 0.0007300009
22.90709 | 24.1485 | 23.79234 | 23.69738 | 0.3561609 | 0.09423091 | 0.0007309419
22.91708 | 24.1356 | 23.78088 | 23.68563 | 0.3547183 | 0.09452058 | 0.0007318838
22.92708 | 24.1289 | 23.76943 | 23.67388 | 0.3594726 | 0.0948161 | 0.0007328286
22.93708 | 24.1039 | 23.75799 | 23.66214 | 0.3459119 | 0.09511739 | 0.0007337755
22.94708 | 24.1042 | 23.74656 | 23.6504 | 0.3576361 | 0.09542468 | 0.0007347239
22.95708 | 24.102 | 23.73516 | 23.63868 | 0.3668395 | 0.0957437 | 0.0007356746
22.96708 | 24.0958 | 23.72377 | 23.62697 | 0.3720328 | 0.09606371 | 0.0007366271
22.97707 | 24.0644 | 23.7124 | 23.61527 | 0.351999 | 0.09639011 | 0.0007375805
22.98707 | 24.0782 | 23.70104 | 23.60358 | 0.3771603 | 0.09672384 | 0.0007385368
22.99707 | 24.0712 | 23.68969 | 23.59189 | 0.3815054 | 0.09706485 | 0.0007394953
23.00707 | 24.0519 | 23.67837 | 23.58021 | 0.3735337 | 0.09741346 | 0.0007404555
23.01707 | 24.0242 | 23.66705 | 23.56854 | 0.3571451 | 0.09776998 | 0.0007414176
23.02707 | 24.0179 | 23.65576 | 23.55688 | 0.3621391 | 0.09813473 | 0.0007423818
23.03706 | 24.0197 | 23.6445 | 23.54524 | 0.3752042 | 0.09850768 | 0.000743347
23.04706 | 24.0036 | 23.63324 | 23.5336 | 0.3703625 | 0.09888998 | 0.0007443151
23.05706 | 23.9983 | 23.622 | 23.52197 | 0.3763024 | 0.09928162 | 0.0007452852
23.06706 | 23.9696 | 23.61078 | 23.51035 | 0.3588235 | 0.09968301 | 0.0007462574
23.07706 | 23.9779 | 23.59957 | 23.49873 | 0.3783253 | 0.1000946 | 0.0007472314
23.08705 | 23.9534 | 23.5884 | 23.48714 | 0.3649963 | 0.1005164 | 0.0007482065
23.09705 | 23.9473 | 23.57724 | 23.47554 | 0.3700582 | 0.1009498 | 0.0007491846
23.10705 | 23.9247 | 23.5661 | 23.46396 | 0.3585994 | 0.1013948 | 0.0007501646
23.11705 | 23.9093 | 23.55498 | 23.45238 | 0.3543193 | 0.1018521 | 0.0007511467
23.12705 | 23.9085 | 23.54388 | 23.44081 | 0.3646174 | 0.1023221 | 0.0007521309
23.13705 | 23.8984 | 23.53281 | 23.42925 | 0.3655931 | 0.1028055 | 0.000753117
23.14704 | 23.8736 | 23.52177 | 23.41771 | 0.3518347 | 0.1033024 | 0.0007541042
23.15704 | 23.8721 | 23.51074 | 23.40617 | 0.3613635 | 0.1038146 | 0.0007550943
23.16704 | 23.8656 | 23.49973 | 23.39463 | 0.3658679 | 0.1043422 | 0.0007560866
23.17704 | 23.8528 | 23.48875 | 23.38311 | 0.364047 | 0.1048861 | 0.0007570809
23.18704 | 23.8197 | 23.4778 | 23.37159 | 0.3418999 | 0.105447 | 0.0007580772
23.19704 | 23.8273 | 23.46687 | 23.36009 | 0.360426 | 0.1060259 | 0.0007590756
23.20703 | 23.815 | 23.45599 | 23.3486 | 0.3590131 | 0.1066231 | 0.000760075
23.21703 | 23.7929 | 23.44512 | 23.33712 | 0.3477824 | 0.1072406 | 0.0007610775
23.22703 | 23.799 | 23.43428 | 23.32564 | 0.3647217 | 0.1078792 | 0.0007620821
23.23703 | 23.7738 | 23.42347 | 23.31417 | 0.3503297 | 0.1085401 | 0.0007630888
23.24703 | 23.7701 | 23.41269 | 23.30271 | 0.3574055 | 0.1092241 | 0.0007640976
23.25703 | 23.7765 | 23.40195 | 23.29125 | 0.3745477 | 0.1099327 | 0.0007651084
23.26702 | 23.7579 | 23.39126 | 23.27982 | 0.366644 | 0.1106668 | 0.0007661204
23.27702 | 23.7615 | 23.38059 | 23.26839 | 0.3809145 | 0.1114291 | 0.0007671354
23.28702 | 23.7312 | 23.36995 | 23.25696 | 0.3612469 | 0.1122206 | 0.0007681525
23.29702 | 23.7316 | 23.35937 | 23.24555 | 0.372234 | 0.1130484 | 0.0007691717
23.30702 | 23.7268 | 23.34882 | 23.23414 | 0.3779845 | 0.1139038 | 0.0007701933
23.31702 | 23.7178 | 23.33831 | 23.22274 | 0.379491 | 0.1147941 | 0.0007712169
23.32701 | 23.7231 | 23.32786 | 23.21137 | 0.395241 | 0.1157207 | 0.0007722413
23.33701 | 23.6947 | 23.31745 | 23.19999 | 0.3772528 | 0.1166879 | 0.0007732693
23.34701 | 23.7075 | 23.30709 | 23.18862 | 0.4004133 | 0.1176973 | 0.0007742991
23.35701 | 23.6784 | 23.29678 | 23.17725 | 0.3816196 | 0.1187521 | 0.0007753312
23.36701 | 23.6783 | 23.28653 | 23.1659 | 0.3917685 | 0.1198553 | 0.0007763654
23.37701 | 23.672 | 23.27634 | 23.15456 | 0.3956563 | 0.1210107 | 0.000777402
23.387 | 23.6568 | 23.26623 | 23.14323 | 0.390569 | 0.1222208 | 0.0007784395
23.397 | 23.6462 | 23.25618 | 23.13191 | 0.3900226 | 0.1234925 | 0.0007794802
23.407 | 23.6521 | 23.2462 | 23.12059 | 0.405902 | 0.1248295 | 0.0007805232
23.417 | 23.6273 | 23.2363 | 23.10928 | 0.3910016 | 0.1262372 | 0.0007815683
23.427 | 23.6309 | 23.22648 | 23.09798 | 0.4044155 | 0.1277218 | 0.0007826157
23.437 | 23.6074 | 23.21676 | 23.08669 | 0.3906367 | 0.1292902 | 0.0007836652
23.44699 | 23.5975 | 23.20715 | 23.07542 | 0.390348 | 0.1309482 | 0.0007847159
23.45699 | 23.5907 | 23.19764 | 23.06415 | 0.3930601 | 0.1327078 | 0.0007857699
23.46699 | 23.5675 | 23.18825 | 23.05288 | 0.3792536 | 0.1345772 | 0.0007868261
23.47699 | 23.5672 | 23.17898 | 23.04163 | 0.3882176 | 0.1365671 | 0.0007878844
23.48699 | 23.5448 | 23.16986 | 23.03038 | 0.3749371 | 0.1386926 | 0.000788945
23.49698 | 23.5299 | 23.16091 | 23.01916 | 0.3689949 | 0.1409597 | 0.0007900069
23.50698 | 23.5099 | 23.15211 | 23.00793 | 0.357791 | 0.1433908 | 0.000791072
23.51698 | 23.4988 | 23.1435 | 22.99671 | 0.3552993 | 0.1460009 | 0.0007921393
23.52698 | 23.5005 | 23.1351 | 22.9855 | 0.3654007 | 0.148809 | 0.000793209
23.53698 | 23.4726 | 23.12693 | 22.9743 | 0.3456742 | 0.1518362 | 0.0007942809
23.54698 | 23.4476 | 23.119 | 22.9631 | 0.3285965 | 0.1551055 | 0.0007953551
23.55697 | 23.4229 | 23.11137 | 22.95193 | 0.3115347 | 0.1586391 | 0.0007964304
23.56697 | 23.4397 | 23.10402 | 22.94075 | 0.3356763 | 0.1624716 | 0.0007975091
23.57697 | 23.4175 | 23.09702 | 22.92959 | 0.3204832 | 0.1666298 | 0.0007985902
23.58697 | 23.3893 | 23.09038 | 22.91843 | 0.2989228 | 0.1711465 | 0.0007996734
23.59697 | 23.3712 | 23.08414 | 22.90728 | 0.2870602 | 0.1760567 | 0.0008007591
23.60697 | 23.3618 | 23.07834 | 22.89614 | 0.283458 | 0.1813975 | 0.000801847
23.61696 | 23.338 | 23.07303 | 22.88502 | 0.2649717 | 0.1872026 | 0.0008029362
23.62696 | 23.3372 | 23.06823 | 22.8739 | 0.2689708 | 0.1935244 | 0.0008040287
23.63696 | 23.3223 | 23.06525 | 22.86279 | 0.2570481 | 0.2016593 | 0.0008051236
23.64696 | 23.3059 | 23.06162 | 22.85168 | 0.2442766 | 0.2091342 | 0.0008062207
23.65696 | 23.2781 | 23.05922 | 22.84059 | 0.218878 | 0.2178274 | 0.0008073205
23.66696 | 23.2717 | 23.05694 | 22.8295 | 0.2147573 | 0.2266338 | 0.0008084224
23.67695 | 23.2759 | 23.05541 | 22.81843 | 0.2204941 | 0.236163 | 0.0008095256
23.68695 | 23.2514 | 23.05465 | 22.80736 | 0.196749 | 0.2464762 | 0.0008106323
23.69695 | 23.2298 | 23.05472 | 22.7963 | 0.1750799 | 0.2576048 | 0.0008117412
23.70695 | 23.2225 | 23.05565 | 22.78525 | 0.1668506 | 0.2695847 | 0.0008128527
23.71695 | 23.2188 | 23.05747 | 22.77421 | 0.1613308 | 0.2824463 | 0.0008139665
23.72695 | 23.2032 | 23.0602 | 22.76317 | 0.1429984 | 0.2962118 | 0.0008150827
23.73694 | 23.1753 | 23.06385 | 22.75216 | 0.1114461 | 0.3108774 | 0.0008162003
23.74694 | 23.1584 | 23.06843 | 22.74114 | 0.08996765 | 0.3264714 | 0.0008173214
23.75694 | 23.1513 | 23.07391 | 22.73014 | 0.07738777 | 0.3429581 | 0.0008184449
23.76694 | 23.1517 | 23.08025 | 22.71914 | 0.07144943 | 0.3602945 | 0.0008195707
23.77694 | 23.137 | 23.08738 | 22.70815 | 0.04962469 | 0.3784086 | 0.0008206991
23.78694 | 23.1168 | 23.09518 | 22.69716 | 0.0216206 | 0.3971933 | 0.0008218299
23.79693 | 23.0912 | 23.10351 | 22.6862 | -0.01230606 | 0.4164809 | 0.000822962
23.80693 | 23.0929 | 23.11217 | 22.67524 | -0.01927465 | 0.4361126 | 0.0008240978
23.81693 | 23.0849 | 23.12093 | 22.66428 | -0.03602839 | 0.4558208 | 0.000825236
23.82693 | 23.0713 | 23.12946 | 22.65334 | -0.05816326 | 0.4753014 | 0.0008263767
23.83693 | 23.0463 | 23.13805 | 22.6424 | -0.09175273 | 0.4948279 | 0.0008275198
23.84692 | 23.044 | 23.14532 | 22.63148 | -0.1013165 | 0.5130091 | 0.0008286644
23.85692 | 23.023 | 23.1509 | 22.62056 | -0.1278988 | 0.529511 | 0.0008298125
23.86692 | 23.0064 | 23.15464 | 22.60965 | -0.1482398 | 0.544163 | 0.0008309632
23.87692 | 22.9966 | 23.15612 | 22.59874 | -0.1595221 | 0.5565477 | 0.0008321164
23.88692 | 22.9794 | 23.15498 | 22.58785 | -0.1755766 | 0.5662958 | 0.0008332721
23.89692 | 22.9839 | 23.15091 | 22.57696 | -0.1670091 | 0.5731132 | 0.0008344304
23.90691 | 22.9718 | 23.14373 | 22.56609 | -0.17193 | 0.5767995 | 0.00083559
23.91691 | 22.9555 | 23.13333 | 22.55523 | -0.1778342 | 0.5772714 | 0.0008367533
23.92691 | 22.9371 | 23.11975 | 22.54437 | -0.1826462 | 0.5745424 | 0.0008379193
23.93691 | 22.9103 | 23.10309 | 22.53351 | -0.1927885 | 0.5687351 | 0.0008390878
23.94691 | 22.9227 | 23.08357 | 22.52267 | -0.160871 | 0.5600593 | 0.0008402588
23.95691 | 22.918 | 23.06148 | 22.51184 | -0.1434792 | 0.5488007 | 0.0008414323
23.9669 | 22.8887 | 23.03718 | 22.50102 | -0.1484773 | 0.5353124 | 0.0008426075
23.9769 | 22.8832 | 23.01099 | 22.49021 | -0.1277912 | 0.5199422 | 0.0008437862
23.9869 | 22.8723 | 22.98333 | 22.4794 | -0.1110345 | 0.5030927 | 0.0008449675
23.9969 | 22.8852 | 22.9546 | 22.4686 | -0.06939702 | 0.485154 | 0.0008461517
24.0069 | 22.8556 | 22.92515 | 22.45781 | -0.06954955 | 0.4664966 | 0.0008473383
24.0169 | 22.8442 | 22.89533 | 22.44702 | -0.05113487 | 0.4474634 | 0.0008485275
24.02689 | 22.8234 | 22.86549 | 22.43626 | -0.0420855 | 0.4283762 | 0.0008497183
24.03689 | 22.833 | 22.8358 | 22.42549 | -0.002800687 | 0.4094557 | 0.0008509128
24.04689 | 22.8152 | 22.80652 | 22.41474 | 0.008677077 | 0.3909337 | 0.00085211
24.05689 | 22.8002 | 22.77782 | 22.40399 | 0.02237919 | 0.3729789 | 0.0008533098
24.06689 | 22.7948 | 22.74982 | 22.39325 | 0.04497799 | 0.3557187 | 0.0008545124
24.07689 | 22.8033 | 22.7228 | 22.38252 | 0.08049676 | 0.3394301 | 0.0008557174
24.08688 | 22.7814 | 22.69648 | 22.37181 | 0.08491925 | 0.3238185 | 0.000856924
24.09688 | 22.7715 | 22.67102 | 22.36109 | 0.1004772 | 0.3090736 | 0.0008581346
24.10688 | 22.7685 | 22.64647 | 22.35039 | 0.1220295 | 0.2952258 | 0.0008593479
24.11688 | 22.753 | 22.62287 | 22.33969 | 0.1301268 | 0.2823246 | 0.0008605638
24.12688 | 22.7296 | 22.60011 | 22.329 | 0.1294864 | 0.2702525 | 0.0008617824
24.13688 | 22.7266 | 22.57822 | 22.31832 | 0.1483809 | 0.259037 | 0.0008630038
24.14687 | 22.7152 | 22.55718 | 22.30766 | 0.1580225 | 0.2486552 | 0.0008642265
24.15687 | 22.7045 | 22.53691 | 22.29699 | 0.1675892 | 0.2390505 | 0.0008654533
24.16687 | 22.6952 | 22.5174 | 22.28634 | 0.1778004 | 0.2301929 | 0.000866683
24.17687 | 22.6853 | 22.4986 | 22.27569 | 0.1866988 | 0.2220395 | 0.0008679153
24.18687 | 22.6725 | 22.48047 | 22.26506 | 0.1920285 | 0.2145465 | 0.0008691503
24.19687 | 22.6572 | 22.46297 | 22.25443 | 0.1942312 | 0.2076719 | 0.000870388
24.20686 | 22.6566 | 22.44606 | 22.24382 | 0.2105392 | 0.2013729 | 0.0008716273
24.21686 | 22.6459 | 22.4297 | 22.2332 | 0.2162028 | 0.1955983 | 0.0008951455
24.22686 | 22.6211 | 22.41381 | 22.2226 | 0.2072941 | 0.1903098 | 0.0008964006
24.23686 | 22.619 | 22.39845 | 22.212 | 0.2205515 | 0.1855468 | 0.0008976587
24.24686 | 22.6103 | 22.38343 | 22.20142 | 0.226868 | 0.1811162 | 0.0008989194
24.25685 | 22.6084 | 22.36881 | 22.19085 | 0.2395882 | 0.177063 | 0.0009001815
24.26685 | 22.5691 | 22.35479 | 22.18028 | 0.214311 | 0.1736093 | 0.000901448
24.27685 | 22.5578 | 22.34082 | 22.16972 | 0.2169788 | 0.1702022 | 0.000902717
24.28685 | 22.5454 | 22.32724 | 22.15916 | 0.2181649 | 0.1671685 | 0.000903989
24.29685 | 22.5314 | 22.31442 | 22.14862 | 0.2169771 | 0.1649002 | 0.0009052639
24.30685 | 22.533 | 22.30125 | 22.13808 | 0.231754 | 0.1622588 | 0.0009065417
24.31684 | 22.5168 | 22.28948 | 22.12756 | 0.2273192 | 0.1610102 | 0.0009078209
24.32684 | 22.4896 | 22.27674 | 22.11704 | 0.2128567 | 0.1587915 | 0.0009091044
24.33684 | 22.4857 | 22.26416 | 22.10653 | 0.2215411 | 0.1567176 | 0.0009103906
24.34684 | 22.4804 | 22.25174 | 22.09603 | 0.2286627 | 0.1547981 | 0.0009116799
24.35684 | 22.4709 | 22.23946 | 22.08553 | 0.2314361 | 0.1530185 | 0.0009129721
24.36684 | 22.4538 | 22.22733 | 22.07505 | 0.2264741 | 0.1513659 | 0.0009142671
24.37683 | 22.4306 | 22.21618 | 22.06458 | 0.2144203 | 0.1506864 | 0.0009155637
24.38683 | 22.4206 | 22.20428 | 22.05411 | 0.2163209 | 0.1492546 | 0.0009168646
24.39683 | 22.4171 | 22.19248 | 22.04365 | 0.2246171 | 0.1479188 | 0.0009181684
24.40683 | 22.3876 | 22.18128 | 22.03319 | 0.2063217 | 0.1471664 | 0.0009194752
24.41683 | 22.3796 | 22.16967 | 22.02275 | 0.2099328 | 0.1459992 | 0.000920785
24.42683 | 22.3637 | 22.15814 | 22.01231 | 0.2055615 | 0.1449061 | 0.0009220977
24.43682 | 22.3511 | 22.14671 | 22.00189 | 0.2043886 | 0.1438847 | 0.0009345524
24.44682 | 22.335 | 22.13533 | 21.99147 | 0.1996695 | 0.1429228 | 0.0009358754
24.45682 | 22.3244 | 22.12402 | 21.98106 | 0.2003837 | 0.1420194 | 0.0009372016
24.46682 | 22.2991 | 22.11277 | 21.97066 | 0.1863331 | 0.1411725 | 0.0009385307
24.47682 | 22.2909 | 22.10158 | 21.96026 | 0.1893245 | 0.1403753 | 0.000939863
24.48682 | 22.2898 | 22.09045 | 21.94987 | 0.1993548 | 0.1396237 | 0.000948596
24.49681 | 22.2678 | 22.07941 | 21.9395 | 0.1883895 | 0.1389563 | 0.0009499356
24.50681 | 22.2611 | 22.06892 | 21.92913 | 0.1921752 | 0.1388402 | 0.0009512798
24.51681 | 22.2323 | 22.05794 | 21.91877 | 0.1743643 | 0.1382125 | 0.0009526269
24.52681 | 22.2349 | 22.04712 | 21.90842 | 0.1877777 | 0.1377522 | 0.0009539769
24.53681 | 22.2267 | 22.03681 | 21.89807 | 0.1898889 | 0.1377859 | 0.0009553302
24.54681 | 22.1989 | 22.02595 | 21.88773 | 0.1729509 | 0.1372607 | 0.0009566867
24.5568 | 22.1988 | 22.01514 | 21.87741 | 0.1836619 | 0.1367679 | 0.0009580447
24.5668 | 22.2014 | 22.00435 | 21.86709 | 0.1970488 | 0.1363014 | 0.0009594072
24.5768 | 22.1529 | 21.9936 | 21.85678 | 0.1593005 | 0.1358618 | 0.0009607731
24.5868 | 22.1575 | 21.98288 | 21.84647 | 0.1746186 | 0.1354477 | 0.0009621418
24.5968 | 22.1492 | 21.97262 | 21.83617 | 0.1765768 | 0.1354855 | 0.0009635137
24.6068 | 22.1283 | 21.96197 | 21.82589 | 0.1663315 | 0.1351185 | 0.0009648887
24.61679 | 22.1288 | 21.95135 | 21.81561 | 0.1774457 | 0.1347736 | 0.0009662656
24.62679 | 22.1046 | 21.94101 | 21.80534 | 0.1635941 | 0.1346967 | 0.0009676471
24.63679 | 22.0973 | 21.93044 | 21.79508 | 0.1668622 | 0.1343919 | 0.0009690316
24.64679 | 22.0927 | 21.9199 | 21.78482 | 0.172804 | 0.1341054 | 0.0009704193
24.65679 | 22.0812 | 21.90938 | 21.77457 | 0.17182 | 0.1338365 | 0.0009718104
24.66678 | 22.0679 | 21.8989 | 21.76434 | 0.1689995 | 0.1335858 | 0.0009732031
24.67678 | 22.0599 | 21.88843 | 21.75411 | 0.1714665 | 0.1333497 | 0.0009746005
24.68678 | 22.048 | 21.87799 | 21.74388 | 0.1700103 | 0.1331289 | 0.0009760012
24.69678 | 22.0334 | 21.86757 | 21.73367 | 0.1658308 | 0.1329231 | 0.000977405
24.70678 | 22.0323 | 21.85717 | 21.72346 | 0.1751296 | 0.1327311 | 0.0009788122
24.71678 | 22.029 | 21.8468 | 21.71326 | 0.1822038 | 0.1325519 | 0.0009839215
24.72677 | 22.0196 | 21.83645 | 21.70308 | 0.1831502 | 0.1323859 | 0.0009853352
24.73677 | 22.0104 | 21.82611 | 21.69289 | 0.1842873 | 0.1322315 | 0.0009867536
24.74677 | 21.9946 | 21.81592 | 21.68272 | 0.1786797 | 0.1322137 | 0.0009881751
24.75677 | 21.9868 | 21.80562 | 21.67255 | 0.1811779 | 0.1320819 | 0.0009896
24.76677 | 21.9763 | 21.79534 | 21.66239 | 0.1809576 | 0.1319608 | 0.0009910281
24.77677 | 21.9608 | 21.78508 | 21.65224 | 0.1757192 | 0.1318498 | 0.0009924598
24.78676 | 21.9713 | 21.77485 | 21.6421 | 0.1964527 | 0.1317486 | 0.0009938933
24.79676 | 21.9684 | 21.76462 | 21.63197 | 0.2037792 | 0.1316566 | 0.0009953313
24.80676 | 21.9297 | 21.75441 | 21.62184 | 0.1752888 | 0.1315737 | 0.000996773
24.81676 | 21.9381 | 21.74422 | 21.61172 | 0.1938818 | 0.1314993 | 0.0009982178
24.82676 | 21.9094 | 21.73404 | 21.60161 | 0.1753585 | 0.1314332 | 0.0009996661
24.83676 | 21.9255 | 21.72388 | 21.5915 | 0.2016194 | 0.131375 | 0.001001118
24.84675 | 21.9218 | 21.71375 | 21.58142 | 0.2080546 | 0.1313245 | 0.001002572
24.85675 | 21.8978 | 21.70362 | 21.57133 | 0.1941846 | 0.1312813 | 0.00100403
24.86675 | 21.8927 | 21.6935 | 21.56125 | 0.1991996 | 0.1312451 | 0.001005492
24.87675 | 21.8974 | 21.6834 | 21.55118 | 0.2139999 | 0.1312158 | 0.001006957
24.88675 | 21.8742 | 21.67331 | 21.54111 | 0.2008857 | 0.131193 | 0.001008426
24.89675 | 21.8709 | 21.66324 | 21.53106 | 0.2076573 | 0.1311766 | 0.001009898
24.90674 | 21.8686 | 21.6532 | 21.52102 | 0.2154048 | 0.1311663 | 0.001011373
24.91674 | 21.853 | 21.64315 | 21.51098 | 0.2098487 | 0.1311618 | 0.001012852
24.92674 | 21.8518 | 21.63312 | 21.50094 | 0.2186789 | 0.131163 | 0.001014335
24.93674 | 21.8361 | 21.6231 | 21.49092 | 0.2129959 | 0.1311697 | 0.001015821
24.94674 | 21.8272 | 21.6131 | 21.4809 | 0.2140996 | 0.1311817 | 0.00101731
24.95674 | 21.8382 | 21.60311 | 21.47089 | 0.2350904 | 0.1311989 | 0.001018804
24.96673 | 21.8041 | 21.59314 | 21.4609 | 0.2109584 | 0.1312209 | 0.001020299
24.97673 | 21.816 | 21.58318 | 21.45091 | 0.2328238 | 0.1312478 | 0.001021799
24.98673 | 21.8115 | 21.57322 | 21.44092 | 0.2382768 | 0.1312793 | 0.001023303
24.99673 | 21.7893 | 21.56328 | 21.43094 | 0.2260174 | 0.1313153 | 0.00102481
25.00673 | 21.7791 | 21.55335 | 21.42097 | 0.2257458 | 0.1313557 | 0.001026321
25.01673 | 21.7859 | 21.54344 | 21.41101 | 0.2424623 | 0.1314002 | 0.001027836
25.02672 | 21.7703 | 21.53354 | 21.40106 | 0.2367569 | 0.1314488 | 0.001029353
25.03672 | 21.7667 | 21.52365 | 21.39112 | 0.2430498 | 0.1315015 | 0.001030875
25.04672 | 21.7522 | 21.51377 | 21.38118 | 0.238431 | 0.1315579 | 0.0010324
25.05672 | 21.7329 | 21.5039 | 21.37125 | 0.2290007 | 0.1316181 | 0.001033929
25.06672 | 21.7177 | 21.49404 | 21.36132 | 0.223659 | 0.131682 | 0.001035462
25.07671 | 21.7327 | 21.4842 | 21.35142 | 0.2484962 | 0.1317493 | 0.001036997
25.08671 | 21.7102 | 21.47437 | 21.34151 | 0.2358321 | 0.1318201 | 0.001038537
25.09671 | 21.7063 | 21.46454 | 21.33161 | 0.241757 | 0.1318942 | 0.00104008
25.10671 | 21.6998 | 21.45473 | 21.32172 | 0.2450709 | 0.1319715 | 0.001041628
25.11671 | 21.6625 | 21.44493 | 21.31183 | 0.2175739 | 0.132052 | 0.001043179
25.12671 | 21.6768 | 21.43513 | 21.30195 | 0.2416661 | 0.1321356 | 0.001044734
25.1367 | 21.6413 | 21.42536 | 21.29209 | 0.215938 | 0.1322221 | 0.001046291
25.1467 | 21.6348 | 21.41559 | 21.28223 | 0.2192089 | 0.1323116 | 0.001047853
25.1567 | 21.635 | 21.40583 | 21.27238 | 0.2291694 | 0.1324039 | 0.001049419
25.1667 | 21.6258 | 21.39608 | 21.26253 | 0.2297195 | 0.132499 | 0.001050989
25.1767 | 21.6105 | 21.38634 | 21.25269 | 0.2241591 | 0.1325968 | 0.001052563
25.1867 | 21.6062 | 21.37661 | 21.24286 | 0.2295885 | 0.1326973 | 0.001054141
25.19669 | 21.5769 | 21.3669 | 21.23305 | 0.209998 | 0.1328002 | 0.00105572
25.20669 | 21.5668 | 21.35719 | 21.22323 | 0.2096071 | 0.1329057 | 0.001057306
25.21669 | 21.542 | 21.34749 | 21.21342 | 0.1945061 | 0.1330137 | 0.001058894
25.22669 | 21.5535 | 21.3378 | 21.20362 | 0.2156951 | 0.1331241 | 0.001060487
25.23669 | 21.5317 | 21.32813 | 21.19383 | 0.2035741 | 0.1332368 | 0.001062084
25.24669 | 21.5062 | 21.31846 | 21.18404 | 0.1877432 | 0.1333518 | 0.001063685
25.25668 | 21.4998 | 21.30881 | 21.17427 | 0.1909929 | 0.133469 | 0.001065287
25.26668 | 21.4873 | 21.29916 | 21.1645 | 0.1881425 | 0.1335884 | 0.001066896
25.27668 | 21.4873 | 21.28952 | 21.15474 | 0.1977823 | 0.1337101 | 0.001068508
25.28668 | 21.4504 | 21.27989 | 21.14498 | 0.1705125 | 0.1338338 | 0.001070124
25.29668 | 21.465 | 21.27027 | 21.13524 | 0.1947331 | 0.1339596 | 0.001071744
25.30668 | 21.425 | 21.26066 | 21.1255 | 0.1643441 | 0.1340874 | 0.001073368
25.31667 | 21.4258 | 21.25106 | 21.11577 | 0.174736 | 0.1342171 | 0.001074995
25.32667 | 21.4138 | 21.24147 | 21.10605 | 0.172328 | 0.1343488 | 0.001076627
25.33667 | 21.4133 | 21.23189 | 21.09633 | 0.1814107 | 0.1344825 | 0.001078263
25.34667 | 21.3861 | 21.22232 | 21.08662 | 0.1637839 | 0.134618 | 0.001079903
25.35667 | 21.3785 | 21.21275 | 21.07692 | 0.1657479 | 0.1347554 | 0.001081547
25.36667 | 21.3678 | 21.2032 | 21.06722 | 0.1646025 | 0.1348945 | 0.001083195
25.37666 | 21.3592 | 21.19366 | 21.05754 | 0.1655383 | 0.1350354 | 0.001084846
25.38666 | 21.3356 | 21.18413 | 21.04786 | 0.1514745 | 0.1351781 | 0.001086502
25.39666 | 21.3417 | 21.1746 | 21.03819 | 0.1671016 | 0.1353225 | 0.001088162
25.40666 | 21.3167 | 21.16508 | 21.02852 | 0.1516195 | 0.1354686 | 0.001089827
25.41666 | 21.3077 | 21.15557 | 21.01886 | 0.1521282 | 0.1356164 | 0.001091495
25.42666 | 21.3002 | 21.14607 | 21.00921 | 0.154128 | 0.1357658 | 0.001093168
25.43665 | 21.2973 | 21.13659 | 20.99958 | 0.1607092 | 0.1359167 | 0.001094843
25.44665 | 21.2668 | 21.12711 | 20.98994 | 0.1396909 | 0.1360693 | 0.001096524
25.45665 | 21.2694 | 21.11764 | 20.98031 | 0.1517637 | 0.1362234 | 0.001098209
25.46665 | 21.259 | 21.10817 | 20.97069 | 0.1508275 | 0.1363792 | 0.001099898
25.47665 | 21.2565 | 21.09872 | 20.96108 | 0.1577825 | 0.1365364 | 0.001101591
25.48664 | 21.2363 | 21.08928 | 20.95148 | 0.1470191 | 0.136695 | 0.001103287
25.49664 | 21.2324 | 21.07984 | 20.94188 | 0.1525564 | 0.1368552 | 0.001104989
25.50664 | 21.219 | 21.07042 | 20.93229 | 0.1485848 | 0.1370168 | 0.001106695
25.51664 | 21.2159 | 21.061 | 20.92271 | 0.1549045 | 0.1371799 | 0.001108405
25.52664 | 21.2124 | 21.05158 | 20.91313 | 0.1608154 | 0.1373444 | 0.00111012
25.53664 | 21.1871 | 21.04218 | 20.90356 | 0.1449176 | 0.1375104 | 0.001111839
25.54663 | 21.1937 | 21.0328 | 20.89401 | 0.1609018 | 0.1376775 | 0.00111356
25.55663 | 21.1596 | 21.02341 | 20.88445 | 0.1361866 | 0.1378462 | 0.001115288
25.56663 | 21.18 | 21.01404 | 20.8749 | 0.1659628 | 0.1380162 | 0.001117019
25.57663 | 21.1681 | 21.00467 | 20.86536 | 0.1634304 | 0.1381876 | 0.001118756
25.58663 | 21.1426 | 20.99531 | 20.85583 | 0.1472894 | 0.1383602 | 0.001120496
25.59663 | 21.1423 | 20.98596 | 20.8463 | 0.1563398 | 0.1385342 | 0.001122241
25.60662 | 21.1304 | 20.97663 | 20.83679 | 0.1537723 | 0.1387094 | 0.001123988
25.61662 | 21.1154 | 20.96729 | 20.82728 | 0.1481056 | 0.138886 | 0.001125742
25.62662 | 21.1245 | 20.95797 | 20.81778 | 0.1665305 | 0.1390638 | 0.0011275
25.63662 | 21.1084 | 20.94865 | 20.80828 | 0.1597468 | 0.1392429 | 0.001129262
25.64662 | 21.086 | 20.93935 | 20.79879 | 0.1466547 | 0.1394233 | 0.001131029
25.65662 | 21.0829 | 20.93005 | 20.78931 | 0.1528542 | 0.1396048 | 0.001132801
25.66661 | 21.0738 | 20.92076 | 20.77984 | 0.1530359 | 0.1397875 | 0.001134574
25.67661 | 21.0596 | 20.91148 | 20.77037 | 0.1481185 | 0.1399715 | 0.001136355
25.68661 | 21.0724 | 20.90221 | 20.76091 | 0.1701928 | 0.1401567 | 0.00113814
25.69661 | 21.0193 | 20.89294 | 20.75146 | 0.1263587 | 0.1403432 | 0.001139929
25.70661 | 21.047 | 20.88368 | 20.74201 | 0.1633162 | 0.1405308 | 0.001141723
25.71661 | 21.0252 | 20.87443 | 20.73257 | 0.1507655 | 0.1407196 | 0.001143521
25.7266 | 21.0043 | 20.8652 | 20.72315 | 0.1390972 | 0.1409093 | 0.001145322
25.7366 | 20.9983 | 20.85597 | 20.71372 | 0.1423298 | 0.1411004 | 0.00114713
25.7466 | 20.9737 | 20.84675 | 20.7043 | 0.1269542 | 0.1412927 | 0.001148942
25.7566 | 20.971 | 20.83753 | 20.69489 | 0.1334703 | 0.1414861 | 0.001150759
25.7666 | 20.9627 | 20.82832 | 20.68549 | 0.1343782 | 0.1416806 | 0.00115258
25.7766 | 20.9568 | 20.81912 | 20.67609 | 0.1376778 | 0.1418763 | 0.001154406
25.78659 | 20.9278 | 20.80994 | 20.66671 | 0.1178601 | 0.1420729 | 0.001156235
25.79659 | 20.9251 | 20.80076 | 20.65733 | 0.1243434 | 0.1422708 | 0.001158071
25.80659 | 20.9262 | 20.79158 | 20.64795 | 0.1346185 | 0.1424698 | 0.001159911
25.81659 | 20.9042 | 20.78241 | 20.63858 | 0.1217855 | 0.1426699 | 0.001161756
25.82659 | 20.8907 | 20.77326 | 20.62922 | 0.1174443 | 0.1428711 | 0.001163605
25.83658 | 20.876 | 20.76411 | 20.61988 | 0.1118858 | 0.1430733 | 0.001165458
25.84658 | 20.867 | 20.75497 | 20.61053 | 0.1120284 | 0.1432767 | 0.001167317
25.85658 | 20.856 | 20.74584 | 20.60119 | 0.1101629 | 0.1434811 | 0.00116918
25.86658 | 20.8319 | 20.73671 | 20.59185 | 0.09518928 | 0.1436867 | 0.001171049
25.87658 | 20.8352 | 20.72759 | 20.58253 | 0.1076076 | 0.1438934 | 0.001172923
25.88658 | 20.8261 | 20.71848 | 20.57321 | 0.1076179 | 0.1441011 | 0.001174801
25.89657 | 20.8029 | 20.70939 | 20.5639 | 0.09351104 | 0.1443096 | 0.001176682
25.90657 | 20.812 | 20.70029 | 20.5546 | 0.1117053 | 0.1445195 | 0.00117857
25.91657 | 20.7907 | 20.69121 | 20.5453 | 0.09949146 | 0.1447304 | 0.001180463
25.92657 | 20.7761 | 20.68213 | 20.53601 | 0.09396968 | 0.1449423 | 0.001182361
25.93657 | 20.7709 | 20.67306 | 20.52672 | 0.09783989 | 0.1451553 | 0.001184264
25.94657 | 20.7747 | 20.664 | 20.51744 | 0.1107021 | 0.1453694 | 0.001186171
25.95656 | 20.7502 | 20.65495 | 20.50818 | 0.09524738 | 0.1455843 | 0.001188082
25.96656 | 20.7455 | 20.64591 | 20.49892 | 0.0995937 | 0.1458004 | 0.001189999
25.97656 | 20.7361 | 20.63687 | 20.48966 | 0.0992321 | 0.1460176 | 0.001191922
25.98656 | 20.7513 | 20.62784 | 20.48041 | 0.1234626 | 0.1462358 | 0.00119385
25.99656 | 20.7222 | 20.61881 | 20.47116 | 0.1033851 | 0.1464551 | 0.001195782
26.00656 | 20.7254 | 20.6098 | 20.46193 | 0.1155998 | 0.1466754 | 0.00119772
26.01655 | 20.722 | 20.6008 | 20.45271 | 0.1211975 | 0.1468965 | 0.001199661
26.02655 | 20.6993 | 20.5918 | 20.44348 | 0.1074964 | 0.1471189 | 0.001201609
26.03655 | 20.7001 | 20.58281 | 20.43427 | 0.1172874 | 0.1473423 | 0.001203561
26.04655 | 20.6999 | 20.57383 | 20.42506 | 0.1260706 | 0.1475667 | 0.001205519
26.05655 | 20.6902 | 20.56485 | 20.41585 | 0.1253459 | 0.1477922 | 0.001207482
26.06655 | 20.698 | 20.55589 | 20.40666 | 0.1421134 | 0.1480187 | 0.001209451
26.07654 | 20.6727 | 20.54694 | 20.39748 | 0.1257641 | 0.148246 | 0.001211422
26.08654 | 20.68 | 20.53798 | 20.3883 | 0.1420159 | 0.1484746 | 0.001213401
26.09654 | 20.6669 | 20.52904 | 20.37912 | 0.1378599 | 0.1487041 | 0.001215385
26.10654 | 20.6571 | 20.5201 | 20.36995 | 0.1369962 | 0.1489347 | 0.001217374
26.11654 | 20.6516 | 20.51118 | 20.36079 | 0.1404246 | 0.1491664 | 0.001219368
26.12654 | 20.6619 | 20.50225 | 20.35163 | 0.1596453 | 0.149399 | 0.001221368
26.13653 | 20.6383 | 20.49335 | 20.34249 | 0.1449492 | 0.1496325 | 0.001223371
26.14653 | 20.6336 | 20.48445 | 20.33335 | 0.1491544 | 0.1498672 | 0.001225381
26.15653 | 20.6301 | 20.47555 | 20.32422 | 0.1545518 | 0.150103 | 0.001227396
26.16653 | 20.6339 | 20.46666 | 20.31509 | 0.1672414 | 0.1503398 | 0.001229417
26.17653 | 20.6075 | 20.45778 | 20.30597 | 0.1497234 | 0.1505776 | 0.001231444
26.18653 | 20.5922 | 20.4489 | 20.29685 | 0.1432976 | 0.1508164 | 0.001233475
26.19652 | 20.5991 | 20.44004 | 20.28775 | 0.1590552 | 0.1510561 | 0.00123551
26.20652 | 20.5866 | 20.43119 | 20.27865 | 0.155414 | 0.151297 | 0.001237553
26.21652 | 20.571 | 20.42233 | 20.26956 | 0.1486651 | 0.1515389 | 0.001239601
26.22652 | 20.5764 | 20.41349 | 20.26047 | 0.1629085 | 0.1517819 | 0.001241654
26.23652 | 20.5544 | 20.40466 | 20.25139 | 0.1497443 | 0.1520259 | 0.001243713
26.24651 | 20.5512 | 20.39584 | 20.24232 | 0.1553635 | 0.1522707 | 0.001245775
26.25651 | 20.5408 | 20.38702 | 20.23325 | 0.1537839 | 0.1525168 | 0.001247845
26.26651 | 20.5272 | 20.3782 | 20.22419 | 0.1489967 | 0.1527639 | 0.00124992
26.27651 | 20.5298 | 20.3694 | 20.21513 | 0.1604018 | 0.1530121 | 0.001252001
26.28651 | 20.524 | 20.3606 | 20.20609 | 0.1633993 | 0.1532613 | 0.001254088
26.29651 | 20.4955 | 20.35181 | 20.19704 | 0.1436891 | 0.1535116 | 0.00125618
26.3065 | 20.5096 | 20.34304 | 20.18802 | 0.1665626 | 0.1537627 | 0.001258276
26.3165 | 20.4909 | 20.33426 | 20.17899 | 0.1566372 | 0.1540151 | 0.001260379
26.3265 | 20.4928 | 20.3255 | 20.16996 | 0.1673042 | 0.1542685 | 0.001262488
26.3365 | 20.4667 | 20.31674 | 20.16095 | 0.1499636 | 0.154523 | 0.001264603
26.3465 | 20.4784 | 20.30798 | 20.15194 | 0.1704154 | 0.1547786 | 0.001266724
26.3565 | 20.4514 | 20.29924 | 20.14294 | 0.1521596 | 0.1550352 | 0.00126885
26.36649 | 20.4332 | 20.29051 | 20.13395 | 0.1426875 | 0.1552926 | 0.00127098
26.37649 | 20.4337 | 20.28178 | 20.12496 | 0.1519166 | 0.1555514 | 0.001273118
26.38649 | 20.4164 | 20.27306 | 20.11598 | 0.1433381 | 0.1558112 | 0.001275261
26.39649 | 20.4337 | 20.26435 | 20.107 | 0.169352 | 0.1560721 | 0.001277411
26.40649 | 20.4043 | 20.25564 | 20.09803 | 0.1486584 | 0.1563341 | 0.001279566
26.41649 | 20.3976 | 20.24694 | 20.08906 | 0.1506573 | 0.1565972 | 0.001281727
26.42648 | 20.3919 | 20.23826 | 20.08012 | 0.1536399 | 0.1568611 | 0.001283892
26.43648 | 20.3665 | 20.22958 | 20.07116 | 0.1369236 | 0.1571263 | 0.001286065
26.44648 | 20.376 | 20.2209 | 20.06222 | 0.1550999 | 0.1573927 | 0.001288244
26.45648 | 20.3595 | 20.21223 | 20.05328 | 0.1472686 | 0.1576601 | 0.001290428
26.46648 | 20.329 | 20.20357 | 20.04435 | 0.1254298 | 0.1579287 | 0.001292619
26.47648 | 20.3445 | 20.19492 | 20.03542 | 0.1495835 | 0.1581983 | 0.001294816
26.48647 | 20.3256 | 20.18628 | 20.02651 | 0.139321 | 0.1584688 | 0.001297016
26.49647 | 20.3017 | 20.17764 | 20.0176 | 0.1240597 | 0.1587407 | 0.001299225
26.50647 | 20.312 | 20.16901 | 20.00869 | 0.1429909 | 0.1590138 | 0.00130144
26.51647 | 20.2836 | 20.16039 | 19.99979 | 0.1232146 | 0.1592879 | 0.001303661
26.52647 | 20.2862 | 20.15177 | 19.9909 | 0.1344308 | 0.1595632 | 0.001305888
26.53647 | 20.266 | 20.14316 | 19.98201 | 0.1228396 | 0.1598396 | 0.001308121
26.54646 | 20.2657 | 20.13457 | 19.97314 | 0.1311322 | 0.1601168 | 0.001310358
26.55646 | 20.2547 | 20.12597 | 19.96427 | 0.128726 | 0.1603955 | 0.001312604
26.56646 | 20.2462 | 20.11739 | 19.9554 | 0.1288123 | 0.1606754 | 0.001314855
26.57646 | 20.2324 | 20.10881 | 19.94654 | 0.1235912 | 0.1609564 | 0.001317113
26.58646 | 20.2384 | 20.10024 | 19.93768 | 0.1381626 | 0.1612386 | 0.001319378
26.59646 | 20.219 | 20.09167 | 19.92883 | 0.1273266 | 0.1615219 | 0.001321648
26.60645 | 20.2085 | 20.08313 | 19.92 | 0.1253745 | 0.1618061 | 0.001323922
26.61645 | 20.2158 | 20.07458 | 19.91116 | 0.1412236 | 0.1620918 | 0.001326206
26.62645 | 20.2028 | 20.06603 | 19.90233 | 0.1367652 | 0.1623787 | 0.001328495
26.63645 | 20.1946 | 20.0575 | 19.8935 | 0.1370994 | 0.1626667 | 0.001330791
26.64645 | 20.1867 | 20.04897 | 19.88468 | 0.1377261 | 0.162956 | 0.001333093
26.65644 | 20.1741 | 20.04046 | 19.87588 | 0.1336369 | 0.1632462 | 0.001335399
26.66644 | 20.1779 | 20.03195 | 19.86708 | 0.1459488 | 0.1635378 | 0.001337714
26.67644 | 20.1645 | 20.02345 | 19.85828 | 0.1410533 | 0.1638307 | 0.001340036
26.68644 | 20.1591 | 20.01495 | 19.84948 | 0.1441504 | 0.1641248 | 0.001342364
26.69644 | 20.1435 | 20.00646 | 19.8407 | 0.13704 | 0.1644202 | 0.001344699
26.70644 | 20.1427 | 19.99798 | 19.83191 | 0.1447222 | 0.1647168 | 0.00134704
26.71643 | 20.1309 | 19.98951 | 19.82315 | 0.1413885 | 0.1650143 | 0.001349385
26.72643 | 20.1153 | 19.98104 | 19.81438 | 0.1342559 | 0.1653134 | 0.001351739
26.73643 | 20.0967 | 19.97258 | 19.80562 | 0.1241159 | 0.1656138 | 0.0013541
26.74643 | 20.1036 | 19.96413 | 19.79686 | 0.1394685 | 0.1659154 | 0.001356468
26.75643 | 20.0983 | 19.95569 | 19.78811 | 0.1426137 | 0.1662182 | 0.001358842
26.76643 | 20.0866 | 19.94725 | 19.77936 | 0.1393515 | 0.1665224 | 0.001361223
26.77642 | 20.0776 | 19.93883 | 19.77064 | 0.1387735 | 0.1668276 | 0.001363608
26.78642 | 20.061 | 19.9304 | 19.7619 | 0.1305965 | 0.1671343 | 0.001366003
26.79642 | 20.0344 | 19.92199 | 19.75318 | 0.1124121 | 0.1674424 | 0.001368404
26.80642 | 20.0402 | 19.91358 | 19.74446 | 0.1266203 | 0.1677518 | 0.001370812
26.81642 | 20.0207 | 19.90518 | 19.73574 | 0.1155211 | 0.1680625 | 0.001373227
26.82642 | 20.0239 | 19.89679 | 19.72704 | 0.1271145 | 0.1683745 | 0.001375648
26.83641 | 20.0134 | 19.88841 | 19.71834 | 0.1249922 | 0.1686876 | 0.001378074
26.84641 | 19.9877 | 19.88003 | 19.70965 | 0.1076708 | 0.1690023 | 0.00138051
26.85641 | 19.9854 | 19.87166 | 19.70096 | 0.1137421 | 0.1693184 | 0.001382952
26.86641 | 19.9704 | 19.86329 | 19.69227 | 0.107106 | 0.1696359 | 0.001385402
26.87641 | 19.9468 | 19.85494 | 19.68359 | 0.09186247 | 0.1699547 | 0.001387858
26.88641 | 19.9559 | 19.84659 | 19.67492 | 0.1093116 | 0.1702749 | 0.001390321
26.8964 | 19.9413 | 19.83826 | 19.66627 | 0.1030449 | 0.1705963 | 0.001392789
26.9064 | 19.9212 | 19.82992 | 19.65761 | 0.09127926 | 0.1709193 | 0.001395267
26.9164 | 19.9183 | 19.82159 | 19.64895 | 0.0967062 | 0.1712437 | 0.001397751
26.9264 | 19.9153 | 19.81327 | 19.6403 | 0.1020257 | 0.1715696 | 0.001400243
26.9364 | 19.8843 | 19.80496 | 19.63166 | 0.0793379 | 0.1718969 | 0.001402742
26.9464 | 19.8954 | 19.79666 | 19.62303 | 0.09874268 | 0.1722257 | 0.001405248
26.95639 | 19.8761 | 19.78837 | 19.6144 | 0.08773175 | 0.1725556 | 0.001407759
26.96639 | 19.8836 | 19.78008 | 19.60578 | 0.1035217 | 0.1728873 | 0.001410279
26.97639 | 19.8622 | 19.7718 | 19.59716 | 0.09040433 | 0.1732205 | 0.001412807
26.98639 | 19.844 | 19.76352 | 19.58855 | 0.08047953 | 0.1735552 | 0.001415342
26.99639 | 19.8369 | 19.75525 | 19.57994 | 0.08164732 | 0.1738914 | 0.001417885
27.00639 | 19.8329 | 19.74699 | 19.57134 | 0.08590772 | 0.1742291 | 0.001420434
27.01638 | 19.8192 | 19.73875 | 19.56276 | 0.08045247 | 0.174568 | 0.001422989
27.02638 | 19.8242 | 19.7305 | 19.55417 | 0.09369806 | 0.1749088 | 0.001425554
27.03638 | 19.8044 | 19.72226 | 19.54558 | 0.08213627 | 0.1752511 | 0.001428126
27.04638 | 19.8015 | 19.71403 | 19.53701 | 0.08746702 | 0.175595 | 0.001430705
27.05638 | 19.7888 | 19.70581 | 19.52844 | 0.08299039 | 0.1759405 | 0.001433293
27.06637 | 19.7765 | 19.6976 | 19.51988 | 0.07889814 | 0.1762872 | 0.001435884
27.07637 | 19.7848 | 19.68939 | 19.51132 | 0.09540665 | 0.1766359 | 0.001438486
27.08637 | 19.7639 | 19.68119 | 19.50276 | 0.08270776 | 0.1769862 | 0.001441096
27.09637 | 19.7501 | 19.673 | 19.49422 | 0.07710143 | 0.1773382 | 0.001443714
27.10637 | 19.7502 | 19.66481 | 19.48567 | 0.08538766 | 0.1776918 | 0.001446339
27.11637 | 19.7372 | 19.65663 | 19.47714 | 0.08056645 | 0.178047 | 0.001448971
27.12636 | 19.7254 | 19.64847 | 19.46862 | 0.07692964 | 0.1784036 | 0.001451609
27.13636 | 19.7243 | 19.64031 | 19.46009 | 0.08399355 | 0.1787623 | 0.001454257
27.14636 | 19.7158 | 19.63215 | 19.45157 | 0.08364998 | 0.1791226 | 0.001456913
27.15636 | 19.7124 | 19.624 | 19.44306 | 0.088399 | 0.1794847 | 0.001459577
27.16636 | 19.6886 | 19.61586 | 19.43455 | 0.07274052 | 0.1798485 | 0.001462249
27.17636 | 19.6851 | 19.60773 | 19.42605 | 0.07737456 | 0.1802141 | 0.001464928
27.18635 | 19.6747 | 19.59961 | 19.41756 | 0.07509303 | 0.180581 | 0.001467613
27.19635 | 19.6683 | 19.59149 | 19.40907 | 0.07681212 | 0.1809502 | 0.001470309
27.20635 | 19.6546 | 19.58338 | 19.40058 | 0.0712237 | 0.1813211 | 0.001473012
27.21635 | 19.645 | 19.57527 | 19.3921 | 0.06972781 | 0.1816939 | 0.001475724
27.22635 | 19.6403 | 19.56718 | 19.38363 | 0.0731244 | 0.1820685 | 0.001478443
27.23635 | 19.6289 | 19.55909 | 19.37516 | 0.06981344 | 0.182445 | 0.00148117
27.24634 | 19.6145 | 19.55101 | 19.36671 | 0.0634869 | 0.1828229 | 0.001483904
27.25634 | 19.6098 | 19.54294 | 19.35825 | 0.06686092 | 0.1832032 | 0.001486647
27.26634 | 19.5928 | 19.53487 | 19.3498 | 0.05792735 | 0.1835854 | 0.001489399
27.27634 | 19.5907 | 19.52681 | 19.34135 | 0.06388625 | 0.1839695 | 0.001492159
27.28634 | 19.5784 | 19.51876 | 19.33291 | 0.05963759 | 0.1843555 | 0.001494928
27.29634 | 19.5707 | 19.51072 | 19.32448 | 0.05998137 | 0.1847436 | 0.001497704
27.30633 | 19.5681 | 19.50269 | 19.31606 | 0.06540949 | 0.1851332 | 0.001500487
27.31633 | 19.5334 | 19.49466 | 19.30763 | 0.03873806 | 0.1855253 | 0.00150328
27.32633 | 19.5416 | 19.48664 | 19.29922 | 0.05495904 | 0.1859194 | 0.001506082
27.33633 | 19.5244 | 19.47863 | 19.2908 | 0.04577237 | 0.1863155 | 0.001508892
27.34633 | 19.5327 | 19.47062 | 19.2824 | 0.06207808 | 0.1867138 | 0.00151171
27.35633 | 19.5135 | 19.46262 | 19.274 | 0.05087614 | 0.1871141 | 0.001514538
27.36632 | 19.4952 | 19.45464 | 19.26561 | 0.04055854 | 0.1875162 | 0.00151737
27.37632 | 19.5016 | 19.44666 | 19.25722 | 0.05494127 | 0.1879208 | 0.001520214
27.38632 | 19.5028 | 19.43868 | 19.24883 | 0.0641163 | 0.1883276 | 0.001523067
27.39632 | 19.4853 | 19.43072 | 19.24045 | 0.05458363 | 0.1887366 | 0.001525929
27.40632 | 19.4656 | 19.42276 | 19.23208 | 0.04284323 | 0.1891479 | 0.001528799
27.41631 | 19.4691 | 19.41481 | 19.22372 | 0.05428715 | 0.189561 | 0.001531674
27.42631 | 19.4677 | 19.40687 | 19.21536 | 0.06083128 | 0.1899767 | 0.001534562
27.43631 | 19.456 | 19.39893 | 19.207 | 0.05706762 | 0.1903948 | 0.001537458
27.44631 | 19.4539 | 19.391 | 19.19865 | 0.06289617 | 0.1908152 | 0.001540363
27.45631 | 19.4149 | 19.38308 | 19.1903 | 0.03181692 | 0.191238 | 0.001543277
27.46631 | 19.4468 | 19.37517 | 19.18196 | 0.07162984 | 0.1916632 | 0.0015462
27.4763 | 19.4172 | 19.36727 | 19.17363 | 0.04992701 | 0.1920903 | 0.001549129
27.4863 | 19.4147 | 19.35938 | 19.1653 | 0.05532423 | 0.1925203 | 0.001552069
27.4963 | 19.4215 | 19.35149 | 19.15698 | 0.07001357 | 0.1929528 | 0.001555019
27.5063 | 19.4146 | 19.34361 | 19.14866 | 0.07099498 | 0.1933879 | 0.001557978
27.5163 | 19.3832 | 19.33573 | 19.14035 | 0.04746847 | 0.1938254 | 0.001560945
27.5263 | 19.3989 | 19.32787 | 19.13204 | 0.07103401 | 0.1942656 | 0.001563922
27.53629 | 19.3712 | 19.32002 | 19.12374 | 0.05118371 | 0.1947079 | 0.001566905
27.54629 | 19.3613 | 19.31217 | 19.11544 | 0.04913327 | 0.1951533 | 0.0015699
27.55629 | 19.3777 | 19.30433 | 19.10715 | 0.07337483 | 0.1956013 | 0.001572905
27.56629 | 19.3503 | 19.29649 | 19.09886 | 0.0538083 | 0.1960521 | 0.001575918
27.57629 | 19.3604 | 19.28867 | 19.09058 | 0.0717337 | 0.1965056 | 0.001578942
27.58629 | 19.3381 | 19.28085 | 19.08231 | 0.05725099 | 0.1969619 | 0.001581974
27.59628 | 19.3418 | 19.27305 | 19.07404 | 0.06875238 | 0.1974205 | 0.001585013
27.60628 | 19.3315 | 19.26525 | 19.06578 | 0.06625338 | 0.1978825 | 0.001588064
27.61628 | 19.3117 | 19.25745 | 19.05752 | 0.05424619 | 0.1983474 | 0.001591124
27.62628 | 19.2984 | 19.24967 | 19.04926 | 0.04873076 | 0.1988153 | 0.001594194
27.63628 | 19.311 | 19.24189 | 19.04101 | 0.06910711 | 0.199286 | 0.001597274
27.64628 | 19.2981 | 19.23412 | 19.03276 | 0.06397514 | 0.1997599 | 0.001600363
27.65627 | 19.289 | 19.22637 | 19.02453 | 0.06262709 | 0.2002363 | 0.001603459
27.66627 | 19.2889 | 19.21862 | 19.0163 | 0.07027845 | 0.2007163 | 0.001606567
27.67627 | 19.2597 | 19.21088 | 19.00807 | 0.04882142 | 0.2011995 | 0.001609686
27.68627 | 19.2807 | 19.20314 | 18.99985 | 0.07755595 | 0.2016859 | 0.001612814
27.69627 | 19.2491 | 19.19542 | 18.99163 | 0.05368201 | 0.2021755 | 0.001615951
27.70627 | 19.2428 | 19.1877 | 18.98341 | 0.05509957 | 0.2026684 | 0.001619099
27.71626 | 19.2578 | 19.18 | 18.97521 | 0.07780088 | 0.2031642 | 0.001622253
27.72626 | 19.2512 | 19.1723 | 18.96701 | 0.07890128 | 0.2036638 | 0.001625421
27.73626 | 19.2361 | 19.16461 | 18.95881 | 0.07149306 | 0.204167 | 0.001628598
27.74626 | 19.2326 | 19.15692 | 18.95062 | 0.07567614 | 0.2046736 | 0.001631785
27.75626 | 19.2303 | 19.14925 | 18.94243 | 0.08105051 | 0.2051838 | 0.001634983
27.76626 | 19.2157 | 19.14158 | 18.93425 | 0.0741161 | 0.2056977 | 0.00163819
27.77625 | 19.2162 | 19.13393 | 18.92608 | 0.0822652 | 0.2062147 | 0.001641405
27.78625 | 19.2101 | 19.12629 | 18.91791 | 0.08381311 | 0.2067359 | 0.001644633
27.79625 | 19.2072 | 19.11865 | 18.90974 | 0.08855209 | 0.207261 | 0.001647871
27.80625 | 19.1948 | 19.11102 | 18.90158 | 0.08378207 | 0.2077899 | 0.001651119
27.81625 | 19.1909 | 19.1034 | 18.89342 | 0.08750303 | 0.2083227 | 0.001654377
27.82624 | 19.1852 | 19.09579 | 18.88528 | 0.08940728 | 0.208859 | 0.001657643
27.83624 | 19.1565 | 19.08819 | 18.87713 | 0.06830999 | 0.2093999 | 0.001660922
27.84624 | 19.1819 | 19.0806 | 18.86899 | 0.1013035 | 0.2099449 | 0.001664212
27.85624 | 19.1673 | 19.07301 | 18.86085 | 0.09428775 | 0.2104942 | 0.001667513
27.86624 | 19.1553 | 19.06544 | 18.85272 | 0.08986265 | 0.2110477 | 0.001670824
27.87624 | 19.1481 | 19.05787 | 18.84459 | 0.09022813 | 0.2116056 | 0.001674145
27.88623 | 19.1493 | 19.05032 | 18.83648 | 0.09897661 | 0.2121673 | 0.001677474
27.89623 | 19.1308 | 19.04278 | 18.82836 | 0.08802308 | 0.2127341 | 0.001680817
27.90623 | 19.1374 | 19.03524 | 18.82025 | 0.10216 | 0.2133055 | 0.00168417
27.91623 | 19.1158 | 19.02771 | 18.81214 | 0.08808711 | 0.2138816 | 0.001687534
27.92623 | 19.0998 | 19.0202 | 18.80404 | 0.07960452 | 0.2144624 | 0.00169091
27.93623 | 19.1005 | 19.01269 | 18.79595 | 0.08781206 | 0.2150481 | 0.001694296
27.94622 | 19.0958 | 19.0052 | 18.78786 | 0.09060217 | 0.2156382 | 0.001697689
27.95622 | 19.0817 | 18.99771 | 18.77978 | 0.0839898 | 0.2162338 | 0.001701097
27.96622 | 19.0767 | 18.99023 | 18.77169 | 0.08646729 | 0.2168347 | 0.001704516
27.97622 | 19.0732 | 18.98277 | 18.76362 | 0.09043462 | 0.2174407 | 0.001707946
27.98622 | 19.0523 | 18.97531 | 18.75554 | 0.07699159 | 0.2180522 | 0.001711387
27.99622 | 19.0517 | 18.96786 | 18.74748 | 0.08383824 | 0.218669 | 0.001714839
28.00621 | 19.0303 | 18.96043 | 18.73942 | 0.06986694 | 0.2192908 | 0.0017183
28.01621 | 19.0281 | 18.95301 | 18.73137 | 0.07509248 | 0.2199188 | 0.001721774
28.02621 | 19.0086 | 18.94559 | 18.72331 | 0.06300732 | 0.2205527 | 0.00172526
28.03621 | 19.0184 | 18.93819 | 18.71527 | 0.08021136 | 0.2211925 | 0.001728758
28.04621 | 18.9987 | 18.9308 | 18.70722 | 0.06790447 | 0.2218383 | 0.001732267
28.05621 | 18.9942 | 18.92341 | 18.69919 | 0.07078654 | 0.2224902 | 0.001735787
28.0662 | 18.9932 | 18.91605 | 18.69116 | 0.07715005 | 0.2231478 | 0.001739315
28.0762 | 18.9684 | 18.90869 | 18.68313 | 0.05970966 | 0.2238125 | 0.001742859
28.0862 | 18.9608 | 18.90134 | 18.67511 | 0.05945786 | 0.2244837 | 0.001746414
28.0962 | 18.9701 | 18.89401 | 18.66709 | 0.07609449 | 0.2251617 | 0.00174998
28.1062 | 18.9529 | 18.88668 | 18.65908 | 0.0662194 | 0.2258465 | 0.001753559
28.1162 | 18.9298 | 18.87937 | 18.65107 | 0.0504325 | 0.2265383 | 0.001757149
28.12619 | 18.9397 | 18.87207 | 18.64308 | 0.06762628 | 0.2272366 | 0.001760748
28.13619 | 18.9109 | 18.86478 | 18.63508 | 0.04611522 | 0.2279429 | 0.001764362
28.14619 | 18.9219 | 18.85751 | 18.62708 | 0.06439187 | 0.2286567 | 0.001767988
28.15619 | 18.9138 | 18.85024 | 18.61909 | 0.06355604 | 0.2293782 | 0.001771626
28.16619 | 18.8959 | 18.84299 | 18.61111 | 0.05290755 | 0.2301075 | 0.001775276
28.17619 | 18.909 | 18.83575 | 18.60313 | 0.07324624 | 0.230845 | 0.001778938
28.18618 | 18.8801 | 18.82854 | 18.59516 | 0.05156469 | 0.2315899 | 0.001782608
28.19618 | 18.8857 | 18.82132 | 18.58719 | 0.06437717 | 0.232344 | 0.001786295
28.20618 | 18.8643 | 18.81412 | 18.57923 | 0.05017625 | 0.2331067 | 0.001789993
28.21618 | 18.8752 | 18.80694 | 18.57127 | 0.06826174 | 0.2338783 | 0.001793704
28.22618 | 18.8623 | 18.79977 | 18.56331 | 0.06253339 | 0.234659 | 0.001797428
28.23617 | 18.8625 | 18.79262 | 18.55537 | 0.06988394 | 0.2354481 | 0.00180116
28.24617 | 18.8404 | 18.78547 | 18.54742 | 0.05492722 | 0.2362477 | 0.001804908
28.25617 | 18.8555 | 18.77834 | 18.53948 | 0.07715612 | 0.237057 | 0.00180867
28.26617 | 18.8255 | 18.77123 | 18.53154 | 0.05427021 | 0.2378764 | 0.001812443
28.27617 | 18.8284 | 18.76413 | 18.52361 | 0.06426928 | 0.2387062 | 0.001816229
28.28617 | 18.8381 | 18.75705 | 18.51568 | 0.08105298 | 0.2395466 | 0.001820028
28.29616 | 18.8104 | 18.74999 | 18.50777 | 0.0604142 | 0.2403969 | 0.001823836
28.30616 | 18.8239 | 18.74293 | 18.49985 | 0.0809666 | 0.2412594 | 0.001827661
28.31616 | 18.807 | 18.7359 | 18.49193 | 0.07110282 | 0.2421333 | 0.001831499
28.32616 | 18.8034 | 18.72888 | 18.48402 | 0.07452262 | 0.243019 | 0.00183535
28.33616 | 18.7905 | 18.72187 | 18.47612 | 0.06862562 | 0.2439169 | 0.001839213
28.34616 | 18.792 | 18.71489 | 18.46822 | 0.07711149 | 0.2448272 | 0.00184309
28.35615 | 18.7708 | 18.70793 | 18.46033 | 0.06287295 | 0.2457495 | 0.001846976
28.36615 | 18.7787 | 18.70098 | 18.45244 | 0.07772353 | 0.2466859 | 0.001850879
28.37615 | 18.7676 | 18.69404 | 18.44455 | 0.07355594 | 0.2476359 | 0.001854795
28.38615 | 18.7584 | 18.68713 | 18.43667 | 0.07126969 | 0.2486 | 0.001858725
28.39615 | 18.7605 | 18.68024 | 18.42879 | 0.08026448 | 0.2495785 | 0.001862668
28.40615 | 18.7425 | 18.67336 | 18.42092 | 0.06913976 | 0.2505718 | 0.001866624
28.41614 | 18.7498 | 18.66651 | 18.41306 | 0.08328836 | 0.2515795 | 0.001870591
28.42614 | 18.7316 | 18.65968 | 18.4052 | 0.07192343 | 0.2526039 | 0.001874574
28.43614 | 18.7031 | 18.65286 | 18.39734 | 0.05023765 | 0.2536447 | 0.001878571
28.44614 | 18.7169 | 18.64607 | 18.38948 | 0.07083052 | 0.2547023 | 0.001882583
28.45614 | 18.6965 | 18.6393 | 18.38163 | 0.05720154 | 0.2557772 | 0.001886607
28.46614 | 18.6983 | 18.63255 | 18.37379 | 0.0657501 | 0.25687 | 0.001890646
28.47613 | 18.6913 | 18.62583 | 18.36596 | 0.06546891 | 0.2579803 | 0.001894695
28.48613 | 18.6757 | 18.61913 | 18.35812 | 0.0565709 | 0.2591107 | 0.001898762
28.49613 | 18.6734 | 18.61245 | 18.35029 | 0.06094864 | 0.2602608 | 0.001902842
28.50613 | 18.6679 | 18.6058 | 18.34246 | 0.06210145 | 0.2614314 | 0.001906937
28.51613 | 18.6605 | 18.59917 | 18.33464 | 0.06132868 | 0.2626231 | 0.001911046
28.52613 | 18.6428 | 18.59257 | 18.32682 | 0.05022964 | 0.2638366 | 0.001915169
28.53612 | 18.6475 | 18.586 | 18.31901 | 0.06149694 | 0.2650714 | 0.001919302
28.54612 | 18.6252 | 18.57946 | 18.3112 | 0.04574301 | 0.2663309 | 0.001923454
28.55612 | 18.638 | 18.57294 | 18.3034 | 0.06506039 | 0.2676146 | 0.001927621
28.56612 | 18.6205 | 18.56645 | 18.2956 | 0.05404825 | 0.2689234 | 0.001931802
28.57612 | 18.6117 | 18.55999 | 18.2878 | 0.05170564 | 0.2702582 | 0.001935997
28.58612 | 18.6049 | 18.55357 | 18.28001 | 0.05133165 | 0.27162 | 0.001940207
28.59611 | 18.5985 | 18.54718 | 18.27223 | 0.05131888 | 0.2730084 | 0.001944428
28.60611 | 18.5964 | 18.54082 | 18.26445 | 0.05557908 | 0.2744272 | 0.001948668
28.61611 | 18.587 | 18.5345 | 18.25667 | 0.05250475 | 0.2758761 | 0.001952922
28.62611 | 18.5751 | 18.52821 | 18.24889 | 0.04689472 | 0.2773563 | 0.001957192
28.63611 | 18.5745 | 18.52195 | 18.24112 | 0.05254778 | 0.2788691 | 0.001961476
28.6461 | 18.5714 | 18.51574 | 18.23336 | 0.05565644 | 0.2804141 | 0.001965772
28.6561 | 18.5504 | 18.50957 | 18.2256 | 0.04083183 | 0.2819958 | 0.001970087
28.6661 | 18.5617 | 18.50343 | 18.21785 | 0.05826625 | 0.2836142 | 0.001974417
28.6761 | 18.5513 | 18.49734 | 18.21009 | 0.05395828 | 0.2852705 | 0.001978762
28.6861 | 18.5478 | 18.49129 | 18.20234 | 0.05650629 | 0.2869666 | 0.001983123
28.6961 | 18.5451 | 18.48529 | 18.1946 | 0.05980867 | 0.288704 | 0.001987499
28.70609 | 18.5375 | 18.47934 | 18.18687 | 0.05815766 | 0.2904827 | 0.001991887
28.71609 | 18.5321 | 18.47344 | 18.17913 | 0.05866346 | 0.292308 | 0.001996294
28.72609 | 18.5367 | 18.46758 | 18.1714 | 0.06911807 | 0.2941802 | 0.002000717
28.73609 | 18.5287 | 18.46178 | 18.16367 | 0.06691948 | 0.2961013 | 0.002005156
28.74609 | 18.5091 | 18.45603 | 18.15595 | 0.05306548 | 0.2980735 | 0.002009611
28.75609 | 18.5153 | 18.45035 | 18.14823 | 0.06495378 | 0.3000992 | 0.002014082
28.76608 | 18.51 | 18.44472 | 18.14053 | 0.06527636 | 0.3021786 | 0.002018564
28.77608 | 18.5067 | 18.43916 | 18.13282 | 0.06754194 | 0.3043184 | 0.002023067
28.78608 | 18.4931 | 18.43366 | 18.12511 | 0.05944206 | 0.3065195 | 0.002027586
28.79608 | 18.4923 | 18.42823 | 18.11741 | 0.06407393 | 0.3087845 | 0.002032121
28.80608 | 18.4818 | 18.42287 | 18.10971 | 0.05893439 | 0.3111168 | 0.002036672
28.81608 | 18.4841 | 18.41758 | 18.10202 | 0.06652021 | 0.3135194 | 0.00204124
28.82607 | 18.4602 | 18.41238 | 18.09434 | 0.04782276 | 0.3159934 | 0.00204582
28.83607 | 18.4658 | 18.40725 | 18.08665 | 0.05854867 | 0.3185475 | 0.002050421
28.84607 | 18.4514 | 18.40221 | 18.07897 | 0.04918879 | 0.3211833 | 0.002055038
28.85607 | 18.4665 | 18.39726 | 18.0713 | 0.06923886 | 0.3239048 | 0.002059673
28.86607 | 18.4335 | 18.39241 | 18.06362 | 0.04109437 | 0.3267168 | 0.002064324
28.87607 | 18.4288 | 18.38765 | 18.05596 | 0.04115051 | 0.3296239 | 0.002068992
28.88606 | 18.4383 | 18.383 | 18.0483 | 0.0552978 | 0.3326281 | 0.002073672
28.89606 | 18.418 | 18.37846 | 18.04064 | 0.0395393 | 0.3357415 | 0.002078375
28.90606 | 18.4024 | 18.37404 | 18.03299 | 0.02836462 | 0.338967 | 0.002083093
28.91606 | 18.4126 | 18.36973 | 18.02533 | 0.04286726 | 0.342311 | 0.00208783
28.92606 | 18.3925 | 18.36556 | 18.01769 | 0.02694021 | 0.3457805 | 0.002092584
28.93606 | 18.3881 | 18.36152 | 18.01004 | 0.02657593 | 0.3493832 | 0.002097355
28.94605 | 18.3622 | 18.35764 | 18.00241 | 0.0045622 | 0.3531235 | 0.002102139
28.95605 | 18.3615 | 18.3539 | 17.99478 | 0.007598129 | 0.3570177 | 0.002106945
28.96605 | 18.3458 | 18.35033 | 17.98715 | -0.004530128 | 0.361072 | 0.002111769
28.97605 | 18.3515 | 18.34693 | 17.97952 | 0.004566864 | 0.365297 | 0.002116611
28.98605 | 18.341 | 18.34372 | 17.9719 | -0.002722512 | 0.3697042 | 0.002121471
28.99605 | 18.3267 | 18.34071 | 17.96428 | -0.01401089 | 0.3743063 | 0.002126348
29.00604 | 18.3282 | 18.33791 | 17.95667 | -0.009714954 | 0.3791125 | 0.002131238
29.01604 | 18.3112 | 18.33534 | 17.94906 | -0.02414406 | 0.3841472 | 0.002136152
29.02604 | 18.3038 | 18.33302 | 17.94145 | -0.02921792 | 0.3894226 | 0.002141083
29.03604 | 18.3024 | 18.33095 | 17.93385 | -0.02855474 | 0.394957 | 0.002146034
29.04604 | 18.3008 | 18.32917 | 17.92625 | -0.02837461 | 0.4007703 | 0.002151003
29.05603 | 18.2896 | 18.3277 | 17.91867 | -0.03810107 | 0.4068786 | 0.002155985
29.06603 | 18.2882 | 18.32655 | 17.91108 | -0.03835487 | 0.4133178 | 0.00216099
29.07603 | 18.2727 | 18.32576 | 17.90349 | -0.05306434 | 0.4201087 | 0.002166015
29.08603 | 18.279 | 18.32536 | 17.89591 | -0.04635843 | 0.4272802 | 0.002171058
29.09603 | 18.2597 | 18.32537 | 17.88833 | -0.06566877 | 0.4348639 | 0.00217612
29.10603 | 18.2556 | 18.32583 | 17.88075 | -0.07022991 | 0.4428944 | 0.002181201
29.11602 | 18.2448 | 18.32678 | 17.87319 | -0.08197862 | 0.451401 | 0.002186296
29.12602 | 18.2386 | 18.32826 | 17.86562 | -0.08965728 | 0.4604411 | 0.002191416
29.13602 | 18.2357 | 18.33031 | 17.85806 | -0.09460981 | 0.4700511 | 0.002196554
29.14602 | 18.2447 | 18.33298 | 17.8505 | -0.08828429 | 0.480279 | 0.002201712
29.15602 | 18.2221 | 18.33633 | 17.84295 | -0.1142326 | 0.4911769 | 0.00220689
29.16602 | 18.2203 | 18.34041 | 17.8354 | -0.1201105 | 0.5028003 | 0.002212087
29.17601 | 18.218 | 18.34527 | 17.82786 | -0.1272726 | 0.5151965 | 0.002217298
29.18601 | 18.2027 | 18.35099 | 17.82032 | -0.148292 | 0.5284536 | 0.002222535
29.19601 | 18.2019 | 18.35763 | 17.81278 | -0.1557321 | 0.5426276 | 0.002227791
29.20601 | 18.1951 | 18.36526 | 17.80524 | -0.170165 | 0.5577903 | 0.002233067
29.21601 | 18.1983 | 18.37397 | 17.79771 | -0.1756661 | 0.5740174 | 0.002238364
29.22601 | 18.1682 | 18.38382 | 17.79018 | -0.2156152 | 0.5913885 | 0.00224368
29.236 | 18.1825 | 18.39488 | 17.78267 | -0.2123834 | 0.6099674 | 0.002249012
29.246 | 18.1582 | 18.40728 | 17.77515 | -0.2490784 | 0.6298767 | 0.002254369
29.256 | 18.1568 | 18.42108 | 17.76763 | -0.2642785 | 0.6511871 | 0.002259747
29.266 | 18.14 | 18.43637 | 17.76012 | -0.296374 | 0.6739891 | 0.002265146
29.276 | 18.1444 | 18.45326 | 17.75261 | -0.3088564 | 0.6983742 | 0.002270565
29.286 | 18.135 | 18.47182 | 17.74511 | -0.3368171 | 0.7244337 | 0.002276005
29.29599 | 18.1111 | 18.49213 | 17.73761 | -0.3810255 | 0.7522296 | 0.002281461
29.30599 | 18.1118 | 18.51431 | 17.73012 | -0.4025075 | 0.7819027 | 0.002286943
29.31599 | 18.1219 | 18.53843 | 17.72263 | -0.4165256 | 0.8135082 | 0.002292446
29.32599 | 18.1081 | 18.56455 | 17.71514 | -0.4564527 | 0.8471187 | 0.002297971
29.33599 | 18.0914 | 18.59275 | 17.70765 | -0.5013497 | 0.8827953 | 0.002303517
29.34599 | 18.0918 | 18.62306 | 17.70017 | -0.5312611 | 0.9205826 | 0.002309085
29.35598 | 18.0773 | 18.65548 | 17.6927 | -0.5781774 | 0.9604634 | 0.002314668
29.36598 | 18.0711 | 18.69006 | 17.68523 | -0.6189561 | 1.00251 | 0.00232028
29.37598 | 18.0641 | 18.72673 | 17.67776 | -0.6626255 | 1.046644 | 0.002325913
29.38598 | 18.0478 | 18.7654 | 17.67029 | -0.7175988 | 1.092778 | 0.002331567
29.39598 | 18.0474 | 18.80594 | 17.66283 | -0.7585351 | 1.140771 | 0.002337244
29.40597 | 18.0514 | 18.84809 | 17.65538 | -0.7966851 | 1.190367 | 0.002342938
29.41597 | 18.0399 | 18.89165 | 17.64792 | -0.851748 | 1.241379 | 0.002348659
29.42597 | 18.0173 | 18.93621 | 17.64047 | -0.9189137 | 1.293391 | 0.002354404
29.43597 | 18.0069 | 18.98132 | 17.63302 | -0.9744188 | 1.345937 | 0.00236017
29.44597 | 18.0089 | 19.0264 | 17.62558 | -1.017503 | 1.39846 | 0.00236596
29.45597 | 17.9852 | 19.07081 | 17.61814 | -1.085607 | 1.450298 | 0.002371772
29.46596 | 18.0066 | 19.11376 | 17.61071 | -1.107158 | 1.500672 | 0.002377601
29.47596 | 17.9817 | 19.15453 | 17.60328 | -1.172831 | 1.548872 | 0.00238346
29.48596 | 17.9616 | 19.19224 | 17.59585 | -1.230641 | 1.594006 | 0.002389341
29.49596 | 17.961 | 19.22605 | 17.58842 | -1.265047 | 1.635231 | 0.002395247
29.50596 | 17.9507 | 19.25515 | 17.581 | -1.304447 | 1.671747 | 0.002401175
29.51596 | 17.9328 | 19.27882 | 17.57358 | -1.346024 | 1.702836 | 0.002407128
29.52595 | 17.9379 | 19.29647 | 17.56617 | -1.35857 | 1.727883 | 0.002413097
29.53595 | 17.9249 | 19.30768 | 17.55876 | -1.382779 | 1.746497 | 0.002419097
29.54595 | 17.9 | 19.31216 | 17.55136 | -1.412157 | 1.758376 | 0.002425121
29.55595 | 17.9023 | 19.3098 | 17.54395 | -1.407504 | 1.763421 | 0.002431168
29.56595 | 17.8859 | 19.30069 | 17.53655 | -1.414786 | 1.761697 | 0.002437241
29.57595 | 17.8861 | 19.28502 | 17.52916 | -1.398917 | 1.753418 | 0.002443337
29.58594 | 17.871 | 19.26316 | 17.52177 | -1.392159 | 1.738939 | 0.002449453
29.59594 | 17.8588 | 19.23551 | 17.51438 | -1.376712 | 1.718675 | 0.002455599
29.60594 | 17.8494 | 19.20261 | 17.507 | -1.353212 | 1.693154 | 0.002461769
29.61594 | 17.8485 | 19.16503 | 17.49961 | -1.316535 | 1.662953 | 0.002467965
29.62594 | 17.8508 | 19.12339 | 17.49224 | -1.272593 | 1.628683 | 0.002474186
29.63594 | 17.831 | 19.07832 | 17.48486 | -1.247316 | 1.590974 | 0.002480432
29.64593 | 17.8298 | 19.03048 | 17.4775 | -1.200679 | 1.550496 | 0.002486696
29.65593 | 17.8206 | 18.9804 | 17.47013 | -1.159803 | 1.50778 | 0.002492994
29.66593 | 17.8118 | 18.92871 | 17.46277 | -1.116914 | 1.463449 | 0.002499315
29.67593 | 17.8085 | 18.87596 | 17.4554 | -1.067455 | 1.418045 | 0.002505664
29.68593 | 17.8202 | 18.82262 | 17.44805 | -1.002419 | 1.37206 | 0.002512038
29.69593 | 17.7961 | 18.76915 | 17.44069 | -0.9730455 | 1.325933 | 0.002518439
29.70592 | 17.7965 | 18.71597 | 17.43335 | -0.9194681 | 1.280092 | 0.002524859
29.71592 | 17.7961 | 18.66331 | 17.42601 | -0.867211 | 1.234774 | 0.002531311
29.72592 | 17.7852 | 18.6115 | 17.41866 | -0.826302 | 1.190302 | 0.00253779
29.73592 | 17.798 | 18.56077 | 17.41132 | -0.7627688 | 1.146902 | 0.002544296
29.74592 | 17.7706 | 18.5113 | 17.40399 | -0.7406959 | 1.104758 | 0.00255083
29.75592 | 17.7715 | 18.46323 | 17.39665 | -0.6917305 | 1.064018 | 0.002557389
29.76591 | 17.7714 | 18.41673 | 17.38933 | -0.6453311 | 1.024834 | 0.002563969
29.77591 | 17.7616 | 18.37179 | 17.38201 | -0.6101922 | 0.9872141 | 0.002570583
29.78591 | 17.7582 | 18.32852 | 17.37469 | -0.5703207 | 0.9512579 | 0.002577225
29.79591 | 17.7784 | 18.28696 | 17.36737 | -0.5085551 | 0.9170042 | 0.002583894
29.80591 | 17.7521 | 18.24711 | 17.36005 | -0.4950138 | 0.8844712 | 0.00259059
29.8159 | 17.7528 | 18.20904 | 17.35275 | -0.4562355 | 0.8536905 | 0.002597308
29.8259 | 17.7516 | 18.17263 | 17.34544 | -0.4210287 | 0.8245852 | 0.002604061
29.8359 | 17.7427 | 18.1379 | 17.33813 | -0.3952044 | 0.7971588 | 0.002610842
29.8459 | 17.7361 | 18.10482 | 17.33083 | -0.3687221 | 0.7713711 | 0.002617651
29.8559 | 17.7285 | 18.07333 | 17.32354 | -0.3448319 | 0.747172 | 0.002624489
29.8659 | 17.7299 | 18.04338 | 17.31624 | -0.3134758 | 0.7245035 | 0.002631355
29.87589 | 17.7178 | 18.01492 | 17.30896 | -0.297117 | 0.7033216 | 0.002638243
29.88589 | 17.7054 | 17.98783 | 17.30167 | -0.2824315 | 0.6835169 | 0.002645168
29.89589 | 17.7236 | 17.96208 | 17.29439 | -0.238477 | 0.6650397 | 0.002652121
29.90589 | 17.6975 | 17.93758 | 17.2871 | -0.2400811 | 0.6478178 | 0.002659104
29.91589 | 17.6814 | 17.91427 | 17.27983 | -0.2328714 | 0.6317786 | 0.002666117
29.92589 | 17.6729 | 17.89208 | 17.27255 | -0.2191763 | 0.6168506 | 0.002673158
29.93588 | 17.6814 | 17.87095 | 17.26529 | -0.1895457 | 0.6029764 | 0.002680224
29.94588 | 17.6619 | 17.85077 | 17.25802 | -0.1888701 | 0.5900612 | 0.002687325
29.95588 | 17.6562 | 17.83151 | 17.25076 | -0.1753055 | 0.5780536 | 0.002694458
29.96588 | 17.6494 | 17.81309 | 17.2435 | -0.1636892 | 0.5668909 | 0.00270162
29.97588 | 17.6334 | 17.79546 | 17.23624 | -0.1620621 | 0.556514 | 0.002708813
29.98588 | 17.6254 | 17.77857 | 17.22899 | -0.1531679 | 0.5468666 | 0.002716037
29.99587 | 17.6134 | 17.76237 | 17.22174 | -0.1489696 | 0.5379046 | 0.002723285
30.00587 | 17.598 | 17.74679 | 17.21449 | -0.1487859 | 0.5295611 | 0.002730571
30.01587 | 17.5999 | 17.73179 | 17.20725 | -0.131887 | 0.5217989 | 0.002737888
30.02587 | 17.5756 | 17.71733 | 17.20001 | -0.1417299 | 0.5145753 | 0.002745237
30.03587 | 17.5713 | 17.70337 | 17.19277 | -0.1320746 | 0.5078502 | 0.002752617
30.04587 | 17.5566 | 17.68988 | 17.18554 | -0.1332845 | 0.5015868 | 0.002760029
30.05586 | 17.54 | 17.67684 | 17.17831 | -0.1368387 | 0.4957573 | 0.002767466
30.06586 | 17.5242 | 17.66418 | 17.17109 | -0.1399785 | 0.4903174 | 0.002774943
30.07586 | 17.5173 | 17.65189 | 17.16386 | -0.1345889 | 0.4852446 | 0.002782452
30.08586 | 17.5097 | 17.63994 | 17.15664 | -0.1302432 | 0.4805125 | 0.002789993
30.09586 | 17.4865 | 17.62832 | 17.14942 | -0.1418169 | 0.4760966 | 0.002797568
30.10586 | 17.4853 | 17.61699 | 17.14221 | -0.1316876 | 0.4719742 | 0.002805175
30.11585 | 17.4694 | 17.60595 | 17.135 | -0.136546 | 0.4681291 | 0.002812808
30.12585 | 17.4537 | 17.59515 | 17.1278 | -0.1414502 | 0.4645338 | 0.002820481
30.13585 | 17.4461 | 17.58459 | 17.12059 | -0.1384946 | 0.4611754 | 0.00282819
30.14585 | 17.4168 | 17.57426 | 17.11339 | -0.1574633 | 0.4580381 | 0.002835931
30.15585 | 17.4321 | 17.56414 | 17.10619 | -0.1320418 | 0.4551073 | 0.002843706
30.16585 | 17.4023 | 17.55422 | 17.099 | -0.1519167 | 0.4523696 | 0.002851516
30.17584 | 17.3927 | 17.54449 | 17.09181 | -0.1517853 | 0.4498152 | 0.00285935
30.18584 | 17.3896 | 17.53492 | 17.08462 | -0.1453172 | 0.447428 | 0.00286723
30.19584 | 17.3737 | 17.52551 | 17.07744 | -0.1518116 | 0.4452002 | 0.002875142
30.20584 | 17.3609 | 17.51626 | 17.07025 | -0.1553593 | 0.4431223 | 0.002883092
30.21584 | 17.3527 | 17.50715 | 17.06307 | -0.1544512 | 0.4411856 | 0.002891075
30.22583 | 17.3469 | 17.49819 | 17.05591 | -0.1512884 | 0.4393837 | 0.002899086
30.23583 | 17.3337 | 17.48935 | 17.04873 | -0.1556455 | 0.4377057 | 0.002907142
30.24583 | 17.3183 | 17.48062 | 17.04156 | -0.1623247 | 0.4361466 | 0.002915232
30.25583 | 17.3176 | 17.47202 | 17.0344 | -0.1544196 | 0.4346999 | 0.00292336
30.26583 | 17.3067 | 17.46352 | 17.02723 | -0.1568242 | 0.4333599 | 0.002931523
30.27583 | 17.3058 | 17.45513 | 17.02007 | -0.1493333 | 0.432121 | 0.002939724
30.28582 | 17.2875 | 17.44685 | 17.01292 | -0.1593497 | 0.4309793 | 0.002947951
30.29582 | 17.2816 | 17.43865 | 17.00577 | -0.1570525 | 0.4299279 | 0.002956225
30.30582 | 17.2713 | 17.43055 | 16.99862 | -0.1592454 | 0.4289634 | 0.002964537
30.31582 | 17.2756 | 17.42252 | 16.99147 | -0.1469245 | 0.4280819 | 0.002972885
30.32582 | 17.2577 | 17.41459 | 16.98433 | -0.1568857 | 0.4272794 | 0.002981271
30.33582 | 17.2434 | 17.40673 | 16.97718 | -0.1633256 | 0.4265525 | 0.002989696
30.34581 | 17.2615 | 17.39895 | 16.97005 | -0.1374485 | 0.4258983 | 0.00299815
30.35581 | 17.2397 | 17.39124 | 16.96292 | -0.1515357 | 0.4253124 | 0.003006651
30.36581 | 17.2388 | 17.38359 | 16.95578 | -0.1447922 | 0.4247927 | 0.00301519
30.37581 | 17.2351 | 17.37602 | 16.94866 | -0.1409151 | 0.4243362 | 0.003023769
30.38581 | 17.217 | 17.3685 | 16.94153 | -0.1515019 | 0.4239406 | 0.003032386
30.39581 | 17.216 | 17.36105 | 16.93441 | -0.14505 | 0.4236031 | 0.003041043
30.4058 | 17.206 | 17.35366 | 16.92729 | -0.1476646 | 0.4233219 | 0.003049732
30.4158 | 17.1933 | 17.34633 | 16.92018 | -0.1530287 | 0.4230942 | 0.003058468
30.4258 | 17.1911 | 17.33905 | 16.91306 | -0.1479477 | 0.4229183 | 0.003067245
30.4358 | 17.1959 | 17.33182 | 16.90595 | -0.1359196 | 0.4227923 | 0.003076062
30.4458 | 17.1838 | 17.32464 | 16.89884 | -0.1408426 | 0.4227142 | 0.00308492
30.4558 | 17.1818 | 17.31751 | 16.89174 | -0.1357149 | 0.4226825 | 0.003093818
30.46579 | 17.1717 | 17.31044 | 16.88464 | -0.1387421 | 0.4226954 | 0.00310275
30.47579 | 17.1529 | 17.30341 | 16.87755 | -0.1505083 | 0.4227514 | 0.003111731
30.48579 | 17.1506 | 17.29642 | 16.87045 | -0.1458193 | 0.4228491 | 0.003120754
30.49579 | 17.1448 | 17.28947 | 16.86336 | -0.1446737 | 0.4229872 | 0.003129819
30.50579 | 17.1467 | 17.28257 | 16.85627 | -0.1358701 | 0.4231642 | 0.003138926
30.51579 | 17.1275 | 17.27571 | 16.84918 | -0.1482073 | 0.4233789 | 0.003148076
30.52578 | 17.1232 | 17.26889 | 16.8421 | -0.1456909 | 0.42363 | 0.00315726
30.53578 | 17.1259 | 17.26211 | 16.83502 | -0.1362062 | 0.4239168 | 0.003166495
30.54578 | 17.1199 | 17.25536 | 16.82795 | -0.135459 | 0.4242381 | 0.003175774
30.55578 | 17.1012 | 17.24865 | 16.82087 | -0.1474482 | 0.4245927 | 0.003185097
30.56578 | 17.0933 | 17.24197 | 16.8138 | -0.1486729 | 0.4249799 | 0.003194463
30.57578 | 17.1065 | 17.23533 | 16.80673 | -0.1288322 | 0.4253986 | 0.003203874
30.58577 | 17.0817 | 17.22873 | 16.79967 | -0.1470318 | 0.4258477 | 0.003213319
30.59577 | 17.0807 | 17.22216 | 16.79261 | -0.1414577 | 0.426327 | 0.003222819
30.60577 | 17.0774 | 17.21562 | 16.78555 | -0.1382158 | 0.4268355 | 0.003232364
30.61577 | 17.067 | 17.20911 | 16.77849 | -0.1421052 | 0.4273725 | 0.003241954
30.62577 | 17.0538 | 17.20263 | 16.77144 | -0.1488254 | 0.4279372 | 0.00325159
30.63576 | 17.0582 | 17.19618 | 16.76439 | -0.137982 | 0.4285283 | 0.003261261
30.64576 | 17.0409 | 17.18976 | 16.75734 | -0.1488616 | 0.4291464 | 0.00327099
30.65576 | 17.0422 | 17.18337 | 16.7503 | -0.14117 | 0.4297904 | 0.003280764
30.66576 | 17.0241 | 17.17701 | 16.74326 | -0.1529067 | 0.4304598 | 0.003290585
30.67576 | 17.0284 | 17.17067 | 16.73622 | -0.1422711 | 0.4311538 | 0.003300454
30.68576 | 17.0142 | 17.16436 | 16.72918 | -0.1501626 | 0.4318721 | 0.00331037
30.69575 | 16.9988 | 17.15809 | 16.72215 | -0.1592871 | 0.4326134 | 0.003320323
30.70575 | 17.0066 | 17.15183 | 16.71512 | -0.1452317 | 0.4333788 | 0.003330334
30.71575 | 16.988 | 17.1456 | 16.70809 | -0.1576019 | 0.4341669 | 0.003340395
30.72575 | 16.9856 | 17.1394 | 16.70107 | -0.1537975 | 0.4349775 | 0.003350502
30.73575 | 16.9648 | 17.13322 | 16.69405 | -0.168418 | 0.4358102 | 0.00336066
30.74575 | 16.9727 | 17.12706 | 16.68703 | -0.1543632 | 0.4366645 | 0.003370867
30.75574 | 16.9446 | 17.12094 | 16.68002 | -0.1763387 | 0.4375393 | 0.003381114
30.76574 | 16.9576 | 17.11483 | 16.673 | -0.157232 | 0.4384359 | 0.003391421
30.77574 | 16.9345 | 17.10875 | 16.66599 | -0.1742488 | 0.4393532 | 0.003401777
30.78574 | 16.9376 | 17.10269 | 16.65899 | -0.1650889 | 0.4402908 | 0.003412186
30.79574 | 16.9178 | 17.09665 | 16.65198 | -0.178852 | 0.4412486 | 0.003422644
30.80574 | 16.9131 | 17.09064 | 16.64498 | -0.1775378 | 0.4422261 | 0.003433155
30.81573 | 16.9005 | 17.08465 | 16.63799 | -0.1841519 | 0.4432222 | 0.003443706
30.82573 | 16.8988 | 17.07868 | 16.63099 | -0.1798824 | 0.4442387 | 0.00345432
30.83573 | 16.9003 | 17.07273 | 16.624 | -0.1724347 | 0.4452742 | 0.003464987
30.84573 | 16.8826 | 17.06681 | 16.617 | -0.1842088 | 0.4463286 | 0.003475706
30.85573 | 16.8645 | 17.0609 | 16.61002 | -0.1964044 | 0.4474016 | 0.003486478
30.86573 | 16.8877 | 17.05502 | 16.60303 | -0.1673214 | 0.4484932 | 0.003497304
30.87572 | 16.8556 | 17.04917 | 16.59606 | -0.1935652 | 0.4496018 | 0.003508174
30.88572 | 16.8646 | 17.04332 | 16.58908 | -0.1787242 | 0.4507297 | 0.003519106
30.89572 | 16.8521 | 17.0375 | 16.5821 | -0.1854042 | 0.4518757 | 0.003530096
30.90572 | 16.8453 | 17.0317 | 16.57512 | -0.1864047 | 0.4530395 | 0.003541139
30.91572 | 16.8366 | 17.02593 | 16.56815 | -0.1893258 | 0.454221 | 0.003552238
30.92572 | 16.8324 | 17.02017 | 16.56118 | -0.1877673 | 0.45542 | 0.003563392
30.93571 | 16.8357 | 17.01443 | 16.55422 | -0.1787348 | 0.4566353 | 0.003574592
30.94571 | 16.8091 | 17.00872 | 16.54726 | -0.1996167 | 0.4578691 | 0.00358586
30.95571 | 16.8003 | 17.00302 | 16.5403 | -0.2027186 | 0.4591202 | 0.003597183
30.96571 | 16.8089 | 16.99734 | 16.53334 | -0.1884406 | 0.4603885 | 0.003608565
30.97571 | 16.7955 | 16.99168 | 16.52639 | -0.1961823 | 0.4616738 | 0.003620003
30.98571 | 16.7882 | 16.98604 | 16.51944 | -0.1978439 | 0.4629761 | 0.003631501
30.9957 | 16.7794 | 16.98043 | 16.51249 | -0.2010308 | 0.464294 | 0.003643045
31.0057 | 16.783 | 16.97483 | 16.50555 | -0.1918317 | 0.46563 | 0.003654659
31.0157 | 16.7579 | 16.96925 | 16.4986 | -0.2113522 | 0.4669829 | 0.003666333
31.0257 | 16.7641 | 16.96369 | 16.49166 | -0.1995923 | 0.4683525 | 0.003678067
31.0357 | 16.7359 | 16.95815 | 16.48472 | -0.2222518 | 0.4697389 | 0.00368986
31.04569 | 16.7434 | 16.95264 | 16.47779 | -0.2092363 | 0.4711406 | 0.003701703
31.05569 | 16.7221 | 16.94713 | 16.47086 | -0.2250347 | 0.4725602 | 0.003713618
31.06569 | 16.7103 | 16.94165 | 16.46393 | -0.2313525 | 0.4739966 | 0.003725595
31.07569 | 16.7037 | 16.93619 | 16.457 | -0.2324897 | 0.4754495 | 0.003737633
31.08569 | 16.7016 | 16.93075 | 16.45008 | -0.2291462 | 0.4769191 | 0.003749733
31.09569 | 16.687 | 16.92532 | 16.44315 | -0.2383221 | 0.4784052 | 0.003761897
31.10568 | 16.6894 | 16.91992 | 16.43624 | -0.2305228 | 0.4799066 | 0.003774111
31.11568 | 16.6755 | 16.91454 | 16.42933 | -0.2390374 | 0.481426 | 0.003786402
31.12568 | 16.6608 | 16.90917 | 16.42241 | -0.2483713 | 0.482962 | 0.003798756
31.13568 | 16.6565 | 16.90382 | 16.4155 | -0.2473246 | 0.4845147 | 0.003811175
31.14568 | 16.6429 | 16.8985 | 16.40859 | -0.2555974 | 0.486084 | 0.003823658
31.15568 | 16.6496 | 16.89319 | 16.40168 | -0.2435895 | 0.4876701 | 0.003836208
31.16567 | 16.6468 | 16.88791 | 16.39479 | -0.2411063 | 0.4892712 | 0.00384881
31.17567 | 16.6326 | 16.88264 | 16.38789 | -0.2500373 | 0.4908907 | 0.003861492
31.18567 | 16.6106 | 16.87739 | 16.38099 | -0.266788 | 0.4925272 | 0.00387424
31.19567 | 16.6126 | 16.87216 | 16.37409 | -0.2595581 | 0.4941804 | 0.003887055
31.20567 | 16.6007 | 16.86695 | 16.3672 | -0.2662479 | 0.4958506 | 0.003899939
31.21567 | 16.615 | 16.86176 | 16.36031 | -0.2467573 | 0.4975377 | 0.003912891
31.22566 | 16.5967 | 16.85659 | 16.35343 | -0.2598917 | 0.4992402 | 0.003925899
31.23566 | 16.588 | 16.85144 | 16.34654 | -0.2634406 | 0.5009615 | 0.003938989
31.24566 | 16.5999 | 16.84631 | 16.33966 | -0.2464094 | 0.5027 | 0.003952149
31.25566 | 16.5785 | 16.8412 | 16.33278 | -0.2626982 | 0.5044557 | 0.003965379
31.26566 | 16.5928 | 16.83611 | 16.3259 | -0.2433069 | 0.5062288 | 0.00397868
31.27566 | 16.571 | 16.83104 | 16.31902 | -0.2600357 | 0.5080192 | 0.003992053
31.28565 | 16.5776 | 16.82599 | 16.31216 | -0.2483898 | 0.5098255 | 0.004005484
31.29565 | 16.5583 | 16.82096 | 16.30529 | -0.2626591 | 0.511651 | 0.004019001
31.30565 | 16.5601 | 16.81595 | 16.29842 | -0.2558486 | 0.5134943 | 0.004032591
31.31565 | 16.5645 | 16.81096 | 16.29156 | -0.2464586 | 0.5153554 | 0.004046254
31.32565 | 16.5468 | 16.80599 | 16.28469 | -0.2591893 | 0.5172344 | 0.004059991
31.33565 | 16.5625 | 16.80104 | 16.27784 | -0.2385406 | 0.5191315 | 0.004073803
31.34564 | 16.5267 | 16.79612 | 16.27099 | -0.2694176 | 0.5210447 | 0.004087677
31.35564 | 16.5606 | 16.79121 | 16.26413 | -0.2306105 | 0.5229781 | 0.004101638
31.36564 | 16.5294 | 16.78632 | 16.25728 | -0.2569244 | 0.5249299 | 0.004115678
31.37564 | 16.5284 | 16.78146 | 16.25043 | -0.2530595 | 0.5269002 | 0.004129793
31.38564 | 16.5315 | 16.77662 | 16.24358 | -0.2451158 | 0.5288891 | 0.004143988
31.39563 | 16.5144 | 16.7718 | 16.23675 | -0.2573983 | 0.5308947 | 0.004158241
31.40563 | 16.5191 | 16.767 | 16.2299 | -0.2478975 | 0.5329213 | 0.004172594
31.41563 | 16.5088 | 16.76222 | 16.22306 | -0.2534184 | 0.534967 | 0.004187021
31.42563 | 16.5202 | 16.75746 | 16.21623 | -0.237261 | 0.5370318 | 0.004201532
31.43563 | 16.496 | 16.75273 | 16.20939 | -0.2567257 | 0.5391161 | 0.004216118
31.44563 | 16.4997 | 16.74801 | 16.20256 | -0.2483125 | 0.5412198 | 0.004230791
31.45562 | 16.4884 | 16.74333 | 16.19574 | -0.2549263 | 0.5433412 | 0.004245529
31.46562 | 16.4772 | 16.73866 | 16.18891 | -0.2614577 | 0.5454844 | 0.00426036
31.47562 | 16.4872 | 16.73401 | 16.18209 | -0.2468117 | 0.5476476 | 0.004275278
31.48562 | 16.4598 | 16.72939 | 16.17527 | -0.2695886 | 0.5498311 | 0.004290278
31.49562 | 16.4625 | 16.72479 | 16.16845 | -0.2622883 | 0.5520349 | 0.004305362
31.50562 | 16.4436 | 16.72021 | 16.16163 | -0.2766112 | 0.5542593 | 0.004320531
31.51561 | 16.4355 | 16.71566 | 16.15482 | -0.280162 | 0.5565021 | 0.004335771
31.52561 | 16.4366 | 16.71113 | 16.14801 | -0.2745317 | 0.5587682 | 0.004351112
31.53561 | 16.4244 | 16.70663 | 16.1412 | -0.282225 | 0.5610553 | 0.00436654
31.54561 | 16.4245 | 16.70214 | 16.1344 | -0.2776424 | 0.5633638 | 0.004382055
31.55561 | 16.4093 | 16.69768 | 16.12759 | -0.2883837 | 0.5656938 | 0.004397658
31.56561 | 16.4023 | 16.69325 | 16.12079 | -0.2909494 | 0.5680456 | 0.00441335
31.5756 | 16.3926 | 16.68884 | 16.114 | -0.2962439 | 0.5704169 | 0.004429115
31.5856 | 16.3852 | 16.68446 | 16.1072 | -0.2992587 | 0.5728127 | 0.004444986
31.5956 | 16.3867 | 16.6801 | 16.10041 | -0.2933986 | 0.5752311 | 0.004460949
31.6056 | 16.3626 | 16.67576 | 16.09361 | -0.3131636 | 0.577672 | 0.004477003
31.6156 | 16.3731 | 16.67145 | 16.08683 | -0.2983541 | 0.5801359 | 0.004493149
31.6256 | 16.3647 | 16.66717 | 16.08004 | -0.3024702 | 0.5826229 | 0.004509388
31.63559 | 16.3436 | 16.66292 | 16.07326 | -0.3193164 | 0.5851307 | 0.004525705
31.64559 | 16.3485 | 16.65868 | 16.06648 | -0.3101846 | 0.5876647 | 0.004542133
31.65559 | 16.34 | 16.65448 | 16.0597 | -0.3144791 | 0.5902225 | 0.004558655
31.66559 | 16.3199 | 16.6503 | 16.05292 | -0.3304003 | 0.5928044 | 0.004575274
31.67559 | 16.323 | 16.64615 | 16.04615 | -0.3231483 | 0.5954108 | 0.00459199
31.68559 | 16.3087 | 16.64202 | 16.03937 | -0.3333236 | 0.5980418 | 0.004608803
31.69558 | 16.322 | 16.63793 | 16.03261 | -0.3159305 | 0.6006952 | 0.004625697
31.70558 | 16.3082 | 16.63386 | 16.02584 | -0.3256609 | 0.6033764 | 0.004642708
31.71558 | 16.2947 | 16.62982 | 16.01908 | -0.3351194 | 0.6060831 | 0.004659818
31.72558 | 16.2966 | 16.62581 | 16.01231 | -0.3292062 | 0.6088156 | 0.004677029
31.73558 | 16.3001 | 16.62182 | 16.00555 | -0.3217217 | 0.6115743 | 0.004694341
31.74558 | 16.2757 | 16.61787 | 15.99879 | -0.342166 | 0.6143595 | 0.004711756
31.75557 | 16.296 | 16.61394 | 15.99205 | -0.3179436 | 0.6171686 | 0.004729257
31.76557 | 16.2703 | 16.61005 | 15.98529 | -0.3397467 | 0.6200075 | 0.004746878
31.77557 | 16.2841 | 16.60618 | 15.97854 | -0.3220798 | 0.6228738 | 0.004764605
31.78557 | 16.2671 | 16.60234 | 15.97179 | -0.335243 | 0.6257679 | 0.004782437
31.79557 | 16.2703 | 16.59854 | 15.96505 | -0.3282368 | 0.6286901 | 0.004800377
31.80556 | 16.2637 | 16.59477 | 15.95831 | -0.3310651 | 0.6316375 | 0.004818405
31.81556 | 16.265 | 16.59102 | 15.95157 | -0.3260211 | 0.6346169 | 0.004836559
31.82556 | 16.2416 | 16.58731 | 15.94483 | -0.3457085 | 0.6376253 | 0.004854823
31.83556 | 16.2586 | 16.58363 | 15.93809 | -0.325028 | 0.6406633 | 0.004873197
31.84556 | 16.247 | 16.57998 | 15.93136 | -0.3329798 | 0.6437311 | 0.004891681
31.85556 | 16.2439 | 16.57636 | 15.92462 | -0.3324644 | 0.6468292 | 0.004910278
31.86555 | 16.2303 | 16.57279 | 15.9179 | -0.3424856 | 0.6499548 | 0.004928969
31.87555 | 16.2414 | 16.56924 | 15.91117 | -0.3278368 | 0.6531146 | 0.004947792
31.88555 | 16.2313 | 16.56572 | 15.90445 | -0.3344218 | 0.6563059 | 0.00496673
31.89555 | 16.2372 | 16.56224 | 15.89773 | -0.3250412 | 0.659529 | 0.004985783
31.90555 | 16.2185 | 16.5588 | 15.89101 | -0.3402953 | 0.6627844 | 0.005004954
31.91555 | 16.2116 | 16.55538 | 15.88429 | -0.3437845 | 0.6660726 | 0.005024241
31.92554 | 16.2054 | 16.55201 | 15.87758 | -0.3466128 | 0.6693906 | 0.005043625
31.93554 | 16.2121 | 16.54867 | 15.87087 | -0.3365737 | 0.6727455 | 0.005063154
31.94554 | 16.2105 | 16.54537 | 15.86415 | -0.3348711 | 0.6761345 | 0.005082797
31.95554 | 16.2035 | 16.54211 | 15.85744 | -0.3386055 | 0.679558 | 0.005102568
31.96554 | 16.1927 | 16.53888 | 15.85074 | -0.3461774 | 0.6830167 | 0.005122456
31.97554 | 16.1964 | 16.53569 | 15.84403 | -0.3392872 | 0.6865107 | 0.005142473
31.98553 | 16.1844 | 16.53254 | 15.83734 | -0.3481385 | 0.6900372 | 0.005162589
31.99553 | 16.1921 | 16.52943 | 15.83064 | -0.3373257 | 0.6936038 | 0.005182853
32.00553 | 16.1771 | 16.52635 | 15.82394 | -0.3492521 | 0.6972073 | 0.005203245
32.01553 | 16.1841 | 16.52332 | 15.81725 | -0.3392187 | 0.7008485 | 0.005223764
32.02553 | 16.1657 | 16.52033 | 15.81055 | -0.3546257 | 0.7045277 | 0.005244412
32.03553 | 16.1759 | 16.51737 | 15.80386 | -0.3414738 | 0.7082456 | 0.00526519
32.04552 | 16.1587 | 16.51447 | 15.79718 | -0.3557664 | 0.7119989 | 0.005286078
32.05552 | 16.1569 | 16.5116 | 15.7905 | -0.3546982 | 0.7157957 | 0.005307121
32.06552 | 16.1633 | 16.50877 | 15.78381 | -0.3454727 | 0.7196329 | 0.005328295
32.07552 | 16.1459 | 16.50599 | 15.77713 | -0.3600907 | 0.723511 | 0.005349607
32.08552 | 16.1605 | 16.50325 | 15.77045 | -0.3427525 | 0.7274306 | 0.005371051
32.09552 | 16.1484 | 16.50056 | 15.76377 | -0.3521589 | 0.7313923 | 0.005392635
32.10551 | 16.141 | 16.49791 | 15.75711 | -0.3569129 | 0.7353927 | 0.005414334
32.11551 | 16.1411 | 16.49531 | 15.75043 | -0.3542103 | 0.7394408 | 0.005436194
32.12551 | 16.1396 | 16.49275 | 15.74376 | -0.3531543 | 0.743533 | 0.005458196
32.13551 | 16.1305 | 16.49025 | 15.7371 | -0.3597455 | 0.7476699 | 0.005480339
32.14551 | 16.1234 | 16.48778 | 15.73043 | -0.3643844 | 0.7518524 | 0.005502625
32.15551 | 16.1239 | 16.48537 | 15.72377 | -0.361472 | 0.756081 | 0.005525055
32.1655 | 16.1231 | 16.48301 | 15.71711 | -0.3599112 | 0.7603523 | 0.005547609
32.1755 | 16.119 | 16.4807 | 15.71045 | -0.3616979 | 0.7646753 | 0.005570332
32.1855 | 16.1166 | 16.47844 | 15.7038 | -0.3618355 | 0.7690468 | 0.005593203
32.1955 | 16.0947 | 16.47622 | 15.69714 | -0.3815245 | 0.7734674 | 0.005616224
32.2055 | 16.1016 | 16.47407 | 15.69049 | -0.3724658 | 0.7779379 | 0.005639396
32.21549 | 16.0736 | 16.47196 | 15.68385 | -0.3983624 | 0.7824547 | 0.005662698
32.22549 | 16.1124 | 16.46991 | 15.6772 | -0.3575106 | 0.7870273 | 0.005686175
32.23549 | 16.082 | 16.46791 | 15.67055 | -0.3859136 | 0.7916524 | 0.005709807
32.24549 | 16.0759 | 16.46597 | 15.66391 | -0.3900721 | 0.7963306 | 0.005733596
32.25549 | 16.078 | 16.46409 | 15.65727 | -0.386087 | 0.8010629 | 0.005757543
32.26549 | 16.0597 | 16.46226 | 15.65063 | -0.4025593 | 0.8058502 | 0.005781649
32.27548 | 16.0731 | 16.46049 | 15.644 | -0.3873917 | 0.8106886 | 0.005805892
32.28548 | 16.0562 | 16.45878 | 15.63736 | -0.4025813 | 0.8155885 | 0.005830321
32.29548 | 16.0572 | 16.45713 | 15.63073 | -0.399931 | 0.8205461 | 0.005854913
32.30548 | 16.0515 | 16.45554 | 15.6241 | -0.4040417 | 0.8255624 | 0.00587967
32.31548 | 16.0358 | 16.45401 | 15.61747 | -0.4182145 | 0.8306385 | 0.005904594
32.32548 | 16.0471 | 16.45255 | 15.61085 | -0.4054504 | 0.8357752 | 0.005929687
32.33547 | 16.0225 | 16.45115 | 15.60423 | -0.4286519 | 0.8409686 | 0.005954924
32.34547 | 16.0277 | 16.44982 | 15.59761 | -0.4221169 | 0.8462298 | 0.005980357
32.35547 | 16.0169 | 16.44855 | 15.59099 | -0.4316482 | 0.8515549 | 0.006005963
32.36547 | 16.0314 | 16.44735 | 15.58437 | -0.4159469 | 0.8569451 | 0.006031743
32.37547 | 16.0087 | 16.44621 | 15.57775 | -0.4375139 | 0.8624012 | 0.006057699
32.38547 | 16.0156 | 16.44515 | 15.57114 | -0.4295507 | 0.8679248 | 0.006083833
32.39546 | 16.0091 | 16.44416 | 15.56454 | -0.435059 | 0.873511 | 0.006110121
32.40546 | 16.0141 | 16.44324 | 15.55793 | -0.4291384 | 0.8791726 | 0.006136615
32.41546 | 16.0015 | 16.44239 | 15.55132 | -0.4408912 | 0.8849051 | 0.006163292
32.42546 | 16.0106 | 16.44162 | 15.54472 | -0.4310185 | 0.8907099 | 0.006190153
32.43546 | 16.0047 | 16.44092 | 15.53812 | -0.4362216 | 0.8965881 | 0.006217202
32.44546 | 15.9982 | 16.4403 | 15.53152 | -0.4421019 | 0.9025412 | 0.006244437
32.45545 | 15.9856 | 16.43976 | 15.52493 | -0.4541614 | 0.9085645 | 0.006271836
32.46545 | 16.0016 | 16.4393 | 15.51833 | -0.4376999 | 0.9146712 | 0.006299452
32.47545 | 15.9925 | 16.43892 | 15.51174 | -0.4464201 | 0.9208571 | 0.006327262
32.48545 | 15.9984 | 16.43862 | 15.50514 | -0.4402228 | 0.9271233 | 0.006355268
32.49545 | 15.976 | 16.43841 | 15.49855 | -0.4624101 | 0.9334717 | 0.00638347
32.50545 | 15.9765 | 16.43828 | 15.49197 | -0.461783 | 0.9399034 | 0.006411871
32.51544 | 15.993 | 16.43824 | 15.48539 | -0.4452433 | 0.9464137 | 0.006440445
32.52544 | 15.9869 | 16.43829 | 15.47881 | -0.4513927 | 0.9530172 | 0.00646925
32.53544 | 15.9806 | 16.43843 | 15.47223 | -0.4578327 | 0.9597091 | 0.006498259
32.54544 | 15.9789 | 16.43867 | 15.46565 | -0.4597653 | 0.9664911 | 0.006527476
32.55544 | 15.9746 | 16.43899 | 15.45907 | -0.4643918 | 0.9733648 | 0.006556901
32.56544 | 15.9724 | 16.43941 | 15.4525 | -0.4670142 | 0.9803321 | 0.006586537
32.57543 | 15.9664 | 16.43993 | 15.44593 | -0.473534 | 0.9873878 | 0.006616356
32.58543 | 15.9632 | 16.44055 | 15.43936 | -0.4773536 | 0.9945476 | 0.006646419
32.59543 | 15.9711 | 16.44127 | 15.43279 | -0.4701748 | 1.001807 | 0.006676699
32.60543 | 15.9667 | 16.4421 | 15.42623 | -0.4753994 | 1.009167 | 0.006707199
32.61543 | 15.9546 | 16.44303 | 15.41966 | -0.4884296 | 1.01663 | 0.00673792
32.62542 | 15.9691 | 16.44407 | 15.41311 | -0.4749661 | 1.024191 | 0.006768829
32.63542 | 15.97 | 16.44521 | 15.40655 | -0.4752133 | 1.031867 | 0.006799996
32.64542 | 15.9444 | 16.44647 | 15.39999 | -0.5020725 | 1.039653 | 0.006831396
32.65542 | 15.9591 | 16.44785 | 15.39343 | -0.4887457 | 1.04755 | 0.006863022
32.66542 | 15.9424 | 16.44934 | 15.38688 | -0.5069354 | 1.055561 | 0.006894882
32.67542 | 15.9414 | 16.45094 | 15.38033 | -0.5095438 | 1.063689 | 0.006926977
32.68541 | 15.9593 | 16.45267 | 15.37379 | -0.4933718 | 1.071927 | 0.006959277
32.69541 | 15.9398 | 16.45452 | 15.36724 | -0.5147249 | 1.080295 | 0.006991849
32.70541 | 15.9496 | 16.4565 | 15.36069 | -0.5069043 | 1.088787 | 0.007024663
32.71541 | 15.9548 | 16.45861 | 15.35415 | -0.5038124 | 1.097405 | 0.007057721
32.72541 | 15.928 | 16.46085 | 15.34761 | -0.5328522 | 1.106153 | 0.007091026
32.73541 | 15.9476 | 16.46323 | 15.34107 | -0.5156263 | 1.115032 | 0.007124581
32.7454 | 15.9425 | 16.46573 | 15.33454 | -0.5232343 | 1.124037 | 0.007158354
32.7554 | 15.9429 | 16.46839 | 15.328 | -0.5254853 | 1.133189 | 0.007192415
32.7654 | 15.9519 | 16.47118 | 15.32147 | -0.5192796 | 1.142482 | 0.007226732
32.7754 | 15.933 | 16.47412 | 15.31494 | -0.5411199 | 1.151918 | 0.00726131
32.7854 | 15.9453 | 16.47721 | 15.30841 | -0.5319105 | 1.161503 | 0.00729615
32.7954 | 15.9375 | 16.48045 | 15.30189 | -0.5429529 | 1.171236 | 0.007331255
32.80539 | 15.9386 | 16.48385 | 15.29537 | -0.545247 | 1.181113 | 0.007366593
32.81539 | 15.9483 | 16.4874 | 15.28884 | -0.5391045 | 1.191158 | 0.007402236
32.82539 | 15.9313 | 16.49113 | 15.28232 | -0.5598251 | 1.201363 | 0.007438154
32.83539 | 15.9498 | 16.49501 | 15.27581 | -0.5452124 | 1.211733 | 0.007474348
32.84539 | 15.9477 | 16.49907 | 15.26929 | -0.5513701 | 1.22227 | 0.00751082
32.85539 | 15.9397 | 16.5033 | 15.26277 | -0.5636021 | 1.23298 | 0.007547576
32.86538 | 15.9623 | 16.50771 | 15.25627 | -0.5454081 | 1.243855 | 0.007584578
32.87538 | 15.936 | 16.5123 | 15.24976 | -0.5763006 | 1.25492 | 0.007621907
32.88538 | 15.9436 | 16.51708 | 15.24325 | -0.5734798 | 1.26617 | 0.007659525
32.89538 | 15.9591 | 16.52205 | 15.23674 | -0.56295 | 1.277609 | 0.007697439
32.90538 | 15.955 | 16.52722 | 15.23024 | -0.5722157 | 1.28924 | 0.00773565
32.91538 | 15.971 | 16.53258 | 15.22374 | -0.5615815 | 1.30107 | 0.007774161
32.92537 | 15.9504 | 16.53815 | 15.21724 | -0.5877469 | 1.31309 | 0.007812939
32.93537 | 15.9606 | 16.54393 | 15.21075 | -0.5833273 | 1.32533 | 0.007852061
32.94537 | 15.9686 | 16.54992 | 15.20425 | -0.5813226 | 1.337782 | 0.007891493
32.95537 | 15.9705 | 16.55614 | 15.19776 | -0.5856382 | 1.350452 | 0.007931238
32.96537 | 15.9851 | 16.56258 | 15.19126 | -0.5774792 | 1.363345 | 0.007971301
32.97537 | 15.9661 | 16.56925 | 15.18477 | -0.6031513 | 1.376467 | 0.008011685
32.98536 | 15.9843 | 16.57615 | 15.17829 | -0.5918537 | 1.38981 | 0.008052353
32.99536 | 15.9856 | 16.58331 | 15.17181 | -0.5977054 | 1.403407 | 0.008093387
33.00536 | 15.9722 | 16.59071 | 15.16532 | -0.6185059 | 1.41725 | 0.008134753
33.01536 | 15.9982 | 16.59836 | 15.15884 | -0.6001617 | 1.431346 | 0.008176454
33.02536 | 15.9859 | 16.60628 | 15.15236 | -0.6203794 | 1.445702 | 0.008218494
33.03535 | 16.0086 | 16.61446 | 15.14589 | -0.6058568 | 1.460309 | 0.008260833
33.04535 | 16.0076 | 16.62292 | 15.13941 | -0.6153182 | 1.475203 | 0.008303559
33.05535 | 15.99 | 16.63166 | 15.13294 | -0.6416623 | 1.490379 | 0.008346637
33.06535 | 16.0053 | 16.6407 | 15.12646 | -0.6353966 | 1.505842 | 0.008390067
33.07535 | 16.0104 | 16.65003 | 15.11999 | -0.6396286 | 1.5216 | 0.008433855
33.08535 | 16.005 | 16.65967 | 15.11353 | -0.6546665 | 1.537662 | 0.008478005
33.09534 | 16.0376 | 16.66961 | 15.10707 | -0.6320088 | 1.554019 | 0.008522477
33.10534 | 16.0204 | 16.67988 | 15.1006 | -0.6594829 | 1.570713 | 0.008567362
33.11534 | 16.0369 | 16.69049 | 15.09414 | -0.6535884 | 1.587735 | 0.008612621
33.12534 | 16.0284 | 16.70143 | 15.08768 | -0.6730344 | 1.605096 | 0.008658257
33.13534 | 16.0223 | 16.71273 | 15.08122 | -0.6904303 | 1.622804 | 0.008704277
33.14534 | 16.0488 | 16.72439 | 15.07477 | -0.6755859 | 1.64087 | 0.008750682
33.15533 | 16.0397 | 16.7364 | 15.06832 | -0.6966991 | 1.659284 | 0.008797434
33.16533 | 16.0537 | 16.7488 | 15.06187 | -0.6951042 | 1.678094 | 0.008844627
33.17533 | 16.0574 | 16.7616 | 15.05542 | -0.7042007 | 1.697293 | 0.00889222
33.18533 | 16.0574 | 16.7748 | 15.04897 | -0.7173994 | 1.716893 | 0.008940218
33.19533 | 16.0629 | 16.78841 | 15.04252 | -0.7255123 | 1.736903 | 0.008988626
33.20533 | 16.0872 | 16.80245 | 15.03608 | -0.7152515 | 1.757338 | 0.009037448
33.21532 | 16.0702 | 16.81691 | 15.02964 | -0.746715 | 1.778189 | 0.009086633
33.22532 | 16.0942 | 16.83184 | 15.0232 | -0.7376441 | 1.799509 | 0.009136297
33.23532 | 16.1091 | 16.84724 | 15.01676 | -0.7381385 | 1.821292 | 0.009186389
33.24532 | 16.1227 | 16.86311 | 15.01032 | -0.7404121 | 1.843551 | 0.009236918
33.25532 | 16.1118 | 16.87948 | 15.00389 | -0.7676798 | 1.866303 | 0.009287884
33.26532 | 16.1359 | 16.89636 | 14.99746 | -0.7604563 | 1.88956 | 0.009339294
33.27531 | 16.156 | 16.91374 | 14.99103 | -0.7577395 | 1.913316 | 0.009391103
33.28531 | 16.158 | 16.93168 | 14.9846 | -0.7736815 | 1.937635 | 0.009443418
33.29531 | 16.1655 | 16.95018 | 14.97818 | -0.7846826 | 1.96251 | 0.009496192
33.30531 | 16.1882 | 16.96926 | 14.97175 | -0.7810584 | 1.987958 | 0.009549432
33.31531 | 16.2097 | 16.98893 | 14.96533 | -0.7792281 | 2.013996 | 0.009603145
33.32531 | 16.2219 | 17.00921 | 14.95891 | -0.7873104 | 2.040646 | 0.009657334
33.3353 | 16.2309 | 17.0301 | 14.95249 | -0.7992028 | 2.067896 | 0.009711947
33.3453 | 16.2464 | 17.05167 | 14.94608 | -0.8052722 | 2.095828 | 0.009767105
33.3553 | 16.2711 | 17.07392 | 14.93966 | -0.8028171 | 2.124432 | 0.00982276
33.3653 | 16.2655 | 17.09686 | 14.93325 | -0.8313598 | 2.153732 | 0.009878915
33.3753 | 16.3079 | 17.12052 | 14.92684 | -0.8126239 | 2.183751 | 0.009935574
33.38529 | 16.3118 | 17.14491 | 14.92043 | -0.8331097 | 2.214482 | 0.009992692
33.39529 | 16.3284 | 17.17009 | 14.91403 | -0.8416902 | 2.246013 | 0.01005038
33.40529 | 16.3573 | 17.19607 | 14.90762 | -0.8387684 | 2.278338 | 0.0101086
33.41529 | 16.3705 | 17.22287 | 14.90122 | -0.852372 | 2.311487 | 0.01016735
33.42529 | 16.3932 | 17.25053 | 14.89482 | -0.8573301 | 2.345487 | 0.01022664
33.43529 | 16.3869 | 17.27907 | 14.88842 | -0.8921729 | 2.38037 | 0.01028647
33.44528 | 16.429 | 17.3085 | 14.88202 | -0.8795028 | 2.416131 | 0.0103468
33.45528 | 16.4509 | 17.33891 | 14.87563 | -0.8880102 | 2.452873 | 0.01040774
33.46528 | 16.4615 | 17.3703 | 14.86923 | -0.9088013 | 2.490597 | 0.01046925
33.47528 | 16.4714 | 17.40271 | 14.86284 | -0.931312 | 2.529338 | 0.01053133
33.48528 | 16.5009 | 17.43618 | 14.85645 | -0.9352802 | 2.569134 | 0.010594
33.49528 | 16.5313 | 17.47075 | 14.85006 | -0.9394456 | 2.610024 | 0.01065725
33.50527 | 16.5365 | 17.50641 | 14.84368 | -0.9699138 | 2.652008 | 0.01072103
33.51527 | 16.5501 | 17.5433 | 14.8373 | -0.993198 | 2.695213 | 0.01078548
33.52527 | 16.596 | 17.58141 | 14.83092 | -0.9854091 | 2.739641 | 0.01085053
33.53527 | 16.6211 | 17.62079 | 14.82454 | -0.999695 | 2.785342 | 0.01091621
33.54527 | 16.6375 | 17.66151 | 14.81816 | -1.024005 | 2.832365 | 0.01098251
33.55527 | 16.6598 | 17.70359 | 14.81178 | -1.043793 | 2.880762 | 0.01104945
33.56526 | 16.6857 | 17.74707 | 14.80541 | -1.061369 | 2.930539 | 0.01111696
33.57526 | 16.7158 | 17.79208 | 14.79904 | -1.076276 | 2.981852 | 0.01118519
33.58526 | 16.7615 | 17.83863 | 14.79267 | -1.077134 | 3.034712 | 0.01125407
33.59526 | 16.7665 | 17.88681 | 14.7863 | -1.120306 | 3.089183 | 0.01132363
33.60526 | 16.8239 | 17.93666 | 14.77993 | -1.11276 | 3.145334 | 0.01139386
33.61526 | 16.8575 | 17.98827 | 14.77357 | -1.130765 | 3.203234 | 0.01146478
33.62525 | 16.9002 | 18.04164 | 14.76721 | -1.141441 | 3.262896 | 0.01153632
33.63525 | 16.9063 | 18.09698 | 14.76085 | -1.190676 | 3.32452 | 0.01160864
33.64525 | 16.9646 | 18.1543 | 14.75449 | -1.189699 | 3.38813 | 0.01168167
33.65525 | 17.0167 | 18.2137 | 14.74813 | -1.196997 | 3.453812 | 0.01175542
33.66525 | 17.0665 | 18.27526 | 14.74177 | -1.208763 | 3.521659 | 0.01182991
33.67525 | 17.0891 | 18.33909 | 14.73542 | -1.249994 | 3.591769 | 0.01190513
33.68524 | 17.1598 | 18.40523 | 14.72907 | -1.245427 | 3.664171 | 0.01198104
33.69524 | 17.1977 | 18.4739 | 14.72272 | -1.276201 | 3.739119 | 0.01205778
33.70524 | 17.2817 | 18.54517 | 14.71638 | -1.263469 | 3.816658 | 0.01213529
33.71524 | 17.3346 | 18.61915 | 14.71003 | -1.284552 | 3.89691 | 0.01221358
33.72524 | 17.3926 | 18.69598 | 14.70368 | -1.303384 | 3.980007 | 0.01229268
33.73524 | 17.466 | 18.7758 | 14.69734 | -1.309801 | 4.066086 | 0.01237257
33.74523 | 17.5245 | 18.85867 | 14.69101 | -1.334167 | 4.155207 | 0.0124532
33.75523 | 17.6231 | 18.9449 | 14.68467 | -1.321805 | 4.247702 | 0.01253474
33.76523 | 17.6983 | 19.0346 | 14.67833 | -1.336301 | 4.343653 | 0.01261712
33.77523 | 17.777 | 19.12794 | 14.672 | -1.350936 | 4.44324 | 0.01270035
33.78523 | 17.8714 | 19.2251 | 14.66566 | -1.353701 | 4.546654 | 0.01278443
33.79522 | 17.9759 | 19.3262 | 14.65934 | -1.350299 | 4.653992 | 0.01286932
33.80522 | 18.0978 | 19.43165 | 14.65301 | -1.333849 | 4.765686 | 0.01295517
33.81522 | 18.1827 | 19.54159 | 14.64668 | -1.358888 | 4.881866 | 0.01304192
33.82522 | 18.2933 | 19.65627 | 14.64035 | -1.362971 | 5.002787 | 0.01312958
33.83522 | 18.4523 | 19.77597 | 14.63403 | -1.323669 | 5.128721 | 0.01321815
33.84522 | 18.5846 | 19.90098 | 14.62771 | -1.316376 | 5.25996 | 0.01330768
33.85521 | 18.7312 | 20.03147 | 14.62139 | -1.30027 | 5.396677 | 0.01339805
33.86521 | 18.8949 | 20.16806 | 14.61508 | -1.273164 | 5.539498 | 0.01348949
33.87521 | 19.0405 | 20.31098 | 14.60876 | -1.270481 | 5.68864 | 0.01358191
33.88521 | 19.2421 | 20.46062 | 14.60244 | -1.218523 | 5.844503 | 0.01367532
33.89521 | 19.4333 | 20.61742 | 14.59613 | -1.184117 | 6.007515 | 0.01376974
33.90521 | 19.6622 | 20.78182 | 14.58982 | -1.119623 | 6.178137 | 0.01386518
33.9152 | 19.901 | 20.95416 | 14.58352 | -1.053158 | 6.356678 | 0.01396157
33.9252 | 20.1098 | 21.13531 | 14.57721 | -1.025512 | 6.544041 | 0.0140591
33.9352 | 20.3884 | 21.32569 | 14.57091 | -0.9372909 | 6.740627 | 0.0141577
33.9452 | 20.6615 | 21.52592 | 14.5646 | -0.8644208 | 6.947061 | 0.01425738
33.9552 | 20.9942 | 21.73668 | 14.5583 | -0.7424773 | 7.164018 | 0.01435816
33.9652 | 21.2953 | 21.95869 | 14.552 | -0.6633866 | 7.392225 | 0.01446006
33.97519 | 21.6147 | 22.19246 | 14.54571 | -0.5777629 | 7.63219 | 0.01456299
33.98519 | 22.0077 | 22.43937 | 14.53941 | -0.4316718 | 7.885291 | 0.01466717
33.99519 | 22.4122 | 22.70006 | 14.53312 | -0.2878637 | 8.152172 | 0.01477253
34.00519 | 22.8214 | 22.97551 | 14.52683 | -0.1541097 | 8.433804 | 0.01487906
34.01519 | 23.2835 | 23.26675 | 14.52054 | 0.01674893 | 8.731228 | 0.0149868
34.02519 | 23.7564 | 23.5749 | 14.51425 | 0.1814969 | 9.045559 | 0.01509575
34.03518 | 24.2838 | 23.90083 | 14.50796766 | 0.3829723 | 9.377654 | 0.01520585
34.04518 | 24.8011 | 24.24643 | 14.50168 | 0.5546697 | 9.72943 | 0.0153173
34.05518 | 25.3797 | 24.61275 | 14.4954 | 0.7669475 | 10.10192 | 0.01543004
34.06518 | 26.0066 | 25.00123 | 14.48912 | 1.005373 | 10.49656 | 0.01554407
34.07518 | 26.6209 | 25.41338 | 14.48284 | 1.207524 | 10.91488 | 0.01565943
34.08518 | 27.319 | 25.8508 | 14.47656 | 1.468196 | 11.35847 | 0.01577612
34.09517 | 28.0308 | 26.31474 | 14.47029 | 1.716062 | 11.82855 | 0.01589406
34.10517 | 28.7368 | 26.80786 | 14.46402 | 1.928943 | 12.32783 | 0.01601349
34.11517 | 29.5387 | 27.33159 | 14.45775 | 2.207112 | 12.85771 | 0.01613433
34.12517 | 30.3513 | 27.88787 | 14.45148 | 2.463434 | 13.42013 | 0.01625659
34.13517 | 31.2079 | 28.47871 | 14.44521 | 2.729189 | 14.01712 | 0.0163803
34.14517 | 32.0881 | 29.1062 | 14.43894 | 2.981896 | 14.65076 | 0.01650548
34.15516 | 32.947 | 29.77181 | 14.43268 | 3.17519 | 15.32249 | 0.01663204
34.16516 | 33.9483 | 30.479 | 14.42642 | 3.469298 | 16.03582 | 0.01676023
34.17516 | 34.9031 | 31.22935 | 14.42016 | 3.673748 | 16.7923 | 0.01688997
34.18516 | 35.9134 | 32.02505 | 14.4139 | 3.888351 | 17.59413 | 0.01702128
34.19516 | 36.9654 | 32.86825 | 14.40764 | 4.097152 | 18.44345 | 0.01715418
34.20515 | 37.9838 | 33.76013 | 14.40139 | 4.223675 | 19.34144 | 0.01728857
34.21515 | 39.1014 | 34.70438 | 14.39514 | 4.397024 | 20.29181 | 0.01742475
34.22515 | 40.2264 | 35.7019 | 14.38889 | 4.524498 | 21.29545 | 0.01756259
34.23515 | 41.3333 | 36.75419 | 14.38264 | 4.579111 | 22.35385 | 0.01770214
34.24515 | 42.4703 | 37.86236 | 14.37639 | 4.607941 | 23.46812 | 0.01784341
34.25515 | 43.5609 | 39.02706 | 14.37015 | 4.533843 | 24.63892 | 0.01798645
34.26514 | 44.7708 | 40.24706 | 14.36391 | 4.523736 | 25.86502 | 0.01813114
34.27514 | 45.9036 | 41.52417 | 14.35767 | 4.379435 | 27.14822 | 0.01827778
34.28514 | 47.0486 | 42.85555 | 14.35142 | 4.193052 | 28.4857 | 0.01842628
34.29514 | 48.2337 | 44.23853 | 14.34519 | 3.995168 | 29.87477 | 0.01857665
34.30514 | 49.304 | 45.66919 | 14.33895 | 3.634814 | 31.31151 | 0.01872894
34.31514 | 50.4554 | 47.14217 | 14.33271 | 3.313229 | 32.79057 | 0.01888318
34.32513 | 51.5422 | 48.64907 | 14.32649 | 2.893129 | 34.30355 | 0.01903924
34.33513 | 52.6684 | 50.18433 | 14.32026 | 2.484075 | 35.84487 | 0.01919747
34.34513 | 53.6745 | 51.73621 | 14.31403 | 1.938287 | 37.40283 | 0.01935775
34.35513 | 54.679 | 53.29285 | 14.3078 | 1.386149 | 38.96553 | 0.01952012
34.36513 | 55.643 | 54.84088 | 14.30157 | 0.8021172 | 40.51963 | 0.0196846
34.37513 | 56.5598 | 56.36576 | 14.29535 | 0.1940428 | 42.05056 | 0.01985125
34.38512 | 57.4657 | 57.8507 | 14.28913 | -0.3849963 | 43.54154 | 0.02001993
34.39512 | 58.2993 | 59.28297 | 14.28291 | -0.983671 | 44.97987 | 0.020191
34.40512 | 59.0009 | 60.64575 | 14.27669 | -1.644854 | 46.3487 | 0.02036436
34.41512 | 59.747 | 61.92453 | 14.27048 | -2.177532 | 47.63352 | 0.02054003
34.42512 | 60.3817 | 63.1062 | 14.26426 | -2.724498 | 48.82122 | 0.02071806
34.43512 | 60.9284 | 64.17948 | 14.25805 | -3.251083 | 49.90054 | 0.02089849
34.44511 | 61.4061 | 65.13435 | 14.25184 | -3.72825 | 50.86143 | 0.02108115
34.45511 | 61.8972 | 65.96572 | 14.24563 | -4.068517 | 51.69882 | 0.02126651
34.46511 | 62.2009 | 66.66775 | 14.23943 | -4.466853 | 52.40687 | 0.02145441
34.47511 | 62.4666 | 67.23751 | 14.23322 | -4.770911 | 52.98265 | 0.02164489
34.48511 | 62.6386 | 67.67363 | 14.22702 | -5.035031 | 53.42478 | 0.021838
34.49511 | 62.7863 | 67.97595 | 14.22081 | -5.18965 | 53.7331 | 0.02203379
34.5051 | 62.8053 | 68.1451 | 14.21462 | -5.339803 | 53.90825 | 0.02223211
34.5151 | 62.7761 | 68.18287 | 14.20842 | -5.406769 | 53.95201 | 0.02243341
34.5251 | 62.6118 | 68.09088 | 14.20223 | -5.479081 | 53.86602 | 0.02263752
34.5351 | 62.4276 | 67.87147 | 14.19603 | -5.443866 | 53.65259 | 0.02284453
34.5451 | 62.1814 | 67.52743 | 14.18984 | -5.346028 | 53.31454 | 0.02305449
34.5551 | 61.742 | 67.06212 | 14.18365 | -5.32012 | 52.85521 | 0.02326744
34.56509 | 61.3406 | 66.48039 | 14.17746 | -5.139789 | 52.27944 | 0.02348323
34.57509 | 60.8126 | 65.78549 | 14.17128 | -4.972892 | 51.59051 | 0.02370235
34.58509 | 60.21 | 64.98379 | 14.16509 | -4.773789 | 50.79477 | 0.02392464
34.59509 | 59.5818 | 64.08182 | 14.15891 | -4.500019 | 49.89876 | 0.02415017
34.60509 | 58.8583 | 63.08695 | 14.15272 | -4.228653 | 48.90985 | 0.02437899
34.61508 | 58.098 | 62.00842 | 14.14655 | -3.910419 | 47.83726 | 0.02461095
34.62508 | 57.262 | 60.85283 | 14.14037 | -3.590833 | 46.68761 | 0.02484657
34.63508 | 56.3426 | 59.6304 | 14.1342 | -3.287802 | 45.47112 | 0.02508569
34.64508 | 55.4387 | 58.35058 | 14.12802 | -2.91188 | 44.19723 | 0.02532837
34.65508 | 54.4583 | 57.02297 | 14.12185 | -2.564666 | 42.87554 | 0.0255747
34.66508 | 53.475 | 55.65715 | 14.11568 | -2.182145 | 41.51564 | 0.02582474
34.67507 | 52.4213 | 54.26398 | 14.10951 | -1.842683 | 40.12839 | 0.02607832
34.68507 | 51.3541 | 52.85004 | 14.10335 | -1.495942 | 38.72036 | 0.02633601
34.69507 | 50.2884 | 51.42571 | 14.09718 | -1.137312 | 37.30193 | 0.02659764
34.70507 | 49.165 | 49.99967 | 14.09102 | -0.8346735 | 35.88179 | 0.02686331
34.71507 | 48.0463 | 48.58019 | 14.08485 | -0.5338858 | 34.4682 | 0.02713308
34.72507 | 46.9095 | 47.17495 | 14.07869 | -0.2654525 | 33.06885 | 0.02740705
34.73506 | 45.775 | 45.79239 | 14.07254 | -0.01739403 | 31.69217 | 0.02768503
34.74506 | 44.662 | 44.43614 | 14.06639 | 0.2258562 | 30.34179 | 0.02796765
34.75506 | 43.5122 | 43.11312 | 14.06023 | 0.3990835 | 29.02463 | 0.02825474
34.76506 | 42.3827 | 41.82801 | 14.05408 | 0.5546937 | 27.74538 | 0.02854639
34.77506 | 41.266 | 40.58464 | 14.04793 | 0.6813568 | 26.50787 | 0.02884269
34.78506 | 40.1858 | 39.386 | 14.04178 | 0.7997955 | 25.31508 | 0.02914375
34.79505 | 39.093 | 38.23535 | 14.03564 | 0.8576504 | 24.17026 | 0.02944938
34.80505 | 38.0372 | 37.13184 | 14.02949 | 0.9053595 | 23.07259 | 0.02976026
34.81505 | 36.9787 | 36.07736 | 14.02335 | 0.9013411 | 22.02393 | 0.03007622
34.82505 | 36.0121 | 35.07205 | 14.01721 | 0.9400535 | 21.02444 | 0.03039736
34.83505 | 34.999 | 34.11554 | 14.01107 | 0.883462 | 20.07375 | 0.0307238
34.84505 | 34.0451 | 33.20706 | 14.00493 | 0.8380422 | 19.17107 | 0.03105566
34.85504 | 33.1469 | 32.34637 | 13.9988 | 0.8005252 | 18.31618 | 0.03139272
34.86504 | 32.2189 | 31.53028 | 13.99266 | 0.6886162 | 17.50588 | 0.03173577
34.87504 | 31.4151 | 30.75815 | 13.98653 | 0.6569543 | 16.73953 | 0.03208461
34.88504 | 30.5547 | 30.02824 | 13.9804 | 0.5264636 | 16.0154 | 0.03243938
34.89504 | 29.7749 | 29.33874 | 13.97427 | 0.436158 | 15.33167 | 0.03280019
34.90504 | 29.0219 | 28.68779 | 13.96814 | 0.3341094 | 14.68648 | 0.0331672
34.91503 | 28.2961 | 28.07407 | 13.96202 | 0.2220275 | 14.07851 | 0.03354018
34.92503 | 27.6135 | 27.4945 | 13.9559 | 0.1190008 | 13.50468 | 0.03392
34.93503 | 26.9593 | 26.94782 | 13.94978 | 0.01147944 | 12.96373 | 0.03430646
34.94503 | 26.3429 | 26.43221 | 13.94366 | -0.08931483 | 12.45386 | 0.0346997
34.95503 | 25.7555 | 25.94591 | 13.93754 | -0.1904061 | 11.97326 | 0.0350999
34.96502 | 25.1816 | 25.48765 | 13.93143 | -0.3060485 | 11.52071 | 0.0355068
34.97502 | 24.6677 | 25.05484 | 13.92532 | -0.3871392 | 11.0936 | 0.03592139
34.98502 | 24.16 | 24.6464 | 13.9192 | -0.4864008 | 10.69085 | 0.03634344
34.99502 | 23.7016 | 24.26083 | 13.91309 | -0.559233 | 10.31097 | 0.03677312
35.00502 | 23.2505 | 23.89672 | 13.90699 | -0.6462151 | 9.952519 | 0.03721063
35.01502 | 22.8332 | 23.5527 | 13.90088 | -0.719499 | 9.614165 | 0.03765615
35.02501 | 22.4643 | 23.22782 | 13.89478 | -0.7635217 | 9.294933 | 0.03810944
35.03501 | 22.0973 | 22.92025 | 13.88868 | -0.8229492 | 8.993002 | 0.03857158
35.04501 | 21.7405 | 22.62918 | 13.88257 | -0.8886816 | 8.707565 | 0.03904235
35.05501 | 21.4368 | 22.35356 | 13.87647 | -0.9167615 | 8.437566 | 0.03952195
35.06501 | 21.1432 | 22.0924 | 13.87038 | -0.9491971 | 8.18201 | 0.04001062
35.07501 | 20.882 | 21.84476 | 13.86428 | -0.9627617 | 7.939973 | 0.04050849
35.085 | 20.5859 | 21.61002 | 13.85819 | -1.024122 | 7.710814 | 0.04101544
35.095 | 20.342 | 21.38689 | 13.8521 | -1.044892 | 7.49326 | 0.04153269
35.105 | 20.1507 | 21.17486 | 13.84601 | -1.024164 | 7.286795 | 0.04205996
35.115 | 19.9186 | 20.97324 | 13.83992 | -1.054637 | 7.090719 | 0.04259752
35.125 | 19.7295 | 20.78136 | 13.83383 | -1.051858 | 6.904379 | 0.04314563
35.135 | 19.5519 | 20.59862 | 13.82775 | -1.04672 | 6.727167 | 0.04370457
35.14499 | 19.3693 | 20.42463 | 13.82167 | -1.055327 | 6.558681 | 0.04427407
35.15499 | 19.2253 | 20.25851 | 13.81559 | -1.033214 | 6.398069 | 0.04485553
35.16499 | 19.0529 | 20.09997 | 13.80951 | -1.047069 | 6.245011 | 0.04544871
35.17499 | 18.9539 | 19.94854 | 13.80343 | -0.9946437 | 6.099057 | 0.04605393
35.18499 | 18.8199 | 19.80382 | 13.79736 | -0.9839175 | 5.95979 | 0.04667151
35.19499 | 18.6894 | 19.6654 | 13.79128 | -0.9760012 | 5.826817 | 0.0473018
35.20498 | 18.6018 | 19.53307 | 13.78522 | -0.9312708 | 5.69991 | 0.04794449
35.21498 | 18.468 | 19.40621 | 13.77915 | -0.9382146 | 5.578468 | 0.04860122
35.22498 | 18.4104 | 19.28466 | 13.77308 | -0.8742622 | 5.462313 | 0.04927175
35.23498 | 18.298 | 19.16812 | 13.76701 | -0.8701248 | 5.351158 | 0.04995644
35.24498 | 18.2128 | 19.05633 | 13.76095 | -0.8435329 | 5.244731 | 0.05065571
35.25498 | 18.1484 | 18.94904 | 13.75488 | -0.8006366 | 5.142784 | 0.05136996
35.26497 | 18.073 | 18.8461 | 13.74883 | -0.773101 | 5.045175 | 0.05209891
35.27497 | 18.0043 | 18.74711 | 13.74277 | -0.7428076 | 4.951495 | 0.05284444
35.28497 | 17.9335 | 18.65196 | 13.73671 | -0.7184569 | 4.86164 | 0.05360629
35.29497 | 17.8737 | 18.56046 | 13.73066 | -0.6867588 | 4.775419 | 0.05438493
35.30497 | 17.8084 | 18.47244 | 13.7246 | -0.6640369 | 4.692655 | 0.05518088
35.31497 | 17.7624 | 18.38773 | 13.71855 | -0.6253251 | 4.613181 | 0.05599464
35.32496 | 17.7055 | 18.30625 | 13.71251 | -0.6007465 | 4.536915 | 0.05682593
35.33496 | 17.6745 | 18.2277 | 13.70646 | -0.5531972 | 4.463563 | 0.05767691
35.34496 | 17.6049 | 18.15202 | 13.70041 | -0.5471213 | 4.393063 | 0.05854737
35.35496 | 17.5754 | 18.07909 | 13.69437 | -0.5036906 | 4.325287 | 0.05943789
35.36496 | 17.5481 | 18.00879 | 13.68832 | -0.4606854 | 4.260113 | 0.06034909
35.37495 | 17.4913 | 17.94106 | 13.68229 | -0.4497567 | 4.197488 | 0.0612807
35.38495 | 17.474 | 17.87567 | 13.67625 | -0.4016659 | 4.137181 | 0.0622352
35.39495 | 17.4327 | 17.81258 | 13.67021 | -0.3798796 | 4.079155 | 0.06321238
35.40495 | 17.4052 | 17.7517 | 13.66418 | -0.3465028 | 4.023313 | 0.06421297
35.41495 | 17.3657 | 17.69295 | 13.65814 | -0.3272468 | 3.969566 | 0.06523771
35.42495 | 17.3491 | 17.63623 | 13.65211 | -0.2871257 | 3.917827 | 0.06628737
35.43494 | 17.339 | 17.58151 | 13.64609 | -0.2425125 | 3.868063 | 0.06736171
35.44494 | 17.2917 | 17.52863 | 13.64006 | -0.2369253 | 3.820102 | 0.06846366
35.45494 | 17.2871 | 17.47755 | 13.63403 | -0.1904461 | 3.773919 | 0.06959308
35.46494 | 17.2571 | 17.42821 | 13.62801 | -0.1711072 | 3.729447 | 0.07075086
35.47494 | 17.2399 | 17.38054 | 13.62199 | -0.1406447 | 3.68662 | 0.07193795
35.48494 | 17.2305 | 17.3345 | 13.61597 | -0.1039977 | 3.645376 | 0.07315536
35.49493 | 17.2102 | 17.29005 | 13.60995 | -0.07985447 | 3.605698 | 0.07440287
35.50493 | 17.1914 | 17.24707 | 13.60394 | -0.05566602 | 3.567445 | 0.075684
35.51493 | 17.1728 | 17.20553 | 13.59792 | -0.032729 | 3.530608 | 0.07699866
35.52493 | 17.1667 | 17.16539 | 13.59191 | 0.001306742 | 3.495136 | 0.07834803
35.53493 | 17.1541 | 17.12661 | 13.5859 | 0.02748768 | 3.460981 | 0.07973332
35.54493 | 17.1248 | 17.08914 | 13.57989 | 0.03565824 | 3.428097 | 0.08115581
35.55492 | 17.1261 | 17.05298 | 13.57389 | 0.07312401 | 3.396474 | 0.08261537
35.56492 | 17.1218 | 17.018 | 13.56788 | 0.1037995 | 3.366003 | 0.08411626
35.57492 | 17.0945 | 16.98421 | 13.56188 | 0.1102851 | 3.336679 | 0.08565852
35.58492 | 17.087 | 16.95158 | 13.55588 | 0.1354166 | 3.308464 | 0.08724366
35.59492 | 17.0715 | 16.92007 | 13.54988 | 0.1514291 | 3.281322 | 0.08887326
35.60492 | 17.0723 | 16.88965 | 13.54388 | 0.1826539 | 3.25522 | 0.09054899
35.61491 | 17.0647 | 16.8603 | 13.53789 | 0.2043952 | 3.230147 | 0.09227059
35.62491 | 17.0461 | 16.83196 | 13.53189 | 0.2141387 | 3.206025 | 0.09404381
35.63491 | 17.0466 | 16.80462 | 13.5259 | 0.2419834 | 3.182848 | 0.09586861
35.64491 | 17.0229 | 16.77824 | 13.51991 | 0.2446557 | 3.160588 | 0.09774698
35.65491 | 17.0153 | 16.75282 | 13.51392 | 0.2624807 | 3.139218 | 0.09968103
35.66491 | 17.0312 | 16.72832 | 13.50793 | 0.3028819 | 3.118712 | 0.1016729
35.6749 | 17.015 | 16.70474 | 13.50195 | 0.3102606 | 3.099062 | 0.103723
35.6849 | 16.9889 | 16.68202 | 13.49597 | 0.306881 | 3.080211 | 0.1058376
35.6949 | 16.9893 | 16.66016 | 13.48999 | 0.3291422 | 3.062151 | 0.1080172
35.7049 | 17.0039 | 16.63914 | 13.48401 | 0.3647625 | 3.044863 | 0.1102647
35.7149 | 16.962 | 16.61894 | 13.47803 | 0.3430596 | 3.028325 | 0.1125827
35.7249 | 16.9789 | 16.59955 | 13.47206 | 0.3793504 | 3.012519 | 0.1149742
35.73489 | 16.9755 | 16.58097 | 13.46609 | 0.3945325 | 2.997439 | 0.1174397
35.74489 | 16.9415 | 16.56314 | 13.46012 | 0.3783575 | 2.983038 | 0.1199876
35.75489 | 16.9772 | 16.54608 | 13.45415 | 0.4311206 | 2.969314 | 0.1226189
35.76489 | 16.953 | 16.52977 | 13.44818 | 0.4232345 | 2.95625 | 0.125337
35.77489 | 16.9527 | 16.51419 | 13.44221 | 0.438511 | 2.943831 | 0.1281459
35.78488 | 16.9577 | 16.49935 | 13.43625 | 0.4583454 | 2.932055 | 0.1310467
35.79488 | 16.946 | 16.48522 | 13.43029 | 0.4607803 | 2.92088 | 0.1340494
35.80488 | 16.9587 | 16.47179 | 13.42433 | 0.4869081 | 2.910306 | 0.1371557
35.81488 | 16.9372 | 16.45906 | 13.41837 | 0.4781372 | 2.900321 | 0.1403703
35.82488 | 16.9486 | 16.44702 | 13.41241 | 0.5015753 | 2.890912 | 0.1436983
35.83488 | 16.9678 | 16.43567 | 13.40646 | 0.5321288 | 2.882067 | 0.147145
35.84487 | 16.9353 | 16.42501 | 13.40051 | 0.5102932 | 2.873782 | 0.1507128
35.85487 | 16.9645 | 16.41501 | 13.39456 | 0.5494946 | 2.86603 | 0.1544144
35.86487 | 16.9632 | 16.40567 | 13.38861 | 0.5575259 | 2.85881 | 0.1582531
35.87487 | 16.9412 | 16.39701 | 13.38266 | 0.5441904 | 2.852111 | 0.1622355
35.88487 | 16.9652 | 16.38901 | 13.37672 | 0.5761899 | 2.845923 | 0.166369
35.89487 | 16.9672 | 16.38167 | 13.37077 | 0.5855259 | 2.840238 | 0.1706615
35.90486 | 16.9566 | 16.37501 | 13.36484 | 0.5815924 | 2.835053 | 0.1751167
35.91486 | 16.9765 | 16.369 | 13.3589 | 0.6075018 | 2.830347 | 0.1797524
35.92486 | 16.9713 | 16.36365 | 13.35296 | 0.6076455 | 2.826121 | 0.1845736
35.93486 | 16.9653 | 16.35898 | 13.34702 | 0.6063205 | 2.822365 | 0.1895906
35.94486 | 16.9825 | 16.35498 | 13.34109 | 0.6275232 | 2.819073 | 0.1948143
35.95486 | 16.9923 | 16.35165 | 13.33516 | 0.6406482 | 2.816238 | 0.2002565
35.96485 | 16.9675 | 16.34901 | 13.32923 | 0.6184873 | 2.813856 | 0.205924
35.97485 | 16.9916 | 16.34706 | 13.3233 | 0.6445377 | 2.811916 | 0.2118414
35.98485 | 16.9864 | 16.34581 | 13.31738 | 0.6405877 | 2.810417 | 0.2180178
35.99485 | 16.9924 | 16.34527 | 13.31145 | 0.6471272 | 2.809351 | 0.2244689
36.00485 | 17 | 16.34546 | 13.30553 | 0.6545439 | 2.808714 | 0.2312115
36.01485 | 17.0058 | 16.34638 | 13.29961 | 0.6594249 | 2.808502 | 0.2382636
36.02484 | 17.0102 | 16.34804 | 13.2937 | 0.662156 | 2.808711 | 0.2456373
36.03484 | 17.0116 | 16.35048 | 13.28778 | 0.6611187 | 2.809334 | 0.2533679
36.04484 | 17.0289 | 16.35371 | 13.28186 | 0.675195 | 2.81037 | 0.2614711
36.05484 | 17.0227 | 16.35774 | 13.27595 | 0.6649649 | 2.811814 | 0.2699711
36.06484 | 17.0365 | 16.3626 | 13.27004 | 0.6739035 | 2.813664 | 0.2788938
36.07484 | 17.0541 | 16.36831 | 13.26413 | 0.685787 | 2.815916 | 0.2882676
36.08483 | 17.0476 | 16.37491 | 13.25823 | 0.6726944 | 2.818565 | 0.2981125
36.09483 | 17.0551 | 16.38242 | 13.25232 | 0.6726837 | 2.821614 | 0.3084801
36.10483 | 17.0852 | 16.39087 | 13.24642 | 0.694328 | 2.825058 | 0.3193957
36.11483 | 17.0772 | 16.40031 | 13.24052 | 0.6768922 | 2.828895 | 0.3308965
36.12483 | 17.0966 | 16.41076 | 13.23462 | 0.6858385 | 2.833122 | 0.3430222
36.13483 | 17.0855 | 16.42227 | 13.22872 | 0.6632261 | 2.83774 | 0.3558152
36.14482 | 17.0998 | 16.43488 | 13.22283 | 0.6649233 | 2.842741 | 0.3693073
36.15482 | 17.1214 | 16.44864 | 13.21693 | 0.672759 | 2.848133 | 0.383573
36.16482 | 17.1192 | 16.46361 | 13.21104 | 0.6555943 | 2.853913 | 0.3986506
36.17482 | 17.1318 | 16.47982 | 13.20515 | 0.6519762 | 2.860077 | 0.4145949
36.18482 | 17.1648 | 16.49735 | 13.19926 | 0.6674458 | 2.866628 | 0.431463
36.19481 | 17.1599 | 16.51624 | 13.19338 | 0.6436623 | 2.873556 | 0.4492982
36.20481 | 17.1746 | 16.53658 | 13.1875 | 0.6380248 | 2.880877 | 0.4681993
36.21481 | 17.1907 | 16.55842 | 13.18162 | 0.6322832 | 2.888584 | 0.488217
36.22481 | 17.1856 | 16.58183 | 13.17574 | 0.6037662 | 2.896677 | 0.5094218
36.23481 | 17.2163 | 16.6069 | 13.16986 | 0.6093992 | 2.905156 | 0.5318879
36.24481 | 17.224 | 16.6337 | 13.16398 | 0.5903044 | 2.914023 | 0.5556922
36.2548 | 17.2217 | 16.66227 | 13.15811 | 0.559434 | 2.923271 | 0.5808844
36.2648 | 17.2415 | 16.69276 | 13.15224 | 0.5487394 | 2.932917 | 0.6076057
36.2748 | 17.2565 | 16.72523 | 13.14637 | 0.5312653 | 2.942955 | 0.6359125
36.2848 | 17.2639 | 16.75978 | 13.1405 | 0.5041237 | 2.953387 | 0.6658912
36.2948 | 17.285 | 16.79648 | 13.13463 | 0.4885248 | 2.964215 | 0.6976295
36.3048 | 17.287 | 16.83542 | 13.12877 | 0.4515783 | 2.97544 | 0.7312155
36.31479 | 17.3021 | 16.87666 | 13.12291 | 0.4254379 | 2.987055 | 0.7666983
36.32479 | 17.3274 | 16.92037 | 13.11705 | 0.407032 | 2.999084 | 0.8042367
36.33479 | 17.3334 | 16.96658 | 13.11119 | 0.3668168 | 3.011519 | 0.8438762
36.34479 | 17.3436 | 17.01539 | 13.10533 | 0.3282142 | 3.024363 | 0.8856922
36.35479 | 17.3761 | 17.06685 | 13.09948 | 0.3092531 | 3.03762 | 0.9297521
36.36479 | 17.3854 | 17.12103 | 13.09362 | 0.2643746 | 3.051293 | 0.9761109
36.37478 | 17.3974 | 17.17791 | 13.08778 | 0.2194938 | 3.065369 | 1.024761
36.38478 | 17.4231 | 17.23763 | 13.08193 | 0.1854701 | 3.079886 | 1.075817
36.39478 | 17.4196 | 17.30014 | 13.07608 | 0.1194599 | 3.094831 | 1.12923
36.40478 | 17.4505 | 17.36541 | 13.07023 | 0.085094 | 3.11021 | 1.184963
36.41478 | 17.4667 | 17.43336 | 13.06439 | 0.03333961 | 3.126026 | 1.242944
36.42478 | 17.472 | 17.50389 | 13.05855 | -0.03188978 | 3.142286 | 1.303056
36.43477 | 17.5125 | 17.57676 | 13.05271 | -0.06425659 | 3.158978 | 1.365065
36.44477 | 17.5078 | 17.65188 | 13.04688 | -0.1440755 | 3.17614 | 1.42886
36.45477 | 17.5365 | 17.72888 | 13.04104 | -0.1923805 | 3.193761 | 1.494079
36.46477 | 17.542 | 17.8074 | 13.03521 | -0.2653994 | 3.21185 | 1.560343
36.47477 | 17.5536 | 17.88698 | 13.02937 | -0.3333782 | 3.230411 | 1.627193
36.48477 | 17.5888 | 17.96708 | 13.02354 | -0.3782775 | 3.249451 | 1.694081
36.49476 | 17.5798 | 18.047 | 13.01772 | -0.4671984 | 3.268959 | 1.760316
36.50476 | 17.6174 | 18.1262 | 13.0119 | -0.5087965 | 3.288981 | 1.825319
36.51476 | 17.6286 | 18.20383 | 13.00607 | -0.5752274 | 3.309504 | 1.888251
36.52476 | 17.6454 | 18.27907 | 13.00025 | -0.6336735 | 3.330537 | 1.948286
36.53476 | 17.6568 | 18.35109 | 12.99443 | -0.6942921 | 3.352089 | 2.004573
36.54476 | 17.6723 | 18.41904 | 12.98861 | -0.7467412 | 3.374168 | 2.05626
36.55475 | 17.7054 | 18.48205 | 12.9828 | -0.7766524 | 3.396762 | 2.102488
36.56475 | 17.7081 | 18.53951 | 12.97699 | -0.8314055 | 3.419923 | 2.142594
36.57475 | 17.7391 | 18.59069 | 12.97118 | -0.8515884 | 3.44364 | 2.175872
36.58475 | 17.7504 | 18.63507 | 12.96537 | -0.8846749 | 3.467924 | 2.201785
36.59475 | 17.7737 | 18.67228 | 12.95956 | -0.8985812 | 3.492785 | 2.219939
36.60474 | 17.7864 | 18.70205 | 12.95376 | -0.9156482 | 3.518207 | 2.230084
36.61474 | 17.8119 | 18.72436 | 12.94795 | -0.9124593 | 3.544255 | 2.232152
36.62474 | 17.8323 | 18.73925 | 12.94215 | -0.9069532 | 3.570915 | 2.226187
36.63474 | 17.8318 | 18.74694 | 12.93635 | -0.9151385 | 3.5982 | 2.212388
36.64474 | 17.8719 | 18.74775 | 12.93055 | -0.8758468 | 3.626122 | 2.191072
36.65474 | 17.8868 | 18.74211 | 12.92476 | -0.8553122 | 3.654696 | 2.16266
36.66473 | 17.9197 | 18.73057 | 12.91897 | -0.8108728 | 3.683906 | 2.127699
36.67473 | 17.9233 | 18.7137 | 12.91318 | -0.7903967 | 3.713824 | 2.086697
36.68473 | 17.9652 | 18.69214 | 12.90739 | -0.7269401 | 3.744438 | 2.040317
36.69473 | 17.9758 | 18.66659 | 12.9016 | -0.6907913 | 3.775762 | 1.989232
36.70473 | 18.0032 | 18.63776 | 12.89581 | -0.6345616 | 3.807814 | 1.934137
36.71473 | 18.0379 | 18.60638 | 12.89003 | -0.5684761 | 3.84061 | 1.875739
36.72472 | 18.0488 | 18.57319 | 12.88425 | -0.5243878 | 3.874137 | 1.814801
36.73472 | 18.0812 | 18.53883 | 12.87847 | -0.4576328 | 3.908475 | 1.751887
36.74472 | 18.11 | 18.50402 | 12.87269 | -0.3940153 | 3.943614 | 1.687709
36.75472 | 18.1286 | 18.46936 | 12.86692 | -0.3407642 | 3.979573 | 1.622875
36.76472 | 18.1532 | 18.43546 | 12.86114 | -0.282257 | 4.016373 | 1.557942
36.77472 | 18.1818 | 18.40281 | 12.85537 | -0.2210125 | 4.054035 | 1.493408
36.78471 | 18.2145 | 18.37192 | 12.84961 | -0.1574158 | 4.092543 | 1.429768
36.79471 | 18.241 | 18.3431 | 12.84384 | -0.1020993 | 4.131997 | 1.367266
36.80471 | 18.2618 | 18.31672 | 12.83807 | -0.05492441 | 4.172383 | 1.30627
36.81471 | 18.3017 | 18.29306 | 12.83231 | 0.008638781 | 4.213727 | 1.247027
36.82471 | 18.3213 | 18.27233 | 12.82654 | 0.04897396 | 4.256055 | 1.189727
36.83471 | 18.3528 | 18.25469 | 12.82078 | 0.09811374 | 4.299394 | 1.134508
36.8447 | 18.3911 | 18.24029 | 12.81503 | 0.150815 | 4.343729 | 1.081524
36.8547 | 18.4141 | 18.22917 | 12.80928 | 0.1849344 | 4.389176 | 1.030713
36.8647 | 18.4524 | 18.22141 | 12.80352 | 0.2309929 | 4.435723 | 0.9821611
36.8747 | 18.4603 | 18.21704 | 12.79777 | 0.2432604 | 4.483403 | 0.9358657
36.8847 | 18.5087 | 18.21607 | 12.79202 | 0.2926275 | 4.532249 | 0.8918028
36.8947 | 18.5247 | 18.2185 | 12.78627 | 0.3062006 | 4.582296 | 0.8499307
36.90469 | 18.5772 | 18.22429 | 12.78053 | 0.3529081 | 4.633527 | 0.8102321
36.91469 | 18.5931 | 18.23344 | 12.77479 | 0.3596621 | 4.686085 | 0.7725637
36.92469 | 18.6346 | 18.2459 | 12.76905 | 0.388702 | 4.739958 | 0.7368923
36.93469 | 18.6675 | 18.26163 | 12.76331 | 0.4058655 | 4.795187 | 0.7031394
36.94469 | 18.6972 | 18.28061 | 12.75757 | 0.4165904 | 4.851816 | 0.6712232
36.95468 | 18.7487 | 18.30276 | 12.75184 | 0.4459439 | 4.909824 | 0.6410918
36.96468 | 18.7777 | 18.32809 | 12.74611 | 0.4496107 | 4.969387 | 0.6125955
36.97468 | 18.792 | 18.35655 | 12.74038 | 0.4354495 | 5.030491 | 0.5856841
36.98468 | 18.8399 | 18.38811 | 12.73465 | 0.4517915 | 5.093188 | 0.5602748
36.99468 | 18.879 | 18.42273 | 12.72892 | 0.456265 | 5.15753 | 0.5362868
37.00468 | 18.926 | 18.46041 | 12.72319 | 0.4655913 | 5.223574 | 0.5136413
37.01467 | 18.9633 | 18.50107 | 12.71748 | 0.4622294 | 5.291312 | 0.4922826
37.02467 | 18.9971 | 18.54479 | 12.71175 | 0.4523118 | 5.360938 | 0.4720955
37.03467 | 19.045 | 18.59152 | 12.70604 | 0.4534822 | 5.432451 | 0.4530315
37.04467 | 19.0887 | 18.64126 | 12.70032 | 0.4474401 | 5.505918 | 0.4350233
37.05467 | 19.1368 | 18.69402 | 12.6946 | 0.4427788 | 5.581411 | 0.4180071
37.06467 | 19.1898 | 18.74982 | 12.68889 | 0.4399843 | 5.659004 | 0.401922
37.07466 | 19.2299 | 18.8086 | 12.68318 | 0.4212961 | 5.738694 | 0.3867251
37.08466 | 19.2934 | 18.87053 | 12.67748 | 0.4228716 | 5.82072 | 0.3723321
37.09466 | 19.3349 | 18.93557 | 12.67177 | 0.3993319 | 5.905092 | 0.358707
37.10466 | 19.3934 | 19.00376 | 12.66606 | 0.3896356 | 5.991898 | 0.3458017
37.11466 | 19.4615 | 19.07517 | 12.66036 | 0.3863326 | 6.081235 | 0.3335704
37.12466 | 19.5171 | 19.14983 | 12.65466 | 0.3672658 | 6.173202 | 0.3219709
37.13465 | 19.5617 | 19.22775 | 12.64897 | 0.3339488 | 6.267809 | 0.3109734
37.14465 | 19.6409 | 19.30915 | 12.64327 | 0.3317545 | 6.365354 | 0.3005193
37.15465 | 19.7044 | 19.39402 | 12.63758 | 0.3103825 | 6.465855 | 0.2905846
37.16465 | 19.789 | 19.48247 | 12.63189 | 0.3065309 | 6.569446 | 0.2811367
37.17465 | 19.8562 | 19.57459 | 12.6262 | 0.2816054 | 6.676253 | 0.2721454
37.18465 | 19.9512 | 19.67051 | 12.62051 | 0.2806904 | 6.78642 | 0.2635821
37.19464 | 20.0092 | 19.77021 | 12.61483 | 0.2389856 | 6.899958 | 0.2554284
37.20464 | 20.1196 | 19.87405 | 12.60914 | 0.245548 | 7.017265 | 0.2476438
37.21464 | 20.2156 | 19.98206 | 12.60346 | 0.2335395 | 7.138385 | 0.2402137
37.22464 | 20.2985 | 20.09439 | 12.59778 | 0.2041093 | 7.263492 | 0.2331168
37.23464 | 20.4276 | 20.21121 | 12.5921 | 0.216392 | 7.39277 | 0.2263335
37.24464 | 20.5264 | 20.33269 | 12.58643 | 0.1937122 | 7.526413 | 0.2198453
37.25463 | 20.6439 | 20.45889 | 12.58076 | 0.185006 | 7.664491 | 0.2136411
37.26463 | 20.7721 | 20.59028 | 12.57509 | 0.1818218 | 7.807495 | 0.2076931
37.27463 | 20.8823 | 20.72694 | 12.56942 | 0.1553617 | 7.955525 | 0.2019925
37.28463 | 21.0451 | 20.86911 | 12.56375 | 0.1759878 | 8.108832 | 0.1965258
37.29463 | 21.1649 | 21.01705 | 12.55809 | 0.1478459 | 8.267685 | 0.1912802
37.30463 | 21.3506 | 21.17104 | 12.55243 | 0.1795647 | 8.432365 | 0.1862437
37.31462 | 21.4818 | 21.33119 | 12.54677 | 0.1506101 | 8.603009 | 0.1814098
37.32462 | 21.6785 | 21.49815 | 12.54111 | 0.1803497 | 8.780279 | 0.1767588
37.33462 | 21.8633 | 21.6721 | 12.53546 | 0.1912007 | 8.964357 | 0.1722859
37.34462 | 22.0673 | 21.8534 | 12.5298 | 0.2138978 | 9.155618 | 0.167982
37.35462 | 22.294 | 22.04245 | 12.52415 | 0.2515495 | 9.354462 | 0.1638387
37.36461 | 22.5388 | 22.23947 | 12.51851 | 0.2993306 | 9.561113 | 0.1598518
37.37461 | 22.754 | 22.4453 | 12.51286 | 0.3087045 | 9.776432 | 0.1560062
37.38461 | 23.0221 | 22.66023 | 12.50721 | 0.3618722 | 10.00072 | 0.1522989
37.39461 | 23.2952 | 22.88479 | 12.50157 | 0.4104117 | 10.2345 | 0.1487234
37.40461 | 23.6019 | 23.11954 | 12.49593 | 0.482361 | 10.47834 | 0.1452734
37.41461 | 23.8936 | 23.36508 | 12.49029 | 0.5285186 | 10.73285 | 0.1419433
37.4246 | 24.2581 | 23.6218 | 12.48465 | 0.6362959 | 10.99842 | 0.1387308
37.4346 | 24.5904 | 23.89091 | 12.47902 | 0.6994903 | 11.27627 | 0.1356243
37.4446 | 24.9853 | 24.17289 | 12.47339 | 0.812408 | 11.56688 | 0.1326222
37.4546 | 25.3859 | 24.46855 | 12.46776 | 0.917349 | 11.87108 | 0.12972
37.4646 | 25.796 | 24.77874 | 12.46213 | 1.017263 | 12.1897 | 0.1269133
37.4746 | 26.2818 | 25.10436 | 12.4565 | 1.177436 | 12.52367 | 0.1241982
37.48459 | 26.765 | 25.44606 | 12.45088 | 1.318937 | 12.87361 | 0.1215735
37.49459 | 27.2643 | 25.80555 | 12.44526 | 1.458754 | 13.24126 | 0.1190297
37.50459 | 27.8115 | 26.18359 | 12.43964 | 1.62791 | 13.62739 | 0.1165665
37.51459 | 28.4007 | 26.58138 | 12.43402 | 1.819321 | 14.03318 | 0.1141804
37.52459 | 28.9669 | 27.00016 | 12.4284 | 1.966737 | 14.45989 | 0.1118683
37.53459 | 29.6406 | 27.44127 | 12.42279 | 2.199326 | 14.90886 | 0.1096273
37.54458 | 30.2679 | 27.90565 | 12.41718 | 2.362246 | 15.38101 | 0.1074569
37.55458 | 31.0314 | 28.3957 | 12.41158 | 2.635698 | 15.87878 | 0.1053496
37.56458 | 31.7716 | 28.91254 | 12.40597 | 2.859058 | 16.40327 | 0.1033054
37.57458 | 32.5262 | 29.45783 | 12.40036 | 3.068367 | 16.95615 | 0.1013217
37.58458 | 33.381 | 30.03331 | 12.39476 | 3.347688 | 17.53916 | 0.09939623
37.59458 | 34.1765 | 30.6408 | 12.38916 | 3.535704 | 18.15411 | 0.09752684
37.60457 | 35.1352 | 31.28143 | 12.38357 | 3.85377 | 18.80215 | 0.09571313
37.61457 | 35.998 | 31.95868 | 12.37797 | 4.039325 | 19.48676 | 0.09394954
37.62457 | 36.9671 | 32.67386 | 12.37238 | 4.293237 | 20.20925 | 0.09223597
37.63457 | 37.939 | 33.42912 | 12.36678 | 4.509881 | 20.97176 | 0.09057058
37.64457 | 38.9279 | 34.22662 | 12.36119 | 4.701276 | 21.77648 | 0.0889516
37.65457 | 40.0272 | 35.06861 | 12.35561 | 4.958587 | 22.62563 | 0.0873774
37.66456 | 41.0452 | 35.95646 | 12.35003 | 5.088744 | 23.52058 | 0.08584783
37.67456 | 42.1762 | 36.89417 | 12.34444 | 5.282029 | 24.46537 | 0.08435838
37.68456 | 43.302 | 37.88318 | 12.33886 | 5.418823 | 25.46141 | 0.08290911
37.69456 | 44.4514 | 38.92571 | 12.33328 | 5.525691 | 26.51093 | 0.08149863
37.70456 | 45.6683 | 40.02391 | 12.32771 | 5.644388 | 27.61608 | 0.08012557
37.71456 | 46.785 | 41.17981 | 12.32213 | 5.605194 | 28.77889 | 0.07878869
37.72455 | 48.0605 | 42.39401 | 12.31656 | 5.666486 | 29.99996 | 0.07748798
37.73455 | 49.2941 | 43.67049 | 12.31099 | 5.623615 | 31.28327 | 0.07621974
37.74455 | 50.4496 | 45.0093 | 12.30543 | 5.440301 | 32.62889 | 0.07498413
37.75455 | 51.7139 | 46.41124 | 12.29986 | 5.302659 | 34.0376 | 0.07378007
37.76455 | 52.9175 | 47.87655 | 12.2943 | 5.040954 | 35.50964 | 0.07260652
37.77454 | 54.1449 | 49.40312 | 12.28874 | 4.741784 | 37.04291 | 0.0714636
37.78454 | 55.3274 | 50.99278 | 12.28318 | 4.334617 | 38.63925 | 0.07034809
37.79454 | 56.507 | 52.64162 | 12.27763 | 3.865379 | 40.29473 | 0.06926024
37.80454 | 57.697 | 54.34604 | 12.27207 | 3.35096 | 42.00577 | 0.06819914
37.81454 | 58.8497 | 56.10102 | 12.26652 | 2.748684 | 43.76733 | 0.06716396
37.82454 | 59.9509 | 57.89992 | 12.26097 | 2.050984 | 45.57279 | 0.0661539
37.83453 | 61.1308 | 59.73247 | 12.25543 | 1.39833 | 47.41188 | 0.06516909
37.84453 | 62.1552 | 61.59186 | 12.24988 | 0.563341 | 49.27777 | 0.06420689
37.85453 | 63.1891 | 63.46381 | 12.24434 | -0.2747063 | 51.1562 | 0.06326754
37.86453 | 64.0951 | 65.33369 | 12.23879 | -1.238592 | 53.03255 | 0.06235034
37.87453 | 65.0059 | 67.18482 | 12.23326 | -2.178924 | 54.89011 | 0.06145462
37.88453 | 65.8937 | 68.99861 | 12.22772 | -3.10491 | 56.71031 | 0.06057975
37.89452 | 66.6756 | 70.75319 | 12.22219 | -4.077585 | 58.47127 | 0.05972592
37.90452 | 67.4134 | 72.43066 | 12.21666 | -5.017262 | 60.15511 | 0.05889086
37.91452 | 68.0296 | 74.00739 | 12.21113 | -5.977791 | 61.73819 | 0.05807485
37.92452 | 68.6103 | 75.46159 | 12.2056 | -6.851294 | 63.19872 | 0.05727734
37.93452 | 69.1609 | 76.77239 | 12.20007 | -7.611486 | 64.51582 | 0.05649778
37.94452 | 69.553 | 77.92055 | 12.19455 | -8.367548 | 65.67026 | 0.05573567
37.95451 | 69.9616 | 78.88844 | 12.18903 | -8.926842 | 66.64442 | 0.05499121
37.96451 | 70.1629 | 79.66423 | 12.18351 | -9.501327 | 67.42645 | 0.05426248
37.97451 | 70.3504 | 80.23662 | 12.178 | -9.886221 | 68.00507 | 0.05354977
37.98451 | 70.4879 | 80.59916 | 12.17248 | -10.11126 | 68.37382 | 0.05285261
37.99451 | 70.4192 | 80.74921 | 12.16697 | -10.33001 | 68.53007 | 0.05217058
38.00451 | 70.4481 | 80.68787 | 12.16146 | -10.23977 | 68.4749 | 0.05150326
38.0145 | 70.2416 | 80.42001 | 12.15596 | -10.17841 | 68.2132 | 0.05085087
38.0245 | 69.9325 | 79.95274 | 12.15045 | -10.02024 | 67.75207 | 0.05021176
38.0345 | 69.6979 | 79.29643 | 12.14495 | -9.598534 | 67.1019 | 0.0495862
38.0445 | 69.2517 | 78.46358 | 12.13945 | -9.21188 | 66.27516 | 0.04897381
38.0545 | 68.8199 | 77.4685 | 12.13395 | -8.648604 | 65.28618 | 0.04837427
38.0645 | 68.2518 | 76.32694 | 12.12845 | -8.075139 | 64.1507 | 0.04778722
38.07449 | 67.6525 | 75.05703 | 12.12297 | -7.404532 | 62.88685 | 0.04721298
38.08449 | 66.9524 | 73.67388 | 12.11747 | -6.721485 | 61.50976 | 0.04664993
38.09449 | 66.119 | 72.19669 | 12.11198 | -6.07769 | 60.03861 | 0.04609843
38.10449 | 65.3922 | 70.64352 | 12.1065 | -5.25132 | 58.49147 | 0.04555818
38.11449 | 64.4838 | 69.03217 | 12.10101 | -4.548374 | 56.88613 | 0.04502889
38.12449 | 63.5681 | 67.37986 | 12.09553 | -3.811765 | 55.23983 | 0.04451028
38.13448 | 62.5723 | 65.70453 | 12.09005 | -3.132233 | 53.57048 | 0.04400258
38.14448 | 61.5203 | 64.01803 | 12.08458 | -2.497729 | 51.88995 | 0.04350454
38.15448 | 60.5391 | 62.33575 | 12.0791 | -1.796648 | 50.21363 | 0.04301638
38.16448 | 59.4548 | 60.66996 | 12.07363 | -1.215157 | 48.55379 | 0.0425379
38.17448 | 58.3911 | 59.03133 | 12.06815 | -0.6402252 | 46.9211 | 0.04206883
38.18447 | 57.2443 | 57.43071 | 12.06269 | -0.1864131 | 45.32641 | 0.04160945
38.19447 | 56.0586 | 55.872 | 12.05722 | 0.1866042 | 43.77361 | 0.04115854
38.20447 | 54.9706 | 54.36305 | 12.05176 | 0.6075536 | 42.27057 | 0.04071638
38.21447 | 53.7512 | 52.90855 | 12.0463 | 0.8426507 | 40.82197 | 0.04028276
38.22447 | 52.6086 | 51.51195 | 12.04084 | 1.096652 | 39.43125 | 0.0398575
38.23447 | 51.4888 | 50.17562 | 12.03538 | 1.31318 | 38.1008 | 0.03944038
38.24446 | 50.287 | 48.90221 | 12.02993 | 1.384794 | 36.83324 | 0.03903161
38.25446 | 49.1784 | 47.68986 | 12.02448 | 1.488542 | 35.62675 | 0.03863022
38.26446 | 47.9655 | 46.53983 | 12.01903 | 1.425668 | 34.48257 | 0.03823641
38.27446 | 46.9697 | 45.45156 | 12.01358 | 1.518139 | 33.40013 | 0.03785003
38.28446 | 45.8274 | 44.42406 | 12.00813 | 1.403343 | 32.37845 | 0.03747089
38.29446 | 44.7724 | 43.45598 | 12.00269 | 1.316416 | 31.4162 | 0.03709884
38.30445 | 43.7035 | 42.54661 | 11.99725 | 1.15689 | 30.51262 | 0.03673407
38.31445 | 42.6569 | 41.69238 | 11.99181 | 0.9645188 | 29.66419 | 0.0363757
38.32445 | 41.7391 | 40.8923 | 11.98638 | 0.8468047 | 28.86989 | 0.03602397
38.33445 | 40.755 | 40.14435 | 11.98094 | 0.6106461 | 28.12773 | 0.0356787
38.34445 | 39.8591 | 39.44652 | 11.97551 | 0.4125817 | 27.43567 | 0.03533977
38.35445 | 38.9659 | 38.79673 | 11.97008 | 0.1691721 | 26.79164 | 0.03500704
38.36444 | 38.108 | 38.19358 | 11.96466 | -0.08558461 | 26.19424 | 0.03468067
38.37444 | 37.3077 | 37.63372 | 11.95924 | -0.3260243 | 25.64013 | 0.03435993
38.38444 | 36.5724 | 37.11588 | 11.95381 | -0.5434824 | 25.12802 | 0.03404498
38.39444 | 35.7968 | 36.63815 | 11.94839 | -0.84135 | 24.65602 | 0.03373572
38.40444 | 35.1307 | 36.19868 | 11.94297 | -1.067981 | 24.22227 | 0.03343202
38.41444 | 34.4532 | 35.79572 | 11.93756 | -1.342519 | 23.82503 | 0.03313377
38.42443 | 33.8546 | 35.42792 | 11.93215 | -1.573322 | 23.46293 | 0.03284113
38.43443 | 33.3037 | 35.09297 | 11.92674 | -1.789268 | 23.13367 | 0.03255343
38.44443 | 32.6977 | 34.78972 | 11.92133 | -2.092022 | 22.83612 | 0.03227084
38.45443 | 32.2413 | 34.51676 | 11.91593 | -2.27546 | 22.56884 | 0.03199326
38.46443 | 31.719 | 34.27274 | 11.91052 | -2.55374 | 22.3305 | 0.0317206
38.47443 | 31.2719 | 34.05641 | 11.90512 | -2.784507 | 22.11983 | 0.03145274
38.48442 | 30.8913 | 33.86677 | 11.89973 | -2.97547 | 21.93585 | 0.03118985
38.49442 | 30.5056 | 33.70237 | 11.89433 | -3.196772 | 21.77711 | 0.03093133
38.50442 | 30.2041 | 33.56241 | 11.88894 | -3.358311 | 21.6428 | 0.03067734
38.51442 | 29.8323 | 33.44597 | 11.88354 | -3.613667 | 21.532 | 0.03042778
38.52442 | 29.6139 | 33.35219 | 11.87815 | -3.738294 | 21.44386 | 0.03018259
38.53442 | 29.3193 | 33.28033 | 11.87277 | -3.961025 | 21.37762 | 0.02994167
38.54441 | 29.1059 | 33.22969 | 11.86739 | -4.123785 | 21.33259 | 0.02970516
38.55441 | 28.9196 | 33.1996 | 11.862 | -4.279997 | 21.30812 | 0.02947253
38.56441 | 28.7303 | 33.18954 | 11.85662 | -4.459242 | 21.30367 | 0.02924394
38.57441 | 28.6036 | 33.19903 | 11.85125 | -4.595434 | 21.31877 | 0.0290193
38.58441 | 28.4613 | 33.22765 | 11.84587 | -4.766347 | 21.35298 | 0.02879854
38.5944 | 28.4088 | 33.27497 | 11.8405 | -4.866167 | 21.40588 | 0.0285818
38.6044 | 28.3091 | 33.34078 | 11.83513 | -5.031681 | 21.47728 | 0.0283686
38.6144 | 28.2646 | 33.42481 | 11.82976 | -5.160215 | 21.56689 | 0.02815906
38.6244 | 28.2278 | 33.52687 | 11.8244 | -5.299074 | 21.67452 | 0.02795313
38.6344 | 28.2377 | 33.64683 | 11.81904 | -5.409132 | 21.80005 | 0.02775074
38.6444 | 28.2299 | 33.78461 | 11.81367 | -5.554708 | 21.94338 | 0.02755183
38.65439 | 28.2763 | 33.93997 | 11.80832 | -5.663672 | 22.10429 | 0.02735653
38.66439 | 28.3203 | 34.11334 | 11.80297 | -5.793037 | 22.28321 | 0.02716439
38.67439 | 28.4111 | 34.30461 | 11.79761 | -5.893509 | 22.48002 | 0.02697555
38.68439 | 28.506 | 34.51391 | 11.79226 | -6.007905 | 22.69486 | 0.02678995
38.69439 | 28.6207 | 34.74141 | 11.78691 | -6.120709 | 22.92789 | 0.02660753
38.70439 | 28.7735 | 34.98735 | 11.78156 | -6.213852 | 23.17936 | 0.02642824
38.71438 | 28.9319 | 35.25175 | 11.77623 | -6.319846 | 23.44927 | 0.02625224
38.72438 | 29.1237 | 35.53544 | 11.77088 | -6.411742 | 23.73848 | 0.02607905
38.73438 | 29.3535 | 35.83859 | 11.76554 | -6.485085 | 24.04713 | 0.02590885
38.74438 | 29.5465 | 36.16161 | 11.76021 | -6.615109 | 24.37566 | 0.02574156
38.75438 | 29.811 | 36.50502 | 11.75487 | -6.69402 | 24.72457 | 0.02557716
38.76438 | 30.0855 | 36.86937 | 11.74954 | -6.783871 | 25.09441 | 0.02541559
38.77437 | 30.4033 | 37.25489 | 11.74422 | -6.851594 | 25.48542 | 0.02525697
38.78437 | 30.7019 | 37.66302 | 11.73889 | -6.961125 | 25.89903 | 0.02510092
38.79437 | 31.0991 | 38.09414 | 11.73357 | -6.995044 | 26.33563 | 0.02494757
38.80437 | 31.4552 | 38.54907 | 11.72824 | -7.093866 | 26.79603 | 0.02479688
38.81437 | 31.8808 | 39.0287 | 11.72292 | -7.147902 | 27.28113 | 0.0246488
38.82437 | 32.3536 | 39.53399 | 11.71761 | -7.180389 | 27.79188 | 0.0245033
38.83436 | 32.7852 | 40.06547 | 11.7123 | -7.280266 | 28.32881 | 0.02436046
38.84436 | 33.3792 | 40.6253 | 11.70698 | -7.246105 | 28.8941 | 0.02421999
38.85436 | 33.9058 | 41.21423 | 11.70167 | -7.308433 | 29.48848 | 0.02408197
38.86436 | 34.5059 | 41.83358 | 11.69637 | -7.327684 | 30.11327 | 0.02394637
38.87436 | 35.2026 | 42.4848 | 11.69106 | -7.282195 | 30.76992 | 0.02381316
38.88436 | 35.8409 | 43.16941 | 11.68576 | -7.328512 | 31.45997 | 0.0236823
38.89435 | 36.6932 | 43.88839 | 11.68046 | -7.195187 | 32.18437 | 0.02355389
38.90435 | 37.4626 | 44.64491 | 11.67517 | -7.182311 | 32.94632 | 0.02342762
38.91435 | 38.3503 | 45.44023 | 11.66987 | -7.089931 | 33.74706 | 0.02330362
38.92435 | 39.2999 | 46.27642 | 11.66458 | -6.97652 | 34.58866 | 0.02318183
38.93435 | 40.2744 | 47.1557 | 11.65929 | -6.881303 | 35.47335 | 0.02306223
38.94434 | 41.3546 | 48.07953 | 11.654 | -6.724932 | 36.40258 | 0.0229449
38.95434 | 42.5739 | 49.05226 | 11.64872 | -6.478365 | 37.38072 | 0.02282959
38.96434 | 43.716 | 50.07575 | 11.64344 | -6.359749 | 38.4096 | 0.02271638
38.97434 | 45.126 | 51.15292 | 11.63816 | -6.026917 | 39.49216 | 0.02260524
38.98434 | 46.4805 | 52.28688 | 11.63288 | -5.806381 | 40.63151 | 0.02249614
38.99434 | 48.0417 | 53.48097 | 11.6276 | -5.43927 | 41.83098 | 0.02238907
39.00433 | 49.6527 | 54.73747 | 11.62233 | -5.084775 | 43.09286 | 0.02228409
39.01433 | 51.4062 | 56.06261 | 11.61706 | -4.656408 | 44.42336 | 0.02218098
39.02433 | 53.1961 | 57.4592 | 11.6118 | -4.263099 | 45.82532 | 0.0220798
39.03433 | 55.1735 | 58.9315 | 11.60653 | -3.758002 | 47.30299 | 0.02198055
39.04433 | 57.3332 | 60.48403 | 11.60127 | -3.150833 | 48.86088 | 0.02188319
39.05433 | 59.5176 | 62.12156 | 11.59601 | -2.603963 | 50.50377 | 0.02178771
39.06432 | 61.8823 | 63.84741 | 11.59075 | -1.965115 | 52.23497 | 0.02169416
39.07432 | 64.5489 | 65.67028 | 11.5855 | -1.12138 | 54.06318 | 0.02160235
39.08432 | 67.0113 | 67.59411 | 11.58025 | -0.5828148 | 55.99236 | 0.02151235
39.09432 | 69.9467 | 69.6248 | 11.57499 | 0.3218967 | 58.02838 | 0.02142413
39.10432 | 72.8774 | 71.76852 | 11.56975 | 1.108879 | 60.17744 | 0.02133768
39.11432 | 75.977 | 74.0317 | 11.5645 | 1.945296 | 62.44595 | 0.02125298
39.12431 | 79.254 | 76.41855 | 11.55926 | 2.835446 | 64.83812 | 0.02117009
39.13431 | 82.6956 | 78.94093 | 11.55402 | 3.754667 | 67.36582 | 0.02108882
39.14431 | 86.309 | 81.60368 | 11.54879 | 4.705325 | 70.03388 | 0.02100924
39.15431 | 90.0902 | 84.4142 | 11.54355 | 5.676 | 72.84972 | 0.02093133
39.16431 | 94.1762 | 87.38012 | 11.53832 | 6.796078 | 75.82095 | 0.02085508
39.17431 | 98.0614 | 90.50917 | 11.53309 | 7.552233 | 78.9553 | 0.02078047
39.1843 | 102.3937 | 93.80574 | 11.52786 | 8.587963 | 82.25717 | 0.02070755
39.1943 | 106.9185 | 97.2843 | 11.52264 | 9.634205 | 85.74102 | 0.02063617
39.2043 | 111.382 | 100.9493 | 11.51742 | 10.43269 | 89.41133 | 0.02056638
39.2143 | 116.2103 | 104.8083 | 11.51219 | 11.40203 | 93.27557 | 0.02049815
39.2243 | 120.9733 | 108.8683 | 11.50698 | 12.10497 | 97.34093 | 0.0204315
39.2343 | 126.1486 | 113.1361 | 11.50176 | 13.01252 | 101.614 | 0.02036639
39.24429 | 131.2782 | 117.6129 | 11.49655 | 13.66535 | 106.096 | 0.02030288
39.25429 | 136.6237 | 122.3123 | 11.49134 | 14.31143 | 110.8007 | 0.02024082
39.26429 | 141.8836 | 127.2336 | 11.48614 | 14.65002 | 115.7273 | 0.02018028
39.27429 | 147.1144 | 132.3787 | 11.48093 | 14.73575 | 120.8776 | 0.02012124
39.28429 | 152.7886 | 137.7474 | 11.47573 | 15.04123 | 126.2516 | 0.02006367
39.29429 | 158.3759 | 143.337 | 11.47053 | 15.03889 | 131.8465 | 0.02000757
39.30428 | 163.7872 | 149.1353 | 11.46534 | 14.65193 | 137.65 | 0.01995298
39.31428 | 169.6161 | 155.1462 | 11.46014 | 14.46991 | 143.6661 | 0.01989978
39.32428 | 175.0464 | 161.3502 | 11.45495 | 13.69623 | 149.8754 | 0.01984802
39.33428 | 180.7211 | 167.7295 | 11.44976 | 12.99162 | 156.2599 | 0.01979769
39.34428 | 186.3448 | 174.2614 | 11.44457 | 12.08343 | 162.797 | 0.01974878
39.35427 | 191.6615 | 180.911 | 11.43939 | 10.75045 | 169.452 | 0.01970132
39.36427 | 196.9575 | 187.6577 | 11.43421 | 9.299849 | 176.2038 | 0.01965521
39.37427 | 202.2901 | 194.455 | 11.42903 | 7.835125 | 183.0063 | 0.01961049
39.38427 | 207.4667 | 201.2576 | 11.42385 | 6.209056 | 189.8142 | 0.01956715
39.39427 | 212.3929 | 208.015 | 11.41868 | 4.377924 | 196.5768 | 0.01952518
39.40427 | 217.1866 | 214.6719 | 11.41351 | 2.514699 | 203.2389 | 0.01948457
39.41426 | 222.0785 | 221.1636 | 11.40834 | 0.9148824 | 209.7358 | 0.01944537
39.42426 | 226.2496 | 227.4423 | 11.40318 | -1.192693 | 216.0197 | 0.01940747
39.43426 | 230.3733 | 233.4405 | 11.39801 | -3.067203 | 222.0231 | 0.01937091
39.44426 | 234.0723 | 239.0985 | 11.39285 | -5.026199 | 227.6863 | 0.01933568
39.45426 | 237.5337 | 244.3596 | 11.38769 | -6.825906 | 232.9526 | 0.01930179
39.46426 | 240.9462 | 249.1717 | 11.38254 | -8.225531 | 237.7699 | 0.01926921
39.47425 | 243.7155 | 253.4848 | 11.37739 | -9.769259 | 242.0881 | 0.01923799
39.48425 | 246.6458 | 257.2679 | 11.37224 | -10.62206 | 245.8764 | 0.01920804
39.49425 | 248.4553 | 260.4846 | 11.36709 | -12.02933 | 249.0984 | 0.0191794
39.50425 | 250.5336 | 263.1106 | 11.36194 | -12.577 | 251.7295 | 0.01915206
39.51425 | 252.2223 | 265.1284 | 11.3568 | -12.90614 | 253.7525 | 0.01912602
39.52425 | 253.188 | 266.5275 | 11.35166 | -13.33948 | 255.1567 | 0.01910127
39.53424 | 253.9936 | 267.3026 | 11.34653 | -13.30905 | 255.937 | 0.01907782
39.54424 | 254.0034 | 267.4563 | 11.34139 | -13.4529 | 256.0959 | 0.01905564
39.55424 | 254.1853 | 266.9932 | 11.33626 | -12.80794 | 255.6379 | 0.01903475
39.56424 | 253.637 | 265.9241 | 11.33113 | -12.28712 | 254.574 | 0.01901512
39.57424 | 252.9942 | 264.2642 | 11.326 | -11.26996 | 252.9192 | 0.01899678
39.58424 | 251.6143 | 262.0334 | 11.32088 | -10.41909 | 250.6935 | 0.01897971
39.59423 | 250.1967 | 259.2593 | 11.31576 | -9.062599 | 247.9246 | 0.01896392
39.60423 | 248.0604 | 255.9657 | 11.31064 | -7.905271 | 244.6361 | 0.01894938
39.61423 | 245.9282 | 252.1886 | 11.30552 | -6.260379 | 240.8641 | 0.01893611
39.62423 | 242.8669 | 247.9655 | 11.30041 | -5.098632 | 236.6462 | 0.0189241
39.63423 | 239.9232 | 243.3374 | 11.2953 | -3.414195 | 232.0232 | 0.01891336
39.64423 | 236.5512 | 238.3475 | 11.29019 | -1.796278 | 227.0384 | 0.01890388
39.65422 | 232.7855 | 233.046 | 11.28508 | -0.260452 | 221.742 | 0.01889567
39.66422 | 229.0404 | 227.4679 | 11.27998 | 1.572537 | 216.169 | 0.01888872
39.67422 | 224.8373 | 221.6634 | 11.27488 | 3.17394 | 210.3696 | 0.01888302
39.68422 | 220.4743 | 215.6765 | 11.26978 | 4.797804 | 204.3878 | 0.01887859
39.69422 | 215.7287 | 209.5497 | 11.26468 | 6.179047 | 198.2661 | 0.01887542
39.70422 | 210.7812 | 203.323 | 11.25959 | 7.458195 | 192.0445 | 0.01887352
39.71421 | 205.7857 | 197.041 | 11.25451 | 8.744661 | 185.7677 | 0.01887288
39.72421 | 200.4579 | 190.7258 | 11.24942 | 9.732146 | 179.4575 | 0.0188735
39.73421 | 195.3112 | 184.4164 | 11.24433 | 10.89485 | 173.1531 | 0.0188754
39.74421 | 189.671 | 178.1428 | 11.23925 | 11.52819 | 166.8847 | 0.01887856
39.75421 | 184.3839 | 171.9324 | 11.23417 | 12.45149 | 160.6794 | 0.01888299
39.7642 | 178.7597 | 165.8161 | 11.2291 | 12.94357 | 154.5681 | 0.0188887
39.7742 | 173.0536 | 159.8031 | 11.22402 | 13.25048 | 148.5602 | 0.01889568
39.7842 | 167.4448 | 153.9191 | 11.21895 | 13.52574 | 142.6812 | 0.01890395
39.7942 | 161.6971 | 148.1805 | 11.21388 | 13.51658 | 136.9477 | 0.0189135
39.8042 | 156.1512 | 142.6014 | 11.20881 | 13.54982 | 131.3736 | 0.01892434
39.8142 | 150.462 | 137.1929 | 11.20375 | 13.26906 | 125.9703 | 0.01893647
39.82419 | 144.9461 | 131.969 | 11.19869 | 12.97709 | 120.7514 | 0.01894988
39.83419 | 139.5919 | 126.9258 | 11.19363 | 12.66611 | 115.7132 | 0.0189646
39.84419 | 134.3543 | 122.0727 | 11.18858 | 12.2816 | 110.8651 | 0.01898063
39.85419 | 128.9193 | 117.412 | 11.18352 | 11.5073 | 106.2095 | 0.01899797
39.86419 | 123.9736 | 112.9441 | 11.17847 | 11.02946 | 101.7466 | 0.01901664
39.87419 | 118.7683 | 108.668 | 11.17343 | 10.10029 | 97.47555 | 0.01903662
39.88418 | 114.0179 | 104.5856 | 11.16839 | 9.432342 | 93.39811 | 0.01905789
39.89418 | 109.3814 | 100.6841 | 11.16334 | 8.697294 | 89.50168 | 0.01908053
39.90418 | 104.588 | 96.96434 | 11.1583 | 7.623657 | 85.78694 | 0.01910452
39.91418 | 100.4133 | 93.42054 | 11.15327 | 6.992757 | 82.24815 | 0.01912985
39.92418 | 96.0035 | 90.04697 | 11.14823 | 5.956529 | 78.87958 | 0.01915654
39.93418 | 92.1506 | 86.83801 | 11.1432 | 5.312588 | 75.67563 | 0.0191846
39.94417 | 88.0653 | 83.78966 | 11.13818 | 4.275644 | 72.63227 | 0.01921401
39.95417 | 84.2963 | 80.88953 | 11.13315 | 3.40677 | 69.73714 | 0.01924482
39.96417 | 80.8643 | 78.13404 | 11.12813 | 2.730264 | 66.98663 | 0.01927702
39.97417 | 77.2903 | 75.51653 | 11.1231 | 1.773775 | 64.37411 | 0.01931062
39.98417 | 74.1968 | 73.0304 | 11.11809 | 1.166395 | 61.89297 | 0.01934562
39.99417 | 71.105 | 70.6692 | 11.11307 | 0.4358009 | 59.53675 | 0.01938205
40.00416 | 68.1676 | 68.42873 | 11.10806 | -0.2611302 | 57.30125 | 0.01941986
40.01416 | 65.5545 | 66.29847 | 11.10305 | -0.7439744 | 55.17596 | 0.01945916
40.02416 | 62.8243 | 64.27475 | 11.09804 | -1.450447 | 53.1572 | 0.0194999
40.03416 | 60.5389 | 62.35184 | 11.09304 | -1.812937 | 51.23926 | 0.01954211
40.04416 | 58.1621 | 60.52427 | 11.08804 | -2.36217 | 49.41665 | 0.01958579
40.05416 | 56.0142 | 58.7868 | 11.08304 | -2.772601 | 47.68413 | 0.01963096
40.06415 | 54.1086 | 57.13601 | 11.07805 | -3.02741 | 46.03829 | 0.01967758
40.07415 | 52.2156 | 55.56391 | 11.07305 | -3.348308 | 44.47113 | 0.01972576
40.08415 | 50.4752 | 54.06764 | 11.06806 | -3.592441 | 42.9798 | 0.01977546
40.09415 | 48.8683 | 52.64292 | 11.06307 | -3.77462 | 41.56002 | 0.01982671
40.10415 | 47.2653 | 51.28569 | 11.05809 | -4.020388 | 40.20772 | 0.01987951
40.11415 | 45.969 | 49.99212 | 11.0531 | -4.023118 | 38.91908 | 0.01993387
40.12414 | 44.5723 | 48.75977 | 11.04813 | -4.187466 | 37.69165 | 0.01998977
40.13414 | 43.4312 | 47.58282 | 11.04315 | -4.151616 | 36.51962 | 0.02004732
40.14414 | 42.2607 | 46.45929 | 11.03818 | -4.198588 | 35.401 | 0.02010649
40.15414 | 41.2239 | 45.38616 | 11.03321 | -4.162258 | 34.33279 | 0.02016729
40.16414 | 40.331 | 44.36059 | 11.02824 | -4.029586 | 33.31212 | 0.02022974
40.17413 | 39.3801 | 43.38084 | 11.02327 | -4.000737 | 32.33727 | 0.0202938
40.18413 | 38.6431 | 42.44249 | 11.01831 | -3.79939 | 31.40382 | 0.0203596
40.19413 | 37.8226 | 41.54417 | 11.01335 | -3.721568 | 30.51039 | 0.02042711
40.20413 | 37.2004 | 40.68367 | 11.00839 | -3.483265 | 29.65478 | 0.02049634
40.21413 | 36.5556 | 39.85891 | 11.00344 | -3.30331 | 28.83491 | 0.02056732
40.22413 | 35.9887 | 39.06796 | 10.99848 | -3.079261 | 28.04884 | 0.02064006
40.23412 | 35.5284 | 38.30972 | 10.99354 | -2.781323 | 27.29547 | 0.02071452
40.24412 | 35.0075 | 37.58101 | 10.98859 | -2.573509 | 26.57163 | 0.02079085
40.25412 | 34.605 | 36.88098 | 10.98365 | -2.275977 | 25.87646 | 0.02086901
40.26412 | 34.2154 | 36.20813 | 10.97871 | -1.992727 | 25.20847 | 0.02094902
40.27412 | 33.8348 | 35.56105 | 10.97377 | -1.726254 | 24.56626 | 0.0210309
40.28412 | 33.5367 | 34.93844 | 10.96883 | -1.401738 | 23.94849 | 0.02111469
40.29411 | 33.2191 | 34.33966 | 10.9639 | -1.120555 | 23.35455 | 0.02120031
40.30411 | 33.0279 | 33.76228 | 10.95897 | -0.7343759 | 22.78202 | 0.02128796
40.31411 | 32.7231 | 33.2059 | 10.95405 | -0.4828013 | 22.23048 | 0.02137759
40.32411 | 32.4853 | 32.66948 | 10.94912 | -0.1841788 | 21.69889 | 0.02146922
40.33411 | 32.3195 | 32.15205 | 10.9442 | 0.1674491 | 21.18629 | 0.02156288
40.34411 | 32.1133 | 31.65274 | 10.93928 | 0.460559 | 20.6918 | 0.0216586
40.3541 | 31.9403 | 31.17111 | 10.93437 | 0.7691934 | 20.21498 | 0.0217563
40.3641 | 31.8191 | 30.70543 | 10.92945 | 1.113665 | 19.75412 | 0.02185622
40.3741 | 31.6521 | 30.25545 | 10.92454 | 1.396646 | 19.30895 | 0.02195828
40.3841 | 31.5801 | 29.82045 | 10.91963 | 1.759648 | 18.87876 | 0.02206251
40.3941 | 31.3825 | 29.39976 | 10.91473 | 1.982738 | 18.46286 | 0.02216896
40.4041 | 31.3298 | 28.99275 | 10.90983 | 2.337048 | 18.06065 | 0.02227764
40.41409 | 31.1855 | 28.59923 | 10.90493 | 2.586272 | 17.67191 | 0.02238849
40.42409 | 31.0588 | 28.21781 | 10.90003 | 2.840988 | 17.29528 | 0.02250176
40.43409 | 30.977 | 27.84838 | 10.89514 | 3.128615 | 16.93063 | 0.02261737
40.44409 | 30.8541 | 27.49044 | 10.89025 | 3.363658 | 16.57746 | 0.02273537
40.45409 | 30.8031 | 27.14351 | 10.88536 | 3.659592 | 16.23529 | 0.02285575
40.46409 | 30.6402 | 26.80713 | 10.88048 | 3.833071 | 15.90368 | 0.02297862
40.47408 | 30.5665 | 26.48119 | 10.8756 | 4.08531 | 15.58249 | 0.02310387
40.48408 | 30.4363 | 26.16465 | 10.87072 | 4.271654 | 15.2707 | 0.02323177
40.49408 | 30.3229 | 25.85744 | 10.86584 | 4.465465 | 14.96823 | 0.02336225
40.50408 | 30.2057 | 25.55919 | 10.86097 | 4.64651 | 14.67473 | 0.02349535
40.51408 | 30.0995 | 25.26956 | 10.85609 | 4.829939 | 14.38984 | 0.02363111
40.52407 | 29.9712 | 24.98852 | 10.85123 | 4.982679 | 14.11352 | 0.02376945
40.53407 | 29.838 | 24.71513 | 10.84636 | 5.122867 | 13.84486 | 0.02391068
40.54407 | 29.6902 | 24.44941 | 10.8415 | 5.240786 | 13.58386 | 0.0240547
40.55407 | 29.5667 | 24.19107 | 10.83664 | 5.375626 | 13.33023 | 0.02420158
40.56407 | 29.4124 | 23.93984 | 10.83178 | 5.472562 | 13.0837 | 0.02435137
40.57407 | 29.2287 | 23.69545 | 10.82693 | 5.533252 | 12.84401 | 0.0245041
40.58406 | 29.0927 | 23.45788 | 10.82208 | 5.634817 | 12.61114 | 0.02465969
40.59406 | 28.8768 | 23.22644 | 10.81723 | 5.650362 | 12.38439 | 0.02481848
40.60406 | 28.7337 | 23.00112 | 10.81239 | 5.732577 | 12.16375 | 0.02498039
40.61406 | 28.5199 | 22.78172 | 10.80754 | 5.738178 | 11.94903 | 0.02514547
40.62406 | 28.3283 | 22.56802 | 10.8027 | 5.760276 | 11.74001 | 0.02531378
40.63406 | 28.1312 | 22.35983 | 10.79787 | 5.771366 | 11.53648 | 0.02548537
40.64405 | 27.8998 | 22.15716 | 10.79304 | 5.742645 | 11.33846 | 0.02566015
40.65405 | 27.6744 | 21.95941 | 10.78821 | 5.71499 | 11.14537 | 0.02583851
40.66405 | 27.4304 | 21.76662 | 10.78338 | 5.663776 | 10.95723 | 0.02602035
40.67405 | 27.2342 | 21.57863 | 10.77855 | 5.65557 | 10.77387 | 0.02620574
40.68405 | 26.9766 | 21.39527 | 10.77373 | 5.581331 | 10.59515 | 0.02639474
40.69405 | 26.735 | 21.21639 | 10.76891 | 5.518613 | 10.42089 | 0.02658743
40.70404 | 26.4868 | 21.042 | 10.76409 | 5.444796 | 10.25113 | 0.02678368
40.71404 | 26.1932 | 20.87164 | 10.75928 | 5.321559 | 10.08538 | 0.02698395
40.72404 | 26.0048 | 20.70533 | 10.75447 | 5.299469 | 9.923675 | 0.02718814
40.73404 | 25.7196 | 20.54295 | 10.74966 | 5.176653 | 9.765892 | 0.02739631
40.74404 | 25.4543 | 20.38436 | 10.74485 | 5.069937 | 9.611901 | 0.02760855
40.75404 | 25.1858 | 20.22946 | 10.74005 | 4.956342 | 9.461583 | 0.02782494
40.76403 | 24.9004 | 20.07827 | 10.73525 | 4.822134 | 9.314966 | 0.02804536
40.77403 | 24.6413 | 19.93038 | 10.73046 | 4.710924 | 9.171648 | 0.02827031
40.78403 | 24.3591 | 19.78583 | 10.72566 | 4.573267 | 9.031671 | 0.02849968
40.79403 | 24.0901 | 19.64454 | 10.72087 | 4.445564 | 8.894931 | 0.02873356
40.80403 | 23.8528 | 19.50638 | 10.71608 | 4.346416 | 8.761329 | 0.02897205
40.81403 | 23.53 | 19.37128 | 10.7113 | 4.158716 | 8.630772 | 0.02921523
40.82402 | 23.2667 | 19.23927 | 10.70652 | 4.027428 | 8.50329 | 0.02946299
40.83402 | 23.0238 | 19.11 | 10.70174 | 3.9138 | 8.378545 | 0.02971589
40.84402 | 22.7433 | 18.98352 | 10.69696 | 3.759784 | 8.25658 | 0.02997381
40.85402 | 22.5019 | 18.85974 | 10.69219 | 3.642162 | 8.137313 | 0.03023686
40.86402 | 22.2431 | 18.73859 | 10.68742 | 3.504514 | 8.020664 | 0.03050515
40.87402 | 21.9905 | 18.61999 | 10.68265 | 3.370514 | 7.906559 | 0.0307788
40.88401 | 21.7327 | 18.50398 | 10.67789 | 3.228725 | 7.795031 | 0.03105764
40.89401 | 21.4646 | 18.39026 | 10.67312 | 3.074341 | 7.685792 | 0.03134237
40.90401 | 21.2639 | 18.27888 | 10.66836 | 2.985018 | 7.578884 | 0.03163284
40.91401 | 20.9817 | 18.16978 | 10.66361 | 2.81192 | 7.474242 | 0.03192918
40.92401 | 20.7899 | 18.06289 | 10.65885 | 2.727012 | 7.371802 | 0.03223152
40.934 | 20.5429 | 17.95825 | 10.65411 | 2.584646 | 7.271606 | 0.03253969
40.944 | 20.317 | 17.8556 | 10.64936 | 2.461399 | 7.173386 | 0.03285445
40.954 | 20.0972 | 17.75498 | 10.64462 | 2.342217 | 7.077192 | 0.03317566
40.964 | 19.88 | 17.65636 | 10.63987 | 2.223644 | 6.982979 | 0.03350345
40.974 | 19.6811 | 17.55964 | 10.63513 | 2.121457 | 6.890671 | 0.03383799
40.984 | 19.4641 | 17.4648 | 10.6304 | 1.999295 | 6.800228 | 0.03417944
40.99399 | 19.2571 | 17.37188 | 10.62567 | 1.885217 | 6.711686 | 0.03452763
41.00399 | 19.0649 | 17.28065 | 10.62094 | 1.784255 | 6.624824 | 0.03488342
41.01399 | 18.8692 | 17.19114 | 10.61621 | 1.678061 | 6.539682 | 0.03524664
41.02399 | 18.7139 | 17.10332 | 10.61149 | 1.61058 | 6.456216 | 0.03561748
41.03399 | 18.5068 | 17.01714 | 10.60676 | 1.489657 | 6.374383 | 0.03599614
41.04399 | 18.344 | 16.93257 | 10.60205 | 1.411433 | 6.294139 | 0.03638281
41.05398 | 18.1736 | 16.84963 | 10.59733 | 1.323967 | 6.215522 | 0.0367773
41.06398 | 17.9892 | 16.76814 | 10.59262 | 1.221062 | 6.138336 | 0.0371806
41.07398 | 17.8563 | 16.68813 | 10.58791 | 1.168174 | 6.062622 | 0.03759255
41.08398 | 17.6845 | 16.60956 | 10.5832 | 1.07494 | 5.988342 | 0.03801336
41.09398 | 17.5394 | 16.53241 | 10.5785 | 1.006995 | 5.915462 | 0.03844328
41.10398 | 17.401 | 16.45663 | 10.5738 | 0.9443734 | 5.843945 | 0.03888254
41.11397 | 17.2283 | 16.38226 | 10.56911 | 0.8460366 | 5.773827 | 0.03933095
41.12397 | 17.1349 | 16.30914 | 10.56441 | 0.8257626 | 5.704937 | 0.03978965
41.13397 | 16.9612 | 16.23729 | 10.55972 | 0.7239091 | 5.637314 | 0.04025846
41.14397 | 16.8778 | 16.16669 | 10.55503 | 0.711107 | 5.570926 | 0.04073765
41.15397 | 16.7214 | 16.09731 | 10.55034 | 0.6240851 | 5.505745 | 0.04122753
41.16397 | 16.604 | 16.02913 | 10.54566 | 0.5748723 | 5.44174 | 0.04172837
41.17396 | 16.4921 | 15.96217 | 10.54098 | 0.529931 | 5.378945 | 0.04223999
41.18396 | 16.3825 | 15.89628 | 10.53631 | 0.4862197 | 5.317211 | 0.04276369
41.19396 | 16.2894 | 15.8315 | 10.53163 | 0.4578971 | 5.256572 | 0.04329931
41.20396 | 16.1889 | 15.76781 | 10.52696 | 0.4210895 | 5.197003 | 0.04384718
41.21396 | 16.0757 | 15.70518 | 10.52229 | 0.3705211 | 5.13848 | 0.04440766
41.22396 | 15.99 | 15.64358 | 10.51763 | 0.3464156 | 5.080977 | 0.04498111
41.23395 | 15.8844 | 15.58307 | 10.51297 | 0.3013307 | 5.024534 | 0.04556734
41.24395 | 15.8132 | 15.52348 | 10.50831 | 0.2897198 | 4.969004 | 0.04616787
41.25395 | 15.7411 | 15.46486 | 10.50365 | 0.2762385 | 4.914427 | 0.04678255
41.26395 | 15.6407 | 15.40719 | 10.499 | 0.2335081 | 4.860782 | 0.04741178
41.27395 | 15.5707 | 15.35045 | 10.49435 | 0.2202486 | 4.808048 | 0.04805603
41.28395 | 15.4716 | 15.29462 | 10.4897 | 0.1769799 | 4.756205 | 0.04871572
41.29394 | 15.418 | 15.23973 | 10.48506 | 0.1782678 | 4.705282 | 0.04939068
41.30394 | 15.3464 | 15.18566 | 10.48042 | 0.1607381 | 4.655162 | 0.0500827
41.31394 | 15.2872 | 15.13244 | 10.47578 | 0.1547552 | 4.605874 | 0.05079165
41.32394 | 15.2202 | 15.08006 | 10.47114 | 0.1401361 | 4.557403 | 0.05151803
41.33394 | 15.1361 | 15.0285 | 10.46651 | 0.1075983 | 4.509729 | 0.05226241
41.34393 | 15.0992 | 14.97779 | 10.46189 | 0.1214087 | 4.462882 | 0.05302433
41.35393 | 15.016 | 14.92782 | 10.45726 | 0.08818262 | 4.416753 | 0.0538064
41.36393 | 14.9751 | 14.87861 | 10.45263 | 0.09648551 | 4.371372 | 0.05460824
41.37393 | 14.9272 | 14.83017 | 10.44801 | 0.09703228 | 4.326724 | 0.0554305
41.38393 | 14.857 | 14.78246 | 10.4434 | 0.0745376 | 4.282793 | 0.05627381
41.39393 | 14.8148 | 14.73548 | 10.43878 | 0.07931582 | 4.239564 | 0.05713891
41.40392 | 14.7562 | 14.68926 | 10.43417 | 0.06693536 | 4.197065 | 0.05802561
41.41392 | 14.7048 | 14.6437 | 10.42956 | 0.06110013 | 4.155199 | 0.05893641
41.42392 | 14.6584 | 14.59882 | 10.42496 | 0.05957792 | 4.113992 | 0.05987121
41.43392 | 14.5799 | 14.55462 | 10.42036 | 0.02528031 | 4.073433 | 0.06083087
41.44392 | 14.5888 | 14.51108 | 10.41576 | 0.07772024 | 4.033507 | 0.06181621
41.45392 | 14.4988 | 14.46819 | 10.41116 | 0.03060875 | 3.994203 | 0.06282812
41.46391 | 14.4785 | 14.42598 | 10.40657 | 0.05251594 | 3.955547 | 0.0638665
41.47391 | 14.4261 | 14.38436 | 10.40198 | 0.04173667 | 3.917449 | 0.06493436
41.48391 | 14.3692 | 14.34336 | 10.39739 | 0.02583907 | 3.879937 | 0.06603168
41.49391 | 14.3304 | 14.30297 | 10.39281 | 0.02743338 | 3.843 | 0.06715953
41.50391 | 14.3147 | 14.26317 | 10.38823 | 0.05152964 | 3.806626 | 0.068319
41.51391 | 14.2724 | 14.22396 | 10.38365 | 0.04843736 | 3.770804 | 0.06951125
41.5239 | 14.229 | 14.18537 | 10.37908 | 0.04362804 | 3.73556 | 0.07073625
41.5339 | 14.1809 | 14.14731 | 10.3745 | 0.03358633 | 3.700813 | 0.07199767
41.5439 | 14.1477 | 14.10982 | 10.36993 | 0.03788289 | 3.666588 | 0.07329563
41.5539 | 14.1084 | 14.07287 | 10.36537 | 0.03552544 | 3.632876 | 0.07463151
41.5639 | 14.1074 | 14.03648 | 10.3608 | 0.07092248 | 3.599667 | 0.07600677
41.5739 | 14.0502 | 14.00062 | 10.35624 | 0.04958081 | 3.566953 | 0.0774229
41.58389 | 14.0148 | 13.96533 | 10.35169 | 0.04947405 | 3.534756 | 0.07888005
41.59389 | 13.983 | 13.93052 | 10.34714 | 0.05247814 | 3.503003 | 0.08038272
41.60389 | 13.9325 | 13.89624 | 10.34258 | 0.03626467 | 3.47172 | 0.08193126
41.61389 | 13.9431 | 13.86246 | 10.33804 | 0.08063977 | 3.440897 | 0.0835275
41.62389 | 13.9099 | 13.82919 | 10.33349 | 0.08071005 | 3.410526 | 0.08517337
41.63389 | 13.8607 | 13.79642 | 10.32895 | 0.0642802 | 3.3806 | 0.08687089
41.64388 | 13.8314 | 13.76418 | 10.32441 | 0.06722499 | 3.351141 | 0.08862045
41.65388 | 13.7938 | 13.73239 | 10.31988 | 0.06141236 | 3.322082 | 0.0904277
41.66388 | 13.7606 | 13.70109 | 10.31534 | 0.05951484 | 3.293447 | 0.09229334
41.67388 | 13.7658 | 13.67026 | 10.31081 | 0.09553691 | 3.265229 | 0.09421985
41.68388 | 13.7163 | 13.63992 | 10.30629 | 0.0763829 | 3.23742 | 0.09620985
41.69388 | 13.6986 | 13.61004 | 10.30176 | 0.08855566 | 3.210015 | 0.09826611
41.70387 | 13.6402 | 13.58067 | 10.29725 | 0.05953032 | 3.183033 | 0.1003894
41.71387 | 13.6418 | 13.55173 | 10.29273 | 0.09006746 | 3.156416 | 0.1025871
41.72387 | 13.6063 | 13.52326 | 10.28821 | 0.08304028 | 3.130185 | 0.1048603
41.73387 | 13.5884 | 13.49525 | 10.2837 | 0.09315134 | 3.104333 | 0.1072125
41.74387 | 13.5652 | 13.4677 | 10.27919 | 0.09750179 | 3.078857 | 0.1096473
41.75386 | 13.5196 | 13.44063 | 10.27469 | 0.07896644 | 3.053774 | 0.1121662
41.76386 | 13.4976 | 13.414 | 10.27019 | 0.08359964 | 3.029032 | 0.1147782
41.77386 | 13.4866 | 13.38782 | 10.26569 | 0.09877518 | 3.004649 | 0.1174852
41.78386 | 13.4569 | 13.36211 | 10.26119 | 0.0947922 | 2.980622 | 0.1202918
41.79386 | 13.4415 | 13.33685 | 10.2567 | 0.1046509 | 2.956945 | 0.1232029
41.80386 | 13.3934 | 13.31205 | 10.25221 | 0.08134954 | 2.933616 | 0.1262239
41.81385 | 13.3839 | 13.28774 | 10.24773 | 0.09616374 | 2.910651 | 0.1293566
41.82385 | 13.345 | 13.26386 | 10.24324 | 0.08113776 | 2.888004 | 0.132614
41.83385 | 13.3371 | 13.24045 | 10.23876 | 0.0966455 | 2.865693 | 0.1359988
41.84385 | 13.3036 | 13.21752 | 10.23429 | 0.08608319 | 2.843714 | 0.1395178
41.85385 | 13.2755 | 13.19505 | 10.22981 | 0.08044672 | 2.822065 | 0.143178
41.86385 | 13.263 | 13.17307 | 10.22534 | 0.08993161 | 2.800743 | 0.1469871
41.87384 | 13.2197 | 13.15159 | 10.22087 | 0.06811122 | 2.779766 | 0.150949
41.88384 | 13.2185 | 13.13058 | 10.21641 | 0.08792146 | 2.75909 | 0.1550801
41.89384 | 13.179 | 13.11007 | 10.21195 | 0.06893426 | 2.738734 | 0.1593856
41.90384 | 13.1456 | 13.09006 | 10.20749 | 0.05554127 | 2.718697 | 0.1638753
41.91384 | 13.1708 | 13.07057 | 10.20303 | 0.1002341 | 2.698976 | 0.1685594
41.92384 | 13.1105 | 13.0516 | 10.19858 | 0.05890267 | 2.679572 | 0.1734488
41.93383 | 13.0929 | 13.03318 | 10.19413 | 0.05971679 | 2.660502 | 0.1785501
41.94383 | 13.0695 | 13.0153 | 10.18968 | 0.05420496 | 2.641725 | 0.1838856
41.95383 | 13.0378 | 12.99797 | 10.18524 | 0.039834 | 2.623262 | 0.1894635
41.96383 | 13.0401 | 12.98121 | 10.1808 | 0.05889026 | 2.605113 | 0.1952976
41.97383 | 13.0117 | 12.96504 | 10.17636 | 0.0466586 | 2.587277 | 0.2014027
41.98383 | 12.9874 | 12.94948 | 10.17193 | 0.03792288 | 2.569756 | 0.2077945
41.99382 | 12.9553 | 12.93455 | 10.1675 | 0.02074791 | 2.55257 | 0.2144826
42.00382 | 12.9343 | 12.92025 | 10.16307 | 0.0140507 | 2.53568 | 0.2214977
42.01382 | 12.9235 | 12.90661 | 10.15865 | 0.0168945 | 2.519108 | 0.2288518
42.02382 | 12.9098 | 12.89364 | 10.15422 | 0.01615715 | 2.502855 | 0.2365643
42.03382 | 12.8955 | 12.88138 | 10.1498 | 0.01411588 | 2.486924 | 0.2446558
42.04382 | 12.8613 | 12.86985 | 10.14539 | -0.008553063 | 2.471317 | 0.2531478
42.05381 | 12.8385 | 12.85909 | 10.14098 | -0.02058588 | 2.456052 | 0.2620541
42.06381 | 12.8427 | 12.84909 | 10.13657 | -0.006388207 | 2.441102 | 0.2714158
42.07381 | 12.8036 | 12.8399 | 10.13216 | -0.03629932 | 2.426487 | 0.2812495
42.08381 | 12.8231 | 12.83155 | 10.12776 | -0.0084492 | 2.412209 | 0.2915811
42.09381 | 12.7654 | 12.82407 | 10.12336 | -0.05866912 | 2.398272 | 0.3024379
42.10381 | 12.7596 | 12.81749 | 10.11896 | -0.05789188 | 2.384682 | 0.3138481
42.1138 | 12.7415 | 12.81186 | 10.11457 | -0.07035635 | 2.371456 | 0.325829
42.1238 | 12.7141 | 12.80719 | 10.11018 | -0.09308734 | 2.358572 | 0.3384346
42.1338 | 12.7373 | 12.80353 | 10.10579 | -0.06622676 | 2.346049 | 0.3516846
42.1438 | 12.6884 | 12.80091 | 10.10141 | -0.112512 | 2.333893 | 0.3656111
42.1538 | 12.692 | 12.79938 | 10.09703 | -0.1073814 | 2.322108 | 0.3802472
42.16379 | 12.6613 | 12.79897 | 10.09265 | -0.1376735 | 2.310711 | 0.3956106
42.17379 | 12.6469 | 12.79973 | 10.08828 | -0.1528262 | 2.299685 | 0.4117651
42.18379 | 12.6374 | 12.80168 | 10.0839 | -0.1642788 | 2.289045 | 0.4287295
42.19379 | 12.6125 | 12.80487 | 10.07953 | -0.1923692 | 2.278797 | 0.4465372
42.20379 | 12.6097 | 12.80933 | 10.07517 | -0.1996337 | 2.268945 | 0.4652204
42.21379 | 12.6058 | 12.81511 | 10.07081 | -0.2093062 | 2.259491 | 0.48481
42.22378 | 12.5717 | 12.82221 | 10.06645 | -0.2505101 | 2.250446 | 0.5053144
42.23378 | 12.5591 | 12.83069 | 10.06209 | -0.2715857 | 2.241793 | 0.5267996
42.24378 | 12.5489 | 12.84055 | 10.05774 | -0.2916478 | 2.23354 | 0.5492682
42.25378 | 12.5492 | 12.85181 | 10.05339 | -0.3026102 | 2.225684 | 0.5727371
42.26378 | 12.5398 | 12.86448 | 10.04904 | -0.3246777 | 2.218218 | 0.5972172
42.27378 | 12.4902 | 12.87854 | 10.0447 | -0.3883442 | 2.211135 | 0.6227113
42.28377 | 12.4887 | 12.89398 | 10.04036 | -0.4052751 | 2.204427 | 0.6491864
42.29377 | 12.4681 | 12.91076 | 10.03602 | -0.4426649 | 2.198065 | 0.6766759
42.30377 | 12.4897 | 12.92885 | 10.03169 | -0.439146 | 2.192034 | 0.7051227
42.31377 | 12.4568 | 12.94814 | 10.02736 | -0.4913434 | 2.186307 | 0.7344787
42.32377 | 12.4315 | 12.96856 | 10.02303 | -0.5370576 | 2.180851 | 0.7646775
42.33377 | 12.4093 | 12.98996 | 10.0187 | -0.5806626 | 2.175627 | 0.7956321
42.34376 | 12.3959 | 13.01218 | 10.01439 | -0.6162797 | 2.170593 | 0.827201
42.35376 | 12.4205 | 13.03506 | 10.01007 | -0.6145642 | 2.165687 | 0.8593103
42.36376 | 12.3834 | 13.05837 | 10.00575 | -0.6749728 | 2.160855 | 0.8917668
42.37376 | 12.3566 | 13.08185 | 10.00144 | -0.7252487 | 2.156031 | 0.9243794
42.38376 | 12.3489 | 13.1052 | 9.997129 | -0.7563021 | 2.151144 | 0.9569289
42.39376 | 12.3237 | 13.12811 | 9.992823 | -0.804411 | 2.146119 | 0.9891687
42.40375 | 12.3392 | 13.1502 | 9.988524 | -0.8110042 | 2.140884 | 1.020796
42.41375 | 12.3265 | 13.17115 | 9.984224 | -0.8446526 | 2.135349 | 1.051579
42.42375 | 12.2808 | 13.19055 | 9.979927 | -0.9097464 | 2.129443 | 1.081177
42.43375 | 12.2776 | 13.20799 | 9.975633 | -0.9303917 | 2.123089 | 1.109269
42.44375 | 12.2312 | 13.2231 | 9.971343 | -0.9918981 | 2.116222 | 1.135534
42.45375 | 12.274 | 13.23549 | 9.967056 | -0.9614911 | 2.108779 | 1.159657
42.46374 | 12.2224 | 13.24481 | 9.962776 | -1.022414 | 2.100718 | 1.18132
42.47374 | 12.2204 | 13.25078 | 9.958495 | -1.030376 | 2.091985 | 1.200296
42.48374 | 12.1966 | 13.2531 | 9.954217 | -1.056499 | 2.082559 | 1.216324
42.49374 | 12.1748 | 13.25157 | 9.949942 | -1.076774 | 2.072423 | 1.229209
42.50374 | 12.1897 | 13.24605 | 9.945671 | -1.056348 | 2.061575 | 1.238803
42.51373 | 12.1447 | 13.23644 | 9.941407 | -1.091745 | 2.050034 | 1.245004
42.52373 | 12.1364 | 13.22271 | 9.937142 | -1.086311 | 2.037793 | 1.247777
42.53373 | 12.1371 | 13.20489 | 9.93288 | -1.067788 | 2.024893 | 1.247115
42.54373 | 12.1036 | 13.18306 | 9.928621 | -1.079456 | 2.011367 | 1.243068
42.55373 | 12.1072 | 13.15735 | 9.924365 | -1.05015 | 1.997258 | 1.235726
42.56373 | 12.0985 | 13.12794 | 9.920113 | -1.029443 | 1.982614 | 1.225216
42.57372 | 12.072 | 13.09509 | 9.915868 | -1.02309 | 1.967501 | 1.211722
42.58372 | 12.0786 | 13.05895 | 9.911622 | -0.9803524 | 1.951945 | 1.195385
42.59372 | 12.0395 | 13.01983 | 9.907379 | -0.9803343 | 1.93602 | 1.176435
42.60372 | 12.0378 | 12.97802 | 9.903139 | -0.9402233 | 1.919785 | 1.155099
42.61372 | 12.0224 | 12.93382 | 9.898903 | -0.9114207 | 1.903301 | 1.131617
42.62372 | 12.0208 | 12.88754 | 9.89467 | -0.8667387 | 1.88663 | 1.106239
42.63371 | 11.9903 | 12.83954 | 9.890444 | -0.8492425 | 1.869847 | 1.079251
42.64371 | 11.9877 | 12.79006 | 9.886217 | -0.8023563 | 1.852979 | 1.050861
42.65371 | 11.9623 | 12.73944 | 9.881993 | -0.7771404 | 1.836096 | 1.021351
42.66371 | 11.9782 | 12.688 | 9.877772 | -0.7098005 | 1.819251 | 0.9909774
42.67371 | 11.9471 | 12.63603 | 9.873555 | -0.6889298 | 1.80249 | 0.9599843
42.68371 | 11.9319 | 12.5838 | 9.869341 | -0.6519038 | 1.785858 | 0.9286045
42.6937 | 11.8957 | 12.53163 | 9.865134 | -0.6359291 | 1.769409 | 0.8970862
42.7037 | 11.9097 | 12.47964 | 9.860926 | -0.5699361 | 1.753142 | 0.8655675
42.7137 | 11.8997 | 12.42808 | 9.856722 | -0.5283843 | 1.737104 | 0.8342589
42.7237 | 11.8816 | 12.37716 | 9.852521 | -0.4955558 | 1.721316 | 0.8033196
42.7337 | 11.8654 | 12.32701 | 9.848322 | -0.4616079 | 1.705798 | 0.7728879
42.7437 | 11.8409 | 12.27777 | 9.844127 | -0.4368721 | 1.690564 | 0.7430812
42.75369 | 11.8509 | 12.2296 | 9.83994 | -0.3787033 | 1.675639 | 0.7140247
42.76369 | 11.8294 | 12.18249 | 9.835751 | -0.3530915 | 1.661001 | 0.6857394
42.77369 | 11.8157 | 12.13655 | 9.831566 | -0.3208504 | 1.646669 | 0.6583153
42.78369 | 11.7771 | 12.09183 | 9.827384 | -0.3147257 | 1.632645 | 0.6317972
42.79369 | 11.7972 | 12.04835 | 9.823205 | -0.2511481 | 1.618927 | 0.6062161
42.80369 | 11.7752 | 12.00613 | 9.819029 | -0.230933 | 1.605514 | 0.5815904
42.81368 | 11.7576 | 11.96522 | 9.814861 | -0.2076244 | 1.592413 | 0.5579508
42.82368 | 11.7496 | 11.92554 | 9.810691 | -0.1759355 | 1.579594 | 0.53525
42.83368 | 11.7225 | 11.88709 | 9.806525 | -0.164592 | 1.567063 | 0.5135033
42.84368 | 11.7213 | 11.84987 | 9.802362 | -0.1285727 | 1.554814 | 0.4926959
42.85368 | 11.7124 | 11.81385 | 9.798203 | -0.1014499 | 1.542839 | 0.4728081
42.86368 | 11.6761 | 11.77899 | 9.794046 | -0.1028926 | 1.53113 | 0.4538166
42.87367 | 11.703 | 11.7453 | 9.789897 | -0.04229818 | 1.519689 | 0.4357122
42.88367 | 11.6718 | 11.71266 | 9.785747 | -0.04086377 | 1.508486 | 0.4184308
42.89367 | 11.6724 | 11.68108 | 9.7816 | -0.008684177 | 1.497524 | 0.4019602
42.90367 | 11.6403 | 11.65052 | 9.777457 | -0.01021994 | 1.486794 | 0.3862693
42.91367 | 11.6363 | 11.62093 | 9.773316 | 0.01536912 | 1.476288 | 0.3713263
42.92366 | 11.6362 | 11.5923 | 9.769183 | 0.04389518 | 1.466009 | 0.3571129
42.93366 | 11.6262 | 11.56455 | 9.765049 | 0.06165428 | 1.455927 | 0.3435696
42.94366 | 11.6011 | 11.53764 | 9.760919 | 0.06345695 | 1.446045 | 0.3306792
42.95366 | 11.6022 | 11.51156 | 9.756791 | 0.09064134 | 1.436356 | 0.3184112
42.96366 | 11.58 | 11.48626 | 9.752667 | 0.09374475 | 1.426853 | 0.3067354
42.97366 | 11.5883 | 11.4617 | 9.748546 | 0.1266036 | 1.417528 | 0.2956225
42.98365 | 11.5809 | 11.43787 | 9.744432 | 0.1430293 | 1.408384 | 0.2850547
42.99365 | 11.5391 | 11.4147 | 9.740318 | 0.1244027 | 1.399396 | 0.2749839
43.00365 | 11.5555 | 11.39217 | 9.736206 | 0.1633322 | 1.390567 | 0.2653947
43.01365 | 11.5243 | 11.37025 | 9.732098 | 0.154049 | 1.381891 | 0.256262
43.02365 | 11.5457 | 11.34892 | 9.727993 | 0.1967825 | 1.373362 | 0.2475617
43.03365 | 11.5085 | 11.32814 | 9.723892 | 0.1803613 | 1.364976 | 0.239271
43.04364 | 11.5078 | 11.30791 | 9.719797 | 0.1998906 | 1.356735 | 0.2313772
43.05364 | 11.5087 | 11.28816 | 9.715702 | 0.2205402 | 1.348617 | 0.2238406
43.06364 | 11.4778 | 11.26889 | 9.71161 | 0.2089124 | 1.340626 | 0.2166512
43.07364 | 11.491 | 11.25007 | 9.707521 | 0.2409294 | 1.332759 | 0.2097902
43.08364 | 11.4585 | 11.23169 | 9.703436 | 0.2268144 | 1.32501 | 0.2032398
43.09364 | 11.4744 | 11.21371 | 9.699354 | 0.2606876 | 1.317376 | 0.1969832
43.10363 | 11.4436 | 11.19615 | 9.695279 | 0.247452 | 1.309859 | 0.1910102
43.11363 | 11.4207 | 11.17894 | 9.691203 | 0.2417606 | 1.302442 | 0.1852942
43.12363 | 11.4328 | 11.16209 | 9.68713 | 0.2707135 | 1.295129 | 0.1798268
43.13363 | 11.4096 | 11.14557 | 9.683061 | 0.2640276 | 1.287917 | 0.1745946
43.14363 | 11.4109 | 11.12938 | 9.678995 | 0.2815184 | 1.280801 | 0.1695851
43.15363 | 11.3929 | 11.1135 | 9.674932 | 0.2794009 | 1.273781 | 0.1647863
43.16362 | 11.3745 | 11.09793 | 9.670877 | 0.2765733 | 1.266859 | 0.1601915
43.17362 | 11.3726 | 11.08262 | 9.66682 | 0.2899805 | 1.260018 | 0.155781
43.18362 | 11.3518 | 11.06758 | 9.662767 | 0.2842189 | 1.253264 | 0.1515495
43.19362 | 11.3355 | 11.0528 | 9.658717 | 0.2827005 | 1.246594 | 0.1474878
43.20362 | 11.3396 | 11.03826 | 9.654671 | 0.3013359 | 1.240006 | 0.143587
43.21362 | 11.3189 | 11.02396 | 9.650627 | 0.2949359 | 1.233498 | 0.1398388
43.22361 | 11.321 | 11.0099 | 9.646591 | 0.3110963 | 1.227073 | 0.1362389
43.23361 | 11.2779 | 10.99605 | 9.642554 | 0.281853 | 1.220719 | 0.132773
43.24361 | 11.2997 | 10.9824 | 9.638521 | 0.3173043 | 1.214437 | 0.1294379
43.25361 | 11.2599 | 10.96895 | 9.63449 | 0.2909548 | 1.208228 | 0.1262269
43.26361 | 11.2646 | 10.95569 | 9.630463 | 0.3089135 | 1.202089 | 0.1231341
43.27361 | 11.2469 | 10.94261 | 9.626439 | 0.3042878 | 1.196019 | 0.1201538
43.2836 | 11.2205 | 10.92973 | 9.622423 | 0.2907707 | 1.190023 | 0.1172833
43.2936 | 11.2365 | 10.917 | 9.618406 | 0.3194964 | 1.184086 | 0.1145119
43.3036 | 11.2116 | 10.90444 | 9.614391 | 0.3071572 | 1.178214 | 0.1118377
43.3136 | 11.1924 | 10.89204 | 9.610381 | 0.3003589 | 1.172404 | 0.1092563
43.3236 | 11.188 | 10.87979 | 9.606373 | 0.308207 | 1.166657 | 0.1067633
43.33359 | 11.173 | 10.86771 | 9.602373 | 0.3052946 | 1.160976 | 0.1043572
43.34359 | 11.174 | 10.85575 | 9.598372 | 0.318251 | 1.155348 | 0.1020293
43.35359 | 11.1262 | 10.84393 | 9.594374 | 0.2822686 | 1.149779 | 0.09977864
43.36359 | 11.1408 | 10.83225 | 9.590379 | 0.3085519 | 1.144267 | 0.09760174
43.37359 | 11.1375 | 10.82069 | 9.586388 | 0.3168051 | 1.138812 | 0.09549543
43.38359 | 11.1237 | 10.80927 | 9.5824 | 0.3144321 | 1.133411 | 0.09345672
43.39358 | 11.1181 | 10.79797 | 9.578419 | 0.3201257 | 1.128071 | 0.09148464
43.40358 | 11.0839 | 10.78679 | 9.574438 | 0.2971118 | 1.122778 | 0.08957263
43.41358 | 11.0962 | 10.77572 | 9.570459 | 0.3204825 | 1.117538 | 0.08772012
43.42358 | 11.1037 | 10.76476 | 9.566484 | 0.3389413 | 1.11235 | 0.08592465
43.43358 | 11.0589 | 10.75391 | 9.562512 | 0.3049911 | 1.107213 | 0.08418394
43.44358 | 11.0552 | 10.74317 | 9.558544 | 0.3120349 | 1.102125 | 0.0824958
43.45357 | 11.0452 | 10.73253 | 9.554583 | 0.3126652 | 1.097092 | 0.08085971
43.46357 | 11.0583 | 10.72199 | 9.550621 | 0.3363056 | 1.092103 | 0.07927052
43.47357 | 11.0356 | 10.71155 | 9.546662 | 0.3240482 | 1.087162 | 0.07772796
43.48357 | 11.0122 | 10.7012 | 9.542707 | 0.3109953 | 1.082268 | 0.07623024
43.49357 | 11.0186 | 10.69095 | 9.538755 | 0.3276495 | 1.07742 | 0.07477567
43.50357 | 11.0058 | 10.68079 | 9.534806 | 0.3250128 | 1.072619 | 0.07336262
43.51356 | 11.0097 | 10.67072 | 9.530864 | 0.3389777 | 1.067867 | 0.07199085
43.52356 | 10.969 | 10.66073 | 9.526922 | 0.3082659 | 1.063156 | 0.07065622
43.53356 | 10.9763 | 10.65083 | 9.522983 | 0.3254695 | 1.058489 | 0.06935867
43.54356 | 10.9746 | 10.64101 | 9.519047 | 0.3335905 | 1.053866 | 0.06809686
43.55356 | 10.9702 | 10.63127 | 9.515114 | 0.3389306 | 1.049286 | 0.06686949
43.56356 | 10.9484 | 10.62161 | 9.511185 | 0.3267914 | 1.044748 | 0.06567536
43.57355 | 10.9454 | 10.61203 | 9.507263 | 0.3333655 | 1.040257 | 0.06451439
43.58355 | 10.9215 | 10.60253 | 9.50334 | 0.318973 | 1.035804 | 0.0633832
43.59355 | 10.9425 | 10.59309 | 9.499421 | 0.3494062 | 1.031391 | 0.06228187
43.60355 | 10.9106 | 10.58373 | 9.495505 | 0.3268664 | 1.02702 | 0.06120936
43.61355 | 10.9096 | 10.57445 | 9.491592 | 0.3351548 | 1.022689 | 0.06016468
43.62355 | 10.8903 | 10.56523 | 9.487682 | 0.3250739 | 1.018397 | 0.05914688
43.63354 | 10.8856 | 10.55609 | 9.48378 | 0.3295142 | 1.01415 | 0.05815604
43.64354 | 10.8986 | 10.547 | 9.479877 | 0.3515964 | 1.009938 | 0.05718933
43.65354 | 10.8625 | 10.53799 | 9.475977 | 0.3245127 | 1.005764 | 0.0562469
43.66354 | 10.8546 | 10.52904 | 9.47208 | 0.3255627 | 1.001629 | 0.05532798
43.67354 | 10.8458 | 10.52015 | 9.468187 | 0.3256494 | 0.9975319 | 0.05443177
43.68354 | 10.833 | 10.51133 | 9.464297 | 0.321672 | 0.9934735 | 0.05355754
43.69353 | 10.8465 | 10.50258 | 9.460414 | 0.3439245 | 0.9894559 | 0.05270541
43.70353 | 10.8026 | 10.49388 | 9.456531 | 0.3087243 | 0.9854719 | 0.05187305
43.71353 | 10.8093 | 10.48524 | 9.452651 | 0.3240639 | 0.9815249 | 0.05106063
43.72353 | 10.7908 | 10.47666 | 9.448774 | 0.3141441 | 0.9776146 | 0.05026754
43.73353 | 10.8124 | 10.46813 | 9.4449 | 0.3442657 | 0.973741 | 0.04949316
43.74352 | 10.7636 | 10.45968 | 9.441034 | 0.3039213 | 0.9699073 | 0.04873765
43.75352 | 10.7566 | 10.45127 | 9.437167 | 0.3053283 | 0.966106 | 0.04799898
43.76352 | 10.7728 | 10.44292 | 9.433303 | 0.3298789 | 0.9623407 | 0.04727736
43.77352 | 10.7432 | 10.43463 | 9.429443 | 0.3085741 | 0.9586112 | 0.04657226
43.78352 | 10.7419 | 10.42639 | 9.425585 | 0.3155142 | 0.9549172 | 0.04588319
43.79352 | 10.7066 | 10.4182 | 9.421731 | 0.2884001 | 0.9512588 | 0.04520968
43.80351 | 10.7084 | 10.41008 | 9.417885 | 0.2983241 | 0.9476391 | 0.04455207
43.81351 | 10.7317 | 10.402 | 9.414037 | 0.3297031 | 0.9440513 | 0.04390828
43.82351 | 10.6772 | 10.39397 | 9.410193 | 0.2832295 | 0.9404985 | 0.0432787
43.83351 | 10.6838 | 10.386 | 9.406353 | 0.2978036 | 0.9369809 | 0.04266293
43.84351 | 10.675 | 10.37807 | 9.402515 | 0.2969261 | 0.9334982 | 0.04206056
43.85351 | 10.6554 | 10.3702 | 9.398681 | 0.2851972 | 0.9300507 | 0.04147122
43.8635 | 10.6548 | 10.36239 | 9.394854 | 0.2924097 | 0.9266414 | 0.04089508
43.8735 | 10.6424 | 10.35462 | 9.391026 | 0.2877792 | 0.9232639 | 0.04033067
43.8835 | 10.6507 | 10.3469 | 9.387202 | 0.3037986 | 0.9199213 | 0.03977821
43.8935 | 10.6202 | 10.33923 | 9.383381 | 0.2809678 | 0.916614 | 0.03923736
43.9035 | 10.6116 | 10.33161 | 9.379563 | 0.2799873 | 0.9133418 | 0.03870781
43.9135 | 10.637 | 10.32404 | 9.375749 | 0.312957 | 0.9101051 | 0.03818924
43.92349 | 10.59 | 10.31653 | 9.371941 | 0.27347 | 0.9069069 | 0.03768184
43.93349 | 10.5855 | 10.30906 | 9.368133 | 0.2764411 | 0.9037412 | 0.03718433
43.94349 | 10.5979 | 10.30164 | 9.364329 | 0.296263 | 0.9006113 | 0.03669693
43.95349 | 10.5784 | 10.29426 | 9.360527 | 0.2841356 | 0.8975176 | 0.03621938
43.96349 | 10.5832 | 10.28694 | 9.356729 | 0.296259 | 0.8944602 | 0.0357514
43.97349 | 10.5438 | 10.27967 | 9.352935 | 0.2641331 | 0.8914395 | 0.03529274
43.98348 | 10.5532 | 10.27245 | 9.349147 | 0.2807508 | 0.8884586 | 0.0348436
43.99348 | 10.5705 | 10.26527 | 9.345359 | 0.3052259 | 0.8855124 | 0.03440286
44.00348 | 10.5324 | 10.25815 | 9.341574 | 0.2742514 | 0.8826039 | 0.03397073
44.01348 | 10.5168 | 10.25107 | 9.337792 | 0.2657269 | 0.8797338 | 0.03354699
44.02348 | 10.5279 | 10.24405 | 9.334014 | 0.2838522 | 0.8769024 | 0.03313141
44.03348 | 10.5421 | 10.23707 | 9.330239 | 0.3050268 | 0.8741104 | 0.03272381
44.04347 | 10.4998 | 10.23016 | 9.326471 | 0.2696437 | 0.8713609 | 0.03232436
44.05347 | 10.4991 | 10.22328 | 9.322703 | 0.2758158 | 0.8686495 | 0.03193208
44.06347 | 10.5034 | 10.21646 | 9.318938 | 0.2869358 | 0.8659795 | 0.03154718
44.07347 | 10.5038 | 10.2097 | 9.315176 | 0.2941033 | 0.8633516 | 0.03116947
44.08347 | 10.4943 | 10.20298 | 9.311417 | 0.2913174 | 0.8607667 | 0.03079878
44.09347 | 10.4548 | 10.19632 | 9.307662 | 0.2584774 | 0.8582258 | 0.03043493
44.10346 | 10.4797 | 10.18972 | 9.303914 | 0.2899761 | 0.8557321 | 0.03007811
44.11346 | 10.4732 | 10.18317 | 9.300165 | 0.2900256 | 0.853282 | 0.02972745
44.12346 | 10.458 | 10.17668 | 9.29642 | 0.2813184 | 0.8508788 | 0.02938315
44.13346 | 10.4355 | 10.17025 | 9.292677 | 0.2652535 | 0.8485239 | 0.02904505
44.14346 | 10.4418 | 10.16387 | 9.288939 | 0.2779299 | 0.8462185 | 0.028713
44.15345 | 10.4424 | 10.15756 | 9.285207 | 0.2848398 | 0.8439661 | 0.02838719
44.16345 | 10.4471 | 10.15131 | 9.281475 | 0.2957947 | 0.8417638 | 0.02806682
44.17345 | 10.398 | 10.14511 | 9.277746 | 0.252887 | 0.8396152 | 0.0277521
44.18345 | 10.397 | 10.13898 | 9.27402 | 0.258015 | 0.8375219 | 0.02744287
44.19345 | 10.4241 | 10.13292 | 9.270298 | 0.2911774 | 0.8354858 | 0.02713903
44.20345 | 10.3975 | 10.12693 | 9.266579 | 0.2705724 | 0.8335084 | 0.02684044
44.21344 | 10.3839 | 10.12101 | 9.262867 | 0.2628923 | 0.8315936 | 0.02654732
44.22344 | 10.3539 | 10.11515 | 9.259154 | 0.2387473 | 0.8297395 | 0.02625888
44.23344 | 10.3984 | 10.10937 | 9.255445 | 0.2890294 | 0.8279502 | 0.02597533
44.24344 | 10.3755 | 10.10366 | 9.251739 | 0.2718367 | 0.8262275 | 0.02569658
44.25344 | 10.3419 | 10.09803 | 9.248037 | 0.243867 | 0.8245738 | 0.02542251
44.26344 | 10.3522 | 10.09248 | 9.244337 | 0.2597181 | 0.8229914 | 0.02515303
44.27343 | 10.3571 | 10.08702 | 9.240645 | 0.2700826 | 0.821484 | 0.02488827
44.28343 | 10.3416 | 10.08163 | 9.236952 | 0.2599685 | 0.8200514 | 0.02462764
44.29343 | 10.3058 | 10.07633 | 9.233263 | 0.229469 | 0.8186967 | 0.02437129
44.30343 | 10.3143 | 10.07112 | 9.229577 | 0.2431806 | 0.8174234 | 0.02411913
44.31343 | 10.3355 | 10.066 | 9.225894 | 0.2695019 | 0.8162329 | 0.02387106
44.32343 | 10.294 | 10.06097 | 9.222215 | 0.2330294 | 0.8151289 | 0.02362701
44.33342 | 10.2968 | 10.05604 | 9.218542 | 0.2407564 | 0.8141144 | 0.02338711
44.34342 | 10.2884 | 10.05121 | 9.214869 | 0.2371915 | 0.8131885 | 0.02315082
44.35342 | 10.2983 | 10.04647 | 9.2112 | 0.2518262 | 0.8123559 | 0.02291828
44.36342 | 10.276 | 10.04184 | 9.207533 | 0.234159 | 0.8116184 | 0.02268943
44.37342 | 10.2522 | 10.03731 | 9.20387 | 0.2148881 | 0.8109776 | 0.02246417
44.38342 | 10.2835 | 10.03289 | 9.20021 | 0.2506125 | 0.8104346 | 0.02224244
44.39341 | 10.2524 | 10.02857 | 9.196558 | 0.2238261 | 0.8099919 | 0.02202437
44.40341 | 10.2394 | 10.02436 | 9.192904 | 0.2150371 | 0.8096489 | 0.02180947
44.41341 | 10.2543 | 10.02026 | 9.189255 | 0.2340427 | 0.8094048 | 0.02159789
44.42341 | 10.2365 | 10.01626 | 9.185608 | 0.2202416 | 0.8092608 | 0.02138954
44.43341 | 10.227 | 10.01236 | 9.181965 | 0.2146376 | 0.8092132 | 0.02118437
44.44341 | 10.2154 | 10.00857 | 9.178325 | 0.2068315 | 0.8092614 | 0.02098232
44.4534 | 10.2276 | 10.00487 | 9.174692 | 0.222725 | 0.8093997 | 0.0207835
44.4634 | 10.1826 | 10.00127 | 9.171058 | 0.1813303 | 0.8096238 | 0.02058748
44.4734 | 10.2113 | 9.997749 | 9.167428 | 0.213551 | 0.8099264 | 0.02039439
44.4834 | 10.1928 | 9.994305 | 9.163801 | 0.198495 | 0.8102994 | 0.02020417
44.4934 | 10.1944 | 9.990927 | 9.160178 | 0.2034733 | 0.810732 | 0.02001676
44.50339 | 10.1729 | 9.987605 | 9.156561 | 0.185295 | 0.8112113 | 0.01983228
44.51339 | 10.164 | 9.984319 | 9.152944 | 0.1796814 | 0.8117238 | 0.01965034
44.52339 | 10.1889 | 9.981054 | 9.149331 | 0.2078459 | 0.8122523 | 0.01947104
44.53339 | 10.1282 | 9.977793 | 9.14572 | 0.1504071 | 0.8127781 | 0.01929434
44.54339 | 10.1478 | 9.974514 | 9.142113 | 0.1732859 | 0.8132805 | 0.01912019
44.55339 | 10.1542 | 9.971195 | 9.13851 | 0.1830048 | 0.8137369 | 0.01894854
44.56338 | 10.1375 | 9.967816 | 9.134913 | 0.1696844 | 0.8141232 | 0.01877951
44.57338 | 10.1074 | 9.964344 | 9.131316 | 0.1430562 | 0.8144154 | 0.01861271
44.58338 | 10.1399 | 9.960758 | 9.127722 | 0.1791422 | 0.8145877 | 0.01844828
44.59338 | 10.1246 | 9.957032 | 9.124131 | 0.1675675 | 0.8146151 | 0.01828616
44.60338 | 10.1164 | 9.953143 | 9.120544 | 0.1632566 | 0.8144731 | 0.01812631
44.61338 | 10.0736 | 9.949068 | 9.11696 | 0.1245321 | 0.8141392 | 0.01796869
44.62337 | 10.1147 | 9.944789 | 9.113383 | 0.1699105 | 0.8135932 | 0.01781341
44.63337 | 10.0862 | 9.940282 | 9.109805 | 0.1459181 | 0.8128163 | 0.01766013
44.64337 | 10.0897 | 9.935535 | 9.106231 | 0.1541653 | 0.8117943 | 0.01750895
44.65337 | 10.0722 | 9.930537 | 9.102661 | 0.1416634 | 0.8105162 | 0.01735985
44.66337 | 10.0624 | 9.92528 | 9.099093 | 0.1371197 | 0.8089745 | 0.01721277
44.67337 | 10.0825 | 9.919762 | 9.095529 | 0.1627377 | 0.8071658 | 0.01706769
44.68336 | 10.0731 | 9.913988 | 9.091971 | 0.1591115 | 0.8050924 | 0.0169247
44.69336 | 10.041 | 9.907951 | 9.088414 | 0.1330489 | 0.8027538 | 0.0167835
44.70336 | 10.0434 | 9.901662 | 9.084859 | 0.1417378 | 0.8001587 | 0.01664419
44.71336 | 10.046 | 9.895131 | 9.081308 | 0.1508685 | 0.7973165 | 0.01650673
44.72336 | 10.0509 | 9.888371 | 9.077761 | 0.1625292 | 0.7942392 | 0.01637109
44.73336 | 10.0205 | 9.881394 | 9.074216 | 0.139106 | 0.7909407 | 0.01623724
44.74335 | 10.0364 | 9.874224 | 9.070678 | 0.1621761 | 0.7874402 | 0.01610528
44.75335 | 10.0392 | 9.866864 | 9.06714 | 0.1723365 | 0.7837481 | 0.01597491
44.76335 | 9.9967 | 9.859338 | 9.063606 | 0.137362 | 0.7798859 | 0.01584624
44.77335 | 10.0281 | 9.851666 | 9.060074 | 0.1764336 | 0.7758726 | 0.01571924
44.78335 | 10.0083 | 9.843868 | 9.056546 | 0.1644316 | 0.771728 | 0.01559388
44.79335 | 10.0009 | 9.835964 | 9.053022 | 0.164936 | 0.7674722 | 0.01547013
44.80334 | 9.986 | 9.827981 | 9.049504 | 0.1580187 | 0.7631295 | 0.01534807
44.81334 | 10.0026 | 9.819924 | 9.045986 | 0.1826755 | 0.7587115 | 0.01522746
44.82334 | 9.9873 | 9.811821 | 9.042471 | 0.1754793 | 0.7542417 | 0.01510837
44.83334 | 9.9759 | 9.803689 | 9.038959 | 0.1722112 | 0.7497389 | 0.01499079
44.84334 | 9.9638 | 9.795546 | 9.035451 | 0.1682537 | 0.7452209 | 0.01487468
44.85334 | 9.9781 | 9.78741 | 9.031946 | 0.1906899 | 0.7407044 | 0.01476002
44.86333 | 9.9411 | 9.779303 | 9.028447 | 0.1617967 | 0.736209 | 0.01464691
44.87333 | 9.9487 | 9.771224 | 9.024949 | 0.1774764 | 0.7317396 | 0.01453509
44.88333 | 9.9579 | 9.763191 | 9.021454 | 0.1947087 | 0.7273129 | 0.01442464
44.89333 | 9.9226 | 9.755217 | 9.017962 | 0.1673829 | 0.7229397 | 0.01431556
44.90333 | 9.9363 | 9.74731 | 9.014473 | 0.18899 | 0.7186289 | 0.01420782
44.91332 | 9.932 | 9.739485 | 9.010991 | 0.1925145 | 0.7143925 | 0.01410149
44.92332 | 9.9273 | 9.731734 | 9.007509 | 0.1955659 | 0.7102283 | 0.01399635
44.93332 | 9.8986 | 9.724068 | 9.004031 | 0.1745315 | 0.7061454 | 0.01389248
44.94332 | 9.9145 | 9.716492 | 9.000555 | 0.1980076 | 0.7021474 | 0.01378986
44.95332 | 9.9121 | 9.709008 | 8.997083 | 0.2030916 | 0.698237 | 0.01368847
44.96332 | 9.8734 | 9.701618 | 8.993614 | 0.171782 | 0.6944157 | 0.0135883
44.97331 | 9.891 | 9.69433 | 8.990152 | 0.1966702 | 0.6906885 | 0.01348941
44.98331 | 9.9036 | 9.687129 | 8.98669 | 0.2164714 | 0.6870475 | 0.0133916
44.99331 | 9.8563 | 9.680021 | 8.98323 | 0.1762788 | 0.6834958 | 0.01329494
45.00331 | 9.8785 | 9.673007 | 8.979775 | 0.2054932 | 0.6800328 | 0.01319942
45.01331 | 9.8755 | 9.666084 | 8.976322 | 0.209416 | 0.6766569 | 0.01310502
45.02331 | 9.8575 | 9.659251 | 8.972873 | 0.198249 | 0.6733664 | 0.01301172
45.0333 | 9.8427 | 9.652512 | 8.96943 | 0.1901876 | 0.6701624 | 0.01291961
45.0433 | 9.859 | 9.645853 | 8.965988 | 0.2131474 | 0.6670364 | 0.01282846
45.0533 | 9.8437 | 9.639276 | 8.962548 | 0.204424 | 0.6639893 | 0.01273836
45.0633 | 9.8505 | 9.63278 | 8.959112 | 0.21772 | 0.6610186 | 0.01264926
45.0733 | 9.8404 | 9.626362 | 8.955679 | 0.2140377 | 0.6581217 | 0.01256121
45.0833 | 9.822 | 9.62002 | 8.95225 | 0.2019799 | 0.6552961 | 0.01247416
45.09329 | 9.8494 | 9.613757 | 8.948827 | 0.2356429 | 0.652542 | 0.0123882
45.10329 | 9.8269 | 9.607558 | 8.945404 | 0.2193416 | 0.6498514 | 0.01230311
45.11329 | 9.7926 | 9.601428 | 8.941984 | 0.1911724 | 0.6472245 | 0.01221898
45.12329 | 9.8203 | 9.595362 | 8.938568 | 0.2249376 | 0.6446589 | 0.01213579
45.13329 | 9.8148 | 9.58936 | 8.935154 | 0.2254398 | 0.6421522 | 0.01205353
45.14329 | 9.7924 | 9.583419 | 8.931745 | 0.2089812 | 0.6397021 | 0.01197218
45.15328 | 9.8038 | 9.577542 | 8.928341 | 0.2262583 | 0.6373086 | 0.01189181
45.16328 | 9.8018 | 9.571715 | 8.924938 | 0.230085 | 0.6349649 | 0.01181225
45.17328 | 9.7764 | 9.565942 | 8.921538 | 0.2104575 | 0.6326711 | 0.01173357
45.18328 | 9.7599 | 9.560222 | 8.918141 | 0.1996778 | 0.6304255 | 0.01165575
45.19328 | 9.7763 | 9.554552 | 8.914747 | 0.221748 | 0.6282258 | 0.01157877
45.20328 | 9.7715 | 9.54893 | 8.911357 | 0.2225698 | 0.6260705 | 0.01150263
45.21327 | 9.7311 | 9.54336 | 8.907973 | 0.1877395 | 0.6239596 | 0.0114274
45.22327 | 9.7649 | 9.53783 | 8.90459 | 0.22707 | 0.6218874 | 0.0113529
45.23327 | 9.7562 | 9.532343 | 8.901209 | 0.2238571 | 0.6198545 | 0.0112792
45.24327 | 9.7159 | 9.526897 | 8.897832 | 0.1890027 | 0.6178591 | 0.01120629
45.25327 | 9.7389 | 9.521492 | 8.894458 | 0.217408 | 0.6158999 | 0.01113415
45.26327 | 9.732 | 9.516126 | 8.891087 | 0.2158744 | 0.6139756 | 0.01106279
45.27326 | 9.7138 | 9.510802 | 8.887723 | 0.2029979 | 0.6120867 | 0.01099225
45.28326 | 9.7016 | 9.50551 | 8.884359 | 0.1960905 | 0.6102281 | 0.01092238
45.29326 | 9.7153 | 9.500252 | 8.880998 | 0.2150481 | 0.6084005 | 0.01085325
45.30326 | 9.7057 | 9.495028 | 8.87764 | 0.2106718 | 0.6066029 | 0.01078485
45.31326 | 9.6796 | 9.489837 | 8.874286 | 0.1897626 | 0.6048342 | 0.01071716
45.32325 | 9.7089 | 9.484684 | 8.870938 | 0.2242163 | 0.6030952 | 0.01065023
45.33325 | 9.6705 | 9.479556 | 8.86759 | 0.1909442 | 0.6013814 | 0.01058394
45.34325 | 9.6908 | 9.474458 | 8.864246 | 0.2163422 | 0.5996937 | 0.01051833
45.35325 | 9.6779 | 9.469389 | 8.860905 | 0.2085109 | 0.5980312 | 0.0104534
45.36325 | 9.6553 | 9.464349 | 8.857566 | 0.1909512 | 0.5963933 | 0.01038913
45.37325 | 9.6774 | 9.459336 | 8.854232 | 0.2180638 | 0.594779 | 0.01032552
45.38324 | 9.6704 | 9.454355 | 8.850903 | 0.2160446 | 0.5931894 | 0.01026261
45.39324 | 9.633 | 9.449396 | 8.847575 | 0.1836041 | 0.5916206 | 0.01020029
45.40324 | 9.6789 | 9.444462 | 8.84425 | 0.2344379 | 0.5900735 | 0.01013859
45.41324 | 9.6514 | 9.439553 | 8.840928 | 0.2118466 | 0.5885477 | 0.01007752
45.42324 | 9.6404 | 9.434669 | 8.83761 | 0.2057308 | 0.5870425 | 0.01001706
45.43324 | 9.6294 | 9.429809 | 8.834294 | 0.199591 | 0.5855575 | 0.009957202
45.44323 | 9.6602 | 9.424977 | 8.830986 | 0.2352228 | 0.5840936 | 0.009897999
45.45323 | 9.6203 | 9.420164 | 8.827677 | 0.2001365 | 0.5826474 | 0.00983933
45.46323 | 9.6354 | 9.415373 | 8.824371 | 0.2200274 | 0.5812201 | 0.00978124
45.47323 | 9.6377 | 9.410604 | 8.821069 | 0.2270961 | 0.5798112 | 0.009723724
45.48323 | 9.6215 | 9.405857 | 8.81777 | 0.215643 | 0.5784203 | 0.009666773
45.49323 | 9.6066 | 9.401132 | 8.814474 | 0.2054683 | 0.5770472 | 0.009610381
45.50322 | 9.6272 | 9.396432 | 8.811185 | 0.2307677 | 0.5756929 | 0.009554603
45.51322 | 9.6158 | 9.391749 | 8.807896 | 0.2240508 | 0.5743544 | 0.009499305
45.52322 | 9.5973 | 9.387087 | 8.804609 | 0.2102133 | 0.5730327 | 0.009444543
45.53322 | 9.5995 | 9.382445 | 8.801327 | 0.2170553 | 0.5717277 | 0.009390311
45.54322 | 9.6091 | 9.377823 | 8.798047 | 0.2312772 | 0.5704391 | 0.009336603
45.55322 | 9.5915 | 9.373221 | 8.794771 | 0.2182791 | 0.5691667 | 0.009283409
45.56321 | 9.5908 | 9.368643 | 8.791501 | 0.2221566 | 0.5679117 | 0.009230776
45.57321 | 9.581 | 9.364081 | 8.788231 | 0.2169191 | 0.5666712 | 0.009178595
45.58321 | 9.5914 | 9.359538 | 8.784965 | 0.2318621 | 0.5654465 | 0.00912691
45.59321 | 9.5701 | 9.355014 | 8.781701 | 0.2150857 | 0.5642375 | 0.009075715
45.60321 | 9.5634 | 9.35051 | 8.778441 | 0.21289 | 0.563044 | 0.009025004
45.61321 | 9.5939 | 9.346025 | 8.775184 | 0.2478752 | 0.5618659 | 0.00897477
45.6232 | 9.546 | 9.341563 | 8.771934 | 0.2044369 | 0.5607043 | 0.008925057
45.6332 | 9.5377 | 9.337116 | 8.768683 | 0.2005838 | 0.5595571 | 0.008875761
45.6432 | 9.577 | 9.332688 | 8.765436 | 0.2443121 | 0.5584249 | 0.008826924
45.6532 | 9.5302 | 9.328279 | 8.762192 | 0.201921 | 0.5573082 | 0.008778541
45.6632 | 9.5257 | 9.323889 | 8.758951 | 0.2018113 | 0.5562066 | 0.008730608
45.6732 | 9.5662 | 9.319518 | 8.755714 | 0.2466823 | 0.5551206 | 0.008683116
45.68319 | 9.5292 | 9.31517 | 8.752483 | 0.2140301 | 0.5540508 | 0.008636108
45.69319 | 9.5001 | 9.310837 | 8.749252 | 0.1892632 | 0.5529954 | 0.008589487
45.70319 | 9.5434 | 9.306523 | 8.746024 | 0.2368771 | 0.5519554 | 0.00854329
45.71319 | 9.5234 | 9.302228 | 8.7428 | 0.2211719 | 0.550931 | 0.008497517
45.72319 | 9.487 | 9.297953 | 8.739578 | 0.189047 | 0.5499226 | 0.008452159
45.73318 | 9.5231 | 9.293701 | 8.736363 | 0.2293987 | 0.5489307 | 0.008407258
45.74318 | 9.5023 | 9.289465 | 8.733148 | 0.2128351 | 0.5479537 | 0.008362717
45.75318 | 9.4914 | 9.285248 | 8.729937 | 0.2061519 | 0.5469928 | 0.008318578
45.76318 | 9.503 | 9.281051 | 8.726728 | 0.2219488 | 0.546048 | 0.008274836
45.77318 | 9.5041 | 9.276875 | 8.723523 | 0.2272254 | 0.54512 | 0.008231485
45.78318 | 9.4729 | 9.272718 | 8.720321 | 0.2001821 | 0.5442083 | 0.008188521
45.79317 | 9.4855 | 9.268586 | 8.717126 | 0.2169137 | 0.5433147 | 0.008145981
45.80317 | 9.475 | 9.264471 | 8.71393 | 0.2105291 | 0.5424371 | 0.008103778
45.81317 | 9.4831 | 9.260376 | 8.710738 | 0.2227235 | 0.5415769 | 0.008061947
45.82317 | 9.4683 | 9.256303 | 8.707549 | 0.2119969 | 0.5407341 | 0.008020485
45.83317 | 9.4739 | 9.252251 | 8.704363 | 0.2216486 | 0.5399094 | 0.007979388
45.84317 | 9.4725 | 9.248221 | 8.70118 | 0.2242789 | 0.5391026 | 0.007938652
45.85316 | 9.4618 | 9.244217 | 8.698004 | 0.2175831 | 0.538315 | 0.00789831
45.86316 | 9.4563 | 9.240231 | 8.694827 | 0.2160692 | 0.5375451 | 0.007858282
45.87316 | 9.4619 | 9.236267 | 8.691654 | 0.2256329 | 0.5367942 | 0.0078186
45.88316 | 9.4408 | 9.232326 | 8.688484 | 0.208474 | 0.5360624 | 0.007779263
45.89316 | 9.4481 | 9.228408 | 8.685318 | 0.2196921 | 0.5353498 | 0.007740265
45.90316 | 9.4514 | 9.224513 | 8.682154 | 0.2268872 | 0.5346569 | 0.007701603
45.91315 | 9.4417 | 9.220645 | 8.678997 | 0.2210553 | 0.5339842 | 0.00766331
45.92315 | 9.4239 | 9.216796 | 8.67584 | 0.2071039 | 0.5333306 | 0.007625309
45.93315 | 9.4565 | 9.212971 | 8.672686 | 0.243529 | 0.5326969 | 0.007587631
45.94315 | 9.4227 | 9.209169 | 8.669536 | 0.2135309 | 0.5320831 | 0.007550274
45.95315 | 9.3979 | 9.205391 | 8.666388 | 0.1925095 | 0.5314889 | 0.007513234
45.96315 | 9.4324 | 9.201635 | 8.663244 | 0.2307651 | 0.5309143 | 0.007476508
45.97314 | 9.4093 | 9.197906 | 8.660106 | 0.2113942 | 0.5303594 | 0.007440127
45.98314 | 9.4003 | 9.194195 | 8.656968 | 0.2061049 | 0.5298226 | 0.007404016
45.99314 | 9.4011 | 9.190506 | 8.653834 | 0.2105941 | 0.5293039 | 0.007368208
46.00314 | 9.4099 | 9.186837 | 8.650702 | 0.2230626 | 0.5288023 | 0.0073327
46.01314 | 9.3897 | 9.183189 | 8.647574 | 0.2065113 | 0.528317 | 0.007297488
46.02314 | 9.369 | 9.179558 | 8.644449 | 0.1894418 | 0.5278465 | 0.00726257
46.03313 | 9.389 | 9.175948 | 8.64133 | 0.2130516 | 0.52739 | 0.007227975
46.04313 | 9.3689 | 9.17235 | 8.638212 | 0.1965502 | 0.5269444 | 0.007193632
46.05313 | 9.3489 | 9.168764 | 8.635096 | 0.1801357 | 0.5265084 | 0.007159572
46.06313 | 9.3854 | 9.165189 | 8.631984 | 0.2202107 | 0.5260796 | 0.007125792
46.07313 | 9.3618 | 9.161622 | 8.628875 | 0.2001777 | 0.5256551 | 0.00709229
46.08313 | 9.3409 | 9.158061 | 8.625769 | 0.1828394 | 0.5252326 | 0.007059061
46.09312 | 9.3541 | 9.154504 | 8.622669 | 0.1995956 | 0.5248089 | 0.007026136
46.10312 | 9.3364 | 9.150943 | 8.61957 | 0.1854565 | 0.5243802 | 0.006993447
46.11312 | 9.3246 | 9.147378 | 8.616473 | 0.1772221 | 0.5239434 | 0.006961022
46.12312 | 9.3415 | 9.143804 | 8.61338 | 0.1976957 | 0.5234952 | 0.006928861
46.13312 | 9.3274 | 9.140219 | 8.61029 | 0.1871808 | 0.523032 | 0.006896958
46.14311 | 9.3092 | 9.136623 | 8.607207 | 0.172577 | 0.5225511 | 0.006865343
46.15311 | 9.3398 | 9.133005 | 8.604123 | 0.2067947 | 0.5220484 | 0.006833951
46.16311 | 9.3025 | 9.129367 | 8.601042 | 0.1731332 | 0.5215216 | 0.00680281
46.17311 | 9.2955 | 9.125705 | 8.597965 | 0.169795 | 0.520968 | 0.006771918
46.18311 | 9.3238 | 9.122018 | 8.594891 | 0.2017819 | 0.5203858 | 0.006741271
46.19311 | 9.2887 | 9.118304 | 8.59182 | 0.170396 | 0.5197731 | 0.006710867
46.2031 | 9.2952 | 9.114566 | 8.588755 | 0.1806342 | 0.5191298 | 0.006680744
46.2131 | 9.3016 | 9.110795 | 8.585691 | 0.1908048 | 0.5184537 | 0.006650819
46.2231 | 9.2831 | 9.106996 | 8.582629 | 0.1761044 | 0.5177452 | 0.006621131
46.2331 | 9.3003 | 9.103168 | 8.579571 | 0.1971324 | 0.5170049 | 0.006591675
46.2431 | 9.277 | 9.099312 | 8.576516 | 0.1776883 | 0.5162334 | 0.00656245
46.2531 | 9.2967 | 9.095429 | 8.573464 | 0.2012709 | 0.5154317 | 0.006533453
46.26309 | 9.2695 | 9.091525 | 8.570418 | 0.1779748 | 0.5146023 | 0.006504711
46.27309 | 9.2887 | 9.087594 | 8.567373 | 0.2011062 | 0.5137451 | 0.006476163
46.28309 | 9.2839 | 9.083641 | 8.56433 | 0.200259 | 0.5128631 | 0.006447839
46.29309 | 9.2576 | 9.079669 | 8.561291 | 0.1779313 | 0.5119583 | 0.006419731
46.30309 | 9.2846 | 9.075679 | 8.558255 | 0.2089206 | 0.511033 | 0.006391842
46.31309 | 9.2806 | 9.071676 | 8.555222 | 0.2089244 | 0.5100899 | 0.006364165
46.32308 | 9.2479 | 9.067664 | 8.552195 | 0.1802361 | 0.5091324 | 0.00633673
46.33308 | 9.2804 | 9.063639 | 8.549168 | 0.2167612 | 0.5081613 | 0.006309477
46.34308 | 9.2575 | 9.059607 | 8.546144 | 0.1978929 | 0.5071802 | 0.006282431
46.35308 | 9.2726 | 9.055571 | 8.543124 | 0.2170286 | 0.5061918 | 0.006255593
46.36308 | 9.2519 | 9.051534 | 8.540107 | 0.2003656 | 0.5051987 | 0.006228957
46.37308 | 9.2497 | 9.047499 | 8.537093 | 0.2022012 | 0.5042036 | 0.006202523
46.38307 | 9.2769 | 9.043471 | 8.534085 | 0.2334291 | 0.5032099 | 0.006176315
46.39307 | 9.2475 | 9.039445 | 8.531077 | 0.2080548 | 0.502218 | 0.006150279
46.40307 | 9.2421 | 9.035428 | 8.528072 | 0.2066722 | 0.5012312 | 0.006124439
46.41307 | 9.2704 | 9.031421 | 8.525071 | 0.2389793 | 0.5002514 | 0.006098793
46.42307 | 9.233 | 9.027426 | 8.522072 | 0.205574 | 0.4992804 | 0.006073338
46.43307 | 9.2669 | 9.023445 | 8.519077 | 0.243455 | 0.49832 | 0.006048074
46.44306 | 9.2655 | 9.019483 | 8.516088 | 0.2460167 | 0.4973725 | 0.006023021
46.45306 | 9.2233 | 9.015534 | 8.513099 | 0.2077658 | 0.4964373 | 0.00599813
46.46306 | 9.2543 | 9.011603 | 8.510113 | 0.2426974 | 0.4955163 | 0.005973425
46.47306 | 9.2461 | 9.007689 | 8.50713 | 0.2384105 | 0.4946105 | 0.005948902
46.48306 | 9.2329 | 9.003795 | 8.50415 | 0.2291046 | 0.4937204 | 0.00592456
46.49305 | 9.2527 | 8.999925 | 8.501177 | 0.2527751 | 0.4928475 | 0.00590042
46.50305 | 9.2373 | 8.99607 | 8.498204 | 0.2412296 | 0.4919904 | 0.005876433
46.51305 | 9.2243 | 8.992236 | 8.495233 | 0.2320638 | 0.4911503 | 0.005852623
46.52305 | 9.2562 | 8.988422 | 8.492266 | 0.2677776 | 0.4903272 | 0.005828986
46.53305 | 9.2167 | 8.984629 | 8.489302 | 0.2320711 | 0.4895212 | 0.005805522
46.54305 | 9.2231 | 8.980856 | 8.486341 | 0.2422442 | 0.4887323 | 0.005782228
46.55304 | 9.2218 | 8.977107 | 8.483387 | 0.2446934 | 0.4879609 | 0.005759125
46.56304 | 9.2284 | 8.973374 | 8.480432 | 0.2550262 | 0.4872058 | 0.005736167
46.57304 | 9.2293 | 8.969661 | 8.47748 | 0.2596393 | 0.486467 | 0.005713375
46.58304 | 9.2206 | 8.965967 | 8.474532 | 0.2546327 | 0.4857446 | 0.005690746
46.59304 | 9.2152 | 8.962293 | 8.471587 | 0.2529069 | 0.4850382 | 0.005668281
46.60304 | 9.2209 | 8.958638 | 8.468644 | 0.2622622 | 0.4843475 | 0.005645976
46.61303 | 9.218 | 8.955005 | 8.465708 | 0.2629952 | 0.4836728 | 0.005623856
46.62303 | 9.2031 | 8.951386 | 8.462772 | 0.2517136 | 0.4830124 | 0.005601866
46.63303 | 9.2057 | 8.947786 | 8.459839 | 0.257914 | 0.4823666 | 0.005580038
46.64303 | 9.2126 | 8.944203 | 8.45691 | 0.2683969 | 0.4817352 | 0.005558359
46.65303 | 9.186 | 8.940637 | 8.453983 | 0.2453626 | 0.4811178 | 0.00553684
46.66303 | 9.1979 | 8.937089 | 8.451059 | 0.2608113 | 0.480514 | 0.005515467
46.67302 | 9.2148 | 8.93356 | 8.448142 | 0.28124 | 0.4799241 | 0.005494271
46.68302 | 9.1744 | 8.930044 | 8.445224 | 0.244356 | 0.4793466 | 0.005473201
46.69302 | 9.1767 | 8.926544 | 8.44231 | 0.2501562 | 0.4787816 | 0.005452279
46.70302 | 9.1883 | 8.923059 | 8.439399 | 0.2652407 | 0.4782291 | 0.005431503
46.71302 | 9.1676 | 8.91959 | 8.436491 | 0.2480101 | 0.4776885 | 0.005410873
46.72302 | 9.1754 | 8.916136 | 8.433586 | 0.2592644 | 0.4771597 | 0.005390386
46.73301 | 9.1799 | 8.912699 | 8.430686 | 0.2672006 | 0.4766429 | 0.005370062
46.74301 | 9.1485 | 8.909274 | 8.427788 | 0.2392258 | 0.4761367 | 0.005349858
46.75301 | 9.1697 | 8.905863 | 8.424892 | 0.2638368 | 0.4756415 | 0.005329796
46.76301 | 9.1588 | 8.902466 | 8.421999 | 0.2563342 | 0.4751568 | 0.005309872
46.77301 | 9.1511 | 8.899082 | 8.41911 | 0.2520178 | 0.4746826 | 0.005290085
46.78301 | 9.1404 | 8.895712 | 8.416223 | 0.244688 | 0.4742186 | 0.005270434
46.793 | 9.1525 | 8.892358 | 8.413342 | 0.2601415 | 0.4737652 | 0.005250937
46.803 | 9.1312 | 8.889015 | 8.410462 | 0.2421854 | 0.4733211 | 0.005231555
46.813 | 9.1377 | 8.885683 | 8.407585 | 0.2520167 | 0.4728864 | 0.005212306
46.823 | 9.1368 | 8.882365 | 8.40471 | 0.2544351 | 0.4724613 | 0.005193188
46.833 | 9.1135 | 8.879059 | 8.401839 | 0.2344414 | 0.4720452 | 0.005174199
46.843 | 9.1493 | 8.875765 | 8.398971 | 0.2735351 | 0.4716385 | 0.00515534
46.85299 | 9.1012 | 8.872486 | 8.396109 | 0.2287136 | 0.4712409 | 0.005136628
46.86299 | 9.1107 | 8.869217 | 8.393247 | 0.2414834 | 0.4708516 | 0.005118023
46.87299 | 9.1376 | 8.865958 | 8.390388 | 0.2716415 | 0.470471 | 0.005099544
46.88299 | 9.0845 | 8.862712 | 8.387532 | 0.2217879 | 0.4700988 | 0.005081189
46.89299 | 9.1077 | 8.859477 | 8.384679 | 0.2482227 | 0.469735 | 0.005062958
46.90298 | 9.1153 | 8.856257 | 8.381832 | 0.2590429 | 0.4693798 | 0.005044867
46.91298 | 9.0787 | 8.853045 | 8.378986 | 0.2256551 | 0.4690324 | 0.005026879
46.92298 | 9.1152 | 8.849844 | 8.376142 | 0.265356 | 0.4686929 | 0.005009012
46.93298 | 9.0908 | 8.846654 | 8.373301 | 0.2441459 | 0.4683614 | 0.004991264
46.94298 | 9.0811 | 8.843475 | 8.370464 | 0.2376248 | 0.4680377 | 0.004973634
46.95298 | 9.0919 | 8.840307 | 8.367629 | 0.2515928 | 0.4677217 | 0.00495612
46.96297 | 9.0869 | 8.837153 | 8.364801 | 0.2497469 | 0.4674137 | 0.00493874
46.97297 | 9.0688 | 8.834007 | 8.361972 | 0.2347933 | 0.467113 | 0.004921458
46.98297 | 9.0964 | 8.830871 | 8.359147 | 0.2655291 | 0.4668197 | 0.00490429
46.99297 | 9.0628 | 8.827746 | 8.356325 | 0.2350543 | 0.466534 | 0.004887235
47.00297 | 9.0766 | 8.824631 | 8.353505 | 0.251969 | 0.4662555 | 0.004870292
47.01297 | 9.0875 | 8.821527 | 8.350689 | 0.2659732 | 0.4659844 | 0.004853461
47.02296 | 9.0418 | 8.818436 | 8.347879 | 0.223364 | 0.4657207 | 0.004836755
47.03296 | 9.072 | 8.815353 | 8.345068 | 0.2566475 | 0.4654641 | 0.004820143
47.04296 | 9.0705 | 8.812279 | 8.342261 | 0.2582207 | 0.4652146 | 0.004803639
47.05296 | 9.0319 | 8.809216 | 8.339457 | 0.2226837 | 0.4649722 | 0.004787242
47.06296 | 9.0816 | 8.806164 | 8.336656 | 0.2754364 | 0.4647368 | 0.004770952
47.07296 | 9.0285 | 8.803121 | 8.333858 | 0.225379 | 0.4645085 | 0.004754767
47.08295 | 9.0619 | 8.800092 | 8.331065 | 0.2618085 | 0.4642874 | 0.004738703
47.09295 | 9.0503 | 8.797069 | 8.328273 | 0.2532309 | 0.464073 | 0.004722727
47.10295 | 9.0331 | 8.794057 | 8.325484 | 0.2390433 | 0.4638656 | 0.004706854
47.11295 | 9.0659 | 8.791054 | 8.322698 | 0.2748456 | 0.4636651 | 0.004691083
47.12295 | 9.0123 | 8.788062 | 8.319915 | 0.224238 | 0.4634714 | 0.004675413
47.13295 | 9.0321 | 8.78508 | 8.317135 | 0.2470204 | 0.4632846 | 0.004659844
47.14294 | 9.0215 | 8.78211 | 8.314361 | 0.2393899 | 0.4631048 | 0.004644389
47.15294 | 9.0379 | 8.779148 | 8.311587 | 0.2587525 | 0.4629316 | 0.004629018
47.16294 | 9.0179 | 8.776195 | 8.308816 | 0.2417051 | 0.4627653 | 0.004613745
47.17294 | 9.0149 | 8.773252 | 8.306048 | 0.2416479 | 0.4626057 | 0.004598569
47.18294 | 9.0247 | 8.770319 | 8.303283 | 0.2543808 | 0.4624529 | 0.004583489
47.19294 | 8.9942 | 8.767396 | 8.300521 | 0.2268038 | 0.4623068 | 0.004568505
47.20293 | 9.0163 | 8.764486 | 8.297765 | 0.2518142 | 0.4621676 | 0.004553631
47.21293 | 8.9776 | 8.761582 | 8.295009 | 0.2160176 | 0.462035 | 0.004538835
47.22293 | 9.0072 | 8.758689 | 8.292256 | 0.2485112 | 0.4619092 | 0.004524133
47.23293 | 9.0223 | 8.755805 | 8.289505 | 0.266495 | 0.46179 | 0.004509524
47.24293 | 8.952 | 8.752931 | 8.286758 | 0.199069 | 0.4616776 | 0.004495006
47.25293 | 9.0161 | 8.750067 | 8.284014 | 0.2660332 | 0.4615718 | 0.004480579
47.26292 | 8.964 | 8.747215 | 8.281276 | 0.2167849 | 0.4614728 | 0.004466256
47.27292 | 8.9831 | 8.744371 | 8.278538 | 0.2387294 | 0.4613806 | 0.004452009
47.28292 | 8.9909 | 8.741536 | 8.275803 | 0.2493644 | 0.4612949 | 0.004437851
47.29292 | 8.9437 | 8.738711 | 8.273071 | 0.2049894 | 0.4612162 | 0.004423781
47.30292 | 8.9892 | 8.735895 | 8.270341 | 0.2533048 | 0.4611439 | 0.004409798
47.31291 | 8.9704 | 8.733092 | 8.267618 | 0.2373075 | 0.4610786 | 0.004395915
47.32291 | 8.9573 | 8.730297 | 8.264895 | 0.2270033 | 0.4610199 | 0.004382105
47.33291 | 8.9612 | 8.727511 | 8.262174 | 0.2336892 | 0.460968 | 0.004368381
47.34291 | 8.9466 | 8.724735 | 8.259457 | 0.2218653 | 0.4609228 | 0.00435474
47.35291 | 8.9596 | 8.721968 | 8.256743 | 0.2376317 | 0.4608843 | 0.004341184
47.36291 | 8.9539 | 8.719212 | 8.254031 | 0.2346882 | 0.4608527 | 0.004327711
47.3729 | 8.9312 | 8.716468 | 8.251326 | 0.2147321 | 0.4608278 | 0.004314334
47.3829 | 8.9502 | 8.713731 | 8.24862 | 0.2364689 | 0.4608098 | 0.004301026
47.3929 | 8.9386 | 8.711004 | 8.245918 | 0.227596 | 0.4607984 | 0.004287799
47.4029 | 8.9403 | 8.708287 | 8.243218 | 0.2320131 | 0.4607941 | 0.004274653
47.4129 | 8.947 | 8.70558 | 8.240522 | 0.2414204 | 0.4607964 | 0.004261587
47.4229 | 8.9025 | 8.702882 | 8.237828 | 0.1996178 | 0.4608057 | 0.004248601
47.43289 | 8.9525 | 8.700197 | 8.23514 | 0.2523026 | 0.4608218 | 0.004235706
47.44289 | 8.9067 | 8.69752 | 8.232452 | 0.2091802 | 0.4608449 | 0.004222877
47.45289 | 8.9179 | 8.694852 | 8.229767 | 0.2230478 | 0.4608748 | 0.004210129
47.46289 | 8.9251 | 8.692195 | 8.227085 | 0.2329055 | 0.4609117 | 0.004197451
47.47289 | 8.8965 | 8.689547 | 8.224406 | 0.2069532 | 0.4609555 | 0.004184857
47.48289 | 8.9307 | 8.686909 | 8.22173 | 0.243791 | 0.4610063 | 0.00417233
47.49288 | 8.8903 | 8.684284 | 8.21906 | 0.206016 | 0.4610642 | 0.0041599
47.50288 | 8.9217 | 8.681666 | 8.21639 | 0.2400336 | 0.461129 | 0.004147528
47.51288 | 8.8911 | 8.679059 | 8.213723 | 0.2120412 | 0.461201 | 0.004135226
47.52288 | 8.9018 | 8.676461 | 8.211058 | 0.2253387 | 0.46128 | 0.004123005
47.53288 | 8.888 | 8.673874 | 8.208397 | 0.2141261 | 0.4613662 | 0.004110851
47.54288 | 8.8865 | 8.671297 | 8.205738 | 0.2152033 | 0.4614595 | 0.004098776
47.55287 | 8.8989 | 8.668732 | 8.203085 | 0.2301678 | 0.46156 | 0.00408678
47.56287 | 8.8789 | 8.666175 | 8.200433 | 0.2127247 | 0.4616677 | 0.004074845
47.57287 | 8.909 | 8.663629 | 8.197783 | 0.2453713 | 0.4617827 | 0.004062981
47.58287 | 8.8598 | 8.661092 | 8.195136 | 0.1987076 | 0.4619049 | 0.004051187
47.59287 | 8.8794 | 8.658566 | 8.192492 | 0.2208336 | 0.4620345 | 0.004039462
47.60287 | 8.8791 | 8.656051 | 8.189851 | 0.2230493 | 0.4621715 | 0.004027807
47.61286 | 8.876 | 8.653548 | 8.187216 | 0.2224522 | 0.4623157 | 0.004016233
47.62286 | 8.8706 | 8.651053 | 8.184581 | 0.2195471 | 0.4624675 | 0.004004715
47.63286 | 8.8649 | 8.648568 | 8.181948 | 0.2163316 | 0.4626268 | 0.003993265
47.64286 | 8.86 | 8.646094 | 8.179319 | 0.2139055 | 0.4627936 | 0.003981882
47.65286 | 8.8618 | 8.643631 | 8.176692 | 0.218169 | 0.4629679 | 0.003970566
47.66286 | 8.8628 | 8.641178 | 8.174069 | 0.2216219 | 0.4631499 | 0.003959316
47.67285 | 8.8484 | 8.638738 | 8.171451 | 0.2096617 | 0.4633394 | 0.003948144
47.68285 | 8.8643 | 8.636307 | 8.168833 | 0.2279933 | 0.4635368 | 0.003937025
47.69285 | 8.8349 | 8.633886 | 8.166218 | 0.2010142 | 0.4637419 | 0.003925971
47.70285 | 8.8497 | 8.631476 | 8.163606 | 0.2182243 | 0.4639548 | 0.003914982
47.71285 | 8.8295 | 8.629076 | 8.160997 | 0.2004236 | 0.4641756 | 0.003904057
47.72284 | 8.8471 | 8.62669 | 8.158393 | 0.2204097 | 0.4644041 | 0.003893205
47.73284 | 8.8339 | 8.624313 | 8.155789 | 0.2095873 | 0.4646408 | 0.003882406
47.74284 | 8.8208 | 8.621946 | 8.153189 | 0.1988538 | 0.4648856 | 0.00387167
47.75284 | 8.8393 | 8.619591 | 8.150591 | 0.2197094 | 0.4651384 | 0.003860996
47.76284 | 8.8374 | 8.617246 | 8.147996 | 0.2201539 | 0.4653993 | 0.003850383
47.77284 | 8.8368 | 8.614913 | 8.145404 | 0.2218873 | 0.4656685 | 0.003839831
47.78283 | 8.822 | 8.612593 | 8.142818 | 0.209407 | 0.4659458 | 0.003829352
47.79283 | 8.8295 | 8.610282 | 8.140232 | 0.2192179 | 0.4662316 | 0.003818921
47.80283 | 8.81 | 8.607983 | 8.137648 | 0.2020175 | 0.4665258 | 0.00380855
47.81283 | 8.8353 | 8.605694 | 8.135068 | 0.2296056 | 0.4668286 | 0.00379824
47.82283 | 8.8119 | 8.603418 | 8.13249 | 0.2084822 | 0.4671399 | 0.003787988
47.83283 | 8.8272 | 8.601153 | 8.129915 | 0.2260473 | 0.4674598 | 0.003777795
47.84282 | 8.8138 | 8.598901 | 8.127346 | 0.2148985 | 0.4677882 | 0.00376767
47.85282 | 8.8277 | 8.59666 | 8.124776 | 0.2310403 | 0.4681256 | 0.003757592
47.86282 | 8.8108 | 8.59443 | 8.12221 | 0.2163703 | 0.468472 | 0.003747573
47.87282 | 8.8241 | 8.592212 | 8.119647 | 0.2318884 | 0.4688273 | 0.00373761
47.88282 | 8.8071 | 8.590005 | 8.117086 | 0.2170946 | 0.4691917 | 0.003727704
47.89282 | 8.8318 | 8.587811 | 8.114528 | 0.2439888 | 0.4695652 | 0.003717854
47.90281 | 8.8126 | 8.585631 | 8.111976 | 0.2269687 | 0.4699474 | 0.00370807
47.91281 | 8.8329 | 8.583462 | 8.109424 | 0.2494384 | 0.4703396 | 0.003698331
47.92281 | 8.8224 | 8.581304 | 8.106874 | 0.241096 | 0.4707411 | 0.003688648
47.93281 | 8.8155 | 8.579159 | 8.104328 | 0.2363409 | 0.4711523 | 0.003679019
47.94281 | 8.8294 | 8.577027 | 8.101784 | 0.2523735 | 0.4715729 | 0.003669445
47.95281 | 8.802 | 8.574907 | 8.099243 | 0.2270933 | 0.4720035 | 0.003659924
47.9628 | 8.8402 | 8.572802 | 8.096708 | 0.2673984 | 0.4724434 | 0.003650467
47.9728 | 8.7991 | 8.570707 | 8.094173 | 0.2283927 | 0.4728937 | 0.003641052
47.9828 | 8.8311 | 8.568626 | 8.09164 | 0.2624739 | 0.4733543 | 0.003631693
47.9928 | 8.8038 | 8.566558 | 8.089111 | 0.2372421 | 0.473825 | 0.003622383
48.0028 | 8.817 | 8.564503 | 8.086584 | 0.252497 | 0.4743062 | 0.003613128
48.0128 | 8.8087 | 8.562461 | 8.08406 | 0.2462386 | 0.4747978 | 0.003603922
48.02279 | 8.8183 | 8.560435 | 8.081541 | 0.2578645 | 0.4752997 | 0.003594779
48.03279 | 8.7949 | 8.558421 | 8.079023 | 0.2364789 | 0.4758128 | 0.003585677
48.04279 | 8.8163 | 8.55642 | 8.076507 | 0.2598795 | 0.4763369 | 0.003576625
48.05279 | 8.7882 | 8.554434 | 8.073994 | 0.2337661 | 0.4768721 | 0.003567625
48.06279 | 8.8119 | 8.552461 | 8.071484 | 0.2594385 | 0.4774187 | 0.003558674
48.07278 | 8.7779 | 8.550505 | 8.068979 | 0.2273947 | 0.4779762 | 0.003549781
48.08278 | 8.8106 | 8.548562 | 8.066475 | 0.2620384 | 0.4785458 | 0.003540929
48.09278 | 8.7873 | 8.546633 | 8.063973 | 0.2406674 | 0.4791272 | 0.003532126
48.10278 | 8.7841 | 8.544718 | 8.061474 | 0.2393817 | 0.4797207 | 0.003523372
48.11278 | 8.7963 | 8.542819 | 8.058978 | 0.2534807 | 0.4803265 | 0.003514667
48.12278 | 8.76 | 8.540935 | 8.056485 | 0.2190645 | 0.4809447 | 0.003506009
48.13277 | 8.7917 | 8.539069 | 8.053997 | 0.252631 | 0.481575 | 0.003497408
48.14277 | 8.7674 | 8.537216 | 8.051509 | 0.2301836 | 0.4822187 | 0.003488845
48.15277 | 8.7738 | 8.53538 | 8.049024 | 0.2384204 | 0.4828755 | 0.00348033
48.16277 | 8.7796 | 8.533559 | 8.046541 | 0.2460408 | 0.4835458 | 0.003471862
48.17277 | 8.7492 | 8.531755 | 8.044062 | 0.2174449 | 0.4842297 | 0.00346344
48.18277 | 8.7725 | 8.529968 | 8.041585 | 0.2425321 | 0.4849277 | 0.003455064
48.19276 | 8.7623 | 8.528199 | 8.039114 | 0.2341007 | 0.485639 | 0.003446743
48.20276 | 8.7371 | 8.526446 | 8.036642 | 0.2106536 | 0.4863656 | 0.003438459
48.21276 | 8.7683 | 8.524711 | 8.034174 | 0.2435889 | 0.487107 | 0.00343022
48.22276 | 8.726 | 8.522994 | 8.031708 | 0.2030064 | 0.4878635 | 0.003422026
48.23276 | 8.7781 | 8.521294 | 8.029245 | 0.2568056 | 0.4886356 | 0.003413877
48.24276 | 8.718 | 8.519614 | 8.026785 | 0.198386 | 0.4894236 | 0.003405773
48.25275 | 8.7593 | 8.517954 | 8.02433 | 0.2413458 | 0.4902269 | 0.003397721
48.26275 | 8.7266 | 8.516312 | 8.021875 | 0.2102878 | 0.4910478 | 0.003389704
48.27275 | 8.7441 | 8.51469 | 8.019423 | 0.2294101 | 0.4918855 | 0.003381732
48.28275 | 8.7171 | 8.513088 | 8.016973 | 0.2040121 | 0.4927408 | 0.003373802
48.29275 | 8.7354 | 8.511507 | 8.014527 | 0.2238935 | 0.493614 | 0.003365916
48.30275 | 8.7272 | 8.509946 | 8.012083 | 0.2172536 | 0.4945056 | 0.003358072
48.31274 | 8.7317 | 8.508409 | 8.009644 | 0.2232907 | 0.4954152 | 0.003350279
48.32274 | 8.7093 | 8.506893 | 8.007205 | 0.2024072 | 0.4963449 | 0.00334252
48.33274 | 8.7332 | 8.505399 | 8.00477 | 0.2278009 | 0.4972947 | 0.003334803
48.34274 | 8.7004 | 8.503929 | 8.002337 | 0.1964714 | 0.498265 | 0.003327128
48.35274 | 8.7328 | 8.502482 | 7.999906 | 0.2303181 | 0.4992563 | 0.003319495
48.36274 | 8.6996 | 8.50106 | 7.997479 | 0.1985403 | 0.5002693 | 0.003311902
48.37273 | 8.7321 | 8.499664 | 7.995056 | 0.2324361 | 0.5013036 | 0.003304358
48.38273 | 8.6824 | 8.498292 | 7.992634 | 0.1841075 | 0.5023619 | 0.003296848
48.39273 | 8.7358 | 8.496947 | 7.990214 | 0.2388526 | 0.5034439 | 0.003289377
48.40273 | 8.6792 | 8.49563 | 7.987797 | 0.1835705 | 0.5045503 | 0.003281947
48.41273 | 8.7287 | 8.494339 | 7.985383 | 0.2343606 | 0.5056817 | 0.003274557
48.42273 | 8.684 | 8.493078 | 7.982972 | 0.190922 | 0.5068392 | 0.003267206
48.43272 | 8.7276 | 8.491847 | 7.980565 | 0.2357526 | 0.5080222 | 0.003259903
48.44272 | 8.6849 | 8.490646 | 7.978159 | 0.1942544 | 0.5092338 | 0.00325263
48.45272 | 8.711 | 8.489475 | 7.975756 | 0.221525 | 0.5104739 | 0.003245398
48.46272 | 8.6949 | 8.488337 | 7.973355 | 0.2065635 | 0.5117434 | 0.003238203
48.47272 | 8.7052 | 8.487231 | 7.970957 | 0.2179691 | 0.513043 | 0.003231048
48.48271 | 8.6871 | 8.48616 | 7.968564 | 0.2009398 | 0.5143724 | 0.003223937
48.49271 | 8.7034 | 8.485123 | 7.966171 | 0.2182767 | 0.5157354 | 0.003216858
48.50271 | 8.687 | 8.484122 | 7.963781 | 0.2028777 | 0.5171314 | 0.003209816
48.51271 | 8.7038 | 8.483158 | 7.961394 | 0.2206421 | 0.5185616 | 0.003202813
48.52271 | 8.679 | 8.482231 | 7.959009 | 0.1967685 | 0.5200268 | 0.003195845
48.53271 | 8.7007 | 8.481344 | 7.956627 | 0.2193561 | 0.5215283 | 0.003188916
48.5427 | 8.6784 | 8.480497 | 7.95425 | 0.197903 | 0.5230654 | 0.003182031
48.5527 | 8.6959 | 8.47969 | 7.951873 | 0.2162098 | 0.5246422 | 0.003175174
48.5627 | 8.6726 | 8.478925 | 7.949499 | 0.1936748 | 0.5262582 | 0.003168355
48.5727 | 8.6934 | 8.478203 | 7.947127 | 0.2151969 | 0.5279144 | 0.003161572
48.5827 | 8.674 | 8.477524 | 7.944758 | 0.1964756 | 0.5296114 | 0.003154824
48.5927 | 8.6838 | 8.476891 | 7.942392 | 0.2069093 | 0.5313506 | 0.003148113
48.60269 | 8.6694 | 8.476303 | 7.940031 | 0.1930969 | 0.5331309 | 0.003141444
48.61269 | 8.6761 | 8.475761 | 7.93767 | 0.2003392 | 0.5349563 | 0.003134805
48.62269 | 8.6755 | 8.475265 | 7.935311 | 0.2002347 | 0.5368257 | 0.0031282
48.63269 | 8.6505 | 8.474817 | 7.932956 | 0.1756831 | 0.5387395 | 0.003121629
48.64269 | 8.6938 | 8.474416 | 7.930603 | 0.2193843 | 0.540698 | 0.003115094
48.65269 | 8.6344 | 8.474062 | 7.928252 | 0.1603381 | 0.5427012 | 0.003108593
48.66268 | 8.6959 | 8.473755 | 7.925907 | 0.2221445 | 0.5447467 | 0.003102133
48.67268 | 8.6324 | 8.473495 | 7.923561 | 0.1589048 | 0.5468381 | 0.0030957
48.68268 | 8.6783 | 8.47328 | 7.921219 | 0.2050196 | 0.5489723 | 0.003089302
48.69268 | 8.6363 | 8.47311 | 7.918879 | 0.1631901 | 0.5511482 | 0.003082937
48.70268 | 8.657 | 8.472982 | 7.916541 | 0.1840181 | 0.553364 | 0.003076606
48.71268 | 8.6401 | 8.472894 | 7.914206 | 0.1672059 | 0.5556173 | 0.003070308
48.72267 | 8.6563 | 8.472844 | 7.911877 | 0.1834563 | 0.5579031 | 0.00306405
48.73267 | 8.6404 | 8.472827 | 7.909547 | 0.1675727 | 0.5602226 | 0.003057818
48.74267 | 8.6604 | 8.472841 | 7.90722 | 0.187559 | 0.5625695 | 0.003051619
48.75267 | 8.6374 | 8.47288 | 7.904895 | 0.1645201 | 0.5649391 | 0.003045453
48.76267 | 8.6417 | 8.472939 | 7.902574 | 0.168761 | 0.5673262 | 0.00303932
48.77267 | 8.6323 | 8.473012 | 7.900254 | 0.1592878 | 0.5697248 | 0.003033218
48.78266 | 8.633 | 8.473093 | 7.89794 | 0.159907 | 0.572126 | 0.003027155
48.79266 | 8.6439 | 8.473174 | 7.895626 | 0.1707256 | 0.5745276 | 0.003021117
48.80266 | 8.6211 | 8.473249 | 7.893314 | 0.1478512 | 0.5769196 | 0.003015111
48.81266 | 8.6499 | 8.473308 | 7.891005 | 0.1765916 | 0.5792941 | 0.003009137
48.82266 | 8.6207 | 8.473345 | 7.888699 | 0.1473549 | 0.5816432 | 0.003003194
48.83266 | 8.6455 | 8.473351 | 7.886395 | 0.1721493 | 0.5839585 | 0.002997283
48.84265 | 8.6242 | 8.473317 | 7.884096 | 0.1508827 | 0.5862301 | 0.002991408
48.85265 | 8.6477 | 8.473237 | 7.881797 | 0.1744627 | 0.5884546 | 0.002985558
48.86265 | 8.6099 | 8.473103 | 7.879501 | 0.1367967 | 0.5906227 | 0.002979739
48.87265 | 8.6302 | 8.472909 | 7.877207 | 0.1572909 | 0.5927279 | 0.00297395
48.88265 | 8.635 | 8.472649 | 7.874916 | 0.1623511 | 0.5947646 | 0.002968192
48.89264 | 8.6419 | 8.472319 | 7.87263 | 0.1695814 | 0.5967262 | 0.002962469
48.90264 | 8.621 | 8.471914 | 7.870344 | 0.1490861 | 0.5986132 | 0.002956771
48.91264 | 8.6241 | 8.471433 | 7.86806 | 0.1526674 | 0.6004211 | 0.002951102
48.92264 | 8.6278 | 8.470874 | 7.865779 | 0.1569264 | 0.6021487 | 0.002945464
48.93264 | 8.6148 | 8.470237 | 7.863501 | 0.1445633 | 0.6037958 | 0.002939855
48.94264 | 8.6362 | 8.469523 | 7.861225 | 0.166677 | 0.6053635 | 0.002934275
48.95263 | 8.6066 | 8.468735 | 7.858954 | 0.1378648 | 0.6068524 | 0.002928729
48.96263 | 8.6439 | 8.467875 | 7.856683 | 0.1760254 | 0.6082682 | 0.002923208
48.97263 | 8.5994 | 8.466946 | 7.854415 | 0.1324543 | 0.609613 | 0.002917715
48.98263 | 8.6471 | 8.465953 | 7.852149 | 0.1811471 | 0.6108915 | 0.002912251
48.99263 | 8.6078 | 8.464901 | 7.849886 | 0.1428989 | 0.6121084 | 0.002906815
49.00263 | 8.6431 | 8.463796 | 7.847625 | 0.1793041 | 0.6132693 | 0.002901408
49.01262 | 8.5984 | 8.462644 | 7.845369 | 0.1357558 | 0.6143791 | 0.002896035
49.02262 | 8.6335 | 8.46145 | 7.843113 | 0.1720499 | 0.6154461 | 0.002890684
49.03262 | 8.6148 | 8.460221 | 7.84086 | 0.154579 | 0.6164756 | 0.002885362
49.04262 | 8.6091 | 8.458964 | 7.838609 | 0.1501364 | 0.6174742 | 0.002880066
49.05262 | 8.6393 | 8.457685 | 7.836361 | 0.1816153 | 0.6184489 | 0.002874799
49.06262 | 8.5913 | 8.456391 | 7.834115 | 0.1349091 | 0.6194062 | 0.002869559
49.07261 | 8.6479 | 8.455091 | 7.831874 | 0.1928093 | 0.6203522 | 0.002864352
49.08261 | 8.5915 | 8.453788 | 7.829633 | 0.1377124 | 0.6212951 | 0.002859167
49.09261 | 8.6473 | 8.452489 | 7.827395 | 0.1948106 | 0.6222405 | 0.002854008
49.10261 | 8.5845 | 8.451202 | 7.825159 | 0.1332978 | 0.6231942 | 0.002848877
49.11261 | 8.6378 | 8.449932 | 7.822926 | 0.1878683 | 0.6241622 | 0.002843773
49.12261 | 8.583 | 8.448683 | 7.820695 | 0.1343169 | 0.6251496 | 0.002838695
49.1326 | 8.6273 | 8.447463 | 7.818469 | 0.1798374 | 0.6261604 | 0.002833649
49.1426 | 8.6035 | 8.446272 | 7.816243 | 0.1572284 | 0.6272004 | 0.002828624
49.1526 | 8.6199 | 8.445115 | 7.814019 | 0.1747849 | 0.6282725 | 0.002823625
49.1626 | 8.6051 | 8.443997 | 7.811798 | 0.1611035 | 0.62938 | 0.002818653
49.1726 | 8.6178 | 8.442918 | 7.809579 | 0.1748819 | 0.6305252 | 0.002813706
49.1826 | 8.6066 | 8.441882 | 7.807363 | 0.1647179 | 0.6317103 | 0.002808786
49.19259 | 8.6052 | 8.440891 | 7.805152 | 0.164309 | 0.6329356 | 0.002803896
49.20259 | 8.6006 | 8.439944 | 7.80294 | 0.1606563 | 0.6342044 | 0.002799027
49.21259 | 8.6023 | 8.439042 | 7.800731 | 0.163258 | 0.6355165 | 0.002794183
49.22259 | 8.6144 | 8.438186 | 7.798525 | 0.1762137 | 0.6368719 | 0.002789364
49.23259 | 8.6155 | 8.437376 | 7.796321 | 0.1781236 | 0.6382708 | 0.002784571
49.24259 | 8.5944 | 8.436612 | 7.794119 | 0.1577878 | 0.6397129 | 0.002779802
49.25258 | 8.6225 | 8.435894 | 7.791922 | 0.1866057 | 0.6411968 | 0.002775064
49.26258 | 8.5784 | 8.43522 | 7.789726 | 0.1431797 | 0.6427242 | 0.002770345
49.27258 | 8.6246 | 8.434591 | 7.787531 | 0.1900094 | 0.6442934 | 0.002765652
49.28258 | 8.5806 | 8.434005 | 7.78534 | 0.1465952 | 0.6459042 | 0.002760983
49.29258 | 8.6065 | 8.433462 | 7.78315 | 0.1730376 | 0.6475559 | 0.002756338
49.30257 | 8.5987 | 8.432963 | 7.780965 | 0.1657366 | 0.6492464 | 0.002751722
49.31257 | 8.5935 | 8.432507 | 7.778781 | 0.1609934 | 0.6509789 | 0.002747126
49.32257 | 8.6008 | 8.432092 | 7.776598 | 0.1687078 | 0.6527513 | 0.002742554
49.33257 | 8.5944 | 8.43172 | 7.774419 | 0.1626797 | 0.6545638 | 0.002738006
49.34257 | 8.6136 | 8.431391 | 7.772241 | 0.1822093 | 0.6564162 | 0.002733482
49.35257 | 8.5811 | 8.431104 | 7.770066 | 0.1499963 | 0.6583087 | 0.002728981
49.36256 | 8.5849 | 8.43086 | 7.767895 | 0.1540403 | 0.6602397 | 0.002724509
49.37256 | 8.5983 | 8.430659 | 7.765725 | 0.1676415 | 0.6622133 | 0.002720055
49.38256 | 8.5722 | 8.430501 | 7.763557 | 0.141699 | 0.6642281 | 0.002715625
49.39256 | 8.6039 | 8.430387 | 7.761392 | 0.1735125 | 0.6662845 | 0.002711219
49.40256 | 8.5773 | 8.430319 | 7.759229 | 0.1469813 | 0.6683832 | 0.002706836
49.41256 | 8.6115 | 8.430295 | 7.757068 | 0.1812048 | 0.670525 | 0.002702475
49.42255 | 8.5716 | 8.430318 | 7.754912 | 0.1412824 | 0.6727079 | 0.002698142
49.43255 | 8.5852 | 8.430387 | 7.752755 | 0.1548127 | 0.674938 | 0.002693827
49.44255 | 8.5764 | 8.430505 | 7.750602 | 0.1458953 | 0.6772134 | 0.002689536
49.45255 | 8.5764 | 8.430671 | 7.74845 | 0.1457292 | 0.6795351 | 0.002685266
49.46255 | 8.5929 | 8.430887 | 7.746301 | 0.1620133 | 0.6819042 | 0.00268102
49.47255 | 8.5692 | 8.431153 | 7.744155 | 0.1380468 | 0.6843216 | 0.002676796
49.48254 | 8.5731 | 8.431471 | 7.742013 | 0.141629 | 0.6867858 | 0.002672598
49.49254 | 8.589 | 8.431842 | 7.739871 | 0.1571582 | 0.6893026 | 0.002668418
49.50254 | 8.555 | 8.432266 | 7.737731 | 0.1227339 | 0.6918707 | 0.00266426
49.51254 | 8.5958 | 8.432745 | 7.735594 | 0.1630549 | 0.6944912 | 0.002660125
49.52254 | 8.5534 | 8.43328 | 7.733459 | 0.1201204 | 0.6971647 | 0.002656011
49.53254 | 8.585 | 8.433871 | 7.731326 | 0.1511293 | 0.6998925 | 0.002651919
49.54253 | 8.547 | 8.434519 | 7.729198 | 0.1124814 | 0.7026727 | 0.002647853
49.55253 | 8.5683 | 8.435225 | 7.72707 | 0.1330746 | 0.7055115 | 0.002643804
49.56253 | 8.5654 | 8.435991 | 7.724944 | 0.1294086 | 0.7084071 | 0.002639777
49.57253 | 8.5643 | 8.436817 | 7.722821 | 0.1274825 | 0.7113605 | 0.002635771
49.58253 | 8.5597 | 8.437704 | 7.7207 | 0.1219956 | 0.7143725 | 0.002631787
49.59253 | 8.5596 | 8.438653 | 7.718581 | 0.120947 | 0.7174438 | 0.002627823
49.60252 | 8.5314 | 8.439663 | 7.716467 | 0.09173681 | 0.7205722 | 0.002623885
49.61252 | 8.5756 | 8.440737 | 7.714353 | 0.1348625 | 0.7237645 | 0.002619964
49.62252 | 8.5255 | 8.441876 | 7.712241 | 0.08362409 | 0.7270186 | 0.002616064
49.63252 | 8.5681 | 8.443079 | 7.710132 | 0.1250208 | 0.7303353 | 0.002612184
49.64252 | 8.5277 | 8.444348 | 7.708024 | 0.08335184 | 0.7337154 | 0.002608326
49.65252 | 8.555 | 8.445684 | 7.705919 | 0.1093163 | 0.7371598 | 0.002604488
49.66251 | 8.5359 | 8.447085 | 7.703819 | 0.08881463 | 0.7406658 | 0.002600674
49.67251 | 8.5512 | 8.448557 | 7.701719 | 0.1026435 | 0.7442411 | 0.002596877
49.68251 | 8.5363 | 8.450097 | 7.69962 | 0.08620322 | 0.7478833 | 0.0025931
49.69251 | 8.5342 | 8.451707 | 7.697525 | 0.08249271 | 0.7515934 | 0.002589344
49.70251 | 8.5209 | 8.453389 | 7.695431 | 0.06751113 | 0.7553722 | 0.002585608
49.7125 | 8.5525 | 8.455141 | 7.693342 | 0.09735907 | 0.7592172 | 0.002581895
49.7225 | 8.5153 | 8.456968 | 7.691253 | 0.05833207 | 0.763137 | 0.002578199
49.7325 | 8.552 | 8.458869 | 7.689166 | 0.09313075 | 0.7671288 | 0.002574523
49.7425 | 8.5276 | 8.460846 | 7.687081 | 0.06675384 | 0.7711939 | 0.002570866
49.7525 | 8.5301 | 8.462899 | 7.684999 | 0.06720097 | 0.7753327 | 0.00256723
49.7625 | 8.5402 | 8.465031 | 7.682919 | 0.07516919 | 0.7795481 | 0.002563613
49.77249 | 8.5228 | 8.46724 | 7.680843 | 0.05556005 | 0.7838366 | 0.002560019
49.78249 | 8.556 | 8.469532 | 7.678768 | 0.08646794 | 0.7882078 | 0.002556441
49.79249 | 8.5183 | 8.471906 | 7.676694 | 0.04639356 | 0.7926591 | 0.002552883
49.80249 | 8.5423 | 8.474365 | 7.674623 | 0.06793537 | 0.7971919 | 0.002549344
49.81249 | 8.5344 | 8.476908 | 7.672555 | 0.05749174 | 0.8018079 | 0.002545824
49.82249 | 8.5444 | 8.479539 | 7.670488 | 0.06486106 | 0.8065087 | 0.002542323
49.83248 | 8.5371 | 8.482256 | 7.668426 | 0.0548443 | 0.8112913 | 0.002538845
49.84248 | 8.5534 | 8.485065 | 7.666363 | 0.06833454 | 0.8161668 | 0.002535382
49.85248 | 8.5238 | 8.487968 | 7.664303 | 0.03583249 | 0.8211323 | 0.002531939
49.86248 | 8.5644 | 8.490964 | 7.662246 | 0.07343646 | 0.8261895 | 0.002528514
49.87248 | 8.5339 | 8.494056 | 7.66019 | 0.0398445 | 0.8313404 | 0.002525108
49.88248 | 8.5501 | 8.497245 | 7.658137 | 0.05285476 | 0.8365869 | 0.00252172
49.89247 | 8.5477 | 8.500531 | 7.656087 | 0.04716881 | 0.8419254 | 0.002518355
49.90247 | 8.5493 | 8.503922 | 7.654038 | 0.04537789 | 0.8473686 | 0.002515005
49.91247 | 8.5605 | 8.507417 | 7.651992 | 0.05308345 | 0.8529132 | 0.002511673
49.92247 | 8.5445 | 8.511016 | 7.649947 | 0.0334836 | 0.858561 | 0.002508359
49.93247 | 8.5485 | 8.514723 | 7.647905 | 0.03377651 | 0.8643138 | 0.002505064
49.94247 | 8.5557 | 8.51854 | 7.645864 | 0.03716042 | 0.8701734 | 0.002501788
49.95246 | 8.5641 | 8.522463 | 7.643828 | 0.04163734 | 0.8761357 | 0.002498532
49.96246 | 8.5471 | 8.526502 | 7.641792 | 0.02059832 | 0.8822139 | 0.002495293
49.97246 | 8.5766 | 8.530655 | 7.639759 | 0.04594544 | 0.8884037 | 0.002492069
49.98246 | 8.543 | 8.534922 | 7.637727 | 0.008077529 | 0.8947064 | 0.002488866
49.99246 | 8.5833 | 8.539306 | 7.635698 | 0.0439935 | 0.901123 | 0.002485678
50.00246 | 8.5438 | 8.543807 | 7.633671 | -7.459743e-06 | 0.9076544 | 0.00248251
50.01245 | 8.5754 | 8.548421 | 7.631648 | 0.02697874 | 0.9142944 | 0.002479362
50.02245 | 8.5621 | 8.553157 | 7.629625 | 0.008943035 | 0.9210562 | 0.002476229
50.03245 | 8.5563 | 8.55801 | 7.627604 | -0.001709971 | 0.9279331 | 0.002473113
50.04245 | 8.5734 | 8.562979 | 7.625585 | 0.01042064 | 0.9349242 | 0.002470014
50.05245 | 8.5618 | 8.568064 | 7.623569 | -0.006263871 | 0.9420283 | 0.002466933
50.06244 | 8.5669 | 8.573256 | 7.621556 | -0.006356488 | 0.9492364 | 0.002463873
50.07244 | 8.5689 | 8.578565 | 7.619544 | -0.009664756 | 0.9565599 | 0.002460827
50.08244 | 8.5805 | 8.58398 | 7.617534 | -0.003480445 | 0.9639888 | 0.002457798
50.09244 | 8.5515 | 8.5895 | 7.615526 | -0.03799953 | 0.9715189 | 0.002454786
50.10244 | 8.5826 | 8.595118 | 7.61352 | -0.01251751 | 0.9791457 | 0.002451792
50.11244 | 8.5545 | 8.600829 | 7.611516 | -0.04632854 | 0.9868635 | 0.002448814
50.12243 | 8.578 | 8.606621 | 7.609517 | -0.02862101 | 0.9946585 | 0.002445856
50.13243 | 8.5693 | 8.612499 | 7.607517 | -0.04319908 | 1.002539 | 0.002442913
50.14243 | 8.5757 | 8.61845 | 7.60552 | -0.04274972 | 1.01049 | 0.002439986
50.15243 | 8.5857 | 8.624465 | 7.603524 | -0.03876477 | 1.018503 | 0.002437076
50.16243 | 8.5643 | 8.630536 | 7.601531 | -0.06623574 | 1.02657 | 0.002434183
50.17243 | 8.5988 | 8.636654 | 7.59954 | -0.03785392 | 1.034683 | 0.002431306
50.18242 | 8.5655 | 8.642805 | 7.597553 | -0.07730456 | 1.042823 | 0.002428449
50.19242 | 8.5993 | 8.648991 | 7.595566 | -0.04969092 | 1.050999 | 0.002425606
50.20242 | 8.5726 | 8.655199 | 7.593581 | -0.08259889 | 1.059195 | 0.002422779
50.21242 | 8.5772 | 8.661421 | 7.591598 | -0.08422084 | 1.067403 | 0.002419968
50.22242 | 8.6013 | 8.66765 | 7.589617 | -0.06634996 | 1.075615 | 0.002417175
50.23242 | 8.5811 | 8.673881 | 7.587639 | -0.09278058 | 1.083827 | 0.002414397
50.24241 | 8.6032 | 8.680102 | 7.585664 | -0.07690213 | 1.092026 | 0.002411638
50.25241 | 8.5786 | 8.686323 | 7.58369 | -0.1077233 | 1.100225 | 0.002408893
50.26241 | 8.601 | 8.692537 | 7.581717 | -0.09153654 | 1.108413 | 0.002406164
50.27241 | 8.5995 | 8.698741 | 7.579747 | -0.09924145 | 1.116591 | 0.002403451
50.28241 | 8.6118 | 8.704939 | 7.577778 | -0.09313917 | 1.12476 | 0.002400754
50.29241 | 8.5973 | 8.711132 | 7.575812 | -0.1138322 | 1.132922 | 0.002398073
50.3024 | 8.609 | 8.717318 | 7.57385 | -0.1083178 | 1.141073 | 0.00239541
50.3124 | 8.6076 | 8.723515 | 7.571887 | -0.1159152 | 1.149235 | 0.002392761
50.3224 | 8.6141 | 8.729723 | 7.569927 | -0.1156227 | 1.157405 | 0.002390127
50.3324 | 8.6255 | 8.735947 | 7.567969 | -0.1104468 | 1.16559 | 0.00238751
50.3424 | 8.6035 | 8.742198 | 7.566013 | -0.138698 | 1.1738 | 0.002384908
50.3524 | 8.6405 | 8.748484 | 7.564059 | -0.1079839 | 1.182043 | 0.002382322
50.36239 | 8.5879 | 8.754808 | 7.562109 | -0.1669075 | 1.190319 | 0.002379753
50.37239 | 8.6367 | 8.761192 | 7.560158 | -0.1244921 | 1.198656 | 0.002377198
50.38239 | 8.6253 | 8.767642 | 7.55821 | -0.1423416 | 1.207057 | 0.002374659
50.39239 | 8.6128 | 8.774167 | 7.556264 | -0.161367 | 1.215531 | 0.002372134
50.40239 | 8.6557 | 8.78078 | 7.55432 | -0.1250795 | 1.22409 | 0.002369625
50.41239 | 8.6131 | 8.787491 | 7.552378 | -0.1743908 | 1.232746 | 0.002367132
50.42238 | 8.6414 | 8.794306 | 7.55044 | -0.1529056 | 1.241501 | 0.002364656
50.43238 | 8.6292 | 8.801249 | 7.548502 | -0.1720491 | 1.250385 | 0.002362193
50.44238 | 8.6264 | 8.808326 | 7.546566 | -0.1819263 | 1.259401 | 0.002359745
50.45238 | 8.6614 | 8.815549 | 7.544632 | -0.154149 | 1.26856 | 0.002357313
50.46238 | 8.638 | 8.822928 | 7.5427 | -0.1849285 | 1.277874 | 0.002354895
50.47237 | 8.6644 | 8.830469 | 7.540771 | -0.1660686 | 1.287345 | 0.002352494
50.48237 | 8.6427 | 8.838195 | 7.538843 | -0.1954951 | 1.297002 | 0.002350107
50.49237 | 8.6409 | 8.846111 | 7.536917 | -0.205211 | 1.306846 | 0.002347734
50.50237 | 8.6703 | 8.854226 | 7.534993 | -0.1839264 | 1.316888 | 0.002345376
50.51237 | 8.6589 | 8.862551 | 7.53307 | -0.2036512 | 1.327138 | 0.002343033
50.52237 | 8.6657 | 8.871094 | 7.53115 | -0.2053943 | 1.337603 | 0.002340705
50.53236 | 8.6663 | 8.879856 | 7.529234 | -0.213556 | 1.348284 | 0.002338394
50.54236 | 8.681 | 8.888862 | 7.527317 | -0.2078615 | 1.359208 | 0.002336094
50.55236 | 8.6705 | 8.89811 | 7.525403 | -0.2276102 | 1.370374 | 0.002333811
50.56236 | 8.6857 | 8.90761 | 7.52349 | -0.2219098 | 1.381788 | 0.002331541
50.57236 | 8.6913 | 8.917367 | 7.52158 | -0.2260671 | 1.393458 | 0.002329286
50.58236 | 8.6883 | 8.927389 | 7.519671 | -0.239089 | 1.405391 | 0.002327045
50.59235 | 8.7092 | 8.937672 | 7.517766 | -0.228472 | 1.417581 | 0.002324822
50.60235 | 8.6842 | 8.948242 | 7.515861 | -0.2640422 | 1.430058 | 0.00232261
50.61235 | 8.7164 | 8.959096 | 7.513958 | -0.2426958 | 1.442817 | 0.002320413
50.62235 | 8.7093 | 8.970239 | 7.512057 | -0.260939 | 1.455863 | 0.00231823
50.63235 | 8.7212 | 8.981677 | 7.510158 | -0.2604774 | 1.469203 | 0.002316061
50.64235 | 8.7445 | 8.993417 | 7.508261 | -0.2489169 | 1.482842 | 0.002313907
50.65234 | 8.7218 | 9.005451 | 7.506368 | -0.2836515 | 1.496772 | 0.002311769
50.66234 | 8.7457 | 9.01781 | 7.504474 | -0.2721105 | 1.511026 | 0.002309643
50.67234 | 8.7473 | 9.030488 | 7.502583 | -0.2831882 | 1.525598 | 0.002307531
50.68234 | 8.7489 | 9.04349 | 7.500693 | -0.2945904 | 1.540492 | 0.002305433
50.69234 | 8.78 | 9.056823 | 7.498806 | -0.2768235 | 1.555714 | 0.00230335
50.70234 | 8.7614 | 9.070494 | 7.49692 | -0.3090937 | 1.571273 | 0.00230128
50.71233 | 8.7797 | 9.084492 | 7.495038 | -0.3047915 | 1.587154 | 0.002299226
50.72233 | 8.7866 | 9.098855 | 7.493156 | -0.3122551 | 1.603402 | 0.002297185
50.73233 | 8.7979 | 9.113576 | 7.491276 | -0.3156755 | 1.620005 | 0.002295157
50.74233 | 8.8249 | 9.128662 | 7.489397 | -0.3037623 | 1.636972 | 0.002293143
50.75233 | 8.7941 | 9.144118 | 7.487521 | -0.3500184 | 1.654306 | 0.002291143
50.76233 | 8.8386 | 9.159954 | 7.485646 | -0.3213536 | 1.672018 | 0.002289156
50.77232 | 8.8322 | 9.176158 | 7.483775 | -0.3439576 | 1.690095 | 0.002287185
50.78232 | 8.8473 | 9.192775 | 7.481905 | -0.3454746 | 1.708585 | 0.002285226
50.79232 | 8.8736 | 9.209795 | 7.480036 | -0.3361952 | 1.727476 | 0.002283281
50.80232 | 8.8501 | 9.227228 | 7.478168 | -0.3771285 | 1.746779 | 0.002281349
50.81232 | 8.8831 | 9.245084 | 7.476303 | -0.3619835 | 1.766501 | 0.002279431
50.82232 | 8.8901 | 9.26337 | 7.47444 | -0.3732698 | 1.786653 | 0.002277527
50.83231 | 8.9022 | 9.282079 | 7.47258 | -0.379879 | 1.807224 | 0.002275637
50.84231 | 8.9326 | 9.301258 | 7.47072 | -0.3686577 | 1.828264 | 0.00227376
50.85231 | 8.8999 | 9.320899 | 7.468862 | -0.4209989 | 1.849765 | 0.002271896
50.86231 | 8.9328 | 9.341013 | 7.467006 | -0.4082133 | 1.871737 | 0.002270045
50.87231 | 8.9674 | 9.361613 | 7.465151 | -0.3942128 | 1.894193 | 0.002268207
50.8823 | 8.9502 | 9.382689 | 7.463301 | -0.4324885 | 1.917121 | 0.002266385
50.8923 | 8.9942 | 9.404294 | 7.46145 | -0.4100941 | 1.94058 | 0.002264574
50.9023 | 8.9816 | 9.426422 | 7.459601 | -0.4448221 | 1.964558 | 0.002262777
50.9123 | 9.0001 | 9.449086 | 7.457754 | -0.448986 | 1.989071 | 0.002260993
50.9223 | 9.0342 | 9.4723 | 7.455909 | -0.4380997 | 2.014132 | 0.002259222
50.9323 | 9.0159 | 9.496078 | 7.454065 | -0.480178 | 2.039756 | 0.002257464
50.94229 | 9.0427 | 9.520412 | 7.452225 | -0.4777116 | 2.065931 | 0.002255721
50.95229 | 9.0632 | 9.545364 | 7.450385 | -0.482164 | 2.092725 | 0.002253989
50.96229 | 9.0728 | 9.570927 | 7.448547 | -0.4981274 | 2.120128 | 0.002252272
50.97229 | 9.1033 | 9.597119 | 7.44671 | -0.4938193 | 2.148158 | 0.002250565
50.98229 | 9.0869 | 9.623957 | 7.444876 | -0.5370569 | 2.176832 | 0.002248873
50.99229 | 9.1134 | 9.651458 | 7.443043 | -0.5380585 | 2.206168 | 0.002247193
51.00228 | 9.1447 | 9.679608 | 7.441214 | -0.534908 | 2.236149 | 0.002245528
51.01228 | 9.1349 | 9.708494 | 7.439384 | -0.573594 | 2.266866 | 0.002243874
51.02228 | 9.1647 | 9.738103 | 7.437557 | -0.5734034 | 2.298305 | 0.002242235
51.03228 | 9.1757 | 9.768457 | 7.435731 | -0.5927566 | 2.330485 | 0.002240607
51.04228 | 9.1979 | 9.799576 | 7.433907 | -0.601676 | 2.36343 | 0.00223899
51.05228 | 9.2115 | 9.831484 | 7.432084 | -0.6199844 | 2.397163 | 0.002237388
51.06227 | 9.2317 | 9.864174 | 7.430265 | -0.6324736 | 2.431672 | 0.002235801
51.07227 | 9.2408 | 9.897732 | 7.428446 | -0.6569318 | 2.467051 | 0.002234223
51.08227 | 9.2744 | 9.932153 | 7.426629 | -0.6577534 | 2.503291 | 0.00223266
51.09227 | 9.272 | 9.967465 | 7.424814 | -0.6954652 | 2.54042 | 0.002231109
51.10227 | 9.3033 | 10.00369 | 7.423 | -0.700395 | 2.578465 | 0.00222957
51.11227 | 9.318 | 10.04087 | 7.421188 | -0.7228717 | 2.617456 | 0.002228043
51.12226 | 9.3456 | 10.07899 | 7.41938 | -0.733388 | 2.657382 | 0.002226532
51.13226 | 9.365 | 10.11815 | 7.417571 | -0.7531496 | 2.698354 | 0.002225031
51.14226 | 9.3843 | 10.15835 | 7.415764 | -0.7740526 | 2.740365 | 0.002223542
51.15226 | 9.4031 | 10.19963 | 7.413959 | -0.7965311 | 2.78345 | 0.002222067
51.16226 | 9.4288 | 10.24202 | 7.412155 | -0.8132204 | 2.827644 | 0.002220604
51.17226 | 9.4447 | 10.28556 | 7.410354 | -0.8408577 | 2.872985 | 0.002219153
51.18225 | 9.4697 | 10.33024 | 7.408555 | -0.8605376 | 2.919465 | 0.002217715
51.19225 | 9.5004 | 10.37619 | 7.406757 | -0.8757872 | 2.967214 | 0.00221629
51.20225 | 9.5154 | 10.42341 | 7.40496 | -0.9080062 | 3.016231 | 0.002214876
51.21225 | 9.556 | 10.47194 | 7.403165 | -0.9159376 | 3.066559 | 0.002213475
51.22225 | 9.572 | 10.52183 | 7.401372 | -0.949828 | 3.118244 | 0.002212086
51.23225 | 9.6016 | 10.57312 | 7.39958 | -0.9715247 | 3.171334 | 0.002210709
51.24224 | 9.6298 | 10.62583 | 7.397792 | -0.996026 | 3.225825 | 0.002209346
51.25224 | 9.6674 | 10.68009 | 7.396003 | -1.012686 | 3.281875 | 0.002207994
51.26224 | 9.6976 | 10.73591 | 7.394216 | -1.03831 | 3.339487 | 0.002206654
51.27224 | 9.7267 | 10.79335 | 7.392431 | -1.066655 | 3.398718 | 0.002205327
51.28224 | 9.7573 | 10.85248 | 7.390648 | -1.095179 | 3.459627 | 0.002204011
51.29223 | 9.8025 | 10.91329 | 7.388868 | -1.110786 | 3.522216 | 0.002202709
51.30223 | 9.8388 | 10.97596 | 7.387088 | -1.13716 | 3.586671 | 0.002201418
51.31223 | 9.8713 | 11.04051 | 7.385309 | -1.169211 | 3.653002 | 0.002200139
51.32223 | 9.9122 | 11.10701 | 7.383532 | -1.19481 | 3.721279 | 0.002198873
51.33223 | 9.9568 | 11.17553 | 7.381757 | -1.218733 | 3.791578 | 0.002197618
51.34223 | 9.998 | 11.24616 | 7.379983 | -1.248159 | 3.863979 | 0.002196375
51.35222 | 10.0331 | 11.3189 | 7.378213 | -1.285798 | 3.93849 | 0.002195146
51.36222 | 10.0797 | 11.39398 | 7.376443 | -1.314279 | 4.015343 | 0.002193928
51.37222 | 10.1427 | 11.47142 | 7.374674 | -1.328723 | 4.094557 | 0.002192721
51.38222 | 10.196 | 11.55133 | 7.372907 | -1.355325 | 4.176227 | 0.002191527
51.39222 | 10.2391 | 11.63379 | 7.371141 | -1.394686 | 4.260455 | 0.002190344
51.40222 | 10.3006 | 11.71891 | 7.369377 | -1.41831 | 4.347344 | 0.002189173
51.41221 | 10.356 | 11.80672 | 7.367616 | -1.45072 | 4.436916 | 0.002188016
51.42221 | 10.4313 | 11.8975 | 7.365855 | -1.466204 | 4.529461 | 0.002186869
51.43221 | 10.4956 | 11.9913 | 7.364096 | -1.495698 | 4.625016 | 0.002185734
51.44221 | 10.5482 | 12.08823 | 7.362338 | -1.54003 | 4.723707 | 0.002184611
51.45221 | 10.6438 | 12.18843 | 7.360582 | -1.544634 | 4.825668 | 0.0021835
51.46221 | 10.7017 | 12.29205 | 7.358828 | -1.59035 | 4.93104 | 0.002182401
51.4722 | 10.7845 | 12.39912 | 7.357077 | -1.614619 | 5.039861 | 0.002181314
51.4822 | 10.8762 | 12.51001 | 7.355325 | -1.633806 | 5.1525 | 0.002180239
51.4922 | 10.9555 | 12.62477 | 7.353575 | -1.669269 | 5.269015 | 0.002179175
51.5022 | 11.0523 | 12.74358 | 7.351827 | -1.691279 | 5.389574 | 0.002178123
51.5122 | 11.1455 | 12.86662 | 7.35008 | -1.721116 | 5.514359 | 0.002177082
51.5222 | 11.2497 | 12.99407 | 7.348335 | -1.744367 | 5.643556 | 0.002176054
51.53219 | 11.3745 | 13.12598 | 7.346593 | -1.751482 | 5.777214 | 0.002175037
51.54219 | 11.4768 | 13.26286 | 7.344851 | -1.786056 | 5.915831 | 0.002174032
51.55219 | 11.5975 | 13.40476 | 7.34311 | -1.807264 | 6.05948 | 0.002173039
51.56219 | 11.7341 | 13.55193 | 7.341371 | -1.817833 | 6.20839 | 0.002172057
51.57219 | 11.866 | 13.7046 | 7.339634 | -1.838601 | 6.362796 | 0.002171087
51.58219 | 12.0085 | 13.86302 | 7.337898 | -1.854516 | 6.522949 | 0.002170128
51.59218 | 12.1517 | 14.02728 | 7.336165 | -1.875577 | 6.688943 | 0.002169182
51.60218 | 12.3246 | 14.19798 | 7.334432 | -1.873377 | 6.861376 | 0.002168246
51.61218 | 12.4854 | 14.37524 | 7.3327 | -1.889842 | 7.040374 | 0.002167323
51.62218 | 12.6583 | 14.55937 | 7.33097 | -1.901073 | 7.226236 | 0.002166411
51.63218 | 12.8579 | 14.75068 | 7.329242 | -1.892779 | 7.419271 | 0.00216551
51.64218 | 13.036 | 14.94949 | 7.327515 | -1.913487 | 7.619807 | 0.002164621
51.65217 | 13.2661 | 15.15593 | 7.325791 | -1.889829 | 7.827974 | 0.002163744
51.66217 | 13.4645 | 15.37076 | 7.324067 | -1.906263 | 8.044533 | 0.002162878
51.67217 | 13.6851 | 15.59416 | 7.322345 | -1.909058 | 8.269651 | 0.002162024
51.68217 | 13.9407 | 15.82649 | 7.320624 | -1.885795 | 8.50371 | 0.00216118
51.69217 | 14.1838 | 16.06817 | 7.318904 | -1.884372 | 8.747108 | 0.002160349
51.70216 | 14.456 | 16.31935 | 7.317188 | -1.863351 | 9.000004 | 0.00215953
51.71216 | 14.7358 | 16.58095 | 7.315471 | -1.845149 | 9.263319 | 0.002158721
51.72216 | 15.0363 | 16.85316 | 7.313756 | -1.816864 | 9.53725 | 0.002157924
51.73216 | 15.364 | 17.13645 | 7.312042 | -1.772453 | 9.822254 | 0.002157138
51.74216 | 15.6738 | 17.43128 | 7.31033 | -1.757482 | 10.1188 | 0.002156364
51.75216 | 16.017 | 17.73813 | 7.308619 | -1.721131 | 10.42736 | 0.002155601
51.76215 | 16.388 | 18.05718 | 7.306911 | -1.669176 | 10.74811 | 0.00215485
51.77215 | 16.735 | 18.38954 | 7.305203 | -1.65454 | 11.08218 | 0.00215411
51.78215 | 17.1664 | 18.73543 | 7.303497 | -1.569027 | 11.42978 | 0.002153382
51.79215 | 17.5696 | 19.09535 | 7.301792 | -1.525753 | 11.79141 | 0.002152664
51.80215 | 17.9667 | 19.46984 | 7.300088 | -1.503138 | 12.1676 | 0.002151958
51.81215 | 18.4413 | 19.8594 | 7.298386 | -1.418101 | 12.55886 | 0.002151264
51.82214 | 18.871 | 20.26415 | 7.296687 | -1.393152 | 12.96531 | 0.002150581
51.83214 | 19.3775 | 20.68539 | 7.294987 | -1.307888 | 13.38825 | 0.002149909
51.84214 | 19.8913 | 21.12321 | 7.293289 | -1.231913 | 13.82777 | 0.002149248
51.85214 | 20.3648 | 21.5781 | 7.291593 | -1.213298 | 14.28436 | 0.002148599
51.86214 | 20.9242 | 22.05049 | 7.289897 | -1.126287 | 14.75844 | 0.002147961
51.87214 | 21.4825 | 22.54078 | 7.288204 | -1.058285 | 15.25043 | 0.002147334
51.88213 | 22.0602 | 23.04885 | 7.286513 | -0.9886459 | 15.76019 | 0.002146719
51.89213 | 22.6449 | 23.57596 | 7.284822 | -0.9310637 | 16.289 | 0.002146115
51.90213 | 23.242 | 24.12188 | 7.283132 | -0.8798816 | 16.8366 | 0.002145523
51.91213 | 23.8712 | 24.68674 | 7.281444 | -0.8155443 | 17.40316 | 0.002144941
51.92213 | 24.5102 | 25.27059 | 7.279757 | -0.7603943 | 17.98869 | 0.00214437
51.93213 | 25.1311 | 25.87336 | 7.278071 | -0.7422634 | 18.59315 | 0.002143811
51.94212 | 25.8234 | 26.49415 | 7.276389 | -0.6707513 | 19.21562 | 0.002143264
51.95212 | 26.4494 | 27.13395 | 7.274706 | -0.6845538 | 19.8571 | 0.002142727
51.96212 | 27.1323 | 27.79156 | 7.273025 | -0.6592582 | 20.51639 | 0.002142202
51.97212 | 27.8776 | 28.46623 | 7.271345 | -0.5886315 | 21.19275 | 0.002141688
51.98212 | 28.5049 | 29.15702 | 7.269666 | -0.6521173 | 21.88521 | 0.002141185
51.99212 | 29.2101 | 29.86272 | 7.267988 | -0.6526187 | 22.59259 | 0.002140693
52.00211 | 29.8887 | 30.58118 | 7.266314 | -0.692481 | 23.31273 | 0.002140213
52.01211 | 30.6134 | 31.31209 | 7.264639 | -0.6986858 | 24.04531 | 0.002139744
52.02211 | 31.299 | 32.05272 | 7.262966 | -0.7537162 | 24.78761 | 0.002139286
52.03211 | 31.9822 | 32.80077 | 7.261294 | -0.81857 | 25.53734 | 0.002138838
52.04211 | 32.6638 | 33.55364 | 7.259623 | -0.8898379 | 26.29188 | 0.002138403
52.0521 | 33.3799 | 34.30768 | 7.257955 | -0.9277777 | 27.04758 | 0.002137979
52.0621 | 34.0153 | 35.06117 | 7.256287 | -1.04587 | 27.80274 | 0.002137565
52.0721 | 34.6806 | 35.80992 | 7.25462 | -1.129322 | 28.55316 | 0.002137163
52.0821 | 35.3035 | 36.55024 | 7.252955 | -1.246739 | 29.29515 | 0.002136772
52.0921 | 35.9277 | 37.27822 | 7.251291 | -1.35052 | 30.02479 | 0.002136392
52.1021 | 36.4992 | 37.98981 | 7.249628 | -1.490609 | 30.73805 | 0.002136023
52.11209 | 37.0807 | 38.68018 | 7.247968 | -1.599477 | 31.43007 | 0.002135666
52.12209 | 37.6915 | 39.34647 | 7.246308 | -1.65497 | 32.09803 | 0.00213532
52.13209 | 38.1211 | 39.9838 | 7.244649 | -1.862701 | 32.73702 | 0.002134985
52.14209 | 38.6921 | 40.58805 | 7.242991 | -1.895948 | 33.34292 | 0.002134661
52.15209 | 39.1465 | 41.15523 | 7.241334 | -2.008734 | 33.91176 | 0.002134348
52.16209 | 39.5457 | 41.68156 | 7.239679 | -2.135859 | 34.43975 | 0.002134046
52.17208 | 39.9753 | 42.16304 | 7.238027 | -2.187742 | 34.92288 | 0.002133755
52.18208 | 40.3291 | 42.59741 | 7.236374 | -2.268307 | 35.3589 | 0.002133476
52.19208 | 40.6461 | 42.98123 | 7.234723 | -2.335132 | 35.74438 | 0.002133208
52.20208 | 40.9889 | 43.31198 | 7.233072 | -2.323085 | 36.07678 | 0.00213295
52.21208 | 41.1959 | 43.58752 | 7.231424 | -2.391621 | 36.35397 | 0.002132704
52.22208 | 41.3778 | 43.80611 | 7.229776 | -2.428312 | 36.5742 | 0.002132469
52.23207 | 41.6229 | 43.96632 | 7.228131 | -2.343425 | 36.73606 | 0.002132246
52.24207 | 41.6393 | 44.06759 | 7.226486 | -2.428291 | 36.83897 | 0.002132033
52.25207 | 41.7582 | 44.10929 | 7.224842 | -2.351088 | 36.88231 | 0.002131832
52.26207 | 41.801 | 44.09141 | 7.223199 | -2.290409 | 36.86608 | 0.002131641
52.27207 | 41.7673 | 44.01438 | 7.221558 | -2.247079 | 36.79069 | 0.002131462
52.28207 | 41.7105 | 43.87904 | 7.219917 | -2.168544 | 36.657 | 0.002131294
52.29206 | 41.6152 | 43.68688 | 7.21828 | -2.071677 | 36.46647 | 0.002131137
52.30206 | 41.4394 | 43.43916 | 7.216642 | -1.999757 | 36.22038 | 0.002130992
52.31206 | 41.2821 | 43.13807 | 7.215005 | -1.85597 | 35.92093 | 0.002130857
52.32206 | 41.0329 | 42.78597 | 7.21337 | -1.753067 | 35.57047 | 0.002130734
52.33206 | 40.7486 | 42.38553 | 7.211735 | -1.636934 | 35.17167 | 0.002130621
52.34206 | 40.5072 | 41.93971 | 7.210102 | -1.432506 | 34.72747 | 0.00213052
52.35205 | 40.1428 | 41.45214 | 7.208472 | -1.309344 | 34.24154 | 0.002130431
52.36205 | 39.7371 | 40.92523 | 7.206841 | -1.188132 | 33.71626 | 0.002130351
52.37205 | 39.3212 | 40.3629 | 7.205212 | -1.041705 | 33.15556 | 0.002130284
52.38205 | 38.8892 | 39.76871 | 7.203583 | -0.8795111 | 32.563 | 0.002130227
52.39205 | 38.3616 | 39.14626 | 7.201956 | -0.784664 | 31.94218 | 0.002130182
52.40205 | 37.8558 | 38.49916 | 7.20033 | -0.6433639 | 31.2967 | 0.002130148
52.41204 | 37.3252 | 37.83164 | 7.198707 | -0.5064357 | 30.6308 | 0.002130125
52.42204 | 36.7026 | 37.14588 | 7.197083 | -0.4432777 | 29.94666 | 0.002130113
52.43204 | 36.1779 | 36.44593 | 7.195461 | -0.2680331 | 29.24834 | 0.002130112
52.44204 | 35.5136 | 35.73508 | 7.193839 | -0.2214824 | 28.53911 | 0.002130123
52.45204 | 34.9052 | 35.01648 | 7.192219 | -0.1112767 | 27.82213 | 0.002130145
52.46203 | 34.2587 | 34.2938 | 7.190601 | -0.0351 | 27.10107 | 0.002130177
52.47203 | 33.5629 | 33.56845 | 7.188983 | -0.005553863 | 26.37734 | 0.002130222
52.48203 | 32.8764 | 32.84377 | 7.187366 | 0.03263195 | 25.65427 | 0.002130277
52.49203 | 32.2193 | 32.12218 | 7.185751 | 0.09712291 | 24.9343 | 0.002130344
52.50203 | 31.532 | 31.40592 | 7.184136 | 0.1260802 | 24.21965 | 0.002130422
52.51203 | 30.8104 | 30.69702 | 7.182523 | 0.1133765 | 23.51237 | 0.002130511
52.52202 | 30.1399 | 29.998 | 7.180912 | 0.1419006 | 22.81496 | 0.002130611
52.53202 | 29.4467 | 29.3091 | 7.1793 | 0.1376001 | 22.12767 | 0.002130722
52.54202 | 28.7051 | 28.63243 | 7.17769 | 0.07266545 | 21.45261 | 0.002130845
52.55202 | 28.0373 | 27.96924 | 7.176081 | 0.06806473 | 20.79102 | 0.002130979
52.56202 | 27.3767 | 27.32054 | 7.174473 | 0.05616054 | 20.14394 | 0.002131124
52.57202 | 26.6251 | 26.68721 | 7.172866 | -0.06210846 | 19.51221 | 0.002131281
52.58201 | 26.0212 | 26.07053 | 7.171262 | -0.04932643 | 18.89713 | 0.002131448
52.59201 | 25.295 | 25.46982 | 7.169657 | -0.1748193 | 18.29803 | 0.002131627
52.60201 | 24.6471 | 24.8861 | 7.168054 | -0.2390029 | 17.71592 | 0.002131818
52.61201 | 24.0328 | 24.31963 | 7.166451 | -0.2868284 | 17.15105 | 0.002132019
52.62201 | 23.377 | 23.77054 | 7.16485 | -0.3935377 | 16.60356 | 0.002132233
52.63201 | 22.7851 | 23.23887 | 7.163249 | -0.4537662 | 16.07348 | 0.002132457
52.642 | 22.1483 | 22.72505 | 7.161651 | -0.5767492 | 15.56127 | 0.002132692
52.652 | 21.5455 | 22.22794 | 7.160053 | -0.6824408 | 15.06575 | 0.002132939
52.662 | 21.044 | 21.74785 | 7.158456 | -0.7038513 | 14.58726 | 0.002133197
52.672 | 20.4416 | 21.28451 | 7.15686 | -0.8429085 | 14.12552 | 0.002133467
52.682 | 19.8935 | 20.8376 | 7.155264 | -0.9440952 | 13.6802 | 0.002133748
52.692 | 19.4289 | 20.40675 | 7.15367 | -0.9778546 | 13.25095 | 0.00213404
52.70199 | 18.888 | 19.99199 | 7.152079 | -1.103994 | 12.83778 | 0.002134344
52.71199 | 18.4407 | 19.59209 | 7.150487 | -1.151388 | 12.43947 | 0.002134659
52.72199 | 17.9869 | 19.20702 | 7.148896 | -1.220116 | 12.05599 | 0.002134986
52.73199 | 17.5049 | 18.83633 | 7.147306 | -1.331427 | 11.68689 | 0.002135324
52.74199 | 17.1136 | 18.47957 | 7.145717 | -1.365967 | 11.33171 | 0.002135673
52.75199 | 16.6941 | 18.13627 | 7.144129 | -1.442171 | 10.99001 | 0.002136034
52.76198 | 16.3078 | 17.80637 | 7.142543 | -1.498568 | 10.66169 | 0.002136406
52.77198 | 15.9403 | 17.4886 | 7.140957 | -1.548301 | 10.34551 | 0.00213679
52.78198 | 15.5521 | 17.18292 | 7.139372 | -1.63082 | 10.04141 | 0.002137185
52.79198 | 15.2603 | 16.88887 | 7.137788 | -1.62857 | 9.748945 | 0.002137592
52.80198 | 14.8969 | 16.60601 | 7.136205 | -1.70911 | 9.467667 | 0.00213801
52.81198 | 14.5827 | 16.33391 | 7.134623 | -1.751205 | 9.197143 | 0.002138439
52.82197 | 14.3057 | 16.07238 | 7.133044 | -1.766682 | 8.9372 | 0.00213888
52.83197 | 13.9946 | 15.82052 | 7.131464 | -1.825916 | 8.686914 | 0.002139333
52.84197 | 13.765 | 15.57817 | 7.129885 | -1.813169 | 8.446145 | 0.002139798
52.85197 | 13.5072 | 15.34495 | 7.128306 | -1.837749 | 8.214502 | 0.002140273
52.86197 | 13.2369 | 15.12048 | 7.126729 | -1.88358 | 7.99161 | 0.002140761
52.87196 | 13.0633 | 14.90461 | 7.125155 | -1.841307 | 7.777311 | 0.00214126
52.88196 | 12.8206 | 14.69656 | 7.123579 | -1.875955 | 7.570834 | 0.00214177
52.89196 | 12.6172 | 14.4962 | 7.122005 | -1.879002 | 7.372055 | 0.002142292
52.90196 | 12.4533 | 14.30322 | 7.120432 | -1.849922 | 7.180648 | 0.002142827
52.91196 | 12.2365 | 14.1173 | 7.118859 | -1.880803 | 6.9963 | 0.002143372
52.92196 | 12.0843 | 13.93814 | 7.117288 | -1.853843 | 6.818711 | 0.00214393
52.93195 | 11.9157 | 13.76562 | 7.115719 | -1.84992 | 6.647756 | 0.002144498
52.94195 | 11.7536 | 13.59912 | 7.114149 | -1.845519 | 6.482825 | 0.002145079
52.95195 | 11.6267 | 13.43855 | 7.112581 | -1.811848 | 6.323822 | 0.002145671
52.96195 | 11.4696 | 13.28365 | 7.111013 | -1.814054 | 6.170495 | 0.002146274
52.97195 | 11.3335 | 13.13419 | 7.109446 | -1.800694 | 6.022601 | 0.002146891
52.98195 | 11.2181 | 12.98993 | 7.10788 | -1.771834 | 5.879907 | 0.002147519
52.99194 | 11.0941 | 12.85079 | 7.106317 | -1.756689 | 5.742324 | 0.002148157
53.00194 | 10.9911 | 12.71627 | 7.104753 | -1.725172 | 5.609371 | 0.002148809
53.01194 | 10.8671 | 12.58632 | 7.103189 | -1.719222 | 5.480983 | 0.002149472
53.02194 | 10.7786 | 12.46074 | 7.101627 | -1.682143 | 5.356966 | 0.002150147
53.03194 | 10.6945 | 12.33935 | 7.100066 | -1.644852 | 5.237136 | 0.002150833
53.04194 | 10.5901 | 12.22197 | 7.098505 | -1.631874 | 5.121317 | 0.002151532
53.05193 | 10.5071 | 12.10855 | 7.096947 | -1.601449 | 5.00945 | 0.002152242
53.06193 | 10.4339 | 11.99869 | 7.095388 | -1.564795 | 4.901154 | 0.002152965
53.07193 | 10.337 | 11.89237 | 7.09383 | -1.555373 | 4.796389 | 0.002153699
53.08193 | 10.2826 | 11.78944 | 7.092273 | -1.506837 | 4.69501 | 0.002154446
53.09193 | 10.1951 | 11.68975 | 7.090717 | -1.494649 | 4.596876 | 0.002155204
53.10193 | 10.1386 | 11.59318 | 7.089162 | -1.454576 | 4.501858 | 0.002155975
53.11192 | 10.0783 | 11.49968 | 7.087609 | -1.421383 | 4.409917 | 0.002156756
53.12192 | 10.0068 | 11.40896 | 7.086055 | -1.402165 | 4.320752 | 0.002157551
53.13192 | 9.9406 | 11.321 | 7.084502 | -1.380402 | 4.234342 | 0.002158357
53.14192 | 9.8864 | 11.23568 | 7.08295 | -1.349285 | 4.150575 | 0.002159176
53.15192 | 9.8328 | 11.15291 | 7.081399 | -1.320109 | 4.06935 | 0.002160007
53.16192 | 9.783 | 11.07257 | 7.079849 | -1.289575 | 3.990565 | 0.00216085
53.17191 | 9.7186 | 10.99467 | 7.078301 | -1.276073 | 3.91421 | 0.002161704
53.18191 | 9.6839 | 10.91894 | 7.076753 | -1.235041 | 3.840026 | 0.002162571
53.19191 | 9.6433 | 10.84538 | 7.075205 | -1.202081 | 3.768012 | 0.002163451
53.20191 | 9.58 | 10.77391 | 7.073658 | -1.193909 | 3.698086 | 0.002164342
53.21191 | 9.5475 | 10.70445 | 7.072112 | -1.156947 | 3.63017 | 0.002165246
53.22191 | 9.4968 | 10.63692 | 7.070566 | -1.140121 | 3.564188 | 0.002166162
53.2319 | 9.4695 | 10.57132 | 7.069023 | -1.101822 | 3.500132 | 0.00216709
53.2419 | 9.4371 | 10.50745 | 7.067479 | -1.070353 | 3.437806 | 0.002168031
53.2519 | 9.3781 | 10.44532 | 7.065937 | -1.067216 | 3.37721 | 0.002168984
53.2619 | 9.3541 | 10.38485 | 7.064394 | -1.030746 | 3.318282 | 0.002169949
53.2719 | 9.3187 | 10.32599 | 7.062853 | -1.007285 | 3.260961 | 0.002170927
53.28189 | 9.286 | 10.26873 | 7.061314 | -0.9827308 | 3.205245 | 0.002171916
53.29189 | 9.2413 | 10.21292 | 7.059774 | -0.9716172 | 3.15097 | 0.002172919
53.30189 | 9.2092 | 10.15855 | 7.058235 | -0.9493482 | 3.098139 | 0.002173935
53.31189 | 9.187 | 10.10557 | 7.056697 | -0.9185747 | 3.046703 | 0.002174962
53.32189 | 9.1585 | 10.05395 | 7.055159 | -0.8954482 | 2.996613 | 0.002176003
53.33189 | 9.1246 | 10.00362 | 7.053622 | -0.8790235 | 2.947824 | 0.002177055
53.34188 | 9.0949 | 9.954604 | 7.052088 | -0.8597036 | 2.900338 | 0.00217812
53.35188 | 9.068 | 9.906751 | 7.050553 | -0.838751 | 2.854019 | 0.002179198
53.36188 | 9.038 | 9.860074 | 7.049018 | -0.8220737 | 2.808875 | 0.002180288
53.37188 | 9.0214 | 9.814533 | 7.047484 | -0.7931334 | 2.764868 | 0.002181391
53.38188 | 8.991 | 9.770093 | 7.045951 | -0.7790928 | 2.721959 | 0.002182508
53.39188 | 8.965 | 9.726716 | 7.044419 | -0.7617164 | 2.680114 | 0.002183636
53.40187 | 8.9434 | 9.684417 | 7.042889 | -0.741017 | 2.639343 | 0.002184777
53.41187 | 8.921 | 9.643067 | 7.041358 | -0.7220669 | 2.599523 | 0.002185931
53.42187 | 8.9043 | 9.602676 | 7.039828 | -0.6983762 | 2.560661 | 0.002187097
53.43187 | 8.8683 | 9.563228 | 7.038299 | -0.6949276 | 2.522741 | 0.002188277
53.44187 | 8.8592 | 9.524685 | 7.03677 | -0.6654853 | 2.485726 | 0.00218947
53.45187 | 8.8306 | 9.487022 | 7.035242 | -0.6564216 | 2.449589 | 0.002190676
53.46186 | 8.8031 | 9.45025 | 7.033716 | -0.6471505 | 2.414343 | 0.002191893
53.47186 | 8.7836 | 9.414263 | 7.032189 | -0.6306631 | 2.37988 | 0.002193125
53.48186 | 8.7701 | 9.379077 | 7.030664 | -0.6089766 | 2.346219 | 0.002194369
53.49186 | 8.7543 | 9.344667 | 7.029138 | -0.590367 | 2.313333 | 0.002195627
53.50186 | 8.73 | 9.311011 | 7.027614 | -0.5810111 | 2.2812 | 0.002196897
53.51186 | 8.7092 | 9.278087 | 7.02609 | -0.5688869 | 2.249799 | 0.002198181
53.52185 | 8.6991 | 9.245904 | 7.024568 | -0.5468042 | 2.219136 | 0.002199476
53.53185 | 8.675 | 9.214379 | 7.023046 | -0.5393788 | 2.189132 | 0.002200786
53.54185 | 8.6563 | 9.183523 | 7.021524 | -0.5272233 | 2.159797 | 0.00220211
53.55185 | 8.64 | 9.153318 | 7.020003 | -0.5133182 | 2.131112 | 0.002203446
53.56185 | 8.631 | 9.123745 | 7.018482 | -0.4927452 | 2.103058 | 0.002204795
53.57185 | 8.615 | 9.094786 | 7.016962 | -0.4797862 | 2.075618 | 0.002206158
53.58184 | 8.5891 | 9.066452 | 7.015445 | -0.4773517 | 2.048799 | 0.002207533
53.59184 | 8.5808 | 9.038669 | 7.013926 | -0.4578693 | 2.022534 | 0.002208923
53.60184 | 8.5626 | 9.011451 | 7.012408 | -0.4488513 | 1.996833 | 0.002210326
53.61184 | 8.5434 | 8.984782 | 7.010891 | -0.4413822 | 1.97168 | 0.002211742
53.62184 | 8.5332 | 8.958647 | 7.009374 | -0.4254467 | 1.947059 | 0.002213172
53.63184 | 8.5153 | 8.933031 | 7.007858 | -0.4177308 | 1.922958 | 0.002214615
53.64183 | 8.5016 | 8.907945 | 7.006344 | -0.4063447 | 1.899384 | 0.002216071
53.65183 | 8.4936 | 8.883326 | 7.00483 | -0.3897256 | 1.876278 | 0.002217541
53.66183 | 8.4745 | 8.859185 | 7.003315 | -0.3846855 | 1.853651 | 0.002219025
53.67183 | 8.4556 | 8.835512 | 7.001802 | -0.3799118 | 1.831489 | 0.002220523
53.68183 | 8.45 | 8.812292 | 7.000289 | -0.3622922 | 1.809781 | 0.002222034
53.69182 | 8.4302 | 8.789537 | 6.998778 | -0.3593373 | 1.788536 | 0.002223558
53.70182 | 8.4203 | 8.767191 | 6.997266 | -0.3468907 | 1.767699 | 0.002225097
53.71182 | 8.4022 | 8.745264 | 6.995755 | -0.3430643 | 1.747282 | 0.00222665
53.72182 | 8.3982 | 8.723747 | 6.994245 | -0.3255471 | 1.727274 | 0.002228217
53.73182 | 8.3862 | 8.702629 | 6.992735 | -0.3164291 | 1.707665 | 0.002229797
53.74182 | 8.3692 | 8.6819 | 6.991225 | -0.3127 | 1.688443 | 0.002231392
53.75181 | 8.3569 | 8.66157 | 6.989718 | -0.3046701 | 1.669619 | 0.002232998
53.76181 | 8.3478 | 8.64159 | 6.98821 | -0.2937904 | 1.651146 | 0.002234621
53.77181 | 8.3278 | 8.621972 | 6.986702 | -0.2941716 | 1.633033 | 0.002236257
53.78181 | 8.3219 | 8.602705 | 6.985195 | -0.2808052 | 1.615272 | 0.002237908
53.79181 | 8.3 | 8.583782 | 6.983689 | -0.2837824 | 1.597854 | 0.002239573
53.80181 | 8.301 | 8.565195 | 6.982183 | -0.2641954 | 1.580772 | 0.002241252
53.8118 | 8.2857 | 8.546954 | 6.980679 | -0.2612537 | 1.564032 | 0.002242943
53.8218 | 8.2638 | 8.529014 | 6.979174 | -0.2652139 | 1.547596 | 0.00224465
53.8318 | 8.264 | 8.511387 | 6.977669 | -0.2473867 | 1.531471 | 0.002246372
53.8418 | 8.2658 | 8.494065 | 6.976166 | -0.2282647 | 1.515651 | 0.002248108
53.8518 | 8.2279 | 8.477041 | 6.974662 | -0.2491412 | 1.500129 | 0.002249859
53.8618 | 8.2448 | 8.460309 | 6.97316 | -0.215509 | 1.484898 | 0.002251624
53.87179 | 8.2191 | 8.443878 | 6.971659 | -0.2247778 | 1.469966 | 0.002253401
53.88179 | 8.2149 | 8.427709 | 6.970157 | -0.2128091 | 1.455297 | 0.002255195
53.89179 | 8.2008 | 8.411813 | 6.968656 | -0.2110127 | 1.4409 | 0.002257004
53.90179 | 8.2038 | 8.396183 | 6.967155 | -0.1923829 | 1.426769 | 0.002258827
53.91179 | 8.1958 | 8.380814 | 6.965655 | -0.1850138 | 1.412898 | 0.002260665
53.92179 | 8.1775 | 8.3657 | 6.964155 | -0.1881999 | 1.399282 | 0.002262517
53.93178 | 8.1679 | 8.350853 | 6.962658 | -0.1829528 | 1.385931 | 0.002264383
53.94178 | 8.1639 | 8.336233 | 6.961159 | -0.1723328 | 1.372807 | 0.002266265
53.95178 | 8.1516 | 8.321852 | 6.959661 | -0.1702523 | 1.359923 | 0.002268162
53.96178 | 8.1468 | 8.307706 | 6.958163 | -0.1609064 | 1.347273 | 0.002270074
53.97178 | 8.1372 | 8.293789 | 6.956666 | -0.1565891 | 1.334851 | 0.002272001
53.98178 | 8.1303 | 8.280098 | 6.955169 | -0.1497982 | 1.322655 | 0.002273943
53.99177 | 8.1322 | 8.266642 | 6.953675 | -0.1344421 | 1.310692 | 0.002275898
54.00177 | 8.1065 | 8.253388 | 6.952179 | -0.146888 | 1.298931 | 0.00227787
54.01177 | 8.1108 | 8.240346 | 6.950683 | -0.1295462 | 1.287383 | 0.002279857
54.02177 | 8.1093 | 8.227513 | 6.949189 | -0.1182129 | 1.276042 | 0.002281859
54.03177 | 8.0901 | 8.214884 | 6.947694 | -0.1247837 | 1.264906 | 0.002283877
54.04176 | 8.0952 | 8.202467 | 6.946202 | -0.1072673 | 1.25398 | 0.002285908
54.05176 | 8.093 | 8.190236 | 6.944708 | -0.09723559 | 1.243239 | 0.002287956
54.06176 | 8.0704 | 8.178197 | 6.943215 | -0.1077974 | 1.232692 | 0.00229002
54.07176 | 8.0857 | 8.166349 | 6.941723 | -0.08064938 | 1.222335 | 0.002292099
54.08176 | 8.064 | 8.154688 | 6.94023 | -0.09068826 | 1.212164 | 0.002294194
54.09176 | 8.0571 | 8.143211 | 6.938739 | -0.08611086 | 1.202176 | 0.002296305
54.10175 | 8.0546 | 8.131925 | 6.937249 | -0.07732513 | 1.192378 | 0.002298429
54.11175 | 8.0372 | 8.120806 | 6.935758 | -0.08360605 | 1.182747 | 0.002300571
54.12175 | 8.0389 | 8.109862 | 6.934268 | -0.07096187 | 1.173292 | 0.002302728
54.13175 | 8.041 | 8.09909 | 6.932778 | -0.05809 | 1.164008 | 0.002304902
54.14175 | 8.0158 | 8.088488 | 6.931288 | -0.07268779 | 1.154893 | 0.002307091
54.15175 | 8.0292 | 8.078053 | 6.929799 | -0.04885271 | 1.145945 | 0.002309296
54.16174 | 8.0105 | 8.067792 | 6.928311 | -0.05729237 | 1.13717 | 0.002311515
54.17174 | 8.0019 | 8.057684 | 6.926823 | -0.05578424 | 1.128548 | 0.002313753
54.18174 | 8.0183 | 8.047736 | 6.925335 | -0.02943639 | 1.120086 | 0.002316006
54.19174 | 7.9875 | 8.037946 | 6.923847 | -0.05044636 | 1.111781 | 0.002318276
54.20174 | 7.9953 | 8.028312 | 6.92236 | -0.03301231 | 1.103632 | 0.002320562
54.21174 | 7.9995 | 8.018832 | 6.920873 | -0.01933212 | 1.095636 | 0.002322864
54.22173 | 7.9665 | 8.009513 | 6.919388 | -0.04301295 | 1.0878 | 0.00232518
54.23173 | 7.988 | 8.000335 | 6.917902 | -0.01233463 | 1.080105 | 0.002327515
54.24173 | 7.9713 | 7.991304 | 6.916416 | -0.02000445 | 1.072558 | 0.002329866
54.25173 | 7.9688 | 7.982421 | 6.914931 | -0.01362071 | 1.065158 | 0.002332234
54.26173 | 7.9677 | 7.973682 | 6.913446 | -0.005981517 | 1.057901 | 0.002334619
54.27173 | 7.9407 | 7.965085 | 6.911961 | -0.02438518 | 1.050787 | 0.00233702
54.28172 | 7.9557 | 7.956638 | 6.910478 | -0.0009381566 | 1.043821 | 0.002339435
54.29172 | 7.9513 | 7.948322 | 6.908994 | 0.002977928 | 1.036986 | 0.00234187
54.30172 | 7.9314 | 7.940144 | 6.907511 | -0.008743528 | 1.030289 | 0.002344322
54.31172 | 7.9444 | 7.932101 | 6.906027 | 0.01229933 | 1.023727 | 0.00234679
54.32172 | 7.9307 | 7.924192 | 6.904544 | 0.0065084 | 1.017298 | 0.002349276
54.33172 | 7.9206 | 7.916414 | 6.903062 | 0.004185541 | 1.011001 | 0.002351778
54.34171 | 7.9316 | 7.908774 | 6.901581 | 0.02282557 | 1.004839 | 0.002354295
54.35171 | 7.9059 | 7.901254 | 6.900099 | 0.004645522 | 0.9987988 | 0.002356832
54.36171 | 7.9244 | 7.89386 | 6.898617 | 0.03054026 | 0.9928831 | 0.002359386
54.37171 | 7.9081 | 7.886588 | 6.897136 | 0.02151245 | 0.9870897 | 0.002361958
54.38171 | 7.896 | 7.879435 | 6.895655 | 0.01656466 | 0.981416 | 0.002364547
54.39171 | 7.9075 | 7.872401 | 6.894174 | 0.03509911 | 0.9758597 | 0.002367153
54.4017 | 7.8919 | 7.865486 | 6.892695 | 0.02641414 | 0.9704209 | 0.002369774
54.4117 | 7.8833 | 7.858674 | 6.891215 | 0.02462593 | 0.9650867 | 0.002372416
54.4217 | 7.8754 | 7.851968 | 6.889735 | 0.02343157 | 0.9598582 | 0.002375075
54.4317 | 7.8715 | 7.845365 | 6.888256 | 0.02613543 | 0.9547312 | 0.002377752
54.4417 | 7.8751 | 7.838858 | 6.886776 | 0.03624205 | 0.9497012 | 0.002380447
54.45169 | 7.8531 | 7.83245 | 6.885299 | 0.02065023 | 0.9447678 | 0.002383157
54.46169 | 7.8502 | 7.826122 | 6.88382 | 0.02407807 | 0.9399159 | 0.002385887
54.47169 | 7.8539 | 7.819875 | 6.882342 | 0.0340251 | 0.9351446 | 0.002388636
54.48169 | 7.8495 | 7.813703 | 6.880864 | 0.03579737 | 0.9304477 | 0.002391402
54.49169 | 7.8374 | 7.807598 | 6.879386 | 0.02980161 | 0.9258186 | 0.002394188
54.50169 | 7.8396 | 7.801555 | 6.877908 | 0.03804468 | 0.9212503 | 0.002396991
54.51168 | 7.8303 | 7.795572 | 6.876432 | 0.03472797 | 0.9167401 | 0.002399809
54.52168 | 7.8227 | 7.78963 | 6.874955 | 0.03307043 | 0.912272 | 0.00240265
54.53168 | 7.8227 | 7.783726 | 6.873478 | 0.03897374 | 0.9078427 | 0.002405508
54.54168 | 7.8134 | 7.777855 | 6.872001 | 0.03554543 | 0.9034448 | 0.002408386
54.55168 | 7.8246 | 7.772007 | 6.870525 | 0.05259288 | 0.8990708 | 0.002411281
54.56168 | 7.8053 | 7.766177 | 6.869049 | 0.03912329 | 0.8947137 | 0.002414196
54.57167 | 7.8009 | 7.760362 | 6.867574 | 0.04053797 | 0.8903705 | 0.002417126
54.58167 | 7.8068 | 7.754545 | 6.866099 | 0.05225484 | 0.8860264 | 0.002420078
54.59167 | 7.7876 | 7.748726 | 6.864623 | 0.03887413 | 0.8816796 | 0.00242305
54.60167 | 7.7893 | 7.742899 | 6.863148 | 0.0464013 | 0.8773247 | 0.00242604
54.61167 | 7.7889 | 7.737059 | 6.861673 | 0.05184104 | 0.872957 | 0.00242905
54.62167 | 7.7845 | 7.731203 | 6.860198 | 0.05329734 | 0.8685725 | 0.002432078
54.63166 | 7.7843 | 7.725333 | 6.858725 | 0.05896675 | 0.8641732 | 0.002435124
54.64166 | 7.7758 | 7.719435 | 6.85725 | 0.05636506 | 0.8597463 | 0.002438191
54.65166 | 7.7818 | 7.713513 | 6.855776 | 0.06828715 | 0.8552953 | 0.002441278
54.66166 | 7.7696 | 7.707566 | 6.854302 | 0.062034 | 0.8508194 | 0.002444385
54.67166 | 7.7695 | 7.701594 | 6.852828 | 0.06790577 | 0.8463183 | 0.002447511
54.68166 | 7.7611 | 7.695598 | 6.851355 | 0.06550202 | 0.8417926 | 0.002450657
54.69165 | 7.7672 | 7.689584 | 6.849883 | 0.07761581 | 0.8372477 | 0.00245382
54.70165 | 7.7602 | 7.683543 | 6.848409 | 0.07665708 | 0.8326765 | 0.002457006
54.71165 | 7.7562 | 7.677482 | 6.846936 | 0.07871818 | 0.8280853 | 0.002460212
54.72165 | 7.7575 | 7.671404 | 6.845463 | 0.08609631 | 0.8234769 | 0.002463438
54.73165 | 7.7449 | 7.665311 | 6.843991 | 0.07958886 | 0.8188539 | 0.002466684
54.74165 | 7.7516 | 7.659208 | 6.842518 | 0.09239243 | 0.8142197 | 0.002469951
54.75164 | 7.7278 | 7.653102 | 6.841047 | 0.07469769 | 0.8095821 | 0.002473235
54.76164 | 7.7332 | 7.646987 | 6.839575 | 0.08621284 | 0.804936 | 0.002476542
54.77164 | 7.7352 | 7.640872 | 6.838102 | 0.09432813 | 0.8002895 | 0.00247987
54.78164 | 7.7226 | 7.634761 | 6.83663 | 0.08783946 | 0.7956468 | 0.002483219
54.79164 | 7.7255 | 7.628657 | 6.835159 | 0.09684279 | 0.791012 | 0.002486589
54.80164 | 7.7177 | 7.622566 | 6.833687 | 0.09513396 | 0.7863892 | 0.002489979
54.81163 | 7.7149 | 7.616497 | 6.832217 | 0.09840273 | 0.7817871 | 0.002493387
54.82163 | 7.7233 | 7.610443 | 6.830745 | 0.112857 | 0.7772009 | 0.00249682
54.83163 | 7.6933 | 7.604414 | 6.829274 | 0.08888639 | 0.7726394 | 0.002500273
54.84163 | 7.7084 | 7.598413 | 6.827803 | 0.1099871 | 0.7681064 | 0.002503748
54.85163 | 7.7093 | 7.592445 | 6.826332 | 0.1168551 | 0.763606 | 0.002507245
54.86162 | 7.6933 | 7.586519 | 6.824862 | 0.1067811 | 0.7591461 | 0.002510759
54.87162 | 7.6958 | 7.580627 | 6.823391 | 0.115173 | 0.7547214 | 0.002514298
54.88162 | 7.684 | 7.574778 | 6.82192 | 0.1092219 | 0.7503398 | 0.00251786
54.89162 | 7.6908 | 7.568975 | 6.82045 | 0.1218248 | 0.746004 | 0.002521443
54.90162 | 7.6802 | 7.563221 | 6.818979 | 0.116979 | 0.7417168 | 0.002525048
54.91162 | 7.6726 | 7.557518 | 6.817509 | 0.1150821 | 0.7374805 | 0.002528674
54.92161 | 7.6813 | 7.551874 | 6.81604 | 0.1294263 | 0.7333016 | 0.00253232
54.93161 | 7.6684 | 7.546279 | 6.814569 | 0.1221214 | 0.7291731 | 0.002535991
54.94161 | 7.6573 | 7.54074 | 6.813099 | 0.11656 | 0.725101 | 0.002539685
54.95161 | 7.6682 | 7.535259 | 6.811629 | 0.1329411 | 0.7210864 | 0.0025434
54.96161 | 7.6664 | 7.529836 | 6.810159 | 0.1365637 | 0.7171301 | 0.002547139
54.97161 | 7.6619 | 7.524473 | 6.808689 | 0.137427 | 0.713233 | 0.0025509
54.9816 | 7.6601 | 7.519175 | 6.807221 | 0.1409253 | 0.7093994 | 0.002554681
54.9916 | 7.6554 | 7.513931 | 6.805751 | 0.1414693 | 0.7056215 | 0.002558487
55.0016 | 7.6573 | 7.508747 | 6.804281 | 0.1485533 | 0.7019035 | 0.002562317
55.0116 | 7.6556 | 7.503622 | 6.802811 | 0.1519776 | 0.6982451 | 0.00256617
55.0216 | 7.6548 | 7.498557 | 6.801341 | 0.1562425 | 0.694646 | 0.002570046
55.0316 | 7.6444 | 7.493552 | 6.799872 | 0.1508484 | 0.6911059 | 0.002573946
55.04159 | 7.6524 | 7.488609 | 6.798404 | 0.1637911 | 0.6876274 | 0.002577865
55.05159 | 7.6359 | 7.483719 | 6.796934 | 0.1521808 | 0.6842033 | 0.002581812
55.06159 | 7.6385 | 7.478886 | 6.795464 | 0.1596136 | 0.6808362 | 0.002585782
55.07159 | 7.6367 | 7.47411 | 6.793995 | 0.1625901 | 0.6775251 | 0.002589776
55.08159 | 7.6374 | 7.469389 | 6.792525 | 0.1680113 | 0.6742694 | 0.002593794
55.09159 | 7.634 | 7.464722 | 6.791056 | 0.1692781 | 0.6710681 | 0.002597836
55.10158 | 7.6248 | 7.460113 | 6.789588 | 0.1646868 | 0.6679232 | 0.002601899
55.11158 | 7.627 | 7.455552 | 6.788119 | 0.1714477 | 0.6648278 | 0.002605989
55.12158 | 7.6325 | 7.451043 | 6.786649 | 0.181457 | 0.6617837 | 0.002610104
55.13158 | 7.6192 | 7.446584 | 6.78518 | 0.1726158 | 0.6587902 | 0.002614244
55.14158 | 7.6181 | 7.442175 | 6.78371 | 0.1759251 | 0.6558462 | 0.002618408
55.15158 | 7.6166 | 7.437814 | 6.782241 | 0.1787859 | 0.6529506 | 0.002622597
55.16157 | 7.6269 | 7.433505 | 6.780773 | 0.193395 | 0.6501052 | 0.002626808
55.17157 | 7.6053 | 7.429238 | 6.779304 | 0.1760619 | 0.6473036 | 0.002631047
55.18157 | 7.6027 | 7.425017 | 6.777834 | 0.1776832 | 0.6445474 | 0.002635311
55.19157 | 7.6041 | 7.42084 | 6.776365 | 0.18326 | 0.6418358 | 0.002639601
55.20157 | 7.6132 | 7.416707 | 6.774895 | 0.1964931 | 0.6391678 | 0.002643917
55.21157 | 7.6013 | 7.412616 | 6.773426 | 0.1886836 | 0.6365425 | 0.002648258
55.22156 | 7.5916 | 7.408572 | 6.771958 | 0.1830279 | 0.6339619 | 0.00265262
55.23156 | 7.5814 | 7.404564 | 6.770488 | 0.1768358 | 0.6314192 | 0.002657012
55.24156 | 7.5984 | 7.400596 | 6.769018 | 0.1978037 | 0.6289165 | 0.002661431
55.25156 | 7.5812 | 7.396668 | 6.767549 | 0.1845325 | 0.6264529 | 0.002665876
55.26156 | 7.5838 | 7.392777 | 6.766079 | 0.1910229 | 0.6240277 | 0.002670347
55.27155 | 7.5718 | 7.388928 | 6.764611 | 0.182872 | 0.6216424 | 0.00267484
55.28155 | 7.5721 | 7.385112 | 6.763141 | 0.1869882 | 0.6192914 | 0.002679365
55.29155 | 7.5836 | 7.381332 | 6.761671 | 0.2022684 | 0.6169766 | 0.002683916
55.30155 | 7.5643 | 7.377587 | 6.760201 | 0.1867133 | 0.6146969 | 0.002688493
55.31155 | 7.5605 | 7.373876 | 6.758731 | 0.1866237 | 0.6124518 | 0.002693098
55.32155 | 7.5684 | 7.3702 | 6.757261 | 0.1982003 | 0.6102406 | 0.00269773
55.33154 | 7.5609 | 7.36656 | 6.755793 | 0.1943402 | 0.6080647 | 0.002702385
55.34154 | 7.5528 | 7.362949 | 6.754322 | 0.1898512 | 0.6059193 | 0.002707072
55.35154 | 7.5564 | 7.35937 | 6.752852 | 0.1970303 | 0.6038057 | 0.002711786
55.36154 | 7.5434 | 7.355822 | 6.751382 | 0.1875781 | 0.6017235 | 0.002716529
55.37154 | 7.5509 | 7.352305 | 6.749911 | 0.1985953 | 0.5996719 | 0.002721299
55.38154 | 7.5341 | 7.348818 | 6.748441 | 0.1852824 | 0.5976505 | 0.002726098
55.39153 | 7.5374 | 7.345363 | 6.746972 | 0.1920366 | 0.5956606 | 0.002730918
55.40153 | 7.5383 | 7.341935 | 6.745501 | 0.1963652 | 0.5936978 | 0.002735774
55.41153 | 7.5284 | 7.338535 | 6.74403 | 0.1898654 | 0.5917636 | 0.002740656
55.42153 | 7.529 | 7.335162 | 6.742559 | 0.1938376 | 0.5898573 | 0.00274557
55.43153 | 7.5341 | 7.331818 | 6.741088 | 0.2022824 | 0.5879786 | 0.00275051
55.44153 | 7.528 | 7.3285 | 6.739617 | 0.1995003 | 0.586127 | 0.002755482
55.45152 | 7.5219 | 7.325212 | 6.738148 | 0.1966883 | 0.5843037 | 0.002760475
55.46152 | 7.5297 | 7.321946 | 6.736676 | 0.2077536 | 0.5825047 | 0.002765504
55.47152 | 7.5149 | 7.318707 | 6.735205 | 0.1961933 | 0.5807315 | 0.002770562
55.48152 | 7.5275 | 7.315492 | 6.733733 | 0.2120077 | 0.5789835 | 0.00277565
55.49152 | 7.5236 | 7.312303 | 6.732261 | 0.2112974 | 0.5772605 | 0.002780768
55.50152 | 7.518 | 7.309137 | 6.730789 | 0.2088627 | 0.5755619 | 0.002785917
55.51151 | 7.5288 | 7.305999 | 6.729319 | 0.2228009 | 0.5738891 | 0.00279109
55.52151 | 7.514 | 7.302881 | 6.727847 | 0.2111186 | 0.5722383 | 0.002796299
55.53151 | 7.5219 | 7.299787 | 6.726374 | 0.222113 | 0.570611 | 0.002801538
55.54151 | 7.5144 | 7.296715 | 6.724902 | 0.2176846 | 0.5690066 | 0.002806808
55.55151 | 7.5204 | 7.293666 | 6.723429 | 0.2267335 | 0.567425 | 0.002812109
55.56151 | 7.5126 | 7.29064 | 6.721957 | 0.2219603 | 0.5658657 | 0.002817442
55.5715 | 7.5126 | 7.287638 | 6.720485 | 0.2249621 | 0.5643299 | 0.0028228
55.5815 | 7.5139 | 7.284655 | 6.719012 | 0.2292454 | 0.5628144 | 0.002828195
55.5915 | 7.5185 | 7.281693 | 6.717539 | 0.2368073 | 0.5613203 | 0.002833622
55.6015 | 7.5157 | 7.278752 | 6.716065 | 0.2369483 | 0.5598473 | 0.002839081
55.6115 | 7.5151 | 7.275831 | 6.714592 | 0.2392686 | 0.5583951 | 0.002844571
55.62149 | 7.525 | 7.272935 | 6.713119 | 0.2520654 | 0.5569651 | 0.002850089
55.63149 | 7.5044 | 7.270055 | 6.711645 | 0.2343451 | 0.5555538 | 0.002855644
55.64149 | 7.5264 | 7.267195 | 6.710171 | 0.259205 | 0.5541624 | 0.002861232
55.65149 | 7.5171 | 7.264355 | 6.708697 | 0.2527453 | 0.5527909 | 0.002866853
55.66149 | 7.5064 | 7.261534 | 6.707222 | 0.2448662 | 0.5514389 | 0.002872507
55.67149 | 7.5259 | 7.258732 | 6.705748 | 0.267168 | 0.5501062 | 0.002878194
55.68148 | 7.5084 | 7.255952 | 6.704274 | 0.2524482 | 0.5487937 | 0.002883909
55.69148 | 7.5039 | 7.253188 | 6.702799 | 0.2507125 | 0.5474988 | 0.002889663
55.70148 | 7.5092 | 7.250442 | 6.701324 | 0.2587585 | 0.5462224 | 0.00289545
55.71148 | 7.4985 | 7.247714 | 6.699848 | 0.2507861 | 0.5449645 | 0.002901273
55.72148 | 7.5014 | 7.245004 | 6.698372 | 0.2563959 | 0.5437246 | 0.002907129
55.73148 | 7.4998 | 7.242312 | 6.696896 | 0.2574879 | 0.5425028 | 0.002913019
55.74147 | 7.4881 | 7.23964 | 6.695422 | 0.2484599 | 0.5412997 | 0.002918939
55.75147 | 7.4946 | 7.236983 | 6.693945 | 0.2576169 | 0.5401131 | 0.002924899
55.76147 | 7.4897 | 7.234343 | 6.692468 | 0.2553571 | 0.5389437 | 0.002930894
55.77147 | 7.487 | 7.23172 | 6.690991 | 0.25528 | 0.5377916 | 0.002936925
55.78147 | 7.4892 | 7.229114 | 6.689514 | 0.2600865 | 0.5366563 | 0.002942991
55.79147 | 7.4797 | 7.226524 | 6.688037 | 0.2531761 | 0.5355379 | 0.002949093
55.80146 | 7.4766 | 7.223953 | 6.686561 | 0.252647 | 0.5344371 | 0.002955224
55.81146 | 7.4783 | 7.221396 | 6.685083 | 0.2569042 | 0.5333516 | 0.002961398
55.82146 | 7.464 | 7.218855 | 6.683605 | 0.2451453 | 0.5322824 | 0.002967609
55.83146 | 7.477 | 7.216329 | 6.682126 | 0.2606705 | 0.5312294 | 0.002973856
55.84146 | 7.4606 | 7.21382 | 6.680648 | 0.2467801 | 0.5301922 | 0.002980139
55.85146 | 7.459 | 7.211326 | 6.679169 | 0.2476741 | 0.5291708 | 0.00298646
55.86145 | 7.4619 | 7.20885 | 6.677691 | 0.25305 | 0.5281663 | 0.002992812
55.87145 | 7.4461 | 7.206387 | 6.676211 | 0.2397135 | 0.5271759 | 0.002999207
55.88145 | 7.4397 | 7.203938 | 6.674732 | 0.2357617 | 0.526201 | 0.003005642
55.89145 | 7.4524 | 7.201505 | 6.673252 | 0.2508954 | 0.5252408 | 0.003012112
55.90145 | 7.4418 | 7.199086 | 6.671771 | 0.242714 | 0.5242961 | 0.003018623
55.91145 | 7.4428 | 7.196682 | 6.670291 | 0.246118 | 0.5233661 | 0.003025171
55.92144 | 7.4466 | 7.194295 | 6.668811 | 0.2523049 | 0.522452 | 0.003031751
55.93144 | 7.4337 | 7.19192 | 6.66733 | 0.24178 | 0.5215515 | 0.003038377
55.94144 | 7.4372 | 7.189559 | 6.665849 | 0.2476408 | 0.5206654 | 0.003045043
55.95144 | 7.4462 | 7.187212 | 6.664367 | 0.2589876 | 0.5197937 | 0.003051747
55.96144 | 7.4257 | 7.18488 | 6.662885 | 0.2408204 | 0.5189362 | 0.003058493
55.97144 | 7.4441 | 7.182561 | 6.661403 | 0.2615393 | 0.5180929 | 0.003065277
55.98143 | 7.4386 | 7.180258 | 6.659921 | 0.2583423 | 0.5172643 | 0.003072096
55.99143 | 7.4216 | 7.177966 | 6.658438 | 0.2436339 | 0.5164488 | 0.003078961
56.00143 | 7.4375 | 7.175688 | 6.656955 | 0.261812 | 0.5156471 | 0.003085868
56.01143 | 7.4309 | 7.173423 | 6.655471 | 0.2574768 | 0.514859 | 0.003092815
56.02143 | 7.4285 | 7.171172 | 6.653987 | 0.2573283 | 0.5140845 | 0.003099804
56.03142 | 7.4226 | 7.168936 | 6.652505 | 0.2536644 | 0.5133241 | 0.003106827
56.04142 | 7.4239 | 7.16671 | 6.65102 | 0.2571898 | 0.5125763 | 0.0031139
56.05142 | 7.4249 | 7.164498 | 6.649535 | 0.2604022 | 0.5118418 | 0.003121014
56.06142 | 7.4315 | 7.162298 | 6.64805 | 0.2692017 | 0.5111203 | 0.003128171
56.07142 | 7.4182 | 7.160111 | 6.646564 | 0.2580886 | 0.5104119 | 0.003135371
56.08142 | 7.4307 | 7.157937 | 6.645078 | 0.2727628 | 0.5097164 | 0.003142613
56.09141 | 7.423 | 7.155778 | 6.643593 | 0.2672223 | 0.5090345 | 0.003149892
56.10141 | 7.4217 | 7.153628 | 6.642107 | 0.2680716 | 0.5083645 | 0.003157222
56.11141 | 7.4192 | 7.151491 | 6.64062 | 0.2677085 | 0.5077072 | 0.003164595
56.12141 | 7.4256 | 7.149367 | 6.639132 | 0.2762332 | 0.5070625 | 0.003172013
56.13141 | 7.4173 | 7.147254 | 6.637645 | 0.2700458 | 0.5064303 | 0.003179475
56.14141 | 7.4172 | 7.145154 | 6.636156 | 0.2720463 | 0.5058104 | 0.003186981
56.1514 | 7.4129 | 7.143067 | 6.634669 | 0.2698327 | 0.5052034 | 0.003194526
56.1614 | 7.4149 | 7.140991 | 6.633181 | 0.2739093 | 0.504608 | 0.003202123
56.1714 | 7.41 | 7.138926 | 6.631691 | 0.2710741 | 0.5040248 | 0.003209766
56.1814 | 7.4013 | 7.136873 | 6.630202 | 0.2644272 | 0.5034537 | 0.003217455
56.1914 | 7.4058 | 7.134831 | 6.628712 | 0.2709686 | 0.5028945 | 0.00322519
56.2014 | 7.4011 | 7.132802 | 6.627221 | 0.2682985 | 0.5023472 | 0.003232972
56.21139 | 7.4071 | 7.130785 | 6.625732 | 0.2763149 | 0.5018123 | 0.003240793
56.22139 | 7.4047 | 7.128778 | 6.624241 | 0.2759218 | 0.5012886 | 0.003248669
56.23139 | 7.393 | 7.126783 | 6.622749 | 0.2662175 | 0.5007766 | 0.003256593
56.24139 | 7.4035 | 7.124798 | 6.621257 | 0.2787018 | 0.5002762 | 0.003264564
56.25139 | 7.3931 | 7.122825 | 6.619765 | 0.270275 | 0.4997874 | 0.003272584
56.26139 | 7.3953 | 7.120863 | 6.618272 | 0.274437 | 0.49931 | 0.003280652
56.27138 | 7.398 | 7.118914 | 6.616781 | 0.279086 | 0.4988446 | 0.003288762
56.28138 | 7.3917 | 7.116974 | 6.615287 | 0.274726 | 0.49839 | 0.003296928
56.29138 | 7.3812 | 7.115045 | 6.613793 | 0.2661551 | 0.4979467 | 0.003305144
56.30138 | 7.3937 | 7.113127 | 6.612299 | 0.2805733 | 0.4975147 | 0.00331341
56.31138 | 7.3826 | 7.111219 | 6.610804 | 0.2713807 | 0.4970938 | 0.003321727
56.32138 | 7.3868 | 7.109323 | 6.609309 | 0.2774773 | 0.4966841 | 0.003330094
56.33137 | 7.3817 | 7.107439 | 6.607814 | 0.2742614 | 0.4962858 | 0.003338503
56.34137 | 7.3766 | 7.105563 | 6.606318 | 0.2710367 | 0.4958982 | 0.003346973
56.35137 | 7.3769 | 7.103698 | 6.604822 | 0.2732015 | 0.4955214 | 0.003355493
56.36137 | 7.3732 | 7.101844 | 6.603325 | 0.2713557 | 0.4951556 | 0.003364067
56.37137 | 7.3781 | 7.1 | 6.601827 | 0.2780996 | 0.4948005 | 0.003372692
56.38137 | 7.3657 | 7.098167 | 6.600329 | 0.2675329 | 0.4944564 | 0.00338137
56.39136 | 7.3693 | 7.096346 | 6.598832 | 0.272954 | 0.4941234 | 0.003390094
56.40136 | 7.3735 | 7.094533 | 6.597334 | 0.2789668 | 0.4938007 | 0.003398879
56.41136 | 7.3691 | 7.092731 | 6.595834 | 0.2763693 | 0.4934886 | 0.003407718
56.42136 | 7.3597 | 7.090938 | 6.594335 | 0.2687616 | 0.4931871 | 0.003416611
56.43136 | 7.3641 | 7.089156 | 6.592835 | 0.2749437 | 0.4928962 | 0.003425559
56.44135 | 7.37 | 7.087386 | 6.591335 | 0.2826139 | 0.4926161 | 0.00343455
56.45135 | 7.3518 | 7.085624 | 6.589834 | 0.2661759 | 0.4923462 | 0.003443612
56.46135 | 7.3638 | 7.083872 | 6.588333 | 0.2799278 | 0.4920867 | 0.003452724
56.47135 | 7.3607 | 7.08213 | 6.586831 | 0.2785697 | 0.4918377 | 0.003461899
56.48135 | 7.361 | 7.080398 | 6.585328 | 0.2806017 | 0.491599 | 0.003471123
56.49135 | 7.3473 | 7.078676 | 6.583825 | 0.2686239 | 0.4913706 | 0.003480412
56.50134 | 7.3442 | 7.076966 | 6.582323 | 0.2672344 | 0.4911527 | 0.003489742
56.51134 | 7.3576 | 7.075263 | 6.580819 | 0.2823368 | 0.4909449 | 0.003499143
56.52134 | 7.3451 | 7.073571 | 6.579315 | 0.2715294 | 0.4907473 | 0.003508601
56.53134 | 7.3487 | 7.071888 | 6.57781 | 0.2768123 | 0.4905599 | 0.003518119
56.54134 | 7.3448 | 7.070215 | 6.576304 | 0.2745855 | 0.4903826 | 0.0035277
56.55134 | 7.3507 | 7.068551 | 6.574798 | 0.282149 | 0.4902154 | 0.003537334
56.56133 | 7.3454 | 7.066899 | 6.573293 | 0.2785012 | 0.4900585 | 0.003547021
56.57133 | 7.3492 | 7.065255 | 6.571786 | 0.2839454 | 0.4899115 | 0.003556779
56.58133 | 7.3441 | 7.06362 | 6.570279 | 0.28048 | 0.4897746 | 0.003566598
56.59133 | 7.3523 | 7.061995 | 6.568771 | 0.2903051 | 0.4896476 | 0.003576479
56.60133 | 7.3354 | 7.060379 | 6.567262 | 0.2750206 | 0.4895307 | 0.003586421
56.61133 | 7.3425 | 7.058773 | 6.565753 | 0.2837266 | 0.4894237 | 0.003596426
56.62132 | 7.3546 | 7.057178 | 6.564245 | 0.2974216 | 0.4893267 | 0.003606484
56.63132 | 7.3444 | 7.055591 | 6.562735 | 0.2888088 | 0.4892395 | 0.003616615
56.64132 | 7.3424 | 7.054014 | 6.561224 | 0.2883865 | 0.4891622 | 0.00362681
56.65132 | 7.3378 | 7.052445 | 6.559713 | 0.2853548 | 0.4890948 | 0.00363707
56.66132 | 7.3339 | 7.050886 | 6.558202 | 0.2830137 | 0.4890373 | 0.003647394
56.67132 | 7.339 | 7.049337 | 6.556689 | 0.2896632 | 0.4889896 | 0.003657784
56.68131 | 7.3434 | 7.047798 | 6.555178 | 0.2956019 | 0.4889517 | 0.003668229
56.69131 | 7.3386 | 7.046267 | 6.553665 | 0.2923329 | 0.4889235 | 0.003678752
56.70131 | 7.3451 | 7.044746 | 6.552151 | 0.3003545 | 0.4889052 | 0.00368934
56.71131 | 7.3465 | 7.043233 | 6.550637 | 0.3032669 | 0.4888965 | 0.003699996
56.72131 | 7.3339 | 7.04173 | 6.549122 | 0.29217 | 0.4888977 | 0.00371072
56.73131 | 7.3487 | 7.040236 | 6.547606 | 0.3084638 | 0.4889086 | 0.003721513
56.7413 | 7.3424 | 7.038753 | 6.546092 | 0.3036469 | 0.4889293 | 0.003732364
56.7513 | 7.3428 | 7.037278 | 6.544575 | 0.3055224 | 0.4889594 | 0.003743295
56.7613 | 7.3491 | 7.035811 | 6.543058 | 0.3132885 | 0.4889995 | 0.003754296
56.7713 | 7.3352 | 7.034354 | 6.54154 | 0.3008457 | 0.4890491 | 0.003765367
56.7813 | 7.3458 | 7.032907 | 6.540022 | 0.3128934 | 0.4891086 | 0.00377651
56.7913 | 7.3433 | 7.031468 | 6.538503 | 0.3118322 | 0.4891775 | 0.003787724
56.80129 | 7.3368 | 7.03004 | 6.536985 | 0.3067603 | 0.4892561 | 0.003799
56.81129 | 7.3406 | 7.028619 | 6.535465 | 0.3119807 | 0.4893445 | 0.00381036
56.82129 | 7.3319 | 7.027208 | 6.533944 | 0.304692 | 0.4894424 | 0.003821792
56.83129 | 7.3307 | 7.025806 | 6.532423 | 0.3048941 | 0.4895501 | 0.003833299
56.84129 | 7.3433 | 7.024413 | 6.530901 | 0.3188872 | 0.4896672 | 0.00384488
56.85128 | 7.3377 | 7.02303 | 6.52938 | 0.3146696 | 0.4897941 | 0.003856525
56.86128 | 7.332 | 7.021656 | 6.527857 | 0.3103444 | 0.4899306 | 0.003868257
56.87128 | 7.3364 | 7.02029 | 6.526333 | 0.3161101 | 0.4900768 | 0.003880066
56.88128 | 7.3299 | 7.018933 | 6.524809 | 0.3109666 | 0.4902326 | 0.003891951
56.89128 | 7.3352 | 7.017586 | 6.523284 | 0.3176141 | 0.490398 | 0.003903914
56.90128 | 7.3317 | 7.016248 | 6.521759 | 0.3154525 | 0.490573 | 0.003915955
56.91127 | 7.3229 | 7.01492 | 6.520234 | 0.3079804 | 0.4907575 | 0.003928064
56.92127 | 7.3318 | 7.013599 | 6.518707 | 0.3182006 | 0.4909519 | 0.003940263
56.93127 | 7.3278 | 7.012288 | 6.51718 | 0.3155117 | 0.4911558 | 0.003952542
56.94127 | 7.3311 | 7.010986 | 6.515652 | 0.3201136 | 0.4913694 | 0.003964903
56.95127 | 7.3226 | 7.009693 | 6.514124 | 0.3129065 | 0.4915926 | 0.003977345
56.96127 | 7.3153 | 7.00841 | 6.512594 | 0.3068902 | 0.4918255 | 0.003989868
56.97126 | 7.3033 | 7.007136 | 6.511066 | 0.2961636 | 0.4920679 | 0.00400246
56.98126 | 7.3192 | 7.005871 | 6.509536 | 0.313329 | 0.4923202 | 0.004015152
56.99126 | 7.3181 | 7.004614 | 6.508005 | 0.3134855 | 0.492582 | 0.004027924
57.00126 | 7.3115 | 7.003367 | 6.506473 | 0.3081328 | 0.4928536 | 0.004040785
57.01126 | 7.3098 | 7.002129 | 6.50494 | 0.3076709 | 0.4931349 | 0.004053728
57.02126 | 7.3037 | 7.0009 | 6.503408 | 0.3027998 | 0.4934259 | 0.00406676
57.03125 | 7.3144 | 6.999682 | 6.501875 | 0.3147183 | 0.4937264 | 0.004079862
57.04125 | 7.3101 | 6.998471 | 6.500341 | 0.3116292 | 0.4940367 | 0.004093067
57.05125 | 7.3062 | 6.99727 | 6.498806 | 0.3089304 | 0.4943571 | 0.00410636
57.06125 | 7.3106 | 6.996077 | 6.497271 | 0.3145228 | 0.4946868 | 0.004119743
57.07125 | 7.2958 | 6.994894 | 6.495734 | 0.3009057 | 0.4950268 | 0.004133215
57.08125 | 7.3002 | 6.99372 | 6.494197 | 0.3064796 | 0.4953762 | 0.004146778
57.09124 | 7.3047 | 6.992557 | 6.492661 | 0.312143 | 0.4957352 | 0.004160419
57.10124 | 7.2896 | 6.991402 | 6.491123 | 0.2981982 | 0.4961045 | 0.004174165
57.11124 | 7.3089 | 6.990256 | 6.489584 | 0.3186444 | 0.4964834 | 0.004188004
57.12124 | 7.2905 | 6.989119 | 6.488045 | 0.301381 | 0.4968725 | 0.004201937
57.13124 | 7.2795 | 6.987991 | 6.486504 | 0.2915086 | 0.4972711 | 0.004215964
57.14124 | 7.2941 | 6.986873 | 6.484963 | 0.3072266 | 0.4976799 | 0.004230087
57.15123 | 7.2959 | 6.985765 | 6.483423 | 0.3101346 | 0.4980978 | 0.004244291
57.16123 | 7.2846 | 6.984666 | 6.481881 | 0.2999338 | 0.4985266 | 0.004258607
57.17123 | 7.2959 | 6.983576 | 6.480338 | 0.312324 | 0.498965 | 0.00427302
57.18123 | 7.2935 | 6.982496 | 6.478794 | 0.3110044 | 0.4994137 | 0.004287532
57.19123 | 7.2815 | 6.981424 | 6.47725 | 0.3000757 | 0.4998722 | 0.004302143
57.20123 | 7.2941 | 6.980363 | 6.475705 | 0.3137372 | 0.500341 | 0.004316855
57.21122 | 7.2785 | 6.979312 | 6.474161 | 0.2991884 | 0.5008193 | 0.004331653
57.22122 | 7.2942 | 6.978269 | 6.472614 | 0.3159313 | 0.5013079 | 0.004346567
57.23122 | 7.2904 | 6.977236 | 6.471067 | 0.3131642 | 0.5018072 | 0.004361585
57.24122 | 7.2888 | 6.976212 | 6.469519 | 0.312588 | 0.5023161 | 0.004376706
57.25122 | 7.3002 | 6.975198 | 6.467971 | 0.3250018 | 0.5028357 | 0.004391933
57.26121 | 7.2891 | 6.974195 | 6.466423 | 0.3149053 | 0.5033646 | 0.00440725
57.27121 | 7.2773 | 6.9732 | 6.464873 | 0.3041 | 0.5039045 | 0.004422688
57.28121 | 7.2869 | 6.972215 | 6.463322 | 0.314685 | 0.5044547 | 0.004438234
57.29121 | 7.2795 | 6.97124 | 6.461771 | 0.3082602 | 0.5050152 | 0.004453887
57.30121 | 7.2804 | 6.970274 | 6.460219 | 0.3101257 | 0.5055862 | 0.004469651
57.31121 | 7.2942 | 6.969319 | 6.458666 | 0.3248813 | 0.5061675 | 0.004485526
57.3212 | 7.2947 | 6.968374 | 6.457114 | 0.3263262 | 0.5067587 | 0.004501495
57.3312 | 7.2928 | 6.967438 | 6.455559 | 0.3253622 | 0.5073609 | 0.004517593
57.3412 | 7.289 | 6.966512 | 6.454004 | 0.3224883 | 0.5079738 | 0.004533803
57.3512 | 7.2926 | 6.965596 | 6.452448 | 0.3270044 | 0.5085971 | 0.004550128
57.3612 | 7.2879 | 6.964689 | 6.450892 | 0.3232105 | 0.5092311 | 0.004566569
57.3712 | 7.2947 | 6.963793 | 6.449335 | 0.3309066 | 0.5098758 | 0.004583126
57.38119 | 7.2929 | 6.962908 | 6.447778 | 0.3299917 | 0.5105304 | 0.004599784
57.39119 | 7.2909 | 6.962032 | 6.446219 | 0.3288676 | 0.5111966 | 0.004616577
57.40119 | 7.3035 | 6.961167 | 6.44466 | 0.3423333 | 0.5118734 | 0.00463349
57.41119 | 7.2848 | 6.960311 | 6.443099 | 0.3244888 | 0.5125612 | 0.004650523
57.42119 | 7.3033 | 6.959466 | 6.441538 | 0.3438341 | 0.5132598 | 0.004667678
57.43119 | 7.2827 | 6.958631 | 6.439977 | 0.3240691 | 0.5139693 | 0.004684956
57.44118 | 7.2892 | 6.957807 | 6.438416 | 0.3313929 | 0.5146891 | 0.00470234
57.45118 | 7.294 | 6.956993 | 6.436852 | 0.337007 | 0.5154207 | 0.004719867
57.46118 | 7.2885 | 6.956189 | 6.435288 | 0.3323109 | 0.5161633 | 0.004737521
57.47118 | 7.2999 | 6.955396 | 6.433723 | 0.3445041 | 0.5169171 | 0.004755301
57.48118 | 7.3036 | 6.954613 | 6.432158 | 0.3489868 | 0.5176821 | 0.004773211
57.49118 | 7.2866 | 6.953841 | 6.430592 | 0.3327589 | 0.5184584 | 0.00479125
57.50117 | 7.2979 | 6.95308 | 6.429026 | 0.3448196 | 0.5192451 | 0.004809403
57.51117 | 7.2981 | 6.95233 | 6.427458 | 0.3457703 | 0.520044 | 0.004827704
57.52117 | 7.2967 | 6.95159 | 6.425889 | 0.3451102 | 0.5208543 | 0.00484614
57.53117 | 7.3027 | 6.950861 | 6.42432 | 0.3518393 | 0.5216762 | 0.00486471
57.54117 | 7.3038 | 6.950143 | 6.42275 | 0.3536575 | 0.5225096 | 0.004883418
57.55117 | 7.3035 | 6.949435 | 6.421179 | 0.3540647 | 0.5233546 | 0.004902261
57.56116 | 7.3069 | 6.94874 | 6.419608 | 0.3581602 | 0.5242104 | 0.004921225
57.57116 | 7.2973 | 6.948055 | 6.418036 | 0.3492453 | 0.5250788 | 0.004940347
57.58116 | 7.302 | 6.947381 | 6.416462 | 0.3546192 | 0.525959 | 0.004959611
57.59116 | 7.3056 | 6.946718 | 6.414888 | 0.358882 | 0.5268511 | 0.004979017
57.60116 | 7.3001 | 6.946067 | 6.413313 | 0.3540334 | 0.5277551 | 0.004998566
57.61115 | 7.3046 | 6.945427 | 6.411739 | 0.3591729 | 0.5286702 | 0.005018242
57.62115 | 7.3114 | 6.944798 | 6.410162 | 0.3666016 | 0.5295983 | 0.005038083
57.63115 | 7.3094 | 6.944181 | 6.408585 | 0.3652188 | 0.5305385 | 0.005058073
57.64115 | 7.3082 | 6.943576 | 6.407006 | 0.3646244 | 0.531491 | 0.005078212
57.65115 | 7.3184 | 6.942982 | 6.405427 | 0.3754184 | 0.5324558 | 0.005098502
57.66115 | 7.3096 | 6.942399 | 6.403847 | 0.3672006 | 0.533433 | 0.005118944
57.67114 | 7.3172 | 6.94183 | 6.402268 | 0.3753704 | 0.5344217 | 0.00513952
57.68114 | 7.3199 | 6.941271 | 6.400687 | 0.3786291 | 0.5354238 | 0.005160272
57.69114 | 7.317 | 6.940724 | 6.399105 | 0.3762757 | 0.5364387 | 0.00518118
57.70114 | 7.3332 | 6.94019 | 6.397521 | 0.3930103 | 0.5374661 | 0.005202247
57.71114 | 7.3209 | 6.939667 | 6.395937 | 0.3812328 | 0.5385064 | 0.005223474
57.72114 | 7.3276 | 6.939157 | 6.394353 | 0.3884431 | 0.5395595 | 0.005244862
57.73113 | 7.3336 | 6.938659 | 6.392769 | 0.3949405 | 0.5406245 | 0.005266392
57.74113 | 7.321 | 6.938174 | 6.391182 | 0.3828262 | 0.5417036 | 0.005288108
57.75113 | 7.3286 | 6.937701 | 6.389595 | 0.3908994 | 0.5427959 | 0.00530999
57.76113 | 7.3324 | 6.93724 | 6.388007 | 0.39516 | 0.5439013 | 0.005332041
57.77113 | 7.3293 | 6.936792 | 6.386418 | 0.392508 | 0.5450201 | 0.00535426
57.78113 | 7.3351 | 6.936357 | 6.384828 | 0.3987432 | 0.5461523 | 0.005376651
57.79112 | 7.34 | 6.935935 | 6.383239 | 0.4040652 | 0.5472968 | 0.005399186
57.80112 | 7.3465 | 6.935525 | 6.381647 | 0.4109747 | 0.5484561 | 0.005421925
57.81112 | 7.3402 | 6.935129 | 6.380055 | 0.4050711 | 0.5496291 | 0.00544484
57.82112 | 7.3461 | 6.934746 | 6.378462 | 0.4113545 | 0.5508159 | 0.005467934
57.83112 | 7.353 | 6.934375 | 6.376868 | 0.4186246 | 0.5520166 | 0.005491208
57.84112 | 7.3555 | 6.934019 | 6.375273 | 0.4214813 | 0.5532313 | 0.005514672
57.85111 | 7.3617 | 6.933676 | 6.373679 | 0.4280243 | 0.5544589 | 0.00553828
57.86111 | 7.3665 | 6.933346 | 6.372082 | 0.4331541 | 0.5557019 | 0.005562105
57.87111 | 7.3598 | 6.93303 | 6.370484 | 0.4267703 | 0.5569592 | 0.005586118
57.88111 | 7.3693 | 6.932727 | 6.368886 | 0.4365726 | 0.558231 | 0.00561032
57.89111 | 7.376 | 6.932439 | 6.367287 | 0.4435611 | 0.5595174 | 0.005634713
57.90111 | 7.3627 | 6.932164 | 6.365687 | 0.4305356 | 0.5608184 | 0.005659301
57.9111 | 7.3781 | 6.931904 | 6.364087 | 0.4461957 | 0.5621329 | 0.005684059
57.9211 | 7.384 | 6.931658 | 6.362485 | 0.4523419 | 0.5634636 | 0.005709038
57.9311 | 7.3832 | 6.931426 | 6.360883 | 0.4517737 | 0.5648093 | 0.005734217
57.9411 | 7.3895 | 6.931209 | 6.359279 | 0.458291 | 0.5661702 | 0.005759598
57.9511 | 7.4009 | 6.931006 | 6.357675 | 0.4698938 | 0.5675463 | 0.005785182
57.9611 | 7.3978 | 6.930818 | 6.356069 | 0.4669818 | 0.5689379 | 0.005810972
57.97109 | 7.4172 | 6.930645 | 6.354465 | 0.4865547 | 0.5703436 | 0.005836945
57.98109 | 7.4141 | 6.930487 | 6.352858 | 0.4836129 | 0.5717663 | 0.005863152
57.99109 | 7.4205 | 6.930344 | 6.35125 | 0.490156 | 0.5732049 | 0.005889573
58.00109 | 7.4356 | 6.930216 | 6.349641 | 0.5053838 | 0.5746594 | 0.005916207
58.01109 | 7.4295 | 6.930104 | 6.348031 | 0.4993961 | 0.57613 | 0.005943059
58.02108 | 7.4427 | 6.930007 | 6.346422 | 0.5126928 | 0.5776153 | 0.005970103
58.03108 | 7.4567 | 6.929926 | 6.34481 | 0.5267741 | 0.5791184 | 0.005997395
58.04108 | 7.4577 | 6.929861 | 6.343198 | 0.5278394 | 0.5806381 | 0.006024911
58.05108 | 7.4626 | 6.929811 | 6.341584 | 0.5327887 | 0.5821744 | 0.006052653
58.06108 | 7.4685 | 6.929778 | 6.33997 | 0.538722 | 0.5837275 | 0.006080624
58.07108 | 7.4737 | 6.929761 | 6.338355 | 0.5439389 | 0.5852976 | 0.006108826
58.08107 | 7.4949 | 6.929761 | 6.33674 | 0.5651393 | 0.5868832 | 0.006137233
58.09107 | 7.5001 | 6.929777 | 6.335123 | 0.5703233 | 0.5884876 | 0.006165905
58.10107 | 7.5068 | 6.929809 | 6.333505 | 0.5769905 | 0.5901094 | 0.006194815
58.11107 | 7.5306 | 6.929859 | 6.331886 | 0.6007407 | 0.591749 | 0.006223967
58.12107 | 7.5324 | 6.929926 | 6.330267 | 0.6024738 | 0.5934062 | 0.006253363
58.13107 | 7.5344 | 6.93001 | 6.328646 | 0.6043895 | 0.5950816 | 0.006283005
58.14106 | 7.5615 | 6.930112 | 6.327026 | 0.631388 | 0.5967732 | 0.006312866
58.15106 | 7.5653 | 6.930231 | 6.325403 | 0.6350687 | 0.5984849 | 0.006343011
58.16106 | 7.5815 | 6.930368 | 6.32378 | 0.6511317 | 0.600215 | 0.006373409
58.17106 | 7.5998 | 6.930523 | 6.322156 | 0.6692766 | 0.6019638 | 0.006404065
58.18106 | 7.5987 | 6.930697 | 6.32053 | 0.6680034 | 0.6037314 | 0.006434981
58.19106 | 7.6245 | 6.930888 | 6.318904 | 0.6936117 | 0.6055181 | 0.006466161
58.20105 | 7.6354 | 6.931098 | 6.317278 | 0.7043017 | 0.6073223 | 0.006497578
58.21105 | 7.6416 | 6.931327 | 6.31565 | 0.7102727 | 0.6091477 | 0.006529293
58.22105 | 7.6646 | 6.931575 | 6.314021 | 0.7330248 | 0.6109927 | 0.006561281
58.23105 | 7.6799 | 6.931842 | 6.312391 | 0.7480577 | 0.6128575 | 0.006593544
58.24105 | 7.6876 | 6.932129 | 6.31076 | 0.7554712 | 0.6147424 | 0.006626087
58.25105 | 7.7216 | 6.932435 | 6.309128 | 0.7891651 | 0.6166475 | 0.006658911
58.26104 | 7.7319 | 6.93276 | 6.307497 | 0.7991398 | 0.618571 | 0.006691987
58.27104 | 7.7473 | 6.933106 | 6.305864 | 0.8141938 | 0.6205173 | 0.006725385
58.28104 | 7.7803 | 6.933472 | 6.304229 | 0.8468276 | 0.6224845 | 0.006759073
58.29104 | 7.7954 | 6.933859 | 6.302593 | 0.8615409 | 0.6244729 | 0.006793056
58.30104 | 7.8048 | 6.934267 | 6.300957 | 0.8705334 | 0.6264827 | 0.006827338
58.31104 | 7.8431 | 6.934695 | 6.299319 | 0.908405 | 0.6285141 | 0.006861922
58.32103 | 7.8521 | 6.935144 | 6.297682 | 0.9169558 | 0.6305654 | 0.006896772
58.33103 | 7.8747 | 6.935615 | 6.296043 | 0.9390847 | 0.6326408 | 0.006931968
58.34103 | 7.9018 | 6.936108 | 6.294402 | 0.9656919 | 0.6347384 | 0.006967477
58.35103 | 7.9219 | 6.936623 | 6.292761 | 0.9852771 | 0.6368588 | 0.007003304
58.36103 | 7.9451 | 6.93716 | 6.291118 | 1.00794 | 0.6390019 | 0.007039448
58.37103 | 7.9649 | 6.937719 | 6.289475 | 1.027181 | 0.6411683 | 0.007075917
58.38102 | 7.9857 | 6.9383 | 6.287832 | 1.0474 | 0.6433554 | 0.007112677
58.39102 | 8.0226 | 6.938906 | 6.286187 | 1.083694 | 0.6455687 | 0.007149803
58.40102 | 8.0463 | 6.939534 | 6.284541 | 1.106766 | 0.6478061 | 0.007187265
58.41102 | 8.0646 | 6.940186 | 6.282894 | 1.124414 | 0.6500676 | 0.007225065
58.42102 | 8.1073 | 6.940862 | 6.281246 | 1.166438 | 0.6523537 | 0.007263209
58.43101 | 8.1286 | 6.941562 | 6.279598 | 1.187038 | 0.6546622 | 0.007301662
58.44101 | 8.1375 | 6.942287 | 6.277948 | 1.195213 | 0.6569981 | 0.007340504
58.45101 | 8.1814 | 6.943036 | 6.276297 | 1.238364 | 0.6593594 | 0.007379702
58.46101 | 8.1982 | 6.94381 | 6.274645 | 1.25439 | 0.6617464 | 0.007419259
58.47101 | 8.2121 | 6.94461 | 6.272992 | 1.26749 | 0.6641593 | 0.007459181
58.48101 | 8.2551 | 6.945435 | 6.271338 | 1.309665 | 0.6665985 | 0.007499471
58.491 | 8.2738 | 6.946286 | 6.269684 | 1.327514 | 0.6690619 | 0.007540094
58.501 | 8.2968 | 6.947164 | 6.268028 | 1.349636 | 0.6715546 | 0.007581135
58.511 | 8.3151 | 6.948068 | 6.266371 | 1.367032 | 0.6740745 | 0.007622558
58.521 | 8.344 | 6.948999 | 6.264713 | 1.395001 | 0.6766219 | 0.007664368
58.531 | 8.3599 | 6.949958 | 6.263054 | 1.409942 | 0.6791971 | 0.00770657
58.541 | 8.3856 | 6.950944 | 6.261394 | 1.434656 | 0.6818004 | 0.007749168
58.55099 | 8.4031 | 6.951956 | 6.259735 | 1.451144 | 0.6844296 | 0.007792126
58.56099 | 8.424 | 6.952998 | 6.258073 | 1.471002 | 0.6870902 | 0.007835532
58.57099 | 8.4444 | 6.954069 | 6.25641 | 1.490331 | 0.6897797 | 0.007879349
58.58099 | 8.4601 | 6.955168 | 6.254746 | 1.504932 | 0.6924987 | 0.007923583
58.59099 | 8.4789 | 6.956296 | 6.253081 | 1.522604 | 0.6952472 | 0.00796824
58.60099 | 8.4901 | 6.957454 | 6.251415 | 1.532646 | 0.6980257 | 0.008013324
58.61098 | 8.505 | 6.95864 | 6.249749 | 1.54636 | 0.7008316 | 0.008058796
58.62098 | 8.5215 | 6.959857 | 6.248081 | 1.561643 | 0.7036707 | 0.00810475
58.63098 | 8.5313 | 6.961104 | 6.246412 | 1.570196 | 0.7065405 | 0.008151148
58.64098 | 8.5389 | 6.962381 | 6.244742 | 1.576519 | 0.7094413 | 0.008197996
58.65098 | 8.5524 | 6.96369 | 6.243071 | 1.58871 | 0.7123732 | 0.008245298
58.66098 | 8.5539 | 6.965029 | 6.241399 | 1.588871 | 0.7153366 | 0.008293062
58.67097 | 8.5561 | 6.966397 | 6.239728 | 1.589703 | 0.7183285 | 0.008341245
58.68097 | 8.5667 | 6.967799 | 6.238053 | 1.598901 | 0.7213551 | 0.008389948
58.69097 | 8.5632 | 6.969231 | 6.236378 | 1.593969 | 0.7244136 | 0.008439131
58.70097 | 8.5708 | 6.970695 | 6.234702 | 1.600105 | 0.7275042 | 0.008488798
58.71097 | 8.5771 | 6.972191 | 6.233025 | 1.604909 | 0.730627 | 0.008538958
58.72097 | 8.5628 | 6.973718 | 6.231347 | 1.589082 | 0.733782 | 0.008589616
58.73096 | 8.569 | 6.975276 | 6.229669 | 1.593724 | 0.7369662 | 0.008640729
58.74096 | 8.5733 | 6.976867 | 6.227989 | 1.596433 | 0.7401859 | 0.008692402
58.75096 | 8.5576 | 6.97849 | 6.226308 | 1.57911 | 0.7434381 | 0.008744592
58.76096 | 8.5591 | 6.980145 | 6.224625 | 1.578955 | 0.7467228 | 0.00879731
58.77096 | 8.5587 | 6.981833 | 6.222942 | 1.576867 | 0.75004 | 0.008850558
58.78096 | 8.5452 | 6.983552 | 6.221258 | 1.561648 | 0.7533896 | 0.008904346
58.79095 | 8.5378 | 6.985301 | 6.219574 | 1.552499 | 0.7567688 | 0.008958627
58.80095 | 8.528 | 6.987085 | 6.217887 | 1.540915 | 0.7601839 | 0.009013514
58.81095 | 8.5203 | 6.988901 | 6.2162 | 1.531399 | 0.7636318 | 0.009068962
58.82095 | 8.5079 | 6.990749 | 6.214511 | 1.517151 | 0.7671125 | 0.009124979
58.83095 | 8.4916 | 6.99263 | 6.212822 | 1.49897 | 0.7706261 | 0.009181573
58.84094 | 8.4778 | 6.994541 | 6.211133 | 1.483259 | 0.7741694 | 0.009238695
58.85094 | 8.4641 | 6.996487 | 6.209441 | 1.467613 | 0.7777495 | 0.009296464
58.86094 | 8.451 | 6.998466 | 6.207749 | 1.452534 | 0.7813631 | 0.009354834
58.87094 | 8.4424 | 7.000479 | 6.206055 | 1.441921 | 0.7850106 | 0.009413813
58.88094 | 8.4232 | 7.002526 | 6.20436 | 1.420674 | 0.7886922 | 0.00947341
58.89094 | 8.403 | 7.004606 | 6.202664 | 1.398394 | 0.7924084 | 0.009533632
58.90093 | 8.3915 | 7.006719 | 6.200969 | 1.384781 | 0.796156 | 0.009594428
58.91093 | 8.3717 | 7.00887 | 6.199271 | 1.36283 | 0.7999427 | 0.009655926
58.92093 | 8.3502 | 7.011055 | 6.197572 | 1.339145 | 0.8037654 | 0.009718077
58.93093 | 8.3324 | 7.013278 | 6.195872 | 1.319122 | 0.8076248 | 0.009780889
58.94093 | 8.3084 | 7.015537 | 6.194171 | 1.292863 | 0.8115216 | 0.009844373
58.95093 | 8.2887 | 7.017833 | 6.192469 | 1.270867 | 0.8154563 | 0.009908536
58.96092 | 8.2703 | 7.020166 | 6.190767 | 1.250134 | 0.8194258 | 0.009973303
58.97092 | 8.2468 | 7.02254 | 6.189063 | 1.22426 | 0.8234388 | 0.01003886
58.98092 | 8.2252 | 7.024955 | 6.187357 | 1.200245 | 0.827492 | 0.01010512
58.99092 | 8.1968 | 7.02741 | 6.185651 | 1.16939 | 0.8315864 | 0.0101721
59.00092 | 8.1768 | 7.029906 | 6.183944 | 1.146894 | 0.8357228 | 0.01023981
59.01092 | 8.1641 | 7.032446 | 6.182235 | 1.131654 | 0.8399022 | 0.01030827
59.02091 | 8.1382 | 7.035026 | 6.180527 | 1.103174 | 0.8441213 | 0.0103774
59.03091 | 8.1123 | 7.037653 | 6.178816 | 1.074647 | 0.8483893 | 0.01044737
59.04091 | 8.0949 | 7.040326 | 6.177105 | 1.054574 | 0.852703 | 0.01051811
59.05091 | 8.0711 | 7.043045 | 6.175392 | 1.028055 | 0.8570635 | 0.01058963
59.06091 | 8.0476 | 7.045812 | 6.173678 | 1.001788 | 0.8614718 | 0.01066196
59.07091 | 8.0325 | 7.048627 | 6.171963 | 0.9838731 | 0.8659289 | 0.01073509
59.0809 | 8.0026 | 7.051489 | 6.170249 | 0.9511109 | 0.8704314 | 0.01080897
59.0909 | 7.9838 | 7.054404 | 6.168532 | 0.9293955 | 0.8749892 | 0.01088375
59.1009 | 7.9708 | 7.057372 | 6.166813 | 0.9134283 | 0.879599 | 0.01095938
59.1109 | 7.9409 | 7.060392 | 6.165094 | 0.8805083 | 0.8842618 | 0.01103586
59.1209 | 7.9183 | 7.063466 | 6.163374 | 0.8548343 | 0.8889787 | 0.01111322
59.1309 | 7.907 | 7.066595 | 6.161652 | 0.8404054 | 0.8937508 | 0.01119146
59.14089 | 7.88 | 7.069777 | 6.159932 | 0.8102233 | 0.8985747 | 0.01127052
59.15089 | 7.8587 | 7.073019 | 6.158208 | 0.7856811 | 0.9034604 | 0.01135056
59.16089 | 7.8429 | 7.07632 | 6.156483 | 0.7665804 | 0.9084048 | 0.01143153
59.17089 | 7.8277 | 7.07968 | 6.154758 | 0.7480204 | 0.9134087 | 0.01151344
59.18089 | 7.8083 | 7.0831 | 6.153031 | 0.7251998 | 0.9184733 | 0.01159631
59.19089 | 7.7991 | 7.086583 | 6.151303 | 0.7125174 | 0.9235997 | 0.01168014
59.20088 | 7.7741 | 7.090124 | 6.149575 | 0.6839757 | 0.928784 | 0.01176487
59.21088 | 7.7567 | 7.093733 | 6.147845 | 0.6629668 | 0.9340372 | 0.01185068
59.22088 | 7.7478 | 7.097407 | 6.146114 | 0.6503929 | 0.9393555 | 0.01193751
59.23088 | 7.728 | 7.101147 | 6.144382 | 0.6268528 | 0.94474 | 0.01202536
59.24088 | 7.7126 | 7.104954 | 6.142648 | 0.6076456 | 0.9501917 | 0.01211427
59.25087 | 7.7035 | 7.108826 | 6.140916 | 0.5946741 | 0.955706 | 0.01220414
59.26087 | 7.6806 | 7.112771 | 6.13918 | 0.5678291 | 0.9612956 | 0.01229518
59.27087 | 7.6747 | 7.116787 | 6.137443 | 0.5579134 | 0.9669558 | 0.01238732
59.28087 | 7.6583 | 7.120874 | 6.135706 | 0.537426 | 0.9726877 | 0.01248058
59.29087 | 7.6411 | 7.125034 | 6.133967 | 0.5160657 | 0.9784925 | 0.01257496
59.30087 | 7.6384 | 7.129269 | 6.132227 | 0.5091313 | 0.9843713 | 0.0126705
59.31086 | 7.6229 | 7.133574 | 6.130488 | 0.489326 | 0.9903194 | 0.01276711
59.32086 | 7.6087 | 7.13796 | 6.128745 | 0.47074 | 0.9963496 | 0.012865
59.33086 | 7.6026 | 7.142424 | 6.127002 | 0.4601764 | 1.002457 | 0.0129641
59.34086 | 7.5969 | 7.146966 | 6.125258 | 0.4499339 | 1.008644 | 0.01306442
59.35086 | 7.5824 | 7.151589 | 6.123512 | 0.4308113 | 1.01491 | 0.013166
59.36086 | 7.5789 | 7.156293 | 6.121766 | 0.4226073 | 1.021258 | 0.01326884
59.37085 | 7.5657 | 7.161075 | 6.12002 | 0.4046253 | 1.027682 | 0.01337286
59.38085 | 7.5576 | 7.165945 | 6.118271 | 0.3916546 | 1.034196 | 0.0134783
59.39085 | 7.5612 | 7.170901 | 6.116521 | 0.3902988 | 1.040795 | 0.01358507
59.40085 | 7.5448 | 7.175944 | 6.11477 | 0.368856 | 1.047481 | 0.0136932
59.41085 | 7.5338 | 7.181075 | 6.113018 | 0.3527253 | 1.054254 | 0.0138027
59.42085 | 7.5369 | 7.186295 | 6.111265 | 0.350605 | 1.061117 | 0.0139136
59.43084 | 7.5243 | 7.191601 | 6.109512 | 0.3326989 | 1.068063 | 0.01402582
59.44084 | 7.519 | 7.197005 | 6.107757 | 0.3219953 | 1.075108 | 0.01413959
59.45084 | 7.5141 | 7.202502 | 6.106 | 0.3115976 | 1.082247 | 0.01425484
59.46084 | 7.5056 | 7.208096 | 6.104243 | 0.2975043 | 1.089482 | 0.01437158
59.47084 | 7.5029 | 7.213786 | 6.102484 | 0.2891138 | 1.096813 | 0.01448986
59.48084 | 7.5091 | 7.219575 | 6.100724 | 0.2895246 | 1.104242 | 0.01460967
59.49083 | 7.4887 | 7.225458 | 6.098965 | 0.2632418 | 1.111763 | 0.01473094
59.50083 | 7.4996 | 7.23145 | 6.097203 | 0.2681501 | 1.119393 | 0.01485394
59.51083 | 7.4937 | 7.237546 | 6.095439 | 0.2561545 | 1.127128 | 0.01497858
59.52083 | 7.479 | 7.243747 | 6.093675 | 0.2352531 | 1.134967 | 0.01510488
59.53083 | 7.4892 | 7.250056 | 6.091909 | 0.2391443 | 1.142913 | 0.01523287
59.54083 | 7.4869 | 7.256474 | 6.090143 | 0.2304261 | 1.150969 | 0.01536258
59.55082 | 7.4718 | 7.262997 | 6.088377 | 0.2088028 | 1.159127 | 0.01549391
59.56082 | 7.4821 | 7.26964 | 6.086608 | 0.21246 | 1.167405 | 0.01562716
59.57082 | 7.4799 | 7.276398 | 6.084838 | 0.2035019 | 1.175798 | 0.01576223
59.58082 | 7.4672 | 7.283273 | 6.083067 | 0.1839265 | 1.184307 | 0.01589914
59.59082 | 7.4757 | 7.290268 | 6.081295 | 0.1854315 | 1.192936 | 0.01603793
59.60081 | 7.469 | 7.297378 | 6.079523 | 0.1716219 | 1.201677 | 0.01617851
59.61081 | 7.4691 | 7.304619 | 6.077749 | 0.1644815 | 1.210549 | 0.01632117
59.62081 | 7.4742 | 7.311985 | 6.075973 | 0.162215 | 1.219546 | 0.01646582
59.63081 | 7.471 | 7.319478 | 6.074196 | 0.1515218 | 1.228669 | 0.0166125
59.64081 | 7.4707 | 7.327104 | 6.072418 | 0.143596 | 1.237924 | 0.01676124
59.65081 | 7.4819 | 7.334863 | 6.070639 | 0.1470369 | 1.247312 | 0.01691208
59.6608 | 7.4732 | 7.34275 | 6.068861 | 0.1304497 | 1.256824 | 0.01706491
59.6708 | 7.4741 | 7.350784 | 6.06708 | 0.1233164 | 1.266484 | 0.01722006
59.6808 | 7.4778 | 7.358958 | 6.065298 | 0.1188421 | 1.276283 | 0.01737744
59.6908 | 7.4806 | 7.367276 | 6.063514 | 0.1133241 | 1.286225 | 0.01753709
59.7008 | 7.4819 | 7.37574 | 6.061729 | 0.1061596 | 1.296312 | 0.01769904
59.7108 | 7.4809 | 7.384354 | 6.059944 | 0.09654568 | 1.306547 | 0.01786334
59.72079 | 7.4831 | 7.393112 | 6.058159 | 0.08998817 | 1.316923 | 0.01802987
59.73079 | 7.4848 | 7.402033 | 6.05637 | 0.08276678 | 1.327464 | 0.01819901
59.74079 | 7.4857 | 7.411113 | 6.054581 | 0.0745871 | 1.338161 | 0.01837064
59.75079 | 7.4918 | 7.420354 | 6.052791 | 0.07144598 | 1.349018 | 0.01854481
59.76079 | 7.4891 | 7.42976 | 6.051 | 0.05934001 | 1.360039 | 0.01872157
59.77079 | 7.4998 | 7.439334 | 6.049207 | 0.06046586 | 1.371226 | 0.01890097
59.78078 | 7.4977 | 7.44907 | 6.047415 | 0.04863 | 1.382572 | 0.01908287
59.79078 | 7.5064 | 7.45899 | 6.04562 | 0.04740971 | 1.394102 | 0.01926771
59.80078 | 7.508 | 7.469089 | 6.043824 | 0.03891095 | 1.405809 | 0.01945534
59.81078 | 7.5023 | 7.47937 | 6.042027 | 0.02292986 | 1.417697 | 0.01964583
59.82078 | 7.5164 | 7.489837 | 6.040229 | 0.02656276 | 1.429769 | 0.01983923
59.83078 | 7.5163 | 7.500494 | 6.038429 | 0.0158057 | 1.442029 | 0.02003561
59.84077 | 7.5205 | 7.511334 | 6.036631 | 0.009165579 | 1.454469 | 0.02023482
59.85077 | 7.5242 | 7.522383 | 6.034829 | 0.001816733 | 1.467117 | 0.02043732
59.86077 | 7.53 | 7.533634 | 6.033026 | -0.003634121 | 1.479965 | 0.02064299
59.87077 | 7.5257 | 7.545092 | 6.031222 | -0.01939155 | 1.493017 | 0.02085187
59.88077 | 7.5289 | 7.55676 | 6.029417 | -0.0278601 | 1.506279 | 0.02106405
59.89077 | 7.5415 | 7.568644 | 6.027611 | -0.0271441 | 1.519754 | 0.02127959
59.90076 | 7.5371 | 7.580736 | 6.025805 | -0.04363558 | 1.533432 | 0.02149835
59.91076 | 7.5425 | 7.593065 | 6.023997 | -0.05056474 | 1.547347 | 0.02172082
59.92076 | 7.5445 | 7.605624 | 6.022187 | -0.06112363 | 1.56149 | 0.02194687
59.93076 | 7.5497 | 7.618418 | 6.020376 | -0.06871755 | 1.575865 | 0.02217657
59.94076 | 7.5562 | 7.631452 | 6.018564 | -0.07525189 | 1.590478 | 0.02241
59.95076 | 7.5617 | 7.644732 | 6.016751 | -0.083032 | 1.605333 | 0.02264725
59.96075 | 7.5641 | 7.65825 | 6.014939 | -0.0941497 | 1.620423 | 0.02288815
59.97075 | 7.5748 | 7.672037 | 6.013123 | -0.0972373 | 1.635781 | 0.02313326
59.98075 | 7.5779 | 7.686088 | 6.011307 | -0.1081876 | 1.651398 | 0.02338244
59.99075 | 7.5796 | 7.700406 | 6.009489 | -0.1208065 | 1.667281 | 0.02363577
60.00075 | 7.59 | 7.715 | 6.00767 | -0.125 | 1.683436 | 0.02389335
60.01074 | 7.5907 | 7.72986 | 6.005852 | -0.13916 | 1.699853 | 0.02415501
60.02074 | 7.6003 | 7.745022 | 6.004031 | -0.1447216 | 1.716569 | 0.02442137
60.03074 | 7.5978 | 7.760478 | 6.002209 | -0.1626777 | 1.733577 | 0.02469226
60.04074 | 7.6063 | 7.776235 | 6.000385 | -0.1699346 | 1.750881 | 0.02496778
60.05074 | 7.62 | 7.7923 | 5.998561 | -0.1722997 | 1.768491 | 0.02524805
60.06074 | 7.6178 | 7.80868 | 5.996735 | -0.1908798 | 1.786412 | 0.02553318
60.07073 | 7.6288 | 7.825366 | 5.99491 | -0.1965662 | 1.804633 | 0.02582298
60.08073 | 7.6345 | 7.842399 | 5.993082 | -0.2078987 | 1.823199 | 0.02611813
60.09073 | 7.6458 | 7.859769 | 5.991253 | -0.2139694 | 1.842098 | 0.02641848
60.10073 | 7.6523 | 7.877486 | 5.989423 | -0.2251858 | 1.861339 | 0.02672414
60.11073 | 7.6639 | 7.895557 | 5.987591 | -0.2316566 | 1.88093 | 0.02703524
60.12073 | 7.6628 | 7.91399 | 5.985758 | -0.2511896 | 1.900879 | 0.02735191
60.13072 | 7.6788 | 7.932775 | 5.983927 | -0.2539753 | 1.921175 | 0.02767396
60.14072 | 7.689 | 7.951959 | 5.982092 | -0.2629589 | 1.941865 | 0.02800215
60.15072 | 7.691 | 7.971531 | 5.980256 | -0.2805314 | 1.962939 | 0.02833631
60.16072 | 7.699 | 7.991502 | 5.978418 | -0.2925019 | 1.984407 | 0.02867659
60.17072 | 7.7115 | 8.01188 | 5.97658 | -0.3003796 | 2.006277 | 0.02902313
60.18072 | 7.7157 | 8.032675 | 5.97474 | -0.3169746 | 2.028558 | 0.02937609
60.19071 | 7.7288 | 8.053875 | 5.972902 | -0.3250751 | 2.051238 | 0.02973525
60.20071 | 7.7346 | 8.075533 | 5.97106 | -0.3409328 | 2.074372 | 0.03010151
60.21071 | 7.737 | 8.097637 | 5.969217 | -0.3606372 | 2.097946 | 0.03047466
60.22071 | 7.7622 | 8.120199 | 5.967373 | -0.3579986 | 2.121971 | 0.03085488
60.23071 | 7.7649 | 8.143227 | 5.965527 | -0.3783275 | 2.146458 | 0.03124235
60.24071 | 7.7718 | 8.166734 | 5.963681 | -0.3949345 | 2.171416 | 0.03163725
60.2507 | 7.7893 | 8.190706 | 5.961835 | -0.401406 | 2.196832 | 0.03203922
60.2607 | 7.8028 | 8.2152 | 5.959987 | -0.4124005 | 2.222764 | 0.03244953
60.2707 | 7.8023 | 8.240205 | 5.958137 | -0.4379051 | 2.249201 | 0.03286786
60.2807 | 7.8229 | 8.265731 | 5.956286 | -0.4428306 | 2.276151 | 0.03329439
60.2907 | 7.8258 | 8.291789 | 5.954433 | -0.4659886 | 2.303626 | 0.03372936
60.3007 | 7.8364 | 8.318389 | 5.95258 | -0.4819893 | 2.331636 | 0.03417297
60.31069 | 7.8586 | 8.345517 | 5.950727 | -0.4869174 | 2.360165 | 0.03462501
60.32069 | 7.8623 | 8.373237 | 5.948872 | -0.5109366 | 2.389278 | 0.03508659
60.33069 | 7.8756 | 8.401531 | 5.947015 | -0.5259314 | 2.418959 | 0.03555752
60.34069 | 7.8879 | 8.430413 | 5.945157 | -0.5425126 | 2.449217 | 0.03603805
60.35069 | 7.904 | 8.459891 | 5.943298 | -0.555891 | 2.480065 | 0.03652843
60.36069 | 7.9131 | 8.489977 | 5.941438 | -0.576877 | 2.51151 | 0.03702894
60.37068 | 7.9249 | 8.520651 | 5.939578 | -0.5957509 | 2.543533 | 0.03753933
60.38068 | 7.9471 | 8.551983 | 5.937716 | -0.6048829 | 2.576206 | 0.03806091
60.39068 | 7.9535 | 8.583953 | 5.935852 | -0.6304532 | 2.609508 | 0.03859346
60.40068 | 7.9824 | 8.616572 | 5.933987 | -0.6341721 | 2.643448 | 0.03913728
60.41068 | 7.9965 | 8.649849 | 5.932121 | -0.6533493 | 2.678036 | 0.0396927
60.42067 | 8.0029 | 8.683761 | 5.930256 | -0.6808614 | 2.713246 | 0.04025948
60.43067 | 8.027 | 8.718385 | 5.928387 | -0.6913845 | 2.749158 | 0.04083906
60.44067 | 8.0379 | 8.753696 | 5.926518 | -0.7157961 | 2.785747 | 0.04143125
60.45067 | 8.0511 | 8.789706 | 5.924647 | -0.7386058 | 2.823022 | 0.0420364
60.46067 | 8.0814 | 8.826425 | 5.922776 | -0.7450248 | 2.860994 | 0.04265489
60.47067 | 8.0884 | 8.863864 | 5.920903 | -0.7754636 | 2.899674 | 0.0432871
60.48066 | 8.1091 | 8.901997 | 5.91903 | -0.7928965 | 2.939033 | 0.0439328
60.49066 | 8.1342 | 8.94091 | 5.917155 | -0.80671 | 2.979161 | 0.04459367
60.50066 | 8.1523 | 8.98058 | 5.915279 | -0.8282804 | 3.020032 | 0.04526952
60.51066 | 8.1578 | 9.021023 | 5.913401 | -0.8632226 | 3.061661 | 0.04596078
60.52066 | 8.1856 | 9.062252 | 5.911523 | -0.8766515 | 3.104061 | 0.04666792
60.53066 | 8.2022 | 9.104285 | 5.909643 | -0.902085 | 3.147251 | 0.04739144
60.54065 | 8.2208 | 9.147096 | 5.907764 | -0.9262962 | 3.191202 | 0.04813108
60.55065 | 8.2561 | 9.190796 | 5.905881 | -0.9346956 | 3.236025 | 0.04888882
60.56065 | 8.2732 | 9.235361 | 5.903998 | -0.9621614 | 3.281699 | 0.04966447
60.57065 | 8.2875 | 9.280818 | 5.902114 | -0.9933181 | 3.328246 | 0.0504586
60.58065 | 8.3133 | 9.327194 | 5.900228 | -1.013894 | 3.375694 | 0.05127178
60.59065 | 8.3337 | 9.374517 | 5.898341 | -1.040817 | 3.424071 | 0.05210462
60.60064 | 8.3559 | 9.422772 | 5.896455 | -1.066872 | 3.47336 | 0.05295689
60.61064 | 8.3899 | 9.472088 | 5.894566 | -1.082188 | 3.52369 | 0.05383092
60.62064 | 8.4091 | 9.522454 | 5.892676 | -1.113354 | 3.575052 | 0.05472654
60.63064 | 8.4291 | 9.573911 | 5.890785 | -1.144811 | 3.627482 | 0.05564447
60.64064 | 8.4591 | 9.626499 | 5.888892 | -1.167399 | 3.681022 | 0.05658544
60.65064 | 8.4795 | 9.680264 | 5.886999 | -1.200764 | 3.735715 | 0.0575502
60.66063 | 8.5098 | 9.735197 | 5.885106 | -1.225397 | 3.791552 | 0.05853856
60.67063 | 8.5396 | 9.791455 | 5.88321 | -1.251855 | 3.848691 | 0.05955327
60.68063 | 8.5631 | 9.849035 | 5.881313 | -1.285935 | 3.907128 | 0.06059423
60.69063 | 8.5966 | 9.907994 | 5.879415 | -1.311394 | 3.966917 | 0.06166234
60.70063 | 8.6368 | 9.968386 | 5.877515 | -1.331586 | 4.028112 | 0.0627585
60.71063 | 8.6495 | 10.03027 | 5.875615 | -1.38077 | 4.090772 | 0.06388368
60.72062 | 8.69 | 10.09363 | 5.873715 | -1.403632 | 4.15488 | 0.06503761
60.73062 | 8.7277 | 10.15869 | 5.871812 | -1.430986 | 4.22065 | 0.06622385
60.74062 | 8.7626 | 10.22542 | 5.869908 | -1.462822 | 4.288072 | 0.06744223
60.75062 | 8.7924 | 10.29391 | 5.868003 | -1.501511 | 4.357214 | 0.06869388
60.76062 | 8.8338 | 10.36422 | 5.866097 | -1.530423 | 4.428146 | 0.06997998
60.77062 | 8.8619 | 10.43643 | 5.86419 | -1.574533 | 4.500942 | 0.07130175
60.78061 | 8.9038 | 10.51054 | 5.862283 | -1.606743 | 4.575601 | 0.07265911
60.79061 | 8.9506 | 10.58678 | 5.860373 | -1.636178 | 4.652349 | 0.07405604
60.80061 | 8.9844 | 10.66515 | 5.858462 | -1.680748 | 4.731193 | 0.07549261
60.81061 | 9.0302 | 10.74574 | 5.85655 | -1.715539 | 4.812218 | 0.07697025
60.82061 | 9.0739 | 10.82864 | 5.854637 | -1.754738 | 4.89551 | 0.07849046
60.8306 | 9.1056 | 10.91384 | 5.852725 | -1.808236 | 4.981057 | 0.08005324
60.8406 | 9.1693 | 11.00162 | 5.85081 | -1.832323 | 5.06915 | 0.08166326
60.8506 | 9.2193 | 11.092 | 5.848893 | -1.8727 | 5.159786 | 0.08332069
60.8606 | 9.2614 | 11.18507 | 5.846976 | -1.923665 | 5.253063 | 0.08502729
60.8706 | 9.3281 | 11.28092 | 5.845057 | -1.952824 | 5.349082 | 0.08678488
60.8806 | 9.3803 | 11.37968 | 5.843137 | -1.99938 | 5.447948 | 0.08859536
60.89059 | 9.4282 | 11.48134 | 5.841218 | -2.053145 | 5.549668 | 0.09045883
60.90059 | 9.4886 | 11.58623 | 5.839295 | -2.097629 | 5.654552 | 0.09238101
60.91059 | 9.5643 | 11.69435 | 5.837372 | -2.130051 | 5.762617 | 0.09436221
60.92059 | 9.6032 | 11.80583 | 5.835448 | -2.202632 | 5.87398 | 0.09640464
60.93059 | 9.7013 | 11.9208 | 5.833522 | -2.219497 | 5.988764 | 0.09851061
60.94059 | 9.7579 | 12.03937 | 5.831595 | -2.281473 | 6.107095 | 0.1006825
60.95058 | 9.8364 | 12.16157 | 5.829669 | -2.325173 | 6.228983 | 0.1029206
60.96058 | 9.9186 | 12.28777 | 5.82774 | -2.369171 | 6.354799 | 0.1052318
60.97058 | 9.9971 | 12.41799 | 5.82581 | -2.420891 | 6.484564 | 0.1076167
60.98058 | 10.0716 | 12.55238 | 5.823879 | -2.480777 | 6.61842 | 0.1100779
60.99058 | 10.176 | 12.69108 | 5.821946 | -2.51508 | 6.756515 | 0.1126184
61.00058 | 10.2709 | 12.83426 | 5.820013 | -2.563356 | 6.899002 | 0.1152412
61.01057 | 10.3624 | 12.98192 | 5.81808 | -2.619516 | 7.04589 | 0.1179466
61.02057 | 10.4896 | 13.13451 | 5.816144 | -2.644913 | 7.197625 | 0.1207432
61.03057 | 10.5887 | 13.29207 | 5.814207 | -2.703371 | 7.354233 | 0.1236315
61.04057 | 10.6969 | 13.45477 | 5.812269 | -2.757868 | 7.515883 | 0.126615
61.05057 | 10.8333 | 13.62278 | 5.81033 | -2.789478 | 7.682751 | 0.1296972
61.06057 | 10.9593 | 13.79629 | 5.80839 | -2.836986 | 7.855015 | 0.1328817
61.07056 | 11.0829 | 13.9753 | 5.80645 | -2.892401 | 8.032682 | 0.136169
61.08056 | 11.247 | 14.16036 | 5.804508 | -2.913364 | 8.216286 | 0.1395693
61.09056 | 11.3933 | 14.3515 | 5.802564 | -2.958198 | 8.40585 | 0.1430835
61.10056 | 11.5298 | 14.5489 | 5.800619 | -3.019103 | 8.601568 | 0.1467155
61.11056 | 11.7313 | 14.75278 | 5.798673 | -3.021481 | 8.803639 | 0.1504696
61.12056 | 11.8922 | 14.96334 | 5.796726 | -3.07114 | 9.012264 | 0.1543498
61.13055 | 12.0613 | 15.18057 | 5.79478 | -3.119269 | 9.227433 | 0.1583567
61.14055 | 12.2768 | 15.4051 | 5.792831 | -3.128305 | 9.449772 | 0.1625024
61.15055 | 12.4701 | 15.63693 | 5.79088 | -3.166833 | 9.679265 | 0.1667875
61.16055 | 12.6877 | 15.87629 | 5.788929 | -3.188594 | 9.916149 | 0.1712166
61.17055 | 12.9319 | 16.12338 | 5.786976 | -3.191484 | 10.16061 | 0.1757942
61.18055 | 13.1674 | 16.37841 | 5.785022 | -3.211009 | 10.41286 | 0.1805249
61.19054 | 13.4023 | 16.64131 | 5.783069 | -3.239013 | 10.67284 | 0.1854086
61.20054 | 13.6691 | 16.91281 | 5.781113 | -3.243708 | 10.94124 | 0.1904592
61.21054 | 13.9678 | 17.19283 | 5.779156 | -3.225032 | 11.218 | 0.1956767
61.22054 | 14.2402 | 17.48157 | 5.777198 | -3.24137 | 11.50331 | 0.2010655
61.23054 | 14.5754 | 17.77919 | 5.775239 | -3.20379 | 11.79732 | 0.2066299
61.24053 | 14.8665 | 18.08555 | 5.77328 | -3.219049 | 12.0999 | 0.2123683
61.25053 | 15.1903 | 18.40138 | 5.771318 | -3.211084 | 12.41177 | 0.2182961
61.26053 | 15.574 | 18.72652 | 5.769356 | -3.152525 | 12.73276 | 0.2244113
61.27053 | 15.9138 | 19.06107 | 5.767392 | -3.147272 | 13.06296 | 0.2307174
61.28053 | 16.3006 | 19.4051 | 5.765427 | -3.104496 | 13.40245 | 0.2372174
61.29053 | 16.6986 | 19.75864 | 5.763461 | -3.060045 | 13.75127 | 0.2439136
61.30052 | 17.1359 | 20.12137 | 5.761496 | -2.985468 | 14.10907 | 0.2508015
61.31052 | 17.5382 | 20.49395 | 5.759528 | -2.955754 | 14.47653 | 0.2578955
61.32052 | 18.0361 | 20.87598 | 5.757558 | -2.83988 | 14.85323 | 0.2651898
61.33052 | 18.4538 | 21.26734 | 5.755588 | -2.813542 | 15.23907 | 0.2726841
61.34052 | 18.9355 | 21.66787 | 5.753616 | -2.732375 | 15.63388 | 0.280377
61.35052 | 19.4493 | 22.07737 | 5.751644 | -2.628072 | 16.03746 | 0.2882662
61.36051 | 20.0353 | 22.49515 | 5.749672 | -2.459851 | 16.44914 | 0.2963401
61.37051 | 20.511 | 22.92171 | 5.747697 | -2.410707 | 16.8694 | 0.3046095
61.38051 | 21.0901 | 23.35625 | 5.745721 | -2.266149 | 17.29747 | 0.3130599
61.39051 | 21.6421 | 23.79833 | 5.743744 | -2.156234 | 17.73291 | 0.3216832
61.40051 | 22.2141 | 24.24745 | 5.741766 | -2.033348 | 18.17521 | 0.3304693
61.41051 | 22.8723 | 24.70302 | 5.739786 | -1.830724 | 18.62383 | 0.339406
61.4205 | 23.4412 | 25.16397 | 5.737808 | -1.722774 | 19.0777 | 0.3484669
61.4305 | 24.0737 | 25.63052 | 5.735827 | -1.556819 | 19.53703 | 0.3576598
61.4405 | 24.7437 | 26.10147 | 5.733844 | -1.357768 | 20.00067 | 0.3669537
61.4505 | 25.3858 | 26.57603 | 5.731861 | -1.190232 | 20.46784 | 0.3763272
61.4605 | 26.0766 | 27.05338 | 5.729876 | -0.9767802 | 20.93775 | 0.3857564
61.4705 | 26.741 | 27.53265 | 5.72789 | -0.7916538 | 21.40955 | 0.3952146
61.48049 | 27.4418 | 28.0125 | 5.725905 | -0.5706972 | 21.88193 | 0.4046633
61.49049 | 28.1291 | 28.49295 | 5.723917 | -0.3638529 | 22.35495 | 0.4140896
61.50049 | 28.8859 | 28.97265 | 5.721928 | -0.08674535 | 22.82727 | 0.4234498
61.51049 | 29.5701 | 29.45068 | 5.719938 | 0.1194188 | 23.29804 | 0.4327077
61.52049 | 30.2746 | 29.92618 | 5.717947 | 0.348421 | 23.76641 | 0.4418247
61.53049 | 31.0152 | 30.39828 | 5.715954 | 0.6169187 | 24.23157 | 0.4507606
61.54048 | 31.7302 | 30.86572 | 5.713963 | 0.864485 | 24.69229 | 0.4594656
61.55048 | 32.4137 | 31.32861 | 5.711969 | 1.085093 | 25.14872 | 0.4679141
61.56048 | 33.1659 | 31.78575 | 5.709973 | 1.380145 | 25.59973 | 0.4760546
61.57048 | 33.8245 | 32.23646 | 5.707976 | 1.588041 | 26.04464 | 0.4838441
61.58048 | 34.5479 | 32.68006 | 5.705979 | 1.867836 | 26.48284 | 0.4912403
61.59047 | 35.2522 | 33.11552 | 5.703982 | 2.136678 | 26.91334 | 0.4981957
61.60047 | 35.9398 | 33.54311 | 5.701982 | 2.396693 | 27.33644 | 0.5046845
61.61047 | 36.5607 | 33.96182 | 5.699981 | 2.598883 | 27.75117 | 0.5106628
61.62047 | 37.269 | 34.37111 | 5.697979 | 2.897893 | 28.15703 | 0.5160968
61.63047 | 37.9138 | 34.77043 | 5.695976 | 3.143368 | 28.5535 | 0.5209557
61.64047 | 38.4786 | 35.15923 | 5.693972 | 3.319367 | 28.94005 | 0.5252129
61.65046 | 39.1205 | 35.53657 | 5.691969 | 3.583934 | 29.31575 | 0.5288425
61.66046 | 39.6928 | 35.90256 | 5.689962 | 3.79024 | 29.68076 | 0.5318334
61.67046 | 40.1023 | 36.25619 | 5.687955 | 3.846111 | 30.03407 | 0.534168
61.68046 | 40.8223 | 36.59674 | 5.685947 | 4.225559 | 30.37496 | 0.5358374
61.69046 | 41.1908 | 36.92345 | 5.683937 | 4.26735 | 30.70268 | 0.5368369
61.70046 | 41.6645 | 37.23548 | 5.681927 | 4.429016 | 31.01639 | 0.5371664
61.71045 | 42.1118 | 37.53161 | 5.679917 | 4.580193 | 31.31486 | 0.5368304
61.72045 | 42.4059 | 37.81157 | 5.677905 | 4.594333 | 31.59783 | 0.5358365
61.73045 | 42.7717 | 38.07399 | 5.675891 | 4.697711 | 31.8639 | 0.5341962
61.74045 | 43.1856 | 38.31782 | 5.673876 | 4.867784 | 32.11202 | 0.5319244
61.75045 | 43.4465 | 38.54195 | 5.67186 | 4.904555 | 32.34105 | 0.5290391
61.76045 | 43.6541 | 38.74526 | 5.669843 | 4.908841 | 32.54985 | 0.5255607
61.77044 | 43.9003 | 38.92646 | 5.667828 | 4.973842 | 32.73711 | 0.5215165
61.78044 | 44.0328 | 39.08479 | 5.665809 | 4.948015 | 32.90205 | 0.5169235
61.79044 | 44.124 | 39.21897 | 5.663789 | 4.905028 | 33.04337 | 0.5118123
61.80044 | 44.3289 | 39.32799 | 5.661768 | 5.000908 | 33.16001 | 0.5062113
61.81044 | 44.3172 | 39.41089 | 5.659745 | 4.906314 | 33.25099 | 0.5001501
61.82044 | 44.2087 | 39.4668 | 5.657722 | 4.741905 | 33.31541 | 0.4936598
61.83043 | 44.2843 | 39.49496 | 5.6557 | 4.78934 | 33.35248 | 0.4867789
61.84043 | 44.1418 | 39.49482 | 5.653675 | 4.646978 | 33.36162 | 0.4795266
61.85043 | 44.038 | 39.46586 | 5.651649 | 4.572137 | 33.34227 | 0.4719427
61.86043 | 43.9077 | 39.40776 | 5.649621 | 4.499938 | 33.29408 | 0.4640606
61.87043 | 43.6131 | 39.32036 | 5.647593 | 4.292743 | 33.21685 | 0.455914
61.88043 | 43.325 | 39.20366 | 5.645564 | 4.121339 | 33.11056 | 0.4475365
61.89042 | 43.1393 | 39.05799 | 5.643535 | 4.081307 | 32.97549 | 0.4389709
61.90042 | 42.8319 | 38.8834 | 5.641504 | 3.948504 | 32.81166 | 0.4302314
61.91042 | 42.4984 | 38.68047 | 5.639471 | 3.817926 | 32.61964 | 0.4213593
61.92042 | 42.0671 | 38.44986 | 5.637438 | 3.617245 | 32.40003 | 0.4123858
61.93042 | 41.6888 | 38.19228 | 5.635403 | 3.496517 | 32.15354 | 0.4033408
61.94042 | 41.1632 | 37.90863 | 5.633368 | 3.254566 | 31.88101 | 0.3942532
61.95041 | 40.7753 | 37.60027 | 5.631333 | 3.175034 | 31.58377 | 0.3851591
61.96041 | 40.2315 | 37.26752 | 5.629296 | 2.963984 | 31.26215 | 0.3760663
61.97041 | 39.6578 | 36.91189 | 5.627257 | 2.745913 | 30.91762 | 0.3670076
61.98041 | 39.1479 | 36.5346 | 5.625218 | 2.613304 | 30.55137 | 0.3580053
61.99041 | 38.5482 | 36.1369 | 5.623177 | 2.411302 | 30.16464 | 0.3490795
62.0004 | 37.9034 | 35.72058 | 5.621137 | 2.182822 | 29.75918 | 0.3402571
62.0104 | 37.3287 | 35.28617 | 5.619095 | 2.042534 | 29.33553 | 0.3315376
62.0204 | 36.6753 | 34.83546 | 5.617051 | 1.839844 | 28.89546 | 0.3229443
62.0304 | 35.9603 | 34.36988 | 5.615006 | 1.590422 | 28.44038 | 0.3144899
62.0404 | 35.3709 | 33.89088 | 5.612961 | 1.480024 | 27.97173 | 0.3061859
62.0504 | 34.6909 | 33.39991 | 5.610914 | 1.290987 | 27.49096 | 0.2980415
62.06039 | 34.0005 | 32.89909 | 5.608868 | 1.101414 | 27.00015 | 0.2900725
62.07039 | 33.2904 | 32.38861 | 5.606819 | 0.901786 | 26.49952 | 0.2822698
62.08039 | 32.6599 | 31.87058 | 5.60477 | 0.7893217 | 25.99116 | 0.2746464
62.09039 | 31.9284 | 31.34643 | 5.602719 | 0.581969 | 25.47651 | 0.2672062
62.10039 | 31.1947 | 30.8176 | 5.600667 | 0.3770957 | 24.95698 | 0.259952
62.11039 | 30.5341 | 30.28549 | 5.598615 | 0.2486073 | 24.43399 | 0.2528855
62.12038 | 29.8585 | 29.75198 | 5.596563 | 0.1065187 | 23.9094 | 0.246014
62.13038 | 29.0969 | 29.21734 | 5.594508 | -0.1204407 | 23.38351 | 0.2393243
62.14038 | 28.4551 | 28.68335 | 5.592453 | -0.2282482 | 22.85807 | 0.2328222
62.15038 | 27.7537 | 28.1512 | 5.590396 | -0.3975038 | 22.3343 | 0.2265064
62.16038 | 27.0656 | 27.62204 | 5.588338 | -0.556438 | 21.81332 | 0.220375
62.17038 | 26.432 | 27.0969 | 5.58628 | -0.6649048 | 21.2962 | 0.2144254
62.18037 | 25.7256 | 26.57729 | 5.584222 | -0.8516908 | 20.78441 | 0.2086603
62.19037 | 25.1019 | 26.06308 | 5.582161 | -0.9611761 | 20.27785 | 0.2030654
62.20037 | 24.4987 | 25.55559 | 5.5801 | -1.05689 | 19.77785 | 0.1976428
62.21037 | 23.8786 | 25.05557 | 5.578037 | -1.176965 | 19.28514 | 0.1923889
62.22037 | 23.2209 | 24.56364 | 5.575974 | -1.342743 | 18.80037 | 0.1872997
62.23037 | 22.6723 | 24.0804 | 5.573909 | -1.408101 | 18.32412 | 0.1823711
62.24036 | 22.0747 | 23.60679 | 5.571846 | -1.532087 | 17.85734 | 0.1776035
62.25036 | 21.51 | 23.14228 | 5.569779 | -1.632285 | 17.39952 | 0.1729836
62.26036 | 20.974 | 22.6877 | 5.567712 | -1.713702 | 16.95148 | 0.1685115
62.27036 | 20.4355 | 22.24332 | 5.565643 | -1.807817 | 16.51349 | 0.1641833
62.28036 | 19.902 | 21.80933 | 5.563574 | -1.907332 | 16.08576 | 0.1599944
62.29036 | 19.4222 | 21.3859 | 5.561504 | -1.963701 | 15.66846 | 0.1559406
62.30035 | 18.9417 | 20.97352 | 5.559435 | -2.031818 | 15.26206 | 0.1520216
62.31035 | 18.4344 | 20.57142 | 5.557362 | -2.137023 | 14.86584 | 0.1482253
62.32035 | 17.9798 | 20.18003 | 5.555289 | -2.200228 | 14.48019 | 0.1445518
62.33035 | 17.5718 | 19.7993 | 5.553215 | -2.227495 | 14.10508 | 0.1409967
62.34035 | 17.1108 | 19.42915 | 5.55114 | -2.318353 | 13.74046 | 0.1375564
62.35035 | 16.7353 | 19.06949 | 5.549064 | -2.334195 | 13.3862 | 0.1342267
62.36034 | 16.3432 | 18.72054 | 5.546989 | -2.377342 | 13.04255 | 0.1310071
62.37034 | 15.9532 | 18.38143 | 5.544911 | -2.428234 | 12.70864 | 0.1278876
62.38034 | 15.5896 | 18.05235 | 5.542832 | -2.462755 | 12.38466 | 0.1248677
62.39034 | 15.2679 | 17.73311 | 5.540752 | -2.465214 | 12.07042 | 0.1219441
62.40034 | 14.8876 | 17.42351 | 5.538671 | -2.535909 | 11.76572 | 0.1191133
62.41033 | 14.6064 | 17.12361 | 5.536592 | -2.517213 | 11.47065 | 0.1163747
62.42033 | 14.2941 | 16.83262 | 5.534509 | -2.538519 | 11.18439 | 0.1137197
62.43033 | 13.9801 | 16.55059 | 5.532425 | -2.570491 | 10.90702 | 0.1111479
62.44033 | 13.733 | 16.2773 | 5.530341 | -2.544296 | 10.6383 | 0.1086565
62.45033 | 13.4589 | 16.0125 | 5.528256 | -2.553597 | 10.378 | 0.1062425
62.46033 | 13.1666 | 15.75595 | 5.526169 | -2.589354 | 10.12588 | 0.1039031
62.47032 | 12.9338 | 15.50766 | 5.524084 | -2.573864 | 9.881942 | 0.1016378
62.48032 | 12.7269 | 15.26691 | 5.521996 | -2.540006 | 9.645471 | 0.09943966
62.49032 | 12.4592 | 15.03369 | 5.519907 | -2.574488 | 9.416473 | 0.09730836
62.50032 | 12.2759 | 14.80778 | 5.517816 | -2.531875 | 9.194717 | 0.09524153
62.51032 | 12.0882 | 14.58894 | 5.515726 | -2.500736 | 8.979973 | 0.09323683
62.52032 | 11.8622 | 14.37694 | 5.513634 | -2.514743 | 8.772017 | 0.09129201
62.53031 | 11.6875 | 14.17177 | 5.511543 | -2.484269 | 8.57082 | 0.08940676
62.54031 | 11.5218 | 13.9728 | 5.509449 | -2.450996 | 8.375772 | 0.08757532
62.55031 | 11.3444 | 13.78001 | 5.507355 | -2.435613 | 8.186861 | 0.08579757
62.56031 | 11.1814 | 13.59321 | 5.505259 | -2.411811 | 8.00388 | 0.08407156
62.57031 | 11.0389 | 13.41219 | 5.503163 | -2.373287 | 7.826629 | 0.08239549
62.58031 | 10.8931 | 13.23674 | 5.501065 | -2.343644 | 7.654911 | 0.08076756
62.5903 | 10.7521 | 13.06685 | 5.498969 | -2.314751 | 7.488695 | 0.07918759
62.6003 | 10.6207 | 12.90199 | 5.49687 | -2.281294 | 7.327473 | 0.07765086
62.6103 | 10.4964 | 12.74216 | 5.49477 | -2.245756 | 7.171229 | 0.07615735
62.6203 | 10.3737 | 12.58716 | 5.492669 | -2.213464 | 7.019789 | 0.07470555
62.6303 | 10.252 | 12.43685 | 5.490567 | -2.184849 | 6.872987 | 0.073294
62.6403 | 10.1591 | 12.29105 | 5.488465 | -2.131945 | 6.730659 | 0.0719213
62.65029 | 10.0529 | 12.14973 | 5.486363 | -2.096833 | 6.592782 | 0.07058777
62.66029 | 9.9498 | 12.01248 | 5.484259 | -2.06268 | 6.458933 | 0.06928875
62.67029 | 9.8641 | 11.87928 | 5.482153 | -2.015182 | 6.329104 | 0.06802471
62.68029 | 9.7666 | 11.74999 | 5.480047 | -1.983393 | 6.203151 | 0.06679447
62.69029 | 9.687 | 11.62448 | 5.47794 | -1.937478 | 6.080941 | 0.06559686
62.70029 | 9.6051 | 11.5026 | 5.475832 | -1.897503 | 5.96234 | 0.06443078
62.71028 | 9.5214 | 11.38435 | 5.473725 | -1.862955 | 5.847333 | 0.06329628
62.72028 | 9.4629 | 11.26938 | 5.471615 | -1.806479 | 5.735574 | 0.06219012
62.73028 | 9.3945 | 11.15767 | 5.469505 | -1.763174 | 5.627057 | 0.06111243
62.74028 | 9.3013 | 11.04913 | 5.467393 | -1.747827 | 5.521671 | 0.0600623
62.75028 | 9.2601 | 10.94363 | 5.465281 | -1.683527 | 5.419307 | 0.05903881
62.76028 | 9.185 | 10.84107 | 5.463168 | -1.656067 | 5.319858 | 0.05804109
62.77027 | 9.1285 | 10.74144 | 5.461056 | -1.612944 | 5.223319 | 0.05706924
62.78027 | 9.0856 | 10.64446 | 5.458941 | -1.558863 | 5.129402 | 0.05612057
62.79027 | 9.0207 | 10.55013 | 5.456826 | -1.529431 | 5.03811 | 0.05519528
62.80027 | 8.9716 | 10.45836 | 5.454709 | -1.486755 | 4.949354 | 0.0542926
62.81027 | 8.9258 | 10.36905 | 5.452592 | -1.44325 | 4.863046 | 0.05341183
62.82026 | 8.8787 | 10.28221 | 5.450475 | -1.403514 | 4.779186 | 0.05255312
62.83026 | 8.83 | 10.1976 | 5.448356 | -1.367598 | 4.697528 | 0.05171412
62.84026 | 8.7781 | 10.11521 | 5.446236 | -1.337111 | 4.618079 | 0.05089504
62.85026 | 8.7497 | 10.03498 | 5.444116 | -1.285277 | 4.540766 | 0.05009528
62.86026 | 8.7041 | 9.956825 | 5.441994 | -1.252725 | 4.465517 | 0.04931425
62.87026 | 8.6603 | 9.880687 | 5.439871 | -1.220387 | 4.392264 | 0.04855137
62.88025 | 8.6451 | 9.806568 | 5.43775 | -1.161468 | 4.321011 | 0.04780682
62.89025 | 8.5747 | 9.734258 | 5.435626 | -1.159558 | 4.251554 | 0.04707862
62.90025 | 8.5626 | 9.663771 | 5.433501 | -1.101171 | 4.183903 | 0.046367
62.91025 | 8.513 | 9.595047 | 5.431375 | -1.082047 | 4.118001 | 0.04567147
62.92025 | 8.4822 | 9.52803 | 5.429249 | -1.04583 | 4.05379 | 0.04499154
62.93025 | 8.4585 | 9.462665 | 5.427122 | -1.004165 | 3.991216 | 0.04432679
62.94024 | 8.4187 | 9.398971 | 5.424995 | -0.9802709 | 3.930298 | 0.04367738
62.95024 | 8.3925 | 9.336752 | 5.422866 | -0.944252 | 3.870844 | 0.04304164
62.96024 | 8.3503 | 9.276034 | 5.420737 | -0.9257336 | 3.812877 | 0.04241979
62.97024 | 8.3394 | 9.216768 | 5.418606 | -0.8773681 | 3.756351 | 0.04181143
62.98024 | 8.3028 | 9.158911 | 5.416475 | -0.8561106 | 3.70122 | 0.0412162
62.99024 | 8.2543 | 9.102417 | 5.414342 | -0.8481175 | 3.647441 | 0.04063372
63.00023 | 8.2609 | 9.0473 | 5.412211 | -0.7864002 | 3.595025 | 0.04006419
63.01023 | 8.2148 | 8.993409 | 5.410078 | -0.7786093 | 3.543826 | 0.03950615
63.02023 | 8.1889 | 8.940761 | 5.407943 | -0.7518613 | 3.493858 | 0.03895984
63.03023 | 8.1745 | 8.889317 | 5.405808 | -0.7148171 | 3.445085 | 0.03842493
63.04023 | 8.1447 | 8.839041 | 5.403671 | -0.6943405 | 3.397468 | 0.03790112
63.05023 | 8.1184 | 8.789896 | 5.401534 | -0.6714962 | 3.350974 | 0.03738811
63.06022 | 8.0889 | 8.741896 | 5.399399 | -0.6529957 | 3.305611 | 0.03688609
63.07022 | 8.08 | 8.694912 | 5.39726 | -0.6149123 | 3.261258 | 0.03639381
63.08022 | 8.036 | 8.648961 | 5.395121 | -0.6129608 | 3.217928 | 0.0359115
63.09022 | 8.0422 | 8.60401 | 5.392981 | -0.56181 | 3.17559 | 0.03543888
63.10022 | 8.0142 | 8.560029 | 5.39084 | -0.5458294 | 3.134214 | 0.03497571
63.11022 | 7.9867 | 8.516989 | 5.388698 | -0.5302893 | 3.093769 | 0.03452174
63.12021 | 7.9758 | 8.474904 | 5.386558 | -0.4991044 | 3.054269 | 0.03407716
63.13021 | 7.9485 | 8.43366 | 5.384415 | -0.4851596 | 3.015604 | 0.03364088
63.14021 | 7.9422 | 8.393271 | 5.382271 | -0.4510715 | 2.977787 | 0.03321312
63.15021 | 7.9082 | 8.353713 | 5.380126 | -0.4455135 | 2.940793 | 0.03279364
63.16021 | 7.908 | 8.314961 | 5.377981 | -0.4069609 | 2.904598 | 0.03238226
63.1702 | 7.8827 | 8.277025 | 5.375837 | -0.3943245 | 2.869208 | 0.03197924
63.1802 | 7.8681 | 8.239807 | 5.37369 | -0.3717069 | 2.834533 | 0.03158343
63.1902 | 7.8507 | 8.203321 | 5.371542 | -0.3526212 | 2.800584 | 0.03119512
63.2002 | 7.8395 | 8.167545 | 5.369394 | -0.3280449 | 2.767337 | 0.03081413
63.2102 | 7.8249 | 8.132457 | 5.367245 | -0.3075565 | 2.734771 | 0.03044027
63.2202 | 7.7999 | 8.098034 | 5.365095 | -0.2981344 | 2.702866 | 0.03007337
63.23019 | 7.8076 | 8.064298 | 5.362946 | -0.2566978 | 2.671638 | 0.02971362
63.24019 | 7.769 | 8.031146 | 5.360795 | -0.2621464 | 2.640991 | 0.02936015
63.25019 | 7.7725 | 7.998602 | 5.358643 | -0.226102 | 2.610946 | 0.02901315
63.26019 | 7.7591 | 7.966646 | 5.35649 | -0.2075465 | 2.581484 | 0.02867247
63.27019 | 7.7404 | 7.935262 | 5.354337 | -0.1948618 | 2.552587 | 0.02833797
63.28019 | 7.7228 | 7.904425 | 5.352182 | -0.1816251 | 2.524233 | 0.02800949
63.29018 | 7.731 | 7.874169 | 5.35003 | -0.1431689 | 2.496452 | 0.0276872
63.30018 | 7.7102 | 7.8444 | 5.347874 | -0.1341996 | 2.469155 | 0.02737034
63.31018 | 7.6927 | 7.815139 | 5.345718 | -0.1224385 | 2.442362 | 0.02705911
63.32018 | 7.704 | 7.786372 | 5.34356 | -0.08237194 | 2.416058 | 0.02675335
63.33018 | 7.6667 | 7.758087 | 5.341403 | -0.09138705 | 2.390231 | 0.02645296
63.34018 | 7.6732 | 7.730271 | 5.339244 | -0.05707062 | 2.364869 | 0.0261578
63.35017 | 7.6486 | 7.702937 | 5.337087 | -0.05433747 | 2.339982 | 0.02586805
63.36017 | 7.6514 | 7.676023 | 5.334927 | -0.024623 | 2.315513 | 0.02558301
63.37017 | 7.6304 | 7.649543 | 5.332767 | -0.01914303 | 2.291474 | 0.02530287
63.38017 | 7.6335 | 7.623487 | 5.330605 | 0.01001251 | 2.267855 | 0.02502751
63.39017 | 7.6189 | 7.597846 | 5.328443 | 0.02105368 | 2.244646 | 0.02475682
63.40017 | 7.6111 | 7.572611 | 5.326281 | 0.03848949 | 2.221839 | 0.02449072
63.41016 | 7.594 | 7.547795 | 5.32412 | 0.04620486 | 2.199446 | 0.02422933
63.42016 | 7.6056 | 7.523343 | 5.321956 | 0.08225697 | 2.177415 | 0.02397207
63.43016 | 7.5744 | 7.499271 | 5.319791 | 0.07512928 | 2.155761 | 0.02371909
63.44016 | 7.5773 | 7.47557 | 5.317625 | 0.1017297 | 2.134475 | 0.0234703
63.45016 | 7.5731 | 7.452235 | 5.315459 | 0.1208654 | 2.11355 | 0.0232256
63.46016 | 7.5587 | 7.429256 | 5.313293 | 0.1294436 | 2.092979 | 0.02298492
63.47015 | 7.5536 | 7.406651 | 5.311128 | 0.1469489 | 2.072775 | 0.02274839
63.48015 | 7.541 | 7.384368 | 5.30896 | 0.156632 | 2.052893 | 0.02251547
63.49015 | 7.5304 | 7.362423 | 5.306791 | 0.1679771 | 2.033346 | 0.02228632
63.50015 | 7.5231 | 7.34081 | 5.304622 | 0.1822901 | 2.014127 | 0.02206084
63.51015 | 7.5174 | 7.319523 | 5.302452 | 0.1978765 | 1.995233 | 0.02183897
63.52015 | 7.5066 | 7.298558 | 5.300281 | 0.208042 | 1.976656 | 0.02162063
63.53014 | 7.4981 | 7.277928 | 5.298112 | 0.2201718 | 1.95841 | 0.02140596
63.54014 | 7.4891 | 7.257589 | 5.29594 | 0.2315113 | 1.940454 | 0.02119446
63.55014 | 7.4839 | 7.237554 | 5.293767 | 0.2463456 | 1.922801 | 0.02098628
63.56014 | 7.466 | 7.217821 | 5.291594 | 0.248179 | 1.905445 | 0.02078135
63.57014 | 7.4648 | 7.198383 | 5.289421 | 0.2664167 | 1.888383 | 0.02057961
63.58013 | 7.4568 | 7.179256 | 5.287248 | 0.2775443 | 1.871626 | 0.02038117
63.59013 | 7.4387 | 7.160396 | 5.285073 | 0.2783043 | 1.855137 | 0.0201856
63.60013 | 7.4419 | 7.141819 | 5.282898 | 0.3000812 | 1.838928 | 0.01999302
63.61013 | 7.4254 | 7.123519 | 5.280721 | 0.3018812 | 1.822994 | 0.01980339
63.62013 | 7.4173 | 7.105492 | 5.278544 | 0.3118076 | 1.807331 | 0.01961663
63.63013 | 7.4074 | 7.087735 | 5.276367 | 0.3196649 | 1.791936 | 0.01943269
63.64012 | 7.3989 | 7.07026 | 5.274191 | 0.3286404 | 1.776817 | 0.01925169
63.65012 | 7.3848 | 7.053028 | 5.272012 | 0.3317723 | 1.761942 | 0.01907323
63.66012 | 7.3807 | 7.036052 | 5.269833 | 0.3446479 | 1.747322 | 0.01889743
63.67012 | 7.3753 | 7.019329 | 5.267653 | 0.3559711 | 1.732952 | 0.01872423
63.68012 | 7.3638 | 7.002854 | 5.265472 | 0.360946 | 1.718828 | 0.0185536
63.69012 | 7.3489 | 6.986623 | 5.263291 | 0.362277 | 1.704946 | 0.01838547
63.70011 | 7.356 | 6.970648 | 5.261112 | 0.3853522 | 1.691316 | 0.01821997
63.71011 | 7.3264 | 6.954893 | 5.25893 | 0.371507 | 1.677907 | 0.01805671
63.72011 | 7.3315 | 6.93937 | 5.256747 | 0.3921299 | 1.664728 | 0.01789583
63.73011 | 7.315 | 6.924075 | 5.254563 | 0.3909245 | 1.651775 | 0.01773727
63.74011 | 7.3178 | 6.909005 | 5.252379 | 0.4087949 | 1.639045 | 0.01758099
63.75011 | 7.2943 | 6.894155 | 5.250195 | 0.4001447 | 1.626534 | 0.01742695
63.7601 | 7.3013 | 6.879537 | 5.248012 | 0.4217635 | 1.61425 | 0.01727526
63.7701 | 7.2893 | 6.865116 | 5.245826 | 0.4241838 | 1.602165 | 0.01712557
63.7801 | 7.271 | 6.850905 | 5.24364 | 0.4200947 | 1.590288 | 0.016978
63.7901 | 7.2682 | 6.8369 | 5.241453 | 0.4313 | 1.578615 | 0.0168325
63.8001 | 7.2631 | 6.823097 | 5.239265 | 0.440003 | 1.567142 | 0.01668905
63.8101 | 7.2522 | 6.809492 | 5.237078 | 0.4427076 | 1.555867 | 0.0165476
63.82009 | 7.2502 | 6.796096 | 5.234891 | 0.4541035 | 1.544797 | 0.01640829
63.83009 | 7.2406 | 6.782879 | 5.232702 | 0.4577208 | 1.533906 | 0.01627074
63.84009 | 7.2358 | 6.76985 | 5.230513 | 0.4659496 | 1.523203 | 0.01613508
63.85009 | 7.2195 | 6.757007 | 5.228323 | 0.4624929 | 1.512683 | 0.01600128
63.86009 | 7.2315 | 6.744346 | 5.226132 | 0.487154 | 1.502345 | 0.01586932
63.87009 | 7.2079 | 6.731864 | 5.223941 | 0.4760358 | 1.492184 | 0.01573915
63.88008 | 7.2056 | 6.719571 | 5.221751 | 0.4860294 | 1.482209 | 0.01561088
63.89008 | 7.2058 | 6.707438 | 5.219559 | 0.4983621 | 1.472395 | 0.01548421
63.90008 | 7.199 | 6.695476 | 5.217366 | 0.5035243 | 1.46275 | 0.01535924
63.91008 | 7.1837 | 6.683681 | 5.215173 | 0.5000191 | 1.453272 | 0.01523596
63.92008 | 7.1887 | 6.672051 | 5.212979 | 0.516649 | 1.443958 | 0.01511432
63.93008 | 7.1805 | 6.660583 | 5.210785 | 0.5199168 | 1.434804 | 0.01499429
63.94007 | 7.1578 | 6.649286 | 5.208592 | 0.5085141 | 1.425818 | 0.01487597
63.95007 | 7.1766 | 6.638134 | 5.206397 | 0.5384656 | 1.416978 | 0.0147591
63.96007 | 7.1573 | 6.627137 | 5.204201 | 0.5301627 | 1.408292 | 0.01464377
63.97007 | 7.1564 | 6.616292 | 5.202005 | 0.5401076 | 1.399757 | 0.01452994
63.98007 | 7.1414 | 6.605597 | 5.199808 | 0.5358029 | 1.391371 | 0.0144176
63.99006 | 7.1477 | 6.595059 | 5.197613 | 0.5526407 | 1.383139 | 0.01430683
64.00006 | 7.1297 | 6.584656 | 5.195415 | 0.5450437 | 1.375043 | 0.01419738
64.01006 | 7.1285 | 6.574396 | 5.193217 | 0.5541039 | 1.36709 | 0.01408935
64.02006 | 7.1234 | 6.564277 | 5.191019 | 0.5591234 | 1.359275 | 0.0139827
64.03006 | 7.1199 | 6.554296 | 5.188819 | 0.5656041 | 1.351599 | 0.01387742
64.04006 | 7.1061 | 6.544452 | 5.18662 | 0.5616485 | 1.344058 | 0.01377348
64.05005 | 7.1097 | 6.534751 | 5.184422 | 0.5749489 | 1.336658 | 0.01367096
64.06005 | 7.1035 | 6.525174 | 5.182221 | 0.5783263 | 1.329383 | 0.01356964
64.07005 | 7.0781 | 6.515727 | 5.18002 | 0.5623732 | 1.322237 | 0.0134696
64.08005 | 7.0937 | 6.506409 | 5.177819 | 0.5872915 | 1.315219 | 0.01337082
64.09005 | 7.0764 | 6.497217 | 5.175617 | 0.5791831 | 1.308327 | 0.01327327
64.10005 | 7.0737 | 6.48815 | 5.173414 | 0.5855498 | 1.301559 | 0.01317694
64.11004 | 7.0643 | 6.479215 | 5.171214 | 0.5850847 | 1.29492 | 0.0130819
64.12004 | 7.0699 | 6.470393 | 5.169011 | 0.5995075 | 1.288394 | 0.01298795
64.13004 | 7.0489 | 6.461689 | 5.166807 | 0.5872109 | 1.281987 | 0.01289515
64.14004 | 7.0462 | 6.453103 | 5.164603 | 0.5930969 | 1.275697 | 0.0128035
64.15004 | 7.0461 | 6.444633 | 5.162398 | 0.6014674 | 1.269521 | 0.01271297
64.16004 | 7.0443 | 6.436277 | 5.160193 | 0.6080229 | 1.26346 | 0.01262355
64.17003 | 7.0285 | 6.42804 | 5.15799 | 0.6004597 | 1.257515 | 0.0125353
64.18003 | 7.0336 | 6.419906 | 5.155784 | 0.6136943 | 1.251674 | 0.01244803
64.19003 | 7.0239 | 6.411879 | 5.153578 | 0.6120207 | 1.24594 | 0.01236182
64.20003 | 7.0172 | 6.403959 | 5.151371 | 0.6132408 | 1.240311 | 0.01227666
64.21003 | 7.0148 | 6.396144 | 5.149164 | 0.6186563 | 1.234787 | 0.01219251
64.22003 | 7.0141 | 6.388431 | 5.146957 | 0.6256692 | 1.229365 | 0.01210937
64.23002 | 7.0014 | 6.380826 | 5.144751 | 0.6205741 | 1.224047 | 0.0120273
64.24002 | 7.0055 | 6.373312 | 5.142543 | 0.632188 | 1.218823 | 0.01194613
64.25002 | 6.9976 | 6.365895 | 5.140334 | 0.6317045 | 1.213695 | 0.01186592
64.26002 | 6.9932 | 6.358573 | 5.138125 | 0.6346266 | 1.208662 | 0.01178666
64.27002 | 6.9857 | 6.351344 | 5.135916 | 0.6343557 | 1.20372 | 0.01170833
64.28002 | 6.9867 | 6.344206 | 5.133706 | 0.642494 | 1.198869 | 0.01163092
64.29001 | 6.9826 | 6.337164 | 5.131498 | 0.6454364 | 1.194111 | 0.0115545
64.30001 | 6.9737 | 6.330201 | 5.129287 | 0.6434985 | 1.189435 | 0.01147888
64.31001 | 6.972 | 6.323324 | 5.127077 | 0.6486759 | 1.184843 | 0.01140415
64.32001 | 6.9743 | 6.316531 | 5.124865 | 0.6577695 | 1.180335 | 0.01133028
64.33001 | 6.9583 | 6.309818 | 5.122654 | 0.648482 | 1.175907 | 0.01125727
64.34001 | 6.9684 | 6.303186 | 5.120442 | 0.6652144 | 1.171559 | 0.0111851
64.35 | 6.9583 | 6.296638 | 5.118232 | 0.6616624 | 1.167292 | 0.01111384
64.36 | 6.9535 | 6.29016 | 5.116019 | 0.6633403 | 1.163098 | 0.01104331
64.37 | 6.9415 | 6.283757 | 5.113806 | 0.657743 | 1.158978 | 0.01097359
64.38 | 6.9512 | 6.277428 | 5.111592 | 0.673772 | 1.154931 | 0.01090466
64.39 | 6.9394 | 6.271172 | 5.109379 | 0.6682282 | 1.150957 | 0.01083651
64.39999 | 6.9426 | 6.264993 | 5.107167 | 0.6776066 | 1.147057 | 0.0107692
64.40999 | 6.9282 | 6.258879 | 5.104953 | 0.6693208 | 1.143224 | 0.01070258
64.41999 | 6.9362 | 6.252835 | 5.102738 | 0.6833653 | 1.13946 | 0.01063671
64.42999 | 6.9224 | 6.246859 | 5.100523 | 0.6755405 | 1.135765 | 0.01057158
64.43999 | 6.9325 | 6.240953 | 5.098307 | 0.6915471 | 1.132138 | 0.01050717
64.44999 | 6.914 | 6.235115 | 5.096092 | 0.6788853 | 1.128579 | 0.01044349
64.45998 | 6.9251 | 6.22935 | 5.093878 | 0.6957498 | 1.125092 | 0.01038057
64.46998 | 6.913 | 6.223648 | 5.091662 | 0.6893518 | 1.121668 | 0.01031829
64.47998 | 6.9203 | 6.218014 | 5.089445 | 0.7022855 | 1.118312 | 0.0102567
64.48998 | 6.9015 | 6.212449 | 5.087228 | 0.6890511 | 1.115025 | 0.01019578
64.49998 | 6.9149 | 6.206952 | 5.085011 | 0.7079479 | 1.111805 | 0.01013554
64.50998 | 6.9 | 6.201524 | 5.082794 | 0.6984756 | 1.108655 | 0.01007595
64.51997 | 6.8984 | 6.196173 | 5.080578 | 0.7022273 | 1.105577 | 0.01001707
64.52997 | 6.9015 | 6.190884 | 5.07836 | 0.7106162 | 1.102565 | 0.009958783
64.53997 | 6.8952 | 6.185667 | 5.076142 | 0.709533 | 1.099624 | 0.009901124
64.54997 | 6.894 | 6.180522 | 5.073923 | 0.7134779 | 1.096755 | 0.009844089
64.55997 | 6.8868 | 6.17545 | 5.071705 | 0.7113501 | 1.093958 | 0.009787671
64.56997 | 6.8964 | 6.170452 | 5.069486 | 0.7259484 | 1.091234 | 0.009731862
64.57996 | 6.8833 | 6.165534 | 5.067268 | 0.7177664 | 1.088589 | 0.009676704
64.58996 | 6.8881 | 6.160686 | 5.065049 | 0.7274141 | 1.086015 | 0.009622087
64.59996 | 6.8788 | 6.155915 | 5.062829 | 0.722885 | 1.083518 | 0.009568052
64.60996 | 6.8895 | 6.151223 | 5.060609 | 0.7382773 | 1.081099 | 0.009514595
64.61996 | 6.8734 | 6.14661 | 5.058388 | 0.7267901 | 1.07876 | 0.009461705
64.62996 | 6.8712 | 6.142078 | 5.056168 | 0.7291218 | 1.076501 | 0.009409378
64.63995 | 6.8751 | 6.137633 | 5.053949 | 0.737467 | 1.074326 | 0.009357654
64.64995 | 6.8657 | 6.133267 | 5.051728 | 0.7324326 | 1.072233 | 0.009306426
64.65995 | 6.8667 | 6.128987 | 5.049507 | 0.7377131 | 1.070224 | 0.009255738
64.66995 | 6.8641 | 6.124793 | 5.047285 | 0.7393066 | 1.068302 | 0.009205583
64.67995 | 6.8648 | 6.120688 | 5.045064 | 0.744112 | 1.066468 | 0.009155953
64.68995 | 6.8486 | 6.116673 | 5.042842 | 0.7319274 | 1.064724 | 0.009106843
64.69994 | 6.8674 | 6.112752 | 5.040622 | 0.7546477 | 1.063072 | 0.009058291
64.70994 | 6.8528 | 6.108921 | 5.038399 | 0.743879 | 1.061511 | 0.009010198
64.71994 | 6.8465 | 6.105184 | 5.036177 | 0.7413159 | 1.060045 | 0.008962605
64.72994 | 6.8562 | 6.101543 | 5.033954 | 0.7546568 | 1.058674 | 0.008915504
64.73994 | 6.8515 | 6.098 | 5.031731 | 0.7535005 | 1.057399 | 0.00886889
64.74994 | 6.8484 | 6.094555 | 5.029508 | 0.753845 | 1.056224 | 0.008822756
64.75993 | 6.8381 | 6.091214 | 5.027287 | 0.746886 | 1.05515 | 0.008777141
64.76993 | 6.8517 | 6.087972 | 5.025063 | 0.7637284 | 1.054176 | 0.008731952
64.77993 | 6.843 | 6.084832 | 5.02284 | 0.7581681 | 1.053305 | 0.008687223
64.78993 | 6.83 | 6.081797 | 5.020616 | 0.7482034 | 1.052538 | 0.008642953
64.79993 | 6.8416 | 6.078867 | 5.018392 | 0.7627333 | 1.051876 | 0.008599134
64.80992 | 6.8351 | 6.076046 | 5.01617 | 0.7590538 | 1.05132 | 0.008555802
64.81992 | 6.8277 | 6.07333 | 5.013946 | 0.7543697 | 1.050872 | 0.008512868
64.82992 | 6.8318 | 6.070723 | 5.011721 | 0.761077 | 1.050532 | 0.008470369
64.83992 | 6.8374 | 6.068225 | 5.009496 | 0.7691752 | 1.0503 | 0.008428301
64.84992 | 6.8249 | 6.065837 | 5.007272 | 0.7590635 | 1.050178 | 0.008386656
64.85992 | 6.8207 | 6.063559 | 5.005047 | 0.7571414 | 1.050167 | 0.008345431
64.86991 | 6.8293 | 6.061393 | 5.002824 | 0.7679067 | 1.050265 | 0.00830466
64.87991 | 6.8258 | 6.059337 | 5.000599 | 0.7664635 | 1.050474 | 0.008264258
64.88991 | 6.8213 | 6.05739 | 4.998373 | 0.7639099 | 1.050793 | 0.00822426
64.89991 | 6.8161 | 6.055554 | 4.996148 | 0.7605461 | 1.051222 | 0.008184662
64.90991 | 6.8274 | 6.053827 | 4.993922 | 0.7735731 | 1.051759 | 0.008145458
64.91991 | 6.8121 | 6.052208 | 4.991696 | 0.7598916 | 1.052405 | 0.008106645
64.9299 | 6.8153 | 6.050698 | 4.989473 | 0.7646019 | 1.053157 | 0.008068254
64.9399 | 6.8146 | 6.049292 | 4.987247 | 0.7653085 | 1.054014 | 0.008030206
64.9499 | 6.8096 | 6.047988 | 4.985021 | 0.7616121 | 1.054975 | 0.007992535
64.9599 | 6.8063 | 6.046784 | 4.982795 | 0.7595157 | 1.056034 | 0.007955236
64.9699 | 6.8045 | 6.045678 | 4.980568 | 0.7588221 | 1.057191 | 0.007918304
64.9799 | 6.8099 | 6.044665 | 4.978342 | 0.7652353 | 1.058441 | 0.007881737
64.98989 | 6.7964 | 6.043742 | 4.976118 | 0.7526585 | 1.059778 | 0.007845563
64.99989 | 6.7993 | 6.042901 | 4.973891 | 0.7563987 | 1.0612 | 0.007809709
65.00989 | 6.8044 | 6.042139 | 4.971665 | 0.7622606 | 1.0627 | 0.007774206
65.01989 | 6.7963 | 6.04145 | 4.969438 | 0.7548503 | 1.064272 | 0.007739049
65.02989 | 6.8032 | 6.040825 | 4.967212 | 0.762375 | 1.065909 | 0.007704236
65.03989 | 6.7951 | 6.040258 | 4.964985 | 0.7548424 | 1.067603 | 0.007669762
65.04988 | 6.7968 | 6.03974 | 4.96276 | 0.7570604 | 1.069344 | 0.007635656
65.05988 | 6.7916 | 6.039261 | 4.960533 | 0.7523393 | 1.071126 | 0.007601848
65.06988 | 6.7947 | 6.038811 | 4.958306 | 0.7558885 | 1.072937 | 0.007568368
65.07988 | 6.7908 | 6.038381 | 4.956079 | 0.7524188 | 1.074767 | 0.007535212
65.08988 | 6.7885 | 6.037959 | 4.953852 | 0.7505411 | 1.076604 | 0.007502377
65.09988 | 6.7881 | 6.037532 | 4.951625 | 0.7505677 | 1.078437 | 0.007469858
65.10987 | 6.7896 | 6.03709 | 4.9494 | 0.7525102 | 1.080252 | 0.007437683
65.11987 | 6.7872 | 6.036617 | 4.947173 | 0.7505826 | 1.082038 | 0.007405788
65.12987 | 6.7867 | 6.036103 | 4.944946 | 0.7505974 | 1.083782 | 0.007374198
65.13987 | 6.7877 | 6.035532 | 4.942719 | 0.7521681 | 1.08547 | 0.007342912
65.14987 | 6.7838 | 6.034892 | 4.940492 | 0.7489081 | 1.087088 | 0.007311926
65.15986 | 6.7875 | 6.03417 | 4.938267 | 0.7533299 | 1.088622 | 0.007281275
65.16986 | 6.7848 | 6.033352 | 4.93604 | 0.7514483 | 1.090061 | 0.007250878
65.17986 | 6.7847 | 6.032425 | 4.933813 | 0.752275 | 1.091392 | 0.00722077
65.18986 | 6.7837 | 6.031377 | 4.931585 | 0.7523225 | 1.092601 | 0.00719095
65.19986 | 6.7858 | 6.030198 | 4.929358 | 0.7556022 | 1.093678 | 0.007161413
65.20986 | 6.7774 | 6.028875 | 4.927131 | 0.7485247 | 1.094612 | 0.007132158
65.21985 | 6.781 | 6.027402 | 4.924906 | 0.7535982 | 1.095392 | 0.007103208
65.22985 | 6.7805 | 6.025766 | 4.922679 | 0.7547342 | 1.096012 | 0.007074506
65.23985 | 6.7735 | 6.023961 | 4.920452 | 0.7495389 | 1.096463 | 0.007046075
65.24985 | 6.7735 | 6.021982 | 4.918225 | 0.7515184 | 1.096739 | 0.007017912
65.25985 | 6.7729 | 6.019823 | 4.915998 | 0.7530775 | 1.096835 | 0.006990016
65.26985 | 6.7725 | 6.01748 | 4.913771 | 0.7550199 | 1.096747 | 0.006962384
65.27984 | 6.7717 | 6.014955 | 4.911546 | 0.7567452 | 1.096474 | 0.006935039
65.28984 | 6.7665 | 6.01224 | 4.909319 | 0.7542596 | 1.096013 | 0.006907925
65.29984 | 6.7697 | 6.00934 | 4.907092 | 0.7603602 | 1.095366 | 0.006881066
65.30984 | 6.762 | 6.006254 | 4.904866 | 0.7557458 | 1.094534 | 0.00685446
65.31984 | 6.7623 | 6.002986 | 4.902639 | 0.7593137 | 1.093519 | 0.006828104
65.32984 | 6.7622 | 5.99954 | 4.900412 | 0.7626605 | 1.092325 | 0.006801995
65.33983 | 6.7576 | 5.995922 | 4.898188 | 0.7616783 | 1.090958 | 0.006776156
65.34983 | 6.7546 | 5.992132 | 4.895962 | 0.7624679 | 1.08942 | 0.006750535
65.35983 | 6.7491 | 5.988179 | 4.893735 | 0.7609211 | 1.087719 | 0.006725154
65.36983 | 6.7506 | 5.98407 | 4.891509 | 0.7665299 | 1.085861 | 0.00670001
65.37983 | 6.7434 | 5.979812 | 4.889283 | 0.7635881 | 1.083854 | 0.006675101
65.38983 | 6.741 | 5.975414 | 4.887056 | 0.7655864 | 1.081707 | 0.006650425
65.39982 | 6.7424 | 5.970888 | 4.884833 | 0.7715122 | 1.079429 | 0.006626003
65.40982 | 6.7382 | 5.966233 | 4.882607 | 0.7719669 | 1.077025 | 0.006601786
65.41982 | 6.7276 | 5.961464 | 4.880381 | 0.7661363 | 1.074505 | 0.006577795
65.42982 | 6.734 | 5.956589 | 4.878155 | 0.7774108 | 1.07188 | 0.006554027
65.43982 | 6.7275 | 5.951619 | 4.87593 | 0.7758809 | 1.069159 | 0.00653048
65.44982 | 6.7289 | 5.946564 | 4.873704 | 0.7823364 | 1.066352 | 0.006507152
65.45981 | 6.7256 | 5.941438 | 4.871481 | 0.7841621 | 1.063473 | 0.006484065
65.46981 | 6.7225 | 5.936241 | 4.869256 | 0.7862585 | 1.060524 | 0.00646117
65.47981 | 6.722 | 5.93099 | 4.867031 | 0.7910101 | 1.05752 | 0.006438487
65.48981 | 6.7146 | 5.925693 | 4.864806 | 0.7889069 | 1.054471 | 0.006416017
65.49981 | 6.7144 | 5.920361 | 4.862581 | 0.7940386 | 1.051386 | 0.006393754
65.50981 | 6.7096 | 5.915005 | 4.860357 | 0.7945955 | 1.048276 | 0.006371697
65.5198 | 6.7083 | 5.909638 | 4.858135 | 0.7986622 | 1.045153 | 0.006349869
65.5298 | 6.7018 | 5.90426 | 4.85591 | 0.7975403 | 1.042021 | 0.006328219
65.5398 | 6.7052 | 5.898885 | 4.853686 | 0.8063151 | 1.038892 | 0.006306772
65.5498 | 6.7049 | 5.893522 | 4.851462 | 0.8113777 | 1.035774 | 0.006285524
65.5598 | 6.6934 | 5.88818 | 4.849239 | 0.8052198 | 1.032677 | 0.006264473
65.56979 | 6.6952 | 5.882872 | 4.847017 | 0.8123283 | 1.029611 | 0.006243642
65.57979 | 6.6957 | 5.877594 | 4.844794 | 0.8181057 | 1.026577 | 0.006222979
65.58979 | 6.695 | 5.87236 | 4.842571 | 0.8226403 | 1.023587 | 0.006202509
65.59979 | 6.6895 | 5.867175 | 4.840348 | 0.8223251 | 1.020645 | 0.006182227
65.60979 | 6.6911 | 5.862045 | 4.838125 | 0.8290545 | 1.017758 | 0.006162135
65.61979 | 6.69 | 5.856977 | 4.835902 | 0.8330228 | 1.014933 | 0.006142229
65.62978 | 6.6854 | 5.851979 | 4.833682 | 0.8334205 | 1.012175 | 0.006122526
65.63978 | 6.6825 | 5.847047 | 4.83146 | 0.8354527 | 1.009484 | 0.006102988
65.64978 | 6.683 | 5.842189 | 4.829238 | 0.8408108 | 1.006867 | 0.00608363
65.65978 | 6.6743 | 5.837409 | 4.827016 | 0.8368911 | 1.004328 | 0.006064453
65.66978 | 6.68 | 5.832709 | 4.824795 | 0.8472911 | 1.001868 | 0.006045453
65.67978 | 6.6788 | 5.828092 | 4.822574 | 0.8507078 | 0.9994917 | 0.00602663
65.68977 | 6.6802 | 5.823565 | 4.820355 | 0.8566349 | 0.997202 | 0.006008
65.69977 | 6.6739 | 5.81912 | 4.818134 | 0.8547799 | 0.9949962 | 0.005989526
65.70977 | 6.6776 | 5.814763 | 4.815914 | 0.8628368 | 0.9928781 | 0.005971222
65.71977 | 6.6772 | 5.810495 | 4.813694 | 0.8667047 | 0.9908486 | 0.005953089
65.72977 | 6.6761 | 5.806317 | 4.811474 | 0.8697827 | 0.9889085 | 0.005935125
65.73977 | 6.6752 | 5.802229 | 4.809254 | 0.8729706 | 0.9870581 | 0.005917328
65.74976 | 6.6827 | 5.798236 | 4.807037 | 0.8844641 | 0.9852994 | 0.005899714
65.75976 | 6.6783 | 5.794329 | 4.804818 | 0.8839713 | 0.9836288 | 0.005882247
65.76976 | 6.6799 | 5.790511 | 4.802599 | 0.8893885 | 0.9820478 | 0.005864944
65.77976 | 6.6765 | 5.786784 | 4.80038 | 0.8897161 | 0.980556 | 0.005847802
65.78976 | 6.685 | 5.783145 | 4.798162 | 0.9018546 | 0.9791527 | 0.005830819
65.79976 | 6.6729 | 5.779595 | 4.795944 | 0.8933048 | 0.9778373 | 0.005813997
65.80975 | 6.6798 | 5.776136 | 4.793728 | 0.9036641 | 0.9766102 | 0.005797347
65.81975 | 6.6806 | 5.77276 | 4.791511 | 0.9078403 | 0.9754679 | 0.005780837
65.82975 | 6.6783 | 5.769469 | 4.789294 | 0.9088309 | 0.9744107 | 0.005764482
65.83975 | 6.6822 | 5.766263 | 4.787077 | 0.9159369 | 0.9734376 | 0.005748281
65.84975 | 6.6814 | 5.76314 | 4.784861 | 0.9182596 | 0.9725474 | 0.005732231
65.85975 | 6.6888 | 5.7601 | 4.782645 | 0.9287 | 0.971739 | 0.005716333
65.86974 | 6.6802 | 5.757144 | 4.780431 | 0.9230565 | 0.9710118 | 0.005700599
65.87974 | 6.683 | 5.754264 | 4.778216 | 0.9287361 | 0.9703633 | 0.005684999
65.88974 | 6.683 | 5.751463 | 4.776001 | 0.9315371 | 0.9697928 | 0.005669546
65.89974 | 6.6828 | 5.748739 | 4.773786 | 0.9340606 | 0.9692993 | 0.005654239
65.90974 | 6.6869 | 5.746092 | 4.771571 | 0.940808 | 0.9688815 | 0.005639076
65.91974 | 6.6837 | 5.74352 | 4.769357 | 0.9401804 | 0.9685382 | 0.005624057
65.92973 | 6.6766 | 5.741023 | 4.767146 | 0.9355766 | 0.9682683 | 0.005609196
65.93973 | 6.6751 | 5.738597 | 4.764933 | 0.9365028 | 0.9680702 | 0.00559446
65.94973 | 6.6807 | 5.736242 | 4.76272 | 0.9444575 | 0.967943 | 0.005579866
65.95973 | 6.6706 | 5.733958 | 4.760507 | 0.9366423 | 0.9678852 | 0.00556541
65.96973 | 6.6802 | 5.731742 | 4.758295 | 0.9484576 | 0.9678964 | 0.005551092
65.97972 | 6.6763 | 5.729597 | 4.756085 | 0.9467026 | 0.9679752 | 0.005536925
65.98972 | 6.6771 | 5.727517 | 4.753874 | 0.949583 | 0.9681202 | 0.00552288
65.99972 | 6.6695 | 5.725502 | 4.751663 | 0.9439976 | 0.9683306 | 0.00550897
66.00972 | 6.6733 | 5.723553 | 4.749452 | 0.949747 | 0.9686055 | 0.005495193
66.01972 | 6.674 | 5.721667 | 4.747242 | 0.9523326 | 0.9689438 | 0.005481548
66.02972 | 6.6618 | 5.719845 | 4.745032 | 0.9419553 | 0.9693444 | 0.005468036
66.03971 | 6.6743 | 5.718086 | 4.742825 | 0.956214 | 0.9698062 | 0.005454667
66.04971 | 6.6695 | 5.716387 | 4.740616 | 0.9531133 | 0.9703291 | 0.005441414
66.05971 | 6.6665 | 5.714748 | 4.738408 | 0.9517522 | 0.9709118 | 0.005428291
66.06971 | 6.6633 | 5.713169 | 4.7362 | 0.9501314 | 0.9715537 | 0.005415295
66.07971 | 6.6555 | 5.711648 | 4.733992 | 0.9438519 | 0.9722537 | 0.005402426
66.08971 | 6.666 | 5.710186 | 4.731785 | 0.9558143 | 0.9730113 | 0.005389682
66.0997 | 6.6579 | 5.708782 | 4.72958 | 0.9491178 | 0.9738249 | 0.005377075
66.1097 | 6.6622 | 5.707434 | 4.727374 | 0.9547661 | 0.9746953 | 0.00536458
66.1197 | 6.6618 | 5.706142 | 4.725168 | 0.9556584 | 0.9756213 | 0.005352208
66.1297 | 6.6643 | 5.704905 | 4.722963 | 0.9593952 | 0.9766021 | 0.005339959
66.1397 | 6.657 | 5.703723 | 4.720758 | 0.9532771 | 0.9776373 | 0.005327829
66.1497 | 6.6634 | 5.702595 | 4.718553 | 0.9608046 | 0.9787261 | 0.005315822
66.15969 | 6.6613 | 5.701523 | 4.716352 | 0.9597773 | 0.9798671 | 0.005303944
66.16969 | 6.6614 | 5.700502 | 4.714148 | 0.9608977 | 0.9810619 | 0.005292173
66.17969 | 6.6567 | 5.699535 | 4.711945 | 0.9571652 | 0.982309 | 0.00528052
66.18969 | 6.6642 | 5.69862 | 4.709743 | 0.9655803 | 0.9836079 | 0.005268984
66.19969 | 6.6589 | 5.697757 | 4.707541 | 0.9611433 | 0.9849583 | 0.005257565
66.20969 | 6.6605 | 5.696945 | 4.705339 | 0.9635547 | 0.9863598 | 0.00524626
66.21968 | 6.6598 | 5.696186 | 4.703141 | 0.9636139 | 0.9878104 | 0.00523508
66.22968 | 6.6582 | 5.695477 | 4.70094 | 0.9627229 | 0.9893129 | 0.005224004
66.23968 | 6.6625 | 5.694819 | 4.69874 | 0.9676813 | 0.9908655 | 0.00521304
66.24968 | 6.659 | 5.694211 | 4.696541 | 0.964789 | 0.9924679 | 0.005202189
66.25968 | 6.6626 | 5.693653 | 4.694342 | 0.9689467 | 0.9941199 | 0.005191448
66.26968 | 6.665 | 5.693146 | 4.692144 | 0.9718544 | 0.9958211 | 0.005180819
66.27967 | 6.6632 | 5.692688 | 4.689948 | 0.9705118 | 0.9975698 | 0.005170313
66.28967 | 6.6639 | 5.69228 | 4.687751 | 0.9716201 | 0.9993691 | 0.005159902
66.29967 | 6.6668 | 5.691921 | 4.685554 | 0.974879 | 1.001217 | 0.005149599
66.30967 | 6.6672 | 5.691611 | 4.683358 | 0.9755885 | 1.003114 | 0.005139405
66.31967 | 6.6596 | 5.691351 | 4.681163 | 0.9682488 | 1.005059 | 0.005129317
66.32967 | 6.6662 | 5.69114 | 4.678968 | 0.97506 | 1.007053 | 0.005119335
66.33966 | 6.6657 | 5.690978 | 4.676775 | 0.9747219 | 1.009093 | 0.005109468
66.34966 | 6.6598 | 5.690865 | 4.674581 | 0.968935 | 1.011184 | 0.005099696
66.35966 | 6.6618 | 5.690801 | 4.672388 | 0.9709992 | 1.013323 | 0.005090029
66.36966 | 6.6635 | 5.690786 | 4.670196 | 0.9727143 | 1.01551 | 0.005080465
66.37966 | 6.664 | 5.690819 | 4.668004 | 0.9731805 | 1.017745 | 0.005071003
66.38965 | 6.6594 | 5.690902 | 4.665814 | 0.9684977 | 1.020026 | 0.005061653
66.39965 | 6.664 | 5.691034 | 4.663623 | 0.9729658 | 1.022358 | 0.005052396
66.40965 | 6.6638 | 5.691215 | 4.661433 | 0.9725848 | 1.024739 | 0.005043239
66.41965 | 6.6614 | 5.691445 | 4.659244 | 0.9699546 | 1.027168 | 0.005034183
66.42965 | 6.6654 | 5.691725 | 4.657055 | 0.973675 | 1.029645 | 0.005025227
66.43965 | 6.6601 | 5.692054 | 4.654866 | 0.9680461 | 1.032171 | 0.005016369
66.44964 | 6.6627 | 5.692432 | 4.652681 | 0.9702678 | 1.034744 | 0.005007619
66.45964 | 6.6617 | 5.69286 | 4.650494 | 0.9688395 | 1.037368 | 0.004998957
66.46964 | 6.66 | 5.693339 | 4.648307 | 0.9666614 | 1.040041 | 0.004990393
66.47964 | 6.6635 | 5.693867 | 4.646121 | 0.9696331 | 1.042764 | 0.004981926
66.48964 | 6.6568 | 5.694445 | 4.643936 | 0.9623546 | 1.045536 | 0.004973554
66.49964 | 6.6582 | 5.695074 | 4.641752 | 0.9631256 | 1.048357 | 0.004965279
66.50963 | 6.6597 | 5.695754 | 4.63957 | 0.9639463 | 1.051227 | 0.004957106
66.51963 | 6.6631 | 5.696484 | 4.637387 | 0.9666156 | 1.054148 | 0.00494902
66.52963 | 6.6593 | 5.697266 | 4.635204 | 0.9620335 | 1.057121 | 0.004941028
66.53963 | 6.666 | 5.6981 | 4.633023 | 0.9679 | 1.060144 | 0.004933129
66.54963 | 6.6647 | 5.698985 | 4.630842 | 0.9657146 | 1.063219 | 0.004925323
66.55963 | 6.6599 | 5.699923 | 4.628661 | 0.959977 | 1.066344 | 0.004917609
66.56962 | 6.6667 | 5.700912 | 4.626484 | 0.9657878 | 1.069519 | 0.004909994
66.57962 | 6.6666 | 5.701955 | 4.624305 | 0.9646448 | 1.072748 | 0.004902464
66.58962 | 6.6707 | 5.703051 | 4.622126 | 0.9676487 | 1.07603 | 0.004895024
66.59962 | 6.6653 | 5.704201 | 4.619949 | 0.9610988 | 1.079365 | 0.004887674
66.60962 | 6.6712 | 5.705405 | 4.617772 | 0.9657951 | 1.082753 | 0.004880414
66.61962 | 6.6716 | 5.706663 | 4.615596 | 0.9649369 | 1.086194 | 0.004873243
66.62961 | 6.6694 | 5.707975 | 4.613423 | 0.9614251 | 1.089686 | 0.004866169
66.63961 | 6.6643 | 5.709343 | 4.611248 | 0.9549568 | 1.093236 | 0.004859176
66.64961 | 6.6743 | 5.710767 | 4.609074 | 0.9635328 | 1.096841 | 0.00485227
66.65961 | 6.6721 | 5.712248 | 4.606901 | 0.9598525 | 1.100501 | 0.004845453
66.66961 | 6.6762 | 5.713785 | 4.604728 | 0.9624155 | 1.104217 | 0.004838722
66.67961 | 6.6772 | 5.715379 | 4.602557 | 0.9618212 | 1.10799 | 0.004832078
66.6896 | 6.682 | 5.717028 | 4.600388 | 0.9649719 | 1.111815 | 0.004825528
66.6996 | 6.6739 | 5.718739 | 4.598218 | 0.9551615 | 1.115702 | 0.004819054
66.7096 | 6.6804 | 5.720508 | 4.596048 | 0.9598923 | 1.119647 | 0.004812668
66.7196 | 6.681 | 5.722336 | 4.59388 | 0.9586635 | 1.12365 | 0.004806365
66.7296 | 6.6788 | 5.724225 | 4.591712 | 0.9545748 | 1.127713 | 0.004800149
66.7396 | 6.6755 | 5.726175 | 4.589545 | 0.9493253 | 1.131836 | 0.004794013
66.74959 | 6.6832 | 5.728183 | 4.587381 | 0.9550169 | 1.136014 | 0.004787969
66.75959 | 6.6805 | 5.730256 | 4.585216 | 0.950244 | 1.140258 | 0.004782004
66.76959 | 6.6759 | 5.732391 | 4.583051 | 0.9435086 | 1.144564 | 0.004776118
66.77959 | 6.6769 | 5.73459 | 4.580887 | 0.9423097 | 1.148933 | 0.004770318
66.78959 | 6.6819 | 5.736853 | 4.578724 | 0.9450467 | 1.153364 | 0.004764597
66.79958 | 6.6782 | 5.739179 | 4.576564 | 0.9390212 | 1.157856 | 0.004758965
66.80958 | 6.6737 | 5.741572 | 4.574403 | 0.9321278 | 1.162416 | 0.004753411
66.81958 | 6.683 | 5.744032 | 4.572242 | 0.9389681 | 1.167042 | 0.004747934
66.82958 | 6.6763 | 5.746559 | 4.570083 | 0.9297411 | 1.171734 | 0.004742541
66.83958 | 6.68 | 5.749154 | 4.567924 | 0.9308462 | 1.176493 | 0.004737225
66.84958 | 6.6727 | 5.751818 | 4.565766 | 0.9208824 | 1.18132 | 0.004731992
66.85957 | 6.6804 | 5.754548 | 4.563611 | 0.9258515 | 1.18621 | 0.00472684
66.86957 | 6.6753 | 5.757353 | 4.561455 | 0.9179474 | 1.191176 | 0.004721764
66.87957 | 6.6737 | 5.760228 | 4.5593 | 0.9134718 | 1.196212 | 0.004716768
66.88957 | 6.6733 | 5.763176 | 4.557145 | 0.9101237 | 1.201319 | 0.00471185
66.89957 | 6.6777 | 5.766198 | 4.554992 | 0.9115021 | 1.206499 | 0.00470701
66.90957 | 6.6736 | 5.769294 | 4.552839 | 0.9043061 | 1.211753 | 0.004702248
66.91956 | 6.6672 | 5.772462 | 4.550689 | 0.8947381 | 1.217075 | 0.004697568
66.92956 | 6.6752 | 5.77571 | 4.548538 | 0.8994902 | 1.222479 | 0.004692961
66.93956 | 6.6737 | 5.779035 | 4.546388 | 0.8946648 | 1.227959 | 0.004688431
66.94956 | 6.6733 | 5.782439 | 4.544239 | 0.8908609 | 1.233516 | 0.004683978
66.95956 | 6.673 | 5.785923 | 4.542091 | 0.887077 | 1.239153 | 0.004679601
66.96956 | 6.6742 | 5.789488 | 4.539944 | 0.8847124 | 1.244869 | 0.004675301
66.97955 | 6.6745 | 5.793131 | 4.537799 | 0.881369 | 1.25066 | 0.00467108
66.98955 | 6.6742 | 5.796861 | 4.535654 | 0.8773392 | 1.25654 | 0.004666931
66.99955 | 6.6744 | 5.800675 | 4.53351 | 0.8737245 | 1.262503 | 0.004662857
67.00955 | 6.678 | 5.804576 | 4.531366 | 0.8734243 | 1.268551 | 0.004658858
67.01955 | 6.6756 | 5.808563 | 4.529223 | 0.8670367 | 1.274685 | 0.004654934
67.02955 | 6.6744 | 5.812639 | 4.527082 | 0.8617609 | 1.280906 | 0.004651085
67.03954 | 6.6731 | 5.816801 | 4.524943 | 0.8562992 | 1.28721 | 0.004647314
67.04954 | 6.6802 | 5.821058 | 4.522803 | 0.8591423 | 1.293611 | 0.004643613
67.05954 | 6.6726 | 5.825407 | 4.520665 | 0.8471931 | 1.300102 | 0.004639985
67.06954 | 6.6813 | 5.82985 | 4.518527 | 0.8514495 | 1.306687 | 0.004636431
67.07954 | 6.6831 | 5.83439 | 4.51639 | 0.8487104 | 1.313366 | 0.004632951
67.08954 | 6.6855 | 5.839026 | 4.514254 | 0.8464744 | 1.320142 | 0.004629543
67.09953 | 6.6863 | 5.843755 | 4.512122 | 0.8425449 | 1.327007 | 0.004626212
67.10953 | 6.689 | 5.84859 | 4.509988 | 0.84041 | 1.333979 | 0.00462295
67.11953 | 6.6928 | 5.853527 | 4.507855 | 0.8392734 | 1.341052 | 0.00461976
67.12953 | 6.6918 | 5.858567 | 4.505723 | 0.8332333 | 1.348227 | 0.004616643
67.13953 | 6.6917 | 5.863712 | 4.503592 | 0.8279879 | 1.355506 | 0.004613597
67.14952 | 6.6978 | 5.868959 | 4.501465 | 0.8288408 | 1.362884 | 0.004610626
67.15952 | 6.699 | 5.87432 | 4.499336 | 0.8246799 | 1.370376 | 0.004607725
67.16952 | 6.6934 | 5.879791 | 4.497208 | 0.8136088 | 1.377978 | 0.004604893
67.17952 | 6.7033 | 5.885375 | 4.495082 | 0.8179253 | 1.385691 | 0.004602134
67.18952 | 6.6964 | 5.891072 | 4.492956 | 0.8053278 | 1.393517 | 0.004599445
67.19952 | 6.7078 | 5.896886 | 4.490831 | 0.8109144 | 1.401457 | 0.004596827
67.20951 | 6.7049 | 5.902811 | 4.48871 | 0.8020889 | 1.409507 | 0.004594282
67.21951 | 6.7068 | 5.908862 | 4.486588 | 0.797938 | 1.417683 | 0.004591805
67.22951 | 6.7105 | 5.915035 | 4.484466 | 0.7954654 | 1.425979 | 0.004589398
67.23951 | 6.7091 | 5.921331 | 4.482346 | 0.7877693 | 1.434398 | 0.004587062
67.24951 | 6.7172 | 5.927753 | 4.480227 | 0.7894475 | 1.442941 | 0.004584795
67.25951 | 6.7172 | 5.934302 | 4.478108 | 0.7828981 | 1.451611 | 0.004582597
67.2695 | 6.7152 | 5.940974 | 4.475993 | 0.7742258 | 1.4604 | 0.004580472
67.2795 | 6.7194 | 5.947785 | 4.473877 | 0.7716155 | 1.469329 | 0.004578415
67.2895 | 6.7191 | 5.954728 | 4.471763 | 0.7643717 | 1.478389 | 0.004576426
67.2995 | 6.7229 | 5.961808 | 4.469649 | 0.7610923 | 1.487584 | 0.004574506
67.3095 | 6.72 | 5.969024 | 4.467536 | 0.7509755 | 1.496916 | 0.004572655
67.3195 | 6.7238 | 5.976381 | 4.465424 | 0.7474194 | 1.506385 | 0.004570873
67.32949 | 6.7216 | 5.983871 | 4.463316 | 0.7377293 | 1.515985 | 0.004569162
67.33949 | 6.7245 | 5.991511 | 4.461207 | 0.7329889 | 1.525737 | 0.004567517
67.34949 | 6.7281 | 5.999296 | 4.459099 | 0.7288036 | 1.535632 | 0.004565941
67.35949 | 6.7298 | 6.007228 | 4.456992 | 0.7225716 | 1.545672 | 0.004564433
67.36949 | 6.7343 | 6.015309 | 4.454886 | 0.718991 | 1.55586 | 0.004562994
67.37949 | 6.7294 | 6.023539 | 4.452781 | 0.7058607 | 1.566197 | 0.004561622
67.38948 | 6.7357 | 6.031913 | 4.45068 | 0.7037872 | 1.576673 | 0.00456032
67.39948 | 6.7441 | 6.040447 | 4.448577 | 0.7036527 | 1.587311 | 0.004559084
67.40948 | 6.7413 | 6.049136 | 4.446476 | 0.6921641 | 1.598102 | 0.004557916
67.41948 | 6.7399 | 6.05798 | 4.444376 | 0.6819204 | 1.609047 | 0.004556816
67.42948 | 6.7474 | 6.06698 | 4.442277 | 0.6804205 | 1.620147 | 0.004555783
67.43948 | 6.7477 | 6.076136 | 4.440179 | 0.6715637 | 1.631402 | 0.004554818
67.44947 | 6.7508 | 6.085441 | 4.438085 | 0.6653589 | 1.642802 | 0.00455392
67.45947 | 6.7487 | 6.094913 | 4.43599 | 0.6537868 | 1.654371 | 0.004553089
67.46947 | 6.755 | 6.104544 | 4.433896 | 0.6504564 | 1.666096 | 0.004552326
67.47947 | 6.7615 | 6.114332 | 4.431803 | 0.6471677 | 1.677978 | 0.004551629
67.48947 | 6.7622 | 6.124279 | 4.429711 | 0.6379213 | 1.690017 | 0.004551
67.49947 | 6.7654 | 6.134383 | 4.42762 | 0.6310174 | 1.702212 | 0.004550437
67.50946 | 6.7766 | 6.144633 | 4.425533 | 0.6319667 | 1.71455 | 0.004549941
67.51946 | 6.7751 | 6.15505 | 4.423445 | 0.6200505 | 1.727055 | 0.004549512
67.52946 | 6.7768 | 6.16562 | 4.421359 | 0.6111796 | 1.739713 | 0.004549151
67.53946 | 6.7873 | 6.176344 | 4.419273 | 0.6109556 | 1.752522 | 0.004548855
67.54946 | 6.7932 | 6.18722 | 4.417189 | 0.60598 | 1.765483 | 0.004548626
67.55945 | 6.7957 | 6.198234 | 4.415108 | 0.5974655 | 1.778578 | 0.004548465
67.56945 | 6.7918 | 6.209407 | 4.413026 | 0.5823928 | 1.791833 | 0.004548371
67.57945 | 6.8022 | 6.220725 | 4.410946 | 0.5814746 | 1.805231 | 0.004548339
67.58945 | 6.8086 | 6.232187 | 4.408866 | 0.5764129 | 1.818772 | 0.004548377
67.59945 | 6.8107 | 6.24379 | 4.406789 | 0.5669104 | 1.832453 | 0.00454848
67.60945 | 6.8076 | 6.255531 | 4.404712 | 0.5520693 | 1.84627 | 0.00454865
67.61944 | 6.821 | 6.267397 | 4.402639 | 0.5536034 | 1.860209 | 0.004548889
67.62944 | 6.8307 | 6.279408 | 4.400565 | 0.5512921 | 1.874294 | 0.004549189
67.63944 | 6.8247 | 6.291551 | 4.398492 | 0.5331488 | 1.88851 | 0.00454956
67.64944 | 6.8287 | 6.303825 | 4.39642 | 0.5248752 | 1.902854 | 0.004549993
67.65944 | 6.8368 | 6.316227 | 4.39435 | 0.5205731 | 1.917326 | 0.004550497
67.66944 | 6.8475 | 6.328756 | 4.392281 | 0.5187437 | 1.931924 | 0.004551064
67.67943 | 6.8427 | 6.3414 | 4.390216 | 0.5013 | 1.946632 | 0.004551698
67.68943 | 6.853 | 6.354182 | 4.38815 | 0.4988181 | 1.96148 | 0.004552398
67.69943 | 6.8625 | 6.36709 | 4.386085 | 0.4954101 | 1.976452 | 0.004553164
67.70943 | 6.8567 | 6.380125 | 4.384022 | 0.4765753 | 1.991549 | 0.004553996
67.71943 | 6.8636 | 6.393288 | 4.381959 | 0.4703124 | 2.006773 | 0.004554895
67.72943 | 6.8693 | 6.40658 | 4.379899 | 0.4627197 | 2.022126 | 0.00455586
67.73942 | 6.8723 | 6.419992 | 4.377841 | 0.4523081 | 2.037594 | 0.00455689
67.74942 | 6.8795 | 6.433552 | 4.375783 | 0.4459481 | 2.053211 | 0.004557987
67.75942 | 6.8898 | 6.44725 | 4.373727 | 0.4425496 | 2.068965 | 0.004559151
67.76942 | 6.8888 | 6.461092 | 4.371671 | 0.4277078 | 2.084861 | 0.004560381
67.77942 | 6.9008 | 6.475082 | 4.369617 | 0.4257183 | 2.100903 | 0.004561677
67.78942 | 6.9021 | 6.489225 | 4.367565 | 0.4128753 | 2.117097 | 0.004563039
67.79941 | 6.9187 | 6.503513 | 4.365516 | 0.4151871 | 2.133433 | 0.004564466
67.80941 | 6.9172 | 6.517976 | 4.363466 | 0.3992236 | 2.149944 | 0.004565961
67.81941 | 6.9254 | 6.532617 | 4.361418 | 0.3927832 | 2.166632 | 0.004567523
67.82941 | 6.9289 | 6.547442 | 4.359371 | 0.3814583 | 2.183502 | 0.004569151
67.83941 | 6.9452 | 6.56245 | 4.357325 | 0.3827496 | 2.200554 | 0.004570845
67.84941 | 6.9495 | 6.577655 | 4.355281 | 0.3718448 | 2.217801 | 0.004572607
67.8594 | 6.9557 | 6.593045 | 4.353241 | 0.3626546 | 2.23523 | 0.004574432
67.8694 | 6.9634 | 6.608669 | 4.3512 | 0.3547311 | 2.252893 | 0.004576325
67.8794 | 6.9679 | 6.624516 | 4.34916 | 0.3433842 | 2.270778 | 0.004578288
67.8894 | 6.9801 | 6.640595 | 4.347122 | 0.3395047 | 2.288893 | 0.004580313
67.8994 | 6.9879 | 6.656918 | 4.345085 | 0.3309822 | 2.307251 | 0.004582408
67.9094 | 6.9965 | 6.673494 | 4.343049 | 0.3230065 | 2.32586 | 0.004584571
67.91939 | 7.0079 | 6.690316 | 4.341017 | 0.3175835 | 2.344712 | 0.004586795
67.92939 | 7.0137 | 6.70743 | 4.338985 | 0.3062702 | 2.363856 | 0.004589091
67.93939 | 7.0177 | 6.724829 | 4.336954 | 0.2928712 | 2.383283 | 0.004591453
67.94939 | 7.0294 | 6.742525 | 4.334925 | 0.2868755 | 2.403006 | 0.004593883
67.95939 | 7.0388 | 6.760528 | 4.332897 | 0.2782719 | 2.423035 | 0.00459638
67.96938 | 7.0429 | 6.778834 | 4.330872 | 0.2640662 | 2.443363 | 0.004598942
67.97938 | 7.0463 | 6.797489 | 4.328847 | 0.2488113 | 2.46404 | 0.004601574
67.98938 | 7.0581 | 6.816487 | 4.326824 | 0.241613 | 2.485059 | 0.004604273
67.99938 | 7.0653 | 6.835841 | 4.324802 | 0.2294588 | 2.506433 | 0.00460704
68.00938 | 7.0683 | 6.855564 | 4.322781 | 0.2127364 | 2.528172 | 0.004609876
68.01938 | 7.0722 | 6.875667 | 4.320762 | 0.1965334 | 2.550292 | 0.004612778
68.02937 | 7.0848 | 6.89614 | 4.318747 | 0.1886601 | 2.572777 | 0.004615746
68.03937 | 7.09 | 6.917041 | 4.316731 | 0.1729589 | 2.595691 | 0.004618785
68.04937 | 7.0976 | 6.938361 | 4.314717 | 0.1592395 | 2.619022 | 0.004621892
68.05937 | 7.1041 | 6.960111 | 4.312704 | 0.1439887 | 2.642782 | 0.004625068
68.06937 | 7.1124 | 6.982306 | 4.310693 | 0.130094 | 2.666985 | 0.004628311
68.07937 | 7.1174 | 7.004958 | 4.308683 | 0.1124421 | 2.691643 | 0.004631625
68.08936 | 7.1218 | 7.028056 | 4.306677 | 0.09374418 | 2.716744 | 0.004635003
68.09936 | 7.1379 | 7.05166 | 4.30467 | 0.08623955 | 2.742352 | 0.004638453
68.10936 | 7.1392 | 7.075761 | 4.302666 | 0.06343853 | 2.768454 | 0.004641972
68.11936 | 7.1486 | 7.100372 | 4.300662 | 0.04822784 | 2.795064 | 0.00464556
68.12936 | 7.1553 | 7.125506 | 4.29866 | 0.02979415 | 2.822196 | 0.004649217
68.13936 | 7.1728 | 7.151176 | 4.29666 | 0.02162378 | 2.849863 | 0.004652944
68.14935 | 7.1748 | 7.177372 | 4.294664 | -0.002571594 | 2.878051 | 0.004656737
68.15935 | 7.187 | 7.204156 | 4.292667 | -0.01715617 | 2.906829 | 0.004660603
68.16935 | 7.1986 | 7.231519 | 4.290671 | -0.03291912 | 2.936183 | 0.004664539
68.17935 | 7.2102 | 7.259475 | 4.288678 | -0.04927495 | 2.966129 | 0.004668545
68.18935 | 7.2229 | 7.288038 | 4.286686 | -0.06513781 | 2.99668 | 0.004672622
68.19935 | 7.2335 | 7.317223 | 4.284695 | -0.08372274 | 3.027851 | 0.004676769
68.20934 | 7.2464 | 7.347015 | 4.282708 | -0.1006153 | 3.059626 | 0.004680982
68.21934 | 7.2605 | 7.377489 | 4.280721 | -0.116989 | 3.092083 | 0.00468527
68.22934 | 7.2744 | 7.408631 | 4.278736 | -0.134231 | 3.125206 | 0.004689628
68.23934 | 7.2822 | 7.440457 | 4.276752 | -0.1582569 | 3.159011 | 0.004694059
68.24934 | 7.3043 | 7.472984 | 4.274769 | -0.1686836 | 3.193516 | 0.00469856
68.25934 | 7.3161 | 7.506228 | 4.272789 | -0.1901284 | 3.228736 | 0.004703134
68.26933 | 7.3347 | 7.540174 | 4.270812 | -0.2054745 | 3.264655 | 0.004707774
68.27933 | 7.3431 | 7.574906 | 4.268835 | -0.2318061 | 3.301359 | 0.00471249
68.28933 | 7.3642 | 7.610409 | 4.266859 | -0.2462091 | 3.338833 | 0.004717279
68.29933 | 7.3781 | 7.646702 | 4.264885 | -0.2686023 | 3.377095 | 0.00472214
68.30933 | 7.3983 | 7.683805 | 4.262913 | -0.2855051 | 3.416165 | 0.004727074
68.31933 | 7.4096 | 7.721737 | 4.260943 | -0.3121375 | 3.456063 | 0.004732081
68.32932 | 7.4347 | 7.760482 | 4.258976 | -0.3257822 | 3.496769 | 0.004737155
68.33932 | 7.4508 | 7.800136 | 4.257009 | -0.349336 | 3.538385 | 0.004742308
68.34932 | 7.4649 | 7.840684 | 4.255044 | -0.3757839 | 3.580893 | 0.004747534
68.35932 | 7.4861 | 7.882148 | 4.25308 | -0.396048 | 3.624315 | 0.004752834
68.36932 | 7.5067 | 7.924552 | 4.251118 | -0.4178521 | 3.668675 | 0.004758208
68.37931 | 7.5261 | 7.967874 | 4.24916 | -0.4417742 | 3.71395 | 0.00476365
68.38931 | 7.5437 | 8.012231 | 4.247202 | -0.4685313 | 3.76026 | 0.004769172
68.39931 | 7.5635 | 8.057604 | 4.245245 | -0.4941042 | 3.807584 | 0.00477477
68.40931 | 7.5891 | 8.104019 | 4.243291 | -0.5149194 | 3.855948 | 0.004780442
68.41931 | 7.6074 | 8.151505 | 4.241337 | -0.5441048 | 3.905381 | 0.004786189
68.42931 | 7.6236 | 8.200089 | 4.239386 | -0.5764894 | 3.955911 | 0.004792012
68.4393 | 7.6492 | 8.249754 | 4.237439 | -0.6005535 | 4.007517 | 0.004797904
68.4493 | 7.6728 | 8.300625 | 4.235491 | -0.6278255 | 4.060331 | 0.004803879
68.4593 | 7.6979 | 8.352689 | 4.233545 | -0.6547891 | 4.114334 | 0.004809929
68.4693 | 7.7132 | 8.405977 | 4.231601 | -0.6927769 | 4.16956 | 0.004816057
68.4793 | 7.7435 | 8.460524 | 4.229658 | -0.7170236 | 4.226043 | 0.004822261
68.4893 | 7.7657 | 8.516364 | 4.227718 | -0.7506643 | 4.283818 | 0.004828542
68.49929 | 7.7871 | 8.573479 | 4.225781 | -0.786379 | 4.342863 | 0.004834895
68.50929 | 7.8092 | 8.632018 | 4.223844 | -0.8228178 | 4.403333 | 0.00484133
68.51929 | 7.8423 | 8.691965 | 4.221909 | -0.849665 | 4.465208 | 0.004847846
68.52929 | 7.862 | 8.75336 | 4.219975 | -0.8913601 | 4.52853 | 0.004854437
68.53929 | 7.8891 | 8.816246 | 4.218044 | -0.9271462 | 4.593341 | 0.004861109
68.54929 | 7.9174 | 8.880667 | 4.216114 | -0.9632668 | 4.659685 | 0.004867861
68.55928 | 7.9365 | 8.946602 | 4.214188 | -1.010102 | 4.727539 | 0.004874682
68.56928 | 7.9667 | 9.014227 | 4.212263 | -1.047527 | 4.797083 | 0.004881592
68.57928 | 7.9965 | 9.083527 | 4.210338 | -1.087027 | 4.8683 | 0.004888581
68.58928 | 8.0261 | 9.154552 | 4.208416 | -1.128452 | 4.94124 | 0.004895651
68.59928 | 8.0546 | 9.227354 | 4.206496 | -1.172754 | 5.015956 | 0.004902801
68.60928 | 8.0882 | 9.301987 | 4.204577 | -1.213787 | 5.0925 | 0.004910033
68.61927 | 8.1146 | 9.378431 | 4.202663 | -1.263831 | 5.170851 | 0.004917339
68.62927 | 8.151 | 9.456892 | 4.200748 | -1.305892 | 5.25122 | 0.004924733
68.63927 | 8.1831 | 9.537358 | 4.198835 | -1.354258 | 5.333591 | 0.00493221
68.64927 | 8.2185 | 9.61989 | 4.196924 | -1.40139 | 5.418026 | 0.004939769
68.65927 | 8.2537 | 9.704551 | 4.195015 | -1.450851 | 5.504588 | 0.004947411
68.66927 | 8.2949 | 9.791408 | 4.193108 | -1.496508 | 5.593345 | 0.004955135
68.67926 | 8.3366 | 9.880442 | 4.191205 | -1.543842 | 5.684274 | 0.004962937
68.68926 | 8.3711 | 9.971897 | 4.189302 | -1.600797 | 5.777625 | 0.004970831
68.69926 | 8.4129 | 10.06576 | 4.1874 | -1.652862 | 5.873383 | 0.004978808
68.70926 | 8.4635 | 10.16211 | 4.185501 | -1.698611 | 5.971623 | 0.00498687
68.71926 | 8.513 | 10.26102 | 4.183603 | -1.748023 | 6.072424 | 0.004995017
68.72926 | 8.5566 | 10.36258 | 4.181708 | -1.80598 | 6.175869 | 0.005003249
68.73925 | 8.602 | 10.46676 | 4.179816 | -1.864763 | 6.281935 | 0.00501156
68.74925 | 8.6652 | 10.57386 | 4.177925 | -1.908661 | 6.390917 | 0.005019965
68.75925 | 8.7178 | 10.68386 | 4.176035 | -1.966065 | 6.502801 | 0.005028457
68.76925 | 8.7743 | 10.79687 | 4.174147 | -2.022567 | 6.617682 | 0.005037036
68.77925 | 8.8312 | 10.91296 | 4.172262 | -2.081763 | 6.735655 | 0.005045703
68.78924 | 8.9035 | 11.03213 | 4.17038 | -2.128632 | 6.856698 | 0.005054449
68.79924 | 8.9662 | 11.15471 | 4.168498 | -2.188513 | 6.981151 | 0.005063293
68.80924 | 9.0347 | 11.28069 | 4.166618 | -2.245992 | 7.109002 | 0.005072226
68.81924 | 9.1026 | 11.41018 | 4.164741 | -2.307581 | 7.240359 | 0.005081248
68.82924 | 9.1747 | 11.54329 | 4.162865 | -2.368591 | 7.375336 | 0.00509036
68.83924 | 9.269 | 11.68014 | 4.160991 | -2.411138 | 7.514047 | 0.005099563
68.84923 | 9.3437 | 11.8207 | 4.159121 | -2.477002 | 7.656472 | 0.005108847
68.85923 | 9.4233 | 11.96538 | 4.157252 | -2.542079 | 7.803009 | 0.005118232
68.86923 | 9.5203 | 12.11416 | 4.155384 | -2.593862 | 7.95365 | 0.005127709
68.87923 | 9.6128 | 12.26718 | 4.153518 | -2.65438 | 8.108524 | 0.005137279
68.88923 | 9.7166 | 12.42457 | 4.151655 | -2.707966 | 8.267764 | 0.005146941
68.89923 | 9.8105 | 12.58646 | 4.149793 | -2.775959 | 8.431509 | 0.005156697
68.90922 | 9.9298 | 12.75283 | 4.147936 | -2.823032 | 8.59973 | 0.005166537
68.91922 | 10.0476 | 12.92416 | 4.146078 | -2.876558 | 8.772904 | 0.005176482
68.92922 | 10.1614 | 13.10043 | 4.144223 | -2.939025 | 8.951016 | 0.00518652
68.93922 | 10.2867 | 13.28178 | 4.14237 | -2.995083 | 9.134216 | 0.005196655
68.94922 | 10.4194 | 13.46839 | 4.140518 | -3.048987 | 9.322662 | 0.005206886
68.95922 | 10.5529 | 13.6604 | 4.138669 | -3.107498 | 9.516512 | 0.005217214
68.96921 | 10.7043 | 13.85778 | 4.136824 | -3.15348 | 9.715729 | 0.005227628
68.97921 | 10.8498 | 14.06109 | 4.134979 | -3.211286 | 9.920868 | 0.005238151
68.98921 | 11.0164 | 14.27029 | 4.133136 | -3.253891 | 10.13191 | 0.005248772
68.99921 | 11.1777 | 14.48557 | 4.131296 | -3.307868 | 10.34901 | 0.005259492
69.00921 | 11.3566 | 14.70709 | 4.129457 | -3.350489 | 10.57236 | 0.005270311
69.01921 | 11.5344 | 14.93503 | 4.12762 | -3.400627 | 10.80213 | 0.005281231
69.0292 | 11.7482 | 15.16933 | 4.125788 | -3.42113 | 11.03825 | 0.00529224
69.0392 | 11.941 | 15.41063 | 4.123956 | -3.469629 | 11.28137 | 0.005303361
69.0492 | 12.1527 | 15.65888 | 4.122126 | -3.506181 | 11.53144 | 0.005314585
69.0592 | 12.3875 | 15.91426 | 4.120298 | -3.526758 | 11.78863 | 0.00532591
69.0692 | 12.6149 | 16.17694 | 4.118472 | -3.562042 | 12.05313 | 0.005337339
69.0792 | 12.8681 | 16.44711 | 4.116648 | -3.579007 | 12.32511 | 0.005348872
69.08919 | 13.1174 | 16.72457 | 4.114828 | -3.607172 | 12.60438 | 0.005360499
69.09919 | 13.3781 | 17.0102 | 4.113009 | -3.632104 | 12.89182 | 0.005372241
69.10919 | 13.679 | 17.30383 | 4.111192 | -3.624827 | 13.18725 | 0.005384089
69.11919 | 13.9757 | 17.60559 | 4.109377 | -3.629894 | 13.49082 | 0.005396042
69.12919 | 14.2765 | 17.91566 | 4.107564 | -3.639162 | 13.80269 | 0.005408105
69.13918 | 14.6041 | 18.23386 | 4.105755 | -3.629755 | 14.12268 | 0.005420262
69.14918 | 14.959 | 18.56093 | 4.103947 | -3.601929 | 14.45155 | 0.00543254
69.15918 | 15.3077 | 18.89669 | 4.102141 | -3.588994 | 14.78911 | 0.005444928
69.16918 | 15.6646 | 19.24125 | 4.100337 | -3.576654 | 15.13546 | 0.005457424
69.17918 | 16.0681 | 19.59469 | 4.098535 | -3.526595 | 15.49069 | 0.005470032
69.18918 | 16.4734 | 19.95709 | 4.096735 | -3.48369 | 15.85487 | 0.00548275
69.19917 | 16.8898 | 20.32811 | 4.09494 | -3.438312 | 16.22768 | 0.005495564
69.20917 | 17.3095 | 20.7085 | 4.093144 | -3.399003 | 16.60985 | 0.005508513
69.21917 | 17.7627 | 21.0979 | 4.091351 | -3.335202 | 17.00103 | 0.005521565
69.22917 | 18.2305 | 21.49626 | 4.089561 | -3.265765 | 17.40117 | 0.005534742
69.23917 | 18.7096 | 21.90352 | 4.087772 | -3.193918 | 17.8102 | 0.005548024
69.24917 | 19.2121 | 22.31954 | 4.085986 | -3.107441 | 18.22799 | 0.005561431
69.25916 | 19.7181 | 22.74372 | 4.084204 | -3.025617 | 18.65394 | 0.005574933
69.26916 | 20.2513 | 23.17676 | 4.082422 | -2.925456 | 19.08875 | 0.005588569
69.27916 | 20.8207 | 23.61795 | 4.080643 | -2.79725 | 19.5317 | 0.005602323
69.28916 | 21.3503 | 24.06699 | 4.078866 | -2.716686 | 19.9825 | 0.005616198
69.29916 | 21.9482 | 24.52349 | 4.077091 | -2.575292 | 20.44077 | 0.005630193
69.30916 | 22.5354 | 24.98704 | 4.075319 | -2.451637 | 20.90607 | 0.005644307
69.31915 | 23.151 | 25.45664 | 4.07355 | -2.305643 | 21.37743 | 0.005658529
69.32915 | 23.7167 | 25.93269 | 4.071782 | -2.215985 | 21.85523 | 0.005672888
69.33915 | 24.371 | 26.41405 | 4.070017 | -2.043049 | 22.33834 | 0.005687371
69.34915 | 25.0058 | 26.90001 | 4.068253 | -1.894208 | 22.82605 | 0.005701976
69.35915 | 25.6301 | 27.38977 | 4.066492 | -1.759665 | 23.31756 | 0.005716708
69.36915 | 26.2641 | 27.88243 | 4.064734 | -1.618333 | 23.81197 | 0.005731566
69.37914 | 26.9515 | 28.37657 | 4.062979 | -1.425068 | 24.30784 | 0.005746535
69.38914 | 27.597 | 28.87209 | 4.061225 | -1.275093 | 24.80511 | 0.005761647
69.39914 | 28.2567 | 29.3674 | 4.059473 | -1.110697 | 25.30215 | 0.005776889
69.40914 | 28.9667 | 29.86128 | 4.057724 | -0.8945803 | 25.79776 | 0.005792259
69.41914 | 29.5922 | 30.35246 | 4.055977 | -0.7602642 | 26.29068 | 0.00580776
69.42914 | 30.2717 | 30.8396 | 4.054232 | -0.5679018 | 26.77955 | 0.005823393
69.43913 | 30.9481 | 31.32082 | 4.052492 | -0.3727216 | 27.26249 | 0.005839144
69.44913 | 31.572 | 31.7956 | 4.050752 | -0.2235965 | 27.73899 | 0.005855043
69.45913 | 32.222 | 32.26195 | 4.049015 | -0.03995096 | 28.20707 | 0.005871076
69.46913 | 32.9046 | 32.71833 | 4.047279 | 0.1862676 | 28.66517 | 0.005887246
69.47913 | 33.5066 | 33.16318 | 4.045547 | 0.3434225 | 29.11173 | 0.005903552
69.48913 | 34.1039 | 33.5949 | 4.043816 | 0.5089983 | 29.54517 | 0.005919996
69.49912 | 34.6826 | 34.01153 | 4.04209 | 0.6710682 | 29.96351 | 0.005936562
69.50912 | 35.3298 | 34.41232 | 4.040365 | 0.9174843 | 30.366 | 0.005953284
69.51912 | 35.8388 | 34.79531 | 4.038642 | 1.043486 | 30.7507 | 0.005970147
69.52912 | 36.4273 | 35.15903 | 4.036921 | 1.268268 | 31.11612 | 0.005987152
69.53912 | 36.9467 | 35.50205 | 4.035203 | 1.44465 | 31.46084 | 0.0060043
69.54911 | 37.4701 | 35.8227 | 4.033488 | 1.647396 | 31.78319 | 0.006021576
69.55911 | 37.9097 | 36.1203 | 4.031775 | 1.789403 | 32.08248 | 0.006039013
69.56911 | 38.3605 | 36.39345 | 4.030064 | 1.967047 | 32.35733 | 0.006056597
69.57911 | 38.7572 | 36.64111 | 4.028356 | 2.116092 | 32.60668 | 0.006074328
69.58911 | 39.1763 | 36.86213 | 4.026649 | 2.314166 | 32.82939 | 0.006092208
69.59911 | 39.5353 | 37.05589 | 4.024946 | 2.47941 | 33.02483 | 0.006110239
69.6091 | 39.7822 | 37.22147 | 4.023246 | 2.560727 | 33.1921 | 0.006128402
69.6191 | 40.0651 | 37.35865 | 4.021548 | 2.706453 | 33.33095 | 0.006146736
69.6291 | 40.2963 | 37.46681 | 4.019852 | 2.829488 | 33.4408 | 0.006165223
69.6391 | 40.5691 | 37.54568 | 4.018158 | 3.023421 | 33.52134 | 0.006183865
69.6491 | 40.719 | 37.59509 | 4.016467 | 3.123911 | 33.57242 | 0.006202664
69.6591 | 40.7941 | 37.61502 | 4.014778 | 3.179078 | 33.59402 | 0.006221619
69.66909 | 40.9661 | 37.6056 | 4.013093 | 3.360497 | 33.58627 | 0.006240715
69.67909 | 41.0384 | 37.56704 | 4.011409 | 3.471362 | 33.54937 | 0.006259989
69.68909 | 40.9576 | 37.49967 | 4.009728 | 3.457934 | 33.48366 | 0.006279424
69.69909 | 40.9206 | 37.40394 | 4.00805 | 3.516656 | 33.3896 | 0.006299022
69.70909 | 40.9472 | 37.28042 | 4.006373 | 3.666778 | 33.26773 | 0.006318784
69.71909 | 40.7715 | 37.12976 | 4.0047 | 3.641739 | 33.11872 | 0.006338711
69.72908 | 40.6096 | 36.95289 | 4.00303 | 3.656709 | 32.9435 | 0.006358786
69.73908 | 40.4372 | 36.75028 | 4.001362 | 3.686916 | 32.74254 | 0.006379047
69.74908 | 40.2312 | 36.52301 | 3.999696 | 3.708191 | 32.51691 | 0.00639948
69.75908 | 39.8688 | 36.27203 | 3.998032 | 3.596769 | 32.26758 | 0.006420082
69.76908 | 39.6377 | 35.99838 | 3.996371 | 3.639321 | 31.99557 | 0.006440857
69.77908 | 39.2981 | 35.70314 | 3.994713 | 3.594958 | 31.70197 | 0.006461806
69.78907 | 38.9719 | 35.38776 | 3.993058 | 3.584136 | 31.38822 | 0.006482909
69.79907 | 38.5408 | 35.0528 | 3.991405 | 3.487998 | 31.05489 | 0.00650421
69.80907 | 38.1554 | 34.69976 | 3.989755 | 3.455643 | 30.70348 | 0.00652569
69.81907 | 37.6295 | 34.32986 | 3.988106 | 3.299636 | 30.33521 | 0.006547349
69.82907 | 37.1775 | 33.94438 | 3.986461 | 3.233122 | 29.95135 | 0.00656919
69.83907 | 36.6993 | 33.54456 | 3.984818 | 3.154739 | 29.55315 | 0.006591215
69.84906 | 36.1183 | 33.1321 | 3.983179 | 2.986201 | 29.14231 | 0.006613401
69.85906 | 35.5513 | 32.70747 | 3.981542 | 2.843834 | 28.71929 | 0.006635794
69.86906 | 35.02 | 32.27233 | 3.979907 | 2.747668 | 28.28577 | 0.00665838
69.87906 | 34.4036 | 31.82795 | 3.978274 | 2.575646 | 27.843 | 0.006681149
69.88906 | 33.7703 | 31.37558 | 3.976644 | 2.39472 | 27.39223 | 0.006704117
69.89906 | 33.1422 | 30.91643 | 3.975017 | 2.225771 | 26.93468 | 0.00672727
69.90905 | 32.5325 | 30.45216 | 3.973394 | 2.080343 | 26.47201 | 0.0067506
69.91905 | 31.9314 | 29.98302 | 3.971772 | 1.948383 | 26.00447 | 0.006774148
69.92905 | 31.2411 | 29.51058 | 3.970153 | 1.730519 | 25.53363 | 0.006797895
69.93905 | 30.5947 | 29.03593 | 3.968536 | 1.558768 | 25.06057 | 0.006821841
69.94905 | 29.9103 | 28.56011 | 3.966922 | 1.350194 | 24.58634 | 0.006845991
69.95904 | 29.2833 | 28.08456 | 3.965313 | 1.198742 | 24.11237 | 0.006870319
69.96904 | 28.6515 | 27.60929 | 3.963704 | 1.042213 | 23.63869 | 0.006894878
69.97904 | 27.9276 | 27.13564 | 3.962098 | 0.7919589 | 23.16662 | 0.006919643
69.98904 | 27.2824 | 26.66444 | 3.960495 | 0.6179554 | 22.69701 | 0.006944619
69.99904 | 26.6373 | 26.19646 | 3.958894 | 0.4408371 | 22.2306 | 0.006969805
70.00904 | 25.9988 | 25.73241 | 3.957296 | 0.2663921 | 21.76812 | 0.006995205
70.01903 | 25.321 | 25.27338 | 3.955703 | 0.04762461 | 21.31065 | 0.007020795
70.02903 | 24.6544 | 24.81906 | 3.95411 | -0.1646609 | 20.8579 | 0.007046627
70.03903 | 24.0896 | 24.37045 | 3.95252 | -0.2808549 | 20.41086 | 0.00707268
70.04903 | 23.4671 | 23.92804 | 3.950933 | -0.4609354 | 19.97 | 0.007098954
70.05903 | 22.8512 | 23.49223 | 3.949349 | -0.6410325 | 19.53576 | 0.00712545
70.06903 | 22.2294 | 23.06342 | 3.947767 | -0.8340207 | 19.1085 | 0.007152172
70.07902 | 21.734 | 22.64233 | 3.94619 | -0.9083335 | 18.68896 | 0.007179097
70.08902 | 21.132 | 22.22843 | 3.944614 | -1.096428 | 18.27661 | 0.007206276
70.09902 | 20.5799 | 21.82235 | 3.94304 | -1.242449 | 17.87207 | 0.007233689
70.10902 | 20.0255 | 21.42429 | 3.94147 | -1.398791 | 17.47556 | 0.007261336
70.11902 | 19.541 | 21.0344 | 3.939902 | -1.493404 | 17.08721 | 0.00728922
70.12902 | 19.0343 | 20.6528 | 3.938337 | -1.618505 | 16.70715 | 0.007317342
70.13901 | 18.5261 | 20.27993 | 3.936776 | -1.753835 | 16.33581 | 0.007345678
70.14901 | 18.0412 | 19.91511 | 3.935216 | -1.873911 | 15.97252 | 0.007374285
70.15901 | 17.5683 | 19.55873 | 3.933659 | -1.990429 | 15.61767 | 0.007403139
70.16901 | 17.1609 | 19.21078 | 3.932105 | -2.04988 | 15.27124 | 0.007432241
70.17901 | 16.7233 | 18.87124 | 3.930554 | -2.147939 | 14.93322 | 0.007461593
70.18901 | 16.3133 | 18.54005 | 3.929005 | -2.226754 | 14.60356 | 0.0074912
70.199 | 15.9129 | 18.21747 | 3.927461 | -2.304571 | 14.28249 | 0.007521032
70.209 | 15.5632 | 17.90277 | 3.925918 | -2.339574 | 13.9693 | 0.007551152
70.219 | 15.1849 | 17.59618 | 3.924378 | -2.411284 | 13.66422 | 0.007581533
70.229 | 14.8288 | 17.29759 | 3.922841 | -2.468789 | 13.36714 | 0.007612178
70.239 | 14.5032 | 17.00687 | 3.921307 | -2.503665 | 13.07792 | 0.007643089
70.249 | 14.1876 | 16.72388 | 3.919775 | -2.536282 | 12.79643 | 0.007674269
70.25899 | 13.8886 | 16.44876 | 3.918248 | -2.560165 | 12.52281 | 0.007705692
70.26899 | 13.5893 | 16.18083 | 3.916722 | -2.591528 | 12.25637 | 0.007737417
70.27899 | 13.2989 | 15.92019 | 3.915199 | -2.621294 | 11.99723 | 0.007769421
70.28899 | 13.0333 | 15.66675 | 3.913679 | -2.633446 | 11.74527 | 0.007801704
70.29899 | 12.7876 | 15.42024 | 3.912161 | -2.632642 | 11.50025 | 0.007834271
70.30899 | 12.5402 | 15.18056 | 3.910647 | -2.640363 | 11.26205 | 0.007867122
70.31898 | 12.2952 | 14.94777 | 3.909136 | -2.652571 | 11.03073 | 0.007900231
70.32898 | 12.0956 | 14.72125 | 3.907628 | -2.625646 | 10.80568 | 0.007933663
70.33898 | 11.8839 | 14.50036 | 3.906122 | -2.616458 | 10.58627 | 0.007967391
70.34898 | 11.6822 | 14.28634 | 3.904619 | -2.604138 | 10.37372 | 0.008001416
70.35898 | 11.4881 | 14.07833 | 3.903119 | -2.590226 | 10.16717 | 0.008035742
70.36897 | 11.3036 | 13.87636 | 3.901623 | -2.572756 | 9.966662 | 0.008070327
70.37897 | 11.1453 | 13.67987 | 3.900128 | -2.534572 | 9.771638 | 0.008105264
70.38897 | 10.9792 | 13.48892 | 3.898637 | -2.509719 | 9.582141 | 0.008140512
70.39897 | 10.8071 | 13.30334 | 3.897148 | -2.49624 | 9.398016 | 0.008176075
70.40897 | 10.6663 | 13.12298 | 3.895663 | -2.456684 | 9.21911 | 0.008211954
70.41897 | 10.5129 | 12.94735 | 3.89418 | -2.434451 | 9.044923 | 0.008248154
70.42896 | 10.3894 | 12.77716 | 3.892702 | -2.387758 | 8.876171 | 0.008284642
70.43896 | 10.2511 | 12.61158 | 3.891225 | -2.360477 | 8.712031 | 0.008321493
70.44896 | 10.1235 | 12.45064 | 3.889751 | -2.32714 | 8.55253 | 0.008358676
70.45896 | 10.017 | 12.29421 | 3.88828 | -2.277206 | 8.39753 | 0.008396192
70.46896 | 9.9194 | 12.14214 | 3.886812 | -2.222743 | 8.246897 | 0.008434048
70.47896 | 9.7973 | 11.99432 | 3.885347 | -2.19702 | 8.100501 | 0.008472246
70.48895 | 9.7027 | 11.85077 | 3.883886 | -2.148074 | 7.958377 | 0.008510751
70.49895 | 9.6047 | 11.71104 | 3.882427 | -2.106336 | 7.820059 | 0.008549643
70.50895 | 9.517 | 11.57518 | 3.880971 | -2.058178 | 7.685618 | 0.008588889
70.51895 | 9.4379 | 11.44307 | 3.879518 | -2.005173 | 7.554926 | 0.008628491
70.52895 | 9.337 | 11.31461 | 3.878067 | -1.977605 | 7.427869 | 0.008668456
70.53895 | 9.2628 | 11.18967 | 3.87662 | -1.926875 | 7.304346 | 0.008708785
70.54894 | 9.1879 | 11.06827 | 3.875177 | -1.880372 | 7.184345 | 0.008749444
70.55894 | 9.1199 | 10.95006 | 3.873736 | -1.830164 | 7.067537 | 0.008790515
70.56894 | 9.0472 | 10.83507 | 3.872298 | -1.787871 | 6.953941 | 0.008831965
70.57894 | 8.9837 | 10.7232 | 3.870863 | -1.739496 | 6.84346 | 0.008873795
70.58894 | 8.9227 | 10.61434 | 3.86943 | -1.691645 | 6.735998 | 0.008916012
70.59894 | 8.8683 | 10.50797 | 3.868001 | -1.639671 | 6.631012 | 0.00895862
70.60893 | 8.8135 | 10.40499 | 3.866576 | -1.591493 | 6.529415 | 0.00900158
70.61893 | 8.7492 | 10.30467 | 3.865153 | -1.55547 | 6.430472 | 0.009044982
70.62893 | 8.7003 | 10.20702 | 3.863733 | -1.506721 | 6.334199 | 0.009088788
70.63893 | 8.663 | 10.11196 | 3.862316 | -1.448964 | 6.240515 | 0.009133002
70.64893 | 8.6005 | 10.01942 | 3.860902 | -1.418923 | 6.149343 | 0.009177629
70.65893 | 8.5585 | 9.929322 | 3.859491 | -1.370822 | 6.060608 | 0.009222675
70.66892 | 8.513 | 9.841673 | 3.858084 | -1.328673 | 5.97432 | 0.0092681
70.67892 | 8.4624 | 9.756235 | 3.85668 | -1.293835 | 5.890241 | 0.009313995
70.68892 | 8.4294 | 9.672799 | 3.855278 | -1.243399 | 5.808161 | 0.009360325
70.69892 | 8.3902 | 9.591753 | 3.853879 | -1.201553 | 5.728467 | 0.009407092
70.70892 | 8.3498 | 9.512807 | 3.852483 | -1.163007 | 5.65087 | 0.009454303
70.71891 | 8.3152 | 9.435975 | 3.851092 | -1.120775 | 5.575381 | 0.009501915
70.72891 | 8.2824 | 9.361046 | 3.849703 | -1.078646 | 5.501794 | 0.009550025
70.73891 | 8.2439 | 9.288039 | 3.848316 | -1.044139 | 5.430125 | 0.009598597
70.74891 | 8.2049 | 9.2169 | 3.846933 | -1.012 | 5.360319 | 0.00964763
70.75891 | 8.1812 | 9.147575 | 3.845553 | -0.9663748 | 5.292325 | 0.009697137
70.76891 | 8.1563 | 9.080012 | 3.844175 | -0.9237119 | 5.226089 | 0.009747118
70.7789 | 8.1203 | 9.014235 | 3.842803 | -0.8939348 | 5.161634 | 0.00979753
70.7889 | 8.0858 | 8.950038 | 3.841432 | -0.8642382 | 5.098758 | 0.00984848
70.7989 | 8.0618 | 8.887469 | 3.840064 | -0.8256693 | 5.037505 | 0.009899921
70.8089 | 8.0372 | 8.826475 | 3.8387 | -0.7892748 | 4.977823 | 0.009951863
70.8189 | 8.0067 | 8.767011 | 3.837338 | -0.7603105 | 4.919668 | 0.01000431
70.8289 | 7.9844 | 8.709035 | 3.83598 | -0.7246351 | 4.862998 | 0.01005727
70.83889 | 7.9554 | 8.652571 | 3.834626 | -0.697171 | 4.807835 | 0.01011069
70.84889 | 7.947 | 8.597452 | 3.833274 | -0.650452 | 4.754014 | 0.01016469
70.85889 | 7.9165 | 8.543707 | 3.831925 | -0.6272065 | 4.701562 | 0.01021922
70.86889 | 7.8963 | 8.491296 | 3.830579 | -0.5949962 | 4.650443 | 0.01027428
70.87889 | 7.8758 | 8.440188 | 3.829236 | -0.5643881 | 4.600622 | 0.01032989
70.88889 | 7.8555 | 8.390347 | 3.827897 | -0.5348472 | 4.552064 | 0.01038605
70.89888 | 7.8389 | 8.341789 | 3.826562 | -0.5028888 | 4.504784 | 0.01044271
70.90888 | 7.8112 | 8.294386 | 3.825229 | -0.4831862 | 4.458657 | 0.0105
70.91888 | 7.7993 | 8.248156 | 3.823899 | -0.4488564 | 4.413699 | 0.01055785
70.92888 | 7.7774 | 8.203071 | 3.822572 | -0.4256713 | 4.369883 | 0.01061628
70.93888 | 7.7569 | 8.159103 | 3.821249 | -0.4022027 | 4.327178 | 0.0106753
70.94888 | 7.744 | 8.116223 | 3.819929 | -0.3722231 | 4.285559 | 0.01073491
70.95887 | 7.7243 | 8.074446 | 3.818613 | -0.3501464 | 4.245038 | 0.01079506
70.96887 | 7.7077 | 8.033666 | 3.817299 | -0.3259661 | 4.205511 | 0.01085588
70.97887 | 7.6924 | 7.993899 | 3.815988 | -0.3014987 | 4.166993 | 0.01091732
70.98887 | 7.6766 | 7.955121 | 3.814681 | -0.2785207 | 4.12946 | 0.01097938
70.99887 | 7.6645 | 7.91731 | 3.813377 | -0.2528097 | 4.092891 | 0.01104208
71.00887 | 7.6504 | 7.880443 | 3.812076 | -0.2300431 | 4.057262 | 0.01110541
71.01886 | 7.6272 | 7.844535 | 3.810779 | -0.2173354 | 4.022587 | 0.01116932
71.02886 | 7.6172 | 7.809495 | 3.809485 | -0.1922949 | 3.988776 | 0.01123397
71.03886 | 7.6033 | 7.775338 | 3.808194 | -0.1720376 | 3.955845 | 0.01129927
71.04886 | 7.5885 | 7.742046 | 3.806906 | -0.1535455 | 3.923775 | 0.01136526
71.05886 | 7.5763 | 7.709599 | 3.805621 | -0.1332994 | 3.892547 | 0.01143193
71.06886 | 7.5564 | 7.677981 | 3.804339 | -0.1215815 | 3.862143 | 0.01149929
71.07885 | 7.55 | 7.647205 | 3.803062 | -0.0972049 | 3.832575 | 0.01156728
71.08885 | 7.5363 | 7.617193 | 3.801787 | -0.08089284 | 3.803769 | 0.01163606
71.09885 | 7.5243 | 7.58796 | 3.800516 | -0.06366005 | 3.775739 | 0.01170555
71.10885 | 7.5156 | 7.559491 | 3.799247 | -0.04389086 | 3.748468 | 0.01177578
71.11885 | 7.5022 | 7.531771 | 3.797982 | -0.02957109 | 3.721942 | 0.01184675
71.12884 | 7.4922 | 7.504812 | 3.796722 | -0.0126116 | 3.696171 | 0.01191839
71.13884 | 7.4854 | 7.478547 | 3.795463 | 0.006853062 | 3.671093 | 0.01199087
71.14884 | 7.4737 | 7.45299 | 3.794208 | 0.02070957 | 3.646718 | 0.01206412
71.15884 | 7.4664 | 7.428129 | 3.792956 | 0.03827128 | 3.623034 | 0.01213816
71.16884 | 7.4566 | 7.40395 | 3.791707 | 0.05264999 | 3.60003 | 0.01221298
71.17884 | 7.4468 | 7.380442 | 3.790462 | 0.06635765 | 3.577692 | 0.01228861
71.18883 | 7.4398 | 7.357616 | 3.789222 | 0.08218373 | 3.55603 | 0.01236498
71.19883 | 7.4293 | 7.335416 | 3.787983 | 0.09388376 | 3.534991 | 0.01244225
71.20883 | 7.4239 | 7.313854 | 3.786748 | 0.1100456 | 3.514587 | 0.01252036
71.21883 | 7.4146 | 7.292921 | 3.785516 | 0.1216794 | 3.494806 | 0.01259932
71.22883 | 7.4143 | 7.272605 | 3.784287 | 0.1416952 | 3.475639 | 0.01267914
71.23883 | 7.4065 | 7.252898 | 3.783062 | 0.1536023 | 3.457076 | 0.01275983
71.24882 | 7.4014 | 7.233808 | 3.781841 | 0.1675917 | 3.439126 | 0.01284133
71.25882 | 7.395 | 7.215291 | 3.780622 | 0.1797088 | 3.421745 | 0.01292381
71.26882 | 7.3868 | 7.197356 | 3.779407 | 0.1894439 | 3.404942 | 0.0130072
71.27882 | 7.3846 | 7.179996 | 3.778195 | 0.2046044 | 3.388709 | 0.01309151
71.28882 | 7.3781 | 7.163202 | 3.776987 | 0.2148984 | 3.373038 | 0.01317676
71.29882 | 7.3768 | 7.146967 | 3.775782 | 0.2298333 | 3.357922 | 0.01326296
71.30881 | 7.3664 | 7.131299 | 3.774581 | 0.2351009 | 3.343368 | 0.01335005
71.31881 | 7.3605 | 7.116161 | 3.773383 | 0.2443389 | 3.32934 | 0.01343819
71.32881 | 7.3566 | 7.101562 | 3.772188 | 0.2550383 | 3.315846 | 0.01352733
71.33881 | 7.3548 | 7.087495 | 3.770997 | 0.2673049 | 3.302881 | 0.01361748
71.34881 | 7.349 | 7.073955 | 3.769808 | 0.2750453 | 3.290438 | 0.01370865
71.35881 | 7.3456 | 7.060935 | 3.768624 | 0.2846645 | 3.278511 | 0.01380085
71.3688 | 7.3411 | 7.048444 | 3.767443 | 0.2926564 | 3.267106 | 0.01389402
71.3788 | 7.337 | 7.03645 | 3.766266 | 0.3005501 | 3.256196 | 0.01398835
71.3888 | 7.3348 | 7.024963 | 3.765091 | 0.3098374 | 3.245788 | 0.01408376
71.3988 | 7.3335 | 7.013976 | 3.76392 | 0.3195236 | 3.235876 | 0.01418027
71.4088 | 7.3312 | 7.003488 | 3.762752 | 0.3277124 | 3.226457 | 0.0142779
71.4188 | 7.3226 | 6.993493 | 3.761588 | 0.3291073 | 3.217528 | 0.01437667
71.42879 | 7.3259 | 6.983997 | 3.760429 | 0.341903 | 3.209092 | 0.01447649
71.43879 | 7.3249 | 6.974979 | 3.759271 | 0.3499215 | 3.20113 | 0.01457757
71.44879 | 7.319 | 6.966445 | 3.758117 | 0.3525554 | 3.193647 | 0.01467984
71.45879 | 7.3137 | 6.958392 | 3.756967 | 0.3553077 | 3.186642 | 0.01478331
71.46879 | 7.3095 | 6.95082 | 3.75582 | 0.3586802 | 3.180112 | 0.01488801
71.47879 | 7.3181 | 6.943725 | 3.754676 | 0.3743747 | 3.174055 | 0.01499395
71.48878 | 7.3167 | 6.937113 | 3.753538 | 0.3795867 | 3.168475 | 0.01510105
71.49878 | 7.3111 | 6.93097 | 3.752401 | 0.3801297 | 3.16336 | 0.01520953
71.50878 | 7.3078 | 6.925302 | 3.751268 | 0.3824978 | 3.158715 | 0.01531931
71.51878 | 7.3133 | 6.920108 | 3.750138 | 0.3931921 | 3.154539 | 0.01543042
71.52878 | 7.3153 | 6.915389 | 3.749012 | 0.3999111 | 3.150834 | 0.01554287
71.53877 | 7.3125 | 6.911151 | 3.747891 | 0.4013488 | 3.147604 | 0.01565656
71.54877 | 7.313 | 6.907383 | 3.746771 | 0.4056173 | 3.144839 | 0.01577175
71.55877 | 7.3113 | 6.904091 | 3.745656 | 0.4072089 | 3.142547 | 0.01588835
71.56877 | 7.3153 | 6.901278 | 3.744544 | 0.4140218 | 3.140728 | 0.01600638
71.57877 | 7.3112 | 6.898946 | 3.743435 | 0.412254 | 3.139385 | 0.01612586
71.58877 | 7.314 | 6.897097 | 3.74233 | 0.4169031 | 3.13852 | 0.01624682
71.59876 | 7.3175 | 6.895734 | 3.741229 | 0.4217656 | 3.138136 | 0.01636911
71.60876 | 7.317 | 6.894859 | 3.740131 | 0.4221406 | 3.138235 | 0.01649313
71.61876 | 7.3232 | 6.894476 | 3.739037 | 0.4287236 | 3.138821 | 0.01661866
71.62876 | 7.3246 | 6.89459 | 3.737946 | 0.4300104 | 3.139898 | 0.01674576
71.63876 | 7.3291 | 6.895203 | 3.736858 | 0.4338968 | 3.14147 | 0.01687446
71.64876 | 7.3257 | 6.896321 | 3.735774 | 0.4293786 | 3.143542 | 0.01700478
71.65875 | 7.3345 | 6.897946 | 3.734695 | 0.4365544 | 3.146114 | 0.01713659
71.66875 | 7.335 | 6.900088 | 3.733618 | 0.4349116 | 3.1492 | 0.01727024
71.67875 | 7.3365 | 6.902752 | 3.732545 | 0.4337477 | 3.152802 | 0.01740561
71.68875 | 7.3377 | 6.905943 | 3.731475 | 0.4317568 | 3.156925 | 0.01754271
71.69875 | 7.3395 | 6.909668 | 3.730409 | 0.4298323 | 3.161577 | 0.01768158
71.70875 | 7.3425 | 6.913933 | 3.729346 | 0.4285673 | 3.166764 | 0.01782224
71.71874 | 7.3449 | 6.91874 | 3.728288 | 0.4261598 | 3.172487 | 0.01796459
71.72874 | 7.3532 | 6.924108 | 3.727233 | 0.4290922 | 3.178766 | 0.01810894
71.73874 | 7.354 | 6.930039 | 3.726181 | 0.4239614 | 3.185603 | 0.01825517
71.74874 | 7.3636 | 6.936541 | 3.725133 | 0.4270586 | 3.193005 | 0.01840333
71.75874 | 7.3672 | 6.943625 | 3.724088 | 0.4235751 | 3.200984 | 0.01855344
71.76874 | 7.369 | 6.951298 | 3.723047 | 0.4177016 | 3.209546 | 0.01870554
71.77873 | 7.3718 | 6.959564 | 3.72201 | 0.4122362 | 3.218694 | 0.01885951
71.78873 | 7.3767 | 6.968446 | 3.720976 | 0.408254 | 3.228454 | 0.01901569
71.79873 | 7.3878 | 6.977948 | 3.719946 | 0.4098519 | 3.238828 | 0.01917396
71.80873 | 7.3949 | 6.988081 | 3.718919 | 0.4068189 | 3.249827 | 0.01933437
71.81873 | 7.3985 | 6.998856 | 3.717896 | 0.3996437 | 3.261463 | 0.01949694
71.82873 | 7.3979 | 7.010285 | 3.716877 | 0.3876146 | 3.273747 | 0.01966172
71.83872 | 7.408 | 7.022367 | 3.715862 | 0.3856328 | 3.286677 | 0.01982858
71.84872 | 7.4255 | 7.035139 | 3.71485 | 0.3903605 | 3.300292 | 0.0199979
71.85872 | 7.4324 | 7.048603 | 3.713841 | 0.3837974 | 3.314592 | 0.02016954
71.86872 | 7.4403 | 7.06277 | 3.712836 | 0.3775299 | 3.32959 | 0.02034355
71.87872 | 7.4489 | 7.077655 | 3.711835 | 0.3712451 | 3.3453 | 0.02051997
71.88872 | 7.4624 | 7.093272 | 3.710837 | 0.3691281 | 3.361736 | 0.02069885
71.89871 | 7.4802 | 7.109618 | 3.709844 | 0.370582 | 3.378894 | 0.02088005
71.90871 | 7.49 | 7.126741 | 3.708854 | 0.3632593 | 3.396823 | 0.02106397
71.91871 | 7.5031 | 7.144639 | 3.707867 | 0.3584612 | 3.415521 | 0.0212505
71.92871 | 7.5155 | 7.163327 | 3.706884 | 0.3521725 | 3.435003 | 0.02143966
71.93871 | 7.5378 | 7.182823 | 3.705905 | 0.3549772 | 3.455286 | 0.02163151
71.9487 | 7.5576 | 7.20312 | 3.70493 | 0.35448 | 3.476364 | 0.02182592
71.9587 | 7.5646 | 7.224275 | 3.703958 | 0.3403248 | 3.498293 | 0.0220233
71.9687 | 7.5798 | 7.246285 | 3.70299 | 0.333515 | 3.521071 | 0.02222354
71.9787 | 7.6058 | 7.269166 | 3.702025 | 0.3366338 | 3.544714 | 0.02242667
71.9887 | 7.6265 | 7.292935 | 3.701065 | 0.3335648 | 3.569238 | 0.02263276
71.9987 | 7.6477 | 7.317609 | 3.700107 | 0.3300911 | 3.59466 | 0.02284185
72.00869 | 7.6691 | 7.34318 | 3.699155 | 0.32592 | 3.620971 | 0.02305382
72.01869 | 7.6927 | 7.369713 | 3.698205 | 0.3229871 | 3.648239 | 0.02326911
72.02869 | 7.7148 | 7.397201 | 3.697259 | 0.317599 | 3.676455 | 0.02348759
72.03869 | 7.7422 | 7.425661 | 3.696316 | 0.316539 | 3.705635 | 0.02370932
72.04869 | 7.7696 | 7.455109 | 3.695378 | 0.3144907 | 3.735797 | 0.02393437
72.05869 | 7.7964 | 7.485562 | 3.694443 | 0.310838 | 3.766957 | 0.0241628
72.06868 | 7.82 | 7.517004 | 3.693512 | 0.3029962 | 3.799097 | 0.02439445
72.07868 | 7.8496 | 7.549511 | 3.692585 | 0.3000891 | 3.832296 | 0.02462983
72.08868 | 7.8769 | 7.583068 | 3.691661 | 0.2938323 | 3.866538 | 0.0248688
72.09868 | 7.9138 | 7.617688 | 3.690741 | 0.296112 | 3.901836 | 0.02511142
72.10868 | 7.9448 | 7.653384 | 3.689825 | 0.2914156 | 3.938202 | 0.02535778
72.11868 | 7.9777 | 7.690169 | 3.688912 | 0.2875314 | 3.975649 | 0.02560793
72.12867 | 8.0193 | 7.728013 | 3.688004 | 0.2912866 | 4.014148 | 0.02586172
72.13867 | 8.058 | 7.767002 | 3.687099 | 0.2909983 | 4.053783 | 0.02611972
72.14867 | 8.0931 | 7.807104 | 3.686198 | 0.2859961 | 4.094525 | 0.02638176
72.15867 | 8.1333 | 7.848325 | 3.6853 | 0.2849748 | 4.136377 | 0.02664792
72.16867 | 8.1758 | 7.890669 | 3.684406 | 0.2851315 | 4.179344 | 0.0269183
72.17867 | 8.2252 | 7.934135 | 3.683516 | 0.2910654 | 4.223425 | 0.02719297
72.18866 | 8.2713 | 7.978677 | 3.682631 | 0.2926235 | 4.268574 | 0.02747175
72.19866 | 8.3154 | 8.024377 | 3.681748 | 0.2910235 | 4.314873 | 0.02775529
72.20866 | 8.3631 | 8.071182 | 3.68087 | 0.2919179 | 4.362269 | 0.02804339
72.21866 | 8.4139 | 8.119082 | 3.679995 | 0.2948183 | 4.410751 | 0.02833617
72.22866 | 8.4737 | 8.168058 | 3.679124 | 0.3056418 | 4.460301 | 0.02863372
72.23866 | 8.5285 | 8.218091 | 3.678256 | 0.3104087 | 4.510899 | 0.02893614
72.24865 | 8.5822 | 8.269103 | 3.677394 | 0.3130972 | 4.562466 | 0.02924324
72.25865 | 8.6425 | 8.321165 | 3.676534 | 0.3213349 | 4.615076 | 0.02955572
72.26865 | 8.7048 | 8.374192 | 3.675678 | 0.3306084 | 4.66864 | 0.02987339
72.27865 | 8.7737 | 8.42814 | 3.674826 | 0.3455597 | 4.723118 | 0.03019637
72.28865 | 8.8353 | 8.482963 | 3.673977 | 0.3523373 | 4.778461 | 0.03052474
72.29865 | 8.9051 | 8.538605 | 3.673133 | 0.3664953 | 4.834613 | 0.03085869
72.30864 | 8.9665 | 8.59495 | 3.672293 | 0.3715502 | 4.891459 | 0.03119797
72.31864 | 9.0353 | 8.652041 | 3.671456 | 0.3832592 | 4.949041 | 0.03154338
72.32864 | 9.1157 | 8.709747 | 3.670623 | 0.4059527 | 5.007229 | 0.03189471
72.33864 | 9.1841 | 8.767988 | 3.669794 | 0.4161123 | 5.065942 | 0.0322521
72.34864 | 9.2559 | 8.826672 | 3.668969 | 0.4292275 | 5.125088 | 0.03261568
72.35863 | 9.3311 | 8.885648 | 3.668148 | 0.4454521 | 5.184515 | 0.03298523
72.36863 | 9.415 | 8.944925 | 3.66733 | 0.4700747 | 5.244233 | 0.03336162
72.37863 | 9.4953 | 9.004338 | 3.666516 | 0.4909624 | 5.304077 | 0.03374465
72.38863 | 9.5779 | 9.063768 | 3.665706 | 0.5141324 | 5.363927 | 0.03413445
72.39863 | 9.6517 | 9.123093 | 3.6649 | 0.5286066 | 5.423662 | 0.03453119
72.40863 | 9.7332 | 9.182186 | 3.664098 | 0.5510142 | 5.483153 | 0.03493504
72.41862 | 9.8147 | 9.240857 | 3.6633 | 0.5738433 | 5.542211 | 0.03534576
72.42862 | 9.9027 | 9.299083 | 3.662506 | 0.6036168 | 5.600813 | 0.03576431
72.43862 | 9.9847 | 9.35667 | 3.661715 | 0.6280303 | 5.658764 | 0.03619049
72.44862 | 10.062 | 9.413473 | 3.660928 | 0.6485267 | 5.715921 | 0.03662446
72.45862 | 10.1378 | 9.469353 | 3.660145 | 0.6684473 | 5.772141 | 0.03706643
72.46862 | 10.2293 | 9.524166 | 3.659366 | 0.7051337 | 5.827283 | 0.03751658
72.47861 | 10.3119 | 9.577722 | 3.658592 | 0.7341783 | 5.881155 | 0.03797466
72.48861 | 10.3946 | 9.629987 | 3.657821 | 0.7646133 | 5.933724 | 0.03844176
72.49861 | 10.475 | 9.680776 | 3.657053 | 0.7942237 | 5.984805 | 0.03891767
72.50861 | 10.5447 | 9.729962 | 3.65629 | 0.8147376 | 6.03427 | 0.03940258
72.51861 | 10.6331 | 9.777425 | 3.65553 | 0.8556749 | 6.081998 | 0.03989675
72.52861 | 10.708 | 9.823051 | 3.654774 | 0.8849492 | 6.127876 | 0.04040038
72.5386 | 10.7904 | 9.866695 | 3.654023 | 0.9237052 | 6.171758 | 0.0409132
72.5486 | 10.8561 | 9.908348 | 3.653275 | 0.947752 | 6.213636 | 0.04143649
72.5586 | 10.9302 | 9.947883 | 3.652531 | 0.9823175 | 6.253381 | 0.04196998
72.5686 | 11.0053 | 9.985227 | 3.651791 | 1.020073 | 6.290922 | 0.04251394
72.5786 | 11.0734 | 10.02032 | 3.651055 | 1.053081 | 6.326195 | 0.04306863
72.5886 | 11.1295 | 10.05311 | 3.650323 | 1.076391 | 6.359152 | 0.04363434
72.59859 | 11.192 | 10.08353 | 3.649595 | 1.108469 | 6.389725 | 0.04421077
72.60859 | 11.2506 | 10.11162 | 3.648871 | 1.138983 | 6.417947 | 0.04479936
72.61859 | 11.3229 | 10.13732 | 3.648151 | 1.185579 | 6.443771 | 0.04539986
72.62859 | 11.377 | 10.16064 | 3.647434 | 1.216362 | 6.467192 | 0.04601256
72.63859 | 11.4218 | 10.18157 | 3.646722 | 1.240228 | 6.488212 | 0.0466378
72.64859 | 11.4711 | 10.20014 | 3.646013 | 1.270962 | 6.506849 | 0.04727592
72.65858 | 11.5142 | 10.21634 | 3.645309 | 1.297855 | 6.523109 | 0.04792662
72.66858 | 11.5645 | 10.23025 | 3.644608 | 1.334247 | 6.537053 | 0.04859151
72.67858 | 11.6122 | 10.24188 | 3.643912 | 1.370316 | 6.548702 | 0.04927035
72.68858 | 11.6434 | 10.25128 | 3.643219 | 1.392118 | 6.558099 | 0.0499635
72.69858 | 11.665 | 10.25849 | 3.64253 | 1.406506 | 6.565293 | 0.05067137
72.70857 | 11.6911 | 10.26357 | 3.641846 | 1.427529 | 6.570331 | 0.05139365
72.71857 | 11.712 | 10.26658 | 3.641165 | 1.445419 | 6.573284 | 0.05213216
72.72857 | 11.7439 | 10.26758 | 3.640488 | 1.476321 | 6.574204 | 0.05288664
72.73857 | 11.7603 | 10.26663 | 3.639815 | 1.493671 | 6.573157 | 0.05365752
72.74857 | 11.7677 | 10.2638 | 3.639146 | 1.503902 | 6.570207 | 0.05444528
72.75857 | 11.7702 | 10.25916 | 3.638481 | 1.511045 | 6.565424 | 0.05525037
72.76856 | 11.7833 | 10.25278 | 3.637821 | 1.530522 | 6.558884 | 0.0560725
72.77856 | 11.7783 | 10.24473 | 3.637164 | 1.533573 | 6.550649 | 0.05691376
72.78856 | 11.7865 | 10.23508 | 3.636511 | 1.551421 | 6.540794 | 0.05777388
72.79856 | 11.7679 | 10.22391 | 3.635862 | 1.543985 | 6.5294 | 0.05865339
72.80856 | 11.7534 | 10.21131 | 3.635217 | 1.542093 | 6.516537 | 0.05955286
72.81856 | 11.749 | 10.19733 | 3.634576 | 1.551666 | 6.502285 | 0.06047288
72.82855 | 11.7282 | 10.18211 | 3.633939 | 1.546094 | 6.486753 | 0.06141271
72.83855 | 11.6958 | 10.16564 | 3.633306 | 1.530161 | 6.469957 | 0.06237555
72.84855 | 11.6792 | 10.14804 | 3.632677 | 1.531155 | 6.452007 | 0.06336076
72.85855 | 11.6444 | 10.1294 | 3.632052 | 1.514997 | 6.432981 | 0.06436898
72.86855 | 11.6207 | 10.10979 | 3.631431 | 1.510906 | 6.412961 | 0.06540089
72.87855 | 11.5911 | 10.0893 | 3.630815 | 1.501801 | 6.392027 | 0.06645719
72.88854 | 11.5555 | 10.06802 | 3.630202 | 1.487479 | 6.370281 | 0.06753753
72.89854 | 11.5124 | 10.046 | 3.629593 | 1.466401 | 6.347761 | 0.06864474
72.90854 | 11.4687 | 10.02333 | 3.628989 | 1.445367 | 6.324566 | 0.06977858
72.91854 | 11.4331 | 10.00011 | 3.628388 | 1.432995 | 6.300778 | 0.07093979
72.92854 | 11.3862 | 9.976394 | 3.627791 | 1.409806 | 6.276474 | 0.0721292
72.93854 | 11.3393 | 9.952279 | 3.627198 | 1.387021 | 6.251733 | 0.07334767
72.94853 | 11.2977 | 9.927861 | 3.62661 | 1.369839 | 6.226656 | 0.0745948
72.95853 | 11.232 | 9.903169 | 3.626025 | 1.328831 | 6.20127 | 0.07587393
72.96853 | 11.1815 | 9.878302 | 3.625445 | 1.303198 | 6.175672 | 0.07718475
72.97853 | 11.1458 | 9.853332 | 3.624868 | 1.292468 | 6.149936 | 0.07852825
72.98853 | 11.0947 | 9.828333 | 3.624296 | 1.266367 | 6.124132 | 0.07990536
72.99853 | 11.0427 | 9.803374 | 3.623727 | 1.239326 | 6.09833 | 0.08131711
73.00852 | 10.9943 | 9.778547 | 3.623163 | 1.215753 | 6.07262 | 0.08276308
73.01852 | 10.9314 | 9.753868 | 3.622603 | 1.177532 | 6.047017 | 0.08424717
73.02852 | 10.8907 | 9.729426 | 3.622047 | 1.161274 | 6.02161 | 0.08576907
73.03852 | 10.8462 | 9.705282 | 3.621495 | 1.140918 | 5.996458 | 0.08732992
73.04852 | 10.7919 | 9.681494 | 3.620947 | 1.110406 | 5.971617 | 0.08893086
73.05852 | 10.7385 | 9.658122 | 3.620403 | 1.080378 | 5.947146 | 0.09057309
73.06851 | 10.686 | 9.635243 | 3.619863 | 1.050757 | 5.923123 | 0.09225615
73.07851 | 10.6529 | 9.612858 | 3.619327 | 1.040042 | 5.899546 | 0.09398461
73.08851 | 10.5979 | 9.591043 | 3.618796 | 1.006857 | 5.876489 | 0.09575811
73.09851 | 10.5558 | 9.569847 | 3.618268 | 0.9859529 | 5.854001 | 0.09757798
73.10851 | 10.5148 | 9.549316 | 3.617744 | 0.9654841 | 5.832126 | 0.09944558
73.1185 | 10.4765 | 9.529513 | 3.617225 | 0.9469871 | 5.810927 | 0.1013604
73.1285 | 10.4434 | 9.510442 | 3.61671 | 0.932958 | 5.790404 | 0.1033276
73.1385 | 10.4081 | 9.492164 | 3.616199 | 0.9159358 | 5.770619 | 0.1053468
73.1485 | 10.372 | 9.474719 | 3.615691 | 0.8972809 | 5.751608 | 0.1074194
73.1585 | 10.3401 | 9.458145 | 3.615188 | 0.8819546 | 5.73341 | 0.1095471
73.1685 | 10.3031 | 9.44248 | 3.614689 | 0.8606203 | 5.716059 | 0.1117313
73.17849 | 10.2837 | 9.427773 | 3.614195 | 0.8559274 | 5.699606 | 0.1139714
73.18849 | 10.2627 | 9.41403 | 3.613704 | 0.8486703 | 5.684052 | 0.1162734
73.19849 | 10.2398 | 9.4013 | 3.613218 | 0.8384996 | 5.669446 | 0.1186368
73.20849 | 10.204 | 9.389617 | 3.612735 | 0.8143827 | 5.655819 | 0.1210633
73.21849 | 10.1934 | 9.379013 | 3.612257 | 0.8143873 | 5.643202 | 0.1235545
73.22849 | 10.1785 | 9.369518 | 3.611782 | 0.8089822 | 5.631623 | 0.1261121
73.23848 | 10.1687 | 9.361171 | 3.611313 | 0.8075294 | 5.621123 | 0.1287353
73.24848 | 10.1572 | 9.353983 | 3.610847 | 0.8032169 | 5.611706 | 0.1314309
73.25848 | 10.1457 | 9.347993 | 3.610385 | 0.7977072 | 5.60341 | 0.1341982
73.26848 | 10.1368 | 9.343228 | 3.609927 | 0.7935722 | 5.596262 | 0.1370389
73.27848 | 10.1358 | 9.339714 | 3.609473 | 0.7960861 | 5.590286 | 0.1399548
73.28848 | 10.1433 | 9.337477 | 3.609024 | 0.8058234 | 5.585505 | 0.1429477
73.29847 | 10.1413 | 9.336541 | 3.608579 | 0.804759 | 5.581946 | 0.1460162
73.30847 | 10.1435 | 9.336928 | 3.608138 | 0.806572 | 5.579622 | 0.149168
73.31847 | 10.141 | 9.338662 | 3.607701 | 0.8023383 | 5.578559 | 0.152402
73.32847 | 10.1448 | 9.341763 | 3.607268 | 0.8030367 | 5.578776 | 0.1557198
73.33847 | 10.1578 | 9.346253 | 3.606839 | 0.8115466 | 5.580291 | 0.1591229
73.34847 | 10.1741 | 9.352151 | 3.606415 | 0.8219485 | 5.583124 | 0.162613
73.35846 | 10.1903 | 9.359461 | 3.605995 | 0.8308391 | 5.587278 | 0.166188
73.36846 | 10.2106 | 9.368226 | 3.605578 | 0.8423736 | 5.592792 | 0.1698563
73.37846 | 10.2172 | 9.378452 | 3.605166 | 0.8387479 | 5.59967 | 0.1736158
73.38846 | 10.2506 | 9.390154 | 3.604758 | 0.8604459 | 5.607928 | 0.1774676
73.39846 | 10.2775 | 9.403347 | 3.604354 | 0.874153 | 5.61758 | 0.1814128
73.40846 | 10.302 | 9.418044 | 3.603955 | 0.8839557 | 5.628637 | 0.1854524
73.41845 | 10.3253 | 9.434244 | 3.60356 | 0.8910564 | 5.641101 | 0.1895829
73.42845 | 10.3528 | 9.451989 | 3.603169 | 0.9008106 | 5.655008 | 0.1938129
73.43845 | 10.3769 | 9.471279 | 3.602782 | 0.905621 | 5.670358 | 0.1981389
73.44845 | 10.423 | 9.492124 | 3.602399 | 0.9308762 | 5.687164 | 0.2025608
73.45845 | 10.4482 | 9.514536 | 3.60202 | 0.9336645 | 5.705437 | 0.2070785
73.46845 | 10.4855 | 9.538525 | 3.601645 | 0.9469747 | 5.725189 | 0.2116913
73.47844 | 10.5254 | 9.564078 | 3.601276 | 0.9613224 | 5.746409 | 0.2163933
73.48844 | 10.5557 | 9.591253 | 3.600909 | 0.9644467 | 5.76915 | 0.2211936
73.49844 | 10.6098 | 9.620038 | 3.600547 | 0.9897615 | 5.793406 | 0.2260853
73.50844 | 10.641 | 9.650443 | 3.60019 | 0.9905569 | 5.819187 | 0.2310663
73.51844 | 10.6928 | 9.682477 | 3.599836 | 1.010323 | 5.846507 | 0.2361342
73.52843 | 10.727 | 9.716116 | 3.599487 | 1.010884 | 5.875348 | 0.2412808
73.53843 | 10.7649 | 9.751437 | 3.599142 | 1.013463 | 5.905783 | 0.2465125
73.54843 | 10.8157 | 9.788417 | 3.598801 | 1.027283 | 5.937796 | 0.25182
73.55843 | 10.8632 | 9.827064 | 3.598464 | 1.036136 | 5.971401 | 0.2571986
73.56843 | 10.907 | 9.867391 | 3.598132 | 1.039609 | 6.006617 | 0.2626426
73.57843 | 10.944 | 9.909404 | 3.597804 | 1.034596 | 6.043455 | 0.268146
73.58842 | 10.9892 | 9.953075 | 3.59748 | 1.036125 | 6.081898 | 0.2736963
73.59842 | 11.0368 | 9.998495 | 3.59716 | 1.038305 | 6.122038 | 0.2792966
73.60842 | 11.0885 | 10.04564 | 3.596844 | 1.042865 | 6.163858 | 0.2849332
73.61842 | 11.1344 | 10.09451 | 3.596533 | 1.039895 | 6.207376 | 0.2905967
73.62842 | 11.1831 | 10.14512 | 3.596226 | 1.037984 | 6.252614 | 0.2962772
73.63842 | 11.2197 | 10.19748 | 3.595923 | 1.022221 | 6.299593 | 0.3019638
73.64841 | 11.2614 | 10.25155 | 3.595624 | 1.009848 | 6.348289 | 0.3076393
73.65841 | 11.3176 | 10.30745 | 3.595329 | 1.010146 | 6.398822 | 0.3133024
73.66841 | 11.3608 | 10.36514 | 3.595039 | 0.9956576 | 6.451169 | 0.3189346
73.67841 | 11.4029 | 10.42463 | 3.594753 | 0.9782662 | 6.505359 | 0.3245219
73.68841 | 11.4466 | 10.48594 | 3.594471 | 0.9606596 | 6.561419 | 0.33005
73.69841 | 11.4709 | 10.54908 | 3.594194 | 0.9218223 | 6.61938 | 0.3355039
73.7084 | 11.5134 | 10.614 | 3.593921 | 0.8994036 | 6.679213 | 0.3408626
73.7184 | 11.5737 | 10.68084 | 3.593651 | 0.8928595 | 6.741068 | 0.3461211
73.7284 | 11.5999 | 10.74957 | 3.593386 | 0.8503342 | 6.804922 | 0.3512576
73.7384 | 11.6477 | 10.82019 | 3.593126 | 0.8275089 | 6.870809 | 0.3562559
73.7484 | 11.6801 | 10.89274 | 3.592869 | 0.7873625 | 6.938768 | 0.3610996
73.7584 | 11.7101 | 10.96723 | 3.592617 | 0.7428724 | 7.008838 | 0.3657722
73.76839 | 11.7537 | 11.04361 | 3.59237 | 0.7100895 | 7.080988 | 0.3702533
73.77839 | 11.7963 | 11.12206 | 3.592126 | 0.6742383 | 7.1554 | 0.3745361
73.78839 | 11.8267 | 11.20254 | 3.591887 | 0.6241636 | 7.232049 | 0.3786006
73.79839 | 11.8638 | 11.28507 | 3.591651 | 0.5787335 | 7.310983 | 0.3824324
73.80839 | 11.8921 | 11.36968 | 3.591421 | 0.5224153 | 7.392247 | 0.3860175
73.81839 | 11.916 | 11.45643 | 3.591194 | 0.4595713 | 7.475892 | 0.3893432
73.82838 | 11.9471 | 11.54524 | 3.590972 | 0.4018571 | 7.561876 | 0.3923947
73.83838 | 11.9906 | 11.63636 | 3.590754 | 0.3542427 | 7.650437 | 0.3951671
73.84838 | 12.0179 | 11.72973 | 3.59054 | 0.2881747 | 7.741538 | 0.3976479
73.85838 | 12.0511 | 11.82539 | 3.59033 | 0.2257053 | 7.835236 | 0.3998288
73.86838 | 12.0683 | 11.92342 | 3.590125 | 0.1448811 | 7.931591 | 0.401703
73.87838 | 12.1039 | 12.02385 | 3.589924 | 0.08004542 | 8.030666 | 0.4032649
73.88837 | 12.1383 | 12.12666 | 3.589727 | 0.0116415 | 8.132422 | 0.4045095
73.89837 | 12.1646 | 12.23209 | 3.589535 | -0.06749417 | 8.237123 | 0.4054364
73.90837 | 12.2002 | 12.34013 | 3.589347 | -0.1399291 | 8.34474 | 0.4060429
73.91837 | 12.2258 | 12.45083 | 3.589163 | -0.2250338 | 8.455342 | 0.406329
73.92837 | 12.2461 | 12.56428 | 3.588983 | -0.3181806 | 8.569001 | 0.4062961
73.93836 | 12.291 | 12.68043 | 3.588808 | -0.3894327 | 8.685678 | 0.4059469
73.94836 | 12.3153 | 12.79959 | 3.588637 | -0.4842946 | 8.805673 | 0.4052846
73.95836 | 12.3493 | 12.92174 | 3.58847 | -0.5724393 | 8.928955 | 0.404314
73.96836 | 12.3867 | 13.04695 | 3.588307 | -0.6602527 | 9.055604 | 0.4030409
73.97836 | 12.4198 | 13.17533 | 3.588149 | -0.7555257 | 9.185705 | 0.4014718
73.98836 | 12.4543 | 13.30695 | 3.587995 | -0.8526497 | 9.31934 | 0.3996142
73.99835 | 12.4964 | 13.44176 | 3.587846 | -0.9453601 | 9.456436 | 0.3974786
74.00835 | 12.5458 | 13.58017 | 3.5877 | -1.03437 | 9.5974 | 0.3950696
74.01835 | 12.5859 | 13.72213 | 3.587559 | -1.136228 | 9.74217 | 0.3923987
74.02835 | 12.6266 | 13.86773 | 3.587422 | -1.241133 | 9.890834 | 0.3894759
74.03835 | 12.6753 | 14.01709 | 3.58729 | -1.341794 | 10.04349 | 0.386312
74.04835 | 12.7404 | 14.17028 | 3.587162 | -1.429875 | 10.20024 | 0.3828729
74.05834 | 12.8064 | 14.32732 | 3.587038 | -1.520922 | 10.36102 | 0.3792653
74.06834 | 12.8379 | 14.4886 | 3.586918 | -1.650704 | 10.52624 | 0.3754453
74.07834 | 12.9263 | 14.65409 | 3.586803 | -1.727787 | 10.69585 | 0.37143
74.08834 | 12.9869 | 14.82389 | 3.586692 | -1.836988 | 10.86996 | 0.3672319
74.09834 | 13.0638 | 14.99812 | 3.586586 | -1.934324 | 11.04867 | 0.3628633
74.10834 | 13.1474 | 15.17691 | 3.586483 | -2.029512 | 11.23209 | 0.358337
74.11833 | 13.2404 | 15.36019 | 3.586385 | -2.119792 | 11.42014 | 0.3536702
74.12833 | 13.3262 | 15.54844 | 3.586291 | -2.222241 | 11.61328 | 0.3488667
74.13833 | 13.4331 | 15.74158 | 3.586202 | -2.30848 | 11.81146 | 0.3439214
74.14833 | 13.5237 | 15.93977 | 3.586117 | -2.416074 | 12.01477 | 0.3388918
74.15833 | 13.6394 | 16.14312 | 3.586036 | -2.503721 | 12.22332 | 0.3337681
74.16833 | 13.77 | 16.35174 | 3.58596 | -2.581739 | 12.43722 | 0.3285629
74.17832 | 13.8967 | 16.56553 | 3.585887 | -2.668832 | 12.65635 | 0.3232938
74.18832 | 14.0242 | 16.78504 | 3.58582 | -2.760835 | 12.88125 | 0.3179624
74.19832 | 14.1674 | 17.01015 | 3.585756 | -2.842753 | 13.11181 | 0.3125855
74.20832 | 14.3037 | 17.241 | 3.585697 | -2.937297 | 13.34813 | 0.3071748
74.21832 | 14.4865 | 17.47767 | 3.585642 | -2.991167 | 13.59028 | 0.301741
74.22832 | 14.6528 | 17.72027 | 3.585591 | -3.067469 | 13.83838 | 0.2962948
74.23831 | 14.8449 | 17.96865 | 3.585545 | -3.123749 | 14.09225 | 0.2908516
74.24831 | 15.0461 | 18.22338 | 3.585503 | -3.177283 | 14.35247 | 0.2854104
74.25831 | 15.2368 | 18.48431 | 3.585465 | -3.24751 | 14.61886 | 0.2799854
74.26831 | 15.4413 | 18.75151 | 3.585432 | -3.310206 | 14.89149 | 0.2745854
74.27831 | 15.6969 | 19.02503 | 3.585403 | -3.328134 | 15.17041 | 0.2692181
74.28831 | 15.9365 | 19.30495 | 3.585379 | -3.368448 | 15.45568 | 0.2638911
74.2983 | 16.1844 | 19.59099 | 3.585358 | -3.406591 | 15.74702 | 0.2586162
74.3083 | 16.4472 | 19.88379 | 3.585342 | -3.436588 | 16.04506 | 0.2533894
74.3183 | 16.7209 | 20.18306 | 3.585331 | -3.462158 | 16.34951 | 0.2482215
74.3283 | 17.0125 | 20.48881 | 3.585323 | -3.476307 | 16.66037 | 0.2431178
74.3383 | 17.3447 | 20.80102 | 3.58532 | -3.456323 | 16.97762 | 0.2380829
74.34829 | 17.6723 | 21.11936 | 3.585322 | -3.447059 | 17.30091 | 0.2331255
74.35829 | 18.0181 | 21.44439 | 3.585327 | -3.426288 | 17.63082 | 0.2282396
74.36829 | 18.3781 | 21.77574 | 3.585337 | -3.397635 | 17.96696 | 0.2234333
74.37829 | 18.7522 | 22.11331 | 3.585352 | -3.36111 | 18.30925 | 0.2187092
74.38829 | 19.1279 | 22.457 | 3.58537 | -3.329104 | 18.65756 | 0.2140695
74.39829 | 19.5677 | 22.80668 | 3.585393 | -3.238983 | 19.01177 | 0.2095161
74.40828 | 19.9849 | 23.16184 | 3.585421 | -3.176941 | 19.37137 | 0.2050547
74.41828 | 20.4428 | 23.52299 | 3.585452 | -3.080193 | 19.73686 | 0.2006777
74.42828 | 20.8745 | 23.88959 | 3.585489 | -3.015087 | 20.10771 | 0.1963903
74.43828 | 21.3514 | 24.26139 | 3.585529 | -2.909991 | 20.48367 | 0.1921931
74.44828 | 21.8502 | 24.63815 | 3.585574 | -2.78795 | 20.86449 | 0.1880862
74.45828 | 22.3651 | 25.01958 | 3.585623 | -2.654482 | 21.24989 | 0.1840697
74.46827 | 22.9203 | 25.405 | 3.585676 | -2.484697 | 21.63917 | 0.180147
74.47827 | 23.4777 | 25.79482 | 3.585734 | -2.317117 | 22.03277 | 0.17631
74.48827 | 24.0179 | 26.18831 | 3.585796 | -2.170406 | 22.42995 | 0.172562
74.49827 | 24.5851 | 26.58509 | 3.585863 | -1.999986 | 22.83032 | 0.1689022
74.50827 | 25.1578 | 26.98475 | 3.585933 | -1.826949 | 23.23349 | 0.1653297
74.51827 | 25.8104 | 27.38687 | 3.586008 | -1.576466 | 23.63901 | 0.1618433
74.52826 | 26.4171 | 27.7906 | 3.586088 | -1.373495 | 24.04606 | 0.1584452
74.53826 | 27.0474 | 28.19626 | 3.586172 | -1.14886 | 24.45496 | 0.1551275
74.54826 | 27.6644 | 28.60298 | 3.58626 | -0.9385831 | 24.86483 | 0.1518922
74.55826 | 28.3033 | 29.01027 | 3.586353 | -0.7069671 | 25.27518 | 0.1487378
74.56826 | 28.9601 | 29.4176 | 3.586449 | -0.4574988 | 25.68549 | 0.1456628
74.57826 | 29.6498 | 29.82446 | 3.586551 | -0.1746562 | 26.09524 | 0.1426658
74.58825 | 30.3244 | 30.22981 | 3.586656 | 0.0945915 | 26.5034 | 0.139748
74.59825 | 31.0234 | 30.63411 | 3.586766 | 0.3892895 | 26.91044 | 0.1369021
74.60825 | 31.6721 | 31.03632 | 3.586881 | 0.6357837 | 27.31531 | 0.1341293
74.61825 | 32.3501 | 31.43587 | 3.586999 | 0.9142271 | 27.71745 | 0.1314281
74.62825 | 33.023 | 31.83223 | 3.587122 | 1.190773 | 28.11631 | 0.1287968
74.63825 | 33.7243 | 32.22481 | 3.58725 | 1.499486 | 28.51133 | 0.1262337
74.64824 | 34.4124 | 32.61269 | 3.587381 | 1.799705 | 28.90157 | 0.1237396
74.65824 | 35.0624 | 32.99607 | 3.587517 | 2.066335 | 29.28724 | 0.1213081
74.66824 | 35.6942 | 33.37397 | 3.587658 | 2.320225 | 29.66738 | 0.11894
74.67824 | 36.3404 | 33.74585 | 3.587803 | 2.59455 | 30.04141 | 0.1166336
74.68824 | 36.9893 | 34.11112 | 3.587952 | 2.878179 | 30.40878 | 0.1143874
74.69823 | 37.6651 | 34.46887 | 3.588105 | 3.196235 | 30.76856 | 0.1122024
74.70823 | 38.2559 | 34.8192 | 3.588263 | 3.436699 | 31.12087 | 0.1100719
74.71823 | 38.8498 | 35.16119 | 3.588425 | 3.688611 | 31.46477 | 0.1079969
74.72823 | 39.4144 | 35.49425 | 3.588592 | 3.920148 | 31.79968 | 0.105976
74.73823 | 39.9776 | 35.81779 | 3.588763 | 4.159808 | 32.12502 | 0.1040078
74.74823 | 40.5006 | 36.13123 | 3.588938 | 4.369372 | 32.4402 | 0.1020907
74.75822 | 41.0236 | 36.43368 | 3.589118 | 4.589924 | 32.74433 | 0.1002252
74.76822 | 41.5205 | 36.72514 | 3.589302 | 4.795359 | 33.03743 | 0.0984062
74.77822 | 41.996 | 37.00474 | 3.58949 | 4.991261 | 33.31861 | 0.09663431
74.78822 | 42.3154 | 37.2719 | 3.589683 | 5.0435 | 33.58731 | 0.09490816
74.79822 | 42.7768 | 37.52604 | 3.58988 | 5.250763 | 33.84293 | 0.0932265
74.80822 | 43.1282 | 37.76665 | 3.590082 | 5.361552 | 34.08498 | 0.09158803
74.81821 | 43.5182 | 37.99298 | 3.590287 | 5.525225 | 34.31269 | 0.0899931
74.82821 | 43.8142 | 38.20497 | 3.590497 | 5.609234 | 34.52603 | 0.08843742
74.83821 | 44.0853 | 38.40193 | 3.590712 | 5.683375 | 34.72429 | 0.08692139
74.84821 | 44.3159 | 38.58343 | 3.590931 | 5.732473 | 34.90705 | 0.08544387
74.85821 | 44.493 | 38.74909 | 3.591154 | 5.743912 | 35.07393 | 0.08400381
74.86821 | 44.5923 | 38.89858 | 3.591382 | 5.693724 | 35.22459 | 0.08260011
74.8782 | 44.7818 | 39.03149 | 3.591614 | 5.750311 | 35.35864 | 0.08123305
74.8882 | 44.8565 | 39.14787 | 3.59185 | 5.708634 | 35.47612 | 0.07989898
74.8982 | 44.9299 | 39.24741 | 3.592091 | 5.682487 | 35.57672 | 0.07859825
74.9082 | 44.8946 | 39.33003 | 3.592336 | 5.564572 | 35.66036 | 0.07732991
74.9182 | 44.8733 | 39.39569 | 3.592585 | 5.477607 | 35.72701 | 0.07609307
74.9282 | 44.793 | 39.44445 | 3.592839 | 5.348554 | 35.77672 | 0.07488678
74.93819 | 44.7631 | 39.47638 | 3.593097 | 5.286723 | 35.80957 | 0.07371136
74.94819 | 44.5991 | 39.49173 | 3.593359 | 5.107372 | 35.8258 | 0.07256363
74.95819 | 44.4346 | 39.4907 | 3.593626 | 4.943896 | 35.82563 | 0.07144396
74.96819 | 44.2111 | 39.47362 | 3.593898 | 4.737481 | 35.80937 | 0.07035155
74.97819 | 43.9828 | 39.44085 | 3.594173 | 4.541955 | 35.77739 | 0.06928563
74.98819 | 43.6741 | 39.39281 | 3.594453 | 4.281288 | 35.73011 | 0.06824545
74.99818 | 43.4021 | 39.33007 | 3.594737 | 4.07203 | 35.6681 | 0.06723127
75.00818 | 43.0839 | 39.25303 | 3.595026 | 3.830871 | 35.59176 | 0.06624041
75.01818 | 42.7529 | 39.16232 | 3.595319 | 3.590583 | 35.50173 | 0.0652732
75.02818 | 42.3541 | 39.05855 | 3.595616 | 3.295545 | 35.39861 | 0.06432896
75.03818 | 41.9575 | 38.94239 | 3.595918 | 3.015106 | 35.28307 | 0.06340707
75.04818 | 41.5001 | 38.81451 | 3.596224 | 2.685592 | 35.15578 | 0.06250693
75.05817 | 41.0397 | 38.67572 | 3.596535 | 2.363979 | 35.01756 | 0.06162874
75.06817 | 40.64 | 38.52654 | 3.596849 | 2.113457 | 34.86892 | 0.06077025
75.07817 | 40.1647 | 38.36782 | 3.597169 | 1.79688 | 34.71072 | 0.05993175
75.08817 | 39.6563 | 38.20031 | 3.597492 | 1.455988 | 34.54371 | 0.05911271
75.09817 | 39.1492 | 38.02479 | 3.59782 | 1.124408 | 34.36866 | 0.05831258
75.10816 | 38.631 | 37.84221 | 3.598152 | 0.7887934 | 34.18652 | 0.05753161
75.11816 | 38.1001 | 37.65301 | 3.598489 | 0.4470907 | 33.99775 | 0.0567678
75.12816 | 37.5601 | 37.45815 | 3.59883 | 0.1019469 | 33.8033 | 0.05602143
75.13816 | 37.0674 | 37.25843 | 3.599175 | -0.1910258 | 33.60396 | 0.05529203
75.14816 | 36.4915 | 37.05462 | 3.599525 | -0.5631214 | 33.40052 | 0.05457918
75.15816 | 35.9651 | 36.84753 | 3.599879 | -0.8824314 | 33.19377 | 0.05388242
75.16815 | 35.441 | 36.63814 | 3.600237 | -1.197138 | 32.9847 | 0.05320199
75.17815 | 34.913 | 36.42682 | 3.6006 | -1.513822 | 32.77369 | 0.05253616
75.18815 | 34.3734 | 36.21455 | 3.600967 | -1.84115 | 32.5617 | 0.05188521
75.19815 | 33.8874 | 36.00208 | 3.601338 | -2.114685 | 32.3495 | 0.05124875
75.20815 | 33.3633 | 35.79017 | 3.601714 | -2.426871 | 32.13783 | 0.05062643
75.21815 | 32.8756 | 35.57955 | 3.602094 | -2.703946 | 31.92743 | 0.05001787
75.22814 | 32.392 | 35.37116 | 3.602479 | -2.979155 | 31.71925 | 0.04942348
75.23814 | 31.9037 | 35.16523 | 3.602867 | -3.261526 | 31.51352 | 0.04884142
75.24814 | 31.4194 | 34.96267 | 3.603261 | -3.543271 | 31.31114 | 0.04827213
75.25814 | 31.0109 | 34.76413 | 3.603658 | -3.753233 | 31.11276 | 0.04771529
75.26814 | 30.5659 | 34.57023 | 3.60406 | -4.004333 | 30.919 | 0.04717059
75.27814 | 30.17 | 34.38157 | 3.604466 | -4.211568 | 30.73046 | 0.04663775
75.28813 | 29.7873 | 34.19886 | 3.604877 | -4.41156 | 30.54787 | 0.04611697
75.29813 | 29.4241 | 34.02228 | 3.605292 | -4.598185 | 30.37139 | 0.04560697
75.30813 | 29.0594 | 33.85251 | 3.605711 | -4.793114 | 30.20169 | 0.04510799
75.31813 | 28.7509 | 33.68998 | 3.606135 | -4.939083 | 30.03923 | 0.04461978
75.32813 | 28.4765 | 33.53511 | 3.606563 | -5.058611 | 29.88441 | 0.04414208
75.33813 | 28.1925 | 33.38826 | 3.606995 | -5.195757 | 29.73759 | 0.04367465
75.34812 | 27.9588 | 33.24988 | 3.607431 | -5.291075 | 29.59923 | 0.04321769
75.35812 | 27.7353 | 33.11997 | 3.607872 | -5.384672 | 29.46933 | 0.04277009
75.36812 | 27.5304 | 32.99892 | 3.608318 | -5.468518 | 29.34827 | 0.04233207
75.37812 | 27.3095 | 32.8869 | 3.608767 | -5.577399 | 29.23623 | 0.04190342
75.38812 | 27.1728 | 32.78406 | 3.609221 | -5.611255 | 29.13335 | 0.04148394
75.39812 | 27.0658 | 32.69047 | 3.60968 | -5.62467 | 29.03972 | 0.04107342
75.40811 | 26.9757 | 32.60627 | 3.610142 | -5.630573 | 28.95546 | 0.04067205
75.41811 | 26.9035 | 32.53129 | 3.610609 | -5.627787 | 28.8804 | 0.04027886
75.42811 | 26.8682 | 32.46554 | 3.611081 | -5.597345 | 28.81457 | 0.03989407
75.43811 | 26.8193 | 32.40895 | 3.611556 | -5.589649 | 28.75787 | 0.0395175
75.44811 | 26.8063 | 32.36135 | 3.612036 | -5.55505 | 28.71016 | 0.03914896
75.45811 | 26.8906 | 32.32255 | 3.612521 | -5.431951 | 28.67124 | 0.03878831
75.4681 | 26.9259 | 32.29234 | 3.613009 | -5.366437 | 28.64089 | 0.03843572
75.4781 | 27.0053 | 32.27036 | 3.613502 | -5.265063 | 28.61877 | 0.03809034
75.4881 | 27.0972 | 32.25633 | 3.613999 | -5.159134 | 28.60458 | 0.03775237
75.4981 | 27.2095 | 32.24988 | 3.614501 | -5.040377 | 28.59795 | 0.03742166
75.5081 | 27.3206 | 32.25058 | 3.615007 | -4.92998 | 28.59847 | 0.03709808
75.51809 | 27.5017 | 32.258 | 3.615517 | -4.756295 | 28.6057 | 0.03678176
75.52809 | 27.689 | 32.27163 | 3.616032 | -4.582627 | 28.61912 | 0.036472
75.53809 | 27.8949 | 32.29097 | 3.616551 | -4.396066 | 28.63825 | 0.03616896
75.54809 | 28.0978 | 32.31546 | 3.617074 | -4.217658 | 28.66251 | 0.03587251
75.55809 | 28.3418 | 32.34453 | 3.617602 | -4.002733 | 28.69135 | 0.03558254
75.56809 | 28.5934 | 32.37759 | 3.618134 | -3.784189 | 28.72416 | 0.03529891
75.57808 | 28.836 | 32.41397 | 3.618669 | -3.577973 | 28.76028 | 0.0350218
75.58808 | 29.1191 | 32.45312 | 3.61921 | -3.334021 | 28.79916 | 0.03475054
75.59808 | 29.4287 | 32.49436 | 3.619755 | -3.065657 | 28.84012 | 0.03448531
75.60808 | 29.7065 | 32.53703 | 3.620304 | -2.830531 | 28.8825 | 0.03422599
75.61808 | 29.9936 | 32.58049 | 3.620858 | -2.586894 | 28.92566 | 0.0339725
75.62808 | 30.2948 | 32.6241 | 3.621416 | -2.329298 | 28.96896 | 0.03372473
75.63807 | 30.6086 | 32.66717 | 3.621977 | -2.058566 | 29.01171 | 0.03348281
75.64807 | 30.912 | 32.70916 | 3.622544 | -1.797156 | 29.05337 | 0.0332462
75.65807 | 31.2446 | 32.74942 | 3.623115 | -1.504816 | 29.09329 | 0.03301503
75.66807 | 31.5561 | 32.78737 | 3.62369 | -1.231266 | 29.13089 | 0.03278922
75.67807 | 31.8769 | 32.82244 | 3.624269 | -0.9455426 | 29.1656 | 0.03256869
75.68807 | 32.1648 | 32.85412 | 3.624853 | -0.6893165 | 29.19691 | 0.03235337
75.69806 | 32.4699 | 32.88186 | 3.62544 | -0.4119618 | 29.22428 | 0.03214337
75.70806 | 32.7699 | 32.90527 | 3.626032 | -0.1353736 | 29.2473 | 0.03193821
75.71806 | 33.0272 | 32.92389 | 3.626629 | 0.1033135 | 29.26552 | 0.03173803
75.72806 | 33.3341 | 32.93731 | 3.62723 | 0.3967868 | 29.27854 | 0.03154276
75.73806 | 33.5622 | 32.9452 | 3.627835 | 0.6170024 | 29.28601 | 0.03135232
75.74806 | 33.8205 | 32.94722 | 3.628445 | 0.8732774 | 29.28761 | 0.03116666
75.75805 | 34.0581 | 32.94311 | 3.629058 | 1.11499 | 29.28307 | 0.03098589
75.76805 | 34.2807 | 32.93261 | 3.629676 | 1.34809 | 29.27212 | 0.03080959
75.77805 | 34.4554 | 32.9155 | 3.630298 | 1.539895 | 29.25457 | 0.03063789
75.78805 | 34.5944 | 32.89161 | 3.630925 | 1.702786 | 29.23022 | 0.03047073
75.79805 | 34.8156 | 32.86078 | 3.631556 | 1.954818 | 29.19892 | 0.03030805
75.80805 | 34.9512 | 32.82288 | 3.632191 | 2.128321 | 29.16054 | 0.03014981
75.81804 | 35.0669 | 32.77783 | 3.63283 | 2.289067 | 29.11501 | 0.0299961
75.82804 | 35.1833 | 32.7255 | 3.633473 | 2.457796 | 29.06218 | 0.02984657
75.83804 | 35.2617 | 32.66584 | 3.634121 | 2.595856 | 29.00202 | 0.02970134
75.84804 | 35.2642 | 32.59881 | 3.634774 | 2.665395 | 28.93447 | 0.02956036
75.85804 | 35.2707 | 32.52434 | 3.63543 | 2.746356 | 28.85949 | 0.02942358
75.86804 | 35.3362 | 32.44243 | 3.636091 | 2.893765 | 28.77705 | 0.02929096
75.87803 | 35.3226 | 32.35315 | 3.636756 | 2.969451 | 28.68723 | 0.02916265
75.88803 | 35.2854 | 32.2563 | 3.637425 | 3.029096 | 28.58984 | 0.02903825
75.89803 | 35.2237 | 32.15198 | 3.638099 | 3.071723 | 28.48496 | 0.02891792
75.90803 | 35.1239 | 32.04017 | 3.638777 | 3.083725 | 28.3726 | 0.02880161
75.91803 | 35.0241 | 31.92091 | 3.639459 | 3.103192 | 28.25276 | 0.0286893
75.92802 | 34.8665 | 31.79432 | 3.640145 | 3.072182 | 28.12559 | 0.02858106
75.93802 | 34.7505 | 31.66019 | 3.640835 | 3.090313 | 27.99087 | 0.02847666
75.94802 | 34.5719 | 31.51867 | 3.64153 | 3.05323 | 27.84876 | 0.02837617
75.95802 | 34.4003 | 31.36981 | 3.642229 | 3.030494 | 27.6993 | 0.02827957
75.96802 | 34.1255 | 31.21365 | 3.642933 | 2.911855 | 27.54253 | 0.02818684
75.97802 | 33.8997 | 31.05025 | 3.643641 | 2.849446 | 27.37852 | 0.02809796
75.98801 | 33.6722 | 30.87995 | 3.644352 | 2.792247 | 27.20759 | 0.02801299
75.99801 | 33.3679 | 30.70235 | 3.645068 | 2.665554 | 27.02935 | 0.02793175
76.00801 | 33.0894 | 30.51777 | 3.645789 | 2.571629 | 26.84413 | 0.02785431
76.01801 | 32.7836 | 30.32634 | 3.646513 | 2.457259 | 26.65205 | 0.02778065
76.02801 | 32.4714 | 30.12819 | 3.647242 | 2.343208 | 26.45324 | 0.02771077
76.03801 | 32.1045 | 29.92347 | 3.647975 | 2.181033 | 26.24785 | 0.02764465
76.048 | 31.7419 | 29.71254 | 3.648712 | 2.029364 | 26.03624 | 0.02758234
76.058 | 31.3889 | 29.49517 | 3.649454 | 1.893734 | 25.81819 | 0.02752371
76.068 | 30.9714 | 29.27175 | 3.6502 | 1.699649 | 25.59408 | 0.02746883
76.078 | 30.5931 | 29.0425 | 3.65095 | 1.550603 | 25.36413 | 0.02741769
76.088 | 30.1673 | 28.80763 | 3.651704 | 1.359675 | 25.12855 | 0.02737028
76.098 | 29.7447 | 28.56737 | 3.652463 | 1.177331 | 24.88758 | 0.02732661
76.10799 | 29.325 | 28.32221 | 3.653225 | 1.002786 | 24.6417 | 0.02728671
76.11799 | 28.9015 | 28.07194 | 3.653992 | 0.8295615 | 24.3907 | 0.02725051
76.12799 | 28.4132 | 27.81705 | 3.654763 | 0.5961533 | 24.13507 | 0.02721805
76.13799 | 27.9906 | 27.55781 | 3.655538 | 0.4327928 | 23.87508 | 0.02718935
76.14799 | 27.4926 | 27.2945 | 3.656318 | 0.1980992 | 23.61102 | 0.0271644
76.15799 | 27.0698 | 27.02741 | 3.657102 | 0.04239115 | 23.34316 | 0.02714322
76.16798 | 26.6017 | 26.75709 | 3.657889 | -0.1553858 | 23.07207 | 0.02712584
76.17798 | 26.1372 | 26.48329 | 3.658681 | -0.3460894 | 22.7975 | 0.02711223
76.18798 | 25.6597 | 26.20657 | 3.659478 | -0.5468742 | 22.51999 | 0.02710243
76.19798 | 25.1802 | 25.92722 | 3.660278 | -0.7470244 | 22.23985 | 0.02709646
76.20798 | 24.7047 | 25.64553 | 3.661083 | -0.9408257 | 21.95735 | 0.02709433
76.21798 | 24.2188 | 25.36177 | 3.661892 | -1.142965 | 21.67278 | 0.02709606
76.22797 | 23.7828 | 25.0765 | 3.662705 | -1.2937 | 21.38669 | 0.02710168
76.23797 | 23.3312 | 24.78945 | 3.663522 | -1.45825 | 21.09882 | 0.0271112
76.24797 | 22.8645 | 24.50117 | 3.664344 | -1.636672 | 20.8097 | 0.02712467
76.25797 | 22.4232 | 24.21192 | 3.665169 | -1.788717 | 20.51961 | 0.02714211
76.26797 | 21.9474 | 23.92196 | 3.665999 | -1.974558 | 20.2288 | 0.02716353
76.27797 | 21.5161 | 23.63155 | 3.666833 | -2.115451 | 19.93753 | 0.02718899
76.28796 | 21.0532 | 23.34127 | 3.667671 | -2.288068 | 19.64638 | 0.02721847
76.29796 | 20.6267 | 23.05072 | 3.668513 | -2.424018 | 19.35495 | 0.02725211
76.30796 | 20.2243 | 22.76046 | 3.66936 | -2.536164 | 19.06381 | 0.02728987
76.31796 | 19.7956 | 22.47074 | 3.670211 | -2.675141 | 18.7732 | 0.02733181
76.32796 | 19.3888 | 22.18179 | 3.671066 | -2.792987 | 18.48334 | 0.02737797
76.33795 | 18.9914 | 21.89411 | 3.671924 | -2.902706 | 18.19475 | 0.02742833
76.34795 | 18.6056 | 21.60736 | 3.672788 | -3.001758 | 17.90709 | 0.02748308
76.35795 | 18.2079 | 21.32204 | 3.673655 | -3.114143 | 17.62085 | 0.02754219
76.36795 | 17.8423 | 21.03837 | 3.674527 | -3.19607 | 17.33624 | 0.02760573
76.37795 | 17.4794 | 20.75654 | 3.675402 | -3.277145 | 17.05347 | 0.02767374
76.38795 | 17.1301 | 20.47676 | 3.676282 | -3.346664 | 16.77274 | 0.02774628
76.39794 | 16.7797 | 20.19949 | 3.677165 | -3.419793 | 16.4945 | 0.02782334
76.40794 | 16.4481 | 19.92436 | 3.678054 | -3.476265 | 16.21841 | 0.02790514
76.41794 | 16.123 | 19.65183 | 3.678946 | -3.528831 | 15.94489 | 0.02799166
76.42794 | 15.7999 | 19.38206 | 3.679843 | -3.582159 | 15.67413 | 0.02808297
76.43794 | 15.4923 | 19.11521 | 3.680743 | -3.622906 | 15.40628 | 0.02817915
76.44794 | 15.1826 | 18.85014 | 3.681648 | -3.667536 | 15.14021 | 0.02828027
76.45793 | 14.9156 | 18.58981 | 3.682556 | -3.674208 | 14.87887 | 0.02838631
76.46793 | 14.6421 | 18.33256 | 3.683469 | -3.69046 | 14.62059 | 0.02849755
76.47793 | 14.366 | 18.07876 | 3.684386 | -3.712765 | 14.36576 | 0.02861397
76.48793 | 14.1054 | 17.82853 | 3.685307 | -3.723129 | 14.11449 | 0.02873566
76.49793 | 13.8536 | 17.58195 | 3.686232 | -3.728352 | 13.86686 | 0.02886272
76.50793 | 13.6139 | 17.33912 | 3.687162 | -3.72522 | 13.62296 | 0.02899525
76.51792 | 13.3696 | 17.10036 | 3.688095 | -3.73076 | 13.38313 | 0.02913322
76.52792 | 13.1383 | 16.86523 | 3.689032 | -3.726931 | 13.14692 | 0.02927695
76.53792 | 12.9369 | 16.63404 | 3.689974 | -3.697142 | 12.91464 | 0.02942645
76.54792 | 12.708 | 16.4062 | 3.69092 | -3.698196 | 12.68569 | 0.02958183
76.55792 | 12.5155 | 16.18302 | 3.69187 | -3.667516 | 12.4614 | 0.0297432
76.56792 | 12.323 | 15.96388 | 3.692824 | -3.640883 | 12.24115 | 0.02991068
76.57791 | 12.1304 | 15.74902 | 3.693781 | -3.618622 | 12.02516 | 0.03008422
76.58791 | 11.9539 | 15.53802 | 3.694743 | -3.584123 | 11.81302 | 0.03026428
76.59791 | 11.7664 | 15.3311 | 3.695709 | -3.564696 | 11.60494 | 0.03045084
76.60791 | 11.603 | 15.12823 | 3.69668 | -3.525235 | 11.40091 | 0.03064402
76.61791 | 11.4501 | 14.92942 | 3.697654 | -3.479325 | 11.20093 | 0.03084397
76.62791 | 11.2854 | 14.73464 | 3.698633 | -3.449245 | 11.00496 | 0.03105083
76.6379 | 11.1363 | 14.54405 | 3.699614 | -3.407753 | 10.81317 | 0.03126454
76.6479 | 10.9891 | 14.35724 | 3.700601 | -3.368141 | 10.62515 | 0.03148567
76.6579 | 10.8472 | 14.17436 | 3.701592 | -3.327164 | 10.44106 | 0.03171419
76.6679 | 10.7125 | 13.99538 | 3.702587 | -3.282875 | 10.26084 | 0.03195025
76.6779 | 10.5848 | 13.82023 | 3.703585 | -3.23543 | 10.08445 | 0.03219403
76.68789 | 10.4669 | 13.64904 | 3.704587 | -3.182144 | 9.912011 | 0.03244546
76.69789 | 10.3467 | 13.48143 | 3.705594 | -3.134728 | 9.743128 | 0.0327052
76.70789 | 10.2281 | 13.3175 | 3.706605 | -3.089395 | 9.577917 | 0.03297322
76.71789 | 10.117 | 13.15719 | 3.70762 | -3.040187 | 9.416317 | 0.03324969
76.72789 | 10.0119 | 13.00044 | 3.708639 | -2.988543 | 9.258269 | 0.03353483
76.73789 | 9.913 | 12.8472 | 3.709662 | -2.934199 | 9.103708 | 0.03382885
76.74788 | 9.8091 | 12.69754 | 3.710688 | -2.888439 | 8.95272 | 0.0341315
76.75788 | 9.7148 | 12.5511 | 3.711719 | -2.836303 | 8.80494 | 0.0344439
76.76788 | 9.6224 | 12.40797 | 3.712754 | -2.785574 | 8.660454 | 0.03476583
76.77788 | 9.5354 | 12.26809 | 3.713794 | -2.732686 | 8.519195 | 0.03509754
76.78788 | 9.4594 | 12.13137 | 3.714837 | -2.671972 | 8.381096 | 0.03543925
76.79788 | 9.3795 | 11.99776 | 3.715884 | -2.618265 | 8.24609 | 0.03579123
76.80787 | 9.2969 | 11.86732 | 3.716934 | -2.570425 | 8.114237 | 0.03615337
76.81787 | 9.2237 | 11.73973 | 3.717989 | -2.51603 | 7.985214 | 0.03652664
76.82787 | 9.154 | 11.61504 | 3.719048 | -2.461043 | 7.859084 | 0.03691097
76.83787 | 9.0867 | 11.4932 | 3.720112 | -2.4065 | 7.735782 | 0.03730663
76.84787 | 9.019 | 11.37413 | 3.721179 | -2.355134 | 7.615241 | 0.03771391
76.85787 | 8.9638 | 11.25778 | 3.72225 | -2.293981 | 7.497398 | 0.03813312
76.86786 | 8.899 | 11.14419 | 3.723324 | -2.245189 | 7.382301 | 0.03856412
76.87786 | 8.8428 | 11.03307 | 3.724403 | -2.190272 | 7.269661 | 0.03900807
76.88786 | 8.7809 | 10.92448 | 3.725486 | -2.143581 | 7.15953 | 0.03946487
76.89786 | 8.7344 | 10.81835 | 3.726573 | -2.083955 | 7.051847 | 0.03993486
76.90786 | 8.6819 | 10.71464 | 3.727664 | -2.032736 | 6.946553 | 0.04041837
76.91786 | 8.632 | 10.61326 | 3.728759 | -1.981264 | 6.843589 | 0.04091576
76.92785 | 8.5831 | 10.51428 | 3.729857 | -1.931178 | 6.742994 | 0.04142685
76.93785 | 8.5416 | 10.41743 | 3.73096 | -1.875828 | 6.644515 | 0.04195302
76.94785 | 8.4947 | 10.32276 | 3.732067 | -1.828058 | 6.548197 | 0.04249415
76.95785 | 8.4594 | 10.23021 | 3.733177 | -1.770814 | 6.453986 | 0.04305063
76.96785 | 8.413 | 10.13974 | 3.734292 | -1.726743 | 6.361828 | 0.04362282
76.97785 | 8.3723 | 10.05129 | 3.735411 | -1.678992 | 6.27167 | 0.04421114
76.98784 | 8.3358 | 9.964898 | 3.736532 | -1.629098 | 6.18355 | 0.04481539
76.99784 | 8.2983 | 9.88034 | 3.737659 | -1.58204 | 6.097244 | 0.04543716
77.00784 | 8.2598 | 9.797657 | 3.738789 | -1.537857 | 6.012792 | 0.0460763
77.01784 | 8.2281 | 9.716802 | 3.739924 | -1.488702 | 5.930145 | 0.04673322
77.02784 | 8.2018 | 9.637729 | 3.741062 | -1.435929 | 5.849259 | 0.04740837
77.03784 | 8.1655 | 9.560395 | 3.742204 | -1.394895 | 5.770088 | 0.04810219
77.04783 | 8.1314 | 9.484828 | 3.743349 | -1.353428 | 5.692664 | 0.04881442
77.05783 | 8.1017 | 9.410848 | 3.744499 | -1.309148 | 5.616802 | 0.0495469
77.06783 | 8.0723 | 9.338471 | 3.745653 | -1.266171 | 5.542518 | 0.05029941
77.07783 | 8.0412 | 9.267665 | 3.746811 | -1.226465 | 5.469782 | 0.05107241
77.08783 | 8.0094 | 9.198392 | 3.747972 | -1.188992 | 5.398553 | 0.05186638
77.09782 | 7.9806 | 9.130681 | 3.749137 | -1.150081 | 5.328864 | 0.05268095
77.10782 | 7.9556 | 9.064359 | 3.750306 | -1.108759 | 5.260534 | 0.05351821
77.11782 | 7.9274 | 8.999458 | 3.75148 | -1.072058 | 5.193601 | 0.05437782
77.12782 | 7.9036 | 8.935944 | 3.752657 | -1.032344 | 5.128027 | 0.05526026
77.13782 | 7.8757 | 8.873782 | 3.753838 | -0.998082 | 5.063778 | 0.056166
77.14782 | 7.8494 | 8.812939 | 3.755023 | -0.963539 | 5.000821 | 0.0570955
77.15781 | 7.8205 | 8.753441 | 3.75621 | -0.9329405 | 4.939182 | 0.05804826
77.16781 | 7.7956 | 8.695138 | 3.757403 | -0.8995382 | 4.878709 | 0.05902658
77.17781 | 7.7706 | 8.63806 | 3.758599 | -0.8674605 | 4.819431 | 0.06002999
77.18781 | 7.7433 | 8.582178 | 3.7598 | -0.8388776 | 4.761319 | 0.06105889
77.19781 | 7.7221 | 8.52746 | 3.761004 | -0.8053605 | 4.704343 | 0.06211369
77.20781 | 7.6972 | 8.47388 | 3.762212 | -0.7766801 | 4.648473 | 0.06319477
77.2178 | 7.6748 | 8.421461 | 3.763423 | -0.7466606 | 4.593737 | 0.0643014
77.2278 | 7.649 | 8.370077 | 3.764638 | -0.7210774 | 4.540003 | 0.06543605
77.2378 | 7.6329 | 8.319746 | 3.765858 | -0.6868457 | 4.48729 | 0.06659798
77.2478 | 7.6078 | 8.270445 | 3.767081 | -0.6626454 | 4.435577 | 0.06778742
77.2578 | 7.5863 | 8.222152 | 3.768308 | -0.6358516 | 4.384839 | 0.06900462
77.2678 | 7.5609 | 8.174841 | 3.769539 | -0.6139408 | 4.335052 | 0.07024974
77.27779 | 7.5427 | 8.128534 | 3.770773 | -0.5858335 | 4.286239 | 0.07152166
77.28779 | 7.5265 | 8.083117 | 3.772011 | -0.5566167 | 4.238283 | 0.07282291
77.29779 | 7.5091 | 8.038614 | 3.773254 | -0.5295139 | 4.191208 | 0.07415227
77.30779 | 7.49 | 7.995003 | 3.7745 | -0.5050035 | 4.144994 | 0.07550969
77.31779 | 7.4709 | 7.952264 | 3.77575 | -0.481364 | 4.099619 | 0.07689501
77.32779 | 7.4564 | 7.910375 | 3.777003 | -0.4539748 | 4.055064 | 0.07830799
77.33778 | 7.439 | 7.869356 | 3.778259 | -0.4303558 | 4.01135 | 0.07974691
77.34778 | 7.4222 | 7.829107 | 3.779521 | -0.4069067 | 3.968372 | 0.08121413
77.35778 | 7.4048 | 7.789649 | 3.780786 | -0.3848486 | 3.926155 | 0.08270776
77.36778 | 7.3883 | 7.750963 | 3.782054 | -0.3626631 | 3.884682 | 0.08422712
77.37778 | 7.3742 | 7.713032 | 3.783327 | -0.3388316 | 3.843933 | 0.08577143
77.38778 | 7.3637 | 7.675836 | 3.784603 | -0.3121358 | 3.803893 | 0.08733978
77.39777 | 7.3441 | 7.639393 | 3.785882 | -0.2952934 | 3.764582 | 0.08892958
77.40777 | 7.3326 | 7.603616 | 3.787165 | -0.2710159 | 3.725908 | 0.09054269
77.41777 | 7.3178 | 7.568522 | 3.788453 | -0.2507221 | 3.687893 | 0.0921762
77.42777 | 7.3077 | 7.534095 | 3.789744 | -0.2263952 | 3.650523 | 0.09382858
77.43777 | 7.2979 | 7.500319 | 3.791039 | -0.2024191 | 3.613782 | 0.09549812
77.44777 | 7.2801 | 7.467177 | 3.792337 | -0.1870769 | 3.577656 | 0.09718291
77.45776 | 7.2686 | 7.434684 | 3.793639 | -0.1660842 | 3.542167 | 0.09887919
77.46776 | 7.255 | 7.402762 | 3.794945 | -0.1477624 | 3.50723 | 0.100588
77.47776 | 7.244 | 7.371427 | 3.796254 | -0.1274272 | 3.472868 | 0.1023052
77.48776 | 7.235 | 7.340664 | 3.797568 | -0.1056641 | 3.439068 | 0.1040281
77.49776 | 7.2199 | 7.310457 | 3.798885 | -0.0905572 | 3.405818 | 0.1057539
77.50775 | 7.2084 | 7.280821 | 3.800204 | -0.07242145 | 3.373139 | 0.1074777
77.51775 | 7.195 | 7.251682 | 3.801529 | -0.05668234 | 3.340954 | 0.1091997
77.52775 | 7.1883 | 7.223055 | 3.802857 | -0.03475513 | 3.309283 | 0.1109147
77.53775 | 7.1732 | 7.194926 | 3.804189 | -0.02172556 | 3.278118 | 0.1126191
77.54775 | 7.1695 | 7.167279 | 3.805524 | 0.002220686 | 3.247446 | 0.1143091
77.55775 | 7.1538 | 7.140102 | 3.806863 | 0.0136979 | 3.217258 | 0.1159807
77.56774 | 7.1448 | 7.113408 | 3.808205 | 0.03139215 | 3.187575 | 0.1176279
77.57774 | 7.1327 | 7.087127 | 3.809551 | 0.04557321 | 3.158325 | 0.1192503
77.58774 | 7.1219 | 7.061273 | 3.810901 | 0.06062651 | 3.12953 | 0.1208417
77.59774 | 7.1144 | 7.035834 | 3.812255 | 0.07856565 | 3.101182 | 0.1223976
77.60774 | 7.1025 | 7.010796 | 3.813613 | 0.09170353 | 3.07327 | 0.1239138
77.61774 | 7.0931 | 6.986147 | 3.814974 | 0.1069531 | 3.045788 | 0.1253857
77.62773 | 7.0828 | 6.961896 | 3.816337 | 0.120904 | 3.018752 | 0.1268076
77.63773 | 7.071 | 6.937984 | 3.817705 | 0.1330156 | 2.992102 | 0.1281778
77.64773 | 7.061 | 6.914424 | 3.819077 | 0.1465764 | 2.965856 | 0.1294907
77.65773 | 7.0534 | 6.891202 | 3.820452 | 0.1621981 | 2.940008 | 0.1307421
77.66773 | 7.0434 | 6.868308 | 3.821831 | 0.1750924 | 2.914548 | 0.131928
77.67773 | 7.0307 | 6.84573 | 3.823214 | 0.1849701 | 2.889471 | 0.1330446
77.68772 | 7.0225 | 6.82348 | 3.824599 | 0.1990201 | 2.864794 | 0.1340873
77.69772 | 7.0142 | 6.801503 | 3.825989 | 0.2126971 | 2.84046 | 0.1350547
77.70772 | 7.0031 | 6.779811 | 3.827382 | 0.2232888 | 2.816486 | 0.1359428
77.71772 | 6.9955 | 6.758396 | 3.828779 | 0.2371044 | 2.792868 | 0.1367486
77.72772 | 6.9806 | 6.737247 | 3.830179 | 0.243353 | 2.769598 | 0.1374697
77.73772 | 6.9731 | 6.716357 | 3.831583 | 0.256743 | 2.746669 | 0.138104
77.74771 | 6.9627 | 6.695739 | 3.83299 | 0.266961 | 2.7241 | 0.1386491
77.75771 | 6.957 | 6.675342 | 3.834401 | 0.2816582 | 2.701836 | 0.1391047
77.76771 | 6.9503 | 6.65518 | 3.835816 | 0.2951196 | 2.679896 | 0.139469
77.77771 | 6.9396 | 6.635248 | 3.837234 | 0.304352 | 2.658273 | 0.1397413
77.78771 | 6.9262 | 6.615538 | 3.838656 | 0.3106615 | 2.636962 | 0.1399211
77.79771 | 6.9147 | 6.596046 | 3.840081 | 0.3186538 | 2.615957 | 0.1400083
77.8077 | 6.9099 | 6.576784 | 3.841508 | 0.3331157 | 2.595273 | 0.1400034
77.8177 | 6.9011 | 6.55771 | 3.842941 | 0.3433896 | 2.574863 | 0.1399067
77.8277 | 6.8931 | 6.538839 | 3.844376 | 0.3542612 | 2.554743 | 0.1397191
77.8377 | 6.883 | 6.520166 | 3.845816 | 0.3628344 | 2.534908 | 0.1394417
77.8477 | 6.8759 | 6.501687 | 3.847259 | 0.3742131 | 2.515352 | 0.139076
77.8577 | 6.8678 | 6.483399 | 3.848705 | 0.384401 | 2.496071 | 0.1386235
77.86769 | 6.8599 | 6.465317 | 3.850153 | 0.3945832 | 2.477077 | 0.1380866
77.87769 | 6.853 | 6.447402 | 3.851606 | 0.4055981 | 2.458329 | 0.1374664
77.88769 | 6.8423 | 6.429669 | 3.853063 | 0.4126307 | 2.43984 | 0.1367657
77.89769 | 6.8321 | 6.412117 | 3.854523 | 0.419983 | 2.421607 | 0.1359867
77.90769 | 6.8267 | 6.394743 | 3.855987 | 0.4319572 | 2.403624 | 0.1351321
77.91768 | 6.8151 | 6.377562 | 3.857453 | 0.4375381 | 2.385904 | 0.1342056
77.92768 | 6.8058 | 6.360539 | 3.858923 | 0.4452612 | 2.368408 | 0.133208
77.93768 | 6.7996 | 6.343689 | 3.860397 | 0.4559109 | 2.351149 | 0.1321434
77.94768 | 6.7924 | 6.327011 | 3.861875 | 0.4653885 | 2.334122 | 0.1310146
77.95768 | 6.7845 | 6.310505 | 3.863355 | 0.4739947 | 2.317325 | 0.1298249
77.96768 | 6.7786 | 6.294169 | 3.86484 | 0.4844305 | 2.300752 | 0.1285775
77.97767 | 6.7716 | 6.278019 | 3.866326 | 0.4935808 | 2.284416 | 0.1272775
77.98767 | 6.7628 | 6.262022 | 3.867817 | 0.5007777 | 2.268281 | 0.1259245
77.99767 | 6.7545 | 6.246194 | 3.869311 | 0.5083058 | 2.252359 | 0.1245237
78.00767 | 6.7465 | 6.230535 | 3.870809 | 0.5159654 | 2.236647 | 0.1230787
78.01767 | 6.7366 | 6.215044 | 3.87231 | 0.5215562 | 2.221141 | 0.1215927
78.02767 | 6.7314 | 6.199721 | 3.873815 | 0.5316786 | 2.205837 | 0.1200693
78.03766 | 6.7222 | 6.184582 | 3.875322 | 0.5376175 | 2.190748 | 0.1185134
78.04766 | 6.7171 | 6.169598 | 3.876833 | 0.5475023 | 2.175839 | 0.1169255
78.05766 | 6.7119 | 6.154782 | 3.878348 | 0.5571182 | 2.161124 | 0.1153104
78.06766 | 6.7036 | 6.140136 | 3.879866 | 0.5634645 | 2.146598 | 0.1136716
78.07766 | 6.6997 | 6.125659 | 3.881387 | 0.574041 | 2.132259 | 0.1120124
78.08766 | 6.6914 | 6.111353 | 3.882912 | 0.5800474 | 2.118105 | 0.110336
78.09765 | 6.6844 | 6.097231 | 3.884439 | 0.5871694 | 2.104145 | 0.1086473
78.10765 | 6.6778 | 6.083265 | 3.88597 | 0.5945347 | 2.090349 | 0.1069461
78.11765 | 6.6692 | 6.069472 | 3.887505 | 0.5997285 | 2.07673 | 0.105237
78.12765 | 6.6623 | 6.055849 | 3.889043 | 0.6064508 | 2.063283 | 0.103523
78.13765 | 6.6574 | 6.042399 | 3.890584 | 0.615001 | 2.050008 | 0.1018068
78.14765 | 6.6535 | 6.029121 | 3.892129 | 0.6243792 | 2.036901 | 0.1000911
78.15764 | 6.6506 | 6.016028 | 3.893675 | 0.6345724 | 2.023972 | 0.09838018
78.16764 | 6.6437 | 6.003094 | 3.895227 | 0.6406061 | 2.011194 | 0.096673
78.17764 | 6.6359 | 5.990333 | 3.896781 | 0.6455674 | 1.998578 | 0.09497353
78.18764 | 6.6297 | 5.977744 | 3.898339 | 0.6519563 | 1.986121 | 0.09328391
78.19764 | 6.6207 | 5.965327 | 3.8999 | 0.6553729 | 1.973821 | 0.0916061
78.20764 | 6.6147 | 5.953082 | 3.901465 | 0.6616176 | 1.961676 | 0.08994196
78.21763 | 6.6095 | 5.941022 | 3.903031 | 0.6684781 | 1.949696 | 0.08829477
78.22763 | 6.6054 | 5.929119 | 3.904602 | 0.6762806 | 1.937855 | 0.08666288
78.23763 | 6.5974 | 5.917389 | 3.906176 | 0.6800114 | 1.926164 | 0.08504932
78.24763 | 6.5916 | 5.905828 | 3.907753 | 0.6857721 | 1.91462 | 0.08345537
78.25763 | 6.5883 | 5.894437 | 3.909334 | 0.6938631 | 1.903221 | 0.08188215
78.26762 | 6.5832 | 5.883228 | 3.910916 | 0.6999724 | 1.89198 | 0.08033223
78.27762 | 6.5811 | 5.872173 | 3.912503 | 0.7089265 | 1.880867 | 0.07880345
78.28762 | 6.57 | 5.861287 | 3.914093 | 0.7087135 | 1.869895 | 0.07729812
78.29762 | 6.5659 | 5.850566 | 3.915686 | 0.7153341 | 1.859063 | 0.07581693
78.30762 | 6.5616 | 5.84001 | 3.917283 | 0.7215896 | 1.848367 | 0.0743604
78.31762 | 6.5586 | 5.829619 | 3.918883 | 0.7289807 | 1.837807 | 0.07292906
78.32761 | 6.5553 | 5.819401 | 3.920484 | 0.735899 | 1.827392 | 0.0715246
78.33761 | 6.5505 | 5.809335 | 3.92209 | 0.7411654 | 1.8171 | 0.07014458
78.34761 | 6.5451 | 5.799429 | 3.9237 | 0.7456713 | 1.806938 | 0.06879057
78.35761 | 6.5439 | 5.789682 | 3.925312 | 0.7542177 | 1.796907 | 0.06746273
78.36761 | 6.5428 | 5.780094 | 3.926928 | 0.7627062 | 1.787005 | 0.06616111
78.37761 | 6.5407 | 5.770662 | 3.928547 | 0.7700378 | 1.77723 | 0.06488572
78.3876 | 6.5381 | 5.761395 | 3.930167 | 0.7767053 | 1.76759 | 0.06363769
78.3976 | 6.536 | 5.752273 | 3.931792 | 0.783727 | 1.758067 | 0.06241449
78.4076 | 6.5311 | 5.743303 | 3.93342 | 0.7877973 | 1.748665 | 0.06121719
78.4176 | 6.5315 | 5.734483 | 3.935051 | 0.7970166 | 1.739386 | 0.0600456
78.4276 | 6.5309 | 5.725814 | 3.936686 | 0.8050864 | 1.730228 | 0.05889947
78.4376 | 6.5278 | 5.717292 | 3.938323 | 0.8105084 | 1.72119 | 0.05777853
78.44759 | 6.5229 | 5.708924 | 3.939962 | 0.8139756 | 1.712279 | 0.05668354
78.45759 | 6.5242 | 5.700694 | 3.941606 | 0.8235062 | 1.703476 | 0.05561204
78.46759 | 6.5238 | 5.692607 | 3.943253 | 0.8311933 | 1.694789 | 0.05456474
78.47759 | 6.524 | 5.684662 | 3.944902 | 0.8393385 | 1.686218 | 0.05354129
78.48759 | 6.5185 | 5.676857 | 3.946555 | 0.8416434 | 1.67776 | 0.0525413
78.49759 | 6.5218 | 5.669191 | 3.948211 | 0.8526095 | 1.669415 | 0.05156435
78.50758 | 6.5186 | 5.661669 | 3.949868 | 0.8569309 | 1.66119 | 0.05061097
78.51758 | 6.5132 | 5.654276 | 3.95153 | 0.8589239 | 1.653067 | 0.04967885
78.52758 | 6.5104 | 5.647017 | 3.953196 | 0.8633828 | 1.645053 | 0.04876853
78.53758 | 6.5082 | 5.639891 | 3.954864 | 0.8683087 | 1.637148 | 0.04787956
78.54758 | 6.5063 | 5.632897 | 3.956535 | 0.8734034 | 1.62935 | 0.04701148
78.55758 | 6.5016 | 5.626032 | 3.958209 | 0.8755683 | 1.621659 | 0.04616388
78.56757 | 6.4979 | 5.619302 | 3.959884 | 0.8785984 | 1.61408 | 0.0453371
78.57757 | 6.499 | 5.612692 | 3.961564 | 0.8863082 | 1.606598 | 0.04452908
78.58757 | 6.4909 | 5.606207 | 3.963247 | 0.8846926 | 1.59922 | 0.04374021
78.59757 | 6.4894 | 5.599847 | 3.964934 | 0.8895529 | 1.591944 | 0.04297002
78.60757 | 6.4878 | 5.593609 | 3.966623 | 0.8941905 | 1.584769 | 0.0422181
78.61757 | 6.4814 | 5.587493 | 3.968315 | 0.8939068 | 1.577695 | 0.041484
78.62756 | 6.477 | 5.581502 | 3.970008 | 0.8954977 | 1.570726 | 0.040768
78.63756 | 6.4721 | 5.575624 | 3.971706 | 0.8964756 | 1.56385 | 0.04006827
78.64756 | 6.4727 | 5.569864 | 3.973407 | 0.9028363 | 1.557072 | 0.03938509
78.65756 | 6.4704 | 5.564219 | 3.97511 | 0.906181 | 1.55039 | 0.03871807
78.66756 | 6.4651 | 5.558689 | 3.976817 | 0.9064108 | 1.543805 | 0.03806679
78.67755 | 6.4629 | 5.553279 | 3.978525 | 0.9096212 | 1.537322 | 0.03743147
78.68755 | 6.4604 | 5.547975 | 3.980238 | 0.9124254 | 1.530926 | 0.03681048
78.69755 | 6.4523 | 5.542782 | 3.981953 | 0.9095184 | 1.524624 | 0.03620407
78.70755 | 6.452 | 5.537698 | 3.983672 | 0.9143015 | 1.518415 | 0.03561186
78.71755 | 6.4456 | 5.532724 | 3.985393 | 0.9128757 | 1.512298 | 0.03503348
78.72755 | 6.4426 | 5.527858 | 3.987117 | 0.9147422 | 1.506272 | 0.03446858
78.73754 | 6.4415 | 5.523103 | 3.988842 | 0.9183975 | 1.500343 | 0.03391732
78.74754 | 6.4381 | 5.518448 | 3.990572 | 0.9196518 | 1.494498 | 0.0333783
78.75754 | 6.4371 | 5.513899 | 3.992305 | 0.9232015 | 1.488742 | 0.03285183
78.76754 | 6.4287 | 5.509452 | 3.99404 | 0.9192477 | 1.483075 | 0.03233736
78.77754 | 6.4245 | 5.505109 | 3.995779 | 0.9193913 | 1.477495 | 0.03183467
78.78754 | 6.4204 | 5.500867 | 3.99752 | 0.9195332 | 1.472003 | 0.03134346
78.79753 | 6.4162 | 5.49673 | 3.999262 | 0.9194702 | 1.466604 | 0.03086389
78.80753 | 6.4129 | 5.492688 | 4.001009 | 0.9202119 | 1.461284 | 0.03039472
78.81753 | 6.4096 | 5.488746 | 4.002759 | 0.9208541 | 1.456051 | 0.02993613
78.82753 | 6.405 | 5.484901 | 4.004512 | 0.9200987 | 1.450902 | 0.02948785
78.83753 | 6.4028 | 5.481155 | 4.006267 | 0.9216455 | 1.445838 | 0.0290496
78.84753 | 6.3954 | 5.477504 | 4.008025 | 0.9178961 | 1.440858 | 0.0286211
78.85752 | 6.3922 | 5.473953 | 4.009784 | 0.9182472 | 1.435966 | 0.02820251
78.86752 | 6.3879 | 5.470493 | 4.011548 | 0.9174069 | 1.431153 | 0.02779275
78.87752 | 6.3827 | 5.467128 | 4.013314 | 0.9155724 | 1.426422 | 0.02739199
78.88752 | 6.379 | 5.463856 | 4.015083 | 0.9151442 | 1.421773 | 0.02699998
78.89752 | 6.3784 | 5.460677 | 4.016855 | 0.917723 | 1.417205 | 0.02661651
78.90752 | 6.3739 | 5.457591 | 4.01863 | 0.9163095 | 1.41272 | 0.02624132
78.91751 | 6.3719 | 5.454599 | 4.020405 | 0.9173014 | 1.408319 | 0.02587458
78.92751 | 6.37 | 5.451695 | 4.022185 | 0.9183051 | 1.403994 | 0.02551533
78.93751 | 6.3677 | 5.448882 | 4.023968 | 0.9188184 | 1.39975 | 0.02516373
78.94751 | 6.3638 | 5.446158 | 4.025754 | 0.9176415 | 1.395585 | 0.02481958
78.95751 | 6.3612 | 5.443525 | 4.027542 | 0.9176751 | 1.3915 | 0.02448269
78.96751 | 6.3594 | 5.44098 | 4.029333 | 0.9184197 | 1.387495 | 0.02415286
78.9775 | 6.3575 | 5.438527 | 4.031124 | 0.9189731 | 1.383572 | 0.02383022
78.9875 | 6.3562 | 5.436159 | 4.032921 | 0.9200412 | 1.379724 | 0.02351396
78.9975 | 6.3555 | 5.433878 | 4.034719 | 0.9216219 | 1.375954 | 0.02320421
79.0075 | 6.3555 | 5.431685 | 4.036521 | 0.9238149 | 1.372263 | 0.02290083
79.0175 | 6.3556 | 5.429579 | 4.038325 | 0.9260211 | 1.36865 | 0.02260361
79.0275 | 6.3582 | 5.427559 | 4.040132 | 0.9306407 | 1.365115 | 0.02231243
79.03749 | 6.3588 | 5.425628 | 4.04194 | 0.9331719 | 1.361661 | 0.02202739
79.04749 | 6.3585 | 5.423781 | 4.043752 | 0.9347194 | 1.358281 | 0.02174779
79.05749 | 6.3602 | 5.422019 | 4.045566 | 0.9381813 | 1.354979 | 0.02147375
79.06749 | 6.3573 | 5.420342 | 4.047384 | 0.9369578 | 1.351753 | 0.02120514
79.07749 | 6.3559 | 5.418751 | 4.049203 | 0.9371491 | 1.348606 | 0.02094182
79.08748 | 6.3598 | 5.417246 | 4.051024 | 0.9425541 | 1.345538 | 0.0206839
79.09748 | 6.3554 | 5.411951 | 4.052849 | 0.9434485 | 1.338672 | 0.02043075
79.10748 | 6.3566 | 5.410616 | 4.054677 | 0.9459837 | 1.335757 | 0.0201825
79.11748 | 6.356 | 5.409366 | 4.056507 | 0.9466344 | 1.33292 | 0.01993902
79.12748 | 6.3579 | 5.408199 | 4.05834 | 0.949701 | 1.330159 | 0.01970019
79.13748 | 6.3539 | 5.407117 | 4.060175 | 0.9467833 | 1.327476 | 0.0194659
79.14747 | 6.3545 | 5.40612 | 4.062011 | 0.9483803 | 1.324873 | 0.01923632
79.15747 | 6.3511 | 5.405205 | 4.063851 | 0.9458946 | 1.322344 | 0.01901076
79.16747 | 6.3516 | 5.404375 | 4.065694 | 0.9472245 | 1.319892 | 0.01878942
79.17747 | 6.3515 | 5.403629 | 4.067539 | 0.9478707 | 1.317518 | 0.01857217
79.18747 | 6.3473 | 5.402967 | 4.069387 | 0.9443326 | 1.315222 | 0.01835894
79.19747 | 6.3478 | 5.400453 | 4.071237 | 0.9473471 | 1.311066 | 0.01814961
79.20746 | 6.3437 | 5.399961 | 4.073088 | 0.9437394 | 1.308928 | 0.01794429
79.21746 | 6.3442 | 5.399552 | 4.074943 | 0.944648 | 1.306866 | 0.01774249
79.22746 | 6.3401 | 5.399228 | 4.076801 | 0.9408722 | 1.304882 | 0.01754432
79.23746 | 6.343 | 5.398988 | 4.078661 | 0.944012 | 1.302977 | 0.0173497
79.24746 | 6.3391 | 5.398833 | 4.080524 | 0.9402671 | 1.30115 | 0.01715854
79.25746 | 6.3372 | 5.398763 | 4.082389 | 0.9384372 | 1.299403 | 0.01697076
79.26745 | 6.3336 | 5.398776 | 4.084255 | 0.9348235 | 1.297735 | 0.01678646
79.27745 | 6.3343 | 5.398877 | 4.086124 | 0.9354234 | 1.296147 | 0.0166052
79.28745 | 6.3274 | 5.399062 | 4.087997 | 0.9283377 | 1.294638 | 0.01642709
79.29745 | 6.3276 | 5.399334 | 4.089871 | 0.9282661 | 1.29321 | 0.01625205
79.30745 | 6.3273 | 5.399692 | 4.091749 | 0.9276084 | 1.291863 | 0.01608002
79.31745 | 6.3203 | 5.400136 | 4.093628 | 0.9201641 | 1.290597 | 0.01591092
79.32744 | 6.3203 | 5.400667 | 4.095508 | 0.9196335 | 1.289414 | 0.01574486
79.33744 | 6.3188 | 5.399527 | 4.097392 | 0.9192731 | 1.286553 | 0.01558143
79.34744 | 6.3182 | 5.400234 | 4.099279 | 0.9179659 | 1.285535 | 0.01542074
79.35744 | 6.3136 | 5.40103 | 4.101168 | 0.9125705 | 1.284599 | 0.01526274
79.36744 | 6.3112 | 5.401914 | 4.103059 | 0.9092864 | 1.283747 | 0.01510735
79.37744 | 6.3085 | 5.402887 | 4.104953 | 0.905613 | 1.28298 | 0.01495452
79.38743 | 6.306 | 5.403949 | 4.106847 | 0.902051 | 1.282298 | 0.01480434
79.39743 | 6.3033 | 5.405103 | 4.108745 | 0.8981974 | 1.281701 | 0.01465646
79.40743 | 6.3003 | 5.406347 | 4.110645 | 0.8939529 | 1.281191 | 0.01451098
79.41743 | 6.2984 | 5.407683 | 4.112548 | 0.8907167 | 1.280767 | 0.01436784
79.42743 | 6.2966 | 5.409112 | 4.114453 | 0.8874882 | 1.280432 | 0.01422699
79.43743 | 6.2944 | 5.409754 | 4.116361 | 0.8846457 | 1.279305 | 0.01408839
79.44742 | 6.2922 | 5.411368 | 4.118268 | 0.8808316 | 1.279148 | 0.01395212
79.45742 | 6.2938 | 5.413079 | 4.12018 | 0.8807213 | 1.279081 | 0.01381786
79.46742 | 6.2909 | 5.414885 | 4.122094 | 0.8760154 | 1.279105 | 0.0136857
79.47742 | 6.2879 | 5.416787 | 4.124011 | 0.8711133 | 1.27922 | 0.0135556
79.48742 | 6.287 | 5.418786 | 4.125929 | 0.868214 | 1.279429 | 0.01342752
79.49741 | 6.2847 | 5.420882 | 4.127848 | 0.8638182 | 1.279732 | 0.01330153
79.50741 | 6.2835 | 5.423078 | 4.129771 | 0.8604219 | 1.28013 | 0.01317735
79.51741 | 6.2846 | 5.425375 | 4.131696 | 0.8592254 | 1.280623 | 0.01305506
79.52741 | 6.2826 | 5.427772 | 4.133624 | 0.8548279 | 1.281214 | 0.01293462
79.53741 | 6.2844 | 5.430272 | 4.135553 | 0.8541283 | 1.281902 | 0.012816
79.54741 | 6.2808 | 5.432875 | 4.137485 | 0.8479249 | 1.282691 | 0.01269916
79.5574 | 6.2814 | 5.43558 | 4.139417 | 0.8458198 | 1.283579 | 0.01258418
79.5674 | 6.2841 | 5.438393 | 4.141353 | 0.8457065 | 1.28457 | 0.01247078
79.5774 | 6.2823 | 5.441314 | 4.143291 | 0.8409861 | 1.285664 | 0.01235907
79.5874 | 6.2824 | 5.444343 | 4.145232 | 0.8380574 | 1.286862 | 0.01224899
79.5974 | 6.2827 | 5.447481 | 4.147174 | 0.835219 | 1.288166 | 0.01214052
79.6074 | 6.2841 | 5.450731 | 4.149119 | 0.8333694 | 1.289578 | 0.01203362
79.61739 | 6.2845 | 5.454089 | 4.151063 | 0.8304108 | 1.291098 | 0.01192837
79.62739 | 6.2821 | 5.457565 | 4.153012 | 0.8245347 | 1.292729 | 0.01182453
79.63739 | 6.2821 | 5.461157 | 4.154963 | 0.820943 | 1.294472 | 0.01172218
79.64739 | 6.2843 | 5.464866 | 4.156916 | 0.8194341 | 1.296329 | 0.01162128
79.65739 | 6.2849 | 5.468694 | 4.158871 | 0.8162062 | 1.298301 | 0.01152181
79.66739 | 6.2879 | 5.472642 | 4.160828 | 0.8152577 | 1.300391 | 0.01142375
79.67738 | 6.2922 | 5.47671 | 4.162785 | 0.8154905 | 1.302597 | 0.01132714
79.68738 | 6.2906 | 5.480905 | 4.164746 | 0.8096954 | 1.304927 | 0.0112318
79.69738 | 6.2964 | 5.485226 | 4.166709 | 0.811174 | 1.307379 | 0.01113777
79.70738 | 6.2968 | 5.489675 | 4.168674 | 0.8071246 | 1.309956 | 0.01104504
79.71738 | 6.2968 | 5.494255 | 4.170642 | 0.8025449 | 1.31266 | 0.01095359
79.72738 | 6.2987 | 5.498967 | 4.172611 | 0.7997332 | 1.315493 | 0.01086338
79.73737 | 6.2983 | 5.503809 | 4.17458 | 0.7944912 | 1.318454 | 0.01077449
79.74737 | 6.3011 | 5.508792 | 4.176553 | 0.7923081 | 1.321552 | 0.01068671
79.75737 | 6.3072 | 5.513914 | 4.178528 | 0.793286 | 1.324786 | 0.01060011
79.76737 | 6.3067 | 5.519178 | 4.180505 | 0.7875224 | 1.328158 | 0.01051468
79.77737 | 6.3085 | 5.524585 | 4.182484 | 0.7839149 | 1.33167 | 0.01043038
79.78737 | 6.3126 | 5.530139 | 4.184465 | 0.782461 | 1.335327 | 0.0103472
79.79736 | 6.3136 | 5.535836 | 4.186446 | 0.7777644 | 1.339124 | 0.0102652
79.80736 | 6.3159 | 5.54169 | 4.188431 | 0.7742097 | 1.343075 | 0.01018419
79.81736 | 6.3175 | 5.5477 | 4.190418 | 0.7698005 | 1.347178 | 0.01010425
79.82736 | 6.3189 | 5.553866 | 4.192406 | 0.7650338 | 1.351435 | 0.01002534
79.83736 | 6.3117 | 5.560193 | 4.194397 | 0.7515065 | 1.355849 | 0.009947458
79.84736 | 6.3164 | 5.566684 | 4.196389 | 0.7497159 | 1.360424 | 0.009870578
79.85735 | 6.3193 | 5.573335 | 4.198381 | 0.7459651 | 1.365159 | 0.009794756
79.86735 | 6.3212 | 5.580162 | 4.200377 | 0.7410379 | 1.370065 | 0.009719829
79.87735 | 6.3218 | 5.587163 | 4.202375 | 0.7346373 | 1.375142 | 0.009645853
79.88735 | 6.3229 | 5.59434 | 4.204375 | 0.7285601 | 1.380392 | 0.009572813
79.89735 | 6.3226 | 5.601698 | 4.206377 | 0.7209023 | 1.38582 | 0.009500692
79.90734 | 6.3268 | 5.609232 | 4.208378 | 0.7175681 | 1.391424 | 0.009429542
79.91734 | 6.3284 | 5.616961 | 4.210383 | 0.7114387 | 1.397219 | 0.009359211
79.92734 | 6.3321 | 5.624883 | 4.21239 | 0.7072174 | 1.403202 | 0.009289752
79.93734 | 6.3167 | 5.633 | 4.214399 | 0.6837004 | 1.409379 | 0.009221151
79.94734 | 6.3236 | 5.641317 | 4.21641 | 0.6822833 | 1.415754 | 0.009153393
79.95734 | 6.3216 | 5.649838 | 4.218422 | 0.6717623 | 1.422329 | 0.009086464
79.96733 | 6.3266 | 5.658559 | 4.220434 | 0.6680407 | 1.429105 | 0.009020415
79.97733 | 6.3263 | 5.667502 | 4.22245 | 0.658798 | 1.436097 | 0.008955104
79.98733 | 6.3279 | 5.676663 | 4.224468 | 0.651237 | 1.443305 | 0.008890579
79.99733 | 6.3286 | 5.686046 | 4.226487 | 0.6425537 | 1.450732 | 0.00882683
80.00733 | 6.3334 | 5.695658 | 4.228508 | 0.6377424 | 1.458386 | 0.008763843
80.01733 | 6.3332 | 5.705501 | 4.230531 | 0.6276986 | 1.466269 | 0.008701606
80.02732 | 6.3393 | 5.715573 | 4.232553 | 0.6237265 | 1.47438 | 0.008640177
80.03732 | 6.3213 | 5.725899 | 4.23458 | 0.5954014 | 1.48274 | 0.008579406
80.04732 | 6.329 | 5.736473 | 4.236607 | 0.5925272 | 1.491346 | 0.008519343
80.05732 | 6.3306 | 5.747302 | 4.238637 | 0.5832985 | 1.500205 | 0.008459987
80.06732 | 6.3365 | 5.758391 | 4.240668 | 0.5781091 | 1.509322 | 0.008401319
80.07732 | 6.3362 | 5.769747 | 4.242701 | 0.5664527 | 1.518703 | 0.008343333
80.08731 | 6.3383 | 5.781365 | 4.244733 | 0.5569353 | 1.528346 | 0.008286072
80.09731 | 6.3437 | 5.793273 | 4.246769 | 0.5504271 | 1.538274 | 0.008229411
80.10731 | 6.344 | 5.805467 | 4.248807 | 0.538533 | 1.548487 | 0.008173401
80.11731 | 6.3472 | 5.817954 | 4.250846 | 0.5292462 | 1.55899 | 0.008118027
80.12731 | 6.355 | 5.83074 | 4.252887 | 0.5242598 | 1.56979 | 0.008063282
80.13731 | 6.3453 | 5.843833 | 4.254929 | 0.5014668 | 1.580895 | 0.008009154
80.1473 | 6.3533 | 5.857227 | 4.256971 | 0.4960725 | 1.5923 | 0.007955687
80.1573 | 6.3587 | 5.870956 | 4.259017 | 0.4877441 | 1.604036 | 0.007902766
80.1673 | 6.3624 | 5.885014 | 4.261064 | 0.477386 | 1.6161 | 0.007850435
80.1773 | 6.3676 | 5.899409 | 4.263113 | 0.4681909 | 1.628498 | 0.007798686
80.1873 | 6.3723 | 5.91415 | 4.265163 | 0.4581499 | 1.64124 | 0.007747507
80.1973 | 6.3788 | 5.929245 | 4.267215 | 0.4495555 | 1.654333 | 0.007696892
80.20729 | 6.3836 | 5.944686 | 4.269266 | 0.4389136 | 1.667774 | 0.00764688
80.21729 | 6.3895 | 5.960514 | 4.27132 | 0.4289858 | 1.681596 | 0.007597365
80.22729 | 6.3962 | 5.976722 | 4.273377 | 0.4194777 | 1.695797 | 0.007548388
80.23729 | 6.3961 | 5.99332 | 4.275434 | 0.4027802 | 1.710386 | 0.007499941
80.24729 | 6.4081 | 6.010316 | 4.277493 | 0.3977837 | 1.725371 | 0.007452016
80.25728 | 6.4135 | 6.027704 | 4.279552 | 0.385796 | 1.740747 | 0.007404651
80.26728 | 6.4211 | 6.045527 | 4.281614 | 0.3755731 | 1.756555 | 0.007357746
80.27728 | 6.432 | 6.063778 | 4.283678 | 0.3682215 | 1.77279 | 0.00731134
80.28728 | 6.4408 | 6.082469 | 4.285742 | 0.358331 | 1.789461 | 0.007265426
80.29728 | 6.4487 | 6.101609 | 4.287809 | 0.347091 | 1.80658 | 0.007219996
80.30728 | 6.4592 | 6.121209 | 4.289876 | 0.3379908 | 1.824158 | 0.007175044
80.31727 | 6.4687 | 6.141261 | 4.291944 | 0.3274391 | 1.842187 | 0.007130605
80.32727 | 6.4792 | 6.161815 | 4.294014 | 0.3173854 | 1.860714 | 0.007086586
80.33727 | 6.487 | 6.182862 | 4.296086 | 0.3041379 | 1.879733 | 0.007043024
80.34727 | 6.5026 | 6.204415 | 4.298159 | 0.2981847 | 1.899256 | 0.006999913
80.35727 | 6.5159 | 6.226486 | 4.300234 | 0.2894139 | 1.919295 | 0.006957245
80.36727 | 6.5231 | 6.249086 | 4.30231 | 0.2740137 | 1.939862 | 0.006915015
80.37726 | 6.5358 | 6.272205 | 4.304385 | 0.2635946 | 1.960947 | 0.006873257
80.38726 | 6.5528 | 6.295901 | 4.306463 | 0.2568986 | 1.982606 | 0.006831883
80.39726 | 6.5696 | 6.320164 | 4.308543 | 0.2494361 | 2.00483 | 0.006790928
80.40726 | 6.5843 | 6.345006 | 4.310624 | 0.2392939 | 2.027631 | 0.006750386
80.41726 | 6.6033 | 6.370441 | 4.312707 | 0.2328593 | 2.051024 | 0.006710253
80.42726 | 6.6218 | 6.396481 | 4.31479 | 0.225319 | 2.07502 | 0.00667052
80.43725 | 6.635 | 6.423113 | 4.316873 | 0.2118865 | 2.099609 | 0.006631233
80.44725 | 6.6573 | 6.450403 | 4.31896 | 0.2068965 | 2.124852 | 0.006592286
80.45725 | 6.6774 | 6.478339 | 4.321047 | 0.1990611 | 2.150738 | 0.006553717
80.46725 | 6.6958 | 6.506932 | 4.323136 | 0.1888675 | 2.177281 | 0.006515536
80.47725 | 6.715 | 6.536198 | 4.325226 | 0.1788025 | 2.204494 | 0.006477731
80.48725 | 6.7374 | 6.566148 | 4.327317 | 0.1712522 | 2.232391 | 0.006440304
80.49724 | 6.7664 | 6.596754 | 4.329407 | 0.1696458 | 2.260944 | 0.006403269
80.50724 | 6.7905 | 6.628113 | 4.3315 | 0.1623872 | 2.290246 | 0.006366557
80.51724 | 6.8187 | 6.660195 | 4.333595 | 0.1585047 | 2.32027 | 0.0063302
80.52724 | 6.8433 | 6.693015 | 4.335691 | 0.1502855 | 2.351029 | 0.006294193
80.53724 | 6.8702 | 6.726583 | 4.337788 | 0.1436168 | 2.382537 | 0.006258532
80.54724 | 6.8999 | 6.760913 | 4.339886 | 0.1389873 | 2.414803 | 0.006223211
80.55723 | 6.9345 | 6.795981 | 4.341983 | 0.1385195 | 2.447809 | 0.00618826
80.56723 | 6.9661 | 6.831866 | 4.344084 | 0.1342335 | 2.481629 | 0.006153607
80.57723 | 6.995 | 6.868547 | 4.346185 | 0.1264534 | 2.516242 | 0.006119281
80.58723 | 7.0319 | 6.906032 | 4.348288 | 0.1258683 | 2.551659 | 0.006085279
80.59723 | 7.0691 | 6.94433 | 4.350391 | 0.1247697 | 2.587887 | 0.006051594
80.60723 | 7.1115 | 6.983451 | 4.352496 | 0.1280487 | 2.624937 | 0.006018225
80.61722 | 7.1514 | 7.023363 | 4.3546 | 0.1280373 | 2.662778 | 0.005985198
80.62722 | 7.1967 | 7.064148 | 4.356707 | 0.1325519 | 2.701489 | 0.005952446
80.63722 | 7.239 | 7.105775 | 4.358814 | 0.1332251 | 2.74104 | 0.005919996
80.64722 | 7.2876 | 7.148246 | 4.360923 | 0.1393542 | 2.781435 | 0.005887845
80.65722 | 7.3414 | 7.191564 | 4.363033 | 0.1498356 | 2.822675 | 0.005855988
80.66721 | 7.3895 | 7.235687 | 4.365142 | 0.1538133 | 2.86472 | 0.005824454
80.67721 | 7.4393 | 7.280698 | 4.367254 | 0.1586023 | 2.90765 | 0.005793175
80.68721 | 7.4962 | 7.326552 | 4.369367 | 0.1696478 | 2.951423 | 0.00576218
80.69721 | 7.5569 | 7.373244 | 4.371481 | 0.183656 | 2.996032 | 0.005731465
80.70721 | 7.6174 | 7.420766 | 4.373596 | 0.1966336 | 3.04147 | 0.005701026
80.71721 | 7.6818 | 7.469108 | 4.375712 | 0.2126921 | 3.087725 | 0.005670862
80.7272 | 7.7482 | 7.518208 | 4.377826 | 0.2299924 | 3.13474 | 0.005640995
80.7372 | 7.8083 | 7.568146 | 4.379944 | 0.2401544 | 3.18259 | 0.005611366
80.7472 | 7.8855 | 7.618854 | 4.382063 | 0.2666456 | 3.23121 | 0.005581999
80.7572 | 7.9525 | 7.670312 | 4.384182 | 0.2821882 | 3.280577 | 0.005552892
80.7672 | 8.0282 | 7.722491 | 4.386302 | 0.3057088 | 3.330665 | 0.005524041
80.7772 | 8.104 | 7.775362 | 4.388424 | 0.3286376 | 3.381443 | 0.005495443
80.78719 | 8.1766 | 7.828838 | 4.390544 | 0.3477615 | 3.432828 | 0.005467124
80.79719 | 8.2538 | 7.882986 | 4.392667 | 0.3708143 | 3.48488 | 0.005439023
80.80719 | 8.3338 | 7.937709 | 4.394791 | 0.3960914 | 3.537507 | 0.005411167
80.81719 | 8.4183 | 7.99296 | 4.396915 | 0.4253397 | 3.590661 | 0.005383552
80.82719 | 8.5006 | 8.048687 | 4.399041 | 0.4519126 | 3.64429 | 0.005356175
80.83719 | 8.5826 | 8.104832 | 4.401167 | 0.4777676 | 3.698336 | 0.005329033
80.84718 | 8.6689 | 8.161277 | 4.403292 | 0.5076227 | 3.752683 | 0.005302149
80.85718 | 8.7511 | 8.218065 | 4.40542 | 0.5330353 | 3.807369 | 0.005275469
80.86718 | 8.8417 | 8.275066 | 4.407549 | 0.5666337 | 3.862268 | 0.005249016
80.87718 | 8.9318 | 8.332203 | 4.409678 | 0.5995966 | 3.917302 | 0.005222787
80.88718 | 9.0086 | 8.389392 | 4.411809 | 0.6192077 | 3.972387 | 0.005196781
80.89718 | 9.0977 | 8.446543 | 4.41394 | 0.6511566 | 4.027433 | 0.005170992
80.90717 | 9.1893 | 8.503508 | 4.416069 | 0.6857922 | 4.082293 | 0.005145445
80.91717 | 9.278 | 8.560297 | 4.418202 | 0.717703 | 4.136975 | 0.005120087
80.92717 | 9.368 | 8.616752 | 4.420335 | 0.7512483 | 4.191322 | 0.00509494
80.93717 | 9.4527 | 8.672763 | 4.422469 | 0.7799368 | 4.245225 | 0.005070001
80.94717 | 9.541 | 8.728219 | 4.424603 | 0.8127805 | 4.298571 | 0.005045269
80.95717 | 9.6324 | 8.783005 | 4.426738 | 0.8493953 | 4.351246 | 0.005020742
80.96716 | 9.7151 | 8.836947 | 4.428872 | 0.8781531 | 4.403078 | 0.004996439
80.97716 | 9.8045 | 8.89003 | 4.431009 | 0.9144696 | 4.454049 | 0.004972311
80.98716 | 9.8873 | 8.942078 | 4.433146 | 0.9452217 | 4.503984 | 0.004948381
80.99716 | 9.9722 | 8.992966 | 4.435284 | 0.9792343 | 4.552757 | 0.004924646
81.00716 | 10.0538 | 9.042568 | 4.437422 | 1.011232 | 4.600245 | 0.004901103
81.01716 | 10.1341 | 9.090759 | 4.439561 | 1.043341 | 4.64632 | 0.00487775
81.02715 | 10.2151 | 9.13737 | 4.441698 | 1.07773 | 4.690817 | 0.004854608
81.03715 | 10.2867 | 9.182371 | 4.443839 | 1.104329 | 4.733701 | 0.004831629
81.04715 | 10.3641 | 9.225595 | 4.445979 | 1.138505 | 4.774806 | 0.004808835
81.05715 | 10.433 | 9.266926 | 4.448121 | 1.166074 | 4.814019 | 0.004786222
81.06715 | 10.5033 | 9.306254 | 4.450263 | 1.197046 | 4.851227 | 0.004763789
81.07714 | 10.566 | 9.343426 | 4.452403 | 1.222574 | 4.886281 | 0.004741555
81.08714 | 10.6253 | 9.378434 | 4.454546 | 1.246866 | 4.919169 | 0.004719475
81.09714 | 10.6839 | 9.411139 | 4.456689 | 1.272761 | 4.949752 | 0.004697569
81.10714 | 10.737 | 9.441453 | 4.458833 | 1.295547 | 4.977944 | 0.004675836
81.11714 | 10.7889 | 9.469299 | 4.460978 | 1.319601 | 5.003667 | 0.004654272
81.12714 | 10.8293 | 9.494605 | 4.463123 | 1.334695 | 5.02685 | 0.004632876
81.13713 | 10.8657 | 9.517291 | 4.465266 | 1.348409 | 5.047413 | 0.004611671
81.14713 | 10.9037 | 9.537347 | 4.467412 | 1.366353 | 5.065344 | 0.004590606
81.15713 | 10.9345 | 9.554708 | 4.469558 | 1.379792 | 5.08058 | 0.004569703
81.16713 | 10.9682 | 9.569339 | 4.471705 | 1.398861 | 5.093086 | 0.004548962
81.17713 | 10.99 | 9.581218 | 4.473852 | 1.408782 | 5.102837 | 0.004528376
81.18713 | 11.0058 | 9.590328 | 4.475999 | 1.415472 | 5.10982 | 0.004507952
81.19712 | 11.0175 | 9.596658 | 4.478145 | 1.420842 | 5.114025 | 0.004487705
81.20712 | 11.017 | 9.600225 | 4.480294 | 1.416775 | 5.115463 | 0.00446759
81.21712 | 11.0236 | 9.601031 | 4.482442 | 1.422569 | 5.114141 | 0.004447627
81.22712 | 11.0207 | 9.599095 | 4.484591 | 1.421605 | 5.110076 | 0.004427816
81.23712 | 11.0143 | 9.594447 | 4.486741 | 1.419853 | 5.103298 | 0.004408153
81.24712 | 11.0089 | 9.587118 | 4.48889 | 1.421782 | 5.093839 | 0.004388638
81.25711 | 10.9905 | 9.577163 | 4.491038 | 1.413337 | 5.081755 | 0.004369288
81.26711 | 10.9676 | 9.564608 | 4.493189 | 1.402992 | 5.067069 | 0.004350063
81.27711 | 10.9461 | 9.549516 | 4.495339 | 1.396584 | 5.049845 | 0.004330982
81.28711 | 10.9115 | 9.531945 | 4.49749 | 1.379555 | 5.030143 | 0.004312041
81.29711 | 10.8759 | 9.511958 | 4.499642 | 1.363942 | 5.008024 | 0.004293241
81.30711 | 10.833 | 9.489626 | 4.501793 | 1.343374 | 4.983558 | 0.00427458
81.3171 | 10.8031 | 9.465043 | 4.503943 | 1.338057 | 4.956844 | 0.004256074
81.3271 | 10.7538 | 9.438239 | 4.506095 | 1.315561 | 4.927907 | 0.004237684
81.3371 | 10.6989 | 9.409316 | 4.508247 | 1.289584 | 4.89685 | 0.00421943
81.3471 | 10.6483 | 9.378357 | 4.510399 | 1.269943 | 4.863756 | 0.004201309
81.3571 | 10.5886 | 9.345446 | 4.512552 | 1.243154 | 4.828711 | 0.004183318
81.3671 | 10.5303 | 9.310672 | 4.514705 | 1.219628 | 4.791802 | 0.004165459
81.37709 | 10.466 | 9.274161 | 4.516856 | 1.191839 | 4.753157 | 0.004147745
81.38709 | 10.4032 | 9.235933 | 4.519009 | 1.167267 | 4.712794 | 0.004130141
81.39709 | 10.3279 | 9.196117 | 4.521162 | 1.131783 | 4.670842 | 0.004112664
81.40709 | 10.253 | 9.154808 | 4.523316 | 1.098192 | 4.627398 | 0.004095312
81.41709 | 10.1853 | 9.112103 | 4.525469 | 1.073197 | 4.582555 | 0.004078083
81.42709 | 10.1019 | 9.068096 | 4.527623 | 1.033804 | 4.536412 | 0.004060977
81.43708 | 10.0222 | 9.022933 | 4.529775 | 0.9992674 | 4.489114 | 0.004044009
81.44708 | 9.9438 | 8.97662 | 4.531928 | 0.9671804 | 4.440664 | 0.004027145
81.45708 | 9.866 | 8.929299 | 4.534082 | 0.9367009 | 4.391206 | 0.004010398
81.46708 | 9.7777 | 8.881069 | 4.536237 | 0.8966306 | 4.340839 | 0.00399377
81.47708 | 9.6921 | 8.832026 | 4.538391 | 0.8600742 | 4.289658 | 0.003977257
81.48707 | 9.6063 | 8.782314 | 4.540543 | 0.8239863 | 4.23781 | 0.003960877
81.49707 | 9.5129 | 8.73193 | 4.542697 | 0.7809702 | 4.185288 | 0.003944595
81.50707 | 9.4217 | 8.681016 | 4.544851 | 0.7406844 | 4.132236 | 0.003928425
81.51707 | 9.3349 | 8.629662 | 4.547005 | 0.705238 | 4.078744 | 0.003912368
81.52707 | 9.2414 | 8.577957 | 4.54916 | 0.663443 | 4.024901 | 0.003896421
81.53707 | 9.1557 | 8.525988 | 4.551314 | 0.6297124 | 3.970793 | 0.003880584
81.54706 | 9.0655 | 8.473888 | 4.553466 | 0.5916119 | 3.916557 | 0.003864871
81.55706 | 8.9789 | 8.421637 | 4.55562 | 0.5572626 | 3.862168 | 0.00384925
81.56706 | 8.8823 | 8.369364 | 4.557774 | 0.5129362 | 3.807756 | 0.003833737
81.57706 | 8.7955 | 8.317141 | 4.559928 | 0.4783594 | 3.753394 | 0.003818328
81.58706 | 8.7067 | 8.26504 | 4.562082 | 0.4416604 | 3.699154 | 0.003803028
81.59706 | 8.6185 | 8.213127 | 4.564236 | 0.4053729 | 3.645103 | 0.003787827
81.60705 | 8.526 | 8.161517 | 4.566388 | 0.3644832 | 3.591356 | 0.003772744
81.61705 | 8.442 | 8.110167 | 4.568542 | 0.3318325 | 3.537868 | 0.003757748
81.62705 | 8.3515 | 8.059186 | 4.570695 | 0.2923143 | 3.484748 | 0.003742852
81.63705 | 8.2753 | 8.008623 | 4.572849 | 0.2666773 | 3.432046 | 0.003728056
81.64705 | 8.1906 | 7.958528 | 4.575002 | 0.2320723 | 3.379812 | 0.003713359
81.65705 | 8.1083 | 7.908943 | 4.577155 | 0.1993565 | 3.32809 | 0.00369876
81.66704 | 8.0291 | 7.85996 | 4.579306 | 0.1691402 | 3.27697 | 0.003684272
81.67704 | 7.9513 | 7.811517 | 4.581459 | 0.1397828 | 3.226389 | 0.003669865
81.68704 | 7.8732 | 7.763698 | 4.583611 | 0.1095025 | 3.176431 | 0.003655553
81.69704 | 7.7968 | 7.71653 | 4.585764 | 0.08026956 | 3.127126 | 0.003641336
81.70704 | 7.7227 | 7.670044 | 4.587916 | 0.05265637 | 3.078501 | 0.003627212
81.71704 | 7.6539 | 7.62426 | 4.590068 | 0.02964038 | 3.030579 | 0.00361318
81.72703 | 7.5861 | 7.579256 | 4.592217 | 0.006843591 | 2.98344 | 0.003599254
81.73703 | 7.5224 | 7.534937 | 4.594369 | -0.01253735 | 2.936983 | 0.003585405
81.74703 | 7.4583 | 7.491375 | 4.59652 | -0.03307486 | 2.891284 | 0.003571645
81.75703 | 7.3934 | 7.448581 | 4.598671 | -0.05518109 | 2.846353 | 0.003557975
81.76703 | 7.3367 | 7.406567 | 4.600821 | -0.06986696 | 2.802202 | 0.003544393
81.77703 | 7.2787 | 7.365339 | 4.602971 | -0.08663896 | 2.758837 | 0.003530898
81.78702 | 7.2218 | 7.324943 | 4.605119 | -0.1031428 | 2.716306 | 0.003517503
81.79702 | 7.1656 | 7.285303 | 4.607269 | -0.1197026 | 2.67453 | 0.003504181
81.80702 | 7.1166 | 7.246461 | 4.609418 | -0.1298606 | 2.633552 | 0.003490944
81.81702 | 7.0688 | 7.208416 | 4.611567 | -0.1396165 | 2.593372 | 0.003477791
81.82702 | 7.0224 | 7.171169 | 4.613715 | -0.1487688 | 2.553989 | 0.003464721
81.83702 | 6.9793 | 7.134715 | 4.615864 | -0.1554152 | 2.5154 | 0.003451735
81.84701 | 6.9356 | 7.099086 | 4.618009 | -0.163486 | 2.477638 | 0.003438843
81.85701 | 6.8936 | 7.064206 | 4.620156 | -0.1706062 | 2.440624 | 0.00342602
81.86701 | 6.8563 | 7.030105 | 4.622303 | -0.1738046 | 2.404388 | 0.003413278
81.87701 | 6.819 | 6.996774 | 4.62445 | -0.1777741 | 2.368924 | 0.003400615
81.88701 | 6.7835 | 6.964207 | 4.626596 | -0.1807069 | 2.334223 | 0.003388032
81.897 | 6.7446 | 6.932425 | 4.628739 | -0.1878246 | 2.30031 | 0.003375539
81.907 | 6.7129 | 6.901356 | 4.630885 | -0.1884559 | 2.267108 | 0.003363112
81.917 | 6.6813 | 6.871022 | 4.633029 | -0.1897217 | 2.234642 | 0.003350762
81.927 | 6.6528 | 6.841411 | 4.635173 | -0.1886108 | 2.202899 | 0.003338487
81.937 | 6.6245 | 6.812515 | 4.637317 | -0.1880146 | 2.171871 | 0.003326291
81.947 | 6.5973 | 6.78432 | 4.63946 | -0.18702 | 2.141546 | 0.003314168
81.95699 | 6.5729 | 6.756843 | 4.641601 | -0.1839426 | 2.11194 | 0.003302131
81.96699 | 6.545 | 6.730016 | 4.643743 | -0.1850165 | 2.082984 | 0.003290155
81.97699 | 6.5215 | 6.703857 | 4.645884 | -0.1823569 | 2.054694 | 0.003278253
81.98699 | 6.4952 | 6.678352 | 4.648025 | -0.1831516 | 2.02706 | 0.003266424
81.99699 | 6.4704 | 6.653488 | 4.650166 | -0.1830883 | 2.000068 | 0.003254667
82.00699 | 6.4485 | 6.629255 | 4.652305 | -0.1807547 | 1.973706 | 0.003242981
82.01698 | 6.4299 | 6.605661 | 4.654442 | -0.1757612 | 1.947987 | 0.003231379
82.02698 | 6.4105 | 6.582649 | 4.656581 | -0.1721488 | 1.922848 | 0.003219834
82.03698 | 6.3893 | 6.560229 | 4.658719 | -0.1709291 | 1.898302 | 0.003208358
82.04698 | 6.371 | 6.538389 | 4.660856 | -0.1673891 | 1.874336 | 0.003196951
82.05698 | 6.3552 | 6.517117 | 4.662993 | -0.1619174 | 1.850939 | 0.003185613
82.06698 | 6.3366 | 6.496401 | 4.665129 | -0.1598013 | 1.828098 | 0.003174342
82.07697 | 6.3206 | 6.476248 | 4.667262 | -0.1556482 | 1.805823 | 0.003163147
82.08697 | 6.3022 | 6.456607 | 4.669396 | -0.1544069 | 1.784058 | 0.003152012
82.09697 | 6.285 | 6.437486 | 4.67153 | -0.1524859 | 1.762815 | 0.003140941
82.10697 | 6.268 | 6.418873 | 4.673664 | -0.1508732 | 1.74208 | 0.003129935
82.11697 | 6.2576 | 6.400757 | 4.675796 | -0.1431574 | 1.721842 | 0.003118992
82.12697 | 6.2417 | 6.383128 | 4.677928 | -0.1414277 | 1.702092 | 0.003108117
82.13696 | 6.2252 | 6.365989 | 4.680056 | -0.1407891 | 1.682835 | 0.003097315
82.14696 | 6.2166 | 6.349297 | 4.682187 | -0.1326974 | 1.664024 | 0.003086566
82.15696 | 6.2017 | 6.333059 | 4.684316 | -0.131359 | 1.645667 | 0.003075879
82.16696 | 6.192 | 6.317263 | 4.686445 | -0.1252631 | 1.627753 | 0.003065254
82.17696 | 6.1772 | 6.3019 | 4.688573 | -0.1247 | 1.610273 | 0.003054691
82.18696 | 6.1645 | 6.286959 | 4.6907 | -0.122459 | 1.593215 | 0.00304419
82.19695 | 6.1547 | 6.272445 | 4.692824 | -0.1177448 | 1.576587 | 0.003033759
82.20695 | 6.142 | 6.258319 | 4.694949 | -0.1163191 | 1.560347 | 0.003023378
82.21695 | 6.1334 | 6.244587 | 4.697073 | -0.1111871 | 1.544501 | 0.003013058
82.22695 | 6.1221 | 6.231239 | 4.699197 | -0.1091395 | 1.52904 | 0.003002796
82.23695 | 6.1132 | 6.218267 | 4.70132 | -0.1050674 | 1.513955 | 0.002992593
82.24694 | 6.1024 | 6.205674 | 4.703439 | -0.1032739 | 1.499252 | 0.002982458
82.25694 | 6.0955 | 6.193426 | 4.70556 | -0.09792592 | 1.484893 | 0.002972371
82.26694 | 6.0875 | 6.181528 | 4.70768 | -0.09402769 | 1.470885 | 0.002962341
82.27694 | 6.0771 | 6.169971 | 4.709799 | -0.09287103 | 1.457219 | 0.002952369
82.28694 | 6.0718 | 6.158748 | 4.711918 | -0.08694788 | 1.443888 | 0.002942453
82.29694 | 6.0602 | 6.147851 | 4.714035 | -0.0876507 | 1.430883 | 0.002932592
82.30693 | 6.0533 | 6.137289 | 4.716149 | -0.08398906 | 1.418217 | 0.002922797
82.31693 | 6.041 | 6.127021 | 4.718264 | -0.08602069 | 1.405843 | 0.002913047
82.32693 | 6.0369 | 6.117056 | 4.720378 | -0.0801561 | 1.393774 | 0.002903352
82.33693 | 6.0285 | 6.107388 | 4.722492 | -0.07888838 | 1.382003 | 0.002893711
82.34693 | 6.0216 | 6.098011 | 4.724604 | -0.07641076 | 1.370523 | 0.002884125
82.35693 | 6.0162 | 6.088917 | 4.726715 | -0.07271657 | 1.359327 | 0.002874591
82.36692 | 6.0098 | 6.080108 | 4.728823 | -0.07030799 | 1.34842 | 0.002865119
82.37692 | 6.0042 | 6.071561 | 4.730932 | -0.06736147 | 1.337773 | 0.002855691
82.38692 | 5.993 | 6.06328 | 4.73304 | -0.07027977 | 1.327393 | 0.002846314
82.39692 | 5.9863 | 6.055257 | 4.735147 | -0.06895694 | 1.317273 | 0.00283699
82.40692 | 5.98 | 6.047487 | 4.737253 | -0.06748729 | 1.307406 | 0.002827717
82.41692 | 5.9775 | 6.039965 | 4.739358 | -0.06246521 | 1.297789 | 0.002818495
82.42691 | 5.9738 | 6.032692 | 4.74146 | -0.05889237 | 1.288423 | 0.002809331
82.43691 | 5.9675 | 6.025649 | 4.743562 | -0.05814918 | 1.279287 | 0.00280021
82.44691 | 5.9627 | 6.018838 | 4.745664 | -0.05613787 | 1.270383 | 0.002791138
82.45691 | 5.9591 | 6.012254 | 4.747764 | -0.0531536 | 1.261708 | 0.002782115
82.46691 | 5.9565 | 6.005891 | 4.749863 | -0.04939148 | 1.253255 | 0.002773141
82.47691 | 5.949 | 5.999747 | 4.751961 | -0.05074681 | 1.245022 | 0.002764216
82.4869 | 5.9461 | 5.993821 | 4.754055 | -0.04772092 | 1.23701 | 0.002755348
82.4969 | 5.9382 | 5.988098 | 4.756151 | -0.04989783 | 1.2292 | 0.002746518
82.5069 | 5.9419 | 5.982579 | 4.758245 | -0.04067873 | 1.221596 | 0.002737736
82.5169 | 5.9346 | 5.97726 | 4.760338 | -0.04266025 | 1.214193 | 0.002729003
82.5269 | 5.9298 | 5.972138 | 4.76243 | -0.04233781 | 1.206987 | 0.002720315
82.5369 | 5.9245 | 5.967208 | 4.764521 | -0.04270808 | 1.199976 | 0.002711672
82.54689 | 5.926 | 5.962471 | 4.766608 | -0.03647115 | 1.19316 | 0.002703085
82.55689 | 5.9188 | 5.957915 | 4.768696 | -0.03911494 | 1.186524 | 0.002694535
82.56689 | 5.9153 | 5.95354 | 4.770783 | -0.03824028 | 1.180072 | 0.002686031
82.57689 | 5.9134 | 5.949344 | 4.772868 | -0.03594383 | 1.173798 | 0.002677571
82.58689 | 5.9077 | 5.945322 | 4.774952 | -0.0376223 | 1.167701 | 0.002669156
82.59689 | 5.9056 | 5.941473 | 4.777035 | -0.03587256 | 1.161777 | 0.002660786
82.60688 | 5.9021 | 5.937795 | 4.779114 | -0.03569504 | 1.156028 | 0.002652468
82.61688 | 5.8986 | 5.93428 | 4.781194 | -0.03567974 | 1.150441 | 0.002644186
82.62688 | 5.895 | 5.930927 | 4.783273 | -0.03592701 | 1.145018 | 0.002635946
82.63688 | 5.8898 | 5.927735 | 4.785351 | -0.03793472 | 1.139756 | 0.002627749
82.64688 | 5.8836 | 5.9247 | 4.787427 | -0.04109957 | 1.134653 | 0.002619596
82.65687 | 5.881 | 5.921822 | 4.789499 | -0.04082211 | 1.129712 | 0.002611492
82.66687 | 5.8788 | 5.919094 | 4.791572 | -0.04029417 | 1.124919 | 0.002603423
82.67687 | 5.8743 | 5.916516 | 4.793644 | -0.04221629 | 1.120277 | 0.002595396
82.68687 | 5.8697 | 5.914086 | 4.795714 | -0.04438617 | 1.115785 | 0.002587409
82.69687 | 5.8666 | 5.911801 | 4.797783 | -0.04520145 | 1.111439 | 0.002579464
82.70687 | 5.861 | 5.90966 | 4.79985 | -0.04866007 | 1.107238 | 0.002571561
82.71686 | 5.8588 | 5.907662 | 4.801914 | -0.04886197 | 1.103184 | 0.002563705
82.72686 | 5.8583 | 5.905801 | 4.803979 | -0.047501 | 1.099267 | 0.002555882
82.73686 | 5.8564 | 5.904077 | 4.806041 | -0.04767744 | 1.095488 | 0.002548098
82.74686 | 5.8545 | 5.902489 | 4.808103 | -0.04798944 | 1.091846 | 0.002540355
82.75686 | 5.8503 | 5.901035 | 4.810163 | -0.05073524 | 1.08834 | 0.002532651
82.76686 | 5.8483 | 5.899713 | 4.812221 | -0.05141323 | 1.084967 | 0.002524986
82.77685 | 5.8469 | 5.898523 | 4.814276 | -0.05162261 | 1.08173 | 0.002517367
82.78685 | 5.841 | 5.89746 | 4.816331 | -0.05645997 | 1.078619 | 0.002509779
82.79685 | 5.8384 | 5.896525 | 4.818385 | -0.05812458 | 1.075638 | 0.002502229
82.80685 | 5.8374 | 5.895716 | 4.820437 | -0.05831556 | 1.072784 | 0.002494718
82.81685 | 5.8391 | 5.895031 | 4.822487 | -0.05593118 | 1.070057 | 0.002487244
82.82685 | 5.835 | 5.89447 | 4.824536 | -0.05947022 | 1.067455 | 0.002479807
82.83684 | 5.833 | 5.894031 | 4.826581 | -0.06103149 | 1.064978 | 0.002472417
82.84684 | 5.8364 | 5.893714 | 4.828626 | -0.05731378 | 1.062622 | 0.002465054
82.85684 | 5.8363 | 5.893516 | 4.83067 | -0.05721629 | 1.060388 | 0.002457729
82.86684 | 5.8314 | 5.893437 | 4.832713 | -0.06203741 | 1.058274 | 0.00245044
82.87684 | 5.8307 | 5.893476 | 4.834753 | -0.06277648 | 1.05628 | 0.002443187
82.88684 | 5.8305 | 5.893633 | 4.836792 | -0.06313261 | 1.054405 | 0.00243597
82.89683 | 5.8309 | 5.893904 | 4.838827 | -0.06300419 | 1.052648 | 0.002428796
82.90683 | 5.8338 | 5.894292 | 4.840863 | -0.06049172 | 1.051007 | 0.00242165
82.91683 | 5.8337 | 5.894794 | 4.842896 | -0.06109379 | 1.049483 | 0.002414539
82.92683 | 5.8353 | 5.89541 | 4.844928 | -0.06010973 | 1.048074 | 0.002407463
82.93683 | 5.833 | 5.896139 | 4.846959 | -0.06313901 | 1.04678 | 0.002400422
82.94683 | 5.8302 | 5.896981 | 4.848987 | -0.06678083 | 1.0456 | 0.002393415
82.95682 | 5.8289 | 5.897934 | 4.851012 | -0.06903385 | 1.044536 | 0.002386451
82.96682 | 5.8282 | 5.898999 | 4.853037 | -0.07079915 | 1.043583 | 0.002379511
82.97682 | 5.8252 | 5.900176 | 4.85506 | -0.07497565 | 1.042743 | 0.002372607
82.98682 | 5.8261 | 5.901463 | 4.857081 | -0.07536289 | 1.042016 | 0.002365734
82.99682 | 5.8248 | 5.90286 | 4.8591 | -0.07806048 | 1.041401 | 0.002358897
83.00682 | 5.8247 | 5.904368 | 4.861118 | -0.07966809 | 1.040898 | 0.002352091
83.01681 | 5.8225 | 5.905984 | 4.863132 | -0.08348381 | 1.040507 | 0.002345325
83.02681 | 5.82 | 5.907711 | 4.865146 | -0.08771072 | 1.040226 | 0.002338585
83.03681 | 5.8187 | 5.909547 | 4.867158 | -0.09084714 | 1.040057 | 0.002331879
83.04681 | 5.8156 | 5.911493 | 4.869168 | -0.09589284 | 1.04 | 0.002325202
83.05681 | 5.8187 | 5.913548 | 4.871176 | -0.09484795 | 1.040053 | 0.00231856
83.0668 | 5.8183 | 5.91571 | 4.873181 | -0.0974099 | 1.040217 | 0.002311955
83.0768 | 5.8189 | 5.917983 | 4.875185 | -0.09908329 | 1.040493 | 0.002305375
83.0868 | 5.8159 | 5.920366 | 4.877188 | -0.104466 | 1.04088 | 0.002298826
83.0968 | 5.8176 | 5.922858 | 4.879188 | -0.1052581 | 1.041378 | 0.002292308
83.1068 | 5.8197 | 5.92546 | 4.881187 | -0.1057597 | 1.041987 | 0.002285821
83.1168 | 5.822 | 5.928171 | 4.883183 | -0.1061714 | 1.042709 | 0.002279364
83.12679 | 5.8242 | 5.93099 | 4.885176 | -0.10679 | 1.043541 | 0.002272944
83.13679 | 5.8228 | 5.933922 | 4.887169 | -0.1111218 | 1.044487 | 0.002266547
83.14679 | 5.8264 | 5.936964 | 4.889159 | -0.1105642 | 1.045545 | 0.002260183
83.15679 | 5.828 | 5.940118 | 4.891148 | -0.1121178 | 1.046716 | 0.002253845
83.16679 | 5.8294 | 5.943383 | 4.893134 | -0.1139828 | 1.048001 | 0.002247541
83.17679 | 5.831 | 5.94676 | 4.895119 | -0.1157598 | 1.0494 | 0.002241264
83.18678 | 5.8377 | 5.950243 | 4.897099 | -0.1125429 | 1.050908 | 0.002235022
83.19678 | 5.8412 | 5.953845 | 4.89908 | -0.1126454 | 1.052537 | 0.002228804
83.20678 | 5.8454 | 5.957561 | 4.901058 | -0.1121613 | 1.054281 | 0.002222614
83.21678 | 5.8493 | 5.961392 | 4.903034 | -0.1120918 | 1.056141 | 0.002216453
83.22678 | 5.8491 | 5.965337 | 4.905009 | -0.1162371 | 1.058118 | 0.00221032
83.23678 | 5.8512 | 5.969398 | 4.906981 | -0.1181982 | 1.060213 | 0.002204216
83.24677 | 5.8586 | 5.973572 | 4.908949 | -0.1149715 | 1.062425 | 0.002198146
83.25677 | 5.8563 | 5.977866 | 4.910916 | -0.1215663 | 1.064758 | 0.002192098
83.26677 | 5.8597 | 5.982279 | 4.912882 | -0.1225794 | 1.067212 | 0.002186077
83.27677 | 5.8636 | 5.986812 | 4.914845 | -0.1232116 | 1.069786 | 0.002180084
83.28677 | 5.8667 | 5.991463 | 4.916807 | -0.1247627 | 1.072482 | 0.002174119
83.29677 | 5.8688 | 5.996236 | 4.918766 | -0.1274362 | 1.075302 | 0.00216818
83.30676 | 5.8738 | 6.001127 | 4.92072 | -0.1273269 | 1.078244 | 0.002162277
83.31676 | 5.8702 | 6.006146 | 4.922675 | -0.1359458 | 1.081314 | 0.00215639
83.32676 | 5.8714 | 6.011289 | 4.924627 | -0.139889 | 1.084511 | 0.002150535
83.33676 | 5.8761 | 6.016558 | 4.926578 | -0.1404579 | 1.087835 | 0.002144701
83.34676 | 5.8776 | 6.021954 | 4.928526 | -0.1443537 | 1.091289 | 0.002138899
83.35676 | 5.8804 | 6.027478 | 4.930471 | -0.1470776 | 1.094873 | 0.002133118
83.36675 | 5.8765 | 6.033125 | 4.932413 | -0.1566255 | 1.098585 | 0.002127371
83.37675 | 5.8776 | 6.03891 | 4.934354 | -0.1613098 | 1.102434 | 0.002121644
83.38675 | 5.8783 | 6.044827 | 4.936293 | -0.1665266 | 1.106418 | 0.002115943
83.39675 | 5.8786 | 6.050877 | 4.938229 | -0.1722771 | 1.110538 | 0.002110267
83.40675 | 5.8767 | 6.057063 | 4.940163 | -0.1803631 | 1.114795 | 0.002104616
83.41675 | 5.8806 | 6.063386 | 4.942095 | -0.1827863 | 1.119192 | 0.002098991
83.42674 | 5.8808 | 6.069842 | 4.944023 | -0.1890418 | 1.123726 | 0.002093399
83.43674 | 5.8812 | 6.076444 | 4.94595 | -0.1952438 | 1.128406 | 0.002087824
83.44674 | 5.8828 | 6.083188 | 4.947874 | -0.2003882 | 1.133231 | 0.002082273
83.45674 | 5.8828 | 6.090077 | 4.949797 | -0.2072767 | 1.138203 | 0.002076747
83.46674 | 5.8817 | 6.097111 | 4.951717 | -0.215411 | 1.143323 | 0.002071246
83.47673 | 5.8843 | 6.104286 | 4.953632 | -0.2199862 | 1.148588 | 0.002065774
83.48673 | 5.8876 | 6.111618 | 4.955548 | -0.2240185 | 1.15401 | 0.002060318
83.49673 | 5.885 | 6.119103 | 4.95746 | -0.2341026 | 1.159587 | 0.002054891
83.50673 | 5.8879 | 6.126741 | 4.959371 | -0.2388412 | 1.165321 | 0.002049484
83.51673 | 5.8945 | 6.134536 | 4.961278 | -0.2400363 | 1.171214 | 0.002044104
83.52673 | 5.8967 | 6.14249 | 4.963184 | -0.2457901 | 1.177267 | 0.002038743
83.53672 | 5.9015 | 6.150597 | 4.965085 | -0.2490972 | 1.183479 | 0.002033416
83.54672 | 5.9035 | 6.158876 | 4.966985 | -0.255376 | 1.189863 | 0.002028104
83.55672 | 5.9054 | 6.167321 | 4.968883 | -0.2619212 | 1.196415 | 0.002022816
83.56672 | 5.9119 | 6.175935 | 4.970779 | -0.2640353 | 1.203139 | 0.00201755
83.57672 | 5.9112 | 6.184721 | 4.972671 | -0.2735213 | 1.210038 | 0.002012307
83.58672 | 5.9143 | 6.193682 | 4.974562 | -0.2793821 | 1.217113 | 0.002007087
83.59671 | 5.9211 | 6.202811 | 4.976448 | -0.2817113 | 1.224362 | 0.002001894
83.60671 | 5.9283 | 6.21213 | 4.978333 | -0.2838304 | 1.231801 | 0.001996719
83.61671 | 5.9302 | 6.221633 | 4.980216 | -0.2914333 | 1.239426 | 0.001991566
83.62671 | 5.932 | 6.231324 | 4.982096 | -0.2993235 | 1.247241 | 0.001986435
83.63671 | 5.9379 | 6.241205 | 4.983973 | -0.3033046 | 1.25525 | 0.001981326
83.64671 | 5.9424 | 6.25128 | 4.985848 | -0.3088799 | 1.263456 | 0.001976238
83.6567 | 5.9458 | 6.261543 | 4.987718 | -0.3157432 | 1.271854 | 0.001971178
83.6667 | 5.953 | 6.272018 | 4.989588 | -0.3190181 | 1.280464 | 0.001966134
83.6767 | 5.9587 | 6.282699 | 4.991455 | -0.3239991 | 1.289283 | 0.001961112
83.6867 | 5.9574 | 6.29359 | 4.993319 | -0.3361897 | 1.298314 | 0.00195611
83.6967 | 5.9651 | 6.304695 | 4.995181 | -0.3395946 | 1.307563 | 0.00195113
83.7067 | 5.9686 | 6.316018 | 4.99704 | -0.3474182 | 1.317032 | 0.001946172
83.71669 | 5.9741 | 6.327553 | 4.998894 | -0.3534535 | 1.326718 | 0.001941239
83.72669 | 5.9787 | 6.339328 | 5.000748 | -0.3606278 | 1.336643 | 0.001936321
83.73669 | 5.9806 | 6.351335 | 5.002599 | -0.3707348 | 1.346804 | 0.001931425
83.74669 | 5.9889 | 6.36358 | 5.004447 | -0.3746797 | 1.357206 | 0.001926549
83.75669 | 5.9917 | 6.376067 | 5.006293 | -0.3843672 | 1.367853 | 0.001921694
83.76669 | 5.997 | 6.388803 | 5.008135 | -0.3918031 | 1.378751 | 0.001916859
83.77668 | 5.9983 | 6.40178 | 5.009973 | -0.40348 | 1.389895 | 0.001912048
83.78668 | 6.0021 | 6.415029 | 5.011811 | -0.4129289 | 1.401311 | 0.001907253
83.79668 | 6.0079 | 6.428543 | 5.013645 | -0.4206432 | 1.412996 | 0.001902479
83.80668 | 6.0078 | 6.442329 | 5.015477 | -0.434529 | 1.424955 | 0.001897724
83.81668 | 6.0112 | 6.456392 | 5.017305 | -0.4451924 | 1.437194 | 0.001892988
83.82668 | 6.0177 | 6.47074 | 5.019131 | -0.4530395 | 1.44972 | 0.001888273
83.83667 | 6.0181 | 6.485363 | 5.020953 | -0.4672629 | 1.462527 | 0.001883581
83.84667 | 6.0221 | 6.500298 | 5.022773 | -0.4781978 | 1.475646 | 0.001878904
83.85667 | 6.0292 | 6.515537 | 5.024591 | -0.4863369 | 1.489072 | 0.001874247
83.86667 | 6.035 | 6.531087 | 5.026405 | -0.4960873 | 1.502812 | 0.001869608
83.87667 | 6.0366 | 6.546956 | 5.028217 | -0.5103564 | 1.516874 | 0.001864989
83.88666 | 6.0403 | 6.563136 | 5.030024 | -0.5228357 | 1.531251 | 0.001860393
83.89666 | 6.0435 | 6.579664 | 5.03183 | -0.5361644 | 1.545979 | 0.001855812
83.90666 | 6.0481 | 6.596535 | 5.033633 | -0.548435 | 1.561051 | 0.001851249
83.91666 | 6.0543 | 6.613755 | 5.035433 | -0.5594554 | 1.576475 | 0.001846704
83.92666 | 6.0556 | 6.631334 | 5.037231 | -0.5757339 | 1.592261 | 0.001842179
83.93666 | 6.0667 | 6.649279 | 5.039025 | -0.5825789 | 1.608416 | 0.001837671
83.94665 | 6.0746 | 6.667581 | 5.040815 | -0.5929811 | 1.624933 | 0.001833187
83.95665 | 6.0768 | 6.686285 | 5.042603 | -0.6094853 | 1.641854 | 0.001828716
83.96665 | 6.0859 | 6.705383 | 5.044388 | -0.6194826 | 1.65917 | 0.001824263
83.97665 | 6.0949 | 6.724883 | 5.046171 | -0.6299827 | 1.676892 | 0.001819828
83.98665 | 6.1051 | 6.744795 | 5.04795 | -0.6396946 | 1.695029 | 0.001815411
83.99665 | 6.1158 | 6.765129 | 5.049727 | -0.6493286 | 1.713591 | 0.001811012
84.00664 | 6.1269 | 6.785873 | 5.051499 | -0.6589734 | 1.732568 | 0.001806635
84.01664 | 6.134 | 6.80708 | 5.053269 | -0.6730802 | 1.752009 | 0.001802271
84.02664 | 6.1494 | 6.828739 | 5.055036 | -0.6793393 | 1.771905 | 0.001797924
84.03664 | 6.1552 | 6.850861 | 5.056801 | -0.6956608 | 1.792266 | 0.001793595
84.04664 | 6.1684 | 6.873456 | 5.058562 | -0.7050559 | 1.813105 | 0.001789283
84.05664 | 6.1847 | 6.896535 | 5.06032 | -0.7118353 | 1.83443 | 0.001784989
84.06663 | 6.201 | 6.920087 | 5.062074 | -0.7190873 | 1.856233 | 0.001780715
84.07663 | 6.2121 | 6.944169 | 5.063826 | -0.7320685 | 1.878566 | 0.001776455
84.08663 | 6.2236 | 6.968768 | 5.065575 | -0.745168 | 1.901421 | 0.001772211
84.09663 | 6.242 | 6.993897 | 5.067321 | -0.7518975 | 1.924809 | 0.001767984
84.10663 | 6.2496 | 7.019569 | 5.069063 | -0.7699689 | 1.948742 | 0.001763774
84.11663 | 6.2688 | 7.045794 | 5.070803 | -0.7769942 | 1.973232 | 0.00175958
84.12662 | 6.2844 | 7.072559 | 5.072538 | -0.7881588 | 1.998266 | 0.001755407
84.13662 | 6.2995 | 7.099928 | 5.074271 | -0.8004282 | 2.023906 | 0.001751247
84.14662 | 6.3129 | 7.127889 | 5.076001 | -0.8149886 | 2.05014 | 0.001747102
84.15662 | 6.3293 | 7.156453 | 5.077728 | -0.8271527 | 2.076982 | 0.001742974
84.16662 | 6.3449 | 7.185634 | 5.079452 | -0.8407335 | 2.104443 | 0.001738862
84.17662 | 6.3597 | 7.215443 | 5.081172 | -0.8557435 | 2.132536 | 0.001734766
84.18661 | 6.377 | 7.245866 | 5.082888 | -0.8688659 | 2.161247 | 0.00173069
84.19661 | 6.3979 | 7.276973 | 5.084602 | -0.8790728 | 2.190644 | 0.001726627
84.20661 | 6.4159 | 7.308748 | 5.086313 | -0.8928483 | 2.220713 | 0.001722578
84.21661 | 6.4329 | 7.341205 | 5.088021 | -0.9083053 | 2.251466 | 0.001718546
84.22661 | 6.4511 | 7.374357 | 5.089725 | -0.9232572 | 2.282918 | 0.001714529
84.2366 | 6.4701 | 7.408183 | 5.091425 | -0.9380831 | 2.315048 | 0.001710531
84.2466 | 6.492 | 7.442763 | 5.093123 | -0.9507629 | 2.347934 | 0.001706545
84.2566 | 6.5127 | 7.478077 | 5.094817 | -0.9653767 | 2.381557 | 0.001702575
84.2666 | 6.5402 | 7.514137 | 5.096508 | -0.9739371 | 2.41593 | 0.00169862
84.2766 | 6.5621 | 7.550957 | 5.098196 | -0.9888575 | 2.451066 | 0.00169468
84.2866 | 6.5951 | 7.588549 | 5.099881 | -0.9934494 | 2.486977 | 0.001690755
84.29659 | 6.6161 | 7.626889 | 5.101561 | -1.010789 | 2.523641 | 0.001686849
84.30659 | 6.6397 | 7.666061 | 5.103239 | -1.026361 | 2.561139 | 0.001682954
84.31659 | 6.6707 | 7.706042 | 5.104914 | -1.035342 | 2.599449 | 0.001679074
84.32659 | 6.7054 | 7.746842 | 5.106585 | -1.041442 | 2.638582 | 0.001675209
84.33659 | 6.7319 | 7.788473 | 5.108253 | -1.056573 | 2.678549 | 0.001671359
84.34659 | 6.7696 | 7.830945 | 5.109918 | -1.061345 | 2.71936 | 0.001667522
84.35658 | 6.8053 | 7.874225 | 5.111577 | -1.068925 | 2.760985 | 0.001663704
84.36658 | 6.8377 | 7.918407 | 5.113235 | -1.080707 | 2.803513 | 0.001659897
84.37658 | 6.8754 | 7.963458 | 5.114889 | -1.088058 | 2.846913 | 0.001656105
84.38658 | 6.9072 | 8.009385 | 5.11654 | -1.102185 | 2.891192 | 0.001652327
84.39658 | 6.9461 | 8.056194 | 5.118188 | -1.110094 | 2.936358 | 0.001648563
84.40658 | 6.9899 | 8.103893 | 5.119832 | -1.113993 | 2.982416 | 0.001644813
84.41657 | 7.0293 | 8.15243 | 5.121471 | -1.12313 | 3.029318 | 0.001641082
84.42657 | 7.0754 | 8.201918 | 5.123108 | -1.126518 | 3.077173 | 0.00163736
84.43657 | 7.1253 | 8.252305 | 5.124742 | -1.127005 | 3.125929 | 0.001633652
84.44657 | 7.1708 | 8.303592 | 5.126373 | -1.132792 | 3.17559 | 0.001629959
84.45657 | 7.2203 | 8.355751 | 5.127999 | -1.135451 | 3.226152 | 0.001599477
84.46657 | 7.2717 | 8.408834 | 5.129623 | -1.137134 | 3.277615 | 0.001595823
84.47656 | 7.326 | 8.462755 | 5.131241 | -1.136755 | 3.329922 | 0.001592186
84.48656 | 7.3745 | 8.517615 | 5.132857 | -1.143115 | 3.383169 | 0.00158856
84.49656 | 7.4309 | 8.573353 | 5.13447 | -1.142453 | 3.437298 | 0.001584947
84.50656 | 7.4966 | 8.629958 | 5.136079 | -1.133358 | 3.492297 | 0.001581349
84.51656 | 7.5633 | 8.687416 | 5.137685 | -1.124116 | 3.548154 | 0.001577762
84.52656 | 7.6298 | 8.74571 | 5.139287 | -1.11591 | 3.604849 | 0.001574189
84.53655 | 7.6941 | 8.804769 | 5.140884 | -1.110669 | 3.662314 | 0.001570634
84.54655 | 7.7736 | 8.864684 | 5.142479 | -1.091084 | 3.720638 | 0.001567087
84.55655 | 7.8455 | 8.925374 | 5.144071 | -1.079874 | 3.77974 | 0.001563554
84.56655 | 7.9254 | 8.986809 | 5.145658 | -1.061409 | 3.839591 | 0.001560034
84.57655 | 7.9959 | 9.048948 | 5.147243 | -1.053048 | 3.900163 | 0.001543132
84.58655 | 8.088 | 9.111782 | 5.148823 | -1.023782 | 3.961419 | 0.001539644
84.59654 | 8.1788 | 9.175196 | 5.150399 | -0.9963964 | 4.023262 | 0.001536172
84.60654 | 8.2739 | 9.239274 | 5.151972 | -0.9653742 | 4.08577 | 0.00153271
84.61654 | 8.369 | 9.303907 | 5.153542 | -0.9349066 | 4.148836 | 0.001529259
84.62654 | 8.4658 | 9.369045 | 5.155108 | -0.9032454 | 4.212412 | 0.001525822
84.63654 | 8.5663 | 9.434634 | 5.15667 | -0.8683341 | 4.276442 | 0.001522398
84.64653 | 8.6715 | 9.500552 | 5.158227 | -0.8290518 | 4.340806 | 0.001518989
84.65653 | 8.7863 | 9.566864 | 5.159782 | -0.7805635 | 4.405566 | 0.001515589
84.66653 | 8.8891 | 9.633439 | 5.161334 | -0.7443389 | 4.470593 | 0.001512202
84.67653 | 9.0092 | 9.700206 | 5.162881 | -0.6910062 | 4.535816 | 0.001508827
84.68653 | 9.1244 | 9.76709 | 5.164425 | -0.64269 | 4.601159 | 0.001505464
84.69653 | 9.2504 | 9.834011 | 5.165966 | -0.5836107 | 4.666543 | 0.001502114
84.70652 | 9.3724 | 9.900819 | 5.167501 | -0.528419 | 4.73182 | 0.001498778
84.71652 | 9.4957 | 9.967559 | 5.169033 | -0.4718588 | 4.79703 | 0.001495452
84.72652 | 9.6221 | 10.03407 | 5.170562 | -0.4119729 | 4.862018 | 0.001492137
84.73652 | 9.7473 | 10.10027 | 5.172088 | -0.3529669 | 4.92669 | 0.001488835
84.74652 | 9.8849 | 10.16604 | 5.173609 | -0.2811428 | 4.990948 | 0.001485544
84.75652 | 10.0128 | 10.2313 | 5.175127 | -0.2185002 | 5.054691 | 0.001482265
84.76651 | 10.1438 | 10.29587 | 5.17664 | -0.1520731 | 5.117755 | 0.001479001
84.77651 | 10.281 | 10.35978 | 5.17815 | -0.0787823 | 5.180157 | 0.001475745
84.78651 | 10.417 | 10.42286 | 5.179656 | -0.005858981 | 5.24173 | 0.001472502
84.79651 | 10.552 | 10.48499 | 5.181159 | 0.06700558 | 5.302366 | 0.001469269
84.80651 | 10.6852 | 10.54608 | 5.182658 | 0.1391194 | 5.361957 | 0.001466049
84.81651 | 10.8235 | 10.60601 | 5.184152 | 0.2174898 | 5.420395 | 0.001462839
84.8265 | 10.9598 | 10.66462 | 5.185642 | 0.2951819 | 5.477516 | 0.001459644
84.8365 | 11.0916 | 10.72191 | 5.187129 | 0.3696869 | 5.533327 | 0.001456458
84.8465 | 11.221 | 10.77773 | 5.188613 | 0.443267 | 5.587667 | 0.001453282
84.8565 | 11.3568 | 10.83197 | 5.190092 | 0.5248254 | 5.640432 | 0.001450118
84.8665 | 11.4859 | 10.88454 | 5.191568 | 0.6013599 | 5.691525 | 0.001446965
84.8765 | 11.6153 | 10.93533 | 5.19304 | 0.679967 | 5.740849 | 0.001443823
84.88649 | 11.7421 | 10.98421 | 5.194506 | 0.7578853 | 5.788268 | 0.001440696
84.89649 | 11.8669 | 11.03119 | 5.19597 | 0.835706 | 5.833786 | 0.001437577
84.90649 | 11.9909 | 11.07614 | 5.197431 | 0.9147601 | 5.877275 | 0.001434468
84.91649 | 12.1058 | 11.11897 | 5.198887 | 0.9868254 | 5.918656 | 0.001431369
84.92649 | 12.2202 | 11.15963 | 5.200339 | 1.060573 | 5.95786 | 0.001428282
84.93649 | 12.3271 | 11.19803 | 5.201787 | 1.129066 | 5.994821 | 0.001425206
84.94648 | 12.4322 | 11.2341 | 5.20323 | 1.198102 | 6.029446 | 0.001422143
84.95648 | 12.547 | 11.26784 | 5.204671 | 1.27916 | 6.06175 | 0.001419088
84.96648 | 12.6337 | 11.29917 | 5.206108 | 1.334525 | 6.091651 | 0.001416044
84.97648 | 12.7255 | 11.32806 | 5.20754 | 1.397437 | 6.11911 | 0.00141301
84.98648 | 12.8155 | 11.35447 | 5.208969 | 1.461031 | 6.144091 | 0.001409987
84.99648 | 12.8983 | 11.37837 | 5.210393 | 1.519934 | 6.166566 | 0.001406975
85.00647 | 12.9734 | 11.39971 | 5.211813 | 1.573688 | 6.186496 | 0.001403976
85.01647 | 13.0381 | 11.41853 | 5.213229 | 1.619568 | 6.203902 | 0.001400984
85.02647 | 13.102 | 11.43479 | 5.214642 | 1.667206 | 6.218754 | 0.001398002
85.03647 | 13.1572 | 11.44849 | 5.216051 | 1.70871 | 6.231045 | 0.001395031
85.04647 | 13.2043 | 11.45962 | 5.217455 | 1.744678 | 6.240775 | 0.00139207
85.05646 | 13.25 | 11.46818 | 5.218854 | 1.781819 | 6.247937 | 0.001389122
85.06646 | 13.2883 | 11.4742 | 5.220251 | 1.814098 | 6.252565 | 0.001386181
85.07646 | 13.3257 | 11.47768 | 5.221644 | 1.848018 | 6.254655 | 0.00138325
85.08646 | 13.3449 | 11.47864 | 5.223032 | 1.86626 | 6.254227 | 0.00138033
85.09646 | 13.3572 | 11.47709 | 5.224416 | 1.880106 | 6.2513 | 0.001377419
85.10646 | 13.3678 | 11.47307 | 5.225797 | 1.894732 | 6.245896 | 0.001374518
85.11645 | 13.36 | 11.4666 | 5.227172 | 1.893404 | 6.238052 | 0.001371631
85.12645 | 13.3596 | 11.45769 | 5.228544 | 1.901905 | 6.227782 | 0.00136875
85.13645 | 13.3434 | 11.4464 | 5.229912 | 1.896998 | 6.215124 | 0.001365878
85.14645 | 13.3262 | 11.43275 | 5.231276 | 1.893447 | 6.200114 | 0.001363017
85.15645 | 13.3022 | 11.41679 | 5.232636 | 1.885415 | 6.182789 | 0.001360165
85.16645 | 13.27 | 11.39854 | 5.233992 | 1.87146 | 6.163191 | 0.001357323
85.17644 | 13.2289 | 11.37808 | 5.235342 | 1.850821 | 6.141382 | 0.001354493
85.18644 | 13.1723 | 11.35541 | 5.23669 | 1.816891 | 6.117367 | 0.00135167
85.19644 | 13.1211 | 11.3306 | 5.238033 | 1.790503 | 6.091215 | 0.001348857
85.20644 | 13.0615 | 11.30369 | 5.239372 | 1.757806 | 6.062975 | 0.001346053
85.21644 | 12.9962 | 11.27475 | 5.240707 | 1.72145 | 6.032699 | 0.001343258
85.22644 | 12.9236 | 11.24382 | 5.242038 | 1.679778 | 6.000443 | 0.001340473
85.23643 | 12.8465 | 11.211 | 5.243364 | 1.6355 | 5.966299 | 0.0013377
85.24643 | 12.7719 | 11.17628 | 5.244686 | 1.59562 | 5.930258 | 0.001334934
85.25643 | 12.6836 | 11.13975 | 5.246005 | 1.543846 | 5.892417 | 0.001332176
85.26643 | 12.5934 | 11.10149 | 5.247319 | 1.491914 | 5.852838 | 0.001329428
85.27643 | 12.4964 | 11.06154 | 5.248629 | 1.434856 | 5.811588 | 0.001326689
85.28643 | 12.4036 | 11.01999 | 5.249935 | 1.383607 | 5.768733 | 0.001323959
85.29642 | 12.3005 | 10.97695 | 5.251236 | 1.323553 | 5.72439 | 0.001321241
85.30642 | 12.186 | 10.93239 | 5.252533 | 1.253608 | 5.678541 | 0.00131853
85.31642 | 12.0847 | 10.88644 | 5.253826 | 1.198258 | 5.6313 | 0.001315827
85.32642 | 11.9771 | 10.83917 | 5.255115 | 1.13793 | 5.582742 | 0.001313133
85.33642 | 11.8669 | 10.79065 | 5.2564 | 1.07625 | 5.532939 | 0.001310448
85.34642 | 11.7521 | 10.74096 | 5.257681 | 1.011144 | 5.481968 | 0.001307772
85.35641 | 11.634 | 10.69021 | 5.258956 | 0.943786 | 5.429953 | 0.001305108
85.36641 | 11.5075 | 10.6384 | 5.260228 | 0.869101 | 5.376869 | 0.00130245
85.37641 | 11.3945 | 10.58563 | 5.261495 | 0.8088655 | 5.322839 | 0.001299801
85.38641 | 11.2719 | 10.53199 | 5.262759 | 0.7399054 | 5.267939 | 0.001297159
85.39641 | 11.1486 | 10.47755 | 5.264018 | 0.6710472 | 5.21224 | 0.001294527
85.40641 | 11.0297 | 10.42238 | 5.265273 | 0.6073183 | 5.155817 | 0.001291903
85.4164 | 10.908 | 10.36661 | 5.266522 | 0.5413928 | 5.098795 | 0.001289291
85.4264 | 10.7854 | 10.31019 | 5.267769 | 0.4752101 | 5.041134 | 0.001286684
85.4364 | 10.6593 | 10.25325 | 5.269011 | 0.4060478 | 4.982957 | 0.001284086
85.4464 | 10.536 | 10.19586 | 5.270249 | 0.3401389 | 4.924331 | 0.001281497
85.4564 | 10.4122 | 10.13808 | 5.271482 | 0.2741189 | 4.86532 | 0.001278916
85.46639 | 10.2864 | 10.08003 | 5.27271 | 0.2063682 | 4.806045 | 0.001276346
85.47639 | 10.1649 | 10.02166 | 5.273935 | 0.1432397 | 4.746452 | 0.001273782
85.48639 | 10.0393 | 9.963082 | 5.275155 | 0.07621797 | 4.686655 | 0.001271226
85.49639 | 9.9301 | 9.904353 | 5.276372 | 0.02574674 | 4.626713 | 0.001268678
85.50639 | 9.8051 | 9.845529 | 5.277583 | -0.04042867 | 4.566679 | 0.001266138
85.51639 | 9.6878 | 9.78666 | 5.278791 | -0.09886024 | 4.506606 | 0.001263607
85.52638 | 9.5695 | 9.727855 | 5.279993 | -0.1583554 | 4.446602 | 0.001261087
85.53638 | 9.4542 | 9.669047 | 5.281191 | -0.2148475 | 4.386598 | 0.001258571
85.54638 | 9.3375 | 9.610339 | 5.282386 | -0.2728391 | 4.326697 | 0.001256064
85.55638 | 9.227 | 9.551775 | 5.283576 | -0.3247751 | 4.266946 | 0.001253565
85.56638 | 9.1125 | 9.493396 | 5.284761 | -0.3808964 | 4.207384 | 0.001251075
85.57638 | 9.0027 | 9.435243 | 5.285943 | -0.4325429 | 4.148052 | 0.001248591
85.58637 | 8.902 | 9.377434 | 5.287118 | -0.4754342 | 4.08907 | 0.001246119
85.59637 | 8.7943 | 9.319843 | 5.288291 | -0.525543 | 4.030309 | 0.001243652
85.60637 | 8.6896 | 9.262585 | 5.289459 | -0.5729853 | 3.971885 | 0.001241193
85.61637 | 8.5846 | 9.205694 | 5.290622 | -0.6210938 | 3.913833 | 0.001238742
85.62637 | 8.4852 | 9.149199 | 5.291782 | -0.6639994 | 3.856182 | 0.001236299
85.63637 | 8.3827 | 9.093131 | 5.292936 | -0.7104314 | 3.798961 | 0.001233863
85.64636 | 8.2945 | 9.037571 | 5.294086 | -0.7430714 | 3.742254 | 0.001231437
85.65636 | 8.2039 | 8.982436 | 5.295232 | -0.7785362 | 3.685976 | 0.001229017
85.66636 | 8.1184 | 8.927806 | 5.296373 | -0.809406 | 3.630206 | 0.001226604
85.67636 | 8.0273 | 8.873703 | 5.29751 | -0.8464029 | 3.574969 | 0.001224199
85.68636 | 7.9373 | 8.820149 | 5.298643 | -0.8828488 | 3.520284 | 0.001221802
85.69636 | 7.8609 | 8.767164 | 5.299771 | -0.9062637 | 3.466173 | 0.001219412
85.70635 | 7.7851 | 8.714833 | 5.300894 | -0.9297331 | 3.412722 | 0.001217032
85.71635 | 7.7092 | 8.663039 | 5.302013 | -0.9538393 | 3.359812 | 0.001214658
85.72635 | 7.6416 | 8.611866 | 5.303128 | -0.9702662 | 3.307526 | 0.00121229
85.73635 | 7.5682 | 8.561328 | 5.304238 | -0.9931281 | 3.25588 | 0.00120993
85.74635 | 7.499 | 8.511438 | 5.305344 | -1.012438 | 3.204887 | 0.001207578
85.75635 | 7.4395 | 8.462209 | 5.306445 | -1.022709 | 3.154558 | 0.001205233
85.76634 | 7.3788 | 8.413697 | 5.307541 | -1.034897 | 3.104953 | 0.001202897
85.77634 | 7.3223 | 8.365818 | 5.308633 | -1.043518 | 3.055984 | 0.001200567
85.78634 | 7.2627 | 8.318626 | 5.309721 | -1.055926 | 3.007707 | 0.001198243
85.79634 | 7.2123 | 8.27213 | 5.310805 | -1.05983 | 2.960129 | 0.001195928
85.80634 | 7.1621 | 8.226334 | 5.311884 | -1.064234 | 2.913257 | 0.001193619
85.81633 | 7.1086 | 8.181288 | 5.312957 | -1.072688 | 2.867139 | 0.00119132
85.82633 | 7.065 | 8.136906 | 5.314027 | -1.071906 | 2.82169 | 0.001189025
85.83633 | 7.0147 | 8.093236 | 5.315092 | -1.078536 | 2.776957 | 0.001186738
85.84633 | 6.9729 | 8.050279 | 5.316153 | -1.077379 | 2.732941 | 0.001184458
85.85633 | 6.9338 | 8.008035 | 5.317209 | -1.074235 | 2.689643 | 0.001182185
85.86633 | 6.8852 | 7.966505 | 5.318261 | -1.081305 | 2.647064 | 0.001179919
85.87632 | 6.848 | 7.925727 | 5.319307 | -1.077727 | 2.605241 | 0.001177661
85.88632 | 6.815 | 7.885618 | 5.32035 | -1.070618 | 2.564092 | 0.001175409
85.89632 | 6.773 | 7.846217 | 5.321388 | -1.073217 | 2.523655 | 0.001173164
85.90632 | 6.7391 | 7.807519 | 5.322422 | -1.068419 | 2.483926 | 0.001170926
85.91632 | 6.7126 | 7.769522 | 5.323451 | -1.056922 | 2.444902 | 0.001168694
85.92632 | 6.6711 | 7.732219 | 5.324476 | -1.061119 | 2.406577 | 0.001166469
85.93631 | 6.6481 | 7.695641 | 5.325495 | -1.047541 | 2.368982 | 0.001164254
85.94631 | 6.6135 | 7.65971 | 5.32651 | -1.04621 | 2.332038 | 0.001162043
85.95631 | 6.5809 | 7.624457 | 5.327521 | -1.043557 | 2.295776 | 0.001159839
85.96631 | 6.5588 | 7.589873 | 5.328527 | -1.031073 | 2.260188 | 0.001157641
85.97631 | 6.529 | 7.555952 | 5.329529 | -1.026952 | 2.225267 | 0.001155451
85.98631 | 6.5051 | 7.522685 | 5.330526 | -1.017585 | 2.191006 | 0.001153266
85.9963 | 6.4775 | 7.490097 | 5.331518 | -1.012597 | 2.157429 | 0.001151091
86.0063 | 6.4534 | 7.458116 | 5.332506 | -1.004716 | 2.124461 | 0.00114892
86.0163 | 6.4303 | 7.426764 | 5.333489 | -0.9964638 | 2.092128 | 0.001146755
86.0263 | 6.4079 | 7.396033 | 5.334468 | -0.9881326 | 2.06042 | 0.001144597
86.0363 | 6.3839 | 7.365913 | 5.335442 | -0.9820131 | 2.029329 | 0.001142446
86.0463 | 6.3596 | 7.336396 | 5.336412 | -0.976796 | 1.998844 | 0.001140302
86.05629 | 6.341 | 7.3075 | 5.337376 | -0.9664995 | 1.968986 | 0.001138165
86.06629 | 6.3183 | 7.279158 | 5.338336 | -0.9608578 | 1.939686 | 0.001136034
86.07629 | 6.3022 | 7.25139 | 5.339292 | -0.9491896 | 1.910964 | 0.001133908
86.08629 | 6.2837 | 7.224185 | 5.340243 | -0.9404851 | 1.88281 | 0.001131789
86.09629 | 6.2615 | 7.197534 | 5.34119 | -0.9360344 | 1.855215 | 0.001129676
86.10629 | 6.2436 | 7.171428 | 5.342132 | -0.9278278 | 1.828168 | 0.00112757
86.11628 | 6.2242 | 7.14588 | 5.343068 | -0.9216798 | 1.801686 | 0.001125472
86.12628 | 6.2105 | 7.120831 | 5.344001 | -0.9103311 | 1.775707 | 0.001123378
86.13628 | 6.1931 | 7.096296 | 5.344929 | -0.9031962 | 1.750246 | 0.001121291
86.14628 | 6.1814 | 7.072266 | 5.345853 | -0.8908661 | 1.725294 | 0.001119209
86.15628 | 6.1652 | 7.04873 | 5.346772 | -0.8835303 | 1.700842 | 0.001117134
86.16628 | 6.1554 | 7.025679 | 5.347686 | -0.8702793 | 1.676878 | 0.001115065
86.17627 | 6.1384 | 7.003125 | 5.348595 | -0.8647253 | 1.653418 | 0.001113005
86.18627 | 6.1286 | 6.981015 | 5.3495 | -0.8524145 | 1.630404 | 0.001110948
86.19627 | 6.1172 | 6.95936 | 5.3504 | -0.8421595 | 1.607851 | 0.001108898
86.20627 | 6.1061 | 6.938151 | 5.351296 | -0.8320513 | 1.585749 | 0.001106853
86.21627 | 6.0954 | 6.91738 | 5.352187 | -0.8219802 | 1.564089 | 0.001104815
86.22626 | 6.0892 | 6.897057 | 5.353072 | -0.8078566 | 1.542882 | 0.001102785
86.23626 | 6.0866 | 6.877132 | 5.353954 | -0.7905319 | 1.522077 | 0.001100758
86.24626 | 6.0746 | 6.857617 | 5.354831 | -0.783017 | 1.501687 | 0.001098738
86.25626 | 6.0635 | 6.838503 | 5.355704 | -0.7750033 | 1.481703 | 0.001096723
86.26626 | 6.0629 | 6.819782 | 5.356571 | -0.7568819 | 1.462116 | 0.001094715
86.27626 | 6.0564 | 6.801444 | 5.357435 | -0.7450443 | 1.442917 | 0.001092712
86.28625 | 6.0508 | 6.783499 | 5.358292 | -0.7326994 | 1.424116 | 0.001090718
86.29625 | 6.0453 | 6.765904 | 5.359146 | -0.7206038 | 1.405669 | 0.001088727
86.30625 | 6.0384 | 6.748667 | 5.359995 | -0.7102671 | 1.387585 | 0.001086742
86.31625 | 6.0325 | 6.731781 | 5.36084 | -0.6992814 | 1.369857 | 0.001084763
86.32625 | 6.0297 | 6.715239 | 5.36168 | -0.6855387 | 1.352476 | 0.001082789
86.33625 | 6.0335 | 6.699032 | 5.362515 | -0.6655316 | 1.335436 | 0.001080822
86.34624 | 6.0242 | 6.683168 | 5.363345 | -0.6589675 | 1.318744 | 0.001078862
86.35624 | 6.0145 | 6.667608 | 5.364171 | -0.6531083 | 1.302361 | 0.001076905
86.36624 | 6.0137 | 6.652362 | 5.364992 | -0.6386621 | 1.286295 | 0.001074955
86.37624 | 6.0061 | 6.637422 | 5.365809 | -0.6313222 | 1.27054 | 0.00107301
86.38624 | 6.0081 | 6.622781 | 5.366621 | -0.6146812 | 1.25509 | 0.001071071
86.39624 | 6.0047 | 6.608433 | 5.367428 | -0.6037328 | 1.239936 | 0.001069137
86.40623 | 5.995 | 6.594383 | 5.36823 | -0.5993834 | 1.225087 | 0.001067211
86.41623 | 5.9909 | 6.5806 | 5.369028 | -0.5896995 | 1.210507 | 0.001065289
86.42623 | 5.9889 | 6.567088 | 5.369821 | -0.5781882 | 1.196204 | 0.001063372
86.43623 | 5.9886 | 6.553844 | 5.370609 | -0.5652436 | 1.182173 | 0.001061461
86.44623 | 5.9764 | 6.540859 | 5.371393 | -0.5644593 | 1.168406 | 0.001059555
86.45623 | 5.9655 | 6.52813 | 5.372173 | -0.5626296 | 1.154899 | 0.001057655
86.46622 | 5.9654 | 6.515661 | 5.372946 | -0.5502607 | 1.141659 | 0.001055762
86.47622 | 5.9665 | 6.503422 | 5.373716 | -0.5369224 | 1.128652 | 0.001053872
86.48622 | 5.9611 | 6.491422 | 5.374481 | -0.5303216 | 1.115888 | 0.001051988
86.49622 | 5.9526 | 6.479653 | 5.375242 | -0.5270526 | 1.103361 | 0.00105011
86.50622 | 5.9447 | 6.468111 | 5.375998 | -0.5234107 | 1.091065 | 0.001048236
86.51622 | 5.9437 | 6.45679 | 5.376749 | -0.5130901 | 1.078995 | 0.001046369
86.52621 | 5.9365 | 6.445697 | 5.377495 | -0.5091968 | 1.067157 | 0.001044508
86.53621 | 5.9275 | 6.434804 | 5.378237 | -0.5073042 | 1.055525 | 0.001042651
86.54621 | 5.9271 | 6.424118 | 5.378974 | -0.4970182 | 1.044104 | 0.001040799
86.55621 | 5.9258 | 6.413634 | 5.379706 | -0.4878344 | 1.032889 | 0.001038952
86.56621 | 5.9254 | 6.403348 | 5.380434 | -0.477948 | 1.021877 | 0.001037111
86.57621 | 5.9177 | 6.393255 | 5.381157 | -0.4755547 | 1.011062 | 0.001035275
86.5862 | 5.9106 | 6.38336 | 5.381875 | -0.4727597 | 1.000451 | 0.001033445
86.5962 | 5.9112 | 6.373639 | 5.382589 | -0.4624391 | 0.9900187 | 0.00103162
86.6062 | 5.9155 | 6.364099 | 5.383298 | -0.4485988 | 0.979771 | 0.001029799
86.6162 | 5.9073 | 6.354735 | 5.384002 | -0.4474346 | 0.9697042 | 0.001027984
86.6262 | 5.9096 | 6.345543 | 5.384702 | -0.4359426 | 0.9598143 | 0.001026173
86.63619 | 5.9042 | 6.336528 | 5.385397 | -0.4323278 | 0.9501068 | 0.00102437
86.64619 | 5.9107 | 6.327668 | 5.386087 | -0.4169684 | 0.9405588 | 0.00102257
86.65619 | 5.9044 | 6.31897 | 5.386773 | -0.4145701 | 0.9311765 | 0.001020775
86.66619 | 5.9062 | 6.310429 | 5.387454 | -0.4042289 | 0.9219559 | 0.001018985
86.67619 | 5.9084 | 6.302041 | 5.38813 | -0.3936415 | 0.9128939 | 0.0010172
86.68619 | 5.9072 | 6.293804 | 5.388802 | -0.3866044 | 0.9039868 | 0.00101542
86.69618 | 5.9028 | 6.285722 | 5.389469 | -0.382922 | 0.8952397 | 0.001013647
86.70618 | 5.9025 | 6.277775 | 5.390131 | -0.3752755 | 0.8866325 | 0.001011877
86.71618 | 5.9045 | 6.269969 | 5.390789 | -0.3654693 | 0.8781703 | 0.001010112
86.72618 | 5.897 | 6.2623 | 5.391442 | -0.3653005 | 0.8698501 | 0.001008351
86.73618 | 5.8998 | 6.254766 | 5.392091 | -0.354966 | 0.8616688 | 0.001006597
86.74618 | 5.9005 | 6.247363 | 5.392734 | -0.3468627 | 0.8536236 | 0.001004846
86.75617 | 5.8942 | 6.240095 | 5.393373 | -0.3458949 | 0.845719 | 0.001003102
86.76617 | 5.8931 | 6.232945 | 5.394007 | -0.3398455 | 0.8379367 | 0.001001362
86.77617 | 5.8886 | 6.225919 | 5.394637 | -0.3373187 | 0.8302818 | 0.0009996257
86.78617 | 5.889 | 6.219012 | 5.395262 | -0.3300119 | 0.8227516 | 0.0009978948
86.79617 | 5.8912 | 6.212223 | 5.395883 | -0.3210225 | 0.8153434 | 0.0009961686
86.80617 | 5.8876 | 6.205548 | 5.396499 | -0.3179479 | 0.8080545 | 0.0009944472
86.81616 | 5.8846 | 6.198992 | 5.39711 | -0.3143915 | 0.8008892 | 0.0009927328
86.82616 | 5.8847 | 6.192538 | 5.397716 | -0.3078384 | 0.7938311 | 0.0009910209
86.83616 | 5.8853 | 6.186192 | 5.398318 | -0.3008924 | 0.7868849 | 0.0009893137
86.84616 | 5.8865 | 6.179951 | 5.398916 | -0.2934511 | 0.7800479 | 0.0009876113
86.85616 | 5.8844 | 6.173812 | 5.399508 | -0.2894122 | 0.773318 | 0.0009859135
86.86616 | 5.8844 | 6.167773 | 5.400096 | -0.2833734 | 0.7666927 | 0.0009842205
86.87615 | 5.8917 | 6.161838 | 5.400679 | -0.2701379 | 0.7601761 | 0.0009825332
86.88615 | 5.89 | 6.155992 | 5.401258 | -0.2659923 | 0.7537533 | 0.0009808493
86.89615 | 5.8909 | 6.15024 | 5.401832 | -0.2593399 | 0.7474284 | 0.0009791701
86.90615 | 5.8925 | 6.144579 | 5.402402 | -0.2520788 | 0.7411993 | 0.0009774955
86.91615 | 5.8961 | 6.139007 | 5.402967 | -0.2429067 | 0.7350639 | 0.0009758255
86.92615 | 5.9081 | 6.133522 | 5.403527 | -0.2254216 | 0.7290202 | 0.0009741601
86.93614 | 5.8966 | 6.128127 | 5.404082 | -0.2315269 | 0.7230719 | 0.0009725013
86.94614 | 5.9017 | 6.12281 | 5.404634 | -0.2211097 | 0.7172052 | 0.0009708449
86.95614 | 5.9036 | 6.117574 | 5.40518 | -0.2139736 | 0.7114242 | 0.000969193
86.96614 | 5.9115 | 6.112417 | 5.405722 | -0.2009166 | 0.7057269 | 0.0009675456
86.97614 | 5.9061 | 6.107337 | 5.406259 | -0.2012368 | 0.7001115 | 0.0009659027
86.98614 | 5.9121 | 6.102333 | 5.406792 | -0.1902325 | 0.6945761 | 0.0009642644
86.99613 | 5.9124 | 6.097407 | 5.40732 | -0.1850065 | 0.6891241 | 0.0009626314
87.00613 | 5.9238 | 6.092547 | 5.407843 | -0.1687475 | 0.6837431 | 0.0009610019
87.01613 | 5.9179 | 6.087759 | 5.408362 | -0.1698585 | 0.6784368 | 0.0009593772
87.02613 | 5.9187 | 6.083038 | 5.408877 | -0.164338 | 0.6732035 | 0.0009577565
87.03613 | 5.9172 | 6.078384 | 5.409387 | -0.1611842 | 0.6680415 | 0.0009561396
87.04612 | 5.928 | 6.0738 | 5.409891 | -0.1457999 | 0.6629541 | 0.0009545295
87.05612 | 5.9392 | 6.069275 | 5.410392 | -0.1300746 | 0.6579297 | 0.000952922
87.06612 | 5.9382 | 6.064811 | 5.410888 | -0.1266113 | 0.6529719 | 0.0009513185
87.07612 | 5.9419 | 6.060408 | 5.41138 | -0.1185084 | 0.648079 | 0.0009497195
87.08612 | 5.9459 | 6.056065 | 5.411867 | -0.1101645 | 0.6432497 | 0.0009481247
87.09612 | 5.9553 | 6.051778 | 5.412349 | -0.09647814 | 0.6384824 | 0.0009465343
87.10611 | 5.9517 | 6.047552 | 5.412827 | -0.09585196 | 0.6337804 | 0.0009449497
87.11611 | 5.9633 | 6.043376 | 5.4133 | -0.08007645 | 0.6291331 | 0.0009433676
87.12611 | 5.9704 | 6.039254 | 5.413769 | -0.06885442 | 0.6245438 | 0.0009417899
87.13611 | 5.9842 | 6.035185 | 5.414233 | -0.05098454 | 0.6200112 | 0.0009402164
87.14611 | 5.9888 | 6.031166 | 5.414693 | -0.04236563 | 0.6155341 | 0.0009386471
87.15611 | 5.9975 | 6.027196 | 5.415148 | -0.02969644 | 0.6111112 | 0.000937082
87.1661 | 5.9945 | 6.02328 | 5.415598 | -0.02877975 | 0.6067458 | 0.0009355225
87.1761 | 6.009 | 6.019407 | 5.416045 | -0.01040663 | 0.602428 | 0.0009339658
87.1861 | 6.0035 | 6.01558 | 5.416486 | -0.01207984 | 0.5981611 | 0.0009324131
87.1961 | 6.0093 | 6.011798 | 5.416924 | -0.002498484 | 0.593944 | 0.0009308645
87.2061 | 6.0299 | 6.008061 | 5.417356 | 0.02183867 | 0.5897757 | 0.00092932
87.2161 | 6.0375 | 6.004368 | 5.417785 | 0.03313235 | 0.5856553 | 0.0009277797
87.22609 | 6.0339 | 6.00072 | 5.418208 | 0.03318019 | 0.5815857 | 0.0009262448
87.23609 | 6.0442 | 5.99711 | 5.418627 | 0.04708995 | 0.5775582 | 0.0009247126
87.24609 | 6.0509 | 5.993541 | 5.419042 | 0.05735904 | 0.5735759 | 0.0009231845
87.25609 | 6.0598 | 5.990012 | 5.419452 | 0.0697883 | 0.5696378 | 0.0009216604
87.26609 | 6.0495 | 5.986522 | 5.419858 | 0.0629785 | 0.5657432 | 0.0009201402
87.27609 | 6.0678 | 5.98307 | 5.42026 | 0.0847303 | 0.5618915 | 0.0009186242
87.28608 | 6.0827 | 5.979659 | 5.420656 | 0.1030413 | 0.5580855 | 0.0009171135
87.29608 | 6.095 | 5.976281 | 5.421049 | 0.1187188 | 0.5543169 | 0.0009156053
87.30608 | 6.098 | 5.97294 | 5.421437 | 0.1250603 | 0.5505889 | 0.0009141011
87.31608 | 6.1042 | 5.969634 | 5.42182 | 0.1345661 | 0.5469009 | 0.0009126012
87.32608 | 6.1122 | 5.966363 | 5.4222 | 0.1458371 | 0.5432522 | 0.0009111045
87.33608 | 6.1306 | 5.963126 | 5.422574 | 0.1674738 | 0.5396422 | 0.0009096122
87.34607 | 6.1311 | 5.959926 | 5.422944 | 0.1711737 | 0.5360737 | 0.0009081251
87.35607 | 6.1386 | 5.956756 | 5.42331 | 0.1818436 | 0.5325393 | 0.0009066404
87.36607 | 6.1577 | 5.953619 | 5.423672 | 0.2040809 | 0.5290419 | 0.0009051596
87.37607 | 6.1776 | 5.950514 | 5.424029 | 0.227086 | 0.525581 | 0.0009036828
87.38607 | 6.1881 | 5.94744 | 5.424382 | 0.2406596 | 0.5221561 | 0.0009022097
87.39607 | 6.1925 | 5.944398 | 5.424731 | 0.2481021 | 0.5187666 | 0.0009007405
87.40606 | 6.2009 | 5.941389 | 5.425074 | 0.2595109 | 0.5154155 | 0.0008992767
87.41606 | 6.2144 | 5.938408 | 5.425414 | 0.2759925 | 0.5120956 | 0.0008978151
87.42606 | 6.2211 | 5.935456 | 5.425749 | 0.2856443 | 0.5088099 | 0.0008963574
87.43606 | 6.2346 | 5.932533 | 5.42608 | 0.3020667 | 0.5055579 | 0.0008949032
87.44606 | 6.2537 | 5.92964 | 5.426407 | 0.3240602 | 0.5023392 | 0.0008934531
87.45605 | 6.2674 | 5.926778 | 5.426729 | 0.3406223 | 0.4991564 | 0.0008920077
87.46605 | 6.2692 | 5.923941 | 5.427047 | 0.3452589 | 0.4960032 | 0.0008905649
87.47605 | 6.2775 | 5.921132 | 5.427361 | 0.3563677 | 0.4928821 | 0.0008891259
87.48605 | 6.2896 | 5.918351 | 5.42767 | 0.371249 | 0.4897929 | 0.0008876906
87.49605 | 6.306 | 5.915597 | 5.427976 | 0.390403 | 0.4867352 | 0.0008862588
87.50605 | 6.3033 | 5.91287 | 5.428276 | 0.3904301 | 0.4837086 | 0.0008848308
87.51604 | 6.3182 | 5.910172 | 5.428573 | 0.4080277 | 0.4807162 | 0.0008834082
87.52604 | 6.3317 | 5.907498 | 5.428865 | 0.4242021 | 0.4777509 | 0.0008819875
87.53604 | 6.34 | 5.90485 | 5.429153 | 0.4351504 | 0.474816 | 0.0008805705
87.54604 | 6.3496 | 5.902227 | 5.429437 | 0.4473731 | 0.4719109 | 0.0008791571
87.55604 | 6.3541 | 5.89963 | 5.429716 | 0.4544704 | 0.4690355 | 0.0008777474
87.56604 | 6.363 | 5.897057 | 5.429992 | 0.4659425 | 0.4661895 | 0.0008763412
87.57603 | 6.3559 | 5.894513 | 5.430262 | 0.4613874 | 0.4633752 | 0.0008749396
87.58603 | 6.3687 | 5.89199 | 5.430529 | 0.4767101 | 0.4605871 | 0.0008735409
87.59603 | 6.3756 | 5.889492 | 5.430792 | 0.4861084 | 0.4578275 | 0.0008721453
87.60603 | 6.3881 | 5.887017 | 5.43105 | 0.5010826 | 0.4550963 | 0.0008707534
87.61603 | 6.3829 | 5.884567 | 5.431305 | 0.4983331 | 0.452393 | 0.000869365
87.62603 | 6.3881 | 5.88214 | 5.431555 | 0.5059598 | 0.4497175 | 0.0008679804
87.63602 | 6.4004 | 5.879739 | 5.4318 | 0.5206608 | 0.4470723 | 0.0008666006
87.64602 | 6.4039 | 5.877359 | 5.432042 | 0.5265411 | 0.4444516 | 0.0008652227
87.65602 | 6.3979 | 5.875002 | 5.43228 | 0.5228985 | 0.441858 | 0.0008638484
87.66602 | 6.3997 | 5.872667 | 5.432513 | 0.5270332 | 0.4392912 | 0.0008624776
87.67602 | 6.4027 | 5.870354 | 5.432742 | 0.5323455 | 0.436751 | 0.0008611102
87.68602 | 6.4211 | 5.868064 | 5.432968 | 0.5530357 | 0.434237 | 0.0008597463
87.69601 | 6.4185 | 5.865798 | 5.433188 | 0.5527016 | 0.4317516 | 0.0008583871
87.70601 | 6.4111 | 5.863552 | 5.433405 | 0.5475481 | 0.4292895 | 0.0008570298
87.71601 | 6.4199 | 5.861327 | 5.433618 | 0.5585731 | 0.4268529 | 0.0008556764
87.72601 | 6.4269 | 5.859123 | 5.433827 | 0.5677769 | 0.4244417 | 0.0008543263
87.73601 | 6.42 | 5.85694 | 5.434032 | 0.5630596 | 0.4220557 | 0.0008529794
87.74601 | 6.4189 | 5.854779 | 5.434232 | 0.5641215 | 0.4196944 | 0.0008516358
87.756 | 6.4171 | 5.85264 | 5.434429 | 0.5644604 | 0.4173604 | 0.0008502972
87.766 | 6.4181 | 5.850519 | 5.434621 | 0.5675815 | 0.4150481 | 0.0008489605
87.776 | 6.4358 | 5.848418 | 5.43481 | 0.5873825 | 0.4127599 | 0.0008476271
87.786 | 6.4203 | 5.846336 | 5.434995 | 0.5739636 | 0.4104956 | 0.0008462974
87.796 | 6.4212 | 5.844275 | 5.435175 | 0.576925 | 0.4082549 | 0.0008449704
87.80599 | 6.4121 | 5.842235 | 5.435351 | 0.5698652 | 0.4060397 | 0.0008436482
87.81599 | 6.4025 | 5.840212 | 5.435524 | 0.5622881 | 0.4038455 | 0.0008423281
87.82599 | 6.406 | 5.838208 | 5.435693 | 0.5677921 | 0.4016742 | 0.0008410113
87.83599 | 6.3957 | 5.836223 | 5.435857 | 0.5594774 | 0.3995256 | 0.0008396978
87.84599 | 6.3885 | 5.834256 | 5.436018 | 0.5542443 | 0.3973994 | 0.0008383875
87.85599 | 6.3913 | 5.832307 | 5.436175 | 0.5589929 | 0.3952953 | 0.0008370804
87.86598 | 6.3803 | 5.830378 | 5.436327 | 0.5499216 | 0.3932153 | 0.0008357782
87.87598 | 6.3693 | 5.828466 | 5.436476 | 0.5408344 | 0.3911548 | 0.0008344777
87.88598 | 6.3583 | 5.82657 | 5.436621 | 0.5317296 | 0.3891158 | 0.0008331804
87.89598 | 6.3533 | 5.824692 | 5.436763 | 0.5286075 | 0.3870981 | 0.000831886
87.90598 | 6.3414 | 5.822832 | 5.4369 | 0.5185683 | 0.3851013 | 0.0008305954
87.91598 | 6.3421 | 5.820988 | 5.437033 | 0.5211123 | 0.3831252 | 0.0008293076
87.92597 | 6.3293 | 5.819162 | 5.437163 | 0.5101378 | 0.3811715 | 0.0008280241
87.93597 | 6.3122 | 5.817351 | 5.437288 | 0.4948486 | 0.3792363 | 0.000826743
87.94597 | 6.3041 | 5.815557 | 5.43741 | 0.4885432 | 0.377321 | 0.0008254644
87.95597 | 6.2943 | 5.813778 | 5.437528 | 0.4805217 | 0.3754257 | 0.0008241893
87.96597 | 6.2828 | 5.812016 | 5.437643 | 0.4707845 | 0.3735499 | 0.0008229174
87.97597 | 6.2725 | 5.810268 | 5.437753 | 0.4622316 | 0.3716934 | 0.0008216488
87.98596 | 6.2565 | 5.808539 | 5.43786 | 0.4479611 | 0.3698586 | 0.0008203843
87.99596 | 6.2456 | 5.806822 | 5.437963 | 0.4387777 | 0.3680402 | 0.0008191218
88.00596 | 6.2367 | 5.805121 | 5.438062 | 0.4315794 | 0.3662405 | 0.0008178622
88.01596 | 6.2288 | 5.803434 | 5.438158 | 0.4253663 | 0.3644593 | 0.0008166058
88.02596 | 6.2107 | 5.801761 | 5.43825 | 0.4089386 | 0.3626964 | 0.0008153524
88.03596 | 6.206 | 5.800103 | 5.438338 | 0.4058966 | 0.3609516 | 0.0008141021
88.04595 | 6.1776 | 5.798461 | 5.438422 | 0.3791394 | 0.3592256 | 0.0008128558
88.05595 | 6.1749 | 5.796831 | 5.438503 | 0.3780693 | 0.3575162 | 0.0008116118
88.06595 | 6.1628 | 5.795215 | 5.43858 | 0.3675854 | 0.3558242 | 0.0008103706
88.07595 | 6.1496 | 5.793612 | 5.438654 | 0.3559878 | 0.3541495 | 0.0008091324
88.08595 | 6.1392 | 5.792023 | 5.438723 | 0.347177 | 0.3524918 | 0.0008078972
88.09595 | 6.1361 | 5.790447 | 5.43879 | 0.3456529 | 0.3508509 | 0.000806665
88.10594 | 6.1146 | 5.788887 | 5.438852 | 0.3257132 | 0.3492291 | 0.0008054371
88.11594 | 6.1034 | 5.787337 | 5.438911 | 0.3160633 | 0.3476212 | 0.0008042109
88.12594 | 6.0862 | 5.785799 | 5.438967 | 0.3004008 | 0.3460295 | 0.0008029877
88.13594 | 6.0823 | 5.784274 | 5.439019 | 0.2980258 | 0.3444537 | 0.0008017678
88.14594 | 6.0626 | 5.782762 | 5.439067 | 0.2798384 | 0.3428939 | 0.0008005504
88.15594 | 6.0602 | 5.781261 | 5.439112 | 0.278939 | 0.3413496 | 0.0007993357
88.16593 | 6.0532 | 5.779774 | 5.439153 | 0.2734263 | 0.3398222 | 0.0007981253
88.17593 | 6.0301 | 5.778297 | 5.439191 | 0.2518033 | 0.3383085 | 0.0007969168
88.18593 | 6.0197 | 5.776831 | 5.439226 | 0.242869 | 0.3368096 | 0.0007957112
88.19593 | 6.0075 | 5.775377 | 5.439257 | 0.232123 | 0.3353258 | 0.0007945084
88.20593 | 5.9932 | 5.773934 | 5.439284 | 0.2192658 | 0.3338567 | 0.0007933085
88.21592 | 5.9884 | 5.772504 | 5.439308 | 0.2158959 | 0.3324037 | 0.0007921128
88.22592 | 5.9694 | 5.771083 | 5.439329 | 0.1983169 | 0.3309633 | 0.000790919
88.23592 | 5.962 | 5.769673 | 5.439346 | 0.1923272 | 0.3295369 | 0.0007897278
88.24592 | 5.9525 | 5.768273 | 5.43936 | 0.184227 | 0.3281243 | 0.0007885393
88.25592 | 5.9357 | 5.766883 | 5.439371 | 0.1688165 | 0.3267254 | 0.0007873535
88.26592 | 5.9333 | 5.765504 | 5.439378 | 0.1677959 | 0.32534 | 0.0007861711
88.27591 | 5.9207 | 5.764136 | 5.439382 | 0.1565641 | 0.3239691 | 0.0007849919
88.28591 | 5.91 | 5.762776 | 5.439382 | 0.1472238 | 0.32261 | 0.0007838149
88.29591 | 5.9004 | 5.761426 | 5.43938 | 0.1389739 | 0.3212637 | 0.0007826406
88.30591 | 5.8974 | 5.760085 | 5.439374 | 0.1373147 | 0.3199301 | 0.0007814691
88.31591 | 5.8858 | 5.758754 | 5.439365 | 0.1270463 | 0.3186089 | 0.0007803004
88.32591 | 5.8807 | 5.757431 | 5.439352 | 0.1232689 | 0.3173 | 0.0007791345
88.3359 | 5.8843 | 5.756116 | 5.439336 | 0.1281838 | 0.3160019 | 0.0007779728
88.3459 | 5.8668 | 5.754811 | 5.439317 | 0.1119889 | 0.3147168 | 0.0007768125
88.3559 | 5.8658 | 5.753514 | 5.439295 | 0.1122857 | 0.3134433 | 0.0007756548
88.3659 | 5.8613 | 5.752226 | 5.43927 | 0.1090742 | 0.3121812 | 0.0007744999
88.3759 | 5.8511 | 5.750945 | 5.439242 | 0.1001547 | 0.3109303 | 0.0007733477
88.3859 | 5.8591 | 5.749673 | 5.43921 | 0.1094273 | 0.3096903 | 0.0007721982
88.39589 | 5.8548 | 5.748409 | 5.439176 | 0.1063911 | 0.3084623 | 0.0007710523
88.40589 | 5.8436 | 5.747151 | 5.439138 | 0.09644881 | 0.3072435 | 0.0007699082
88.41589 | 5.8462 | 5.745901 | 5.439097 | 0.1002993 | 0.306035 | 0.0007687672
88.42589 | 5.835 | 5.744657 | 5.439053 | 0.09034271 | 0.3048365 | 0.0007676282
88.43589 | 5.828 | 5.743421 | 5.439006 | 0.08457939 | 0.3036479 | 0.0007664922
88.44589 | 5.8286 | 5.742191 | 5.438956 | 0.0864095 | 0.3024689 | 0.0007653589
88.45588 | 5.829 | 5.740967 | 5.438903 | 0.08803328 | 0.3012991 | 0.0007642297
88.46588 | 5.8196 | 5.739749 | 5.438848 | 0.07985091 | 0.3001385 | 0.0007631017
88.47588 | 5.8135 | 5.738537 | 5.438789 | 0.07496261 | 0.2989868 | 0.0007619763
88.48588 | 5.7986 | 5.737331 | 5.438727 | 0.0612686 | 0.2978437 | 0.0007608535
88.49588 | 5.8011 | 5.736131 | 5.438662 | 0.06496908 | 0.2967091 | 0.0007597335
88.50588 | 5.7881 | 5.734936 | 5.438594 | 0.05316431 | 0.2955826 | 0.000758616
88.51587 | 5.784 | 5.733747 | 5.438524 | 0.0502533 | 0.2944652 | 0.0007575022
88.52587 | 5.7799 | 5.732561 | 5.438451 | 0.04733858 | 0.2933544 | 0.0007563895
88.53587 | 5.77 | 5.731381 | 5.438374 | 0.03861922 | 0.292251 | 0.0007552802
88.54587 | 5.755 | 5.730205 | 5.438295 | 0.02479539 | 0.291155 | 0.0007541731
88.55587 | 5.764 | 5.729033 | 5.438214 | 0.03496732 | 0.290066 | 0.0007530686
88.56587 | 5.7439 | 5.727865 | 5.438129 | 0.01603521 | 0.2889838 | 0.0007519663
88.57586 | 5.7422 | 5.726702 | 5.438042 | 0.0154981 | 0.2879093 | 0.0007508683
88.58586 | 5.7235 | 5.725542 | 5.437952 | -0.002041551 | 0.2868402 | 0.0007497714
88.59586 | 5.7226 | 5.724385 | 5.437859 | -0.001784679 | 0.2857772 | 0.0007486771
88.60586 | 5.7172 | 5.723231 | 5.437763 | -0.006031155 | 0.2847203 | 0.0007475853
88.61586 | 5.7085 | 5.722081 | 5.437665 | -0.01358078 | 0.2836692 | 0.0007464961
88.62585 | 5.7044 | 5.720935 | 5.437564 | -0.01653451 | 0.2826247 | 0.0007454104
88.63585 | 5.6928 | 5.71979 | 5.437461 | -0.02698998 | 0.2815847 | 0.0007443262
88.64585 | 5.6874 | 5.718648 | 5.437355 | -0.03124813 | 0.28055 | 0.0007432444
88.65585 | 5.6723 | 5.717509 | 5.437246 | -0.04520886 | 0.2795205 | 0.0007421653
88.66585 | 5.6629 | 5.716372 | 5.437135 | -0.05347202 | 0.2784959 | 0.0007410885
88.67585 | 5.6692 | 5.715238 | 5.437021 | -0.04603752 | 0.2774763 | 0.0007400142
88.68584 | 5.6533 | 5.714106 | 5.436905 | -0.06080633 | 0.2764623 | 0.0007389434
88.69584 | 5.6514 | 5.712976 | 5.436786 | -0.06157615 | 0.275452 | 0.0007378741
88.70584 | 5.6489 | 5.711848 | 5.436665 | -0.06294802 | 0.2744462 | 0.0007368073
88.71584 | 5.6414 | 5.710722 | 5.436541 | -0.06932183 | 0.2734447 | 0.0007357428
88.72584 | 5.6334 | 5.709598 | 5.436415 | -0.07619752 | 0.2724476 | 0.0007346808
88.73584 | 5.6171 | 5.708475 | 5.436287 | -0.09137502 | 0.2714547 | 0.0007336213
88.74583 | 5.6315 | 5.707355 | 5.436156 | -0.07585539 | 0.2704669 | 0.0007325651
88.75583 | 5.6196 | 5.706236 | 5.436023 | -0.08663639 | 0.2694822 | 0.0007315104
88.76583 | 5.6313 | 5.705119 | 5.435887 | -0.07381906 | 0.2685016 | 0.000730458
88.77583 | 5.6128 | 5.704003 | 5.435749 | -0.0912034 | 0.2675249 | 0.0007294081
88.78583 | 5.6198 | 5.702889 | 5.435609 | -0.08308937 | 0.2665521 | 0.0007283606
88.79583 | 5.6176 | 5.701777 | 5.435466 | -0.08417695 | 0.2655832 | 0.0007273155
88.80582 | 5.6076 | 5.700667 | 5.435322 | -0.09306727 | 0.2646191 | 0.0007262737
88.81582 | 5.6152 | 5.699558 | 5.435175 | -0.08435809 | 0.2636579 | 0.0007252333
88.82582 | 5.6231 | 5.698451 | 5.435026 | -0.07535054 | 0.2627005 | 0.0007241953
88.83582 | 5.6135 | 5.697345 | 5.434875 | -0.08384462 | 0.2617468 | 0.0007231596
88.84582 | 5.612 | 5.69624 | 5.434721 | -0.08424036 | 0.260797 | 0.0007221262
88.85582 | 5.6243 | 5.695138 | 5.434566 | -0.07083777 | 0.259851 | 0.0007210952
88.86581 | 5.6207 | 5.694038 | 5.434408 | -0.07333798 | 0.2589097 | 0.0007200676
88.87581 | 5.629 | 5.692939 | 5.434249 | -0.0639388 | 0.2579712 | 0.0007190413
88.88581 | 5.6125 | 5.691841 | 5.434087 | -0.07934142 | 0.2570366 | 0.0007180172
88.89581 | 5.6218 | 5.690746 | 5.433923 | -0.06894584 | 0.2561058 | 0.0007169955
88.90581 | 5.6148 | 5.689652 | 5.433757 | -0.07485214 | 0.2551788 | 0.0007159761
88.91581 | 5.6238 | 5.68856 | 5.43359 | -0.06476029 | 0.2542557 | 0.000714959
88.9258 | 5.6169 | 5.687471 | 5.43342 | -0.07057148 | 0.2533373 | 0.0007139452
88.9358 | 5.6269 | 5.686384 | 5.433249 | -0.05948359 | 0.252422 | 0.0007129326
88.9458 | 5.6325 | 5.685298 | 5.433075 | -0.05279777 | 0.2515106 | 0.0007119224
88.9558 | 5.6127 | 5.684214 | 5.4329 | -0.07151406 | 0.2506032 | 0.0007109144
88.9658 | 5.6156 | 5.683133 | 5.432723 | -0.06753253 | 0.2496998 | 0.0007099086
88.9758 | 5.618 | 5.682053 | 5.432544 | -0.06405323 | 0.2488004 | 0.0007089052
88.98579 | 5.6135 | 5.680977 | 5.432363 | -0.06747731 | 0.2479061 | 0.0007079049
88.99579 | 5.6133 | 5.679903 | 5.432181 | -0.06660266 | 0.2470149 | 0.0007069059
89.00579 | 5.617 | 5.67883 | 5.431997 | -0.06183046 | 0.2461278 | 0.0007059091
89.01579 | 5.6052 | 5.677761 | 5.431811 | -0.07256075 | 0.245245 | 0.0007049146
89.02579 | 5.6124 | 5.676694 | 5.431623 | -0.06429361 | 0.2443664 | 0.0007039223
89.03578 | 5.5962 | 5.67563 | 5.431434 | -0.07943015 | 0.243493 | 0.0007029331
89.04578 | 5.6015 | 5.674568 | 5.431243 | -0.07306836 | 0.242623 | 0.0007019453
89.05578 | 5.6009 | 5.673509 | 5.431051 | -0.07260933 | 0.2417573 | 0.0007009595
89.06578 | 5.6003 | 5.672453 | 5.430857 | -0.07215315 | 0.2408961 | 0.000699976
89.07578 | 5.5996 | 5.6714 | 5.430662 | -0.07179991 | 0.2400393 | 0.0006989947
89.08578 | 5.6027 | 5.67035 | 5.430465 | -0.06764963 | 0.239187 | 0.0006980155
89.09577 | 5.5886 | 5.669303 | 5.430266 | -0.08070346 | 0.2383401 | 0.0006970396
89.10577 | 5.5993 | 5.668259 | 5.430066 | -0.06895936 | 0.2374969 | 0.0006960647
89.11577 | 5.603 | 5.667218 | 5.429865 | -0.06421847 | 0.2366583 | 0.0006950924
89.12577 | 5.5936 | 5.666181 | 5.429662 | -0.07258081 | 0.2358243 | 0.0006941219
89.13577 | 5.6054 | 5.665146 | 5.429458 | -0.05974647 | 0.234995 | 0.0006931532
89.14577 | 5.6008 | 5.664116 | 5.429253 | -0.06331552 | 0.2341704 | 0.000692187
89.15576 | 5.6161 | 5.663089 | 5.429046 | -0.04698898 | 0.2333513 | 0.0006912238
89.16576 | 5.6113 | 5.662065 | 5.428838 | -0.05076495 | 0.2325362 | 0.0006902619
89.17576 | 5.6029 | 5.661044 | 5.428629 | -0.05814447 | 0.2317259 | 0.000689302
89.18576 | 5.6115 | 5.660028 | 5.428419 | -0.04852758 | 0.2309204 | 0.0006883443
89.19576 | 5.6059 | 5.659014 | 5.428207 | -0.05311436 | 0.2301198 | 0.0006873887
89.20576 | 5.6092 | 5.658005 | 5.427994 | -0.04880482 | 0.229324 | 0.0006864352
89.21575 | 5.6201 | 5.657 | 5.427781 | -0.03690004 | 0.2285338 | 0.0006854849
89.22575 | 5.6155 | 5.655998 | 5.427566 | -0.04049804 | 0.2277477 | 0.0006845356
89.23575 | 5.6226 | 5.655 | 5.42735 | -0.03239988 | 0.2269665 | 0.000683588
89.24575 | 5.6069 | 5.654006 | 5.427133 | -0.04710559 | 0.2261902 | 0.0006826432
89.25575 | 5.603 | 5.653015 | 5.426915 | -0.05001518 | 0.2254188 | 0.0006817
89.26575 | 5.6102 | 5.652029 | 5.426696 | -0.04182874 | 0.2246523 | 0.000680759
89.27574 | 5.6062 | 5.651047 | 5.426476 | -0.04484718 | 0.2238914 | 0.0006798206
89.28574 | 5.621 | 5.650069 | 5.426255 | -0.02906868 | 0.2231347 | 0.0006788836
89.29574 | 5.6216 | 5.649094 | 5.426033 | -0.0274942 | 0.2223829 | 0.0006779487
89.30574 | 5.6132 | 5.648124 | 5.425811 | -0.03492376 | 0.2216359 | 0.0006770158
89.31574 | 5.6028 | 5.647157 | 5.425587 | -0.04435739 | 0.2208939 | 0.000676085
89.32574 | 5.6048 | 5.646195 | 5.425363 | -0.04139507 | 0.2201566 | 0.0006751561
89.33573 | 5.6132 | 5.645238 | 5.425139 | -0.03203784 | 0.219425 | 0.0006742305
89.34573 | 5.6086 | 5.644284 | 5.424913 | -0.03568375 | 0.2186974 | 0.0006733058
89.35573 | 5.6465 | 5.643334 | 5.424687 | 0.003166201 | 0.2179747 | 0.0006723829
89.36573 | 5.6109 | 5.642388 | 5.42446 | -0.03148799 | 0.2172567 | 0.0006714622
89.37573 | 5.644 | 5.641446 | 5.424232 | 0.002553689 | 0.2165434 | 0.0006705434
89.38573 | 5.6003 | 5.640509 | 5.424004 | -0.0402088 | 0.215835 | 0.0006696266
89.39572 | 5.6315 | 5.639576 | 5.423776 | -0.008076351 | 0.2151318 | 0.0006687126
89.40572 | 5.6252 | 5.638647 | 5.423547 | -0.01344716 | 0.2144327 | 0.0006677995
89.41572 | 5.6353 | 5.637722 | 5.423317 | -0.002422177 | 0.2137383 | 0.0006668887
89.42572 | 5.6527 | 5.636801 | 5.423087 | 0.01589865 | 0.2130484 | 0.0006659798
89.43572 | 5.6404 | 5.635885 | 5.422856 | 0.004515287 | 0.2123632 | 0.0006650731
89.44571 | 5.6457 | 5.634973 | 5.422626 | 0.01072684 | 0.2116832 | 0.0006641689
89.45571 | 5.6363 | 5.634065 | 5.422395 | 0.002235121 | 0.211007 | 0.0006632659
89.46571 | 5.645 | 5.633161 | 5.422163 | 0.01183922 | 0.2103353 | 0.0006623648
89.47571 | 5.6604 | 5.632261 | 5.421931 | 0.02813911 | 0.2096681 | 0.0006614656
89.48571 | 5.6639 | 5.631365 | 5.421699 | 0.03253485 | 0.2090053 | 0.0006605684
89.49571 | 5.6587 | 5.630474 | 5.421467 | 0.0282264 | 0.2083468 | 0.000659673
89.5057 | 5.6681 | 5.629587 | 5.421235 | 0.0385129 | 0.2076934 | 0.0006587802
89.5157 | 5.664 | 5.628704 | 5.421002 | 0.03529609 | 0.2070436 | 0.000657889
89.5257 | 5.6528 | 5.627825 | 5.42077 | 0.02497512 | 0.2063981 | 0.0006569994
89.5357 | 5.6712 | 5.62695 | 5.420537 | 0.04424995 | 0.2057568 | 0.0006561117
89.5457 | 5.6688 | 5.626079 | 5.420304 | 0.0427206 | 0.2051197 | 0.000655226
89.5557 | 5.665 | 5.625213 | 5.420072 | 0.03978708 | 0.2044868 | 0.0006543421
89.56569 | 5.6837 | 5.624351 | 5.419839 | 0.05934851 | 0.2038586 | 0.0006534609
89.57569 | 5.6535 | 5.623493 | 5.419607 | 0.03000668 | 0.2032339 | 0.0006525808
89.58569 | 5.6693 | 5.622639 | 5.419374 | 0.04666069 | 0.2026131 | 0.0006517025
89.59569 | 5.6657 | 5.621789 | 5.419142 | 0.0439105 | 0.2019964 | 0.0006508262
89.60569 | 5.6567 | 5.620944 | 5.41891 | 0.03575616 | 0.2013837 | 0.0006499516
89.61569 | 5.6696 | 5.620102 | 5.418678 | 0.04949767 | 0.2007749 | 0.0006490789
89.62568 | 5.6468 | 5.619266 | 5.418447 | 0.02753419 | 0.2001706 | 0.000648209
89.63568 | 5.6572 | 5.618433 | 5.418216 | 0.0387674 | 0.1995695 | 0.00064734
89.64568 | 5.6443 | 5.617604 | 5.417985 | 0.02669641 | 0.1989722 | 0.0006464728
89.65568 | 5.641 | 5.616779 | 5.417754 | 0.02422128 | 0.1983787 | 0.0006456075
89.66568 | 5.6343 | 5.615958 | 5.417524 | 0.01834195 | 0.197789 | 0.0006447441
89.67568 | 5.641 | 5.615141 | 5.417295 | 0.02585853 | 0.1972029 | 0.0006438824
89.68567 | 5.6141 | 5.61433 | 5.417066 | -0.0002299274 | 0.1966211 | 0.0006430235
89.69567 | 5.6266 | 5.613522 | 5.416837 | 0.01307825 | 0.1960424 | 0.0006421656
89.70567 | 5.6212 | 5.612718 | 5.416609 | 0.008482294 | 0.1954672 | 0.0006413092
89.71567 | 5.6059 | 5.611918 | 5.416382 | -0.006017828 | 0.1948955 | 0.0006404548
89.72567 | 5.6297 | 5.611122 | 5.416155 | 0.0185779 | 0.1943274 | 0.0006396023
89.73567 | 5.6106 | 5.610331 | 5.415929 | 0.0002693966 | 0.1937628 | 0.0006387516
89.74566 | 5.6097 | 5.609544 | 5.415704 | 0.0001559731 | 0.1932021 | 0.0006379032
89.75566 | 5.6281 | 5.608761 | 5.415479 | 0.01933912 | 0.1926444 | 0.0006370559
89.76566 | 5.6183 | 5.607982 | 5.415256 | 0.01031807 | 0.19209 | 0.0006362105
89.77566 | 5.6324 | 5.607207 | 5.415033 | 0.02519285 | 0.1915389 | 0.0006353668
89.78566 | 5.6322 | 5.606437 | 5.414811 | 0.02576337 | 0.1909912 | 0.0006345249
89.79565 | 5.6399 | 5.605671 | 5.41459 | 0.03422891 | 0.1904473 | 0.0006336857
89.80565 | 5.6493 | 5.604909 | 5.41437 | 0.04439101 | 0.1899061 | 0.0006328472
89.81565 | 5.6572 | 5.604151 | 5.414151 | 0.05304889 | 0.189368 | 0.0006320106
89.82565 | 5.6677 | 5.603397 | 5.413933 | 0.06430253 | 0.1888332 | 0.0006311757
89.83565 | 5.6698 | 5.602648 | 5.413716 | 0.06715191 | 0.1883015 | 0.0006303425
89.84565 | 5.6876 | 5.601903 | 5.4135 | 0.08569703 | 0.187773 | 0.000629511
89.85564 | 5.6957 | 5.601163 | 5.413286 | 0.09453719 | 0.187248 | 0.0006286821
89.86564 | 5.6992 | 5.600426 | 5.413073 | 0.09877376 | 0.1867255 | 0.0006278541
89.87564 | 5.7073 | 5.599694 | 5.412861 | 0.107606 | 0.1862062 | 0.0006270278
89.88564 | 5.7252 | 5.598966 | 5.41265 | 0.126234 | 0.1856898 | 0.0006262033
89.89564 | 5.7217 | 5.598242 | 5.412441 | 0.1234576 | 0.1851763 | 0.0006253805
89.90564 | 5.7408 | 5.597523 | 5.412233 | 0.143277 | 0.1846658 | 0.0006245594
89.91563 | 5.7426 | 5.596809 | 5.412026 | 0.1457911 | 0.1841588 | 0.0006237409
89.92563 | 5.7581 | 5.596098 | 5.411821 | 0.1620018 | 0.1836541 | 0.0006229232
89.93563 | 5.766 | 5.595392 | 5.411618 | 0.170608 | 0.1831523 | 0.0006221072
89.94563 | 5.7783 | 5.59469 | 5.411416 | 0.1836098 | 0.1826533 | 0.0006212928
89.95563 | 5.783 | 5.593993 | 5.411215 | 0.1890072 | 0.182157 | 0.0006204802
89.96563 | 5.7861 | 5.5933 | 5.411017 | 0.1928002 | 0.1816636 | 0.0006196692
89.97562 | 5.8045 | 5.592612 | 5.41082 | 0.2118881 | 0.1811733 | 0.0006188605
89.98562 | 5.8153 | 5.591928 | 5.410624 | 0.2233721 | 0.1806853 | 0.0006180528
89.99562 | 5.8269 | 5.591248 | 5.410431 | 0.2356518 | 0.1802 | 0.0006172469