## Summary
Parameter | Mo2C_Pbcn_fixed
Sample | M5.csv
Method | GSAS-II
Phase name | Mo2C_Pbcn_fixed
COD / MP ID | manual
Formula | Mo8 C4
Space group
Space group # | 60
Crystal system | orthorhombic
a (Å) | 4.73864
b (Å) | 6.02209
c (Å) | 5.18588
α (°) | 90
β (°) | 90
γ (°) | 90
Volume (A^3) | 147.98693
da/a0 (%) | -0.325
db/b0 (%) | -0.895
dc/c0 (%) | -1.061
dV/V0 (%) | -2.265
Weight fraction (%) | 100
GSAS-II mass weight fraction (%) | 100
Weight fraction ± (%)
Weight fraction error source
Weight fraction propagated sigma (%)
Weight fraction systematic floor (%)
Weight fraction method | gsasii_mass_fraction
Integrated phase fraction (%)
Integrated - wt fraction (percentage points)
Integrated phase fraction method
Crystallite size (nm) | 1000
Crystallite size source | gsas_hap_size
Scale factor | 0.75328
Scale factor sigma | 0.00222153
Scale factor sigma (%) | 0.295
Scale factor sigma source | gsas_covariance
Scale * phase mass value | 614.3515
Legacy mass-weighted scale value | 614.3515
U (Caglioti) | 0.01489
V (Caglioti) | -0.01538
W (Caglioti) | 0.00566
X (Lorentzian) | 0
Y (Lorentzian) | 1.09199
η at strongest | 0.999
FWHM (°) | 1.1627
FWHM reference 2theta (deg) | 39.5442
FWHM reference hkl | [1, 0, 2]
N reflections | 20
Seeded by | gsas2
Zero shift (°) | 0.01979
Rwp (%) | 7.68
Rp (%) | 5.07
χ² | 0.899
GoF | 0.948

## Plot Data
2theta | Y_obs | Y_calc | Background | Residual | Mo2C_Pbcn_fixed | Mo2C_Pbcn_fixed peak 2θ | Mo2C_Pbcn_fixed [hkl]
10.00929 | 36.0284 | 32.22014 | 32.21998 | 3.808256 | 0.0001652784 | 34.413 | [021]
10.01929 | 35.9866 | 32.25404 | 32.25387 | 3.732563 | 0.0001654683 | 34.563 | [002]
10.02929 | 36.0506 | 32.28775 | 32.28758 | 3.76285 | 0.0001656585 | 37.944 | [200]
10.03928 | 36.0479 | 32.32125 | 32.32108 | 3.726651 | 0.0001658489 | 39.453 | [121]
10.04928 | 36.0749 | 32.3546 | 32.35444 | 3.720296 | 0.0001660398 | 39.587 | [102]
10.05928 | 36.0413 | 32.38778 | 32.38761 | 3.653519 | 0.000166231 | 52.15 | [221]
10.06928 | 36.0393 | 32.42078 | 32.42061 | 3.618521 | 0.0001664226 | 52.258 | [202]
10.07928 | 36.0409 | 32.4536 | 32.45343 | 3.5873 | 0.0001666145 | 61.546 | [040]
10.08928 | 36.0273 | 32.48624 | 32.48608 | 3.541055 | 0.0001668067 | 61.836 | [023]
10.09927 | 36.0449 | 32.51868 | 32.51851 | 3.52622 | 0.0001669991 | 69.551 | [321]
10.10927 | 36.0196 | 32.55097 | 32.55081 | 3.468627 | 0.0001671921 | 69.642 | [302]
10.11927 | 36.0671 | 32.58309 | 32.58292 | 3.484011 | 0.0001673853 | 72.545 | [042]
10.12927 | 36.0503 | 32.61503 | 32.61486 | 3.435269 | 0.0001675789 | 72.902 | [004]
10.13927 | 36.0456 | 32.6468 | 32.64663 | 3.398801 | 0.0001677729 | 74.629 | [240]
10.14927 | 36.0595 | 32.67839 | 32.67822 | 3.381108 | 0.0001679672 | 74.894 | [223]
10.15926 | 36.0853 | 32.70978 | 32.70961 | 3.375519 | 0.0001681617 | 75.693 | [142]
10.16926 | 36.0894 | 32.74103 | 32.74086 | 3.348372 | 0.0001683567 | 76.045 | [104]
10.17926 | 36.094 | 32.7721 | 32.77193 | 3.321897 | 0.0001685521 | 81.115 | [400]
10.18926 | 36.056 | 32.80301 | 32.80284 | 3.252995 | 0.0001687478 | 84.919 | [242]
10.19926 | 36.0898 | 32.83374 | 32.83357 | 3.256064 | 0.0001689438 | 85.261 | [204]
10.20926 | 36.0519 | 32.8643 | 32.86413 | 3.187604 | 0.0001691402
10.21925 | 36.0354 | 32.89465 | 32.89449 | 3.140745 | 0.0001693368
10.22925 | 36.0754 | 32.92487 | 32.9247 | 3.150526 | 0.0001695339
10.23925 | 36.0831 | 32.95492 | 32.95475 | 3.128176 | 0.0001697314
10.24925 | 36.0684 | 32.9848 | 32.98463 | 3.083596 | 0.0001699292
10.25925 | 36.0766 | 33.01452 | 33.01435 | 3.062084 | 0.0001701274
10.26925 | 36.093 | 33.04406 | 33.04389 | 3.048941 | 0.0001703259
10.27924 | 36.0973 | 33.0734 | 33.07323 | 3.023895 | 0.0001705246
10.28924 | 36.1077 | 33.10261 | 33.10244 | 3.005087 | 0.0001707239
10.29924 | 36.0955 | 33.13165 | 33.13148 | 2.963845 | 0.0001709235
10.30924 | 36.0734 | 33.16053 | 33.16036 | 2.912871 | 0.0001711235
10.31924 | 36.0599 | 33.18924 | 33.18907 | 2.870662 | 0.0001713238
10.32924 | 36.072 | 33.21778 | 33.21761 | 2.854218 | 0.0001715245
10.33923 | 36.0326 | 33.24613 | 33.24596 | 2.786468 | 0.0001717254
10.34923 | 36.0719 | 33.27435 | 33.27417 | 2.797554 | 0.0001719268
10.35923 | 36.0577 | 33.3024 | 33.30222 | 2.755304 | 0.0001721286
10.36923 | 36.0582 | 33.33028 | 33.33011 | 2.727918 | 0.0001723307
10.37923 | 36.0774 | 33.35801 | 33.35783 | 2.719395 | 0.0001725333
10.38922 | 36.0676 | 33.38554 | 33.38537 | 2.682062 | 0.0001727359
10.39922 | 36.0673 | 33.41294 | 33.41276 | 2.654364 | 0.0001729392
10.40922 | 36.0771 | 33.44172 | 33.44 | 2.635377 | 0.00172355
10.41922 | 36.0454 | 33.4688 | 33.46707 | 2.576601 | 0.001725045
10.42922 | 36.075 | 33.49571 | 33.49399 | 2.579286 | 0.001726542
10.43922 | 36.0391 | 33.52247 | 33.52074 | 2.516631 | 0.001728042
10.44921 | 36.0581 | 33.54904 | 33.54731 | 2.509063 | 0.001729542
10.45921 | 36.0107 | 33.57547 | 33.57374 | 2.435227 | 0.001731045
10.46921 | 36.0362 | 33.60175 | 33.60002 | 2.434451 | 0.001732551
10.47921 | 36.0434 | 33.62787 | 33.62613 | 2.415533 | 0.001734058
10.48921 | 36.0772 | 33.65483 | 33.65209 | 2.422366 | 0.002743744
10.49921 | 36.0558 | 33.68141 | 33.67789 | 2.374388 | 0.00352142
10.5092 | 36.0632 | 33.70703 | 33.70351 | 2.356168 | 0.003524415
10.5192 | 36.0566 | 33.73252 | 33.72899 | 2.324079 | 0.003527417
10.5292 | 36.0464 | 33.75785 | 33.75432 | 2.288546 | 0.003530422
10.5392 | 36.0299 | 33.78303 | 33.7795 | 2.24687 | 0.003533431
10.5492 | 36.0622 | 33.80805 | 33.80451 | 2.254149 | 0.003536444
10.5592 | 36.0492 | 33.83292 | 33.82938 | 2.216283 | 0.003539461
10.56919 | 36.0365 | 33.8576 | 33.85406 | 2.178896 | 0.003542479
10.57919 | 36.0176 | 33.88267 | 33.87862 | 2.134935 | 0.004049656
10.58919 | 36.0385 | 33.90707 | 33.90302 | 2.131431 | 0.004053103
10.59919 | 36.0169 | 33.93132 | 33.92726 | 2.085581 | 0.004056555
10.60919 | 36.0433 | 33.95542 | 33.95136 | 2.087883 | 0.004060012
10.61919 | 36.0517 | 33.97936 | 33.9753 | 2.072338 | 0.004063472
10.62918 | 36.0494 | 34.00313 | 33.99906 | 2.046269 | 0.004066934
10.63918 | 36.0386 | 34.02677 | 34.0227 | 2.011827 | 0.004070404
10.64918 | 36.0306 | 34.05026 | 34.04619 | 1.980337 | 0.004073879
10.65918 | 36.0139 | 34.0736 | 34.06953 | 1.940298 | 0.004077358
10.66918 | 36.0353 | 34.09679 | 34.09271 | 1.938508 | 0.004080841
10.67918 | 36.0347 | 34.11983 | 34.11575 | 1.914869 | 0.004084329
10.68917 | 36.0125 | 34.1427 | 34.13861 | 1.869802 | 0.004087817
10.69917 | 36.0122 | 34.16544 | 34.16135 | 1.846761 | 0.004091314
10.70917 | 36.0025 | 34.18803 | 34.18394 | 1.814468 | 0.004094816
10.71917 | 36.0151 | 34.21048 | 34.20638 | 1.804624 | 0.004098322
10.72917 | 36.0173 | 34.23277 | 34.22867 | 1.784528 | 0.004101833
10.73916 | 36.0446 | 34.2549 | 34.25079 | 1.789701 | 0.004105344
10.74916 | 36.0339 | 34.2769 | 34.27279 | 1.756998 | 0.004108863
10.75916 | 36.0076 | 34.29876 | 34.29465 | 1.708842 | 0.004112387
10.76916 | 35.9996 | 34.32047 | 34.31635 | 1.679132 | 0.004115916
10.77916 | 35.9929 | 34.34203 | 34.33791 | 1.650868 | 0.00411945
10.78916 | 35.9966 | 34.36345 | 34.35933 | 1.633149 | 0.004122988
10.79915 | 36.0043 | 34.3847 | 34.38058 | 1.619596 | 0.004126527
10.80915 | 35.9809 | 34.40583 | 34.4017 | 1.575066 | 0.004130074
10.81915 | 35.9839 | 34.42682 | 34.42269 | 1.55708 | 0.004133626
10.82915 | 35.9818 | 34.44766 | 34.44353 | 1.534137 | 0.004137182
10.83915 | 35.99 | 34.46836 | 34.46422 | 1.521638 | 0.004140743
10.84915 | 35.9654 | 34.48892 | 34.48477 | 1.476481 | 0.004144309
10.85914 | 35.9607 | 34.50931 | 34.50517 | 1.451387 | 0.004147877
10.86914 | 35.9704 | 34.52959 | 34.52543 | 1.440814 | 0.004151452
10.87914 | 35.961 | 34.54972 | 34.54556 | 1.411283 | 0.004155031
10.88914 | 35.9483 | 34.56971 | 34.56555 | 1.378593 | 0.004158615
10.89914 | 35.9336 | 34.58956 | 34.58539 | 1.344043 | 0.004162204
10.90914 | 35.9254 | 34.60927 | 34.6051 | 1.316134 | 0.004165798
10.91913 | 35.9077 | 34.62882 | 34.62465 | 1.278884 | 0.004169393
10.92913 | 35.8985 | 34.64825 | 34.64407 | 1.250254 | 0.004172997
10.93913 | 35.9033 | 34.66754 | 34.66336 | 1.235762 | 0.004176604
10.94913 | 35.9074 | 34.68669 | 34.68251 | 1.22071 | 0.004180217
10.95913 | 35.8982 | 34.7057 | 34.70152 | 1.192495 | 0.004183834
10.96913 | 35.8704 | 34.72458 | 34.72039 | 1.145819 | 0.004187457
10.97912 | 35.8874 | 34.7433 | 34.73911 | 1.144098 | 0.00419108
10.98912 | 35.8618 | 34.7619 | 34.75771 | 1.099895 | 0.004194711
10.99912 | 35.8597 | 34.78037 | 34.77617 | 1.079329 | 0.004198348
11.00912 | 35.8516 | 34.7987 | 34.7945 | 1.0529 | 0.004201989
11.01912 | 35.8421 | 34.81689 | 34.81269 | 1.025206 | 0.004205635
11.02912 | 35.8355 | 34.83495 | 34.83074 | 1.000547 | 0.004209286
11.03911 | 35.8227 | 34.85286 | 34.84865 | 0.9698413 | 0.004212938
11.04911 | 35.8034 | 34.87065 | 34.86643 | 0.932752 | 0.004216598
11.05911 | 35.8073 | 34.8883 | 34.88408 | 0.9189969 | 0.004220263
11.06911 | 35.83 | 34.90582 | 34.9016 | 0.9241756 | 0.004223933
11.07911 | 35.8018 | 34.92321 | 34.91898 | 0.8785877 | 0.004227608
11.08911 | 35.8027 | 34.94047 | 34.93624 | 0.8622328 | 0.004231288
11.0991 | 35.8025 | 34.95757 | 34.95334 | 0.8449275 | 0.004234969
11.1091 | 35.7903 | 34.97456 | 34.97032 | 0.8157372 | 0.004238659
11.1191 | 35.7862 | 34.99142 | 34.98718 | 0.7947786 | 0.004242353
11.1291 | 35.7762 | 35.00815 | 35.0039 | 0.7680515 | 0.004246052
11.1391 | 35.783 | 35.02474 | 35.02049 | 0.7582555 | 0.004249756
11.14909 | 35.791 | 35.04119 | 35.03694 | 0.7498064 | 0.004253462
11.15909 | 35.7592 | 35.05753 | 35.05327 | 0.701671 | 0.004257176
11.16909 | 35.7588 | 35.07373 | 35.06947 | 0.6850655 | 0.004260895
11.17909 | 35.7833 | 35.08981 | 35.08555 | 0.6934895 | 0.004264619
11.18909 | 35.7708 | 35.10576 | 35.10149 | 0.6650425 | 0.004268347
11.19909 | 35.774 | 35.12158 | 35.1173 | 0.6524242 | 0.004272081
11.20908 | 35.7845 | 35.13725 | 35.13297 | 0.6472498 | 0.004275816
11.21908 | 35.797 | 35.15281 | 35.14853 | 0.6441876 | 0.00427956
11.22908 | 35.7877 | 35.16825 | 35.16396 | 0.6194529 | 0.004283308
11.23908 | 35.7755 | 35.18355 | 35.17927 | 0.5919454 | 0.004287062
11.24908 | 35.7702 | 35.19874 | 35.19444 | 0.5714646 | 0.00429082
11.25908 | 35.7762 | 35.21379 | 35.2095 | 0.5624102 | 0.004294583
11.26907 | 35.7876 | 35.2287 | 35.2244 | 0.5588967 | 0.004298349
11.27907 | 35.7753 | 35.24351 | 35.2392 | 0.5317938 | 0.004302122
11.28907 | 35.7882 | 35.25818 | 35.25388 | 0.5300161 | 0.004305901
11.29907 | 35.8058 | 35.27274 | 35.26843 | 0.5330634 | 0.004309684
11.30907 | 35.7906 | 35.28716 | 35.28285 | 0.5034351 | 0.004313473
11.31907 | 35.7925 | 35.30147 | 35.29715 | 0.4910309 | 0.004317266
11.32906 | 35.7894 | 35.31564 | 35.31131 | 0.4737645 | 0.004321062
11.33906 | 35.8139 | 35.32969 | 35.32537 | 0.4842073 | 0.004324866
11.34906 | 35.8107 | 35.34363 | 35.3393 | 0.4670731 | 0.004328675
11.35906 | 35.8016 | 35.35744 | 35.35311 | 0.4441615 | 0.004332489
11.36906 | 35.7905 | 35.37113 | 35.36679 | 0.4193721 | 0.004336308
11.37906 | 35.7987 | 35.3847 | 35.38036 | 0.4140046 | 0.004340132
11.38905 | 35.805 | 35.39813 | 35.39378 | 0.406872 | 0.004343957
11.39905 | 35.7878 | 35.41145 | 35.40711 | 0.376347 | 0.004347792
11.40905 | 35.8058 | 35.42466 | 35.42031 | 0.3811428 | 0.004351632
11.41905 | 35.8017 | 35.43774 | 35.43339 | 0.3639589 | 0.004355477
11.42905 | 35.814 | 35.4507 | 35.44635 | 0.3632951 | 0.004359327
11.43905 | 35.7984 | 35.46355 | 35.45919 | 0.3348509 | 0.004363181
11.44904 | 35.8055 | 35.47626 | 35.47189 | 0.3292387 | 0.004367038
11.45904 | 35.8211 | 35.48887 | 35.4845 | 0.3322326 | 0.004370904
11.46904 | 35.794 | 35.50135 | 35.49698 | 0.2926451 | 0.004374774
11.47904 | 35.7853 | 35.51372 | 35.50935 | 0.2715757 | 0.00437865
11.48904 | 35.7859 | 35.52598 | 35.52159 | 0.2599242 | 0.004382531
11.49904 | 35.783 | 35.53811 | 35.53372 | 0.2448902 | 0.004386417
11.50903 | 35.7694 | 35.55011 | 35.54572 | 0.2192852 | 0.004390304
11.51903 | 35.7755 | 35.56202 | 35.55762 | 0.2134849 | 0.004394201
11.52903 | 35.7714 | 35.5738 | 35.5694 | 0.197601 | 0.004398104
11.53903 | 35.7755 | 35.58547 | 35.58106 | 0.1900331 | 0.004402011
11.54903 | 35.7681 | 35.59702 | 35.59261 | 0.1710809 | 0.004405924
11.55902 | 35.7763 | 35.60844 | 35.60403 | 0.1678554 | 0.004409837
11.56902 | 35.7671 | 35.61977 | 35.61535 | 0.1473333 | 0.00441376
11.57902 | 35.7589 | 35.63097 | 35.62656 | 0.1279258 | 0.004417689
11.58902 | 35.7493 | 35.64207 | 35.63765 | 0.1072326 | 0.004421623
11.59902 | 35.7266 | 35.65305 | 35.64862 | 0.07355325 | 0.004425562
11.60902 | 35.7212 | 35.66391 | 35.65948 | 0.05728744 | 0.004429506
11.61901 | 35.7225 | 35.67465 | 35.67022 | 0.0478455 | 0.004433452
11.62901 | 35.7101 | 35.68529 | 35.68086 | 0.02480559 | 0.004437406
11.63901 | 35.7202 | 35.69582 | 35.69138 | 0.02437814 | 0.004441367
11.64901 | 35.7066 | 35.70624 | 35.70179 | 0.0003628269 | 0.004445333
11.65901 | 35.6991 | 35.71654 | 35.71209 | -0.01744072 | 0.004449304
11.66901 | 35.6888 | 35.72673 | 35.72228 | -0.03793283 | 0.004453281
11.679 | 35.6976 | 35.7368 | 35.73235 | -0.03920384 | 0.004457259
11.689 | 35.6972 | 35.74677 | 35.74231 | -0.04957426 | 0.004461246
11.699 | 35.6894 | 35.75663 | 35.75217 | -0.0672343 | 0.004465239
11.709 | 35.6838 | 35.76638 | 35.76192 | -0.0825843 | 0.004469237
11.719 | 35.6644 | 35.77602 | 35.77155 | -0.1116246 | 0.004473241
11.729 | 35.6598 | 35.78556 | 35.78108 | -0.1257556 | 0.00447725
11.73899 | 35.6701 | 35.79497 | 35.79049 | -0.1248682 | 0.004481261
11.74899 | 35.6634 | 35.80428 | 35.7998 | -0.1408816 | 0.00448528
11.75899 | 35.6515 | 35.81349 | 35.809 | -0.1619867 | 0.004489306
11.76899 | 35.6595 | 35.82258 | 35.81809 | -0.1630838 | 0.004493337
11.77899 | 35.6509 | 35.83157 | 35.82708 | -0.1806733 | 0.004497373
11.78899 | 35.654 | 35.84046 | 35.83595 | -0.1864555 | 0.004501415
11.79898 | 35.6457 | 35.84922 | 35.84472 | -0.203522 | 0.004505459
11.80898 | 35.6536 | 35.85789 | 35.85338 | -0.2042907 | 0.004509512
11.81898 | 35.6469 | 35.86645 | 35.86194 | -0.2195532 | 0.004513571
11.82898 | 35.6544 | 35.87491 | 35.87039 | -0.2205097 | 0.004517635
11.83898 | 35.6405 | 35.88326 | 35.87874 | -0.2427606 | 0.004521704
11.84898 | 35.6252 | 35.89151 | 35.88698 | -0.2663063 | 0.00452578
11.85897 | 35.6268 | 35.89964 | 35.89511 | -0.2728389 | 0.004529856
11.86897 | 35.6239 | 35.90768 | 35.90314 | -0.2837751 | 0.004533942
11.87897 | 35.6438 | 35.91561 | 35.91107 | -0.2718071 | 0.004538034
11.88897 | 35.6077 | 35.92344 | 35.91889 | -0.3157351 | 0.004542132
11.89897 | 35.6293 | 35.93116 | 35.92661 | -0.3018595 | 0.004546236
11.90897 | 35.6396 | 35.93878 | 35.93423 | -0.2991807 | 0.004550345
11.91896 | 35.6374 | 35.94629 | 35.94174 | -0.3088914 | 0.004554455
11.92896 | 35.6557 | 35.95371 | 35.94915 | -0.2980071 | 0.004558574
11.93896 | 35.6373 | 35.96102 | 35.95646 | -0.3237206 | 0.004562701
11.94896 | 35.6373 | 35.96823 | 35.96367 | -0.3309321 | 0.004566832
11.95896 | 35.6163 | 35.97534 | 35.97077 | -0.3590419 | 0.00457097
11.96895 | 35.6417 | 35.98234 | 35.97777 | -0.3406436 | 0.004575109
11.97895 | 35.6216 | 35.98925 | 35.98467 | -0.3676513 | 0.004579257
11.98895 | 35.614 | 35.99606 | 35.99147 | -0.3820583 | 0.004583411
11.99895 | 35.6381 | 36.00277 | 35.99818 | -0.3646651 | 0.004587572
12.00895 | 35.6335 | 36.00937 | 36.00478 | -0.3758718 | 0.004591737
12.01895 | 35.6476 | 36.01588 | 36.01128 | -0.3682789 | 0.004595909
12.02894 | 35.6305 | 36.02228 | 36.01768 | -0.3917803 | 0.004600083
12.03894 | 35.6287 | 36.02859 | 36.02398 | -0.3998891 | 0.004604266
12.04894 | 35.6572 | 36.0348 | 36.03019 | -0.3775992 | 0.004608454
12.05894 | 35.6414 | 36.04091 | 36.0363 | -0.3995109 | 0.004612648
12.06894 | 35.6445 | 36.04692 | 36.04231 | -0.4024246 | 0.004616849
12.07894 | 35.6467 | 36.05284 | 36.04822 | -0.4061405 | 0.004621055
12.08893 | 35.6379 | 36.05865 | 36.05403 | -0.4207532 | 0.004625264
12.09893 | 35.6265 | 36.06437 | 36.05975 | -0.4378747 | 0.004629482
12.10893 | 35.6274 | 36.07 | 36.06537 | -0.4425994 | 0.004633706
12.11893 | 35.6432 | 36.07553 | 36.07089 | -0.4323276 | 0.004637935
12.12893 | 35.6376 | 36.08096 | 36.07632 | -0.4433597 | 0.00464217
12.13893 | 35.6391 | 36.0863 | 36.08165 | -0.4471959 | 0.004646412
12.14892 | 35.6443 | 36.09153 | 36.08688 | -0.4472314 | 0.004650655
12.15892 | 35.6494 | 36.09668 | 36.09202 | -0.4472769 | 0.004654908
12.16892 | 35.6412 | 36.10173 | 36.09707 | -0.4605276 | 0.004659168
12.17892 | 35.6172 | 36.10668 | 36.10202 | -0.4894836 | 0.004663432
12.18892 | 35.6275 | 36.11155 | 36.10688 | -0.4840454 | 0.004667703
12.19892 | 35.6233 | 36.11631 | 36.11164 | -0.4930132 | 0.00467198
12.20891 | 35.5986 | 36.12098 | 36.11631 | -0.5223828 | 0.004676259
12.21891 | 35.5912 | 36.12843 | 36.12088 | -0.5372266 | 0.007543522
12.22891 | 35.5782 | 36.13292 | 36.12537 | -0.5547167 | 0.007550042
12.23891 | 35.5811 | 36.13731 | 36.12976 | -0.5562141 | 0.007556571
12.24891 | 35.5726 | 36.14162 | 36.13406 | -0.569019 | 0.007563108
12.25891 | 35.5769 | 36.14583 | 36.13826 | -0.5689318 | 0.007569654
12.2689 | 35.5643 | 36.14995 | 36.14237 | -0.5856487 | 0.007576202
12.2789 | 35.5611 | 36.15398 | 36.1464 | -0.5928783 | 0.007582765
12.2889 | 35.5373 | 36.15792 | 36.15033 | -0.6206167 | 0.007589337
12.2989 | 35.5267 | 36.16176 | 36.15417 | -0.6350642 | 0.007595917
12.3089 | 35.5283 | 36.16552 | 36.15792 | -0.6372211 | 0.007602506
12.31889 | 35.5034 | 36.17062 | 36.16157 | -0.6672158 | 0.009040831
12.32889 | 35.4874 | 36.17419 | 36.16515 | -0.6867936 | 0.009048551
12.33889 | 35.4858 | 36.17768 | 36.16863 | -0.6918817 | 0.00905628
12.34889 | 35.4666 | 36.18108 | 36.17202 | -0.7144805 | 0.009064021
12.35889 | 35.4603 | 36.18439 | 36.17532 | -0.7240901 | 0.00907177
12.36889 | 35.4645 | 36.18761 | 36.17853 | -0.723111 | 0.00907953
12.37888 | 35.4696 | 36.19074 | 36.18165 | -0.7211403 | 0.009087292
12.38888 | 35.4558 | 36.19378 | 36.18469 | -0.7379845 | 0.009095072
12.39888 | 35.4461 | 36.19674 | 36.18764 | -0.7506409 | 0.009102862
12.40888 | 35.4239 | 36.19961 | 36.1905 | -0.7757097 | 0.009110663
12.41888 | 35.4352 | 36.20239 | 36.19327 | -0.7671912 | 0.009118473
12.42888 | 35.4275 | 36.20509 | 36.19596 | -0.7775856 | 0.009126294
12.43887 | 35.4194 | 36.20769 | 36.19856 | -0.7882908 | 0.009134118
12.44887 | 35.4063 | 36.21021 | 36.20107 | -0.8039122 | 0.009141959
12.45887 | 35.3912 | 36.21265 | 36.2035 | -0.8214475 | 0.00914981
12.46887 | 35.3957 | 36.215 | 36.20584 | -0.8192969 | 0.009157672
12.47887 | 35.4044 | 36.21726 | 36.2081 | -0.8128608 | 0.009165543
12.48887 | 35.4007 | 36.21944 | 36.21027 | -0.8187395 | 0.009173426
12.49886 | 35.4048 | 36.22153 | 36.21235 | -0.8167311 | 0.009181311
12.50886 | 35.4112 | 36.22354 | 36.21435 | -0.8123402 | 0.009189214
12.51886 | 35.394 | 36.22546 | 36.21627 | -0.8314649 | 0.009197128
12.52886 | 35.3904 | 36.22731 | 36.2181 | -0.8369056 | 0.009205052
12.53886 | 35.3786 | 36.22906 | 36.21985 | -0.8504624 | 0.009212986
12.54886 | 35.3704 | 36.23074 | 36.22151 | -0.8603357 | 0.00922093
12.55885 | 35.3553 | 36.23232 | 36.2231 | -0.8770242 | 0.009228878
12.56885 | 35.373 | 36.23383 | 36.22459 | -0.8608314 | 0.009236843
12.57885 | 35.3581 | 36.23526 | 36.22601 | -0.8771559 | 0.00924482
12.58885 | 35.3598 | 36.2366 | 36.22735 | -0.8767981 | 0.009252806
12.59885 | 35.3637 | 36.23786 | 36.2286 | -0.8741581 | 0.009260803
12.60885 | 35.3566 | 36.23904 | 36.22977 | -0.8824364 | 0.00926881
12.61884 | 35.3514 | 36.24013 | 36.23086 | -0.888732 | 0.00927682
12.62884 | 35.357 | 36.24115 | 36.23186 | -0.8841476 | 0.009284849
12.63884 | 35.3475 | 36.24208 | 36.23279 | -0.8945821 | 0.009292889
12.64884 | 35.3526 | 36.24294 | 36.23364 | -0.890336 | 0.009300939
12.65884 | 35.3339 | 36.24371 | 36.2344 | -0.9098095 | 0.009308999
12.66884 | 35.3064 | 36.2444 | 36.23509 | -0.9380029 | 0.00931707
12.67883 | 35.3067 | 36.24502 | 36.23569 | -0.9383158 | 0.009325144
12.68883 | 35.3038 | 36.24555 | 36.23622 | -0.9417498 | 0.009333237
12.69883 | 35.2922 | 36.246 | 36.23666 | -0.9538046 | 0.009341339
12.70883 | 35.2957 | 36.24638 | 36.23703 | -0.9506803 | 0.009349454
12.71883 | 35.2874 | 36.24668 | 36.23732 | -0.9592772 | 0.00935758
12.72882 | 35.3079 | 36.2469 | 36.23753 | -0.9389956 | 0.009365705
12.73882 | 35.2862 | 36.24704 | 36.23766 | -0.9608359 | 0.009373852
12.74882 | 35.298 | 36.2471 | 36.23772 | -0.9490984 | 0.00938201
12.75882 | 35.2783 | 36.24708 | 36.23769 | -0.9687832 | 0.009390178
12.76882 | 35.2566 | 36.24699 | 36.23759 | -0.9903907 | 0.009398356
12.77882 | 35.2281 | 36.24682 | 36.23741 | -1.018721 | 0.009406547
12.78881 | 35.2435 | 36.24657 | 36.23716 | -1.003075 | 0.009414739
12.79881 | 35.2197 | 36.24625 | 36.23683 | -1.026552 | 0.00942295
12.80881 | 35.2199 | 36.24585 | 36.23642 | -1.025953 | 0.009431173
12.81881 | 35.2268 | 36.24538 | 36.23594 | -1.018577 | 0.009439406
12.82881 | 35.2248 | 36.24483 | 36.23538 | -1.020026 | 0.009447651
12.83881 | 35.2114 | 36.2442 | 36.23474 | -1.0328 | 0.009455906
12.8488 | 35.2124 | 36.2435 | 36.23403 | -1.031099 | 0.009464164
12.8588 | 35.2013 | 36.24272 | 36.23325 | -1.041422 | 0.009472442
12.8688 | 35.1885 | 36.24187 | 36.23239 | -1.053371 | 0.00948073
12.8788 | 35.183 | 36.24095 | 36.23146 | -1.057946 | 0.00948903
12.8888 | 35.1885 | 36.23995 | 36.23045 | -1.051446 | 0.00949734
12.8988 | 35.1429 | 36.23887 | 36.22937 | -1.095972 | 0.009505662
12.90879 | 35.1492 | 36.23773 | 36.22821 | -1.088526 | 0.009513987
12.91879 | 35.1214 | 36.23651 | 36.22698 | -1.115105 | 0.009522331
12.92879 | 35.128 | 36.23521 | 36.22568 | -1.107212 | 0.009530686
12.93879 | 35.1284 | 36.23385 | 36.22431 | -1.105445 | 0.009539052
12.94879 | 35.1014 | 36.23241 | 36.22286 | -1.131006 | 0.00954743
12.95879 | 35.1115 | 36.23089 | 36.22134 | -1.119395 | 0.009555819
12.96878 | 35.1139 | 36.22931 | 36.21975 | -1.115413 | 0.009564211
12.97878 | 35.1098 | 36.23631 | 36.21809 | -1.126513 | 0.01822767
12.98878 | 35.0933 | 36.23459 | 36.21635 | -1.141293 | 0.01824263
12.99878 | 35.0897 | 36.2328 | 36.21454 | -1.143102 | 0.01825761
13.00878 | 35.0755 | 36.23094 | 36.21267 | -1.155439 | 0.01827261
13.01878 | 35.0356 | 36.22901 | 36.21072 | -1.193406 | 0.01828762
13.02877 | 35.0487 | 36.227 | 36.2087 | -1.178305 | 0.01830264
13.03877 | 35.0305 | 36.22886 | 36.20661 | -1.198359 | 0.02224598
13.04877 | 35.046 | 36.22672 | 36.20445 | -1.180718 | 0.02226401
13.05877 | 35.043 | 36.22451 | 36.20223 | -1.181508 | 0.02228206
13.06877 | 35.0394 | 36.22223 | 36.19993 | -1.182828 | 0.02230014
13.07877 | 35.0412 | 36.22421 | 36.19756 | -1.183005 | 0.02664512
13.08876 | 35.0506 | 36.22179 | 36.19513 | -1.171193 | 0.02666648
13.09876 | 35.0462 | 36.21931 | 36.19262 | -1.173109 | 0.02668789
13.10876 | 35.0314 | 36.21676 | 36.19005 | -1.185358 | 0.02670933
13.11876 | 35.02 | 36.21414 | 36.18741 | -1.194137 | 0.0267308
13.12876 | 35.0119 | 36.21145 | 36.1847 | -1.199549 | 0.02675229
13.13875 | 35.0192 | 36.21066 | 36.18192 | -1.19146 | 0.02873758
13.14875 | 35.0112 | 36.20784 | 36.17908 | -1.196638 | 0.0287606
13.15875 | 35.0119 | 36.20495 | 36.17617 | -1.193049 | 0.02878365
13.16875 | 35.0057 | 36.20199 | 36.17319 | -1.196294 | 0.02880673
13.17875 | 35.0331 | 36.19897 | 36.17014 | -1.165871 | 0.02882984
13.18875 | 35.0301 | 36.19588 | 36.16703 | -1.165782 | 0.02885298
13.19874 | 35.0257 | 36.19273 | 36.16385 | -1.16703 | 0.02887612
13.20874 | 35.0114 | 36.18951 | 36.16061 | -1.178109 | 0.02889931
13.21874 | 35.0248 | 36.18622 | 36.1573 | -1.161422 | 0.02892253
13.22874 | 35.0319 | 36.18287 | 36.15392 | -1.15097 | 0.02894578
13.23874 | 35.0056 | 36.17945 | 36.15048 | -1.173852 | 0.02896906
13.24874 | 35.0109 | 36.17597 | 36.14698 | -1.16507 | 0.02899236
13.25873 | 34.9789 | 36.17243 | 36.14341 | -1.193526 | 0.02901568
13.26873 | 35.0032 | 36.16881 | 36.13978 | -1.165614 | 0.02903904
13.27873 | 34.9879 | 36.16514 | 36.13608 | -1.177238 | 0.02906243
13.28873 | 34.9821 | 36.1614 | 36.13231 | -1.179298 | 0.02908585
13.29873 | 34.9803 | 36.15759 | 36.12849 | -1.177294 | 0.0291093
13.30873 | 34.9933 | 36.15373 | 36.12459 | -1.160427 | 0.02913277
13.31872 | 34.992 | 36.1498 | 36.12064 | -1.157801 | 0.02915626
13.32872 | 34.9862 | 36.14581 | 36.11663 | -1.159607 | 0.02917979
13.33872 | 34.9661 | 36.14175 | 36.11255 | -1.175651 | 0.02920336
13.34872 | 34.94 | 36.13763 | 36.1084 | -1.197632 | 0.02922695
13.35872 | 34.9539 | 36.13345 | 36.1042 | -1.17955 | 0.02925057
13.36872 | 34.937 | 36.12921 | 36.09993 | -1.192207 | 0.02927422
13.37871 | 34.9267 | 36.12491 | 36.09561 | -1.198206 | 0.02929788
13.38871 | 34.929 | 36.12054 | 36.09122 | -1.191539 | 0.02932159
13.39871 | 34.9368 | 36.11611 | 36.08677 | -1.179311 | 0.02934533
13.40871 | 34.9411 | 36.11162 | 36.08225 | -1.170521 | 0.0293691
13.41871 | 34.9177 | 36.10707 | 36.07768 | -1.189371 | 0.0293929
13.42871 | 34.9155 | 36.10246 | 36.07304 | -1.18696 | 0.02941672
13.4387 | 34.9231 | 36.09779 | 36.06835 | -1.174693 | 0.02944055
13.4487 | 34.9091 | 36.09306 | 36.0636 | -1.183961 | 0.02946444
13.4587 | 34.8981 | 36.08827 | 36.05878 | -1.19017 | 0.02948835
13.4687 | 34.8799 | 36.08342 | 36.05391 | -1.203518 | 0.0295123
13.4787 | 34.8885 | 36.07851 | 36.04897 | -1.190007 | 0.02953627
13.4887 | 34.8969 | 36.07354 | 36.04398 | -1.176637 | 0.02956028
13.49869 | 34.8839 | 36.06851 | 36.03893 | -1.184612 | 0.02958428
13.50869 | 34.9048 | 36.06342 | 36.03382 | -1.158624 | 0.02960835
13.51869 | 34.8929 | 36.05828 | 36.02864 | -1.165377 | 0.02963244
13.52869 | 34.8827 | 36.05307 | 36.02342 | -1.170372 | 0.02965656
13.53869 | 34.8923 | 36.04781 | 36.01813 | -1.155509 | 0.02968072
13.54868 | 34.8763 | 36.04249 | 36.01279 | -1.166193 | 0.02970487
13.55868 | 34.8874 | 36.03711 | 36.00738 | -1.149714 | 0.02972909
13.56868 | 34.8633 | 36.03168 | 36.00192 | -1.168377 | 0.02975333
13.57868 | 34.852 | 36.02618 | 35.99641 | -1.174183 | 0.0297776
13.58868 | 34.8509 | 36.02063 | 35.99083 | -1.169732 | 0.02980191
13.59868 | 34.8452 | 36.01502 | 35.9852 | -1.169825 | 0.02982624
13.60867 | 34.852 | 36.00937 | 35.97952 | -1.157366 | 0.02985057
13.61867 | 34.857 | 36.00365 | 35.97377 | -1.146646 | 0.02987497
13.62867 | 34.851 | 35.99787 | 35.96797 | -1.146869 | 0.02989939
13.63867 | 34.8324 | 35.99204 | 35.96211 | -1.159636 | 0.02992385
13.64867 | 34.834 | 35.98615 | 35.9562 | -1.152148 | 0.02994833
13.65867 | 34.8276 | 35.9802 | 35.95023 | -1.152604 | 0.02997285
13.66866 | 34.8272 | 35.97421 | 35.94421 | -1.147011 | 0.02999737
13.67866 | 34.8071 | 35.96816 | 35.93814 | -1.161057 | 0.03002195
13.68866 | 34.7871 | 35.96205 | 35.932 | -1.174948 | 0.03004655
13.69866 | 34.7877 | 35.95588 | 35.92581 | -1.168185 | 0.03007119
13.70866 | 34.7635 | 35.94967 | 35.91957 | -1.186167 | 0.03009585
13.71866 | 34.7772 | 35.94339 | 35.91327 | -1.166195 | 0.03012055
13.72865 | 34.7576 | 35.93707 | 35.90693 | -1.179475 | 0.03014526
13.73865 | 34.7785 | 35.9307 | 35.90053 | -1.152195 | 0.03017002
13.74865 | 34.7571 | 35.92426 | 35.89407 | -1.167162 | 0.03019481
13.75865 | 34.742 | 35.91778 | 35.88756 | -1.175775 | 0.03021963
13.76865 | 34.7331 | 35.91124 | 35.88099 | -1.178135 | 0.03024449
13.77865 | 34.7363 | 35.90464 | 35.87437 | -1.168343 | 0.03026937
13.78864 | 34.73 | 35.898 | 35.86771 | -1.168004 | 0.03029426
13.79864 | 34.7165 | 35.89131 | 35.86099 | -1.174807 | 0.03031921
13.80864 | 34.684 | 35.88456 | 35.85421 | -1.200557 | 0.03034419
13.81864 | 34.6754 | 35.87775 | 35.84739 | -1.202355 | 0.0303692
13.82864 | 34.6836 | 35.8709 | 35.84051 | -1.187301 | 0.03039424
13.83864 | 34.6682 | 35.864 | 35.83358 | -1.195796 | 0.03041932
13.84863 | 34.6708 | 35.85705 | 35.8266 | -1.186246 | 0.03044439
13.85863 | 34.6659 | 35.85004 | 35.81957 | -1.184138 | 0.03046953
13.86863 | 34.6549 | 35.84298 | 35.81248 | -1.188079 | 0.0304947
13.87863 | 34.6506 | 35.83587 | 35.80535 | -1.185269 | 0.0305199
13.88863 | 34.648 | 35.82871 | 35.79816 | -1.180709 | 0.03054513
13.89863 | 34.6315 | 35.8215 | 35.79093 | -1.189998 | 0.0305704
13.90862 | 34.6032 | 35.81424 | 35.78365 | -1.211045 | 0.03059566
13.91862 | 34.6096 | 35.80693 | 35.77631 | -1.197334 | 0.03062099
13.92862 | 34.5854 | 35.79957 | 35.76893 | -1.214174 | 0.03064635
13.93862 | 34.5775 | 35.79216 | 35.76149 | -1.214664 | 0.03067173
13.94862 | 34.5673 | 35.7847 | 35.75401 | -1.217405 | 0.03069716
13.95861 | 34.5702 | 35.7772 | 35.74648 | -1.207004 | 0.03072259
13.96861 | 34.567 | 35.76965 | 35.7389 | -1.202647 | 0.03074807
13.97861 | 34.5481 | 35.76204 | 35.73127 | -1.213941 | 0.0307736
13.98861 | 34.5466 | 35.75439 | 35.72359 | -1.207786 | 0.03079914
13.99861 | 34.539 | 35.74668 | 35.71586 | -1.207683 | 0.03082473
14.00861 | 34.511 | 35.73893 | 35.70808 | -1.227932 | 0.03085034
14.0186 | 34.5123 | 35.73114 | 35.70027 | -1.218841 | 0.03087597
14.0286 | 34.5018 | 35.72329 | 35.69239 | -1.221495 | 0.03090165
14.0386 | 34.4598 | 35.7154 | 35.68447 | -1.255601 | 0.03092736
14.0486 | 34.4702 | 35.70746 | 35.67651 | -1.23726 | 0.03095311
14.0586 | 34.4593 | 35.69947 | 35.66849 | -1.240171 | 0.03097889
14.0686 | 34.4606 | 35.69144 | 35.66043 | -1.230836 | 0.0310047
14.07859 | 34.4447 | 35.68336 | 35.65233 | -1.238662 | 0.03103052
14.08859 | 34.4455 | 35.67523 | 35.64418 | -1.229734 | 0.03105639
14.09859 | 34.4232 | 35.66706 | 35.63598 | -1.243859 | 0.0310823
14.10859 | 34.4213 | 35.65884 | 35.62773 | -1.237538 | 0.03110825
14.11859 | 34.4143 | 35.65057 | 35.61944 | -1.236271 | 0.03113422
14.12859 | 34.3971 | 35.64226 | 35.6111 | -1.245159 | 0.03116023
14.13858 | 34.3969 | 35.63391 | 35.60272 | -1.237009 | 0.03118625
14.14858 | 34.3674 | 35.62551 | 35.59429 | -1.258106 | 0.03121232
14.15858 | 34.3334 | 35.61706 | 35.58582 | -1.283657 | 0.03123843
14.16858 | 34.3498 | 35.60856 | 35.5773 | -1.258764 | 0.03126457
14.17858 | 34.3526 | 35.60003 | 35.56873 | -1.247425 | 0.03129075
14.18858 | 34.3515 | 35.59144 | 35.56013 | -1.239943 | 0.03131695
14.19857 | 34.3278 | 35.58282 | 35.55148 | -1.255024 | 0.03134317
14.20857 | 34.3347 | 35.57415 | 35.54278 | -1.239453 | 0.03136945
14.21857 | 34.3206 | 35.56544 | 35.53404 | -1.244838 | 0.03139576
14.22857 | 34.2934 | 35.55668 | 35.52526 | -1.263279 | 0.0314221
14.23857 | 34.2908 | 35.54788 | 35.51643 | -1.257076 | 0.03144848
14.24857 | 34.2757 | 35.53903 | 35.50756 | -1.26333 | 0.03147488
14.25856 | 34.2615 | 35.53015 | 35.49865 | -1.26865 | 0.0315013
14.26856 | 34.2399 | 35.52122 | 35.48969 | -1.281317 | 0.03152778
14.27856 | 34.249 | 35.51224 | 35.48069 | -1.263242 | 0.03155429
14.28856 | 34.2285 | 35.50322 | 35.47164 | -1.274725 | 0.03158084
14.29856 | 34.2325 | 35.49416 | 35.46256 | -1.261664 | 0.03160742
14.30855 | 34.2188 | 35.48507 | 35.45344 | -1.266271 | 0.031634
14.31855 | 34.2268 | 35.47593 | 35.44427 | -1.249126 | 0.03166065
14.32855 | 34.2131 | 35.46674 | 35.43505 | -1.25364 | 0.03168733
14.33855 | 34.1782 | 35.45751 | 35.4258 | -1.279312 | 0.03171405
14.34855 | 34.1857 | 35.44824 | 35.4165 | -1.262542 | 0.0317408
14.35855 | 34.1853 | 35.43893 | 35.40716 | -1.253631 | 0.03176759
14.36854 | 34.1602 | 35.42959 | 35.39779 | -1.269388 | 0.03179438
14.37854 | 34.1472 | 35.42019 | 35.38837 | -1.272995 | 0.03182123
14.38854 | 34.1345 | 35.41076 | 35.37891 | -1.276261 | 0.03184812
14.39854 | 34.1418 | 35.40129 | 35.36941 | -1.259486 | 0.03187505
14.40854 | 34.1374 | 35.39177 | 35.35987 | -1.254371 | 0.031902
14.41854 | 34.1251 | 35.38223 | 35.35029 | -1.257131 | 0.03194378
14.42853 | 34.1233 | 35.37264 | 35.34067 | -1.249345 | 0.0319708
14.43853 | 34.1133 | 35.36301 | 35.33101 | -1.249709 | 0.03199787
14.44853 | 34.1071 | 35.35333 | 35.32131 | -1.246235 | 0.03202498
14.45853 | 34.101 | 35.34362 | 35.31157 | -1.24262 | 0.03205212
14.46853 | 34.0794 | 35.33387 | 35.30179 | -1.254466 | 0.0320793
14.47853 | 34.087 | 35.32407 | 35.29197 | -1.237073 | 0.03210651
14.48852 | 34.0738 | 35.31425 | 35.28212 | -1.240451 | 0.03213374
14.49852 | 34.0544 | 35.30438 | 35.27222 | -1.24998 | 0.03216102
14.50852 | 34.0373 | 35.29447 | 35.26228 | -1.257171 | 0.03218834
14.51852 | 34.0433 | 35.28452 | 35.25231 | -1.241223 | 0.0322157
14.52852 | 34.0346 | 35.27454 | 35.24229 | -1.239944 | 0.03225048
14.53852 | 34.0338 | 35.26452 | 35.23224 | -1.23072 | 0.03227791
14.54851 | 34.0133 | 35.25447 | 35.22216 | -1.241168 | 0.03230535
14.55851 | 34.0107 | 35.24437 | 35.21203 | -1.233668 | 0.03233285
14.56851 | 34.0066 | 35.23423 | 35.20187 | -1.22763 | 0.03236039
14.57851 | 33.9883 | 35.22406 | 35.19167 | -1.235755 | 0.03238797
14.58851 | 33.9797 | 35.21384 | 35.18143 | -1.234143 | 0.03241558
14.59851 | 33.9667 | 35.20359 | 35.17115 | -1.236894 | 0.03244322
14.6085 | 33.9561 | 35.19332 | 35.16085 | -1.237218 | 0.03247087
14.6185 | 33.9521 | 35.18299 | 35.1505 | -1.230895 | 0.03249859
14.6285 | 33.9438 | 35.17264 | 35.14011 | -1.228835 | 0.03252635
14.6385 | 33.936 | 35.16224 | 35.12969 | -1.22624 | 0.03255414
14.6485 | 33.9158 | 35.15181 | 35.11923 | -1.236008 | 0.03258197
14.6585 | 33.9167 | 35.14134 | 35.10873 | -1.22464 | 0.03260983
14.66849 | 33.893 | 35.13085 | 35.09821 | -1.237846 | 0.0326377
14.67849 | 33.8985 | 35.12031 | 35.08764 | -1.221807 | 0.03266564
14.68849 | 33.8846 | 35.10973 | 35.07704 | -1.225132 | 0.03269361
14.69849 | 33.886 | 35.09912 | 35.0664 | -1.213121 | 0.03272162
14.70849 | 33.8646 | 35.08848 | 35.05573 | -1.223876 | 0.03274966
14.71848 | 33.8667 | 35.07781 | 35.04503 | -1.211106 | 0.03277772
14.72848 | 33.8688 | 35.06709 | 35.03428 | -1.19829 | 0.03280584
14.73848 | 33.8424 | 35.05634 | 35.02351 | -1.21394 | 0.03283399
14.74848 | 33.8433 | 35.04556 | 35.01269 | -1.202256 | 0.03286218
14.75848 | 33.8233 | 35.03474 | 35.00185 | -1.211437 | 0.03289042
14.76848 | 33.8195 | 35.02388 | 34.99096 | -1.204383 | 0.03291868
14.77847 | 33.7878 | 35.01301 | 34.98006 | -1.225207 | 0.03294696
14.78847 | 33.8115 | 35.00209 | 34.96911 | -1.190586 | 0.0329753
14.79847 | 33.7756 | 34.99113 | 34.95813 | -1.215531 | 0.03300368
14.80847 | 33.8035 | 34.98014 | 34.94711 | -1.176643 | 0.0330321
14.81847 | 33.7594 | 34.96912 | 34.93606 | -1.209721 | 0.03306055
14.82847 | 33.7692 | 34.95807 | 34.92498 | -1.188867 | 0.03308904
14.83846 | 33.7522 | 34.94699 | 34.91387 | -1.19479 | 0.03311754
14.84846 | 33.749 | 34.93587 | 34.90272 | -1.186869 | 0.03314611
14.85846 | 33.7284 | 34.92472 | 34.89154 | -1.196316 | 0.03317471
14.86846 | 33.7373 | 34.91353 | 34.88033 | -1.17623 | 0.03320335
14.87846 | 33.7122 | 34.90231 | 34.86908 | -1.190111 | 0.03323203
14.88846 | 33.6854 | 34.89106 | 34.8578 | -1.205661 | 0.03326074
14.89845 | 33.6966 | 34.87979 | 34.8465 | -1.183189 | 0.03328947
14.90845 | 33.6863 | 34.86847 | 34.83516 | -1.182175 | 0.03331827
14.91845 | 33.6843 | 34.85713 | 34.82378 | -1.172828 | 0.0333471
14.92845 | 33.6452 | 34.84575 | 34.81237 | -1.20055 | 0.03337597
14.93845 | 33.647 | 34.83434 | 34.80094 | -1.187341 | 0.03340487
14.94845 | 33.623 | 34.8229 | 34.78947 | -1.1999 | 0.03343382
14.95844 | 33.6258 | 34.81144 | 34.77798 | -1.18564 | 0.03346277
14.96844 | 33.6139 | 34.79994 | 34.76645 | -1.186037 | 0.0334918
14.97844 | 33.6105 | 34.7884 | 34.75488 | -1.177904 | 0.03352086
14.98844 | 33.5782 | 34.77684 | 34.74329 | -1.19864 | 0.03354996
14.99844 | 33.5837 | 34.76524 | 34.73167 | -1.181545 | 0.03357909
15.00844 | 33.5685 | 34.75362 | 34.72001 | -1.18512 | 0.03360827
15.01843 | 33.5634 | 34.74198 | 34.70834 | -1.178576 | 0.03363745
15.02843 | 33.5512 | 34.73029 | 34.69662 | -1.179091 | 0.03366671
15.03843 | 33.5205 | 34.71858 | 34.68488 | -1.198076 | 0.033696
15.04843 | 33.5194 | 34.70683 | 34.67311 | -1.187431 | 0.03372534
15.05843 | 33.4923 | 34.69506 | 34.6613 | -1.202757 | 0.03375471
15.06843 | 33.505 | 34.68325 | 34.64947 | -1.178253 | 0.03378412
15.07842 | 33.496 | 34.67143 | 34.63762 | -1.175432 | 0.03381354
15.08842 | 33.4883 | 34.65957 | 34.62573 | -1.17127 | 0.03384302
15.09842 | 33.4771 | 34.64768 | 34.61381 | -1.170578 | 0.03387255
15.10842 | 33.4552 | 34.63576 | 34.60186 | -1.180558 | 0.03390212
15.11842 | 33.4401 | 34.62381 | 34.58988 | -1.18371 | 0.03393173
15.12841 | 33.4488 | 34.61184 | 34.57788 | -1.163045 | 0.03396135
15.13841 | 33.4303 | 34.59984 | 34.56585 | -1.169539 | 0.03399103
15.14841 | 33.4042 | 34.58781 | 34.55378 | -1.183605 | 0.03402076
15.15841 | 33.4157 | 34.57574 | 34.54169 | -1.160044 | 0.03405052
15.16841 | 33.4028 | 34.56365 | 34.52957 | -1.160854 | 0.03408033
15.17841 | 33.3892 | 34.55154 | 34.51743 | -1.162337 | 0.03411017
15.1884 | 33.3736 | 34.5394 | 34.50526 | -1.165804 | 0.03414003
15.1984 | 33.3786 | 34.52723 | 34.49306 | -1.148631 | 0.03416996
15.2084 | 33.3815 | 34.51503 | 34.48083 | -1.133531 | 0.03419992
15.2184 | 33.3697 | 34.5028 | 34.46857 | -1.133104 | 0.03422993
15.2284 | 33.3871 | 34.49055 | 34.45629 | -1.10345 | 0.03425997
15.2384 | 33.37 | 34.47827 | 34.44398 | -1.108269 | 0.03429006
15.24839 | 33.3513 | 34.46597 | 34.43165 | -1.114674 | 0.03432016
15.25839 | 33.3525 | 34.45364 | 34.41929 | -1.10114 | 0.03435033
15.26839 | 33.3504 | 34.44128 | 34.4069 | -1.090879 | 0.03438054
15.27839 | 33.3403 | 34.42889 | 34.39448 | -1.088592 | 0.03441079
15.28839 | 33.3352 | 34.41648 | 34.38204 | -1.081279 | 0.03444107
15.29839 | 33.3413 | 34.40404 | 34.36957 | -1.062739 | 0.0344714
15.30838 | 33.3198 | 34.39159 | 34.35708 | -1.071787 | 0.03450174
15.31838 | 33.3268 | 34.3791 | 34.34456 | -1.052296 | 0.03453216
15.32838 | 33.3284 | 34.36658 | 34.33202 | -1.038179 | 0.03456261
15.33838 | 33.3343 | 34.35404 | 34.31944 | -1.019738 | 0.03459311
15.34838 | 33.3345 | 34.34147 | 34.30685 | -1.00697 | 0.03462364
15.35838 | 33.3073 | 34.32888 | 34.29422 | -1.021578 | 0.03465422
15.36837 | 33.3194 | 34.31627 | 34.28159 | -0.9968732 | 0.03468481
15.37837 | 33.3184 | 34.30363 | 34.26892 | -0.9852309 | 0.03471547
15.38837 | 33.318 | 34.29096 | 34.25622 | -0.9729639 | 0.03474617
15.39837 | 33.3061 | 34.27827 | 34.2435 | -0.9721723 | 0.03477691
15.40837 | 33.2875 | 34.26556 | 34.23075 | -0.9780561 | 0.0348077
15.41837 | 33.2745 | 34.25282 | 34.21798 | -0.9783157 | 0.03483852
15.42836 | 33.2852 | 34.24006 | 34.20519 | -0.9548638 | 0.03486936
15.43836 | 33.277 | 34.22728 | 34.19237 | -0.9502806 | 0.03490578
15.44836 | 33.2615 | 34.21447 | 34.17953 | -0.952968 | 0.03493673
15.45836 | 33.261 | 34.20163 | 34.16666 | -0.9406316 | 0.03496773
15.46836 | 33.2303 | 34.18877 | 34.15377 | -0.9584715 | 0.03499877
15.47836 | 33.2477 | 34.17589 | 34.14086 | -0.9281879 | 0.03502985
15.48835 | 33.2278 | 34.16299 | 34.12793 | -0.9351939 | 0.03506095
15.49835 | 33.2199 | 34.15006 | 34.11497 | -0.9301637 | 0.03509211
15.50835 | 33.2108 | 34.13711 | 34.10199 | -0.9263104 | 0.03512332
15.51835 | 33.2122 | 34.12413 | 34.08898 | -0.9119342 | 0.03515457
15.52835 | 33.1744 | 34.11114 | 34.07595 | -0.9367351 | 0.03518587
15.53834 | 33.1733 | 34.09813 | 34.06291 | -0.9248263 | 0.03521718
15.54834 | 33.1892 | 34.08508 | 34.04983 | -0.8958847 | 0.03525131
15.55834 | 33.1435 | 34.07202 | 34.03674 | -0.9285179 | 0.03528273
15.56834 | 33.1259 | 34.05893 | 34.02361 | -0.9330287 | 0.0353142
15.57834 | 33.1201 | 34.04582 | 34.01047 | -0.9257174 | 0.03534571
15.58834 | 33.1014 | 34.03268 | 33.99731 | -0.9312841 | 0.03537727
15.59833 | 33.0966 | 34.01954 | 33.98413 | -0.922942 | 0.03540884
15.60833 | 33.0855 | 34.00637 | 33.97092 | -0.920865 | 0.03544048
15.61833 | 33.0691 | 33.99317 | 33.95769 | -0.9240664 | 0.03547216
15.62833 | 33.0659 | 33.97995 | 33.94444 | -0.9140462 | 0.03550389
15.63833 | 33.0551 | 33.9667 | 33.93117 | -0.9116046 | 0.03553566
15.64833 | 33.0637 | 33.95344 | 33.91787 | -0.8897418 | 0.03556747
15.65832 | 33.0209 | 33.94017 | 33.90457 | -0.9192711 | 0.0355993
15.66832 | 33.0316 | 33.92687 | 33.89123 | -0.8952661 | 0.0356312
15.67832 | 33.0069 | 33.91354 | 33.87788 | -0.9066403 | 0.03566315
15.68832 | 32.9933 | 33.90019 | 33.8645 | -0.9068937 | 0.03569514
15.69832 | 32.9935 | 33.88683 | 33.8511 | -0.8933265 | 0.03572717
15.70832 | 32.9817 | 33.87344 | 33.83768 | -0.8917389 | 0.03575925
15.71831 | 32.9701 | 33.86004 | 33.82425 | -0.8899442 | 0.03579134
15.72831 | 32.9483 | 33.84662 | 33.81079 | -0.8983159 | 0.0358235
15.73831 | 32.9443 | 33.83317 | 33.79731 | -0.8888676 | 0.03585572
15.74831 | 32.938 | 33.8197 | 33.78381 | -0.8816992 | 0.03588797
15.75831 | 32.948 | 33.80621 | 33.77029 | -0.858211 | 0.03592027
15.76831 | 32.9366 | 33.7927 | 33.75675 | -0.856103 | 0.03595262
15.7783 | 32.9294 | 33.77919 | 33.7432 | -0.8497889 | 0.03598497
15.7883 | 32.9218 | 33.76564 | 33.72962 | -0.8438419 | 0.03601741
15.7983 | 32.8968 | 33.75208 | 33.71603 | -0.8552755 | 0.03604989
15.8083 | 32.8736 | 33.73849 | 33.70241 | -0.8648898 | 0.03608241
15.8183 | 32.8898 | 33.72489 | 33.68877 | -0.8350851 | 0.03611498
15.8283 | 32.8667 | 33.71126 | 33.67511 | -0.8445613 | 0.0361476
15.83829 | 32.8469 | 33.69763 | 33.66145 | -0.8507323 | 0.03618022
15.84829 | 32.8348 | 33.68397 | 33.64776 | -0.8491709 | 0.03621293
15.85829 | 32.8359 | 33.67029 | 33.63405 | -0.834391 | 0.03624568
15.86829 | 32.8207 | 33.65659 | 33.62031 | -0.8358925 | 0.03627847
15.87829 | 32.8175 | 33.64288 | 33.60656 | -0.8253756 | 0.03631132
15.88829 | 32.8188 | 33.62914 | 33.5928 | -0.8103404 | 0.0363442
15.89828 | 32.7908 | 33.6154 | 33.57902 | -0.8246009 | 0.0363771
15.90828 | 32.7921 | 33.60163 | 33.56522 | -0.8095296 | 0.03641008
15.91828 | 32.7913 | 33.58784 | 33.5514 | -0.7965404 | 0.0364431
15.92828 | 32.79 | 33.57403 | 33.53756 | -0.7840334 | 0.03647617
15.93828 | 32.7658 | 33.56021 | 33.5237 | -0.7944088 | 0.03650929
15.94827 | 32.7594 | 33.54638 | 33.50984 | -0.7869804 | 0.03654242
15.95827 | 32.7469 | 33.53252 | 33.49595 | -0.7856208 | 0.03657563
15.96827 | 32.7515 | 33.51864 | 33.48203 | -0.7671439 | 0.03660889
15.97827 | 32.7327 | 33.50475 | 33.46811 | -0.7720498 | 0.03664219
15.98827 | 32.7003 | 33.49084 | 33.45416 | -0.7905386 | 0.03667554
15.99827 | 32.7105 | 33.47691 | 33.4402 | -0.7664104 | 0.03670893
16.00826 | 32.6968 | 33.46298 | 33.42624 | -0.7661794 | 0.03674234
16.01826 | 32.6939 | 33.44902 | 33.41224 | -0.7551177 | 0.03677583
16.02826 | 32.6933 | 33.43504 | 33.39823 | -0.7417393 | 0.03680937
16.03826 | 32.6776 | 33.42104 | 33.3842 | -0.7434445 | 0.03684295
16.04826 | 32.6669 | 33.40703 | 33.37016 | -0.7401333 | 0.03687658
16.05826 | 32.6591 | 33.39301 | 33.3561 | -0.7339059 | 0.03691025
16.06825 | 32.6513 | 33.37898 | 33.34203 | -0.7276763 | 0.03694395
16.07825 | 32.6412 | 33.36492 | 33.32794 | -0.7237167 | 0.03697772
16.08825 | 32.6285 | 33.35084 | 33.31383 | -0.7223411 | 0.03701154
16.09825 | 32.6079 | 33.33675 | 33.2997 | -0.7288497 | 0.03704541
16.10825 | 32.5827 | 33.32264 | 33.28556 | -0.7399427 | 0.03707932
16.11825 | 32.5972 | 33.30852 | 33.27141 | -0.71132 | 0.03711328
16.12824 | 32.584 | 33.2944 | 33.25725 | -0.7103969 | 0.03714809
16.13824 | 32.5643 | 33.28024 | 33.24306 | -0.7159434 | 0.03718215
16.14824 | 32.5414 | 33.26607 | 33.22886 | -0.7246747 | 0.03721626
16.15824 | 32.5356 | 33.25189 | 33.21464 | -0.7162908 | 0.03725041
16.16824 | 32.542 | 33.23769 | 33.20041 | -0.6956919 | 0.03728461
16.17824 | 32.5225 | 33.22348 | 33.18616 | -0.7009781 | 0.03731886
16.18823 | 32.4996 | 33.20926 | 33.17191 | -0.7096637 | 0.03735313
16.19823 | 32.4892 | 33.19502 | 33.15763 | -0.7058204 | 0.03738748
16.20823 | 32.4824 | 33.18076 | 33.14334 | -0.6983625 | 0.03742188
16.21823 | 32.4475 | 33.16649 | 33.12903 | -0.7189902 | 0.03745632
16.22823 | 32.4508 | 33.1522 | 33.11471 | -0.7014035 | 0.03749082
16.23823 | 32.4464 | 33.1379 | 33.10038 | -0.6915025 | 0.03752536
16.24822 | 32.4129 | 33.1236 | 33.08604 | -0.7107021 | 0.03756033
16.25822 | 32.4154 | 33.10927 | 33.07168 | -0.6938729 | 0.03759498
16.26822 | 32.4218 | 33.09493 | 33.0573 | -0.6731298 | 0.03762967
16.27822 | 32.3949 | 33.08057 | 33.04291 | -0.6856728 | 0.03766441
16.28822 | 32.3927 | 33.0662 | 33.0285 | -0.6735022 | 0.0376992
16.29821 | 32.3922 | 33.05183 | 33.0141 | -0.6596323 | 0.037734
16.30821 | 32.3678 | 33.03743 | 32.99967 | -0.6696345 | 0.03776889
16.31821 | 32.3611 | 33.02302 | 32.98522 | -0.6619233 | 0.03780383
16.32821 | 32.3394 | 33.0086 | 32.97076 | -0.6691989 | 0.03783882
16.33821 | 32.3344 | 32.99416 | 32.95629 | -0.6597612 | 0.03787386
16.34821 | 32.3342 | 32.97971 | 32.9418 | -0.6455104 | 0.03790894
16.3582 | 32.3026 | 32.96526 | 32.92732 | -0.6626612 | 0.03794405
16.3682 | 32.3165 | 32.95078 | 32.91281 | -0.6342846 | 0.03797924
16.3782 | 32.324 | 32.9363 | 32.89828 | -0.6122952 | 0.03801448
16.3882 | 32.2939 | 32.92179 | 32.88374 | -0.6278931 | 0.03804977
16.3982 | 32.2924 | 32.90728 | 32.86919 | -0.6148785 | 0.03808511
16.4082 | 32.2863 | 32.89275 | 32.85463 | -0.6064514 | 0.0381205
16.41819 | 32.2591 | 32.87823 | 32.84007 | -0.6191265 | 0.03815591
16.42819 | 32.2414 | 32.86367 | 32.82548 | -0.6222748 | 0.0381914
16.43819 | 32.2464 | 32.84911 | 32.81088 | -0.602711 | 0.03822694
16.44819 | 32.2402 | 32.83454 | 32.79627 | -0.5943351 | 0.03826253
16.45819 | 32.2204 | 32.81995 | 32.78165 | -0.5995472 | 0.03829818
16.46819 | 32.2174 | 32.80535 | 32.76701 | -0.5879475 | 0.03833388
16.47818 | 32.2207 | 32.79075 | 32.75238 | -0.5700506 | 0.03836959
16.48818 | 32.1975 | 32.77613 | 32.73772 | -0.5786275 | 0.03840539
16.49818 | 32.2015 | 32.76149 | 32.72305 | -0.5599928 | 0.03844124
16.50818 | 32.1912 | 32.74685 | 32.70837 | -0.5556467 | 0.03847714
16.51818 | 32.1679 | 32.73219 | 32.69368 | -0.5642892 | 0.0385131
16.52818 | 32.1457 | 32.71752 | 32.67897 | -0.5718205 | 0.03854910618
16.53817 | 32.1479 | 32.70286 | 32.66427 | -0.5549553 | 0.03858513
16.54817 | 32.1346 | 32.68816 | 32.64954 | -0.5535644 | 0.03862124
16.55817 | 32.1092 | 32.67346 | 32.63481 | -0.5642625 | 0.0386574
16.56817 | 32.1235 | 32.65875 | 32.62006 | -0.5352497 | 0.03869362
16.57817 | 32.1262 | 32.64403 | 32.6053 | -0.5178262 | 0.03872988
16.58817 | 32.1161 | 32.62929 | 32.59053 | -0.513192 | 0.03876621
16.59816 | 32.1192 | 32.61456 | 32.57576 | -0.495362 | 0.03880254
16.60816 | 32.1139 | 32.59981 | 32.56097 | -0.4859068 | 0.03883896
16.61816 | 32.0943 | 32.58504 | 32.54617 | -0.4907412 | 0.03887544
16.62816 | 32.0933 | 32.57027 | 32.53135 | -0.4769653 | 0.03891197
16.63816 | 32.0679 | 32.55548 | 32.51653 | -0.4875792 | 0.03894856
16.64816 | 32.0762 | 32.54068 | 32.5017 | -0.4644831 | 0.0389852
16.65815 | 32.0763 | 32.52589 | 32.48687 | -0.4495918 | 0.03902185
16.66815 | 32.0469 | 32.51108 | 32.47202 | -0.4641757 | 0.03905859
16.67815 | 32.0651 | 32.49625 | 32.45715 | -0.4311499 | 0.03909539
16.68815 | 32.0721 | 32.48141 | 32.44228 | -0.4093143 | 0.03913224
16.69815 | 32.0592 | 32.46657 | 32.4274 | -0.4073692 | 0.03916915
16.70814 | 32.072 | 32.45173 | 32.41252 | -0.3797293 | 0.03920607
16.71814 | 32.0735 | 32.43687 | 32.39762 | -0.3633652 | 0.03924308
16.72814 | 32.0582 | 32.42199 | 32.38271 | -0.3637918 | 0.03928014
16.73814 | 32.0428 | 32.40711 | 32.36779 | -0.3643091 | 0.03931726
16.74814 | 32.0437 | 32.39222 | 32.35286 | -0.3485172 | 0.03935444
16.75814 | 32.0243 | 32.37732 | 32.33792 | -0.3530163 | 0.03939167
16.76813 | 32.0296 | 32.36242 | 32.32299 | -0.3328214 | 0.03942892
16.77813 | 32.0187 | 32.3475 | 32.30804 | -0.3288026 | 0.03946625
16.78813 | 32.0036 | 32.33258 | 32.29307 | -0.3289751 | 0.03950364
16.79813 | 32.009 | 32.31764 | 32.2781 | -0.3086389 | 0.03954109
16.80813 | 31.9858 | 32.30269 | 32.26312 | -0.3168941 | 0.03957859
16.81813 | 31.991 | 32.28774 | 32.24812 | -0.2967407 | 0.03961615
16.82812 | 31.9858 | 32.27279 | 32.23314 | -0.2869939 | 0.03965373
16.83812 | 31.9646 | 32.25782 | 32.21813 | -0.2932238 | 0.03969139
16.84812 | 31.9498 | 32.24285 | 32.20312 | -0.2930455 | 0.03972912
16.85812 | 31.9472 | 32.22786 | 32.18809 | -0.280659 | 0.0397669
16.86812 | 31.9335 | 32.21286 | 32.17306 | -0.2793644 | 0.03980473
16.87812 | 31.9401 | 32.19786 | 32.15802 | -0.2577619 | 0.03984262
16.88811 | 31.9213 | 32.18287 | 32.14299 | -0.2615665 | 0.03988053
16.89811 | 31.9013 | 32.16785 | 32.12793 | -0.2665482 | 0.03991853
16.90811 | 31.8897 | 32.15282 | 32.11287 | -0.2631223 | 0.03995659
16.91811 | 31.8767 | 32.13779 | 32.09779 | -0.2610887 | 0.0399947
16.92811 | 31.8788 | 32.12275 | 32.08271 | -0.2439476 | 0.04003288
16.93811 | 31.8592 | 32.1077 | 32.06763 | -0.2484991 | 0.0400711
16.9481 | 31.8248 | 32.09266 | 32.05255 | -0.2678582 | 0.04010935
16.9581 | 31.8329 | 32.07759 | 32.03745 | -0.244695 | 0.04014769
16.9681 | 31.8024 | 32.06252 | 32.02234 | -0.2601246 | 0.04018609
16.9781 | 31.8072 | 32.04745 | 32.00722 | -0.2402471 | 0.04022454
16.9881 | 31.798 | 32.03236 | 31.9921 | -0.2343625 | 0.04026305
16.9981 | 31.795 | 32.01727 | 31.97697 | -0.222271 | 0.04030162
17.00809 | 31.7779 | 32.00219 | 31.96185 | -0.2242878 | 0.04034021
17.01809 | 31.7699 | 31.98708 | 31.9467 | -0.2171827 | 0.04037889
17.02809 | 31.742 | 31.97197 | 31.93155 | -0.2299709 | 0.04041763
17.03809 | 31.7539 | 31.95685 | 31.9164 | -0.2029526 | 0.04045643
17.04809 | 31.7132 | 31.94173 | 31.90123 | -0.2285277 | 0.04049529
17.05809 | 31.7053 | 31.9266 | 31.88606 | -0.2212963 | 0.0405342
17.06808 | 31.6942 | 31.91147 | 31.8709 | -0.2172738 | 0.04057313
17.07808 | 31.6768 | 31.89633 | 31.85572 | -0.2195298 | 0.04061216
17.08808 | 31.6809 | 31.88118 | 31.84053 | -0.2002797 | 0.04065125
17.09808 | 31.6629 | 31.86602 | 31.82533 | -0.2031234 | 0.0406904
17.10808 | 31.6436 | 31.85086 | 31.81013 | -0.2072611 | 0.0407296
17.11807 | 31.6508 | 31.83571 | 31.79494 | -0.1849081 | 0.04076883
17.12807 | 31.6297 | 31.82053 | 31.77973 | -0.190834 | 0.04080815
17.13807 | 31.6339 | 31.80535 | 31.76451 | -0.1714542 | 0.04084753
17.14807 | 31.6371 | 31.79017 | 31.74928 | -0.1530687 | 0.04088697
17.15807 | 31.5828 | 31.77498 | 31.73405 | -0.1921775 | 0.04092647
17.16807 | 31.6074 | 31.75978 | 31.71881 | -0.1523808 | 0.04096603
17.17806 | 31.58 | 31.74459 | 31.70359 | -0.1645938 | 0.04100562
17.18806 | 31.5831 | 31.72939 | 31.68834 | -0.1462863 | 0.04104529
17.19806 | 31.5822 | 31.71417 | 31.67309 | -0.1319735 | 0.04108503
17.20806 | 31.5555 | 31.69896 | 31.65783 | -0.1434554 | 0.04112483
17.21806 | 31.5628 | 31.68373 | 31.64257 | -0.1209322 | 0.04116468
17.22806 | 31.5406 | 31.6685 | 31.6273 | -0.127904 | 0.0412046
17.23805 | 31.5338 | 31.65329 | 31.61204 | -0.119486 | 0.04124454
17.24805 | 31.5445 | 31.63805 | 31.59676 | -0.09354786 | 0.04128458
17.25805 | 31.4852 | 31.6228 | 31.58148 | -0.1376049 | 0.04132468
17.26805 | 31.5159 | 31.60756 | 31.56619 | -0.09165718 | 0.04136484
17.27805 | 31.4901 | 31.5923 | 31.5509 | -0.1022048 | 0.04140506
17.28805 | 31.5021 | 31.57705 | 31.5356 | -0.07494781 | 0.04144534
17.29804 | 31.4914 | 31.5618 | 31.52032 | -0.07040158 | 0.04148564
17.30804 | 31.4699 | 31.54654 | 31.50501 | -0.07663813 | 0.04152854
17.31804 | 31.4671 | 31.53127 | 31.4897 | -0.06416783 | 0.041569
17.32804 | 31.4466 | 31.51599 | 31.47438 | -0.06939323 | 0.04160953
17.33804 | 31.434 | 31.50071 | 31.45906 | -0.06671442 | 0.04165012
17.34804 | 31.4434 | 31.48543 | 31.44374 | -0.04203147 | 0.04169077
17.35803 | 31.3867 | 31.47016 | 31.42843 | -0.08345974 | 0.04173144
17.36803 | 31.3904 | 31.45487 | 31.4131 | -0.06446874 | 0.04177221
17.37803 | 31.3934 | 31.43957 | 31.39776 | -0.04617382 | 0.04181305
17.38803 | 31.3771 | 31.42428 | 31.38242 | -0.04717507 | 0.04185395
17.39803 | 31.3684 | 31.40897 | 31.36708 | -0.04057255 | 0.04189491
17.40803 | 31.3505 | 31.39367 | 31.35173 | -0.04316633 | 0.04193593
17.41802 | 31.3498 | 31.37837 | 31.33639 | -0.0285718 | 0.04197698
17.42802 | 31.3314 | 31.36306 | 31.32104 | -0.03165842 | 0.04201812
17.43802 | 31.3199 | 31.34774 | 31.30568 | -0.02784281 | 0.04206058
17.44802 | 31.3146 | 31.33242 | 31.29032 | -0.01782256 | 0.04210186
17.45802 | 31.2901 | 31.3171 | 31.27496 | -0.02699899 | 0.0421432
17.46802 | 31.2548 | 31.30177 | 31.25959 | -0.0469726 | 0.04218505
17.47801 | 31.2723 | 31.28646 | 31.24423 | -0.01415791 | 0.04222647
17.48801 | 31.2586 | 31.27112 | 31.22886 | -0.01252478 | 0.042268
17.49801 | 31.2434 | 31.25579 | 31.21348 | -0.01238861 | 0.04230959
17.50801 | 31.2138 | 31.24045 | 31.1981 | -0.02664947 | 0.04235125
17.51801 | 31.2386 | 31.22511 | 31.18271 | 0.01349256 | 0.04239297
17.528 | 31.2098 | 31.20978 | 31.16734 | 2.208006e-05 | 0.04243471
17.538 | 31.1984 | 31.19443 | 31.15195 | 0.003969697 | 0.04247656
17.548 | 31.1965 | 31.17908 | 31.13656 | 0.01742 | 0.04251848
17.558 | 31.185 | 31.16373 | 31.12117 | 0.02127293 | 0.04256045
17.568 | 31.1465 | 31.14837 | 31.10577 | -0.001871604 | 0.0426025
17.578 | 31.1748 | 31.13301 | 31.09037 | 0.04178635 | 0.0426446
17.58799 | 31.1631 | 31.11767 | 31.07498 | 0.04543134 | 0.04268673
17.59799 | 31.1802 | 31.10231 | 31.05958 | 0.07789381 | 0.0427292
17.60799 | 31.1362 | 31.08694 | 31.04417 | 0.04925877 | 0.0427715
17.61799 | 31.1559 | 31.07157 | 31.02876 | 0.08432594 | 0.04281387
17.62799 | 31.1357 | 31.0562 | 31.01335 | 0.07949524 | 0.0428563
17.63799 | 31.1244 | 31.04083 | 30.99793 | 0.08356661 | 0.0428988
17.64798 | 31.1285 | 31.02548 | 30.98253 | 0.1030246 | 0.04294133
17.65798 | 31.0971 | 31.0101 | 30.96712 | 0.0869999 | 0.04298396
17.66798 | 31.0796 | 30.99472 | 30.9517 | 0.08487706 | 0.04302666
17.67798 | 31.066 | 30.97934 | 30.93627 | 0.08665602 | 0.04306942
17.68798 | 31.0839 | 30.96396 | 30.92085 | 0.1199367 | 0.04311226
17.69798 | 31.0886 | 30.94858 | 30.90543 | 0.1400191 | 0.04315515
17.70797 | 31.0487 | 30.93321 | 30.89001 | 0.1154876 | 0.04319808
17.71797 | 31.0769 | 30.91783 | 30.87459 | 0.1590731 | 0.04324111
17.72797 | 31.0495 | 30.90244 | 30.85916 | 0.1470601 | 0.04328421
17.73797 | 31.0709 | 30.88705 | 30.84372 | 0.1838484 | 0.04332737
17.74797 | 31.0497 | 30.87166 | 30.82829 | 0.1780381 | 0.04337061
17.75797 | 31.0345 | 30.85627 | 30.81286 | 0.178229 | 0.04341391
17.76796 | 31.0381 | 30.84089 | 30.79744 | 0.1972058 | 0.04345723
17.77796 | 30.9937 | 30.8255 | 30.782 | 0.1681991 | 0.04350067
17.78796 | 31.0089 | 30.81011 | 30.76656 | 0.1987935 | 0.04354418
17.79796 | 30.9935 | 30.79471 | 30.75112 | 0.1987889 | 0.04358775
17.80796 | 31.005 | 30.77931 | 30.73568 | 0.2256852 | 0.04363139
17.81796 | 30.9782 | 30.76392 | 30.72024 | 0.2142824 | 0.0436751
17.82795 | 30.9628 | 30.74853 | 30.70482 | 0.2142651 | 0.04371884
17.83795 | 30.9684 | 30.73314 | 30.68937 | 0.2352639 | 0.04376268
17.84795 | 30.9436 | 30.71774 | 30.67393 | 0.2258634 | 0.0438066
17.85795 | 30.9382 | 30.70234 | 30.65849 | 0.2358635 | 0.04385059
17.86795 | 30.9334 | 30.68694 | 30.64304 | 0.2464608 | 0.04389809
17.87795 | 30.8768 | 30.67154 | 30.6276 | 0.205262 | 0.04394222
17.88794 | 30.9038 | 30.65615 | 30.61217 | 0.2476483 | 0.04398637
17.89794 | 30.8717 | 30.64075 | 30.59672 | 0.2309503 | 0.04403064
17.90794 | 30.8848 | 30.62535 | 30.58127 | 0.2594527 | 0.04407497
17.91794 | 30.8604 | 30.60994 | 30.56583 | 0.2504553 | 0.04411938
17.92794 | 30.849 | 30.59454 | 30.55038 | 0.2544581 | 0.04416386
17.93793 | 30.831 | 30.57915 | 30.53495 | 0.2518457 | 0.04420836
17.94793 | 30.8172 | 30.56375 | 30.5195 | 0.2534488 | 0.04425298
17.95793 | 30.8195 | 30.54835 | 30.50405 | 0.2711519 | 0.04429767
17.96793 | 30.8072 | 30.53295 | 30.4886 | 0.2742549 | 0.04434243
17.97793 | 30.7546 | 30.51754 | 30.47315 | 0.2370578 | 0.04438726
17.98793 | 30.7683 | 30.50214 | 30.45771 | 0.2661606 | 0.04443216
17.99792 | 30.7593 | 30.48675 | 30.44228 | 0.272546 | 0.04447881
18.00792 | 30.7435 | 30.47135 | 30.42683 | 0.2721483 | 0.04452386
18.01792 | 30.7243 | 30.45595 | 30.41138 | 0.2683503 | 0.04456898
18.02792 | 30.7186 | 30.44055 | 30.39593 | 0.2780518 | 0.04461417
18.03792 | 30.706 | 30.42515 | 30.38049 | 0.2808529 | 0.04465943
18.04792 | 30.7114 | 30.40975 | 30.36504 | 0.3016535 | 0.04470477
18.05791 | 30.691 | 30.39436 | 30.34961 | 0.2966381 | 0.04475013
18.06791 | 30.7097 | 30.37896 | 30.33417 | 0.3307375 | 0.0447956
18.07791 | 30.6375 | 30.36356 | 30.31872 | 0.2739362 | 0.04484116
18.08791 | 30.6426 | 30.34817 | 30.30328 | 0.2944342 | 0.04488679
18.09791 | 30.6445 | 30.33277 | 30.28784 | 0.3117314 | 0.04493248
18.10791 | 30.63 | 30.31737 | 30.27239 | 0.3126277 | 0.04497826
18.1179 | 30.6181 | 30.30199 | 30.25697 | 0.3161077 | 0.04502406
18.1279 | 30.6064 | 30.2866 | 30.24153 | 0.3198021 | 0.04506997
18.1379 | 30.5956 | 30.2712 | 30.22609 | 0.3243955 | 0.04511597
18.1479 | 30.5802 | 30.25581 | 30.21065 | 0.3243878 | 0.04516204
18.1579 | 30.5739 | 30.24042 | 30.19521 | 0.333479 | 0.04520818
18.1679 | 30.5968 | 30.22503 | 30.17978 | 0.371769 | 0.0452544
18.17789 | 30.5129 | 30.20966 | 30.16436 | 0.3032424 | 0.04530065
18.18789 | 30.5211 | 30.19427 | 30.14892 | 0.3268298 | 0.04534701
18.19789 | 30.5586 | 30.17888 | 30.13349 | 0.3797159 | 0.04539345
18.20789 | 30.5106 | 30.1635 | 30.11806 | 0.3471006 | 0.04543997
18.21789 | 30.507 | 30.14812 | 30.10263 | 0.3588837 | 0.04548656
18.22789 | 30.5058 | 30.13273 | 30.0872 | 0.3730654 | 0.04553323
18.23788 | 30.4952 | 30.11737 | 30.07179 | 0.3778302 | 0.04557992
18.24788 | 30.4791 | 30.10199 | 30.05636 | 0.3771086 | 0.04562674
18.25788 | 30.4839 | 30.08661 | 30.04094 | 0.3972854 | 0.04567364
18.26788 | 30.489 | 30.07124 | 30.02552 | 0.4177605 | 0.04572061
18.27788 | 30.4281 | 30.05587 | 30.0101 | 0.3722338 | 0.04576766
18.28787 | 30.4193 | 30.04051 | 29.9947 | 0.3787898 | 0.04581474
18.29787 | 30.4484 | 30.02514 | 29.97928 | 0.4232594 | 0.04586194
18.30787 | 30.4194 | 30.00977 | 29.96386 | 0.409627 | 0.04590922
18.31787 | 30.4109 | 29.99441 | 29.94845 | 0.4164925 | 0.04595657
18.32787 | 30.41 | 29.97904 | 29.93304 | 0.4309561 | 0.046004
18.33787 | 30.4039 | 29.96368 | 29.91763 | 0.4402175 | 0.04605151
18.34786 | 30.4066 | 29.94834 | 29.90224 | 0.4582614 | 0.04609906
18.35786 | 30.419 | 29.93298 | 29.88683 | 0.4860185 | 0.04614672
18.36786 | 30.3932 | 29.91763 | 29.87143 | 0.4755733 | 0.04619447
18.37786 | 30.3574 | 29.90227 | 29.85603 | 0.4551258 | 0.04624229
18.38786 | 30.3502 | 29.88692 | 29.84063 | 0.463276 | 0.04629019
18.39786 | 30.3737 | 29.87158 | 29.82524 | 0.5021237 | 0.04633817
18.40785 | 30.3427 | 29.85625 | 29.80986 | 0.4864537 | 0.04638619
18.41785 | 30.3458 | 29.8409 | 29.79447 | 0.5048964 | 0.04643433
18.42785 | 30.3292 | 29.82556 | 29.77908 | 0.5036366 | 0.04648255
18.43785 | 30.3334 | 29.81023 | 29.76369 | 0.5231742 | 0.04653084
18.44785 | 30.3109 | 29.79489 | 29.74831 | 0.5160092 | 0.04657922
18.45785 | 30.3428 | 29.77956 | 29.73293 | 0.5632414 | 0.04662768
18.46784 | 30.303 | 29.76424 | 29.71757 | 0.5387555 | 0.04667617
18.47784 | 30.2651 | 29.74892 | 29.70219 | 0.5161822 | 0.04672479
18.48784 | 30.2613 | 29.73359 | 29.68682 | 0.527706 | 0.04677348
18.49784 | 30.2937 | 29.71827 | 29.67145 | 0.5754269 | 0.04682227
18.50784 | 30.2566 | 29.70296 | 29.65608 | 0.5536448 | 0.04687113
18.51784 | 30.2512 | 29.68764 | 29.64072 | 0.5635598 | 0.04692007
18.52783 | 30.2479 | 29.67234 | 29.62537 | 0.5755564 | 0.04696904
18.53783 | 30.2339 | 29.65703 | 29.61002 | 0.5768652 | 0.04701815
18.54783 | 30.2418 | 29.64173 | 29.59466 | 0.6000708 | 0.04706734
18.55783 | 30.2099 | 29.62643 | 29.57931 | 0.5834733 | 0.04711661
18.56783 | 30.1846 | 29.61113 | 29.56396 | 0.5734725 | 0.04716596
18.57783 | 30.141 | 29.59583 | 29.54862 | 0.5451685 | 0.04721539
18.58782 | 30.1492 | 29.58055 | 29.53329 | 0.5686458 | 0.04726486
18.59782 | 30.1589 | 29.56527 | 29.51795 | 0.593635 | 0.04731446
18.60782 | 30.127 | 29.54998 | 29.50262 | 0.5770208 | 0.04736414
18.61782 | 30.1246 | 29.5347 | 29.48728 | 0.5899031 | 0.04741391
18.62782 | 30.1063 | 29.51942 | 29.47195 | 0.5868819 | 0.04746376
18.63782 | 30.0972 | 29.50536 | 29.45663 | 0.5918441 | 0.04872675
18.64781 | 30.1137 | 29.4901 | 29.44132 | 0.6235998 | 0.04877744
18.65781 | 30.0866 | 29.47483 | 29.426 | 0.611767 | 0.04882826
18.66781 | 30.0322 | 29.45957 | 29.41069 | 0.5726306 | 0.04887917
18.67781 | 30.0045 | 29.44507 | 29.39538 | 0.5594326 | 0.04968801
18.68781 | 30.008 | 29.42981 | 29.38007 | 0.5781882 | 0.04973954
18.6978 | 30.0084 | 29.41458 | 29.36478 | 0.5938246 | 0.04979111
18.7078 | 29.988 | 29.39933 | 29.34948 | 0.5886725 | 0.04984282
18.7178 | 29.979 | 29.38408 | 29.33419 | 0.5949165 | 0.04989461
18.7278 | 29.9634 | 29.36884 | 29.3189 | 0.5945564 | 0.04994649
18.7378 | 29.9316 | 29.35361 | 29.30361 | 0.5779924 | 0.04999846
18.7478 | 29.9604 | 29.33838 | 29.28833 | 0.6220243 | 0.05005051
18.75779 | 29.92 | 29.32316 | 29.27306 | 0.5968369 | 0.0501026
18.76779 | 29.8919 | 29.30794 | 29.25778 | 0.5839605 | 0.05015483
18.77779 | 29.8576 | 29.29333 | 29.24251 | 0.5642677 | 0.05081946
18.78779 | 29.8489 | 29.27812 | 29.22725 | 0.5707826 | 0.05087223
18.79779 | 29.8537 | 29.26291 | 29.21198 | 0.5907932 | 0.05092509
18.80779 | 29.8427 | 29.2477 | 29.19672 | 0.5949995 | 0.05097805
18.81778 | 29.853 | 29.23289 | 29.18148 | 0.6201073 | 0.05140996
18.82778 | 29.8271 | 29.2177 | 29.16623 | 0.6094047 | 0.05146331
18.83778 | 29.8139 | 29.2025 | 29.15099 | 0.6113976 | 0.05151676
18.84778 | 29.8099 | 29.18731 | 29.13574 | 0.622586 | 0.05157029
18.85778 | 29.7778 | 29.17213 | 29.12051 | 0.6056699 | 0.05162392
18.86778 | 29.7623 | 29.15695 | 29.10527 | 0.6053492 | 0.05167763
18.87777 | 29.698 | 29.14179 | 29.09006 | 0.5562087 | 0.05173138
18.88777 | 29.7223 | 29.12662 | 29.07484 | 0.5956788 | 0.05178528
18.89777 | 29.7222 | 29.11146 | 29.05962 | 0.6107442 | 0.05183927
18.90777 | 29.7098 | 29.0963 | 29.0444 | 0.6135048 | 0.05189335
18.91777 | 29.7083 | 29.08114 | 29.02919 | 0.6271578 | 0.0519504
18.92777 | 29.6883 | 29.06599 | 29.01399 | 0.6223089 | 0.05200467
18.93776 | 29.702 | 29.05086 | 28.9988 | 0.65114 | 0.05205897
18.94776 | 29.6698 | 29.03572 | 28.98361 | 0.6340813 | 0.05211343
18.95776 | 29.6611 | 29.02058 | 28.96841 | 0.6405177 | 0.05216797
18.96776 | 29.6129 | 29.00545 | 28.95323 | 0.6074492 | 0.05222261
18.97776 | 29.6066 | 28.99032 | 28.93805 | 0.6162756 | 0.05227734
18.98776 | 29.5971 | 28.9752 | 28.92287 | 0.621897 | 0.05233217
18.99775 | 29.6007 | 28.9601 | 28.90771 | 0.6405982 | 0.05238703
19.00775 | 29.5923 | 28.94499 | 28.89255 | 0.6473094 | 0.05244205
19.01775 | 29.5759 | 28.92988 | 28.87739 | 0.6460154 | 0.05249716
19.02775 | 29.5835 | 28.91478 | 28.86223 | 0.6687162 | 0.05255236
19.03775 | 29.5638 | 28.89969 | 28.84708 | 0.6641118 | 0.05260766
19.04775 | 29.542 | 28.8846 | 28.83193 | 0.6574021 | 0.05266305
19.05774 | 29.5051 | 28.86953 | 28.81681 | 0.635572 | 0.05271849
19.06774 | 29.494 | 28.85445 | 28.80167 | 0.6395516 | 0.05277407
19.07774 | 29.4742 | 28.83937 | 28.78654 | 0.6348259 | 0.05282976
19.08774 | 29.4707 | 28.82431 | 28.77142 | 0.6463947 | 0.05288553
19.09774 | 29.4738 | 28.80924 | 28.7563 | 0.6645581 | 0.05294141
19.10773 | 29.4647 | 28.7942 | 28.7412 | 0.6705008 | 0.05299732
19.11773 | 29.4465 | 28.77915 | 28.72609 | 0.6673532 | 0.0530534
19.12773 | 29.4504 | 28.7641 | 28.71099 | 0.6862999 | 0.05310956
19.13773 | 29.4158 | 28.74906 | 28.69589 | 0.666741 | 0.05316583
19.14773 | 29.3844 | 28.73402 | 28.6808 | 0.6503765 | 0.05322219
19.15773 | 29.3728 | 28.71899 | 28.66572 | 0.6538063 | 0.05327865
19.16772 | 29.3375 | 28.70398 | 28.65065 | 0.6335153 | 0.05333515
19.17772 | 29.3373 | 28.68897 | 28.63557 | 0.6483336 | 0.05339181
19.18772 | 29.3213 | 28.67395 | 28.62051 | 0.6473462 | 0.05344857
19.19772 | 29.3209 | 28.65895 | 28.60544 | 0.6619528 | 0.05350543
19.20772 | 29.3073 | 28.64395 | 28.59038 | 0.6633537 | 0.05356239
19.21772 | 29.3128 | 28.62895 | 28.57533 | 0.6838486 | 0.05361944
19.22771 | 29.3092 | 28.61398 | 28.5603 | 0.6952226 | 0.05367655
19.23771 | 29.2555 | 28.59899 | 28.54526 | 0.6565056 | 0.05373381
19.24771 | 29.2438 | 28.58402 | 28.53023 | 0.6597827 | 0.05379117
19.25771 | 29.2231 | 28.56905 | 28.5152 | 0.6540537 | 0.05384863
19.26771 | 29.2031 | 28.55408 | 28.50018 | 0.6490186 | 0.05390619
19.27771 | 29.1815 | 28.53912 | 28.48516 | 0.6423774 | 0.05396385
19.2877 | 29.1788 | 28.52418 | 28.47016 | 0.6546151 | 0.05402157
19.2977 | 29.1758 | 28.50924 | 28.45516 | 0.6665616 | 0.05407943
19.3077 | 29.2024 | 28.4943 | 28.44016 | 0.7081019 | 0.05413741
19.3177 | 29.161 | 28.47936 | 28.42517 | 0.6816359 | 0.05419548
19.3277 | 29.1523 | 28.46444 | 28.41018 | 0.6878637 | 0.05425366
19.3377 | 29.1195 | 28.44951 | 28.3952 | 0.6699852 | 0.05431195
19.34769 | 29.0938 | 28.43461 | 28.38024 | 0.6591854 | 0.05437028
19.35769 | 29.0999 | 28.41971 | 28.36528 | 0.6801941 | 0.05442877
19.36769 | 29.0553 | 28.4048 | 28.35032 | 0.6504965 | 0.05448737
19.37769 | 29.0644 | 28.38991 | 28.33536 | 0.6744924 | 0.05454607
19.38769 | 29.07 | 28.37502 | 28.32041 | 0.6949818 | 0.05460487
19.39769 | 29.0499 | 28.36014 | 28.30547 | 0.6897648 | 0.05466379
19.40768 | 29.0739 | 28.34527 | 28.29055 | 0.7286263 | 0.05472274
19.41768 | 29.0346 | 28.3304 | 28.27562 | 0.7041962 | 0.05478187
19.42768 | 29.0253 | 28.31554 | 28.2607 | 0.7097594 | 0.0548411
19.43768 | 28.9698 | 28.30068 | 28.24578 | 0.669116 | 0.05490044
19.44768 | 28.9815 | 28.28583 | 28.23087 | 0.6956659 | 0.05495989
19.45768 | 28.964 | 28.27099 | 28.21597 | 0.6930092 | 0.05501945
19.46767 | 28.9345 | 28.25617 | 28.20109 | 0.6783309 | 0.05507905
19.47767 | 28.9193 | 28.24134 | 28.1862 | 0.6779607 | 0.05513882
19.48767 | 28.94 | 28.22652 | 28.17132 | 0.7134837 | 0.0551987
19.49767 | 28.9356 | 28.2117 | 28.15644 | 0.7238998 | 0.05525869
19.50767 | 28.9118 | 28.19689 | 28.14157 | 0.7149092 | 0.05531878
19.51766 | 28.8909 | 28.1821 | 28.12672 | 0.7087968 | 0.05537893
19.52766 | 28.8751 | 28.16731 | 28.11187 | 0.7077924 | 0.05543925
19.53766 | 28.8425 | 28.15252 | 28.09702 | 0.689981 | 0.05549968
19.54766 | 28.8266 | 28.13774 | 28.08218 | 0.6888626 | 0.05556022
19.55766 | 28.8138 | 28.12297 | 28.06734 | 0.6908346 | 0.0556236
19.56766 | 28.8061 | 28.1082 | 28.05251 | 0.6979022 | 0.05568436
19.57765 | 28.7797 | 28.09345 | 28.03771 | 0.686248 | 0.05574518
19.58765 | 28.8074 | 28.0787 | 28.02289 | 0.7287015 | 0.05580617
19.59765 | 28.7942 | 28.06395 | 28.00808 | 0.7302479 | 0.05586727
19.60765 | 28.7692 | 28.04921 | 27.99328 | 0.7199871 | 0.05592848
19.61765 | 28.7433 | 28.03448 | 27.97849 | 0.7088191 | 0.05598981
19.62765 | 28.7176 | 28.01976 | 27.9637 | 0.697844 | 0.05605125
19.63764 | 28.7237 | 28.00505 | 27.94894 | 0.7186469 | 0.05611274
19.64764 | 28.6935 | 27.99034 | 27.93417 | 0.7031573 | 0.05617441
19.65764 | 28.648 | 27.97564 | 27.9194 | 0.6723604 | 0.0562362
19.66764 | 28.6761 | 27.96094 | 27.90465 | 0.7151562 | 0.0562981
19.67764 | 28.6379 | 27.94626 | 27.8899 | 0.6916446 | 0.05636011
19.68764 | 28.694 | 27.93157 | 27.87515 | 0.7624257 | 0.05642225
19.69763 | 28.653 | 27.91692 | 27.86043 | 0.7360847 | 0.05648443
19.70763 | 28.6279 | 27.90225 | 27.8457 | 0.7256496 | 0.05654816
19.71763 | 28.5985 | 27.88759 | 27.83098 | 0.7109084 | 0.05661064
19.72763 | 28.6043 | 27.87294 | 27.81627 | 0.7313597 | 0.05667324
19.73763 | 28.5936 | 27.8583 | 27.80156 | 0.7353035 | 0.05673597
19.74763 | 28.5587 | 27.84366 | 27.78686 | 0.7150398 | 0.0567988
19.75762 | 28.5359 | 27.82905 | 27.77218 | 0.7068539 | 0.05686169
19.76762 | 28.542 | 27.81442 | 27.7575 | 0.7275751 | 0.05692477
19.77762 | 28.5465 | 27.79981 | 27.74282 | 0.7466886 | 0.05698796
19.78762 | 28.5315 | 27.78521 | 27.72815 | 0.7462946 | 0.05705128
19.79762 | 28.5121 | 27.77061 | 27.71349 | 0.7414928 | 0.05711471
19.80762 | 28.4837 | 27.75602 | 27.69884 | 0.7276833 | 0.05717827
19.81761 | 28.456 | 27.74145 | 27.68421 | 0.7145516 | 0.05724188
19.82761 | 28.4461 | 27.72687 | 27.66957 | 0.7192267 | 0.05730568
19.83761 | 28.4286 | 27.71231 | 27.65494 | 0.7162941 | 0.05736961
19.84761 | 28.3984 | 27.69775 | 27.64031 | 0.7006536 | 0.05743365
19.85761 | 28.4103 | 27.68319 | 27.6257 | 0.7271053 | 0.05749782
19.8676 | 28.4208 | 27.66867 | 27.6111 | 0.7521347 | 0.05756205
19.8776 | 28.3901 | 27.65413 | 27.5965 | 0.7359707 | 0.05762646
19.8876 | 28.3857 | 27.6396 | 27.58191 | 0.7460988 | 0.057691
19.8976 | 28.366 | 27.62508 | 27.56733 | 0.7409191 | 0.05775567
19.9076 | 28.3403 | 27.61057 | 27.55275 | 0.7297313 | 0.05782046
19.9176 | 28.3181 | 27.59606 | 27.53818 | 0.7220357 | 0.05788538
19.92759 | 28.3164 | 27.58158 | 27.52363 | 0.7348175 | 0.05795035
19.93759 | 28.3046 | 27.56709 | 27.50908 | 0.7375058 | 0.05801552
19.94759 | 28.2353 | 27.55261 | 27.49453 | 0.6826861 | 0.05808081
19.95759 | 28.2597 | 27.53814 | 27.48 | 0.7215583 | 0.05814624
19.96759 | 28.273 | 27.52368 | 27.46547 | 0.7493224 | 0.05821179
19.97759 | 28.257 | 27.50922 | 27.45094 | 0.7477785 | 0.05827748
19.98758 | 28.2352 | 27.49479 | 27.43644 | 0.7404119 | 0.05834322
19.99758 | 28.2231 | 27.48035 | 27.42194 | 0.7427517 | 0.05840916
20.00758 | 28.1895 | 27.46592 | 27.40744 | 0.7235832 | 0.05847523
20.01758 | 28.189 | 27.45149 | 27.39295 | 0.7375066 | 0.05854143
20.02758 | 28.1823 | 27.43708 | 27.37847 | 0.7452217 | 0.05860776
20.03758 | 28.1481 | 27.42267 | 27.364 | 0.7254286 | 0.05867422
20.04757 | 28.1228 | 27.40829 | 27.34955 | 0.7145129 | 0.05874075
20.05757 | 28.1163 | 27.3939 | 27.33509 | 0.7224032 | 0.05880748
20.06757 | 28.1126 | 27.37951 | 27.32064 | 0.7330852 | 0.05887435
20.07757 | 28.1061 | 27.36514 | 27.3062 | 0.7409589 | 0.05894134
20.08757 | 28.0848 | 27.35078 | 27.29177 | 0.7340242 | 0.05900847
20.09757 | 28.0417 | 27.33642 | 27.27734 | 0.7052812 | 0.05907573
20.10756 | 28.0512 | 27.32208 | 27.26294 | 0.7291154 | 0.05914307
20.11756 | 28.0254 | 27.30774 | 27.24853 | 0.7176555 | 0.0592106
20.12756 | 28.0166 | 27.29341 | 27.23413 | 0.7231872 | 0.05927827
20.13756 | 27.9961 | 27.27909 | 27.21974 | 0.7170104 | 0.05934608
20.14756 | 28.0022 | 27.26477 | 27.20536 | 0.7374251 | 0.05941403
20.15756 | 27.9834 | 27.25047 | 27.19099 | 0.7329313 | 0.05948211
20.16755 | 27.9861 | 27.23619 | 27.17664 | 0.7499147 | 0.05955027
20.17755 | 27.9662 | 27.2219 | 27.16228 | 0.7443039 | 0.05961863
20.18755 | 27.9312 | 27.20762 | 27.14793 | 0.7235844 | 0.05968713
20.19755 | 27.9075 | 27.19334 | 27.13359 | 0.7141564 | 0.05975577
20.20755 | 27.9046 | 27.17908 | 27.11926 | 0.7255198 | 0.05982455
20.21755 | 27.8962 | 27.16483 | 27.10493 | 0.7313745 | 0.05989348
20.22754 | 27.8486 | 27.15059 | 27.09063 | 0.6980063 | 0.05996248
20.23754 | 27.8649 | 27.13636 | 27.07632 | 0.7285437 | 0.06003169
20.24754 | 27.8437 | 27.12213 | 27.06203 | 0.7215724 | 0.06010104
20.25754 | 27.824 | 27.10791 | 27.04774 | 0.7160924 | 0.06017053
20.26754 | 27.8252 | 27.0937 | 27.03346 | 0.7315037 | 0.06024017
20.27753 | 27.7964 | 27.07951 | 27.0192 | 0.716892 | 0.06030989
20.28753 | 27.7666 | 27.06531 | 27.00493 | 0.7012857 | 0.06037982
20.29753 | 27.7458 | 27.05113 | 26.99068 | 0.6946707 | 0.0604499
20.30753 | 27.743 | 27.03695 | 26.97643 | 0.7060468 | 0.06052013
20.31753 | 27.726 | 27.02279 | 26.9622 | 0.7032141 | 0.0605905
20.32753 | 27.6859 | 27.00863 | 26.94797 | 0.6772726 | 0.06066102
20.33752 | 27.6874 | 26.99449 | 26.93376 | 0.692908 | 0.06073162
20.34752 | 27.6831 | 26.98035 | 26.91955 | 0.7027487 | 0.06080244
20.35752 | 27.6927 | 26.96622 | 26.90535 | 0.7264805 | 0.0608734
20.36752 | 27.6488 | 26.9521 | 26.89115 | 0.6967034 | 0.06094453
20.37752 | 27.6119 | 26.93798 | 26.87697 | 0.6739173 | 0.0610158
20.38752 | 27.6075 | 26.92388 | 26.86279 | 0.6836223 | 0.06108722
20.39751 | 27.5891 | 26.9098 | 26.84864 | 0.6793042 | 0.06115873
20.40751 | 27.5679 | 26.89571 | 26.83448 | 0.6721912 | 0.06123046
20.41751 | 27.5418 | 26.88163 | 26.82033 | 0.6601691 | 0.06130234
20.42751 | 27.5371 | 26.86756 | 26.80619 | 0.6695381 | 0.06137438
20.43751 | 27.5145 | 26.8535 | 26.79206 | 0.660998 | 0.06144658
20.44751 | 27.504 | 26.83945 | 26.77793 | 0.6645488 | 0.06151893
20.4575 | 27.5114 | 26.82542 | 26.76383 | 0.6859765 | 0.06159137
20.4675 | 27.4487 | 26.81139 | 26.74973 | 0.6373091 | 0.06166404
20.4775 | 27.4604 | 26.79737 | 26.73563 | 0.6630326 | 0.06173687
20.4875 | 27.4368 | 26.78335 | 26.72154 | 0.653447 | 0.06180986
20.4975 | 27.402 | 26.76935 | 26.70746 | 0.6326522 | 0.061883
20.5075 | 27.3993 | 26.75535 | 26.6934 | 0.6439483 | 0.06195631
20.51749 | 27.3929 | 26.74138 | 26.67935 | 0.6515211 | 0.0620297
20.52749 | 27.3789 | 26.7274 | 26.6653 | 0.6514988 | 0.06210333
20.53749 | 27.3526 | 26.71343 | 26.65126 | 0.6391672 | 0.06217714
20.54749 | 27.366 | 26.69947 | 26.63722 | 0.6665264 | 0.06225109
20.55749 | 27.3216 | 26.68552 | 26.6232 | 0.6360763 | 0.06232522
20.56749 | 27.3321 | 26.67158 | 26.60918 | 0.660517 | 0.06239951
20.57748 | 27.3118 | 26.65767 | 26.59519 | 0.6541344 | 0.06247389
20.58748 | 27.2766 | 26.64374 | 26.58119 | 0.6328565 | 0.06254852
20.59748 | 27.2825 | 26.62983 | 26.56721 | 0.6526693 | 0.06262331
20.60748 | 27.263 | 26.61593 | 26.55323 | 0.6470727 | 0.06269827
20.61748 | 27.2438 | 26.60203 | 26.53926 | 0.6417667 | 0.06277341
20.62748 | 27.2399 | 26.58815 | 26.5253 | 0.6517514 | 0.06284872
20.63747 | 27.2365 | 26.57429 | 26.51136 | 0.6622129 | 0.06292412
20.64747 | 27.2439 | 26.56042 | 26.49742 | 0.6834788 | 0.06299976
20.65747 | 27.1994 | 26.54656 | 26.48349 | 0.6528353 | 0.06307559
20.66747 | 27.1939 | 26.53272 | 26.46957 | 0.6611824 | 0.06315158
20.67747 | 27.18 | 26.51888 | 26.45565 | 0.66112 | 0.06322776
20.68746 | 27.1669 | 26.50507 | 26.44176 | 0.6618344 | 0.06330403
20.69746 | 27.151 | 26.49125 | 26.42787 | 0.6597531 | 0.06338056
20.70746 | 27.1528 | 26.47744 | 26.41398 | 0.6753623 | 0.06345726
20.71746 | 27.1181 | 26.46364 | 26.4001 | 0.654462 | 0.06353415
20.72746 | 27.1313 | 26.44985 | 26.38624 | 0.6814522 | 0.06361121
20.73746 | 27.12 | 26.43607 | 26.37238 | 0.6839329 | 0.06368846
20.74745 | 27.0709 | 26.42231 | 26.35854 | 0.6485902 | 0.06376581
20.75745 | 27.0992 | 26.40855 | 26.3447 | 0.6906518 | 0.06384342
20.76745 | 27.0869 | 26.3948 | 26.33088 | 0.6921038 | 0.06392123
20.77745 | 27.0475 | 26.38105 | 26.31705 | 0.6664462 | 0.06399921
20.78745 | 27.0641 | 26.36732 | 26.30324 | 0.696779 | 0.06407738
20.79745 | 27.0386 | 26.3536 | 26.28944 | 0.6850021 | 0.06415573
20.80744 | 27.0396 | 26.3399 | 26.27566 | 0.699702 | 0.06423419
20.81744 | 27.0116 | 26.32619 | 26.26188 | 0.6854059 | 0.06431293
20.82744 | 27.0024 | 26.3125 | 26.24811 | 0.6899001 | 0.06439185
20.83744 | 26.9891 | 26.29882 | 26.23434 | 0.6902847 | 0.06447097
20.84744 | 26.9785 | 26.28514 | 26.22059 | 0.6933596 | 0.06455029
20.85744 | 26.9711 | 26.27148 | 26.20685 | 0.6996247 | 0.06462979
20.86743 | 26.9531 | 26.25783 | 26.19312 | 0.6952666 | 0.06470942
20.87743 | 26.9391 | 26.24419 | 26.1794 | 0.6949123 | 0.06478931
20.88743 | 26.9391 | 26.23055 | 26.16568 | 0.7085483 | 0.0648694
20.89743 | 26.9098 | 26.21693 | 26.15198 | 0.6928746 | 0.0649497
20.90743 | 26.8973 | 26.20331 | 26.13828 | 0.6939911 | 0.0650302
20.91743 | 26.8903 | 26.1897 | 26.12459 | 0.7005978 | 0.06511089
20.92742 | 26.882 | 26.17612 | 26.11093 | 0.7058811667 | 0.06519172
20.93742 | 26.8545 | 26.16253 | 26.09726 | 0.6919683 | 0.06527282
20.94742 | 26.8362 | 26.14895 | 26.0836 | 0.6872456 | 0.06535412
20.95742 | 26.8275 | 26.13539 | 26.06995 | 0.6921131 | 0.06543564
20.96742 | 26.8243 | 26.12183 | 26.05631 | 0.7024708 | 0.06551736
20.97742 | 26.7985 | 26.10828 | 26.04268 | 0.6902186 | 0.0655993
20.98741 | 26.786 | 26.09476 | 26.02908 | 0.691243 | 0.06568136
20.99741 | 26.7771 | 26.08123 | 26.01547 | 0.6958711 | 0.06576372
21.00741 | 26.7479 | 26.06771 | 26.00186 | 0.680189 | 0.06584656
21.01741 | 26.7464 | 26.0542 | 25.98827 | 0.6921973 | 0.06592935
21.02741 | 26.7199 | 26.0407 | 25.97469 | 0.6791956 | 0.06601235
21.03741 | 26.7001 | 26.02722 | 25.96112 | 0.6728841 | 0.06609557
21.0474 | 26.6899 | 26.01375 | 25.94757 | 0.6761491 | 0.06617892
21.0574 | 26.6765 | 26.00028 | 25.93402 | 0.6762177 | 0.06626259
21.0674 | 26.6667 | 25.98682 | 25.92048 | 0.6798763 | 0.06634647
21.0774 | 26.6275 | 25.97338 | 25.90694 | 0.6541249 | 0.06643058
21.0874 | 26.6189 | 25.95994 | 25.89342 | 0.6589636 | 0.0665149
21.09739 | 26.6159 | 25.94652 | 25.87992 | 0.6693788 | 0.06659938
21.10739 | 26.5807 | 25.9331 | 25.86642 | 0.6475975 | 0.06668417
21.11739 | 26.5862 | 25.91969 | 25.85292 | 0.6665062 | 0.06676918
21.12739 | 26.5709 | 25.9063 | 25.83944 | 0.6646048 | 0.06685443
21.13739 | 26.5508 | 25.89291 | 25.82597 | 0.6578934 | 0.06693992
21.14739 | 26.5249 | 25.87953 | 25.8125 | 0.645372 | 0.06702564
21.15738 | 26.5066 | 25.86617 | 25.79906 | 0.6404271 | 0.06711151
21.16738 | 26.5066 | 25.85281 | 25.78562 | 0.6537854 | 0.06719784
21.17738 | 26.476 | 25.83947 | 25.77218 | 0.6365337 | 0.06728428
21.18738 | 26.4514 | 25.82613 | 25.75876 | 0.625272 | 0.06737096
21.19738 | 26.4307 | 25.8128 | 25.74534 | 0.6179002 | 0.06745788
21.20738 | 26.4492 | 25.79948 | 25.73194 | 0.6497182 | 0.06754505
21.21737 | 26.423 | 25.78619 | 25.71855 | 0.6368128 | 0.06763239
21.22737 | 26.3879 | 25.77289 | 25.70517 | 0.6150106 | 0.06772005
21.23737 | 26.3972 | 25.7596 | 25.69179 | 0.6375983 | 0.06780797
21.24737 | 26.3675 | 25.74632 | 25.67843 | 0.6211758 | 0.06789615
21.25737 | 26.3534 | 25.73306 | 25.66507 | 0.6203432 | 0.06798458
21.26737 | 26.3345 | 25.7198 | 25.65173 | 0.6147003 | 0.06807327
21.27736 | 26.3228 | 25.70657 | 25.6384 | 0.6162341 | 0.06816213
21.28736 | 26.2894 | 25.69333 | 25.62508 | 0.5960709 | 0.06825134
21.29736 | 26.285 | 25.6801 | 25.61176 | 0.6048975 | 0.06834082
21.30736 | 26.2808 | 25.66689 | 25.59846 | 0.6139139 | 0.06843056
21.31736 | 26.2621 | 25.65368 | 25.58516 | 0.6084201 | 0.06852058
21.32736 | 26.2427 | 25.64048 | 25.57187 | 0.602216 | 0.06861086
21.33735 | 26.2389 | 25.62731 | 25.55861 | 0.6115885 | 0.06870133
21.34735 | 26.2183 | 25.61414 | 25.54534 | 0.604164 | 0.06879216
21.35735 | 26.1991 | 25.60097 | 25.53209 | 0.5981292 | 0.06888327
21.36735 | 26.1828 | 25.58782 | 25.51884 | 0.5949841 | 0.06897466
21.37735 | 26.1575 | 25.57467 | 25.5056 | 0.5828287 | 0.06906634
21.38735 | 26.163 | 25.56154 | 25.49238 | 0.6014631 | 0.06915831
21.39734 | 26.1438 | 25.54843 | 25.47918 | 0.595374 | 0.06925046
21.40734 | 26.1202 | 25.53531 | 25.46597 | 0.5848878 | 0.06934301
21.41734 | 26.1103 | 25.52221 | 25.45277 | 0.5880913 | 0.06943584
21.42734 | 26.1157 | 25.50912 | 25.43959 | 0.6065844 | 0.06952897
21.43734 | 26.0785 | 25.49603 | 25.42641 | 0.5824672 | 0.06962241
21.44734 | 26.0745 | 25.48296 | 25.41324 | 0.5915396 | 0.06971614
21.45733 | 26.0561 | 25.46991 | 25.4001 | 0.5861886 | 0.06981009
21.46733 | 26.0429 | 25.45686 | 25.38696 | 0.5860404 | 0.06990444
21.47733 | 26.0271 | 25.44382 | 25.37382 | 0.5832817 | 0.06999909
21.48733 | 25.9999 | 25.43079 | 25.36069 | 0.5691127 | 0.07009406
21.49733 | 26.0136 | 25.41777 | 25.34758 | 0.5958333 | 0.07018935
21.50732 | 25.9927 | 25.40477 | 25.33448 | 0.5879305 | 0.07028486
21.51732 | 25.982 | 25.39178 | 25.32139 | 0.5902233 | 0.0703878
21.52732 | 25.9678 | 25.37879 | 25.3083 | 0.5890127 | 0.07048407
21.53732 | 25.9406 | 25.36581 | 25.29523 | 0.5747917 | 0.07058065
21.54732 | 25.9387 | 25.35284 | 25.28216 | 0.5858602 | 0.07067758
21.55732 | 25.9237 | 25.33988 | 25.26911 | 0.5838183 | 0.07077483
21.56731 | 25.8877 | 25.32695 | 25.25607 | 0.560753 | 0.07087233
21.57731 | 25.8772 | 25.31401 | 25.24304 | 0.5631901 | 0.07097028
21.58731 | 25.8935 | 25.30108 | 25.23001 | 0.5924169 | 0.07106856
21.59731 | 25.8586 | 25.28817 | 25.217 | 0.5704331 | 0.0711672
21.60731 | 25.8406 | 25.27526 | 25.20399 | 0.5653388 | 0.0712662
21.61731 | 25.842 | 25.26237 | 25.191 | 0.5796341 | 0.07136555
21.6273 | 25.8138 | 25.24949 | 25.17803 | 0.564306 | 0.07146517
21.6373 | 25.8174 | 25.23662 | 25.16505 | 0.5807802 | 0.07156524
21.6473 | 25.7787 | 25.22376 | 25.15209 | 0.554944 | 0.07166569
21.6573 | 25.768 | 25.2109 | 25.13914 | 0.5570972 | 0.07176652
21.6673 | 25.7586 | 25.19806 | 25.12619 | 0.5605399 | 0.07186773
21.6773 | 25.7541 | 25.18523 | 25.11326 | 0.568872 | 0.07196931
21.68729 | 25.7263 | 25.17242 | 25.10035 | 0.5538772 | 0.07207468
21.69729 | 25.7427 | 25.15961 | 25.08743 | 0.5830883 | 0.07217705
21.70729 | 25.7112 | 25.14681 | 25.07453 | 0.5643887 | 0.07227982
21.71729 | 25.6972 | 25.13402 | 25.06164 | 0.5631778 | 0.07238378
21.72729 | 25.6803 | 25.12124 | 25.04876 | 0.559057 | 0.07248736
21.73729 | 25.6708 | 25.10847 | 25.03588 | 0.5623257 | 0.07259134
21.74728 | 25.6458 | 25.09573 | 25.02303 | 0.550071 | 0.07269563
21.75728 | 25.63 | 25.08298 | 25.01018 | 0.5470185 | 0.07280044
21.76728 | 25.6288 | 25.07024 | 24.99734 | 0.5585554 | 0.07290568
21.77728 | 25.609 | 25.05752 | 24.98451 | 0.5514816 | 0.07301137
21.78728 | 25.6132 | 25.0448 | 24.97169 | 0.5683971 | 0.07311748
21.79728 | 25.5872 | 25.0321 | 24.95887 | 0.5551021 | 0.07322404
21.80727 | 25.5755 | 25.0201 | 24.94609 | 0.5554025 | 0.07401204
21.81727 | 25.5688 | 25.00741 | 24.93329 | 0.5613858 | 0.07411984
21.82727 | 25.5296 | 24.99474 | 24.92051 | 0.5348584 | 0.07422809
21.83727 | 25.5377 | 24.98208 | 24.90774 | 0.5556203 | 0.07433683
21.84727 | 25.5227 | 24.96943 | 24.89498 | 0.5532715 | 0.07444602
21.85726 | 25.5028 | 24.9568 | 24.88225 | 0.5459993 | 0.0745556
21.86726 | 25.4824 | 24.94417 | 24.86951 | 0.5382291 | 0.07466575
21.87726 | 25.4879 | 24.93155 | 24.85678 | 0.5563482 | 0.07477641
21.88726 | 25.4714 | 24.92028 | 24.84406 | 0.551125 | 0.0762191
21.89726 | 25.4583 | 24.90768 | 24.83135 | 0.5506219 | 0.07633142
21.90726 | 25.437 | 24.89509 | 24.81865 | 0.5419081 | 0.07644426
21.91725 | 25.4285 | 24.88253 | 24.80597 | 0.5459709 | 0.07655751
21.92725 | 25.414 | 24.86996 | 24.79329 | 0.5440356 | 0.07667139
21.93725 | 25.4064 | 24.85741 | 24.78062 | 0.5489894 | 0.07678582
21.94725 | 25.3844 | 24.84487 | 24.76797 | 0.5395325 | 0.07690078
21.95725 | 25.3776 | 24.83234 | 24.75532 | 0.5452648 | 0.07701629
21.96725 | 25.3737 | 24.81981 | 24.74268 | 0.5538862 | 0.07713237
21.97724 | 25.3516 | 24.80766 | 24.73007 | 0.5439438 | 0.07758946
21.98724 | 25.3375 | 24.79516 | 24.71745 | 0.5423435 | 0.07770684
21.99724 | 25.3335 | 24.78267 | 24.70484 | 0.5508323 | 0.07782482
22.00724 | 25.316 | 24.77019 | 24.69225 | 0.5458102 | 0.07794339
22.01724 | 25.2961 | 24.75772 | 24.67966 | 0.5383773 | 0.07806258
22.02724 | 25.2798 | 24.74527 | 24.66708 | 0.5345335 | 0.07818236
22.03723 | 25.2823 | 24.73283 | 24.65453 | 0.5494664 | 0.07830265
22.04723 | 25.2697 | 24.7204 | 24.64198 | 0.5493008 | 0.07842368
22.05723 | 25.2488 | 24.70864 | 24.62943 | 0.5401588 | 0.07921093
22.06723 | 25.2484 | 24.69623 | 24.6169 | 0.552171 | 0.0793336
22.07723 | 25.2449 | 24.68383 | 24.60437 | 0.5610724 | 0.07945694
22.08723 | 25.2106 | 24.67144 | 24.59186 | 0.5391628 | 0.07958095
22.09722 | 25.1969 | 24.65907 | 24.57936 | 0.5378298 | 0.07970552
22.10722 | 25.1863 | 24.6467 | 24.56687 | 0.5395983 | 0.07983092
22.11722 | 25.191 | 24.63434 | 24.55439 | 0.5566558 | 0.07995701
22.12722 | 25.1548 | 24.622 | 24.54191 | 0.5328023 | 0.08008384
22.13722 | 25.1543 | 24.60966 | 24.52945 | 0.5446378 | 0.08021141
22.14722 | 25.1421 | 24.59734 | 24.517 | 0.5447622 | 0.08033972
22.15721 | 25.1503 | 24.58504 | 24.50457 | 0.5652633 | 0.08046867
22.16721 | 25.1172 | 24.57273 | 24.49214 | 0.5444657 | 0.08059851
22.17721 | 25.0869 | 24.56044 | 24.47971 | 0.526457 | 0.08072915
22.18721 | 25.0783 | 24.54816 | 24.4673 | 0.5301373 | 0.08086058
22.19721 | 25.0938 | 24.53589 | 24.4549 | 0.5579064 | 0.08099284
22.20721 | 25.0511 | 24.52364 | 24.44251 | 0.5274644 | 0.08112593
22.2172 | 25.0274 | 24.5114 | 24.43014 | 0.5159991 | 0.08125973
22.2272 | 25.0374 | 24.49917 | 24.41777 | 0.5382348 | 0.08139454
22.2372 | 25.0117 | 24.48694 | 24.40541 | 0.5247595 | 0.08153022
22.2472 | 25.0032 | 24.47473 | 24.39306 | 0.5284729 | 0.08166681
22.2572 | 24.9836 | 24.46252 | 24.38072 | 0.5210751 | 0.0818043
22.26719 | 24.9751 | 24.45035 | 24.3684 | 0.5247521 | 0.08194448
22.27719 | 24.9513 | 24.43817 | 24.35608 | 0.5131319 | 0.08208386
22.28719 | 24.9303 | 24.426 | 24.34378 | 0.5043004 | 0.08222421
22.29719 | 24.914 | 24.41384 | 24.33148 | 0.5001577 | 0.08236557
22.30719 | 24.8955 | 24.4017 | 24.31919 | 0.4938037 | 0.08250794
22.31719 | 24.8863 | 24.38956 | 24.30691 | 0.4967384 | 0.08265133
22.32718 | 24.8669 | 24.37745 | 24.29465 | 0.4894496 | 0.08279563
22.33718 | 24.8566 | 24.36534 | 24.2824 | 0.4912617 | 0.08294115
22.34718 | 24.8444 | 24.35324 | 24.27015 | 0.4911623 | 0.08308777
22.35718 | 24.817 | 24.34115 | 24.25791 | 0.4758516 | 0.08323551
22.36718 | 24.8006 | 24.32907 | 24.24569 | 0.4715294 | 0.0833844
22.37718 | 24.7834 | 24.317 | 24.23347 | 0.4663958 | 0.08353445
22.38717 | 24.778 | 24.30496 | 24.22128 | 0.4730386 | 0.08368557
22.39717 | 24.7439 | 24.29292 | 24.20908 | 0.4509821 | 0.08383804
22.40717 | 24.727 | 24.28089 | 24.19689 | 0.446114 | 0.08399177
22.41717 | 24.7269 | 24.26887 | 24.18472 | 0.4580344 | 0.08414678
22.42717 | 24.7006 | 24.25686 | 24.17255 | 0.4437432 | 0.0843031
22.43717 | 24.6924 | 24.24486 | 24.1604 | 0.4475403 | 0.08446075
22.44716 | 24.6837 | 24.23289 | 24.14827 | 0.450813 | 0.08462056
22.45716 | 24.662 | 24.22091 | 24.13613 | 0.4410869 | 0.084781
22.46716 | 24.6297 | 24.20895 | 24.12401 | 0.4207491 | 0.08494286
22.47716 | 24.6302 | 24.197 | 24.11189 | 0.4331996 | 0.08510619
22.48716 | 24.5906 | 24.18506 | 24.09979 | 0.4055383 | 0.08527104
22.49716 | 24.6029 | 24.17313 | 24.0877 | 0.4297652 | 0.08543743
22.50715 | 24.5864 | 24.16123 | 24.07563 | 0.4251683 | 0.08560523
22.51715 | 24.5724 | 24.14933 | 24.06355 | 0.4230715 | 0.08577482
22.52715 | 24.5455 | 24.13744 | 24.05149 | 0.4080628 | 0.08594607
22.53715 | 24.5633 | 24.12556 | 24.03944 | 0.4377422 | 0.08611901
22.54715 | 24.506 | 24.11369 | 24.0274 | 0.3923087 | 0.08629454
22.55715 | 24.5135 | 24.10184 | 24.01536 | 0.411664 | 0.08647104
22.56714 | 24.5114 | 24.09 | 24.00336 | 0.4213954 | 0.08664919
22.57714 | 24.4847 | 24.07817 | 23.99134 | 0.4065265 | 0.08682941
22.58714 | 24.4676 | 24.06635 | 23.97934 | 0.4012455 | 0.08701157
22.59714 | 24.4664 | 24.05455 | 23.96735 | 0.4118522 | 0.08719571
22.60714 | 24.4691 | 24.04275 | 23.95537 | 0.4263466 | 0.08738191
22.61714 | 24.4416 | 24.03097 | 23.9434 | 0.4106287 | 0.08757021
22.62713 | 24.4398 | 24.01921 | 23.93145 | 0.4205867 | 0.08776047
22.63713 | 24.4225 | 24.00746 | 23.9195 | 0.4150439 | 0.08795314
22.64713 | 24.4154 | 23.99571 | 23.90756 | 0.4196887 | 0.0881481
22.65713 | 24.3982 | 23.98398 | 23.89563 | 0.4142209 | 0.0883454
22.66713 | 24.3878 | 23.97226 | 23.88371 | 0.4155405 | 0.08854513
22.67712 | 24.3699 | 23.96056 | 23.87182 | 0.4093356 | 0.08874711
22.68712 | 24.3764 | 23.94887 | 23.85992 | 0.4275297 | 0.08895188
22.69712 | 24.3676 | 23.93719 | 23.84803 | 0.430411 | 0.08915929
22.70712 | 24.3611 | 23.92552 | 23.83615 | 0.4355793 | 0.0893694
22.71712 | 24.3419 | 23.91387 | 23.82428 | 0.4280346 | 0.08958232
22.72712 | 24.3318 | 23.90222 | 23.81243 | 0.4295765 | 0.08979854
22.73711 | 24.3305 | 23.89061 | 23.80059 | 0.4398939 | 0.09001709
22.74711 | 24.3021 | 23.879 | 23.78875 | 0.4230987 | 0.09024994
22.75711 | 24.2883 | 23.8674 | 23.77692 | 0.4209012 | 0.09047494
22.76711 | 24.2995 | 23.85581 | 23.76511 | 0.4436902 | 0.09070321
22.77711 | 24.2665 | 23.84423 | 23.7533 | 0.4222656 | 0.09093485
22.78711 | 24.2678 | 23.83267 | 23.7415 | 0.4351274 | 0.09116996
22.7971 | 24.2785 | 23.82114 | 23.72973 | 0.4573639 | 0.09140843
22.8071 | 24.2525 | 23.8096 | 23.71795 | 0.4428981 | 0.09165084
22.8171 | 24.2245 | 23.79808 | 23.70618 | 0.4264182 | 0.09189709
22.8271 | 24.2257 | 23.78658 | 23.69443 | 0.4391242 | 0.09214731
22.8371 | 24.2052 | 23.77508 | 23.68268 | 0.4301159 | 0.09240164
22.8471 | 24.2079 | 23.76361 | 23.67095 | 0.4442933 | 0.0926602
22.85709 | 24.195 | 23.75216 | 23.65923 | 0.4428446 | 0.09292289
22.86709 | 24.1857 | 23.74071 | 23.64752 | 0.4449927 | 0.09319039
22.87709 | 24.1798 | 23.72927 | 23.63581 | 0.4505259 | 0.09346261
22.88709 | 24.1707 | 23.71786 | 23.62412 | 0.4528442 | 0.09373971
22.89709 | 24.1677 | 23.70645 | 23.61243 | 0.4612472 | 0.09402187
22.90709 | 24.1485 | 23.69507 | 23.60076 | 0.4534348 | 0.09430927
22.91708 | 24.1356 | 23.6837 | 23.5891 | 0.4518955 | 0.09460181
22.92708 | 24.1289 | 23.67235 | 23.57745 | 0.4565462 | 0.09490581
22.93708 | 24.1039 | 23.66101 | 23.5658 | 0.4428866 | 0.09521016
22.94708 | 24.1042 | 23.64969 | 23.55417 | 0.4545106 | 0.09552061
22.95708 | 24.102 | 23.63838 | 23.54254 | 0.4636183 | 0.09583737
22.96708 | 24.0958 | 23.62709 | 23.53093 | 0.4687092 | 0.0961607
22.97707 | 24.0644 | 23.61583 | 23.51934 | 0.448572 | 0.09649054
22.98707 | 24.0782 | 23.60457 | 23.50774 | 0.4736288 | 0.09682782
22.99707 | 24.0712 | 23.59333 | 23.49616 | 0.4778682 | 0.09717249
23.00707 | 24.0519 | 23.58211 | 23.48459 | 0.4697897 | 0.09752487
23.01707 | 24.0242 | 23.57091 | 23.47302 | 0.4532931 | 0.09788528
23.02707 | 24.0179 | 23.55972 | 23.46147 | 0.4581781 | 0.09825403
23.03706 | 24.0197 | 23.54857 | 23.44994 | 0.4711331 | 0.09863115
23.04706 | 24.0036 | 23.53742 | 23.4384 | 0.4661801 | 0.0990177
23.05706 | 23.9983 | 23.52629 | 23.42688 | 0.4720076 | 0.09941376
23.06706 | 23.9696 | 23.51518 | 23.41537 | 0.454415 | 0.09981971
23.07706 | 23.9779 | 23.5041 | 23.40386 | 0.4738021 | 0.100236
23.08705 | 23.9534 | 23.49304 | 23.39238 | 0.4603573 | 0.1006627
23.09705 | 23.9473 | 23.482 | 23.3809 | 0.4653021 | 0.1011011
23.10705 | 23.9247 | 23.47097 | 23.36942 | 0.4537251 | 0.1015514
23.11705 | 23.9093 | 23.45997 | 23.35796 | 0.4493257 | 0.102014
23.12705 | 23.9085 | 23.449 | 23.34651 | 0.4595033 | 0.1024896
23.13705 | 23.8984 | 23.43804 | 23.33506 | 0.4603572 | 0.1029788
23.14704 | 23.8736 | 23.42712 | 23.32364 | 0.446476 | 0.1034817
23.15704 | 23.8721 | 23.41622 | 23.31222 | 0.4558807 | 0.1040001
23.16704 | 23.8656 | 23.40534 | 23.30081 | 0.4602598 | 0.1045341
23.17704 | 23.8528 | 23.39449 | 23.2894 | 0.4583123 | 0.1050847
23.18704 | 23.8197 | 23.38366 | 23.27801 | 0.4360375 | 0.1056525
23.19704 | 23.8273 | 23.37287 | 23.26663 | 0.4544346 | 0.1062385
23.20703 | 23.815 | 23.36211 | 23.25527 | 0.4528917 | 0.1068431
23.21703 | 23.7929 | 23.35137 | 23.2439 | 0.4415294 | 0.1074685
23.22703 | 23.799 | 23.34066 | 23.23255 | 0.4583359 | 0.1081151
23.23703 | 23.7738 | 23.32999 | 23.22121 | 0.44381 | 0.1087842
23.24703 | 23.7701 | 23.31935 | 23.20987 | 0.4507504 | 0.1094769
23.25703 | 23.7765 | 23.30874 | 23.19855 | 0.4677559 | 0.1101947
23.26702 | 23.7579 | 23.29819 | 23.18725 | 0.4597145 | 0.110938
23.27702 | 23.7615 | 23.28766 | 23.17594 | 0.4738405 | 0.1117153
23.28702 | 23.7312 | 23.27717 | 23.16465 | 0.4540321 | 0.112517
23.29702 | 23.7316 | 23.26672 | 23.15337 | 0.4648824 | 0.1133501
23.30702 | 23.7268 | 23.25631 | 23.14209 | 0.4704895 | 0.1142166
23.31702 | 23.7178 | 23.24595 | 23.13083 | 0.4718512 | 0.1151184
23.32701 | 23.7231 | 23.23565 | 23.11959 | 0.4874549 | 0.1160571
23.33701 | 23.6947 | 23.22538 | 23.10834 | 0.4693189 | 0.1170368
23.34701 | 23.7075 | 23.21517 | 23.09711 | 0.4923301 | 0.1180594
23.35701 | 23.6784 | 23.20501 | 23.08589 | 0.4733856 | 0.1191278
23.36701 | 23.6783 | 23.19492 | 23.07467 | 0.483382 | 0.1202454
23.37701 | 23.672 | 23.18488 | 23.06347 | 0.4871158 | 0.1214157
23.387 | 23.6568 | 23.17493 | 23.05229 | 0.481873 | 0.1226416
23.397 | 23.6462 | 23.16503 | 23.0411 | 0.4811692 | 0.1239297
23.407 | 23.6521 | 23.15521 | 23.02993 | 0.4968894 | 0.125284
23.417 | 23.6273 | 23.14547 | 23.01876 | 0.4818282 | 0.1267098
23.427 | 23.6309 | 23.13582 | 23.00761 | 0.4950793 | 0.1282134
23.437 | 23.6074 | 23.12626 | 22.99646 | 0.4811359 | 0.1298017
23.44699 | 23.5975 | 23.11682 | 22.98534 | 0.4806809 | 0.1314807
23.45699 | 23.5907 | 23.10748 | 22.97421 | 0.4832244 | 0.1332624
23.46699 | 23.5675 | 23.09826 | 22.9631 | 0.4692445 | 0.1351577
23.47699 | 23.5672 | 23.08916 | 22.95199 | 0.4780355 | 0.1371722
23.48699 | 23.5448 | 23.08022 | 22.9409 | 0.4645824 | 0.139321
23.49698 | 23.5299 | 23.07144 | 22.92982 | 0.4584627 | 0.1416156
23.50698 | 23.5099 | 23.06282 | 22.91875 | 0.4470786 | 0.1440758
23.51698 | 23.4988 | 23.0544 | 22.90768 | 0.4444039 | 0.1467169
23.52698 | 23.5005 | 23.04618 | 22.89662 | 0.4543194 | 0.1495579
23.53698 | 23.4726 | 23.0382 | 22.88558 | 0.434404 | 0.15262
23.54698 | 23.4476 | 23.03047 | 22.87454 | 0.4171341 | 0.1559269
23.55697 | 23.4229 | 23.02302 | 22.86352 | 0.3998766 | 0.1595005
23.56697 | 23.4397 | 23.01588 | 22.85251 | 0.4238186 | 0.163376
23.57697 | 23.4175 | 23.00908 | 22.8415 | 0.4084217 | 0.1675805
23.58697 | 23.3893 | 23.00265 | 22.8305 | 0.386653 | 0.1721471
23.59697 | 23.3712 | 22.99662 | 22.81951 | 0.3745771 | 0.1771112
23.60697 | 23.3618 | 22.99104 | 22.80853 | 0.3707563 | 0.1825105
23.61696 | 23.338 | 22.98722 | 22.79758 | 0.350784 | 0.1896405
23.62696 | 23.3372 | 22.98322 | 22.78662 | 0.3539756 | 0.1966079
23.63696 | 23.3223 | 22.97923 | 22.77567 | 0.3430729 | 0.2035599
23.64696 | 23.3059 | 22.97584 | 22.76473 | 0.3300554 | 0.211117
23.65696 | 23.2781 | 22.97312 | 22.7538 | 0.3049774 | 0.2193248
23.66696 | 23.2717 | 22.97111 | 22.74288 | 0.3005934 | 0.2282291
23.67695 | 23.2759 | 22.96984 | 22.73198 | 0.306057 | 0.2378651
23.68695 | 23.2514 | 22.96937 | 22.72108 | 0.2820276 | 0.2482953
23.69695 | 23.2298 | 22.96974 | 22.71019 | 0.2600622 | 0.2595518
23.70695 | 23.2225 | 22.97098 | 22.6993 | 0.2515234 | 0.2716721
23.71695 | 23.2188 | 22.97312 | 22.68843 | 0.2456806 | 0.2846868
23.72695 | 23.2032 | 22.97619 | 22.67757 | 0.2270099 | 0.2986196
23.73694 | 23.1753 | 22.9802 | 22.66673 | 0.1951025 | 0.3134687
23.74694 | 23.1584 | 22.98515 | 22.65589 | 0.1732522 | 0.329262
23.75694 | 23.1513 | 22.99102 | 22.64505 | 0.1602811 | 0.3459664
23.76694 | 23.1517 | 22.99777 | 22.63423 | 0.1539311 | 0.3635401
23.77694 | 23.137 | 23.00533 | 22.62341 | 0.1316728 | 0.3819125
23.78694 | 23.1168 | 23.01359 | 22.61261 | 0.1032118 | 0.400978
23.79693 | 23.0912 | 23.0224 | 22.60183 | 0.068804 | 0.4205698
23.80693 | 23.0929 | 23.0322 | 22.59104 | 0.06069758 | 0.4411615
23.81693 | 23.0849 | 23.04149 | 22.58027 | 0.04341028 | 0.4612246
23.82693 | 23.0713 | 23.05087 | 22.5695 | 0.02042805 | 0.481373
23.83693 | 23.0463 | 23.05942 | 22.55874 | -0.01311516 | 0.5006728
23.84692 | 23.044 | 23.06699 | 22.54801 | -0.02299264 | 0.5189866
23.85692 | 23.023 | 23.0732 | 22.53727 | -0.05019508 | 0.5359265
23.86692 | 23.0064 | 23.07756 | 22.52654 | -0.07116071 | 0.5510201
23.87692 | 22.9966 | 23.07966 | 22.51582 | -0.08306456 | 0.5638424
23.88692 | 22.9794 | 23.07913 | 22.50511 | -0.09972555 | 0.5740123
23.89692 | 22.9839 | 23.07564 | 22.49441 | -0.09173681 | 0.581223
23.90691 | 22.9718 | 23.069 | 22.48373 | -0.09719722 | 0.5852626
23.91691 | 22.9555 | 23.05909 | 22.47305 | -0.1035884 | 0.5860342
23.92691 | 22.9371 | 23.04593 | 22.46238 | -0.1088257 | 0.5835425
23.93691 | 22.9103 | 23.02962 | 22.45172 | -0.1193241 | 0.5779023
23.94691 | 22.9227 | 23.01039 | 22.44107 | -0.08769123 | 0.5693214
23.95691 | 22.918 | 22.98851 | 22.43043 | -0.07051137 | 0.5580841
23.9669 | 22.8887 | 22.96435 | 22.4198 | -0.07564887 | 0.544544
23.9769 | 22.8832 | 22.93823 | 22.40918 | -0.05503459 | 0.5290534
23.9869 | 22.8723 | 22.91059 | 22.39857 | -0.03828823 | 0.5120212
23.9969 | 22.8852 | 22.88181 | 22.38796 | 0.003393862 | 0.4938439
24.0069 | 22.8556 | 22.85227 | 22.37737 | 0.003330776 | 0.4749023
24.0169 | 22.8442 | 22.82233 | 22.36678 | 0.02187139 | 0.4555477
24.02689 | 22.8234 | 22.79233 | 22.35621 | 0.03107394 | 0.4361111
24.03689 | 22.833 | 22.76247 | 22.34565 | 0.07053033 | 0.4168218
24.04689 | 22.8152 | 22.73319 | 22.33509 | 0.08200574 | 0.3981042
24.05689 | 22.8002 | 22.70431 | 22.32454 | 0.09589332 | 0.379765
24.06689 | 22.7948 | 22.67612 | 22.314 | 0.1186752 | 0.3621221
24.07689 | 22.8033 | 22.64874 | 22.30347 | 0.1545551 | 0.3452719
24.08688 | 22.7814 | 22.62231 | 22.29296 | 0.1590915 | 0.3293454
24.09688 | 22.7715 | 22.5967 | 22.28245 | 0.1748007 | 0.3142471
24.10688 | 22.7685 | 22.57201 | 22.27195 | 0.1964885 | 0.300061
24.11688 | 22.753 | 22.54825 | 22.26146 | 0.204755 | 0.2867868
24.12688 | 22.7296 | 22.52539 | 22.25098 | 0.2042148 | 0.27441
24.13688 | 22.7266 | 22.50341 | 22.2405 | 0.2231915 | 0.262907
24.14687 | 22.7152 | 22.4823 | 22.23005 | 0.2328963 | 0.2522562
24.15687 | 22.7045 | 22.46199 | 22.21959 | 0.2425079 | 0.2423997
24.16687 | 22.6952 | 22.44246 | 22.20915 | 0.2527437 | 0.2333098
24.17687 | 22.6853 | 22.42365 | 22.19871 | 0.2616501 | 0.22494
24.18687 | 22.6725 | 22.40553 | 22.18828 | 0.2669725 | 0.2172449
24.19687 | 22.6572 | 22.38812 | 22.17786 | 0.2690755 | 0.21026
24.20686 | 22.6566 | 22.37125 | 22.16747 | 0.2853452 | 0.2037888
24.21686 | 22.6459 | 22.35492 | 22.15707 | 0.2909794 | 0.1978542
24.22686 | 22.6211 | 22.3391 | 22.14668 | 0.2820043 | 0.1924196
24.23686 | 22.619 | 22.324 | 22.13629 | 0.2949952 | 0.1877099
24.24686 | 22.6103 | 22.30908 | 22.12592 | 0.3012217 | 0.1831554
24.25685 | 22.6084 | 22.29465 | 22.11557 | 0.3137484 | 0.1790812
24.26685 | 22.5691 | 22.28108 | 22.10522 | 0.2880195 | 0.1758637
24.27685 | 22.5578 | 22.26723 | 22.09487 | 0.2905663 | 0.1723613
24.28685 | 22.5454 | 22.25487 | 22.08454 | 0.2905338 | 0.170329
24.29685 | 22.5314 | 22.24161 | 22.07421 | 0.2897862 | 0.1674027
24.30685 | 22.533 | 22.22858 | 22.06389 | 0.3044182 | 0.1646877
24.31684 | 22.5168 | 22.21579 | 22.0536 | 0.3010143 | 0.1621891
24.32684 | 22.4896 | 22.20318 | 22.0433 | 0.2864203 | 0.1598818
24.33684 | 22.4857 | 22.19076 | 22.03301 | 0.2949419 | 0.1577498
24.34684 | 22.4804 | 22.17936 | 22.02273 | 0.3010372 | 0.156635
24.35684 | 22.4709 | 22.16726 | 22.01246 | 0.3036377 | 0.1548059
24.36684 | 22.4538 | 22.1553 | 22.00219 | 0.2984985 | 0.1531073
24.37683 | 22.4306 | 22.14398 | 21.99195 | 0.2866227 | 0.1520261
24.38683 | 22.4206 | 22.13226 | 21.98171 | 0.2883385 | 0.1505544
24.39683 | 22.4171 | 22.12065 | 21.97147 | 0.2964466 | 0.1491814
24.40683 | 22.3876 | 22.10915 | 21.96125 | 0.278453 | 0.147901
24.41683 | 22.3796 | 22.09773 | 21.95103 | 0.28187 | 0.146701
24.42683 | 22.3637 | 22.0864 | 21.94082 | 0.2773008 | 0.1455781
24.43682 | 22.3511 | 22.07516 | 21.93063 | 0.2759404 | 0.1445272
24.44682 | 22.335 | 22.06398 | 21.92044 | 0.2710188 | 0.1435388
24.45682 | 22.3244 | 22.05291 | 21.91026 | 0.2714895 | 0.142649
24.46682 | 22.2991 | 22.04187 | 21.90009 | 0.2572342 | 0.1417762
24.47682 | 22.2909 | 22.03143 | 21.88993 | 0.2594669 | 0.1415064
24.48682 | 22.2898 | 22.02051 | 21.87977 | 0.2692942 | 0.1407332
24.49681 | 22.2678 | 22.00978 | 21.86964 | 0.2580237 | 0.1401385
24.50681 | 22.2611 | 21.99954 | 21.8595 | 0.2615551 | 0.1400432
24.51681 | 22.2323 | 21.98877 | 21.84937 | 0.2435286 | 0.1393968
24.52681 | 22.2349 | 21.97805 | 21.83926 | 0.2568542 | 0.1387893
24.53681 | 22.2267 | 21.96736 | 21.82915 | 0.2593378 | 0.138215
24.54681 | 22.1989 | 21.95672 | 21.81905 | 0.2421797 | 0.1376735
24.5568 | 22.1988 | 21.94613 | 21.80897 | 0.2526711 | 0.1371634
24.5668 | 22.2014 | 21.93599 | 21.79888 | 0.2654062 | 0.137111
24.5768 | 22.1529 | 21.92547 | 21.78881 | 0.2274335 | 0.1366573
24.5868 | 22.1575 | 21.91497 | 21.77874 | 0.2425258 | 0.1362298
24.5968 | 22.1492 | 21.90476 | 21.76869 | 0.2444356 | 0.1360759
24.6068 | 22.1283 | 21.89434 | 21.75864 | 0.233962 | 0.1356966
24.61679 | 22.1288 | 21.88395 | 21.74861 | 0.244847 | 0.1353398
24.62679 | 22.1046 | 21.87359 | 21.73858 | 0.2310125 | 0.1350038
24.63679 | 22.0973 | 21.86325 | 21.72856 | 0.234048 | 0.1346889
24.64679 | 22.0927 | 21.85294 | 21.71855 | 0.2397569 | 0.1343918
24.65679 | 22.0812 | 21.84266 | 21.70855 | 0.2385389 | 0.1341128
24.66678 | 22.0679 | 21.83242 | 21.69856 | 0.2354842 | 0.1338517
24.67678 | 22.0599 | 21.82219 | 21.68858 | 0.2377147 | 0.1336066
24.68678 | 22.048 | 21.81198 | 21.6786 | 0.2360212 | 0.1333767
24.69678 | 22.0334 | 21.8018 | 21.66863 | 0.2316037 | 0.1331621
24.70678 | 22.0323 | 21.79164 | 21.65867 | 0.2406637 | 0.1329613
24.71678 | 22.029 | 21.78162 | 21.64872 | 0.2473754 | 0.1329001
24.72677 | 22.0196 | 21.77152 | 21.63879 | 0.2480812 | 0.132726
24.73677 | 22.0104 | 21.76142 | 21.62886 | 0.248976 | 0.1325641
24.74677 | 21.9946 | 21.75135 | 21.61894 | 0.2432504 | 0.132414
24.75677 | 21.9868 | 21.7413 | 21.60902 | 0.2455047 | 0.1322752
24.76677 | 21.9763 | 21.73126 | 21.59911 | 0.2450395 | 0.1321473
24.77677 | 21.9608 | 21.72124 | 21.58921 | 0.2395552 | 0.1320298
24.78676 | 21.9713 | 21.71126 | 21.57934 | 0.2600424 | 0.1319223
24.79676 | 21.9684 | 21.70128 | 21.56945 | 0.2671213 | 0.1318242
24.80676 | 21.9297 | 21.69132 | 21.55958 | 0.2383825 | 0.1317353
24.81676 | 21.9381 | 21.68137 | 21.54972 | 0.2567262 | 0.1316552
24.82676 | 21.9094 | 21.67145 | 21.53986 | 0.2379528 | 0.1315836
24.83676 | 21.9255 | 21.66154 | 21.53002 | 0.2639627 | 0.13152
24.84675 | 21.9218 | 21.65165 | 21.52019 | 0.2701463 | 0.1314643
24.85675 | 21.8978 | 21.64178 | 21.51036 | 0.2560238 | 0.1314161
24.86675 | 21.8927 | 21.63191 | 21.50054 | 0.2607854 | 0.1313751
24.87675 | 21.8974 | 21.62207 | 21.49073 | 0.2753315 | 0.131341
24.88675 | 21.8742 | 21.61224 | 21.48092 | 0.2619623 | 0.1313137
24.89675 | 21.8709 | 21.60242 | 21.47113 | 0.2684781 | 0.1312928
24.90674 | 21.8686 | 21.59263 | 21.46135 | 0.2759694 | 0.1312781
24.91674 | 21.853 | 21.58284 | 21.45157 | 0.2701559 | 0.1312694
24.92674 | 21.8518 | 21.57307 | 21.44181 | 0.2787282 | 0.1312666
24.93674 | 21.8361 | 21.56331 | 21.43204 | 0.2727863 | 0.1312693
24.94674 | 21.8272 | 21.55357 | 21.42229 | 0.2736305 | 0.1312775
24.95674 | 21.8382 | 21.54384 | 21.41255 | 0.294361 | 0.1312908
24.96673 | 21.8041 | 21.53413 | 21.40282 | 0.2699682 | 0.1313092
24.97673 | 21.816 | 21.52443 | 21.3931 | 0.2915719 | 0.1313326
24.98673 | 21.8115 | 21.51474 | 21.38338 | 0.2967623 | 0.1313606
24.99673 | 21.7893 | 21.50506 | 21.37367 | 0.2842397 | 0.1313932
25.00673 | 21.7791 | 21.4954 | 21.36397 | 0.2837043 | 0.1314303
25.01673 | 21.7859 | 21.48574 | 21.35427 | 0.3001561 | 0.1314717
25.02672 | 21.7703 | 21.47611 | 21.3446 | 0.2941857 | 0.1315172
25.03672 | 21.7667 | 21.46649 | 21.33492 | 0.3002125 | 0.1315668
25.04672 | 21.7522 | 21.45687 | 21.32525 | 0.295327 | 0.1316203
25.05672 | 21.7329 | 21.44727 | 21.31559 | 0.2856293 | 0.1316776
25.06672 | 21.7177 | 21.43768 | 21.30594 | 0.2800196 | 0.1317386
25.07671 | 21.7327 | 21.42811 | 21.29631 | 0.3045883 | 0.1318032
25.08671 | 21.7102 | 21.41855 | 21.28667 | 0.2916548 | 0.1318713
25.09671 | 21.7063 | 21.40899 | 21.27705 | 0.2973096 | 0.1319428
25.10671 | 21.6998 | 21.39945 | 21.26743 | 0.3003527 | 0.1320176
25.11671 | 21.6625 | 21.38992 | 21.25782 | 0.2725843 | 0.1320957
25.12671 | 21.6768 | 21.3804 | 21.24822 | 0.2964045 | 0.1321768
25.1367 | 21.6413 | 21.3709 | 21.23864 | 0.2704039 | 0.1322609
25.1467 | 21.6348 | 21.3614 | 21.22905 | 0.2734015 | 0.1323481
25.1567 | 21.635 | 21.35191 | 21.21947 | 0.2830879 | 0.1324381
25.1667 | 21.6258 | 21.34244 | 21.20991 | 0.2833633 | 0.132531
25.1767 | 21.6105 | 21.33297 | 21.20035 | 0.2775277 | 0.1326266
25.1867 | 21.6062 | 21.32352 | 21.19079 | 0.2826812 | 0.132725
25.19669 | 21.5769 | 21.31409 | 21.18126 | 0.2628144 | 0.1328258
25.20669 | 21.5668 | 21.30465 | 21.17172 | 0.2621463 | 0.1329293
25.21669 | 21.542 | 21.29523 | 21.1622 | 0.2467675 | 0.1330353
25.22669 | 21.5535 | 21.28582 | 21.15268 | 0.2676781 | 0.1331437
25.23669 | 21.5317 | 21.27642 | 21.14317 | 0.2552781 | 0.1332545
25.24669 | 21.5062 | 21.26703 | 21.13366 | 0.2391676 | 0.1333677
25.25668 | 21.4998 | 21.25766 | 21.12418 | 0.2421373 | 0.133483
25.26668 | 21.4873 | 21.24829 | 21.11469 | 0.239006 | 0.1336007
25.27668 | 21.4873 | 21.23894 | 21.10522 | 0.2483644 | 0.1337205
25.28668 | 21.4504 | 21.22959 | 21.09575 | 0.2208125 | 0.1338425
25.29668 | 21.465 | 21.22025 | 21.08628 | 0.2447504 | 0.1339666
25.30668 | 21.425 | 21.21092 | 21.07683 | 0.2140782 | 0.1340928
25.31667 | 21.4258 | 21.20161 | 21.06739 | 0.2241865 | 0.1342208
25.32667 | 21.4138 | 21.19231 | 21.05795 | 0.2214941 | 0.134351
25.33667 | 21.4133 | 21.18301 | 21.04853 | 0.2302918 | 0.1344831
25.34667 | 21.3861 | 21.17372 | 21.0391 | 0.2123794 | 0.1346171
25.35667 | 21.3785 | 21.16444 | 21.02969 | 0.2140572 | 0.1347529
25.36667 | 21.3678 | 21.15517 | 21.02028 | 0.2126251 | 0.1348906
25.37666 | 21.3592 | 21.14593 | 21.0109 | 0.2132739 | 0.13503
25.38666 | 21.3356 | 21.13668 | 21.00151 | 0.1989222 | 0.1351713
25.39666 | 21.3417 | 21.12744 | 20.99212 | 0.2142608 | 0.1353143
25.40666 | 21.3167 | 21.11821 | 20.98275 | 0.1984896 | 0.1354591
25.41666 | 21.3077 | 21.10899 | 20.97339 | 0.1987089 | 0.1356055
25.42666 | 21.3002 | 21.09978 | 20.96403 | 0.2004185 | 0.1357536
25.43665 | 21.2973 | 21.09059 | 20.95469 | 0.2067093 | 0.1359031
25.44665 | 21.2668 | 21.0814 | 20.94535 | 0.1853998 | 0.1360544
25.45665 | 21.2694 | 21.07222 | 20.93601 | 0.1971808 | 0.1362074
25.46665 | 21.259 | 21.06305 | 20.92669 | 0.1959523 | 0.1363618
25.47665 | 21.2565 | 21.05389 | 20.91737 | 0.2026143 | 0.1365179
25.48664 | 21.2363 | 21.04474 | 20.90807 | 0.1915578 | 0.1366752
25.49664 | 21.2324 | 21.0356 | 20.89876 | 0.1968011 | 0.1368343
25.50664 | 21.219 | 21.02646 | 20.88947 | 0.1925351 | 0.1369947
25.51664 | 21.2159 | 21.01734 | 20.88018 | 0.1985597 | 0.1371567
25.52664 | 21.2124 | 21.00822 | 20.8709 | 0.2041751 | 0.1373201
25.53664 | 21.1871 | 20.99912 | 20.86163 | 0.1879811 | 0.1374849
25.54663 | 21.1937 | 20.99003 | 20.85238 | 0.2036689 | 0.137651
25.55663 | 21.1596 | 20.98094 | 20.84312 | 0.1786566 | 0.1378186
25.56663 | 21.18 | 20.97186 | 20.83388 | 0.2081352 | 0.1379876
25.57663 | 21.1681 | 20.9628 | 20.82464 | 0.2053045 | 0.1381579
25.58663 | 21.1426 | 20.95374 | 20.81541 | 0.1888648 | 0.1383296
25.59663 | 21.1423 | 20.94468 | 20.80618 | 0.197616 | 0.1385026
25.60662 | 21.1304 | 20.93565 | 20.79697 | 0.1947491 | 0.1386767
25.61662 | 21.1154 | 20.92662 | 20.78777 | 0.1887822 | 0.1388523
25.62662 | 21.1245 | 20.91759 | 20.77856 | 0.2069063 | 0.1390292
25.63662 | 21.1084 | 20.90858 | 20.76937 | 0.1998214 | 0.1392074
25.64662 | 21.086 | 20.89957 | 20.76019 | 0.1864275 | 0.1393868
25.65662 | 21.0829 | 20.89058 | 20.75101 | 0.1923247 | 0.1395674
25.66661 | 21.0738 | 20.8816 | 20.74185 | 0.192204 | 0.1397492
25.67661 | 21.0596 | 20.87262 | 20.73268 | 0.1869833 | 0.1399323
25.68661 | 21.0724 | 20.86365 | 20.72353 | 0.2087539 | 0.1401167
25.69661 | 21.0193 | 20.85468 | 20.71438 | 0.1646155 | 0.1403022
25.70661 | 21.047 | 20.84573 | 20.70524 | 0.2012684 | 0.140489
25.71661 | 21.0252 | 20.83679 | 20.69611 | 0.1884124 | 0.1406769
25.7266 | 21.0043 | 20.82786 | 20.687 | 0.1764387 | 0.1408658
25.7366 | 20.9983 | 20.81893 | 20.67788 | 0.1793652 | 0.1410561
25.7466 | 20.9737 | 20.81002 | 20.66877 | 0.1636829 | 0.1412476
25.7566 | 20.971 | 20.80111 | 20.65967 | 0.1698919 | 0.1414402
25.7666 | 20.9627 | 20.79221 | 20.65057 | 0.1704922 | 0.1416339
25.7766 | 20.9568 | 20.78332 | 20.64149 | 0.1734838 | 0.1418288
25.78659 | 20.9278 | 20.77444 | 20.63242 | 0.1533578 | 0.1420247
25.79659 | 20.9251 | 20.76557 | 20.62335 | 0.1595321 | 0.1422218
25.80659 | 20.9262 | 20.7567 | 20.61428 | 0.1694977 | 0.1424201
25.81659 | 20.9042 | 20.74785 | 20.60523 | 0.1563547 | 0.1426195
25.82659 | 20.8907 | 20.739 | 20.59618 | 0.1517032 | 0.14282
25.83658 | 20.876 | 20.73017 | 20.58714 | 0.1458342 | 0.1430214
25.84658 | 20.867 | 20.72133 | 20.57811 | 0.1456654 | 0.1432241
25.85658 | 20.856 | 20.71251 | 20.56908 | 0.1434882 | 0.1434279
25.86658 | 20.8319 | 20.7037 | 20.56006 | 0.1282024 | 0.1436327
25.87658 | 20.8352 | 20.69489 | 20.55105 | 0.140308 | 0.1438387
25.88658 | 20.8261 | 20.68609 | 20.54205 | 0.1400052 | 0.1440457
25.89657 | 20.8029 | 20.67731 | 20.53306 | 0.1255851 | 0.1442536
25.90657 | 20.812 | 20.66853 | 20.52407 | 0.1434654 | 0.1444628
25.91657 | 20.7907 | 20.65976 | 20.51509 | 0.1309372 | 0.1446731
25.92657 | 20.7761 | 20.651 | 20.50612 | 0.1251005 | 0.1448844
25.93657 | 20.7709 | 20.64224 | 20.49715 | 0.1286554 | 0.1450967
25.94657 | 20.7747 | 20.6335 | 20.48819 | 0.1412019 | 0.1453102
25.95656 | 20.7502 | 20.62477 | 20.47924 | 0.1254313 | 0.1455244
25.96656 | 20.7455 | 20.61604 | 20.4703 | 0.1294611 | 0.14574
25.97656 | 20.7361 | 20.60732 | 20.46136 | 0.1287824 | 0.1459566
25.98656 | 20.7513 | 20.5986 | 20.45243 | 0.1526955 | 0.1461742
25.99656 | 20.7222 | 20.5899 | 20.44351 | 0.1323002 | 0.1463929
26.00656 | 20.7254 | 20.5812 | 20.43459 | 0.1441965 | 0.1466126
26.01655 | 20.722 | 20.57252 | 20.42569 | 0.1494759 | 0.1468332
26.02655 | 20.6993 | 20.56384 | 20.41679 | 0.1354557 | 0.147055
26.03655 | 20.7001 | 20.55517 | 20.40789 | 0.1449272 | 0.1472778
26.04655 | 20.6999 | 20.54651 | 20.39901 | 0.1533904 | 0.1475017
26.05655 | 20.6902 | 20.53785 | 20.39013 | 0.1523454 | 0.1477266
26.06655 | 20.698 | 20.52921 | 20.38126 | 0.1687921 | 0.1479526
26.07654 | 20.6727 | 20.52058 | 20.3724 | 0.1521219 | 0.1481794
26.08654 | 20.68 | 20.51195 | 20.36354 | 0.1680522 | 0.1484074
26.09654 | 20.6669 | 20.50333 | 20.35469 | 0.1635743 | 0.1486365
26.10654 | 20.6571 | 20.49471 | 20.34585 | 0.1623882 | 0.1488666
26.11654 | 20.6516 | 20.48611 | 20.33701 | 0.1654939 | 0.1490977
26.12654 | 20.6619 | 20.47751 | 20.32818 | 0.1843914 | 0.1493299
26.13653 | 20.6383 | 20.46893 | 20.31936 | 0.1693722 | 0.1495628
26.14653 | 20.6336 | 20.46035 | 20.31055 | 0.1732534 | 0.1497971
26.15653 | 20.6301 | 20.45177 | 20.30174 | 0.1783265 | 0.1500323
26.16653 | 20.6339 | 20.44321 | 20.29294 | 0.1906915 | 0.1502686
26.17653 | 20.6075 | 20.43465 | 20.28415 | 0.1728483 | 0.150506
26.18653 | 20.5922 | 20.4261 | 20.27536 | 0.1660971 | 0.1507444
26.19652 | 20.5991 | 20.41757 | 20.26659 | 0.1815292 | 0.1509835
26.20652 | 20.5866 | 20.40904 | 20.25781 | 0.1775618 | 0.151224
26.21652 | 20.571 | 20.40051 | 20.24905 | 0.1704863 | 0.1514655
26.22652 | 20.5764 | 20.392 | 20.24029 | 0.1844028 | 0.151708
26.23652 | 20.5544 | 20.38349 | 20.23154 | 0.1709112 | 0.1519516
26.24651 | 20.5512 | 20.375 | 20.2228 | 0.1762031 | 0.152196
26.25651 | 20.5408 | 20.3665 | 20.21406 | 0.1742954 | 0.1524416
26.26651 | 20.5272 | 20.35802 | 20.20533 | 0.1691798 | 0.1526883
26.27651 | 20.5298 | 20.34954 | 20.19661 | 0.1802561 | 0.1529361
26.28651 | 20.524 | 20.34108 | 20.18789 | 0.1829245 | 0.1531849
26.29651 | 20.4955 | 20.33262 | 20.17918 | 0.1628848 | 0.1534348
26.3065 | 20.5096 | 20.32417 | 20.17049 | 0.1854287 | 0.1536855
26.3165 | 20.4909 | 20.31573 | 20.16179 | 0.1751731 | 0.1539375
26.3265 | 20.4928 | 20.30729 | 20.1531 | 0.1855096 | 0.1541905
26.3365 | 20.4667 | 20.29886 | 20.14442 | 0.1678381 | 0.1544446
26.3465 | 20.4784 | 20.29044 | 20.13574 | 0.1879587 | 0.1546998
26.3565 | 20.4514 | 20.28203 | 20.12707 | 0.1693713 | 0.154956
26.36649 | 20.4332 | 20.27363 | 20.11842 | 0.1595676 | 0.1552131
26.37649 | 20.4337 | 20.26524 | 20.10976 | 0.1684644 | 0.1554715
26.38649 | 20.4164 | 20.25685 | 20.10112 | 0.1595533 | 0.155731
26.39649 | 20.4337 | 20.24847 | 20.09247 | 0.1852343 | 0.1559915
26.40649 | 20.4043 | 20.24009 | 20.08384 | 0.1642074 | 0.1562532
26.41649 | 20.3976 | 20.23173 | 20.07521 | 0.1658727 | 0.1565159
26.42648 | 20.3919 | 20.22338 | 20.0666 | 0.1685216 | 0.1567795
26.43648 | 20.3665 | 20.21503 | 20.05798 | 0.1514712 | 0.1570444
26.44648 | 20.376 | 20.20669 | 20.04938 | 0.1693128 | 0.1573104
26.45648 | 20.3595 | 20.19835 | 20.04078 | 0.1611466 | 0.1575775
26.46648 | 20.329 | 20.19003 | 20.03218 | 0.1389726 | 0.1578458
26.47648 | 20.3445 | 20.18171 | 20.02359 | 0.1627907 | 0.1581151
26.48647 | 20.3256 | 20.17341 | 20.01502 | 0.1521927 | 0.1583853
26.49647 | 20.3017 | 20.1651 | 20.00645 | 0.1365952 | 0.1586569
26.50647 | 20.312 | 20.15681 | 19.99788 | 0.1551899 | 0.1589296
26.51647 | 20.2836 | 20.14852 | 19.98932 | 0.1350768 | 0.1592034
26.52647 | 20.2862 | 20.14024 | 19.98077 | 0.1459559 | 0.1594784
26.53647 | 20.266 | 20.13197 | 19.97222 | 0.1340272 | 0.1597545
26.54646 | 20.2657 | 20.12372 | 19.96369 | 0.1419825 | 0.1600315
26.55646 | 20.2547 | 20.11546 | 19.95515 | 0.1392383 | 0.16031
26.56646 | 20.2462 | 20.10721 | 19.94662 | 0.1389863 | 0.1605895
26.57646 | 20.2324 | 20.09897 | 19.9381 | 0.1334265 | 0.1608703
26.58646 | 20.2384 | 20.09074 | 19.92959 | 0.147659 | 0.1611522
26.59646 | 20.219 | 20.08252 | 19.92108 | 0.1364837 | 0.1614352
26.60645 | 20.2085 | 20.07431 | 19.91259 | 0.1341925 | 0.1617192
26.61645 | 20.2158 | 20.0661 | 19.90409 | 0.1497018 | 0.1620046
26.62645 | 20.2028 | 20.0579 | 19.89561 | 0.1449033 | 0.1622913
26.63645 | 20.1946 | 20.0497 | 19.88712 | 0.1448971 | 0.1625791
26.64645 | 20.1867 | 20.04152 | 19.87865 | 0.1451832 | 0.1628681
26.65644 | 20.1741 | 20.03335 | 19.87019 | 0.1407534 | 0.1631581
26.66644 | 20.1779 | 20.02518 | 19.86173 | 0.1527241 | 0.1634495
26.67644 | 20.1645 | 20.01701 | 19.85327 | 0.1474871 | 0.1637422
26.68644 | 20.1591 | 20.00886 | 19.84482 | 0.1502424 | 0.1640361
26.69644 | 20.1435 | 20.00071 | 19.83638 | 0.14279 | 0.1643313
26.70644 | 20.1427 | 19.99257 | 19.82794 | 0.1501299 | 0.1646277
26.71643 | 20.1309 | 19.98445 | 19.81952 | 0.146454 | 0.164925
26.72643 | 20.1153 | 19.97632 | 19.8111 | 0.1389785 | 0.1652239
26.73643 | 20.0967 | 19.9682 | 19.80268 | 0.1284954 | 0.1655241
26.74643 | 20.1036 | 19.9601 | 19.79427 | 0.1435046 | 0.1658255
26.75643 | 20.0983 | 19.95199 | 19.78587 | 0.1463061 | 0.1661282
26.76643 | 20.0866 | 19.9439 | 19.77747 | 0.1427 | 0.1664322
26.77642 | 20.0776 | 19.93582 | 19.76908 | 0.1417782 | 0.1667372
26.78642 | 20.061 | 19.92774 | 19.7607 | 0.1332568 | 0.1670438
26.79642 | 20.0344 | 19.91967 | 19.75232 | 0.1147277 | 0.1673517
26.80642 | 20.0402 | 19.91161 | 19.74395 | 0.128591 | 0.1676609
26.81642 | 20.0207 | 19.90355 | 19.73558 | 0.1171466 | 0.1679715
26.82642 | 20.0239 | 19.89551 | 19.72722 | 0.1283946 | 0.1682834
26.83641 | 20.0134 | 19.88747 | 19.71888 | 0.125927 | 0.1685964
26.84641 | 19.9877 | 19.87944 | 19.71053 | 0.1082597 | 0.168911
26.85641 | 19.9854 | 19.87142 | 19.70219 | 0.1139848 | 0.1692269
26.86641 | 19.9704 | 19.8634 | 19.69385 | 0.1070023 | 0.1695443
26.87641 | 19.9468 | 19.85539 | 19.68552 | 0.09141215 | 0.169863
26.88641 | 19.9559 | 19.84739 | 19.6772 | 0.1085144 | 0.1701831
26.8964 | 19.9413 | 19.8394 | 19.66889 | 0.101901 | 0.1705044
26.9064 | 19.9212 | 19.83141 | 19.66058 | 0.089788 | 0.1708273
26.9164 | 19.9183 | 19.82343 | 19.65228 | 0.09486737 | 0.1711517
26.9264 | 19.9153 | 19.81546 | 19.64398 | 0.09983912 | 0.1714775
26.9364 | 19.8843 | 19.8075 | 19.63569 | 0.07680328 | 0.1718047
26.9464 | 19.8954 | 19.79954 | 19.62741 | 0.0958598 | 0.1721335
26.95639 | 19.8761 | 19.7916 | 19.61914 | 0.08450077 | 0.1724633
26.96639 | 19.8836 | 19.78366 | 19.61086 | 0.09994208 | 0.172795
26.97639 | 19.8622 | 19.77572 | 19.6026 | 0.08647576 | 0.1731281
26.98639 | 19.844 | 19.7678 | 19.59434 | 0.07620183 | 0.1734628
26.99639 | 19.8369 | 19.75988 | 19.58608 | 0.0770203 | 0.1737989
27.00639 | 19.8329 | 19.75197 | 19.57783 | 0.08093115 | 0.1741366
27.01638 | 19.8192 | 19.74407 | 19.5696 | 0.07512649 | 0.1744755
27.02638 | 19.8242 | 19.73618 | 19.56136 | 0.08802211 | 0.1748163
27.03638 | 19.8044 | 19.72829 | 19.55313 | 0.07611013 | 0.1751586
27.04638 | 19.8015 | 19.72041 | 19.54491 | 0.08109052 | 0.1755026
27.05638 | 19.7888 | 19.71254 | 19.53669 | 0.07626329 | 0.1758481
27.06637 | 19.7765 | 19.70468 | 19.52848 | 0.07182061 | 0.1761948
27.07637 | 19.7848 | 19.69682 | 19.52028 | 0.08797815 | 0.1765436
27.08637 | 19.7639 | 19.68897 | 19.51208 | 0.07492807 | 0.1768939
27.09637 | 19.7501 | 19.68113 | 19.50388 | 0.06897037 | 0.1772459
27.10637 | 19.7502 | 19.67329 | 19.4957 | 0.07690503 | 0.1775996
27.11637 | 19.7372 | 19.66547 | 19.48751 | 0.07173207 | 0.1779549
27.12636 | 19.7254 | 19.65766 | 19.47934 | 0.06774364 | 0.1783116
27.13636 | 19.7243 | 19.64984 | 19.47117 | 0.07445541 | 0.1786703
27.14636 | 19.7158 | 19.64204 | 19.46301 | 0.07375955 | 0.1790307
27.15636 | 19.7124 | 19.63424 | 19.45485 | 0.07815602 | 0.1793929
27.16636 | 19.6886 | 19.62646 | 19.4467 | 0.06214486 | 0.1797569
27.17636 | 19.6851 | 19.61867 | 19.43855 | 0.06642602 | 0.1801226
27.18635 | 19.6747 | 19.61091 | 19.43042 | 0.06379177 | 0.1804897
27.19635 | 19.6683 | 19.60314 | 19.42228 | 0.06515764 | 0.1808589
27.20635 | 19.6546 | 19.59538 | 19.41415 | 0.05921581 | 0.1812301
27.21635 | 19.645 | 19.58763 | 19.40603 | 0.05736633 | 0.181603
27.22635 | 19.6403 | 19.57989 | 19.39791 | 0.06040915 | 0.1819778
27.23635 | 19.6289 | 19.57216 | 19.3898 | 0.0567443 | 0.1823544
27.24634 | 19.6145 | 19.56444 | 19.3817 | 0.05006401 | 0.1827326
27.25634 | 19.6098 | 19.55672 | 19.3736 | 0.05308376 | 0.1831131
27.26634 | 19.5928 | 19.549 | 19.36551 | 0.0437958 | 0.1834954
27.27634 | 19.5907 | 19.5413 | 19.35742 | 0.04940011 | 0.1838798
27.28634 | 19.5784 | 19.5336 | 19.34934 | 0.04479671 | 0.1842661
27.29634 | 19.5707 | 19.52591 | 19.34126 | 0.04478556 | 0.1846544
27.30633 | 19.5681 | 19.51824 | 19.3332 | 0.04985899 | 0.1850443
27.31633 | 19.5334 | 19.51057 | 19.32513 | 0.02283236 | 0.1854366
27.32633 | 19.5416 | 19.5029 | 19.31707 | 0.03869796 | 0.185831
27.33633 | 19.5244 | 19.49524 | 19.30902 | 0.02915578 | 0.1862274
27.34633 | 19.5327 | 19.48759 | 19.30097 | 0.04510582 | 0.186626
27.35633 | 19.5135 | 19.47995 | 19.29293 | 0.03354804 | 0.1870266
27.36632 | 19.4952 | 19.47233 | 19.2849 | 0.02287484 | 0.187429
27.37632 | 19.5016 | 19.4647 | 19.27686 | 0.03690146 | 0.187834
27.38632 | 19.5028 | 19.45708 | 19.26884 | 0.04572024 | 0.1882412
27.39632 | 19.4853 | 19.44947 | 19.26082 | 0.03583116 | 0.1886506
27.40632 | 19.4656 | 19.44187 | 19.2528 | 0.02373424 | 0.1890622
27.41631 | 19.4691 | 19.43428 | 19.2448 | 0.03482183 | 0.1894757
27.42631 | 19.4677 | 19.42669 | 19.2368 | 0.04100913 | 0.1898919
27.43631 | 19.456 | 19.41911 | 19.2288 | 0.03688853 | 0.1903104
27.44631 | 19.4539 | 19.41154 | 19.22081 | 0.04236001 | 0.1907312
27.45631 | 19.4149 | 19.40398 | 19.21282 | 0.01092354 | 0.1911545
27.46631 | 19.4468 | 19.39642 | 19.20484 | 0.05037912 | 0.1915801
27.4763 | 19.4172 | 19.38888 | 19.19687 | 0.02831918 | 0.1920078
27.4863 | 19.4147 | 19.38134 | 19.1889 | 0.03335879 | 0.1924383
27.4963 | 19.4215 | 19.37381 | 19.18094 | 0.0476904 | 0.1928713
27.5063 | 19.4146 | 19.36629 | 19.17298 | 0.04831398 | 0.1933069
27.5163 | 19.3832 | 19.35877 | 19.16503 | 0.02442949 | 0.193745
27.5263 | 19.3989 | 19.35126 | 19.15708 | 0.04763694 | 0.1941857
27.53629 | 19.3712 | 19.34377 | 19.14914 | 0.02742879 | 0.1946286
27.54629 | 19.3613 | 19.33628 | 19.14121 | 0.02502002 | 0.1950746
27.55629 | 19.3777 | 19.3288 | 19.13327 | 0.04890311 | 0.1955233
27.56629 | 19.3503 | 19.32132 | 19.12535 | 0.02897804 | 0.1959748
27.57629 | 19.3604 | 19.31386 | 19.11743 | 0.04654478 | 0.196429
27.58629 | 19.3381 | 19.3064 | 19.10951 | 0.0317033 | 0.1968859
27.59628 | 19.3418 | 19.29895 | 19.10161 | 0.04284611 | 0.1973453
27.60628 | 19.3315 | 19.29151 | 19.0937 | 0.03998813 | 0.197808
27.61628 | 19.3117 | 19.28408 | 19.0858 | 0.02762182 | 0.1982737
27.62628 | 19.2984 | 19.27665 | 19.07791 | 0.02174719 | 0.1987423
27.63628 | 19.311 | 19.26924 | 19.07002 | 0.04176421 | 0.1992139
27.64628 | 19.2981 | 19.26183 | 19.06214 | 0.03627284 | 0.1996885
27.65627 | 19.289 | 19.25443 | 19.05427 | 0.03456563 | 0.2001658
27.66627 | 19.2889 | 19.24704 | 19.0464 | 0.04185737 | 0.2006467
27.67627 | 19.2597 | 19.23966 | 19.03853 | 0.02004061 | 0.2011308
27.68627 | 19.2807 | 19.23228 | 19.03067 | 0.04841533 | 0.2016181
27.69627 | 19.2491 | 19.22492 | 19.02281 | 0.02418148 | 0.2021086
27.70627 | 19.2428 | 19.21756 | 19.01496 | 0.02523903 | 0.2026025
27.71626 | 19.2578 | 19.21022 | 19.00712 | 0.04758059 | 0.2030993
27.72626 | 19.2512 | 19.20288 | 18.99928 | 0.0483208 | 0.2036
27.73626 | 19.2361 | 19.19555 | 18.99144 | 0.04055231 | 0.2041042
27.74626 | 19.2326 | 19.18822 | 18.98361 | 0.04437503 | 0.2046119
27.75626 | 19.2303 | 19.18091 | 18.97579 | 0.04938893 | 0.2051232
27.76626 | 19.2157 | 19.17361 | 18.96797 | 0.04209399 | 0.2056382
27.77625 | 19.2162 | 19.16632 | 18.96016 | 0.04988285 | 0.2061563
27.78625 | 19.2101 | 19.15903 | 18.95235 | 0.05107005 | 0.2066788
27.79625 | 19.2072 | 19.15175 | 18.94455 | 0.05544823 | 0.2072051
27.80625 | 19.1948 | 19.14448 | 18.93675 | 0.05031734 | 0.2077352
27.81625 | 19.1909 | 19.13722 | 18.92895 | 0.05367733 | 0.2082694
27.82624 | 19.1852 | 19.12998 | 18.92117 | 0.05522095 | 0.208807
27.83624 | 19.1565 | 19.12274 | 18.91339 | 0.03376253 | 0.2093493
27.84624 | 19.1819 | 19.11551 | 18.90561 | 0.06639486 | 0.2098957
27.85624 | 19.1673 | 19.10828 | 18.89784 | 0.05901783 | 0.2104464
27.86624 | 19.1553 | 19.10107 | 18.89007 | 0.05423139 | 0.2110013
27.87624 | 19.1481 | 19.09386 | 18.8823 | 0.05423544 | 0.2115607
27.88623 | 19.1493 | 19.08668 | 18.87455 | 0.06262279 | 0.212124
27.89623 | 19.1308 | 19.07949 | 18.8668 | 0.05130771 | 0.2126924
27.90623 | 19.1374 | 19.07232 | 18.85905 | 0.06508292 | 0.2132655
27.91623 | 19.1158 | 19.06515 | 18.85131 | 0.05064839 | 0.2138432
27.92623 | 19.0998 | 19.058 | 18.84357 | 0.04180402 | 0.2144258
27.93623 | 19.1005 | 19.05085 | 18.83584 | 0.04964973 | 0.2150132
27.94622 | 19.0958 | 19.04372 | 18.82812 | 0.05207831 | 0.2156051
27.95622 | 19.0817 | 19.0366 | 18.82039 | 0.04510391 | 0.2162027
27.96622 | 19.0767 | 19.02948 | 18.81268 | 0.04721937 | 0.2168054
27.97622 | 19.0732 | 19.02238 | 18.80496 | 0.05082455 | 0.2174134
27.98622 | 19.0523 | 19.01528 | 18.79725 | 0.03701938 | 0.2180268
27.99622 | 19.0517 | 19.0082 | 18.78955 | 0.04350374 | 0.2186457
28.00621 | 19.0303 | 19.00113 | 18.78186 | 0.02917047 | 0.2192696
28.01621 | 19.0281 | 18.99407 | 18.77417 | 0.03403365 | 0.2198998
28.02621 | 19.0086 | 18.98701 | 18.76648 | 0.02158604 | 0.2205359
28.03621 | 19.0184 | 18.97997 | 18.75879 | 0.03842756 | 0.221178
28.04621 | 18.9987 | 18.97294 | 18.75112 | 0.02575809 | 0.2218261
28.05621 | 18.9942 | 18.96592 | 18.74344 | 0.02827753 | 0.2224805
28.0662 | 18.9932 | 18.95892 | 18.73578 | 0.03427871 | 0.2231405
28.0762 | 18.9684 | 18.95192 | 18.72812 | 0.01647556 | 0.2238077
28.0862 | 18.9608 | 18.94494 | 18.72046 | 0.01586093 | 0.2244816
28.0962 | 18.9701 | 18.93797 | 18.7128 | 0.03213466 | 0.2251622
28.1062 | 18.9529 | 18.931 | 18.70515 | 0.02189662 | 0.2258497
28.1162 | 18.9298 | 18.92405 | 18.69751 | 0.005746712 | 0.2265443
28.12619 | 18.9397 | 18.91712 | 18.68988 | 0.02257779 | 0.2272454
28.13619 | 18.9109 | 18.9102 | 18.68224 | 0.000703623 | 0.2279547
28.14619 | 18.9219 | 18.90328 | 18.67461 | 0.01861704 | 0.2286716
28.15619 | 18.9138 | 18.89638 | 18.66699 | 0.01741794 | 0.2293962
28.16619 | 18.8959 | 18.88949 | 18.65937 | 0.00640611 | 0.2301287
28.17619 | 18.909 | 18.88262 | 18.65175 | 0.02638141 | 0.2308694
28.18618 | 18.8801 | 18.87576 | 18.64415 | 0.004336741 | 0.2316177
28.19618 | 18.8857 | 18.86891 | 18.63654 | 0.01678571 | 0.2323752
28.20618 | 18.8643 | 18.86208 | 18.62894 | 0.002221197 | 0.2331415
28.21618 | 18.8752 | 18.85526 | 18.62134 | 0.01994297 | 0.2339167
28.22618 | 18.8623 | 18.84845 | 18.61375 | 0.01385089 | 0.2347012
28.23617 | 18.8625 | 18.84166 | 18.60617 | 0.02083791 | 0.2354942
28.24617 | 18.8404 | 18.83488 | 18.59858 | 0.005517366 | 0.2362977
28.25617 | 18.8555 | 18.82812 | 18.59101 | 0.02738222 | 0.2371112
28.26617 | 18.8255 | 18.82137 | 18.58343 | 0.004132299 | 0.2379347
28.27617 | 18.8284 | 18.81463 | 18.57586 | 0.01376724 | 0.2387687
28.28617 | 18.8381 | 18.80791 | 18.5683 | 0.03018684 | 0.2396135
28.29616 | 18.8104 | 18.80122 | 18.56075 | 0.009184075 | 0.2404684
28.30616 | 18.8239 | 18.79453 | 18.55319 | 0.02937211 | 0.2413355
28.31616 | 18.807 | 18.78786 | 18.54564 | 0.01914391 | 0.2422141
28.32616 | 18.8034 | 18.7812 | 18.5381 | 0.02219917 | 0.2431048
28.33616 | 18.7905 | 18.77456 | 18.53055 | 0.01593756 | 0.2440077
28.34616 | 18.792 | 18.76794 | 18.52302 | 0.02405873 | 0.2449232
28.35615 | 18.7708 | 18.76134 | 18.51549 | 0.009455801 | 0.2458508
28.36615 | 18.7787 | 18.75476 | 18.50797 | 0.02394151 | 0.2467926
28.37615 | 18.7676 | 18.74819 | 18.50044 | 0.01940888 | 0.2477483
28.38615 | 18.7584 | 18.74164 | 18.49292 | 0.01675756 | 0.2487182
28.39615 | 18.7605 | 18.73511 | 18.48541 | 0.02538711 | 0.2497026
28.40615 | 18.7425 | 18.7286 | 18.4779 | 0.0138971 | 0.2507021
28.41614 | 18.7498 | 18.72212 | 18.4704 | 0.02768059 | 0.2517161
28.42614 | 18.7316 | 18.71565 | 18.4629 | 0.0159501 | 0.252747
28.43614 | 18.7031 | 18.7092 | 18.45541 | -0.006101351 | 0.2537945
28.44614 | 18.7169 | 18.70277 | 18.44792 | 0.0141257 | 0.254859
28.45614 | 18.6965 | 18.69637 | 18.44043 | 0.0001307516 | 0.255941
28.46614 | 18.6983 | 18.68999 | 18.43295 | 0.008313215 | 0.2570411
28.47613 | 18.6913 | 18.68363 | 18.42547 | 0.007666178 | 0.2581588
28.48613 | 18.6757 | 18.6773 | 18.418 | -0.001598249 | 0.259297
28.49613 | 18.6734 | 18.67099 | 18.41053 | 0.002412945 | 0.2604551
28.50613 | 18.6679 | 18.6647 | 18.40307 | 0.003199042 | 0.261634
28.51613 | 18.6605 | 18.65844 | 18.39561 | 0.002059413 | 0.2628341
28.52613 | 18.6428 | 18.65221 | 18.38815 | -0.009406744 | 0.2640564
28.53612 | 18.6475 | 18.64601 | 18.38071 | 0.001493682 | 0.2653002
28.54612 | 18.6252 | 18.63983 | 18.37326 | -0.01462771 | 0.266569
28.55612 | 18.638 | 18.63368 | 18.36582 | 0.004321984 | 0.2678623
28.56612 | 18.6205 | 18.62756 | 18.35838 | -0.007058016 | 0.269181
28.57612 | 18.6117 | 18.62147 | 18.35094 | -0.009768747 | 0.2705261
28.58612 | 18.6049 | 18.61541 | 18.34351 | -0.01051107 | 0.2718984
28.59611 | 18.5985 | 18.60939 | 18.33609 | -0.01089208 | 0.2732977
28.60611 | 18.5964 | 18.6034 | 18.32867 | -0.007000735 | 0.2747277
28.61611 | 18.587 | 18.59744 | 18.32126 | -0.01044419 | 0.2761882
28.62611 | 18.5751 | 18.59152 | 18.31384 | -0.01642365 | 0.2776805
28.63611 | 18.5745 | 18.58564 | 18.30643 | -0.01114031 | 0.2792057
28.6461 | 18.5714 | 18.5798 | 18.29904 | -0.008401346 | 0.2807635
28.6561 | 18.5504 | 18.574 | 18.29164 | -0.02359632 | 0.2823585
28.6661 | 18.5617 | 18.56823 | 18.28424 | -0.006532601 | 0.2839905
28.6761 | 18.5513 | 18.56251 | 18.27685 | -0.01121168 | 0.2856611
28.6861 | 18.5478 | 18.55684 | 18.26946 | -0.009035135 | 0.2873719
28.6961 | 18.5451 | 18.5512 | 18.26208 | -0.006104644 | 0.2891245
28.70609 | 18.5375 | 18.54563 | 18.25471 | -0.008127472 | 0.2909188
28.71609 | 18.5321 | 18.54009 | 18.24733 | -0.007994433 | 0.2927604
28.72609 | 18.5367 | 18.53461 | 18.23996 | 0.002086959 | 0.2946495
28.73609 | 18.5287 | 18.52919 | 18.2326 | -0.0004853574 | 0.2965881
28.74609 | 18.5091 | 18.52381 | 18.22524 | -0.01471359 | 0.2985785
28.75609 | 18.5153 | 18.5185 | 18.21788 | -0.003200054 | 0.3006229
28.76608 | 18.51 | 18.51325 | 18.21053 | -0.0032525 | 0.3027219
28.77608 | 18.5067 | 18.50806 | 18.20318 | -0.0013629 | 0.304882
28.78608 | 18.4931 | 18.50294 | 18.19584 | -0.009839358 | 0.307104
28.79608 | 18.4923 | 18.49788 | 18.18849 | -0.005584808 | 0.3093909
28.80608 | 18.4818 | 18.4929 | 18.18116 | -0.01110237 | 0.3117458
28.81608 | 18.4841 | 18.488 | 18.17382 | -0.003895351 | 0.3141721
28.82607 | 18.4602 | 18.48317 | 18.1665 | -0.02297211 | 0.3166707
28.83607 | 18.4658 | 18.47843 | 18.15918 | -0.01262664 | 0.3192503
28.84607 | 18.4514 | 18.47377 | 18.15186 | -0.02236785 | 0.3219126
28.85607 | 18.4665 | 18.4692 | 18.14454 | -0.002700078 | 0.3246618
28.86607 | 18.4335 | 18.46473 | 18.13723 | -0.03122782 | 0.3275024
28.87607 | 18.4288 | 18.46036 | 18.12992 | -0.03155604 | 0.3304395
28.88606 | 18.4383 | 18.45609 | 18.12262 | -0.01779424 | 0.3334753
28.89606 | 18.418 | 18.45194 | 18.11532 | -0.03393944 | 0.3366214
28.90606 | 18.4024 | 18.4479 | 18.10802 | -0.0455021 | 0.3398809
28.91606 | 18.4126 | 18.44399 | 18.10073 | -0.0313888 | 0.3432604
28.92606 | 18.3925 | 18.44021 | 18.09344 | -0.04770663 | 0.3467671
28.93606 | 18.3881 | 18.43656 | 18.08615 | -0.04846323 | 0.3504086
28.94605 | 18.3622 | 18.43307 | 18.07888 | -0.07086994 | 0.3541889
28.95605 | 18.3615 | 18.42973 | 18.0716 | -0.06822972 | 0.3581256
28.96605 | 18.3458 | 18.42656 | 18.06433 | -0.08075551 | 0.3622244
28.97605 | 18.3515 | 18.42356 | 18.05706 | -0.07205808 | 0.366496
28.98605 | 18.341 | 18.42075 | 18.0498 | -0.07974913 | 0.3709522
28.99605 | 18.3267 | 18.41814 | 18.04254 | -0.09144153 | 0.3756058
29.00604 | 18.3282 | 18.41575 | 18.03529 | -0.08755161 | 0.380466
29.01604 | 18.3112 | 18.41359 | 18.02803 | -0.1023899 | 0.3855577
29.02604 | 18.3038 | 18.41168 | 18.02078 | -0.1078757 | 0.3908929
29.03604 | 18.3024 | 18.41003 | 18.01354 | -0.1076276 | 0.3964905
29.04604 | 18.3008 | 18.40867 | 18.0063 | -0.1078659 | 0.4023705
29.05603 | 18.2896 | 18.40761 | 17.99906 | -0.1180138 | 0.4085491
29.06603 | 18.2882 | 18.40689 | 17.99183 | -0.1186935 | 0.4150628
29.07603 | 18.2727 | 18.40653 | 17.9846 | -0.1338331 | 0.4219326
29.08603 | 18.279 | 18.40656 | 17.97737 | -0.1275618 | 0.4291877
29.09603 | 18.2597 | 18.40701 | 17.97015 | -0.1473116 | 0.4368601
29.10603 | 18.2556 | 18.40792 | 17.96293 | -0.1523177 | 0.4449848
29.11602 | 18.2448 | 18.40932 | 17.95573 | -0.1645166 | 0.4535914
29.12602 | 18.2386 | 18.41125 | 17.94851 | -0.1726521 | 0.4627381
29.13602 | 18.2357 | 18.41377 | 17.94131 | -0.1780684 | 0.4724617
29.14602 | 18.2447 | 18.41691 | 17.9341 | -0.1722139 | 0.4828108
29.15602 | 18.2221 | 18.42074 | 17.9269 | -0.1986412 | 0.4938378
29.16602 | 18.2203 | 18.42531 | 17.91971 | -0.2050066 | 0.5055993
29.17601 | 18.218 | 18.43067 | 17.91252 | -0.2126651 | 0.5181428
29.18601 | 18.2027 | 18.43689 | 17.90533 | -0.2341913 | 0.5315576
29.19601 | 18.2019 | 18.44405 | 17.89815 | -0.2421492 | 0.5459003
29.20601 | 18.1951 | 18.45221 | 17.89097 | -0.2571113 | 0.5612435
29.21601 | 18.1983 | 18.46145 | 17.88379 | -0.2631544 | 0.5776639
29.22601 | 18.1682 | 18.47186 | 17.87662 | -0.3036586 | 0.5952418
29.236 | 18.1825 | 18.4835 | 17.86945 | -0.300996 | 0.6140421
29.246 | 18.1582 | 18.49648 | 17.86229 | -0.338276 | 0.6341883
29.256 | 18.1568 | 18.51088 | 17.85513 | -0.3540774 | 0.6557524
29.266 | 18.14 | 18.52679 | 17.84797 | -0.3867918 | 0.6788256
29.276 | 18.1444 | 18.54431 | 17.84081 | -0.3999115 | 0.7035007
29.286 | 18.135 | 18.56353 | 17.83366 | -0.4285292 | 0.72987
29.29599 | 18.1111 | 18.58451 | 17.82652 | -0.4734144 | 0.7579961
29.30599 | 18.1118 | 18.6074 | 17.81937 | -0.4955958 | 0.7880219
29.31599 | 18.1219 | 18.63224 | 17.81223 | -0.510336 | 0.8200028
29.32599 | 18.1081 | 18.65911 | 17.8051 | -0.5510089 | 0.8540128
29.33599 | 18.0914 | 18.68808 | 17.79796 | -0.5966761 | 0.8901136
29.34599 | 18.0918 | 18.71918 | 17.79083 | -0.6273832 | 0.9283507
29.35598 | 18.0773 | 18.75242 | 17.78371 | -0.6751177 | 0.9687044
29.36598 | 18.0711 | 18.78784 | 17.77659 | -0.7167437 | 1.011253
29.37598 | 18.0641 | 18.82539 | 17.76947 | -0.7612863 | 1.055915
29.38598 | 18.0478 | 18.86496 | 17.76236 | -0.8171586 | 1.102603
29.39598 | 18.0474 | 18.90642 | 17.75524 | -0.8590181 | 1.151175
29.40597 | 18.0514 | 18.94951 | 17.74814 | -0.8981138 | 1.201372
29.41597 | 18.0399 | 18.99404 | 17.74104 | -0.9541437 | 1.253007
29.42597 | 18.0173 | 19.03959 | 17.73394 | -1.022294 | 1.305658
29.43597 | 18.0069 | 19.0857 | 17.72684 | -1.078796 | 1.358859
29.44597 | 18.0089 | 19.13179 | 17.71974 | -1.122885 | 1.412042
29.45597 | 17.9852 | 19.1772 | 17.71265 | -1.191998 | 1.464547
29.46596 | 18.0066 | 19.22115 | 17.70557 | -1.214546 | 1.515575
29.47596 | 17.9817 | 19.2629 | 17.69849 | -1.2812 | 1.564412
29.48596 | 17.9616 | 19.30156 | 17.69141 | -1.339963 | 1.610156
29.49596 | 17.961 | 19.33628 | 17.68433 | -1.375282 | 1.651953
29.50596 | 17.9507 | 19.36624 | 17.67726 | -1.415545 | 1.688989
29.51596 | 17.9328 | 19.39072 | 17.67019 | -1.457923 | 1.720537
29.52595 | 17.9379 | 19.4091 | 17.66313 | -1.471196 | 1.74597
29.53595 | 17.9249 | 19.42095 | 17.65606 | -1.49605 | 1.764887
29.54595 | 17.9 | 19.42598 | 17.649 | -1.525984 | 1.776981
29.55595 | 17.9023 | 19.42409 | 17.64195 | -1.521795 | 1.782149
29.56595 | 17.8859 | 19.41535 | 17.63489 | -1.529446 | 1.780454
29.57595 | 17.8861 | 19.39995 | 17.62784 | -1.513854 | 1.772111
29.58594 | 17.871 | 19.37829 | 17.6208 | -1.507292 | 1.757488
29.59594 | 17.8588 | 19.35075 | 17.61376 | -1.491951 | 1.73699
29.60594 | 17.8494 | 19.31788 | 17.60672 | -1.468481 | 1.711161
29.61594 | 17.8485 | 19.28027 | 17.59968 | -1.431769 | 1.680584
29.62594 | 17.8508 | 19.23853 | 17.59265 | -1.387734 | 1.645883
29.63594 | 17.831 | 19.19332 | 17.58562 | -1.362316 | 1.607694
29.64593 | 17.8298 | 19.1453 | 17.5786 | -1.315501 | 1.566698
29.65593 | 17.8206 | 19.09502 | 17.57158 | -1.274416 | 1.523437
29.66593 | 17.8118 | 19.0431 | 17.56456 | -1.231299 | 1.478539
29.67593 | 17.8085 | 18.9901 | 17.55754 | -1.181598 | 1.432555
29.68593 | 17.8202 | 18.93651 | 17.55053 | -1.116314 | 1.385984
29.69593 | 17.7961 | 18.88279 | 17.54352 | -1.08669 | 1.339269
29.70592 | 17.7965 | 18.82937 | 17.53652 | -1.032867 | 1.292845
29.71592 | 17.7961 | 18.77647 | 17.52952 | -0.9803703 | 1.246952
29.72592 | 17.7852 | 18.72443 | 17.52252 | -0.9392325 | 1.201915
29.73592 | 17.798 | 18.67348 | 17.51552 | -0.8754831 | 1.157962
29.74592 | 17.7706 | 18.62381 | 17.50853 | -0.8532084 | 1.115281
29.75592 | 17.7715 | 18.57556 | 17.50154 | -0.8040567 | 1.074019
29.76591 | 17.7714 | 18.52889 | 17.49456 | -0.7574878 | 1.03433
29.77591 | 17.7616 | 18.4838 | 17.48757 | -0.722196 | 0.9962225
29.78591 | 17.7582 | 18.44039 | 17.48059 | -0.6821888 | 0.9597959
29.79591 | 17.7784 | 18.3987 | 17.47362 | -0.6203049 | 0.9250894
29.80591 | 17.7521 | 18.35876 | 17.46664 | -0.6066633 | 0.892122
29.8159 | 17.7528 | 18.3206 | 17.45968 | -0.5678016 | 0.8609244
29.8259 | 17.7516 | 18.28413 | 17.45271 | -0.5325304 | 0.8314211
29.8359 | 17.7427 | 18.24936 | 17.44574 | -0.5066597 | 0.8036151
29.8459 | 17.7361 | 18.21625 | 17.43878 | -0.4801491 | 0.7774659
29.8559 | 17.7285 | 18.18475 | 17.43182 | -0.4562484 | 0.7529236
29.8659 | 17.7299 | 18.1548 | 17.42487 | -0.4248993 | 0.7299298
29.87589 | 17.7178 | 18.12636 | 17.41792 | -0.4085649 | 0.7084405
29.88589 | 17.7054 | 18.09932 | 17.41098 | -0.3939205 | 0.6883451
29.89589 | 17.7236 | 18.07362 | 17.40403 | -0.3500232 | 0.6695937
29.90589 | 17.6975 | 18.0492 | 17.39709 | -0.3517004 | 0.6521136
29.91589 | 17.6814 | 18.02598 | 17.39015 | -0.3445786 | 0.6358314
29.92589 | 17.6729 | 18.00389 | 17.38321 | -0.3309856 | 0.620675
29.93588 | 17.6814 | 17.98287 | 17.37628 | -0.3014718 | 0.6065877
29.94588 | 17.6619 | 17.96282 | 17.36935 | -0.3009245 | 0.5934708
29.95588 | 17.6562 | 17.9437 | 17.36243 | -0.2875001 | 0.5812737
29.96588 | 17.6494 | 17.92544 | 17.3555 | -0.2760354 | 0.5699333
29.97588 | 17.6334 | 17.90797 | 17.34858 | -0.2745703 | 0.5593894
29.98588 | 17.6254 | 17.89125 | 17.34166 | -0.265848 | 0.5495852
29.99587 | 17.6134 | 17.87523 | 17.33475 | -0.2618307 | 0.5404761
30.00587 | 17.598 | 17.85984 | 17.32784 | -0.2618367 | 0.5319941
30.01587 | 17.5999 | 17.84504 | 17.32093 | -0.2451352 | 0.5241018
30.02587 | 17.5756 | 17.83078 | 17.31403 | -0.255183 | 0.5167556
30.03587 | 17.5713 | 17.81704 | 17.30712 | -0.2457396 | 0.5099153
30.04587 | 17.5566 | 17.80377 | 17.30022 | -0.2471676 | 0.5035432
30.05586 | 17.54 | 17.79094 | 17.29333 | -0.2509448 | 0.4976106
30.06586 | 17.5242 | 17.77851 | 17.28644 | -0.2543141 | 0.4920739
30.07586 | 17.5173 | 17.76646 | 17.27955 | -0.2491589 | 0.4869098
30.08586 | 17.5097 | 17.75475 | 17.27266 | -0.2450522 | 0.4820913
30.09586 | 17.4865 | 17.74337 | 17.26578 | -0.2568693 | 0.4775935
30.10586 | 17.4853 | 17.73229 | 17.25889 | -0.2469873 | 0.4733937
30.11585 | 17.4694 | 17.7215 | 17.25202 | -0.2520958 | 0.4694746
30.12585 | 17.4537 | 17.71095 | 17.24514 | -0.2572544 | 0.4658096
30.13585 | 17.4461 | 17.70066 | 17.23827 | -0.2545563 | 0.4623849
30.14585 | 17.4168 | 17.69059 | 17.2314 | -0.2737854 | 0.4591844
30.15585 | 17.4321 | 17.68073 | 17.22453 | -0.2486269 | 0.4561934
30.16585 | 17.4023 | 17.67107 | 17.21767 | -0.2687672 | 0.4533985
30.17584 | 17.3927 | 17.6616 | 17.21081 | -0.2689038 | 0.4507899
30.18584 | 17.3896 | 17.65231 | 17.20395 | -0.2627055 | 0.4483505
30.19584 | 17.3737 | 17.64317 | 17.1971 | -0.2694717 | 0.4460727
30.20584 | 17.3609 | 17.63419 | 17.19025 | -0.2732929 | 0.443947
30.21584 | 17.3527 | 17.62536 | 17.1834 | -0.2726601 | 0.4419644
30.22583 | 17.3469 | 17.61667 | 17.17656 | -0.2697737 | 0.4401186
30.23583 | 17.3337 | 17.60811 | 17.16971 | -0.2744091 | 0.4383985
30.24583 | 17.3183 | 17.59967 | 17.16287 | -0.2813676 | 0.4367987
30.25583 | 17.3176 | 17.59134 | 17.15603 | -0.2737433 | 0.4353133
30.26583 | 17.3067 | 17.58313 | 17.14919 | -0.2764298 | 0.4339358
30.27583 | 17.3058 | 17.57502 | 17.14236 | -0.2692217 | 0.4326609
30.28582 | 17.2875 | 17.56702 | 17.13554 | -0.2795217 | 0.4314845
30.29582 | 17.2816 | 17.55911 | 17.12871 | -0.2775092 | 0.4303995
30.30582 | 17.2713 | 17.55129 | 17.12188 | -0.2799877 | 0.4294028
30.31582 | 17.2756 | 17.54355 | 17.11506 | -0.2679529 | 0.42849
30.32582 | 17.2577 | 17.5359 | 17.10824 | -0.2782011 | 0.4276574
30.33582 | 17.2434 | 17.52833 | 17.10143 | -0.2849286 | 0.4269013
30.34581 | 17.2615 | 17.52084 | 17.09462 | -0.2593393 | 0.4262189
30.35581 | 17.2397 | 17.51342 | 17.08781 | -0.2737153 | 0.4256057
30.36581 | 17.2388 | 17.50606 | 17.081 | -0.2672609 | 0.4250595
30.37581 | 17.2351 | 17.49877 | 17.0742 | -0.2636735 | 0.4245774
30.38581 | 17.217 | 17.49155 | 17.06739 | -0.2745503 | 0.4241569
30.39581 | 17.216 | 17.48439 | 17.06059 | -0.2683888 | 0.4237953
30.4058 | 17.206 | 17.47729 | 17.0538 | -0.2712938 | 0.4234907
30.4158 | 17.1933 | 17.47025 | 17.04701 | -0.2769489 | 0.4232403
30.4258 | 17.1911 | 17.46326 | 17.04022 | -0.2721592 | 0.4230423
30.4358 | 17.1959 | 17.45632 | 17.03343 | -0.2604225 | 0.4228947
30.4458 | 17.1838 | 17.44944 | 17.02664 | -0.2656372 | 0.4227957
30.4558 | 17.1818 | 17.4426 | 17.01986 | -0.2608014 | 0.4227436
30.46579 | 17.1717 | 17.43582 | 17.01308 | -0.2641202 | 0.4227366
30.47579 | 17.1529 | 17.42908 | 17.00631 | -0.2761786 | 0.4227733
30.48579 | 17.1506 | 17.42238 | 16.99953 | -0.2717818 | 0.4228521
30.49579 | 17.1448 | 17.41573 | 16.99276 | -0.2709285 | 0.4229717
30.50579 | 17.1467 | 17.40912 | 16.98599 | -0.2624172 | 0.4231308
30.51579 | 17.1275 | 17.40255 | 16.97922 | -0.2750468 | 0.423328
30.52578 | 17.1232 | 17.39602 | 16.97246 | -0.2728224 | 0.4235619
30.53578 | 17.1259 | 17.38953 | 16.9657 | -0.2636301 | 0.423832
30.54578 | 17.1199 | 17.38308 | 16.95894 | -0.2631752 | 0.4241369
30.55578 | 17.1012 | 17.37666 | 16.95218 | -0.2754567 | 0.4244755
30.56578 | 17.0933 | 17.37027 | 16.94543 | -0.2769737 | 0.424847
30.57578 | 17.1065 | 17.36393 | 16.93867 | -0.2574251 | 0.4252503
30.58577 | 17.0817 | 17.35762 | 16.93193 | -0.2759166 | 0.4256844
30.59577 | 17.0807 | 17.35133 | 16.92519 | -0.2706345 | 0.426149
30.60577 | 17.0774 | 17.34508 | 16.91844 | -0.2676844 | 0.4266431
30.61577 | 17.067 | 17.33887 | 16.9117 | -0.2718656 | 0.4271658
30.62577 | 17.0538 | 17.33268 | 16.90496 | -0.2788774 | 0.4277166
30.63576 | 17.0582 | 17.32653 | 16.89823 | -0.2683251 | 0.428294
30.64576 | 17.0409 | 17.3204 | 16.8915 | -0.279496 | 0.4288988
30.65576 | 17.0422 | 17.3143 | 16.88477 | -0.2720955 | 0.4295296
30.66576 | 17.0241 | 17.30822 | 16.87804 | -0.2841231 | 0.4301859
30.67576 | 17.0284 | 17.30218 | 16.87131 | -0.2737781 | 0.4308672
30.68576 | 17.0142 | 17.29616 | 16.86459 | -0.2819601 | 0.4315729
30.69575 | 16.9988 | 17.29017 | 16.85787 | -0.2913747 | 0.4323019
30.70575 | 17.0066 | 17.28421 | 16.85115 | -0.2776091 | 0.433055
30.71575 | 16.988 | 17.27827 | 16.84444 | -0.2902691 | 0.4338312
30.72575 | 16.9856 | 17.27235 | 16.83772 | -0.2867543 | 0.43463
30.73575 | 16.9648 | 17.26646 | 16.83101 | -0.3016642 | 0.4354511
30.74575 | 16.9727 | 17.2606 | 16.8243 | -0.2878984 | 0.4362939
30.75574 | 16.9446 | 17.25476 | 16.81761 | -0.3101624 | 0.4371574
30.76574 | 16.9576 | 17.24894 | 16.8109 | -0.2913442 | 0.4380428
30.77574 | 16.9345 | 17.24315 | 16.8042 | -0.3086492 | 0.4389491
30.78574 | 16.9376 | 17.23738 | 16.7975 | -0.2997772 | 0.4398759
30.79574 | 16.9178 | 17.23163 | 16.79081 | -0.3138279 | 0.4408229
30.80574 | 16.9131 | 17.2259 | 16.78411 | -0.312801 | 0.4417897
30.81573 | 16.9005 | 17.2202 | 16.77743 | -0.3197018 | 0.4427753
30.82573 | 16.8988 | 17.21452 | 16.77074 | -0.3157189 | 0.4437813
30.83573 | 16.9003 | 17.20886 | 16.76405 | -0.3085576 | 0.4448066
30.84573 | 16.8826 | 17.20322 | 16.75737 | -0.3206177 | 0.4458507
30.85573 | 16.8645 | 17.1976 | 16.75069 | -0.333099 | 0.4469137
30.86573 | 16.8877 | 17.192 | 16.74401 | -0.3043012 | 0.4479952
30.87572 | 16.8556 | 17.18643 | 16.73734 | -0.3308299 | 0.4490941
30.88572 | 16.8646 | 17.18087 | 16.73066 | -0.3162736 | 0.4502123
30.89572 | 16.8521 | 17.17534 | 16.72399 | -0.3232377 | 0.4513484
30.90572 | 16.8453 | 17.16982 | 16.71732 | -0.3245221 | 0.4525026
30.91572 | 16.8366 | 17.16433 | 16.71065 | -0.3277267 | 0.4536745
30.92572 | 16.8324 | 17.15885 | 16.70399 | -0.3264514 | 0.454864
30.93571 | 16.8357 | 17.1534 | 16.69733 | -0.3177012 | 0.4560697
30.94571 | 16.8091 | 17.14797 | 16.69067 | -0.3388655 | 0.4572942
30.95571 | 16.8003 | 17.14255 | 16.68401 | -0.3422494 | 0.458536
30.96571 | 16.8089 | 17.13715 | 16.67736 | -0.3282529 | 0.4597949
30.97571 | 16.7955 | 17.13178 | 16.6707 | -0.3362758 | 0.461071
30.98571 | 16.7882 | 17.12642 | 16.66405 | -0.3382182 | 0.4623642
30.9957 | 16.7794 | 17.12109 | 16.65741 | -0.3416851 | 0.463673
31.0057 | 16.783 | 17.11577 | 16.65077 | -0.3327661 | 0.465
31.0157 | 16.7579 | 17.11047 | 16.64412 | -0.3525661 | 0.4663439
31.0257 | 16.7641 | 17.10519 | 16.63748 | -0.3410853 | 0.4677046
31.0357 | 16.7359 | 17.09992 | 16.63084 | -0.3640235 | 0.469082
31.04569 | 16.7434 | 17.09469 | 16.62421 | -0.351286 | 0.4704747
31.05569 | 16.7221 | 17.08946 | 16.61758 | -0.3673622 | 0.4718856
31.06569 | 16.7103 | 17.08426 | 16.61094 | -0.3739574 | 0.4733131
31.07569 | 16.7037 | 17.07907 | 16.60431 | -0.3753715 | 0.4747572
31.08569 | 16.7016 | 17.0739 | 16.59769 | -0.3723045 | 0.476218
31.09569 | 16.687 | 17.06876 | 16.59106 | -0.3817564 | 0.4776954
31.10568 | 16.6894 | 17.06363 | 16.58444 | -0.3742324 | 0.479188
31.11568 | 16.6755 | 17.05852 | 16.57782 | -0.3830222 | 0.4806987
31.12568 | 16.6608 | 17.05343 | 16.5712 | -0.3926308 | 0.4822261
31.13568 | 16.6565 | 17.04836 | 16.56459 | -0.3918584 | 0.4837701
31.14568 | 16.6429 | 17.0433 | 16.55797 | -0.4004048 | 0.4853308
31.15568 | 16.6496 | 17.03827 | 16.55136 | -0.3886703 | 0.4869082
31.16567 | 16.6468 | 17.03326 | 16.54476 | -0.3864597 | 0.4885008
31.17567 | 16.6326 | 17.02826 | 16.53815 | -0.3956632 | 0.4901118
31.18567 | 16.6106 | 17.02329 | 16.53155 | -0.4126856 | 0.4917395
31.19567 | 16.6126 | 17.01833 | 16.52494 | -0.4057271 | 0.4933842
31.20567 | 16.6007 | 17.01339 | 16.51834 | -0.4126878 | 0.4950457
31.21567 | 16.615 | 17.00847 | 16.51174 | -0.3934676 | 0.4967243
31.22566 | 16.5967 | 17.00357 | 16.50515 | -0.4068717 | 0.4984182
31.23566 | 16.588 | 16.99869 | 16.49856 | -0.41069 | 0.5001309
31.24566 | 16.5999 | 16.99383 | 16.49197 | -0.3939277 | 0.5018607
31.25566 | 16.5785 | 16.98898 | 16.48538 | -0.4104849 | 0.5036078
31.26566 | 16.5928 | 16.98416 | 16.47879 | -0.3913616 | 0.5053723
31.27566 | 16.571 | 16.97936 | 16.4722 | -0.4083578 | 0.5071541
31.28565 | 16.5776 | 16.97458 | 16.46563 | -0.3969784 | 0.5089516
31.29565 | 16.5583 | 16.96981 | 16.45905 | -0.4115141 | 0.5107685
31.30565 | 16.5601 | 16.96507 | 16.45247 | -0.4049696 | 0.5126032
31.31565 | 16.5645 | 16.96034 | 16.44589 | -0.3958449 | 0.5144555
31.32565 | 16.5468 | 16.95564 | 16.43931 | -0.4088404 | 0.5163258
31.33565 | 16.5625 | 16.95096 | 16.43274 | -0.3884559 | 0.5182141
31.34564 | 16.5267 | 16.9463 | 16.42618 | -0.4195964 | 0.5201187
31.35564 | 16.5606 | 16.94165 | 16.41961 | -0.3810526 | 0.5220433
31.36564 | 16.5294 | 16.93703 | 16.41304 | -0.4076292 | 0.5239863
31.37564 | 16.5284 | 16.93243 | 16.40648 | -0.4040264 | 0.5259477
31.38564 | 16.5315 | 16.92784 | 16.39992 | -0.3963443 | 0.5279278
31.39563 | 16.5144 | 16.92329 | 16.39336 | -0.4088877 | 0.5299247
31.40563 | 16.5191 | 16.91875 | 16.38681 | -0.3996475 | 0.5319424
31.41563 | 16.5088 | 16.91423 | 16.38025 | -0.4054282 | 0.533979
31.42563 | 16.5202 | 16.90973 | 16.3737 | -0.3895304 | 0.5360349
31.43563 | 16.496 | 16.90525 | 16.36714 | -0.4092539 | 0.5381102
31.44563 | 16.4997 | 16.9008 | 16.36059 | -0.401099 | 0.5402048
31.45562 | 16.4884 | 16.89637 | 16.35405 | -0.40797 | 0.5423169
31.46562 | 16.4772 | 16.89196 | 16.34751 | -0.4147588 | 0.5444512
31.47562 | 16.4872 | 16.88757 | 16.34096 | -0.4003694 | 0.5466053
31.48562 | 16.4598 | 16.8832 | 16.33442 | -0.4234024 | 0.5487796
31.49562 | 16.4625 | 16.87886 | 16.32788 | -0.4163575 | 0.5509741
31.50562 | 16.4436 | 16.87454 | 16.32135 | -0.4309354 | 0.5531892
31.51561 | 16.4355 | 16.87024 | 16.31482 | -0.4347399 | 0.5554224
31.52561 | 16.4366 | 16.86596 | 16.30828 | -0.4293633 | 0.557679
31.53561 | 16.4244 | 16.86171 | 16.30175 | -0.4373098 | 0.5599567
31.54561 | 16.4245 | 16.85748 | 16.29522 | -0.4329796 | 0.5622558
31.55561 | 16.4093 | 16.85327 | 16.2887 | -0.4439729 | 0.5645762
31.56561 | 16.4023 | 16.84909 | 16.28217 | -0.44679 | 0.5669185
31.5756 | 16.3926 | 16.84494 | 16.27565 | -0.4523351 | 0.5692802
31.5856 | 16.3852 | 16.8408 | 16.26913 | -0.4556002 | 0.5716664
31.5956 | 16.3867 | 16.83669 | 16.26261 | -0.4499896 | 0.574075
31.6056 | 16.3626 | 16.8326 | 16.2561 | -0.4700036 | 0.5765061
31.6156 | 16.3731 | 16.82854 | 16.24958 | -0.4554424 | 0.5789601
31.6256 | 16.3647 | 16.82451 | 16.24307 | -0.4598062 | 0.5814371
31.63559 | 16.3436 | 16.8205 | 16.23656 | -0.4768994 | 0.583935
31.64559 | 16.3485 | 16.81651 | 16.23006 | -0.468014 | 0.5864588
31.65559 | 16.34 | 16.81255 | 16.22355 | -0.4725544 | 0.5890065
31.66559 | 16.3199 | 16.80862 | 16.21704 | -0.4887208 | 0.5915782
31.67559 | 16.323 | 16.80471 | 16.21054 | -0.4817135 | 0.5941743
31.68559 | 16.3087 | 16.80083 | 16.20404 | -0.4921327 | 0.596795
31.69558 | 16.322 | 16.79698 | 16.19754 | -0.4749828 | 0.599438
31.70558 | 16.3082 | 16.79316 | 16.19105 | -0.4849558 | 0.6021085
31.71558 | 16.2947 | 16.78936 | 16.18455 | -0.4946564 | 0.6048047
31.72558 | 16.2966 | 16.78558 | 16.17806 | -0.4889847 | 0.6075266
31.73558 | 16.3001 | 16.78184 | 16.17157 | -0.4817409 | 0.6102746
31.74558 | 16.2757 | 16.77813 | 16.16508 | -0.5024254 | 0.6130489
31.75557 | 16.296 | 16.77444 | 16.1586 | -0.4784422 | 0.6158471
31.76557 | 16.2703 | 16.77078 | 16.15211 | -0.5004842 | 0.6186751
31.77557 | 16.2841 | 16.76716 | 16.14563 | -0.4830554 | 0.6215303
31.78557 | 16.2671 | 16.76356 | 16.13914 | -0.4964561 | 0.6244132
31.79557 | 16.2703 | 16.75999 | 16.13266 | -0.4896868 | 0.6273241
31.80556 | 16.2637 | 16.75645 | 16.12619 | -0.4927511 | 0.6302604
31.81556 | 16.265 | 16.75294 | 16.11971 | -0.4879425 | 0.6332283
31.82556 | 16.2416 | 16.74946 | 16.11324 | -0.5078648 | 0.6362252
31.83556 | 16.2586 | 16.74602 | 16.10677 | -0.4874185 | 0.6392515
31.84556 | 16.247 | 16.7426 | 16.1003 | -0.4956037 | 0.6423076
31.85556 | 16.2439 | 16.73922 | 16.09383 | -0.495321 | 0.6453939
31.86555 | 16.2303 | 16.73587 | 16.08737 | -0.5055741 | 0.6485077
31.87555 | 16.2414 | 16.73256 | 16.0809 | -0.4911566 | 0.6516554
31.88555 | 16.2313 | 16.72927 | 16.07444 | -0.4979723 | 0.6548345
31.89555 | 16.2372 | 16.72602 | 16.06798 | -0.4888217 | 0.6580454
31.90555 | 16.2185 | 16.72281 | 16.06152 | -0.5043051 | 0.6612885
31.91555 | 16.2116 | 16.71962 | 16.05506 | -0.5080229 | 0.6645642
31.92554 | 16.2054 | 16.71648 | 16.04861 | -0.5110788 | 0.6678696
31.93554 | 16.2121 | 16.71337 | 16.04215 | -0.5012668 | 0.6712118
31.94554 | 16.2105 | 16.71029 | 16.0357 | -0.4997907 | 0.674588
31.95554 | 16.2035 | 16.70725 | 16.02925 | -0.5037507 | 0.6779986
31.96554 | 16.1927 | 16.70425 | 16.0228 | -0.5115475 | 0.6814441
31.97554 | 16.1964 | 16.70128 | 16.01636 | -0.5048815 | 0.6849249
31.98553 | 16.1844 | 16.69836 | 16.00992 | -0.5139561 | 0.6884382
31.99553 | 16.1921 | 16.69547 | 16.00347 | -0.5033659 | 0.6919913
32.00553 | 16.1771 | 16.69261 | 15.99703 | -0.5155145 | 0.6955813
32.01553 | 16.1841 | 16.6898 | 15.99059 | -0.5057022 | 0.6992087
32.02553 | 16.1657 | 16.68703 | 15.98416 | -0.5213298 | 0.7028741
32.03553 | 16.1759 | 16.6843 | 15.97772 | -0.5083976 | 0.706578
32.04552 | 16.1587 | 16.68161 | 15.97129 | -0.5229089 | 0.7103171
32.05552 | 16.1569 | 16.67896 | 15.96486 | -0.522059 | 0.7140997
32.06552 | 16.1633 | 16.67635 | 15.95843 | -0.5130509 | 0.7179224
32.07552 | 16.1459 | 16.67379 | 15.952 | -0.5278856 | 0.7217859
32.08552 | 16.1605 | 16.67126 | 15.94557 | -0.5107632 | 0.7256908
32.09552 | 16.1484 | 16.66878 | 15.93915 | -0.5203848 | 0.7296378
32.10551 | 16.141 | 16.66635 | 15.93273 | -0.5253532 | 0.7336234
32.11551 | 16.1411 | 16.66396 | 15.92631 | -0.5228642 | 0.7376562
32.12551 | 16.1396 | 16.66162 | 15.91989 | -0.5220208 | 0.7417331
32.13551 | 16.1305 | 16.65932 | 15.91347 | -0.5288238 | 0.7458544
32.14551 | 16.1234 | 16.65707 | 15.90705 | -0.5336739 | 0.7500212
32.15551 | 16.1239 | 16.65487 | 15.90064 | -0.5309717 | 0.7542339
32.1655 | 16.1231 | 16.65272 | 15.89423 | -0.5296196 | 0.7584885
32.1755 | 16.119 | 16.65062 | 15.88782 | -0.531615 | 0.7627954
32.1855 | 16.1166 | 16.64856 | 15.88141 | -0.5319603 | 0.7671503
32.1955 | 16.0947 | 16.64656 | 15.875 | -0.5518563 | 0.7715543
32.2055 | 16.1016 | 16.6446 | 15.8686 | -0.5430037 | 0.7760079
32.21549 | 16.0736 | 16.64271 | 15.8622 | -0.5691053 | 0.7805077
32.22549 | 16.1124 | 16.64086 | 15.85579 | -0.528458 | 0.7850632
32.23549 | 16.082 | 16.63906 | 15.84939 | -0.5570645 | 0.7896708
32.24549 | 16.0759 | 16.63733 | 15.84299 | -0.5614256 | 0.7943314
32.25549 | 16.078 | 16.63564 | 15.8366 | -0.5576424 | 0.7990459
32.26549 | 16.0597 | 16.63402 | 15.8302 | -0.5743156 | 0.8038151
32.27548 | 16.0731 | 16.63245 | 15.82381 | -0.5593477 | 0.808635
32.28548 | 16.0562 | 16.63094 | 15.81742 | -0.5747364 | 0.8135164
32.29548 | 16.0572 | 16.62948 | 15.81103 | -0.5722844 | 0.8184553
32.30548 | 16.0515 | 16.62809 | 15.80464 | -0.5765925 | 0.8234526
32.31548 | 16.0358 | 16.62676 | 15.79825 | -0.5909617 | 0.8285094
32.32548 | 16.0471 | 16.62549 | 15.79187 | -0.5783931 | 0.8336267
32.33547 | 16.0225 | 16.62429 | 15.78549 | -0.601789 | 0.8388005
32.34547 | 16.0277 | 16.62315 | 15.77911 | -0.5954478 | 0.8440418
32.35547 | 16.0169 | 16.62207 | 15.77273 | -0.6051718 | 0.8493467
32.36547 | 16.0314 | 16.62106 | 15.76635 | -0.5896622 | 0.8547164
32.37547 | 16.0087 | 16.62012 | 15.75997 | -0.6114202 | 0.8601519
32.38547 | 16.0156 | 16.61925 | 15.75359 | -0.6036468 | 0.8656545
32.39546 | 16.0091 | 16.61844 | 15.74722 | -0.6093442 | 0.8712197
32.40546 | 16.0141 | 16.61771 | 15.74085 | -0.6036117 | 0.8768599
32.41546 | 16.0015 | 16.61705 | 15.73448 | -0.6155514 | 0.8825706
32.42546 | 16.0106 | 16.61646 | 15.72811 | -0.6058647 | 0.8883532
32.43546 | 16.0047 | 16.61595 | 15.72174 | -0.6112529 | 0.894209
32.44546 | 15.9982 | 16.61552 | 15.71538 | -0.6173172 | 0.9001394
32.45545 | 15.9856 | 16.61516 | 15.70902 | -0.6295593 | 0.9061397
32.46545 | 16.0016 | 16.61488 | 15.70266 | -0.6132799 | 0.9122231
32.47545 | 15.9925 | 16.61468 | 15.6963 | -0.6221809 | 0.9183853
32.48545 | 15.9984 | 16.61456 | 15.68994 | -0.6161636 | 0.9246276
32.49545 | 15.976 | 16.61453 | 15.68358 | -0.6385297 | 0.9309516
32.50545 | 15.9765 | 16.61458 | 15.67722 | -0.6380804 | 0.9373587
32.51544 | 15.993 | 16.61472 | 15.67087 | -0.6217176 | 0.9438442
32.52544 | 15.9869 | 16.61494 | 15.66452 | -0.6280426 | 0.9504224
32.53544 | 15.9806 | 16.61526 | 15.65817 | -0.6346572 | 0.9570886
32.54544 | 15.9789 | 16.61566 | 15.65182 | -0.6367631 | 0.9638444
32.55544 | 15.9746 | 16.61616 | 15.64547 | -0.6415621 | 0.9706917
32.56544 | 15.9724 | 16.61676 | 15.63912 | -0.6443558 | 0.9776322
32.57543 | 15.9664 | 16.61745 | 15.63278 | -0.6510454 | 0.9846607
32.58543 | 15.9632 | 16.61823 | 15.62644 | -0.6550341 | 0.9917929
32.59543 | 15.9711 | 16.61912 | 15.6201 | -0.6480231 | 0.9990239
32.60543 | 15.9667 | 16.62011 | 15.61376 | -0.6534145 | 1.006356
32.61543 | 15.9546 | 16.62121 | 15.60742 | -0.6666101 | 1.01379
32.62542 | 15.9691 | 16.62241 | 15.60109 | -0.653311 | 1.021322
32.63542 | 15.97 | 16.62372 | 15.59475 | -0.6537215 | 1.028968
32.64542 | 15.9444 | 16.62514 | 15.58842 | -0.6807424 | 1.036723
32.65542 | 15.9591 | 16.62668 | 15.58209 | -0.6675764 | 1.04459
32.66542 | 15.9424 | 16.62833 | 15.57576 | -0.6859255 | 1.05257
32.67542 | 15.9414 | 16.63009 | 15.56943 | -0.6886922 | 1.060666
32.68541 | 15.9593 | 16.63198 | 15.5631 | -0.6726766 | 1.068872
32.69541 | 15.9398 | 16.63399 | 15.55678 | -0.6941853 | 1.077207
32.70541 | 15.9496 | 16.63612 | 15.55045 | -0.6865191 | 1.085666
32.71541 | 15.9548 | 16.63838 | 15.54413 | -0.6835803 | 1.09425
32.72541 | 15.928 | 16.64077 | 15.53781 | -0.7127724 | 1.102964
32.73541 | 15.9476 | 16.6433 | 15.53149 | -0.6956967 | 1.111809
32.7454 | 15.9425 | 16.64595 | 15.52518 | -0.7034532 | 1.120778
32.7554 | 15.9429 | 16.64875 | 15.51886 | -0.7058519 | 1.129893
32.7654 | 15.9519 | 16.65169 | 15.51254 | -0.6997924 | 1.13915
32.7754 | 15.933 | 16.65478 | 15.50623 | -0.7217778 | 1.148549
32.7854 | 15.9453 | 16.65801 | 15.49992 | -0.712711 | 1.158095
32.7954 | 15.9375 | 16.6614 | 15.49361 | -0.7238954 | 1.16779
32.80539 | 15.9386 | 16.66493 | 15.4873 | -0.7263309 | 1.177629
32.81539 | 15.9483 | 16.66863 | 15.48099 | -0.7203276 | 1.187634
32.82539 | 15.9313 | 16.67249 | 15.47469 | -0.7411858 | 1.197798
32.83539 | 15.9498 | 16.67651 | 15.46838 | -0.7267092 | 1.208127
32.84539 | 15.9477 | 16.6807 | 15.46208 | -0.7330014 | 1.218622
32.85539 | 15.9397 | 16.68507 | 15.45578 | -0.7453665 | 1.22929
32.86538 | 15.9623 | 16.6896 | 15.44948 | -0.7273038 | 1.240121
32.87538 | 15.936 | 16.69433 | 15.44318 | -0.7583262 | 1.251142
32.88538 | 15.9436 | 16.69923 | 15.43689 | -0.7556336 | 1.262347
32.89538 | 15.9591 | 16.70433 | 15.43059 | -0.7452303 | 1.27374
32.90538 | 15.955 | 16.70962 | 15.4243 | -0.7546209 | 1.285325
32.91538 | 15.971 | 16.71511 | 15.418 | -0.7441101 | 1.297107
32.92537 | 15.9504 | 16.7208 | 15.41172 | -0.7703964 | 1.309079
32.93537 | 15.9606 | 16.7267 | 15.40543 | -0.7660964 | 1.321269
32.94537 | 15.9686 | 16.73281 | 15.39914 | -0.7642098 | 1.333671
32.95537 | 15.9705 | 16.73914 | 15.39285 | -0.7686414 | 1.34629
32.96537 | 15.9851 | 16.7457 | 15.38657 | -0.7605968 | 1.359131
32.97537 | 15.9661 | 16.75248 | 15.38028 | -0.7863815 | 1.3722
32.98536 | 15.9843 | 16.75949 | 15.37401 | -0.7751943 | 1.385489
32.99536 | 15.9856 | 16.76675 | 15.36772 | -0.7811547 | 1.39903
33.00536 | 15.9722 | 16.77426 | 15.36144 | -0.8020619 | 1.412817
33.01536 | 15.9982 | 16.78202 | 15.35517 | -0.7838224 | 1.426856
33.02536 | 15.9859 | 16.79004 | 15.34889 | -0.8041428 | 1.441154
33.03535 | 16.0086 | 16.79832 | 15.34262 | -0.7897212 | 1.455701
33.04535 | 16.0076 | 16.80688 | 15.33635 | -0.7992812 | 1.470535
33.05535 | 15.99 | 16.81572 | 15.33007 | -0.8257218 | 1.485648
33.06535 | 16.0053 | 16.82485 | 15.3238 | -0.8195502 | 1.501048
33.07535 | 16.0104 | 16.83427 | 15.31753 | -0.8238744 | 1.516741
33.08535 | 16.005 | 16.844 | 15.31126 | -0.8390021 | 1.532737
33.09534 | 16.0376 | 16.85403 | 15.305 | -0.8164317 | 1.549027
33.10534 | 16.0204 | 16.86439 | 15.29874 | -0.843991 | 1.565652
33.11534 | 16.0369 | 16.87508 | 15.29248 | -0.8381793 | 1.582604
33.12534 | 16.0284 | 16.88611 | 15.28621 | -0.8577055 | 1.599893
33.13534 | 16.0223 | 16.89748 | 15.27995 | -0.8751793 | 1.617528
33.14534 | 16.0488 | 16.90921 | 15.27369 | -0.8604101 | 1.635518
33.15533 | 16.0397 | 16.9213 | 15.26744 | -0.8815963 | 1.653856
33.16533 | 16.0537 | 16.93377 | 15.26118 | -0.8800716 | 1.672588
33.17533 | 16.0574 | 16.94664 | 15.25493 | -0.8892354 | 1.691707
33.18533 | 16.0574 | 16.9599 | 15.24867 | -0.9024987 | 1.711224
33.19533 | 16.0629 | 16.97357 | 15.24242 | -0.9106734 | 1.731151
33.20533 | 16.0872 | 16.98767 | 15.23617 | -0.9004713 | 1.7515
33.21532 | 16.0702 | 17.00219 | 15.22993 | -0.9319908 | 1.772263
33.22532 | 16.0942 | 17.01717 | 15.22368 | -0.9229729 | 1.793494
33.23532 | 16.1091 | 17.03262 | 15.21743 | -0.9235171 | 1.815185
33.24532 | 16.1227 | 17.04854 | 15.21119 | -0.9258375 | 1.83735
33.25532 | 16.1118 | 17.06495 | 15.20494 | -0.9531485 | 1.860006
33.26532 | 16.1359 | 17.08187 | 15.1987 | -0.9459652 | 1.883165
33.27531 | 16.156 | 17.09929 | 15.19247 | -0.9432861 | 1.906821
33.28531 | 16.158 | 17.11726 | 15.18623 | -0.9592611 | 1.931035
33.29531 | 16.1655 | 17.13579 | 15.17999 | -0.9702908 | 1.955804
33.30531 | 16.1882 | 17.15489 | 15.17375 | -0.9666925 | 1.981142
33.31531 | 16.2097 | 17.17458 | 15.16751 | -0.9648847 | 2.00707
33.32531 | 16.2219 | 17.19489 | 15.16128 | -0.9729861 | 2.033606
33.3353 | 16.2309 | 17.2158 | 15.15505 | -0.9848961 | 2.060742
33.3453 | 16.2464 | 17.23738 | 15.14882 | -0.9909757 | 2.088554
33.3553 | 16.2711 | 17.25962 | 15.14259 | -0.9885221 | 2.11703
33.3653 | 16.2655 | 17.28257 | 15.13636 | -1.017067 | 2.146203
33.3753 | 16.3079 | 17.30623 | 15.13014 | -0.9983314 | 2.176095
33.38529 | 16.3118 | 17.33061 | 15.12392 | -1.018807 | 2.20669
33.39529 | 16.3284 | 17.35577 | 15.11769 | -1.027375 | 2.238083
33.40529 | 16.3573 | 17.38174 | 15.11147 | -1.024436 | 2.270268
33.41529 | 16.3705 | 17.40852 | 15.10525 | -1.038018 | 2.303271
33.42529 | 16.3932 | 17.43615 | 15.09903 | -1.042949 | 2.337123
33.43529 | 16.3869 | 17.46466 | 15.09281 | -1.07776 | 2.371853
33.44528 | 16.429 | 17.49405 | 15.0866 | -1.065052 | 2.407456
33.45528 | 16.4509 | 17.52442 | 15.08038 | -1.073515 | 2.444036
33.46528 | 16.4615 | 17.55576 | 15.07416 | -1.094257 | 2.481593
33.47528 | 16.4714 | 17.58811 | 15.06795 | -1.116713 | 2.520162
33.48528 | 16.5009 | 17.62152 | 15.06174 | -1.120619 | 2.559781
33.49528 | 16.5313 | 17.65602 | 15.05553 | -1.124716 | 2.600489
33.50527 | 16.5365 | 17.69161 | 15.04932 | -1.155108 | 2.642284
33.51527 | 16.5501 | 17.72841 | 15.04312 | -1.17831 | 2.685295
33.52527 | 16.596 | 17.76643 | 15.03691 | -1.170432 | 2.729524
33.53527 | 16.6211 | 17.80572 | 15.0307 | -1.184622 | 2.775019
33.54527 | 16.6375 | 17.84633 | 15.0245 | -1.208828 | 2.821829
33.55527 | 16.6598 | 17.8883 | 15.0183 | -1.228503 | 2.870007
33.56526 | 16.6857 | 17.93166 | 15.0121 | -1.245959 | 2.919558
33.57526 | 16.7158 | 17.97654 | 15.0059 | -1.260737 | 2.970637
33.58526 | 16.7615 | 18.02296 | 14.9997 | -1.261457 | 3.023255
33.59526 | 16.7665 | 18.07098 | 14.9935 | -1.304482 | 3.077477
33.60526 | 16.8239 | 18.12068 | 14.98731 | -1.296778 | 3.13337
33.61526 | 16.8575 | 18.17212 | 14.98111 | -1.314616 | 3.191003
33.62525 | 16.9002 | 18.22532 | 14.97493 | -1.325117 | 3.250391
33.63525 | 16.9063 | 18.28046 | 14.96873 | -1.374164 | 3.31173
33.64525 | 16.9646 | 18.33759 | 14.96254 | -1.372986 | 3.375043
33.65525 | 17.0167 | 18.39677 | 14.95635 | -1.380072 | 3.440418
33.66525 | 17.0665 | 18.45811 | 14.95017 | -1.391613 | 3.507947
33.67525 | 17.0891 | 18.52171 | 14.94398 | -1.432606 | 3.577727
33.68524 | 17.1598 | 18.58759 | 14.9378 | -1.427786 | 3.649787
33.69524 | 17.1977 | 18.65599 | 14.93162 | -1.458294 | 3.724379
33.70524 | 17.2817 | 18.72698 | 14.92543 | -1.445281 | 3.801548
33.71524 | 17.3346 | 18.80067 | 14.91925 | -1.466068 | 3.881417
33.72524 | 17.3926 | 18.87719 | 14.91307 | -1.484586 | 3.964115
33.73524 | 17.466 | 18.95667 | 14.90689 | -1.490672 | 4.04978
33.74523 | 17.5245 | 19.03919 | 14.90072 | -1.51469 | 4.13847
33.75523 | 17.6231 | 19.12506 | 14.89454 | -1.50196 | 4.230516
33.76523 | 17.6983 | 19.21437 | 14.88837 | -1.516068 | 4.325999
33.77523 | 17.777 | 19.30729 | 14.8822 | -1.530292 | 4.425096
33.78523 | 17.8714 | 19.40402 | 14.87602 | -1.532623 | 4.528
33.79522 | 17.9759 | 19.50466 | 14.86986 | -1.528764 | 4.634806
33.80522 | 18.0978 | 19.60963 | 14.86369 | -1.51183 | 4.745942
33.81522 | 18.1827 | 19.71906 | 14.85752 | -1.53636 | 4.861539
33.82522 | 18.2933 | 19.8332 | 14.85135 | -1.539904 | 4.98185
33.83522 | 18.4523 | 19.95233 | 14.84519 | -1.500032 | 5.107145
33.84522 | 18.5846 | 20.07674 | 14.83902 | -1.492137 | 5.237714
33.85521 | 18.7312 | 20.2066 | 14.83287 | -1.4754 | 5.373734
33.86521 | 18.8949 | 20.34251 | 14.8267 | -1.447613 | 5.515809
33.87521 | 19.0405 | 20.48472 | 14.82054 | -1.444216 | 5.664173
33.88521 | 19.2421 | 20.6336 | 14.81438 | -1.391501 | 5.819217
33.89521 | 19.4333 | 20.78959 | 14.80823 | -1.356293 | 5.981367
33.90521 | 19.6622 | 20.95315 | 14.80207 | -1.290947 | 6.151078
33.9152 | 19.901 | 21.12458 | 14.79592 | -1.223579 | 6.328658
33.9252 | 20.1098 | 21.30477 | 14.78977 | -1.194972 | 6.515006
33.9352 | 20.3884 | 21.49413 | 14.78361 | -1.10573 | 6.710517
33.9452 | 20.6615 | 21.69327 | 14.77746 | -1.031775 | 6.915813
33.9552 | 20.9942 | 21.90288 | 14.77131 | -0.9086843 | 7.131572
33.9652 | 21.2953 | 22.12366 | 14.76516 | -0.8283632 | 7.3585
33.97519 | 21.6147 | 22.35612 | 14.75902 | -0.7414183 | 7.597097
33.98519 | 22.0077 | 22.60163 | 14.75288 | -0.5939286 | 7.848753
33.99519 | 22.4122 | 22.86083 | 14.74673 | -0.4486273 | 8.114097
34.00519 | 22.8214 | 23.13468 | 14.74059 | -0.3132804 | 8.394094
34.01519 | 23.2835 | 23.42422 | 14.73444 | -0.1407215 | 8.689778
34.02519 | 23.7564 | 23.73056 | 14.7283 | 0.02584279 | 9.002255
34.03518 | 24.2838 | 24.05454 | 14.72217 | 0.2292565 | 9.332375
34.04518 | 24.8011 | 24.39807 | 14.71603 | 0.4030265 | 9.682043
34.05518 | 25.3797 | 24.76218 | 14.70989 | 0.6175193 | 10.05229
34.06518 | 26.0066 | 25.14829 | 14.70376 | 0.8583098 | 10.44453
34.07518 | 26.6209 | 25.55791 | 14.69762 | 1.062988 | 10.86029
34.08518 | 27.319 | 25.99264 | 14.69149 | 1.326358 | 11.30115
34.09517 | 28.0308 | 26.4537 | 14.68536 | 1.577103 | 11.76833
34.10517 | 28.7368 | 26.94372 | 14.67923 | 1.793079 | 12.26449
34.11517 | 29.5387 | 27.46419 | 14.6731 | 2.074506 | 12.79109
34.12517 | 30.3513 | 28.01698 | 14.66697 | 2.334321 | 13.35001
34.13517 | 31.2079 | 28.6041 | 14.66085 | 2.603798 | 13.94326
34.14517 | 32.0881 | 29.22764 | 14.65472 | 2.860464 | 14.57292
34.15516 | 32.947 | 29.88901 | 14.6486 | 3.057993 | 15.24041
34.16516 | 33.9483 | 30.59173 | 14.64248 | 3.356566 | 15.94926
34.17516 | 34.9031 | 31.33735 | 14.63636 | 3.565753 | 16.70099
34.18516 | 35.9134 | 32.12803 | 14.63024 | 3.785367 | 17.4978
34.19516 | 36.9654 | 32.96594 | 14.62412 | 3.999458 | 18.34183
34.20515 | 37.9838 | 33.85226 | 14.618 | 4.131545 | 19.23425
34.21515 | 39.1014 | 34.79065 | 14.61189 | 4.310749 | 20.17876
34.22515 | 40.2264 | 35.78205 | 14.60577 | 4.444349 | 21.17628
34.23515 | 41.3333 | 36.82795 | 14.59966 | 4.505354 | 22.22829
34.24515 | 42.4703 | 37.92948 | 14.59354 | 4.540817 | 23.33594
34.25515 | 43.5609 | 39.08733 | 14.58743 | 4.473569 | 24.4999
34.26514 | 44.7708 | 40.30035 | 14.58133 | 4.470452 | 25.71902
34.27514 | 45.9036 | 41.57029 | 14.57522 | 4.333306 | 26.99508
34.28514 | 47.0486 | 42.89446 | 14.56911 | 4.154145 | 28.32534
34.29514 | 48.2337 | 44.27023 | 14.563 | 3.963465 | 29.70723
34.30514 | 49.304 | 45.6938 | 14.5569 | 3.610204 | 31.1369
34.31514 | 50.4554 | 47.15991 | 14.55079 | 3.295488 | 32.60912
34.32513 | 51.5422 | 48.66033 | 14.5447 | 2.881873 | 34.11563
34.33513 | 52.6684 | 50.18956 | 14.53859 | 2.47884 | 35.65097
34.34513 | 53.6745 | 51.73607 | 14.53249 | 1.938434 | 37.20357
34.35513 | 54.679 | 53.28812 | 14.5264 | 1.390883 | 38.76172
34.36513 | 55.643 | 54.8325 | 14.5203 | 0.8105048 | 40.3122
34.37513 | 56.5598 | 56.35478 | 14.5142 | 0.2050207 | 41.84058
34.38512 | 57.4657 | 57.83829 | 14.50811 | -0.3725922 | 43.33018
34.39512 | 58.2993 | 59.27036 | 14.50202 | -0.9710623 | 44.76835
34.40512 | 59.0009 | 60.63417 | 14.49592 | -1.633271 | 46.13825
34.41512 | 59.747 | 61.91516 | 14.48983 | -2.168163 | 47.42533
34.42512 | 60.3817 | 63.10015 | 14.48374 | -2.718449 | 48.61641
34.43512 | 60.9284 | 64.17769 | 14.47765 | -3.249289 | 49.70004
34.44511 | 61.4061 | 65.13756 | 14.47157 | -3.731459 | 50.66599
34.45511 | 61.8972 | 65.97444 | 14.46548 | -4.077238 | 51.50895
34.46511 | 62.2009 | 66.68224 | 14.4594 | -4.481336 | 52.22284
34.47511 | 62.4666 | 67.25774 | 14.45331 | -4.791142 | 52.80443
34.48511 | 62.6386 | 67.69931 | 14.44723 | -5.060709 | 53.25208
34.49511 | 62.7863 | 68.00654 | 14.44115 | -5.220235 | 53.56539
34.5051 | 62.8053 | 68.17983 | 14.43508 | -5.374527 | 53.74475
34.5151 | 62.7761 | 68.22073 | 14.429 | -5.444629 | 53.79173
34.5251 | 62.6118 | 68.13074 | 14.42292 | -5.518945 | 53.70783
34.5351 | 62.4276 | 67.91211 | 14.41684 | -5.484508 | 53.49527
34.5451 | 62.1814 | 67.56759 | 14.41077 | -5.386192 | 53.15683
34.5551 | 61.742 | 67.10057 | 14.40469 | -5.358574 | 52.69588
34.56509 | 61.3406 | 66.51596 | 14.39863 | -5.175361 | 52.11733
34.57509 | 60.8126 | 65.81725 | 14.39255 | -5.004653 | 51.4247
34.58509 | 60.21 | 65.01096 | 14.38648 | -4.800963 | 50.62448
34.59509 | 59.5818 | 64.10386 | 14.38041 | -4.52206 | 49.72345
34.60509 | 58.8583 | 63.10357 | 14.37435 | -4.245268 | 48.72922
34.61508 | 58.098 | 62.01956 | 14.36829 | -3.921558 | 47.65127
34.62508 | 57.262 | 60.85868 | 14.36222 | -3.596683 | 46.49646
34.63508 | 56.3426 | 59.63135 | 14.35616 | -3.288746 | 45.27519
34.64508 | 55.4387 | 58.3472 | 14.35009 | -2.908495 | 43.9971
34.65508 | 54.4583 | 57.01596 | 14.34403 | -2.557665 | 42.67193
34.66508 | 53.475 | 55.64736 | 14.33797 | -2.172359 | 41.30939
34.67507 | 52.4213 | 54.25232 | 14.33192 | -1.831019 | 39.9204
34.68507 | 51.3541 | 52.83746 | 14.32586 | -1.483364 | 38.5116
34.69507 | 50.2884 | 51.41321 | 14.3198 | -1.124807 | 37.0934
34.70507 | 49.165 | 49.98823 | 14.31375 | -0.8232293 | 35.67448
34.71507 | 48.0463 | 48.57074 | 14.3077 | -0.5244441 | 34.26305
34.72507 | 46.9095 | 47.16842 | 14.30164 | -0.2589184 | 32.86678
34.73506 | 45.775 | 45.78965 | 14.2956 | -0.01465267 | 31.49406
34.74506 | 44.662 | 44.43785 | 14.28955 | 0.2241492 | 30.1483
34.75506 | 43.5122 | 43.11989 | 14.2835 | 0.3923092 | 28.83639
34.76506 | 42.3827 | 41.84036 | 14.27745 | 0.5423421 | 27.56291
34.77506 | 41.266 | 40.60297 | 14.2714 | 0.6630322 | 26.33156
34.78506 | 40.1858 | 39.41059 | 14.26536 | 0.7752097 | 25.14523
34.79505 | 39.093 | 38.26638 | 14.25932 | 0.8266211 | 24.00706
34.80505 | 38.0372 | 37.16941 | 14.25328 | 0.8677906 | 22.91613
34.81505 | 36.9787 | 36.12148 | 14.24724 | 0.857216 | 21.87425
34.82505 | 36.0121 | 35.12267 | 14.2412 | 0.8894311 | 20.88147
34.83505 | 34.999 | 34.17255 | 14.23516 | 0.8264521 | 19.93739
34.84505 | 34.0451 | 33.2703 | 14.22912 | 0.7748044 | 19.04118
34.85504 | 33.1469 | 32.41563 | 14.22309 | 0.7312746 | 18.19254
34.86504 | 32.2189 | 31.6053 | 14.21705 | 0.6136025 | 17.38825
34.87504 | 31.4151 | 30.83874 | 14.21102 | 0.5763641 | 16.62772
34.88504 | 30.5547 | 30.11415 | 14.20499 | 0.4405486 | 15.90917
34.89504 | 29.7749 | 29.42972 | 14.19895 | 0.3451785 | 15.23077
34.90504 | 29.0219 | 28.78357 | 14.19292 | 0.2383282 | 14.59065
34.91503 | 28.2961 | 28.17443 | 14.1869 | 0.1216692 | 13.98753
34.92503 | 27.6135 | 27.59914 | 14.18087 | 0.014363 | 13.41826
34.93503 | 26.9593 | 27.05649 | 14.17485 | -0.09718516 | 12.88164
34.94503 | 26.3429 | 26.54466 | 14.16882 | -0.2017591 | 12.37584
34.95503 | 25.7555 | 26.06189 | 14.1628 | -0.3063922 | 11.89909
34.96502 | 25.1816 | 25.60691 | 14.15678 | -0.4253142 | 11.45013
34.97502 | 24.6677 | 25.1772 | 14.15076 | -0.5095013 | 11.02644
34.98502 | 24.16 | 24.77165 | 14.14474 | -0.6116487 | 10.62691
34.99502 | 23.7016 | 24.38877 | 14.13872 | -0.6871681 | 10.25005
35.00502 | 23.2505 | 24.02715 | 14.1327 | -0.7766466 | 9.894444
35.01502 | 22.8332 | 23.68545 | 14.12669 | -0.8522468 | 9.558761
35.02501 | 22.4643 | 23.36271 | 14.12068 | -0.8984123 | 9.242036
35.03501 | 22.0973 | 23.05712 | 14.11466 | -0.959824 | 8.942461
35.04501 | 21.7405 | 22.76789 | 14.10865 | -1.027388 | 8.659238
35.05501 | 21.4368 | 22.49396 | 14.10264 | -1.057156 | 8.391317
35.06501 | 21.1432 | 22.23434 | 14.09663 | -1.091143 | 8.137715
35.07501 | 20.882 | 21.98813 | 14.09062 | -1.106132 | 7.897513
35.085 | 20.5859 | 21.75469 | 14.08462 | -1.168786 | 7.670068
35.095 | 20.342 | 21.53275 | 14.07861 | -1.190746 | 7.454135
35.105 | 20.1507 | 21.3218 | 14.07261 | -1.171103 | 7.249196
35.115 | 19.9186 | 21.12116 | 14.0666 | -1.202558 | 7.054556
35.125 | 19.7295 | 20.93017 | 14.0606 | -1.200668 | 6.869568
35.135 | 19.5519 | 20.74823 | 14.0546 | -1.196329 | 6.69363
35.14499 | 19.3693 | 20.57496 | 14.0486 | -1.205662 | 6.526358
35.15499 | 19.2253 | 20.40948 | 14.04261 | -1.184184 | 6.366878
35.16499 | 19.0529 | 20.2515 | 14.03661 | -1.1986 | 6.214892
35.17499 | 18.9539 | 20.10056 | 14.03061 | -1.146663 | 6.069951
35.18499 | 18.8199 | 19.95626 | 14.02462 | -1.136357 | 5.93164
35.19499 | 18.6894 | 19.8182 | 14.01862 | -1.128798 | 5.799575
35.20498 | 18.6018 | 19.68616 | 14.01264 | -1.084363 | 5.673526
35.21498 | 18.468 | 19.55954 | 14.00665 | -1.091544 | 5.552898
35.22498 | 18.4104 | 19.43817 | 14.00066 | -1.027774 | 5.437518
35.23498 | 18.298 | 19.32177 | 13.99467 | -1.023765 | 5.327099
35.24498 | 18.2128 | 19.21005 | 13.98868 | -0.9972511 | 5.221372
35.25498 | 18.1484 | 19.10278 | 13.98269 | -0.9543834 | 5.12009
35.26497 | 18.073 | 18.99983 | 13.97671 | -0.9268291 | 5.023115
35.27497 | 18.0043 | 18.90077 | 13.97073 | -0.8964711 | 4.93004
35.28497 | 17.9335 | 18.80551 | 13.96475 | -0.8720109 | 4.840762
35.29497 | 17.8737 | 18.71386 | 13.95877 | -0.84016 | 4.755092
35.30497 | 17.8084 | 18.62564 | 13.95279 | -0.8172427 | 4.672855
35.31497 | 17.7624 | 18.54069 | 13.94681 | -0.7782941 | 4.593885
35.32496 | 17.7055 | 18.45894 | 13.94084 | -0.7534428 | 4.518105
35.33496 | 17.6745 | 18.38008 | 13.93486 | -0.7055761 | 4.445214
35.34496 | 17.6049 | 18.30404 | 13.92889 | -0.6991436 | 4.375156
35.35496 | 17.5754 | 18.23071 | 13.92291 | -0.6553145 | 4.3078
35.36496 | 17.5481 | 18.15998 | 13.91694 | -0.6118754 | 4.243033
35.37495 | 17.4913 | 18.09178 | 13.91098 | -0.600478 | 4.180801
35.38495 | 17.474 | 18.02588 | 13.90501 | -0.5518771 | 4.12087
35.39495 | 17.4327 | 17.96224 | 13.89904 | -0.5295425 | 4.063203
35.40495 | 17.4052 | 17.90078 | 13.89307 | -0.4955798 | 4.007708
35.41495 | 17.3657 | 17.8414 | 13.88711 | -0.4756989 | 3.954292
35.42495 | 17.3491 | 17.78402 | 13.88114 | -0.4349152 | 3.902873
35.43494 | 17.339 | 17.7286 | 13.87518 | -0.3896023 | 3.853417
35.44494 | 17.2917 | 17.67498 | 13.86922 | -0.3832754 | 3.805752
35.45494 | 17.2871 | 17.62312 | 13.86326 | -0.3360178 | 3.759855
35.46494 | 17.2571 | 17.57296 | 13.8573 | -0.3158612 | 3.715658
35.47494 | 17.2399 | 17.52444 | 13.85135 | -0.2845412 | 3.673096
35.48494 | 17.2305 | 17.4775 | 13.84539 | -0.2469957 | 3.632107
35.49493 | 17.2102 | 17.43211 | 13.83944 | -0.2219132 | 3.592674
35.50493 | 17.1914 | 17.38814 | 13.83348 | -0.1967438 | 3.554659
35.51493 | 17.1728 | 17.34558 | 13.82753 | -0.1727834 | 3.518051
35.52493 | 17.1667 | 17.30438 | 13.82158 | -0.1376811 | 3.4828
35.53493 | 17.1541 | 17.26449 | 13.81563 | -0.1103895 | 3.448859
35.54493 | 17.1248 | 17.22586 | 13.80968 | -0.101063 | 3.416182
35.55492 | 17.1261 | 17.18849 | 13.80374 | -0.06239453 | 3.384755
35.56492 | 17.1218 | 17.15227 | 13.79779 | -0.03046981 | 3.354476
35.57492 | 17.0945 | 17.11719 | 13.79185 | -0.02268664 | 3.325338
35.58492 | 17.087 | 17.08321 | 13.7859 | 0.0037924 | 3.297303
35.59492 | 17.0715 | 17.0503 | 13.77996 | 0.0212029 | 3.270335
35.60492 | 17.0723 | 17.01842 | 13.77402 | 0.05387909 | 3.2444
35.61491 | 17.0647 | 16.98758 | 13.76809 | 0.07712352 | 3.21949
35.62491 | 17.0461 | 16.95767 | 13.76215 | 0.08842734 | 3.195524
35.63491 | 17.0466 | 16.92871 | 13.75621 | 0.1178899 | 3.172499
35.64491 | 17.0229 | 16.90066 | 13.75028 | 0.1222395 | 3.150385
35.65491 | 17.0153 | 16.8735 | 13.74434 | 0.1418025 | 3.129157
35.66491 | 17.0312 | 16.8472 | 13.73841 | 0.1840049 | 3.108788
35.6749 | 17.015 | 16.82175 | 13.73248 | 0.1932466 | 3.089272
35.6849 | 16.9889 | 16.7971 | 13.72655 | 0.1918014 | 3.070548
35.6949 | 16.9893 | 16.77323 | 13.72062 | 0.2160663 | 3.052613
35.7049 | 17.0039 | 16.75014 | 13.71469 | 0.2537627 | 3.035444
35.7149 | 16.962 | 16.72779 | 13.70877 | 0.2342106 | 3.019023
35.7249 | 16.9789 | 16.70617 | 13.70284 | 0.27273 | 3.003329
35.73489 | 16.9755 | 16.68528 | 13.69692 | 0.2902204 | 2.988357
35.74489 | 16.9415 | 16.66506 | 13.691 | 0.2764382 | 2.974062
35.75489 | 16.9772 | 16.64552 | 13.68508 | 0.3316818 | 2.96044
35.76489 | 16.953 | 16.62663 | 13.67916 | 0.3263671 | 2.947475
35.77489 | 16.9527 | 16.60839 | 13.67324 | 0.3443097 | 2.935151
35.78488 | 16.9577 | 16.59079 | 13.66733 | 0.366907 | 2.923466
35.79488 | 16.946 | 16.57379 | 13.66141 | 0.372209 | 2.91238
35.80488 | 16.9587 | 16.55739 | 13.6555 | 0.401311 | 2.901893
35.81488 | 16.9372 | 16.54157 | 13.64958 | 0.3956261 | 2.891991
35.82488 | 16.9486 | 16.52633 | 13.64367 | 0.4222667 | 2.882663
35.83488 | 16.9678 | 16.51166 | 13.63776 | 0.4561434 | 2.873897
35.84487 | 16.9353 | 16.49754 | 13.63186 | 0.4377568 | 2.865688
35.85487 | 16.9645 | 16.48396 | 13.62595 | 0.4805441 | 2.858009
35.86487 | 16.9632 | 16.4709 | 13.62004 | 0.4923012 | 2.850858
35.87487 | 16.9412 | 16.45836 | 13.61413 | 0.4828384 | 2.844227
35.88487 | 16.9652 | 16.44634 | 13.60823 | 0.5188648 | 2.838105
35.89487 | 16.9672 | 16.43481 | 13.60233 | 0.5323893 | 2.832483
35.90486 | 16.9566 | 16.42379 | 13.59643 | 0.5328093 | 2.827359
35.91486 | 16.9765 | 16.41324 | 13.59053 | 0.563256 | 2.822713
35.92486 | 16.9713 | 16.40317 | 13.58463 | 0.5681252 | 2.818542
35.93486 | 16.9653 | 16.39358 | 13.57873 | 0.5717243 | 2.814841
35.94486 | 16.9825 | 16.38444 | 13.57284 | 0.5980602 | 2.811601
35.95486 | 16.9923 | 16.37576 | 13.56694 | 0.6165395 | 2.808817
35.96485 | 16.9675 | 16.36754 | 13.56106 | 0.5999606 | 2.806483
35.97485 | 16.9916 | 16.35975 | 13.55516 | 0.6318454 | 2.804591
35.98485 | 16.9864 | 16.35241 | 13.54927 | 0.6339917 | 2.803135
35.99485 | 16.9924 | 16.3455 | 13.54338 | 0.6469041 | 2.802112
36.00485 | 17 | 16.33901 | 13.5375 | 0.6609879 | 2.801517
36.01485 | 17.0058 | 16.33295 | 13.53161 | 0.6728476 | 2.801344
36.02484 | 17.0102 | 16.32732 | 13.52573 | 0.6828823 | 2.801589
36.03484 | 17.0116 | 16.32209 | 13.51984 | 0.6895071 | 2.802248
36.04484 | 17.0289 | 16.31728 | 13.51396 | 0.71162 | 2.803318
36.05484 | 17.0227 | 16.31288 | 13.50808 | 0.7098245 | 2.804795
36.06484 | 17.0365 | 16.30888 | 13.5022 | 0.7276241 | 2.806675
36.07484 | 17.0541 | 16.30528 | 13.49632 | 0.7488213 | 2.808957
36.08483 | 17.0476 | 16.30208 | 13.49045 | 0.7455161 | 2.811634
36.09483 | 17.0551 | 16.29928 | 13.48457 | 0.7558173 | 2.814708
36.10483 | 17.0852 | 16.29688 | 13.4787 | 0.7883238 | 2.818176
36.11483 | 17.0772 | 16.29486 | 13.47283 | 0.7823376 | 2.822036
36.12483 | 17.0966 | 16.29324 | 13.46695 | 0.80336 | 2.826285
36.13483 | 17.0855 | 16.29201 | 13.46108 | 0.7934928 | 2.830923
36.14482 | 17.0998 | 16.29116 | 13.45522 | 0.8086371 | 2.835942
36.15482 | 17.1214 | 16.2907 | 13.44935 | 0.8306951 | 2.841352
36.16482 | 17.1192 | 16.29063 | 13.44349 | 0.8285668 | 2.847146
36.17482 | 17.1318 | 16.29095 | 13.43762 | 0.8408528 | 2.853325
36.18482 | 17.1648 | 16.29165 | 13.43176 | 0.8731533 | 2.859888
36.19481 | 17.1599 | 16.29273 | 13.4259 | 0.8671697 | 2.866828
36.20481 | 17.1746 | 16.2942 | 13.42004 | 0.8804 | 2.874159
36.21481 | 17.1907 | 16.29606 | 13.41418 | 0.8946445 | 2.881874
36.22481 | 17.1856 | 16.2983 | 13.40832 | 0.8873028 | 2.889974
36.23481 | 17.2163 | 16.30093 | 13.40247 | 0.9153743 | 2.898459
36.24481 | 17.224 | 16.30394 | 13.39661 | 0.920058 | 2.90733
36.2548 | 17.2217 | 16.30734 | 13.39076 | 0.9143562 | 2.91658
36.2648 | 17.2415 | 16.31114 | 13.38491 | 0.930361 | 2.926228
36.2748 | 17.2565 | 16.31533 | 13.37906 | 0.9411738 | 2.936266
36.2848 | 17.2639 | 16.31991 | 13.37321 | 0.943993 | 2.946697
36.2948 | 17.285 | 16.32488 | 13.36736 | 0.9601163 | 2.957522
36.3048 | 17.287 | 16.33026 | 13.36151 | 0.9567418 | 2.968743
36.31479 | 17.3021 | 16.33603 | 13.35568 | 0.9660742 | 2.980351
36.32479 | 17.3274 | 16.3422 | 13.34983 | 0.9851954 | 2.992374
36.33479 | 17.3334 | 16.34879 | 13.34399 | 0.9846115 | 3.0048
36.34479 | 17.3436 | 16.35578 | 13.33815 | 0.9878183 | 3.017635
36.35479 | 17.3761 | 16.36319 | 13.33231 | 1.012912 | 3.030881
36.36479 | 17.3854 | 16.37101 | 13.32647 | 1.01439 | 3.044541
36.37478 | 17.3974 | 16.37924 | 13.32064 | 1.018159 | 3.058604
36.38478 | 17.4231 | 16.38791 | 13.3148 | 1.035193 | 3.073106
36.39478 | 17.4196 | 16.397 | 13.30897 | 1.022599 | 3.088034
36.40478 | 17.4505 | 16.40653 | 13.30313 | 1.043969 | 3.103397
36.41478 | 17.4667 | 16.41649 | 13.2973 | 1.050206 | 3.119191
36.42478 | 17.472 | 16.4269 | 13.29147 | 1.045097 | 3.13543
36.43477 | 17.5125 | 16.43775 | 13.28565 | 1.074751 | 3.152099
36.44477 | 17.5078 | 16.44906 | 13.27982 | 1.058741 | 3.169237
36.45477 | 17.5365 | 16.46083 | 13.274 | 1.07567 | 3.186833
36.46477 | 17.542 | 16.47307 | 13.26817 | 1.068933 | 3.204894
36.47477 | 17.5536 | 16.48578 | 13.26235 | 1.067823 | 3.223427
36.48477 | 17.5888 | 16.49897 | 13.25653 | 1.089834 | 3.242437
36.49476 | 17.5798 | 16.51263 | 13.25071 | 1.067172 | 3.261914
36.50476 | 17.6174 | 16.5268 | 13.2449 | 1.090603 | 3.281902
36.51476 | 17.6286 | 16.54147 | 13.23908 | 1.087131 | 3.30239
36.52476 | 17.6454 | 16.55665 | 13.23326 | 1.08875 | 3.323387
36.53476 | 17.6568 | 16.57235 | 13.22745 | 1.08445 | 3.344901
36.54476 | 17.6723 | 16.58858 | 13.22164 | 1.083724 | 3.36694
36.55475 | 17.7054 | 16.60532 | 13.21583 | 1.100077 | 3.389493
36.56475 | 17.7081 | 16.62263 | 13.21002 | 1.085469 | 3.412611
36.57475 | 17.7391 | 16.64049 | 13.20421 | 1.098605 | 3.436283
36.58475 | 17.7504 | 16.65892 | 13.1984 | 1.091475 | 3.46052
36.59475 | 17.7737 | 16.67793 | 13.1926 | 1.095769 | 3.485332
36.60474 | 17.7864 | 16.69751 | 13.1868 | 1.088894 | 3.510706
36.61474 | 17.8119 | 16.7177 | 13.181 | 1.094201 | 3.536701
36.62474 | 17.8323 | 16.7385 | 13.1752 | 1.093796 | 3.563308
36.63474 | 17.8318 | 16.75993 | 13.1694 | 1.071867 | 3.590536
36.64474 | 17.8719 | 16.782 | 13.1636 | 1.089901 | 3.6184
36.65474 | 17.8868 | 16.80472 | 13.1578 | 1.082085 | 3.646914
36.66473 | 17.9197 | 16.82807 | 13.15201 | 1.091626 | 3.676062
36.67473 | 17.9233 | 16.85213 | 13.14622 | 1.071167 | 3.705915
36.68473 | 17.9652 | 16.87689 | 13.14043 | 1.088313 | 3.736462
36.69473 | 17.9758 | 16.90235 | 13.13463 | 1.073448 | 3.767717
36.70473 | 18.0032 | 16.92854 | 13.12885 | 1.074658 | 3.799697
36.71473 | 18.0379 | 16.95548 | 13.12306 | 1.082423 | 3.83242
36.72472 | 18.0488 | 16.98315 | 13.11728 | 1.065654 | 3.865869
36.73472 | 18.0812 | 17.01162 | 13.11149 | 1.069579 | 3.90013
36.74472 | 18.11 | 17.04089 | 13.10571 | 1.069105 | 3.935187
36.75472 | 18.1286 | 17.07099 | 13.09993 | 1.057613 | 3.971062
36.76472 | 18.1532 | 17.10192 | 13.09414 | 1.051281 | 4.007774
36.77472 | 18.1818 | 17.13371 | 13.08837 | 1.048088 | 4.045346
36.78471 | 18.2145 | 17.16636 | 13.08259 | 1.048144 | 4.083762
36.79471 | 18.241 | 17.19994 | 13.07682 | 1.041062 | 4.12312
36.80471 | 18.2618 | 17.23445 | 13.07104 | 1.027349 | 4.163408
36.81471 | 18.3017 | 17.26992 | 13.06527 | 1.031781 | 4.204649
36.82471 | 18.3213 | 17.30637 | 13.0595 | 1.01493 | 4.246872
36.83471 | 18.3528 | 17.34383 | 13.05373 | 1.00897 | 4.290102
36.8447 | 18.3911 | 17.38229 | 13.04797 | 1.008812 | 4.334323
36.8547 | 18.4141 | 17.42185 | 13.0422 | 0.9922481 | 4.379654
36.8647 | 18.4524 | 17.46251 | 13.03643 | 0.9898866 | 4.426081
36.8747 | 18.4603 | 17.5043 | 13.03067 | 0.9559954 | 4.473636
36.8847 | 18.5087 | 17.54726 | 13.02491 | 0.9614396 | 4.522355
36.8947 | 18.5247 | 17.59141 | 13.01914 | 0.9332858 | 4.57227
36.90469 | 18.5772 | 17.63675 | 13.01339 | 0.9404462 | 4.623363
36.91469 | 18.5931 | 17.68341 | 13.00763 | 0.909687 | 4.67578
36.92469 | 18.6346 | 17.73138 | 13.00188 | 0.9032162 | 4.729508
36.93469 | 18.6675 | 17.78071 | 12.99612 | 0.8867893 | 4.78459
36.94469 | 18.6972 | 17.83143 | 12.99037 | 0.8657694 | 4.841063
36.95468 | 18.7487 | 17.88353 | 12.98462 | 0.8651715 | 4.898907
36.96468 | 18.7777 | 17.93718 | 12.97887 | 0.8405245 | 4.958305
36.97468 | 18.792 | 17.99236 | 12.97312 | 0.7996405 | 5.019237
36.98468 | 18.8399 | 18.04913 | 12.96737 | 0.7907692 | 5.081756
36.99468 | 18.879 | 18.10754 | 12.96163 | 0.7714557 | 5.145915
37.00468 | 18.926 | 18.16765 | 12.95588 | 0.7583454 | 5.21177
37.01467 | 18.9633 | 18.22946 | 12.95015 | 0.7338406 | 5.279312
37.02467 | 18.9971 | 18.29314 | 12.94441 | 0.7039584 | 5.348735
37.03467 | 19.045 | 18.3587 | 12.93867 | 0.6862952 | 5.420038
37.04467 | 19.0887 | 18.42622 | 12.93293 | 0.6624832 | 5.493288
37.05467 | 19.1368 | 18.49575 | 12.92719 | 0.6410514 | 5.568557
37.06467 | 19.1898 | 18.56737 | 12.92146 | 0.6224271 | 5.645916
37.07466 | 19.2299 | 18.6411 | 12.91573 | 0.5888046 | 5.725366
37.08466 | 19.2934 | 18.71714 | 12.91 | 0.5762592 | 5.807144
37.09466 | 19.3349 | 18.79552 | 12.90427 | 0.5393767 | 5.891256
37.10466 | 19.3934 | 18.87633 | 12.89854 | 0.5170664 | 5.977796
37.11466 | 19.4615 | 18.95967 | 12.89281 | 0.5018346 | 6.066855
37.12466 | 19.5171 | 19.04562 | 12.88709 | 0.4714818 | 6.158533
37.13465 | 19.5617 | 19.13421 | 12.88137 | 0.4274911 | 6.252842
37.14465 | 19.6409 | 19.22572 | 12.87564 | 0.4151791 | 6.350077
37.15465 | 19.7044 | 19.32018 | 12.86992 | 0.3842151 | 6.450262
37.16465 | 19.789 | 19.41772 | 12.8642 | 0.3712762 | 6.55352
37.17465 | 19.8562 | 19.51847 | 12.85849 | 0.3377335 | 6.65998
37.18465 | 19.9512 | 19.62255 | 12.85277 | 0.3286507 | 6.769779
37.19464 | 20.0092 | 19.73001 | 12.84706 | 0.2791891 | 6.88295
37.20464 | 20.1196 | 19.84121 | 12.84135 | 0.2783857 | 6.999866
37.21464 | 20.2156 | 19.95622 | 12.83564 | 0.259382 | 7.120582
37.22464 | 20.2985 | 20.07519 | 12.82993 | 0.2233057 | 7.245268
37.23464 | 20.4276 | 20.19832 | 12.82422 | 0.2292757 | 7.374106
37.24464 | 20.5264 | 20.3258 | 12.81851 | 0.2005966 | 7.507292
37.25463 | 20.6439 | 20.45771 | 12.81281 | 0.1861943 | 7.644893
37.26463 | 20.7721 | 20.59451 | 12.80711 | 0.1775925 | 7.787399
37.27463 | 20.8823 | 20.73632 | 12.80141 | 0.1459836 | 7.93491
37.28463 | 21.0451 | 20.88338 | 12.79571 | 0.1617184 | 8.087675
37.29463 | 21.1649 | 21.03597 | 12.79001 | 0.1289312 | 8.245961
37.30463 | 21.3506 | 21.19436 | 12.78431 | 0.1562393 | 8.41005
37.31462 | 21.4818 | 21.3587 | 12.77862 | 0.1231019 | 8.580077
37.32462 | 21.6785 | 21.52963 | 12.77293 | 0.1488748 | 8.756698
37.33462 | 21.8633 | 21.70733 | 12.76723 | 0.1559681 | 8.940097
37.34462 | 22.0673 | 21.89219 | 12.76154 | 0.1751088 | 9.130647
37.35462 | 22.294 | 22.0846 | 12.75586 | 0.2094007 | 9.328744
37.36461 | 22.5388 | 22.28478 | 12.75017 | 0.2540161 | 9.53461
37.37461 | 22.754 | 22.49359 | 12.74449 | 0.2604055 | 9.749107
37.38461 | 23.0221 | 22.71133 | 12.7388 | 0.3107712 | 9.972525
37.39461 | 23.2952 | 22.93851 | 12.73312 | 0.3566856 | 10.20539
37.40461 | 23.6019 | 23.17572 | 12.72744 | 0.4261849 | 10.44827
37.41461 | 23.8936 | 23.42354 | 12.72176 | 0.4700639 | 10.70177
37.4246 | 24.2581 | 23.68237 | 12.71609 | 0.5757336 | 10.96628
37.4346 | 24.5904 | 23.95341 | 12.71041 | 0.6369898 | 11.243
37.4446 | 24.9853 | 24.23716 | 12.70474 | 0.7481378 | 11.53242
37.4546 | 25.3859 | 24.53442 | 12.69907 | 0.85148 | 11.83535
37.4646 | 25.796 | 24.84603 | 12.6934 | 0.9499654 | 12.15264
37.4746 | 26.2818 | 25.17292 | 12.68773 | 1.108879 | 12.4852
37.48459 | 26.765 | 25.51571 | 12.68206 | 1.249294 | 12.83364
37.49459 | 27.2643 | 25.8761 | 12.6764 | 1.388202 | 13.1997
37.50459 | 27.8115 | 26.25487 | 12.67073 | 1.556631 | 13.58414
37.51459 | 28.4007 | 26.65321 | 12.66507 | 1.747494 | 13.98814
37.52459 | 28.9669 | 27.07235 | 12.65941 | 1.894548 | 14.41294
37.53459 | 29.6406 | 27.51363 | 12.65375 | 2.126967 | 14.85988
37.54458 | 30.2679 | 27.97796 | 12.6481 | 2.289939 | 15.32986
37.55458 | 31.0314 | 28.46777 | 12.64244 | 2.563626 | 15.82533
37.56458 | 31.7716 | 28.98417 | 12.63679 | 2.787429 | 16.34738
37.57458 | 32.5262 | 29.5288 | 12.63114 | 2.997403 | 16.89766
37.58458 | 33.381 | 30.10339 | 12.62548 | 3.277615 | 17.4779
37.59458 | 34.1765 | 30.70975 | 12.61984 | 3.466754 | 18.08991
37.60457 | 35.1352 | 31.34901 | 12.61419 | 3.786191 | 18.73482
37.61457 | 35.998 | 32.02463 | 12.60855 | 3.973371 | 19.41608
37.62457 | 36.9671 | 32.73793 | 12.6029 | 4.229173 | 20.13502
37.63457 | 37.939 | 33.49102 | 12.59726 | 4.447983 | 20.89376
37.64457 | 38.9279 | 34.28607 | 12.59162 | 4.641829 | 21.69445
37.65457 | 40.0272 | 35.12531 | 12.58598 | 4.901889 | 22.53933
37.66456 | 41.0452 | 36.0101 | 12.58035 | 5.035102 | 23.42975
37.67456 | 42.1762 | 36.94444 | 12.57471 | 5.231763 | 24.36972
37.68456 | 43.302 | 37.92974 | 12.56908 | 5.37226 | 25.36066
37.69456 | 44.4514 | 38.96823 | 12.56345 | 5.483168 | 26.40479
37.70456 | 45.6683 | 40.06205 | 12.55782 | 5.606252 | 27.50423
37.71456 | 46.785 | 41.2132 | 12.55219 | 5.571796 | 28.66102
37.72455 | 48.0605 | 42.42233 | 12.54657 | 5.638174 | 29.87576
37.73455 | 49.2941 | 43.69335 | 12.54094 | 5.600749 | 31.15241
37.74455 | 50.4496 | 45.02637 | 12.53532 | 5.423235 | 32.49105
37.75455 | 51.7139 | 46.42217 | 12.52969 | 5.291732 | 33.89247
37.76455 | 52.9175 | 47.881 | 12.52407 | 5.036495 | 35.35693
37.77454 | 54.1449 | 49.4009 | 12.51846 | 4.744003 | 36.88244
37.78454 | 55.3274 | 50.98352 | 12.51284 | 4.343877 | 38.47068
37.79454 | 56.507 | 52.62509 | 12.50723 | 3.881911 | 40.11786
37.80454 | 57.697 | 54.32206 | 12.50162 | 3.374938 | 41.82045
37.81454 | 58.8497 | 56.06948 | 12.496 | 2.780219 | 43.57348
37.82454 | 59.9509 | 57.86079 | 12.49039 | 2.090108 | 45.3704
37.83453 | 61.1308 | 59.68584 | 12.48479 | 1.444959 | 47.20105
37.84453 | 62.1552 | 61.5379 | 12.47918 | 0.6172986 | 49.05872
37.85453 | 63.1891 | 63.40283 | 12.47358 | -0.2137304 | 50.92925
37.86453 | 64.0951 | 65.26614 | 12.46798 | -1.171041 | 52.79816
37.87453 | 65.0059 | 67.1113 | 12.46238 | -2.105397 | 54.64892
37.88453 | 65.8937 | 68.91986 | 12.45678 | -3.026156 | 56.46308
37.89452 | 66.6756 | 70.6701 | 12.45118 | -3.994501 | 58.21892
37.90452 | 67.4134 | 72.34428 | 12.44559 | -4.930878 | 59.89869
37.91452 | 68.0296 | 73.91887 | 12.43999 | -5.88927 | 61.47888
37.92452 | 68.6103 | 75.37219 | 12.4344 | -6.761887 | 62.93778
37.93452 | 69.1609 | 76.68341 | 12.42881 | -7.522508 | 64.2546
37.94452 | 69.553 | 77.83336 | 12.42322 | -8.280365 | 65.41014
37.95451 | 69.9616 | 78.80438 | 12.41764 | -8.842783 | 66.38674
37.96451 | 70.1629 | 79.5846 | 12.41206 | -9.421701 | 67.17254
37.97451 | 70.3504 | 80.16264 | 12.40647 | -9.812236 | 67.75616
37.98451 | 70.4879 | 80.53193 | 12.40089 | -10.04403 | 68.13104
37.99451 | 70.4192 | 80.68974 | 12.39531 | -10.27054 | 68.29443
38.00451 | 70.4481 | 80.637 | 12.38973 | -10.1889 | 68.24726
38.0145 | 70.2416 | 80.37846 | 12.38416 | -10.13686 | 67.9943
38.0245 | 69.9325 | 79.92106 | 12.37859 | -9.988556 | 67.54247
38.0345 | 69.6979 | 79.27506 | 12.37302 | -9.577157 | 66.90204
38.0445 | 69.2517 | 78.45281 | 12.36745 | -9.201109 | 66.08536
38.0545 | 68.8199 | 77.46848 | 12.36188 | -8.648577 | 65.1066
38.0645 | 68.2518 | 76.3377 | 12.35631 | -8.085903 | 63.98139
38.07449 | 67.6525 | 75.07849 | 12.35075 | -7.425987 | 62.72774
38.08449 | 66.9524 | 73.70588 | 12.34519 | -6.753482 | 61.3607
38.09449 | 66.119 | 72.23893 | 12.33962 | -6.119932 | 59.89931
38.10449 | 65.3922 | 70.69566 | 12.33406 | -5.30346 | 58.3616
38.11449 | 64.4838 | 69.09379 | 12.32851 | -4.609988 | 56.76528
38.12449 | 63.5681 | 67.45047 | 12.32295 | -3.882374 | 55.12753
38.13448 | 62.5723 | 65.78361 | 12.3174 | -3.211309 | 53.46621
38.14448 | 61.5203 | 64.10504 | 12.31185 | -2.584741 | 51.79319
38.15448 | 60.5391 | 62.43015 | 12.3063 | -1.891051 | 50.12385
38.16448 | 59.4548 | 60.77119 | 12.30075 | -1.316389 | 48.47044
38.17448 | 58.3911 | 59.13885 | 12.2952 | -0.7477477 | 46.84365
38.18447 | 57.2443 | 57.54417 | 12.28966 | -0.2998707 | 45.25451
38.19447 | 56.0586 | 55.99074 | 12.28412 | 0.06785903 | 43.70662
38.20447 | 54.9706 | 54.48662 | 12.27858 | 0.4839783 | 42.20805
38.21447 | 53.7512 | 53.03652 | 12.27304 | 0.7146834 | 40.76348
38.22447 | 52.6086 | 51.64392 | 12.2675 | 0.9646782 | 39.37642
38.23447 | 51.4888 | 50.31123 | 12.26196 | 1.177572 | 38.04927
38.24446 | 50.287 | 49.04111 | 12.25643 | 1.245886 | 36.78468
38.25446 | 49.1784 | 47.83177 | 12.2509 | 1.346635 | 35.58086
38.26446 | 47.9655 | 46.68447 | 12.24537 | 1.281033 | 34.4391
38.27446 | 46.9697 | 45.59868 | 12.23984 | 1.371022 | 33.35884
38.28446 | 45.8274 | 44.57343 | 12.23432 | 1.253973 | 32.33911
38.29446 | 44.7724 | 43.6074 | 12.22879 | 1.164995 | 31.37861
38.30445 | 43.7035 | 42.6999 | 12.22327 | 1.003604 | 30.47662
38.31445 | 42.6569 | 41.84737 | 12.21775 | 0.8095324 | 29.62962
38.32445 | 41.7391 | 41.04883 | 12.21223 | 0.6902682 | 28.8366
38.33445 | 40.755 | 40.30231 | 12.20672 | 0.4526913 | 28.09559
38.34445 | 39.8591 | 39.60576 | 12.2012 | 0.2533363 | 27.40456
38.35445 | 38.9659 | 38.95715 | 12.19569 | 0.008748191 | 26.76147
38.36444 | 38.108 | 38.355 | 12.19018 | -0.2470032 | 26.16482
38.37444 | 37.3077 | 37.79614 | 12.18467 | -0.4884368 | 25.61147
38.38444 | 36.5724 | 37.2792 | 12.17916 | -0.7068038 | 25.10004
38.39444 | 35.7968 | 36.8023 | 12.17366 | -1.005502 | 24.62865
38.40444 | 35.1307 | 36.3636 | 12.16815 | -1.232899 | 24.19545
38.41444 | 34.4532 | 35.96134 | 12.16265 | -1.508136 | 23.79869
38.42443 | 33.8546 | 35.59418 | 12.15716 | -1.73958 | 23.43702
38.43443 | 33.3037 | 35.25982 | 12.15166 | -1.956117 | 23.10816
38.44443 | 32.6977 | 34.95711 | 12.14616 | -2.259415 | 22.81095
38.45443 | 32.2413 | 34.68465 | 12.14067 | -2.443351 | 22.54398
38.46443 | 31.719 | 34.44109 | 12.13517 | -2.722087 | 22.30591
38.47443 | 31.2719 | 34.22517 | 12.12968 | -2.953273 | 22.09549
38.48442 | 30.8913 | 34.03592 | 12.1242 | -3.144619 | 21.91172
38.49442 | 30.5056 | 33.87187 | 12.11871 | -3.366272 | 21.75316
38.50442 | 30.2041 | 33.73223 | 12.11323 | -3.528129 | 21.619
38.51442 | 29.8323 | 33.61608 | 12.10775 | -3.783776 | 21.50833
38.52442 | 29.6139 | 33.52256 | 12.10227 | -3.908665 | 21.4203
38.53442 | 29.3193 | 33.45093 | 12.09679 | -4.131634 | 21.35415
38.54441 | 29.1059 | 33.40052 | 12.09131 | -4.294623 | 21.30921
38.55441 | 28.9196 | 33.37062 | 12.08584 | -4.45102 | 21.28478
38.56441 | 28.7303 | 33.36073 | 12.08037 | -4.630427 | 21.28036
38.57441 | 28.6036 | 33.37035 | 12.0749 | -4.766754 | 21.29546
38.58441 | 28.4613 | 33.39908 | 12.06943 | -4.937782 | 21.32966
38.5944 | 28.4088 | 33.44649 | 12.06396 | -5.037693 | 21.38253
38.6044 | 28.3091 | 33.51238 | 12.0585 | -5.203276 | 21.45388
38.6144 | 28.2646 | 33.59645 | 12.05304 | -5.33185 | 21.54341
38.6244 | 28.2278 | 33.69853 | 12.04757 | -5.470731 | 21.65096
38.6344 | 28.2377 | 33.81848 | 12.04212 | -5.580784 | 21.77637
38.6444 | 28.2299 | 33.95623 | 12.03666 | -5.726334 | 21.91958
38.65439 | 28.2763 | 34.11158 | 12.03121 | -5.835277 | 22.08037
38.66439 | 28.3203 | 34.28487 | 12.02575 | -5.964573 | 22.25912
38.67439 | 28.4111 | 34.47604 | 12.0203 | -6.064943 | 22.45574
38.68439 | 28.506 | 34.68521 | 12.01485 | -6.179212 | 22.67036
38.69439 | 28.6207 | 34.91256 | 12.00941 | -6.291861 | 22.90316
38.70439 | 28.7735 | 35.15832 | 12.00396 | -6.384821 | 23.15436
38.71438 | 28.9319 | 35.42245 | 11.99852 | -6.490549 | 23.42393
38.72438 | 29.1237 | 35.70591 | 11.99308 | -6.582205 | 23.71282
38.73438 | 29.3535 | 36.00877 | 11.98764 | -6.655275 | 24.02113
38.74438 | 29.5465 | 36.3315 | 11.9822 | -6.784995 | 24.34929
38.75438 | 29.811 | 36.67457 | 11.97677 | -6.863566 | 24.6978
38.76438 | 30.0855 | 37.03855 | 11.97134 | -6.953046 | 25.06721
38.77437 | 30.4033 | 37.42367 | 11.96591 | -7.020372 | 25.45776
38.78437 | 30.7019 | 37.83136 | 11.96048 | -7.129456 | 25.87088
38.79437 | 31.0991 | 38.26199 | 11.95505 | -7.162888 | 26.30694
38.80437 | 31.4552 | 38.71638 | 11.94963 | -7.261183 | 26.76676
38.81437 | 31.8808 | 39.19543 | 11.9442 | -7.31463 | 27.25123
38.82437 | 32.3536 | 39.7001 | 11.93878 | -7.3465 | 27.76132
38.83436 | 32.7852 | 40.23092 | 11.93337 | -7.445721 | 28.29755
38.84436 | 33.3792 | 40.79004 | 11.92795 | -7.410841 | 28.86209
38.85436 | 33.9058 | 41.37819 | 11.92254 | -7.472393 | 29.45566
38.86436 | 34.5059 | 41.99671 | 11.91712 | -7.49081 | 30.07959
38.87436 | 35.2026 | 42.64702 | 11.91171 | -7.444422 | 30.73531
38.88436 | 35.8409 | 43.33068 | 11.9063 | -7.489779 | 31.42437
38.89435 | 36.6932 | 44.04858 | 11.9009 | -7.355378 | 32.14768
38.90435 | 37.4626 | 44.80399 | 11.8955 | -7.341392 | 32.90849
38.91435 | 38.3503 | 45.59812 | 11.89009 | -7.247818 | 33.70802
38.92435 | 39.2999 | 46.43303 | 11.88469 | -7.133129 | 34.54834
38.93435 | 40.2744 | 47.31094 | 11.87929 | -7.036539 | 35.43164
38.94434 | 41.3546 | 48.2333 | 11.8739 | -6.878696 | 36.35939
38.95434 | 42.5739 | 49.20445 | 11.86851 | -6.630553 | 37.33594
38.96434 | 43.716 | 50.22625 | 11.86312 | -6.510249 | 38.36313
38.97434 | 45.126 | 51.3016 | 11.85773 | -6.175602 | 39.44388
38.98434 | 46.4805 | 52.43362 | 11.85234 | -5.953118 | 40.58128
38.99434 | 48.0417 | 53.62562 | 11.84695 | -5.583921 | 41.77867
39.00433 | 49.6527 | 54.87987 | 11.84157 | -5.22717 | 43.0383
39.01433 | 51.4062 | 56.20261 | 11.83619 | -4.796408 | 44.36642
39.02433 | 53.1961 | 57.59663 | 11.83081 | -4.400527 | 45.76582
39.03433 | 55.1735 | 59.06618 | 11.82543 | -3.892678 | 47.24075
39.04433 | 57.3332 | 60.61575 | 11.82006 | -3.282554 | 48.7957
39.05433 | 59.5176 | 62.25015 | 11.81468 | -2.73255 | 50.43547
39.06432 | 61.8823 | 63.9726 | 11.80932 | -2.090299 | 52.16328
39.07432 | 64.5489 | 65.79184 | 11.80395 | -1.242937 | 53.98789
39.08432 | 67.0113 | 67.71179 | 11.79858 | -0.7004923 | 55.91321
39.09432 | 69.9467 | 69.73834 | 11.79321 | 0.2083617 | 57.94512
39.10432 | 72.8774 | 71.87762 | 11.78785 | 0.9997836 | 60.08977
39.11432 | 75.977 | 74.13606 | 11.78249 | 1.840941 | 62.35357
39.12431 | 79.254 | 76.51797 | 11.77714 | 2.736026 | 64.74084
39.13431 | 82.6956 | 79.03496 | 11.77178 | 3.660643 | 67.26318
39.14431 | 86.309 | 81.69195 | 11.76642 | 4.617046 | 69.92553
39.15431 | 90.0902 | 84.49637 | 11.76107 | 5.593834 | 72.73529
39.16431 | 94.1762 | 87.45579 | 11.75572 | 6.720415 | 75.70006
39.17431 | 98.0614 | 90.57794 | 11.75037 | 7.483462 | 78.82756
39.1843 | 102.3937 | 93.8673 | 11.74503 | 8.526397 | 82.12227
39.1943 | 106.9185 | 97.33814 | 11.73969 | 9.580365 | 85.59845
39.2043 | 111.382 | 100.995 | 11.73435 | 10.38701 | 89.26064
39.2143 | 116.2103 | 104.8454 | 11.72901 | 11.36494 | 93.11636
39.2243 | 120.9733 | 108.8964 | 11.72367 | 12.0769 | 97.17273
39.2343 | 126.1486 | 113.1547 | 11.71833 | 12.9939 | 101.4364
39.24429 | 131.2782 | 117.6217 | 11.71301 | 13.65654 | 105.9087
39.25429 | 136.6237 | 122.3109 | 11.70768 | 14.31282 | 110.6032
39.26429 | 141.8836 | 127.2217 | 11.70235 | 14.66192 | 115.5193
39.27429 | 147.1144 | 132.356 | 11.69702 | 14.7584 | 120.659
39.28429 | 152.7886 | 137.7137 | 11.6917 | 15.07486 | 126.022
39.29429 | 158.3759 | 143.2924 | 11.68637 | 15.08352 | 131.606
39.30428 | 163.7872 | 149.0795 | 11.68106 | 14.70768 | 137.3985
39.31428 | 169.6161 | 155.0797 | 11.67574 | 14.5364 | 143.404
39.32428 | 175.0464 | 161.2733 | 11.67042 | 13.77308 | 149.6029
39.33428 | 180.7211 | 167.6429 | 11.66511 | 13.07825 | 155.9777
39.34428 | 186.3448 | 174.1658 | 11.6598 | 12.17898 | 162.506
39.35427 | 191.6615 | 180.8077 | 11.65449 | 10.8538 | 169.1532
39.36427 | 196.9575 | 187.5479 | 11.64919 | 9.409635 | 175.8987
39.37427 | 202.2901 | 194.3404 | 11.64388 | 7.949685 | 182.6965
39.38427 | 207.4667 | 201.1402 | 11.63858 | 6.326473 | 189.5016
39.39427 | 212.3929 | 207.8969 | 11.63328 | 4.49598 | 196.2636
39.40427 | 217.1866 | 214.5556 | 11.62798 | 2.631017 | 202.9276
39.41426 | 222.0785 | 221.0516 | 11.62269 | 1.02687 | 209.4289
39.42426 | 226.2496 | 227.3372 | 11.6174 | -1.087642 | 215.7198
39.43426 | 230.3733 | 233.345 | 11.6121 | -2.971686 | 221.7329
39.44426 | 234.0723 | 239.015 | 11.60682 | -4.942661 | 227.4081
39.45426 | 237.5337 | 244.2902 | 11.60153 | -6.756523 | 232.6887
39.46426 | 240.9462 | 249.1183 | 11.59624 | -8.172107 | 237.5221
39.47425 | 243.7155 | 253.4482 | 11.59097 | -9.732653 | 241.8572
39.48425 | 246.6458 | 257.2493 | 11.58568 | -10.60346 | 245.6636
39.49425 | 248.4553 | 260.4842 | 11.58041 | -12.02889 | 248.9038
39.50425 | 250.5336 | 263.1278 | 11.57513 | -12.59416 | 251.5526
39.51425 | 252.2223 | 265.162 | 11.56986 | -12.93974 | 253.5922
39.52425 | 253.188 | 266.5757 | 11.56459 | -13.38774 | 255.0112
39.53424 | 253.9936 | 267.3633 | 11.55932 | -13.36968 | 255.804
39.54424 | 254.0034 | 267.5266 | 11.55405 | -13.52319 | 255.9725
39.55424 | 254.1853 | 267.0702 | 11.54879 | -12.88487 | 255.5214
39.56424 | 253.637 | 266.0045 | 11.54353 | -12.36745 | 254.4609
39.57424 | 252.9942 | 264.3447 | 11.53827 | -11.3505 | 252.8064
39.58424 | 251.6143 | 262.1109 | 11.53301 | -10.49656 | 250.5779
39.59423 | 250.1967 | 259.3308 | 11.52776 | -9.134052 | 247.803
39.60423 | 248.0604 | 256.0284 | 11.5225 | -7.968027 | 244.5059
39.61423 | 245.9282 | 252.2403 | 11.51725 | -6.31207 | 240.723
39.62423 | 242.8669 | 248.0043 | 11.512 | -5.137388 | 236.4923
39.63423 | 239.9232 | 243.3617 | 11.50676 | -3.438546 | 231.855
39.64423 | 236.5512 | 238.3565 | 11.50151 | -1.80526 | 226.8549
39.65422 | 232.7855 | 233.0389 | 11.49628 | -0.2534191 | 221.5426
39.66422 | 229.0404 | 227.4448 | 11.49104 | 1.595563 | 215.9538
39.67422 | 224.8373 | 221.6247 | 11.4858 | 3.212628 | 210.1389
39.68422 | 220.4743 | 215.6228 | 11.48056 | 4.851481 | 204.1423
39.69422 | 215.7287 | 209.4819 | 11.47533 | 6.246757 | 198.0066
39.70422 | 210.7812 | 203.2425 | 11.4701 | 7.538652 | 191.7724
39.71421 | 205.7857 | 196.9489 | 11.46488 | 8.836849 | 185.484
39.72421 | 200.4579 | 190.624 | 11.45965 | 9.83393 | 179.1643
39.73421 | 195.3112 | 184.3068 | 11.45443 | 11.00439 | 172.8524
39.74421 | 189.671 | 178.0274 | 11.4492 | 11.64359 | 166.5782
39.75421 | 184.3839 | 171.8131 | 11.44399 | 12.57079 | 160.3691
39.7642 | 178.7597 | 165.6945 | 11.43877 | 13.06522 | 154.2557
39.7742 | 173.0536 | 159.6814 | 11.43356 | 13.37219 | 148.2479
39.7842 | 167.4448 | 153.7991 | 11.42835 | 13.64573 | 142.3707
39.7942 | 161.6971 | 148.0639 | 11.42314 | 13.6332 | 136.6408
39.8042 | 156.1512 | 142.4896 | 11.41793 | 13.66161 | 131.0717
39.8142 | 150.462 | 137.0873 | 11.41272 | 13.37472 | 125.6746
39.82419 | 144.9461 | 131.8706 | 11.40753 | 13.07554 | 120.463
39.83419 | 139.5919 | 126.8354 | 11.40233 | 12.75646 | 115.4331
39.84419 | 134.3543 | 121.9912 | 11.39713 | 12.36313 | 110.594
39.85419 | 128.9193 | 117.3398 | 11.39193 | 11.5795 | 105.9479
39.86419 | 123.9736 | 112.8816 | 11.38674 | 11.09197 | 101.4949
39.87419 | 118.7683 | 108.6154 | 11.38155 | 10.15291 | 97.23384
39.88418 | 114.0179 | 104.5427 | 11.37636 | 9.475188 | 93.16635
39.89418 | 109.3814 | 100.6514 | 11.37118 | 8.729969 | 89.28025
39.90418 | 104.588 | 96.94135 | 11.36599 | 7.646649 | 85.57536
39.91418 | 100.4133 | 93.40723 | 11.36081 | 7.006075 | 82.04641
39.92418 | 96.0035 | 90.04326 | 11.35563 | 5.960235 | 78.68763
39.93418 | 92.1506 | 86.84329 | 11.35046 | 5.307308 | 75.49284
39.94417 | 88.0653 | 83.80396 | 11.34529 | 4.261343 | 72.45867
39.95417 | 84.2963 | 80.9123 | 11.34011 | 3.383997 | 69.57219
39.96417 | 80.8643 | 78.16492 | 11.33494 | 2.699378 | 66.82998
39.97417 | 77.2903 | 75.55516 | 11.32978 | 1.73514 | 64.22538
39.98417 | 74.1968 | 73.07642 | 11.32461 | 1.120383 | 61.75181
39.99417 | 71.105 | 70.72222 | 11.31945 | 0.3827833 | 59.40277
40.00416 | 68.1676 | 68.48838 | 11.31429 | -0.3207841 | 57.17409
40.01416 | 65.5545 | 66.36442 | 11.30914 | -0.8099204 | 55.05528
40.02416 | 62.8243 | 64.34664 | 11.30398 | -1.522337 | 53.04266
40.03416 | 60.5389 | 62.42934 | 11.29883 | -1.890441 | 51.13051
40.04416 | 58.1621 | 60.60706 | 11.29368 | -2.444961 | 49.31339
40.05416 | 56.0142 | 58.87458 | 11.28853 | -2.860376 | 47.58605
40.06415 | 54.1086 | 57.22846 | 11.28339 | -3.119865 | 45.94508
40.07415 | 52.2156 | 55.66086 | 11.27824 | -3.44526 | 44.38262
40.08415 | 50.4752 | 54.16873 | 11.2731 | -3.693531 | 42.89563
40.09415 | 48.8683 | 52.74789 | 11.26796 | -3.879591 | 41.47993
40.10415 | 47.2653 | 51.39423 | 11.26283 | -4.128928 | 40.1314
40.11415 | 45.969 | 50.10408 | 11.25769 | -4.135078 | 38.84638
40.12414 | 44.5723 | 48.875 | 11.25257 | -4.302699 | 37.62243
40.13414 | 43.4312 | 47.70105 | 11.24744 | -4.269849 | 36.45361
40.14414 | 42.2607 | 46.58033 | 11.24231 | -4.319635 | 35.33802
40.15414 | 41.2239 | 45.50984 | 11.23719 | -4.285937 | 34.27265
40.16414 | 40.331 | 44.48673 | 11.23207 | -4.155728 | 33.25466
40.17413 | 39.3801 | 43.50928 | 11.22695 | -4.129185 | 32.28233
40.18413 | 38.6431 | 42.57309 | 11.22183 | -3.929993 | 31.35126
40.19413 | 37.8226 | 41.67679 | 11.21672 | -3.85419 | 30.46007
40.20413 | 37.2004 | 40.81818 | 11.21161 | -3.617775 | 29.60657
40.21413 | 36.5556 | 39.99519 | 11.2065 | -3.439586 | 28.78869
40.22413 | 35.9887 | 39.20589 | 11.20139 | -3.217188 | 28.0045
40.23412 | 35.5284 | 38.44923 | 11.19629 | -2.920825 | 27.25293
40.24412 | 35.0075 | 37.72195 | 11.19119 | -2.714453 | 26.53076
40.25412 | 34.605 | 37.02327 | 11.18609 | -2.418266 | 25.83718
40.26412 | 34.2154 | 36.35167 | 11.18099 | -2.136275 | 25.17068
40.27412 | 33.8348 | 35.70578 | 11.1759 | -1.870977 | 24.52988
40.28412 | 33.5367 | 35.08426 | 11.17081 | -1.547561 | 23.91345
40.29411 | 33.2191 | 34.48647 | 11.16572 | -1.267369 | 23.32075
40.30411 | 33.0279 | 33.91008 | 11.16063 | -0.8821756 | 22.74944
40.31411 | 32.7231 | 33.3546 | 11.15555 | -0.6314954 | 22.19905
40.32411 | 32.4853 | 32.81901 | 11.15047 | -0.3337074 | 21.66854
40.33411 | 32.3195 | 32.30236 | 11.14539 | 0.01714338 | 21.15697
40.34411 | 32.1133 | 31.80374 | 11.14031 | 0.3095583 | 20.66343
40.3541 | 31.9403 | 31.32278 | 11.13524 | 0.6175169 | 20.18754
40.3641 | 31.8191 | 30.85774 | 11.13017 | 0.9613619 | 19.72757
40.3741 | 31.6521 | 30.40834 | 11.1251 | 1.243759 | 19.28324
40.3841 | 31.5801 | 29.97388 | 11.12003 | 1.60622 | 18.85385
40.3941 | 31.3825 | 29.55369 | 11.11497 | 1.828807 | 18.43873
40.4041 | 31.3298 | 29.14715 | 11.1099 | 2.182652 | 18.03724
40.41409 | 31.1855 | 28.75403 | 11.10485 | 2.431468 | 17.64918
40.42409 | 31.0588 | 28.37301 | 11.09979 | 2.685787 | 17.27322
40.43409 | 30.977 | 28.00395 | 11.09474 | 2.973048 | 16.90921
40.44409 | 30.8541 | 27.64635 | 11.08969 | 3.207755 | 16.55666
40.45409 | 30.8031 | 27.29972 | 11.08464 | 3.503381 | 16.21508
40.46409 | 30.6402 | 26.96362 | 11.07959 | 3.67658 | 15.88403
40.47408 | 30.5665 | 26.63794 | 11.07455 | 3.928564 | 15.56339
40.48408 | 30.4363 | 26.32162 | 11.06951 | 4.114678 | 15.25212
40.49408 | 30.3229 | 26.01462 | 11.06447 | 4.308283 | 14.95015
40.50408 | 30.2057 | 25.71656 | 11.05943 | 4.489144 | 14.65713
40.51408 | 30.0995 | 25.42709 | 11.05439 | 4.672411 | 14.37269
40.52407 | 29.9712 | 25.1462 | 11.04937 | 4.825004 | 14.09683
40.53407 | 29.838 | 24.87293 | 11.04434 | 4.965069 | 13.82859
40.54407 | 29.6902 | 24.60731 | 11.03931 | 5.082886 | 13.568
40.55407 | 29.5667 | 24.34906 | 11.03429 | 5.217642 | 13.31477
40.56407 | 29.4124 | 24.09789 | 11.02927 | 5.314509 | 13.06863
40.57407 | 29.2287 | 23.85355 | 11.02425 | 5.375149 | 12.8293
40.58406 | 29.0927 | 23.61602 | 11.01923 | 5.476682 | 12.59678
40.59406 | 28.8768 | 23.38459 | 11.01422 | 5.492208 | 12.37037
40.60406 | 28.7337 | 23.15928 | 11.00921 | 5.57442 | 12.15007
40.61406 | 28.5199 | 22.93987 | 11.0042 | 5.580033 | 11.93567
40.62406 | 28.3283 | 22.72614 | 10.99919 | 5.602156 | 11.72695
40.63406 | 28.1312 | 22.51791 | 10.99419 | 5.613287 | 11.52372
40.64405 | 27.8998 | 22.31518 | 10.98919 | 5.584619 | 11.32599
40.65405 | 27.6744 | 22.11738 | 10.98419 | 5.557021 | 11.13318
40.66405 | 27.4304 | 21.92451 | 10.9792 | 5.505888 | 10.94531
40.67405 | 27.2342 | 21.73643 | 10.97421 | 5.497773 | 10.76222
40.68405 | 26.9766 | 21.55295 | 10.96921 | 5.423649 | 10.58374
40.69405 | 26.735 | 21.37395 | 10.96423 | 5.361047 | 10.40973
40.70404 | 26.4868 | 21.19945 | 10.95924 | 5.287346 | 10.24021
40.71404 | 26.1932 | 21.02895 | 10.95426 | 5.164251 | 10.07469
40.72404 | 26.0048 | 20.86249 | 10.94928 | 5.14231 | 9.913209
40.73404 | 25.7196 | 20.69994 | 10.9443 | 5.019656 | 9.755641
40.74404 | 25.4543 | 20.54119 | 10.93933 | 4.913112 | 9.60186
40.75404 | 25.1858 | 20.3861 | 10.93436 | 4.799699 | 9.451746
40.76403 | 24.9004 | 20.23471 | 10.92939 | 4.665686 | 9.305324
40.77403 | 24.6413 | 20.08662 | 10.92442 | 4.554679 | 9.162199
40.78403 | 24.3591 | 19.94187 | 10.91946 | 4.417235 | 9.022407
40.79403 | 24.0901 | 19.80034 | 10.9145 | 4.289755 | 8.885849
40.80403 | 23.8528 | 19.66196 | 10.90954 | 4.190841 | 8.752423
40.81403 | 23.53 | 19.52662 | 10.90458 | 4.003385 | 8.622036
40.82402 | 23.2667 | 19.39435 | 10.89963 | 3.87235 | 8.49472
40.83402 | 23.0238 | 19.26482 | 10.89468 | 3.758985 | 8.370138
40.84402 | 22.7433 | 19.13806 | 10.88973 | 3.605242 | 8.24833
40.85402 | 22.5019 | 19.014 | 10.88478 | 3.487898 | 8.12922
40.86402 | 22.2431 | 18.89256 | 10.87984 | 3.350542 | 8.01272
40.87402 | 21.9905 | 18.77366 | 10.8749 | 3.216842 | 7.898761
40.88401 | 21.7327 | 18.65734 | 10.86996 | 3.075363 | 7.787373
40.89401 | 21.4646 | 18.5433 | 10.86503 | 2.921299 | 7.678273
40.90401 | 21.2639 | 18.43159 | 10.86009 | 2.832306 | 7.5715
40.91401 | 20.9817 | 18.32215 | 10.85516 | 2.659548 | 7.466989
40.92401 | 20.7899 | 18.21491 | 10.85024 | 2.574988 | 7.364677
40.934 | 20.5429 | 18.10991 | 10.84532 | 2.432985 | 7.264599
40.944 | 20.317 | 18.00689 | 10.84039 | 2.310105 | 7.166502
40.954 | 20.0972 | 17.9059 | 10.83547 | 2.191301 | 7.070427
40.964 | 19.88 | 17.80688 | 10.83056 | 2.07312 | 6.976324
40.974 | 19.6811 | 17.70977 | 10.82564 | 1.97133 | 6.884129
40.984 | 19.4641 | 17.61453 | 10.82073 | 1.849574 | 6.793797
40.99399 | 19.2571 | 17.52119 | 10.81582 | 1.735912 | 6.705363
41.00399 | 19.0649 | 17.42952 | 10.81092 | 1.635375 | 6.618607
41.01399 | 18.8692 | 17.33958 | 10.80601 | 1.529617 | 6.533569
41.02399 | 18.7139 | 17.25132 | 10.80111 | 1.462582 | 6.450205
41.03399 | 18.5068 | 17.16468 | 10.79621 | 1.342115 | 6.36847
41.04399 | 18.344 | 17.07964 | 10.79132 | 1.264358 | 6.288324
41.05398 | 18.1736 | 16.99623 | 10.78643 | 1.177369 | 6.2098
41.06398 | 17.9892 | 16.91425 | 10.78154 | 1.074952 | 6.132708
41.07398 | 17.8563 | 16.83374 | 10.77665 | 1.022563 | 6.057085
41.08398 | 17.6845 | 16.75466 | 10.77177 | 0.9298383 | 5.982895
41.09398 | 17.5394 | 16.67699 | 10.76688 | 0.862414 | 5.910101
41.10398 | 17.401 | 16.60068 | 10.76201 | 0.8003244 | 5.838671
41.11397 | 17.2283 | 16.52577 | 10.75713 | 0.7025309 | 5.768636
41.12397 | 17.1349 | 16.45209 | 10.75226 | 0.6828122 | 5.699829
41.13397 | 16.9612 | 16.37967 | 10.74739 | 0.5815263 | 5.632286
41.14397 | 16.8778 | 16.3085 | 10.74252 | 0.5693034 | 5.565978
41.15397 | 16.7214 | 16.23853 | 10.73765 | 0.4828737 | 5.500874
41.16397 | 16.604 | 16.16973 | 10.73279 | 0.4342655 | 5.436945
41.17396 | 16.4921 | 16.10216 | 10.72793 | 0.3899412 | 5.374226
41.18396 | 16.3825 | 16.03564 | 10.72308 | 0.3468598 | 5.312565
41.19396 | 16.2894 | 15.97022 | 10.71822 | 0.3191818 | 5.251998
41.20396 | 16.1889 | 15.90587 | 10.71337 | 0.2830321 | 5.1925
41.21396 | 16.0757 | 15.84256 | 10.70852 | 0.2331357 | 5.134046
41.22396 | 15.99 | 15.78028 | 10.70367 | 0.2097157 | 5.076613
41.23395 | 15.8844 | 15.71906 | 10.69883 | 0.1653373 | 5.020231
41.24395 | 15.8132 | 15.65876 | 10.69399 | 0.1544423 | 4.964767
41.25395 | 15.7411 | 15.59941 | 10.68915 | 0.1416923 | 4.910256
41.26395 | 15.6407 | 15.54099 | 10.68432 | 0.099709 | 4.856675
41.27395 | 15.5707 | 15.48349 | 10.67948 | 0.08721272 | 4.804005
41.28395 | 15.4716 | 15.42688 | 10.67465 | 0.04472457 | 4.752224
41.29394 | 15.418 | 15.37119 | 10.66983 | 0.04680828 | 4.701363
41.30394 | 15.3464 | 15.31631 | 10.665 | 0.03009344 | 4.651302
41.31394 | 15.2872 | 15.26226 | 10.66018 | 0.02494287 | 4.602075
41.32394 | 15.2202 | 15.20902 | 10.65536 | 0.01117522 | 4.553662
41.33394 | 15.1361 | 15.15659 | 10.65055 | -0.02049273 | 4.506047
41.34393 | 15.0992 | 15.10499 | 10.64574 | -0.005793766 | 4.459257
41.35393 | 15.016 | 15.05411 | 10.64093 | -0.03810995 | 4.413184
41.36393 | 14.9751 | 15.00398 | 10.63612 | -0.02887679 | 4.367859
41.37393 | 14.9272 | 14.95458 | 10.63131 | -0.02737815 | 4.323266
41.38393 | 14.857 | 14.9059 | 10.62651 | -0.04889926 | 4.27939
41.39393 | 14.8148 | 14.85792 | 10.62171 | -0.04312486 | 4.236216
41.40392 | 14.7562 | 14.81069 | 10.61692 | -0.05448658 | 4.19377
41.41392 | 14.7048 | 14.76408 | 10.61212 | -0.05927814 | 4.151956
41.42392 | 14.6584 | 14.71813 | 10.60733 | -0.05973231 | 4.110802
41.43392 | 14.5799 | 14.67284 | 10.60254 | -0.09294332 | 4.070302
41.44392 | 14.5888 | 14.62818 | 10.59776 | -0.03938318 | 4.030427
41.45392 | 14.4988 | 14.58415 | 10.59297 | -0.08534672 | 3.991174
41.46391 | 14.4785 | 14.54076 | 10.5882 | -0.06226433 | 3.952567
41.47391 | 14.4261 | 14.49794 | 10.58342 | -0.07183893 | 3.91452
41.48391 | 14.3692 | 14.4557 | 10.57864 | -0.08650173 | 3.877057
41.49391 | 14.3304 | 14.41404 | 10.57387 | -0.08364109 | 3.840169
41.50391 | 14.3147 | 14.37295 | 10.5691 | -0.05824681 | 3.803844
41.51391 | 14.2724 | 14.33241 | 10.56434 | -0.06000761 | 3.768071
41.5239 | 14.229 | 14.29245 | 10.55958 | -0.0634526 | 3.732875
41.5339 | 14.1809 | 14.25299 | 10.55482 | -0.07209262 | 3.698175
41.5439 | 14.1477 | 14.21406 | 10.55006 | -0.06635762 | 3.663998
41.5539 | 14.1084 | 14.17564 | 10.5453 | -0.06723784 | 3.630334
41.5639 | 14.1074 | 14.13772 | 10.54055 | -0.0303244 | 3.597172
41.5739 | 14.0502 | 14.10031 | 10.5358 | -0.05010783 | 3.564505
41.58389 | 14.0148 | 14.06342 | 10.53106 | -0.04861896 | 3.532358
41.59389 | 13.983 | 14.02697 | 10.52632 | -0.04397009 | 3.500653
41.60389 | 13.9325 | 13.99099 | 10.52158 | -0.05849233 | 3.469416
41.61389 | 13.9431 | 13.95548 | 10.51684 | -0.01237789 | 3.43864
41.62389 | 13.9099 | 13.92042 | 10.5121 | -0.01051888 | 3.408316
41.63389 | 13.8607 | 13.88581 | 10.50737 | -0.02510768 | 3.378437
41.64388 | 13.8314 | 13.85167 | 10.50265 | -0.02027019 | 3.349025
41.65388 | 13.7938 | 13.81793 | 10.49792 | -0.02413204 | 3.320013
41.66388 | 13.7606 | 13.78462 | 10.49319 | -0.02402035 | 3.291425
41.67388 | 13.7658 | 13.75173 | 10.48847 | 0.01407184 | 3.263254
41.68388 | 13.7163 | 13.71925 | 10.48376 | -0.002948835 | 3.235493
41.69388 | 13.6986 | 13.68718 | 10.47904 | 0.01142409 | 3.208135
41.70387 | 13.6402 | 13.65553 | 10.47433 | -0.01533457 | 3.181202
41.71387 | 13.6418 | 13.62426 | 10.46962 | 0.01754352 | 3.154633
41.72387 | 13.6063 | 13.59337 | 10.46492 | 0.01293267 | 3.128451
41.73387 | 13.5884 | 13.56286 | 10.46021 | 0.02553826 | 3.102649
41.74387 | 13.5652 | 13.53273 | 10.45551 | 0.03246633 | 3.077222
41.75386 | 13.5196 | 13.50301 | 10.45082 | 0.01659061 | 3.052191
41.76386 | 13.4976 | 13.47362 | 10.44612 | 0.02397775 | 3.027499
41.77386 | 13.4866 | 13.4446 | 10.44143 | 0.04200161 | 3.003167
41.78386 | 13.4569 | 13.41593 | 10.43674 | 0.04096626 | 2.979192
41.79386 | 13.4415 | 13.38762 | 10.43205 | 0.05387652 | 2.955569
41.80386 | 13.3934 | 13.35966 | 10.42737 | 0.03373603 | 2.932293
41.81385 | 13.3839 | 13.33208 | 10.4227 | 0.05182187 | 2.909383
41.82385 | 13.345 | 13.30481 | 10.41802 | 0.04019185 | 2.886791
41.83385 | 13.3371 | 13.27788 | 10.41334 | 0.05922168 | 2.864536
41.84385 | 13.3036 | 13.25129 | 10.40867 | 0.05231496 | 2.842615
41.85385 | 13.2755 | 13.22503 | 10.404 | 0.05047446 | 2.821024
41.86385 | 13.263 | 13.1991 | 10.39933 | 0.06390287 | 2.799762
41.87384 | 13.2197 | 13.17352 | 10.39468 | 0.0461774 | 2.778847
41.88384 | 13.2185 | 13.14825 | 10.39002 | 0.07025106 | 2.758233
41.89384 | 13.179 | 13.1233 | 10.38536 | 0.05569972 | 2.737942
41.90384 | 13.1456 | 13.09867 | 10.3807 | 0.04692577 | 2.717971
41.91384 | 13.1708 | 13.07437 | 10.37605 | 0.09642997 | 2.698318
41.92384 | 13.1105 | 13.05039 | 10.3714 | 0.06011389 | 2.678983
41.93383 | 13.0929 | 13.02674 | 10.36676 | 0.06615525 | 2.659983
41.94383 | 13.0695 | 13.0034 | 10.36212 | 0.06610082 | 2.641281
41.95383 | 13.0378 | 12.98037 | 10.35748 | 0.05742749 | 2.622894
41.96383 | 13.0401 | 12.95767 | 10.35284 | 0.08243496 | 2.604824
41.97383 | 13.0117 | 12.93528 | 10.34821 | 0.07642345 | 2.587069
41.98383 | 12.9874 | 12.91321 | 10.34358 | 0.07419203 | 2.569632
41.99382 | 12.9553 | 12.89148 | 10.33895 | 0.06381816 | 2.55253
42.00382 | 12.9343 | 12.87006 | 10.33433 | 0.06424155 | 2.535732
42.01382 | 12.9235 | 12.84896 | 10.3297 | 0.07454281 | 2.519253
42.02382 | 12.9098 | 12.82818 | 10.32508 | 0.08161805 | 2.503097
42.03382 | 12.8955 | 12.80774 | 10.32047 | 0.08776459 | 2.487267
42.04382 | 12.8613 | 12.78762 | 10.31585 | 0.07367998 | 2.471766
42.05381 | 12.8385 | 12.76786 | 10.31125 | 0.07064183 | 2.45661
42.06381 | 12.8427 | 12.74841 | 10.30664 | 0.09428556 | 2.441774
42.07381 | 12.8036 | 12.72931 | 10.30204 | 0.07428777 | 2.427277
42.08381 | 12.8231 | 12.71056 | 10.29743 | 0.1125444 | 2.413122
42.09381 | 12.7654 | 12.69215 | 10.29283 | 0.07325117 | 2.399314
42.10381 | 12.7596 | 12.6741 | 10.28824 | 0.08550322 | 2.385858
42.1138 | 12.7415 | 12.65642 | 10.28365 | 0.08507851 | 2.372771
42.1238 | 12.7141 | 12.63909 | 10.27906 | 0.07500663 | 2.360033
42.1338 | 12.7373 | 12.62214 | 10.27447 | 0.1151646 | 2.347662
42.1438 | 12.6884 | 12.60555 | 10.26989 | 0.08284707 | 2.335664
42.1538 | 12.692 | 12.58935 | 10.26531 | 0.1026481 | 2.324044
42.16379 | 12.6613 | 12.57355 | 10.26073 | 0.08774714 | 2.312818
42.17379 | 12.6469 | 12.55813 | 10.25616 | 0.08876986 | 2.301971
42.18379 | 12.6374 | 12.5431 | 10.25159 | 0.0942954 | 2.291517
42.19379 | 12.6125 | 12.52848 | 10.24702 | 0.084019 | 2.281463
42.20379 | 12.6097 | 12.51426 | 10.24245 | 0.09543681 | 2.271811
42.21379 | 12.6058 | 12.50045 | 10.23789 | 0.1053455 | 2.262566
42.22378 | 12.5717 | 12.48707 | 10.23333 | 0.0846301 | 2.253737
42.23378 | 12.5591 | 12.47408 | 10.22878 | 0.0850165 | 2.245308
42.24378 | 12.5489 | 12.46151 | 10.22422 | 0.08739282 | 2.237286
42.25378 | 12.5492 | 12.44934 | 10.21967 | 0.09986231 | 2.229668
42.26378 | 12.5398 | 12.43757 | 10.21512 | 0.1022315 | 2.222447
42.27378 | 12.4902 | 12.42619 | 10.21058 | 0.06400974 | 2.215614
42.28377 | 12.4887 | 12.4152 | 10.20604 | 0.07349992 | 2.209162
42.29377 | 12.4681 | 12.40456 | 10.2015 | 0.06354177 | 2.203059
42.30377 | 12.4897 | 12.39425 | 10.19696 | 0.0954463 | 2.197291
42.31377 | 12.4568 | 12.38426 | 10.19243 | 0.07254283 | 2.191828
42.32377 | 12.4315 | 12.37453 | 10.1879 | 0.05696532 | 2.186636
42.33377 | 12.4093 | 12.36504 | 10.18337 | 0.04425549 | 2.181673
42.34376 | 12.3959 | 12.35575 | 10.17885 | 0.04015171 | 2.176896
42.35376 | 12.4205 | 12.34657 | 10.17433 | 0.07392761 | 2.172242
42.36376 | 12.3834 | 12.33746 | 10.16981 | 0.04593571 | 2.167652
42.37376 | 12.3566 | 12.32836 | 10.1653 | 0.02824391 | 2.163059
42.38376 | 12.3489 | 12.31917 | 10.16078 | 0.02972623 | 2.158389
42.39376 | 12.3237 | 12.30984 | 10.15628 | 0.01386001 | 2.153564
42.40375 | 12.3392 | 12.30028 | 10.15177 | 0.03891623 | 2.14851
42.41375 | 12.3265 | 12.29041 | 10.14727 | 0.03609476 | 2.143135
42.42375 | 12.2808 | 12.28013 | 10.14277 | 0.0006660755 | 2.137363
42.43375 | 12.2776 | 12.26939 | 10.13827 | 0.008205603 | 2.131121
42.44375 | 12.2312 | 12.25812 | 10.13378 | -0.02691677 | 2.124337
42.45375 | 12.274 | 12.24624 | 10.12929 | 0.02775996 | 2.116952
42.46374 | 12.2224 | 12.23373 | 10.1248 | -0.0113256 | 2.108921
42.47374 | 12.2204 | 12.22051 | 10.12032 | -0.0001091108 | 2.100189
42.48374 | 12.1966 | 12.20658 | 10.11584 | -0.009975327 | 2.090738
42.49374 | 12.1748 | 12.19191 | 10.11136 | -0.01710919 | 2.08055
42.50374 | 12.1897 | 12.17651 | 10.10688 | 0.01319148 | 2.069626
42.51373 | 12.1447 | 12.1604 | 10.10241 | -0.01569809 | 2.057984
42.52373 | 12.1364 | 12.14357 | 10.09794 | -0.007166237 | 2.045621
42.53373 | 12.1371 | 12.12606 | 10.09348 | 0.01104316 | 2.032579
42.54373 | 12.1036 | 12.10791 | 10.08901 | -0.004307485 | 2.018893
42.55373 | 12.1072 | 12.08916 | 10.08455 | 0.0180385 | 2.004608
42.56373 | 12.0985 | 12.06987 | 10.0801 | 0.02863129 | 1.989773
42.57372 | 12.072 | 12.0501 | 10.07565 | 0.0218972 | 1.974457
42.58372 | 12.0786 | 12.02988 | 10.07119 | 0.04871769 | 1.958688
42.59372 | 12.0395 | 12.00929 | 10.06675 | 0.03021281 | 1.942541
42.60372 | 12.0378 | 11.98838 | 10.0623 | 0.0494206 | 1.926078
42.61372 | 12.0224 | 11.96722 | 10.05786 | 0.05517816 | 1.909363
42.62372 | 12.0208 | 11.94588 | 10.05342 | 0.07492262 | 1.892458
42.63371 | 11.9903 | 11.92443 | 10.04899 | 0.06587129 | 1.875441
42.64371 | 11.9877 | 11.90289 | 10.04455 | 0.08480657 | 1.858339
42.65371 | 11.9623 | 11.88135 | 10.04012 | 0.08095099 | 1.841224
42.66371 | 11.9782 | 11.85985 | 10.0357 | 0.1183512 | 1.824151
42.67371 | 11.9471 | 11.83844 | 10.03127 | 0.1086587 | 1.807167
42.68371 | 11.9319 | 11.81717 | 10.02685 | 0.1147298 | 1.790317
42.6937 | 11.8957 | 11.7961 | 10.02244 | 0.09960429 | 1.773656
42.7037 | 11.9097 | 11.77521 | 10.01803 | 0.134489 | 1.757186
42.7137 | 11.8997 | 11.75456 | 10.01361 | 0.1451377 | 1.740948
42.7237 | 11.8816 | 11.73417 | 10.00921 | 0.1474252 | 1.724969
42.7337 | 11.8654 | 11.71407 | 10.0048 | 0.1513325 | 1.709267
42.7437 | 11.8409 | 11.69425 | 10.0004 | 0.1466452 | 1.693857
42.75369 | 11.8509 | 11.67477 | 9.996003 | 0.1761337 | 1.678763
42.76369 | 11.8294 | 11.65557 | 9.991607 | 0.173829 | 1.663964
42.77369 | 11.8157 | 11.63669 | 9.987214 | 0.1790083 | 1.649478
42.78369 | 11.7771 | 11.61813 | 9.982824 | 0.1589697 | 1.635306
42.79369 | 11.7972 | 11.59989 | 9.978437 | 0.1973144 | 1.621448
42.80369 | 11.7752 | 11.58195 | 9.974054 | 0.1932453 | 1.607901
42.81368 | 11.7576 | 11.56435 | 9.969677 | 0.1932491 | 1.594673
42.82368 | 11.7496 | 11.54703 | 9.9653 | 0.2025665 | 1.581734
42.83368 | 11.7225 | 11.53001 | 9.960926 | 0.1924863 | 1.569088
42.84368 | 11.7213 | 11.51328 | 9.956554 | 0.208016 | 1.55673
42.85368 | 11.7124 | 11.49684 | 9.952186 | 0.2155631 | 1.544651
42.86368 | 11.6761 | 11.48066 | 9.947821 | 0.1954362 | 1.532843
42.87367 | 11.703 | 11.46477 | 9.943464 | 0.2382271 | 1.521309
42.88367 | 11.6718 | 11.44912 | 9.939105 | 0.2226777 | 1.510017
42.89367 | 11.6724 | 11.43372 | 9.934749 | 0.2386797 | 1.498971
42.90367 | 11.6403 | 11.41856 | 9.930397 | 0.2217419 | 1.488161
42.91367 | 11.6363 | 11.40363 | 9.926047 | 0.2326728 | 1.47758
42.92366 | 11.6362 | 11.38893 | 9.921705 | 0.2472663 | 1.467228
42.93366 | 11.6262 | 11.37444 | 9.917362 | 0.2517596 | 1.457078
42.94366 | 11.6011 | 11.36015 | 9.913022 | 0.240946 | 1.447132
42.95366 | 11.6022 | 11.34607 | 9.908685 | 0.2561331 | 1.437382
42.96366 | 11.58 | 11.33217 | 9.904351 | 0.2478286 | 1.42782
42.97366 | 11.5883 | 11.31846 | 9.90002 | 0.2698395 | 1.41844
42.98365 | 11.5809 | 11.30494 | 9.895697 | 0.2759593 | 1.409243
42.99365 | 11.5391 | 11.29158 | 9.891373 | 0.2475216 | 1.400206
43.00365 | 11.5555 | 11.27838 | 9.887052 | 0.2771192 | 1.391329
43.01365 | 11.5243 | 11.26534 | 9.882733 | 0.258958 | 1.382609
43.02365 | 11.5457 | 11.25246 | 9.878418 | 0.293244 | 1.374038
43.03365 | 11.5085 | 11.23972 | 9.874107 | 0.2687829 | 1.365611
43.04364 | 11.5078 | 11.22713 | 9.869802 | 0.2806664 | 1.357331
43.05364 | 11.5087 | 11.21467 | 9.865497 | 0.2940263 | 1.349177
43.06364 | 11.4778 | 11.20235 | 9.861194 | 0.275454 | 1.341152
43.07364 | 11.491 | 11.19015 | 9.856895 | 0.3008539 | 1.333251
43.08364 | 11.4585 | 11.17807 | 9.852599 | 0.2804305 | 1.325471
43.09364 | 11.4744 | 11.16611 | 9.848306 | 0.308288 | 1.317806
43.10363 | 11.4436 | 11.15428 | 9.84402 | 0.2893184 | 1.310261
43.11363 | 11.4207 | 11.14255 | 9.839734 | 0.2781489 | 1.302818
43.12363 | 11.4328 | 11.13093 | 9.83545 | 0.3018713 | 1.295479
43.13363 | 11.4096 | 11.11941 | 9.83117 | 0.2901888 | 1.288241
43.14363 | 11.4109 | 11.108 | 9.826893 | 0.3029046 | 1.281103
43.15363 | 11.3929 | 11.09668 | 9.822619 | 0.2962219 | 1.27406
43.16362 | 11.3745 | 11.08547 | 9.818352 | 0.2890323 | 1.267116
43.17362 | 11.3726 | 11.07434 | 9.814084 | 0.2982606 | 1.260255
43.18362 | 11.3518 | 11.0633 | 9.80982 | 0.2884984 | 1.253482
43.19362 | 11.3355 | 11.05235 | 9.805558 | 0.2831479 | 1.246794
43.20362 | 11.3396 | 11.04149 | 9.8013 | 0.2981117 | 1.240188
43.21362 | 11.3189 | 11.03071 | 9.797045 | 0.288192 | 1.233663
43.22361 | 11.321 | 11.02002 | 9.792797 | 0.30098 | 1.227222
43.23361 | 11.2779 | 11.0094 | 9.788549 | 0.2684991 | 1.220852
43.24361 | 11.2997 | 10.99886 | 9.784303 | 0.3008405 | 1.214556
43.25361 | 11.2599 | 10.98839 | 9.780061 | 0.271506 | 1.208333
43.26361 | 11.2646 | 10.978 | 9.775822 | 0.2865972 | 1.202181
43.27361 | 11.2469 | 10.96768 | 9.771586 | 0.2792159 | 1.196098
43.2836 | 11.2205 | 10.95745 | 9.767357 | 0.2630529 | 1.19009
43.2936 | 11.2365 | 10.94727 | 9.763128 | 0.289231 | 1.184141
43.3036 | 11.2116 | 10.93716 | 9.758901 | 0.274441 | 1.178258
43.3136 | 11.1924 | 10.92712 | 9.754678 | 0.2652848 | 1.172437
43.3236 | 11.188 | 10.91714 | 9.750458 | 0.2708624 | 1.16668
43.33359 | 11.173 | 10.90723 | 9.746245 | 0.2657654 | 1.160989
43.34359 | 11.174 | 10.89738 | 9.742032 | 0.2766158 | 1.155353
43.35359 | 11.1262 | 10.8876 | 9.737821 | 0.2386041 | 1.149775
43.36359 | 11.1408 | 10.87787 | 9.733614 | 0.2629315 | 1.144255
43.37359 | 11.1375 | 10.8682 | 9.72941 | 0.2692991 | 1.138791
43.38359 | 11.1237 | 10.85859 | 9.725209 | 0.2651078 | 1.133383
43.39358 | 11.1181 | 10.84905 | 9.721015 | 0.2690493 | 1.128035
43.40358 | 11.0839 | 10.83956 | 9.716821 | 0.2443432 | 1.122736
43.41358 | 11.0962 | 10.83012 | 9.71263 | 0.2660811 | 1.117489
43.42358 | 11.1037 | 10.82074 | 9.708441 | 0.2829636 | 1.112295
43.43358 | 11.0589 | 10.81141 | 9.704257 | 0.2474919 | 1.107152
43.44358 | 11.0552 | 10.80213 | 9.700075 | 0.2530664 | 1.102059
43.45357 | 11.0452 | 10.79292 | 9.695901 | 0.2522791 | 1.09702
43.46357 | 11.0583 | 10.78375 | 9.691725 | 0.2745488 | 1.092026
43.47357 | 11.0356 | 10.77463 | 9.687553 | 0.2609671 | 1.08708
43.48357 | 11.0122 | 10.76557 | 9.683384 | 0.2466346 | 1.082181
43.49357 | 11.0186 | 10.75655 | 9.679219 | 0.262052 | 1.077329
43.50357 | 11.0058 | 10.74758 | 9.675056 | 0.25822 | 1.072524
43.51356 | 11.0097 | 10.73867 | 9.670901 | 0.2710304 | 1.067768
43.52356 | 10.969 | 10.7298 | 9.666745 | 0.2392015 | 1.063053
43.53356 | 10.9763 | 10.72098 | 9.662592 | 0.2553248 | 1.058383
43.54356 | 10.9746 | 10.7122 | 9.658443 | 0.2624011 | 1.053756
43.55356 | 10.9702 | 10.70347 | 9.654297 | 0.2667308 | 1.049173
43.56356 | 10.9484 | 10.69479 | 9.650153 | 0.2536143 | 1.044632
43.57355 | 10.9454 | 10.68616 | 9.646018 | 0.259244 | 1.040138
43.58355 | 10.9215 | 10.67756 | 9.641881 | 0.2439369 | 1.035682
43.59355 | 10.9425 | 10.66901 | 9.637748 | 0.2734852 | 1.031267
43.60355 | 10.9106 | 10.66051 | 9.633617 | 0.2500894 | 1.026893
43.61355 | 10.9096 | 10.65205 | 9.62949 | 0.2575498 | 1.02256
43.62355 | 10.8903 | 10.64363 | 9.625367 | 0.2466669 | 1.018267
43.63354 | 10.8856 | 10.63527 | 9.62125 | 0.2503327 | 1.014017
43.64354 | 10.8986 | 10.62694 | 9.617133 | 0.2716642 | 1.009803
43.65354 | 10.8625 | 10.61865 | 9.613019 | 0.2438535 | 1.005628
43.66354 | 10.8546 | 10.6104 | 9.608908 | 0.2442009 | 1.001491
43.67354 | 10.8458 | 10.60219 | 9.6048 | 0.2436068 | 0.9973929
43.68354 | 10.833 | 10.59403 | 9.600696 | 0.2389714 | 0.9933327
43.69353 | 10.8465 | 10.58591 | 9.596599 | 0.2605871 | 0.989314
43.70353 | 10.8026 | 10.57783 | 9.592501 | 0.2247701 | 0.9853289
43.71353 | 10.8093 | 10.56979 | 9.588406 | 0.2395128 | 0.9813809
43.72353 | 10.7908 | 10.56178 | 9.584315 | 0.2290153 | 0.9774697
43.73353 | 10.8124 | 10.55382 | 9.580227 | 0.258578 | 0.9735953
43.74352 | 10.7636 | 10.54591 | 9.576146 | 0.2176932 | 0.9697609
43.75352 | 10.7566 | 10.53802 | 9.572064 | 0.2185767 | 0.9659591
43.76352 | 10.7728 | 10.53018 | 9.567986 | 0.242621 | 0.9621933
43.77352 | 10.7432 | 10.52237 | 9.563911 | 0.2208262 | 0.9584633
43.78352 | 10.7419 | 10.51461 | 9.559839 | 0.2272924 | 0.954769
43.79352 | 10.7066 | 10.50688 | 9.55577 | 0.1997198 | 0.9511103
43.80351 | 10.7084 | 10.4992 | 9.551709 | 0.2092003 | 0.9474912
43.81351 | 10.7317 | 10.49155 | 9.547646 | 0.2401512 | 0.9439024
43.82351 | 10.6772 | 10.48394 | 9.543587 | 0.1932623 | 0.9403503
43.83351 | 10.6838 | 10.47636 | 9.539532 | 0.2074363 | 0.9368319
43.84351 | 10.675 | 10.46883 | 9.535479 | 0.2061706 | 0.9333501
43.85351 | 10.6554 | 10.46133 | 9.53143 | 0.1940679 | 0.9299019
43.8635 | 10.6548 | 10.45388 | 9.527388 | 0.200918 | 0.9264938
43.8735 | 10.6424 | 10.44646 | 9.523346 | 0.1959381 | 0.9231164
43.8835 | 10.6507 | 10.43908 | 9.519306 | 0.2116196 | 0.9197742
43.8935 | 10.6202 | 10.43174 | 9.51527 | 0.1884628 | 0.9164671
43.9035 | 10.6116 | 10.42443 | 9.511237 | 0.1871675 | 0.9131954
43.9135 | 10.637 | 10.41717 | 9.507208 | 0.2198334 | 0.9099591
43.92349 | 10.59 | 10.40995 | 9.503185 | 0.1800534 | 0.9067614
43.93349 | 10.5855 | 10.40276 | 9.499162 | 0.1827415 | 0.9035964
43.94349 | 10.5979 | 10.39561 | 9.495142 | 0.2022907 | 0.900467
43.95349 | 10.5784 | 10.3885 | 9.491126 | 0.1899003 | 0.897374
43.96349 | 10.5832 | 10.38143 | 9.487112 | 0.2017702 | 0.8943173
43.97349 | 10.5438 | 10.3744 | 9.483102 | 0.1694003 | 0.8912973
43.98348 | 10.5532 | 10.36742 | 9.4791 | 0.185783 | 0.8883173
43.99348 | 10.5705 | 10.36047 | 9.475096 | 0.2100316 | 0.8853722
44.00348 | 10.5324 | 10.35356 | 9.471096 | 0.1788398 | 0.8824642
44.01348 | 10.5168 | 10.34669 | 9.467099 | 0.1701058 | 0.8795952
44.02348 | 10.5279 | 10.33987 | 9.463105 | 0.1880302 | 0.8767645
44.03348 | 10.5421 | 10.33309 | 9.459115 | 0.2090113 | 0.8739737
44.04347 | 10.4998 | 10.32636 | 9.455132 | 0.1734428 | 0.8712253
44.05347 | 10.4991 | 10.31966 | 9.451148 | 0.1794371 | 0.8685149
44.06347 | 10.5034 | 10.31301 | 9.447167 | 0.1903866 | 0.8658459
44.07347 | 10.5038 | 10.30641 | 9.44319 | 0.1973908 | 0.8632191
44.08347 | 10.4943 | 10.29985 | 9.439216 | 0.1944486 | 0.8606353
44.09347 | 10.4548 | 10.29334 | 9.435245 | 0.1614592 | 0.8580954
44.10346 | 10.4797 | 10.28688 | 9.431282 | 0.1928152 | 0.8556028
44.11346 | 10.4732 | 10.28047 | 9.427318 | 0.1927284 | 0.8531538
44.12346 | 10.458 | 10.27411 | 9.423357 | 0.1838913 | 0.8507518
44.13346 | 10.4355 | 10.2678 | 9.419399 | 0.1677027 | 0.848398
44.14346 | 10.4418 | 10.26154 | 9.415445 | 0.1802613 | 0.8460937
44.15345 | 10.4424 | 10.25534 | 9.411498 | 0.1870595 | 0.8438426
44.16345 | 10.4471 | 10.24919 | 9.40755 | 0.1979086 | 0.8416413
44.17345 | 10.398 | 10.2431 | 9.403606 | 0.1549003 | 0.839494
44.18345 | 10.397 | 10.23707 | 9.399665 | 0.1599337 | 0.8374018
44.19345 | 10.4241 | 10.23109 | 9.395727 | 0.1930065 | 0.8353668
44.20345 | 10.3975 | 10.22518 | 9.391792 | 0.1723174 | 0.8333905
44.21344 | 10.3839 | 10.21934 | 9.387865 | 0.1645584 | 0.8314769
44.22344 | 10.3539 | 10.21356 | 9.383937 | 0.1403394 | 0.8296239
44.23344 | 10.3984 | 10.20785 | 9.380012 | 0.1905525 | 0.8278356
44.24344 | 10.3755 | 10.2022 | 9.376091 | 0.1732956 | 0.8261139
44.25344 | 10.3419 | 10.19663 | 9.372172 | 0.1452664 | 0.8244612
44.26344 | 10.3522 | 10.19114 | 9.368258 | 0.1610627 | 0.8228797
44.27343 | 10.3571 | 10.18572 | 9.36435 | 0.1713768 | 0.8213732
44.28343 | 10.3416 | 10.18038 | 9.360442 | 0.1612171 | 0.8199412
44.29343 | 10.3058 | 10.17512 | 9.356537 | 0.1306758 | 0.8185875
44.30343 | 10.3143 | 10.16995 | 9.352635 | 0.1443503 | 0.8173146
44.31343 | 10.3355 | 10.16486 | 9.348737 | 0.1706383 | 0.816125
44.32343 | 10.294 | 10.15986 | 9.344842 | 0.134137 | 0.8150213
44.33342 | 10.2968 | 10.15496 | 9.340954 | 0.1418396 | 0.8140066
44.34342 | 10.2884 | 10.15015 | 9.337065 | 0.1382531 | 0.8130815
44.35342 | 10.2983 | 10.14543 | 9.33318 | 0.1528706 | 0.8122492
44.36342 | 10.276 | 10.14081 | 9.329298 | 0.13519 | 0.8115116
44.37342 | 10.2522 | 10.13629 | 9.32542 | 0.1159095 | 0.8108707
44.38342 | 10.2835 | 10.13187 | 9.321545 | 0.1516276 | 0.8103278
44.39341 | 10.2524 | 10.12756 | 9.317676 | 0.1248388 | 0.8098847
44.40341 | 10.2394 | 10.12335 | 9.313808 | 0.1160518 | 0.8095403
44.41341 | 10.2543 | 10.11924 | 9.309943 | 0.1350613 | 0.8092961
44.42341 | 10.2365 | 10.11523 | 9.30608 | 0.1212691 | 0.8091504
44.43341 | 10.227 | 10.11132 | 9.302222 | 0.1156762 | 0.8091021
44.44341 | 10.2154 | 10.10751 | 9.298366 | 0.1078854 | 0.8091483
44.4534 | 10.2276 | 10.1038 | 9.294518 | 0.1237973 | 0.8092846
44.4634 | 10.1826 | 10.10018 | 9.290669 | 0.08242387 | 0.8095068
44.4734 | 10.2113 | 10.09663 | 9.286824 | 0.1146691 | 0.8098071
44.4834 | 10.1928 | 10.09316 | 9.282982 | 0.09964071 | 0.8101777
44.4934 | 10.1944 | 10.08975 | 9.279143 | 0.1046498 | 0.8106075
44.50339 | 10.1729 | 10.08639 | 9.275311 | 0.08650517 | 0.8110838
44.51339 | 10.164 | 10.08307 | 9.271479 | 0.08092818 | 0.8115931
44.52339 | 10.1889 | 10.07977 | 9.26765 | 0.1091321 | 0.8121181
44.53339 | 10.1282 | 10.07646 | 9.263824 | 0.05173555 | 0.8126403
44.54339 | 10.1478 | 10.07314 | 9.260002 | 0.07465929 | 0.8131388
44.55339 | 10.1542 | 10.06977 | 9.256183 | 0.08442572 | 0.8135914
44.56338 | 10.1375 | 10.06634 | 9.252371 | 0.07115517 | 0.8139738
44.57338 | 10.1074 | 10.06282 | 9.248559 | 0.04457921 | 0.8142622
44.58338 | 10.1399 | 10.05918 | 9.24475 | 0.08071978 | 0.8144307
44.59338 | 10.1246 | 10.0554 | 9.240944 | 0.0692018 | 0.8144544
44.60338 | 10.1164 | 10.05145 | 9.237141 | 0.06494952 | 0.8143091
44.61338 | 10.0736 | 10.04731 | 9.233342 | 0.02628565 | 0.8139721
44.62337 | 10.1147 | 10.04297 | 9.22955 | 0.07172624 | 0.8134235
44.63337 | 10.0862 | 10.0384 | 9.225758 | 0.04779773 | 0.8126445
44.64337 | 10.0897 | 10.03359 | 9.221969 | 0.05611046 | 0.8116209
44.65337 | 10.0722 | 10.02852 | 9.218183 | 0.04367551 | 0.8103417
44.66337 | 10.0624 | 10.0232 | 9.2144 | 0.03920012 | 0.8087996
44.67337 | 10.0825 | 10.01761 | 9.210621 | 0.06488778 | 0.8069911
44.68336 | 10.0731 | 10.01177 | 9.206849 | 0.06133193 | 0.8049191
44.69336 | 10.041 | 10.00566 | 9.203076 | 0.03534146 | 0.8025821
44.70336 | 10.0434 | 9.999296 | 9.199307 | 0.04410363 | 0.7999892
44.71336 | 10.046 | 9.992691 | 9.195541 | 0.05330887 | 0.7971499
44.72336 | 10.0509 | 9.985855 | 9.191779 | 0.06504534 | 0.794076
44.73336 | 10.0205 | 9.978801 | 9.188019 | 0.04169913 | 0.7907815
44.74335 | 10.0364 | 9.971553 | 9.184267 | 0.06484725 | 0.7872856
44.75335 | 10.0392 | 9.964113 | 9.180515 | 0.07508704 | 0.7835984
44.76335 | 9.9967 | 9.956507 | 9.176765 | 0.04019318 | 0.7797416
44.77335 | 10.0281 | 9.948753 | 9.173019 | 0.07934668 | 0.7757341
44.78335 | 10.0083 | 9.940872 | 9.169277 | 0.06742782 | 0.7715956
44.79335 | 10.0009 | 9.932883 | 9.165537 | 0.06801659 | 0.7673462
44.80334 | 9.986 | 9.924815 | 9.161805 | 0.06118495 | 0.7630101
44.81334 | 10.0026 | 9.916671 | 9.158072 | 0.08592887 | 0.7585989
44.82334 | 9.9873 | 9.908479 | 9.154343 | 0.07882108 | 0.754136
44.83334 | 9.9759 | 9.900257 | 9.150617 | 0.07564284 | 0.7496403
44.84334 | 9.9638 | 9.892024 | 9.146894 | 0.07177642 | 0.7451294
44.85334 | 9.9781 | 9.883795 | 9.143175 | 0.09430523 | 0.74062
44.86333 | 9.9411 | 9.875594 | 9.139462 | 0.06550605 | 0.7361315
44.87333 | 9.9487 | 9.867419 | 9.13575 | 0.0812812 | 0.7316691
44.88333 | 9.9579 | 9.85929 | 9.13204 | 0.09861043 | 0.7272493
44.89333 | 9.9226 | 9.851217 | 9.128334 | 0.07138302 | 0.7228828
44.90333 | 9.9363 | 9.84321 | 9.124631 | 0.09308993 | 0.7185786
44.91332 | 9.932 | 9.835284 | 9.120936 | 0.09671568 | 0.7143486
44.92332 | 9.9273 | 9.82743 | 9.11724 | 0.09986978 | 0.7101906
44.93332 | 9.8986 | 9.819661 | 9.113547 | 0.07893942 | 0.7061137
44.94332 | 9.9145 | 9.811979 | 9.109857 | 0.102521 | 0.7021216
44.95332 | 9.9121 | 9.804388 | 9.106171 | 0.1077119 | 0.6982168
44.96332 | 9.8734 | 9.79689 | 9.102488 | 0.07651047 | 0.694401
44.97331 | 9.891 | 9.789491 | 9.098813 | 0.1015086 | 0.6906787
44.98331 | 9.9036 | 9.782179 | 9.095137 | 0.1214209 | 0.6870425
44.99331 | 9.8563 | 9.77496 | 9.091464 | 0.08134039 | 0.6834958
45.00331 | 9.8785 | 9.767832 | 9.087794 | 0.1106681 | 0.6800375
45.01331 | 9.8755 | 9.760794 | 9.084128 | 0.1147056 | 0.6766663
45.02331 | 9.8575 | 9.753846 | 9.080465 | 0.1036544 | 0.6733803
45.0333 | 9.8427 | 9.74699 | 9.07681 | 0.0957099 | 0.6701806
45.0433 | 9.859 | 9.740212 | 9.073153 | 0.1187879 | 0.6670587
45.0533 | 9.8437 | 9.733516 | 9.069501 | 0.1101838 | 0.6640156
45.0633 | 9.8505 | 9.7269 | 9.065851 | 0.1236001 | 0.6610488
45.0733 | 9.8404 | 9.720361 | 9.062205 | 0.1200394 | 0.6581557
45.0833 | 9.822 | 9.713896 | 9.058562 | 0.1081041 | 0.6553339
45.09329 | 9.8494 | 9.707509 | 9.054926 | 0.1418905 | 0.6525833
45.10329 | 9.8269 | 9.701186 | 9.05129 | 0.1257138 | 0.6498961
45.11329 | 9.7926 | 9.69493 | 9.047657 | 0.09767014 | 0.6472727
45.12329 | 9.8203 | 9.688738 | 9.044028 | 0.1315619 | 0.6447104
45.13329 | 9.8148 | 9.682608 | 9.040402 | 0.1321916 | 0.6422069
45.14329 | 9.7924 | 9.676539 | 9.036779 | 0.1158613 | 0.63976
45.15328 | 9.8038 | 9.670532 | 9.033163 | 0.1332677 | 0.6373695
45.16328 | 9.8018 | 9.664575 | 9.029547 | 0.1372246 | 0.6350288
45.17328 | 9.7764 | 9.658672 | 9.025934 | 0.1177282 | 0.6327381
45.18328 | 9.7599 | 9.65282 | 9.022324 | 0.1070804 | 0.6304953
45.19328 | 9.7763 | 9.647017 | 9.018718 | 0.129283 | 0.628299
45.20328 | 9.7715 | 9.641261 | 9.015115 | 0.1302387 | 0.6261461
45.21327 | 9.7311 | 9.635558 | 9.011519 | 0.09554241 | 0.6240383
45.22327 | 9.7649 | 9.629892 | 9.007923 | 0.135008 | 0.621969
45.23327 | 9.7562 | 9.624269 | 9.00433 | 0.1319311 | 0.6199387
45.24327 | 9.7159 | 9.618687 | 9.000741 | 0.09721332 | 0.617946
45.25327 | 9.7389 | 9.613144 | 8.997154 | 0.125756 | 0.6159895
45.26327 | 9.732 | 9.607639 | 8.993572 | 0.1243606 | 0.6140678
45.27326 | 9.7138 | 9.602177 | 8.989996 | 0.1116229 | 0.6121814
45.28326 | 9.7016 | 9.596745 | 8.986419 | 0.1048552 | 0.6103254
45.29326 | 9.7153 | 9.591347 | 8.982847 | 0.123953 | 0.6085004
45.30326 | 9.7057 | 9.585982 | 8.979277 | 0.1197176 | 0.6067054
45.31326 | 9.6796 | 9.58065 | 8.975711 | 0.09895002 | 0.6049392
45.32325 | 9.7089 | 9.575354 | 8.972151 | 0.1335457 | 0.6032028
45.33325 | 9.6705 | 9.570083 | 8.968592 | 0.1004167 | 0.6014914
45.34325 | 9.6908 | 9.564842 | 8.965036 | 0.125958 | 0.5998063
45.35325 | 9.6779 | 9.559629 | 8.961483 | 0.118271 | 0.5981462
45.36325 | 9.6553 | 9.554444 | 8.957933 | 0.1008558 | 0.5965109
45.37325 | 9.6774 | 9.549286 | 8.954387 | 0.128114 | 0.594899
45.38324 | 9.6704 | 9.54416 | 8.950848 | 0.1262404 | 0.593312
45.39324 | 9.633 | 9.539054 | 8.947308 | 0.0939463 | 0.5917456
45.40324 | 9.6789 | 9.533973 | 8.943772 | 0.1449271 | 0.5902011
45.41324 | 9.6514 | 9.528917 | 8.940239 | 0.1224834 | 0.5886777
45.42324 | 9.6404 | 9.523884 | 8.936709 | 0.1165158 | 0.5871749
45.43324 | 9.6294 | 9.518875 | 8.933183 | 0.1105246 | 0.5856923
45.44323 | 9.6602 | 9.513894 | 8.929664 | 0.1463056 | 0.5842308
45.45323 | 9.6203 | 9.508931 | 8.926144 | 0.1113688 | 0.5827871
45.46323 | 9.6354 | 9.50399 | 8.922628 | 0.1314101 | 0.5813621
45.47323 | 9.6377 | 9.499071 | 8.919115 | 0.1386294 | 0.5799557
45.48323 | 9.6215 | 9.494172 | 8.915605 | 0.1273275 | 0.5785672
45.49323 | 9.6066 | 9.489296 | 8.912099 | 0.1173045 | 0.5771966
45.50322 | 9.6272 | 9.484444 | 8.908599 | 0.1427559 | 0.5758447
45.51322 | 9.6158 | 9.479608 | 8.9051 | 0.1361917 | 0.5745084
45.52322 | 9.5973 | 9.474793 | 8.901604 | 0.1225072 | 0.5731893
45.53322 | 9.5995 | 9.469997 | 8.898111 | 0.1295028 | 0.5718866
45.54322 | 9.6091 | 9.465221 | 8.894621 | 0.1438786 | 0.5706004
45.55322 | 9.5915 | 9.460465 | 8.891135 | 0.131035 | 0.5693304
45.56321 | 9.5908 | 9.455733 | 8.887655 | 0.1350671 | 0.5680778
45.57321 | 9.581 | 9.451015 | 8.884175 | 0.1299848 | 0.5668397
45.58321 | 9.5914 | 9.446317 | 8.880699 | 0.1450834 | 0.5656175
45.59321 | 9.5701 | 9.441637 | 8.877226 | 0.1284631 | 0.5644108
45.60321 | 9.5634 | 9.436976 | 8.873756 | 0.126424 | 0.5632197
45.61321 | 9.5939 | 9.432334 | 8.87029 | 0.161566 | 0.562044
45.6232 | 9.546 | 9.427715 | 8.86683 | 0.1182848 | 0.5608849
45.6332 | 9.5377 | 9.423111 | 8.863371 | 0.1145894 | 0.5597399
45.6432 | 9.577 | 9.418524 | 8.859914 | 0.1584755 | 0.5586102
45.6532 | 9.5302 | 9.413957 | 8.856461 | 0.116243 | 0.5574959
45.6632 | 9.5257 | 9.409408 | 8.853011 | 0.1162918 | 0.5563968
45.6732 | 9.5662 | 9.404878 | 8.849565 | 0.161322 | 0.555313
45.68319 | 9.5292 | 9.400371 | 8.846125 | 0.128829 | 0.5542457
45.69319 | 9.5001 | 9.395878 | 8.842686 | 0.1042219 | 0.5531926
45.70319 | 9.5434 | 9.391404 | 8.839249 | 0.1519959 | 0.5521551
45.71319 | 9.5234 | 9.386949 | 8.835816 | 0.136451 | 0.5511331
45.72319 | 9.487 | 9.382513 | 8.832386 | 0.1044871 | 0.5501268
45.73318 | 9.5231 | 9.3781 | 8.828963 | 0.1449997 | 0.5491373
45.74318 | 9.5023 | 9.373703 | 8.82554 | 0.1285974 | 0.5481628
45.75318 | 9.4914 | 9.369324 | 8.82212 | 0.1220759 | 0.5472042
45.76318 | 9.503 | 9.364965 | 8.818703 | 0.1380345 | 0.5462621
45.77318 | 9.5041 | 9.360626 | 8.81529 | 0.1434737 | 0.5453362
45.78318 | 9.4729 | 9.356307 | 8.81188 | 0.1165926 | 0.5444272
45.79317 | 9.4855 | 9.352013 | 8.808477 | 0.1334872 | 0.5435358
45.80317 | 9.475 | 9.347734 | 8.805074 | 0.1272657 | 0.5426606
45.81317 | 9.4831 | 9.343476 | 8.801674 | 0.1396235 | 0.5418027
45.82317 | 9.4683 | 9.33924 | 8.798277 | 0.1290605 | 0.5409624
45.83317 | 9.4739 | 9.335024 | 8.794884 | 0.1388764 | 0.5401399
45.84317 | 9.4725 | 9.330829 | 8.791494 | 0.1416709 | 0.5393354
45.85316 | 9.4618 | 9.326661 | 8.78811 | 0.1351394 | 0.5385502
45.86316 | 9.4563 | 9.32251 | 8.784727 | 0.1337903 | 0.5377826
45.87316 | 9.4619 | 9.318381 | 8.781347 | 0.143519 | 0.537034
45.88316 | 9.4408 | 9.314275 | 8.77797 | 0.1265254 | 0.5363044
45.89316 | 9.4481 | 9.310191 | 8.774597 | 0.1379092 | 0.5355941
45.90316 | 9.4514 | 9.30613 | 8.771227 | 0.1452701 | 0.5349033
45.91315 | 9.4417 | 9.302096 | 8.767863 | 0.1396041 | 0.5342328
45.92315 | 9.4239 | 9.298081 | 8.7645 | 0.1258191 | 0.5335814
45.93315 | 9.4565 | 9.294089 | 8.761139 | 0.1624109 | 0.5329497
45.94315 | 9.4227 | 9.29012 | 8.757782 | 0.1325797 | 0.5323379
45.95315 | 9.3979 | 9.286174 | 8.754429 | 0.1117255 | 0.5317457
45.96315 | 9.4324 | 9.282251 | 8.751079 | 0.1501486 | 0.5311729
45.97314 | 9.4093 | 9.278355 | 8.747735 | 0.1309454 | 0.5306197
45.98314 | 9.4003 | 9.274476 | 8.744391 | 0.1258241 | 0.5300847
45.99314 | 9.4011 | 9.270618 | 8.741051 | 0.1304817 | 0.5295675
46.00314 | 9.4099 | 9.266781 | 8.737714 | 0.1431188 | 0.5290674
46.01314 | 9.3897 | 9.262963 | 8.73438 | 0.1267367 | 0.5285834
46.02314 | 9.369 | 9.259164 | 8.73105 | 0.1098365 | 0.528114
46.03313 | 9.389 | 9.255384 | 8.727726 | 0.133616 | 0.5276583
46.04313 | 9.3689 | 9.251615 | 8.724402 | 0.1172846 | 0.5272136
46.05313 | 9.3489 | 9.247859 | 8.721081 | 0.1010405 | 0.5267782
46.06313 | 9.3854 | 9.244114 | 8.717764 | 0.1412862 | 0.5263498
46.07313 | 9.3618 | 9.240376 | 8.71445 | 0.1214243 | 0.5259257
46.08313 | 9.3409 | 9.236642 | 8.711139 | 0.1042575 | 0.5255031
46.09312 | 9.3541 | 9.232915 | 8.707835 | 0.1211855 | 0.5250792
46.10312 | 9.3364 | 9.229181 | 8.704531 | 0.1072186 | 0.5246501
46.11312 | 9.3246 | 9.225443 | 8.70123 | 0.09915671 | 0.5242128
46.12312 | 9.3415 | 9.221697 | 8.697933 | 0.1198031 | 0.5237639
46.13312 | 9.3274 | 9.217939 | 8.694639 | 0.1094613 | 0.5232999
46.14311 | 9.3092 | 9.214169 | 8.691351 | 0.09503068 | 0.5228181
46.15311 | 9.3398 | 9.210378 | 8.688064 | 0.1294219 | 0.5223144
46.16311 | 9.3025 | 9.206566 | 8.684779 | 0.09593408 | 0.5217866
46.17311 | 9.2955 | 9.20273 | 8.681498 | 0.09276958 | 0.5212321
46.18311 | 9.3238 | 9.19887 | 8.678221 | 0.1249305 | 0.5206489
46.19311 | 9.2887 | 9.194982 | 8.674946 | 0.0937183 | 0.5200355
46.2031 | 9.2952 | 9.19107 | 8.671678 | 0.1041302 | 0.5193914
46.2131 | 9.3016 | 9.187125 | 8.668411 | 0.1144747 | 0.5187148
46.2231 | 9.2831 | 9.183152 | 8.665146 | 0.09994776 | 0.5180063
46.2331 | 9.3003 | 9.17915 | 8.661885 | 0.1211496 | 0.5172657
46.2431 | 9.277 | 9.175121 | 8.658627 | 0.1018786 | 0.5164947
46.2531 | 9.2967 | 9.171065 | 8.655372 | 0.1256346 | 0.5156934
46.26309 | 9.2695 | 9.166989 | 8.652124 | 0.1025111 | 0.5148651
46.27309 | 9.2887 | 9.162885 | 8.648876 | 0.1258152 | 0.5140091
46.28309 | 9.2839 | 9.158759 | 8.645631 | 0.1251406 | 0.5131285
46.29309 | 9.2576 | 9.154615 | 8.642389 | 0.1029851 | 0.5122256
46.30309 | 9.2846 | 9.150454 | 8.639151 | 0.1341464 | 0.5113025
46.31309 | 9.2806 | 9.146278 | 8.635916 | 0.1343221 | 0.5103619
46.32308 | 9.2479 | 9.142095 | 8.632688 | 0.1058053 | 0.5094072
46.33308 | 9.2804 | 9.137898 | 8.629459 | 0.1425018 | 0.5084391
46.34308 | 9.2575 | 9.133695 | 8.626234 | 0.1238047 | 0.5074614
46.35308 | 9.2726 | 9.129489 | 8.623012 | 0.1431114 | 0.5064765
46.36308 | 9.2519 | 9.125281 | 8.619793 | 0.1266191 | 0.5054875
46.37308 | 9.2497 | 9.121075 | 8.616578 | 0.1286255 | 0.5044964
46.38307 | 9.2769 | 9.116876 | 8.613369 | 0.1600237 | 0.5035071
46.39307 | 9.2475 | 9.11268 | 8.61016 | 0.1348198 | 0.5025198
46.40307 | 9.2421 | 9.108492 | 8.606955 | 0.1336076 | 0.5015375
46.41307 | 9.2704 | 9.104315 | 8.603753 | 0.1660848 | 0.5005626
46.42307 | 9.233 | 9.10015 | 8.600554 | 0.1328499 | 0.4995965
46.43307 | 9.2669 | 9.095999 | 8.597358 | 0.1709009 | 0.4986412
46.44306 | 9.2655 | 9.091867 | 8.594169 | 0.1736326 | 0.4976987
46.45306 | 9.2233 | 9.087748 | 8.590979 | 0.1355519 | 0.4967686
46.46306 | 9.2543 | 9.083646 | 8.587794 | 0.1706537 | 0.4958528
46.47306 | 9.2461 | 9.079563 | 8.584611 | 0.166537 | 0.4949521
46.48306 | 9.2329 | 9.075499 | 8.581432 | 0.1574013 | 0.4940671
46.49305 | 9.2527 | 9.071458 | 8.578259 | 0.1812421 | 0.4931993
46.50305 | 9.2373 | 9.067433 | 8.575086 | 0.1698669 | 0.4923474
46.51305 | 9.2243 | 9.063428 | 8.571916 | 0.1608716 | 0.4915123
46.52305 | 9.2562 | 9.059444 | 8.56875 | 0.1967561 | 0.4906942
46.53305 | 9.2167 | 9.05548 | 8.565587 | 0.1612202 | 0.4898931
46.54305 | 9.2231 | 9.051536 | 8.562427 | 0.171564 | 0.4891092
46.55304 | 9.2218 | 9.047616 | 8.559273 | 0.1741839 | 0.4883428
46.56304 | 9.2284 | 9.043712 | 8.55612 | 0.1846877 | 0.4875923
46.57304 | 9.2293 | 9.039828 | 8.55297 | 0.1894717 | 0.4868584
46.58304 | 9.2206 | 9.035964 | 8.549823 | 0.1846363 | 0.4861406
46.59304 | 9.2152 | 9.032118 | 8.54668 | 0.1830816 | 0.4854388
46.60304 | 9.2209 | 9.028292 | 8.543539 | 0.1926082 | 0.4847526
46.61303 | 9.218 | 9.024488 | 8.540405 | 0.1935123 | 0.4840824
46.62303 | 9.2031 | 9.020698 | 8.537271 | 0.1824021 | 0.4834264
46.63303 | 9.2057 | 9.016926 | 8.534141 | 0.1887741 | 0.482785
46.64303 | 9.2126 | 9.013172 | 8.531014 | 0.1994285 | 0.4821579
46.65303 | 9.186 | 9.009434 | 8.527889 | 0.1765658 | 0.4815448
46.66303 | 9.1979 | 9.005714 | 8.524769 | 0.1921862 | 0.4809452
46.67302 | 9.2148 | 9.002014 | 8.521654 | 0.2127865 | 0.4803594
46.68302 | 9.1744 | 8.998326 | 8.51854 | 0.1760743 | 0.479786
46.69302 | 9.1767 | 8.994654 | 8.515429 | 0.1820462 | 0.4792252
46.70302 | 9.1883 | 8.990997 | 8.512321 | 0.1973027 | 0.4786766
46.71302 | 9.1676 | 8.987356 | 8.509216 | 0.1802439 | 0.4781401
46.72302 | 9.1754 | 8.98373 | 8.506115 | 0.1916702 | 0.4776152
46.73301 | 9.1799 | 8.980122 | 8.50302 | 0.1997782 | 0.4771023
46.74301 | 9.1485 | 8.976525 | 8.499925 | 0.1719755 | 0.4766
46.75301 | 9.1697 | 8.972941 | 8.496833 | 0.1967586 | 0.4761086
46.76301 | 9.1588 | 8.969372 | 8.493744 | 0.1894278 | 0.4756278
46.77301 | 9.1511 | 8.965817 | 8.490659 | 0.1852835 | 0.4751575
46.78301 | 9.1404 | 8.962274 | 8.487577 | 0.1781257 | 0.4746973
46.793 | 9.1525 | 8.958749 | 8.484501 | 0.1937511 | 0.4742476
46.803 | 9.1312 | 8.955233 | 8.481426 | 0.1759672 | 0.4738071
46.813 | 9.1377 | 8.95173 | 8.478353 | 0.1859703 | 0.4733763
46.823 | 9.1368 | 8.948239 | 8.475284 | 0.188561 | 0.4729548
46.833 | 9.1135 | 8.944761 | 8.472218 | 0.1687392 | 0.4725426
46.843 | 9.1493 | 8.941295 | 8.469156 | 0.2080051 | 0.4721393
46.85299 | 9.1012 | 8.937845 | 8.466099 | 0.1633555 | 0.4717454
46.86299 | 9.1107 | 8.934403 | 8.463043 | 0.1762973 | 0.4713599
46.87299 | 9.1376 | 8.930973 | 8.45999 | 0.2066273 | 0.4709829
46.88299 | 9.0845 | 8.927554 | 8.45694 | 0.1569456 | 0.4706144
46.89299 | 9.1077 | 8.924148 | 8.453893 | 0.1835525 | 0.4702542
46.90298 | 9.1153 | 8.920756 | 8.450853 | 0.1945444 | 0.4699027
46.91298 | 9.0787 | 8.917372 | 8.447813 | 0.1613284 | 0.4695589
46.92298 | 9.1152 | 8.913999 | 8.444776 | 0.2012012 | 0.4692231
46.93298 | 9.0908 | 8.910637 | 8.441742 | 0.1801629 | 0.4688953
46.94298 | 9.0811 | 8.907286 | 8.438711 | 0.1738135 | 0.4685752
46.95298 | 9.0919 | 8.903947 | 8.435684 | 0.1879533 | 0.4682629
46.96297 | 9.0869 | 8.900621 | 8.432663 | 0.1862788 | 0.4679585
46.97297 | 9.0688 | 8.897303 | 8.429642 | 0.1714969 | 0.4676614
46.98297 | 9.0964 | 8.893996 | 8.426624 | 0.2024043 | 0.4673718
46.99297 | 9.0628 | 8.890699 | 8.423609 | 0.172101 | 0.4670896
47.00297 | 9.0766 | 8.887413 | 8.420598 | 0.1891872 | 0.4668149
47.01297 | 9.0875 | 8.884137 | 8.41759 | 0.2033629 | 0.4665474
47.02296 | 9.0418 | 8.880875 | 8.414588 | 0.1609249 | 0.4662874
47.03296 | 9.072 | 8.87762 | 8.411586 | 0.1943797 | 0.4660344
47.04296 | 9.0705 | 8.874376 | 8.408587 | 0.1961242 | 0.4657886
47.05296 | 9.0319 | 8.871142 | 8.405592 | 0.1607583 | 0.4655498
47.06296 | 9.0816 | 8.867918 | 8.4026 | 0.2136823 | 0.4653181
47.07296 | 9.0285 | 8.864704 | 8.399611 | 0.163796 | 0.4650935
47.08295 | 9.0619 | 8.861504 | 8.396628 | 0.2003963 | 0.4648761
47.09295 | 9.0503 | 8.85831 | 8.393645 | 0.1919897 | 0.4646654
47.10295 | 9.0331 | 8.855127 | 8.390665 | 0.1779729 | 0.4644618
47.11295 | 9.0659 | 8.851954 | 8.387689 | 0.2139461 | 0.4642648
47.12295 | 9.0123 | 8.848791 | 8.384716 | 0.1635091 | 0.464075
47.13295 | 9.0321 | 8.845638 | 8.381746 | 0.1864623 | 0.4638918
47.14294 | 9.0215 | 8.842498 | 8.378782 | 0.1790022 | 0.4637158
47.15294 | 9.0379 | 8.839365 | 8.375818 | 0.1985352 | 0.4635464
47.16294 | 9.0179 | 8.836242 | 8.372858 | 0.1816583 | 0.4633838
47.17294 | 9.0149 | 8.833129 | 8.369901 | 0.1817714 | 0.463228
47.18294 | 9.0247 | 8.830025 | 8.366946 | 0.1946746 | 0.463079
47.19294 | 8.9942 | 8.826932 | 8.363995 | 0.1672678 | 0.4629367
47.20293 | 9.0163 | 8.823852 | 8.361051 | 0.1924481 | 0.4628013
47.21293 | 8.9776 | 8.820779 | 8.358106 | 0.1568215 | 0.4626725
47.22293 | 9.0072 | 8.817715 | 8.355164 | 0.189485 | 0.4625505
47.23293 | 9.0223 | 8.814661 | 8.352226 | 0.2076386 | 0.4624352
47.24293 | 8.952 | 8.811618 | 8.349291 | 0.1403824 | 0.4623266
47.25293 | 9.0161 | 8.808584 | 8.346359 | 0.2075162 | 0.4622248
47.26292 | 8.964 | 8.805563 | 8.343433 | 0.1584371 | 0.4621298
47.27292 | 8.9831 | 8.802549 | 8.340507 | 0.1805513 | 0.4620414
47.28292 | 8.9909 | 8.799545 | 8.337585 | 0.1913554 | 0.4619598
47.29292 | 8.9437 | 8.79655 | 8.334665 | 0.1471498 | 0.4618849
47.30292 | 8.9892 | 8.793566 | 8.331749 | 0.1956342 | 0.4618167
47.31291 | 8.9704 | 8.790594 | 8.328839 | 0.1798058 | 0.4617553
47.32291 | 8.9573 | 8.78763 | 8.325929 | 0.1696704 | 0.4617006
47.33291 | 8.9612 | 8.784675 | 8.323022 | 0.1765252 | 0.4616527
47.34291 | 8.9466 | 8.78173 | 8.320118 | 0.16487 | 0.4616115
47.35291 | 8.9596 | 8.778795 | 8.317218 | 0.180805 | 0.4615771
47.36291 | 8.9539 | 8.77587 | 8.31432 | 0.17803 | 0.4615495
47.3729 | 8.9312 | 8.772958 | 8.311429 | 0.1582422 | 0.4615288
47.3829 | 8.9502 | 8.770053 | 8.308538 | 0.1801473 | 0.4615148
47.3929 | 8.9386 | 8.767158 | 8.30565 | 0.1714425 | 0.4615076
47.4029 | 8.9403 | 8.764272 | 8.302765 | 0.1760277 | 0.4615073
47.4129 | 8.947 | 8.761397 | 8.299883 | 0.1856029 | 0.4615139
47.4229 | 8.9025 | 8.758532 | 8.297005 | 0.1439681 | 0.4615273
47.43289 | 8.9525 | 8.75568 | 8.294132 | 0.1968204 | 0.4615476
47.44289 | 8.9067 | 8.752834 | 8.29126 | 0.1538656 | 0.4615748
47.45289 | 8.9179 | 8.749999 | 8.28839 | 0.1679007 | 0.461609
47.46289 | 8.9251 | 8.747174 | 8.285524 | 0.1779257 | 0.4616501
47.47289 | 8.8965 | 8.744359 | 8.282661 | 0.1521406 | 0.4616983
47.48289 | 8.9307 | 8.741555 | 8.279801 | 0.1891454 | 0.4617534
47.49288 | 8.8903 | 8.738763 | 8.276947 | 0.1515372 | 0.4618155
47.50288 | 8.9217 | 8.735978 | 8.274094 | 0.1857217 | 0.4618847
47.51288 | 8.8911 | 8.733204 | 8.271243 | 0.157896 | 0.461961
47.52288 | 8.9018 | 8.73044 | 8.268396 | 0.1713601 | 0.4620444
47.53288 | 8.888 | 8.727686 | 8.265551 | 0.1603138 | 0.462135
47.54288 | 8.8865 | 8.724943 | 8.26271 | 0.1615574 | 0.4622328
47.55287 | 8.8989 | 8.722212 | 8.259875 | 0.1766879 | 0.4623376
47.56287 | 8.8789 | 8.719489 | 8.257039 | 0.1594107 | 0.4624498
47.57287 | 8.909 | 8.716777 | 8.254207 | 0.1922233 | 0.4625693
47.58287 | 8.8598 | 8.714075 | 8.251379 | 0.1457252 | 0.4626962
47.59287 | 8.8794 | 8.711383 | 8.248553 | 0.168017 | 0.4628302
47.60287 | 8.8791 | 8.708702 | 8.24573 | 0.1703982 | 0.4629717
47.61286 | 8.876 | 8.706034 | 8.242913 | 0.1699661 | 0.4631206
47.62286 | 8.8706 | 8.703374 | 8.240097 | 0.1672263 | 0.4632769
47.63286 | 8.8649 | 8.700724 | 8.237283 | 0.1641758 | 0.4634408
47.64286 | 8.86 | 8.698085 | 8.234473 | 0.1619146 | 0.4636124
47.65286 | 8.8618 | 8.695457 | 8.231666 | 0.1663428 | 0.4637914
47.66286 | 8.8628 | 8.69284 | 8.228862 | 0.1699604 | 0.463978
47.67285 | 8.8484 | 8.690236 | 8.226063 | 0.1581644 | 0.4641723
47.68285 | 8.8643 | 8.68764 | 8.223265 | 0.1766604 | 0.4643744
47.69285 | 8.8349 | 8.685055 | 8.22047 | 0.1498455 | 0.4645843
47.70285 | 8.8497 | 8.68248 | 8.217678 | 0.1672196 | 0.464802
47.71285 | 8.8295 | 8.679917 | 8.21489 | 0.1495827 | 0.4650278
47.72284 | 8.8471 | 8.677368 | 8.212107 | 0.1697324 | 0.4652611
47.73284 | 8.8339 | 8.674827 | 8.209324 | 0.1590735 | 0.4655027
47.74284 | 8.8208 | 8.672296 | 8.206544 | 0.1485035 | 0.4657523
47.75284 | 8.8393 | 8.669778 | 8.203768 | 0.1695223 | 0.4660101
47.76284 | 8.8374 | 8.66727 | 8.200994 | 0.1701299 | 0.466276
47.77284 | 8.8368 | 8.664774 | 8.198224 | 0.1720261 | 0.4665503
47.78283 | 8.822 | 8.662291 | 8.195459 | 0.1597085 | 0.4668324
47.79283 | 8.8295 | 8.659818 | 8.192695 | 0.1696819 | 0.4671234
47.80283 | 8.81 | 8.657356 | 8.189933 | 0.1526439 | 0.4674227
47.81283 | 8.8353 | 8.654906 | 8.187175 | 0.1803943 | 0.4677306
47.82283 | 8.8119 | 8.652467 | 8.18442 | 0.1594331 | 0.468047
47.83283 | 8.8272 | 8.65004 | 8.181668 | 0.17716 | 0.4683722
47.84282 | 8.8138 | 8.647627 | 8.178921 | 0.1661729 | 0.4687058
47.85282 | 8.8277 | 8.645224 | 8.176175 | 0.1824762 | 0.4690485
47.86282 | 8.8108 | 8.642832 | 8.173432 | 0.1679677 | 0.4694001
47.87282 | 8.8241 | 8.640453 | 8.170692 | 0.1836471 | 0.4697607
47.88282 | 8.8071 | 8.638086 | 8.167955 | 0.1690143 | 0.4701304
47.89282 | 8.8318 | 8.635731 | 8.165221 | 0.1960694 | 0.4705093
47.90281 | 8.8126 | 8.63339 | 8.162493 | 0.1792099 | 0.470897
47.91281 | 8.8329 | 8.63106 | 8.159765 | 0.2018402 | 0.4712946
47.92281 | 8.8224 | 8.628742 | 8.15704 | 0.1936581 | 0.4717016
47.93281 | 8.8155 | 8.626437 | 8.154318 | 0.1890633 | 0.4721182
47.94281 | 8.8294 | 8.624144 | 8.1516 | 0.2052559 | 0.4725445
47.95281 | 8.802 | 8.621864 | 8.148884 | 0.1801356 | 0.4729806
47.9628 | 8.8402 | 8.6196 | 8.146174 | 0.2206001 | 0.4734262
47.9728 | 8.7991 | 8.617346 | 8.143464 | 0.1817538 | 0.4738822
47.9828 | 8.8311 | 8.615106 | 8.140757 | 0.2159945 | 0.4743484
47.9928 | 8.8038 | 8.612878 | 8.138053 | 0.1909217 | 0.4748249
48.0028 | 8.817 | 8.610664 | 8.135353 | 0.2063356 | 0.4753118
48.0128 | 8.8087 | 8.608464 | 8.132655 | 0.2002359 | 0.4758093
48.02279 | 8.8183 | 8.60628 | 8.129963 | 0.2120203 | 0.4763169
48.03279 | 8.7949 | 8.604107 | 8.127271 | 0.190793 | 0.4768359
48.04279 | 8.8163 | 8.601948 | 8.124582 | 0.2143518 | 0.477366
48.05279 | 8.7882 | 8.599804 | 8.121896 | 0.1883964 | 0.4779071
48.06279 | 8.8119 | 8.597673 | 8.119214 | 0.2142267 | 0.4784597
48.07278 | 8.7779 | 8.59556 | 8.116537 | 0.1823403 | 0.4790231
48.08278 | 8.8106 | 8.593459 | 8.11386 | 0.2171414 | 0.4795988
48.09278 | 8.7873 | 8.591372 | 8.111186 | 0.1959276 | 0.4801864
48.10278 | 8.7841 | 8.589301 | 8.108515 | 0.1947988 | 0.4807861
48.11278 | 8.7963 | 8.587245 | 8.105847 | 0.2090548 | 0.481398
48.12278 | 8.76 | 8.585205 | 8.103182 | 0.1747952 | 0.4820224
48.13277 | 8.7917 | 8.583182 | 8.100523 | 0.208518 | 0.4826589
48.14277 | 8.7674 | 8.581173 | 8.097864 | 0.1862269 | 0.4833089
48.15277 | 8.7738 | 8.57918 | 8.095208 | 0.1946196 | 0.4839722
48.16277 | 8.7796 | 8.577204 | 8.092555 | 0.2023959 | 0.4846489
48.17277 | 8.7492 | 8.575244 | 8.089905 | 0.1739556 | 0.4853392
48.18277 | 8.7725 | 8.573302 | 8.087258 | 0.1991983 | 0.4860436
48.19276 | 8.7623 | 8.571378 | 8.084617 | 0.1909219 | 0.4867614
48.20276 | 8.7371 | 8.56947 | 8.081976 | 0.1676299 | 0.4874946
48.21276 | 8.7683 | 8.56758 | 8.079337 | 0.2007201 | 0.4882426
48.22276 | 8.726 | 8.565708 | 8.076702 | 0.1602921 | 0.4890058
48.23276 | 8.7781 | 8.563854 | 8.07407 | 0.2142457 | 0.4897846
48.24276 | 8.718 | 8.56202 | 8.07144 | 0.1559804 | 0.4905792
48.25275 | 8.7593 | 8.560206 | 8.068817 | 0.199094 | 0.4913893
48.26275 | 8.7266 | 8.55841 | 8.066193 | 0.1681899 | 0.4922169
48.27275 | 8.7441 | 8.556634 | 8.063573 | 0.1874658 | 0.4930615
48.28275 | 8.7171 | 8.554879 | 8.060955 | 0.1622211 | 0.4939237
48.29275 | 8.7354 | 8.553144 | 8.05834 | 0.1822557 | 0.4948038
48.30275 | 8.7272 | 8.551431 | 8.055729 | 0.1757688 | 0.4957024
48.31274 | 8.7317 | 8.549742 | 8.053123 | 0.1819584 | 0.4966189
48.32274 | 8.7093 | 8.548073 | 8.050517 | 0.1612274 | 0.4975558
48.33274 | 8.7332 | 8.546427 | 8.047914 | 0.1867735 | 0.4985127
48.34274 | 8.7004 | 8.544804 | 8.045314 | 0.1555962 | 0.49949
48.35274 | 8.7328 | 8.543205 | 8.042717 | 0.1895947 | 0.5004885
48.36274 | 8.6996 | 8.541631 | 8.040123 | 0.1579687 | 0.5015087
48.37273 | 8.7321 | 8.540084 | 8.037534 | 0.1920158 | 0.5025502
48.38273 | 8.6824 | 8.538561 | 8.034946 | 0.1438386 | 0.5036158
48.39273 | 8.7358 | 8.537065 | 8.03236 | 0.1987348 | 0.504705
48.40273 | 8.6792 | 8.535596 | 8.029778 | 0.1436036 | 0.5058187
48.41273 | 8.7287 | 8.534156 | 8.027198 | 0.1945443 | 0.5069576
48.42273 | 8.684 | 8.532744 | 8.024621 | 0.1512562 | 0.5081224
48.43272 | 8.7276 | 8.531363 | 8.02205 | 0.1962373 | 0.5093125
48.44272 | 8.6849 | 8.530011 | 8.019479 | 0.1548891 | 0.5105317
48.45272 | 8.711 | 8.528691 | 8.016911 | 0.1823095 | 0.5117793
48.46272 | 8.6949 | 8.527402 | 8.014346 | 0.1674977 | 0.5130562
48.47272 | 8.7052 | 8.526147 | 8.011784 | 0.1790528 | 0.5143633
48.48271 | 8.6871 | 8.524927 | 8.009227 | 0.1621726 | 0.5157003
48.49271 | 8.7034 | 8.523741 | 8.006671 | 0.1796585 | 0.5170708
48.50271 | 8.687 | 8.522592 | 8.004117 | 0.1644085 | 0.5184744
48.51271 | 8.7038 | 8.521479 | 8.001566 | 0.1823214 | 0.5199122
48.52271 | 8.679 | 8.520404 | 7.999019 | 0.1585963 | 0.5213851
48.53271 | 8.7007 | 8.519368 | 7.996474 | 0.1813322 | 0.5228942
48.5427 | 8.6784 | 8.518373 | 7.993934 | 0.1600269 | 0.524439
48.5527 | 8.6959 | 8.517418 | 7.991395 | 0.1784816 | 0.5260235
48.5627 | 8.6726 | 8.516506 | 7.988858 | 0.1560943 | 0.5276472
48.5727 | 8.6934 | 8.515636 | 7.986325 | 0.1777638 | 0.5293112
48.5827 | 8.674 | 8.514811 | 7.983794 | 0.1591894 | 0.5310162
48.5927 | 8.6838 | 8.51403 | 7.981267 | 0.1697701 | 0.5327632
48.60269 | 8.6694 | 8.513296 | 7.978744 | 0.1561045 | 0.5345513
48.61269 | 8.6761 | 8.512607 | 7.976222 | 0.1634932 | 0.5363846
48.62269 | 8.6755 | 8.511965 | 7.973703 | 0.1635351 | 0.538262
48.63269 | 8.6505 | 8.51137 | 7.971187 | 0.1391295 | 0.5401839
48.64269 | 8.6938 | 8.510823 | 7.968673 | 0.1829765 | 0.5421504
48.65269 | 8.6344 | 8.510324 | 7.966162 | 0.1240758 | 0.5441618
48.66268 | 8.6959 | 8.509873 | 7.963657 | 0.1860273 | 0.5462157
48.67268 | 8.6324 | 8.509467 | 7.961152 | 0.1229326 | 0.5483154
48.68268 | 8.6783 | 8.509108 | 7.95865 | 0.1691919 | 0.5504583
48.69268 | 8.6363 | 8.508793 | 7.956151 | 0.1275065 | 0.552643
48.70268 | 8.657 | 8.508522 | 7.953654 | 0.1484783 | 0.5548677
48.71268 | 8.6401 | 8.508291 | 7.95116 | 0.1318095 | 0.5571302
48.72267 | 8.6563 | 8.508097 | 7.948672 | 0.1482025 | 0.5594255
48.73267 | 8.6404 | 8.507939 | 7.946184 | 0.1324612 | 0.5617549
48.74267 | 8.6604 | 8.507811 | 7.943699 | 0.1525894 | 0.564112
48.75267 | 8.6374 | 8.507709 | 7.941216 | 0.1296914 | 0.5664924
48.76267 | 8.6417 | 8.507627 | 7.938737 | 0.1340727 | 0.5688907
48.77267 | 8.6323 | 8.507561 | 7.93626 | 0.124739 | 0.5713012
48.78266 | 8.633 | 8.507503 | 7.933788 | 0.1254968 | 0.573715
48.79266 | 8.6439 | 8.507447 | 7.931317 | 0.1364532 | 0.5761298
48.80266 | 8.6211 | 8.507384 | 7.928849 | 0.1137157 | 0.5785357
48.81266 | 8.6499 | 8.507308 | 7.926383 | 0.1425919 | 0.5809251
48.82266 | 8.6207 | 8.50721 | 7.92392 | 0.1134899 | 0.5832899
48.83266 | 8.6455 | 8.507082 | 7.92146 | 0.1384179 | 0.5856219
48.84265 | 8.6242 | 8.506916 | 7.919005 | 0.1172836 | 0.587911
48.85265 | 8.6477 | 8.506705 | 7.916551 | 0.1409949 | 0.5901541
48.86265 | 8.6099 | 8.506441 | 7.914099 | 0.1034588 | 0.5923419
48.87265 | 8.6302 | 8.506118 | 7.91165 | 0.1240818 | 0.5944679
48.88265 | 8.635 | 8.505731 | 7.909204 | 0.1292693 | 0.5965264
48.89264 | 8.6419 | 8.505274 | 7.906763 | 0.1366257 | 0.598511
48.90264 | 8.621 | 8.504745 | 7.904323 | 0.1162554 | 0.6004218
48.91264 | 8.6241 | 8.50414 | 7.901885 | 0.1199603 | 0.6022547
48.92264 | 8.6278 | 8.503458 | 7.89945 | 0.1243419 | 0.6040082
48.93264 | 8.6148 | 8.5027 | 7.897018 | 0.1121002 | 0.6056822
48.94264 | 8.6362 | 8.501866 | 7.894588 | 0.1343343 | 0.6072776
48.95263 | 8.6066 | 8.500959 | 7.892164 | 0.1056412 | 0.6087951
48.96263 | 8.6439 | 8.49998 | 7.88974 | 0.1439199 | 0.6102404
48.97263 | 8.5994 | 8.498934 | 7.887318 | 0.100466 | 0.6116156
48.98263 | 8.6471 | 8.497825 | 7.8849 | 0.149275 | 0.6129251
48.99263 | 8.6078 | 8.496658 | 7.882484 | 0.1111421 | 0.6141738
49.00263 | 8.6431 | 8.495438 | 7.880071 | 0.1476617 | 0.6153673
49.01262 | 8.5984 | 8.494173 | 7.877663 | 0.104227 | 0.6165099
49.02262 | 8.6335 | 8.492866 | 7.875256 | 0.1406338 | 0.6176107
49.03262 | 8.6148 | 8.491525 | 7.872851 | 0.1232747 | 0.6186746
49.04262 | 8.6091 | 8.490157 | 7.870449 | 0.1189431 | 0.6197083
49.05262 | 8.6393 | 8.488768 | 7.868049 | 0.1505323 | 0.6207185
49.06262 | 8.5913 | 8.487364 | 7.865653 | 0.1039356 | 0.6217119
49.07261 | 8.6479 | 8.485955 | 7.863261 | 0.1619448 | 0.6226943
49.08261 | 8.5915 | 8.484544 | 7.86087 | 0.1069563 | 0.623674
49.09261 | 8.6473 | 8.483138 | 7.858481 | 0.1641623 | 0.6246565
49.10261 | 8.5845 | 8.481743 | 7.856095 | 0.1027569 | 0.6256477
49.11261 | 8.6378 | 8.480366 | 7.853712 | 0.1574344 | 0.6266533
49.12261 | 8.583 | 8.47901 | 7.851332 | 0.1039897 | 0.6276785
49.1326 | 8.6273 | 8.477683 | 7.848957 | 0.1496166 | 0.6287269
49.1426 | 8.6035 | 8.476386 | 7.846581 | 0.1271138 | 0.6298047
49.1526 | 8.6199 | 8.475124 | 7.844209 | 0.1447763 | 0.6309146
49.1626 | 8.6051 | 8.473899 | 7.84184 | 0.131201 | 0.6320595
49.1726 | 8.6178 | 8.472714 | 7.839473 | 0.1450856 | 0.6332418
49.1826 | 8.6066 | 8.471572 | 7.837108 | 0.135028 | 0.6344636
49.19259 | 8.6052 | 8.470474 | 7.834749 | 0.1347257 | 0.6357252
49.20259 | 8.6006 | 8.46942 | 7.83239 | 0.1311803 | 0.6370294
49.21259 | 8.6023 | 8.46841 | 7.830034 | 0.1338901 | 0.6383759
49.22259 | 8.6144 | 8.467445 | 7.82768 | 0.1469547 | 0.6397648
49.23259 | 8.6155 | 8.466526 | 7.82533 | 0.1489744 | 0.641196
49.24259 | 8.5944 | 8.46565 | 7.822981 | 0.1287495 | 0.6426691
49.25258 | 8.6225 | 8.46482 | 7.820638 | 0.1576797 | 0.6441821
49.26258 | 8.5784 | 8.464033 | 7.818295 | 0.1143673 | 0.6457375
49.27258 | 8.6246 | 8.463288 | 7.815955 | 0.1613119 | 0.6473331
49.28258 | 8.5806 | 8.462586 | 7.813617 | 0.1180142 | 0.6489684
49.29258 | 8.6065 | 8.461925 | 7.811283 | 0.1445748 | 0.6506427
49.30257 | 8.5987 | 8.461307 | 7.808953 | 0.1373933 | 0.6523541
49.31257 | 8.5935 | 8.460728 | 7.806623 | 0.1327716 | 0.6541055
49.32257 | 8.6008 | 8.460191 | 7.804296 | 0.1406091 | 0.655895
49.33257 | 8.5944 | 8.459694 | 7.801972 | 0.1347058 | 0.6577226
49.34257 | 8.6136 | 8.459238 | 7.79965 | 0.1543618 | 0.6595884
49.35257 | 8.5811 | 8.458823 | 7.797331 | 0.1222769 | 0.6614924
49.36256 | 8.5849 | 8.45845 | 7.795017 | 0.1264502 | 0.6634332
49.37256 | 8.5983 | 8.458118 | 7.79270269 | 0.1401823 | 0.665415
49.38256 | 8.5722 | 8.457828 | 7.790391 | 0.1143722 | 0.6674363
49.39256 | 8.6039 | 8.457581 | 7.788083 | 0.1463193 | 0.6694979
49.40256 | 8.5773 | 8.457377 | 7.785777 | 0.1199227 | 0.6716004
49.41256 | 8.6115 | 8.457218 | 7.783473 | 0.1542818 | 0.6737448
49.42255 | 8.5716 | 8.457105 | 7.781175 | 0.1144954 | 0.6759296
49.43255 | 8.5852 | 8.457037 | 7.778877 | 0.1281631 | 0.6781601
49.44255 | 8.5764 | 8.457016 | 7.776581 | 0.1193836 | 0.6804352
49.45255 | 8.5764 | 8.457044 | 7.774288 | 0.1193558 | 0.6827559
49.46255 | 8.5929 | 8.457121 | 7.771998 | 0.1357787 | 0.6851235
49.47255 | 8.5692 | 8.457249 | 7.76971 | 0.1119511 | 0.6875388
49.48254 | 8.5731 | 8.457428 | 7.767427 | 0.1156722 | 0.6900007
49.49254 | 8.589 | 8.45766 | 7.765145 | 0.1313405 | 0.692515
49.50254 | 8.555 | 8.457945 | 7.762865 | 0.09705497 | 0.6950805
49.51254 | 8.5958 | 8.458285 | 7.760587 | 0.1375146 | 0.6976984
49.52254 | 8.5534 | 8.458682 | 7.758312 | 0.09471816 | 0.7003697
49.53254 | 8.585 | 8.459135 | 7.75604 | 0.1258648 | 0.7030954
49.54253 | 8.547 | 8.459645 | 7.753772 | 0.08735454 | 0.7058731
49.55253 | 8.5683 | 8.460216 | 7.751505 | 0.1080842 | 0.7087106
49.56253 | 8.5654 | 8.460846 | 7.749241 | 0.1045539 | 0.7116055
49.57253 | 8.5643 | 8.461537 | 7.746979 | 0.1027628 | 0.7145587
49.58253 | 8.5597 | 8.46229 | 7.744719 | 0.09740985 | 0.7175711
49.59253 | 8.5596 | 8.463106 | 7.742462 | 0.09649436 | 0.7206436
49.60252 | 8.5314 | 8.463984 | 7.74021 | 0.06741626 | 0.7237738
49.61252 | 8.5756 | 8.464927 | 7.737958 | 0.1106731 | 0.7269689
49.62252 | 8.5255 | 8.465935 | 7.735709 | 0.05956481 | 0.7302265
49.63252 | 8.5681 | 8.467009 | 7.733462 | 0.1010906 | 0.7335474
49.64252 | 8.5277 | 8.46815 | 7.731218 | 0.05954973 | 0.7369326
49.65252 | 8.555 | 8.469359 | 7.728976 | 0.08564123 | 0.7403828
49.66251 | 8.5359 | 8.470634 | 7.726739 | 0.06526562 | 0.7438954
49.67251 | 8.5512 | 8.471981 | 7.724502 | 0.07921941 | 0.7474782
49.68251 | 8.5363 | 8.473397 | 7.722268 | 0.06290293 | 0.7511289
49.69251 | 8.5342 | 8.474885 | 7.720037 | 0.0593152 | 0.7548482
49.70251 | 8.5209 | 8.476445 | 7.717807 | 0.0444553 | 0.7586372
49.7125 | 8.5525 | 8.478076 | 7.715583 | 0.07442377 | 0.7624931
49.7225 | 8.5153 | 8.479784 | 7.713359 | 0.03551642 | 0.7664246
49.7325 | 8.552 | 8.481566 | 7.711137 | 0.07043361 | 0.770429
49.7425 | 8.5276 | 8.483426 | 7.708918 | 0.04417421 | 0.7745075
49.7525 | 8.5301 | 8.485363 | 7.706702 | 0.04473702 | 0.7786613
49.7625 | 8.5402 | 8.487379 | 7.704488 | 0.0528207 | 0.7828917
49.77249 | 8.5228 | 8.489474 | 7.702278 | 0.03332591 | 0.7871959
49.78249 | 8.556 | 8.491653 | 7.700069 | 0.06434735 | 0.7915836
49.79249 | 8.5183 | 8.493914 | 7.697862 | 0.02438553 | 0.796052
49.80249 | 8.5423 | 8.496261 | 7.695658 | 0.04603885 | 0.8006029
49.81249 | 8.5344 | 8.498694 | 7.693457 | 0.0357058 | 0.8052376
49.82249 | 8.5444 | 8.501215 | 7.691257 | 0.04318476 | 0.8099579
49.83248 | 8.5371 | 8.503823 | 7.689063 | 0.03327654 | 0.8147607
49.84248 | 8.5534 | 8.506525 | 7.686869 | 0.04687456 | 0.8196569
49.85248 | 8.5238 | 8.509321 | 7.684677 | 0.01447935 | 0.824644
49.86248 | 8.5644 | 8.512211 | 7.682487 | 0.05218922 | 0.8297235
49.87248 | 8.5339 | 8.515198 | 7.6803 | 0.01870231 | 0.8348973
49.88248 | 8.5501 | 8.518283 | 7.678116 | 0.03181663 | 0.8401674
49.89247 | 8.5477 | 8.521466 | 7.675936 | 0.02623358 | 0.8455303
49.90247 | 8.5493 | 8.524755 | 7.673757 | 0.02454498 | 0.8509985
49.91247 | 8.5605 | 8.528148 | 7.671579 | 0.03235196 | 0.8565686
49.92247 | 8.5445 | 8.531647 | 7.669405 | 0.01285275 | 0.8622425
49.93247 | 8.5485 | 8.535255 | 7.667232 | 0.0132455 | 0.868022
49.94247 | 8.5557 | 8.538972 | 7.665063 | 0.01672838 | 0.873909
49.95246 | 8.5641 | 8.542797 | 7.662897 | 0.0213034 | 0.8798992
49.96246 | 8.5471 | 8.546738 | 7.660732 | 0.0003617219 | 0.8860059
49.97246 | 8.5766 | 8.550795 | 7.65857 | 0.02580547 | 0.8922247
49.98246 | 8.543 | 8.554967 | 7.65641 | -0.01196656 | 0.8985569
49.99246 | 8.5833 | 8.559255 | 7.654252 | 0.0240446 | 0.9050034
50.00246 | 8.5438 | 8.563662 | 7.652097 | -0.01986191 | 0.9115653
50.01245 | 8.5754 | 8.568182 | 7.649946 | 0.007218495 | 0.9182356
50.02245 | 8.5621 | 8.572824 | 7.647795 | -0.01072402 | 0.9250287
50.03245 | 8.5563 | 8.577584 | 7.645647 | -0.02128431 | 0.9319371
50.04245 | 8.5734 | 8.582462 | 7.643502 | -0.009061577 | 0.9389601
50.05245 | 8.5618 | 8.587454 | 7.641358 | -0.02565441 | 0.9460962
50.06244 | 8.5669 | 8.592556 | 7.639219 | -0.02565593 | 0.9533366
50.07244 | 8.5689 | 8.597773 | 7.637081 | -0.02887275 | 0.960692
50.08244 | 8.5805 | 8.603098 | 7.634945 | -0.02259806 | 0.9681535
50.09244 | 8.5515 | 8.608527 | 7.632811 | -0.05702694 | 0.9757162
50.10244 | 8.5826 | 8.614055 | 7.630679 | -0.03145474 | 0.9833754
50.11244 | 8.5545 | 8.619676 | 7.62855 | -0.06517604 | 0.9911258
50.12243 | 8.578 | 8.625379 | 7.626426 | -0.0473789 | 0.9989532
50.13243 | 8.5693 | 8.631167 | 7.624301 | -0.06186741 | 1.006866
50.14243 | 8.5757 | 8.637029 | 7.622179 | -0.06132855 | 1.014849
50.15243 | 8.5857 | 8.642954 | 7.62006 | -0.05725411 | 1.022894
50.16243 | 8.5643 | 8.648936 | 7.617942 | -0.08463571 | 1.030993
50.17243 | 8.5988 | 8.654964 | 7.615827 | -0.05616443 | 1.039137
50.18242 | 8.5655 | 8.661026 | 7.613717 | -0.09552592 | 1.047309
50.19242 | 8.5993 | 8.667123 | 7.611607 | -0.06782318 | 1.055516
50.20242 | 8.5726 | 8.673242 | 7.609499 | -0.1006422 | 1.063743
50.21242 | 8.5772 | 8.679376 | 7.607393 | -0.1021756 | 1.071982
50.22242 | 8.6013 | 8.685517 | 7.60529 | -0.08421654 | 1.080227
50.23242 | 8.5811 | 8.69166 | 7.603189 | -0.1105596 | 1.088471
50.24241 | 8.6032 | 8.697794 | 7.601092 | -0.09459414 | 1.096702
50.25241 | 8.5786 | 8.703929 | 7.598996 | -0.1253292 | 1.104933
50.26241 | 8.601 | 8.710057 | 7.596902 | -0.1090571 | 1.113155
50.27241 | 8.5995 | 8.716178 | 7.59481 | -0.1166777 | 1.121367
50.28241 | 8.6118 | 8.722292 | 7.592721 | -0.1104923 | 1.129571
50.29241 | 8.5973 | 8.728403 | 7.590634 | -0.1311035 | 1.13777
50.3024 | 8.609 | 8.734508 | 7.588551 | -0.1255084 | 1.145957
50.3124 | 8.6076 | 8.740626 | 7.586469 | -0.133026 | 1.154157
50.3224 | 8.6141 | 8.746756 | 7.584389 | -0.1326558 | 1.162367
50.3324 | 8.6255 | 8.752905 | 7.582311 | -0.1274051 | 1.170594
50.3424 | 8.6035 | 8.759082 | 7.580235 | -0.1555821 | 1.178847
50.3524 | 8.6405 | 8.765296 | 7.578162 | -0.1247955 | 1.187134
50.36239 | 8.5879 | 8.771549 | 7.576093 | -0.1836491 | 1.195456
50.37239 | 8.6367 | 8.777865 | 7.574024 | -0.1411648 | 1.203841
50.38239 | 8.6253 | 8.784247 | 7.571957 | -0.1589474 | 1.21229
50.39239 | 8.6128 | 8.790708 | 7.569893 | -0.1779078 | 1.220815
50.40239 | 8.6557 | 8.797257 | 7.567831 | -0.1415571 | 1.229426
50.41239 | 8.6131 | 8.803907 | 7.565771 | -0.190807 | 1.238136
50.42238 | 8.6414 | 8.810663 | 7.563716 | -0.1692627 | 1.246947
50.43238 | 8.6292 | 8.817549 | 7.561661 | -0.1883487 | 1.255888
50.44238 | 8.6264 | 8.82457 | 7.559608 | -0.1981705 | 1.264963
50.45238 | 8.6614 | 8.831739 | 7.557557 | -0.1703395 | 1.274183
50.46238 | 8.638 | 8.839067 | 7.555508 | -0.2010673 | 1.283559
50.47237 | 8.6644 | 8.846558 | 7.553464 | -0.1821576 | 1.293094
50.48237 | 8.6427 | 8.854236 | 7.55142 | -0.2115359 | 1.302816
50.49237 | 8.6409 | 8.862106 | 7.549378 | -0.2212056 | 1.312728
50.50237 | 8.6703 | 8.870177 | 7.547338 | -0.1998766 | 1.322838
50.51237 | 8.6589 | 8.878459 | 7.545301 | -0.2195586 | 1.333158
50.52237 | 8.6657 | 8.886961 | 7.543266 | -0.2212607 | 1.343695
50.53236 | 8.6663 | 8.895683 | 7.541235 | -0.2293831 | 1.354448
50.54236 | 8.681 | 8.904651 | 7.539204 | -0.2236509 | 1.365447
50.55236 | 8.6705 | 8.913864 | 7.537176 | -0.2433637 | 1.376688
50.56236 | 8.6857 | 8.923329 | 7.535149 | -0.2376289 | 1.38818
50.57236 | 8.6913 | 8.933054 | 7.533125 | -0.2417536 | 1.399929
50.58236 | 8.6883 | 8.943044 | 7.531103 | -0.2547444 | 1.411942
50.59235 | 8.7092 | 8.953298 | 7.529085 | -0.244098 | 1.424213
50.60235 | 8.6842 | 8.96384 | 7.527068 | -0.2796403 | 1.436773
50.61235 | 8.7164 | 8.974668 | 7.525052 | -0.2582678 | 1.449616
50.62235 | 8.7093 | 8.985786 | 7.523039 | -0.2764864 | 1.462748
50.63235 | 8.7212 | 8.997202 | 7.521028 | -0.276002 | 1.476174
50.64235 | 8.7445 | 9.00892 | 7.519019 | -0.2644204 | 1.489902
50.65234 | 8.7218 | 9.020936 | 7.517014 | -0.2991356 | 1.503922
50.66234 | 8.7457 | 9.033277 | 7.515009 | -0.287577 | 1.518268
50.67234 | 8.7473 | 9.045939 | 7.513007 | -0.2986386 | 1.532932
50.68234 | 8.7489 | 9.058927 | 7.511007 | -0.3100269 | 1.54792
50.69234 | 8.78 | 9.072248 | 7.509008 | -0.2922479 | 1.563239
50.70234 | 8.7614 | 9.085908 | 7.507012 | -0.3245079 | 1.578895
50.71233 | 8.7797 | 9.0999 | 7.505021 | -0.3201995 | 1.594879
50.72233 | 8.7866 | 9.114257 | 7.503029 | -0.3276567 | 1.611228
50.73233 | 8.7979 | 9.128973 | 7.501039 | -0.3310731 | 1.627934
50.74233 | 8.8249 | 9.144055 | 7.499052 | -0.3191554 | 1.645004
50.75233 | 8.7941 | 9.159512 | 7.497066 | -0.3654116 | 1.662445
50.76233 | 8.8386 | 9.175349 | 7.495083 | -0.336749 | 1.680266
50.77232 | 8.8322 | 9.19156 | 7.493104 | -0.3593597 | 1.698456
50.78232 | 8.8473 | 9.208184 | 7.491125 | -0.3608836 | 1.717059
50.79232 | 8.8736 | 9.225213 | 7.489148 | -0.3516134 | 1.736065
50.80232 | 8.8501 | 9.242658 | 7.487173 | -0.3925582 | 1.755485
50.81232 | 8.8831 | 9.260527 | 7.485201 | -0.3774275 | 1.775327
50.82232 | 8.8901 | 9.278831 | 7.48323 | -0.3887305 | 1.7956
50.83231 | 8.9022 | 9.297553 | 7.481263 | -0.395353 | 1.81629
50.84231 | 8.9326 | 9.316754 | 7.479297 | -0.3841536 | 1.837457
50.85231 | 8.8999 | 9.336419 | 7.477333 | -0.4365194 | 1.859087
50.86231 | 8.9328 | 9.356561 | 7.47537 | -0.4237615 | 1.881191
50.87231 | 8.9674 | 9.377191 | 7.47341 | -0.4097915 | 1.903781
50.8823 | 8.9502 | 9.398301 | 7.471454 | -0.4481006 | 1.926846
50.8923 | 8.9942 | 9.419943 | 7.469498 | -0.4257427 | 1.950445
50.9023 | 8.9816 | 9.442111 | 7.467544 | -0.4605105 | 1.974566
50.9123 | 9.0001 | 9.464817 | 7.465592 | -0.4647174 | 1.999225
50.9223 | 9.0342 | 9.488078 | 7.463642 | -0.4538775 | 2.024435
50.9323 | 9.0159 | 9.511905 | 7.461694 | -0.4960054 | 2.050211
50.94229 | 9.0427 | 9.536292 | 7.459751 | -0.4935924 | 2.076542
50.95229 | 9.0632 | 9.561302 | 7.457807 | -0.4981018 | 2.103495
50.96229 | 9.0728 | 9.586926 | 7.455865 | -0.514126 | 2.131061
50.97229 | 9.1033 | 9.613182 | 7.453926 | -0.5098822 | 2.159257
50.98229 | 9.0869 | 9.640089 | 7.451988 | -0.5531886 | 2.188101
50.99229 | 9.1134 | 9.667663 | 7.450052 | -0.5542628 | 2.21761
51.00228 | 9.1447 | 9.695896 | 7.448121 | -0.5511961 | 2.247775
51.01228 | 9.1349 | 9.724863 | 7.446189 | -0.5899635 | 2.278674
51.02228 | 9.1647 | 9.754558 | 7.44426 | -0.5898583 | 2.310299
51.03228 | 9.1757 | 9.785002 | 7.442332 | -0.6093018 | 2.34267
51.04228 | 9.1979 | 9.816216 | 7.440407 | -0.6183163 | 2.37581
51.05228 | 9.2115 | 9.848225 | 7.438483 | -0.6367246 | 2.409741
51.06227 | 9.2317 | 9.881018 | 7.436564 | -0.6493183 | 2.444455
51.07227 | 9.2408 | 9.914686 | 7.434644 | -0.6738865 | 2.480042
51.08227 | 9.2744 | 9.949223 | 7.432727 | -0.6748233 | 2.516497
51.09227 | 9.272 | 9.984655 | 7.430811 | -0.7126555 | 2.553844
51.10227 | 9.3033 | 10.02101 | 7.428897 | -0.7177117 | 2.592114
51.11227 | 9.318 | 10.05832 | 7.426986 | -0.7403207 | 2.631335
51.12226 | 9.3456 | 10.09657 | 7.425078 | -0.7509747 | 2.671497
51.13226 | 9.365 | 10.13588 | 7.423171 | -0.7708807 | 2.71271
51.14226 | 9.3843 | 10.17623 | 7.421265 | -0.7919341 | 2.754969
51.15226 | 9.4031 | 10.21767 | 7.419361 | -0.8145697 | 2.798309
51.16226 | 9.4288 | 10.26022 | 7.417459 | -0.8314233 | 2.842764
51.17226 | 9.4447 | 10.30393 | 7.41556 | -0.8592314 | 2.888372
51.18225 | 9.4697 | 10.34879 | 7.413664 | -0.8790895 | 2.935126
51.19225 | 9.5004 | 10.39493 | 7.411768 | -0.8945252 | 2.983157
51.20225 | 9.5154 | 10.44234 | 7.409874 | -0.9269373 | 3.032464
51.21225 | 9.556 | 10.49107 | 7.407982 | -0.9350704 | 3.083089
51.22225 | 9.572 | 10.54117 | 7.406092 | -0.9691704 | 3.135079
51.23225 | 9.6016 | 10.59269 | 7.404204 | -0.9910856 | 3.188482
51.24224 | 9.6298 | 10.64561 | 7.402319 | -1.015814 | 3.243295
51.25224 | 9.6674 | 10.70011 | 7.400435 | -1.032711 | 3.299676
51.26224 | 9.6976 | 10.75618 | 7.398552 | -1.058581 | 3.357628
51.27224 | 9.7267 | 10.81388 | 7.396672 | -1.087181 | 3.417209
51.28224 | 9.7573 | 10.87327 | 7.394793 | -1.115971 | 3.478478
51.29223 | 9.8025 | 10.93435 | 7.392919 | -1.13185 | 3.541431
51.30223 | 9.8388 | 10.99731 | 7.391044 | -1.158511 | 3.606267
51.31223 | 9.8713 | 11.06216 | 7.389171 | -1.19086 | 3.672989
51.32223 | 9.9122 | 11.12897 | 7.3873 | -1.216771 | 3.741671
51.33223 | 9.9568 | 11.19782 | 7.385431 | -1.241017 | 3.812386
51.34223 | 9.998 | 11.26878 | 7.383564 | -1.270778 | 3.885214
51.35222 | 10.0331 | 11.34187 | 7.3817 | -1.308766 | 3.960166
51.36222 | 10.0797 | 11.41731 | 7.379837 | -1.33761 | 4.037473
51.37222 | 10.1427 | 11.49513 | 7.377975 | -1.352431 | 4.117156
51.38222 | 10.196 | 11.57542 | 7.376115 | -1.379425 | 4.199309
51.39222 | 10.2391 | 11.65829 | 7.374258 | -1.419192 | 4.284035
51.40222 | 10.3006 | 11.74384 | 7.372402 | -1.44324 | 4.371438
51.41221 | 10.356 | 11.83209 | 7.370549 | -1.476089 | 4.46154
51.42221 | 10.4313 | 11.92333 | 7.368697 | -1.49203 | 4.554633
51.43221 | 10.4956 | 12.0176 | 7.366846 | -1.522 | 4.650754
51.44221 | 10.5482 | 12.11503 | 7.364998 | -1.566826 | 4.750028
51.45221 | 10.6438 | 12.21574 | 7.363151 | -1.571944 | 4.852593
51.46221 | 10.7017 | 12.31989 | 7.361306 | -1.618194 | 4.958588
51.4722 | 10.7845 | 12.42752 | 7.359465 | -1.643018 | 5.068053
51.4822 | 10.8762 | 12.53898 | 7.357624 | -1.662781 | 5.181358
51.4922 | 10.9555 | 12.65435 | 7.355784 | -1.698845 | 5.298561
51.5022 | 11.0523 | 12.77378 | 7.353946 | -1.72148 | 5.419834
51.5122 | 11.1455 | 12.89747 | 7.352111 | -1.751966 | 5.545356
51.5222 | 11.2497 | 13.02559 | 7.350276 | -1.775892 | 5.675316
51.53219 | 11.3745 | 13.15821 | 7.348446 | -1.78371 | 5.809764
51.54219 | 11.4768 | 13.29581 | 7.346616 | -1.819014 | 5.949199
51.55219 | 11.5975 | 13.43848 | 7.344787 | -1.840983 | 6.093696
51.56219 | 11.7341 | 13.58644 | 7.34296 | -1.852342 | 6.243482
51.57219 | 11.866 | 13.73993 | 7.341135 | -1.873932 | 6.398797
51.58219 | 12.0085 | 13.8992 | 7.339312 | -1.890703 | 6.559892
51.59218 | 12.1517 | 14.06435 | 7.337492 | -1.912653 | 6.726861
51.60218 | 12.3246 | 14.23598 | 7.335672 | -1.911379 | 6.900307
51.61218 | 12.4854 | 14.41421 | 7.333854 | -1.928809 | 7.080355
51.62218 | 12.6583 | 14.59934 | 7.332038 | -1.941042 | 7.267304
51.63218 | 12.8579 | 14.79169 | 7.330224 | -1.933792 | 7.461468
51.64218 | 13.036 | 14.99159 | 7.328411 | -1.955586 | 7.663175
51.65217 | 13.2661 | 15.19916 | 7.326602 | -1.933057 | 7.872555
51.66217 | 13.4645 | 15.41517 | 7.324793 | -1.950666 | 8.090374
51.67217 | 13.6851 | 15.63978 | 7.322985 | -1.954684 | 8.316798
51.68217 | 13.9407 | 15.87339 | 7.321179 | -1.932693 | 8.552213
51.69217 | 14.1838 | 16.11639 | 7.319375 | -1.932594 | 8.797018
51.70216 | 14.456 | 16.36895 | 7.317575 | -1.912948 | 9.051373
51.71216 | 14.7358 | 16.63198 | 7.315775 | -1.896177 | 9.316202
51.72216 | 15.0363 | 16.90568 | 7.313976 | -1.869382 | 9.591706
51.73216 | 15.364 | 17.19052 | 7.312179 | -1.826518 | 9.87834
51.74216 | 15.6738 | 17.48696 | 7.310383 | -1.813157 | 10.17657
51.75216 | 16.017 | 17.79548 | 7.30859 | -1.778479 | 10.48689
51.76215 | 16.388 | 18.11626 | 7.306799 | -1.728261 | 10.80946
51.77215 | 16.735 | 18.45043 | 7.305009 | -1.71543 | 11.14542
51.78215 | 17.1664 | 18.79819 | 7.303221 | -1.631792 | 11.49497
51.79215 | 17.5696 | 19.16007 | 7.301434 | -1.590466 | 11.85863
51.80215 | 17.9667 | 19.53657 | 7.299649 | -1.569871 | 12.23692
51.81215 | 18.4413 | 19.92823 | 7.297865 | -1.48693 | 12.63037
51.82214 | 18.871 | 20.33515 | 7.296085 | -1.464151 | 13.03907
51.83214 | 19.3775 | 20.75864 | 7.294305 | -1.381141 | 13.46434
51.84214 | 19.8913 | 21.1988 | 7.292526 | -1.307498 | 13.90627
51.85214 | 20.3648 | 21.6561 | 7.29075 | -1.291298 | 14.36535
51.86214 | 20.9242 | 22.13098 | 7.288974 | -1.206784 | 14.84201
51.87214 | 21.4825 | 22.62386 | 7.287201 | -1.141362 | 15.33666
51.88213 | 22.0602 | 23.13458 | 7.285431 | -1.074383 | 15.84915
51.89213 | 22.6449 | 23.66445 | 7.283661 | -1.019548 | 16.38079
51.90213 | 23.242 | 24.2132 | 7.281892 | -0.9711955 | 16.9313
51.91213 | 23.8712 | 24.78097 | 7.280125 | -0.9097677 | 17.50084
51.92213 | 24.5102 | 25.36781 | 7.27836 | -0.8576122 | 18.08945
51.93213 | 25.1311 | 25.97365 | 7.276596 | -0.8425495 | 18.69705
51.94212 | 25.8234 | 26.59765 | 7.274836 | -0.7742524 | 19.32282
51.95212 | 26.4494 | 27.24067 | 7.273076 | -0.7912702 | 19.96759
51.96212 | 27.1323 | 27.90156 | 7.271317 | -0.7692584 | 20.63024
51.97212 | 27.8776 | 28.57957 | 7.26956 | -0.7019705 | 21.31001
51.98212 | 28.5049 | 29.27375 | 7.267804 | -0.7688459 | 22.00594
51.99212 | 29.2101 | 29.98288 | 7.26605 | -0.7727828 | 22.71683
52.00211 | 29.8887 | 30.70463 | 7.264299 | -0.8159324 | 23.44033
52.01211 | 30.6134 | 31.43902 | 7.262549 | -0.8256195 | 24.17647
52.02211 | 31.299 | 32.18315 | 7.2608 | -0.8841465 | 24.92235
52.03211 | 31.9822 | 32.93469 | 7.259052 | -0.9524859 | 25.67563
52.04211 | 32.6638 | 33.69101 | 7.257306 | -1.027211 | 26.43371
52.0521 | 33.3799 | 34.44843 | 7.255563 | -1.068528 | 27.19286
52.0621 | 34.0153 | 35.20527 | 7.25382 | -1.189973 | 27.95145
52.0721 | 34.6806 | 35.95729 | 7.252079 | -1.27669 | 28.70521
52.0821 | 35.3035 | 36.70076 | 7.250339 | -1.397262 | 29.45042
52.0921 | 35.9277 | 37.43176 | 7.248601 | -1.504058 | 30.18316
52.1021 | 36.4992 | 38.1462 | 7.246865 | -1.646999 | 30.89933
52.11209 | 37.0807 | 38.83923 | 7.245131 | -1.758526 | 31.59409
52.12209 | 37.6915 | 39.50796 | 7.243398 | -1.816456 | 32.26456
52.13209 | 38.1211 | 40.14747 | 7.241666 | -2.026373 | 32.90581
52.14209 | 38.6921 | 40.75363 | 7.239935 | -2.061525 | 33.51369
52.15209 | 39.1465 | 41.3224 | 7.238207 | -2.175903 | 34.0842
52.16209 | 39.5457 | 41.84998 | 7.236479 | -2.304284 | 34.6135
52.17208 | 39.9753 | 42.33236 | 7.234755 | -2.357064 | 35.09761
52.18208 | 40.3291 | 42.76722 | 7.233031 | -2.438124 | 35.53419
52.19208 | 40.6461 | 43.15115 | 7.231308 | -2.505045 | 35.91984
52.20208 | 40.9889 | 43.48158 | 7.229587 | -2.492683 | 36.252
52.21208 | 41.1959 | 43.75639 | 7.227867 | -2.560489 | 36.52852
52.22208 | 41.3778 | 43.97383 | 7.226149 | -2.596029 | 36.74768
52.23207 | 41.6229 | 44.13248 | 7.224434 | -2.509577 | 36.90804
52.24207 | 41.6393 | 44.23178 | 7.222718 | -2.592477 | 37.00906
52.25207 | 41.7582 | 44.27112 | 7.221005 | -2.512922 | 37.05012
52.26207 | 41.801 | 44.25053 | 7.219292 | -2.449532 | 37.03124
52.27207 | 41.7673 | 44.17045 | 7.217581 | -2.403153 | 36.95287
52.28207 | 41.7105 | 44.03177 | 7.215872 | -2.321267 | 36.8159
52.29206 | 41.6152 | 43.83599 | 7.214166 | -2.220787 | 36.62182
52.30206 | 41.4394 | 43.58441 | 7.21246 | -2.145014 | 36.37195
52.31206 | 41.2821 | 43.27928 | 7.210755 | -1.997177 | 36.06852
52.32206 | 41.0329 | 42.92297 | 7.209051 | -1.890068 | 35.71392
52.33206 | 40.7486 | 42.5182 | 7.207349 | -1.769603 | 35.31085
52.34206 | 40.5072 | 42.06795 | 7.205649 | -1.560748 | 34.8623
52.35205 | 40.1428 | 41.5759 | 7.203951 | -1.433103 | 34.37195
52.36205 | 39.7371 | 41.04447 | 7.202253 | -1.307371 | 33.84222
52.37205 | 39.3212 | 40.47762 | 7.200557 | -1.156417 | 33.27706
52.38205 | 38.8892 | 39.87892 | 7.198862 | -0.9897224 | 32.68006
52.39205 | 38.3616 | 39.25201 | 7.197169 | -0.8904136 | 32.05484
52.40205 | 37.8558 | 38.60052 | 7.195477 | -0.7447165 | 31.40504
52.41204 | 37.3252 | 37.92868 | 7.193788 | -0.6034815 | 30.73489
52.42204 | 36.7026 | 37.23871 | 7.192099 | -0.5361138 | 30.04661
52.43204 | 36.1779 | 36.53468 | 7.190411 | -0.3567758 | 29.34426
52.44204 | 35.5136 | 35.81987 | 7.188725 | -0.3062681 | 28.63114
52.45204 | 34.9052 | 35.09744 | 7.18704 | -0.1922428 | 27.9104
52.46203 | 34.2587 | 34.37111 | 7.185358 | -0.1124097 | 27.18575
52.47203 | 33.5629 | 33.64226 | 7.183676 | -0.07936128 | 26.45859
52.48203 | 32.8764 | 32.91424 | 7.181995 | -0.03784287 | 25.73225
52.49203 | 32.2193 | 32.18949 | 7.180316 | 0.02981084 | 25.00917
52.50203 | 31.532 | 31.47024 | 7.178638 | 0.06176447 | 24.2916
52.51203 | 30.8104 | 30.75852 | 7.176961 | 0.05188429 | 23.58155
52.52202 | 30.1399 | 30.05692 | 7.175288 | 0.08298033 | 22.88163
52.53202 | 29.4467 | 29.36552 | 7.173614 | 0.08118013 | 22.19191
52.54202 | 28.7051 | 28.68651 | 7.171941 | 0.01858875 | 21.51457
52.55202 | 28.0373 | 28.02111 | 7.17027 | 0.0161898 | 20.85084
52.56202 | 27.3767 | 27.37035 | 7.168601 | 0.006347583 | 20.20175
52.57202 | 26.6251 | 26.73509 | 7.166932 | -0.1099876 | 19.56816
52.58201 | 26.0212 | 26.11659 | 7.165267 | -0.09539445 | 18.95133
52.59201 | 25.295 | 25.51419 | 7.163601 | -0.219191 | 18.35059
52.60201 | 24.6471 | 24.92886 | 7.161936 | -0.2817626 | 17.76693
52.61201 | 24.0328 | 24.36088 | 7.160273 | -0.3280784 | 17.20061
52.62201 | 23.377 | 23.81036 | 7.158612 | -0.4333606 | 16.65175
52.63201 | 22.7851 | 23.27734 | 7.156951 | -0.4922393 | 16.12039
52.642 | 22.1483 | 22.76224 | 7.155294 | -0.6139408 | 15.60695
52.652 | 21.5455 | 22.26392 | 7.153636 | -0.718416 | 15.11028
52.662 | 21.044 | 21.78266 | 7.151979 | -0.7386572 | 14.63068
52.672 | 20.4416 | 21.3182 | 7.150324 | -0.8766003 | 14.16788
52.682 | 19.8935 | 20.87022 | 7.14867 | -0.9767192 | 13.72155
52.692 | 19.4289 | 20.43835 | 7.147018 | -1.00945 | 13.29133
52.70199 | 18.888 | 20.0226 | 7.145368 | -1.134602 | 12.87723
52.71199 | 18.4407 | 19.62174 | 7.143718 | -1.18104 | 12.47802
52.72199 | 17.9869 | 19.23574 | 7.142069 | -1.248843 | 12.09367
52.73199 | 17.5049 | 18.86416 | 7.140422 | -1.359259 | 11.72374
52.74199 | 17.1136 | 18.50653 | 7.138775 | -1.392931 | 11.36776
52.75199 | 16.6941 | 18.16239 | 7.13713 | -1.468291 | 11.02526
52.76198 | 16.3078 | 17.83164 | 7.135488 | -1.523836 | 10.69615
52.77198 | 15.9403 | 17.51307 | 7.133846 | -1.572772 | 10.37923
52.78198 | 15.5521 | 17.20661 | 7.132205 | -1.654513 | 10.07441
52.79198 | 15.2603 | 16.91181 | 7.130565 | -1.651507 | 9.781242
52.80198 | 14.8969 | 16.62821 | 7.128926 | -1.731308 | 9.499282
52.81198 | 14.5827 | 16.35538 | 7.127289 | -1.772683 | 9.228095
52.82197 | 14.3057 | 16.09316 | 7.125654 | -1.78746 | 8.967505
52.83197 | 13.9946 | 15.84061 | 7.124019 | -1.846008 | 8.716589
52.84197 | 13.765 | 15.59759 | 7.122385 | -1.832592 | 8.475206
52.85197 | 13.5072 | 15.36372 | 7.120753 | -1.856518 | 8.242965
52.86197 | 13.2369 | 15.13861 | 7.119122 | -1.901712 | 8.019491
52.87196 | 13.0633 | 14.92212 | 7.117493 | -1.858817 | 7.804624
52.88196 | 12.8206 | 14.71346 | 7.115864 | -1.892858 | 7.597594
52.89196 | 12.6172 | 14.51251 | 7.114237 | -1.895312 | 7.398275
52.90196 | 12.4533 | 14.31895 | 7.11261 | -1.865653 | 7.206342
52.91196 | 12.2365 | 14.13247 | 7.110985 | -1.895968 | 7.021483
52.92196 | 12.0843 | 13.95276 | 7.109361 | -1.868455 | 6.843395
52.93195 | 11.9157 | 13.77969 | 7.107739 | -1.863993 | 6.671954
52.94195 | 11.7536 | 13.61267 | 7.106118 | -1.859067 | 6.506549
52.95195 | 11.6267 | 13.45158 | 7.104497 | -1.824882 | 6.347085
52.96195 | 11.4696 | 13.29619 | 7.102878 | -1.826586 | 6.193308
52.97195 | 11.3335 | 13.14623 | 7.10126 | -1.812735 | 6.044975
52.98195 | 11.2181 | 13.0015 | 7.099643 | -1.783397 | 5.901854
52.99194 | 11.0941 | 12.86188 | 7.098028 | -1.767783 | 5.763855
53.00194 | 10.9911 | 12.72691 | 7.096414 | -1.73581 | 5.630496
53.01194 | 10.8671 | 12.59651 | 7.0948 | -1.729413 | 5.501713
53.02194 | 10.7786 | 12.4705 | 7.093188 | -1.691898 | 5.37731
53.03194 | 10.6945 | 12.34868 | 7.091576 | -1.654181 | 5.257105
53.04194 | 10.5901 | 12.23089 | 7.089966 | -1.640786 | 5.14092
53.05193 | 10.5071 | 12.11705 | 7.088359 | -1.609954 | 5.028695
53.06193 | 10.4339 | 12.0068 | 7.086751 | -1.572903 | 4.920052
53.07193 | 10.337 | 11.90009 | 7.085144 | -1.563092 | 4.814948
53.08193 | 10.2826 | 11.79678 | 7.083538 | -1.514176 | 4.713237
53.09193 | 10.1951 | 11.69672 | 7.081934 | -1.501616 | 4.614782
53.10193 | 10.1386 | 11.59978 | 7.08033 | -1.461179 | 4.519448
53.11192 | 10.0783 | 11.50593 | 7.07873 | -1.42763 | 4.4272
53.12192 | 10.0068 | 11.41486 | 7.077128 | -1.408065 | 4.337736
53.13192 | 9.9406 | 11.32656 | 7.075528 | -1.385962 | 4.251033
53.14192 | 9.8864 | 11.24091 | 7.073929 | -1.354512 | 4.166982
53.15192 | 9.8328 | 11.15781 | 7.072331 | -1.32501 | 4.085478
53.16192 | 9.783 | 11.07716 | 7.070734 | -1.294157 | 4.006422
53.17191 | 9.7186 | 10.99893 | 7.06914 | -1.280334 | 3.929793
53.18191 | 9.6839 | 10.9229 | 7.067546 | -1.238996 | 3.855351
53.19191 | 9.6433 | 10.84904 | 7.065952 | -1.205737 | 3.783085
53.20191 | 9.58 | 10.77727 | 7.064359 | -1.197272 | 3.712913
53.21191 | 9.5475 | 10.70752 | 7.062768 | -1.160024 | 3.644756
53.22191 | 9.4968 | 10.63972 | 7.061177 | -1.142917 | 3.57854
53.2319 | 9.4695 | 10.57385 | 7.05959 | -1.104353 | 3.514263
53.2419 | 9.4371 | 10.50972 | 7.058001 | -1.072615 | 3.451714
53.2519 | 9.3781 | 10.44732 | 7.056414 | -1.069219 | 3.390905
53.2619 | 9.3541 | 10.38658 | 7.054828 | -1.032485 | 3.331757
53.2719 | 9.3187 | 10.32746 | 7.053242 | -1.008761 | 3.274219
53.28189 | 9.286 | 10.26997 | 7.05166 | -0.983972 | 3.218312
53.29189 | 9.2413 | 10.21391 | 7.050077 | -0.9726143 | 3.163838
53.30189 | 9.2092 | 10.15931 | 7.048494 | -0.9501062 | 3.110812
53.31189 | 9.187 | 10.1061 | 7.046913 | -0.9190978 | 3.059185
53.32189 | 9.1585 | 10.05424 | 7.045333 | -0.8957411 | 3.008908
53.33189 | 9.1246 | 10.00369 | 7.043754 | -0.8790904 | 2.959936
53.34188 | 9.0949 | 9.954449 | 7.042177 | -0.8595495 | 2.912272
53.35188 | 9.068 | 9.90638 | 7.0406 | -0.8383795 | 2.865779
53.36188 | 9.038 | 9.859489 | 7.039024 | -0.8214888 | 2.820465
53.37188 | 9.0214 | 9.813739 | 7.037449 | -0.7923392 | 2.77629
53.38188 | 8.991 | 9.769093 | 7.035875 | -0.778093 | 2.733218
53.39188 | 8.965 | 9.725515 | 7.034301 | -0.7605147 | 2.691213
53.40187 | 8.9434 | 9.683011 | 7.032731 | -0.7396113 | 2.65028
53.41187 | 8.921 | 9.641466 | 7.03116 | -0.7204665 | 2.610307
53.42187 | 8.9043 | 9.600891 | 7.029589 | -0.6965911 | 2.571302
53.43187 | 8.8683 | 9.561255 | 7.02802 | -0.6929547 | 2.533235
53.44187 | 8.8592 | 9.522528 | 7.026452 | -0.663328 | 2.496076
53.45187 | 8.8306 | 9.484683 | 7.024884 | -0.6540833 | 2.459799
53.46186 | 8.8031 | 9.447729 | 7.023319 | -0.6446288 | 2.42441
53.47186 | 8.7836 | 9.411567 | 7.021754 | -0.6279666 | 2.389813
53.48186 | 8.7701 | 9.376208 | 7.020189 | -0.6061084 | 2.356019
53.49186 | 8.7543 | 9.34163 | 7.018625 | -0.5873299 | 2.323004
53.50186 | 8.73 | 9.307808 | 7.017063 | -0.5778081 | 2.290745
53.51186 | 8.7092 | 9.274721 | 7.015501 | -0.5655206 | 2.25922
53.52185 | 8.6991 | 9.242377 | 7.013942 | -0.5432774 | 2.228436
53.53185 | 8.675 | 9.210694 | 7.012382 | -0.5356944 | 2.198313
53.54185 | 8.6563 | 9.179684 | 7.010823 | -0.5233837 | 2.168861
53.55185 | 8.64 | 9.149326 | 7.009264 | -0.5093259 | 2.140061
53.56185 | 8.631 | 9.119602 | 7.007707 | -0.4886025 | 2.111895
53.57185 | 8.615 | 9.090496 | 7.006151 | -0.4754958 | 2.084345
53.58184 | 8.5891 | 9.062016 | 7.004597 | -0.472916 | 2.057419
53.59184 | 8.5808 | 9.034091 | 7.003042 | -0.4532907 | 2.031048
53.60184 | 8.5626 | 9.006732 | 7.001489 | -0.444132 | 2.005243
53.61184 | 8.5434 | 8.979924 | 6.999936 | -0.4365242 | 1.979988
53.62184 | 8.5332 | 8.953652 | 6.998384 | -0.4204524 | 1.955268
53.63184 | 8.5153 | 8.927902 | 6.996833 | -0.4126022 | 1.931069
53.64183 | 8.5016 | 8.902684 | 6.995284 | -0.4010839 | 1.9074
53.65183 | 8.4936 | 8.877935 | 6.993735 | -0.3843348 | 1.8842
53.66183 | 8.4745 | 8.853667 | 6.992187 | -0.3791666 | 1.86148
53.67183 | 8.4556 | 8.829867 | 6.990639 | -0.3742667 | 1.839228
53.68183 | 8.45 | 8.806523 | 6.989092 | -0.3565229 | 1.817431
53.69182 | 8.4302 | 8.783646 | 6.987548 | -0.3534457 | 1.796098
53.70182 | 8.4203 | 8.761179 | 6.986003 | -0.3408786 | 1.775176
53.71182 | 8.4022 | 8.739133 | 6.984459 | -0.3369335 | 1.754675
53.72182 | 8.3982 | 8.717499 | 6.982915 | -0.3192993 | 1.734584
53.73182 | 8.3862 | 8.696266 | 6.981373 | -0.3100661 | 1.714894
53.74182 | 8.3692 | 8.675423 | 6.979831 | -0.3062235 | 1.695593
53.75181 | 8.3569 | 8.654984 | 6.978291 | -0.298084 | 1.676693
53.76181 | 8.3478 | 8.634894 | 6.976751 | -0.287094 | 1.658143
53.77181 | 8.3278 | 8.615166 | 6.975212 | -0.2873665 | 1.639955
53.78181 | 8.3219 | 8.595793 | 6.973673 | -0.2738928 | 1.622119
53.79181 | 8.3 | 8.576765 | 6.972136 | -0.2767648 | 1.604629
53.80181 | 8.301 | 8.558074 | 6.970599 | -0.2570735 | 1.587475
53.8118 | 8.2857 | 8.539729 | 6.969064 | -0.2540294 | 1.570665
53.8218 | 8.2638 | 8.521689 | 6.967529 | -0.2578887 | 1.55416
53.8318 | 8.264 | 8.503962 | 6.965994 | -0.2399618 | 1.537968
53.8418 | 8.2658 | 8.486542 | 6.96446 | -0.2207417 | 1.522081
53.8518 | 8.2279 | 8.469421 | 6.962927 | -0.2415213 | 1.506494
53.8618 | 8.2448 | 8.452594 | 6.961395 | -0.2077937 | 1.491199
53.87179 | 8.2191 | 8.436069 | 6.959865 | -0.2169686 | 1.476203
53.88179 | 8.2149 | 8.419807 | 6.958334 | -0.204907 | 1.461472
53.89179 | 8.2008 | 8.403819 | 6.956804 | -0.2030191 | 1.447015
53.90179 | 8.2038 | 8.388099 | 6.955275 | -0.1842992 | 1.432824
53.91179 | 8.1958 | 8.372641 | 6.953747 | -0.1768412 | 1.418894
53.92179 | 8.1775 | 8.35744 | 6.952219 | -0.1799396 | 1.405221
53.93178 | 8.1679 | 8.342505 | 6.950694 | -0.1746052 | 1.391812
53.94178 | 8.1639 | 8.3278 | 6.949167 | -0.1639 | 1.378633
53.95178 | 8.1516 | 8.313335 | 6.947642 | -0.1617354 | 1.365694
53.96178 | 8.1468 | 8.299107 | 6.946117 | -0.1523066 | 1.35299
53.97178 | 8.1372 | 8.285108 | 6.944593 | -0.1479085 | 1.340516
53.98178 | 8.1303 | 8.271337 | 6.94307 | -0.1410369 | 1.328267
53.99177 | 8.1322 | 8.2578 | 6.941548 | -0.1256003 | 1.316252
54.00177 | 8.1065 | 8.244468 | 6.940026 | -0.1379678 | 1.304441
54.01177 | 8.1108 | 8.231349 | 6.938505 | -0.1205487 | 1.292844
54.02177 | 8.1093 | 8.218439 | 6.936985 | -0.109139 | 1.281454
54.03177 | 8.0901 | 8.205735 | 6.935465 | -0.1156347 | 1.27027
54.04176 | 8.0952 | 8.193244 | 6.933947 | -0.09804417 | 1.259297
54.05176 | 8.093 | 8.180939 | 6.932429 | -0.08793932 | 1.248511
54.06176 | 8.0704 | 8.168829 | 6.930911 | -0.09842903 | 1.237918
54.07176 | 8.0857 | 8.15691 | 6.929394 | -0.07120989 | 1.227516
54.08176 | 8.064 | 8.145179 | 6.927877 | -0.08117851 | 1.217301
54.09176 | 8.0571 | 8.133632 | 6.926361 | -0.07653192 | 1.207271
54.10175 | 8.0546 | 8.122278 | 6.924848 | -0.06767809 | 1.19743
54.11175 | 8.0372 | 8.111092 | 6.923333 | -0.07389163 | 1.187758
54.12175 | 8.0389 | 8.100081 | 6.921819 | -0.06118112 | 1.178262
54.13175 | 8.041 | 8.089244 | 6.920306 | -0.04824399 | 1.168938
54.14175 | 8.0158 | 8.078577 | 6.918794 | -0.0627772 | 1.159784
54.15175 | 8.0292 | 8.068079 | 6.917282 | -0.03887866 | 1.150797
54.16174 | 8.0105 | 8.057756 | 6.915772 | -0.0472556 | 1.141984
54.17174 | 8.0019 | 8.047586 | 6.914261 | -0.04568578 | 1.133325
54.18174 | 8.0183 | 8.037577 | 6.912751 | -0.01927688 | 1.124826
54.19174 | 7.9875 | 8.027727 | 6.911242 | -0.04022687 | 1.116485
54.20174 | 7.9953 | 8.018034 | 6.909733 | -0.02273365 | 1.108301
54.21174 | 7.9995 | 8.008495 | 6.908225 | -0.00899505 | 1.10027
54.22173 | 7.9665 | 7.999118 | 6.906719 | -0.03261844 | 1.0924
54.23173 | 7.988 | 7.989883 | 6.905212 | -0.001883381 | 1.084671
54.24173 | 7.9713 | 7.980797 | 6.903706 | -0.009497325 | 1.077092
54.25173 | 7.9688 | 7.971858 | 6.9022 | -0.003058398 | 1.069659
54.26173 | 7.9677 | 7.963065 | 6.900695 | 0.004635143 | 1.06237
54.27173 | 7.9407 | 7.954415 | 6.89919 | -0.01371495 | 1.055225
54.28172 | 7.9557 | 7.945915 | 6.897688 | 0.009784951 | 1.048228
54.29172 | 7.9513 | 7.937547 | 6.896184 | 0.01375309 | 1.041363
54.30172 | 7.9314 | 7.929317 | 6.894681 | 0.00208317 | 1.034636
54.31172 | 7.9444 | 7.921223 | 6.893179 | 0.0231768 | 1.028044
54.32172 | 7.9307 | 7.913264 | 6.891677 | 0.01743595 | 1.021587
54.33172 | 7.9206 | 7.905437 | 6.890176 | 0.01516261 | 1.015261
54.34171 | 7.9316 | 7.897749 | 6.888677 | 0.03385145 | 1.009072
54.35171 | 7.9059 | 7.89018 | 6.887177 | 0.0157198 | 1.003003
54.36171 | 7.9244 | 7.882738 | 6.885677 | 0.04166242 | 0.9970601
54.37171 | 7.9081 | 7.875418 | 6.884178 | 0.03268187 | 0.9912397
54.38171 | 7.896 | 7.868219 | 6.88268 | 0.02778096 | 0.985539
54.39171 | 7.9075 | 7.861137 | 6.881182 | 0.04636277 | 0.9799551
54.4017 | 7.8919 | 7.854176 | 6.879686 | 0.03772383 | 0.9744899
54.4117 | 7.8833 | 7.847319 | 6.878189 | 0.03598143 | 0.9691291
54.4217 | 7.8754 | 7.840567 | 6.876693 | 0.03483261 | 0.9638743
54.4317 | 7.8715 | 7.833918 | 6.875197 | 0.03758185 | 0.9587208
54.4417 | 7.8751 | 7.827366 | 6.873702 | 0.04773365 | 0.9536643
54.45169 | 7.8531 | 7.820914 | 6.872209 | 0.03218589 | 0.9487054
54.46169 | 7.8502 | 7.814541 | 6.870714 | 0.03565889 | 0.9438266
54.47169 | 7.8539 | 7.808249 | 6.869221 | 0.04565091 | 0.9390284
54.48169 | 7.8495 | 7.802032 | 6.867727 | 0.04746844 | 0.9343042
54.49169 | 7.8374 | 7.795882 | 6.866235 | 0.04151796 | 0.9296474
54.50169 | 7.8396 | 7.789794 | 6.864742 | 0.04980646 | 0.9250512
54.51168 | 7.8303 | 7.783765 | 6.863252 | 0.04653483 | 0.9205132
54.52168 | 7.8227 | 7.777777 | 6.861761 | 0.04492309 | 0.9160163
54.53168 | 7.8227 | 7.771828 | 6.86027 | 0.05087243 | 0.9115579
54.54168 | 7.8134 | 7.76591 | 6.858779 | 0.04749027 | 0.9071304
54.55168 | 7.8246 | 7.760016 | 6.857289 | 0.06458408 | 0.9027266
54.56168 | 7.8053 | 7.754139 | 6.8558 | 0.05116096 | 0.8983392
54.57167 | 7.8009 | 7.748278 | 6.854312 | 0.05262222 | 0.8939655
54.58167 | 7.8068 | 7.742414 | 6.852824 | 0.06438565 | 0.8895906
54.59167 | 7.7876 | 7.736548 | 6.851336 | 0.05105158 | 0.8852128
54.60167 | 7.7893 | 7.730675 | 6.849848 | 0.05862512 | 0.880827
54.61167 | 7.7889 | 7.724789 | 6.848361 | 0.06411114 | 0.8764282
54.62167 | 7.7845 | 7.718887 | 6.846874 | 0.0656134 | 0.8720128
54.63166 | 7.7843 | 7.712971 | 6.845389 | 0.07132931 | 0.8675818
54.64166 | 7.7758 | 7.707027 | 6.843903 | 0.0687728 | 0.8631243
54.65166 | 7.7818 | 7.70106 | 6.842417 | 0.08073952 | 0.8586431
54.66166 | 7.7696 | 7.69507 | 6.840932 | 0.07453041 | 0.8541374
54.67166 | 7.7695 | 7.689054 | 6.839447 | 0.0804456 | 0.8496069
54.68166 | 7.7611 | 7.683016 | 6.837963 | 0.07808447 | 0.8450524
54.69165 | 7.7672 | 7.67696 | 6.836481 | 0.09023993 | 0.8404793
54.70165 | 7.7602 | 7.670878 | 6.834997 | 0.08932231 | 0.8358805
54.71165 | 7.7562 | 7.664777 | 6.833514 | 0.09142342 | 0.8312625
54.72165 | 7.7575 | 7.658659 | 6.832031 | 0.09884082 | 0.8266278
54.73165 | 7.7449 | 7.652528 | 6.830549 | 0.09237152 | 0.8219794
54.74165 | 7.7516 | 7.646388 | 6.829067 | 0.1052124 | 0.8173205
54.75164 | 7.7278 | 7.640246 | 6.827587 | 0.08755388 | 0.8126591
54.76164 | 7.7332 | 7.634096 | 6.826106 | 0.09910434 | 0.8079899
54.77164 | 7.7352 | 7.627946 | 6.824625 | 0.1072539 | 0.8033212
54.78164 | 7.7226 | 7.621801 | 6.823144 | 0.1007986 | 0.798657
54.79164 | 7.7255 | 7.615666 | 6.821664 | 0.1098342 | 0.7940015
54.80164 | 7.7177 | 7.609543 | 6.820185 | 0.1081567 | 0.7893588
54.81163 | 7.7149 | 7.603444 | 6.818707 | 0.1114558 | 0.7847376
54.82163 | 7.7233 | 7.597361 | 6.817228 | 0.1259393 | 0.7801332
54.83163 | 7.6933 | 7.591303 | 6.815749 | 0.1019971 | 0.775554
54.84163 | 7.7084 | 7.585275 | 6.81427 | 0.1231253 | 0.7710042
54.85163 | 7.7093 | 7.57928 | 6.812792 | 0.1300199 | 0.7664877
54.86162 | 7.6933 | 7.573328 | 6.811316 | 0.1199716 | 0.7620123
54.87162 | 7.6958 | 7.567412 | 6.809839 | 0.1283884 | 0.7575728
54.88162 | 7.684 | 7.561539 | 6.808362 | 0.1224614 | 0.7531769
54.89162 | 7.6908 | 7.555712 | 6.806885 | 0.1350877 | 0.7488274
54.90162 | 7.6802 | 7.549935 | 6.805409 | 0.1302645 | 0.744527
54.91162 | 7.6726 | 7.54421 | 6.803932 | 0.1283897 | 0.740278
54.92161 | 7.6813 | 7.538545 | 6.802458 | 0.1427554 | 0.7360866
54.93161 | 7.6684 | 7.532929 | 6.800982 | 0.1354713 | 0.7319462
54.94161 | 7.6573 | 7.52737 | 6.799507 | 0.1299302 | 0.7278625
54.95161 | 7.6682 | 7.521869 | 6.798032 | 0.146331 | 0.7238366
54.96161 | 7.6664 | 7.516427 | 6.796558 | 0.1499728 | 0.7198695
54.97161 | 7.6619 | 7.511045 | 6.795083 | 0.150855 | 0.7159617
54.9816 | 7.6601 | 7.505728 | 6.793611 | 0.1543716 | 0.7121177
54.9916 | 7.6554 | 7.500466 | 6.792137 | 0.1549335 | 0.7083296
55.0016 | 7.6573 | 7.495265 | 6.790663 | 0.1620352 | 0.7046014
55.0116 | 7.6556 | 7.490123 | 6.78919 | 0.1654768 | 0.7009331
55.0216 | 7.6548 | 7.485041 | 6.787717 | 0.1697586 | 0.6973243
55.0316 | 7.6444 | 7.480019 | 6.786244 | 0.1643811 | 0.6937745
55.04159 | 7.6524 | 7.47506 | 6.784773 | 0.1773398 | 0.6902869
55.05159 | 7.6359 | 7.470154 | 6.783301 | 0.1657456 | 0.6868534
55.06159 | 7.6385 | 7.465306 | 6.781829 | 0.1731941 | 0.6834768
55.07159 | 7.6367 | 7.460514 | 6.780357 | 0.1761861 | 0.6801566
55.08159 | 7.6374 | 7.455777 | 6.778886 | 0.1816226 | 0.6768917
55.09159 | 7.634 | 7.451096 | 6.777414 | 0.1829043 | 0.6736812
55.10158 | 7.6248 | 7.446472 | 6.775945 | 0.1783277 | 0.6705274
55.11158 | 7.627 | 7.441897 | 6.774474 | 0.1851031 | 0.6674229
55.12158 | 7.6325 | 7.437373 | 6.773003 | 0.1951266 | 0.66437
55.13158 | 7.6192 | 7.432901 | 6.771533 | 0.1862994 | 0.6613676
55.14158 | 7.6181 | 7.428478 | 6.770063 | 0.1896224 | 0.6584148
55.15158 | 7.6166 | 7.424103 | 6.768593 | 0.1924967 | 0.6555104
55.16157 | 7.6269 | 7.419781 | 6.767125 | 0.207119 | 0.6526564
55.17157 | 7.6053 | 7.415501 | 6.765655 | 0.1897989 | 0.6498461
55.18157 | 7.6027 | 7.411267 | 6.764186 | 0.191433 | 0.6470814
55.19157 | 7.6041 | 7.407078 | 6.762716 | 0.1970224 | 0.6443613
55.20157 | 7.6132 | 7.402932 | 6.761247 | 0.2102678 | 0.6416848
55.21157 | 7.6013 | 7.39883 | 6.759779 | 0.2024704 | 0.6390511
55.22156 | 7.5916 | 7.394773 | 6.758311 | 0.1968266 | 0.636462
55.23156 | 7.5814 | 7.390754 | 6.756843 | 0.1906461 | 0.633911
55.24156 | 7.5984 | 7.386775 | 6.755375 | 0.2116253 | 0.6314
55.25156 | 7.5812 | 7.382835 | 6.753907 | 0.1983652 | 0.6289283
55.26156 | 7.5838 | 7.378934 | 6.752439 | 0.2048664 | 0.626495
55.27155 | 7.5718 | 7.375074 | 6.750972 | 0.1967262 | 0.6241016
55.28155 | 7.5721 | 7.371247 | 6.749505 | 0.2008527 | 0.6217427
55.29155 | 7.5836 | 7.367457 | 6.748037 | 0.2161431 | 0.6194199
55.30155 | 7.5643 | 7.363702 | 6.74657 | 0.2005979 | 0.6171324
55.31155 | 7.5605 | 7.359982 | 6.745102 | 0.200518 | 0.6148796
55.32155 | 7.5684 | 7.356296 | 6.743635 | 0.2121039 | 0.6126607
55.33154 | 7.5609 | 7.352647 | 6.74217 | 0.208253 | 0.6104771
55.34154 | 7.5528 | 7.349027 | 6.740703 | 0.2037728 | 0.608324
55.35154 | 7.5564 | 7.345439 | 6.739236 | 0.2109606 | 0.6062029
55.36154 | 7.5434 | 7.341883 | 6.73777 | 0.2015168 | 0.6041133
55.37154 | 7.5509 | 7.338358 | 6.736303 | 0.2125422 | 0.6020544
55.38154 | 7.5341 | 7.334863 | 6.734837 | 0.1992372 | 0.6000257
55.39153 | 7.5374 | 7.331401 | 6.733372 | 0.2059991 | 0.5980286
55.40153 | 7.5383 | 7.327965 | 6.731906 | 0.2103352 | 0.5960586
55.41153 | 7.5284 | 7.324557 | 6.73044 | 0.2038426 | 0.5941173
55.42153 | 7.529 | 7.321178 | 6.728974 | 0.2078217 | 0.592204
55.43153 | 7.5341 | 7.317827 | 6.727508 | 0.2162732 | 0.5903184
55.44153 | 7.528 | 7.314503 | 6.726043 | 0.2134975 | 0.5884599
55.45152 | 7.5219 | 7.311208 | 6.724578 | 0.2106917 | 0.5866298
55.46152 | 7.5297 | 7.307937 | 6.723113 | 0.2217631 | 0.584824
55.47152 | 7.5149 | 7.304692 | 6.721647 | 0.2102084 | 0.5830442
55.48152 | 7.5275 | 7.301472 | 6.720182 | 0.2260284 | 0.5812896
55.49152 | 7.5236 | 7.298277 | 6.718717 | 0.2253232 | 0.5795602
55.50152 | 7.518 | 7.295107 | 6.717251 | 0.2228935 | 0.5778552
55.51151 | 7.5288 | 7.291964 | 6.715788 | 0.2368365 | 0.576176
55.52151 | 7.514 | 7.288841 | 6.714322 | 0.2251586 | 0.574519
55.53151 | 7.5219 | 7.285743 | 6.712857 | 0.2361573 | 0.5728854
55.54151 | 7.5144 | 7.282667 | 6.711392 | 0.2317328 | 0.5712751
55.55151 | 7.5204 | 7.279614 | 6.709927 | 0.2407856 | 0.5696873
55.56151 | 7.5126 | 7.276584 | 6.708462 | 0.2360157 | 0.5681221
55.5715 | 7.5126 | 7.273579 | 6.706999 | 0.2390209 | 0.5665804
55.5815 | 7.5139 | 7.270593 | 6.705534 | 0.2433072 | 0.565059
55.5915 | 7.5185 | 7.267628 | 6.704069 | 0.250872 | 0.5635592
55.6015 | 7.5157 | 7.264684 | 6.702604 | 0.2510155 | 0.5620805
55.6115 | 7.5151 | 7.261762 | 6.701139 | 0.2533381 | 0.5606227
55.62149 | 7.525 | 7.258863 | 6.699676 | 0.2661372 | 0.559187
55.63149 | 7.5044 | 7.255981 | 6.698211 | 0.2484188 | 0.5577702
55.64149 | 7.5264 | 7.25312 | 6.696746 | 0.2732803 | 0.5563736
55.65149 | 7.5171 | 7.250278 | 6.695281 | 0.2668219 | 0.5549967
55.66149 | 7.5064 | 7.247456 | 6.693817 | 0.258944 | 0.5536395
55.67149 | 7.5259 | 7.244653 | 6.692352 | 0.2812467 | 0.5523016
55.68148 | 7.5084 | 7.241873 | 6.690888 | 0.2665271 | 0.5509845
55.69148 | 7.5039 | 7.239108 | 6.689424 | 0.2647919 | 0.5496846
55.70148 | 7.5092 | 7.236362 | 6.687959 | 0.272838 | 0.5484033
55.71148 | 7.4985 | 7.233634 | 6.686494 | 0.2648657 | 0.5471404
55.72148 | 7.5014 | 7.230925 | 6.685029 | 0.2704752 | 0.5458958
55.73148 | 7.4998 | 7.228233 | 6.683564 | 0.2715668 | 0.5446692
55.74147 | 7.4881 | 7.225562 | 6.682101 | 0.262538 | 0.5434615
55.75147 | 7.4946 | 7.222906 | 6.680636 | 0.2716942 | 0.5422702
55.76147 | 7.4897 | 7.220267 | 6.679171 | 0.269433 | 0.5410964
55.77147 | 7.487 | 7.217645 | 6.677706 | 0.2693547 | 0.5399398
55.78147 | 7.4892 | 7.215041 | 6.67624 | 0.2741594 | 0.5388002
55.79147 | 7.4797 | 7.212453 | 6.674775 | 0.2672474 | 0.5376774
55.80146 | 7.4766 | 7.209884 | 6.673312 | 0.2667161 | 0.5365724
55.81146 | 7.4783 | 7.207329 | 6.671846 | 0.270971 | 0.5354828
55.82146 | 7.464 | 7.20479 | 6.670381 | 0.2592096 | 0.5344095
55.83146 | 7.477 | 7.202268 | 6.668916 | 0.2747322 | 0.5333523
55.84146 | 7.4606 | 7.199761 | 6.66745 | 0.2608388 | 0.5323112
55.85146 | 7.459 | 7.19727 | 6.665985 | 0.2617296 | 0.5312859
55.86145 | 7.4619 | 7.194798 | 6.66452 | 0.2671024 | 0.5302772
55.87145 | 7.4461 | 7.192338 | 6.663055 | 0.2537622 | 0.5292832
55.88145 | 7.4397 | 7.189893 | 6.661589 | 0.2498067 | 0.5283044
55.89145 | 7.4524 | 7.187464 | 6.660123 | 0.2649361 | 0.5273409
55.90145 | 7.4418 | 7.18505 | 6.658657 | 0.2567505 | 0.5263925
55.91145 | 7.4428 | 7.18265 | 6.657191 | 0.26015 | 0.525459
55.92144 | 7.4466 | 7.180268 | 6.655726 | 0.2663324 | 0.5245413
55.93144 | 7.4337 | 7.177897 | 6.65426 | 0.2558027 | 0.5236374
55.94144 | 7.4372 | 7.175542 | 6.652794 | 0.2616584 | 0.5227479
55.95144 | 7.4462 | 7.1732 | 6.651327 | 0.2729999 | 0.5218729
55.96144 | 7.4257 | 7.170873 | 6.649861 | 0.2548273 | 0.5210122
55.97144 | 7.4441 | 7.16856 | 6.648394 | 0.2755405 | 0.5201657
55.98143 | 7.4386 | 7.166262 | 6.646928 | 0.2723375 | 0.5193341
55.99143 | 7.4216 | 7.163977 | 6.645461 | 0.257623 | 0.5185155
56.00143 | 7.4375 | 7.161705 | 6.643994 | 0.2757949 | 0.5177108
56.01143 | 7.4309 | 7.159447 | 6.642527 | 0.2714531 | 0.5169199
56.02143 | 7.4285 | 7.157202 | 6.64106 | 0.2712978 | 0.5161425
56.03142 | 7.4226 | 7.154973 | 6.639594 | 0.2676271 | 0.5153793
56.04142 | 7.4239 | 7.152755 | 6.638126 | 0.2711453 | 0.5146288
56.05142 | 7.4249 | 7.15055 | 6.636658 | 0.2743503 | 0.5138916
56.06142 | 7.4315 | 7.148358 | 6.63519 | 0.2831423 | 0.5131675
56.07142 | 7.4182 | 7.146179 | 6.633722 | 0.2720214 | 0.5124566
56.08142 | 7.4307 | 7.144012 | 6.632254 | 0.2866877 | 0.5117586
56.09141 | 7.423 | 7.141861 | 6.630787 | 0.2811392 | 0.5110741
56.10141 | 7.4217 | 7.13972 | 6.629318 | 0.2819801 | 0.5104018
56.11141 | 7.4192 | 7.137591 | 6.627849 | 0.2816085 | 0.5097422
56.12141 | 7.4256 | 7.135476 | 6.62638 | 0.2901245 | 0.5090952
56.13141 | 7.4173 | 7.133372 | 6.624911 | 0.2839281 | 0.5084607
56.14141 | 7.4172 | 7.131281 | 6.623442 | 0.2859193 | 0.5078389
56.1514 | 7.4129 | 7.129203 | 6.621974 | 0.2836965 | 0.5072298
56.1614 | 7.4149 | 7.127136 | 6.620504 | 0.2877636 | 0.5066324
56.1714 | 7.41 | 7.125081 | 6.619034 | 0.2849188 | 0.5060472
56.1814 | 7.4013 | 7.123038 | 6.617564 | 0.278262 | 0.5054741
56.1914 | 7.4058 | 7.121007 | 6.616094 | 0.2847933 | 0.504913
56.2014 | 7.4011 | 7.118987 | 6.614623 | 0.282113 | 0.5043639
56.21139 | 7.4071 | 7.116981 | 6.613154 | 0.2901189 | 0.5038273
56.22139 | 7.4047 | 7.114985 | 6.611683 | 0.2897153 | 0.5033019
56.23139 | 7.393 | 7.113 | 6.610212 | 0.2800001 | 0.5027882
56.24139 | 7.4035 | 7.111027 | 6.60874 | 0.2924735 | 0.5022862
56.25139 | 7.3931 | 7.109065 | 6.607269 | 0.2840354 | 0.5017959
56.26139 | 7.3953 | 7.107114 | 6.605797 | 0.2881861 | 0.501317
56.27138 | 7.398 | 7.105176 | 6.604326 | 0.2928236 | 0.5008502
56.28138 | 7.3917 | 7.103248 | 6.602854 | 0.2884519 | 0.5003942
56.29138 | 7.3812 | 7.101331 | 6.601381 | 0.279869 | 0.4999496
56.30138 | 7.3937 | 7.099425 | 6.599909 | 0.2942751 | 0.4995163
56.31138 | 7.3826 | 7.09753 | 6.598436 | 0.2850703 | 0.4990942
56.32138 | 7.3868 | 7.095646 | 6.596962 | 0.2911544 | 0.4986833
56.33137 | 7.3817 | 7.093774 | 6.59549 | 0.2879259 | 0.4982839
56.34137 | 7.3766 | 7.091912 | 6.594016 | 0.2846883 | 0.4978953
56.35137 | 7.3769 | 7.09006 | 6.592542 | 0.2868403 | 0.4975175
56.36137 | 7.3732 | 7.088219 | 6.591068 | 0.2849812 | 0.4971508
56.37137 | 7.3781 | 7.086388 | 6.589593 | 0.2917118 | 0.4967948
56.38137 | 7.3657 | 7.084568 | 6.588118 | 0.2811316 | 0.4964499
56.39136 | 7.3693 | 7.082761 | 6.586645 | 0.2865392 | 0.496116
56.40136 | 7.3735 | 7.080962 | 6.585169 | 0.2925381 | 0.4957925
56.41136 | 7.3691 | 7.079173 | 6.583694 | 0.2899265 | 0.4954798
56.42136 | 7.3597 | 7.077395 | 6.582218 | 0.2823047 | 0.4951776
56.43136 | 7.3641 | 7.075628 | 6.580741 | 0.2884724 | 0.4948862
56.44135 | 7.37 | 7.073872 | 6.579266 | 0.2961282 | 0.4946055
56.45135 | 7.3518 | 7.072124 | 6.577789 | 0.2796755 | 0.4943351
56.46135 | 7.3638 | 7.070387 | 6.576312 | 0.2934126 | 0.4940752
56.47135 | 7.3607 | 7.068661 | 6.574835 | 0.2920395 | 0.4938258
56.48135 | 7.361 | 7.066944 | 6.573357 | 0.2940562 | 0.4935868
56.49135 | 7.3473 | 7.065237 | 6.571879 | 0.2820631 | 0.4933581
56.50134 | 7.3442 | 7.063542 | 6.570402 | 0.2806581 | 0.49314
56.51134 | 7.3576 | 7.061855 | 6.568923 | 0.2957448 | 0.492932
56.52134 | 7.3451 | 7.060178 | 6.567444 | 0.2849216 | 0.4927343
56.53134 | 7.3487 | 7.058512 | 6.565965 | 0.2901885 | 0.4925468
56.54134 | 7.3448 | 7.056855 | 6.564485 | 0.2879455 | 0.4923695
56.55134 | 7.3507 | 7.055207 | 6.563005 | 0.2954926 | 0.4922024
56.56133 | 7.3454 | 7.053572 | 6.561526 | 0.2918285 | 0.4920454
56.57133 | 7.3492 | 7.051944 | 6.560045 | 0.2972559 | 0.4918987
56.58133 | 7.3441 | 7.050326 | 6.558564 | 0.2937739 | 0.4917618
56.59133 | 7.3523 | 7.048718 | 6.557083 | 0.3035818 | 0.4916353
56.60133 | 7.3354 | 7.04712 | 6.555601 | 0.2882804 | 0.4915185
56.61133 | 7.3425 | 7.045531 | 6.554119 | 0.2969691 | 0.4914119
56.62132 | 7.3546 | 7.043953 | 6.552638 | 0.3106468 | 0.4913152
56.63132 | 7.3444 | 7.042384 | 6.551155 | 0.3020163 | 0.4912285
56.64132 | 7.3424 | 7.040824 | 6.549672 | 0.3015763 | 0.4911517
56.65132 | 7.3378 | 7.039273 | 6.548188 | 0.2985267 | 0.4910848
56.66132 | 7.3339 | 7.037732 | 6.546705 | 0.2961676 | 0.4910279
56.67132 | 7.339 | 7.036201 | 6.54522 | 0.302799 | 0.4909808
56.68131 | 7.3434 | 7.034681 | 6.543737 | 0.3087194 | 0.4909436
56.69131 | 7.3386 | 7.033168 | 6.542252 | 0.3054318 | 0.4909162
56.70131 | 7.3451 | 7.031665 | 6.540766 | 0.3134348 | 0.4908987
56.71131 | 7.3465 | 7.030172 | 6.539281 | 0.3163284 | 0.4908909
56.72131 | 7.3339 | 7.028687 | 6.537794 | 0.3052126 | 0.490893
56.73131 | 7.3487 | 7.027213 | 6.536308 | 0.3214873 | 0.4909049
56.7413 | 7.3424 | 7.025749 | 6.534822 | 0.3166513 | 0.4909264
56.7513 | 7.3428 | 7.024293 | 6.533335 | 0.3185074 | 0.4909578
56.7613 | 7.3491 | 7.022846 | 6.531847 | 0.3262541 | 0.4909989
56.7713 | 7.3352 | 7.021408 | 6.530359 | 0.3137915 | 0.4910497
56.7813 | 7.3458 | 7.01998 | 6.52887 | 0.3258196 | 0.4911103
56.7913 | 7.3433 | 7.018562 | 6.527381 | 0.3247383 | 0.4911806
56.80129 | 7.3368 | 7.017154 | 6.525893 | 0.3196464 | 0.4912605
56.81129 | 7.3406 | 7.015754 | 6.524403 | 0.3248464 | 0.4913504
56.82129 | 7.3319 | 7.014362 | 6.522913 | 0.3175375 | 0.4914496
56.83129 | 7.3307 | 7.012981 | 6.521422 | 0.317719 | 0.4915589
56.84129 | 7.3433 | 7.011608 | 6.519931 | 0.3316916 | 0.4916775
56.85128 | 7.3377 | 7.010247 | 6.518441 | 0.3274533 | 0.4918059
56.86128 | 7.332 | 7.008893 | 6.516949 | 0.3231071 | 0.4919441
56.87128 | 7.3364 | 7.007548 | 6.515456 | 0.3288519 | 0.4920918
56.88128 | 7.3299 | 7.006213 | 6.513963 | 0.3236872 | 0.4922495
56.89128 | 7.3352 | 7.004886 | 6.51247 | 0.3303135 | 0.4924166
56.90128 | 7.3317 | 7.00357 | 6.510976 | 0.3281304 | 0.4925936
56.91127 | 7.3229 | 7.002263 | 6.509483 | 0.3206368 | 0.49278
56.92127 | 7.3318 | 7.000965 | 6.507988 | 0.3308353 | 0.4929762
56.93127 | 7.3278 | 6.999675 | 6.506493 | 0.3281245 | 0.4931822
56.94127 | 7.3311 | 6.998395 | 6.504998 | 0.3327046 | 0.4933978
56.95127 | 7.3226 | 6.997125 | 6.503501 | 0.3254754 | 0.4936232
56.96127 | 7.3153 | 6.995863 | 6.502005 | 0.3194369 | 0.4938583
56.97126 | 7.3033 | 6.994612 | 6.500509 | 0.3086879 | 0.4941028
56.98126 | 7.3192 | 6.993369 | 6.499012 | 0.3258311 | 0.4943573
56.99126 | 7.3181 | 6.992135 | 6.497514 | 0.3259649 | 0.4946216
57.00126 | 7.3115 | 6.990911 | 6.496015 | 0.3205894 | 0.4948955
57.01126 | 7.3098 | 6.989695 | 6.494516 | 0.3201047 | 0.4951793
57.02126 | 7.3037 | 6.988489 | 6.493017 | 0.3152107 | 0.4954727
57.03125 | 7.3144 | 6.987294 | 6.491518 | 0.3271064 | 0.4957756
57.04125 | 7.3101 | 6.986106 | 6.490018 | 0.3239937 | 0.4960888
57.05125 | 7.3062 | 6.984928 | 6.488517 | 0.3212719 | 0.4964116
57.06125 | 7.3106 | 6.983759 | 6.487015 | 0.3268407 | 0.4967443
57.07125 | 7.2958 | 6.9826 | 6.485513 | 0.3132002 | 0.4970868
57.08125 | 7.3002 | 6.98145 | 6.48401 | 0.3187504 | 0.4974392
57.09124 | 7.3047 | 6.98031 | 6.482509 | 0.32439 | 0.4978011
57.10124 | 7.2896 | 6.979178 | 6.481005 | 0.3104215 | 0.4981731
57.11124 | 7.3089 | 6.978057 | 6.479501 | 0.3308435 | 0.4985552
57.12124 | 7.2905 | 6.976944 | 6.477997 | 0.3135562 | 0.4989471
57.13124 | 7.2795 | 6.975841 | 6.476492 | 0.3036595 | 0.4993489
57.14124 | 7.2941 | 6.974747 | 6.474986 | 0.3193532 | 0.4997608
57.15123 | 7.2959 | 6.973664 | 6.473481 | 0.3222365 | 0.5001822
57.16123 | 7.2846 | 6.972589 | 6.471975 | 0.3120114 | 0.5006141
57.17123 | 7.2959 | 6.971523 | 6.470467 | 0.3243767 | 0.501056
57.18123 | 7.2935 | 6.970467 | 6.46896 | 0.3230325 | 0.5015079
57.19123 | 7.2815 | 6.969421 | 6.467451 | 0.3120788 | 0.5019701
57.20123 | 7.2941 | 6.968384 | 6.465942 | 0.3257155 | 0.5024422
57.21122 | 7.2785 | 6.967358 | 6.464434 | 0.3111416 | 0.502924
57.22122 | 7.2942 | 6.966341 | 6.462924 | 0.327859 | 0.5034166
57.23122 | 7.2904 | 6.965333 | 6.461414 | 0.3250669 | 0.5039192
57.24122 | 7.2888 | 6.964335 | 6.459903 | 0.324465 | 0.5044322
57.25122 | 7.3002 | 6.963346 | 6.458391 | 0.3368536 | 0.5049554
57.26121 | 7.2891 | 6.962369 | 6.45688 | 0.3267313 | 0.5054884
57.27121 | 7.2773 | 6.9614 | 6.455368 | 0.3159002 | 0.5060322
57.28121 | 7.2869 | 6.960441 | 6.453854 | 0.3264594 | 0.5065864
57.29121 | 7.2795 | 6.959491 | 6.45234 | 0.3200087 | 0.507151
57.30121 | 7.2804 | 6.958552 | 6.450826 | 0.3218482 | 0.5077261
57.31121 | 7.2942 | 6.957622 | 6.449311 | 0.3365778 | 0.5083116
57.3212 | 7.2947 | 6.956704 | 6.447796 | 0.3379965 | 0.5089071
57.3312 | 7.2928 | 6.955794 | 6.44628 | 0.3370061 | 0.5095137
57.3412 | 7.289 | 6.954894 | 6.444763 | 0.3341058 | 0.5101309
57.3512 | 7.2926 | 6.954005 | 6.443246 | 0.3385954 | 0.5107587
57.3612 | 7.2879 | 6.953125 | 6.441728 | 0.3347749 | 0.5113972
57.3712 | 7.2947 | 6.952256 | 6.440209 | 0.3424443 | 0.5120465
57.38119 | 7.2929 | 6.951397 | 6.438691 | 0.3415026 | 0.5127059
57.39119 | 7.2909 | 6.950548 | 6.437172 | 0.3403517 | 0.5133767
57.40119 | 7.3035 | 6.94971 | 6.435651 | 0.3537904 | 0.5140584
57.41119 | 7.2848 | 6.948881 | 6.43413 | 0.335919 | 0.514751
57.42119 | 7.3033 | 6.948063 | 6.432608 | 0.355237 | 0.5154546
57.43119 | 7.2827 | 6.947255 | 6.431086 | 0.3354448 | 0.5161691
57.44118 | 7.2892 | 6.946459 | 6.429565 | 0.3427413 | 0.516894
57.45118 | 7.294 | 6.945672 | 6.428041 | 0.3483281 | 0.5176307
57.46118 | 7.2885 | 6.944896 | 6.426517 | 0.3436044 | 0.5183786
57.47118 | 7.2999 | 6.94413 | 6.424992 | 0.3557701 | 0.5191377
57.48118 | 7.3036 | 6.943375 | 6.423467 | 0.3602252 | 0.519908
57.49118 | 7.2866 | 6.94263 | 6.421941 | 0.3439695 | 0.5206897
57.50117 | 7.2979 | 6.941898 | 6.420416 | 0.3560024 | 0.5214821
57.51117 | 7.2981 | 6.941175 | 6.418888 | 0.3569251 | 0.5222866
57.52117 | 7.2967 | 6.940463 | 6.41736 | 0.3562371 | 0.5231026
57.53117 | 7.3027 | 6.939762 | 6.415832 | 0.3629381 | 0.5239302
57.54117 | 7.3038 | 6.939072 | 6.414302 | 0.3647282 | 0.5247695
57.55117 | 7.3035 | 6.938393 | 6.412772 | 0.3651072 | 0.5256204
57.56116 | 7.3069 | 6.937726 | 6.411243 | 0.3691744 | 0.5264822
57.57116 | 7.2973 | 6.937069 | 6.409712 | 0.3602312 | 0.5273566
57.58116 | 7.302 | 6.936423 | 6.40818 | 0.3655767 | 0.528243
57.59116 | 7.3056 | 6.935789 | 6.406648 | 0.3698109 | 0.5291413
57.60116 | 7.3001 | 6.935166 | 6.405115 | 0.3649338 | 0.5300517
57.61115 | 7.3046 | 6.934555 | 6.403582 | 0.3700446 | 0.5309732
57.62115 | 7.3114 | 6.933955 | 6.402048 | 0.3774445 | 0.5319078
57.63115 | 7.3094 | 6.933367 | 6.400512 | 0.3760329 | 0.5328546
57.64115 | 7.3082 | 6.93279 | 6.398977 | 0.3754096 | 0.5338138
57.65115 | 7.3184 | 6.932225 | 6.39744 | 0.3861747 | 0.5347853
57.66115 | 7.3096 | 6.931672 | 6.395903 | 0.3779279 | 0.5357694
57.67114 | 7.3172 | 6.931131 | 6.394366 | 0.3860687 | 0.536765
57.68114 | 7.3199 | 6.930602 | 6.392828 | 0.3892983 | 0.5377741
57.69114 | 7.317 | 6.930084 | 6.391288 | 0.3869156 | 0.5387961
57.70114 | 7.3332 | 6.929579 | 6.389748 | 0.403621 | 0.5398307
57.71114 | 7.3209 | 6.929086 | 6.388208 | 0.3918141 | 0.5408783
57.72114 | 7.3276 | 6.928605 | 6.386666 | 0.398995 | 0.5419388
57.73113 | 7.3336 | 6.928137 | 6.385126 | 0.4054632 | 0.5430112
57.74113 | 7.321 | 6.927681 | 6.383583 | 0.3933193 | 0.5440979
57.75113 | 7.3286 | 6.927237 | 6.382039 | 0.4013628 | 0.5451978
57.76113 | 7.3324 | 6.926806 | 6.380495 | 0.4055938 | 0.5463111
57.77113 | 7.3293 | 6.926388 | 6.37895 | 0.402912 | 0.5474378
57.78113 | 7.3351 | 6.925983 | 6.377405 | 0.4091173 | 0.5485782
57.79112 | 7.34 | 6.92559 | 6.37586 | 0.4144096 | 0.5497307
57.80112 | 7.3465 | 6.925211 | 6.374313 | 0.4212892 | 0.5508982
57.81112 | 7.3402 | 6.924844 | 6.372765 | 0.4153557 | 0.5520795
57.82112 | 7.3461 | 6.924491 | 6.371216 | 0.421609 | 0.5532747
57.83112 | 7.353 | 6.924151 | 6.369667 | 0.428849 | 0.554484
57.84112 | 7.3555 | 6.923824 | 6.368117 | 0.4316756 | 0.5557074
57.85111 | 7.3617 | 6.923512 | 6.366568 | 0.4381884 | 0.5569437
57.86111 | 7.3665 | 6.923212 | 6.365016 | 0.4432879 | 0.5581957
57.87111 | 7.3598 | 6.922926 | 6.363464 | 0.4368737 | 0.5594621
57.88111 | 7.3693 | 6.922654 | 6.361911 | 0.4466457 | 0.560743
57.89111 | 7.376 | 6.922396 | 6.360358 | 0.4536037 | 0.5620387
57.90111 | 7.3627 | 6.922152 | 6.358803 | 0.4405477 | 0.5633491
57.9111 | 7.3781 | 6.921922 | 6.35725 | 0.4561776 | 0.5646728
57.9211 | 7.384 | 6.921707 | 6.355694 | 0.4622932 | 0.5660132
57.9311 | 7.3832 | 6.921506 | 6.354137 | 0.4616943 | 0.5673687
57.9411 | 7.3895 | 6.921319 | 6.35258 | 0.4681809 | 0.5687395
57.9511 | 7.4009 | 6.921147 | 6.351021 | 0.4797528 | 0.5701258
57.9611 | 7.3978 | 6.92099 | 6.349462 | 0.47681 | 0.5715276
57.97109 | 7.4172 | 6.920848 | 6.347904 | 0.4963521 | 0.5729436
57.98109 | 7.4141 | 6.920721 | 6.346344 | 0.4933793 | 0.5743769
57.99109 | 7.4205 | 6.920609 | 6.344783 | 0.4998913 | 0.5758261
58.00109 | 7.4356 | 6.920512 | 6.343221 | 0.515088 | 0.5772914
58.01109 | 7.4295 | 6.920431 | 6.341658 | 0.5090692 | 0.578773
58.02108 | 7.4427 | 6.920365 | 6.340096 | 0.5223347 | 0.5802695
58.03108 | 7.4567 | 6.920315 | 6.338531 | 0.5363846 | 0.5817839
58.04108 | 7.4577 | 6.920281 | 6.336966 | 0.5374186 | 0.583315
58.05108 | 7.4626 | 6.920263 | 6.3354 | 0.5423366 | 0.5848629
58.06108 | 7.4685 | 6.920262 | 6.333834 | 0.5482383 | 0.5864279
58.07108 | 7.4737 | 6.920276 | 6.332266 | 0.5534238 | 0.58801
58.08107 | 7.4949 | 6.920307 | 6.3307 | 0.5745926 | 0.5896078
58.09107 | 7.5001 | 6.920355 | 6.329131 | 0.5797449 | 0.5912246
58.10107 | 7.5068 | 6.92042 | 6.327561 | 0.5863802 | 0.5928591
58.11107 | 7.5306 | 6.920501 | 6.32599 | 0.6100987 | 0.5945113
58.12107 | 7.5324 | 6.9206 | 6.324419 | 0.6117999 | 0.5961815
58.13107 | 7.5344 | 6.920716 | 6.322846 | 0.6136837 | 0.59787
58.14106 | 7.5615 | 6.92085 | 6.321275 | 0.64065 | 0.5995751
58.15106 | 7.5653 | 6.921001 | 6.319701 | 0.6442987 | 0.6013003
58.16106 | 7.5815 | 6.921171 | 6.318126 | 0.6603294 | 0.6030443
58.17106 | 7.5998 | 6.921358 | 6.316551 | 0.6784421 | 0.6048071
58.18106 | 7.5987 | 6.921564 | 6.314975 | 0.6771364 | 0.606589
58.19106 | 7.6245 | 6.921788 | 6.313397 | 0.7027124 | 0.6083902
58.20105 | 7.6354 | 6.92203 | 6.311821 | 0.7133698 | 0.6102091
58.21105 | 7.6416 | 6.922292 | 6.310242 | 0.7193082 | 0.6120495
58.22105 | 7.6646 | 6.922572 | 6.308663 | 0.7420276 | 0.6139097
58.23105 | 7.6799 | 6.922872 | 6.307082 | 0.7570276 | 0.6157901
58.24105 | 7.6876 | 6.923192 | 6.305501 | 0.7644081 | 0.6176908
58.25105 | 7.7216 | 6.923531 | 6.303919 | 0.798069 | 0.619612
58.26104 | 7.7319 | 6.92389 | 6.302338 | 0.8080102 | 0.6215521
58.27104 | 7.7473 | 6.924269 | 6.300754 | 0.8230309 | 0.6235151
58.28104 | 7.7803 | 6.924669 | 6.299169 | 0.8556313 | 0.6254993
58.29104 | 7.7954 | 6.925089 | 6.297584 | 0.870311 | 0.6275049
58.30104 | 7.8048 | 6.92553 | 6.295998 | 0.8792699 | 0.6295323
58.31104 | 7.8431 | 6.925992 | 6.294411 | 0.9171076 | 0.6315817
58.32103 | 7.8521 | 6.926475 | 6.292824 | 0.9256245 | 0.6336511
58.33103 | 7.8747 | 6.926981 | 6.291236 | 0.9477193 | 0.6357451
58.34103 | 7.9018 | 6.927508 | 6.289646 | 0.9742923 | 0.6378618
58.35103 | 7.9219 | 6.928057 | 6.288055 | 0.9938431 | 0.6400015
58.36103 | 7.9451 | 6.928628 | 6.286464 | 1.016472 | 0.6421644
58.37103 | 7.9649 | 6.929223 | 6.284872 | 1.035677 | 0.6443508
58.38102 | 7.9857 | 6.929839 | 6.28328 | 1.055861 | 0.6465587
58.39102 | 8.0226 | 6.930479 | 6.281687 | 1.092121 | 0.648793
58.40102 | 8.0463 | 6.931143 | 6.280092 | 1.115157 | 0.6510516
58.41102 | 8.0646 | 6.931831 | 6.278496 | 1.132769 | 0.6533349
58.42102 | 8.1073 | 6.932543 | 6.2769 | 1.174757 | 0.6556431
58.43101 | 8.1286 | 6.933278 | 6.275304 | 1.195322 | 0.6579743
58.44101 | 8.1375 | 6.934039 | 6.273706 | 1.203461 | 0.6603334
58.45101 | 8.1814 | 6.934825 | 6.272106 | 1.246575 | 0.6627183
58.46101 | 8.1982 | 6.935636 | 6.270506 | 1.262564 | 0.6651293
58.47101 | 8.2121 | 6.936472 | 6.268905 | 1.275628 | 0.6675668
58.48101 | 8.2551 | 6.937335 | 6.267304 | 1.317765 | 0.6700311
58.491 | 8.2738 | 6.938223 | 6.265703 | 1.335577 | 0.6725199
58.501 | 8.2968 | 6.939138 | 6.264099 | 1.357662 | 0.6750387
58.511 | 8.3151 | 6.94008 | 6.262495 | 1.37502 | 0.6775852
58.521 | 8.344 | 6.941049 | 6.260889 | 1.402951 | 0.6801598
58.531 | 8.3599 | 6.942046 | 6.259283 | 1.417854 | 0.6827629
58.541 | 8.3856 | 6.943071 | 6.257676 | 1.442529 | 0.6853946
58.55099 | 8.4031 | 6.944122 | 6.25607 | 1.458978 | 0.6880525
58.56099 | 8.424 | 6.945203 | 6.254461 | 1.478797 | 0.6907423
58.57099 | 8.4444 | 6.946313 | 6.252851 | 1.498087 | 0.6934618
58.58099 | 8.4601 | 6.947452 | 6.25124 | 1.512648 | 0.6962112
58.59099 | 8.4789 | 6.94862 | 6.249629 | 1.53028 | 0.6989908
58.60099 | 8.4901 | 6.949817 | 6.248016 | 1.540283 | 0.7018007
58.61098 | 8.505 | 6.951043 | 6.246405 | 1.553957 | 0.7046386
58.62098 | 8.5215 | 6.9523 | 6.24479 | 1.5692 | 0.7075103
58.63098 | 8.5313 | 6.953588 | 6.243175 | 1.577712 | 0.7104131
58.64098 | 8.5389 | 6.954906 | 6.241559 | 1.583994 | 0.7133472
58.65098 | 8.5524 | 6.956255 | 6.239942 | 1.596145 | 0.716313
58.66098 | 8.5539 | 6.957634 | 6.238324 | 1.596266 | 0.7193105
58.67097 | 8.5561 | 6.959044 | 6.236707 | 1.597056 | 0.722337
58.68097 | 8.5667 | 6.960485 | 6.235087 | 1.606215 | 0.7253984
58.69097 | 8.5632 | 6.961958 | 6.233466 | 1.601242 | 0.728492
58.70097 | 8.5708 | 6.963462 | 6.231844 | 1.607338 | 0.7316178
58.71097 | 8.5771 | 6.964998 | 6.230222 | 1.612102 | 0.7347758
58.72097 | 8.5628 | 6.966564 | 6.228598 | 1.596236 | 0.7379662
58.73096 | 8.569 | 6.968161 | 6.226975 | 1.600839 | 0.7411857
58.74096 | 8.5733 | 6.969791 | 6.22535 | 1.603509 | 0.7444407
58.75096 | 8.5576 | 6.971452 | 6.223724 | 1.586148 | 0.7477278
58.76096 | 8.5591 | 6.973144 | 6.222097 | 1.585956 | 0.7510473
58.77096 | 8.5587 | 6.974867 | 6.220468 | 1.583833 | 0.7543989
58.78096 | 8.5452 | 6.976622 | 6.218839 | 1.568578 | 0.7577827
58.79095 | 8.5378 | 6.978406 | 6.217211 | 1.559394 | 0.7611951
58.80095 | 8.528 | 6.980223 | 6.21558 | 1.547777 | 0.764643
58.81095 | 8.5203 | 6.982071 | 6.213948 | 1.538229 | 0.768123
58.82095 | 8.5079 | 6.98395 | 6.212315 | 1.52395 | 0.771635
58.83095 | 8.4916 | 6.98586 | 6.210681 | 1.50574 | 0.7751792
58.84094 | 8.4778 | 6.9878 | 6.209048 | 1.49 | 0.7787521
58.85094 | 8.4641 | 6.989773 | 6.207412 | 1.474327 | 0.7823608
58.86094 | 8.451 | 6.991778 | 6.205776 | 1.459222 | 0.7860023
58.87094 | 8.4424 | 6.993814 | 6.204138 | 1.448586 | 0.7896764343
58.88094 | 8.4232 | 6.995883 | 6.202499 | 1.427317 | 0.7933837
58.89094 | 8.403 | 6.997984 | 6.20086 | 1.405016 | 0.7971246
58.90093 | 8.3915 | 7.000116 | 6.199221 | 1.391384 | 0.8008952
58.91093 | 8.3717 | 7.002284 | 6.197579 | 1.369416 | 0.8047044
58.92093 | 8.3502 | 7.004486 | 6.195937 | 1.345714 | 0.8085488
58.93093 | 8.3324 | 7.006722 | 6.194294 | 1.325678 | 0.8124287
58.94093 | 8.3084 | 7.008994 | 6.192649 | 1.299406 | 0.8163451
58.95093 | 8.2887 | 7.011302 | 6.191004 | 1.277398 | 0.8202985
58.96092 | 8.2703 | 7.013645 | 6.189359 | 1.256655 | 0.8242858
58.97092 | 8.2468 | 7.016028 | 6.187712 | 1.230772 | 0.8283158
58.98092 | 8.2252 | 7.018449 | 6.186064 | 1.206751 | 0.8323852
58.99092 | 8.1968 | 7.02091 | 6.184414 | 1.17589 | 0.8364952
59.00092 | 8.1768 | 7.023411 | 6.182764 | 1.153389 | 0.8406465
59.01092 | 8.1641 | 7.025953 | 6.181113 | 1.138147 | 0.8448401
59.02091 | 8.1382 | 7.028535 | 6.179462 | 1.109665 | 0.849073
59.03091 | 8.1123 | 7.031164 | 6.177809 | 1.081136 | 0.8533544
59.04091 | 8.0949 | 7.033836 | 6.176155 | 1.061064 | 0.8576811
59.05091 | 8.0711 | 7.036554 | 6.1745 | 1.034546 | 0.8620543
59.06091 | 8.0476 | 7.039319 | 6.172844 | 1.008281 | 0.8664751
59.07091 | 8.0325 | 7.042131 | 6.171187 | 0.9903689 | 0.8709444
59.0809 | 8.0026 | 7.044988 | 6.16953 | 0.9576115 | 0.8754583
59.0909 | 7.9838 | 7.047899 | 6.167871 | 0.9359006 | 0.8800283
59.1009 | 7.9708 | 7.050861 | 6.166211 | 0.9199386 | 0.8846503
59.1109 | 7.9409 | 7.053876 | 6.16455 | 0.8870245 | 0.8893256
59.1209 | 7.9183 | 7.056943 | 6.162888 | 0.8613569 | 0.8940551
59.1309 | 7.907 | 7.060065 | 6.161225 | 0.8469349 | 0.8988402
59.14089 | 7.88 | 7.06324 | 6.159562 | 0.8167604 | 0.9036771
59.15089 | 7.8587 | 7.066474 | 6.157897 | 0.7922261 | 0.9085766
59.16089 | 7.8429 | 7.069766 | 6.156231 | 0.7731338 | 0.913535
59.17089 | 7.8277 | 7.073118 | 6.154564 | 0.7545824 | 0.9185534
59.18089 | 7.8083 | 7.076529 | 6.152896 | 0.7317707 | 0.9236332
59.19089 | 7.7991 | 7.080002 | 6.151227 | 0.7190977 | 0.9287753
59.20088 | 7.7741 | 7.083534 | 6.149559 | 0.6905656 | 0.9339758
59.21088 | 7.7567 | 7.087134 | 6.147887 | 0.6695664 | 0.9392461
59.22088 | 7.7478 | 7.090797 | 6.146215 | 0.6570027 | 0.9445819
59.23088 | 7.728 | 7.094527 | 6.144542 | 0.6334729 | 0.9499849
59.24088 | 7.7126 | 7.098324 | 6.142868 | 0.6142762 | 0.9554558
59.25087 | 7.7035 | 7.102185 | 6.141195 | 0.601315 | 0.9609904
59.26087 | 7.6806 | 7.106119 | 6.139518 | 0.5744809 | 0.9666007
59.27087 | 7.6747 | 7.110124 | 6.137841 | 0.5645764 | 0.9722824
59.28087 | 7.6583 | 7.1142 | 6.136163 | 0.5441003 | 0.9780367
59.29087 | 7.6411 | 7.118348 | 6.134484 | 0.5227517 | 0.9838645
59.30087 | 7.6384 | 7.122571 | 6.132804 | 0.5158291 | 0.9897674
59.31086 | 7.6229 | 7.126864 | 6.131124 | 0.4960358 | 0.9957403
59.32086 | 7.6087 | 7.131238 | 6.129442 | 0.4774621 | 1.001796
59.33086 | 7.6026 | 7.135689 | 6.127758 | 0.4669111 | 1.007931
59.34086 | 7.5969 | 7.140219 | 6.126074 | 0.4566815 | 1.014145
59.35086 | 7.5824 | 7.144828 | 6.124389 | 0.4375721 | 1.020439
59.36086 | 7.5789 | 7.149518 | 6.122702 | 0.4293816 | 1.026816
59.37085 | 7.5657 | 7.154287 | 6.121016 | 0.4114134 | 1.03327
59.38085 | 7.5576 | 7.159143 | 6.119328 | 0.398457 | 1.039815
59.39085 | 7.5612 | 7.164084 | 6.117638 | 0.3971156 | 1.046446
59.40085 | 7.5448 | 7.169112 | 6.115948 | 0.3756879 | 1.053164
59.41085 | 7.5338 | 7.174227 | 6.114256 | 0.3595725 | 1.059971
59.42085 | 7.5369 | 7.179432 | 6.112564 | 0.357468 | 1.066868
59.43084 | 7.5243 | 7.184722 | 6.110872 | 0.3395782 | 1.07385
59.44084 | 7.519 | 7.190109 | 6.109177 | 0.3288912 | 1.080932
59.45084 | 7.5141 | 7.195589 | 6.107481 | 0.3185107 | 1.088108
59.46084 | 7.5056 | 7.201165 | 6.105784 | 0.3044352 | 1.09538
59.47084 | 7.5029 | 7.206837 | 6.104087 | 0.2960631 | 1.10275
59.48084 | 7.5091 | 7.212607 | 6.102388 | 0.2964928 | 1.11022
59.49083 | 7.4887 | 7.218472 | 6.100689 | 0.2702283 | 1.117782
59.50083 | 7.4996 | 7.224443 | 6.098988 | 0.2751567 | 1.125455
59.51083 | 7.4937 | 7.230518 | 6.097286 | 0.2631817 | 1.133232
59.52083 | 7.479 | 7.236698 | 6.095583 | 0.2423018 | 1.141115
59.53083 | 7.4892 | 7.242985 | 6.093879 | 0.246215 | 1.149106
59.54083 | 7.4869 | 7.24938 | 6.092174 | 0.23752 | 1.157206
59.55082 | 7.4718 | 7.25588 | 6.09047 | 0.2159203 | 1.16541
59.56082 | 7.4821 | 7.262498 | 6.088762 | 0.2196018 | 1.173736
59.57082 | 7.4799 | 7.269231 | 6.087054 | 0.2106687 | 1.182177
59.58082 | 7.4672 | 7.276081 | 6.085345 | 0.191119 | 1.190736
59.59082 | 7.4757 | 7.283049 | 6.083634 | 0.1926508 | 1.199415
59.60081 | 7.469 | 7.290131 | 6.081924 | 0.1788686 | 1.208207
59.61081 | 7.4691 | 7.297343 | 6.080212 | 0.1717565 | 1.217132
59.62081 | 7.4742 | 7.304681 | 6.078498 | 0.1695193 | 1.226183
59.63081 | 7.471 | 7.312146 | 6.076783 | 0.1588545 | 1.235362
59.64081 | 7.4707 | 7.31974 | 6.075068 | 0.1509598 | 1.244672
59.65081 | 7.4819 | 7.327467 | 6.073351 | 0.1544327 | 1.254116
59.6608 | 7.4732 | 7.335321 | 6.071635 | 0.1378791 | 1.263686
59.6708 | 7.4741 | 7.34332 | 6.069916 | 0.13078 | 1.273404
59.6808 | 7.4778 | 7.351459 | 6.068196 | 0.1263408 | 1.283263
59.6908 | 7.4806 | 7.359741 | 6.066475 | 0.120859 | 1.293266
59.7008 | 7.4819 | 7.368168 | 6.064753 | 0.1137317 | 1.303416
59.7108 | 7.4809 | 7.376744 | 6.063029 | 0.1041561 | 1.313714
59.72079 | 7.4831 | 7.385462 | 6.061307 | 0.09763801 | 1.324155
59.73079 | 7.4848 | 7.394343 | 6.059581 | 0.09045734 | 1.334761
59.74079 | 7.4857 | 7.403381 | 6.057855 | 0.08231945 | 1.345526
59.75079 | 7.4918 | 7.412579 | 6.056128 | 0.07922126 | 1.356451
59.76079 | 7.4891 | 7.42194 | 6.054399 | 0.06715969 | 1.367541
59.77079 | 7.4998 | 7.431469 | 6.052669 | 0.06833125 | 1.378799
59.78078 | 7.4977 | 7.441158 | 6.05094 | 0.05654224 | 1.390217
59.79078 | 7.5064 | 7.45103 | 6.049209 | 0.05537012 | 1.401821
59.80078 | 7.508 | 7.461079 | 6.047476 | 0.04692076 | 1.413604
59.81078 | 7.5023 | 7.471309 | 6.045742 | 0.03099051 | 1.425568
59.82078 | 7.5164 | 7.481724 | 6.044007 | 0.03467569 | 1.437718
59.83078 | 7.5163 | 7.492328 | 6.042271 | 0.02397244 | 1.450057
59.84077 | 7.5205 | 7.503113 | 6.040535 | 0.01738726 | 1.462578
59.85077 | 7.5242 | 7.514105 | 6.038797 | 0.01009522 | 1.475308
59.86077 | 7.53 | 7.525298 | 6.037057 | 0.004702436 | 1.48824
59.87077 | 7.5257 | 7.536696 | 6.035317 | -0.0109955 | 1.501379
59.88077 | 7.5289 | 7.548303 | 6.033575 | -0.01940262 | 1.514727
59.89077 | 7.5415 | 7.560124 | 6.031833 | -0.01862377 | 1.528291
59.90076 | 7.5371 | 7.572152 | 6.030091 | -0.03505161 | 1.542061
59.91076 | 7.5425 | 7.584414 | 6.028346 | -0.04191446 | 1.556068
59.92076 | 7.5445 | 7.596906 | 6.0266 | -0.05240562 | 1.570305
59.93076 | 7.5497 | 7.60963 | 6.024853 | -0.05992992 | 1.584777
59.94076 | 7.5562 | 7.622593 | 6.023105 | -0.06639291 | 1.599488
59.95076 | 7.5617 | 7.6358 | 6.021356 | -0.07409976 | 1.614444
59.96075 | 7.5641 | 7.649243 | 6.019608 | -0.08514266 | 1.629635
59.97075 | 7.5748 | 7.662953 | 6.017856 | -0.08815335 | 1.645097
59.98075 | 7.5779 | 7.676925 | 6.016104 | -0.09902478 | 1.660821
59.99075 | 7.5796 | 7.691163 | 6.01435 | -0.1115628 | 1.676812
60.00075 | 7.59 | 7.705674 | 6.012596 | -0.1156738 | 1.693078
60.01074 | 7.5907 | 7.720449 | 6.010842 | -0.129749 | 1.709607
60.02074 | 7.6003 | 7.735524 | 6.009085 | -0.1352243 | 1.726439
60.03074 | 7.5978 | 7.750891 | 6.007327 | -0.1530912 | 1.743564
60.04074 | 7.6063 | 7.766557 | 6.005568 | -0.1602573 | 1.760989
60.05074 | 7.62 | 7.782529 | 6.003808 | -0.162529 | 1.778721
60.06074 | 7.6178 | 7.798814 | 6.002047 | -0.1810138 | 1.796767
60.07073 | 7.6288 | 7.815402 | 6.000286 | -0.1866024 | 1.815116
60.08073 | 7.6345 | 7.832335 | 5.998523 | -0.1978353 | 1.833812
60.09073 | 7.6458 | 7.849603 | 5.996759 | -0.2038034 | 1.852845
60.10073 | 7.6523 | 7.867215 | 5.994993 | -0.2149149 | 1.872222
60.11073 | 7.6639 | 7.885178 | 5.993226 | -0.2212783 | 1.891952
60.12073 | 7.6628 | 7.903502 | 5.991459 | -0.2407015 | 1.912043
60.13072 | 7.6788 | 7.922175 | 5.989691 | -0.2433749 | 1.932483
60.14072 | 7.689 | 7.941243 | 5.987922 | -0.2522433 | 1.953322
60.15072 | 7.691 | 7.960698 | 5.98615 | -0.2696981 | 1.974548
60.16072 | 7.699 | 7.980548 | 5.984378 | -0.2815477 | 1.996169
60.17072 | 7.7115 | 8.000802 | 5.982605 | -0.289302 | 2.018197
60.18072 | 7.7157 | 8.02147 | 5.980831 | -0.3057703 | 2.04064
60.19071 | 7.7288 | 8.042538 | 5.979057 | -0.313738 | 2.063481
60.20071 | 7.7346 | 8.064063 | 5.97728 | -0.329463 | 2.086783
60.21071 | 7.737 | 8.086031 | 5.975503 | -0.3490313 | 2.110529
60.22071 | 7.7622 | 8.108453 | 5.973724 | -0.3462533 | 2.134729
60.23071 | 7.7649 | 8.131339 | 5.971944 | -0.3664392 | 2.159395
60.24071 | 7.7718 | 8.1547 | 5.970163 | -0.3828996 | 2.184537
60.2507 | 7.7893 | 8.178521 | 5.968383 | -0.3892214 | 2.210139
60.2607 | 7.8028 | 8.202862 | 5.966599 | -0.4000616 | 2.236262
60.2707 | 7.8023 | 8.227708 | 5.964815 | -0.4254079 | 2.262893
60.2807 | 7.8229 | 8.253071 | 5.96303 | -0.430171 | 2.290041
60.2907 | 7.8258 | 8.278962 | 5.961243 | -0.453162 | 2.317719
60.3007 | 7.8364 | 8.305391 | 5.959455 | -0.4689913 | 2.345936
60.31069 | 7.8586 | 8.332343 | 5.957668 | -0.4737432 | 2.374675
60.32069 | 7.8623 | 8.359876 | 5.955879 | -0.4975757 | 2.403997
60.33069 | 7.8756 | 8.387984 | 5.954088 | -0.5123837 | 2.433896
60.34069 | 7.8879 | 8.416673 | 5.952295 | -0.5287726 | 2.464377
60.35069 | 7.904 | 8.445953 | 5.950502 | -0.5419526 | 2.49545
60.36069 | 7.9131 | 8.475834 | 5.948708 | -0.562734 | 2.527126
60.37068 | 7.9249 | 8.506297 | 5.946914 | -0.5813968 | 2.559383
60.38068 | 7.9471 | 8.53741 | 5.945118 | -0.5903104 | 2.592293
60.39068 | 7.9535 | 8.569155 | 5.94332 | -0.6156552 | 2.625835
60.40068 | 7.9824 | 8.60154 | 5.941521 | -0.6191404 | 2.660019
60.41068 | 7.9965 | 8.634576 | 5.939721 | -0.6380762 | 2.694855
60.42067 | 8.0029 | 8.668238 | 5.937922 | -0.6653382 | 2.730316
60.43067 | 8.027 | 8.702602 | 5.93612 | -0.6756018 | 2.766482
60.44067 | 8.0379 | 8.737644 | 5.934317 | -0.6997441 | 2.803327
60.45067 | 8.0511 | 8.773374 | 5.932513 | -0.7222744 | 2.840862
60.46067 | 8.0814 | 8.809803 | 5.930707 | -0.7284029 | 2.879096
60.47067 | 8.0884 | 8.84694 | 5.928901 | -0.7585402 | 2.91804
60.48066 | 8.1091 | 8.88476 | 5.927095 | -0.7756598 | 2.957665
60.49066 | 8.1342 | 8.923347 | 5.925286 | -0.7891473 | 2.998061
60.50066 | 8.1523 | 8.962679 | 5.923476 | -0.8103785 | 3.039202
60.51066 | 8.1578 | 9.002768 | 5.921665 | -0.8449676 | 3.081102
60.52066 | 8.1856 | 9.04363 | 5.919853 | -0.8580295 | 3.123776
60.53066 | 8.2022 | 9.085281 | 5.91804 | -0.8830809 | 3.167241
60.54065 | 8.2208 | 9.127698 | 5.916227 | -0.906898 | 3.211471
60.55065 | 8.2561 | 9.170984 | 5.914412 | -0.9148836 | 3.256572
60.56065 | 8.2732 | 9.215119 | 5.912595 | -0.9419195 | 3.302524
60.57065 | 8.2875 | 9.260129 | 5.910778 | -0.9726293 | 3.349352
60.58065 | 8.3133 | 9.30604 | 5.908959 | -0.9927398 | 3.397081
60.59065 | 8.3337 | 9.35288 | 5.907139 | -1.01918 | 3.445741
60.60064 | 8.3559 | 9.400634 | 5.90532 | -1.044734 | 3.495315
60.61064 | 8.3899 | 9.449429 | 5.903497 | -1.059529 | 3.545932
60.62064 | 8.4091 | 9.499256 | 5.901674 | -1.090156 | 3.597581
60.63064 | 8.4291 | 9.550152 | 5.89985 | -1.121052 | 3.650302
60.64064 | 8.4591 | 9.602159 | 5.898024 | -1.143059 | 3.704135
60.65064 | 8.4795 | 9.655321 | 5.896198 | -1.175821 | 3.759124
60.66063 | 8.5098 | 9.709631 | 5.894372 | -1.199831 | 3.815259
60.67063 | 8.5396 | 9.765243 | 5.892543 | -1.225643 | 3.8727
60.68063 | 8.5631 | 9.822156 | 5.890713 | -1.259056 | 3.931443
60.69063 | 8.5966 | 9.880423 | 5.888882 | -1.283823 | 3.991541
60.70063 | 8.6368 | 9.940101 | 5.88705 | -1.303301 | 4.053051
60.71063 | 8.6495 | 10.00125 | 5.885216 | -1.351746 | 4.11603
60.72062 | 8.69 | 10.06386 | 5.883384 | -1.373859 | 4.180475
60.73062 | 8.7277 | 10.12812 | 5.881548 | -1.400424 | 4.246576
60.74062 | 8.7626 | 10.19405 | 5.879712 | -1.431447 | 4.314335
60.75062 | 8.7924 | 10.2617 | 5.877874 | -1.469295 | 4.383821
60.76062 | 8.8338 | 10.33114 | 5.876035 | -1.49734 | 4.455105
60.77062 | 8.8619 | 10.40245 | 5.874195 | -1.540554 | 4.528259
60.78061 | 8.9038 | 10.47564 | 5.872356 | -1.571837 | 4.603282
60.79061 | 8.9506 | 10.55092 | 5.870513 | -1.60032 | 4.680406
60.80061 | 8.9844 | 10.62831 | 5.86867 | -1.643907 | 4.759637
60.81061 | 9.0302 | 10.70788 | 5.866826 | -1.677684 | 4.841058
60.82061 | 9.0739 | 10.78974 | 5.86498 | -1.715837 | 4.924757
60.8306 | 9.1056 | 10.87387 | 5.863135 | -1.768272 | 5.010737
60.8406 | 9.1693 | 10.96055 | 5.861287 | -1.791248 | 5.09926
60.8506 | 9.2193 | 11.04978 | 5.859439 | -1.830478 | 5.190339
60.8606 | 9.2614 | 11.14166 | 5.857588 | -1.88026 | 5.284072
60.8706 | 9.3281 | 11.2363 | 5.855737 | -1.908199 | 5.380561
60.8806 | 9.3803 | 11.3338 | 5.853885 | -1.953496 | 5.479911
60.89059 | 9.4282 | 11.43416 | 5.852034 | -2.005958 | 5.582124
60.90059 | 9.4886 | 11.5377 | 5.850179 | -2.049102 | 5.687523
60.91059 | 9.5643 | 11.64444 | 5.848324 | -2.080142 | 5.796118
60.92059 | 9.6032 | 11.7545 | 5.846467 | -2.151295 | 5.908029
60.93059 | 9.7013 | 11.86799 | 5.844609 | -2.166687 | 6.023378
60.94059 | 9.7579 | 11.98504 | 5.84275 | -2.227143 | 6.142293
60.95058 | 9.8364 | 12.10567 | 5.840892 | -2.269275 | 6.264783
60.96058 | 9.9186 | 12.23025 | 5.839031 | -2.311652 | 6.391221
60.97058 | 9.9971 | 12.3588 | 5.837169 | -2.361697 | 6.521629
60.98058 | 10.0716 | 12.49145 | 5.835305 | -2.419854 | 6.656149
60.99058 | 10.176 | 12.62837 | 5.833441 | -2.45237 | 6.79493
61.00058 | 10.2709 | 12.7697 | 5.831575 | -2.4988 | 6.938125
61.01057 | 10.3624 | 12.91545 | 5.82971 | -2.553053 | 7.085743
61.02057 | 10.4896 | 13.06608 | 5.827842 | -2.576477 | 7.238235
61.03057 | 10.5887 | 13.2216 | 5.825974 | -2.632898 | 7.395625
61.04057 | 10.6969 | 13.38219 | 5.824104 | -2.685286 | 7.558083
61.05057 | 10.8333 | 13.54802 | 5.822232 | -2.714719 | 7.725786
61.06057 | 10.9593 | 13.71927 | 5.82036 | -2.759973 | 7.898913
61.07056 | 11.0829 | 13.89596 | 5.818489 | -2.813062 | 8.077473
61.08056 | 11.247 | 14.07862 | 5.816614 | -2.831616 | 8.262002
61.09056 | 11.3933 | 14.26726 | 5.814739 | -2.87396 | 8.452521
61.10056 | 11.5298 | 14.46209 | 5.812862 | -2.932289 | 8.649227
61.11056 | 11.7313 | 14.6633 | 5.810984 | -2.932005 | 8.852321
61.12056 | 11.8922 | 14.87111 | 5.809105 | -2.97891 | 9.062004
61.13055 | 12.0613 | 15.0855 | 5.807227 | -3.024196 | 9.278269
61.14055 | 12.2768 | 15.30709 | 5.805346 | -3.03029 | 9.501743
61.15055 | 12.4701 | 15.53589 | 5.803464 | -3.065792 | 9.732428
61.16055 | 12.6877 | 15.77211 | 5.801581 | -3.084412 | 9.970531
61.17055 | 12.9319 | 16.01596 | 5.799696 | -3.084057 | 10.21626
61.18055 | 13.1674 | 16.26763 | 5.797811 | -3.100231 | 10.46982
61.19054 | 13.4023 | 16.52708 | 5.795926 | -3.124778 | 10.73115
61.20054 | 13.6691 | 16.795 | 5.794039 | -3.125903 | 11.00096
61.21054 | 13.9678 | 17.07135 | 5.79215 | -3.103545 | 11.2792
61.22054 | 14.2402 | 17.35629 | 5.79026 | -3.116086 | 11.56603
61.23054 | 14.5754 | 17.65 | 5.788369 | -3.074596 | 11.86163
61.24053 | 14.8665 | 17.95233 | 5.786479 | -3.08583 | 12.16585
61.25053 | 15.1903 | 18.26402 | 5.784586 | -3.073722 | 12.47944
61.26053 | 15.574 | 18.5849 | 5.782691 | -3.010904 | 12.80221
61.27053 | 15.9138 | 18.91507 | 5.780796 | -3.001274 | 13.13428
61.28053 | 16.3006 | 19.25461 | 5.778899 | -2.954008 | 13.47571
61.29053 | 16.6986 | 19.60355 | 5.777002 | -2.904955 | 13.82655
61.30052 | 17.1359 | 19.96157 | 5.775105 | -2.825671 | 14.18647
61.31052 | 17.5382 | 20.32934 | 5.773205 | -2.791137 | 14.55613
61.32052 | 18.0361 | 20.70644 | 5.771305 | -2.670344 | 14.93514
61.33052 | 18.4538 | 21.09279 | 5.769403 | -2.638991 | 15.32339
61.34052 | 18.9355 | 21.48822 | 5.7675 | -2.552722 | 15.72072
61.35052 | 19.4493 | 21.89253 | 5.765595 | -2.443235 | 16.12694
61.36051 | 20.0353 | 22.30499 | 5.763692 | -2.269687 | 16.5413
61.37051 | 20.511 | 22.72623 | 5.761786 | -2.215228 | 16.96444
61.38051 | 21.0901 | 23.15541 | 5.759878 | -2.065308 | 17.39553
61.39051 | 21.6421 | 23.59209 | 5.75797 | -1.949993 | 17.83412
61.40051 | 22.2141 | 24.03579 | 5.75606 | -1.821691 | 18.27973
61.41051 | 22.8723 | 24.48595 | 5.75415 | -1.613646 | 18.7318
61.4205 | 23.4412 | 24.9415 | 5.75224 | -1.500299 | 19.18926
61.4305 | 24.0737 | 25.40267 | 5.750327 | -1.328971 | 19.65234
61.4405 | 24.7437 | 25.8683 | 5.748413 | -1.124598 | 20.11988
61.4505 | 25.3858 | 26.33761 | 5.746498 | -0.9518136 | 20.59112
61.4605 | 26.0766 | 26.80981 | 5.744582 | -0.7332134 | 21.06523
61.4705 | 26.741 | 27.28406 | 5.742665 | -0.5430558 | 21.54139
61.48049 | 27.4418 | 27.75901 | 5.740749 | -0.3172136 | 22.01826
61.49049 | 28.1291 | 28.23475 | 5.738829 | -0.1056455 | 22.49592
61.50049 | 28.8859 | 28.70991 | 5.736909 | 0.1759949 | 22.973
61.51049 | 29.5701 | 29.18362 | 5.734988 | 0.3864813 | 23.44863
61.52049 | 30.2746 | 29.65503 | 5.733065 | 0.6195723 | 23.92196
61.53049 | 31.0152 | 30.1233 | 5.731141 | 0.8918968 | 24.39216
61.54048 | 31.7302 | 30.58706 | 5.729219 | 1.143141 | 24.85784
61.55048 | 32.4137 | 31.0467 | 5.727293 | 1.367003 | 25.3194
61.56048 | 33.1659 | 31.5009 | 5.725366 | 1.665 | 25.77553
61.57048 | 33.8245 | 31.949 | 5.723438 | 1.875504 | 26.22556
61.58048 | 34.5479 | 32.39033 | 5.721509 | 2.15757 | 26.66882
61.59047 | 35.2522 | 32.82388 | 5.719581 | 2.428325 | 27.10429
61.60047 | 35.9398 | 33.2499 | 5.71765 | 2.689901 | 27.53225
61.61047 | 36.5607 | 33.66741 | 5.715718 | 2.893287 | 27.9517
61.62047 | 37.269 | 34.07586 | 5.713785 | 3.193138 | 28.36208
61.63047 | 37.9138 | 34.4747 | 5.71185 | 3.439103 | 28.76285
61.64047 | 38.4786 | 34.86335 | 5.709915 | 3.61525 | 29.15344
61.65046 | 39.1205 | 35.24086 | 5.70798 | 3.879637 | 29.53288
61.66046 | 39.6928 | 35.60734 | 5.706043 | 4.085456 | 29.9013
61.67046 | 40.1023 | 35.96174 | 5.704104 | 4.14056 | 30.25764
61.68046 | 40.8223 | 36.30332 | 5.702165 | 4.518982 | 30.60115
61.69046 | 41.1908 | 36.63127 | 5.700224 | 4.559528 | 30.93105
61.70046 | 41.6645 | 36.94475 | 5.698282 | 4.71975 | 31.24647
61.71045 | 42.1118 | 37.24253 | 5.696341 | 4.869269 | 31.54619
61.72045 | 42.4059 | 37.52421 | 5.694397 | 4.881692 | 31.82981
61.73045 | 42.7717 | 37.78843 | 5.692452 | 4.98327 | 32.09598
61.74045 | 43.1856 | 38.0341 | 5.690506 | 5.151497 | 32.3436
61.75045 | 43.4465 | 38.26009 | 5.688559 | 5.18641 | 32.57153
61.76045 | 43.6541 | 38.46524 | 5.686611 | 5.188856 | 32.77863
61.77044 | 43.9003 | 38.64823 | 5.684664 | 5.252067 | 32.96357
61.78044 | 44.0328 | 38.80829 | 5.682714 | 5.224514 | 33.12557
61.79044 | 44.124 | 38.94411 | 5.680763 | 5.179887 | 33.26335
61.80044 | 44.3289 | 39.05467 | 5.67881 | 5.274229 | 33.37586
61.81044 | 44.3172 | 39.139 | 5.676857 | 5.178201 | 33.46214
61.82044 | 44.2087 | 39.19624 | 5.674903 | 5.012463 | 33.52133
61.83043 | 44.2843 | 39.22562 | 5.672949 | 5.058678 | 33.55267
61.84043 | 44.1418 | 39.22661 | 5.670993 | 4.915185 | 33.55562
61.85043 | 44.038 | 39.1987 | 5.669035 | 4.839302 | 33.52966
61.86043 | 43.9077 | 39.14158 | 5.667077 | 4.766123 | 33.4745
61.87043 | 43.6131 | 39.05511 | 5.665117 | 4.557995 | 33.38999
61.88043 | 43.325 | 38.93931 | 5.663156 | 4.38569 | 33.27615
61.89042 | 43.1393 | 38.79453 | 5.661197 | 4.344769 | 33.13333
61.90042 | 42.8319 | 38.62083 | 5.659234 | 4.211069 | 32.9616
61.91042 | 42.4984 | 38.41884 | 5.65727 | 4.079561 | 32.76157
61.92042 | 42.0671 | 38.18919 | 5.655306 | 3.877908 | 32.53389
61.93042 | 41.6888 | 37.93267 | 5.65334 | 3.756135 | 32.27933
61.94042 | 41.1632 | 37.65013 | 5.651373 | 3.513066 | 31.99876
61.95041 | 40.7753 | 37.34291 | 5.649407 | 3.432393 | 31.6935
61.96041 | 40.2315 | 37.01146 | 5.647438 | 3.220036 | 31.36403
61.97041 | 39.6578 | 36.65725 | 5.645468 | 3.000547 | 31.01178
61.98041 | 39.1479 | 36.28149 | 5.643497 | 2.866407 | 30.638
61.99041 | 38.5482 | 35.88547 | 5.641525 | 2.662727 | 30.24395
62.0004 | 37.9034 | 35.47089 | 5.639554 | 2.432505 | 29.83134
62.0104 | 37.3287 | 35.03841 | 5.63758 | 2.290291 | 29.40083
62.0204 | 36.6753 | 34.58977 | 5.635605 | 2.085531 | 28.95416
62.0304 | 35.9603 | 34.1264 | 5.633629 | 1.833899 | 28.49277
62.0404 | 35.3709 | 33.64976 | 5.631652 | 1.721141 | 28.01811
62.0504 | 34.6909 | 33.1613 | 5.629674 | 1.529597 | 27.53163
62.06039 | 34.0005 | 32.663 | 5.627697 | 1.337496 | 27.03531
62.07039 | 33.2904 | 32.15535 | 5.625717 | 1.135051 | 26.52963
62.08039 | 32.6599 | 31.64028 | 5.623736 | 1.019619 | 26.01654
62.09039 | 31.9284 | 31.11927 | 5.621754 | 0.8091279 | 25.49752
62.10039 | 31.1947 | 30.59373 | 5.619771 | 0.6009677 | 24.97396
62.11039 | 30.5341 | 30.06506 | 5.617786 | 0.4690415 | 24.44727
62.12038 | 29.8585 | 29.53516 | 5.615803 | 0.3233435 | 23.91935
62.13038 | 29.0969 | 29.00424 | 5.613817 | 0.09266212 | 23.39042
62.14038 | 28.4551 | 28.4741 | 5.61183 | -0.01899638 | 22.86227
62.15038 | 27.7537 | 27.94592 | 5.609842 | -0.1922247 | 22.33608
62.16038 | 27.0656 | 27.42084 | 5.607853 | -0.3552355 | 21.81298
62.17038 | 26.432 | 26.89988 | 5.605863 | -0.4678816 | 21.29402
62.18037 | 25.7256 | 26.38452 | 5.603874 | -0.6589218 | 20.78065
62.19037 | 25.1019 | 25.87464 | 5.601881 | -0.7727376 | 20.27276
62.20037 | 24.4987 | 25.37154 | 5.599888 | -0.8728372 | 19.77165
62.21037 | 23.8786 | 24.87594 | 5.597894 | -0.9973384 | 19.27804
62.22037 | 23.2209 | 24.38848 | 5.595899 | -1.167578 | 18.79258
62.23037 | 22.6723 | 23.90971 | 5.593903 | -1.237408 | 18.3158
62.24036 | 22.0747 | 23.44056 | 5.591908 | -1.365859 | 17.84865
62.25036 | 21.51 | 22.98052 | 5.58991 | -1.470521 | 17.39061
62.26036 | 20.974 | 22.53038 | 5.587911 | -1.556381 | 16.94247
62.27036 | 20.4355 | 22.0904 | 5.585911 | -1.654904 | 16.50449
62.28036 | 19.902 | 21.66079 | 5.58391 | -1.758788 | 16.07688
62.29036 | 19.4222 | 21.24167 | 5.581908 | -1.819474 | 15.65977
62.30035 | 18.9417 | 20.83355 | 5.579907 | -1.891846 | 15.25364
62.31035 | 18.4344 | 20.43564 | 5.577903 | -2.001243 | 14.85774
62.32035 | 17.9798 | 20.04837 | 5.575898 | -2.068569 | 14.47247
62.33035 | 17.5718 | 19.67168 | 5.573892 | -2.099881 | 14.09779
62.34035 | 17.1108 | 19.3055 | 5.571886 | -2.194701 | 13.73362
62.35035 | 16.7353 | 18.94972 | 5.569878 | -2.214424 | 13.37985
62.36034 | 16.3432 | 18.60455 | 5.567871 | -2.261347 | 13.03668
62.37034 | 15.9532 | 18.26914 | 5.565861 | -2.31594 | 12.70328
62.38034 | 15.5896 | 17.94367 | 5.563851 | -2.354072 | 12.37982
62.39034 | 15.2679 | 17.62795 | 5.561839 | -2.360052 | 12.06611
62.40034 | 14.8876 | 17.32177 | 5.559826 | -2.434174 | 11.76195
62.41033 | 14.6064 | 17.02521 | 5.557815 | -2.418811 | 11.4674
62.42033 | 14.2941 | 16.73746 | 5.5558 | -2.44336 | 11.18166
62.43033 | 13.9801 | 16.45858 | 5.553785 | -2.478484 | 10.9048
62.44033 | 13.733 | 16.18835 | 5.551768 | -2.45535 | 10.63658
62.45033 | 13.4589 | 15.92652 | 5.549751 | -2.467624 | 10.37677
62.46033 | 13.1666 | 15.67286 | 5.547733 | -2.506265 | 10.12513
62.47032 | 12.9338 | 15.42737 | 5.545716 | -2.493572 | 9.881656
62.48032 | 12.7269 | 15.18933 | 5.543695 | -2.462428 | 9.645633
62.49032 | 12.4592 | 14.95874 | 5.541674 | -2.499543 | 9.417068
62.50032 | 12.2759 | 14.73538 | 5.539652 | -2.459481 | 9.195729
62.51032 | 12.0882 | 14.51902 | 5.537629 | -2.430816 | 8.981387
62.52032 | 11.8622 | 14.30942 | 5.535605 | -2.447219 | 8.773814
62.53031 | 11.6875 | 14.10657 | 5.533582 | -2.419067 | 8.572984
62.54031 | 11.5218 | 13.90984 | 5.531557 | -2.388044 | 8.378287
62.55031 | 11.3444 | 13.71924 | 5.52953 | -2.374842 | 8.189712
62.56031 | 11.1814 | 13.53455 | 5.527502 | -2.353153 | 8.007051
62.57031 | 11.0389 | 13.35558 | 5.525474 | -2.316677 | 7.830103
62.58031 | 10.8931 | 13.18212 | 5.523444 | -2.289017 | 7.658673
62.5903 | 10.7521 | 13.01415 | 5.521416 | -2.262054 | 7.492738
62.6003 | 10.6207 | 12.85116 | 5.519384 | -2.230458 | 7.331774
62.6103 | 10.4964 | 12.69313 | 5.517352 | -2.196725 | 7.175773
62.6203 | 10.3737 | 12.53988 | 5.515319 | -2.166184 | 7.024565
62.6303 | 10.252 | 12.39126 | 5.513285 | -2.139265 | 6.87798
62.6403 | 10.1591 | 12.24711 | 5.51125 | -2.088006 | 6.735856
62.65029 | 10.0529 | 12.10739 | 5.509216 | -2.054486 | 6.59817
62.66029 | 9.9498 | 11.97168 | 5.507179 | -2.021881 | 6.464502
62.67029 | 9.8641 | 11.83998 | 5.505141 | -1.975881 | 6.33484
62.68029 | 9.7666 | 11.71215 | 5.503103 | -1.945548 | 6.209045
62.69029 | 9.687 | 11.58804 | 5.501063 | -1.901045 | 6.086982
62.70029 | 9.6051 | 11.46754 | 5.499023 | -1.86244 | 5.968517
62.71028 | 9.5214 | 11.35062 | 5.496984 | -1.829221 | 5.853638
62.72028 | 9.4629 | 11.23694 | 5.494941 | -1.774037 | 5.741995
62.73028 | 9.3945 | 11.12649 | 5.492898 | -1.731986 | 5.633588
62.74028 | 9.3013 | 11.01916 | 5.490854 | -1.717857 | 5.528302
62.75028 | 9.2601 | 10.91484 | 5.488809 | -1.65474 | 5.42603
62.76028 | 9.185 | 10.81343 | 5.486764 | -1.62843 | 5.326667
62.77027 | 9.1285 | 10.71494 | 5.484719 | -1.586444 | 5.230225
62.78027 | 9.0856 | 10.61905 | 5.482672 | -1.53345 | 5.136379
62.79027 | 9.0207 | 10.52577 | 5.480623 | -1.505074 | 5.045151
62.80027 | 8.9716 | 10.43503 | 5.478574 | -1.463425 | 4.956451
62.81027 | 8.9258 | 10.34672 | 5.476524 | -1.420919 | 4.870196
62.82026 | 8.8787 | 10.26086 | 5.474475 | -1.382155 | 4.786381
62.83026 | 8.83 | 10.17719 | 5.472423 | -1.347186 | 4.704764
62.84026 | 8.7781 | 10.09572 | 5.47037 | -1.31762 | 4.62535
62.85026 | 8.7497 | 10.01638 | 5.468316 | -1.266684 | 4.548068
62.86026 | 8.7041 | 9.939108 | 5.466262 | -1.235008 | 4.472846
62.87026 | 8.6603 | 9.863822 | 5.464207 | -1.203522 | 4.399615
62.88025 | 8.6451 | 9.790532 | 5.462152 | -1.145432 | 4.328379
62.89025 | 8.5747 | 9.719032 | 5.460095 | -1.144332 | 4.258937
62.90025 | 8.5626 | 9.649335 | 5.458037 | -1.086735 | 4.191297
62.91025 | 8.513 | 9.581381 | 5.455979 | -1.068381 | 4.125402
62.92025 | 8.4822 | 9.515115 | 5.453919 | -1.032915 | 4.061196
62.93025 | 8.4585 | 9.450483 | 5.451858 | -0.9919827 | 3.998624
62.94024 | 8.4187 | 9.387493 | 5.449799 | -0.9687934 | 3.937694
62.95024 | 8.3925 | 9.325974 | 5.447737 | -0.9334741 | 3.878237
62.96024 | 8.3503 | 9.265938 | 5.445674 | -0.915638 | 3.820264
62.97024 | 8.3394 | 9.20734 | 5.44361 | -0.8679397 | 3.763729
62.98024 | 8.3028 | 9.150134 | 5.441546 | -0.8473342 | 3.708589
62.99024 | 8.2543 | 9.094278 | 5.43948 | -0.8399779 | 3.654798
63.00023 | 8.2609 | 9.039782 | 5.437416 | -0.7788823 | 3.602367
63.01023 | 8.2148 | 8.986501 | 5.435349 | -0.7717006 | 3.551152
63.02023 | 8.1889 | 8.934448 | 5.433281 | -0.7455478 | 3.501167
63.03023 | 8.1745 | 8.883586 | 5.431212 | -0.7090862 | 3.452374
63.04023 | 8.1447 | 8.83388 | 5.429142 | -0.6891796 | 3.404737
63.05023 | 8.1184 | 8.785293 | 5.427072 | -0.6668929 | 3.358221
63.06022 | 8.0889 | 8.737838 | 5.425003 | -0.6489382 | 3.312836
63.07022 | 8.08 | 8.69139 | 5.422931 | -0.6113896 | 3.268459
63.08022 | 8.036 | 8.645962 | 5.420858 | -0.6099617 | 3.225104
63.09022 | 8.0422 | 8.601524 | 5.418784 | -0.559324 | 3.18274
63.10022 | 8.0142 | 8.558046 | 5.416709 | -0.5438462 | 3.141337
63.11022 | 7.9867 | 8.515499 | 5.414634 | -0.528799 | 3.100865
63.12021 | 7.9758 | 8.473894 | 5.41256 | -0.4980941 | 3.061334
63.13021 | 7.9485 | 8.433123 | 5.410483 | -0.484623 | 3.02264
63.14021 | 7.9422 | 8.393199 | 5.408406 | -0.4509994 | 2.984794
63.15021 | 7.9082 | 8.354097 | 5.406327 | -0.4458973 | 2.94777
63.16021 | 7.908 | 8.315792 | 5.404248 | -0.4077917 | 2.911544
63.1702 | 7.8827 | 8.278294 | 5.40217 | -0.3955938 | 2.876124
63.1802 | 7.8681 | 8.241507 | 5.400089 | -0.3734068 | 2.841418
63.1902 | 7.8507 | 8.205444 | 5.398007 | -0.3547438 | 2.807436
63.2002 | 7.8395 | 8.170083 | 5.395925 | -0.3305831 | 2.774158
63.2102 | 7.8249 | 8.135402 | 5.393842 | -0.3105021 | 2.74156
63.2202 | 7.7999 | 8.101381 | 5.391758 | -0.3014806 | 2.709623
63.23019 | 7.8076 | 8.068035 | 5.389675 | -0.2604351 | 2.67836
63.24019 | 7.769 | 8.035271 | 5.38759 | -0.2662707 | 2.647681
63.25019 | 7.7725 | 8.003107 | 5.385503 | -0.2306066 | 2.617603
63.26019 | 7.7591 | 7.971525 | 5.383416 | -0.2124245 | 2.588108
63.27019 | 7.7404 | 7.940507 | 5.381329 | -0.2001074 | 2.559179
63.28019 | 7.7228 | 7.910038 | 5.37924 | -0.1872384 | 2.530798
63.29018 | 7.731 | 7.880131 | 5.377153 | -0.1491307 | 2.502978
63.30018 | 7.7102 | 7.850711 | 5.375063 | -0.1405107 | 2.475648
63.31018 | 7.6927 | 7.821794 | 5.372972 | -0.1290935 | 2.448821
63.32018 | 7.704 | 7.793365 | 5.370881 | -0.08936549 | 2.422485
63.33018 | 7.6667 | 7.765413 | 5.368788 | -0.09871307 | 2.396625
63.34018 | 7.6732 | 7.737924 | 5.366695 | -0.06472425 | 2.371229
63.35017 | 7.6486 | 7.710914 | 5.364604 | -0.06231438 | 2.346311
63.36017 | 7.6514 | 7.684317 | 5.362509 | -0.03291728 | 2.321808
63.37017 | 7.6304 | 7.65815 | 5.360414 | -0.02774959 | 2.297736
63.38017 | 7.6335 | 7.632402 | 5.358318 | 0.001098215 | 2.274084
63.39017 | 7.6189 | 7.607064 | 5.356221 | 0.01183627 | 2.250843
63.40017 | 7.6111 | 7.582126 | 5.354124 | 0.02897372 | 2.228003
63.41016 | 7.594 | 7.557605 | 5.352028 | 0.03639548 | 2.205577
63.42016 | 7.6056 | 7.533442 | 5.349929 | 0.0721581 | 2.183513
63.43016 | 7.5744 | 7.509655 | 5.347829 | 0.0647452 | 2.161825
63.44016 | 7.5773 | 7.486235 | 5.345729 | 0.09106453 | 2.140506
63.45016 | 7.5731 | 7.463177 | 5.343628 | 0.1099232 | 2.119549
63.46016 | 7.5587 | 7.440472 | 5.341526 | 0.1182283 | 2.098945
63.47015 | 7.5536 | 7.418135 | 5.339426 | 0.135465 | 2.078709
63.48015 | 7.541 | 7.396117 | 5.337323 | 0.1448829 | 2.058794
63.49015 | 7.5304 | 7.374434 | 5.335219 | 0.1559664 | 2.039214
63.50015 | 7.5231 | 7.353078 | 5.333115 | 0.1700216 | 2.019964
63.51015 | 7.5174 | 7.332046 | 5.331009 | 0.1853536 | 2.001037
63.52015 | 7.5066 | 7.311332 | 5.328904 | 0.1952684 | 1.982428
63.53014 | 7.4981 | 7.290949 | 5.326799 | 0.2071509 | 1.96415
63.54014 | 7.4891 | 7.270853 | 5.324692 | 0.2182465 | 1.946162
63.55014 | 7.4839 | 7.25106 | 5.322584 | 0.2328399 | 1.928476
63.56014 | 7.466 | 7.231564 | 5.320475 | 0.2344356 | 1.911089
63.57014 | 7.4648 | 7.212361 | 5.318366 | 0.2524388 | 1.893995
63.58013 | 7.4568 | 7.193465 | 5.316258 | 0.2633351 | 1.877207
63.59013 | 7.4387 | 7.174833 | 5.314148 | 0.2638665 | 1.860686
63.60013 | 7.4419 | 7.156481 | 5.312036 | 0.2854186 | 1.844445
63.61013 | 7.4254 | 7.138404 | 5.309924 | 0.2869958 | 1.82848
63.62013 | 7.4173 | 7.120598 | 5.307812 | 0.2967021 | 1.812786
63.63013 | 7.4074 | 7.103058 | 5.305698 | 0.3043422 | 1.797359
63.64012 | 7.3989 | 7.085797 | 5.303587 | 0.3131031 | 1.78221
63.65012 | 7.3848 | 7.068777 | 5.301472 | 0.316023 | 1.767305
63.66012 | 7.3807 | 7.052011 | 5.299357 | 0.3286888 | 1.752654
63.67012 | 7.3753 | 7.035495 | 5.297241 | 0.3398049 | 1.738254
63.68012 | 7.3638 | 7.019225 | 5.295124 | 0.3445751 | 1.7241
63.69012 | 7.3489 | 7.003196 | 5.293007 | 0.3457036 | 1.710189
63.70011 | 7.356 | 6.987421 | 5.290892 | 0.3685788 | 1.69653
63.71011 | 7.3264 | 6.971864 | 5.288773 | 0.3545357 | 1.683091
63.72011 | 7.3315 | 6.956537 | 5.286654 | 0.3749629 | 1.669883
63.73011 | 7.315 | 6.941436 | 5.284535 | 0.3735639 | 1.656902
63.74011 | 7.3178 | 6.926557 | 5.282414 | 0.3912426 | 1.644143
63.75011 | 7.2943 | 6.911897 | 5.280293 | 0.3824028 | 1.631604
63.7601 | 7.3013 | 6.897466 | 5.278174 | 0.4038336 | 1.619292
63.7701 | 7.2893 | 6.883232 | 5.276052 | 0.4060684 | 1.60718
63.7801 | 7.271 | 6.869204 | 5.273929 | 0.4017957 | 1.595275
63.7901 | 7.2682 | 6.855381 | 5.271806 | 0.4128192 | 1.583575
63.8001 | 7.2631 | 6.841758 | 5.269682 | 0.4213422 | 1.572076
63.8101 | 7.2522 | 6.828331 | 5.267557 | 0.4238693 | 1.560773
63.82009 | 7.2502 | 6.815112 | 5.265434 | 0.4350882 | 1.549678
63.83009 | 7.2406 | 6.802069 | 5.263308 | 0.4385308 | 1.538761
63.84009 | 7.2358 | 6.789214 | 5.261182 | 0.4465865 | 1.528031
63.85009 | 7.2195 | 6.776542 | 5.259055 | 0.4429583 | 1.517486
63.86009 | 7.2315 | 6.76405 | 5.256928 | 0.4674495 | 1.507123
63.87009 | 7.2079 | 6.751737 | 5.2548 | 0.4561631 | 1.496937
63.88008 | 7.2056 | 6.73961 | 5.252673 | 0.4659902 | 1.486937
63.89008 | 7.2058 | 6.727642 | 5.250544 | 0.4781575 | 1.477099
63.90008 | 7.199 | 6.715844 | 5.248414 | 0.4831561 | 1.46743
63.91008 | 7.1837 | 6.704211 | 5.246284 | 0.4794885 | 1.457928
63.92008 | 7.1887 | 6.692743 | 5.244153 | 0.4959575 | 1.44859
63.93008 | 7.1805 | 6.681434 | 5.242021 | 0.4990658 | 1.439413
63.94007 | 7.1578 | 6.670297 | 5.239891 | 0.4875031 | 1.430406
63.95007 | 7.1766 | 6.659302 | 5.237759 | 0.5172978 | 1.421543
63.96007 | 7.1573 | 6.648461 | 5.235626 | 0.5088394 | 1.412835
63.97007 | 7.1564 | 6.63777 | 5.233492 | 0.5186303 | 1.404278
63.98007 | 7.1414 | 6.627227 | 5.231358 | 0.5141727 | 1.39587
63.99006 | 7.1477 | 6.616841 | 5.229225 | 0.5308589 | 1.387616
64.00006 | 7.1297 | 6.606588 | 5.22709 | 0.5231115 | 1.379499
64.01006 | 7.1285 | 6.596478 | 5.224954 | 0.5320225 | 1.371524
64.02006 | 7.1234 | 6.586506 | 5.222817 | 0.5368938 | 1.363689
64.03006 | 7.1199 | 6.576672 | 5.220681 | 0.5432279 | 1.355992
64.04006 | 7.1061 | 6.566974 | 5.218543 | 0.5391263 | 1.348431
64.05005 | 7.1097 | 6.557418 | 5.216407 | 0.5522821 | 1.341011
64.06005 | 7.1035 | 6.547984 | 5.214269 | 0.555516 | 1.333715
64.07005 | 7.0781 | 6.53868 | 5.21213 | 0.5394204 | 1.32655
64.08005 | 7.0937 | 6.529503 | 5.20999 | 0.5641972 | 1.319512
64.09005 | 7.0764 | 6.520452 | 5.20785 | 0.5559483 | 1.312601
64.10005 | 7.0737 | 6.511524 | 5.20571 | 0.5621756 | 1.305814
64.11004 | 7.0643 | 6.502728 | 5.203571 | 0.5615724 | 1.299157
64.12004 | 7.0699 | 6.494042 | 5.20143 | 0.5758576 | 1.292613
64.13004 | 7.0489 | 6.485476 | 5.199288 | 0.5634245 | 1.286188
64.14004 | 7.0462 | 6.477025 | 5.197145 | 0.5691748 | 1.27988
64.15004 | 7.0461 | 6.46869 | 5.195002 | 0.5774104 | 1.273687
64.16004 | 7.0443 | 6.460467 | 5.192859 | 0.5838332 | 1.267608
64.17003 | 7.0285 | 6.452363 | 5.190717 | 0.5761369 | 1.261646
64.18003 | 7.0336 | 6.444361 | 5.188573 | 0.5892393 | 1.255788
64.19003 | 7.0239 | 6.436466 | 5.186428 | 0.5874343 | 1.250038
64.20003 | 7.0172 | 6.428676 | 5.184282 | 0.5885237 | 1.244394
64.21003 | 7.0148 | 6.420991 | 5.182137 | 0.5938093 | 1.238854
64.22003 | 7.0141 | 6.413407 | 5.17999 | 0.6006931 | 1.233417
64.23002 | 7.0014 | 6.40593 | 5.177846 | 0.5954696 | 1.228085
64.24002 | 7.0055 | 6.398544 | 5.175699 | 0.6069556 | 1.222846
64.25002 | 6.9976 | 6.391255 | 5.173551 | 0.6063453 | 1.217704
64.26002 | 6.9932 | 6.384059 | 5.171403 | 0.6091408 | 1.212656
64.27002 | 6.9857 | 6.376956 | 5.169255 | 0.6087441 | 1.207701
64.28002 | 6.9867 | 6.369943 | 5.167106 | 0.6167571 | 1.202837
64.29001 | 6.9826 | 6.363025 | 5.164958 | 0.6195748 | 1.198067
64.30001 | 6.9737 | 6.356187 | 5.162809 | 0.6175129 | 1.193379
64.31001 | 6.972 | 6.349434 | 5.160658 | 0.6225664 | 1.188775
64.32001 | 6.9743 | 6.342763 | 5.158508 | 0.6315371 | 1.184255
64.33001 | 6.9583 | 6.336173 | 5.156357 | 0.6221268 | 1.179817
64.34001 | 6.9684 | 6.329663 | 5.154205 | 0.638737 | 1.175458
64.35 | 6.9583 | 6.323237 | 5.152055 | 0.6350634 | 1.171181
64.36 | 6.9535 | 6.31688 | 5.149903 | 0.63662 | 1.166977
64.37 | 6.9415 | 6.310598 | 5.14775 | 0.6309018 | 1.162848
64.38 | 6.9512 | 6.30439 | 5.145597 | 0.6468103 | 1.158792
64.39 | 6.9394 | 6.298254 | 5.143444 | 0.6411465 | 1.15481
64.39999 | 6.9426 | 6.292194 | 5.141292 | 0.6504056 | 1.150902
64.40999 | 6.9282 | 6.2862 | 5.139138 | 0.6420005 | 1.147062
64.41999 | 6.9362 | 6.280274 | 5.136983 | 0.6559259 | 1.143291
64.42999 | 6.9224 | 6.274418 | 5.134828 | 0.6479817 | 1.13959
64.43999 | 6.9325 | 6.26863 | 5.132673 | 0.66387 | 1.135957
64.44999 | 6.914 | 6.26291 | 5.130517 | 0.6510902 | 1.132393
64.45998 | 6.9251 | 6.257263 | 5.128363 | 0.667837 | 1.1289
64.46998 | 6.913 | 6.251678 | 5.126206 | 0.6613217 | 1.125472
64.47998 | 6.9203 | 6.246162 | 5.12405 | 0.6741384 | 1.122112
64.48998 | 6.9015 | 6.240713 | 5.121892 | 0.6607872 | 1.11882
64.49998 | 6.9149 | 6.235332 | 5.119735 | 0.6795676 | 1.115598
64.50998 | 6.9 | 6.230021 | 5.117577 | 0.669979 | 1.112444
64.51997 | 6.8984 | 6.224784 | 5.115421 | 0.6736157 | 1.109364
64.52997 | 6.9015 | 6.219612 | 5.113262 | 0.6818878 | 1.10635
64.53997 | 6.8952 | 6.214511 | 5.111103 | 0.6806891 | 1.103408
64.54997 | 6.894 | 6.209481 | 5.108944 | 0.6845189 | 1.100537
64.55997 | 6.8868 | 6.204524 | 5.106784 | 0.6822764 | 1.09774
64.56997 | 6.8964 | 6.19964 | 5.104624 | 0.6967602 | 1.095016
64.57996 | 6.8833 | 6.194836 | 5.102466 | 0.6884644 | 1.09237
64.58996 | 6.8881 | 6.190102 | 5.100305 | 0.6979979 | 1.089797
64.59996 | 6.8788 | 6.185445 | 5.098144 | 0.6933545 | 1.087301
64.60996 | 6.8895 | 6.180867 | 5.095983 | 0.7086331 | 1.084884
64.61996 | 6.8734 | 6.176368 | 5.093822 | 0.6970322 | 1.082546
64.62996 | 6.8712 | 6.17195 | 5.09166 | 0.6992505 | 1.08029
64.63995 | 6.8751 | 6.167618 | 5.0895 | 0.7074822 | 1.078118
64.64995 | 6.8657 | 6.163365 | 5.087337 | 0.7023347 | 1.076028
64.65995 | 6.8667 | 6.159198 | 5.085175 | 0.707502 | 1.074023
64.66995 | 6.8641 | 6.155117 | 5.083012 | 0.7089827 | 1.072106
64.67995 | 6.8648 | 6.151125 | 5.080848 | 0.7136752 | 1.070277
64.68995 | 6.8486 | 6.147222 | 5.078685 | 0.701378 | 1.068537
64.69994 | 6.8674 | 6.143414 | 5.076523 | 0.7239859 | 1.066891
64.70994 | 6.8528 | 6.139695 | 5.074359 | 0.7131047 | 1.065337
64.71994 | 6.8465 | 6.136071 | 5.072194 | 0.7104292 | 1.063876
64.72994 | 6.8562 | 6.132542 | 5.07003 | 0.7236577 | 1.062513
64.73994 | 6.8515 | 6.129111 | 5.067865 | 0.7223891 | 1.061246
64.74994 | 6.8484 | 6.125779 | 5.0657 | 0.7226214 | 1.060079
64.75993 | 6.8381 | 6.12255 | 5.063536 | 0.7155504 | 1.059013
64.76993 | 6.8517 | 6.119419 | 5.061371 | 0.732281 | 1.058048
64.77993 | 6.843 | 6.116391 | 5.059205 | 0.7266087 | 1.057187
64.78993 | 6.83 | 6.113468 | 5.057039 | 0.7165322 | 1.056429
64.79993 | 6.8416 | 6.11065 | 5.054872 | 0.7309503 | 1.055778
64.80992 | 6.8351 | 6.107941 | 5.052708 | 0.7271593 | 1.055233
64.81992 | 6.8277 | 6.105336 | 5.050541 | 0.7223637 | 1.054796
64.82992 | 6.8318 | 6.10284 | 5.048374 | 0.7289596 | 1.054467
64.83992 | 6.8374 | 6.100454 | 5.046206 | 0.7369464 | 1.054247
64.84992 | 6.8249 | 6.098176 | 5.044039 | 0.7267236 | 1.054137
64.85992 | 6.8207 | 6.096009 | 5.041871 | 0.7246907 | 1.054138
64.86991 | 6.8293 | 6.093955 | 5.039705 | 0.7353455 | 1.054249
64.87991 | 6.8258 | 6.092008 | 5.037537 | 0.733792 | 1.054471
64.88991 | 6.8213 | 6.090172 | 5.035369 | 0.7311284 | 1.054803
64.89991 | 6.8161 | 6.088445 | 5.0332 | 0.7276552 | 1.055244
64.90991 | 6.8274 | 6.086827 | 5.031032 | 0.740573 | 1.055795
64.91991 | 6.8121 | 6.085317 | 5.028863 | 0.7267832 | 1.056454
64.9299 | 6.8153 | 6.083914 | 5.026696 | 0.7313858 | 1.057218
64.9399 | 6.8146 | 6.082615 | 5.024527 | 0.7319854 | 1.058088
64.9499 | 6.8096 | 6.081417 | 5.022357 | 0.728183 | 1.05906
64.9599 | 6.8063 | 6.080318 | 5.020188 | 0.7259817 | 1.060131
64.9699 | 6.8045 | 6.079316 | 5.018018 | 0.7251839 | 1.061298
64.9799 | 6.8099 | 6.078405 | 5.015848 | 0.7314946 | 1.062557
64.98989 | 6.7964 | 6.077582 | 5.01368 | 0.718818 | 1.063902
64.99989 | 6.7993 | 6.076841 | 5.01151 | 0.7224586 | 1.065331
65.00989 | 6.8044 | 6.076177 | 5.00934 | 0.7282226 | 1.066838
65.01989 | 6.7963 | 6.075584 | 5.007169 | 0.7207165 | 1.068414
65.02989 | 6.8032 | 6.075053 | 5.004998 | 0.7281474 | 1.070054
65.03989 | 6.7951 | 6.074577 | 5.002828 | 0.7205232 | 1.071749
65.04988 | 6.7968 | 6.074148 | 5.000659 | 0.7226524 | 1.073489
65.05988 | 6.7916 | 6.073755 | 4.998488 | 0.717845 | 1.075267
65.06988 | 6.7947 | 6.073389 | 4.996317 | 0.7213105 | 1.077073
65.07988 | 6.7908 | 6.07304 | 4.994146 | 0.7177602 | 1.078894
65.08988 | 6.7885 | 6.072695 | 4.991974 | 0.7158053 | 1.08072
65.09988 | 6.7881 | 6.072342 | 4.989803 | 0.7157579 | 1.082539
65.10987 | 6.7896 | 6.07197 | 4.987633 | 0.7176299 | 1.084337
65.11987 | 6.7872 | 6.071565 | 4.985462 | 0.7156351 | 1.086103
65.12987 | 6.7867 | 6.071114 | 4.98329 | 0.7155864 | 1.087824
65.13987 | 6.7877 | 6.070603 | 4.981118 | 0.7170972 | 1.089485
65.14987 | 6.7838 | 6.070019 | 4.978946 | 0.7137807 | 1.091073
65.15986 | 6.7875 | 6.06935 | 4.976776 | 0.7181498 | 1.092574
65.16986 | 6.7848 | 6.068581 | 4.974604 | 0.7162186 | 1.093977
65.17986 | 6.7847 | 6.067701 | 4.972432 | 0.7169992 | 1.095269
65.18986 | 6.7837 | 6.066696 | 4.97026 | 0.7170037 | 1.096437
65.19986 | 6.7858 | 6.065557 | 4.968087 | 0.7202434 | 1.097469
65.20986 | 6.7774 | 6.064271 | 4.965915 | 0.7131287 | 1.098356
65.21985 | 6.781 | 6.062833 | 4.963745 | 0.7181675 | 1.099088
65.22985 | 6.7805 | 6.061229 | 4.961572 | 0.7192715 | 1.099656
65.23985 | 6.7735 | 6.059455 | 4.9594 | 0.7140454 | 1.100055
65.24985 | 6.7735 | 6.057504 | 4.957227 | 0.7159957 | 1.100277
65.25985 | 6.7729 | 6.055373 | 4.955055 | 0.717527 | 1.100318
65.26985 | 6.7725 | 6.053057 | 4.952882 | 0.7194425 | 1.100176
65.27984 | 6.7717 | 6.050559 | 4.950711 | 0.7211412 | 1.099847
65.28984 | 6.7665 | 6.04787 | 4.948539 | 0.7186297 | 1.099332
65.29984 | 6.7697 | 6.044995 | 4.946366 | 0.7247045 | 1.098629
65.30984 | 6.762 | 6.041936 | 4.944193 | 0.720064 | 1.097743
65.31984 | 6.7623 | 6.038695 | 4.942021 | 0.7236055 | 1.096674
65.32984 | 6.7622 | 6.035275 | 4.939848 | 0.726925 | 1.095427
65.33983 | 6.7576 | 6.031686 | 4.937677 | 0.7259144 | 1.094008
65.34983 | 6.7546 | 6.027925 | 4.935505 | 0.7266752 | 1.09242
65.35983 | 6.7491 | 6.024002 | 4.933332 | 0.7250976 | 1.09067
65.36983 | 6.7506 | 6.019925 | 4.931159 | 0.7306747 | 1.088766
65.37983 | 6.7434 | 6.015701 | 4.928987 | 0.7276991 | 1.086714
65.38983 | 6.741 | 6.011337 | 4.926814 | 0.7296627 | 1.084523
65.39982 | 6.7424 | 6.006848 | 4.924643 | 0.7355524 | 1.082204
65.40982 | 6.7382 | 6.002232 | 4.922471 | 0.7359684 | 1.079761
65.41982 | 6.7276 | 5.997503 | 4.920298 | 0.730097 | 1.077205
65.42982 | 6.734 | 5.992671 | 4.918126 | 0.7413287 | 1.074545
65.43982 | 6.7275 | 5.987746 | 4.915953 | 0.7397538 | 1.071793
65.44982 | 6.7289 | 5.982738 | 4.913781 | 0.7461622 | 1.068957
65.45981 | 6.7256 | 5.977661 | 4.911611 | 0.747939 | 1.06605
65.46981 | 6.7225 | 5.972516 | 4.909438 | 0.749984 | 1.063078
65.47981 | 6.722 | 5.967318 | 4.907266 | 0.7546821 | 1.060052
65.48981 | 6.7146 | 5.962077 | 4.905094 | 0.7525231 | 1.056983
65.49981 | 6.7144 | 5.956803 | 4.902922 | 0.7575969 | 1.053881
65.50981 | 6.7096 | 5.951506 | 4.90075 | 0.7580937 | 1.050756
65.5198 | 6.7083 | 5.946201 | 4.89858 | 0.7620986 | 1.047621
65.5298 | 6.7018 | 5.940887 | 4.896408 | 0.7609127 | 1.044479
65.5398 | 6.7052 | 5.935579 | 4.894237 | 0.7696214 | 1.041342
65.5498 | 6.7049 | 5.930284 | 4.892065 | 0.7746162 | 1.038219
65.5598 | 6.6934 | 5.925011 | 4.889893 | 0.7683888 | 1.035118
65.56979 | 6.6952 | 5.919774 | 4.887724 | 0.7754259 | 1.03205
65.57979 | 6.6957 | 5.914569 | 4.885553 | 0.7811308 | 1.029017
65.58979 | 6.695 | 5.909409 | 4.883381 | 0.7855912 | 1.026027
65.59979 | 6.6895 | 5.904299 | 4.88121 | 0.7852006 | 1.023089
65.60979 | 6.6911 | 5.899247 | 4.879039 | 0.7918535 | 1.020207
65.61979 | 6.69 | 5.894256 | 4.876869 | 0.7957443 | 1.017387
65.62978 | 6.6854 | 5.889337 | 4.8747 | 0.7960634 | 1.014637
65.63978 | 6.6825 | 5.884484 | 4.872529 | 0.7980163 | 1.011954
65.64978 | 6.683 | 5.879706 | 4.870359 | 0.8032944 | 1.009347
65.65978 | 6.6743 | 5.875006 | 4.868189 | 0.7992943 | 1.006817
65.66978 | 6.68 | 5.870387 | 4.866019 | 0.8096132 | 1.004368
65.67978 | 6.6788 | 5.865851 | 4.863849 | 0.8129487 | 1.002003
65.68977 | 6.6802 | 5.861406 | 4.861681 | 0.8187943 | 0.9997247
65.69977 | 6.6739 | 5.857043 | 4.859511 | 0.8168575 | 0.9975312
65.70977 | 6.6776 | 5.852768 | 4.857342 | 0.8248325 | 0.9954256
65.71977 | 6.6772 | 5.848582 | 4.855173 | 0.8286183 | 0.993409
65.72977 | 6.6761 | 5.844486 | 4.853004 | 0.8316144 | 0.9914821
65.73977 | 6.6752 | 5.84048 | 4.850835 | 0.8347203 | 0.9896451
65.74976 | 6.6827 | 5.836568 | 4.848668 | 0.8461321 | 0.9878998
65.75976 | 6.6783 | 5.832742 | 4.8465 | 0.8455578 | 0.9862426
65.76976 | 6.6799 | 5.829006 | 4.844331 | 0.8508936 | 0.9846752
65.77976 | 6.6765 | 5.82536 | 4.842163 | 0.85114 | 0.9831968
65.78976 | 6.685 | 5.821802 | 4.839995 | 0.8631977 | 0.981807
65.79976 | 6.6729 | 5.818333 | 4.837828 | 0.8545673 | 0.9805051
65.80975 | 6.6798 | 5.814954 | 4.835662 | 0.8648463 | 0.9792914
65.81975 | 6.6806 | 5.811657 | 4.833495 | 0.8689426 | 0.9781623
65.82975 | 6.6783 | 5.808446 | 4.831328 | 0.8698537 | 0.9771182
65.83975 | 6.6822 | 5.805319 | 4.829161 | 0.8768807 | 0.976158
65.84975 | 6.6814 | 5.802275 | 4.826995 | 0.8791246 | 0.9752806
65.85975 | 6.6888 | 5.799313 | 4.824829 | 0.8894866 | 0.9744849
65.86974 | 6.6802 | 5.796435 | 4.822665 | 0.8837653 | 0.97377
65.87974 | 6.683 | 5.793633 | 4.820499 | 0.8893674 | 0.9731337
65.88974 | 6.683 | 5.790909 | 4.818333 | 0.8920911 | 0.9725755
65.89974 | 6.6828 | 5.788262 | 4.816168 | 0.8945379 | 0.9720939
65.90974 | 6.6869 | 5.785691 | 4.814003 | 0.9012088 | 0.971688
65.91974 | 6.6837 | 5.783195 | 4.811839 | 0.9005052 | 0.9713562
65.92973 | 6.6766 | 5.780774 | 4.809676 | 0.8958261 | 0.9710976
65.93973 | 6.6751 | 5.778423 | 4.807512 | 0.8966769 | 0.9709109
65.94973 | 6.6807 | 5.776143 | 4.805348 | 0.9045567 | 0.9707949
65.95973 | 6.6706 | 5.773933 | 4.803185 | 0.8966667 | 0.9707484
65.96973 | 6.6802 | 5.771792 | 4.801022 | 0.908408 | 0.9707704
65.97972 | 6.6763 | 5.769721 | 4.798861 | 0.9065794 | 0.9708598
65.98972 | 6.6771 | 5.767714 | 4.796698 | 0.9093864 | 0.9710154
65.99972 | 6.6695 | 5.765772 | 4.794536 | 0.9037278 | 0.9712363
66.00972 | 6.6733 | 5.763895 | 4.792374 | 0.9094045 | 0.9715215
66.01972 | 6.674 | 5.762082 | 4.790212 | 0.9119176 | 0.9718701
66.02972 | 6.6618 | 5.760332 | 4.788051 | 0.901468 | 0.972281
66.03971 | 6.6743 | 5.758645 | 4.785892 | 0.915655 | 0.9727528
66.04971 | 6.6695 | 5.757017 | 4.783732 | 0.9124827 | 0.9732857
66.05971 | 6.6665 | 5.75545 | 4.781571 | 0.9110504 | 0.9738784
66.06971 | 6.6633 | 5.753941 | 4.779411 | 0.9093587 | 0.97453
66.07971 | 6.6555 | 5.752492 | 4.777252 | 0.9030085 | 0.9752398
66.08971 | 6.666 | 5.7511 | 4.775092 | 0.9149003 | 0.9760072
66.0997 | 6.6579 | 5.749766 | 4.772936 | 0.9081345 | 0.9768298
66.1097 | 6.6622 | 5.748487 | 4.770777 | 0.9137129 | 0.9777098
66.1197 | 6.6618 | 5.747265 | 4.768619 | 0.9145355 | 0.9786453
66.1297 | 6.6643 | 5.746097 | 4.766461 | 0.9182029 | 0.9796357
66.1397 | 6.657 | 5.744984 | 4.764304 | 0.9120155 | 0.9806803
66.1497 | 6.6634 | 5.743926 | 4.762147 | 0.9194741 | 0.9817787
66.15969 | 6.6613 | 5.742922 | 4.759993 | 0.9183781 | 0.9829291
66.16969 | 6.6614 | 5.74197 | 4.757837 | 0.9194299 | 0.9841335
66.17969 | 6.6567 | 5.741071 | 4.755681 | 0.9156292 | 0.9853899
66.18969 | 6.6642 | 5.740224 | 4.753526 | 0.9239761 | 0.9866984
66.19969 | 6.6589 | 5.739429 | 4.751371 | 0.9194713 | 0.9880581
66.20969 | 6.6605 | 5.738685 | 4.749216 | 0.9218148 | 0.989469
66.21968 | 6.6598 | 5.737994 | 4.747064 | 0.9218063 | 0.9909294
66.22968 | 6.6582 | 5.737352 | 4.744911 | 0.9208481 | 0.9924412
66.23968 | 6.6625 | 5.736761 | 4.742757 | 0.9257391 | 0.9940035
66.24968 | 6.659 | 5.73622 | 4.740605 | 0.9227799 | 0.9956153
66.25968 | 6.6626 | 5.735729 | 4.738452 | 0.9268707 | 0.9972768
66.26968 | 6.665 | 5.735288 | 4.736301 | 0.9297116 | 0.9989878
66.27967 | 6.6632 | 5.734897 | 4.734151 | 0.9283027 | 1.000746
66.28967 | 6.6639 | 5.734555 | 4.732 | 0.9293445 | 1.002555
66.29967 | 6.6668 | 5.734263 | 4.72985 | 0.932537 | 1.004413
66.30967 | 6.6672 | 5.73402 | 4.7277 | 0.9331804 | 1.00632
66.31967 | 6.6596 | 5.733825 | 4.725551 | 0.9257747 | 1.008275
66.32967 | 6.6662 | 5.73368 | 4.723402 | 0.9325199 | 1.010279
66.33966 | 6.6657 | 5.733584 | 4.721255 | 0.9321161 | 1.012329
66.34966 | 6.6598 | 5.733536 | 4.719107 | 0.9262636 | 1.014429
66.35966 | 6.6618 | 5.733538 | 4.71696 | 0.9282622 | 1.016578
66.36966 | 6.6635 | 5.733588 | 4.714813 | 0.9299118 | 1.018776
66.37966 | 6.664 | 5.733687 | 4.712666 | 0.9303127 | 1.021021
66.38965 | 6.6594 | 5.733836 | 4.710522 | 0.9255645 | 1.023313
66.39965 | 6.664 | 5.734033 | 4.708377 | 0.9299674 | 1.025656
66.40965 | 6.6638 | 5.734279 | 4.706232 | 0.9295214 | 1.028047
66.41965 | 6.6614 | 5.734574 | 4.704088 | 0.9268261 | 1.030486
66.42965 | 6.6654 | 5.734918 | 4.701944 | 0.9304817 | 1.032975
66.43965 | 6.6601 | 5.735312 | 4.6998 | 0.9247879 | 1.035512
66.44964 | 6.6627 | 5.735755 | 4.69766 | 0.926945 | 1.038095
66.45964 | 6.6617 | 5.736248 | 4.695517 | 0.925452 | 1.040731
66.46964 | 6.66 | 5.736791 | 4.693376 | 0.9232093 | 1.043415
66.47964 | 6.6635 | 5.737383 | 4.691235 | 0.9261165 | 1.046149
66.48964 | 6.6568 | 5.738026 | 4.689094 | 0.9187735 | 1.048932
66.49964 | 6.6582 | 5.73872 | 4.686954 | 0.9194801 | 1.051766
66.50963 | 6.6597 | 5.739463 | 4.684817 | 0.9202366 | 1.054646
66.51963 | 6.6631 | 5.740258 | 4.682678 | 0.9228415 | 1.05758
66.52963 | 6.6593 | 5.741105 | 4.68054 | 0.9181953 | 1.060565
66.53963 | 6.666 | 5.742003 | 4.678402 | 0.9239975 | 1.0636
66.54963 | 6.6647 | 5.742952 | 4.676265 | 0.9217479 | 1.066687
66.55963 | 6.6599 | 5.743954 | 4.674129 | 0.9159461 | 1.069825
66.56962 | 6.6667 | 5.745007 | 4.671995 | 0.921693 | 1.073012
66.57962 | 6.6666 | 5.746114 | 4.66986 | 0.920486 | 1.076254
66.58962 | 6.6707 | 5.747274 | 4.667726 | 0.9234258 | 1.079548
66.59962 | 6.6653 | 5.748488 | 4.665592 | 0.916812 | 1.082896
66.60962 | 6.6712 | 5.749756 | 4.663459 | 0.9214443 | 1.086297
66.61962 | 6.6716 | 5.751078 | 4.661326 | 0.9205221 | 1.089752
66.62961 | 6.6694 | 5.752454 | 4.659196 | 0.9169464 | 1.093258
66.63961 | 6.6643 | 5.753886 | 4.657065 | 0.9104143 | 1.096821
66.64961 | 6.6743 | 5.755374 | 4.654934 | 0.9189263 | 1.10044
66.65961 | 6.6721 | 5.756918 | 4.652804 | 0.9151821 | 1.104114
66.66961 | 6.6762 | 5.758519 | 4.650675 | 0.9176812 | 1.107844
66.67961 | 6.6772 | 5.760177 | 4.648546 | 0.917023 | 1.111631
66.6896 | 6.682 | 5.761891 | 4.64642 | 0.9201087 | 1.115471
66.6996 | 6.6739 | 5.763666 | 4.644293 | 0.9102344 | 1.119373
66.7096 | 6.6804 | 5.765499 | 4.642166 | 0.9149014 | 1.123333
66.7196 | 6.681 | 5.767391 | 4.64004 | 0.9136087 | 1.127351
66.7296 | 6.6788 | 5.769344 | 4.637915 | 0.909456 | 1.131429
66.7396 | 6.6755 | 5.771358 | 4.63579 | 0.9041425 | 1.135567
66.74959 | 6.6832 | 5.77343 | 4.633669 | 0.9097697 | 1.139762
66.75959 | 6.6805 | 5.775567 | 4.631545 | 0.9049328 | 1.144022
66.76959 | 6.6759 | 5.777767 | 4.629423 | 0.8981333 | 1.148344
66.77959 | 6.6769 | 5.78003 | 4.627301 | 0.8968703 | 1.152728
66.78959 | 6.6819 | 5.782357 | 4.62518 | 0.8995432 | 1.157176
66.79958 | 6.6782 | 5.784747 | 4.623062 | 0.8934534 | 1.161684
66.80958 | 6.6737 | 5.787204 | 4.620943 | 0.886496 | 1.166261
66.81958 | 6.683 | 5.789728 | 4.618824 | 0.8932719 | 1.170904
66.82958 | 6.6763 | 5.792319 | 4.616706 | 0.8839808 | 1.175613
66.83958 | 6.68 | 5.794979 | 4.614589 | 0.8850214 | 1.18039
66.84958 | 6.6727 | 5.797707 | 4.612473 | 0.8749933 | 1.185234
66.85957 | 6.6804 | 5.800502 | 4.610359 | 0.8798978 | 1.190143
66.86957 | 6.6753 | 5.803371 | 4.608244 | 0.8719293 | 1.195127
66.87957 | 6.6737 | 5.806311 | 4.60613 | 0.8673891 | 1.200181
66.88957 | 6.6733 | 5.809324 | 4.604017 | 0.8639763 | 1.205307
66.89957 | 6.6777 | 5.81241 | 4.601904 | 0.8652902 | 1.210506
66.90957 | 6.6736 | 5.815571 | 4.599792 | 0.8580293 | 1.215778
66.91956 | 6.6672 | 5.818804 | 4.597683 | 0.8483962 | 1.22112
66.92956 | 6.6752 | 5.822117 | 4.595573 | 0.8530834 | 1.226543
66.93956 | 6.6737 | 5.825507 | 4.593464 | 0.8481931 | 1.232043
66.94956 | 6.6733 | 5.828976 | 4.591356 | 0.8443238 | 1.237621
66.95956 | 6.673 | 5.832525 | 4.589248 | 0.8404749 | 1.243277
66.96956 | 6.6742 | 5.836155 | 4.587141 | 0.8380448 | 1.249014
66.97955 | 6.6745 | 5.839864 | 4.585037 | 0.8346362 | 1.254827
66.98955 | 6.6742 | 5.843659 | 4.582932 | 0.8305406 | 1.260727
66.99955 | 6.6744 | 5.84754 | 4.580828 | 0.8268605 | 1.266712
67.00955 | 6.678 | 5.851506 | 4.578724 | 0.8264943 | 1.272782
67.01955 | 6.6756 | 5.855559 | 4.576621 | 0.8200409 | 1.278938
67.02955 | 6.6744 | 5.859701 | 4.57452 | 0.8146989 | 1.285181
67.03954 | 6.6731 | 5.863929 | 4.572421 | 0.8091713 | 1.291508
67.04954 | 6.6802 | 5.868252 | 4.570321 | 0.8119482 | 1.297931
67.05954 | 6.6726 | 5.872668 | 4.568222 | 0.7999324 | 1.304446
67.06954 | 6.6813 | 5.877178 | 4.566124 | 0.8041224 | 1.311054
67.07954 | 6.6831 | 5.881783 | 4.564026 | 0.8013166 | 1.317757
67.08954 | 6.6855 | 5.886486 | 4.56193 | 0.7990137 | 1.324557
67.09953 | 6.6863 | 5.891283 | 4.559836 | 0.7950167 | 1.331447
67.10953 | 6.689 | 5.896185 | 4.557742 | 0.7928147 | 1.338444
67.11953 | 6.6928 | 5.901189 | 4.555648 | 0.7916106 | 1.345541
67.12953 | 6.6918 | 5.906297 | 4.553555 | 0.7855029 | 1.352742
67.13953 | 6.6917 | 5.91151 | 4.551463 | 0.7801899 | 1.360047
67.14952 | 6.6978 | 5.916824 | 4.549374 | 0.7809757 | 1.36745
67.15952 | 6.699 | 5.922253 | 4.547284 | 0.7767469 | 1.374969
67.16952 | 6.6934 | 5.927793 | 4.545195 | 0.7656074 | 1.382597
67.17952 | 6.7033 | 5.933444 | 4.543107 | 0.7698556 | 1.390337
67.18952 | 6.6964 | 5.939211 | 4.54102 | 0.7571894 | 1.398191
67.19952 | 6.7078 | 5.945093 | 4.538934 | 0.7627072 | 1.406159
67.20951 | 6.7049 | 5.951087 | 4.536851 | 0.7538131 | 1.414236
67.21951 | 6.7068 | 5.957207 | 4.534766 | 0.7495929 | 1.422441
67.22951 | 6.7105 | 5.963449 | 4.532683 | 0.747051 | 1.430766
67.23951 | 6.7091 | 5.969815 | 4.530601 | 0.7392851 | 1.439214
67.24951 | 6.7172 | 5.976307 | 4.528519 | 0.7408932 | 1.447787
67.25951 | 6.7172 | 5.982926 | 4.526439 | 0.7342737 | 1.456487
67.2695 | 6.7152 | 5.989668 | 4.524362 | 0.7255319 | 1.465306
67.2795 | 6.7194 | 5.996549 | 4.522283 | 0.7228508 | 1.474266
67.2895 | 6.7191 | 6.003564 | 4.520206 | 0.7155361 | 1.483358
67.2995 | 6.7229 | 6.010715 | 4.51813 | 0.7121855 | 1.492585
67.3095 | 6.72 | 6.018003 | 4.516055 | 0.7019971 | 1.501948
67.3195 | 6.7238 | 6.025431 | 4.51398 | 0.6983692 | 1.511451
67.32949 | 6.7216 | 6.032993 | 4.511909 | 0.6886071 | 1.521084
67.33949 | 6.7245 | 6.040706 | 4.509837 | 0.6837943 | 1.530869
67.34949 | 6.7281 | 6.048564 | 4.507766 | 0.6795362 | 1.540798
67.35949 | 6.7298 | 6.056569 | 4.505696 | 0.673231 | 1.550873
67.36949 | 6.7343 | 6.064723 | 4.503627 | 0.6695772 | 1.561096
67.37949 | 6.7294 | 6.073027 | 4.501559 | 0.6563729 | 1.571469
67.38948 | 6.7357 | 6.081472 | 4.499494 | 0.6542275 | 1.581979
67.39948 | 6.7441 | 6.090082 | 4.497428 | 0.6540185 | 1.592654
67.40948 | 6.7413 | 6.098845 | 4.495363 | 0.6424548 | 1.603482
67.41948 | 6.7399 | 6.107764 | 4.493299 | 0.6321358 | 1.614465
67.42948 | 6.7474 | 6.11684 | 4.491237 | 0.63056 | 1.625603
67.43948 | 6.7477 | 6.126073 | 4.489175 | 0.6216268 | 1.636898
67.44947 | 6.7508 | 6.135455 | 4.487117 | 0.6153449 | 1.648338
67.45947 | 6.7487 | 6.145005 | 4.485058 | 0.6036954 | 1.659947
67.46947 | 6.755 | 6.154713 | 4.483 | 0.6002871 | 1.671713
67.47947 | 6.7615 | 6.16458 | 4.480942 | 0.5969203 | 1.683637
67.48947 | 6.7622 | 6.174605 | 4.478887 | 0.5875949 | 1.695719
67.49947 | 6.7654 | 6.184789 | 4.476832 | 0.5806115 | 1.707957
67.50946 | 6.7766 | 6.195119 | 4.47478 | 0.5814807 | 1.720339
67.51946 | 6.7751 | 6.205616 | 4.472728 | 0.5694838 | 1.732889
67.52946 | 6.7768 | 6.216269 | 4.470676 | 0.5605314 | 1.745592
67.53946 | 6.7873 | 6.227075 | 4.468626 | 0.5602253 | 1.758449
67.54946 | 6.7932 | 6.238033 | 4.466577 | 0.5551669 | 1.771456
67.55945 | 6.7957 | 6.249131 | 4.464531 | 0.5465695 | 1.7846
67.56945 | 6.7918 | 6.260388 | 4.462484 | 0.5314124 | 1.797903
67.57945 | 6.8022 | 6.271791 | 4.460439 | 0.5304089 | 1.811352
67.58945 | 6.8086 | 6.283338 | 4.458394 | 0.5252615 | 1.824944
67.59945 | 6.8107 | 6.295028 | 4.456351 | 0.5156722 | 1.838677
67.60945 | 6.8076 | 6.306856 | 4.454309 | 0.5007435 | 1.852547
67.61944 | 6.821 | 6.318811 | 4.45227 | 0.5021893 | 1.86654
67.62944 | 6.8307 | 6.330911 | 4.450231 | 0.4997888 | 1.880681
67.63944 | 6.8247 | 6.343145 | 4.448192 | 0.481555 | 1.894953
67.64944 | 6.8287 | 6.35551 | 4.446155 | 0.4731905 | 1.909354
67.65944 | 6.8368 | 6.368004 | 4.444119 | 0.4687963 | 1.923885
67.66944 | 6.8475 | 6.380626 | 4.442084 | 0.466874 | 1.938542
67.67943 | 6.8427 | 6.393363 | 4.440053 | 0.4493367 | 1.95331
67.68943 | 6.853 | 6.40624 | 4.438021 | 0.4467601 | 1.968219
67.69943 | 6.8625 | 6.419244 | 4.43599 | 0.4432565 | 1.983254
67.70943 | 6.8567 | 6.432375 | 4.43396 | 0.424325 | 1.998415
67.71943 | 6.8636 | 6.445635 | 4.431932 | 0.4179648 | 2.013704
67.72943 | 6.8693 | 6.459026 | 4.429904 | 0.4102737 | 2.029122
67.73942 | 6.8723 | 6.472537 | 4.42788 | 0.3997632 | 2.044656
67.74942 | 6.8795 | 6.486196 | 4.425856 | 0.3933036 | 2.060341
67.75942 | 6.8898 | 6.499996 | 4.423832 | 0.389804 | 2.076164
67.76942 | 6.8888 | 6.513939 | 4.42181 | 0.3748606 | 2.092129
67.77942 | 6.9008 | 6.528031 | 4.419789 | 0.3727686 | 2.108242
67.78942 | 6.9021 | 6.542277 | 4.41777 | 0.3598225 | 2.124508
67.79941 | 6.9187 | 6.55667 | 4.415753 | 0.3620303 | 2.140916
67.80941 | 6.9172 | 6.571242 | 4.413737 | 0.3459578 | 2.157506
67.81941 | 6.9254 | 6.585989 | 4.411721 | 0.3394114 | 2.174268
67.82941 | 6.9289 | 6.600916 | 4.409707 | 0.3279843 | 2.191209
67.83941 | 6.9452 | 6.616032 | 4.407694 | 0.3291682 | 2.208338
67.84941 | 6.9495 | 6.631345 | 4.405682 | 0.3181552 | 2.225663
67.8594 | 6.9557 | 6.646849 | 4.403674 | 0.3088514 | 2.243175
67.8694 | 6.9634 | 6.662582 | 4.401665 | 0.300818 | 2.260917
67.8794 | 6.9679 | 6.67854 | 4.399657 | 0.2893604 | 2.278882
67.8894 | 6.9801 | 6.694731 | 4.397651 | 0.285369 | 2.29708
67.8994 | 6.9879 | 6.711166 | 4.395646 | 0.2767337 | 2.31552
67.9094 | 6.9965 | 6.727856 | 4.393643 | 0.2686443 | 2.334213
67.91939 | 7.0079 | 6.744793 | 4.391642 | 0.2631069 | 2.353151
67.92939 | 7.0137 | 6.762022 | 4.389642 | 0.2516777 | 2.372381
67.93939 | 7.0177 | 6.779538 | 4.387642 | 0.2381621 | 2.391896
67.94939 | 7.0294 | 6.797351 | 4.385644 | 0.2320487 | 2.411707
67.95939 | 7.0388 | 6.815474 | 4.383648 | 0.223326 | 2.431826
67.96938 | 7.0429 | 6.833899 | 4.381655 | 0.2090006 | 2.452245
67.97938 | 7.0463 | 6.852675 | 4.379661 | 0.1936246 | 2.473015
67.98938 | 7.0581 | 6.871797 | 4.377668 | 0.1863035 | 2.494128
67.99938 | 7.0653 | 6.891275 | 4.375677 | 0.1740255 | 2.515597
68.00938 | 7.0683 | 6.911122 | 4.373688 | 0.1571781 | 2.537434
68.01938 | 7.0722 | 6.931351 | 4.3717 | 0.1408489 | 2.559651
68.02937 | 7.0848 | 6.951955 | 4.369715 | 0.1328453 | 2.582239
68.03937 | 7.09 | 6.972985 | 4.36773 | 0.1170149 | 2.605255
68.04937 | 7.0976 | 6.994435 | 4.365746 | 0.1031645 | 2.628689
68.05937 | 7.1041 | 7.016319 | 4.363764 | 0.08778129 | 2.652555
68.06937 | 7.1124 | 7.038647 | 4.361783 | 0.07375253 | 2.676864
68.07937 | 7.1174 | 7.061435 | 4.359804 | 0.05596472 | 2.701632
68.08936 | 7.1218 | 7.084672 | 4.357828 | 0.03712812 | 2.726844
68.09936 | 7.1379 | 7.108416 | 4.355851 | 0.02948415 | 2.752564
68.10936 | 7.1392 | 7.132658 | 4.353876 | 0.006541778 | 2.778782
68.11936 | 7.1486 | 7.157412 | 4.351903 | -0.008812015 | 2.805509
68.12936 | 7.1553 | 7.182691 | 4.349931 | -0.02739142 | 2.83276
68.13936 | 7.1728 | 7.208509 | 4.347961 | -0.03570944 | 2.860549
68.14935 | 7.1748 | 7.234854 | 4.345994 | -0.06005402 | 2.88886
68.15935 | 7.187 | 7.261791 | 4.344026 | -0.07479084 | 2.917765
68.16935 | 7.1986 | 7.289308 | 4.34206 | -0.09070827 | 2.947248
68.17935 | 7.2102 | 7.317421 | 4.340096 | -0.1072207 | 2.977325
68.18935 | 7.2229 | 7.346143 | 4.338133 | -0.123243 | 3.00801
68.19935 | 7.2335 | 7.37549 | 4.336172 | -0.1419895 | 3.039318
68.20934 | 7.2464 | 7.405447 | 4.334214 | -0.1590466 | 3.071233
68.21934 | 7.2605 | 7.436088 | 4.332256 | -0.1755876 | 3.103832
68.22934 | 7.2744 | 7.4674 | 4.330299 | -0.1929996 | 3.1371
68.23934 | 7.2822 | 7.499399 | 4.328344 | -0.2171988 | 3.171055
68.24934 | 7.3043 | 7.532102 | 4.326391 | -0.2278016 | 3.205711
68.25934 | 7.3161 | 7.565526 | 4.324439 | -0.2494258 | 3.241087
68.26933 | 7.3347 | 7.599654 | 4.32249 | -0.2649538 | 3.277164
68.27933 | 7.3431 | 7.634571 | 4.320541 | -0.2914712 | 3.31403
68.28933 | 7.3642 | 7.670263 | 4.318594 | -0.3060634 | 3.351669
68.29933 | 7.3781 | 7.706749 | 4.316649 | -0.3286493 | 3.390101
68.30933 | 7.3983 | 7.744048 | 4.314705 | -0.3457483 | 3.429344
68.31933 | 7.4096 | 7.782181 | 4.312762 | -0.3725806 | 3.469418
68.32932 | 7.4347 | 7.821125 | 4.310823 | -0.3864248 | 3.510301
68.33932 | 7.4508 | 7.860986 | 4.308884 | -0.4101862 | 3.552102
68.34932 | 7.4649 | 7.901745 | 4.306947 | -0.4368454 | 3.594799
68.35932 | 7.4861 | 7.943426 | 4.305011 | -0.4573256 | 3.638415
68.36932 | 7.5067 | 7.98605 | 4.303077 | -0.47935 | 3.682973
68.37931 | 7.5261 | 8.0296 | 4.301146 | -0.5035002 | 3.728454
68.38931 | 7.5437 | 8.074186 | 4.299215 | -0.5304864 | 3.774972
68.39931 | 7.5635 | 8.119793 | 4.297286 | -0.5562932 | 3.822508
68.40931 | 7.5891 | 8.166447 | 4.295358 | -0.5773471 | 3.871089
68.41931 | 7.6074 | 8.214176 | 4.293432 | -0.6067763 | 3.920744
68.42931 | 7.6236 | 8.263009 | 4.291508 | -0.6394094 | 3.971502
68.4393 | 7.6492 | 8.312922 | 4.289587 | -0.6637221 | 4.023335
68.4493 | 7.6728 | 8.364053 | 4.287666 | -0.6912532 | 4.076387
68.4593 | 7.6979 | 8.416381 | 4.285747 | -0.7184814 | 4.130635
68.4693 | 7.7132 | 8.46994 | 4.283829 | -0.7567399 | 4.186111
68.4793 | 7.7435 | 8.524763 | 4.281913 | -0.781263 | 4.24285
68.4893 | 7.7657 | 8.580886 | 4.279999 | -0.8151862 | 4.300887
68.49929 | 7.7871 | 8.63829 | 4.278089 | -0.8511898 | 4.360201
68.50929 | 7.8092 | 8.697124 | 4.276178 | -0.8879239 | 4.420946
68.51929 | 7.8423 | 8.757373 | 4.274269 | -0.9150727 | 4.483104
68.52929 | 7.862 | 8.819077 | 4.272362 | -0.9570768 | 4.546715
68.53929 | 7.8891 | 8.882279 | 4.270456 | -0.9931791 | 4.611823
68.54929 | 7.9174 | 8.947023 | 4.268553 | -1.029623 | 4.67847
68.55928 | 7.9365 | 9.01327 | 4.266653 | -1.07677 | 4.746617
68.56928 | 7.9667 | 9.081233 | 4.264752 | -1.114533 | 4.816481
68.57928 | 7.9965 | 9.150879 | 4.262854 | -1.154379 | 4.888025
68.58928 | 8.0261 | 9.222259 | 4.260957 | -1.196159 | 4.961302
68.59928 | 8.0546 | 9.295423 | 4.259062 | -1.240823 | 5.036361
68.60928 | 8.0882 | 9.370427 | 4.257169 | -1.282227 | 5.113258
68.61927 | 8.1146 | 9.447251 | 4.25528 | -1.332651 | 5.191972
68.62927 | 8.151 | 9.526103 | 4.25339 | -1.375103 | 5.272713
68.63927 | 8.1831 | 9.606968 | 4.251502 | -1.423868 | 5.355466
68.64927 | 8.2185 | 9.689908 | 4.249616 | -1.471408 | 5.440292
68.65927 | 8.2537 | 9.774989 | 4.247732 | -1.521289 | 5.527257
68.66927 | 8.2949 | 9.862276 | 4.24585 | -1.567376 | 5.616427
68.67926 | 8.3366 | 9.95175 | 4.243971 | -1.61515 | 5.707779
68.68926 | 8.3711 | 10.04366 | 4.242092 | -1.672557 | 5.801564
68.69926 | 8.4129 | 10.13798 | 4.240216 | -1.725084 | 5.897768
68.70926 | 8.4635 | 10.23481 | 4.23834 | -1.771308 | 5.996467
68.71926 | 8.513 | 10.33421 | 4.236467 | -1.821208 | 6.09774
68.72926 | 8.5566 | 10.43626 | 4.234596 | -1.879664 | 6.201668
68.73925 | 8.602 | 10.54096 | 4.232728 | -1.938956 | 6.308227
68.74925 | 8.6652 | 10.64858 | 4.230861 | -1.983379 | 6.417718
68.75925 | 8.7178 | 10.75912 | 4.228995 | -2.041322 | 6.530127
68.76925 | 8.7743 | 10.87268 | 4.227131 | -2.098377 | 6.645546
68.77925 | 8.8312 | 10.98934 | 4.225269 | -2.15814 | 6.764071
68.78924 | 8.9035 | 11.10909 | 4.223411 | -2.205591 | 6.88568
68.79924 | 8.9662 | 11.23227 | 4.221553 | -2.266069 | 7.010716
68.80924 | 9.0347 | 11.35886 | 4.219696 | -2.324162 | 7.139166
68.81924 | 9.1026 | 11.48898 | 4.217842 | -2.38638 | 7.271138
68.82924 | 9.1747 | 11.62274 | 4.21599 | -2.448037 | 7.406747
68.83924 | 9.269 | 11.76025 | 4.214139 | -2.491247 | 7.546108
68.84923 | 9.3437 | 11.90149 | 4.212292 | -2.55779 | 7.689198
68.85923 | 9.4233 | 12.04687 | 4.210446 | -2.623566 | 7.83642
68.86923 | 9.5203 | 12.19636 | 4.208601 | -2.676065 | 7.987764
68.87923 | 9.6128 | 12.35012 | 4.206758 | -2.737318 | 8.14336
68.88923 | 9.7166 | 12.50826 | 4.204917 | -2.79166 | 8.303343
68.89923 | 9.8105 | 12.67093 | 4.203078 | -2.860427 | 8.467849
68.90922 | 9.9298 | 12.8381 | 4.201243 | -2.908296 | 8.636853
68.91922 | 10.0476 | 13.01024 | 4.199408 | -2.962637 | 8.810829
68.92922 | 10.1614 | 13.18734 | 4.197575 | -3.025941 | 8.989766
68.93922 | 10.2867 | 13.36956 | 4.195744 | -3.082858 | 9.173814
68.94922 | 10.4194 | 13.55704 | 4.193915 | -3.137644 | 9.363129
68.95922 | 10.5529 | 13.74996 | 4.192088 | -3.197058 | 9.55787
68.96921 | 10.7043 | 13.94827 | 4.190264 | -3.243966 | 9.758002
68.97921 | 10.8498 | 14.15252 | 4.188441 | -3.302721 | 9.96408
68.98921 | 11.0164 | 14.3627 | 4.18662 | -3.3463 | 10.17608
68.99921 | 11.1777 | 14.57897 | 4.184801 | -3.401275 | 10.39417
69.00921 | 11.3566 | 14.80152 | 4.182984 | -3.444918 | 10.61853
69.01921 | 11.5344 | 15.0305 | 4.181169 | -3.496104 | 10.84933
69.0292 | 11.7482 | 15.26588 | 4.179358 | -3.517676 | 11.08652
69.0392 | 11.941 | 15.50827 | 4.177547 | -3.567274 | 11.33073
69.0492 | 12.1527 | 15.75765 | 4.175738 | -3.604947 | 11.58191
69.0592 | 12.3875 | 16.01417 | 4.173931 | -3.626673 | 11.84024
69.0692 | 12.6149 | 16.27803 | 4.172126 | -3.663131 | 12.10591
69.0792 | 12.8681 | 16.54939 | 4.170323 | -3.681295 | 12.37907
69.08919 | 13.1174 | 16.82816 | 4.168524 | -3.710762 | 12.65964
69.09919 | 13.3781 | 17.11505 | 4.166726 | -3.736947 | 12.94832
69.10919 | 13.679 | 17.40994 | 4.164929 | -3.730944 | 13.24501
69.11919 | 13.9757 | 17.71301 | 4.163135 | -3.737313 | 13.54988
69.12919 | 14.2765 | 18.0244 | 4.161342 | -3.747904 | 13.86306
69.13918 | 14.6041 | 18.34394 | 4.159554 | -3.739843 | 14.18439
69.14918 | 14.959 | 18.67238 | 4.157766 | -3.713384 | 14.51462
69.15918 | 15.3077 | 19.00954 | 4.15598 | -3.701838 | 14.85356
69.16918 | 15.6646 | 19.35551 | 4.154196 | -3.690908 | 15.20131
69.17918 | 16.0681 | 19.71038 | 4.152414 | -3.642275 | 15.55796
69.18918 | 16.4734 | 20.07421 | 4.150634 | -3.600812 | 15.92358
69.19917 | 16.8898 | 20.44669 | 4.148858 | -3.556887 | 16.29783
69.20917 | 17.3095 | 20.82855 | 4.147083 | -3.519047 | 16.68146
69.21917 | 17.7627 | 21.21942 | 4.145309 | -3.456721 | 17.07411
69.22917 | 18.2305 | 21.61927 | 4.143538 | -3.388767 | 17.47573
69.23917 | 18.7096 | 22.028 | 4.141769 | -3.318405 | 17.88624
69.24917 | 19.2121 | 22.44551 | 4.140002 | -3.233412 | 18.30551
69.25916 | 19.7181 | 22.87121 | 4.138239 | -3.153111 | 18.73297
69.26916 | 20.2513 | 23.30572 | 4.136477 | -3.054423 | 19.16925
69.27916 | 20.8207 | 23.74837 | 4.134716 | -2.927674 | 19.61366
69.28916 | 21.3503 | 24.19885 | 4.132958 | -2.848549 | 20.06589
69.29916 | 21.9482 | 24.65677 | 4.131202 | -2.708571 | 20.52557
69.30916 | 22.5354 | 25.1217 | 4.129448 | -2.5863 | 20.99225
69.31915 | 23.151 | 25.59267 | 4.127699 | -2.441668 | 21.46497
69.32915 | 23.7167 | 26.07002 | 4.125949 | -2.353316 | 21.94407
69.33915 | 24.371 | 26.55263 | 4.124202 | -2.181635 | 22.42843
69.34915 | 25.0058 | 27.03979 | 4.122457 | -2.033992 | 22.91734
69.35915 | 25.6301 | 27.53068 | 4.120714 | -1.900582 | 23.40997
69.36915 | 26.2641 | 28.02442 | 4.118974 | -1.760317 | 23.90544
69.37914 | 26.9515 | 28.51953 | 4.117237 | -1.568034 | 24.4023
69.38914 | 27.597 | 29.01595 | 4.115501 | -1.418953 | 24.90045
69.39914 | 28.2567 | 29.51206 | 4.113768 | -1.255358 | 25.39829
69.40914 | 28.9667 | 30.00664 | 4.112036 | -1.039938 | 25.8946
69.41914 | 29.5922 | 30.49841 | 4.110307 | -0.9062089 | 26.3881
69.42914 | 30.2717 | 30.98602 | 4.10858 | -0.7143188 | 26.87744
69.43913 | 30.9481 | 31.46758 | 4.106857 | -0.5194804 | 27.36072
69.44913 | 31.572 | 31.94257 | 4.105134 | -0.3705715 | 27.83744
69.45913 | 32.222 | 32.409 | 4.103414 | -0.1869999 | 28.30559
69.46913 | 32.9046 | 32.86532 | 4.101696 | 0.03928312 | 28.76362
69.47913 | 33.5066 | 33.30995 | 4.099981 | 0.1966505 | 29.20997
69.48913 | 34.1039 | 33.74131 | 4.098267 | 0.3625869 | 29.64305
69.49912 | 34.6826 | 34.15743 | 4.096558 | 0.5251723 | 30.06087
69.50912 | 35.3298 | 34.55755 | 4.094849 | 0.7722535 | 30.4627
69.51912 | 35.8388 | 34.93972 | 4.093143 | 0.8990807 | 30.84658
69.52912 | 36.4273 | 35.30246 | 4.091439 | 1.124835 | 31.21103
69.53912 | 36.9467 | 35.64435 | 4.089737 | 1.302348 | 31.55462
69.54911 | 37.4701 | 35.96367 | 4.08804 | 1.506428 | 31.87563
69.55911 | 37.9097 | 36.25991 | 4.086343 | 1.649793 | 32.17356
69.56911 | 38.3605 | 36.5315 | 4.084648 | 1.828996 | 32.44686
69.57911 | 38.7572 | 36.77741 | 4.082956 | 1.979793 | 32.69445
69.58911 | 39.1763 | 36.99668 | 4.081266 | 2.179625 | 32.91541
69.59911 | 39.5353 | 37.1885 | 4.079578 | 2.346804 | 33.10892
69.6091 | 39.7822 | 37.35204 | 4.077895 | 2.430161 | 33.27414
69.6191 | 40.0651 | 37.48707 | 4.076212 | 2.578028 | 33.41086
69.6291 | 40.2963 | 37.59301 | 4.074531 | 2.703293 | 33.51848
69.6391 | 40.5691 | 37.66957 | 4.072853 | 2.899534 | 33.59671
69.6491 | 40.719 | 37.7166 | 4.071177 | 3.002401 | 33.64542
69.6591 | 40.7941 | 37.7341 | 4.069504 | 3.059996 | 33.6646
69.66909 | 40.9661 | 37.72221 | 4.067835 | 3.243888 | 33.65438
69.67909 | 41.0384 | 37.68114 | 4.066166 | 3.357259 | 33.61497
69.68909 | 40.9576 | 37.61124 | 4.0645 | 3.346357 | 33.54674
69.69909 | 40.9206 | 37.51298 | 4.062837 | 3.407622 | 33.45014
69.70909 | 40.9472 | 37.38691 | 4.061176 | 3.560286 | 33.32574
69.71909 | 40.7715 | 37.23372 | 4.059517 | 3.537783 | 33.1742
69.72908 | 40.6096 | 37.05433 | 4.057862 | 3.555274 | 32.99646
69.73908 | 40.4372 | 36.84923 | 4.056208 | 3.587973 | 32.79302
69.74908 | 40.2312 | 36.61949 | 4.054557 | 3.611714 | 32.56493
69.75908 | 39.8688 | 36.36609 | 4.052908 | 3.502712 | 32.31318
69.76908 | 39.6377 | 36.09006 | 4.051261 | 3.547639 | 32.0388
69.77908 | 39.2981 | 35.7925 | 4.049617 | 3.505597 | 31.74289
69.78907 | 38.9719 | 35.47499 | 4.047977 | 3.496912 | 31.42701
69.79907 | 38.5408 | 35.13783 | 4.046338 | 3.402972 | 31.09149
69.80907 | 38.1554 | 34.78266 | 4.044701 | 3.372744 | 30.73795
69.81907 | 37.6295 | 34.41071 | 4.043067 | 3.218792 | 30.36764
69.82907 | 37.1775 | 34.02324 | 4.041436 | 3.15426 | 29.9818
69.83907 | 36.6993 | 33.62152 | 4.039807 | 3.077775 | 29.58172
69.84906 | 36.1183 | 33.20725 | 4.038182 | 2.911052 | 29.16907
69.85906 | 35.5513 | 32.78088 | 4.036557 | 2.770417 | 28.74433
69.86906 | 35.02 | 32.3441 | 4.034936 | 2.675902 | 28.30916
69.87906 | 34.4036 | 31.89816 | 4.033317 | 2.50544 | 27.86484
69.88906 | 33.7703 | 31.44431 | 4.0317 | 2.325987 | 27.41261
69.89906 | 33.1422 | 30.98378 | 4.030086 | 2.158424 | 26.95369
69.90905 | 32.5325 | 30.51821 | 4.028476 | 2.01429 | 26.48973
69.91905 | 31.9314 | 30.04785 | 4.026867 | 1.883546 | 26.02099
69.92905 | 31.2411 | 29.57429 | 4.025261 | 1.666808 | 25.54903
69.93905 | 30.5947 | 29.0986 | 4.023657 | 1.496098 | 25.07494
69.94905 | 29.9103 | 28.62182 | 4.022056 | 1.288481 | 24.59976
69.95904 | 29.2833 | 28.14541 | 4.020459 | 1.137892 | 24.12495
69.96904 | 28.6515 | 27.66934 | 4.018863 | 0.9821638 | 23.65047
69.97904 | 27.9276 | 27.19496 | 4.017269 | 0.7326361 | 23.17769
69.98904 | 27.2824 | 26.72311 | 4.015679 | 0.5592871 | 22.70743
69.99904 | 26.6373 | 26.25454 | 4.01409 | 0.3827563 | 22.24045
70.00904 | 25.9988 | 25.78997 | 4.012505 | 0.2088334 | 21.77746
70.01903 | 25.321 | 25.33047 | 4.010923 | -0.009471982 | 21.31955
70.02903 | 24.6544 | 24.87575 | 4.009342 | -0.2213525 | 20.86641
70.03903 | 24.0896 | 24.42679 | 4.007765 | -0.3371914 | 20.41903
70.04903 | 23.4671 | 23.98407 | 4.006189 | -0.5169693 | 19.97788
70.05903 | 22.8512 | 23.54801 | 4.004617 | -0.6968074 | 19.54339
70.06903 | 22.2294 | 23.11898 | 4.003047 | -0.8895772 | 19.11593
70.07902 | 21.734 | 22.69771 | 4.001481 | -0.9637118 | 18.69623
70.08902 | 21.132 | 22.28366 | 3.999916 | -1.151659 | 18.28374
70.09902 | 20.5799 | 21.87747 | 3.998354 | -1.297566 | 17.87911
70.10902 | 20.0255 | 21.47932 | 3.996795 | -1.453819 | 17.48252
70.11902 | 19.541 | 21.08937 | 3.995238 | -1.548371 | 17.09413
70.12902 | 19.0343 | 20.70773 | 3.993684 | -1.673428 | 16.71404
70.13901 | 18.5261 | 20.33483 | 3.992134 | -1.808734 | 16.3427
70.14901 | 18.0412 | 19.97 | 3.990585 | -1.928804 | 15.97942
70.15901 | 17.5683 | 19.61363 | 3.989039 | -2.045326 | 15.62459
70.16901 | 17.1609 | 19.26569 | 3.987496 | -2.104794 | 15.2782
70.17901 | 16.7233 | 18.92618 | 3.985955 | -2.20288 | 14.94023
70.18901 | 16.3133 | 18.59503 | 3.984417 | -2.281731 | 14.61061
70.199 | 15.9129 | 18.27249 | 3.982883 | -2.359589 | 14.28961
70.209 | 15.5632 | 17.95784 | 3.981351 | -2.394638 | 13.97649
70.219 | 15.1849 | 17.6513 | 3.979821 | -2.466396 | 13.67147
70.229 | 14.8288 | 17.35275 | 3.978294 | -2.523951 | 13.37446
70.239 | 14.5032 | 17.06208 | 3.97677 | -2.558879 | 13.08531
70.249 | 14.1876 | 16.77915 | 3.975248 | -2.591549 | 12.8039
70.25899 | 13.8886 | 16.50408 | 3.973731 | -2.615483 | 12.53035
70.26899 | 13.5893 | 16.2362 | 3.972214 | -2.646896 | 12.26398
70.27899 | 13.2989 | 15.97561 | 3.970701 | -2.67671 | 12.00491
70.28899 | 13.0333 | 15.72217 | 3.96919 | -2.688867 | 11.75298
70.29899 | 12.7876 | 15.47571 | 3.967682 | -2.688108 | 11.50803
70.30899 | 12.5402 | 15.23607 | 3.966177 | -2.69587 | 11.26989
70.31898 | 12.2952 | 15.00332 | 3.964676 | -2.708115 | 11.03864
70.32898 | 12.0956 | 14.77682 | 3.963177 | -2.681224 | 10.81365
70.33898 | 11.8839 | 14.55666 | 3.96168 | -2.672763 | 10.59498
70.34898 | 11.6822 | 14.34197 | 3.960186 | -2.659775 | 10.38179
70.35898 | 11.4881 | 14.13399 | 3.958695 | -2.645885 | 10.17529
70.36897 | 11.3036 | 13.93203 | 3.957208 | -2.628431 | 9.974823
70.37897 | 11.1453 | 13.73556 | 3.955722 | -2.590261 | 9.779839
70.38897 | 10.9792 | 13.54462 | 3.95424 | -2.565417 | 9.590377
70.39897 | 10.8071 | 13.35904 | 3.95276 | -2.551943 | 9.406283
70.40897 | 10.6663 | 13.17869 | 3.951282 | -2.512388 | 9.227405
70.41897 | 10.5129 | 13.0034 | 3.949808 | -2.4905 | 9.053592
70.42896 | 10.3894 | 12.8332 | 3.948338 | -2.443799 | 8.884861
70.43896 | 10.2511 | 12.66726 | 3.946869 | -2.416161 | 8.720391
70.44896 | 10.1235 | 12.50631 | 3.945404 | -2.382807 | 8.560904
70.45896 | 10.017 | 12.34985 | 3.943941 | -2.332855 | 8.405914
70.46896 | 9.9194 | 12.19777 | 3.942481 | -2.278369 | 8.255288
70.47896 | 9.7973 | 12.04992 | 3.941023 | -2.252619 | 8.108896
70.48895 | 9.7027 | 11.90632 | 3.93957 | -2.203617 | 7.966747
70.49895 | 9.6047 | 11.76656 | 3.938119 | -2.161859 | 7.82844
70.50895 | 9.517 | 11.63067 | 3.93667 | -2.113665 | 7.693995
70.51895 | 9.4379 | 11.49852 | 3.935225 | -2.060621 | 7.563296
70.52895 | 9.337 | 11.37001 | 3.933782 | -2.033011 | 7.436229
70.53895 | 9.2628 | 11.24502 | 3.932342 | -1.982225 | 7.312683
70.54894 | 9.1879 | 11.12357 | 3.930906 | -1.935674 | 7.192668
70.55894 | 9.1199 | 11.00532 | 3.929472 | -1.885416 | 7.075844
70.56894 | 9.0472 | 10.89027 | 3.928041 | -1.843072 | 6.962231
70.57894 | 8.9837 | 10.77834 | 3.926612 | -1.794641 | 6.851729
70.58894 | 8.9227 | 10.66943 | 3.925187 | -1.746732 | 6.744245
70.59894 | 8.8683 | 10.56345 | 3.923765 | -1.695153 | 6.639688
70.60893 | 8.8135 | 10.45996 | 3.922346 | -1.646462 | 6.537615
70.61893 | 8.7492 | 10.35957 | 3.92093 | -1.610375 | 6.438645
70.62893 | 8.7003 | 10.26186 | 3.919516 | -1.561559 | 6.342343
70.63893 | 8.663 | 10.16673 | 3.918105 | -1.503735 | 6.24863
70.64893 | 8.6005 | 10.07412 | 3.916698 | -1.473624 | 6.157427
70.65893 | 8.5585 | 9.983953 | 3.915293 | -1.425453 | 6.06866
70.66892 | 8.513 | 9.896231 | 3.913892 | -1.383231 | 5.982339
70.67892 | 8.4624 | 9.810718 | 3.912493 | -1.348318 | 5.898225
70.68892 | 8.4294 | 9.727434 | 3.911097 | -1.298034 | 5.816336
70.69892 | 8.3902 | 9.646085 | 3.909705 | -1.255885 | 5.73638
70.70892 | 8.3498 | 9.567061 | 3.908315 | -1.217261 | 5.658746
70.71891 | 8.3152 | 9.490148 | 3.906929 | -1.174948 | 5.583219
70.72891 | 8.2824 | 9.415139 | 3.905545 | -1.132739 | 5.509594
70.73891 | 8.2439 | 9.34205 | 3.904164 | -1.09815 | 5.437886
70.74891 | 8.2049 | 9.270827 | 3.902786 | -1.065927 | 5.368041
70.75891 | 8.1812 | 9.201418 | 3.901411 | -1.020218 | 5.300007
70.76891 | 8.1563 | 9.13377 | 3.900039 | -0.9774698 | 5.233731
70.7789 | 8.1203 | 9.067906 | 3.898672 | -0.9476063 | 5.169235
70.7889 | 8.0858 | 9.003632 | 3.897306 | -0.9178318 | 5.106326
70.7989 | 8.0618 | 8.940975 | 3.895943 | -0.8791748 | 5.045032
70.8089 | 8.0372 | 8.879891 | 3.894583 | -0.8426913 | 4.985308
70.8189 | 8.0067 | 8.820337 | 3.893226 | -0.813637 | 4.927111
70.8289 | 7.9844 | 8.762271 | 3.891873 | -0.7778709 | 4.870398
70.83889 | 7.9554 | 8.705712 | 3.890523 | -0.750312 | 4.815189
70.84889 | 7.947 | 8.650502 | 3.889176 | -0.7035015 | 4.761326
70.85889 | 7.9165 | 8.596663 | 3.887831 | -0.6801627 | 4.708832
70.86889 | 7.8963 | 8.544154 | 3.88649 | -0.647854 | 4.657664
70.87889 | 7.8758 | 8.492951 | 3.885151 | -0.6171514 | 4.6078
70.88889 | 7.8555 | 8.443016 | 3.883816 | -0.5875159 | 4.5592
70.89888 | 7.8389 | 8.394367 | 3.882485 | -0.5554671 | 4.511882
70.90888 | 7.8112 | 8.346868 | 3.881156 | -0.535668 | 4.465712
70.91888 | 7.7993 | 8.300542 | 3.87983 | -0.5012423 | 4.420713
70.92888 | 7.7774 | 8.25536 | 3.878507 | -0.4779598 | 4.376853
70.93888 | 7.7569 | 8.211293 | 3.877187 | -0.4543934 | 4.334107
70.94888 | 7.744 | 8.168315 | 3.87587 | -0.424315 | 4.292445
70.95887 | 7.7243 | 8.12644 | 3.874558 | -0.4021399 | 4.251882
70.96887 | 7.7077 | 8.08556 | 3.873247 | -0.3778597 | 4.212312
70.97887 | 7.6924 | 8.045692 | 3.87194 | -0.3532924 | 4.173753
70.98887 | 7.6766 | 8.006814 | 3.870636 | -0.330214 | 4.136178
70.99887 | 7.6645 | 7.968902 | 3.869334 | -0.3044017 | 4.099567
71.00887 | 7.6504 | 7.931933 | 3.868037 | -0.2815332 | 4.063897
71.01886 | 7.6272 | 7.89593 | 3.866743 | -0.2687305 | 4.029188
71.02886 | 7.6172 | 7.860787 | 3.865451 | -0.243587 | 3.995336
71.03886 | 7.6033 | 7.826527 | 3.864163 | -0.2232268 | 3.962364
71.04886 | 7.5885 | 7.79313 | 3.862877 | -0.2046303 | 3.930253
71.05886 | 7.5763 | 7.760579 | 3.861595 | -0.1842794 | 3.898984
71.06886 | 7.5564 | 7.728857 | 3.860316 | -0.1724566 | 3.86854
71.07885 | 7.55 | 7.697974 | 3.859042 | -0.1479737 | 3.838932
71.08885 | 7.5363 | 7.667855 | 3.857769 | -0.1315555 | 3.810087
71.09885 | 7.5243 | 7.638516 | 3.856499 | -0.1142155 | 3.782016
71.10885 | 7.5156 | 7.609939 | 3.855233 | -0.09433896 | 3.754706
71.11885 | 7.5022 | 7.582111 | 3.85397 | -0.07991126 | 3.728141
71.12884 | 7.4922 | 7.555043 | 3.852711 | -0.06284268 | 3.702331
71.13884 | 7.4854 | 7.528669 | 3.851455 | -0.04326882 | 3.677214
71.14884 | 7.4737 | 7.503002 | 3.850201 | -0.0293018 | 3.652801
71.15884 | 7.4664 | 7.47803 | 3.848951 | -0.01162969 | 3.629079
71.16884 | 7.4566 | 7.45374 | 3.847704 | 0.002860381 | 3.606036
71.17884 | 7.4468 | 7.43012 | 3.84646 | 0.01667971 | 3.58366
71.18883 | 7.4398 | 7.407184 | 3.845221 | 0.03261628 | 3.561963
71.19883 | 7.4293 | 7.38487 | 3.843983 | 0.04442966 | 3.540887
71.20883 | 7.4239 | 7.363194 | 3.842749 | 0.06070562 | 3.520445
71.21883 | 7.4146 | 7.342146 | 3.841518 | 0.07245441 | 3.500627
71.22883 | 7.4143 | 7.321714 | 3.840291 | 0.09258575 | 3.481424
71.23883 | 7.4065 | 7.301891 | 3.839066 | 0.1046093 | 3.462824
71.24882 | 7.4014 | 7.282684 | 3.837846 | 0.1187157 | 3.444838
71.25882 | 7.395 | 7.264049 | 3.836629 | 0.1309512 | 3.42742
71.26882 | 7.3868 | 7.245995 | 3.835414 | 0.140805 | 3.410581
71.27882 | 7.3846 | 7.228515 | 3.834203 | 0.1560855 | 3.394312
71.28882 | 7.3781 | 7.2116 | 3.832995 | 0.1665001 | 3.378605
71.29882 | 7.3768 | 7.195244 | 3.83179 | 0.1815564 | 3.363454
71.30881 | 7.3664 | 7.179454 | 3.83059 | 0.1869464 | 3.348864
71.31881 | 7.3605 | 7.164192 | 3.829392 | 0.196308 | 3.3348
71.32881 | 7.3566 | 7.149468 | 3.828197 | 0.2071316 | 3.321272
71.33881 | 7.3548 | 7.135276 | 3.827005 | 0.2195239 | 3.308271
71.34881 | 7.349 | 7.12161 | 3.825817 | 0.2273904 | 3.295793
71.35881 | 7.3456 | 7.108463 | 3.824632 | 0.2371372 | 3.283831
71.3688 | 7.3411 | 7.095843 | 3.823452 | 0.2452572 | 3.272391
71.3788 | 7.337 | 7.08372 | 3.822273 | 0.2532801 | 3.261446
71.3888 | 7.3348 | 7.072102 | 3.821099 | 0.2626983 | 3.251003
71.3988 | 7.3335 | 7.060984 | 3.819927 | 0.2725159 | 3.241057
71.4088 | 7.3312 | 7.050362 | 3.818759 | 0.2808376 | 3.231604
71.4188 | 7.3226 | 7.040234 | 3.817594 | 0.2823663 | 3.22264
71.42879 | 7.3259 | 7.030603 | 3.816433 | 0.2952973 | 3.214169
71.43879 | 7.3249 | 7.021448 | 3.815275 | 0.3034518 | 3.206173
71.44879 | 7.319 | 7.012777 | 3.81412 | 0.3062233 | 3.198656
71.45879 | 7.3137 | 7.004586 | 3.812969 | 0.3091144 | 3.191617
71.46879 | 7.3095 | 6.996873 | 3.811821 | 0.3126265 | 3.185053
71.47879 | 7.3181 | 6.989638 | 3.810676 | 0.3284624 | 3.178962
71.48878 | 7.3167 | 6.982884 | 3.809536 | 0.3338162 | 3.173348
71.49878 | 7.3111 | 6.976597 | 3.808398 | 0.3345029 | 3.168199
71.50878 | 7.3078 | 6.970784 | 3.807263 | 0.3370158 | 3.163521
71.51878 | 7.3133 | 6.965444 | 3.806132 | 0.3478557 | 3.159313
71.52878 | 7.3153 | 6.960578 | 3.805004 | 0.3547221 | 3.155574
71.53877 | 7.3125 | 6.956189 | 3.803881 | 0.3563106 | 3.152309
71.54877 | 7.313 | 6.952271 | 3.80276 | 0.3607292 | 3.149511
71.55877 | 7.3113 | 6.948828 | 3.801642 | 0.3624719 | 3.147186
71.56877 | 7.3153 | 6.945863 | 3.800528 | 0.3694374 | 3.145335
71.57877 | 7.3112 | 6.943376 | 3.799417 | 0.3678236 | 3.143959
71.58877 | 7.314 | 6.941372 | 3.79831 | 0.3726282 | 3.143062
71.59876 | 7.3175 | 6.939853 | 3.797207 | 0.3776472 | 3.142646
71.60876 | 7.317 | 6.93882 | 3.796106 | 0.3781805 | 3.142713
71.61876 | 7.3232 | 6.938277 | 3.795009 | 0.3849231 | 3.143268
71.62876 | 7.3246 | 6.938229 | 3.793916 | 0.386371 | 3.144313
71.63876 | 7.3291 | 6.93868 | 3.792826 | 0.3904203 | 3.145854
71.64876 | 7.3257 | 6.939634 | 3.791739 | 0.3860662 | 3.147895
71.65875 | 7.3345 | 6.941095 | 3.790657 | 0.3934053 | 3.150438
71.66875 | 7.335 | 6.94307 | 3.789577 | 0.3919297 | 3.153493
71.67875 | 7.3365 | 6.945565 | 3.7885 | 0.3909349 | 3.157065
71.68875 | 7.3377 | 6.948585 | 3.787428 | 0.3891148 | 3.161158
71.69875 | 7.3395 | 6.952137 | 3.786358 | 0.3873627 | 3.165779
71.70875 | 7.3425 | 6.956228 | 3.785292 | 0.386272 | 3.170936
71.71874 | 7.3449 | 6.960859 | 3.784231 | 0.3840407 | 3.176628
71.72874 | 7.3532 | 6.966049 | 3.783172 | 0.3871513 | 3.182877
71.73874 | 7.354 | 6.9718 | 3.782117 | 0.3822003 | 3.189683
71.74874 | 7.3636 | 6.97812 | 3.781065 | 0.3854796 | 3.197056
71.75874 | 7.3672 | 6.98502 | 3.780016 | 0.3821801 | 3.205004
71.76874 | 7.369 | 6.992507 | 3.778971 | 0.3764931 | 3.213536
71.77873 | 7.3718 | 7.000583 | 3.777931 | 0.3712167 | 3.222653
71.78873 | 7.3767 | 7.009275 | 3.776893 | 0.3674252 | 3.232382
71.79873 | 7.3878 | 7.018584 | 3.775858 | 0.3692162 | 3.242725
71.80873 | 7.3949 | 7.028521 | 3.774828 | 0.3663786 | 3.253694
71.81873 | 7.3985 | 7.039099 | 3.7738 | 0.3594013 | 3.265299
71.82873 | 7.3979 | 7.050327 | 3.772776 | 0.347573 | 3.277551
71.83872 | 7.408 | 7.062207 | 3.771757 | 0.3457932 | 3.29045
71.84872 | 7.4255 | 7.074773 | 3.77074 | 0.350727 | 3.304033
71.85872 | 7.4324 | 7.088028 | 3.769727 | 0.3443725 | 3.3183
71.86872 | 7.4403 | 7.101983 | 3.768717 | 0.3383169 | 3.333266
71.87872 | 7.4489 | 7.116653 | 3.767711 | 0.3322466 | 3.348942
71.88872 | 7.4624 | 7.132052 | 3.766709 | 0.3303477 | 3.365343
71.89871 | 7.4802 | 7.148178 | 3.765711 | 0.3320223 | 3.382467
71.90871 | 7.49 | 7.165076 | 3.764715 | 0.3249241 | 3.40036
71.91871 | 7.5031 | 7.182746 | 3.763724 | 0.3203541 | 3.419022
71.92871 | 7.5155 | 7.201203 | 3.762735 | 0.3142967 | 3.438468
71.93871 | 7.5378 | 7.220463 | 3.761751 | 0.3173367 | 3.458713
71.9487 | 7.5576 | 7.240522 | 3.760771 | 0.3170781 | 3.479751
71.9587 | 7.5646 | 7.261434 | 3.759793 | 0.3031659 | 3.501641
71.9687 | 7.5798 | 7.283197 | 3.758819 | 0.2966032 | 3.524378
71.9787 | 7.6058 | 7.305827 | 3.757849 | 0.2999734 | 3.547978
71.9887 | 7.6265 | 7.32934 | 3.756882 | 0.2971595 | 3.572458
71.9987 | 7.6477 | 7.353754 | 3.755919 | 0.293946 | 3.597835
72.00869 | 7.6691 | 7.379051 | 3.75496 | 0.2900489 | 3.624091
72.01869 | 7.6927 | 7.405324 | 3.754005 | 0.2873756 | 3.65132
72.02869 | 7.7148 | 7.432538 | 3.753052 | 0.2822618 | 3.679486
72.03869 | 7.7422 | 7.460719 | 3.752104 | 0.281481 | 3.708615
72.04869 | 7.7696 | 7.489883 | 3.751159 | 0.2797175 | 3.738724
72.05869 | 7.7964 | 7.520034 | 3.750217 | 0.2763659 | 3.769817
72.06868 | 7.82 | 7.55118 | 3.74928 | 0.2688199 | 3.8019
72.07868 | 7.8496 | 7.583386 | 3.748346 | 0.2662142 | 3.83504
72.08868 | 7.8769 | 7.616635 | 3.747416 | 0.2602653 | 3.869219
72.09868 | 7.9138 | 7.650941 | 3.746489 | 0.2628586 | 3.904452
72.10868 | 7.9448 | 7.686318 | 3.745566 | 0.2584823 | 3.940752
72.11868 | 7.9777 | 7.722775 | 3.744646 | 0.2549248 | 3.978129
72.12867 | 8.0193 | 7.760288 | 3.743731 | 0.2590122 | 4.016557
72.13867 | 8.058 | 7.798936 | 3.742819 | 0.2590644 | 4.056117
72.14867 | 8.0931 | 7.838691 | 3.741911 | 0.2544095 | 4.09678
72.15867 | 8.1333 | 7.879557 | 3.741006 | 0.2537432 | 4.138551
72.16867 | 8.1758 | 7.921538 | 3.740104 | 0.254262 | 4.181433
72.17867 | 8.2252 | 7.964634 | 3.739207 | 0.2605664 | 4.225427
72.18866 | 8.2713 | 8.008797 | 3.738314 | 0.2625034 | 4.270483
72.19866 | 8.3154 | 8.05411 | 3.737424 | 0.2612901 | 4.316686
72.20866 | 8.3631 | 8.10052 | 3.736537 | 0.2625799 | 4.363983
72.21866 | 8.4139 | 8.148016 | 3.735655 | 0.2658844 | 4.412361
72.22866 | 8.4737 | 8.19658 | 3.734776 | 0.2771205 | 4.461804
72.23866 | 8.5285 | 8.24619 | 3.7339 | 0.2823099 | 4.51229
72.24865 | 8.5822 | 8.296772 | 3.73303 | 0.2854276 | 4.563743
72.25865 | 8.6425 | 8.348394 | 3.732162 | 0.294106 | 4.616232
72.26865 | 8.7048 | 8.400968 | 3.731297 | 0.3038316 | 4.669671
72.27865 | 8.7737 | 8.454456 | 3.730437 | 0.3192441 | 4.724019
72.28865 | 8.8353 | 8.508808 | 3.72958 | 0.3264924 | 4.779227
72.29865 | 8.9051 | 8.56397 | 3.728727 | 0.3411298 | 4.835243
72.30864 | 8.9665 | 8.619818 | 3.727879 | 0.3466821 | 4.891939
72.31864 | 9.0353 | 8.676406 | 3.727033 | 0.3588936 | 4.949373
72.32864 | 9.1157 | 8.7336 | 3.726191 | 0.3820997 | 5.007409
72.33864 | 9.1841 | 8.791317 | 3.725353 | 0.3927827 | 5.065964
72.34864 | 9.2559 | 8.849469 | 3.724519 | 0.4064313 | 5.12495
72.35863 | 9.3311 | 8.9079 | 3.723689 | 0.4231999 | 5.184211
72.36863 | 9.415 | 8.966623 | 3.722862 | 0.448377 | 5.243761
72.37863 | 9.4953 | 9.02547 | 3.722039 | 0.4698298 | 5.303431
72.38863 | 9.5779 | 9.084325 | 3.72122 | 0.4935749 | 5.363105
72.39863 | 9.6517 | 9.143066 | 3.720404 | 0.5086338 | 5.422662
72.40863 | 9.7332 | 9.201565 | 3.719593 | 0.5316353 | 5.481972
72.41862 | 9.8147 | 9.259632 | 3.718785 | 0.5550683 | 5.540846
72.42862 | 9.9027 | 9.317246 | 3.717981 | 0.5854539 | 5.599265
72.43862 | 9.9847 | 9.374211 | 3.717181 | 0.6104887 | 5.657031
72.44862 | 10.062 | 9.430386 | 3.716384 | 0.631614 | 5.714002
72.45862 | 10.1378 | 9.485629 | 3.715591 | 0.652171 | 5.770038
72.46862 | 10.2293 | 9.539799 | 3.714802 | 0.6895009 | 5.824997
72.47861 | 10.3119 | 9.592705 | 3.714018 | 0.7191947 | 5.878688
72.48861 | 10.3946 | 9.644315 | 3.713236 | 0.7502851 | 5.931079
72.49861 | 10.475 | 9.694444 | 3.712458 | 0.7805564 | 5.981985
72.50861 | 10.5447 | 9.742964 | 3.711685 | 0.8017357 | 6.03128
72.51861 | 10.6331 | 9.789757 | 3.710915 | 0.843343 | 6.078842
72.52861 | 10.708 | 9.834709 | 3.710148 | 0.8732912 | 6.124561
72.5386 | 10.7904 | 9.877672 | 3.709387 | 0.9127279 | 6.168285
72.5486 | 10.8561 | 9.918644 | 3.708628 | 0.9374556 | 6.210016
72.5586 | 10.9302 | 9.957496 | 3.707873 | 0.9727044 | 6.249622
72.5686 | 11.0053 | 9.994154 | 3.707122 | 1.011146 | 6.287031
72.5786 | 11.0734 | 10.02856 | 3.706375 | 1.044843 | 6.322181
72.5886 | 11.1295 | 10.06066 | 3.705632 | 1.068845 | 6.355023
72.59859 | 11.192 | 10.09038 | 3.704893 | 1.101618 | 6.385489
72.60859 | 11.2506 | 10.11777 | 3.704158 | 1.13283 | 6.413613
72.61859 | 11.3229 | 10.14277 | 3.703426 | 1.180128 | 6.439346
72.62859 | 11.377 | 10.16538 | 3.702698 | 1.211618 | 6.462684
72.63859 | 11.4218 | 10.1856 | 3.701974 | 1.236196 | 6.48363
72.64859 | 11.4711 | 10.20345 | 3.701254 | 1.267647 | 6.502199
72.65858 | 11.5142 | 10.21893 | 3.700538 | 1.295266 | 6.518396
72.66858 | 11.5645 | 10.23211 | 3.699826 | 1.33239 | 6.532284
72.67858 | 11.6122 | 10.243 | 3.699117 | 1.369201 | 6.543882
72.68858 | 11.6434 | 10.25164 | 3.698412 | 1.391757 | 6.553231
72.69858 | 11.665 | 10.25809 | 3.697711 | 1.406909 | 6.56038
72.70857 | 11.6911 | 10.26239 | 3.697015 | 1.428708 | 6.565377
72.71857 | 11.712 | 10.26461 | 3.696322 | 1.44739 | 6.568288
72.72857 | 11.7439 | 10.2648 | 3.695633 | 1.4791 | 6.569168
72.73857 | 11.7603 | 10.26303 | 3.694947 | 1.497275 | 6.568078
72.74857 | 11.7677 | 10.25935 | 3.694266 | 1.508349 | 6.565085
72.75857 | 11.7702 | 10.25384 | 3.693589 | 1.516355 | 6.560256
72.76856 | 11.7833 | 10.24658 | 3.692916 | 1.536717 | 6.553668
72.77856 | 11.7783 | 10.23762 | 3.692246 | 1.540675 | 6.545379
72.78856 | 11.7865 | 10.22705 | 3.69158 | 1.559451 | 6.535469
72.79856 | 11.7679 | 10.21493 | 3.690918 | 1.552972 | 6.52401
72.80856 | 11.7534 | 10.20134 | 3.69026 | 1.55206 | 6.51108
72.81856 | 11.749 | 10.18636 | 3.689606 | 1.56264 | 6.496754
72.82855 | 11.7282 | 10.17008 | 3.688956 | 1.558117 | 6.481127
72.83855 | 11.6958 | 10.15256 | 3.68831 | 1.543245 | 6.464245
72.84855 | 11.6792 | 10.13387 | 3.687668 | 1.545328 | 6.446204
72.85855 | 11.6444 | 10.11411 | 3.687029 | 1.530287 | 6.427084
72.86855 | 11.6207 | 10.09336 | 3.686395 | 1.527341 | 6.406964
72.87855 | 11.5911 | 10.07169 | 3.685764 | 1.519409 | 6.385927
72.88854 | 11.5555 | 10.04921 | 3.685138 | 1.506289 | 6.364073
72.89854 | 11.5124 | 10.02596 | 3.684516 | 1.486441 | 6.341443
72.90854 | 11.4687 | 10.00204 | 3.683897 | 1.466665 | 6.318138
72.91854 | 11.4331 | 9.977521 | 3.683282 | 1.455579 | 6.294239
72.92854 | 11.3862 | 9.952497 | 3.682671 | 1.433703 | 6.269825
72.93854 | 11.3393 | 9.92704 | 3.682065 | 1.41226 | 6.244976
72.94853 | 11.2977 | 9.901255 | 3.681462 | 1.396445 | 6.219793
72.95853 | 11.232 | 9.875168 | 3.680863 | 1.356832 | 6.194305
72.96853 | 11.1815 | 9.848879 | 3.680268 | 1.332621 | 6.16861
72.97853 | 11.1458 | 9.822461 | 3.679677 | 1.323339 | 6.142784
72.98853 | 11.0947 | 9.795987 | 3.67909 | 1.298713 | 6.116896
72.99853 | 11.0427 | 9.769525 | 3.678507 | 1.273175 | 6.091018
73.00852 | 10.9943 | 9.743168 | 3.677929 | 1.251132 | 6.065239
73.01852 | 10.9314 | 9.716933 | 3.677353 | 1.214467 | 6.039579
73.02852 | 10.8907 | 9.690907 | 3.676782 | 1.199793 | 6.014125
73.03852 | 10.8462 | 9.665151 | 3.676215 | 1.181049 | 5.988936
73.04852 | 10.7919 | 9.639723 | 3.675652 | 1.152177 | 5.964071
73.05852 | 10.7385 | 9.614678 | 3.675093 | 1.123822 | 5.939586
73.06851 | 10.686 | 9.590096 | 3.674538 | 1.095904 | 5.915558
73.07851 | 10.6529 | 9.565978 | 3.673987 | 1.086922 | 5.891991
73.08851 | 10.5979 | 9.542399 | 3.67344 | 1.055501 | 5.868959
73.09851 | 10.5558 | 9.519404 | 3.672896 | 1.036396 | 5.846508
73.10851 | 10.5148 | 9.49704 | 3.672357 | 1.01776 | 5.824683
73.1185 | 10.4765 | 9.475371 | 3.671823 | 1.001129 | 5.803548
73.1285 | 10.4434 | 9.454394 | 3.671291 | 0.9890057 | 5.783103
73.1385 | 10.4081 | 9.434173 | 3.670764 | 0.9739269 | 5.763409
73.1485 | 10.372 | 9.414744 | 3.670241 | 0.9572557 | 5.744503
73.1585 | 10.3401 | 9.396146 | 3.669722 | 0.9439544 | 5.726424
73.1685 | 10.3031 | 9.378412 | 3.669207 | 0.9246876 | 5.709206
73.17849 | 10.2837 | 9.361595 | 3.668696 | 0.9221048 | 5.692899
73.18849 | 10.2627 | 9.345694 | 3.668189 | 0.917006 | 5.677505
73.19849 | 10.2398 | 9.330758 | 3.667686 | 0.9090418 | 5.663072
73.20849 | 10.204 | 9.316819 | 3.667187 | 0.8871813 | 5.649632
73.21849 | 10.1934 | 9.303906 | 3.666692 | 0.889494 | 5.637214
73.22849 | 10.1785 | 9.292049 | 3.666201 | 0.8864512 | 5.625848
73.23848 | 10.1687 | 9.281286 | 3.665715 | 0.8874144 | 5.615571
73.24848 | 10.1572 | 9.271622 | 3.665232 | 0.8855779 | 5.60639
73.25848 | 10.1457 | 9.263096 | 3.664753 | 0.8826041 | 5.598343
73.26848 | 10.1368 | 9.255732 | 3.664278 | 0.8810683 | 5.591453
73.27848 | 10.1358 | 9.24956 | 3.663808 | 0.8862399 | 5.585752
73.28848 | 10.1433 | 9.244585 | 3.663341 | 0.8987148 | 5.581244
73.29847 | 10.1413 | 9.240857 | 3.662879 | 0.9004425 | 5.577979
73.30847 | 10.1435 | 9.238371 | 3.66242 | 0.9051292 | 5.57595
73.31847 | 10.141 | 9.237157 | 3.661966 | 0.9038428 | 5.575191
73.32847 | 10.1448 | 9.237235 | 3.661516 | 0.9075646 | 5.57572
73.33847 | 10.1578 | 9.238623 | 3.661069 | 0.9191772 | 5.577554
73.34847 | 10.1741 | 9.241337 | 3.660627 | 0.9327628 | 5.58071
73.35846 | 10.1903 | 9.245386 | 3.660189 | 0.9449136 | 5.585197
73.36846 | 10.2106 | 9.2508 | 3.659755 | 0.9597995 | 5.591045
73.37846 | 10.2172 | 9.257588 | 3.659325 | 0.9596123 | 5.598263
73.38846 | 10.2506 | 9.265762 | 3.658899 | 0.9848381 | 5.606863
73.39846 | 10.2775 | 9.275336 | 3.658477 | 1.002164 | 5.616859
73.40846 | 10.302 | 9.286324 | 3.658059 | 1.015676 | 5.628265
73.41845 | 10.3253 | 9.298724 | 3.657646 | 1.026576 | 5.641078
73.42845 | 10.3528 | 9.312573 | 3.657236 | 1.040227 | 5.655336
73.43845 | 10.3769 | 9.327871 | 3.656831 | 1.049029 | 5.67104
73.44845 | 10.423 | 9.344628 | 3.656429 | 1.078372 | 5.688199
73.45845 | 10.4482 | 9.362858 | 3.656032 | 1.085342 | 5.706826
73.46845 | 10.4855 | 9.38257 | 3.655639 | 1.10293 | 5.726931
73.47844 | 10.5254 | 9.403755 | 3.65525 | 1.121645 | 5.748505
73.48844 | 10.5557 | 9.426466 | 3.654865 | 1.129234 | 5.771601
73.49844 | 10.6098 | 9.450694 | 3.654484 | 1.159106 | 5.79621
73.50844 | 10.641 | 9.476451 | 3.654107 | 1.164549 | 5.822344
73.51844 | 10.6928 | 9.50375 | 3.653734 | 1.18905 | 5.850016
73.52843 | 10.727 | 9.532569 | 3.653366 | 1.194431 | 5.879202
73.53843 | 10.7649 | 9.562988 | 3.653002 | 1.201912 | 5.909987
73.54843 | 10.8157 | 9.59499 | 3.652641 | 1.22071 | 5.942348
73.55843 | 10.8632 | 9.628588 | 3.652285 | 1.234612 | 5.976303
73.56843 | 10.907 | 9.663798 | 3.651933 | 1.243202 | 6.011865
73.57843 | 10.944 | 9.700636 | 3.651585 | 1.243364 | 6.049051
73.58842 | 10.9892 | 9.739073 | 3.651241 | 1.250127 | 6.087831
73.59842 | 11.0368 | 9.779217 | 3.650902 | 1.257583 | 6.128316
73.60842 | 11.0885 | 9.821044 | 3.650566 | 1.267456 | 6.170478
73.61842 | 11.1344 | 9.864574 | 3.650235 | 1.269826 | 6.214339
73.62842 | 11.1831 | 9.909826 | 3.649907 | 1.273274 | 6.259919
73.63842 | 11.2197 | 9.956824 | 3.649584 | 1.262876 | 6.30724
73.64841 | 11.2614 | 10.00554 | 3.649265 | 1.255858 | 6.356277
73.65841 | 11.3176 | 10.0561 | 3.64895 | 1.2615 | 6.40715
73.66841 | 11.3608 | 10.10848 | 3.648639 | 1.252322 | 6.459839
73.67841 | 11.4029 | 10.1627 | 3.648333 | 1.240198 | 6.514369
73.68841 | 11.4466 | 10.2188 | 3.64803 | 1.227799 | 6.570771
73.69841 | 11.4709 | 10.27681 | 3.647732 | 1.194094 | 6.629074
73.7084 | 11.5134 | 10.33669 | 3.647438 | 1.176712 | 6.68925
73.7184 | 11.5737 | 10.3986 | 3.647148 | 1.175105 | 6.751447
73.7284 | 11.5999 | 10.46251 | 3.646862 | 1.137393 | 6.815645
73.7384 | 11.6477 | 10.52846 | 3.64658 | 1.119243 | 6.881877
73.7484 | 11.6801 | 10.59648 | 3.646303 | 1.083616 | 6.950181
73.7584 | 11.7101 | 10.66663 | 3.646029 | 1.043471 | 7.020599
73.76839 | 11.7537 | 10.73886 | 3.64576 | 1.014842 | 7.093097
73.77839 | 11.7963 | 10.81336 | 3.645495 | 0.9829442 | 7.167861
73.78839 | 11.8267 | 10.8901 | 3.645234 | 0.936602 | 7.244864
73.79839 | 11.8638 | 10.96913 | 3.644978 | 0.89467 | 7.324152
73.80839 | 11.8921 | 11.0505 | 3.644725 | 0.8416006 | 7.405774
73.81839 | 11.916 | 11.13426 | 3.644477 | 0.7817434 | 7.48978
73.82838 | 11.9471 | 11.22037 | 3.644233 | 0.7267326 | 7.576135
73.83838 | 11.9906 | 11.30905 | 3.643993 | 0.6815457 | 7.665062
73.84838 | 12.0179 | 11.40029 | 3.643757 | 0.6176111 | 7.756532
73.85838 | 12.0511 | 11.49413 | 3.643525 | 0.5569699 | 7.850605
73.86838 | 12.0683 | 11.59064 | 3.643297 | 0.4776643 | 7.947338
73.87838 | 12.1039 | 11.68987 | 3.643074 | 0.4140306 | 8.046795
73.88837 | 12.1383 | 11.79179 | 3.642855 | 0.3465082 | 8.148937
73.89837 | 12.1646 | 11.89667 | 3.64264 | 0.2679306 | 8.254029
73.90837 | 12.2002 | 12.00447 | 3.642429 | 0.1957292 | 8.362041
73.91837 | 12.2258 | 12.11527 | 3.642223 | 0.1105327 | 8.473045
73.92837 | 12.2461 | 12.22913 | 3.64202 | 0.01696985 | 8.58711
73.93836 | 12.291 | 12.34602 | 3.641822 | -0.0550186 | 8.704196
73.94836 | 12.3153 | 12.46624 | 3.641628 | -0.1509376 | 8.824609
73.95836 | 12.3493 | 12.58975 | 3.641439 | -0.2404532 | 8.948315
73.96836 | 12.3867 | 12.71665 | 3.641253 | -0.3299461 | 9.075393
73.97836 | 12.4198 | 12.847 | 3.641072 | -0.4272003 | 9.205929
73.98836 | 12.4543 | 12.9809 | 3.640894 | -0.5266007 | 9.340006
73.99835 | 12.4964 | 13.1183 | 3.640721 | -0.6218986 | 9.477577
74.00835 | 12.5458 | 13.25955 | 3.640553 | -0.7137533 | 9.619001
74.01835 | 12.5859 | 13.40462 | 3.640388 | -0.818722 | 9.764234
74.02835 | 12.6266 | 13.5536 | 3.640228 | -0.927001 | 9.913373
74.03835 | 12.6753 | 13.70658 | 3.640071 | -1.031285 | 10.06651
74.04835 | 12.7404 | 13.86367 | 3.63992 | -1.123271 | 10.22375
74.05834 | 12.8064 | 14.0248 | 3.639772 | -1.218399 | 10.38503
74.06834 | 12.8379 | 14.19039 | 3.639628 | -1.352485 | 10.55076
74.07834 | 12.9263 | 14.36038 | 3.639489 | -1.434078 | 10.72089
74.08834 | 12.9869 | 14.53488 | 3.639354 | -1.54798 | 10.89553
74.09834 | 13.0638 | 14.714 | 3.639223 | -1.650197 | 11.07477
74.10834 | 13.1474 | 14.89783 | 3.639096 | -1.750435 | 11.25874
74.11833 | 13.2404 | 15.08631 | 3.638974 | -1.845914 | 11.44734
74.12833 | 13.3262 | 15.27991 | 3.638856 | -1.953711 | 11.64106
74.13833 | 13.4331 | 15.47854 | 3.638742 | -2.045441 | 11.8398
74.14833 | 13.5237 | 15.68234 | 3.638632 | -2.158643 | 12.04371
74.15833 | 13.6394 | 15.89139 | 3.638526 | -2.251993 | 12.25287
74.16833 | 13.77 | 16.10581 | 3.638425 | -2.335807 | 12.46738
74.17832 | 13.8967 | 16.32546 | 3.638328 | -2.428762 | 12.68713
74.18832 | 14.0242 | 16.55091 | 3.638235 | -2.526713 | 12.91268
74.19832 | 14.1674 | 16.78204 | 3.638146 | -2.61464 | 13.14389
74.20832 | 14.3037 | 17.01894 | 3.638062 | -2.715238 | 13.38088
74.21832 | 14.4865 | 17.2617 | 3.637982 | -2.775202 | 13.62372
74.22832 | 14.6528 | 17.51042 | 3.637906 | -2.857624 | 13.87252
74.23831 | 14.8449 | 17.76494 | 3.637834 | -2.920037 | 14.1271
74.24831 | 15.0461 | 18.02582 | 3.637767 | -2.979717 | 14.38805
74.25831 | 15.2368 | 18.29289 | 3.637703 | -3.056092 | 14.65519
74.26831 | 15.4413 | 18.56623 | 3.637644 | -3.124927 | 14.92858
74.27831 | 15.6969 | 18.84588 | 3.63759 | -3.148978 | 15.20829
74.28831 | 15.9365 | 19.13189 | 3.637539 | -3.195393 | 15.49435
74.2983 | 16.1844 | 19.42402 | 3.637493 | -3.23962 | 15.78653
74.3083 | 16.4472 | 19.72285 | 3.637451 | -3.275654 | 16.0854
74.3183 | 16.7209 | 20.02813 | 3.637413 | -3.307225 | 16.39071
74.3283 | 17.0125 | 20.33983 | 3.637379 | -3.327331 | 16.70245
74.3383 | 17.3447 | 20.65795 | 3.63735 | -3.313253 | 17.0206
74.34829 | 17.6723 | 20.98214 | 3.637325 | -3.309839 | 17.34481
74.35829 | 18.0181 | 21.31297 | 3.637304 | -3.294869 | 17.67566
74.36829 | 18.3781 | 21.65006 | 3.637288 | -3.271959 | 18.01277
74.37829 | 18.7522 | 21.99332 | 3.637275 | -3.241119 | 18.35604
74.38829 | 19.1279 | 22.34263 | 3.637267 | -3.214735 | 18.70537
74.39829 | 19.5677 | 22.69787 | 3.637263 | -3.130172 | 19.06061
74.40828 | 19.9849 | 23.05852 | 3.637264 | -3.073621 | 19.42126
74.41828 | 20.4428 | 23.4251 | 3.637268 | -2.9823 | 19.78783
74.42828 | 20.8745 | 23.79706 | 3.637277 | -2.922556 | 20.15978
74.43828 | 21.3514 | 24.17416 | 3.637291 | -2.822757 | 20.53687
74.44828 | 21.8502 | 24.55614 | 3.637308 | -2.705942 | 20.91883
74.45828 | 22.3651 | 24.94273 | 3.63733 | -2.577631 | 21.3054
74.46827 | 22.9203 | 25.33323 | 3.637356 | -2.412931 | 21.69588
74.47827 | 23.4777 | 25.72807 | 3.637386 | -2.250368 | 22.09068
74.48827 | 24.0179 | 26.12651 | 3.63742 | -2.108607 | 22.48909
74.49827 | 24.5851 | 26.52816 | 3.637459 | -1.943058 | 22.8907
74.50827 | 25.1578 | 26.93262 | 3.637502 | -1.77482 | 23.29512
74.51827 | 25.8104 | 27.33946 | 3.637549 | -1.529061 | 23.70191
74.52826 | 26.4171 | 27.74783 | 3.637601 | -1.330728 | 24.11023
74.53826 | 27.0474 | 28.15806 | 3.637656 | -1.110658 | 24.5204
74.54826 | 27.6644 | 28.56926 | 3.637716 | -0.9048577 | 24.93154
74.55826 | 28.3033 | 28.98093 | 3.637781 | -0.6776306 | 25.34315
74.56826 | 28.9601 | 29.39256 | 3.637849 | -0.4324581 | 25.75471
74.57826 | 29.6498 | 29.80361 | 3.637922 | -0.1538136 | 26.16569
74.58825 | 30.3244 | 30.21311 | 3.637999 | 0.1112871 | 26.57511
74.59825 | 31.0234 | 30.6214 | 3.63808 | 0.402002 | 26.98332
74.60825 | 31.6721 | 31.02747 | 3.638166 | 0.6446293 | 27.3893
74.61825 | 32.3501 | 31.43077 | 3.638256 | 0.919326 | 27.79252
74.62825 | 33.023 | 31.83074 | 3.63835 | 1.192264 | 28.19239
74.63825 | 33.7243 | 32.2268 | 3.638448 | 1.497502 | 28.58835
74.64824 | 34.4124 | 32.61799 | 3.638551 | 1.794408 | 28.97944
74.65824 | 35.0624 | 33.00452 | 3.638658 | 2.057876 | 29.36587
74.66824 | 35.6942 | 33.38542 | 3.638769 | 2.308776 | 29.74665
74.67824 | 36.3404 | 33.76011 | 3.638885 | 2.580285 | 30.12123
74.68824 | 36.9893 | 34.12801 | 3.639004 | 2.861288 | 30.48901
74.69823 | 37.6651 | 34.48818 | 3.639128 | 3.176916 | 30.84906
74.70823 | 38.2559 | 34.84074 | 3.639257 | 3.415158 | 31.20149
74.71823 | 38.8498 | 35.18474 | 3.639389 | 3.665059 | 31.54535
74.72823 | 39.4144 | 35.51959 | 3.639526 | 3.894814 | 31.88006
74.73823 | 39.9776 | 35.84469 | 3.639667 | 4.132914 | 32.20502
74.74823 | 40.5006 | 36.15944 | 3.639812 | 4.341159 | 32.51963
74.75822 | 41.0236 | 36.46288 | 3.639962 | 4.560723 | 32.82292
74.76822 | 41.5205 | 36.75518 | 3.640116 | 4.765318 | 33.11507
74.77822 | 41.996 | 37.03537 | 3.640274 | 4.96063 | 33.3951
74.78822 | 42.3154 | 37.30288 | 3.640436 | 5.012524 | 33.66244
74.79822 | 42.7768 | 37.55713 | 3.640603 | 5.219669 | 33.91653
74.80822 | 43.1282 | 37.7976 | 3.640774 | 5.330601 | 34.15682
74.81821 | 43.5182 | 38.02359 | 3.640949 | 5.494607 | 34.38264
74.82821 | 43.8142 | 38.23497 | 3.641129 | 5.579232 | 34.59384
74.83821 | 44.0853 | 38.43109 | 3.641313 | 5.654208 | 34.78978
74.84821 | 44.3159 | 38.61154 | 3.641501 | 5.704357 | 34.97004
74.85821 | 44.493 | 38.77595 | 3.641693 | 5.717046 | 35.13426
74.86821 | 44.5923 | 38.924 | 3.64189 | 5.668296 | 35.28211
74.8782 | 44.7818 | 39.05531 | 3.64209 | 5.726495 | 35.41321
74.8882 | 44.8565 | 39.16991 | 3.642295 | 5.686589 | 35.52762
74.8982 | 44.9299 | 39.26755 | 3.642505 | 5.662354 | 35.62504
74.9082 | 44.8946 | 39.34813 | 3.642719 | 5.54647 | 35.70541
74.9182 | 44.8733 | 39.41166 | 3.642937 | 5.461641 | 35.76872
74.9282 | 44.793 | 39.45819 | 3.643159 | 5.33481 | 35.81503
74.93819 | 44.7631 | 39.48784 | 3.643385 | 5.275263 | 35.84445
74.94819 | 44.5991 | 39.50086 | 3.643616 | 5.098245 | 35.85724
74.95819 | 44.4346 | 39.49747 | 3.643851 | 4.937129 | 35.85362
74.96819 | 44.2111 | 39.47801 | 3.64409 | 4.733086 | 35.83392
74.97819 | 43.9828 | 39.44288 | 3.644334 | 4.539922 | 35.79854
74.98819 | 43.6741 | 39.3925 | 3.644582 | 4.281596 | 35.74792
74.99818 | 43.4021 | 39.32747 | 3.644834 | 4.074634 | 35.68263
75.00818 | 43.0839 | 39.24818 | 3.64509 | 3.835718 | 35.60309
75.01818 | 42.7529 | 39.1553 | 3.645351 | 3.597601 | 35.50995
75.02818 | 42.3541 | 39.04944 | 3.645616 | 3.304658 | 35.40383
75.03818 | 41.9575 | 38.93128 | 3.645885 | 3.026223 | 35.28539
75.04818 | 41.5001 | 38.8015 | 3.646158 | 2.698604 | 35.15534
75.05817 | 41.0397 | 38.66095 | 3.646436 | 2.378747 | 35.01452
75.06817 | 40.64 | 38.51011 | 3.646718 | 2.129888 | 34.86339
75.07817 | 40.1647 | 38.34985 | 3.647004 | 1.814845 | 34.70285
75.08817 | 39.6563 | 38.18095 | 3.647295 | 1.475347 | 34.53366
75.09817 | 39.1492 | 38.00418 | 3.64759 | 1.14502 | 34.35659
75.10816 | 38.631 | 37.8205 | 3.647888 | 0.8104977 | 34.17261
75.11816 | 38.1001 | 37.63036 | 3.648192 | 0.4697432 | 33.98217
75.12816 | 37.5601 | 37.43471 | 3.648499 | 0.1253877 | 33.78621
75.13816 | 37.0674 | 37.23436 | 3.648811 | -0.1669619 | 33.58555
75.14816 | 36.4915 | 37.0301 | 3.649128 | -0.5386009 | 33.38097
75.15816 | 35.9651 | 36.82272 | 3.649448 | -0.8576237 | 33.17328
75.16815 | 35.441 | 36.61322 | 3.649772 | -1.172217 | 32.96344
75.17815 | 34.913 | 36.40195 | 3.650101 | -1.488955 | 32.75185
75.18815 | 34.3734 | 36.18991 | 3.650434 | -1.816515 | 32.53948
75.19815 | 33.8874 | 35.97785 | 3.650772 | -2.090453 | 32.32708
75.20815 | 33.3633 | 35.76652 | 3.651114 | -2.403221 | 32.11541
75.21815 | 32.8756 | 35.55664 | 3.65146 | -2.681044 | 31.90518
75.22814 | 32.392 | 35.34915 | 3.65181 | -2.957145 | 31.69734
75.23814 | 31.9037 | 35.14431 | 3.652164 | -3.240608 | 31.49214
75.24814 | 31.4194 | 34.943 | 3.652523 | -3.523602 | 31.29048
75.25814 | 31.0109 | 34.74588 | 3.652886 | -3.734976 | 31.09299
75.26814 | 30.5659 | 34.55354 | 3.653253 | -3.987644 | 30.90029
75.27814 | 30.17 | 34.36659 | 3.653625 | -4.19659 | 30.71297
75.28813 | 29.7873 | 34.18574 | 3.654 | -4.39844 | 30.53174
75.29813 | 29.4241 | 34.01116 | 3.65438 | -4.587059 | 30.35678
75.30813 | 29.0594 | 33.8435 | 3.654765 | -4.784104 | 30.18874
75.31813 | 28.7509 | 33.68322 | 3.655153 | -4.932319 | 30.02807
75.32813 | 28.4765 | 33.5307 | 3.655546 | -5.054198 | 29.87515
75.33813 | 28.1925 | 33.38631 | 3.655943 | -5.193805 | 29.73036
75.34812 | 27.9588 | 33.25051 | 3.656344 | -5.291706 | 29.59416
75.35812 | 27.7353 | 33.12324 | 3.65675 | -5.387945 | 29.4665
75.36812 | 27.5304 | 33.00492 | 3.65716 | -5.474519 | 29.34776
75.37812 | 27.3095 | 32.8957 | 3.657574 | -5.586198 | 29.23812
75.38812 | 27.1728 | 32.79571 | 3.657992 | -5.622914 | 29.13772
75.39812 | 27.0658 | 32.70505 | 3.658415 | -5.639248 | 29.04663
75.40811 | 26.9757 | 32.62381 | 3.658841 | -5.648109 | 28.96497
75.41811 | 26.9035 | 32.55183 | 3.659272 | -5.648326 | 28.89255
75.42811 | 26.8682 | 32.48912 | 3.659707 | -5.62092 | 28.82941
75.43811 | 26.8193 | 32.43559 | 3.660147 | -5.616285 | 28.77544
75.44811 | 26.8063 | 32.39106 | 3.660591 | -5.584763 | 28.73047
75.45811 | 26.8906 | 32.35535 | 3.661039 | -5.464751 | 28.69431
75.4681 | 26.9259 | 32.32823 | 3.661491 | -5.402327 | 28.66674
75.4781 | 27.0053 | 32.30934 | 3.661947 | -5.30404 | 28.64739
75.4881 | 27.0972 | 32.29839 | 3.662408 | -5.20119 | 28.63598
75.4981 | 27.2095 | 32.295 | 3.662873 | -5.085499 | 28.63213
75.5081 | 27.3206 | 32.29875 | 3.663342 | -4.978146 | 28.6354
75.51809 | 27.5017 | 32.30917 | 3.663815 | -4.807465 | 28.64535
75.52809 | 27.689 | 32.32579 | 3.664293 | -4.636787 | 28.66149
75.53809 | 27.8949 | 32.34808 | 3.664775 | -4.453176 | 28.6833
75.54809 | 28.0978 | 32.37548 | 3.665261 | -4.277683 | 28.71022
75.55809 | 28.3418 | 32.40743 | 3.665751 | -4.065627 | 28.74168
75.56809 | 28.5934 | 32.44331 | 3.666246 | -3.849907 | 28.77706
75.57808 | 28.836 | 32.48245 | 3.666744 | -3.646455 | 28.81571
75.58808 | 29.1191 | 32.52432 | 3.667247 | -3.40522 | 28.85707
75.59808 | 29.4287 | 32.56821 | 3.667754 | -3.139512 | 28.90046
75.60808 | 29.7065 | 32.61348 | 3.668266 | -2.906983 | 28.94522
75.61808 | 29.9936 | 32.65948 | 3.668782 | -2.66588 | 28.9907
75.62808 | 30.2948 | 32.70555 | 3.669301 | -2.410752 | 29.03625
75.63807 | 30.6086 | 32.75102 | 3.669825 | -2.142416 | 29.08119
75.64807 | 30.912 | 32.79533 | 3.670353 | -1.883334 | 29.12498
75.65807 | 31.2446 | 32.83785 | 3.670886 | -1.593252 | 29.16697
75.66807 | 31.5561 | 32.87798 | 3.671423 | -1.321883 | 29.20656
75.67807 | 31.8769 | 32.91516 | 3.671964 | -1.038263 | 29.2432
75.68807 | 32.1648 | 32.94886 | 3.672509 | -0.7840627 | 29.27635
75.69806 | 32.4699 | 32.97855 | 3.673058 | -0.5086497 | 29.30549
75.70806 | 32.7699 | 33.00382 | 3.673612 | -0.2339194 | 29.33021
75.71806 | 33.0272 | 33.02421 | 3.674169 | 0.002992119 | 29.35004
75.72806 | 33.3341 | 33.03932 | 3.674731 | 0.294781 | 29.36459
75.73806 | 33.5622 | 33.0488 | 3.675298 | 0.5134046 | 29.3735
75.74806 | 33.8205 | 33.05232 | 3.675868 | 0.7681835 | 29.37645
75.75805 | 34.0581 | 33.04962 | 3.676442 | 1.008481 | 29.37318
75.76805 | 34.2807 | 33.04042 | 3.677021 | 1.24028 | 29.3634
75.77805 | 34.4554 | 33.02451 | 3.677604 | 1.430894 | 29.3469
75.78805 | 34.5944 | 33.0017 | 3.678191 | 1.592704 | 29.32351
75.79805 | 34.8156 | 32.97183 | 3.678783 | 1.843773 | 29.29304
75.80805 | 34.9512 | 32.93476 | 3.679378 | 2.016435 | 29.25539
75.81804 | 35.0669 | 32.89041 | 3.679977 | 2.176486 | 29.21044
75.82804 | 35.1833 | 32.83867 | 3.680581 | 2.344634 | 29.15808
75.83804 | 35.2617 | 32.77945 | 3.68119 | 2.482248 | 29.09826
75.84804 | 35.2642 | 32.71271 | 3.681802 | 2.551487 | 29.03091
75.85804 | 35.2707 | 32.63841 | 3.682418 | 2.632294 | 28.95599
75.86804 | 35.3362 | 32.5565 | 3.683039 | 2.779704 | 28.87346
75.87803 | 35.3226 | 32.46706 | 3.683663 | 2.855545 | 28.78339
75.88803 | 35.2854 | 32.36989 | 3.684292 | 2.915513 | 28.68559
75.89803 | 35.2237 | 32.26507 | 3.684926 | 2.958627 | 28.58015
75.90803 | 35.1239 | 32.15261 | 3.685563 | 2.971286 | 28.46705
75.91803 | 35.0241 | 32.03252 | 3.686205 | 2.991581 | 28.34631
75.92802 | 34.8665 | 31.90493 | 3.68685 | 2.961568 | 28.21808
75.93802 | 34.7505 | 31.76963 | 3.687499 | 2.980872 | 28.08213
75.94802 | 34.5719 | 31.62676 | 3.688154 | 2.945139 | 27.93861
75.95802 | 34.4003 | 31.47638 | 3.688812 | 2.923921 | 27.78757
75.96802 | 34.1255 | 31.31853 | 3.689474 | 2.806967 | 27.62906
75.97802 | 33.8997 | 31.15329 | 3.690141 | 2.746409 | 27.46315
75.98801 | 33.6722 | 30.98093 | 3.690811 | 2.691271 | 27.29012
75.99801 | 33.3679 | 30.80116 | 3.691485 | 2.566743 | 27.10967
76.00801 | 33.0894 | 30.61427 | 3.692164 | 2.475129 | 26.92211
76.01801 | 32.7836 | 30.42039 | 3.692848 | 2.363206 | 26.72755
76.02801 | 32.4714 | 30.21967 | 3.693535 | 2.251731 | 26.52613
76.03801 | 32.1045 | 30.01225 | 3.694226 | 2.09225 | 26.31802
76.048 | 31.7419 | 29.79852 | 3.694921 | 1.943378 | 26.1036
76.058 | 31.3889 | 29.57825 | 3.695621 | 1.810646 | 25.88263
76.068 | 30.9714 | 29.35186 | 3.696325 | 1.619541 | 25.65553
76.078 | 30.5931 | 29.11955 | 3.697033 | 1.473548 | 25.42252
76.088 | 30.1673 | 28.88157 | 3.697745 | 1.285731 | 25.18382
76.098 | 29.7447 | 28.63816 | 3.698461 | 1.106544 | 24.93969
76.10799 | 29.325 | 28.38981 | 3.699181 | 0.9351871 | 24.69063
76.11799 | 28.9015 | 28.13632 | 3.699905 | 0.7651757 | 24.43642
76.12799 | 28.4132 | 27.87821 | 3.700634 | 0.5349927 | 24.17757
76.13799 | 27.9906 | 27.61574 | 3.701366 | 0.374856 | 23.91438
76.14799 | 27.4926 | 27.34922 | 3.702103 | 0.1433757 | 23.64712
76.15799 | 27.0698 | 27.07894 | 3.702844 | -0.00914129 | 23.3761
76.16798 | 26.6017 | 26.80546 | 3.703588 | -0.2037599 | 23.10187
76.17798 | 26.1372 | 26.52854 | 3.704338 | -0.3913432 | 22.82421
76.18798 | 25.6597 | 26.24875 | 3.705091 | -0.5890512 | 22.54366
76.19798 | 25.1802 | 25.96638 | 3.705848 | -0.7861813 | 22.26053
76.20798 | 24.7047 | 25.68173 | 3.70661 | -0.9770259 | 21.97512
76.21798 | 24.2188 | 25.39507 | 3.707375 | -1.176273 | 21.6877
76.22797 | 23.7828 | 25.10699 | 3.708144 | -1.324193 | 21.39885
76.23797 | 23.3312 | 24.8172 | 3.708918 | -1.486004 | 21.10829
76.24797 | 22.8645 | 24.52626 | 3.709696 | -1.661761 | 20.81657
76.25797 | 22.4232 | 24.23444 | 3.710478 | -1.811238 | 20.52396
76.26797 | 21.9474 | 23.942 | 3.711264 | -1.994601 | 20.23074
76.27797 | 21.5161 | 23.64921 | 3.712054 | -2.13311 | 19.93716
76.28796 | 21.0532 | 23.35661 | 3.712847 | -2.303408 | 19.64376
76.29796 | 20.6267 | 23.06387 | 3.713645 | -2.437174 | 19.35023
76.30796 | 20.2243 | 22.77154 | 3.714448 | -2.547235 | 19.05709
76.31796 | 19.7956 | 22.47984 | 3.715254 | -2.684236 | 18.76458
76.32796 | 19.3888 | 22.18901 | 3.716065 | -2.800208 | 18.47294
76.33795 | 18.9914 | 21.89957 | 3.716878 | -2.908171 | 18.18269
76.34795 | 18.6056 | 21.61117 | 3.717697 | -3.005569 | 17.89347
76.35795 | 18.2079 | 21.3243 | 3.71852 | -3.116405 | 17.60579
76.36795 | 17.8423 | 21.03919 | 3.719346 | -3.196894 | 17.31985
76.37795 | 17.4794 | 20.75604 | 3.720177 | -3.276637 | 17.03586
76.38795 | 17.1301 | 20.47503 | 3.721012 | -3.344933 | 16.75402
76.39794 | 16.7797 | 20.19664 | 3.72185 | -3.41694 | 16.47479
76.40794 | 16.4481 | 19.9205 | 3.722693 | -3.472396 | 16.1978
76.41794 | 16.123 | 19.64705 | 3.72354 | -3.524047 | 15.92351
76.42794 | 15.7999 | 19.37646 | 3.724391 | -3.576557 | 15.65207
76.43794 | 15.4923 | 19.10888 | 3.725246 | -3.616581 | 15.38364
76.44794 | 15.1826 | 18.84446 | 3.726105 | -3.661862 | 15.11836
76.45793 | 14.9156 | 18.58359 | 3.726967 | -3.667992 | 14.85662
76.46793 | 14.6421 | 18.3246 | 3.727834 | -3.682501 | 14.59677
76.47793 | 14.366 | 18.07042 | 3.728705 | -3.704422 | 14.34172
76.48793 | 14.1054 | 17.81988 | 3.72958 | -3.714479 | 14.0903
76.49793 | 13.8536 | 17.57306 | 3.73046 | -3.719464 | 13.8426
76.50793 | 13.6139 | 17.33006 | 3.731343 | -3.716158 | 13.59872
76.51792 | 13.3696 | 17.09116 | 3.732229 | -3.721565 | 13.35894
76.52792 | 13.1383 | 16.85598 | 3.73312 | -3.717676 | 13.12286
76.53792 | 12.9369 | 16.62478 | 3.734015 | -3.687878 | 12.89076
76.54792 | 12.708 | 16.39761 | 3.734915 | -3.689613 | 12.6627
76.55792 | 12.5155 | 16.17451 | 3.735818 | -3.659011 | 12.43869
76.56792 | 12.323 | 15.95485 | 3.736725 | -3.631851 | 12.21813
76.57791 | 12.1304 | 15.74014 | 3.737635 | -3.609741 | 12.00251
76.58791 | 11.9539 | 15.52932 | 3.738551 | -3.575416 | 11.79077
76.59791 | 11.7664 | 15.3226 | 3.73947 | -3.556203 | 11.58313
76.60791 | 11.603 | 15.11996 | 3.740393 | -3.51696 | 11.37957
76.61791 | 11.4501 | 14.92138 | 3.74132 | -3.471282 | 11.18006
76.62791 | 11.2854 | 14.72685 | 3.742251 | -3.441447 | 10.9846
76.6379 | 11.1363 | 14.53651 | 3.743185 | -3.400209 | 10.79332
76.6479 | 10.9891 | 14.34996 | 3.744124 | -3.360858 | 10.60583
76.6579 | 10.8472 | 14.16734 | 3.745067 | -3.320144 | 10.42228
76.6679 | 10.7125 | 13.98862 | 3.746014 | -3.276119 | 10.24261
76.6779 | 10.5848 | 13.81374 | 3.746965 | -3.228936 | 10.06677
76.68789 | 10.4669 | 13.64281 | 3.747919 | -3.175906 | 9.894887
76.69789 | 10.3467 | 13.47544 | 3.748878 | -3.128741 | 9.726563
76.70789 | 10.2281 | 13.31175 | 3.74984 | -3.08365 | 9.56191
76.71789 | 10.117 | 13.15167 | 3.750807 | -3.034673 | 9.400866
76.72789 | 10.0119 | 12.99515 | 3.751778 | -2.983249 | 9.243371
76.73789 | 9.913 | 12.84211 | 3.752752 | -2.929112 | 9.089359
76.74788 | 9.8091 | 12.69264 | 3.75373 | -2.883542 | 8.938912
76.75788 | 9.7148 | 12.54638 | 3.754712 | -2.831582 | 8.79167
76.76788 | 9.6224 | 12.40341 | 3.755698 | -2.78101 | 8.647712
76.77788 | 9.5354 | 12.26366 | 3.756689 | -2.728262 | 8.506973
76.78788 | 9.4594 | 12.12707 | 3.757683 | -2.667668 | 8.369385
76.79788 | 9.3795 | 11.99356 | 3.758681 | -2.614061 | 8.234881
76.80787 | 9.2969 | 11.8632 | 3.759682 | -2.566301 | 8.10352
76.81787 | 9.2237 | 11.73567 | 3.760688 | -2.511965 | 7.974978
76.82787 | 9.154 | 11.61102 | 3.761697 | -2.457016 | 7.849318
76.83787 | 9.0867 | 11.48919 | 3.762711 | -2.402486 | 7.726475
76.84787 | 9.019 | 11.37011 | 3.763728 | -2.351111 | 7.606383
76.85787 | 8.9638 | 11.25373 | 3.76475 | -2.289927 | 7.488977
76.86786 | 8.899 | 11.14008 | 3.765774 | -2.241079 | 7.374304
76.87786 | 8.8428 | 11.02888 | 3.766803 | -2.186082 | 7.262078
76.88786 | 8.7809 | 10.92019 | 3.767836 | -2.139286 | 7.15235
76.89786 | 8.7344 | 10.81393 | 3.768873 | -2.079531 | 7.045058
76.90786 | 8.6819 | 10.71006 | 3.769914 | -2.028158 | 6.940144
76.91786 | 8.632 | 10.60851 | 3.770959 | -1.976507 | 6.837548
76.92785 | 8.5831 | 10.50932 | 3.772006 | -1.926217 | 6.737311
76.93785 | 8.5416 | 10.41224 | 3.773059 | -1.870637 | 6.639178
76.94785 | 8.4947 | 10.31731 | 3.774115 | -1.822611 | 6.543196
76.95785 | 8.4594 | 10.22448 | 3.775175 | -1.765085 | 6.44931
76.96785 | 8.413 | 10.13371 | 3.776239 | -1.720705 | 6.357466
76.97785 | 8.3723 | 10.04492 | 3.777307 | -1.67262 | 6.267614
76.98784 | 8.3358 | 9.958165 | 3.778377 | -1.622365 | 6.179788
76.99784 | 8.2983 | 9.87322 | 3.779453 | -1.57492 | 6.093767
77.00784 | 8.2598 | 9.790121 | 3.780532 | -1.530321 | 6.009589
77.01784 | 8.2281 | 9.708824 | 3.781615 | -1.480724 | 5.92721
77.02784 | 8.2018 | 9.629282 | 3.782702 | -1.427482 | 5.846581
77.03784 | 8.1655 | 9.551459 | 3.783792 | -1.385959 | 5.767666
77.04783 | 8.1314 | 9.475378 | 3.784886 | -1.343978 | 5.690492
77.05783 | 8.1017 | 9.400837 | 3.785984 | -1.299137 | 5.614853
77.06783 | 8.0723 | 9.327879 | 3.787086 | -1.255579 | 5.540793
77.07783 | 8.0412 | 9.256464 | 3.788192 | -1.215264 | 5.468272
77.08783 | 8.0094 | 9.186554 | 3.789302 | -1.177154 | 5.397252
77.09782 | 7.9806 | 9.118175 | 3.790414 | -1.137575 | 5.327761
77.10782 | 7.9556 | 9.051158 | 3.791531 | -1.095558 | 5.259626
77.11782 | 7.9274 | 8.985532 | 3.792652 | -1.058132 | 5.19288
77.12782 | 7.9036 | 8.921264 | 3.793777 | -1.017664 | 5.127487
77.13782 | 7.8757 | 8.858319 | 3.794906 | -0.9826189 | 5.063413
77.14782 | 7.8494 | 8.796662 | 3.796038 | -0.9472625 | 5.000624
77.15781 | 7.8205 | 8.736323 | 3.797173 | -0.9158234 | 4.93915
77.16781 | 7.7956 | 8.677147 | 3.798313 | -0.8815471 | 4.878834
77.17781 | 7.7706 | 8.619165 | 3.799456 | -0.8485649 | 4.819709
77.18781 | 7.7433 | 8.562346 | 3.800604 | -0.8190459 | 4.761742
77.19781 | 7.7221 | 8.506662 | 3.801755 | -0.7845621 | 4.704907
77.20781 | 7.6972 | 8.452084 | 3.80291 | -0.754884 | 4.649175
77.2178 | 7.6748 | 8.398636 | 3.804067 | -0.7238362 | 4.594569
77.2278 | 7.649 | 8.346187 | 3.805229 | -0.6971866 | 4.540957
77.2378 | 7.6329 | 8.294762 | 3.806395 | -0.6618622 | 4.488367
77.2478 | 7.6078 | 8.244337 | 3.807565 | -0.6365374 | 4.436773
77.2578 | 7.5863 | 8.194887 | 3.808738 | -0.6085874 | 4.386149
77.2678 | 7.5609 | 8.146388 | 3.809915 | -0.585488 | 4.336473
77.27779 | 7.5427 | 8.098863 | 3.811095 | -0.5561626 | 4.287768
77.28779 | 7.5265 | 8.052194 | 3.812279 | -0.5256938 | 4.239914
77.29779 | 7.5091 | 8.006407 | 3.813467 | -0.4973075 | 4.19294
77.30779 | 7.49 | 7.961482 | 3.814659 | -0.471482 | 4.146823
77.31779 | 7.4709 | 7.917396 | 3.815855 | -0.4464962 | 4.101541
77.32779 | 7.4564 | 7.87413 | 3.817054 | -0.41773 | 4.057076
77.33778 | 7.439 | 7.831704 | 3.818256 | -0.3927045 | 4.013449
77.34778 | 7.4222 | 7.790018 | 3.819462 | -0.3678179 | 3.970556
77.35778 | 7.4048 | 7.749093 | 3.820673 | -0.3442935 | 3.928421
77.36778 | 7.3883 | 7.708913 | 3.821886 | -0.3206128 | 3.887026
77.37778 | 7.3742 | 7.669459 | 3.823104 | -0.2952586 | 3.846355
77.38778 | 7.3637 | 7.630714 | 3.824325 | -0.2670137 | 3.806389
77.39777 | 7.3441 | 7.592698 | 3.825549 | -0.2485984 | 3.76715
77.40777 | 7.3326 | 7.555322 | 3.826777 | -0.2227225 | 3.728545
77.41777 | 7.3178 | 7.518607 | 3.828009 | -0.2008074 | 3.690598
77.42777 | 7.3077 | 7.482538 | 3.829245 | -0.1748384 | 3.653294
77.43777 | 7.2979 | 7.447101 | 3.830484 | -0.1492006 | 3.616616
77.44777 | 7.2801 | 7.41228 | 3.831727 | -0.13218 | 3.580553
77.45776 | 7.2686 | 7.378096 | 3.832972 | -0.109496 | 3.545124
77.46776 | 7.255 | 7.344468 | 3.834223 | -0.08946792 | 3.510245
77.47776 | 7.244 | 7.311417 | 3.835476 | -0.06741674 | 3.47594
77.48776 | 7.235 | 7.27893 | 3.836734 | -0.04392991 | 3.442196
77.49776 | 7.2199 | 7.246995 | 3.837995 | -0.02709513 | 3.409001
77.50775 | 7.2084 | 7.215634 | 3.839258 | -0.007233924 | 3.376376
77.51775 | 7.195 | 7.184768 | 3.840526 | 0.0102322 | 3.344242
77.52775 | 7.1883 | 7.154419 | 3.841797 | 0.03388086 | 3.312622
77.53775 | 7.1732 | 7.124577 | 3.843073 | 0.04862253 | 3.281505
77.54775 | 7.1695 | 7.09523 | 3.844351 | 0.07426996 | 3.250879
77.55775 | 7.1538 | 7.066371 | 3.845634 | 0.08742861 | 3.220738
77.56774 | 7.1448 | 7.038019 | 3.846918 | 0.1067807 | 3.191101
77.57774 | 7.1327 | 7.010104 | 3.848208 | 0.1225963 | 3.161896
77.58774 | 7.1219 | 6.982646 | 3.849501 | 0.1392542 | 3.133145
77.59774 | 7.1144 | 6.955637 | 3.850797 | 0.1587629 | 3.10484
77.60774 | 7.1025 | 6.929068 | 3.852097 | 0.173432 | 3.076971
77.61774 | 7.0931 | 6.902931 | 3.853401 | 0.1901694 | 3.04953
77.62773 | 7.0828 | 6.877241 | 3.854707 | 0.2055588 | 3.022535
77.63773 | 7.071 | 6.851942 | 3.856017 | 0.2190581 | 2.995925
77.64773 | 7.061 | 6.82705 | 3.857331 | 0.23395 | 2.969719
77.65773 | 7.0534 | 6.802558 | 3.858649 | 0.2508423 | 2.943909
77.66773 | 7.0434 | 6.778458 | 3.85997 | 0.2649423 | 2.918488
77.67773 | 7.0307 | 6.754743 | 3.861294 | 0.2759573 | 2.893448
77.68772 | 7.0225 | 6.731428 | 3.862621 | 0.2910718 | 2.868807
77.69772 | 7.0142 | 6.708462 | 3.863953 | 0.3057383 | 2.844509
77.70772 | 7.0031 | 6.685859 | 3.865288 | 0.3172407 | 2.820572
77.71772 | 6.9955 | 6.663614 | 3.866626 | 0.3318858 | 2.796988
77.72772 | 6.9806 | 6.64172 | 3.867968 | 0.3388798 | 2.773752
77.73772 | 6.9731 | 6.620171 | 3.869313 | 0.3529291 | 2.750857
77.74771 | 6.9627 | 6.598981251 | 3.870661 | 0.363718749 | 2.72832
77.75771 | 6.957 | 6.578102 | 3.872013 | 0.3788979 | 2.706089
77.76771 | 6.9503 | 6.557549 | 3.873369 | 0.3927508 | 2.68418
77.77771 | 6.9396 | 6.537316 | 3.874728 | 0.4022835 | 2.662589
77.78771 | 6.9262 | 6.517398 | 3.87609 | 0.4088018 | 2.641308
77.79771 | 6.9147 | 6.497789 | 3.877456 | 0.4169111 | 2.620332
77.8077 | 6.9099 | 6.478503 | 3.878824 | 0.4313968 | 2.599679
77.8177 | 6.9011 | 6.459494 | 3.880197 | 0.4416057 | 2.579297
77.8277 | 6.8931 | 6.440778 | 3.881573 | 0.452322 | 2.559205
77.8377 | 6.883 | 6.422349 | 3.882953 | 0.4606512 | 2.539396
77.8477 | 6.8759 | 6.404201 | 3.884336 | 0.4716986 | 2.519866
77.8577 | 6.8678 | 6.386331 | 3.885722 | 0.481469 | 2.500609
77.86769 | 6.8599 | 6.368749 | 3.887111 | 0.4911509 | 2.481639
77.87769 | 6.853 | 6.351417 | 3.888504 | 0.501583 | 2.462913
77.88769 | 6.8423 | 6.334347 | 3.8899 | 0.5079534 | 2.444447
77.89769 | 6.8321 | 6.317534 | 3.8913 | 0.5145664 | 2.426234
77.90769 | 6.8267 | 6.300973 | 3.892703 | 0.5257266 | 2.40827
77.91768 | 6.8151 | 6.284677 | 3.894108 | 0.5304231 | 2.390569
77.92768 | 6.8058 | 6.268608 | 3.895518 | 0.5371915 | 2.373091
77.93768 | 6.7996 | 6.252779 | 3.896931 | 0.5468212 | 2.355848
77.94768 | 6.7924 | 6.237185 | 3.898348 | 0.5552154 | 2.338837
77.95768 | 6.7845 | 6.221821 | 3.899767 | 0.5626788 | 2.322054
77.96768 | 6.7786 | 6.206685 | 3.901191 | 0.5719151 | 2.305494
77.97767 | 6.7716 | 6.191786 | 3.902616 | 0.5798141 | 2.28917
77.98767 | 6.7628 | 6.177091 | 3.904045 | 0.5857086 | 2.273046
77.99767 | 6.7545 | 6.162612 | 3.905478 | 0.5918878 | 2.257134
78.00767 | 6.7465 | 6.148345 | 3.906915 | 0.5981549 | 2.24143
78.01767 | 6.7366 | 6.134286 | 3.908354 | 0.602314 | 2.225932
78.02767 | 6.7314 | 6.120432 | 3.909797 | 0.6109682 | 2.210635
78.03766 | 6.7222 | 6.106792 | 3.911242 | 0.6154077 | 2.19555
78.04766 | 6.7171 | 6.093338 | 3.912691 | 0.6237623 | 2.180646
78.05766 | 6.7119 | 6.080078 | 3.914144 | 0.6318218 | 2.165934
78.06766 | 6.7036 | 6.067011 | 3.9156 | 0.6365892 | 2.151411
78.07766 | 6.6997 | 6.054132 | 3.917059 | 0.6455675 | 2.137074
78.08766 | 6.6914 | 6.041441 | 3.918521 | 0.6499595 | 2.122919
78.09765 | 6.6844 | 6.028944 | 3.919985 | 0.6554559 | 2.108959
78.10765 | 6.6778 | 6.016616 | 3.921454 | 0.6611838 | 2.095162
78.11765 | 6.6692 | 6.004467 | 3.922926 | 0.6647335 | 2.08154
78.12765 | 6.6623 | 5.992492 | 3.924402 | 0.6698077 | 2.068091
78.13765 | 6.6574 | 5.980691 | 3.92588 | 0.6767086 | 2.054811
78.14765 | 6.6535 | 5.969061 | 3.927362 | 0.6844389 | 2.041699
78.15764 | 6.6506 | 5.95761 | 3.928845 | 0.6929896 | 2.028765
78.16764 | 6.6437 | 5.946315 | 3.930333 | 0.6973851 | 2.015982
78.17764 | 6.6359 | 5.935183 | 3.931824 | 0.700717 | 2.003359
78.18764 | 6.6297 | 5.924213 | 3.933319 | 0.7054871 | 1.990894
78.19764 | 6.6207 | 5.913403 | 3.934816 | 0.7072973 | 1.978587
78.20764 | 6.6147 | 5.90275 | 3.936317 | 0.7119498 | 1.966433
78.21763 | 6.6095 | 5.892265 | 3.937819 | 0.7172347 | 1.954446
78.22763 | 6.6054 | 5.881922 | 3.939326 | 0.7234778 | 1.942596
78.23763 | 6.5974 | 5.871731 | 3.940836 | 0.7256687 | 1.930895
78.24763 | 6.5916 | 5.861691 | 3.942349 | 0.7299094 | 1.919341
78.25763 | 6.5883 | 5.851798 | 3.943866 | 0.7365015 | 1.907933
78.26762 | 6.5832 | 5.842063 | 3.945384 | 0.7411367 | 1.89668
78.27762 | 6.5811 | 5.832463 | 3.946906 | 0.7486373 | 1.885556
78.28762 | 6.57 | 5.823006 | 3.948432 | 0.7469944 | 1.874574
78.29762 | 6.5659 | 5.81369 | 3.949961 | 0.7522096 | 1.86373
78.30762 | 6.5616 | 5.804516 | 3.951493 | 0.7570845 | 1.853023
78.31762 | 6.5586 | 5.795479 | 3.953028 | 0.7631206 | 1.842452
78.32761 | 6.5553 | 5.786589 | 3.954564 | 0.7687107 | 1.832025
78.33761 | 6.5505 | 5.777826 | 3.956105 | 0.7726736 | 1.821721
78.34761 | 6.5451 | 5.769198 | 3.957649 | 0.775902 | 1.811549
78.35761 | 6.5439 | 5.760703 | 3.959196 | 0.7831972 | 1.801506
78.36761 | 6.5428 | 5.752339 | 3.960747 | 0.7904607 | 1.791593
78.37761 | 6.5407 | 5.744106 | 3.9623 | 0.7965937 | 1.781807
78.3876 | 6.5381 | 5.73601 | 3.963855 | 0.8020901 | 1.772155
78.3976 | 6.536 | 5.728034 | 3.965414 | 0.8079662 | 1.76262
78.4076 | 6.5311 | 5.720184 | 3.966976 | 0.8109158 | 1.753208
78.4176 | 6.5315 | 5.71246 | 3.968541 | 0.8190399 | 1.743919
78.4276 | 6.5309 | 5.70486 | 3.97011 | 0.8260399 | 1.73475
78.4376 | 6.5278 | 5.697383 | 3.971681 | 0.830417 | 1.725702
78.44759 | 6.5229 | 5.690036 | 3.973254 | 0.8328644 | 1.716782
78.45759 | 6.5242 | 5.682801 | 3.974831 | 0.8413993 | 1.70797
78.46759 | 6.5238 | 5.675685 | 3.976411 | 0.8481148 | 1.699274
78.47759 | 6.524 | 5.668688 | 3.977995 | 0.855312 | 1.690693
78.48759 | 6.5185 | 5.661808 | 3.979581 | 0.8566921 | 1.682227
78.49759 | 6.5218 | 5.655044 | 3.98117 | 0.8667563 | 1.673874
78.50758 | 6.5186 | 5.648401 | 3.98276 | 0.8701992 | 1.665641
78.51758 | 6.5132 | 5.641865 | 3.984355 | 0.8713347 | 1.65751
78.52758 | 6.5104 | 5.635442 | 3.985953 | 0.8749575 | 1.649489
78.53758 | 6.5082 | 5.629131 | 3.987554 | 0.8790686 | 1.641577
78.54758 | 6.5063 | 5.622931 | 3.989158 | 0.8833691 | 1.633773
78.55758 | 6.5016 | 5.61684 | 3.990764 | 0.8847601 | 1.626076
78.56757 | 6.4979 | 5.610863 | 3.992372 | 0.8870366 | 1.618491
78.57757 | 6.499 | 5.604989 | 3.993985 | 0.8940114 | 1.611004
78.58757 | 6.4909 | 5.59922 | 3.9956 | 0.8916797 | 1.60362
78.59757 | 6.4894 | 5.593558 | 3.997218 | 0.8958423 | 1.596339
78.60757 | 6.4878 | 5.588 | 3.998839 | 0.8998003 | 1.58916
78.61757 | 6.4814 | 5.582545 | 4.000463 | 0.8988546 | 1.582082
78.62756 | 6.477 | 5.577199 | 4.002088 | 0.8998009 | 1.575111
78.63756 | 6.4721 | 5.571949 | 4.003718 | 0.9001506 | 1.568232
78.64756 | 6.4727 | 5.566801 | 4.00535 | 0.9058992 | 1.561451
78.65756 | 6.4704 | 5.561752 | 4.006985 | 0.9086479 | 1.554767
78.66756 | 6.4651 | 5.556803 | 4.008624 | 0.908297 | 1.548179
78.67755 | 6.4629 | 5.551957 | 4.010263 | 0.9109428 | 1.541694
78.68755 | 6.4604 | 5.547204 | 4.011906 | 0.9131961 | 1.535297
78.69755 | 6.4523 | 5.542547 | 4.013553 | 0.909753 | 1.528994
78.70755 | 6.452 | 5.537987 | 4.015202 | 0.9140134 | 1.522784
78.71755 | 6.4456 | 5.533521 | 4.016854 | 0.9120786 | 1.516667
78.72755 | 6.4426 | 5.529151 | 4.018509 | 0.9134493 | 1.510642
78.73754 | 6.4415 | 5.524878 | 4.020165 | 0.9166216 | 1.504713
78.74754 | 6.4381 | 5.520695 | 4.021825 | 0.9174055 | 1.498869
78.75754 | 6.4371 | 5.516603 | 4.023488 | 0.920497 | 1.493115
78.76754 | 6.4287 | 5.512603 | 4.025154 | 0.9160968 | 1.487449
78.77754 | 6.4245 | 5.508695 | 4.026823 | 0.9158054 | 1.481872
78.78754 | 6.4204 | 5.504876 | 4.028494 | 0.9155238 | 1.476382
78.79753 | 6.4162 | 5.501151 | 4.030166 | 0.9150486 | 1.470985
78.80753 | 6.4129 | 5.497512 | 4.031843 | 0.9153879 | 1.465669
78.81753 | 6.4096 | 5.493961 | 4.033522 | 0.9156386 | 1.460439
78.82753 | 6.405 | 5.490499 | 4.035205 | 0.9145014 | 1.455294
78.83753 | 6.4028 | 5.487124 | 4.036889 | 0.9156765 | 1.450234
78.84753 | 6.3954 | 5.483835 | 4.038577 | 0.9115645 | 1.445259
78.85752 | 6.3922 | 5.480637 | 4.040265 | 0.911563 | 1.440372
78.86752 | 6.3879 | 5.477521 | 4.041958 | 0.9103786 | 1.435563
78.87752 | 6.3827 | 5.474491 | 4.043653 | 0.9082087 | 1.430838
78.88752 | 6.379 | 5.471546 | 4.045352 | 0.9074535 | 1.426195
78.89752 | 6.3784 | 5.468686 | 4.047052 | 0.9097137 | 1.421634
78.90752 | 6.3739 | 5.46591 | 4.048756 | 0.9079897 | 1.417155
78.91751 | 6.3719 | 5.463221 | 4.05046 | 0.9086792 | 1.412761
78.92751 | 6.37 | 5.460612 | 4.052168 | 0.9093878 | 1.408444
78.93751 | 6.3677 | 5.458087 | 4.05388 | 0.9096133 | 1.404207
78.94751 | 6.3638 | 5.455644 | 4.055593 | 0.908156 | 1.400051
78.95751 | 6.3612 | 5.453284 | 4.05731 | 0.9079161 | 1.395974
78.96751 | 6.3594 | 5.451006 | 4.059029 | 0.908394 | 1.391977
78.9775 | 6.3575 | 5.448812 | 4.060748 | 0.908688 | 1.388064
78.9875 | 6.3562 | 5.446698 | 4.062472 | 0.9095024 | 1.384225
78.9975 | 6.3555 | 5.444665 | 4.064199 | 0.9108354 | 1.380466
79.0075 | 6.3555 | 5.442713 | 4.065928 | 0.9127872 | 1.376785
79.0175 | 6.3556 | 5.440842 | 4.06766 | 0.914758 | 1.373182
79.0275 | 6.3582 | 5.439052 | 4.069394 | 0.919148 | 1.369658
79.03749 | 6.3588 | 5.437344 | 4.071129 | 0.9214556 | 1.366215
79.04749 | 6.3585 | 5.435716 | 4.072868 | 0.9227845 | 1.362847
79.05749 | 6.3602 | 5.434167 | 4.07461 | 0.9260331 | 1.359557
79.06749 | 6.3573 | 5.432698 | 4.076354 | 0.9246015 | 1.356344
79.07749 | 6.3559 | 5.43131 | 4.078101 | 0.9245897 | 1.353209
79.08748 | 6.3598 | 5.430004 | 4.079848 | 0.9297963 | 1.350155
79.09748 | 6.3554 | 5.428776 | 4.0816 | 0.9266245 | 1.347176
79.10748 | 6.3566 | 5.427627 | 4.083354 | 0.9289727 | 1.344273
79.11748 | 6.356 | 5.422693 | 4.085111 | 0.933307 | 1.337582
79.12748 | 6.3579 | 5.421707 | 4.08687 | 0.9361933 | 1.334837
79.13748 | 6.3539 | 5.4208 | 4.088631 | 0.9330996 | 1.332169
79.14747 | 6.3545 | 5.419975 | 4.090393 | 0.9345251 | 1.329582
79.15747 | 6.3511 | 5.419229 | 4.092159 | 0.9318713 | 1.327069
79.16747 | 6.3516 | 5.418563 | 4.093928 | 0.9330373 | 1.324635
79.17747 | 6.3515 | 5.417977 | 4.095699 | 0.933523 | 1.322278
79.18747 | 6.3473 | 5.417472 | 4.097473 | 0.9298284 | 1.319999
79.19747 | 6.3478 | 5.417047 | 4.099248 | 0.930753 | 1.317798
79.20746 | 6.3437 | 5.416703 | 4.101025 | 0.9269968 | 1.315678
79.21746 | 6.3442 | 5.414507 | 4.102805 | 0.9296931 | 1.311701
79.22746 | 6.3401 | 5.414326 | 4.104588 | 0.9257742 | 1.309737
79.23746 | 6.343 | 5.414226 | 4.106374 | 0.9287738 | 1.307853
79.24746 | 6.3391 | 5.414208 | 4.108161 | 0.9248917 | 1.306047
79.25746 | 6.3372 | 5.414272 | 4.109951 | 0.9229278 | 1.304321
79.26745 | 6.3336 | 5.414418 | 4.111742 | 0.9191818 | 1.302676
79.27745 | 6.3343 | 5.414647 | 4.113536 | 0.9196533 | 1.301111
79.28745 | 6.3274 | 5.414958 | 4.115333 | 0.9124416 | 1.299625
79.29745 | 6.3276 | 5.415353 | 4.117132 | 0.9122468 | 1.298221
79.30745 | 6.3273 | 5.415832 | 4.118934 | 0.9114683 | 1.296898
79.31745 | 6.3203 | 5.416394 | 4.120737 | 0.9039057 | 1.295657
79.32744 | 6.3203 | 5.417041 | 4.122542 | 0.9032592 | 1.294499
79.33744 | 6.3188 | 5.417773 | 4.12435 | 0.901027 | 1.293423
79.34744 | 6.3182 | 5.418591 | 4.12616 | 0.8996092 | 1.292431
79.35744 | 6.3136 | 5.417739 | 4.127973 | 0.8958605 | 1.289767
79.36744 | 6.3112 | 5.418731 | 4.129788 | 0.8924692 | 1.288943
79.37744 | 6.3085 | 5.419809 | 4.131605 | 0.8886906 | 1.288204
79.38743 | 6.306 | 5.420975 | 4.133423 | 0.8850253 | 1.287552
79.39743 | 6.3033 | 5.42223 | 4.135244 | 0.8810703 | 1.286986
79.40743 | 6.3003 | 5.423574 | 4.137068 | 0.8767262 | 1.286506
79.41743 | 6.2984 | 5.425008 | 4.138894 | 0.8733921 | 1.286114
79.42743 | 6.2966 | 5.426533 | 4.140722 | 0.8700674 | 1.285811
79.43743 | 6.2944 | 5.428149 | 4.142552 | 0.8662512 | 1.285597
79.44742 | 6.2922 | 5.429856 | 4.144383 | 0.8623441 | 1.285473
79.45742 | 6.2938 | 5.43078 | 4.146217 | 0.8630205 | 1.284562
79.46742 | 6.2909 | 5.432675 | 4.148054 | 0.8582246 | 1.284621
79.47742 | 6.2879 | 5.434666 | 4.149893 | 0.853234 | 1.284773
79.48742 | 6.287 | 5.436753 | 4.151734 | 0.8502474 | 1.285019
79.49741 | 6.2847 | 5.438934 | 4.153575 | 0.845766 | 1.285359
79.50741 | 6.2835 | 5.441215 | 4.15542 | 0.8422852 | 1.285795
79.51741 | 6.2846 | 5.443595 | 4.157267 | 0.8410052 | 1.286327
79.52741 | 6.2826 | 5.446075 | 4.159117 | 0.8365253 | 1.286958
79.53741 | 6.2844 | 5.448656 | 4.160968 | 0.8357442 | 1.287688
79.54741 | 6.2808 | 5.451339 | 4.162822 | 0.829461 | 1.288517
79.5574 | 6.2814 | 5.454122 | 4.164675 | 0.8272785 | 1.289446
79.5674 | 6.2841 | 5.457013 | 4.166533 | 0.8270867 | 1.29048
79.5774 | 6.2823 | 5.460011 | 4.168392 | 0.8222893 | 1.291618
79.5874 | 6.2824 | 5.463116 | 4.170254 | 0.8192839 | 1.292862
79.5974 | 6.2827 | 5.46633 | 4.172118 | 0.8163703 | 1.294212
79.6074 | 6.2841 | 5.469654 | 4.173983 | 0.8144456 | 1.295671
79.61739 | 6.2845 | 5.473087 | 4.175849 | 0.8114129 | 1.297238
79.62739 | 6.2821 | 5.476637 | 4.177719 | 0.8054635 | 1.298918
79.63739 | 6.2821 | 5.480301 | 4.17959 | 0.801799 | 1.300711
79.64739 | 6.2843 | 5.484082 | 4.181464 | 0.8002179 | 1.302618
79.65739 | 6.2849 | 5.487982 | 4.183339 | 0.7969185 | 1.304642
79.66739 | 6.2879 | 5.492001 | 4.185217 | 0.7958988 | 1.306784
79.67738 | 6.2922 | 5.496139 | 4.187094 | 0.7960614 | 1.309044
79.68738 | 6.2906 | 5.500404 | 4.188976 | 0.790196 | 1.311428
79.69738 | 6.2964 | 5.504795 | 4.190859 | 0.7916048 | 1.313936
79.70738 | 6.2968 | 5.509314 | 4.192744 | 0.7874858 | 1.31657
79.71738 | 6.2968 | 5.513963 | 4.194631 | 0.7828368 | 1.319332
79.72738 | 6.2987 | 5.518744 | 4.19652 | 0.7799558 | 1.322224
79.73737 | 6.2983 | 5.523655 | 4.198409 | 0.7746452 | 1.325246
79.74737 | 6.3011 | 5.528706 | 4.200302 | 0.7723936 | 1.328405
79.75737 | 6.3072 | 5.533897 | 4.202196 | 0.7733026 | 1.331701
79.76737 | 6.3067 | 5.53923 | 4.204092 | 0.7674705 | 1.335137
79.77737 | 6.3085 | 5.544706 | 4.205991 | 0.7637944 | 1.338715
79.78737 | 6.3126 | 5.550328 | 4.207891 | 0.7622719 | 1.342437
79.79736 | 6.3136 | 5.556094 | 4.209791 | 0.7575059 | 1.346303
79.80736 | 6.3159 | 5.562018 | 4.211694 | 0.7538823 | 1.350323
79.81736 | 6.3175 | 5.568096 | 4.2136 | 0.749404 | 1.354496
79.82736 | 6.3189 | 5.574332 | 4.215507 | 0.7445679 | 1.358825
79.83736 | 6.3117 | 5.580729 | 4.217416 | 0.7309711 | 1.363313
79.84736 | 6.3164 | 5.58729 | 4.219327 | 0.7291104 | 1.367963
79.85735 | 6.3193 | 5.594011 | 4.221238 | 0.7252893 | 1.372773
79.86735 | 6.3212 | 5.600909 | 4.223152 | 0.7202914 | 1.377757
79.87735 | 6.3218 | 5.607981 | 4.225068 | 0.7138195 | 1.382912
79.88735 | 6.3229 | 5.61523 | 4.226986 | 0.7076703 | 1.388244
79.89735 | 6.3226 | 5.62266 | 4.228906 | 0.6999401 | 1.393754
79.90734 | 6.3268 | 5.630267 | 4.230825 | 0.6965328 | 1.399442
79.91734 | 6.3284 | 5.638071 | 4.232748 | 0.6903295 | 1.405323
79.92734 | 6.3321 | 5.646066 | 4.234673 | 0.6860336 | 1.411394
79.93734 | 6.3167 | 5.654259 | 4.236599 | 0.6624411 | 1.41766
79.94734 | 6.3236 | 5.662652 | 4.238527 | 0.6609477 | 1.424125
79.95734 | 6.3216 | 5.671251 | 4.240457 | 0.6503492 | 1.430794
79.96733 | 6.3266 | 5.68005 | 4.242386 | 0.6465497 | 1.437664
79.97733 | 6.3263 | 5.689073 | 4.244319 | 0.6372274 | 1.444754
79.98733 | 6.3279 | 5.698314 | 4.246253 | 0.629586 | 1.452061
79.99733 | 6.3286 | 5.707779 | 4.24819 | 0.6208208 | 1.45959
80.00733 | 6.3334 | 5.717473 | 4.250127 | 0.6159266 | 1.467346
80.01733 | 6.3332 | 5.727402 | 4.252067 | 0.6057984 | 1.475335
80.02732 | 6.3393 | 5.737558 | 4.254006 | 0.6017418 | 1.483552
80.03732 | 6.3213 | 5.747971 | 4.255949 | 0.5733295 | 1.492022
80.04732 | 6.329 | 5.758633 | 4.257893 | 0.5703666 | 1.500741
80.05732 | 6.3306 | 5.769553 | 4.259838 | 0.5610473 | 1.509714
80.06732 | 6.3365 | 5.780734 | 4.261786 | 0.5557658 | 1.518948
80.07732 | 6.3362 | 5.792184 | 4.263735 | 0.5440159 | 1.52845
80.08731 | 6.3383 | 5.803897 | 4.265683 | 0.5344028 | 1.538214
80.09731 | 6.3437 | 5.815903 | 4.267635 | 0.5277971 | 1.548268
80.10731 | 6.344 | 5.828196 | 4.269588 | 0.5158036 | 1.558608
80.11731 | 6.3472 | 5.840785 | 4.271543 | 0.5064153 | 1.569242
80.12731 | 6.355 | 5.853675 | 4.273499 | 0.5013253 | 1.580175
80.13731 | 6.3453 | 5.866874 | 4.275457 | 0.4784263 | 1.591417
80.1473 | 6.3533 | 5.880376 | 4.277415 | 0.4729243 | 1.602961
80.1573 | 6.3587 | 5.894215 | 4.279375 | 0.4644851 | 1.61484
80.1673 | 6.3624 | 5.908386 | 4.281337 | 0.4540142 | 1.627048
80.1773 | 6.3676 | 5.922897 | 4.283301 | 0.4447032 | 1.639596
80.1873 | 6.3723 | 5.937756 | 4.285266 | 0.4345444 | 1.652489
80.1973 | 6.3788 | 5.952971 | 4.287233 | 0.4258288 | 1.665739
80.20729 | 6.3836 | 5.968537 | 4.289199 | 0.4150632 | 1.679338
80.21729 | 6.3895 | 5.984491 | 4.291168 | 0.4050091 | 1.693323
80.22729 | 6.3962 | 6.000829 | 4.293139 | 0.3953712 | 1.70769
80.23729 | 6.3961 | 6.017559 | 4.295111 | 0.3785412 | 1.722448
80.24729 | 6.4081 | 6.034691 | 4.297084 | 0.3734087 | 1.737607
80.25728 | 6.4135 | 6.052218 | 4.299057 | 0.361282 | 1.753161
80.26728 | 6.4211 | 6.070184 | 4.301033 | 0.3509165 | 1.769151
80.27728 | 6.432 | 6.088581 | 4.30301 | 0.343419 | 1.785571
80.28728 | 6.4408 | 6.107421 | 4.304989 | 0.333379 | 1.802432
80.29728 | 6.4487 | 6.126714 | 4.306969 | 0.3219858 | 1.819745
80.30728 | 6.4592 | 6.146471 | 4.30895 | 0.3127287 | 1.837521
80.31727 | 6.4687 | 6.166684 | 4.310931 | 0.3020163 | 1.855753
80.32727 | 6.4792 | 6.187402 | 4.312915 | 0.291798 | 1.874487
80.33727 | 6.487 | 6.208618 | 4.3149 | 0.2783817 | 1.893718
80.34727 | 6.5026 | 6.230345 | 4.316887 | 0.2722553 | 1.913458
80.35727 | 6.5159 | 6.252593 | 4.318874 | 0.2633074 | 1.933718
80.36727 | 6.5231 | 6.275375 | 4.320863 | 0.2477255 | 1.954511
80.37726 | 6.5358 | 6.29868 | 4.322851 | 0.2371205 | 1.975828
80.38726 | 6.5528 | 6.322566 | 4.324843 | 0.2302339 | 1.997723
80.39726 | 6.5696 | 6.347024 | 4.326835 | 0.2225761 | 2.020189
80.40726 | 6.5843 | 6.372066 | 4.328829 | 0.2122337 | 2.043237
80.41726 | 6.6033 | 6.397706 | 4.330824 | 0.205594 | 2.066882
80.42726 | 6.6218 | 6.423956 | 4.33282 | 0.1978439 | 2.091136
80.43725 | 6.635 | 6.450803 | 4.334815 | 0.1841967 | 2.115988
80.44725 | 6.6573 | 6.478313 | 4.336814 | 0.1789866 | 2.1415
80.45725 | 6.6774 | 6.506474 | 4.338813 | 0.1709261 | 2.167661
80.46725 | 6.6958 | 6.535298 | 4.340814 | 0.1605019 | 2.194484
80.47725 | 6.715 | 6.564799 | 4.342816 | 0.1502008 | 2.221983
80.48725 | 6.7374 | 6.594991 | 4.344819 | 0.1424093 | 2.250172
80.49724 | 6.7664 | 6.625856 | 4.346821 | 0.1405445 | 2.279035
80.50724 | 6.7905 | 6.657467 | 4.348826 | 0.1330332 | 2.308641
80.51724 | 6.8187 | 6.689807 | 4.350832 | 0.1288926 | 2.338975
80.52724 | 6.8433 | 6.722891 | 4.352839 | 0.1204094 | 2.370051
80.53724 | 6.8702 | 6.756729 | 4.354848 | 0.1134713 | 2.401881
80.54724 | 6.8999 | 6.791334 | 4.356857 | 0.1085664 | 2.434477
80.55723 | 6.9345 | 6.826682 | 4.358865 | 0.1078178 | 2.467817
80.56723 | 6.9661 | 6.862855 | 4.360877 | 0.1032454 | 2.501978
80.57723 | 6.995 | 6.899828 | 4.362889 | 0.09517243 | 2.536939
80.58723 | 7.0319 | 6.937611 | 4.364902 | 0.09428946 | 2.572708
80.59723 | 7.0691 | 6.976213 | 4.366917 | 0.09288694 | 2.609296
80.60723 | 7.1115 | 7.015643 | 4.368932 | 0.09585695 | 2.646711
80.61722 | 7.1514 | 7.055868 | 4.370946 | 0.09553187 | 2.684922
80.62722 | 7.1967 | 7.096974 | 4.372964 | 0.09972604 | 2.72401
80.63722 | 7.239 | 7.138925 | 4.374982 | 0.1000749 | 2.763943
80.64722 | 7.2876 | 7.181727 | 4.377001 | 0.1058729 | 2.804726
80.65722 | 7.3414 | 7.22538 | 4.379021 | 0.1160204 | 2.846358
80.66721 | 7.3895 | 7.269842 | 4.38104 | 0.1196584 | 2.888801
80.67721 | 7.4393 | 7.315196 | 4.383062 | 0.1241035 | 2.932135
80.68721 | 7.4962 | 7.361399 | 4.385085 | 0.1348011 | 2.976314
80.69721 | 7.5569 | 7.408442 | 4.387108 | 0.1484575 | 3.021334
80.70721 | 7.6174 | 7.456319 | 4.389133 | 0.1610805 | 3.067187
80.71721 | 7.6818 | 7.505019 | 4.391158 | 0.1767808 | 3.113861
80.7272 | 7.7482 | 7.554479 | 4.393182 | 0.193721 | 3.161297
80.7372 | 7.8083 | 7.60478 | 4.395209 | 0.2035201 | 3.20957
80.7472 | 7.8855 | 7.655853 | 4.397237 | 0.229647 | 3.258616
80.7572 | 7.9525 | 7.707676 | 4.399266 | 0.2448245 | 3.30841
80.7672 | 8.0282 | 7.760221 | 4.401295 | 0.2679795 | 3.358925
80.7772 | 8.104 | 7.813457 | 4.403326 | 0.290543 | 3.410131
80.78719 | 8.1766 | 7.867278 | 4.405355 | 0.3093221 | 3.461923
80.79719 | 8.2538 | 7.921788 | 4.407386 | 0.3320125 | 3.514401
80.80719 | 8.3338 | 7.976891 | 4.409419 | 0.3569095 | 3.567472
80.81719 | 8.4183 | 8.032479 | 4.411452 | 0.3858211 | 3.621027
80.82719 | 8.5006 | 8.088558 | 4.413486 | 0.4120416 | 3.675072
80.83719 | 8.5826 | 8.145051 | 4.415521 | 0.4375491 | 3.72953
80.84718 | 8.6689 | 8.201837 | 4.417554 | 0.4670628 | 3.784283
80.85718 | 8.7511 | 8.258959 | 4.419591 | 0.492141 | 3.839368
80.86718 | 8.8417 | 8.316287 | 4.421627 | 0.5254132 | 3.894659
80.87718 | 8.9318 | 8.373741 | 4.423665 | 0.558059 | 3.950076
80.88718 | 9.0086 | 8.431237 | 4.425703 | 0.5773631 | 4.005534
80.89718 | 9.0977 | 8.488684 | 4.427742 | 0.6090162 | 4.060942
80.90717 | 9.1893 | 8.545931 | 4.429779 | 0.6433691 | 4.116152
80.91717 | 9.278 | 8.60299 | 4.431819 | 0.6750099 | 4.171171
80.92717 | 9.368 | 8.6597 | 4.43386 | 0.7083004 | 4.225839
80.93717 | 9.4527 | 8.715951 | 4.435901 | 0.7367491 | 4.280049
80.94717 | 9.541 | 8.77163 | 4.437943 | 0.7693699 | 4.333687
80.95717 | 9.6324 | 8.82662 | 4.439986 | 0.8057798 | 4.386634
80.96716 | 9.7151 | 8.880749 | 4.442027 | 0.8343515 | 4.438722
80.97716 | 9.8045 | 8.933999 | 4.444071 | 0.8705006 | 4.489929
80.98716 | 9.8873 | 8.986194 | 4.446115 | 0.901106 | 4.540079
80.99716 | 9.9722 | 9.037207 | 4.448159 | 0.934993 | 4.589047
81.00716 | 10.0538 | 9.086912 | 4.450205 | 0.9668881 | 4.636707
81.01716 | 10.1341 | 9.135184 | 4.452251 | 0.9989158 | 4.682934
81.02715 | 10.2151 | 9.181853 | 4.454295 | 1.033247 | 4.727558
81.03715 | 10.2867 | 9.226888 | 4.456342 | 1.059812 | 4.770546
81.04715 | 10.3641 | 9.270122 | 4.458389 | 1.093978 | 4.811734
81.05715 | 10.433 | 9.31144 | 4.460436 | 1.12156 | 4.851004
81.06715 | 10.5033 | 9.350731 | 4.462485 | 1.152569 | 4.888246
81.07714 | 10.566 | 9.387851 | 4.464531 | 1.178149 | 4.92332
81.08714 | 10.6253 | 9.422774 | 4.46658 | 1.202526 | 4.956194
81.09714 | 10.6839 | 9.45537 | 4.46863 | 1.22853 | 4.98674
81.10714 | 10.737 | 9.485551 | 4.47068 | 1.251449 | 5.014871
81.11714 | 10.7889 | 9.513241 | 4.47273 | 1.275659 | 5.040511
81.12714 | 10.8293 | 9.538369 | 4.474781 | 1.290931 | 5.063588
81.13713 | 10.8657 | 9.560854 | 4.47683 | 1.304846 | 5.084024
81.14713 | 10.9037 | 9.580689 | 4.478881 | 1.323011 | 5.101808
81.15713 | 10.9345 | 9.597807 | 4.480933 | 1.336693 | 5.116874
81.16713 | 10.9682 | 9.612176 | 4.482985 | 1.356024 | 5.129191
81.17713 | 10.99 | 9.623772 | 4.485038 | 1.366228 | 5.138734
81.18713 | 11.0058 | 9.632582 | 4.48709 | 1.373218 | 5.145491
81.19712 | 11.0175 | 9.638594 | 4.489142 | 1.378906 | 5.149453
81.20712 | 11.017 | 9.641826 | 4.491195 | 1.375174 | 5.150632
81.21712 | 11.0236 | 9.642282 | 4.493249 | 1.381318 | 5.149034
81.22712 | 11.0207 | 9.639982 | 4.495303 | 1.380718 | 5.14468
81.23712 | 11.0143 | 9.634954 | 4.497357 | 1.379346 | 5.137598
81.24712 | 11.0089 | 9.627233 | 4.499411 | 1.381667 | 5.127822
81.25711 | 10.9905 | 9.616866 | 4.501464 | 1.373634 | 5.115403
81.26711 | 10.9676 | 9.603896 | 4.503519 | 1.363704 | 5.100377
81.27711 | 10.9461 | 9.588377 | 4.505574 | 1.357723 | 5.082803
81.28711 | 10.9115 | 9.570369 | 4.507629 | 1.341131 | 5.06274
81.29711 | 10.8759 | 9.549938 | 4.509685 | 1.325962 | 5.040253
81.30711 | 10.833 | 9.527151 | 4.511741 | 1.305849 | 5.015411
81.3171 | 10.8031 | 9.502108 | 4.513795 | 1.300992 | 4.988314
81.3271 | 10.7538 | 9.474837 | 4.515851 | 1.278963 | 4.958986
81.3371 | 10.6989 | 9.445441 | 4.517907 | 1.253459 | 4.927534
81.3471 | 10.6483 | 9.414003 | 4.519963 | 1.234297 | 4.89404
81.3571 | 10.5886 | 9.38061 | 4.52202 | 1.20799 | 4.85859
81.3671 | 10.5303 | 9.345349 | 4.524076 | 1.184951 | 4.821273
81.37709 | 10.466 | 9.30835 | 4.526131 | 1.15765 | 4.782219
81.38709 | 10.4032 | 9.269632 | 4.528188 | 1.133568 | 4.741444
81.39709 | 10.3279 | 9.229323 | 4.530245 | 1.098577 | 4.699079
81.40709 | 10.253 | 9.187522 | 4.532302 | 1.065478 | 4.655221
81.41709 | 10.1853 | 9.144324 | 4.534359 | 1.040976 | 4.609965
81.42709 | 10.1019 | 9.099826 | 4.536416 | 1.002074 | 4.56341
81.43708 | 10.0222 | 9.054172 | 4.538471 | 0.968028 | 4.515701
81.44708 | 9.9438 | 9.00737 | 4.540528 | 0.9364297 | 4.466843
81.45708 | 9.866 | 8.959565 | 4.542585 | 0.9064354 | 4.41698
81.46708 | 9.7777 | 8.910852 | 4.544642 | 0.8668481 | 4.36621
81.47708 | 9.6921 | 8.861329 | 4.546699 | 0.8307709 | 4.31463
81.48707 | 9.6063 | 8.811142 | 4.548754 | 0.7951578 | 4.262388
81.49707 | 9.5129 | 8.760288 | 4.550811 | 0.7526119 | 4.209477
81.50707 | 9.4217 | 8.708908 | 4.552868 | 0.712792 | 4.15604
81.51707 | 9.3349 | 8.657094 | 4.554925 | 0.6778064 | 4.102169
81.52707 | 9.2414 | 8.604934 | 4.556981 | 0.636466 | 4.047953
81.53707 | 9.1557 | 8.552516 | 4.559038 | 0.6031842 | 3.993478
81.54706 | 9.0655 | 8.499974 | 4.561093 | 0.5655263 | 3.938881
81.55706 | 8.9789 | 8.447286 | 4.563149 | 0.5316139 | 3.884137
81.56706 | 8.8823 | 8.394582 | 4.565206 | 0.4877184 | 3.829376
81.57706 | 8.7955 | 8.341935 | 4.567262 | 0.4535653 | 3.774673
81.58706 | 8.7067 | 8.289416 | 4.569318 | 0.4172837 | 3.720098
81.59706 | 8.6185 | 8.237093 | 4.571374 | 0.3814069 | 3.665719
81.60705 | 8.526 | 8.185079 | 4.573428 | 0.3409206 | 3.611652
81.61705 | 8.442 | 8.133333 | 4.575483 | 0.3086668 | 3.55785
81.62705 | 8.3515 | 8.08196 | 4.577539 | 0.2695396 | 3.504422
81.63705 | 8.2753 | 8.031014 | 4.579594 | 0.2442863 | 3.45142
81.64705 | 8.1906 | 7.980541 | 4.581649 | 0.2100588 | 3.398893
81.65705 | 8.1083 | 7.930587 | 4.583703 | 0.1777132 | 3.346883
81.66704 | 8.0291 | 7.881239 | 4.585756 | 0.1478611 | 3.295483
81.67704 | 7.9513 | 7.832438 | 4.58781 | 0.1188616 | 3.244628
81.68704 | 7.8732 | 7.784267 | 4.589864 | 0.08893255 | 3.194403
81.69704 | 7.7968 | 7.736755 | 4.591918 | 0.06004476 | 3.144838
81.70704 | 7.7227 | 7.689929 | 4.593971 | 0.03277103 | 3.095958
81.71704 | 7.6539 | 7.643812 | 4.596024 | 0.01008787 | 3.047788
81.72703 | 7.5861 | 7.598468 | 4.598075 | -0.01236836 | 3.000393
81.73703 | 7.5224 | 7.553828 | 4.600127 | -0.03142775 | 2.9537
81.74703 | 7.4583 | 7.509949 | 4.60218 | -0.05164907 | 2.907769
81.75703 | 7.3934 | 7.466845 | 4.604231 | -0.07344528 | 2.862614
81.76703 | 7.3367 | 7.424526 | 4.606283 | -0.08782553 | 2.818243
81.77703 | 7.2787 | 7.382998 | 4.608334 | -0.104298 | 2.774664
81.78702 | 7.2218 | 7.342307 | 4.610382 | -0.1205072 | 2.731925
81.79702 | 7.1656 | 7.302377 | 4.612433 | -0.136777 | 2.689944
81.80702 | 7.1166 | 7.26325 | 4.614483 | -0.1466497 | 2.648767
81.81702 | 7.0688 | 7.224925 | 4.616532 | -0.1561252 | 2.608393
81.82702 | 7.0224 | 7.187402 | 4.618581 | -0.1650018 | 2.568821
81.83702 | 6.9793 | 7.150677 | 4.62063 | -0.1713769 | 2.530047
81.84701 | 6.9356 | 7.114781 | 4.622676 | -0.179181 | 2.492105
81.85701 | 6.8936 | 7.079638 | 4.624723 | -0.1860382 | 2.454915
81.86701 | 6.8563 | 7.045278 | 4.626771 | -0.1889781 | 2.418508
81.87701 | 6.819 | 7.011693 | 4.628817 | -0.1926934 | 2.382876
81.88701 | 6.7835 | 6.978875 | 4.630863 | -0.1953754 | 2.348012
81.897 | 6.7446 | 6.946847 | 4.632907 | -0.2022467 | 2.31394
81.907 | 6.7129 | 6.915535 | 4.634952 | -0.2026348 | 2.280583
81.917 | 6.6813 | 6.884961 | 4.636997 | -0.2036614 | 2.247965
81.927 | 6.6528 | 6.855131 | 4.639041 | -0.2023312 | 2.21609
81.937 | 6.6245 | 6.826002 | 4.641084 | -0.2015023 | 2.184918
81.947 | 6.5973 | 6.797579 | 4.643127 | -0.2002789 | 2.154452
81.95699 | 6.5729 | 6.769876 | 4.645167 | -0.1969757 | 2.124708
81.96699 | 6.545 | 6.742827 | 4.647209 | -0.1978271 | 2.095618
81.97699 | 6.5215 | 6.716448 | 4.64925 | -0.1949482 | 2.067198
81.98699 | 6.4952 | 6.690727 | 4.651291 | -0.1955267 | 2.039436
81.99699 | 6.4704 | 6.66565 | 4.653331 | -0.1952503 | 2.01232
82.00699 | 6.4485 | 6.641207 | 4.65537 | -0.1927065 | 1.985837
82.01698 | 6.4299 | 6.617406 | 4.657406 | -0.1875058 | 1.959999
82.02698 | 6.4105 | 6.594189 | 4.659444 | -0.1836892 | 1.934745
82.03698 | 6.3893 | 6.571568 | 4.661482 | -0.1822677 | 1.910086
82.04698 | 6.371 | 6.549529 | 4.663518 | -0.178529 | 1.886011
82.05698 | 6.3552 | 6.528061 | 4.665554 | -0.172861 | 1.862507
82.06698 | 6.3366 | 6.507151 | 4.667589 | -0.1705512 | 1.839562
82.07697 | 6.3206 | 6.486807 | 4.669621 | -0.1662072 | 1.817186
82.08697 | 6.3022 | 6.466977 | 4.671655 | -0.1647774 | 1.795323
82.09697 | 6.285 | 6.44767 | 4.673688 | -0.1626702 | 1.773982
82.10697 | 6.268 | 6.428874 | 4.67572 | -0.1608738 | 1.753154
82.11697 | 6.2576 | 6.410577 | 4.677751 | -0.1529769 | 1.732826
82.12697 | 6.2417 | 6.392768 | 4.679782 | -0.151068 | 1.712986
82.13696 | 6.2252 | 6.375453 | 4.681809 | -0.1502528 | 1.693643
82.14696 | 6.2166 | 6.358586 | 4.683838 | -0.1419864 | 1.674748
82.15696 | 6.2017 | 6.342176 | 4.685866 | -0.1404757 | 1.656309
82.16696 | 6.192 | 6.32621 | 4.687894 | -0.1342097 | 1.638316
82.17696 | 6.1772 | 6.310678 | 4.68992 | -0.1334782 | 1.620758
82.18696 | 6.1645 | 6.295571 | 4.691946 | -0.1310711 | 1.603625
82.19695 | 6.1547 | 6.280893 | 4.693968 | -0.1261929 | 1.586925
82.20695 | 6.142 | 6.266605 | 4.695992 | -0.1246051 | 1.570613
82.21695 | 6.1334 | 6.252713 | 4.698015 | -0.1193126 | 1.554698
82.22695 | 6.1221 | 6.239207 | 4.700037 | -0.1171067 | 1.53917
82.23695 | 6.1132 | 6.226078 | 4.702058 | -0.1128779 | 1.52402
82.24694 | 6.1024 | 6.21333 | 4.704076 | -0.1109298 | 1.509254
82.25694 | 6.0955 | 6.200929 | 4.706095 | -0.1054289 | 1.494834
82.26694 | 6.0875 | 6.18888 | 4.708114 | -0.1013795 | 1.480766
82.27694 | 6.0771 | 6.177173 | 4.710131 | -0.1000733 | 1.467043
82.28694 | 6.0718 | 6.165802 | 4.712147 | -0.09400244 | 1.453655
82.29694 | 6.0602 | 6.154759 | 4.714162 | -0.09455915 | 1.440597
82.30693 | 6.0533 | 6.144046 | 4.716175 | -0.09074598 | 1.427871
82.31693 | 6.041 | 6.133635 | 4.718188 | -0.09263483 | 1.415447
82.32693 | 6.0369 | 6.123529 | 4.7202 | -0.08662906 | 1.403329
82.33693 | 6.0285 | 6.113722 | 4.722211 | -0.08522172 | 1.39151
82.34693 | 6.0216 | 6.104206 | 4.724222 | -0.0826059 | 1.379984
82.35693 | 6.0162 | 6.094975 | 4.726231 | -0.07877512 | 1.368744
82.36692 | 6.0098 | 6.086032 | 4.728237 | -0.07623154 | 1.357795
82.37692 | 6.0042 | 6.077351 | 4.730244 | -0.07315118 | 1.347108
82.38692 | 5.993 | 6.068937 | 4.732249 | -0.07593726 | 1.336688
82.39692 | 5.9863 | 6.060783 | 4.734254 | -0.07448337 | 1.326529
82.40692 | 5.98 | 6.052884 | 4.736258 | -0.07288428 | 1.316627
82.41692 | 5.9775 | 6.045234 | 4.73826 | -0.06773376 | 1.306974
82.42691 | 5.9738 | 6.037834 | 4.74026 | -0.06403405 | 1.297575
82.43691 | 5.9675 | 6.030665 | 4.74226 | -0.0631653 | 1.288406
82.44691 | 5.9627 | 6.02373 | 4.744259 | -0.06102975 | 1.279471
82.45691 | 5.9591 | 6.017022 | 4.746256 | -0.05792239 | 1.270766
82.46691 | 5.9565 | 6.010538 | 4.748253 | -0.05403839 | 1.262285
82.47691 | 5.949 | 6.004273 | 4.750249 | -0.05527318 | 1.254025
82.4869 | 5.9461 | 5.998228 | 4.752241 | -0.05212818 | 1.245987
82.4969 | 5.9382 | 5.992387 | 4.754234 | -0.05418673 | 1.238153
82.5069 | 5.9419 | 5.986751 | 4.756225 | -0.04485086 | 1.230525
82.5169 | 5.9346 | 5.981316 | 4.758216 | -0.04671643 | 1.223101
82.5269 | 5.9298 | 5.976079 | 4.760205 | -0.04627948 | 1.215874
82.5369 | 5.9245 | 5.971036 | 4.762193 | -0.04653607 | 1.208843
82.54689 | 5.926 | 5.966187 | 4.764178 | -0.04018678 | 1.202009
82.55689 | 5.9188 | 5.961519 | 4.766163 | -0.04271936 | 1.195356
82.56689 | 5.9153 | 5.957034 | 4.768147 | -0.04173436 | 1.188887
82.57689 | 5.9134 | 5.952729 | 4.77013 | -0.03932891 | 1.182599
82.58689 | 5.9077 | 5.948599 | 4.772111 | -0.04089925 | 1.176488
82.59689 | 5.9056 | 5.944643 | 4.774091 | -0.0390426 | 1.170552
82.60688 | 5.9021 | 5.940859 | 4.776068 | -0.03875909 | 1.164791
82.61688 | 5.8986 | 5.937239 | 4.778045 | -0.03863876 | 1.159194
82.62688 | 5.895 | 5.933782 | 4.780021 | -0.03878227 | 1.153761
82.63688 | 5.8898 | 5.930487 | 4.781995 | -0.04068705 | 1.148492
82.64688 | 5.8836 | 5.92735 | 4.783969 | -0.04375015 | 1.143382
82.65687 | 5.881 | 5.924372 | 4.785938 | -0.043372 | 1.138434
82.66687 | 5.8788 | 5.921544 | 4.787909 | -0.04274437 | 1.133636
82.67687 | 5.8743 | 5.918868 | 4.789877 | -0.04456773 | 1.12899
82.68687 | 5.8697 | 5.91634 | 4.791845 | -0.04663976 | 1.124495
82.69687 | 5.8666 | 5.913958 | 4.793811 | -0.04735831 | 1.120148
82.70687 | 5.861 | 5.911721 | 4.795775 | -0.05072129 | 1.115946
82.71686 | 5.8588 | 5.909628 | 4.797736 | -0.05082776 | 1.111892
82.72686 | 5.8583 | 5.907673 | 4.799697 | -0.04937295 | 1.107976
82.73686 | 5.8564 | 5.905857 | 4.801657 | -0.0494567 | 1.104199
82.74686 | 5.8545 | 5.904177 | 4.803616 | -0.04967686 | 1.100561
82.75686 | 5.8503 | 5.902632 | 4.805573 | -0.05233182 | 1.097059
82.76686 | 5.8483 | 5.90122 | 4.807528 | -0.0529199 | 1.093692
82.77685 | 5.8469 | 5.899941 | 4.80948 | -0.05304057 | 1.090461
82.78685 | 5.841 | 5.89879 | 4.811432 | -0.05779002 | 1.087358
82.79685 | 5.8384 | 5.897768 | 4.813382 | -0.05936793 | 1.084385
82.80685 | 5.8374 | 5.896873 | 4.815331 | -0.05947289 | 1.081541
82.81685 | 5.8391 | 5.896104 | 4.817279 | -0.05700354 | 1.078825
82.82685 | 5.835 | 5.895459 | 4.819225 | -0.06045866 | 1.076234
82.83684 | 5.833 | 5.894938 | 4.821167 | -0.06193753 | 1.073771
82.84684 | 5.8364 | 5.894538 | 4.823109 | -0.05813781 | 1.071428
82.85684 | 5.8363 | 5.894259 | 4.82505 | -0.05795913 | 1.069209
82.86684 | 5.8314 | 5.8941 | 4.826989 | -0.06270038 | 1.067111
82.87684 | 5.8307 | 5.894061 | 4.828927 | -0.06336062 | 1.065134
82.88684 | 5.8305 | 5.894139 | 4.830863 | -0.06363893 | 1.063276
82.89683 | 5.8309 | 5.894334 | 4.832795 | -0.06343407 | 1.061539
82.90683 | 5.8338 | 5.894646 | 4.834727 | -0.06084577 | 1.059918
82.91683 | 5.8337 | 5.895073 | 4.836658 | -0.06137308 | 1.058415
82.92683 | 5.8353 | 5.895615 | 4.838587 | -0.0603154 | 1.057028
82.93683 | 5.833 | 5.896272 | 4.840514 | -0.063272 | 1.055758
82.94683 | 5.8302 | 5.897042 | 4.84244 | -0.06684219 | 1.054602
82.95682 | 5.8289 | 5.897925 | 4.844362 | -0.06902464 | 1.053563
82.96682 | 5.8282 | 5.898921 | 4.846284 | -0.07072065 | 1.052637
82.97682 | 5.8252 | 5.900029 | 4.848204 | -0.07482877 | 1.051825
82.98682 | 5.8261 | 5.901249 | 4.850122 | -0.07514874 | 1.051127
82.99682 | 5.8248 | 5.90258 | 4.852039 | -0.07778015 | 1.050542
83.00682 | 5.8247 | 5.904023 | 4.853953 | -0.07932278 | 1.05007
83.01681 | 5.8225 | 5.905575 | 4.855864 | -0.08307465 | 1.04971
83.02681 | 5.82 | 5.907239 | 4.857775 | -0.08723882 | 1.049464
83.03681 | 5.8187 | 5.909014 | 4.859684 | -0.09031358 | 1.049329
83.04681 | 5.8156 | 5.910899 | 4.861592 | -0.09529883 | 1.049307
83.05681 | 5.8187 | 5.912895 | 4.863497 | -0.09419454 | 1.049397
83.0668 | 5.8183 | 5.914998 | 4.865399 | -0.09669848 | 1.0496
83.0768 | 5.8189 | 5.917215 | 4.8673 | -0.09831492 | 1.049915
83.0868 | 5.8159 | 5.919542 | 4.8692 | -0.1036419 | 1.050342
83.0968 | 5.8176 | 5.92198 | 4.871098 | -0.1043796 | 1.050882
83.1068 | 5.8197 | 5.924528 | 4.872994 | -0.104828 | 1.051534
83.1168 | 5.822 | 5.927187 | 4.874887 | -0.1051875 | 1.0523
83.12679 | 5.8242 | 5.929956 | 4.876777 | -0.1057555 | 1.053178
83.13679 | 5.8228 | 5.932838 | 4.878667 | -0.1100379 | 1.054171
83.14679 | 5.8264 | 5.935832 | 4.880555 | -0.1094323 | 1.055277
83.15679 | 5.828 | 5.938939 | 4.882441 | -0.110939 | 1.056498
83.16679 | 5.8294 | 5.942159 | 4.884325 | -0.1127585 | 1.057833
83.17679 | 5.831 | 5.945491 | 4.886207 | -0.1144914 | 1.059284
83.18678 | 5.8377 | 5.948934 | 4.888085 | -0.1112344 | 1.060849
83.19678 | 5.8412 | 5.952495 | 4.889963 | -0.1112953 | 1.062532
83.20678 | 5.8454 | 5.956171 | 4.891839 | -0.1107714 | 1.064333
83.21678 | 5.8493 | 5.959963 | 4.893713 | -0.1106631 | 1.066251
83.22678 | 5.8491 | 5.963871 | 4.895584 | -0.1147713 | 1.068287
83.23678 | 5.8512 | 5.967897 | 4.897454 | -0.1166967 | 1.070443
83.24677 | 5.8586 | 5.972036 | 4.899319 | -0.1134359 | 1.072716
83.25677 | 5.8563 | 5.976298 | 4.901185 | -0.119998 | 1.075113
83.26677 | 5.8597 | 5.98068 | 4.903048 | -0.1209798 | 1.077632
83.27677 | 5.8636 | 5.985182 | 4.904909 | -0.1215823 | 1.080273
83.28677 | 5.8667 | 5.989806 | 4.906768 | -0.1231063 | 1.083038
83.29677 | 5.8688 | 5.994553 | 4.908625 | -0.1257532 | 1.085928
83.30676 | 5.8738 | 5.999419 | 4.910478 | -0.1256189 | 1.088941
83.31676 | 5.8702 | 6.004414 | 4.91233 | -0.1342143 | 1.092084
83.32676 | 5.8714 | 6.009536 | 4.914181 | -0.1381358 | 1.095355
83.33676 | 5.8761 | 6.014785 | 4.916029 | -0.1386846 | 1.098756
83.34676 | 5.8776 | 6.020162 | 4.917875 | -0.142562 | 1.102287
83.35676 | 5.8804 | 6.025669 | 4.919718 | -0.1452692 | 1.105951
83.36675 | 5.8765 | 6.031302 | 4.921558 | -0.1548021 | 1.109744
83.37675 | 5.8776 | 6.037073 | 4.923397 | -0.1594732 | 1.113676
83.38675 | 5.8783 | 6.042978 | 4.925234 | -0.1646785 | 1.117744
83.39675 | 5.8786 | 6.049019 | 4.927069 | -0.1704194 | 1.12195
83.40675 | 5.8767 | 6.055198 | 4.928901 | -0.1784977 | 1.126296
83.41675 | 5.8806 | 6.061515 | 4.930732 | -0.1809149 | 1.130783
83.42674 | 5.8808 | 6.067966 | 4.932558 | -0.1871662 | 1.135408
83.43674 | 5.8812 | 6.074566 | 4.934383 | -0.1933662 | 1.140183
83.44674 | 5.8828 | 6.08131 | 4.936206 | -0.1985104 | 1.145104
83.45674 | 5.8828 | 6.088201 | 4.938027 | -0.2054007 | 1.150173
83.46674 | 5.8817 | 6.095239 | 4.939846 | -0.2135389 | 1.155393
83.47673 | 5.8843 | 6.10242 | 4.94166 | -0.2181199 | 1.16076
83.48673 | 5.8876 | 6.10976 | 4.943474 | -0.2221602 | 1.166286
83.49673 | 5.885 | 6.117255 | 4.945286 | -0.2322546 | 1.171969
83.50673 | 5.8879 | 6.124905 | 4.947095 | -0.2370054 | 1.177811
83.51673 | 5.8945 | 6.132715 | 4.948902 | -0.238215 | 1.183813
83.52673 | 5.8967 | 6.140686 | 4.950706 | -0.2439858 | 1.18998
83.53672 | 5.9015 | 6.148812 | 4.952506 | -0.247312 | 1.196306
83.54672 | 5.9035 | 6.157112 | 4.954306 | -0.2536122 | 1.202807
83.55672 | 5.9054 | 6.165581 | 4.956103 | -0.2601813 | 1.209479
83.56672 | 5.9119 | 6.174222 | 4.957897 | -0.2623218 | 1.216325
83.57672 | 5.9112 | 6.183037 | 4.959689 | -0.2718367 | 1.223347
83.58672 | 5.9143 | 6.192029 | 4.961479 | -0.2777288 | 1.23055
83.59671 | 5.9211 | 6.201192 | 4.963264 | -0.2800922 | 1.237928
83.60671 | 5.9283 | 6.210548 | 4.965049 | -0.282248 | 1.245499
83.61671 | 5.9302 | 6.220091 | 4.966831 | -0.2898905 | 1.253259
83.62671 | 5.932 | 6.229823 | 4.968611 | -0.2978231 | 1.261212
83.63671 | 5.9379 | 6.239749 | 4.970388 | -0.3018494 | 1.269361
83.64671 | 5.9424 | 6.249873 | 4.972163 | -0.3074731 | 1.27771
83.6567 | 5.9458 | 6.260188 | 4.973933 | -0.3143875 | 1.286254
83.6667 | 5.953 | 6.270717 | 4.975703 | -0.3177169 | 1.295014
83.6767 | 5.9587 | 6.281455 | 4.97747 | -0.3227553 | 1.303985
83.6867 | 5.9574 | 6.292407 | 4.979234 | -0.3350069 | 1.313173
83.6967 | 5.9651 | 6.303576 | 4.980996 | -0.3384761 | 1.32258
83.7067 | 5.9686 | 6.314967 | 4.982755 | -0.3463673 | 1.332212
83.71669 | 5.9741 | 6.326574 | 4.98451 | -0.3524737 | 1.342063
83.72669 | 5.9787 | 6.338423 | 4.986264 | -0.3597228 | 1.352158
83.73669 | 5.9806 | 6.350508 | 4.988016 | -0.3699084 | 1.362493
83.74669 | 5.9889 | 6.362836 | 4.989765 | -0.3739355 | 1.373071
83.75669 | 5.9917 | 6.375409 | 4.991511 | -0.3837094 | 1.383899
83.76669 | 5.997 | 6.388236 | 4.993254 | -0.3912355 | 1.394981
83.77668 | 5.9983 | 6.401307 | 4.994993 | -0.4030066 | 1.406313
83.78668 | 6.0021 | 6.414654 | 4.996731 | -0.4125541 | 1.417923
83.79668 | 6.0079 | 6.428271 | 4.998467 | -0.4203712 | 1.429804
83.80668 | 6.0078 | 6.442164 | 5.0002 | -0.434364 | 1.441964
83.81668 | 6.0112 | 6.456339 | 5.00193 | -0.445139 | 1.454409
83.82668 | 6.0177 | 6.470803 | 5.003657 | -0.4531026 | 1.467145
83.83667 | 6.0181 | 6.485547 | 5.00538 | -0.4674467 | 1.480167
83.84667 | 6.0221 | 6.500607 | 5.007102 | -0.4785074 | 1.493505
83.85667 | 6.0292 | 6.515977 | 5.008821 | -0.4867771 | 1.507156
83.86667 | 6.035 | 6.531663 | 5.010537 | -0.4966632 | 1.521126
83.87667 | 6.0366 | 6.547673 | 5.012251 | -0.5110734 | 1.535422
83.88666 | 6.0403 | 6.563999 | 5.01396 | -0.5236993 | 1.550039
83.89666 | 6.0435 | 6.58068 | 5.015668 | -0.5371796 | 1.565011
83.90666 | 6.0481 | 6.597707 | 5.017374 | -0.5496071 | 1.580334
83.91666 | 6.0543 | 6.61509 | 5.019076 | -0.5607902 | 1.596014
83.92666 | 6.0556 | 6.632837 | 5.020776 | -0.5772371 | 1.612061
83.93666 | 6.0667 | 6.650957 | 5.022473 | -0.5842567 | 1.628484
83.94665 | 6.0746 | 6.669439 | 5.024165 | -0.5948391 | 1.645274
83.95665 | 6.0768 | 6.68833 | 5.025856 | -0.6115297 | 1.662474
83.96665 | 6.0859 | 6.70762 | 5.027544 | -0.6217198 | 1.680076
83.97665 | 6.0949 | 6.727319 | 5.02923 | -0.6324189 | 1.698089
83.98665 | 6.1051 | 6.747437 | 5.030912 | -0.6423368 | 1.716525
83.99665 | 6.1158 | 6.767983 | 5.032592 | -0.6521831 | 1.735391
84.00664 | 6.1269 | 6.788947 | 5.034267 | -0.6620466 | 1.75468
84.01664 | 6.134 | 6.81038 | 5.035941 | -0.6763796 | 1.774439
84.02664 | 6.1494 | 6.832272 | 5.037612 | -0.6828719 | 1.79466
84.03664 | 6.1552 | 6.854634 | 5.03928 | -0.6994341 | 1.815354
84.04664 | 6.1684 | 6.877477 | 5.040945 | -0.7090771 | 1.836532
84.05664 | 6.1847 | 6.900812 | 5.042607 | -0.716112 | 1.858205
84.06663 | 6.201 | 6.924611 | 5.044265 | -0.7236111 | 1.880346
84.07663 | 6.2121 | 6.948963 | 5.045921 | -0.7368629 | 1.903042
84.08663 | 6.2236 | 6.973841 | 5.047574 | -0.7502411 | 1.926267
84.09663 | 6.242 | 6.999257 | 5.049225 | -0.7572574 | 1.950033
84.10663 | 6.2496 | 7.025224 | 5.050872 | -0.7756236 | 1.974352
84.11663 | 6.2688 | 7.051752 | 5.052516 | -0.7829524 | 1.999236
84.12662 | 6.2844 | 7.078829 | 5.054156 | -0.7944289 | 2.024673
84.13662 | 6.2995 | 7.106519 | 5.055794 | -0.8070191 | 2.050725
84.14662 | 6.3129 | 7.134809 | 5.05743 | -0.821909 | 2.077379
84.15662 | 6.3293 | 7.163712 | 5.059062 | -0.8344117 | 2.10465
84.16662 | 6.3449 | 7.19324 | 5.060691 | -0.8483399 | 2.132549
84.17662 | 6.3597 | 7.223407 | 5.062317 | -0.8637067 | 2.16109
84.18661 | 6.377 | 7.254195 | 5.063939 | -0.8771946 | 2.190256
84.19661 | 6.3979 | 7.285677 | 5.065559 | -0.8877774 | 2.220119
84.20661 | 6.4159 | 7.317838 | 5.067176 | -0.9019383 | 2.250663
84.21661 | 6.4329 | 7.350691 | 5.068789 | -0.9177906 | 2.281901
84.22661 | 6.4511 | 7.384247 | 5.0704 | -0.9331472 | 2.313847
84.2366 | 6.4701 | 7.418488 | 5.072006 | -0.9483882 | 2.346482
84.2466 | 6.492 | 7.453493 | 5.073611 | -0.961493 | 2.379882
84.2566 | 6.5127 | 7.489242 | 5.075212 | -0.976542 | 2.41403
84.2666 | 6.5402 | 7.525748 | 5.07681 | -0.9855483 | 2.448938
84.2766 | 6.5621 | 7.563025 | 5.078406 | -1.000925 | 2.484619
84.2866 | 6.5951 | 7.601083 | 5.079998 | -1.005983 | 2.521086
84.29659 | 6.6161 | 7.639899 | 5.081585 | -1.023799 | 2.558315
84.30659 | 6.6397 | 7.67956 | 5.08317 | -1.03986 | 2.596389
84.31659 | 6.6707 | 7.720039 | 5.084753 | -1.049339 | 2.635286
84.32659 | 6.7054 | 7.761348 | 5.086332 | -1.055948 | 2.675016
84.33659 | 6.7319 | 7.803499 | 5.087908 | -1.071599 | 2.715591
84.34659 | 6.7696 | 7.846502 | 5.089481 | -1.076902 | 2.757021
84.35658 | 6.8053 | 7.890323 | 5.091049 | -1.085023 | 2.799273
84.36658 | 6.8377 | 7.935056 | 5.092616 | -1.097356 | 2.842441
84.37658 | 6.8754 | 7.98067 | 5.094179 | -1.10527 | 2.886491
84.38658 | 6.9072 | 8.027169 | 5.095739 | -1.119969 | 2.93143
84.39658 | 6.9461 | 8.074563 | 5.097296 | -1.128463 | 2.977267
84.40658 | 6.9899 | 8.122855 | 5.098849 | -1.132955 | 3.024006
84.41657 | 7.0293 | 8.172003 | 5.100398 | -1.142703 | 3.071605
84.42657 | 7.0754 | 8.222105 | 5.101945 | -1.146705 | 3.120161
84.43657 | 7.1253 | 8.27311 | 5.103488 | -1.14781 | 3.169622
84.44657 | 7.1708 | 8.325031 | 5.105029 | -1.154231 | 3.220003
84.45657 | 7.2203 | 8.377861 | 5.106566 | -1.157561 | 3.271296
84.46657 | 7.2717 | 8.431597 | 5.108099 | -1.159897 | 3.323498
84.47656 | 7.326 | 8.48618 | 5.109628 | -1.16018 | 3.376552
84.48656 | 7.3745 | 8.541711 | 5.111155 | -1.167211 | 3.430556
84.49656 | 7.4309 | 8.598128 | 5.112679 | -1.167228 | 3.485449
84.50656 | 7.4966 | 8.65542 | 5.1142 | -1.15882 | 3.54122
84.51656 | 7.5633 | 8.713574 | 5.115717 | -1.150274 | 3.597857
84.52656 | 7.6298 | 8.772573 | 5.11723 | -1.142773 | 3.655342
84.53655 | 7.6941 | 8.832339 | 5.118739 | -1.138239 | 3.7136
84.54655 | 7.7736 | 8.892966 | 5.120246 | -1.119366 | 3.77272
84.55655 | 7.8455 | 8.954375 | 5.12175 | -1.108875 | 3.832625
84.56655 | 7.9254 | 9.016537 | 5.123250181 | -1.091137 | 3.893287
84.57655 | 7.9959 | 9.079418 | 5.124747 | -1.083518 | 3.954671
84.58655 | 8.088 | 9.142985 | 5.12624 | -1.054985 | 4.016744
84.59654 | 8.1788 | 9.207134 | 5.127729 | -1.028334 | 4.079405
84.60654 | 8.2739 | 9.271949 | 5.129216 | -0.9980491 | 4.142733
84.61654 | 8.369 | 9.33732 | 5.130699 | -0.96832 | 4.206621
84.62654 | 8.4658 | 9.403197 | 5.132179 | -0.937397 | 4.271018
84.63654 | 8.5663 | 9.469524 | 5.133655 | -0.9032236 | 4.335869
84.64653 | 8.6715 | 9.536176 | 5.135126 | -0.8646763 | 4.40105
84.65653 | 8.7863 | 9.603221 | 5.136596 | -0.8169211 | 4.466625
84.66653 | 8.8891 | 9.670525 | 5.138062 | -0.7814253 | 4.532464
84.67653 | 9.0092 | 9.738016 | 5.139524 | -0.7288163 | 4.598492
84.68653 | 9.1244 | 9.805618 | 5.140983 | -0.6812177 | 4.664635
84.69653 | 9.2504 | 9.873248 | 5.142438 | -0.6228484 | 4.73081
84.70652 | 9.3724 | 9.940757 | 5.143889 | -0.5683571 | 4.796868
84.71652 | 9.4957 | 10.00819 | 5.145338 | -0.5124882 | 4.862851
84.72652 | 9.6221 | 10.07538 | 5.146783 | -0.4532828 | 4.9286
84.73652 | 9.7473 | 10.14224 | 5.148224 | -0.394944 | 4.99402
84.74652 | 9.8849 | 10.20867 | 5.149662 | -0.323774 | 5.059012
84.75652 | 10.0128 | 10.27457 | 5.151096 | -0.26177 | 5.123474
84.76651 | 10.1438 | 10.33976 | 5.152526 | -0.1959639 | 5.187238
84.77651 | 10.281 | 10.40428 | 5.153953 | -0.1232785 | 5.250325
84.78651 | 10.417 | 10.46794 | 5.155377 | -0.05094049 | 5.312564
84.79651 | 10.552 | 10.53064 | 5.156797 | 0.02135844 | 5.373844
84.80651 | 10.6852 | 10.59227 | 5.158214 | 0.0929278 | 5.434058
84.81651 | 10.8235 | 10.65272 | 5.159627 | 0.1707772 | 5.493096
84.8265 | 10.9598 | 10.71183 | 5.161035 | 0.2479714 | 5.550794
84.8365 | 11.0916 | 10.7696 | 5.162441 | 0.3220038 | 5.607155
84.8465 | 11.221 | 10.82586 | 5.163843 | 0.3951363 | 5.662021
84.8565 | 11.3568 | 10.88053 | 5.165242 | 0.4762739 | 5.715284
84.8665 | 11.4859 | 10.93348 | 5.166637 | 0.5524152 | 5.766848
84.8765 | 11.6153 | 10.98464 | 5.168028 | 0.6306586 | 5.816613
84.88649 | 11.7421 | 11.03386 | 5.169415 | 0.7082422 | 5.864443
84.89649 | 11.8669 | 11.08114 | 5.170799 | 0.7857584 | 5.910342
84.90649 | 11.9909 | 11.12636 | 5.17218 | 0.8645388 | 5.954181
84.91649 | 12.1058 | 11.16944 | 5.173557 | 0.9363619 | 5.995881
84.92649 | 12.2202 | 11.2103 | 5.17493 | 1.009899 | 6.035371
84.93649 | 12.3271 | 11.24888 | 5.1763 | 1.078216 | 6.072584
84.94648 | 12.4322 | 11.28509 | 5.177664 | 1.147107 | 6.107428
84.95648 | 12.547 | 11.31894 | 5.179027 | 1.228055 | 6.139918
84.96648 | 12.6337 | 11.35036 | 5.180385 | 1.283344 | 6.16997
84.97648 | 12.7255 | 11.37929 | 5.18174 | 1.346214 | 6.197545
84.98648 | 12.8155 | 11.4057 | 5.183092 | 1.409801 | 6.222607
84.99648 | 12.8983 | 11.42957 | 5.184439 | 1.468732 | 6.245128
85.00647 | 12.9734 | 11.45085 | 5.185782 | 1.52255 | 6.265068
85.01647 | 13.0381 | 11.46957 | 5.187122 | 1.568529 | 6.282449
85.02647 | 13.102 | 11.4857 | 5.188459 | 1.616303 | 6.297238
85.03647 | 13.1572 | 11.49922 | 5.189791 | 1.657978 | 6.30943
85.04647 | 13.2043 | 11.51015 | 5.19112 | 1.694154 | 6.319026
85.05646 | 13.25 | 11.51846 | 5.192444 | 1.731545 | 6.326011
85.06646 | 13.2883 | 11.5242 | 5.193766 | 1.764104 | 6.33043
85.07646 | 13.3257 | 11.52736 | 5.195084 | 1.79834 | 6.332276
85.08646 | 13.3449 | 11.52796 | 5.196398 | 1.816936 | 6.331566
85.09646 | 13.3572 | 11.52603 | 5.197708 | 1.83117 | 6.328322
85.10646 | 13.3678 | 11.52158 | 5.199015 | 1.846221 | 6.322564
85.11645 | 13.36 | 11.51465 | 5.200316 | 1.845353 | 6.314331
85.12645 | 13.3596 | 11.50525 | 5.201615 | 1.85435 | 6.303634
85.13645 | 13.3434 | 11.49343 | 5.202911 | 1.849975 | 6.290515
85.14645 | 13.3262 | 11.47921 | 5.204202 | 1.846989 | 6.275008
85.15645 | 13.3022 | 11.46264 | 5.20549 | 1.839557 | 6.257153
85.16645 | 13.27 | 11.44376 | 5.206774 | 1.826236 | 6.23699
85.17644 | 13.2289 | 11.42264 | 5.208053 | 1.806264 | 6.214583
85.18644 | 13.1723 | 11.39927 | 5.209329 | 1.773029 | 6.189941
85.19644 | 13.1211 | 11.37373 | 5.210602 | 1.747368 | 6.163131
85.20644 | 13.0615 | 11.34607 | 5.21187 | 1.715428 | 6.134202
85.21644 | 12.9962 | 11.31634 | 5.213135 | 1.679855 | 6.103209
85.22644 | 12.9236 | 11.28461 | 5.214396 | 1.638994 | 6.070209
85.23643 | 12.8465 | 11.25095 | 5.215652 | 1.595552 | 6.035295
85.24643 | 12.7719 | 11.21537 | 5.216906 | 1.556534 | 5.998461
85.25643 | 12.6836 | 11.17796 | 5.218155 | 1.505643 | 5.959802
85.26643 | 12.5934 | 11.13878 | 5.219401 | 1.454615 | 5.919383
85.27643 | 12.4964 | 11.09792 | 5.220643 | 1.398482 | 5.877275
85.28643 | 12.4036 | 11.05543 | 5.221881 | 1.348175 | 5.833544
85.29642 | 12.3005 | 11.01142 | 5.223114 | 1.289078 | 5.788308
85.30642 | 12.186 | 10.96589 | 5.224344 | 1.220107 | 5.741549
85.31642 | 12.0847 | 10.91896 | 5.225571 | 1.165742 | 5.693387
85.32642 | 11.9771 | 10.87069 | 5.226793 | 1.106412 | 5.643894
85.33642 | 11.8669 | 10.82116 | 5.228012 | 1.045739 | 5.593149
85.34642 | 11.7521 | 10.77045 | 5.229227 | 0.9816466 | 5.541226
85.35641 | 11.634 | 10.71869 | 5.230437 | 0.9153084 | 5.488255
85.36641 | 11.5075 | 10.66585 | 5.231644 | 0.841649 | 5.434207
85.37641 | 11.3945 | 10.61206 | 5.232847 | 0.7824421 | 5.379211
85.38641 | 11.2719 | 10.55739 | 5.234046 | 0.7145121 | 5.323342
85.39641 | 11.1486 | 10.50192 | 5.235242 | 0.6466842 | 5.266674
85.40641 | 11.0297 | 10.44572 | 5.236433 | 0.5839848 | 5.209282
85.4164 | 10.908 | 10.38891 | 5.237619 | 0.5190856 | 5.151295
85.4264 | 10.7854 | 10.33147 | 5.238803 | 0.4539267 | 5.09267
85.4364 | 10.6593 | 10.27352 | 5.239983 | 0.3857841 | 5.033533
85.4464 | 10.536 | 10.21511 | 5.241159 | 0.3208888 | 4.973953
85.4564 | 10.4122 | 10.15632 | 5.24233 | 0.2558763 | 4.913993
85.46639 | 10.2864 | 10.09728 | 5.243497 | 0.1891243 | 4.853778
85.47639 | 10.1649 | 10.03791 | 5.244661 | 0.1269874 | 4.793251
85.48639 | 10.0393 | 9.978352 | 5.245821 | 0.06094786 | 4.732531
85.49639 | 9.9301 | 9.918651 | 5.246977 | 0.01144857 | 4.671674
85.50639 | 9.8051 | 9.858865 | 5.24813 | -0.05376516 | 4.610735
85.51639 | 9.6878 | 9.799047 | 5.249278 | -0.1112472 | 4.549769
85.52638 | 9.5695 | 9.739305 | 5.250421 | -0.169805 | 4.488884
85.53638 | 9.4542 | 9.679572 | 5.251561 | -0.2253719 | 4.428011
85.54638 | 9.3375 | 9.619952 | 5.252698 | -0.2824523 | 4.367254
85.55638 | 9.227 | 9.56049 | 5.25383 | -0.33349 | 4.30666
85.56638 | 9.1125 | 9.501228 | 5.254959 | -0.3887277 | 4.246269
85.57638 | 9.0027 | 9.442206 | 5.256083 | -0.4395056 | 4.186122
85.58637 | 8.902 | 9.383519 | 5.257203 | -0.4815192 | 4.126317
85.59637 | 8.7943 | 9.32509 | 5.258319 | -0.5307901 | 4.066771
85.60637 | 8.6896 | 9.267011 | 5.259432 | -0.5774108 | 4.007579
85.61637 | 8.5846 | 9.209314 | 5.26054 | -0.6247138 | 3.948774
85.62637 | 8.4852 | 9.15203 | 5.261645 | -0.6668303 | 3.890385
85.63637 | 8.3827 | 9.09519 | 5.262745 | -0.7124898 | 3.832444
85.64636 | 8.2945 | 9.038878 | 5.263841 | -0.744378 | 3.775037
85.65636 | 8.2039 | 8.983005 | 5.264934 | -0.7791052 | 3.718072
85.66636 | 8.1184 | 8.927653 | 5.266022 | -0.8092532 | 3.661631
85.67636 | 8.0273 | 8.872846 | 5.267107 | -0.8455461 | 3.605739
85.68636 | 7.9373 | 8.818605 | 5.268188 | -0.8813048 | 3.550417
85.69636 | 7.8609 | 8.764949 | 5.269264 | -0.9040494 | 3.495685
85.70635 | 7.7851 | 8.71195 | 5.270336 | -0.92685 | 3.441614
85.71635 | 7.7092 | 8.65952 | 5.271404 | -0.9503199 | 3.388116
85.72635 | 7.6416 | 8.607727 | 5.272469 | -0.9661273 | 3.335258
85.73635 | 7.5682 | 8.556586 | 5.27353 | -0.9883861 | 3.283057
85.74635 | 7.499 | 8.506109 | 5.274586 | -1.007109 | 3.231523
85.75635 | 7.4395 | 8.456309 | 5.275639 | -1.016809 | 3.18067
85.76634 | 7.3788 | 8.407242 | 5.276686 | -1.028442 | 3.130556
85.77634 | 7.3223 | 8.358823 | 5.277731 | -1.036523 | 3.081092
85.78634 | 7.2627 | 8.311106 | 5.278771 | -1.048406 | 3.032335
85.79634 | 7.2123 | 8.2641 | 5.279808 | -1.0518 | 2.984292
85.80634 | 7.1621 | 8.217808 | 5.28084 | -1.055708 | 2.936968
85.81633 | 7.1086 | 8.17228 | 5.281868 | -1.06368 | 2.890413
85.82633 | 7.065 | 8.12743 | 5.282892 | -1.06243 | 2.844538
85.83633 | 7.0147 | 8.083305 | 5.283912 | -1.068605 | 2.799392
85.84633 | 6.9729 | 8.039905 | 5.284929 | -1.067005 | 2.754976
85.85633 | 6.9338 | 7.997232 | 5.285941 | -1.063432 | 2.711291
85.86633 | 6.8852 | 7.955284 | 5.286949 | -1.070084 | 2.668334
85.87632 | 6.848 | 7.914099 | 5.287953 | -1.066099 | 2.626147
85.88632 | 6.815 | 7.873595 | 5.288953 | -1.058595 | 2.584643
85.89632 | 6.773 | 7.83381 | 5.289949 | -1.06081 | 2.543861
85.90632 | 6.7391 | 7.794739 | 5.290941 | -1.055639 | 2.503798
85.91632 | 6.7126 | 7.756378 | 5.291929 | -1.043778 | 2.464449
85.92632 | 6.6711 | 7.718721 | 5.292913 | -1.047621 | 2.425808
85.93631 | 6.6481 | 7.681799 | 5.293892 | -1.033699 | 2.387907
85.94631 | 6.6135 | 7.645533 | 5.294868 | -1.032033 | 2.350665
85.95631 | 6.5809 | 7.609953 | 5.29584 | -1.029053 | 2.314113
85.96631 | 6.5588 | 7.575051 | 5.296808 | -1.016251 | 2.278243
85.97631 | 6.529 | 7.54082 | 5.297772 | -1.01182 | 2.243048
85.98631 | 6.5051 | 7.507251 | 5.298731 | -1.002151 | 2.20852
85.9963 | 6.4775 | 7.474369 | 5.299686 | -0.9968689 | 2.174683
86.0063 | 6.4534 | 7.4421 | 5.300638 | -0.9887 | 2.141462
86.0163 | 6.4303 | 7.410468 | 5.301585 | -0.9801677 | 2.108882
86.0263 | 6.4079 | 7.379463 | 5.302529 | -0.9715631 | 2.076934
86.0363 | 6.3839 | 7.349077 | 5.303468 | -0.9651766 | 2.045608
86.0463 | 6.3596 | 7.319299 | 5.304404 | -0.9596988 | 2.014895
86.05629 | 6.341 | 7.290148 | 5.305334 | -0.9491478 | 1.984814
86.06629 | 6.3183 | 7.261557 | 5.306262 | -0.9432573 | 1.955296
86.07629 | 6.3022 | 7.233546 | 5.307185 | -0.9313462 | 1.926361
86.08629 | 6.2837 | 7.206104 | 5.308104 | -0.9224039 | 1.898
86.09629 | 6.2615 | 7.179221 | 5.309019 | -0.9177211 | 1.870202
86.10629 | 6.2436 | 7.152887 | 5.309931 | -0.9092874 | 1.842957
86.11628 | 6.2242 | 7.127117 | 5.310837 | -0.9029173 | 1.816281
86.12628 | 6.2105 | 7.101851 | 5.31174 | -0.8913511 | 1.790111
86.13628 | 6.1931 | 7.077104 | 5.312639 | -0.8840036 | 1.764465
86.14628 | 6.1814 | 7.052865 | 5.313534 | -0.8714652 | 1.739331
86.15628 | 6.1652 | 7.029126 | 5.314425 | -0.8639257 | 1.714701
86.16628 | 6.1554 | 7.005875 | 5.315311 | -0.8504752 | 1.690564
86.17627 | 6.1384 | 6.983126 | 5.316193 | -0.8447258 | 1.666932
86.18627 | 6.1286 | 6.960824 | 5.317072 | -0.8322236 | 1.643752
86.19627 | 6.1172 | 6.938981 | 5.317947 | -0.8217812 | 1.621034
86.20627 | 6.1061 | 6.917589 | 5.318817 | -0.8114892 | 1.598772
86.21627 | 6.0954 | 6.896638 | 5.319684 | -0.801238 | 1.576954
86.22626 | 6.0892 | 6.876138 | 5.320546 | -0.7869383 | 1.555592
86.23626 | 6.0866 | 6.856041 | 5.321404 | -0.7694407 | 1.534636
86.24626 | 6.0746 | 6.836356 | 5.322259 | -0.7617563 | 1.514097
86.25626 | 6.0635 | 6.817077 | 5.323109 | -0.7535766 | 1.493967
86.26626 | 6.0629 | 6.798192 | 5.323956 | -0.7352923 | 1.474237
86.27626 | 6.0564 | 6.779695 | 5.324798 | -0.7232951 | 1.454897
86.28625 | 6.0508 | 6.761594 | 5.325636 | -0.7107939 | 1.435958
86.29625 | 6.0453 | 6.743845 | 5.32647 | -0.6985448 | 1.417375
86.30625 | 6.0384 | 6.726458 | 5.3273 | -0.6880577 | 1.399158
86.31625 | 6.0325 | 6.709425 | 5.328126 | -0.6769245 | 1.381298
86.32625 | 6.0297 | 6.692737 | 5.328949 | -0.6630373 | 1.363789
86.33625 | 6.0335 | 6.676388 | 5.329767 | -0.6428883 | 1.346621
86.34624 | 6.0242 | 6.660385 | 5.33058 | -0.6361851 | 1.329805
86.35624 | 6.0145 | 6.64469 | 5.33139 | -0.6301895 | 1.313299
86.36624 | 6.0137 | 6.62931 | 5.332196 | -0.6156096 | 1.297113
86.37624 | 6.0061 | 6.614239 | 5.332999 | -0.6081387 | 1.28124
86.38624 | 6.0081 | 6.599469 | 5.333797 | -0.5913693 | 1.265673
86.39624 | 6.0047 | 6.584995 | 5.334591 | -0.5802947 | 1.250404
86.40623 | 5.995 | 6.570822 | 5.33538 | -0.575822 | 1.235442
86.41623 | 5.9909 | 6.556917 | 5.336166 | -0.5660169 | 1.220751
86.42623 | 5.9889 | 6.543287 | 5.336948 | -0.554387 | 1.206339
86.43623 | 5.9886 | 6.529926 | 5.337726 | -0.541326 | 1.1922
86.44623 | 5.9764 | 6.516828 | 5.3385 | -0.5404278 | 1.178328
86.45623 | 5.9655 | 6.503986 | 5.33927 | -0.5384863 | 1.164716
86.46622 | 5.9654 | 6.491408 | 5.340036 | -0.5260082 | 1.151373
86.47622 | 5.9665 | 6.479063 | 5.340798 | -0.5125626 | 1.138265
86.48622 | 5.9611 | 6.466957 | 5.341556 | -0.5058567 | 1.125401
86.49622 | 5.9526 | 6.455089 | 5.34231 | -0.5024891 | 1.112779
86.50622 | 5.9447 | 6.443446 | 5.34306 | -0.4987463 | 1.100386
86.51622 | 5.9437 | 6.432027 | 5.343806 | -0.4883269 | 1.088221
86.52621 | 5.9365 | 6.420837 | 5.344547 | -0.4843372 | 1.07629
86.53621 | 5.9275 | 6.40985 | 5.345286 | -0.4823499 | 1.064564
86.54621 | 5.9271 | 6.399072 | 5.34602 | -0.4719716 | 1.053052
86.55621 | 5.9258 | 6.388497 | 5.34675 | -0.4626973 | 1.041747
86.56621 | 5.9254 | 6.378122 | 5.347476 | -0.4527224 | 1.030646
86.57621 | 5.9177 | 6.367943 | 5.348199 | -0.4502425 | 1.019744
86.5862 | 5.9106 | 6.357963 | 5.348916 | -0.447363 | 1.009047
86.5962 | 5.9112 | 6.34816 | 5.349631 | -0.4369599 | 0.998529
86.6062 | 5.9155 | 6.338539 | 5.350341 | -0.4230387 | 0.9881974
86.6162 | 5.9073 | 6.329096 | 5.351048 | -0.4217958 | 0.9780479
86.6262 | 5.9096 | 6.319827 | 5.35175 | -0.4102268 | 0.9680763
86.63619 | 5.9042 | 6.310737 | 5.352448 | -0.4065368 | 0.9582883
86.64619 | 5.9107 | 6.301804 | 5.353143 | -0.3911043 | 0.9486611
86.65619 | 5.9044 | 6.293034 | 5.353834 | -0.3886345 | 0.9392004
86.66619 | 5.9062 | 6.284424 | 5.354521 | -0.3782236 | 0.9299027
86.67619 | 5.9084 | 6.275968 | 5.355204 | -0.3675683 | 0.9207643
86.68619 | 5.9072 | 6.267665 | 5.355883 | -0.3604651 | 0.9117821
86.69618 | 5.9028 | 6.259519 | 5.356558 | -0.3567186 | 0.9029611
86.70618 | 5.9025 | 6.251509 | 5.357229 | -0.3490093 | 0.8942805
86.71618 | 5.9045 | 6.243642 | 5.357896 | -0.3391423 | 0.8857461
86.72618 | 5.897 | 6.235914 | 5.35856 | -0.3389143 | 0.8773546
86.73618 | 5.8998 | 6.228322 | 5.359219 | -0.3285224 | 0.8691031
86.74618 | 5.9005 | 6.220863 | 5.359875 | -0.3203634 | 0.8609884
86.75617 | 5.8942 | 6.213542 | 5.360526 | -0.3193416 | 0.8530154
86.76617 | 5.8931 | 6.20634 | 5.361174 | -0.3132398 | 0.8451655
86.77617 | 5.8886 | 6.199262 | 5.361818 | -0.3106623 | 0.8374439
86.78617 | 5.889 | 6.192307 | 5.362459 | -0.3033065 | 0.8298479
86.79617 | 5.8912 | 6.18547 | 5.363095 | -0.2942696 | 0.8223746
86.80617 | 5.8876 | 6.178749 | 5.363728 | -0.2911491 | 0.8150215
86.81616 | 5.8846 | 6.172149 | 5.364356 | -0.2875487 | 0.807793
86.82616 | 5.8847 | 6.165653 | 5.364981 | -0.280953 | 0.8006724
86.83616 | 5.8853 | 6.159266 | 5.365602 | -0.2739661 | 0.7936644
86.84616 | 5.8865 | 6.152986 | 5.366219 | -0.2664855 | 0.7867666
86.85616 | 5.8844 | 6.146809 | 5.366832 | -0.2624088 | 0.7799764
86.86616 | 5.8844 | 6.140734 | 5.367442 | -0.2563338 | 0.7732917
86.87615 | 5.8917 | 6.134764 | 5.368047 | -0.2430637 | 0.7667164
86.88615 | 5.89 | 6.128885 | 5.368649 | -0.238885 | 0.7602357
86.89615 | 5.8909 | 6.123101 | 5.369248 | -0.2322011 | 0.7538535
86.90615 | 5.8925 | 6.11741 | 5.369842 | -0.2249099 | 0.7475679
86.91615 | 5.8961 | 6.111809 | 5.370433 | -0.2157095 | 0.7413768
86.92615 | 5.9081 | 6.106298 | 5.37102 | -0.1981975 | 0.7352779
86.93614 | 5.8966 | 6.100877 | 5.371602 | -0.2042773 | 0.7292751
86.94614 | 5.9017 | 6.095536 | 5.372182 | -0.1938362 | 0.7233546
86.95614 | 5.9036 | 6.090278 | 5.372757 | -0.1866777 | 0.7175204
86.96614 | 5.9115 | 6.0851 | 5.373329 | -0.1735998 | 0.7117706
86.97614 | 5.9061 | 6.080001 | 5.373897 | -0.1739006 | 0.7061032
86.98614 | 5.9121 | 6.074978 | 5.374462 | -0.1628783 | 0.7005165
86.99613 | 5.9124 | 6.070036 | 5.375022 | -0.1576358 | 0.6950137
87.00613 | 5.9238 | 6.065162 | 5.375579 | -0.1413618 | 0.6895827
87.01613 | 5.9179 | 6.060359 | 5.376132 | -0.1424593 | 0.6842269
87.02613 | 5.9187 | 6.055627 | 5.376682 | -0.1369267 | 0.6789445
87.03613 | 5.9172 | 6.050962 | 5.377228 | -0.1337622 | 0.6737341
87.04612 | 5.928 | 6.046369 | 5.37777 | -0.1183688 | 0.6685989
87.05612 | 5.9392 | 6.041836 | 5.378309 | -0.1026357 | 0.6635272
87.06612 | 5.9382 | 6.037366 | 5.378843 | -0.09916613 | 0.6585227
87.07612 | 5.9419 | 6.032958 | 5.379375 | -0.09105834 | 0.6535836
87.08612 | 5.9459 | 6.028611 | 5.379902 | -0.08271101 | 0.6487086
87.09612 | 5.9553 | 6.024323 | 5.380426 | -0.06902263 | 0.6438961
87.10611 | 5.9517 | 6.020096 | 5.380946 | -0.06839585 | 0.6391495
87.11611 | 5.9633 | 6.015921 | 5.381463 | -0.05262126 | 0.6344581
87.12611 | 5.9704 | 6.011802 | 5.381976 | -0.0414015 | 0.6298251
87.13611 | 5.9842 | 6.007735 | 5.382486 | -0.02353539 | 0.6252494
87.14611 | 5.9888 | 6.003722 | 5.382992 | -0.01492167 | 0.6207297
87.15611 | 5.9975 | 5.999759 | 5.383494 | -0.002259117 | 0.6162647
87.1661 | 5.9945 | 5.99585 | 5.383993 | -0.001350479 | 0.6118577
87.1761 | 6.009 | 5.991987 | 5.384488 | 0.01701324 | 0.6074987
87.1861 | 6.0035 | 5.988171 | 5.38498 | 0.01532905 | 0.6031912
87.1961 | 6.0093 | 5.984402 | 5.385468 | 0.02489802 | 0.598934
87.2061 | 6.0299 | 5.980679 | 5.385953 | 0.04922127 | 0.5947261
87.2161 | 6.0375 | 5.977 | 5.386434 | 0.06049976 | 0.5905665
87.22609 | 6.0339 | 5.973369 | 5.386911 | 0.06053077 | 0.5864583
87.23609 | 6.0442 | 5.969778 | 5.387385 | 0.07442235 | 0.5823926
87.24609 | 6.0509 | 5.966228 | 5.387856 | 0.0846718 | 0.5783725
87.25609 | 6.0598 | 5.96272 | 5.388323 | 0.09707996 | 0.5743972
87.26609 | 6.0495 | 5.959252 | 5.388787 | 0.09024755 | 0.5704659
87.27609 | 6.0678 | 5.955825 | 5.389247 | 0.1119755 | 0.5665778
87.28608 | 6.0827 | 5.952439 | 5.389703 | 0.130261 | 0.562736
87.29608 | 6.095 | 5.949088 | 5.390156 | 0.1459116 | 0.5589321
87.30608 | 6.098 | 5.945775 | 5.390606 | 0.1522246 | 0.5551692
87.31608 | 6.1042 | 5.942499 | 5.391053 | 0.1617006 | 0.5514467
87.32608 | 6.1122 | 5.93926 | 5.391496 | 0.1729402 | 0.547764
87.33608 | 6.1306 | 5.936056 | 5.391935 | 0.1945441 | 0.5441204
87.34607 | 6.1311 | 5.93289 | 5.392371 | 0.1982099 | 0.5405188
87.35607 | 6.1386 | 5.929756 | 5.392804 | 0.208844 | 0.5369517
87.36607 | 6.1577 | 5.926656 | 5.393234 | 0.2310441 | 0.5334221
87.37607 | 6.1776 | 5.923589 | 5.39366 | 0.2540106 | 0.5299294
87.38607 | 6.1881 | 5.920556 | 5.394083 | 0.2675441 | 0.526473
87.39607 | 6.1925 | 5.917555 | 5.394502 | 0.274945 | 0.5230526
87.40606 | 6.2009 | 5.914589 | 5.394918 | 0.2863108 | 0.5196709
87.41606 | 6.2144 | 5.911652 | 5.395331 | 0.302748 | 0.5163209
87.42606 | 6.2211 | 5.908746 | 5.395741 | 0.3123539 | 0.5130054
87.43606 | 6.2346 | 5.905871 | 5.396147 | 0.3287289 | 0.5097239
87.44606 | 6.2537 | 5.903026 | 5.39655 | 0.3506735 | 0.5064763
87.45605 | 6.2674 | 5.900215 | 5.39695 | 0.3671854 | 0.5032649
87.46605 | 6.2692 | 5.89743 | 5.397346 | 0.3717703 | 0.5000835
87.47605 | 6.2775 | 5.894674 | 5.39774 | 0.3828258 | 0.4969346
87.48605 | 6.2896 | 5.891948 | 5.39813 | 0.3976524 | 0.4938178
87.49605 | 6.306 | 5.88925 | 5.398517 | 0.4167503 | 0.490733
87.50605 | 6.3033 | 5.88658 | 5.3989 | 0.4167199 | 0.4876797
87.51604 | 6.3182 | 5.883942 | 5.399281 | 0.4342583 | 0.484661
87.52604 | 6.3317 | 5.881328 | 5.399658 | 0.4503722 | 0.4816697
87.53604 | 6.34 | 5.878741 | 5.400032 | 0.4612586 | 0.478709
87.54604 | 6.3496 | 5.876182 | 5.400403 | 0.473418 | 0.4757786
87.55604 | 6.3541 | 5.87365 | 5.400771 | 0.4804504 | 0.4728781
87.56604 | 6.363 | 5.871144 | 5.401136 | 0.4918563 | 0.4700074
87.57603 | 6.3559 | 5.868667 | 5.401498 | 0.4872334 | 0.4671688
87.58603 | 6.3687 | 5.866213 | 5.401857 | 0.5024869 | 0.4643566
87.59603 | 6.3756 | 5.863785 | 5.402212 | 0.5118147 | 0.4615732
87.60603 | 6.3881 | 5.861383 | 5.402565 | 0.5267168 | 0.4588185
87.61603 | 6.3829 | 5.859006 | 5.402914 | 0.5238936 | 0.4560921
87.62603 | 6.3881 | 5.856655 | 5.403261 | 0.5314454 | 0.4533937
87.63602 | 6.4004 | 5.854331 | 5.403604 | 0.5460695 | 0.4507265
87.64602 | 6.4039 | 5.852028 | 5.403945 | 0.5518719 | 0.4480835
87.65602 | 6.3979 | 5.84975 | 5.404282 | 0.54815 | 0.4454679
87.66602 | 6.3997 | 5.847496 | 5.404617 | 0.552204 | 0.4428793
87.67602 | 6.4027 | 5.845266 | 5.404948 | 0.5574341 | 0.4403176
87.68602 | 6.4211 | 5.843059 | 5.405277 | 0.5780406 | 0.4377824
87.69601 | 6.4185 | 5.840878 | 5.405602 | 0.5776216 | 0.4352759
87.70601 | 6.4111 | 5.838718 | 5.405925 | 0.5723816 | 0.432793
87.71601 | 6.4199 | 5.836581 | 5.406245 | 0.5833186 | 0.4303361
87.72601 | 6.4269 | 5.834467 | 5.406562 | 0.592433 | 0.4279046
87.73601 | 6.42 | 5.832375 | 5.406877 | 0.5876249 | 0.4254984
87.74601 | 6.4189 | 5.830305 | 5.407188 | 0.5885945 | 0.4231174
87.756 | 6.4171 | 5.82826 | 5.407496 | 0.5888401 | 0.4207635
87.766 | 6.4181 | 5.826234 | 5.407802 | 0.5918661 | 0.4184318
87.776 | 6.4358 | 5.82423 | 5.408105 | 0.6115704 | 0.4161244
87.786 | 6.4203 | 5.822246 | 5.408405 | 0.5980535 | 0.4138412
87.796 | 6.4212 | 5.820284 | 5.408703 | 0.6009155 | 0.4115817
87.80599 | 6.4121 | 5.818345 | 5.408997 | 0.5937548 | 0.409348
87.81599 | 6.4025 | 5.816425 | 5.409289 | 0.5860754 | 0.4071354
87.82599 | 6.406 | 5.814524 | 5.409578 | 0.5914756 | 0.404946
87.83599 | 6.3957 | 5.812644 | 5.409865 | 0.5830557 | 0.4027793
87.84599 | 6.3885 | 5.810784 | 5.410149 | 0.5777158 | 0.4006353
87.85599 | 6.3913 | 5.808944 | 5.41043 | 0.5823562 | 0.3985137
87.86598 | 6.3803 | 5.807125 | 5.410708 | 0.5731755 | 0.3964161
87.87598 | 6.3693 | 5.805323 | 5.410984 | 0.5639772 | 0.3943384
87.88598 | 6.3583 | 5.80354 | 5.411258 | 0.55476 | 0.3922823
87.89598 | 6.3533 | 5.801776 | 5.411529 | 0.551524 | 0.3902475
87.90598 | 6.3414 | 5.800031 | 5.411797 | 0.5413693 | 0.388234
87.91598 | 6.3421 | 5.798304 | 5.412062 | 0.5437964 | 0.3862413
87.92597 | 6.3293 | 5.796596 | 5.412325 | 0.5327036 | 0.3842712
87.93597 | 6.3122 | 5.794905 | 5.412586 | 0.5172946 | 0.3823196
87.94597 | 6.3041 | 5.793232 | 5.412844 | 0.5108679 | 0.3803882
87.95597 | 6.2943 | 5.791576 | 5.413099 | 0.5027237 | 0.3784768
87.96597 | 6.2828 | 5.789938 | 5.413353 | 0.4928623 | 0.3765851
87.97597 | 6.2725 | 5.788316 | 5.413603 | 0.4841837 | 0.3747129
87.98596 | 6.2565 | 5.786713 | 5.413851 | 0.4697867 | 0.3728619
87.99596 | 6.2456 | 5.785125 | 5.414097 | 0.4604747 | 0.3710281
88.00596 | 6.2367 | 5.783554 | 5.414341 | 0.4531462 | 0.3692131
88.01596 | 6.2288 | 5.781999 | 5.414582 | 0.4468014 | 0.3674167
88.02596 | 6.2107 | 5.780459 | 5.414821 | 0.4302406 | 0.3656387
88.03596 | 6.206 | 5.778936 | 5.415057 | 0.4270639 | 0.363879
88.04595 | 6.1776 | 5.77743 | 5.415291 | 0.4001699 | 0.362139
88.05595 | 6.1749 | 5.775938 | 5.415523 | 0.3989621 | 0.360415
88.06595 | 6.1628 | 5.774461 | 5.415753 | 0.388339 | 0.3587085
88.07595 | 6.1496 | 5.772999 | 5.41598 | 0.3766009 | 0.3570192
88.08595 | 6.1392 | 5.771552 | 5.416205 | 0.3676478 | 0.3553472
88.09595 | 6.1361 | 5.77012 | 5.416428 | 0.36598 | 0.3536921
88.10594 | 6.1146 | 5.768704 | 5.416648 | 0.345896 | 0.3520556
88.11594 | 6.1034 | 5.767301 | 5.416867 | 0.3360993 | 0.3504337
88.12594 | 6.0862 | 5.765912 | 5.417083 | 0.3202884 | 0.3488282
88.13594 | 6.0823 | 5.764537 | 5.417298 | 0.3177635 | 0.3472389
88.14594 | 6.0626 | 5.763175 | 5.41751 | 0.2994247 | 0.3456654
88.15594 | 6.0602 | 5.761828 | 5.41772 | 0.2983723 | 0.3441077
88.16593 | 6.0532 | 5.760495 | 5.417928 | 0.2927052 | 0.342567
88.17593 | 6.0301 | 5.759174 | 5.418134 | 0.270926 | 0.3410401
88.18593 | 6.0197 | 5.757866 | 5.418338 | 0.2618338 | 0.3395284
88.19593 | 6.0075 | 5.756571 | 5.41854 | 0.2509286 | 0.3380316
88.20593 | 5.9932 | 5.755289 | 5.41874 | 0.2379106 | 0.3365495
88.21592 | 5.9884 | 5.754021 | 5.418938 | 0.2343788 | 0.3350835
88.22592 | 5.9694 | 5.752764 | 5.419134 | 0.2166358 | 0.3336303
88.23592 | 5.962 | 5.751519 | 5.419328 | 0.2104806 | 0.3321913
88.24592 | 5.9525 | 5.750287 | 5.419521 | 0.2022133 | 0.3307662
88.25592 | 5.9357 | 5.749066 | 5.419711 | 0.1866341 | 0.3293549
88.26592 | 5.9333 | 5.747857 | 5.4199 | 0.1854432 | 0.3279572
88.27591 | 5.9207 | 5.74666 | 5.420086 | 0.1740395 | 0.3265741473
88.28591 | 5.91 | 5.745474 | 5.420271 | 0.1645257 | 0.3252029
88.29591 | 5.9004 | 5.744299 | 5.420455 | 0.1561008 | 0.3238446
88.30591 | 5.8974 | 5.743135 | 5.420636 | 0.1542648 | 0.322499
88.31591 | 5.8858 | 5.741982 | 5.420816 | 0.143818 | 0.321166
88.32591 | 5.8807 | 5.740839 | 5.420994 | 0.1398606 | 0.3198453
88.3359 | 5.8843 | 5.739708 | 5.42117 | 0.1445916 | 0.318538
88.3459 | 5.8668 | 5.738586 | 5.421345 | 0.1282135 | 0.3172413
88.3559 | 5.8658 | 5.737472 | 5.421518 | 0.1283279 | 0.3159539
88.3659 | 5.8613 | 5.73637 | 5.42169 | 0.1249299 | 0.3146803
88.3759 | 5.8511 | 5.735278 | 5.42186 | 0.1158222 | 0.313418
88.3859 | 5.8591 | 5.734195 | 5.422028 | 0.124905 | 0.3121668
88.39589 | 5.8548 | 5.733122 | 5.422195 | 0.1216776 | 0.3109275
88.40589 | 5.8436 | 5.732058 | 5.42236 | 0.1115421 | 0.3096976
88.41589 | 5.8462 | 5.731002 | 5.422524 | 0.1151977 | 0.308478
88.42589 | 5.835 | 5.729955 | 5.422687 | 0.1050447 | 0.3072686
88.43589 | 5.828 | 5.728917 | 5.422848 | 0.0990833 | 0.306069
88.44589 | 5.8286 | 5.727886 | 5.423007 | 0.1007136 | 0.3048791
88.45588 | 5.829 | 5.726865 | 5.423165 | 0.1021349 | 0.3036997
88.46588 | 5.8196 | 5.725851 | 5.423322 | 0.09374934 | 0.3025284
88.47588 | 5.8135 | 5.724843 | 5.423478 | 0.08865741 | 0.3013648
88.48588 | 5.7986 | 5.723843 | 5.423632 | 0.07475686 | 0.3002111
88.49588 | 5.8011 | 5.722851 | 5.423785 | 0.07824912 | 0.2990659
88.50588 | 5.7881 | 5.721866 | 5.423937 | 0.06623438 | 0.2979289
88.51587 | 5.784 | 5.720888 | 5.424087 | 0.0631119 | 0.296801
88.52587 | 5.7799 | 5.719916 | 5.424236 | 0.05998382 | 0.2956798
88.53587 | 5.77 | 5.718951 | 5.424385 | 0.05104937 | 0.2945661
88.54587 | 5.755 | 5.717991 | 5.424532 | 0.03700872 | 0.2934597
88.55587 | 5.764 | 5.717038 | 5.424677 | 0.04696212 | 0.2923605
88.56587 | 5.7439 | 5.71609 | 5.424822 | 0.02780972 | 0.2912681
88.57586 | 5.7422 | 5.715149 | 5.424966 | 0.02705083 | 0.2901834
88.58586 | 5.7235 | 5.714213 | 5.425108 | 0.009287406 | 0.2891041
88.59586 | 5.7226 | 5.713281 | 5.42525 | 0.009318755 | 0.2880311
88.60586 | 5.7172 | 5.712355 | 5.425391 | 0.004844998 | 0.2869641
88.61586 | 5.7085 | 5.711434 | 5.425531 | -0.002933677 | 0.285903
88.62585 | 5.7044 | 5.710518 | 5.425669 | -0.006118019 | 0.2848486
88.63585 | 5.6928 | 5.709606 | 5.425807 | -0.01680607 | 0.2837987
88.64585 | 5.6874 | 5.708699 | 5.425944 | -0.02129859 | 0.2827542
88.65585 | 5.6723 | 5.707795 | 5.426081 | -0.03549547 | 0.2817148
88.66585 | 5.6629 | 5.706897 | 5.426216 | -0.04399661 | 0.2806805
88.67585 | 5.6692 | 5.706002 | 5.426351 | -0.03680187 | 0.2796511
88.68584 | 5.6533 | 5.705112 | 5.426485 | -0.05181203 | 0.2786275
88.69584 | 5.6514 | 5.704225 | 5.426618 | -0.05282524 | 0.2776075
88.70584 | 5.6489 | 5.703342 | 5.42675 | -0.05444231 | 0.2765921
88.71584 | 5.6414 | 5.702463 | 5.426882 | -0.06106315 | 0.2755811
88.72584 | 5.6334 | 5.701588 | 5.427013 | -0.06818771 | 0.2745744
88.73584 | 5.6171 | 5.700716 | 5.427144 | -0.08361594 | 0.2735721
88.74583 | 5.6315 | 5.699849 | 5.427274 | -0.06834862 | 0.2725748
88.75583 | 5.6196 | 5.698984 | 5.427403 | -0.07938402 | 0.2715808
88.76583 | 5.6313 | 5.698123 | 5.427532 | -0.06682299 | 0.2705907
88.77583 | 5.6128 | 5.697265 | 5.427661 | -0.08446547 | 0.2696047
88.78583 | 5.6198 | 5.696411 | 5.427789 | -0.0766115 | 0.2686227
88.79583 | 5.6176 | 5.695561 | 5.427916 | -0.07796105 | 0.2676446
88.80582 | 5.6076 | 5.694715 | 5.428044 | -0.08711488 | 0.2666713
88.81582 | 5.6152 | 5.693871 | 5.42817 | -0.07867144 | 0.265701
88.82582 | 5.6231 | 5.693031 | 5.428297 | -0.06993148 | 0.2647345
88.83582 | 5.6135 | 5.692195 | 5.428423 | -0.07869511 | 0.2637719
88.84582 | 5.612 | 5.691362 | 5.428549 | -0.07936231 | 0.262813
88.85582 | 5.6243 | 5.690533 | 5.428675 | -0.06623312 | 0.2618581
88.86581 | 5.6207 | 5.689709 | 5.4288 | -0.06900868 | 0.2609082
88.87581 | 5.629 | 5.688887 | 5.428926 | -0.05988679 | 0.2599609
88.88581 | 5.6125 | 5.688069 | 5.429051 | -0.07556862 | 0.2590174
88.89581 | 5.6218 | 5.687254 | 5.429176 | -0.06545421 | 0.2580779
88.90581 | 5.6148 | 5.686443 | 5.429301 | -0.07164334 | 0.2571419
88.91581 | 5.6238 | 5.685637 | 5.429427 | -0.06183663 | 0.2562101
88.9258 | 5.6169 | 5.684835 | 5.429551 | -0.0679346 | 0.2552831
88.9358 | 5.6269 | 5.684036 | 5.429677 | -0.05713581 | 0.2543592
88.9458 | 5.6325 | 5.683241 | 5.429802 | -0.05074138 | 0.2534396
88.9558 | 5.6127 | 5.68245 | 5.429927 | -0.06975047 | 0.2525235
88.9658 | 5.6156 | 5.681664 | 5.430052 | -0.06606429 | 0.2516119
88.9758 | 5.618 | 5.680882 | 5.430178 | -0.06288182 | 0.2507039
88.98579 | 5.6135 | 5.680105 | 5.430304 | -0.06660503 | 0.2498014
88.99579 | 5.6133 | 5.679332 | 5.43043 | -0.06603156 | 0.248902
89.00579 | 5.617 | 5.678563 | 5.430556 | -0.06156258 | 0.2480067
89.01579 | 5.6052 | 5.677798 | 5.430682 | -0.07259813 | 0.2471157
89.02579 | 5.6124 | 5.677038 | 5.430809 | -0.06463832 | 0.246229
89.03578 | 5.5962 | 5.676284 | 5.430936 | -0.08008392 | 0.2453475
89.04578 | 5.6015 | 5.675534 | 5.431064 | -0.07403359 | 0.2444695
89.05578 | 5.6009 | 5.674788 | 5.431192 | -0.0738881 | 0.2435959
89.06578 | 5.6003 | 5.674048 | 5.431321 | -0.07374754 | 0.2427267
89.07578 | 5.5996 | 5.673312 | 5.43145 | -0.07371201 | 0.2418621
89.08578 | 5.6027 | 5.672582 | 5.43158 | -0.06988156 | 0.2410019
89.09577 | 5.5886 | 5.671857 | 5.43171 | -0.08325697 | 0.2401472
89.10577 | 5.5993 | 5.671137 | 5.431841 | -0.07183693 | 0.2392963
89.11577 | 5.603 | 5.670422 | 5.431972 | -0.06742217 | 0.23845
89.12577 | 5.5936 | 5.669713 | 5.432104 | -0.07611284 | 0.2376085
89.13577 | 5.6054 | 5.669009 | 5.432237 | -0.0636089 | 0.2367716
89.14577 | 5.6008 | 5.668311 | 5.432371 | -0.06751055 | 0.2359395
89.15576 | 5.6161 | 5.667618 | 5.432505 | -0.05151841 | 0.235113
89.16576 | 5.6113 | 5.666931 | 5.432641 | -0.05563127 | 0.2342905
89.17576 | 5.6029 | 5.66625 | 5.432777 | -0.06334986 | 0.2334728
89.18576 | 5.6115 | 5.665574 | 5.432914 | -0.05407422 | 0.23266
89.19576 | 5.6059 | 5.664904 | 5.433052 | -0.05900443 | 0.2318521
89.20576 | 5.6092 | 5.664241 | 5.433191 | -0.05504051 | 0.2310491
89.21575 | 5.6201 | 5.663583 | 5.433331 | -0.04348322 | 0.2302518
89.22575 | 5.6155 | 5.662931 | 5.433473 | -0.04743123 | 0.2294586
89.23575 | 5.6226 | 5.662285 | 5.433615 | -0.0396853 | 0.2286703
89.24575 | 5.6069 | 5.661645 | 5.433758 | -0.05474546 | 0.227887
89.25575 | 5.603 | 5.661012 | 5.433903 | -0.05801176 | 0.2271086
89.26575 | 5.6102 | 5.660384 | 5.434049 | -0.05018422 | 0.2263352
89.27574 | 5.6062 | 5.659763 | 5.434196 | -0.05356349 | 0.2255675
89.28574 | 5.621 | 5.659148 | 5.434344 | -0.03814839 | 0.2248039
89.29574 | 5.6216 | 5.65854 | 5.434494 | -0.03693959 | 0.2240453
89.30574 | 5.6132 | 5.657937 | 5.434645 | -0.04473708 | 0.2232917
89.31574 | 5.6028 | 5.657341 | 5.434798 | -0.05454093 | 0.2225429
89.32574 | 5.6048 | 5.656751 | 5.434952 | -0.05195113 | 0.221799
89.33573 | 5.6132 | 5.656168 | 5.435108 | -0.04296831 | 0.2210608
89.34573 | 5.6086 | 5.655591 | 5.435265 | -0.0469913 | 0.2203267
89.35573 | 5.6465 | 5.655021 | 5.435423 | -0.008520739 | 0.2195974
89.36573 | 5.6109 | 5.654457 | 5.435584 | -0.04355662 | 0.218873
89.37573 | 5.644 | 5.653899 | 5.435746 | -0.009898971 | 0.2181533
89.38573 | 5.6003 | 5.653348 | 5.435909 | -0.05304782 | 0.2174385
89.39572 | 5.6315 | 5.652804 | 5.436075 | -0.02130365 | 0.216729
89.40572 | 5.6252 | 5.652266 | 5.436242 | -0.02706551 | 0.2160237
89.41572 | 5.6353 | 5.651734 | 5.436411 | -0.01643387 | 0.2153229
89.42572 | 5.6527 | 5.651209 | 5.436582 | 0.001491214 | 0.2146269
89.43572 | 5.6404 | 5.65069 | 5.436755 | -0.01029025 | 0.2139355
89.44571 | 5.6457 | 5.650179 | 5.436929 | -0.00447878 | 0.2132494
89.45571 | 5.6363 | 5.649673 | 5.437106 | -0.01337338 | 0.2125671
89.46571 | 5.645 | 5.649175 | 5.437285 | -0.004174517 | 0.2118894
89.47571 | 5.6604 | 5.648682 | 5.437466 | 0.01171774 | 0.2112162
89.48571 | 5.6639 | 5.648197 | 5.437649 | 0.01570341 | 0.2105474
89.49571 | 5.6587 | 5.647718 | 5.437834 | 0.01098248 | 0.209883
89.5057 | 5.6681 | 5.647245 | 5.438022 | 0.02085452 | 0.2092237
89.5157 | 5.664 | 5.64678 | 5.438212 | 0.01722039 | 0.2085681
89.5257 | 5.6528 | 5.64632 | 5.438404 | 0.006479633 | 0.2079168
89.5357 | 5.6712 | 5.645868 | 5.438598 | 0.02533227 | 0.2072697
89.5457 | 5.6688 | 5.645422 | 5.438795 | 0.02337827 | 0.2066269
89.5557 | 5.665 | 5.644982 | 5.438994 | 0.02001764 | 0.2059883
89.56569 | 5.6837 | 5.64455 | 5.439196 | 0.03914993 | 0.2053544
89.57569 | 5.6535 | 5.644124 | 5.4394 | 0.009376007 | 0.2047241
89.58569 | 5.6693 | 5.643705 | 5.439607 | 0.02559544 | 0.2040978
89.59569 | 5.6657 | 5.643292 | 5.439816 | 0.02240823 | 0.2034755
89.60569 | 5.6567 | 5.642886 | 5.440028 | 0.01381433 | 0.2028573
89.61569 | 5.6696 | 5.642486 | 5.440243 | 0.02711374 | 0.202243
89.62568 | 5.6468 | 5.642094 | 5.440461 | 0.004706145 | 0.2016332
89.63568 | 5.6572 | 5.641708 | 5.440681 | 0.0154922 | 0.2010268
89.64568 | 5.6443 | 5.641328 | 5.440904 | 0.002971576 | 0.2004241
89.65568 | 5.641 | 5.640956 | 5.44113 | 4.424136e-05 | 0.1998253
89.66568 | 5.6343 | 5.64059 | 5.44136 | -0.006289813 | 0.1992302
89.67568 | 5.641 | 5.640231 | 5.441592 | 0.0007694162 | 0.1986389
89.68567 | 5.6141 | 5.639878 | 5.441827 | -0.02577848 | 0.1980519
89.69567 | 5.6266 | 5.639533 | 5.442065 | -0.01293271 | 0.1974679
89.70567 | 5.6212 | 5.639194 | 5.442306 | -0.01799373 | 0.1968875
89.71567 | 5.6059 | 5.638862 | 5.442551 | -0.03296151 | 0.1963107
89.72567 | 5.6297 | 5.638536 | 5.442799 | -0.008836059 | 0.1957375
89.73567 | 5.6106 | 5.638217 | 5.44305 | -0.02761739 | 0.1951678
89.74566 | 5.6097 | 5.637906 | 5.443304 | -0.02820584 | 0.1946021
89.75566 | 5.6281 | 5.637601 | 5.443562 | -0.009500807 | 0.1940393
89.76566 | 5.6183 | 5.637303 | 5.443823 | -0.01900261 | 0.1934799
89.77566 | 5.6324 | 5.637011 | 5.444087 | -0.004611267 | 0.1929239
89.78566 | 5.6322 | 5.636727 | 5.444356 | -0.004526785 | 0.1923712
89.79565 | 5.6399 | 5.63645 | 5.444627 | 0.003450498 | 0.1918224
89.80565 | 5.6493 | 5.636179 | 5.444902 | 0.01312121 | 0.1912763
89.81565 | 5.6572 | 5.635915 | 5.445182 | 0.021285 | 0.1907335
89.82565 | 5.6677 | 5.635658 | 5.445464 | 0.03204185 | 0.1901939
89.83565 | 5.6698 | 5.635408 | 5.445751 | 0.03439176 | 0.1896574
89.84565 | 5.6876 | 5.635165 | 5.446041 | 0.05243469 | 0.1891241
89.85564 | 5.6957 | 5.63493 | 5.446335 | 0.06077044 | 0.1885944
89.86564 | 5.6992 | 5.634701 | 5.446633 | 0.0644994 | 0.1880672
89.87564 | 5.7073 | 5.634479 | 5.446936 | 0.07282129 | 0.1875432
89.88564 | 5.7252 | 5.634264 | 5.447242 | 0.09093615 | 0.1870221
89.89564 | 5.7217 | 5.634056 | 5.447552 | 0.08764391 | 0.1865041
89.90564 | 5.7408 | 5.633855 | 5.447866 | 0.1069446 | 0.185989
89.91563 | 5.7426 | 5.633662 | 5.448185 | 0.1089378 | 0.1854774
89.92563 | 5.7581 | 5.633476 | 5.448508 | 0.1246243 | 0.1849682
89.93563 | 5.766 | 5.633297 | 5.448835 | 0.1327035 | 0.1844618
89.94563 | 5.7783 | 5.633124 | 5.449166 | 0.1451755 | 0.1839583
89.95563 | 5.783 | 5.63296 | 5.449502 | 0.1500403 | 0.1834577
89.96563 | 5.7861 | 5.632802 | 5.449842 | 0.1532979 | 0.1829598
89.97562 | 5.8045 | 5.632652 | 5.450187 | 0.1718482 | 0.1824651
89.98562 | 5.8153 | 5.632509 | 5.450536 | 0.1827911 | 0.1819728
89.99562 | 5.8269 | 5.632373 | 5.45089 | 0.1945268 | 0.1814831