## Summary
Parameter | Mo2C Pbcn | Mo2C P-3m1 | MoC Fm-3m
Sample | M6.csv | M6.csv | M6.csv
Method | GSAS-II | GSAS-II | GSAS-II
Phase name | Mo2C Pbcn | Mo2C P-3m1 | MoC Fm-3m
COD / MP ID | mp-1552 | mp-1221498 | mp-2746
Formula | Mo2C | Mo2C | MoC
Space group | Pbcn | P-3m1 | Fm-3m
Space group # | 60 | 164 | 225
Crystal system | orthorhombic | trigonal | cubic
a (Å) | 4.77977 | 3.00234 | 4.38313
b (Å) | 5.14094 | 3.00234 | 4.38313
c (Å) | 6.04891 | 4.7368 | 4.38313
α (°) | 90 | 90 | 90
β (°) | 90 | 90 | 90
γ (°) | 90 | 120 | 90
Volume (A^3) | 148.63717 | 36.97722 | 84.20794
da/a0 (%) | 1.083 | -1.758 | 0
db/b0 (%) | -1.321 | -1.758 | 0
dc/c0 (%) | -0.061 | 2.109 | 0
dV/V0 (%) | -0.313 | -1.449 | 0
Weight fraction (%) | 0 | 100 | 0
Weight fraction ± (%) | 1 | 2 | 1
Weight fraction error source | full_covariance+systematic_floor | full_covariance+systematic_floor | full_covariance+systematic_floor
Weight fraction method | integrated_phase_pattern | integrated_phase_pattern | integrated_phase_pattern
Crystallite size (nm) | 1000 | 1000 | 1000
Crystallite size source | gsas_hap_size | gsas_hap_size | gsas_hap_size
Scale factor | 0 | 3.29634 | 0
U (Caglioti) | 0.00016 | 0.00016 | 0.00016
V (Caglioti) | -0.00021 | -0.00021 | -0.00021
W (Caglioti) | 0.00047 | 0.00047 | 0.00047
X (Lorentzian) | 0 | 0 | 0
Y (Lorentzian) | 1.35131 | 1.35131 | 1.35131
η at strongest | 1 | 1 | 1
FWHM (°) | 1.4282 | 1.4365 | 1.4282
FWHM reference 2theta (deg) | 37.6346 | 39.5342 | 37.6346
FWHM reference hkl | [2, 0, 0] | [1, 0, 1] | [1, 1, 1]
N reflections | 7 | 9 | 5
Seeded by | gsas2 | gsas2 | gsas2
Zero shift (°) | 0 | 0 | 0
Rwp (%) | 8.84 | 8.84 | 8.84
Rp (%) | 6.35 | 6.35 | 6.35
χ² | 1.506 | 1.506 | 1.506
GoF | 1.227 | 1.227 | 1.227

## Plot Data
2theta | Y_obs | Y_calc | Background | Residual | Mo2C Pbcn | Mo2C P-3m1 | MoC Fm-3m | Mo2C Pbcn peak 2θ | Mo2C Pbcn [hkl] | Mo2C P-3m1 peak 2θ | Mo2C P-3m1 [hkl] | MoC Fm-3m peak 2θ | MoC Fm-3m [hkl]
10.0093 | 35.6825 | 41.77653 | 41.77093 | -6.094031 | 4.973799e-14 | 0.005598133 | 4.973799e-14 | 34.875 | [020] | 34.465 | [100] | 35.442 | [111]
10.0193 | 35.6451 | 41.72632 | 41.72071 | -6.081218 | 4.973799e-14 | 0.005603517 | 4.973799e-14 | 37.605 | [200] | 37.959 | [002] | 41.155 | [200]
10.0293 | 35.699 | 41.67635 | 41.67074 | -5.977346 | 4.973799e-14 | 0.005608912 | 4.973799e-14 | 52.22 | [220] | 39.504 | [101] | 59.611 | [220]
10.0393 | 35.6947 | 41.62661 | 41.621 | -5.931915 | 4.973799e-14 | 0.005614316 | 4.973799e-14 | 61.243 | [004] | 52.199 | [102] | 71.303 | [311]
10.0493 | 35.7045 | 41.57712 | 41.5715 | -5.872623 | 4.973799e-14 | 0.005619728 | 4.973799e-14 | 72.453 | [024] | 61.744 | [210] | 75.002 | [222]
10.0593 | 35.6842 | 41.52787 | 41.52225 | -5.84367 | 4.973799e-14 | 0.005625151 | 4.973799e-14 | 73.644 | [040] | 69.606 | [103]
10.0693 | 35.6767 | 41.47886 | 41.47323 | -5.802156 | 4.973799e-14 | 0.005630585 | 4.973799e-14 | 74.138 | [204] | 72.669 | [200]
10.0793 | 35.6858 | 41.43008 | 41.42444 | -5.744278 | 4.973799e-14 | 0.005636025 | 4.973799e-14 |  |  | 74.819 | [212]
10.0893 | 35.6812 | 41.38154 | 41.3759 | -5.700337 | 5.684342e-14 | 0.005641477 | 5.684342e-14 |  |  | 75.818 | [201]
10.0993 | 35.6998 | 41.33323 | 41.32758 | -5.633431 | 5.684342e-14 | 0.005646937 | 5.684342e-14
10.1093 | 35.6732 | 41.28516 | 41.27951 | -5.61196 | 5.684342e-14 | 0.005652408 | 5.684342e-14
10.1193 | 35.7162 | 41.23732 | 41.23166 | -5.521122 | 5.684342e-14 | 0.005657888 | 5.684342e-14
10.1293 | 35.6817 | 41.18972 | 41.18405 | -5.508017 | 5.684342e-14 | 0.005663377 | 5.684342e-14
10.1393 | 35.6902 | 41.14234 | 41.13668 | -5.452145 | 5.684342e-14 | 0.005668877 | 5.684342e-14
10.1493 | 35.7153 | 41.0952 | 41.08953 | -5.379903 | 5.684342e-14 | 0.005674388 | 5.684342e-14
10.1593 | 35.7322 | 41.04829 | 41.04261 | -5.316092 | 5.684342e-14 | 0.005679906 | 5.684342e-14
10.1693 | 35.7251 | 41.00161 | 40.99592 | -5.27651 | 5.684342e-14 | 0.005685435 | 5.684342e-14
10.1793 | 35.7415 | 40.95516 | 40.94947 | -5.213656 | 5.684342e-14 | 0.005690973 | 5.684342e-14
10.1893 | 35.7198 | 40.90893 | 40.90323 | -5.189131 | 5.684342e-14 | 0.005696522 | 5.684342e-14
10.1993 | 35.7514 | 40.86293 | 40.85723 | -5.111532 | 5.684342e-14 | 0.00570208 | 5.684342e-14
10.2093 | 35.7345 | 40.81716 | 40.81145 | -5.082659 | 5.684342e-14 | 0.005707649 | 5.684342e-14
10.2193 | 35.7355 | 40.77161 | 40.7659 | -5.036112 | 5.684342e-14 | 0.005713227 | 5.684342e-14
10.2293 | 35.7633 | 40.72629 | 40.72057 | -4.962989 | 5.684342e-14 | 0.005718815 | 5.684342e-14
10.2393 | 35.7585 | 40.68119 | 40.67547 | -4.92269 | 5.684342e-14 | 0.005724414 | 5.684342e-14
10.2493 | 35.7591 | 40.63631 | 40.63058 | -4.877213 | 5.684342e-14 | 0.005730022 | 5.684342e-14
10.2593 | 35.7738 | 40.59166 | 40.58592 | -4.817859 | 5.684342e-14 | 0.00573564 | 5.684342e-14
10.2693 | 35.7985 | 40.54722 | 40.54148 | -4.748725 | 5.684342e-14 | 0.005741269 | 5.684342e-14
10.2792 | 35.8132 | 40.50345 | 40.49771 | -4.690253 | 5.684342e-14 | 0.005746852 | 5.684342e-14
10.2892 | 35.8161 | 40.45946 | 40.4537 | -4.643357 | 5.684342e-14 | 0.0057525 | 5.684342e-14
10.2992 | 35.8078 | 40.41568 | 40.40992 | -4.607879 | 5.684342e-14 | 0.005758159 | 5.684342e-14
10.3092 | 35.8064 | 40.37212 | 40.36636 | -4.56572 | 5.684342e-14 | 0.005763828 | 5.684342e-14
10.3192 | 35.797 | 40.32878 | 40.32301 | -4.531777 | 5.684342e-14 | 0.005769508 | 5.684342e-14
10.3292 | 35.8414 | 40.28565 | 40.27988 | -4.444251 | 5.684342e-14 | 0.005775198 | 5.684342e-14
10.3392 | 35.808 | 40.24274 | 40.23696 | -4.43474 | 5.684342e-14 | 0.005780897 | 5.684342e-14
10.3492 | 35.8418 | 40.20004 | 40.19426 | -4.358244 | 5.684342e-14 | 0.005786608 | 5.684342e-14
10.3592 | 35.8303 | 40.15756 | 40.15177 | -4.327261 | 5.684342e-14 | 0.005792329 | 5.684342e-14
10.3692 | 35.8413 | 40.11529 | 40.10949 | -4.273992 | 5.684342e-14 | 0.00579806 | 5.684342e-14
10.3792 | 35.8526 | 40.07323 | 40.06743 | -4.220634 | 5.684342e-14 | 0.005803803 | 5.684342e-14
10.3892 | 35.8507 | 40.03139 | 40.02558 | -4.180688 | 5.684342e-14 | 0.005809555 | 5.684342e-14
10.3992 | 35.8608 | 39.98975 | 39.98394 | -4.128953 | 5.684342e-14 | 0.005815317 | 5.684342e-14
10.4092 | 35.8692 | 39.94833 | 39.94251 | -4.079127 | 5.684342e-14 | 0.005821091 | 5.684342e-14
10.4192 | 35.8499 | 39.90711 | 39.90128 | -4.057211 | 5.684342e-14 | 0.005826875 | 5.684342e-14
10.4292 | 35.8849 | 39.8661 | 39.86027 | -3.981202 | 5.684342e-14 | 0.00583267 | 5.684342e-14
10.4392 | 35.8467 | 39.8253 | 39.81946 | -3.978601 | 5.684342e-14 | 0.005838476 | 5.684342e-14
10.4492 | 35.8821 | 39.78471 | 39.77886 | -3.902607 | 5.684342e-14 | 0.005844292 | 5.684342e-14
10.4592 | 35.8276 | 39.74432 | 39.73847 | -3.916718 | 5.684342e-14 | 0.005850118 | 5.684342e-14
10.4692 | 35.8579 | 39.70413 | 39.69828 | -3.846235 | 5.684342e-14 | 0.005855955 | 5.684342e-14
10.4792 | 35.8491 | 39.66416 | 39.65829 | -3.815056 | 5.684342e-14 | 0.005861804 | 5.684342e-14
10.4892 | 35.883 | 39.62438 | 39.61851 | -3.74138 | 5.684342e-14 | 0.005867663 | 5.684342e-14
10.4992 | 35.8665 | 39.58481 | 39.57893 | -3.718307 | 5.684342e-14 | 0.005873534 | 5.684342e-14
10.5092 | 35.874 | 39.54544 | 39.53956 | -3.671436 | 5.684342e-14 | 0.005879414 | 5.684342e-14
10.5192 | 35.8541 | 39.50627 | 39.50038 | -3.652166 | 5.684342e-14 | 0.005885307 | 5.684342e-14
10.5292 | 35.8558 | 39.4673 | 39.46141 | -3.611497 | 5.684342e-14 | 0.005891209 | 5.684342e-14
10.5392 | 35.8374 | 39.42853 | 39.42263 | -3.591127 | 5.684342e-14 | 0.005897124 | 5.684342e-14
10.5492 | 35.8625 | 39.38996 | 39.38405 | -3.527456 | 5.684342e-14 | 0.005903048 | 5.684342e-14
10.5592 | 35.8505 | 39.35158 | 39.34567 | -3.501083 | 5.684342e-14 | 0.005908985 | 5.684342e-14
10.5692 | 35.8502 | 39.31341 | 39.30749 | -3.463207 | 5.684342e-14 | 0.005914931 | 5.684342e-14
10.5792 | 35.8209 | 39.27543 | 39.26951 | -3.454528 | 5.684342e-14 | 0.00592089 | 5.684342e-14
10.5892 | 35.8335 | 39.23764 | 39.23172 | -3.404145 | 5.684342e-14 | 0.005926859 | 5.684342e-14
10.5992 | 35.8035 | 39.20006 | 39.19412 | -3.396557 | 5.684342e-14 | 0.00593284 | 5.684342e-14
10.6092 | 35.8307 | 39.16266 | 39.15672 | -3.331963 | 5.684342e-14 | 0.005938833 | 5.684342e-14
10.6192 | 35.8259 | 39.12546 | 39.11952 | -3.299563 | 5.684342e-14 | 0.005944837 | 5.684342e-14
10.6292 | 35.8127 | 39.08846 | 39.0825 | -3.275755 | 5.684342e-14 | 0.005950851 | 5.684342e-14
10.6392 | 35.8029 | 39.05164 | 39.04568 | -3.24874 | 5.684342e-14 | 0.005956877 | 5.684342e-14
10.6492 | 35.7963 | 39.01502 | 39.00905 | -3.218715 | 5.684342e-14 | 0.005962915 | 5.684342e-14
10.6592 | 35.7862 | 38.97858 | 38.97261 | -3.192382 | 5.684342e-14 | 0.005968964 | 5.684342e-14
10.6692 | 35.7864 | 38.94234 | 38.93636 | -3.155938 | 5.684342e-14 | 0.005975025 | 5.684342e-14
10.6792 | 35.7799 | 38.90628 | 38.9003 | -3.126383 | 5.684342e-14 | 0.005981097 | 5.684342e-14
10.6892 | 35.7625 | 38.87042 | 38.86443 | -3.107916 | 1.350031e-13 | 0.005987181 | 1.350031e-13
10.6992 | 35.7568 | 38.83474 | 38.82874 | -3.077938 | 1.350031e-13 | 0.005993277 | 1.350031e-13
10.7092 | 35.7388 | 38.79925 | 38.79325 | -3.060445 | 1.350031e-13 | 0.005999384 | 1.350031e-13
10.7192 | 35.7465 | 38.76394 | 38.75793 | -3.017439 | 1.350031e-13 | 0.006005502 | 1.350031e-13
10.7292 | 35.7405 | 38.72882 | 38.72281 | -2.988319 | 1.350031e-13 | 0.006011633 | 1.350031e-13
10.7392 | 35.7573 | 38.69388 | 38.68787 | -2.936583 | 1.350031e-13 | 0.006017775 | 1.350031e-13
10.7492 | 35.7464 | 38.65913 | 38.65311 | -2.912731 | 1.350031e-13 | 0.006023929 | 1.350031e-13
10.7592 | 35.7261 | 38.62456 | 38.61853 | -2.898462 | 1.350031e-13 | 0.006030094 | 1.350031e-13
10.7692 | 35.7218 | 38.59018 | 38.58414 | -2.868376 | 1.350031e-13 | 0.006036273 | 1.350031e-13
10.7792 | 35.7142 | 38.55597 | 38.54993 | -2.841771 | 1.350031e-13 | 0.006042464 | 1.350031e-13
10.7892 | 35.711 | 38.52195 | 38.5159 | -2.810947 | 1.776357e-13 | 0.006048664 | 1.776357e-13
10.7992 | 35.7203 | 38.4916 | 38.48205 | -2.771302 | 1.776357e-13 | 0.009552574 | 1.776357e-13
10.8092 | 35.7084 | 38.45794 | 38.44838 | -2.749541 | 1.776357e-13 | 0.009561377 | 1.776357e-13
10.8192 | 35.7071 | 38.42446 | 38.41489 | -2.717358 | 1.776357e-13 | 0.009570195 | 1.776357e-13
10.8292 | 35.7048 | 38.39115 | 38.38158 | -2.686354 | 1.776357e-13 | 0.009579028 | 1.776357e-13
10.8392 | 35.7189 | 38.35803 | 38.34844 | -2.639127 | 1.776357e-13 | 0.009587874 | 1.776357e-13
10.8492 | 35.6997 | 38.32508 | 38.31548 | -2.625377 | 1.776357e-13 | 0.009596738 | 1.776357e-13
10.8591 | 35.7028 | 38.29263 | 38.28302 | -2.58983 | 1.776357e-13 | 0.009605528 | 1.776357e-13
10.8691 | 35.7147 | 38.26003 | 38.25042 | -2.54533 | 1.776357e-13 | 0.009614421 | 1.776357e-13
10.8791 | 35.7105 | 38.2276 | 38.21798 | -2.517104 | 1.776357e-13 | 0.009623329 | 1.776357e-13
10.8891 | 35.7061 | 38.19535 | 38.18572 | -2.489252 | 1.776357e-13 | 0.009632252 | 1.776357e-13
10.8991 | 35.6951 | 38.16502 | 38.15363 | -2.469923 | 1.776357e-13 | 0.01139039 | 1.776357e-13
10.9091 | 35.6927 | 38.13312 | 38.12172 | -2.440418 | 1.776357e-13 | 0.01140063 | 1.776357e-13
10.9191 | 35.6913 | 38.10138 | 38.08997 | -2.410085 | 1.776357e-13 | 0.01141089 | 1.776357e-13
10.9291 | 35.6875 | 38.06982 | 38.0584 | -2.382323 | 1.776357e-13 | 0.01142117 | 1.776357e-13
10.9391 | 35.7056 | 38.03843 | 38.027 | -2.332832 | 1.776357e-13 | 0.01143146 | 1.776357e-13
10.9491 | 35.7104 | 38.00721 | 37.99577 | -2.29681 | 1.847411e-13 | 0.01144177 | 1.847411e-13
10.9591 | 35.6956 | 37.97616 | 37.96471 | -2.280557 | 1.847411e-13 | 0.0114521 | 1.847411e-13
10.9691 | 35.6766 | 37.94527 | 37.93381 | -2.268673 | 1.847411e-13 | 0.01146244 | 1.847411e-13
10.9791 | 35.7009 | 37.91456 | 37.90308 | -2.213656 | 1.847411e-13 | 0.01147281 | 1.847411e-13
10.9891 | 35.6943 | 37.88401 | 37.87252 | -2.189707 | 1.847411e-13 | 0.01148319 | 1.847411e-13
10.9991 | 35.6932 | 37.85362 | 37.84213 | -2.160423 | 1.847411e-13 | 0.01149358 | 1.847411e-13
11.0091 | 35.6972 | 37.82341 | 37.8119 | -2.126206 | 1.847411e-13 | 0.011504 | 1.847411e-13
11.0191 | 35.6845 | 37.79335 | 37.78184 | -2.108853 | 1.847411e-13 | 0.01151443 | 1.847411e-13
11.0291 | 35.6779 | 37.76346 | 37.75194 | -2.085564 | 1.847411e-13 | 0.01152488 | 1.847411e-13
11.0391 | 35.6815 | 37.73374 | 37.7222 | -2.052239 | 1.847411e-13 | 0.01153534 | 1.847411e-13
11.0491 | 35.6716 | 37.70418 | 37.69263 | -2.032577 | 1.847411e-13 | 0.01154583 | 1.847411e-13
11.0591 | 35.6811 | 37.67478 | 37.66322 | -1.993678 | 1.847411e-13 | 0.01155633 | 1.847411e-13
11.0691 | 35.6972 | 37.64554 | 37.63397 | -1.94834 | 1.847411e-13 | 0.01156685 | 1.847411e-13
11.0791 | 35.6748 | 37.61646 | 37.60488 | -1.941662 | 1.847411e-13 | 0.01157739 | 1.847411e-13
11.0891 | 35.6817 | 37.58755 | 37.57596 | -1.905845 | 1.847411e-13 | 0.01158794 | 1.847411e-13
11.0991 | 35.6866 | 37.55879 | 37.54719 | -1.872188 | 1.847411e-13 | 0.01159851 | 1.847411e-13
11.1091 | 35.6743 | 37.53019 | 37.51858 | -1.85589 | 1.847411e-13 | 0.0116091 | 1.847411e-13
11.1191 | 35.6882 | 37.50175 | 37.49013 | -1.813549 | 1.847411e-13 | 0.01161971 | 1.847411e-13
11.1291 | 35.68 | 37.47347 | 37.46184 | -1.793467 | 1.847411e-13 | 0.01163034 | 1.847411e-13
11.1391 | 35.6759 | 37.44534 | 37.4337 | -1.769441 | 1.847411e-13 | 0.01164098 | 1.847411e-13
11.1491 | 35.6875 | 37.41737 | 37.40572 | -1.729872 | 1.847411e-13 | 0.01165164 | 1.847411e-13
11.1591 | 35.6841 | 37.38956 | 37.3779 | -1.705458 | 1.847411e-13 | 0.01166232 | 1.847411e-13
11.1691 | 35.6823 | 37.3619 | 37.35023 | -1.679599 | 1.847411e-13 | 0.01167302 | 1.847411e-13
11.1791 | 35.6868 | 37.33439 | 37.32271 | -1.647595 | 1.847411e-13 | 0.01168374 | 1.847411e-13
11.1891 | 35.6957 | 37.30704 | 37.29535 | -1.611344 | 1.847411e-13 | 0.01169447 | 1.847411e-13
11.1991 | 35.6861 | 37.27985 | 37.26814 | -1.593746 | 1.847411e-13 | 0.01170523 | 1.847411e-13
11.2091 | 35.6983 | 37.2528 | 37.24108 | -1.554501 | 1.847411e-13 | 0.011716 | 1.847411e-13
11.2191 | 35.7032 | 37.22591 | 37.21418 | -1.522707 | 1.847411e-13 | 0.01172679 | 1.847411e-13
11.2291 | 35.6967 | 37.19916 | 37.18743 | -1.502465 | 1.847411e-13 | 0.0117376 | 1.847411e-13
11.2391 | 35.6957 | 37.17257 | 37.16082 | -1.476873 | 1.847411e-13 | 0.01174843 | 1.847411e-13
11.2491 | 35.6955 | 37.14613 | 37.13437 | -1.450631 | 1.847411e-13 | 0.01175927 | 1.847411e-13
11.2591 | 35.6947 | 37.11984 | 37.10807 | -1.425138 | 1.847411e-13 | 0.01177014 | 1.847411e-13
11.2691 | 35.6972 | 37.09369 | 37.08191 | -1.396493 | 1.847411e-13 | 0.01178102 | 1.847411e-13
11.2791 | 35.6903 | 37.08264 | 37.0559 | -1.39234 | 1.918465e-13 | 0.02673569 | 1.918465e-13
11.2891 | 35.6983 | 37.0568 | 37.03004 | -1.358502 | 1.918465e-13 | 0.02675721 | 1.918465e-13
11.2991 | 35.6946 | 37.03111 | 37.00433 | -1.33651 | 1.918465e-13 | 0.02677875 | 1.918465e-13
11.3091 | 35.6974 | 37.00556 | 36.97876 | -1.308164 | 1.918465e-13 | 0.02680033 | 1.918465e-13
11.3191 | 35.6984 | 36.98016 | 36.95334 | -1.281763 | 1.918465e-13 | 0.02682194 | 1.918465e-13
11.3291 | 35.6927 | 36.95491 | 36.92806 | -1.262208 | 1.918465e-13 | 0.02684358 | 1.918465e-13
11.3391 | 35.7035 | 36.9298 | 36.90293 | -1.226296 | 1.918465e-13 | 0.02686524 | 1.918465e-13
11.3491 | 35.6992 | 36.90483 | 36.87794 | -1.205628 | 1.918465e-13 | 0.02688694 | 1.918465e-13
11.3591 | 35.7024 | 36.88 | 36.85309 | -1.177603 | 1.918465e-13 | 0.02690867 | 1.918465e-13
11.3691 | 35.6858 | 36.85532 | 36.82839 | -1.16952 | 1.918465e-13 | 0.02693043 | 1.918465e-13
11.3791 | 35.6965 | 36.83078 | 36.80383 | -1.134279 | 1.918465e-13 | 0.02695222 | 1.918465e-13
11.3891 | 35.6996 | 36.81386 | 36.77941 | -1.114256 | 1.918465e-13 | 0.03445044 | 1.918465e-13
11.3991 | 35.6956 | 36.7896 | 36.75512 | -1.094001 | 1.918465e-13 | 0.03447759 | 1.918465e-13
11.4091 | 35.6946 | 36.76549 | 36.73098 | -1.070887 | 1.918465e-13 | 0.03450478 | 1.918465e-13
11.4191 | 35.7026 | 36.74151 | 36.70698 | -1.038912 | 1.918465e-13 | 0.03453201 | 1.918465e-13
11.4291 | 35.7094 | 36.71768 | 36.68312 | -1.008276 | 1.918465e-13 | 0.03455927 | 1.918465e-13
11.4391 | 35.7085 | 36.69398 | 36.65939 | -0.9854772 | 1.918465e-13 | 0.03458658 | 1.918465e-13
11.449 | 35.7017 | 36.67065 | 36.63604 | -0.9689512 | 1.98952e-13 | 0.03461365 | 1.98952e-13
11.459 | 35.723 | 36.64723 | 36.61258 | -0.9242257 | 1.98952e-13 | 0.03464102 | 1.98952e-13
11.469 | 35.7181 | 36.62394 | 36.58927 | -0.9058364 | 1.98952e-13 | 0.03466844 | 1.98952e-13
11.479 | 35.7162 | 36.60078 | 36.56609 | -0.8845828 | 1.98952e-13 | 0.03469589 | 1.98952e-13
11.489 | 35.7153 | 36.57776 | 36.54304 | -0.8624643 | 1.98952e-13 | 0.03472337 | 1.98952e-13
11.499 | 35.717 | 36.55488 | 36.52013 | -0.8378802 | 1.98952e-13 | 0.0347509 | 1.98952e-13
11.509 | 35.7156 | 36.53213 | 36.49735 | -0.8165299 | 1.98952e-13 | 0.03477846 | 1.98952e-13
11.519 | 35.7231 | 36.50951 | 36.47471 | -0.7864129 | 1.98952e-13 | 0.03480607 | 1.98952e-13
11.529 | 35.729 | 36.48703 | 36.45219 | -0.7580286 | 1.98952e-13 | 0.03483371 | 1.98952e-13
11.539 | 35.7369 | 36.46468 | 36.42981 | -0.7277763 | 1.98952e-13 | 0.03486139 | 1.98952e-13
11.549 | 35.7359 | 36.44246 | 36.40757 | -0.7065555 | 1.98952e-13 | 0.0348891 | 1.98952e-13
11.559 | 35.7403 | 36.42037 | 36.38545 | -0.6800657 | 1.98952e-13 | 0.03491685 | 1.98952e-13
11.569 | 35.7291 | 36.39841 | 36.36346 | -0.6693061 | 1.98952e-13 | 0.03494464 | 1.98952e-13
11.579 | 35.7441 | 36.37658 | 36.3416 | -0.6324763 | 1.98952e-13 | 0.03497247 | 1.98952e-13
11.589 | 35.7416 | 36.35488 | 36.31988 | -0.6132757 | 1.98952e-13 | 0.03500034 | 1.98952e-13
11.599 | 35.7271 | 36.3333 | 36.29828 | -0.6062037 | 1.98952e-13 | 0.03502825 | 1.98952e-13
11.609 | 35.7319 | 36.31186 | 36.2768 | -0.5799596 | 1.98952e-13 | 0.0350562 | 1.98952e-13
11.619 | 35.7334 | 36.29054 | 36.25546 | -0.557143 | 1.98952e-13 | 0.03508418 | 1.98952e-13
11.629 | 35.7372 | 36.26935 | 36.23424 | -0.5321532 | 1.98952e-13 | 0.03511221 | 1.98952e-13
11.639 | 35.7474 | 36.24829 | 36.21315 | -0.5008897 | 1.98952e-13 | 0.03514027 | 1.98952e-13
11.649 | 35.7497 | 36.22735 | 36.19218 | -0.4776518 | 1.98952e-13 | 0.03516837 | 1.98952e-13
11.659 | 35.742 | 36.20654 | 36.17134 | -0.4645392 | 1.98952e-13 | 0.03519651 | 1.98952e-13
11.669 | 35.7441 | 36.18585 | 36.15063 | -0.4417511 | 1.98952e-13 | 0.03522469 | 1.98952e-13
11.679 | 35.7475 | 36.16529 | 36.13003 | -0.417787 | 1.98952e-13 | 0.03525291 | 1.98952e-13
11.689 | 35.7497 | 36.14485 | 36.10957 | -0.3951463 | 1.98952e-13 | 0.03528117 | 1.98952e-13
11.699 | 35.7428 | 36.12453 | 36.08922 | -0.3817285 | 1.98952e-13 | 0.03530947 | 1.98952e-13
11.709 | 35.7511 | 36.10433 | 36.069 | -0.353233 | 1.98952e-13 | 0.0353378 | 1.98952e-13
11.719 | 35.7481 | 36.08426 | 36.04889 | -0.3361592 | 1.98952e-13 | 0.03536618 | 1.98952e-13
11.729 | 35.7476 | 36.06431 | 36.02891 | -0.3167067 | 1.98952e-13 | 0.0353946 | 1.98952e-13
11.739 | 35.7599 | 36.04447 | 36.00905 | -0.2845747 | 1.98952e-13 | 0.03542305 | 1.98952e-13
11.749 | 35.7656 | 36.02476 | 35.98931 | -0.2591629 | 1.98952e-13 | 0.03545155 | 1.98952e-13
11.759 | 35.7639 | 36.00517 | 35.96969 | -0.2412706 | 1.98952e-13 | 0.03548009 | 1.98952e-13
11.769 | 35.7689 | 35.9857 | 35.95019 | -0.2167972 | 1.98952e-13 | 0.03550867 | 1.98952e-13
11.779 | 35.771 | 35.96634 | 35.9308 | -0.1953423 | 1.98952e-13 | 0.03553729 | 1.98952e-13
11.789 | 35.7709 | 35.94711 | 35.91154 | -0.1762052 | 2.060574e-13 | 0.03556595 | 2.060574e-13
11.799 | 35.7702 | 35.92799 | 35.89239 | -0.1577855 | 2.060574e-13 | 0.03559464 | 2.060574e-13
11.809 | 35.7849 | 35.90898 | 35.87336 | -0.1240825 | 2.060574e-13 | 0.03562338 | 2.060574e-13
11.819 | 35.7886 | 35.8901 | 35.85444 | -0.1014957 | 2.060574e-13 | 0.03565216 | 2.060574e-13
11.829 | 35.7923 | 35.87132 | 35.83564 | -0.07902469 | 2.060574e-13 | 0.03568098 | 2.060574e-13
11.839 | 35.7822 | 35.85267 | 35.81696 | -0.07046878 | 2.060574e-13 | 0.03570984 | 2.060574e-13
11.849 | 35.7844 | 35.83413 | 35.79839 | -0.04972749 | 2.060574e-13 | 0.03573875 | 2.060574e-13
11.859 | 35.7759 | 35.8157 | 35.77993 | -0.03980025 | 2.060574e-13 | 0.0357677 | 2.060574e-13
11.869 | 35.7776 | 35.79739 | 35.76159 | -0.01978655 | 2.060574e-13 | 0.03579668 | 2.060574e-13
11.879 | 35.8001 | 35.77919 | 35.74336 | 0.02091416 | 2.060574e-13 | 0.03582571 | 2.060574e-13
11.889 | 35.7766 | 35.7611 | 35.72524 | 0.01550241 | 2.131628e-13 | 0.03585478 | 2.131628e-13
11.899 | 35.777 | 35.74312 | 35.70724 | 0.03387872 | 2.131628e-13 | 0.03588389 | 2.131628e-13
11.909 | 35.785 | 35.72526 | 35.68934 | 0.05974364 | 2.131628e-13 | 0.03591304 | 2.131628e-13
11.919 | 35.7775 | 35.7075 | 35.67156 | 0.06999769 | 2.131628e-13 | 0.03594223 | 2.131628e-13
11.929 | 35.7883 | 35.68986 | 35.65389 | 0.0984414 | 2.131628e-13 | 0.03597147 | 2.131628e-13
11.939 | 35.7741 | 35.67232 | 35.63632 | 0.1017753 | 2.131628e-13 | 0.03600075 | 2.131628e-13
11.949 | 35.7715 | 35.6549 | 35.61887 | 0.1165999 | 2.131628e-13 | 0.03603007 | 2.131628e-13
11.959 | 35.7604 | 35.63758 | 35.60152 | 0.1228157 | 2.131628e-13 | 0.03605943 | 2.131628e-13
11.969 | 35.7598 | 35.62038 | 35.58429 | 0.1394233 | 2.131628e-13 | 0.03608884 | 2.131628e-13
11.979 | 35.7484 | 35.60328 | 35.56716 | 0.1451232 | 2.131628e-13 | 0.03611828 | 2.131628e-13
11.989 | 35.7465 | 35.58628 | 35.55014 | 0.1602159 | 2.131628e-13 | 0.03614778 | 2.131628e-13
11.999 | 35.7539 | 35.5694 | 35.53322 | 0.1845018 | 2.131628e-13 | 0.03617731 | 2.131628e-13
12.009 | 35.7354 | 35.55262 | 35.51641 | 0.1827816 | 2.131628e-13 | 0.03620689 | 2.131628e-13
12.019 | 35.7527 | 35.53594 | 35.49971 | 0.2167558 | 2.131628e-13 | 0.03623651 | 2.131628e-13
12.0289 | 35.735 | 35.51954 | 35.48327 | 0.2154596 | 2.131628e-13 | 0.03626587 | 2.131628e-13
12.0389 | 35.7359 | 35.50307 | 35.46678 | 0.232825 | 2.131628e-13 | 0.03629558 | 2.131628e-13
12.0489 | 35.7402 | 35.48671 | 35.45039 | 0.2534863 | 2.131628e-13 | 0.03632533 | 2.131628e-13
12.0589 | 35.7295 | 35.47046 | 35.4341 | 0.259044 | 2.131628e-13 | 0.03635512 | 2.131628e-13
12.0689 | 35.7317 | 35.4543 | 35.41792 | 0.2773985 | 2.131628e-13 | 0.03638496 | 2.131628e-13
12.0789 | 35.728 | 35.43825 | 35.40183 | 0.2897504 | 2.131628e-13 | 0.03641484 | 2.131628e-13
12.0889 | 35.7315 | 35.4223 | 35.38585 | 0.3092002 | 2.131628e-13 | 0.03644477 | 2.131628e-13
12.0989 | 35.7324 | 35.40645 | 35.36998 | 0.3259485 | 2.131628e-13 | 0.03647473 | 2.131628e-13
12.1089 | 35.7385 | 35.3907 | 35.3542 | 0.3477956 | 2.131628e-13 | 0.03650474 | 2.131628e-13
12.1189 | 35.7445 | 35.37506 | 35.33852 | 0.3694421 | 2.131628e-13 | 0.0365348 | 2.131628e-13
12.1289 | 35.7415 | 35.35951 | 35.32295 | 0.3819885 | 2.131628e-13 | 0.0365649 | 2.131628e-13
12.1389 | 35.7547 | 35.34406 | 35.30747 | 0.4106353 | 2.131628e-13 | 0.03659505 | 2.131628e-13
12.1489 | 35.7739 | 35.32872 | 35.29209 | 0.445183 | 2.131628e-13 | 0.03662524 | 2.131628e-13
12.1589 | 35.7781 | 35.31347 | 35.27681 | 0.4646321 | 2.131628e-13 | 0.03665548 | 2.131628e-13
12.1689 | 35.7897 | 35.29832 | 35.26163 | 0.491383 | 2.131628e-13 | 0.03668576 | 2.131628e-13
12.1789 | 35.7878 | 35.28326 | 35.24655 | 0.5045364 | 2.131628e-13 | 0.03671608 | 2.131628e-13
12.1889 | 35.8072 | 35.26831 | 35.23156 | 0.5388925 | 2.131628e-13 | 0.03674645 | 2.131628e-13
12.1989 | 35.8243 | 35.25345 | 35.21667 | 0.570852 | 2.131628e-13 | 0.03677686 | 2.131628e-13
12.2089 | 35.8434 | 35.23868 | 35.20188 | 0.6047154 | 2.131628e-13 | 0.03680733 | 2.131628e-13
12.2189 | 35.8569 | 35.22402 | 35.18718 | 0.632883 | 2.131628e-13 | 0.03683783 | 2.131628e-13
12.2289 | 35.8685 | 35.20944 | 35.17258 | 0.6590554 | 2.131628e-13 | 0.03686839 | 2.131628e-13
12.2389 | 35.898 | 35.19497 | 35.15807 | 0.7030332 | 2.131628e-13 | 0.03689899 | 2.131628e-13
12.2489 | 35.9151 | 35.18058 | 35.14365 | 0.7345166 | 2.131628e-13 | 0.03692963 | 2.131628e-13
12.2589 | 35.9424 | 35.16629 | 35.12933 | 0.7761064 | 2.131628e-13 | 0.03696032 | 2.131628e-13
12.2689 | 35.9634 | 35.1521 | 35.11511 | 0.8113028 | 2.131628e-13 | 0.03699106 | 2.131628e-13
12.2789 | 35.9884 | 35.13799 | 35.10097 | 0.8504064 | 2.131628e-13 | 0.03702184 | 2.131628e-13
12.2889 | 36.0152 | 35.12398 | 35.08693 | 0.8912177 | 2.131628e-13 | 0.03705267 | 2.131628e-13
12.2989 | 36.0407 | 35.11006 | 35.07298 | 0.9306371 | 2.202682e-13 | 0.03708355 | 2.202682e-13
12.3089 | 36.0834 | 35.09623 | 35.05912 | 0.9871652 | 2.202682e-13 | 0.03711447 | 2.202682e-13
12.3189 | 36.0981 | 35.0825 | 35.04535 | 1.015602 | 2.202682e-13 | 0.03714545 | 2.202682e-13
12.3289 | 36.1233 | 35.06885 | 35.03167 | 1.054449 | 2.202682e-13 | 0.03717647 | 2.202682e-13
12.3389 | 36.1643 | 35.05529 | 35.01809 | 1.109006 | 2.202682e-13 | 0.03720753 | 2.202682e-13
12.3489 | 36.1903 | 35.04183 | 35.00459 | 1.148473 | 2.202682e-13 | 0.03723864 | 2.202682e-13
12.3589 | 36.2286 | 35.02845 | 34.99118 | 1.200151 | 2.202682e-13 | 0.0372698 | 2.202682e-13
12.3689 | 36.2629 | 35.01516 | 34.97786 | 1.247741 | 2.202682e-13 | 0.03730101 | 2.202682e-13
12.3789 | 36.298 | 35.00196 | 34.96463 | 1.296042 | 2.202682e-13 | 0.03733227 | 2.202682e-13
12.3889 | 36.3359 | 34.98884 | 34.95148 | 1.347056 | 2.202682e-13 | 0.03736357 | 2.202682e-13
12.3989 | 36.3636 | 34.97582 | 34.93842 | 1.387782 | 2.202682e-13 | 0.03739492 | 2.202682e-13
12.4089 | 36.3978 | 34.96288 | 34.92545 | 1.434922 | 2.202682e-13 | 0.03742632 | 2.202682e-13
12.4189 | 36.4445 | 34.95002 | 34.91257 | 1.494476 | 2.202682e-13 | 0.03745777 | 2.202682e-13
12.4289 | 36.4815 | 34.93726 | 34.89977 | 1.544244 | 2.202682e-13 | 0.03748927 | 2.202682e-13
12.4389 | 36.4994 | 34.92457 | 34.88705 | 1.574826 | 2.202682e-13 | 0.03752081 | 2.202682e-13
12.4489 | 36.5396 | 34.91198 | 34.87442 | 1.627623 | 2.202682e-13 | 0.0375524 | 2.202682e-13
12.4589 | 36.5703 | 34.89946 | 34.86188 | 1.670836 | 2.202682e-13 | 0.03758405 | 2.202682e-13
12.4689 | 36.6002 | 34.88703 | 34.84942 | 1.713165 | 2.202682e-13 | 0.03761574 | 2.202682e-13
12.4789 | 36.6461 | 34.87469 | 34.83704 | 1.771411 | 2.202682e-13 | 0.03764749 | 2.202682e-13
12.4889 | 36.6659 | 34.86243 | 34.82475 | 1.803473 | 2.202682e-13 | 0.03767928 | 2.202682e-13
12.4989 | 36.7056 | 34.85025 | 34.81254 | 1.855352 | 2.202682e-13 | 0.03771112 | 2.202682e-13
12.5089 | 36.7371 | 34.83815 | 34.80041 | 1.89895 | 2.202682e-13 | 0.03774301 | 2.202682e-13
12.5189 | 36.7513 | 34.82613 | 34.78836 | 1.925165 | 2.202682e-13 | 0.03777495 | 2.202682e-13
12.5289 | 36.7767 | 34.8142 | 34.77639 | 1.962499 | 2.202682e-13 | 0.03780694 | 2.202682e-13
12.5389 | 36.8015 | 34.80235 | 34.76451 | 1.999153 | 2.202682e-13 | 0.03783899 | 2.202682e-13
12.5489 | 36.8199 | 34.79057 | 34.7527 | 2.029326 | 2.202682e-13 | 0.03787108 | 2.202682e-13
12.5589 | 36.829 | 34.77888 | 34.74098 | 2.050118 | 2.202682e-13 | 0.03790323 | 2.202682e-13
12.5689 | 36.8556 | 34.76727 | 34.72933 | 2.088331 | 2.202682e-13 | 0.03793542 | 2.202682e-13
12.5789 | 36.8631 | 34.75573 | 34.71777 | 2.107365 | 2.202682e-13 | 0.03796766 | 2.202682e-13
12.5889 | 36.8774 | 34.74428 | 34.70628 | 2.133121 | 2.202682e-13 | 0.03799996 | 2.202682e-13
12.5989 | 36.8963 | 34.7329 | 34.69487 | 2.163398 | 2.202682e-13 | 0.0380323 | 2.202682e-13
12.6089 | 36.896 | 34.7216 | 34.68354 | 2.174397 | 2.202682e-13 | 0.0380647 | 2.202682e-13
12.6188 | 36.8964 | 34.71049 | 34.6724 | 2.185907 | 2.202682e-13 | 0.03809683 | 2.202682e-13
12.6288 | 36.9032 | 34.69935 | 34.66122 | 2.203852 | 2.202682e-13 | 0.03812934 | 2.202682e-13
12.6388 | 36.8969 | 34.68828 | 34.65012 | 2.208621 | 2.202682e-13 | 0.03816188 | 2.202682e-13
12.6488 | 36.8985 | 34.67729 | 34.63909 | 2.221214 | 2.202682e-13 | 0.03819449 | 2.202682e-13
12.6588 | 36.8768 | 34.66637 | 34.62814 | 2.210431 | 2.202682e-13 | 0.03822715 | 2.202682e-13
12.6688 | 36.8581 | 34.65553 | 34.61727 | 2.202573 | 2.202682e-13 | 0.03825986 | 2.202682e-13
12.6788 | 36.8428 | 34.64476 | 34.60647 | 2.198039 | 2.202682e-13 | 0.03829262 | 2.202682e-13
12.6888 | 36.8214 | 34.63407 | 34.59574 | 2.187332 | 2.273737e-13 | 0.03832544 | 2.273737e-13
12.6988 | 36.8023 | 34.62345 | 34.58509 | 2.17885 | 2.273737e-13 | 0.03835831 | 2.273737e-13
12.7088 | 36.7956 | 34.61291 | 34.57451 | 2.182695 | 2.273737e-13 | 0.03839123 | 2.273737e-13
12.7188 | 36.7761 | 34.60243 | 34.56401 | 2.173666 | 2.273737e-13 | 0.03842421 | 2.273737e-13
12.7288 | 36.7501 | 34.59204 | 34.55358 | 2.158065 | 2.273737e-13 | 0.03845723 | 2.273737e-13
12.7388 | 36.709 | 34.58171 | 34.54322 | 2.127291 | 2.273737e-13 | 0.03849032 | 2.273737e-13
12.7488 | 36.6851 | 34.57145 | 34.53293 | 2.113645 | 2.273737e-13 | 0.03852345 | 2.273737e-13
12.7588 | 36.6417 | 34.56127 | 34.52272 | 2.080428 | 2.273737e-13 | 0.03855665 | 2.273737e-13
12.7688 | 36.5976 | 34.55116 | 34.51257 | 2.04644 | 2.273737e-13 | 0.03858989 | 2.273737e-13
12.7788 | 36.559 | 34.54112 | 34.5025 | 2.017881 | 2.273737e-13 | 0.03862319 | 2.273737e-13
12.7888 | 36.5162 | 34.53115 | 34.49249 | 1.985051 | 2.273737e-13 | 0.03865655 | 2.273737e-13
12.7988 | 36.4606 | 34.52125 | 34.48256 | 1.939352 | 2.273737e-13 | 0.03868996 | 2.273737e-13
12.8088 | 36.448 | 34.51142 | 34.47269 | 1.936583 | 2.273737e-13 | 0.03872342 | 2.273737e-13
12.8188 | 36.401 | 34.50166 | 34.4629 | 1.899345 | 2.273737e-13 | 0.03875694 | 2.273737e-13
12.8288 | 36.3618 | 34.49196 | 34.45317 | 1.869838 | 2.273737e-13 | 0.03879051 | 2.273737e-13
12.8388 | 36.3202 | 34.48234 | 34.44351 | 1.837863 | 2.273737e-13 | 0.03882415 | 2.273737e-13
12.8488 | 36.2805 | 34.47278 | 34.43392 | 1.80772 | 2.273737e-13 | 0.03885783 | 2.273737e-13
12.8588 | 36.2317 | 34.46329 | 34.4244 | 1.76841 | 2.273737e-13 | 0.03889158 | 2.273737e-13
12.8688 | 36.2016 | 34.45387 | 34.41494 | 1.747732 | 2.273737e-13 | 0.03892538 | 2.273737e-13
12.8788 | 36.1502 | 34.44451 | 34.40555 | 1.705688 | 2.273737e-13 | 0.03895924 | 2.273737e-13
12.8888 | 36.1157 | 34.43522 | 34.39623 | 1.680477 | 2.273737e-13 | 0.03899315 | 2.273737e-13
12.8988 | 36.0498 | 34.426 | 34.38697 | 1.623801 | 2.273737e-13 | 0.03902711 | 2.273737e-13
12.9088 | 36.0196 | 34.41684 | 34.37778 | 1.602759 | 2.273737e-13 | 0.03906114 | 2.273737e-13
12.9188 | 35.9902 | 34.40775 | 34.36865 | 1.582451 | 2.273737e-13 | 0.03909522 | 2.273737e-13
12.9288 | 35.9444 | 34.39872 | 34.35959 | 1.545679 | 2.273737e-13 | 0.03912936 | 2.273737e-13
12.9388 | 35.9152 | 34.38976 | 34.35059 | 1.525443 | 2.273737e-13 | 0.03916356 | 2.273737e-13
12.9488 | 35.8753 | 34.38086 | 34.34166 | 1.494443 | 2.273737e-13 | 0.03919782 | 2.273737e-13
12.9588 | 35.8525 | 34.37202 | 34.33279 | 1.480479 | 2.273737e-13 | 0.03923213 | 2.273737e-13
12.9688 | 35.8223 | 34.36325 | 34.32398 | 1.459052 | 2.273737e-13 | 0.03926651 | 2.273737e-13
12.9788 | 35.7945 | 34.35454 | 34.31524 | 1.439962 | 2.273737e-13 | 0.03930093 | 2.273737e-13
12.9888 | 35.7616 | 34.34589 | 34.30656 | 1.41571 | 2.273737e-13 | 0.03933542 | 2.273737e-13
12.9988 | 35.7307 | 34.3373 | 34.29793 | 1.393395 | 2.273737e-13 | 0.03936997 | 2.273737e-13
13.0088 | 35.7086 | 34.32878 | 34.28938 | 1.379819 | 2.273737e-13 | 0.03940458 | 2.273737e-13
13.0188 | 35.6601 | 34.32032 | 34.28088 | 1.339782 | 2.273737e-13 | 0.03943925 | 2.273737e-13
13.0288 | 35.6427 | 34.31192 | 34.27244 | 1.330783 | 2.273737e-13 | 0.03947398 | 2.273737e-13
13.0388 | 35.6136 | 34.30358 | 34.26407 | 1.310024 | 2.273737e-13 | 0.03950876 | 2.273737e-13
13.0488 | 35.6105 | 34.29529 | 34.25575 | 1.315205 | 2.273737e-13 | 0.03954361 | 2.273737e-13
13.0588 | 35.5868 | 34.28707 | 34.24749 | 1.299727 | 2.344791e-13 | 0.03957851 | 2.344791e-13
13.0688 | 35.5664 | 34.27891 | 34.2393 | 1.287488 | 2.344791e-13 | 0.03961348 | 2.344791e-13
13.0788 | 35.5614 | 34.27081 | 34.23116 | 1.290591 | 2.344791e-13 | 0.03964851 | 2.344791e-13
13.0888 | 35.5547 | 34.26276 | 34.22308 | 1.291935 | 2.344791e-13 | 0.0396836 | 2.344791e-13
13.0988 | 35.5366 | 34.25478 | 34.21506 | 1.281821 | 2.344791e-13 | 0.03971875 | 2.344791e-13
13.1088 | 35.5106 | 34.24685 | 34.2071 | 1.263748 | 2.344791e-13 | 0.03975396 | 2.344791e-13
13.1188 | 35.4963 | 34.23898 | 34.19919 | 1.257319 | 2.344791e-13 | 0.03978924 | 2.344791e-13
13.1288 | 35.4746 | 34.23117 | 34.19134 | 1.243432 | 2.344791e-13 | 0.03982457 | 2.344791e-13
13.1388 | 35.4729 | 34.22341 | 34.18355 | 1.249488 | 2.344791e-13 | 0.03985997 | 2.344791e-13
13.1488 | 35.4601 | 34.21571 | 34.17582 | 1.244387 | 2.344791e-13 | 0.03989543 | 2.344791e-13
13.1588 | 35.4563 | 34.20807 | 34.16814 | 1.248231 | 2.344791e-13 | 0.03993094 | 2.344791e-13
13.1688 | 35.4434 | 34.20048 | 34.16051 | 1.242919 | 2.344791e-13 | 0.03996653 | 2.344791e-13
13.1788 | 35.4503 | 34.19295 | 34.15295 | 1.257351 | 2.344791e-13 | 0.04000218 | 2.344791e-13
13.1888 | 35.4316 | 34.18547 | 34.14543 | 1.246129 | 2.344791e-13 | 0.0400379 | 2.344791e-13
13.1987 | 35.4338 | 34.17812 | 34.13805 | 1.255677 | 2.344791e-13 | 0.04007331 | 2.344791e-13
13.2087 | 35.4217 | 34.17075 | 34.13064 | 1.250946 | 2.344791e-13 | 0.04010914 | 2.344791e-13
13.2187 | 35.4265 | 34.16344 | 34.12329 | 1.263061 | 2.344791e-13 | 0.04014505 | 2.344791e-13
13.2287 | 35.4312 | 34.15618 | 34.116 | 1.275022 | 2.344791e-13 | 0.04018102 | 2.344791e-13
13.2387 | 35.4099 | 34.14897 | 34.10875 | 1.26093 | 2.344791e-13 | 0.04021705 | 2.344791e-13
13.2487 | 35.4139 | 34.14181 | 34.10156 | 1.272085 | 2.344791e-13 | 0.04025315 | 2.344791e-13
13.2587 | 35.4069 | 34.13471 | 34.09442 | 1.272188 | 2.344791e-13 | 0.04028931 | 2.344791e-13
13.2687 | 35.4125 | 34.12766 | 34.08734 | 1.284838 | 2.344791e-13 | 0.04032554 | 2.344791e-13
13.2787 | 35.4017 | 34.12066 | 34.0803 | 1.281037 | 2.344791e-13 | 0.04036183 | 2.344791e-13
13.2887 | 35.4077 | 34.11372 | 34.07332 | 1.293984 | 2.344791e-13 | 0.04039819 | 2.344791e-13
13.2987 | 35.4002 | 34.10682 | 34.06639 | 1.29338 | 2.344791e-13 | 0.04043461 | 2.344791e-13
13.3087 | 35.4134 | 34.09998 | 34.0595 | 1.313424 | 2.344791e-13 | 0.04047111 | 2.344791e-13
13.3187 | 35.4187 | 34.09318 | 34.05267 | 1.325519 | 2.344791e-13 | 0.04050766 | 2.344791e-13
13.3287 | 35.4162 | 34.08644 | 34.04589 | 1.329763 | 2.344791e-13 | 0.04054429 | 2.344791e-13
13.3387 | 35.4165 | 34.07974 | 34.03916 | 1.336758 | 2.344791e-13 | 0.04058098 | 2.344791e-13
13.3487 | 35.3988 | 34.0731 | 34.03248 | 1.325703 | 2.344791e-13 | 0.04061774 | 2.344791e-13
13.3587 | 35.4019 | 34.0665 | 34.02585 | 1.335399 | 2.344791e-13 | 0.04065457 | 2.344791e-13
13.3687 | 35.4093 | 34.05995 | 34.01926 | 1.349346 | 2.344791e-13 | 0.04069146 | 2.344791e-13
13.3787 | 35.4016 | 34.05346 | 34.01273 | 1.348145 | 2.344791e-13 | 0.04072842 | 2.344791e-13
13.3887 | 35.4026 | 34.047 | 34.00624 | 1.355595 | 2.344791e-13 | 0.04076546 | 2.344791e-13
13.3987 | 35.4152 | 34.0406 | 33.9998 | 1.374598 | 2.344791e-13 | 0.04080256 | 2.344791e-13
13.4087 | 35.4173 | 34.03425 | 33.99341 | 1.383053 | 2.344791e-13 | 0.04083973 | 2.344791e-13
13.4187 | 35.4041 | 34.02794 | 33.98706 | 1.376162 | 2.415845e-13 | 0.04087698 | 2.415845e-13
13.4287 | 35.4036 | 34.02168 | 33.98076 | 1.381923 | 2.415845e-13 | 0.04091429 | 2.415845e-13
13.4387 | 35.4132 | 34.01546 | 33.97451 | 1.397738 | 2.415845e-13 | 0.04095167 | 2.415845e-13
13.4487 | 35.4067 | 34.00929 | 33.9683 | 1.397407 | 2.415845e-13 | 0.04098912 | 2.415845e-13
13.4587 | 35.3957 | 34.00317 | 33.96214 | 1.39253 | 2.415845e-13 | 0.04102664 | 2.415845e-13
13.4687 | 35.3779 | 33.99709 | 33.95603 | 1.380808 | 2.415845e-13 | 0.04106423 | 2.415845e-13
13.4787 | 35.3854 | 33.99106 | 33.94996 | 1.39434 | 2.415845e-13 | 0.0411019 | 2.415845e-13
13.4887 | 35.3912 | 33.98507 | 33.94393 | 1.406128 | 2.415845e-13 | 0.04113964 | 2.415845e-13
13.4987 | 35.3825 | 33.97913 | 33.93795 | 1.403371 | 2.415845e-13 | 0.04117745 | 2.415845e-13
13.5087 | 35.3947 | 33.97323 | 33.93201 | 1.42147 | 2.415845e-13 | 0.04121533 | 2.415845e-13
13.5187 | 35.3828 | 33.96737 | 33.92612 | 1.415425 | 2.415845e-13 | 0.04125328 | 2.415845e-13
13.5287 | 35.3847 | 33.96156 | 33.92027 | 1.423137 | 2.415845e-13 | 0.0412913 | 2.415845e-13
13.5387 | 35.3847 | 33.95579 | 33.91447 | 1.428905 | 2.415845e-13 | 0.0413294 | 2.415845e-13
13.5487 | 35.3631 | 33.95007 | 33.9087 | 1.413031 | 2.415845e-13 | 0.04136758 | 2.415845e-13
13.5587 | 35.3701 | 33.94439 | 33.90298 | 1.425714 | 2.415845e-13 | 0.04140583 | 2.415845e-13
13.5687 | 35.3551 | 33.93875 | 33.8973 | 1.416354 | 2.415845e-13 | 0.04144415 | 2.415845e-13
13.5787 | 35.344 | 33.93315 | 33.89166 | 1.410853 | 2.415845e-13 | 0.04148255 | 2.415845e-13
13.5887 | 35.3373 | 33.92759 | 33.88607 | 1.40971 | 2.415845e-13 | 0.04152102 | 2.415845e-13
13.5987 | 35.3376 | 33.92207 | 33.88051 | 1.415526 | 2.415845e-13 | 0.04155957 | 2.415845e-13
13.6087 | 35.3264 | 33.9166 | 33.875 | 1.409801 | 2.415845e-13 | 0.04159818 | 2.415845e-13
13.6187 | 35.3284 | 33.91117 | 33.86953 | 1.417235 | 2.415845e-13 | 0.04163688 | 2.415845e-13
13.6287 | 35.3217 | 33.90577 | 33.8641 | 1.415929 | 2.415845e-13 | 0.04167566 | 2.415845e-13
13.6387 | 35.3064 | 33.90042 | 33.8587 | 1.405982 | 2.415845e-13 | 0.04171451 | 2.415845e-13
13.6487 | 35.3039 | 33.8951 | 33.85335 | 1.408796 | 2.415845e-13 | 0.04175344 | 2.415845e-13
13.6587 | 35.2944 | 33.88983 | 33.84804 | 1.404571 | 2.415845e-13 | 0.04179245 | 2.415845e-13
13.6687 | 35.2927 | 33.88459 | 33.84276 | 1.408106 | 2.415845e-13 | 0.04183153 | 2.415845e-13
13.6787 | 35.2711 | 33.8794 | 33.83753 | 1.391702 | 2.415845e-13 | 0.0418707 | 2.415845e-13
13.6887 | 35.255 | 33.87424 | 33.83233 | 1.38076 | 2.415845e-13 | 0.04190993 | 2.415845e-13
13.6987 | 35.2594 | 33.86912 | 33.82717 | 1.390279 | 2.415845e-13 | 0.04194925 | 2.415845e-13
13.7087 | 35.238 | 33.86404 | 33.82205 | 1.373961 | 2.415845e-13 | 0.04198865 | 2.415845e-13
13.7187 | 35.248 | 33.859 | 33.81697 | 1.389005 | 2.415845e-13 | 0.04202813 | 2.415845e-13
13.7287 | 35.2212 | 33.85399 | 33.81192 | 1.367212 | 2.415845e-13 | 0.04206769 | 2.415845e-13
13.7387 | 35.2367 | 33.84902 | 33.80691 | 1.387681 | 2.415845e-13 | 0.04210733 | 2.415845e-13
13.7487 | 35.2285 | 33.84409 | 33.80194 | 1.384414 | 2.415845e-13 | 0.04214705 | 2.415845e-13
13.7587 | 35.2147 | 33.83919 | 33.797 | 1.37551 | 2.4869e-13 | 0.04218685 | 2.4869e-13
13.7687 | 35.2028 | 33.83433 | 33.7921 | 1.36847 | 2.4869e-13 | 0.04222673 | 2.4869e-13
13.7787 | 35.2124 | 33.82951 | 33.78724 | 1.382895 | 2.4869e-13 | 0.04226669 | 2.4869e-13
13.7886 | 35.2081 | 33.82476 | 33.78246 | 1.383336 | 2.4869e-13 | 0.04230634 | 2.4869e-13
13.7986 | 35.191 | 33.82001 | 33.77766 | 1.370989 | 2.4869e-13 | 0.04234647 | 2.4869e-13
13.8086 | 35.1774 | 33.81529 | 33.77291 | 1.362108 | 2.4869e-13 | 0.04238668 | 2.4869e-13
13.8186 | 35.1822 | 33.81061 | 33.76818 | 1.371592 | 2.4869e-13 | 0.04242698 | 2.4869e-13
13.8286 | 35.1841 | 33.80596 | 33.76349 | 1.378142 | 2.4869e-13 | 0.04246736 | 2.4869e-13
13.8386 | 35.1791 | 33.80134 | 33.75884 | 1.377757 | 2.4869e-13 | 0.04250782 | 2.4869e-13
13.8486 | 35.1895 | 33.79676 | 33.75421 | 1.392739 | 2.4869e-13 | 0.04254837 | 2.4869e-13
13.8586 | 35.1961 | 33.79221 | 33.74962 | 1.403887 | 2.4869e-13 | 0.04258901 | 2.4869e-13
13.8686 | 35.1921 | 33.7877 | 33.74507 | 1.404401 | 2.4869e-13 | 0.04262973 | 2.4869e-13
13.8786 | 35.1956 | 33.78322 | 33.74055 | 1.412383 | 2.4869e-13 | 0.04267054 | 2.4869e-13
13.8886 | 35.2041 | 33.77877 | 33.73606 | 1.425332 | 2.4869e-13 | 0.04271143 | 2.4869e-13
13.8986 | 35.2037 | 33.77435 | 33.7316 | 1.429349 | 2.4869e-13 | 0.0427524 | 2.4869e-13
13.9086 | 35.1945 | 33.76997 | 33.72717 | 1.424533 | 2.4869e-13 | 0.04279347 | 2.4869e-13
13.9186 | 35.2095 | 33.76561 | 33.72278 | 1.443886 | 2.4869e-13 | 0.04283462 | 2.4869e-13
13.9286 | 35.1954 | 33.76129 | 33.71842 | 1.434107 | 2.4869e-13 | 0.04287587 | 2.4869e-13
13.9386 | 35.2106 | 33.757 | 33.71409 | 1.453596 | 2.4869e-13 | 0.0429172 | 2.4869e-13
13.9486 | 35.2084 | 33.75275 | 33.70979 | 1.455655 | 2.4869e-13 | 0.04295863 | 2.4869e-13
13.9586 | 35.2164 | 33.74852 | 33.70552 | 1.467883 | 2.4869e-13 | 0.04300014 | 2.4869e-13
13.9686 | 35.2246 | 33.74432 | 33.70128 | 1.48028 | 2.4869e-13 | 0.04304174 | 2.4869e-13
13.9786 | 35.226 | 33.74015 | 33.69707 | 1.485847 | 2.4869e-13 | 0.04308343 | 2.4869e-13
13.9886 | 35.2338 | 33.73602 | 33.69289 | 1.497784 | 2.4869e-13 | 0.04312521 | 2.4869e-13
13.9986 | 35.2444 | 33.73191 | 33.68874 | 1.512492 | 2.4869e-13 | 0.04316708 | 2.4869e-13
14.0086 | 35.2355 | 33.72783 | 33.68462 | 1.50767 | 2.4869e-13 | 0.04320905 | 2.4869e-13
14.0186 | 35.2424 | 33.72378 | 33.68053 | 1.518619 | 2.4869e-13 | 0.04325111 | 2.4869e-13
14.0286 | 35.2421 | 33.71976 | 33.67647 | 1.522339 | 2.4869e-13 | 0.04329327 | 2.4869e-13
14.0386 | 35.224 | 33.71577 | 33.67243 | 1.50823 | 2.4869e-13 | 0.04333552 | 2.4869e-13
14.0486 | 35.2321 | 33.71181 | 33.66843 | 1.520293 | 2.4869e-13 | 0.04337786 | 2.4869e-13
14.0586 | 35.2365 | 33.70787 | 33.66445 | 1.528628 | 2.4869e-13 | 0.04342029 | 2.4869e-13
14.0686 | 35.2468 | 33.70396 | 33.6605 | 1.542835 | 2.557954e-13 | 0.04346282 | 2.557954e-13
14.0786 | 35.2366 | 33.70008 | 33.65658 | 1.536515 | 2.557954e-13 | 0.04350545 | 2.557954e-13
14.0886 | 35.2418 | 33.69623 | 33.65268 | 1.545567 | 2.557954e-13 | 0.04354817 | 2.557954e-13
14.0986 | 35.2254 | 33.69241 | 33.64882 | 1.532993 | 2.557954e-13 | 0.04359099 | 2.557954e-13
14.1086 | 35.2347 | 33.68861 | 33.64497 | 1.546091 | 2.557954e-13 | 0.04363391 | 2.557954e-13
14.1186 | 35.2349 | 33.68484 | 33.64116 | 1.550063 | 2.557954e-13 | 0.04367692 | 2.557954e-13
14.1286 | 35.2281 | 33.68109 | 33.63737 | 1.547009 | 2.557954e-13 | 0.04372003 | 2.557954e-13
14.1386 | 35.2217 | 33.67737 | 33.63361 | 1.544329 | 2.557954e-13 | 0.04376325 | 2.557954e-13
14.1486 | 35.2128 | 33.67368 | 33.62987 | 1.539123 | 2.557954e-13 | 0.04380656 | 2.557954e-13
14.1586 | 35.1831 | 33.67001 | 33.62616 | 1.513092 | 2.557954e-13 | 0.04384997 | 2.557954e-13
14.1686 | 35.1945 | 33.66636 | 33.62247 | 1.528135 | 2.557954e-13 | 0.04389348 | 2.557954e-13
14.1786 | 35.1932 | 33.66275 | 33.61881 | 1.530454 | 2.557954e-13 | 0.04393709 | 2.557954e-13
14.1886 | 35.1949 | 33.65915 | 33.61517 | 1.535747 | 2.557954e-13 | 0.04398081 | 2.557954e-13
14.1986 | 35.1713 | 33.65558 | 33.61156 | 1.515717 | 2.557954e-13 | 0.04402463 | 2.557954e-13
14.2086 | 35.1854 | 33.65204 | 33.60797 | 1.533362 | 2.557954e-13 | 0.04406855 | 2.557954e-13
14.2186 | 35.1702 | 33.64852 | 33.6044 | 1.521683 | 2.557954e-13 | 0.04411257 | 2.557954e-13
14.2286 | 35.1507 | 33.64502 | 33.60086 | 1.50568 | 2.557954e-13 | 0.0441567 | 2.557954e-13
14.2386 | 35.1509 | 33.64155 | 33.59734 | 1.509354 | 2.557954e-13 | 0.04420093 | 2.557954e-13
14.2486 | 35.141 | 33.63809 | 33.59385 | 1.502905 | 2.557954e-13 | 0.04424526 | 2.557954e-13
14.2586 | 35.1248 | 33.63467 | 33.59038 | 1.490133 | 2.557954e-13 | 0.04428971 | 2.557954e-13
14.2686 | 35.0988 | 33.63126 | 33.58693 | 1.467538 | 2.557954e-13 | 0.04433426 | 2.557954e-13
14.2786 | 35.1011 | 33.62788 | 33.5835 | 1.47322 | 2.557954e-13 | 0.04437892 | 2.557954e-13
14.2886 | 35.0978 | 33.62452 | 33.5801 | 1.473281 | 2.557954e-13 | 0.04442369 | 2.557954e-13
14.2986 | 35.0809 | 33.62118 | 33.57671 | 1.459719 | 2.557954e-13 | 0.04446857 | 2.557954e-13
14.3086 | 35.0829 | 33.61786 | 33.57335 | 1.465036 | 2.557954e-13 | 0.04451355 | 2.557954e-13
14.3186 | 35.0933 | 33.61457 | 33.57001 | 1.478731 | 2.557954e-13 | 0.04455864 | 2.557954e-13
14.3286 | 35.0762 | 33.6113 | 33.56669 | 1.464904 | 2.557954e-13 | 0.04460384 | 2.557954e-13
14.3386 | 35.0484 | 33.60804 | 33.56339 | 1.440357 | 2.557954e-13 | 0.04464916 | 2.557954e-13
14.3486 | 35.0514 | 33.60481 | 33.56012 | 1.446589 | 2.557954e-13 | 0.04469458 | 2.557954e-13
14.3586 | 35.0449 | 33.6016 | 33.55686 | 1.4433 | 2.557954e-13 | 0.04474013 | 2.557954e-13
14.3685 | 35.0232 | 33.59844 | 33.55365 | 1.42476 | 2.557954e-13 | 0.04478532 | 2.557954e-13
14.3785 | 35.0184 | 33.59527 | 33.55044 | 1.423131 | 2.629008e-13 | 0.04483109 | 2.629008e-13
14.3885 | 35.0071 | 33.59212 | 33.54724 | 1.414982 | 2.629008e-13 | 0.04487697 | 2.629008e-13
14.3985 | 35.0203 | 33.58899 | 33.54406 | 1.431314 | 2.629008e-13 | 0.04492297 | 2.629008e-13
14.4085 | 35.0097 | 33.58587 | 33.5409 | 1.423826 | 2.629008e-13 | 0.04496908 | 2.629008e-13
14.4185 | 35.0092 | 33.58278 | 33.53777 | 1.426419 | 2.629008e-13 | 0.04501531 | 2.629008e-13
14.4285 | 35.0082 | 33.57971 | 33.53464 | 1.428494 | 2.629008e-13 | 0.04506166 | 2.629008e-13
14.4385 | 35.0033 | 33.57665 | 33.53154 | 1.426649 | 2.629008e-13 | 0.04510812 | 2.629008e-13
14.4485 | 35.002 | 33.57361 | 33.52846 | 1.428386 | 2.629008e-13 | 0.0451547 | 2.629008e-13
14.4585 | 34.9981 | 33.57059 | 33.52539 | 1.427505 | 2.629008e-13 | 0.04520141 | 2.629008e-13
14.4685 | 34.9881 | 33.56759 | 33.52235 | 1.420506 | 2.629008e-13 | 0.04524823 | 2.629008e-13
14.4785 | 34.9871 | 33.56461 | 33.51932 | 1.422489 | 2.629008e-13 | 0.04529518 | 2.629008e-13
14.4885 | 34.9738 | 33.56165 | 33.5163 | 1.412154 | 2.629008e-13 | 0.04534225 | 2.629008e-13
14.4985 | 34.9821 | 33.5587 | 33.51331 | 1.423402 | 2.629008e-13 | 0.04538944 | 2.629008e-13
14.5085 | 34.9707 | 33.55577 | 33.51033 | 1.414933 | 2.629008e-13 | 0.04543675 | 2.629008e-13
14.5185 | 34.9809 | 33.55285 | 33.50737 | 1.428048 | 2.629008e-13 | 0.04548419 | 2.629008e-13
14.5285 | 34.9757 | 33.54995 | 33.50442 | 1.425745 | 2.629008e-13 | 0.04553176 | 2.629008e-13
14.5385 | 34.9715 | 33.54707 | 33.50149 | 1.424426 | 2.629008e-13 | 0.04557945 | 2.629008e-13
14.5485 | 34.9655 | 33.54421 | 33.49858 | 1.421291 | 2.629008e-13 | 0.04562726 | 2.629008e-13
14.5585 | 34.9627 | 33.54136 | 33.49569 | 1.42134 | 2.629008e-13 | 0.04567521 | 2.629008e-13
14.5685 | 34.9553 | 33.53853 | 33.4928 | 1.416772 | 2.629008e-13 | 0.04572329 | 2.629008e-13
14.5785 | 34.957 | 33.53571 | 33.48994 | 1.42129 | 2.629008e-13 | 0.0457715 | 2.629008e-13
14.5885 | 34.9519 | 33.53291 | 33.48709 | 1.418992 | 2.629008e-13 | 0.04581983 | 2.629008e-13
14.5985 | 34.9462 | 33.53012 | 33.48425 | 1.416079 | 2.629008e-13 | 0.0458683 | 2.629008e-13
14.6085 | 34.9271 | 33.52735 | 33.48143 | 1.399751 | 2.629008e-13 | 0.0459169 | 2.629008e-13
14.6185 | 34.9143 | 33.52459 | 33.47863 | 1.389708 | 2.629008e-13 | 0.04596563 | 2.629008e-13
14.6285 | 34.9152 | 33.52185 | 33.47583 | 1.393351 | 2.629008e-13 | 0.0460145 | 2.629008e-13
14.6385 | 34.91 | 33.51912 | 33.47306 | 1.390879 | 2.629008e-13 | 0.0460635 | 2.629008e-13
14.6485 | 34.8857 | 33.51641 | 33.47029 | 1.369294 | 2.629008e-13 | 0.04611264 | 2.629008e-13
14.6585 | 34.886 | 33.51371 | 33.46754 | 1.372294 | 2.629008e-13 | 0.04616192 | 2.629008e-13
14.6685 | 34.8631 | 33.51102 | 33.46481 | 1.352081 | 2.629008e-13 | 0.04621133 | 2.629008e-13
14.6785 | 34.8672 | 33.50835 | 33.46208 | 1.358854 | 2.700062e-13 | 0.04626088 | 2.700062e-13
14.6885 | 34.8586 | 33.50569 | 33.45937 | 1.352915 | 2.700062e-13 | 0.04631058 | 2.700062e-13
14.6985 | 34.8507 | 33.50304 | 33.45668 | 1.347662 | 2.700062e-13 | 0.0463604 | 2.700062e-13
14.7085 | 34.825 | 33.5004 | 33.45399 | 1.324596 | 2.700062e-13 | 0.04641038 | 2.700062e-13
14.7185 | 34.8273 | 33.49778 | 33.45132 | 1.329518 | 2.700062e-13 | 0.0464605 | 2.700062e-13
14.7285 | 34.8206 | 33.49517 | 33.44866 | 1.325427 | 2.700062e-13 | 0.04651077 | 2.700062e-13
14.7385 | 34.7983 | 33.49258 | 33.44601 | 1.305724 | 2.700062e-13 | 0.04656117 | 2.700062e-13
14.7485 | 34.7981 | 33.48999 | 33.44338 | 1.308109 | 2.700062e-13 | 0.04661173 | 2.700062e-13
14.7585 | 34.7819 | 33.48742 | 33.44076 | 1.294482 | 2.700062e-13 | 0.04666243 | 2.700062e-13
14.7685 | 34.7645 | 33.48486 | 33.43814 | 1.279644 | 2.700062e-13 | 0.04671328 | 2.700062e-13
14.7785 | 34.746 | 33.48231 | 33.43554 | 1.263694 | 2.700062e-13 | 0.04676428 | 2.700062e-13
14.7885 | 34.7734 | 33.48185 | 33.43295 | 1.291549 | 2.842171e-13 | 0.04889966 | 2.842171e-13
14.7985 | 34.7457 | 33.47932 | 33.43037 | 1.266376 | 2.842171e-13 | 0.04895207 | 2.842171e-13
14.8085 | 34.7501 | 33.47681 | 33.4278 | 1.273292 | 2.913225e-13 | 0.04900464 | 2.913225e-13
14.8185 | 34.7145 | 33.4743 | 33.42525 | 1.240197 | 2.913225e-13 | 0.04905737 | 2.913225e-13
14.8285 | 34.7184 | 33.47181 | 33.4227 | 1.246592 | 2.913225e-13 | 0.04911025 | 2.913225e-13
14.8385 | 34.7137 | 33.46932 | 33.42016 | 1.244377 | 2.913225e-13 | 0.04916329 | 2.913225e-13
14.8485 | 34.7163 | 33.46685 | 33.41763 | 1.249452 | 2.913225e-13 | 0.04921648 | 2.913225e-13
14.8585 | 34.7022 | 33.46438 | 33.41511 | 1.237817 | 2.913225e-13 | 0.04926984 | 2.913225e-13
14.8685 | 34.7124 | 33.46193 | 33.4126 | 1.250472 | 2.913225e-13 | 0.04932335 | 2.913225e-13
14.8785 | 34.689 | 33.45948 | 33.41011 | 1.229518 | 2.913225e-13 | 0.04937702 | 2.913225e-13
14.8885 | 34.6793 | 33.45705 | 33.40761 | 1.222255 | 2.913225e-13 | 0.04943087 | 2.913225e-13
14.8985 | 34.6872 | 33.45462 | 33.40513 | 1.232582 | 2.913225e-13 | 0.04948488 | 2.913225e-13
14.9085 | 34.6772 | 33.4522 | 33.40266 | 1.225001 | 2.913225e-13 | 0.04953905 | 2.913225e-13
14.9185 | 34.6813 | 33.44979 | 33.4002 | 1.231511 | 2.913225e-13 | 0.04959339 | 2.913225e-13
14.9285 | 34.6604 | 33.44843 | 33.39774 | 1.21197 | 2.984279e-13 | 0.0506901 | 2.984279e-13
14.9385 | 34.6723 | 33.44604 | 33.39529 | 1.226262 | 2.984279e-13 | 0.05074533 | 2.984279e-13
14.9485 | 34.6548 | 33.44365 | 33.39285 | 1.211147 | 2.984279e-13 | 0.05080073 | 2.984279e-13
14.9584 | 34.6556 | 33.4413 | 33.39044 | 1.2143 | 2.984279e-13 | 0.05085576 | 2.984279e-13
14.9684 | 34.6504 | 33.43893 | 33.38802 | 1.211468 | 2.984279e-13 | 0.05091151 | 2.984279e-13
14.9784 | 34.6562 | 33.43657 | 33.3856 | 1.21963 | 2.984279e-13 | 0.05096743 | 2.984279e-13
14.9884 | 34.6297 | 33.43422 | 33.38319 | 1.195484 | 2.984279e-13 | 0.05102354 | 2.984279e-13
14.9984 | 34.6536 | 33.43187 | 33.38079 | 1.22173 | 2.984279e-13 | 0.05107981 | 2.984279e-13
15.0084 | 34.6337 | 33.42953 | 33.37839 | 1.20417 | 3.055334e-13 | 0.05113627 | 3.055334e-13
15.0184 | 34.6235 | 33.4272 | 33.376 | 1.196303 | 3.055334e-13 | 0.05119292 | 3.055334e-13
15.0284 | 34.6146 | 33.42487 | 33.37362 | 1.189729 | 3.055334e-13 | 0.05124975 | 3.055334e-13
15.0384 | 34.6043 | 33.42255 | 33.37125 | 1.181748 | 3.055334e-13 | 0.05130676 | 3.055334e-13
15.0484 | 34.6126 | 33.42024 | 33.36887 | 1.192362 | 3.055334e-13 | 0.05136395 | 3.055334e-13
15.0584 | 34.5934 | 33.41793 | 33.36651 | 1.175469 | 3.055334e-13 | 0.05142134 | 3.055334e-13
15.0684 | 34.5992 | 33.41563 | 33.36415 | 1.18357 | 3.055334e-13 | 0.05147891 | 3.055334e-13
15.0784 | 34.5997 | 33.41333 | 33.3618 | 1.186365 | 3.055334e-13 | 0.05153667 | 3.055334e-13
15.0884 | 34.5848 | 33.41104 | 33.35945 | 1.173755 | 3.055334e-13 | 0.05159462 | 3.055334e-13
15.0984 | 34.5785 | 33.40876 | 33.35711 | 1.169739 | 3.055334e-13 | 0.05165277 | 3.055334e-13
15.1084 | 34.5674 | 33.40648 | 33.35477 | 1.160919 | 3.055334e-13 | 0.05171112 | 3.055334e-13
15.1184 | 34.554 | 33.40421 | 33.35244 | 1.149793 | 3.055334e-13 | 0.05176967 | 3.055334e-13
15.1284 | 34.5506 | 33.40194 | 33.35011 | 1.148662 | 3.055334e-13 | 0.0518284 | 3.055334e-13
15.1384 | 34.5379 | 33.39967 | 33.34779 | 1.138226 | 3.055334e-13 | 0.05188735 | 3.055334e-13
15.1484 | 34.5296 | 33.39741 | 33.34547 | 1.132186 | 3.055334e-13 | 0.05194649 | 3.055334e-13
15.1584 | 34.53 | 33.39516 | 33.34315 | 1.134841 | 3.055334e-13 | 0.05200584 | 3.055334e-13
15.1684 | 34.5146 | 33.39291 | 33.34084 | 1.121692 | 3.055334e-13 | 0.05206539 | 3.055334e-13
15.1784 | 34.5079 | 33.39066 | 33.33854 | 1.11724 | 3.055334e-13 | 0.05212515 | 3.055334e-13
15.1884 | 34.4893 | 33.38842 | 33.33623 | 1.100883 | 3.055334e-13 | 0.05218512 | 3.055334e-13
15.1984 | 34.4772 | 33.38618 | 33.33393 | 1.091022 | 3.055334e-13 | 0.05224531 | 3.055334e-13
15.2084 | 34.4816 | 33.38394 | 33.33164 | 1.097658 | 3.055334e-13 | 0.0523057 | 3.055334e-13
15.2184 | 34.463 | 33.38171 | 33.32934 | 1.081291 | 3.055334e-13 | 0.05236631 | 3.055334e-13
15.2284 | 34.4659 | 33.37948 | 33.32705 | 1.08642 | 3.055334e-13 | 0.05242714 | 3.055334e-13
15.2384 | 34.4618 | 33.37725 | 33.32477 | 1.084546 | 3.055334e-13 | 0.05248819 | 3.055334e-13
15.2484 | 34.4354 | 33.37503 | 33.32248 | 1.060369 | 3.055334e-13 | 0.05254945 | 3.055334e-13
15.2584 | 34.4367 | 33.37281 | 33.3202 | 1.06389 | 3.126388e-13 | 0.05261094 | 3.126388e-13
15.2684 | 34.4294 | 33.37059 | 33.31792 | 1.058808 | 3.126388e-13 | 0.05267266 | 3.126388e-13
15.2784 | 34.407 | 33.36838 | 33.31564 | 1.038623 | 3.126388e-13 | 0.05273461 | 3.126388e-13
15.2884 | 34.4016 | 33.36616 | 33.31337 | 1.035437 | 3.126388e-13 | 0.05279678 | 3.126388e-13
15.2984 | 34.4006 | 33.36395 | 33.31109 | 1.036648 | 3.126388e-13 | 0.05285918 | 3.126388e-13
15.3084 | 34.3652 | 33.36174 | 33.30882 | 1.003457 | 3.126388e-13 | 0.05292182 | 3.126388e-13
15.3184 | 34.3705 | 33.35954 | 33.30655 | 1.010965 | 3.126388e-13 | 0.0529847 | 3.126388e-13
15.3284 | 34.3723 | 33.35733 | 33.30428 | 1.01497 | 3.126388e-13 | 0.0530478 | 3.126388e-13
15.3384 | 34.3772 | 33.35513 | 33.30201 | 1.022075 | 3.126388e-13 | 0.05311115 | 3.126388e-13
15.3484 | 34.3718 | 33.35292 | 33.29975 | 1.018878 | 3.126388e-13 | 0.05317475 | 3.126388e-13
15.3584 | 34.3393 | 33.35072 | 33.29748 | 0.9885796 | 3.126388e-13 | 0.05323859 | 3.126388e-13
15.3684 | 34.3444 | 33.34852 | 33.29522 | 0.9958805 | 3.126388e-13 | 0.05330268 | 3.126388e-13
15.3784 | 34.3403 | 33.34632 | 33.29295 | 0.9939805 | 3.126388e-13 | 0.05336702 | 3.126388e-13
15.3884 | 34.3335 | 33.34412 | 33.29069 | 0.9893797 | 3.126388e-13 | 0.05343161 | 3.126388e-13
15.3984 | 34.3329 | 33.34192 | 33.28843 | 0.9909785 | 3.126388e-13 | 0.05349645 | 3.126388e-13
15.4084 | 34.3039 | 33.33972 | 33.28616 | 0.9641768 | 3.126388e-13 | 0.05356155 | 3.126388e-13
15.4184 | 34.2971 | 33.33753 | 33.2839 | 0.9595748 | 3.126388e-13 | 0.0536269 | 3.126388e-13
15.4284 | 34.307 | 33.33533 | 33.28163 | 0.9716728 | 3.126388e-13 | 0.05369252 | 3.126388e-13
15.4384 | 34.2958 | 33.33313 | 33.27937 | 0.9626708 | 3.126388e-13 | 0.05375841 | 3.126388e-13
15.4484 | 34.2866 | 33.33093 | 33.27711 | 0.955669 | 3.126388e-13 | 0.05382457 | 3.126388e-13
15.4584 | 34.2916 | 33.32873 | 33.27484 | 0.9628675 | 3.126388e-13 | 0.05389099 | 3.126388e-13
15.4684 | 34.2632 | 33.32653 | 33.27258 | 0.9366666 | 3.126388e-13 | 0.05395769 | 3.126388e-13
15.4784 | 34.2779 | 33.32433 | 33.27031 | 0.9535662 | 3.126388e-13 | 0.05402466 | 3.126388e-13
15.4884 | 34.2757 | 33.32213 | 33.26804 | 0.9535667 | 3.126388e-13 | 0.05409191 | 3.126388e-13
15.4984 | 34.2726 | 33.31993 | 33.26577 | 0.952668 | 3.126388e-13 | 0.05415944 | 3.126388e-13
15.5084 | 34.2583 | 33.31773 | 33.2635 | 0.9405704 | 3.197442e-13 | 0.05422725 | 3.197442e-13
15.5184 | 34.2586 | 33.31553 | 33.26123 | 0.9430741 | 3.197442e-13 | 0.05429535 | 3.197442e-13
15.5284 | 34.2409 | 33.31332 | 33.25896 | 0.927579 | 3.197442e-13 | 0.05436375 | 3.197442e-13
15.5383 | 34.239 | 33.31114 | 33.2567 | 0.9278634 | 3.197442e-13 | 0.05443175 | 3.197442e-13
15.5483 | 34.249 | 33.30893 | 33.25443 | 0.9400715 | 3.197442e-13 | 0.05450072 | 3.197442e-13
15.5583 | 34.2254 | 33.30672 | 33.25215 | 0.9186814 | 3.197442e-13 | 0.05456999 | 3.197442e-13
15.5683 | 34.2211 | 33.30451 | 33.24987 | 0.9165931 | 3.197442e-13 | 0.05463958 | 3.197442e-13
15.5783 | 34.2161 | 33.30229 | 33.24758 | 0.913807 | 3.197442e-13 | 0.05470946 | 3.197442e-13
15.5883 | 34.2053 | 33.30008 | 33.2453 | 0.905223 | 3.197442e-13 | 0.05477966 | 3.197442e-13
15.5983 | 34.2059 | 33.29786 | 33.24301 | 0.9080413 | 3.197442e-13 | 0.05485016 | 3.197442e-13
15.6083 | 34.2057 | 33.29564 | 33.24072 | 0.9100621 | 3.197442e-13 | 0.05492098 | 3.197442e-13
15.6183 | 34.1909 | 33.29341 | 33.23842 | 0.8974854 | 3.197442e-13 | 0.05499212 | 3.197442e-13
15.6283 | 34.1935 | 33.29119 | 33.23612 | 0.9023115 | 3.197442e-13 | 0.05506358 | 3.197442e-13
15.6383 | 34.1863 | 33.28896 | 33.23382 | 0.8973405 | 3.197442e-13 | 0.05513537 | 3.197442e-13
15.6483 | 34.194 | 33.28673 | 33.23152 | 0.9072725 | 3.197442e-13 | 0.05520749 | 3.197442e-13
15.6583 | 34.1618 | 33.28449 | 33.22921 | 0.8773076 | 3.197442e-13 | 0.05527994 | 3.197442e-13
15.6683 | 34.1785 | 33.28225 | 33.2269 | 0.8962459 | 3.197442e-13 | 0.05535272 | 3.197442e-13
15.6783 | 34.1528 | 33.28001 | 33.22459 | 0.8727877 | 3.197442e-13 | 0.05542586 | 3.197442e-13
15.6883 | 34.1473 | 33.27777 | 33.22227 | 0.869533 | 3.197442e-13 | 0.05549933 | 3.197442e-13
15.6983 | 34.1437 | 33.27552 | 33.21994 | 0.8681819 | 3.197442e-13 | 0.05557315 | 3.197442e-13
15.7083 | 34.1378 | 33.27327 | 33.21762 | 0.8645346 | 3.197442e-13 | 0.05564731 | 3.197442e-13
15.7183 | 34.1295 | 33.27101 | 33.21529 | 0.8584912 | 3.197442e-13 | 0.05572184 | 3.197442e-13
15.7283 | 34.1148 | 33.26875 | 33.21295 | 0.8460519 | 3.197442e-13 | 0.05579673 | 3.197442e-13
15.7383 | 34.1046 | 33.26648 | 33.21061 | 0.8381167 | 3.197442e-13 | 0.05587198 | 3.197442e-13
15.7483 | 34.1009 | 33.26421 | 33.20827 | 0.8366859 | 3.268497e-13 | 0.0559476 | 3.268497e-13
15.7583 | 34.1098 | 33.26194 | 33.20592 | 0.8478594 | 3.268497e-13 | 0.0560236 | 3.268497e-13
15.7683 | 34.1043 | 33.25966 | 33.20356 | 0.8446375 | 3.268497e-13 | 0.05609997 | 3.268497e-13
15.7783 | 34.097 | 33.25738 | 33.2012 | 0.8396202 | 3.268497e-13 | 0.05617672 | 3.268497e-13
15.7883 | 34.0838 | 33.25509 | 33.19884 | 0.8287078 | 3.268497e-13 | 0.05625386 | 3.268497e-13
15.7983 | 34.068 | 33.2528 | 33.19647 | 0.8152002 | 3.268497e-13 | 0.05633138 | 3.268497e-13
15.8083 | 34.0526 | 33.2505 | 33.19409 | 0.8020977 | 3.268497e-13 | 0.0564093 | 3.268497e-13
15.8183 | 34.0638 | 33.2482 | 33.19171 | 0.8156004 | 3.268497e-13 | 0.05648763 | 3.268497e-13
15.8283 | 34.0561 | 33.24589 | 33.18933 | 0.8102083 | 3.268497e-13 | 0.05656635 | 3.268497e-13
15.8383 | 34.0275 | 33.24358 | 33.18693 | 0.7839216 | 3.268497e-13 | 0.05664549 | 3.268497e-13
15.8483 | 34.0231 | 33.24126 | 33.18453 | 0.7818404 | 3.268497e-13 | 0.05672504 | 3.268497e-13
15.8583 | 34.0333 | 33.23894 | 33.18213 | 0.7943649 | 3.268497e-13 | 0.05680501 | 3.268497e-13
15.8683 | 34.0167 | 33.2366 | 33.17972 | 0.7800951 | 3.268497e-13 | 0.05688541 | 3.268497e-13
15.8783 | 34.0057 | 33.23427 | 33.1773 | 0.7714312 | 3.268497e-13 | 0.05696623 | 3.268497e-13
15.8883 | 33.9968 | 33.23193 | 33.17488 | 0.7648733 | 3.268497e-13 | 0.05704749 | 3.268497e-13
15.8983 | 33.9741 | 33.22958 | 33.17245 | 0.7445214 | 3.268497e-13 | 0.05712919 | 3.268497e-13
15.9083 | 33.9832 | 33.22722 | 33.17001 | 0.7559758 | 3.268497e-13 | 0.05721134 | 3.268497e-13
15.9183 | 33.9849 | 33.22486 | 33.16757 | 0.7600366 | 3.268497e-13 | 0.05729394 | 3.268497e-13
15.9283 | 33.9842 | 33.2225 | 33.16512 | 0.7617037 | 3.268497e-13 | 0.05737699 | 3.268497e-13
15.9383 | 33.9644 | 33.22012 | 33.16266 | 0.7442774 | 3.268497e-13 | 0.05746051 | 3.268497e-13
15.9483 | 33.9609 | 33.21774 | 33.1602 | 0.7431578 | 3.268497e-13 | 0.0575445 | 3.268497e-13
15.9583 | 33.9503 | 33.21536 | 33.15773 | 0.734945 | 3.268497e-13 | 0.05762895 | 3.268497e-13
15.9683 | 33.9494 | 33.21296 | 33.15525 | 0.736439 | 3.268497e-13 | 0.05771389 | 3.268497e-13
15.9783 | 33.9415 | 33.21056 | 33.15276 | 0.7309401 | 3.339551e-13 | 0.05779933 | 3.339551e-13
15.9883 | 33.9207 | 33.20815 | 33.15027 | 0.7125483 | 3.339551e-13 | 0.05788525 | 3.339551e-13
15.9983 | 33.9172 | 33.20574 | 33.14776 | 0.7114636 | 3.339551e-13 | 0.05797168 | 3.339551e-13
16.0083 | 33.9116 | 33.20331 | 33.14526 | 0.7082863 | 3.339551e-13 | 0.0580586 | 3.339551e-13
16.0183 | 33.9177 | 33.20088 | 33.14274 | 0.7168165 | 3.339551e-13 | 0.05814605 | 3.339551e-13
16.0283 | 33.9106 | 33.19845 | 33.14021 | 0.7121541 | 3.339551e-13 | 0.05823401 | 3.339551e-13
16.0383 | 33.9081 | 33.196 | 33.13768 | 0.7120995 | 3.339551e-13 | 0.05832249 | 3.339551e-13
16.0483 | 33.8922 | 33.19355 | 33.13514 | 0.6986525 | 3.339551e-13 | 0.05841151 | 3.339551e-13
16.0583 | 33.8841 | 33.19109 | 33.13259 | 0.6930135 | 3.339551e-13 | 0.05850108 | 3.339551e-13
16.0683 | 33.8961 | 33.18862 | 33.13003 | 0.7074823 | 3.339551e-13 | 0.05859119 | 3.339551e-13
16.0783 | 33.8847 | 33.18614 | 33.12746 | 0.6985593 | 3.339551e-13 | 0.05868186 | 3.339551e-13
16.0883 | 33.8632 | 33.18366 | 33.12488 | 0.6795444 | 3.339551e-13 | 0.05877309 | 3.339551e-13
16.0983 | 33.8663 | 33.18116 | 33.1223 | 0.6851377 | 3.339551e-13 | 0.05886489 | 3.339551e-13
16.1083 | 33.8544 | 33.17866 | 33.1197 | 0.6757394 | 3.339551e-13 | 0.05895727 | 3.339551e-13
16.1183 | 33.8471 | 33.17615 | 33.1171 | 0.6709496 | 3.339551e-13 | 0.05905024 | 3.339551e-13
16.1282 | 33.8504 | 33.17366 | 33.11451 | 0.6767424 | 3.339551e-13 | 0.05914354 | 3.339551e-13
16.1382 | 33.845 | 33.17113 | 33.11189 | 0.6738697 | 3.339551e-13 | 0.0592377 | 3.339551e-13
16.1482 | 33.8208 | 33.16859 | 33.10926 | 0.6522058 | 3.339551e-13 | 0.05933247 | 3.339551e-13
16.1582 | 33.8268 | 33.16605 | 33.10662 | 0.6607507 | 3.339551e-13 | 0.05942786 | 3.339551e-13
16.1682 | 33.8479 | 33.1635 | 33.10397 | 0.6844046 | 3.339551e-13 | 0.05952388 | 3.339551e-13
16.1782 | 33.8272 | 33.16093 | 33.10131 | 0.6662675 | 3.339551e-13 | 0.05962053 | 3.339551e-13
16.1882 | 33.8115 | 33.15836 | 33.09864 | 0.6531395 | 3.339551e-13 | 0.05971784 | 3.339551e-13
16.1982 | 33.8028 | 33.15578 | 33.09596 | 0.6470208 | 3.410605e-13 | 0.0598158 | 3.410605e-13
16.2082 | 33.8044 | 33.15319 | 33.09327 | 0.6512114 | 3.410605e-13 | 0.05991443 | 3.410605e-13
16.2182 | 33.7715 | 33.15059 | 33.09057 | 0.6209114 | 3.410605e-13 | 0.06001373 | 3.410605e-13
16.2282 | 33.7844 | 33.14798 | 33.08787 | 0.636421 | 3.410605e-13 | 0.06011372 | 3.410605e-13
16.2382 | 33.7906 | 33.14536 | 33.08515 | 0.6452401 | 3.410605e-13 | 0.0602144 | 3.410605e-13
16.2482 | 33.7606 | 33.14273 | 33.08242 | 0.6178689 | 3.410605e-13 | 0.06031579 | 3.410605e-13
16.2582 | 33.7577 | 33.14009 | 33.07967 | 0.6176075 | 3.410605e-13 | 0.06041789 | 3.410605e-13
16.2682 | 33.7819 | 33.13744 | 33.07692 | 0.6444559 | 3.410605e-13 | 0.06052072 | 3.410605e-13
16.2782 | 33.756 | 33.13479 | 33.07416 | 0.6212144 | 3.410605e-13 | 0.06062429 | 3.410605e-13
16.2882 | 33.7501 | 33.13212 | 33.07139 | 0.6179825 | 3.410605e-13 | 0.06072895 | 3.410605e-13
16.2982 | 33.7486 | 33.12944 | 33.0686 | 0.619161 | 3.410605e-13 | 0.06083403 | 3.410605e-13
16.3082 | 33.7288 | 33.12675 | 33.06581 | 0.6020498 | 3.410605e-13 | 0.06093987 | 3.410605e-13
16.3182 | 33.7194 | 33.12405 | 33.063 | 0.5953489 | 3.410605e-13 | 0.06104651 | 3.410605e-13
16.3282 | 33.7021 | 33.12134 | 33.06019 | 0.5807584 | 3.410605e-13 | 0.06115394 | 3.410605e-13
16.3382 | 33.7124 | 33.11862 | 33.05736 | 0.5937783 | 3.410605e-13 | 0.06126217 | 3.410605e-13
16.3482 | 33.712 | 33.11589 | 33.05452 | 0.5961088 | 3.410605e-13 | 0.06137122 | 3.410605e-13
16.3582 | 33.677 | 33.11315 | 33.05167 | 0.5638499 | 3.481659e-13 | 0.06148111 | 3.481659e-13
16.3682 | 33.6949 | 33.1104 | 33.04881 | 0.5845017 | 3.481659e-13 | 0.06159186 | 3.481659e-13
16.3782 | 33.6948 | 33.10764 | 33.04593 | 0.5871643 | 3.481659e-13 | 0.06170345 | 3.481659e-13
16.3882 | 33.6735 | 33.10486 | 33.04305 | 0.5686378 | 3.481659e-13 | 0.06181592 | 3.481659e-13
16.3982 | 33.6623 | 33.10208 | 33.04015 | 0.5602222 | 3.481659e-13 | 0.06192928 | 3.481659e-13
16.4082 | 33.6577 | 33.09928 | 33.03724 | 0.5584176 | 3.481659e-13 | 0.06204353 | 3.481659e-13
16.4182 | 33.6308 | 33.09648 | 33.03432 | 0.5343241 | 3.481659e-13 | 0.06215871 | 3.481659e-13
16.4282 | 33.6195 | 33.09366 | 33.03138 | 0.5258418 | 3.481659e-13 | 0.0622748 | 3.481659e-13
16.4382 | 33.6249 | 33.09083 | 33.02844 | 0.5340708 | 3.481659e-13 | 0.06239185 | 3.481659e-13
16.4482 | 33.6214 | 33.08799 | 33.02548 | 0.5334111 | 3.481659e-13 | 0.06250987 | 3.481659e-13
16.4582 | 33.6008 | 33.08514 | 33.02251 | 0.5156627 | 3.481659e-13 | 0.06262886 | 3.481659e-13
16.4682 | 33.6036 | 33.08227 | 33.01953 | 0.5213258 | 3.481659e-13 | 0.06274884 | 3.481659e-13
16.4782 | 33.6069 | 33.0794 | 33.01653 | 0.5275005 | 3.481659e-13 | 0.06286982 | 3.481659e-13
16.4882 | 33.5881 | 33.07651 | 33.01352 | 0.5115868 | 3.481659e-13 | 0.06299184 | 3.481659e-13
16.4982 | 33.5864 | 33.07362 | 33.0105 | 0.5127847 | 3.481659e-13 | 0.06311491 | 3.481659e-13
16.5082 | 33.5701 | 33.07071 | 33.00747 | 0.4993944 | 3.481659e-13 | 0.06323902 | 3.481659e-13
16.5182 | 33.5591 | 33.06778 | 33.00442 | 0.4913159 | 3.552714e-13 | 0.06336423 | 3.552714e-13
16.5282 | 33.5519 | 33.06485 | 33.00136 | 0.4870493 | 3.552714e-13 | 0.06349053 | 3.552714e-13
16.5382 | 33.5515 | 33.06191 | 32.99829 | 0.4895946 | 3.552714e-13 | 0.06361795 | 3.552714e-13
16.5482 | 33.5382 | 33.05895 | 32.9952 | 0.4792519 | 3.552714e-13 | 0.06374651 | 3.552714e-13
16.5582 | 33.5257 | 33.05598 | 32.9921 | 0.4697213 | 3.552714e-13 | 0.06387622 | 3.552714e-13
16.5682 | 33.536 | 33.053 | 32.98899 | 0.4830029 | 3.552714e-13 | 0.06400711 | 3.552714e-13
16.5782 | 33.5399 | 33.05 | 32.98586 | 0.4898966 | 3.552714e-13 | 0.06413919 | 3.552714e-13
16.5882 | 33.5209 | 33.047 | 32.98272 | 0.4739026 | 3.552714e-13 | 0.06427249 | 3.552714e-13
16.5982 | 33.5242 | 33.04398 | 32.97957 | 0.4802209 | 3.552714e-13 | 0.06440702 | 3.552714e-13
16.6082 | 33.5125 | 33.04095 | 32.97641 | 0.4715516 | 3.552714e-13 | 0.06454282 | 3.552714e-13
16.6182 | 33.4982 | 33.03791 | 32.97323 | 0.4602947 | 3.552714e-13 | 0.06467992 | 3.552714e-13
16.6282 | 33.5033 | 33.03485 | 32.97003 | 0.4684503 | 3.552714e-13 | 0.06481831 | 3.552714e-13
16.6382 | 33.4796 | 33.03178 | 32.96682 | 0.4478184 | 3.552714e-13 | 0.06495804 | 3.552714e-13
16.6482 | 33.489 | 33.0287 | 32.9636 | 0.4602992 | 3.765876e-13 | 0.06509912 | 3.765876e-13
16.6582 | 33.485 | 33.02561 | 32.96037 | 0.4593926 | 3.765876e-13 | 0.06524157 | 3.765876e-13
16.6682 | 33.4645 | 33.0225 | 32.95712 | 0.4419987 | 3.765876e-13 | 0.06538545 | 3.765876e-13
16.6782 | 33.4774 | 33.01938 | 32.95385 | 0.4580176 | 3.765876e-13 | 0.06553073 | 3.765876e-13
16.6882 | 33.4656 | 33.01625 | 32.95057 | 0.4493493 | 3.765876e-13 | 0.06567749 | 3.765876e-13
16.6982 | 33.4539 | 33.01311 | 32.94728 | 0.4407938 | 3.765876e-13 | 0.06582574 | 3.765876e-13
16.7081 | 33.4583 | 33.00998 | 32.94401 | 0.4483196 | 3.765876e-13 | 0.06597399 | 3.765876e-13
16.7181 | 33.4603 | 33.00681 | 32.94068 | 0.4534899 | 3.765876e-13 | 0.06612527 | 3.765876e-13
16.7281 | 33.4415 | 33.00363 | 32.93735 | 0.4378731 | 3.765876e-13 | 0.06627812 | 3.765876e-13
16.7381 | 33.4331 | 33.00257 | 32.934 | 0.4305257 | 3.765876e-13 | 0.06857631 | 3.765876e-13
16.7481 | 33.439 | 32.99937 | 32.93063 | 0.4396341 | 3.765876e-13 | 0.06873335 | 3.765876e-13
16.7581 | 33.4184 | 32.99614 | 32.92725 | 0.4222556 | 3.765876e-13 | 0.06889206 | 3.765876e-13
16.7681 | 33.4151 | 32.99291 | 32.92386 | 0.4221903 | 3.765876e-13 | 0.06905246 | 3.765876e-13
16.7781 | 33.403 | 32.98966 | 32.92045 | 0.4133383 | 3.765876e-13 | 0.0692146 | 3.765876e-13
16.7881 | 33.3963 | 32.9864 | 32.91702 | 0.4098994 | 3.765876e-13 | 0.0693785 | 3.765876e-13
16.7981 | 33.3915 | 32.98313 | 32.91358 | 0.4083738 | 3.765876e-13 | 0.0695442 | 3.765876e-13
16.8081 | 33.3795 | 32.97984 | 32.91013 | 0.3996616 | 3.836931e-13 | 0.06971172 | 3.836931e-13
16.8181 | 33.3798 | 32.97654 | 32.90666 | 0.4032627 | 3.907985e-13 | 0.06988114 | 3.907985e-13
16.8281 | 33.3762 | 32.97322 | 32.90317 | 0.4029771 | 3.907985e-13 | 0.07005245 | 3.907985e-13
16.8381 | 33.3647 | 32.96989 | 32.89967 | 0.394805 | 3.907985e-13 | 0.07022572 | 3.907985e-13
16.8481 | 33.3488 | 32.96655 | 32.89615 | 0.3822463 | 3.907985e-13 | 0.07040097 | 3.907985e-13
16.8581 | 33.3451 | 32.9632 | 32.89262 | 0.3819011 | 3.907985e-13 | 0.07057826 | 3.907985e-13
16.8681 | 33.3348 | 32.95983 | 32.88907 | 0.3749694 | 3.907985e-13 | 0.07075762 | 3.907985e-13
16.8781 | 33.338 | 32.95645 | 32.88551 | 0.3815511 | 3.907985e-13 | 0.07093909 | 3.907985e-13
16.8881 | 33.328 | 32.95305 | 32.88193 | 0.3749465 | 3.907985e-13 | 0.07112272 | 3.907985e-13
16.8981 | 33.3259 | 32.95072 | 32.87834 | 0.3751839 | 3.907985e-13 | 0.07237999 | 3.907985e-13
16.9081 | 33.3129 | 32.94729 | 32.87473 | 0.3656059 | 3.907985e-13 | 0.07256856 | 3.907985e-13
16.9181 | 33.3053 | 32.94386 | 32.8711 | 0.3614415 | 3.907985e-13 | 0.07275942 | 3.907985e-13
16.9281 | 33.3046 | 32.94041 | 32.86746 | 0.3641906 | 3.907985e-13 | 0.07295263 | 3.907985e-13
16.9381 | 33.2941 | 32.93695 | 32.8638 | 0.3571535 | 3.979039e-13 | 0.07314824 | 3.979039e-13
16.9481 | 33.2726 | 32.93347 | 32.86012 | 0.3391299 | 3.979039e-13 | 0.07334631 | 3.979039e-13
16.9581 | 33.2762 | 32.92998 | 32.85643 | 0.34622 | 3.979039e-13 | 0.07354687 | 3.979039e-13
16.9681 | 33.2568 | 32.92648 | 32.85273 | 0.3303238 | 3.979039e-13 | 0.07375 | 3.979039e-13
16.9781 | 33.2623 | 32.92296 | 32.849 | 0.3393412 | 3.979039e-13 | 0.07395573 | 3.979039e-13
16.9881 | 33.2446 | 32.91943 | 32.84526 | 0.3251723 | 3.979039e-13 | 0.07416416 | 3.979039e-13
16.9981 | 33.2419 | 32.91588 | 32.84151 | 0.326017 | 3.979039e-13 | 0.0743753 | 3.979039e-13
17.0081 | 33.2278 | 32.91232 | 32.83774 | 0.3154755 | 3.979039e-13 | 0.07458925 | 3.979039e-13
17.0181 | 33.2264 | 32.90875 | 32.83395 | 0.3176476 | 3.979039e-13 | 0.07480606 | 3.979039e-13
17.0281 | 33.2037 | 32.90517 | 32.83014 | 0.2985333 | 3.979039e-13 | 0.07502578 | 3.979039e-13
17.0381 | 33.2068 | 32.90157 | 32.82632 | 0.3052327 | 3.979039e-13 | 0.07524851 | 3.979039e-13
17.0481 | 33.174 | 32.89795 | 32.82248 | 0.2760458 | 3.979039e-13 | 0.07547429 | 3.979039e-13
17.0581 | 33.1776 | 32.89433 | 32.81862 | 0.2832725 | 3.979039e-13 | 0.07570319 | 3.979039e-13
17.0681 | 33.1605 | 32.89069 | 32.81475 | 0.2698128 | 3.979039e-13 | 0.07593532 | 3.979039e-13
17.0781 | 33.1554 | 32.88703 | 32.81086 | 0.2683667 | 3.979039e-13 | 0.07617071 | 3.979039e-13
17.0881 | 33.1553 | 32.88337 | 32.80696 | 0.2719342 | 3.979039e-13 | 0.07640947 | 3.979039e-13
17.0981 | 33.1347 | 32.87968 | 32.80303 | 0.2550153 | 3.979039e-13 | 0.07665165 | 3.979039e-13
17.1081 | 33.1223 | 32.87599 | 32.79909 | 0.2463099 | 4.050094e-13 | 0.07689737 | 4.050094e-13
17.1181 | 33.1238 | 32.87228 | 32.79514 | 0.251518 | 4.050094e-13 | 0.07714668 | 4.050094e-13
17.1281 | 33.1049 | 32.86856 | 32.79116 | 0.2363395 | 4.050094e-13 | 0.0773997 | 4.050094e-13
17.1381 | 33.1034 | 32.86483 | 32.78717 | 0.2385746 | 4.050094e-13 | 0.07765647 | 4.050094e-13
17.1481 | 33.0989 | 32.86108 | 32.78316 | 0.237823 | 4.050094e-13 | 0.07791715 | 4.050094e-13
17.1581 | 33.0653 | 32.85732 | 32.77913 | 0.2079848 | 4.050094e-13 | 0.07818178 | 4.050094e-13
17.1681 | 33.0793 | 32.85354 | 32.77509 | 0.2257599 | 4.050094e-13 | 0.07845049 | 4.050094e-13
17.1781 | 33.0583 | 32.84975 | 32.77103 | 0.2085482 | 4.050094e-13 | 0.07872338 | 4.050094e-13
17.1881 | 33.0518 | 32.84595 | 32.76695 | 0.2058498 | 4.050094e-13 | 0.07900053 | 4.050094e-13
17.1981 | 33.0547 | 32.84214 | 32.76285 | 0.2125646 | 4.050094e-13 | 0.07928208 | 4.050094e-13
17.2081 | 33.0244 | 32.83831 | 32.75874 | 0.1860924 | 4.050094e-13 | 0.07956813 | 4.050094e-13
17.2181 | 33.0322 | 32.83447 | 32.75461 | 0.1977333 | 4.050094e-13 | 0.0798588 | 4.050094e-13
17.2281 | 33.0115 | 32.83061 | 32.75046 | 0.1808872 | 4.050094e-13 | 0.08015418 | 4.050094e-13
17.2381 | 33.0034 | 32.82675 | 32.74629 | 0.1766526 | 4.050094e-13 | 0.0804557 | 4.050094e-13
17.2481 | 33.0044 | 32.82287 | 32.74211 | 0.1815322 | 4.050094e-13 | 0.08076096 | 4.050094e-13
17.2581 | 32.9629 | 32.81898 | 32.7379 | 0.1439245 | 4.050094e-13 | 0.08107132 | 4.050094e-13
17.2681 | 32.9714 | 32.81507 | 32.73368 | 0.1563295 | 4.121148e-13 | 0.08138695 | 4.121148e-13
17.2781 | 32.9456 | 32.81115 | 32.72945 | 0.134447 | 4.121148e-13 | 0.08170797 | 4.121148e-13
17.2881 | 32.9512 | 32.80722 | 32.72519 | 0.1439769 | 4.121148e-13 | 0.08203454 | 4.121148e-13
17.298 | 32.9402 | 32.80332 | 32.72096 | 0.1368798 | 4.121148e-13 | 0.08236345 | 4.121148e-13
17.308 | 32.928 | 32.79937 | 32.71666 | 0.1286342 | 4.121148e-13 | 0.08270151 | 4.121148e-13
17.318 | 32.9277 | 32.7954 | 32.71235 | 0.1323008 | 4.121148e-13 | 0.08304558 | 4.121148e-13
17.328 | 32.9149 | 32.79142 | 32.70802 | 0.1234794 | 4.121148e-13 | 0.08339584 | 4.121148e-13
17.338 | 32.8927 | 32.78743 | 32.70368 | 0.1052699 | 4.121148e-13 | 0.08375245 | 4.121148e-13
17.348 | 32.8934 | 32.78343 | 32.69931 | 0.1099722 | 4.121148e-13 | 0.08411559 | 4.121148e-13
17.358 | 32.8593 | 32.77941 | 32.69493 | 0.07988609 | 4.121148e-13 | 0.08448545 | 4.121148e-13
17.368 | 32.855 | 32.77539 | 32.69053 | 0.07961143 | 4.121148e-13 | 0.08486223 | 4.121148e-13
17.378 | 32.8565 | 32.77135 | 32.68611 | 0.08514809 | 4.121148e-13 | 0.08524612 | 4.121148e-13
17.388 | 32.8417 | 32.7673 | 32.68167 | 0.07439591 | 4.121148e-13 | 0.08563733 | 4.121148e-13
17.398 | 32.841 | 32.76325 | 32.67721 | 0.07775471 | 4.121148e-13 | 0.08603608 | 4.121148e-13
17.408 | 32.8257 | 32.75918 | 32.67273 | 0.06652431 | 4.121148e-13 | 0.08644259 | 4.121148e-13
17.418 | 32.8234 | 32.7551 | 32.66824 | 0.0683039 | 4.192202e-13 | 0.08685772 | 4.192202e-13
17.428 | 32.8149 | 32.75101 | 32.66373 | 0.06389454 | 4.192202e-13 | 0.08728045 | 4.192202e-13
17.438 | 32.806 | 32.7469 | 32.65919 | 0.05909539 | 4.192202e-13 | 0.08771166 | 4.192202e-13
17.448 | 32.8015 | 32.74279 | 32.65464 | 0.05870624 | 4.192202e-13 | 0.08815162 | 4.192202e-13
17.458 | 32.7915 | 32.73867 | 32.65007 | 0.05282686 | 4.192202e-13 | 0.08860058 | 4.192202e-13
17.468 | 32.7631 | 32.73454 | 32.64548 | 0.02855701 | 4.192202e-13 | 0.08905883 | 4.192202e-13
17.478 | 32.7895 | 32.7304 | 32.64088 | 0.05909644 | 4.192202e-13 | 0.08952666 | 4.192202e-13
17.488 | 32.7731 | 32.72626 | 32.63625 | 0.04684489 | 4.192202e-13 | 0.09000438 | 4.192202e-13
17.498 | 32.7669 | 32.7221 | 32.63161 | 0.04480209 | 4.192202e-13 | 0.09049229 | 4.192202e-13
17.508 | 32.7498 | 32.71793 | 32.62694 | 0.03186776 | 4.192202e-13 | 0.09099071 | 4.192202e-13
17.518 | 32.7637 | 32.71376 | 32.62226 | 0.04994159 | 4.192202e-13 | 0.0915 | 4.192202e-13
17.528 | 32.7369 | 32.70958 | 32.61756 | 0.02732327 | 4.192202e-13 | 0.0920205 | 4.192202e-13
17.538 | 32.7315 | 32.70539 | 32.61283 | 0.02611246 | 4.192202e-13 | 0.0925526 | 4.192202e-13
17.548 | 32.7272 | 32.70119 | 32.60809 | 0.02600882 | 4.192202e-13 | 0.09309666 | 4.192202e-13
17.558 | 32.7298 | 32.69699 | 32.60333 | 0.03281201 | 4.263256e-13 | 0.09365308 | 4.263256e-13
17.568 | 32.6988 | 32.69278 | 32.59856 | 0.006021627 | 4.263256e-13 | 0.09422229 | 4.263256e-13
17.578 | 32.7395 | 32.68856 | 32.59376 | 0.05093727 | 4.263256e-13 | 0.09480472 | 4.263256e-13
17.588 | 32.7112 | 32.68434 | 32.58894 | 0.02685855 | 4.263256e-13 | 0.09540082 | 4.263256e-13
17.598 | 32.7219 | 32.68011 | 32.5841 | 0.04178501 | 4.263256e-13 | 0.09601106 | 4.263256e-13
17.608 | 32.6981 | 32.67588 | 32.57925 | 0.0222162 | 4.263256e-13 | 0.09663593 | 4.263256e-13
17.618 | 32.7063 | 32.67165 | 32.57437 | 0.03465164 | 4.263256e-13 | 0.09727597 | 4.263256e-13
17.628 | 32.6831 | 32.66741 | 32.56948 | 0.01569082 | 4.263256e-13 | 0.09793169 | 4.263256e-13
17.638 | 32.6716 | 32.66317 | 32.56456 | 0.008433231 | 4.263256e-13 | 0.09860366 | 4.263256e-13
17.648 | 32.671 | 32.65892 | 32.55963 | 0.0120783 | 4.263256e-13 | 0.09929247 | 4.263256e-13
17.658 | 32.6508 | 32.65467 | 32.55468 | -0.003874537 | 4.263256e-13 | 0.09999874 | 4.263256e-13
17.668 | 32.6283 | 32.65043 | 32.5497 | -0.02212589 | 4.263256e-13 | 0.1007231 | 4.263256e-13
17.678 | 32.6307 | 32.64618 | 32.54471 | -0.0154764 | 4.334311e-13 | 0.1014662 | 4.334311e-13
17.688 | 32.6281 | 32.64193 | 32.5397 | -0.01382673 | 4.334311e-13 | 0.1022288 | 4.334311e-13
17.698 | 32.6336 | 32.63768 | 32.53467 | -0.004077605 | 4.334311e-13 | 0.1030116 | 4.334311e-13
17.708 | 32.6036 | 32.63343 | 32.52961 | -0.02982975 | 4.334311e-13 | 0.1038154 | 4.334311e-13
17.718 | 32.608 | 32.62918 | 32.52454 | -0.02118393 | 4.334311e-13 | 0.104641 | 4.334311e-13
17.728 | 32.5841 | 32.62494 | 32.51945 | -0.04084099 | 4.334311e-13 | 0.1054892 | 4.334311e-13
17.738 | 32.5909 | 32.62273 | 32.51434 | -0.03182605 | 4.334311e-13 | 0.1083852 | 4.334311e-13
17.748 | 32.574 | 32.61849 | 32.50921 | -0.04449223 | 4.334311e-13 | 0.1092822 | 4.334311e-13
17.758 | 32.5573 | 32.61426 | 32.50406 | -0.05696399 | 4.334311e-13 | 0.1102046 | 4.334311e-13
17.768 | 32.5452 | 32.61004 | 32.49889 | -0.06484232 | 4.334311e-13 | 0.1111535 | 4.334311e-13
17.778 | 32.5289 | 32.60583 | 32.4937 | -0.07692828 | 4.405365e-13 | 0.11213 | 4.405365e-13
17.788 | 32.5326 | 32.60162 | 32.48849 | -0.06902299 | 4.405365e-13 | 0.1131351 | 4.405365e-13
17.798 | 32.5207 | 32.59743 | 32.48326 | -0.0767276 | 4.405365e-13 | 0.1141702 | 4.405365e-13
17.808 | 32.5271 | 32.59324 | 32.47801 | -0.06614335 | 4.405365e-13 | 0.1152364 | 4.405365e-13
17.818 | 32.4987 | 32.58907 | 32.47274 | -0.09037155 | 4.405365e-13 | 0.1163351 | 4.405365e-13
17.828 | 32.4829 | 32.58491 | 32.46745 | -0.1020136 | 4.405365e-13 | 0.1174677 | 4.405365e-13
17.838 | 32.4839 | 32.58077 | 32.46214 | -0.09687082 | 4.405365e-13 | 0.1186356 | 4.405365e-13
17.848 | 32.4692 | 32.57664 | 32.4568 | -0.1074449 | 4.405365e-13 | 0.1198404 | 4.405365e-13
17.858 | 32.4644 | 32.57254 | 32.45145 | -0.1081373 | 4.405365e-13 | 0.1210838 | 4.405365e-13
17.868 | 32.4497 | 32.56845 | 32.44608 | -0.1187499 | 4.476419e-13 | 0.1223675 | 4.476419e-13
17.878 | 32.4231 | 32.56438 | 32.44069 | -0.1412844 | 4.476419e-13 | 0.1236934 | 4.476419e-13
17.8879 | 32.4426 | 32.56038 | 32.43533 | -0.1177829 | 4.476419e-13 | 0.1250493 | 4.476419e-13
17.8979 | 32.4319 | 32.55637 | 32.4299 | -0.1244668 | 4.476419e-13 | 0.1264648 | 4.476419e-13
17.9079 | 32.4352 | 32.55238 | 32.42445 | -0.1171787 | 4.476419e-13 | 0.1279286 | 4.476419e-13
17.9179 | 32.4182 | 32.54842 | 32.41898 | -0.1302208 | 4.476419e-13 | 0.129443 | 4.476419e-13
17.9279 | 32.4148 | 32.54551 | 32.41349 | -0.1307074 | 4.476419e-13 | 0.1320222 | 4.476419e-13
17.9379 | 32.3941 | 32.54162 | 32.40797 | -0.1475178 | 4.547474e-13 | 0.1336455 | 4.547474e-13
17.9479 | 32.3895 | 32.53804 | 32.40244 | -0.1485377 | 4.547474e-13 | 0.1355988 | 4.547474e-13
17.9579 | 32.4032 | 32.53423 | 32.39689 | -0.1310269 | 4.618528e-13 | 0.1373417 | 4.618528e-13
17.9679 | 32.3922 | 32.53046 | 32.39131 | -0.13826 | 4.618528e-13 | 0.1391489 | 4.618528e-13
17.9779 | 32.3495 | 32.52674 | 32.38572 | -0.1772402 | 4.618528e-13 | 0.1410237 | 4.618528e-13
17.9879 | 32.3591 | 32.52307 | 32.3801 | -0.163971 | 4.618528e-13 | 0.1429696 | 4.618528e-13
17.9979 | 32.3586 | 32.51946 | 32.37447 | -0.1608561 | 4.618528e-13 | 0.1449904 | 4.618528e-13
18.0079 | 32.3418 | 32.5159 | 32.36881 | -0.1740994 | 4.831691e-13 | 0.1470899 | 4.831691e-13
18.0179 | 32.3296 | 32.51241 | 32.36313 | -0.1828053 | 4.831691e-13 | 0.1492724 | 4.831691e-13
18.0279 | 32.3295 | 32.51103 | 32.35744 | -0.1815253 | 4.902745e-13 | 0.1535897 | 4.902745e-13
18.0379 | 32.3115 | 32.50919 | 32.35172 | -0.1976904 | 4.902745e-13 | 0.1574725 | 4.902745e-13
18.0479 | 32.3162 | 32.50591 | 32.34598 | -0.1897131 | 4.902745e-13 | 0.1599337 | 4.902745e-13
18.0579 | 32.2998 | 32.50272 | 32.34022 | -0.2029183 | 4.902745e-13 | 0.162498 | 4.902745e-13
18.0679 | 32.3101 | 32.49961 | 32.33444 | -0.1895118 | 4.902745e-13 | 0.1651712 | 4.902745e-13
18.0779 | 32.2529 | 32.4966 | 32.32864 | -0.2436999 | 4.973799e-13 | 0.1679597 | 4.973799e-13
18.0879 | 32.2645 | 32.49369 | 32.32282 | -0.2291895 | 4.973799e-13 | 0.1708703 | 4.973799e-13
18.0979 | 32.2552 | 32.49089 | 32.31698 | -0.2356877 | 4.973799e-13 | 0.1739103 | 4.973799e-13
18.1079 | 32.2444 | 32.4882 | 32.31111 | -0.2438025 | 4.973799e-13 | 0.1770876 | 4.973799e-13
18.1179 | 32.2243 | 32.48564 | 32.30523 | -0.2613422 | 4.973799e-13 | 0.1804106 | 4.973799e-13
18.1279 | 32.2147 | 32.48322 | 32.29933 | -0.268516 | 5.044853e-13 | 0.1838884 | 5.044853e-13
18.1379 | 32.1954 | 32.48093 | 32.2934 | -0.2855336 | 5.044853e-13 | 0.1875308 | 5.044853e-13
18.1479 | 32.1889 | 32.47881 | 32.28746 | -0.2899056 | 5.044853e-13 | 0.1913484 | 5.044853e-13
18.1579 | 32.1763 | 32.47698 | 32.28149 | -0.3006793 | 5.115908e-13 | 0.1954885 | 5.115908e-13
18.1679 | 32.1882 | 32.4752 | 32.2755 | -0.2869953 | 5.115908e-13 | 0.1996918 | 5.115908e-13
18.1779 | 32.1239 | 32.4736 | 32.2695 | -0.349703 | 5.115908e-13 | 0.2041076 | 5.115908e-13
18.1879 | 32.1195 | 32.47222 | 32.26347 | -0.3527167 | 5.115908e-13 | 0.2087502 | 5.115908e-13
18.1979 | 32.1432 | 32.47105 | 32.25742 | -0.3278522 | 5.186962e-13 | 0.2136356 | 5.186962e-13
18.2079 | 32.1049 | 32.47013 | 32.25135 | -0.3652267 | 5.186962e-13 | 0.2187809 | 5.186962e-13
18.2179 | 32.0979 | 32.46946 | 32.24525 | -0.3715588 | 5.329071e-13 | 0.2242046 | 5.329071e-13
18.2279 | 32.0831 | 32.46907 | 32.23914 | -0.3859689 | 5.329071e-13 | 0.2299273 | 5.329071e-13
18.2379 | 32.0672 | 32.47 | 32.23301 | -0.4028025 | 5.329071e-13 | 0.2369945 | 5.329071e-13
18.2479 | 32.0606 | 32.47024 | 32.22685 | -0.4096376 | 5.400125e-13 | 0.2433841 | 5.400125e-13
18.2579 | 32.0525 | 32.47158 | 32.22068 | -0.4190837 | 5.400125e-13 | 0.2509056 | 5.400125e-13
18.2679 | 32.0531 | 32.47255 | 32.21448 | -0.4194506 | 5.400125e-13 | 0.258069 | 5.400125e-13
18.2779 | 31.9958 | 32.47393 | 32.20826 | -0.4781301 | 5.471179e-13 | 0.2656659 | 5.471179e-13
18.2879 | 31.9871 | 32.47576 | 32.20203 | -0.4886576 | 5.471179e-13 | 0.2737319 | 5.471179e-13
18.2979 | 32.002 | 32.47807 | 32.19577 | -0.4760724 | 5.542233e-13 | 0.2823062 | 5.542233e-13
18.3079 | 31.9833 | 32.48092 | 32.18949 | -0.497618 | 5.542233e-13 | 0.2914322 | 5.542233e-13
18.3179 | 31.9624 | 32.48434 | 32.18318 | -0.5219424 | 5.542233e-13 | 0.3011583 | 5.542233e-13
18.3279 | 31.9589 | 32.4884 | 32.17686 | -0.5294995 | 5.613288e-13 | 0.311538 | 5.613288e-13
18.3379 | 31.9455 | 32.49315 | 32.17052 | -0.5476489 | 5.613288e-13 | 0.3226311 | 5.613288e-13
18.3479 | 31.9438 | 32.49866 | 32.16415 | -0.5548574 | 5.684342e-13 | 0.3345045 | 5.684342e-13
18.3579 | 31.9512 | 32.505 | 32.15777 | -0.5537999 | 5.755396e-13 | 0.3472328 | 5.755396e-13
18.3679 | 31.9296 | 32.51226 | 32.15136 | -0.58266 | 5.755396e-13 | 0.3608999 | 5.755396e-13
18.3779 | 31.8911 | 32.52053 | 32.14493 | -0.6294318 | 5.82645e-13 | 0.3755999 | 5.82645e-13
18.3879 | 31.8858 | 32.52992 | 32.13848 | -0.6441211 | 5.897505e-13 | 0.3914384 | 5.897505e-13
18.3979 | 31.8943 | 32.54055 | 32.13201 | -0.6462464 | 5.968559e-13 | 0.4085341 | 5.968559e-13
18.4079 | 31.8765 | 32.55254 | 32.12552 | -0.6760413 | 5.968559e-13 | 0.4270206 | 5.968559e-13
18.4179 | 31.8755 | 32.56606 | 32.11901 | -0.690556 | 6.039613e-13 | 0.4470479 | 6.039613e-13
18.4279 | 31.8528 | 32.58126 | 32.11247 | -0.7284588 | 6.110668e-13 | 0.4687846 | 6.110668e-13
18.4379 | 31.8606 | 32.59834 | 32.10592 | -0.7377386 | 6.181722e-13 | 0.4924194 | 6.181722e-13
18.4479 | 31.8315 | 32.61751 | 32.09934 | -0.7860069 | 6.32383e-13 | 0.518164 | 6.32383e-13
18.4579 | 31.8623 | 32.639 | 32.09275 | -0.7767001 | 6.394885e-13 | 0.5462546 | 6.394885e-13
18.4678 | 31.8288 | 32.66283 | 32.08619 | -0.8340263 | 6.465939e-13 | 0.5766331 | 6.465939e-13
18.4778 | 31.7978 | 32.68976 | 32.07955 | -0.8919567 | 6.608047e-13 | 0.6102031 | 6.608047e-13
18.4878 | 31.7865 | 32.71989 | 32.07289 | -0.9333862 | 6.679102e-13 | 0.6469935 | 6.679102e-13
18.4978 | 31.8293 | 32.75357 | 32.06621 | -0.9242696 | 6.82121e-13 | 0.6873589 | 6.82121e-13
18.5078 | 31.8045 | 32.79119 | 32.05951 | -0.9866946 | 6.963319e-13 | 0.7316872 | 6.963319e-13
18.5178 | 31.7971 | 32.83318 | 32.05278 | -1.036082 | 7.105427e-13 | 0.7803995 | 7.105427e-13
18.5278 | 31.785 | 32.87999 | 32.04604 | -1.094986 | 7.31859e-13 | 0.8339487 | 7.31859e-13
18.5378 | 31.78 | 32.93209 | 32.03927 | -1.152086 | 7.460699e-13 | 0.8928156 | 7.460699e-13
18.5478 | 31.7906 | 32.98998 | 32.03248 | -1.199385 | 7.673862e-13 | 0.9575027 | 7.673862e-13
18.5578 | 31.7715 | 33.0542 | 32.02567 | -1.282695 | 7.887024e-13 | 1.028523 | 7.887024e-13
18.5678 | 31.7486 | 33.12522 | 32.01884 | -1.376622 | 8.100187e-13 | 1.106381 | 8.100187e-13
18.5778 | 31.7184 | 33.20354 | 32.01199 | -1.485137 | 8.384404e-13 | 1.191547 | 8.384404e-13
18.5878 | 31.722 | 33.28954 | 32.00512 | -1.567535 | 8.668621e-13 | 1.284419 | 8.668621e-13
18.5978 | 31.7325 | 33.38349 | 31.99822 | -1.650985 | 8.988366e-13 | 1.385264 | 8.988366e-13
18.6078 | 31.7158 | 33.48545 | 31.99131 | -1.769653 | 9.30811e-13 | 1.494147 | 9.30811e-13
18.6178 | 31.7067 | 33.5952 | 31.98437 | -1.888503 | 9.698908e-13 | 1.610834 | 9.698908e-13
18.6278 | 31.6969 | 33.71208 | 31.97741 | -2.015183 | 1.005418e-12 | 1.734673 | 1.005418e-12
18.6378 | 31.6951 | 33.83489 | 31.97043 | -2.139788 | 1.048051e-12 | 1.864457 | 1.048051e-12
18.6478 | 31.7049 | 33.96172 | 31.96343 | -2.256824 | 1.08713e-12 | 1.998295 | 1.08713e-12
18.6578 | 31.6814 | 34.0899 | 31.95641 | -2.408499 | 1.129763e-12 | 2.133492 | 1.129763e-12
18.6678 | 31.6337 | 34.21587 | 31.94936 | -2.582174 | 1.168843e-12 | 2.266511 | 1.168843e-12
18.6778 | 31.6137 | 34.33533 | 31.9423 | -2.721628 | 1.207923e-12 | 2.39303 | 1.207923e-12
18.6878 | 31.6179 | 34.44337 | 31.93521 | -2.825472 | 1.24345e-12 | 2.50816 | 1.24345e-12
18.6978 | 31.612 | 34.53492 | 31.9281 | -2.92292 | 1.275424e-12 | 2.606816 | 1.275424e-12
18.7078 | 31.6014 | 34.60519 | 31.92098 | -3.003792 | 1.29674e-12 | 2.684216 | 1.29674e-12
18.7178 | 31.5912 | 34.65025 | 31.91383 | -3.059049 | 1.314504e-12 | 2.736424 | 1.314504e-12
18.7278 | 31.5772 | 34.66745 | 31.90665 | -3.090252 | 1.321609e-12 | 2.760798 | 1.321609e-12
18.7378 | 31.5406 | 34.65574 | 31.89946 | -3.115139 | 1.321609e-12 | 2.756278 | 1.321609e-12
18.7478 | 31.5575 | 34.61568 | 31.89225 | -3.05818 | 1.310951e-12 | 2.723433 | 1.310951e-12
18.7578 | 31.5194 | 34.54933 | 31.88501 | -3.029926 | 1.293188e-12 | 2.664314 | 1.293188e-12
18.7678 | 31.4826 | 34.45992 | 31.87775 | -2.977318 | 1.271871e-12 | 2.582163 | 1.271871e-12
18.7778 | 31.4664 | 34.35153 | 31.87048 | -2.885126 | 1.239897e-12 | 2.481049 | 1.239897e-12
18.7878 | 31.455 | 34.22866 | 31.86318 | -2.773665 | 1.20437e-12 | 2.365488 | 1.20437e-12
18.7978 | 31.446 | 34.09592 | 31.85586 | -2.649921 | 1.168843e-12 | 2.240064 | 1.168843e-12
18.8078 | 31.4267 | 33.95763 | 31.84851 | -2.530928 | 1.129763e-12 | 2.109114 | 1.129763e-12
18.8178 | 31.4286 | 33.81762 | 31.84115 | -2.389022 | 1.08713e-12 | 1.976471 | 1.08713e-12
18.8278 | 31.405 | 33.67908 | 31.83377 | -2.274083 | 1.048051e-12 | 1.845316 | 1.048051e-12
18.8378 | 31.3949 | 33.54448 | 31.82636 | -2.149575 | 1.012523e-12 | 1.718114 | 1.012523e-12
18.8478 | 31.3742 | 33.41557 | 31.81893 | -2.041374 | 9.734435e-13 | 1.59664 | 9.734435e-13
18.8578 | 31.3386 | 33.29354 | 31.81149 | -1.95494 | 9.414691e-13 | 1.482055 | 9.414691e-13
18.8678 | 31.3246 | 33.17903 | 31.80402 | -1.854426 | 9.094947e-13 | 1.375011 | 9.094947e-13
18.8778 | 31.2666 | 33.07229 | 31.79652 | -1.805689 | 8.775203e-13 | 1.275765 | 8.775203e-13
18.8878 | 31.2834 | 32.9733 | 31.78901 | -1.689896 | 8.526513e-13 | 1.184284 | 8.526513e-13
18.8978 | 31.2731 | 32.88181 | 31.78148 | -1.608709 | 8.277823e-13 | 1.100331 | 8.277823e-13
18.9078 | 31.2517 | 32.79746 | 31.77392 | -1.545762 | 8.029133e-13 | 1.023539 | 8.029133e-13
18.9178 | 31.2456 | 32.71981 | 31.76635 | -1.474208 | 7.81597e-13 | 0.9534607 | 7.81597e-13
18.9278 | 31.2218 | 32.64836 | 31.75875 | -1.426562 | 7.638334e-13 | 0.889612 | 7.638334e-13
18.9378 | 31.2297 | 32.58263 | 31.75113 | -1.352927 | 7.460699e-13 | 0.8314961 | 7.460699e-13
18.9478 | 31.1952 | 32.52211 | 31.74349 | -1.326914 | 7.31859e-13 | 0.7786236 | 7.31859e-13
18.9578 | 31.1919 | 32.46635 | 31.73583 | -1.274453 | 7.176482e-13 | 0.730524 | 7.176482e-13
18.9678 | 31.1464 | 32.4149 | 31.72815 | -1.2685 | 7.034373e-13 | 0.6867532 | 7.034373e-13
18.9778 | 31.1344 | 32.36734 | 31.72044 | -1.232941 | 6.927792e-13 | 0.6468976 | 6.927792e-13
18.9878 | 31.1235 | 32.32329 | 31.71272 | -1.199794 | 6.82121e-13 | 0.6105755 | 6.82121e-13
18.9978 | 31.1291 | 32.28241 | 31.70497 | -1.153309 | 6.714629e-13 | 0.5774375 | 6.714629e-13
19.0078 | 31.1059 | 32.24437 | 31.6972 | -1.13847 | 6.643575e-13 | 0.5471656 | 6.643575e-13
19.0178 | 31.0894 | 32.20889 | 31.68942 | -1.119488 | 6.57252e-13 | 0.5194723 | 6.57252e-13
19.0278 | 31.0967 | 32.1757 | 31.68161 | -1.079004 | 6.501466e-13 | 0.4940984 | 6.501466e-13
19.0378 | 31.0715 | 32.14459 | 31.67377 | -1.073085 | 6.430412e-13 | 0.4708109 | 6.430412e-13
19.0478 | 31.0464 | 32.11532 | 31.66592 | -1.068923 | 6.359357e-13 | 0.4494013 | 6.359357e-13
19.0577 | 31.0146 | 32.088 | 31.65813 | -1.0734 | 6.32383e-13 | 0.4298727 | 6.32383e-13
19.0677 | 31.0022 | 32.0619 | 31.65023 | -1.059698 | 6.252776e-13 | 0.4116653 | 6.252776e-13
19.0777 | 30.9747 | 32.03715 | 31.64232 | -1.062453 | 6.217249e-13 | 0.3948364 | 6.217249e-13
19.0877 | 30.9746 | 32.01363 | 31.63438 | -1.039034 | 6.181722e-13 | 0.379254 | 6.181722e-13
19.0977 | 30.9758 | 31.99122 | 31.62642 | -1.015422 | 6.146195e-13 | 0.3648007 | 6.146195e-13
19.1077 | 30.9545 | 31.96981 | 31.61844 | -1.015314 | 6.110668e-13 | 0.3513717 | 6.110668e-13
19.1177 | 30.9356 | 31.94932 | 31.61044 | -1.013716 | 6.07514e-13 | 0.3388742 | 6.07514e-13
19.1277 | 30.9307 | 31.92965 | 31.60242 | -0.9989454 | 6.039613e-13 | 0.3272249 | 6.039613e-13
19.1377 | 30.9025 | 31.91073 | 31.59438 | -1.008228 | 6.004086e-13 | 0.31635 | 6.004086e-13
19.1477 | 30.8658 | 31.8925 | 31.58631 | -1.026697 | 5.968559e-13 | 0.306183 | 5.968559e-13
19.1577 | 30.8574 | 31.87489 | 31.57823 | -1.017494 | 5.968559e-13 | 0.2966649 | 5.968559e-13
19.1677 | 30.8203 | 31.85787 | 31.57012 | -1.037565 | 5.933032e-13 | 0.2877424 | 5.933032e-13
19.1777 | 30.8254 | 31.84136 | 31.562 | -1.015963 | 5.933032e-13 | 0.2793676 | 5.933032e-13
19.1877 | 30.7975 | 31.82534 | 31.55385 | -1.027845 | 5.897505e-13 | 0.2714974 | 5.897505e-13
19.1977 | 30.8063 | 31.80977 | 31.54568 | -1.003471 | 5.897505e-13 | 0.264093 | 5.897505e-13
19.2077 | 30.7749 | 31.79461 | 31.53749 | -1.019707 | 5.861978e-13 | 0.257119 | 5.861978e-13
19.2177 | 30.7783 | 31.77982 | 31.52928 | -1.00152 | 5.861978e-13 | 0.2505437 | 5.861978e-13
19.2277 | 30.7844 | 31.76538 | 31.52104 | -0.9809816 | 5.82645e-13 | 0.2443377 | 5.82645e-13
19.2377 | 30.7209 | 31.75127 | 31.51279 | -1.030365 | 5.82645e-13 | 0.2384749 | 5.82645e-13
19.2477 | 30.7093 | 31.73745 | 31.50452 | -1.028147 | 5.82645e-13 | 0.2329309 | 5.82645e-13
19.2577 | 30.6931 | 31.7239 | 31.49622 | -1.030804 | 5.790923e-13 | 0.2276838 | 5.790923e-13
19.2677 | 30.6791 | 31.71062 | 31.4879 | -1.031517 | 5.790923e-13 | 0.2227134 | 5.790923e-13
19.2777 | 30.6532 | 31.69757 | 31.47957 | -1.044367 | 5.790923e-13 | 0.2180011 | 5.790923e-13
19.2877 | 30.6521 | 31.68474 | 31.47121 | -1.032637 | 5.790923e-13 | 0.2135299 | 5.790923e-13
19.2977 | 30.6532 | 31.67211 | 31.46283 | -1.018912 | 5.755396e-13 | 0.2092841 | 5.755396e-13
19.3077 | 30.67 | 31.65968 | 31.45443 | -0.989677 | 5.755396e-13 | 0.2052494 | 5.755396e-13
19.3177 | 30.6394 | 31.64742 | 31.44601 | -1.008019 | 5.755396e-13 | 0.2014124 | 5.755396e-13
19.3277 | 30.6283 | 31.63532 | 31.43756 | -1.007025 | 5.755396e-13 | 0.1977608 | 5.755396e-13
19.3377 | 30.5989 | 31.62338 | 31.4291 | -1.024484 | 5.755396e-13 | 0.1942834 | 5.755396e-13
19.3477 | 30.5743 | 31.61159 | 31.42062 | -1.037286 | 5.719869e-13 | 0.1909695 | 5.719869e-13
19.3577 | 30.5798 | 31.59992 | 31.41211 | -1.020121 | 5.719869e-13 | 0.1878095 | 5.719869e-13
19.3677 | 30.5459 | 31.58838 | 31.40359 | -1.04248 | 5.719869e-13 | 0.1847943 | 5.719869e-13
19.3777 | 30.5479 | 31.57695 | 31.39504 | -1.029055 | 5.719869e-13 | 0.1819156 | 5.719869e-13
19.3877 | 30.5649 | 31.56564 | 31.38647 | -1.000737 | 5.719869e-13 | 0.1791655 | 5.719869e-13
19.3977 | 30.5419 | 31.55442 | 31.37788 | -1.01252 | 5.719869e-13 | 0.1765368 | 5.719869e-13
19.4077 | 30.5673 | 31.5433 | 31.36927 | -0.9759966 | 5.719869e-13 | 0.1740228 | 5.719869e-13
19.4177 | 30.5338 | 31.53226 | 31.36064 | -0.9984608 | 5.719869e-13 | 0.171617 | 5.719869e-13
19.4277 | 30.5257 | 31.52131 | 31.35199 | -0.9956068 | 5.719869e-13 | 0.1693138 | 5.719869e-13
19.4377 | 30.4724 | 31.51043 | 31.34332 | -1.038029 | 5.719869e-13 | 0.1671076 | 5.719869e-13
19.4477 | 30.4849 | 31.49962 | 31.33463 | -1.014722 | 5.719869e-13 | 0.1649932 | 5.719869e-13
19.4577 | 30.4658 | 31.48888 | 31.32592 | -1.023082 | 5.719869e-13 | 0.1629659 | 5.719869e-13
19.4677 | 30.4467 | 31.4782 | 31.31718 | -1.031503 | 5.719869e-13 | 0.1610211 | 5.719869e-13
19.4777 | 30.4377 | 31.46758 | 31.30843 | -1.029883 | 5.719869e-13 | 0.1591548 | 5.719869e-13
19.4877 | 30.4616 | 31.45702 | 31.29965 | -0.9954155 | 5.719869e-13 | 0.1573629 | 5.719869e-13
19.4977 | 30.4735 | 31.4465 | 31.29086 | -0.9729984 | 5.719869e-13 | 0.1556417 | 5.719869e-13
19.5077 | 30.433 | 31.43603 | 31.28204 | -1.003028 | 5.719869e-13 | 0.1539877 | 5.719869e-13
19.5177 | 30.4211 | 31.4256 | 31.2732 | -1.004501 | 5.719869e-13 | 0.1523978 | 5.719869e-13
19.5277 | 30.4049 | 31.41521 | 31.26435 | -1.010314 | 5.719869e-13 | 0.1508688 | 5.719869e-13
19.5377 | 30.3747 | 31.40486 | 31.25547 | -1.030165 | 5.719869e-13 | 0.1493979 | 5.719869e-13
19.5477 | 30.365 | 31.39455 | 31.24657 | -1.02955 | 5.719869e-13 | 0.1479822 | 5.719869e-13
19.5577 | 30.3488 | 31.38427 | 31.23765 | -1.035468 | 5.719869e-13 | 0.1466193 | 5.719869e-13
19.5677 | 30.3372 | 31.37402 | 31.22871 | -1.036815 | 5.719869e-13 | 0.1453067 | 5.719869e-13
19.5777 | 30.3158 | 31.36379 | 31.21975 | -1.04799 | 5.719869e-13 | 0.1440422 | 5.719869e-13
19.5877 | 30.3474 | 31.35359 | 31.21077 | -1.00619 | 5.719869e-13 | 0.1428236 | 5.719869e-13
19.5977 | 30.3373 | 31.34341 | 31.20176 | -1.006114 | 5.719869e-13 | 0.1416489 | 5.719869e-13
19.6077 | 30.3124 | 31.33326 | 31.19274 | -1.020859 | 5.719869e-13 | 0.1405161 | 5.719869e-13
19.6177 | 30.2848 | 31.32312 | 31.1837 | -1.038324 | 5.719869e-13 | 0.1394234 | 5.719869e-13
19.6277 | 30.2593 | 31.31301 | 31.17464 | -1.053706 | 5.719869e-13 | 0.1383691 | 5.719869e-13
19.6376 | 30.2753 | 31.30301 | 31.16564 | -1.027706 | 5.719869e-13 | 0.1373615 | 5.719869e-13
19.6476 | 30.2373 | 31.29292 | 31.15654 | -1.05562 | 5.719869e-13 | 0.1363789 | 5.719869e-13
19.6576 | 30.2045 | 31.28285 | 31.14742 | -1.078347 | 5.719869e-13 | 0.13543 | 5.719869e-13
19.6676 | 30.2219 | 31.27279 | 31.13827 | -1.050886 | 5.755396e-13 | 0.1345135 | 5.755396e-13
19.6776 | 30.1928 | 31.26274 | 31.12911 | -1.069936 | 5.755396e-13 | 0.133628 | 5.755396e-13
19.6876 | 30.2563 | 31.25269 | 31.11992 | -0.9963948 | 5.755396e-13 | 0.1327724 | 5.755396e-13
19.6976 | 30.2133 | 31.24266 | 31.11072 | -1.029362 | 5.755396e-13 | 0.1319453 | 5.755396e-13
19.7076 | 30.1727 | 31.23264 | 31.10149 | -1.059937 | 5.755396e-13 | 0.1311457 | 5.755396e-13
19.7176 | 30.1394 | 31.22262 | 31.09225 | -1.083218 | 5.755396e-13 | 0.1303726 | 5.755396e-13
19.7276 | 30.1516 | 31.2126 | 31.08298 | -1.061004 | 5.755396e-13 | 0.1296248 | 5.755396e-13
19.7376 | 30.137 | 31.20259 | 31.07369 | -1.065594 | 5.755396e-13 | 0.1289014 | 5.755396e-13
19.7476 | 30.1059 | 31.19259 | 31.06439 | -1.086687 | 5.755396e-13 | 0.1282015 | 5.755396e-13
19.7576 | 30.0846 | 31.18258 | 31.05506 | -1.097983 | 5.755396e-13 | 0.1275241 | 5.755396e-13
19.7676 | 30.0797 | 31.17258 | 31.04571 | -1.092881 | 5.755396e-13 | 0.1268685 | 5.755396e-13
19.7776 | 30.0923 | 31.16258 | 31.03634 | -1.070279 | 5.790923e-13 | 0.1262339 | 5.790923e-13
19.7876 | 30.0782 | 31.15258 | 31.02696 | -1.074377 | 5.790923e-13 | 0.1256194 | 5.790923e-13
19.7976 | 30.0521 | 31.14257 | 31.01755 | -1.090475 | 5.790923e-13 | 0.1250243 | 5.790923e-13
19.8076 | 30.0211 | 31.13257 | 31.00812 | -1.111471 | 5.790923e-13 | 0.124448 | 5.790923e-13
19.8176 | 29.9818 | 31.12257 | 30.99868 | -1.140765 | 5.790923e-13 | 0.1238898 | 5.790923e-13
19.8276 | 29.984 | 31.11256 | 30.98921 | -1.128557 | 5.790923e-13 | 0.123349 | 5.790923e-13
19.8376 | 29.9631 | 31.10255 | 30.97972 | -1.139445 | 5.790923e-13 | 0.122825 | 5.790923e-13
19.8476 | 29.9396 | 31.09253 | 30.97021 | -1.15293 | 5.790923e-13 | 0.1223173 | 5.790923e-13
19.8576 | 29.9416 | 31.08251 | 30.96069 | -1.14091 | 5.790923e-13 | 0.1218253 | 5.790923e-13
19.8676 | 29.9398 | 31.07249 | 30.95114 | -1.132686 | 5.82645e-13 | 0.1213483 | 5.82645e-13
19.8776 | 29.9136 | 31.06246 | 30.94157 | -1.148856 | 5.82645e-13 | 0.120886 | 5.82645e-13
19.8876 | 29.8942 | 31.05242 | 30.93198 | -1.158221 | 5.82645e-13 | 0.1204379 | 5.82645e-13
19.8976 | 29.8708 | 31.04238 | 30.92238 | -1.171579 | 5.82645e-13 | 0.1200035 | 5.82645e-13
19.9076 | 29.8401 | 31.03233 | 30.91275 | -1.192231 | 5.82645e-13 | 0.1195822 | 5.82645e-13
19.9176 | 29.8112 | 31.02228 | 30.9031 | -1.211076 | 5.82645e-13 | 0.1191738 | 5.82645e-13
19.9276 | 29.8043 | 31.01221 | 30.89344 | -1.207913 | 5.82645e-13 | 0.1187777 | 5.82645e-13
19.9376 | 29.7922 | 31.00214 | 30.88375 | -1.209943 | 5.82645e-13 | 0.1183936 | 5.82645e-13
19.9476 | 29.7326 | 30.99206 | 30.87404 | -1.259464 | 5.861978e-13 | 0.1180211 | 5.861978e-13
19.9576 | 29.728 | 30.98198 | 30.86432 | -1.253977 | 5.861978e-13 | 0.1176598 | 5.861978e-13
19.9676 | 29.7444 | 30.97188 | 30.85457 | -1.227481 | 5.861978e-13 | 0.1173094 | 5.861978e-13
19.9776 | 29.7188 | 30.96178 | 30.84481 | -1.242976 | 5.861978e-13 | 0.1169696 | 5.861978e-13
19.9876 | 29.6891 | 30.95166 | 30.83502 | -1.262561 | 5.861978e-13 | 0.11664 | 5.861978e-13
19.9976 | 29.676 | 30.94154 | 30.82522 | -1.265537 | 5.861978e-13 | 0.1163202 | 5.861978e-13
20.0076 | 29.6349 | 30.9314 | 30.81539 | -1.296502 | 5.861978e-13 | 0.1160101 | 5.861978e-13
20.0176 | 29.6216 | 30.92126 | 30.80555 | -1.299658 | 5.897505e-13 | 0.1157093 | 5.897505e-13
20.0276 | 29.6066 | 30.9111 | 30.79569 | -1.304503 | 5.897505e-13 | 0.1154175 | 5.897505e-13
20.0376 | 29.5879 | 30.90094 | 30.7858 | -1.313037 | 5.897505e-13 | 0.1151346 | 5.897505e-13
20.0476 | 29.5432 | 30.89076 | 30.7759 | -1.34756 | 5.897505e-13 | 0.1148601 | 5.897505e-13
20.0576 | 29.5418 | 30.88057 | 30.76598 | -1.338772 | 5.897505e-13 | 0.1145938 | 5.897505e-13
20.0676 | 29.5203 | 30.87037 | 30.75604 | -1.350072 | 5.897505e-13 | 0.1143357 | 5.897505e-13
20.0776 | 29.5146 | 30.86016 | 30.74608 | -1.345561 | 5.897505e-13 | 0.1140853 | 5.897505e-13
20.0876 | 29.4795 | 30.84994 | 30.7361 | -1.370438 | 5.933032e-13 | 0.1138425 | 5.933032e-13
20.0976 | 29.4414 | 30.8397 | 30.7261 | -1.398303 | 5.933032e-13 | 0.113607 | 5.933032e-13
20.1076 | 29.4367 | 30.82946 | 30.71608 | -1.392756 | 5.933032e-13 | 0.1133787 | 5.933032e-13
20.1176 | 29.403 | 30.8192 | 30.70604 | -1.416196 | 5.933032e-13 | 0.1131574 | 5.933032e-13
20.1276 | 29.3912 | 30.80892 | 30.69598 | -1.417724 | 5.933032e-13 | 0.1129428 | 5.933032e-13
20.1376 | 29.3678 | 30.79864 | 30.6859 | -1.43084 | 5.933032e-13 | 0.1127348 | 5.933032e-13
20.1476 | 29.3621 | 30.78834 | 30.67581 | -1.426242 | 5.933032e-13 | 0.1125332 | 5.933032e-13
20.1576 | 29.3398 | 30.77803 | 30.66569 | -1.438231 | 5.968559e-13 | 0.1123378 | 5.968559e-13
20.1676 | 29.3298 | 30.76771 | 30.65556 | -1.437908 | 5.968559e-13 | 0.1121485 | 5.968559e-13
20.1776 | 29.3115 | 30.75737 | 30.64541 | -1.445871 | 5.968559e-13 | 0.1119651 | 5.968559e-13
20.1876 | 29.2718 | 30.74702 | 30.63523 | -1.47522 | 5.968559e-13 | 0.1117874 | 5.968559e-13
20.1976 | 29.2377 | 30.73666 | 30.62504 | -1.498956 | 5.968559e-13 | 0.1116154 | 5.968559e-13
20.2076 | 29.2266 | 30.72628 | 30.61483 | -1.499679 | 5.968559e-13 | 0.1114487 | 5.968559e-13
20.2176 | 29.2108 | 30.71589 | 30.6046 | -1.505088 | 6.004086e-13 | 0.1112874 | 6.004086e-13
20.2275 | 29.1665 | 30.70559 | 30.59445 | -1.539087 | 6.004086e-13 | 0.1111328 | 6.004086e-13
20.2375 | 29.1627 | 30.69517 | 30.58419 | -1.532468 | 6.004086e-13 | 0.1109817 | 6.004086e-13
20.2475 | 29.147 | 30.68473 | 30.5739 | -1.537735 | 6.004086e-13 | 0.1108355 | 6.004086e-13
20.2575 | 29.115 | 30.67429 | 30.56359 | -1.559288 | 6.004086e-13 | 0.110694 | 6.004086e-13
20.2675 | 29.1066 | 30.66383 | 30.55327 | -1.557226 | 6.004086e-13 | 0.1105573 | 6.004086e-13
20.2775 | 29.0833 | 30.65335 | 30.54293 | -1.570051 | 6.004086e-13 | 0.1104251 | 6.004086e-13
20.2875 | 29.0506 | 30.64286 | 30.53256 | -1.59226 | 6.039613e-13 | 0.1102973 | 6.039613e-13
20.2975 | 29.0145 | 30.63236 | 30.52218 | -1.617856 | 6.039613e-13 | 0.1101739 | 6.039613e-13
20.3075 | 29.0036 | 30.62184 | 30.51178 | -1.618237 | 6.039613e-13 | 0.1100547 | 6.039613e-13
20.3175 | 28.9839 | 30.6113 | 30.50136 | -1.627403 | 6.039613e-13 | 0.1099397 | 6.039613e-13
20.3275 | 28.9569 | 30.60075 | 30.49093 | -1.643855 | 6.039613e-13 | 0.1098287 | 6.039613e-13
20.3375 | 28.946 | 30.59019 | 30.48047 | -1.644191 | 6.039613e-13 | 0.1097216 | 6.039613e-13
20.3475 | 28.9293 | 30.57961 | 30.46999 | -1.650313 | 6.07514e-13 | 0.1096184 | 6.07514e-13
20.3575 | 28.93 | 30.56902 | 30.4595 | -1.63902 | 6.07514e-13 | 0.109519 | 6.07514e-13
20.3675 | 28.8992 | 30.55841 | 30.44899 | -1.659213 | 6.07514e-13 | 0.1094232 | 6.07514e-13
20.3775 | 28.865 | 30.54779 | 30.43846 | -1.68279 | 6.07514e-13 | 0.109331 | 6.07514e-13
20.3875 | 28.8516 | 30.53715 | 30.42791 | -1.685552 | 6.07514e-13 | 0.1092423 | 6.07514e-13
20.3975 | 28.8384 | 30.5265 | 30.41734 | -1.688099 | 6.07514e-13 | 0.109157 | 6.07514e-13
20.4075 | 28.813 | 30.51583 | 30.40676 | -1.702831 | 6.110668e-13 | 0.1090751 | 6.110668e-13
20.4175 | 28.7977 | 30.50515 | 30.39615 | -1.707447 | 6.110668e-13 | 0.1089965 | 6.110668e-13
20.4275 | 28.7896 | 30.49445 | 30.38553 | -1.704849 | 6.110668e-13 | 0.108921 | 6.110668e-13
20.4375 | 28.7721 | 30.48373 | 30.37489 | -1.711635 | 6.110668e-13 | 0.1088487 | 6.110668e-13
20.4475 | 28.7681 | 30.47301 | 30.36423 | -1.704906 | 6.110668e-13 | 0.1087795 | 6.110668e-13
20.4575 | 28.7767 | 30.46226 | 30.35355 | -1.685561 | 6.146195e-13 | 0.1087133 | 6.146195e-13
20.4675 | 28.728 | 30.4515 | 30.34285 | -1.723501 | 6.146195e-13 | 0.10865 | 6.146195e-13
20.4775 | 28.7416 | 30.44073 | 30.33214 | -1.699126 | 6.146195e-13 | 0.1085895 | 6.146195e-13
20.4875 | 28.7173 | 30.42994 | 30.3214 | -1.712635 | 6.146195e-13 | 0.1085319 | 6.146195e-13
20.4975 | 28.6942 | 30.41913 | 30.31065 | -1.724929 | 6.146195e-13 | 0.1084771 | 6.146195e-13
20.5075 | 28.7004 | 30.40831 | 30.29988 | -1.707907 | 6.146195e-13 | 0.1084249 | 6.146195e-13
20.5175 | 28.7087 | 30.39747 | 30.28909 | -1.68877 | 6.181722e-13 | 0.1083753 | 6.181722e-13
20.5275 | 28.6924 | 30.38662 | 30.27829 | -1.694218 | 6.181722e-13 | 0.1083284 | 6.181722e-13
20.5375 | 28.6829 | 30.37575 | 30.26747 | -1.692849 | 6.181722e-13 | 0.108284 | 6.181722e-13
20.5475 | 28.7054 | 30.36487 | 30.25662 | -1.659465 | 6.181722e-13 | 0.108242 | 6.181722e-13
20.5575 | 28.675 | 30.35397 | 30.24576 | -1.678966 | 6.181722e-13 | 0.1082025 | 6.181722e-13
20.5675 | 28.698 | 30.34305 | 30.23489 | -1.645051 | 6.181722e-13 | 0.1081654 | 6.181722e-13
20.5775 | 28.6883 | 30.33212 | 30.22399 | -1.64382 | 6.217249e-13 | 0.1081306 | 6.217249e-13
20.5875 | 28.6723 | 30.32117 | 30.21308 | -1.648874 | 6.217249e-13 | 0.1080981 | 6.217249e-13
20.5975 | 28.6835 | 30.31021 | 30.20214 | -1.626712 | 6.217249e-13 | 0.1080678 | 6.217249e-13
20.6075 | 28.6905 | 30.29923 | 30.19119 | -1.608734 | 6.217249e-13 | 0.1080397 | 6.217249e-13
20.6175 | 28.6805 | 30.28824 | 30.18023 | -1.607741 | 6.217249e-13 | 0.1080138 | 6.217249e-13
20.6275 | 28.6807 | 30.27723 | 30.16924 | -1.596532 | 6.252776e-13 | 0.10799 | 6.252776e-13
20.6375 | 28.694 | 30.26621 | 30.15824 | -1.572207 | 6.252776e-13 | 0.1079683 | 6.252776e-13
20.6475 | 28.722 | 30.25517 | 30.14722 | -1.533167 | 6.252776e-13 | 0.1079486 | 6.252776e-13
20.6575 | 28.6977 | 30.24411 | 30.13618 | -1.546411 | 6.252776e-13 | 0.1079309 | 6.252776e-13
20.6675 | 28.7104 | 30.23304 | 30.12512 | -1.522639 | 6.252776e-13 | 0.1079152 | 6.252776e-13
20.6775 | 28.7111 | 30.22195 | 30.11405 | -1.510852 | 6.252776e-13 | 0.1079014 | 6.252776e-13
20.6875 | 28.7164 | 30.21085 | 30.10296 | -1.494449 | 6.288303e-13 | 0.1078895 | 6.288303e-13
20.6975 | 28.7231 | 30.19973 | 30.09185 | -1.47663 | 6.288303e-13 | 0.1078795 | 6.288303e-13
20.7075 | 28.7342 | 30.1886 | 30.08072 | -1.454395 | 6.288303e-13 | 0.1078712 | 6.288303e-13
20.7175 | 28.7213 | 30.17744 | 30.06958 | -1.456145 | 6.288303e-13 | 0.1078648 | 6.288303e-13
20.7275 | 28.7501 | 30.16628 | 30.05842 | -1.416179 | 6.288303e-13 | 0.1078601 | 6.288303e-13
20.7375 | 28.7633 | 30.1551 | 30.04724 | -1.391797 | 6.32383e-13 | 0.1078572 | 6.32383e-13
20.7475 | 28.7339 | 30.1439 | 30.03604 | -1.41 | 6.32383e-13 | 0.1078559 | 6.32383e-13
20.7575 | 28.7822 | 30.13269 | 30.02483 | -1.350487 | 6.32383e-13 | 0.1078563 | 6.32383e-13
20.7675 | 28.7866 | 30.12146 | 30.0136 | -1.334858 | 6.32383e-13 | 0.1078584 | 6.32383e-13
20.7775 | 28.7648 | 30.11021 | 30.00235 | -1.345413 | 6.32383e-13 | 0.107862 | 6.32383e-13
20.7875 | 28.8036 | 30.09895 | 29.99109 | -1.295353 | 6.359357e-13 | 0.1078672 | 6.359357e-13
20.7975 | 28.7793 | 30.08768 | 29.9798 | -1.308377 | 6.359357e-13 | 0.107874 | 6.359357e-13
20.8074 | 28.8121 | 30.0765 | 29.96862 | -1.264399 | 6.359357e-13 | 0.1078823 | 6.359357e-13
20.8174 | 28.7864 | 30.06519 | 29.9573 | -1.278792 | 6.359357e-13 | 0.1078921 | 6.359357e-13
20.8274 | 28.8056 | 30.05387 | 29.94597 | -1.24827 | 6.359357e-13 | 0.1079034 | 6.359357e-13
20.8374 | 28.8044 | 30.04253 | 29.93462 | -1.238131 | 6.359357e-13 | 0.1079161 | 6.359357e-13
20.8474 | 28.8131 | 30.03118 | 29.92325 | -1.218078 | 6.394885e-13 | 0.1079303 | 6.394885e-13
20.8574 | 28.815 | 30.01981 | 29.91186 | -1.204808 | 6.394885e-13 | 0.1079459 | 6.394885e-13
20.8674 | 28.8152 | 30.00842 | 29.90046 | -1.193223 | 6.394885e-13 | 0.1079629 | 6.394885e-13
20.8774 | 28.814 | 29.99702 | 29.88904 | -1.183023 | 6.394885e-13 | 0.1079812 | 6.394885e-13
20.8874 | 28.8274 | 29.98561 | 29.87761 | -1.158206 | 6.394885e-13 | 0.1080009 | 6.394885e-13
20.8974 | 28.8098 | 29.97417 | 29.86615 | -1.164375 | 6.430412e-13 | 0.1080219 | 6.430412e-13
20.9074 | 28.7997 | 29.96273 | 29.85468 | -1.163028 | 6.430412e-13 | 0.1080442 | 6.430412e-13
20.9174 | 28.7955 | 29.95126 | 29.8432 | -1.155765 | 6.430412e-13 | 0.1080678 | 6.430412e-13
20.9274 | 28.8013 | 29.93979 | 29.83169 | -1.138487 | 6.430412e-13 | 0.1080926 | 6.430412e-13
20.9374 | 28.7822 | 29.92829 | 29.82017 | -1.146093 | 6.430412e-13 | 0.1081187 | 6.430412e-13
20.9474 | 28.7716 | 29.91678 | 29.80864 | -1.145184 | 6.465939e-13 | 0.108146 | 6.465939e-13
20.9574 | 28.7654 | 29.90526 | 29.79708 | -1.139859 | 6.465939e-13 | 0.1081745 | 6.465939e-13
20.9674 | 28.7647 | 29.89372 | 29.78551 | -1.129019 | 6.465939e-13 | 0.1082042 | 6.465939e-13
20.9774 | 28.7378 | 29.88216 | 29.77393 | -1.144364 | 6.465939e-13 | 0.1082351 | 6.465939e-13
20.9874 | 28.7171 | 29.87059 | 29.76233 | -1.153493 | 6.465939e-13 | 0.1082671 | 6.465939e-13
20.9974 | 28.7066 | 29.85901 | 29.75071 | -1.152407 | 6.501466e-13 | 0.1083003 | 6.501466e-13
21.0074 | 28.6737 | 29.84741 | 29.73907 | -1.173705 | 6.501466e-13 | 0.1083345 | 6.501466e-13
21.0174 | 28.6635 | 29.83579 | 29.72742 | -1.172288 | 6.501466e-13 | 0.1083699 | 6.501466e-13
21.0274 | 28.6308 | 29.82416 | 29.71575 | -1.193356 | 6.501466e-13 | 0.1084064 | 6.501466e-13
21.0374 | 28.6072 | 29.81251 | 29.70406 | -1.205308 | 6.501466e-13 | 0.108444 | 6.501466e-13
21.0474 | 28.5863 | 29.80085 | 29.69236 | -1.214546 | 6.536993e-13 | 0.1084826 | 6.536993e-13
21.0574 | 28.5602 | 29.78917 | 29.68065 | -1.228968 | 6.536993e-13 | 0.1085222 | 6.536993e-13
21.0674 | 28.543 | 29.77747 | 29.66891 | -1.234475 | 6.536993e-13 | 0.1085629 | 6.536993e-13
21.0774 | 28.494 | 29.76577 | 29.65716 | -1.271766 | 6.536993e-13 | 0.1086046 | 6.536993e-13
21.0874 | 28.4663 | 29.75404 | 29.6454 | -1.287743 | 6.536993e-13 | 0.1086473 | 6.536993e-13
21.0974 | 28.4458 | 29.7423 | 29.63361 | -1.296504 | 6.57252e-13 | 0.108691 | 6.57252e-13
21.1074 | 28.3949 | 29.73055 | 29.62181 | -1.33565 | 6.57252e-13 | 0.1087356 | 6.57252e-13
21.1174 | 28.3773 | 29.71878 | 29.61 | -1.341481 | 6.57252e-13 | 0.1087812 | 6.57252e-13
21.1274 | 28.346 | 29.707 | 29.59817 | -1.360997 | 6.57252e-13 | 0.1088278 | 6.57252e-13
21.1374 | 28.3137 | 29.6952 | 29.58632 | -1.381498 | 6.57252e-13 | 0.1088753 | 6.57252e-13
21.1474 | 28.2678 | 29.68338 | 29.57446 | -1.415584 | 6.608047e-13 | 0.1089238 | 6.608047e-13
21.1574 | 28.231 | 29.67155 | 29.56258 | -1.440555 | 6.608047e-13 | 0.1089731 | 6.608047e-13
21.1674 | 28.2088 | 29.65971 | 29.55069 | -1.450911 | 6.608047e-13 | 0.1090234 | 6.608047e-13
21.1774 | 28.1703 | 29.64785 | 29.53878 | -1.477552 | 6.608047e-13 | 0.1090745 | 6.608047e-13
21.1874 | 28.1225 | 29.63598 | 29.52685 | -1.513478 | 6.643575e-13 | 0.1091266 | 6.643575e-13
21.1974 | 28.0774 | 29.62409 | 29.51491 | -1.546689 | 6.643575e-13 | 0.1091795 | 6.643575e-13
21.2074 | 28.0739 | 29.61219 | 29.50295 | -1.538285 | 6.643575e-13 | 0.1092332 | 6.643575e-13
21.2174 | 28.029 | 29.60027 | 29.49098 | -1.571267 | 6.643575e-13 | 0.1092878 | 6.643575e-13
21.2274 | 27.9808 | 29.58833 | 29.47899 | -1.607533 | 6.643575e-13 | 0.1093433 | 6.643575e-13
21.2374 | 27.9675 | 29.57639 | 29.46699 | -1.608885 | 6.679102e-13 | 0.1093995 | 6.679102e-13
21.2474 | 27.9297 | 29.56442 | 29.45497 | -1.634723 | 6.679102e-13 | 0.1094566 | 6.679102e-13
21.2574 | 27.9005 | 29.55244 | 29.44293 | -1.651945 | 6.679102e-13 | 0.1095146 | 6.679102e-13
21.2674 | 27.8621 | 29.54045 | 29.43088 | -1.678353 | 6.679102e-13 | 0.1095733 | 6.679102e-13
21.2774 | 27.8407 | 29.52845 | 29.41881 | -1.687746 | 6.679102e-13 | 0.1096328 | 6.679102e-13
21.2874 | 27.7909 | 29.51642 | 29.40673 | -1.725524 | 6.714629e-13 | 0.1096931 | 6.714629e-13
21.2974 | 27.7705 | 29.50439 | 29.39463 | -1.733888 | 6.714629e-13 | 0.1097541 | 6.714629e-13
21.3074 | 27.7536 | 29.49234 | 29.38252 | -1.738738 | 6.714629e-13 | 0.1098159 | 6.714629e-13
21.3174 | 27.7293 | 29.48027 | 29.37039 | -1.750972 | 6.714629e-13 | 0.1098785 | 6.714629e-13
21.3274 | 27.6903 | 29.46819 | 29.35825 | -1.777893 | 6.714629e-13 | 0.1099419 | 6.714629e-13
21.3374 | 27.6794 | 29.4561 | 29.34609 | -1.776698 | 6.750156e-13 | 0.1100059 | 6.750156e-13
21.3474 | 27.6522 | 29.44399 | 29.33392 | -1.79179 | 6.750156e-13 | 0.1100707 | 6.750156e-13
21.3574 | 27.6224 | 29.43187 | 29.32173 | -1.809467 | 6.750156e-13 | 0.1101363 | 6.750156e-13
21.3674 | 27.5983 | 29.41973 | 29.30953 | -1.821429 | 6.750156e-13 | 0.1102025 | 6.750156e-13
21.3774 | 27.5688 | 29.40758 | 29.29731 | -1.838777 | 6.785683e-13 | 0.1102695 | 6.785683e-13
21.3874 | 27.5645 | 29.39541 | 29.28507 | -1.830911 | 6.785683e-13 | 0.1103371 | 6.785683e-13
21.3973 | 27.5441 | 29.38335 | 29.27295 | -1.839253 | 6.785683e-13 | 0.1104048 | 6.785683e-13
21.4073 | 27.5144 | 29.37116 | 29.26068 | -1.856758 | 6.785683e-13 | 0.1104739 | 6.785683e-13
21.4173 | 27.5014 | 29.35895 | 29.24841 | -1.857549 | 6.785683e-13 | 0.1105436 | 6.785683e-13
21.4273 | 27.5002 | 29.34673 | 29.23611 | -1.846526 | 6.82121e-13 | 0.110614 | 6.82121e-13
21.4373 | 27.4639 | 29.33449 | 29.2238 | -1.870589 | 6.82121e-13 | 0.1106851 | 6.82121e-13
21.4473 | 27.4567 | 29.32224 | 29.21148 | -1.865538 | 6.82121e-13 | 0.1107568 | 6.82121e-13
21.4573 | 27.4418 | 29.30997 | 29.19914 | -1.868173 | 6.82121e-13 | 0.1108292 | 6.82121e-13
21.4673 | 27.4286 | 29.29769 | 29.18679 | -1.869094 | 6.856737e-13 | 0.1109023 | 6.856737e-13
21.4773 | 27.4132 | 29.2854 | 29.17442 | -1.8722 | 6.856737e-13 | 0.110976 | 6.856737e-13
21.4873 | 27.392 | 29.27309 | 29.16204 | -1.881093 | 6.856737e-13 | 0.1110503 | 6.856737e-13
21.4973 | 27.4027 | 29.26077 | 29.14965 | -1.858072 | 6.856737e-13 | 0.1111253 | 6.856737e-13
21.5073 | 27.3868 | 29.24844 | 29.13724 | -1.861636 | 6.856737e-13 | 0.1112009 | 6.856737e-13
21.5173 | 27.3829 | 29.23609 | 29.12481 | -1.853187 | 6.892265e-13 | 0.1112771 | 6.892265e-13
21.5273 | 27.3722 | 29.22372 | 29.11237 | -1.851524 | 6.892265e-13 | 0.1113539 | 6.892265e-13
21.5373 | 27.35 | 29.21135 | 29.09992 | -1.861348 | 6.892265e-13 | 0.1114314 | 6.892265e-13
21.5473 | 27.3672 | 29.19896 | 29.08745 | -1.831757 | 6.892265e-13 | 0.1115094 | 6.892265e-13
21.5573 | 27.354 | 29.18655 | 29.07496 | -1.832553 | 6.927792e-13 | 0.1115881 | 6.927792e-13
21.5673 | 27.3293 | 29.17413 | 29.06247 | -1.844835 | 6.927792e-13 | 0.1116673 | 6.927792e-13
21.5773 | 27.3334 | 29.1617 | 29.04996 | -1.828303 | 6.927792e-13 | 0.1117472 | 6.927792e-13
21.5873 | 27.3598 | 29.14926 | 29.03743 | -1.789458 | 6.927792e-13 | 0.1118276 | 6.927792e-13
21.5973 | 27.3366 | 29.1368 | 29.02489 | -1.800199 | 6.927792e-13 | 0.1119086 | 6.927792e-13
21.6073 | 27.3421 | 29.12433 | 29.01234 | -1.782227 | 6.963319e-13 | 0.1119902 | 6.963319e-13
21.6173 | 27.3553 | 29.11184 | 28.99977 | -1.756541 | 6.963319e-13 | 0.1120723 | 6.963319e-13
21.6273 | 27.3449 | 29.09934 | 28.98719 | -1.754441 | 6.963319e-13 | 0.112155 | 6.963319e-13
21.6373 | 27.3706 | 29.08683 | 28.97459 | -1.716228 | 6.963319e-13 | 0.1122383 | 6.963319e-13
21.6473 | 27.3589 | 29.0743 | 28.96198 | -1.715402 | 6.998846e-13 | 0.1123222 | 6.998846e-13
21.6573 | 27.3624 | 29.06176 | 28.94936 | -1.699362 | 6.998846e-13 | 0.1124066 | 6.998846e-13
21.6673 | 27.3817 | 29.04921 | 28.93672 | -1.667509 | 6.998846e-13 | 0.1124915 | 6.998846e-13
21.6773 | 27.4059 | 29.03664 | 28.92407 | -1.630743 | 6.998846e-13 | 0.112577 | 6.998846e-13
21.6873 | 27.4082 | 29.02406 | 28.9114 | -1.615863 | 7.034373e-13 | 0.112663 | 7.034373e-13
21.6973 | 27.4483 | 29.01147 | 28.89872 | -1.56317 | 7.034373e-13 | 0.1127496 | 7.034373e-13
21.7073 | 27.4565 | 28.99886 | 28.88603 | -1.542364 | 7.034373e-13 | 0.1128367 | 7.034373e-13
21.7173 | 27.4709 | 28.98625 | 28.87332 | -1.515345 | 7.034373e-13 | 0.1129244 | 7.034373e-13
21.7273 | 27.491 | 28.97361 | 28.8606 | -1.482613 | 7.034373e-13 | 0.1130125 | 7.034373e-13
21.7373 | 27.5223 | 28.96097 | 28.84787 | -1.438667 | 7.0699e-13 | 0.1131012 | 7.0699e-13
21.7473 | 27.5349 | 28.94831 | 28.83512 | -1.413409 | 7.0699e-13 | 0.1131905 | 7.0699e-13
21.7573 | 27.5602 | 28.93564 | 28.82236 | -1.375437 | 7.0699e-13 | 0.1132802 | 7.0699e-13
21.7673 | 27.6098 | 28.92295 | 28.80958 | -1.313153 | 7.0699e-13 | 0.1133704 | 7.0699e-13
21.7773 | 27.6333 | 28.91026 | 28.79679 | -1.276956 | 7.105427e-13 | 0.1134612 | 7.105427e-13
21.7873 | 27.6825 | 28.89755 | 28.78399 | -1.215045 | 7.105427e-13 | 0.1135524 | 7.105427e-13
21.7973 | 27.7088 | 28.88482 | 28.77118 | -1.176022 | 7.105427e-13 | 0.1136442 | 7.105427e-13
21.8073 | 27.7491 | 28.87209 | 28.75835 | -1.122986 | 7.105427e-13 | 0.1137365 | 7.105427e-13
21.8173 | 27.7924 | 28.85934 | 28.74551 | -1.066938 | 7.140954e-13 | 0.1138292 | 7.140954e-13
21.8273 | 27.817 | 28.84658 | 28.73265 | -1.029576 | 7.140954e-13 | 0.1139225 | 7.140954e-13
21.8373 | 27.8772 | 28.8338 | 28.71979 | -0.9566021 | 7.140954e-13 | 0.1140162 | 7.140954e-13
21.8473 | 27.9232 | 28.82102 | 28.7069 | -0.8978153 | 7.140954e-13 | 0.1141105 | 7.140954e-13
21.8573 | 27.9634 | 28.80822 | 28.69401 | -0.8448159 | 7.176482e-13 | 0.1142052 | 7.176482e-13
21.8673 | 28.0126 | 28.7954 | 28.6811 | -0.7828039 | 7.176482e-13 | 0.1143004 | 7.176482e-13
21.8773 | 28.08 | 28.78258 | 28.66818 | -0.7025794 | 7.176482e-13 | 0.1143961 | 7.176482e-13
21.8873 | 28.1378 | 28.76974 | 28.65525 | -0.6319423 | 7.176482e-13 | 0.1144922 | 7.176482e-13
21.8973 | 28.1903 | 28.75689 | 28.6423 | -0.5665928 | 7.212009e-13 | 0.1145889 | 7.212009e-13
21.9073 | 28.2392 | 28.74403 | 28.62934 | -0.5048309 | 7.212009e-13 | 0.114686 | 7.212009e-13
21.9173 | 28.3082 | 28.73116 | 28.61637 | -0.4229566 | 7.212009e-13 | 0.1147836 | 7.212009e-13
21.9273 | 28.365 | 28.71827 | 28.60339 | -0.35327 | 7.212009e-13 | 0.1148816 | 7.212009e-13
21.9373 | 28.4293 | 28.70537 | 28.59039 | -0.276071 | 7.247536e-13 | 0.1149801 | 7.247536e-13
21.9473 | 28.4859 | 28.69246 | 28.57738 | -0.2065598 | 7.247536e-13 | 0.1150791 | 7.247536e-13
21.9573 | 28.5558 | 28.67954 | 28.56436 | -0.1237364 | 7.247536e-13 | 0.1151785 | 7.247536e-13
21.9673 | 28.6316 | 28.6666 | 28.55132 | -0.03500075 | 7.247536e-13 | 0.1152784 | 7.247536e-13
21.9772 | 28.6945 | 28.65378 | 28.5384 | 0.04071746 | 7.283063e-13 | 0.1153778 | 7.283063e-13
21.9872 | 28.7589 | 28.64082 | 28.52534 | 0.1180772 | 7.283063e-13 | 0.1154785 | 7.283063e-13
21.9972 | 28.8351 | 28.62785 | 28.51227 | 0.207249 | 7.283063e-13 | 0.1155798 | 7.283063e-13
22.0072 | 28.893 | 28.61487 | 28.49919 | 0.2781329 | 7.283063e-13 | 0.1156815 | 7.283063e-13
22.0172 | 28.9547 | 28.60187 | 28.48609 | 0.3528287 | 7.31859e-13 | 0.1157836 | 7.31859e-13
22.0272 | 29.0107 | 28.58886 | 28.47298 | 0.4218365 | 7.31859e-13 | 0.1158862 | 7.31859e-13
22.0372 | 29.086 | 28.57584 | 28.45985 | 0.5101561 | 7.31859e-13 | 0.1159892 | 7.31859e-13
22.0472 | 29.1562 | 28.56281 | 28.44672 | 0.5933877 | 7.31859e-13 | 0.1160927 | 7.31859e-13
22.0572 | 29.2067 | 28.54977 | 28.43357 | 0.656931 | 7.354117e-13 | 0.1161966 | 7.354117e-13
22.0672 | 29.2799 | 28.53671 | 28.42041 | 0.7431862 | 7.354117e-13 | 0.116301 | 7.354117e-13
22.0772 | 29.3494 | 28.52365 | 28.40724 | 0.825753 | 7.354117e-13 | 0.1164058 | 7.354117e-13
22.0872 | 29.3889 | 28.51057 | 28.39406 | 0.8783316 | 7.354117e-13 | 0.116511 | 7.354117e-13
22.0972 | 29.4347 | 28.49748 | 28.38086 | 0.9372219 | 7.389644e-13 | 0.1166166 | 7.389644e-13
22.1072 | 29.4922 | 28.48438 | 28.36765 | 1.007824 | 7.389644e-13 | 0.1167227 | 7.389644e-13
22.1172 | 29.5523 | 28.47126 | 28.35443 | 1.081037 | 7.389644e-13 | 0.1168292 | 7.389644e-13
22.1272 | 29.5727 | 28.45814 | 28.3412 | 1.114562 | 7.389644e-13 | 0.1169361 | 7.389644e-13
22.1372 | 29.621 | 28.445 | 28.32796 | 1.175999 | 7.425172e-13 | 0.1170435 | 7.425172e-13
22.1472 | 29.664 | 28.43185 | 28.3147 | 1.232146 | 7.425172e-13 | 0.1171513 | 7.425172e-13
22.1572 | 29.7117 | 28.41869 | 28.30143 | 1.293006 | 7.425172e-13 | 0.1172595 | 7.425172e-13
22.1672 | 29.7189 | 28.40552 | 28.28816 | 1.313376 | 7.425172e-13 | 0.1173681 | 7.425172e-13
22.1772 | 29.7215 | 28.39234 | 28.27486 | 1.329158 | 7.460699e-13 | 0.1174771 | 7.460699e-13
22.1872 | 29.7558 | 28.37915 | 28.26156 | 1.376652 | 7.460699e-13 | 0.1175866 | 7.460699e-13
22.1972 | 29.7962 | 28.36594 | 28.24825 | 1.430256 | 7.460699e-13 | 0.1176965 | 7.460699e-13
22.2072 | 29.7794 | 28.35273 | 28.23492 | 1.426672 | 7.460699e-13 | 0.1178068 | 7.460699e-13
22.2172 | 29.773 | 28.3395 | 28.22158 | 1.433499 | 7.496226e-13 | 0.1179175 | 7.496226e-13
22.2272 | 29.7987 | 28.32626 | 28.20823 | 1.472437 | 7.496226e-13 | 0.1180286 | 7.496226e-13
22.2372 | 29.7905 | 28.31301 | 28.19487 | 1.477486 | 7.496226e-13 | 0.1181401 | 7.496226e-13
22.2472 | 29.7819 | 28.29975 | 28.1815 | 1.482146 | 7.496226e-13 | 0.1182521 | 7.496226e-13
22.2572 | 29.7654 | 28.28648 | 28.16812 | 1.478917 | 7.531753e-13 | 0.1183644 | 7.531753e-13
22.2672 | 29.7546 | 28.2732 | 28.15472 | 1.4814 | 7.531753e-13 | 0.1184772 | 7.531753e-13
22.2772 | 29.7293 | 28.25991 | 28.14132 | 1.469393 | 7.531753e-13 | 0.1185903 | 7.531753e-13
22.2872 | 29.6958 | 28.2466 | 28.1279 | 1.449196 | 7.531753e-13 | 0.1187039 | 7.531753e-13
22.2972 | 29.6675 | 28.23329 | 28.11447 | 1.434211 | 7.56728e-13 | 0.1188179 | 7.56728e-13
22.3072 | 29.6327 | 28.21996 | 28.10103 | 1.412737 | 7.56728e-13 | 0.1189323 | 7.56728e-13
22.3172 | 29.6061 | 28.20663 | 28.08758 | 1.399473 | 7.56728e-13 | 0.1190471 | 7.56728e-13
22.3272 | 29.5633 | 28.19328 | 28.07412 | 1.37002 | 7.602807e-13 | 0.1191622 | 7.602807e-13
22.3372 | 29.5219 | 28.17992 | 28.06064 | 1.341977 | 7.602807e-13 | 0.1192778 | 7.602807e-13
22.3472 | 29.4791 | 28.16655 | 28.04716 | 1.312545 | 7.602807e-13 | 0.1193938 | 7.602807e-13
22.3572 | 29.4292 | 28.15318 | 28.03367 | 1.276024 | 7.602807e-13 | 0.1195102 | 7.602807e-13
22.3672 | 29.3723 | 28.13979 | 28.02016 | 1.232513 | 7.638334e-13 | 0.1196269 | 7.638334e-13
22.3772 | 29.3165 | 28.12639 | 28.00664 | 1.190113 | 7.638334e-13 | 0.1197441 | 7.638334e-13
22.3872 | 29.272 | 28.11298 | 27.99311 | 1.159023 | 7.638334e-13 | 0.1198617 | 7.638334e-13
22.3972 | 29.1965 | 28.09956 | 27.97958 | 1.096944 | 7.638334e-13 | 0.1199796 | 7.638334e-13
22.4072 | 29.1403 | 28.08612 | 27.96603 | 1.054175 | 7.673862e-13 | 0.120098 | 7.673862e-13
22.4172 | 29.0947 | 28.07268 | 27.95247 | 1.022016 | 7.673862e-13 | 0.1202167 | 7.673862e-13
22.4272 | 29.014 | 28.05923 | 27.9389 | 0.954768 | 7.673862e-13 | 0.1203358 | 7.673862e-13
22.4372 | 28.968 | 28.04577 | 27.92531 | 0.9222298 | 7.673862e-13 | 0.1204554 | 7.673862e-13
22.4472 | 28.9076 | 28.0323 | 27.91172 | 0.8753018 | 7.709389e-13 | 0.1205753 | 7.709389e-13
22.4572 | 28.8365 | 28.01882 | 27.89812 | 0.8176839 | 7.709389e-13 | 0.1206956 | 7.709389e-13
22.4672 | 28.7595 | 28.00532 | 27.88451 | 0.7541762 | 7.709389e-13 | 0.1208163 | 7.709389e-13
22.4772 | 28.7075 | 27.99182 | 27.87088 | 0.7156785 | 7.744916e-13 | 0.1209374 | 7.744916e-13
22.4872 | 28.612 | 27.97831 | 27.85725 | 0.6336908 | 7.744916e-13 | 0.1210589 | 7.744916e-13
22.4972 | 28.5793 | 27.96479 | 27.84361 | 0.6145131 | 7.744916e-13 | 0.1211807 | 7.744916e-13
22.5072 | 28.5102 | 27.95125 | 27.82995 | 0.5589453 | 7.744916e-13 | 0.121303 | 7.744916e-13
22.5172 | 28.4439 | 27.93771 | 27.81629 | 0.5061874 | 7.780443e-13 | 0.1214256 | 7.780443e-13
22.5272 | 28.373 | 27.92416 | 27.80261 | 0.4488394 | 7.780443e-13 | 0.1215486 | 7.780443e-13
22.5372 | 28.3402 | 27.9106 | 27.78893 | 0.4296012 | 7.780443e-13 | 0.121672 | 7.780443e-13
22.5472 | 28.231 | 27.89703 | 27.77523 | 0.3339727 | 7.81597e-13 | 0.1217958 | 7.81597e-13
22.5572 | 28.1891 | 27.88345 | 27.76153 | 0.3056539 | 7.81597e-13 | 0.12192 | 7.81597e-13
22.5671 | 28.1372 | 27.86999 | 27.74795 | 0.2672089 | 7.81597e-13 | 0.1220432 | 7.81597e-13
22.5771 | 28.0606 | 27.85639 | 27.73422 | 0.2042093 | 7.81597e-13 | 0.1221682 | 7.81597e-13
22.5871 | 28.0004 | 27.84278 | 27.72049 | 0.1576193 | 7.851497e-13 | 0.1222935 | 7.851497e-13
22.5971 | 27.9473 | 27.82916 | 27.70674 | 0.1181389 | 7.851497e-13 | 0.1224192 | 7.851497e-13
22.6071 | 27.898 | 27.81553 | 27.69299 | 0.08246799 | 7.851497e-13 | 0.1225453 | 7.851497e-13
22.6171 | 27.8259 | 27.80189 | 27.67922 | 0.02400652 | 7.851497e-13 | 0.1226717 | 7.851497e-13
22.6271 | 27.7816 | 27.78825 | 27.66545 | -0.006645534 | 7.887024e-13 | 0.1227986 | 7.887024e-13
22.6371 | 27.7177 | 27.77459 | 27.65166 | -0.05688822 | 7.887024e-13 | 0.1229258 | 7.887024e-13
22.6471 | 27.6706 | 27.76092 | 27.63787 | -0.09032158 | 7.887024e-13 | 0.1230534 | 7.887024e-13
22.6571 | 27.611 | 27.74725 | 27.62406 | -0.1362457 | 7.922552e-13 | 0.1231813 | 7.922552e-13
22.6671 | 27.5537 | 27.73356 | 27.61025 | -0.1798605 | 7.922552e-13 | 0.1233097 | 7.922552e-13
22.6771 | 27.493 | 27.71987 | 27.59643 | -0.2268661 | 7.922552e-13 | 0.1234384 | 7.922552e-13
22.6871 | 27.463 | 27.70616 | 27.5826 | -0.2431626 | 7.922552e-13 | 0.1235675 | 7.922552e-13
22.6971 | 27.4077 | 27.69245 | 27.56875 | -0.28475 | 7.958079e-13 | 0.123697 | 7.958079e-13
22.7071 | 27.3675 | 27.67873 | 27.5549 | -0.3112283 | 7.958079e-13 | 0.1238269 | 7.958079e-13
22.7171 | 27.3109 | 27.665 | 27.54104 | -0.3540976 | 7.958079e-13 | 0.1239571 | 7.958079e-13
22.7271 | 27.2622 | 27.65126 | 27.52717 | -0.3890579 | 7.993606e-13 | 0.1240878 | 7.993606e-13
22.7371 | 27.226 | 27.63751 | 27.51329 | -0.4115093 | 7.993606e-13 | 0.1242188 | 7.993606e-13
22.7471 | 27.1629 | 27.62375 | 27.4994 | -0.4608518 | 7.993606e-13 | 0.1243501 | 7.993606e-13
22.7571 | 27.1178 | 27.60999 | 27.4855 | -0.4921854 | 8.029133e-13 | 0.1244819 | 8.029133e-13
22.7671 | 27.1026 | 27.59621 | 27.4716 | -0.4936102 | 8.029133e-13 | 0.124614 | 8.029133e-13
22.7771 | 27.0395 | 27.58243 | 27.45768 | -0.5429263 | 8.029133e-13 | 0.1247465 | 8.029133e-13
22.7871 | 27.0116 | 27.56863 | 27.44375 | -0.5570337 | 8.029133e-13 | 0.1248794 | 8.029133e-13
22.7971 | 26.9942 | 27.55483 | 27.42982 | -0.5606323 | 8.06466e-13 | 0.1250127 | 8.06466e-13
22.8071 | 26.9436 | 27.54102 | 27.41588 | -0.5974224 | 8.06466e-13 | 0.1251463 | 8.06466e-13
22.8171 | 26.8914 | 27.5272 | 27.40192 | -0.6358039 | 8.06466e-13 | 0.1252803 | 8.06466e-13
22.8271 | 26.8788 | 27.51338 | 27.38796 | -0.6345768 | 8.100187e-13 | 0.1254147 | 8.100187e-13
22.8371 | 26.8361 | 27.49954 | 27.37399 | -0.6634412 | 8.100187e-13 | 0.1255494 | 8.100187e-13
22.8471 | 26.817 | 27.4857 | 27.36001 | -0.6686972 | 8.100187e-13 | 0.1256846 | 8.100187e-13
22.8571 | 26.7887 | 27.47184 | 27.34602 | -0.6831447 | 8.100187e-13 | 0.1258201 | 8.100187e-13
22.8671 | 26.7668 | 27.45798 | 27.33203 | -0.6911839 | 8.135714e-13 | 0.125956 | 8.135714e-13
22.8771 | 26.7458 | 27.44411 | 27.31802 | -0.6983148 | 8.135714e-13 | 0.1260922 | 8.135714e-13
22.8871 | 26.7263 | 27.43024 | 27.30401 | -0.7039374 | 8.135714e-13 | 0.1262289 | 8.135714e-13
22.8971 | 26.7145 | 27.41635 | 27.28999 | -0.7018517 | 8.171241e-13 | 0.1263659 | 8.171241e-13
22.9071 | 26.6862 | 27.40246 | 27.27595 | -0.7162579 | 8.171241e-13 | 0.1265033 | 8.171241e-13
22.9171 | 26.67 | 27.38856 | 27.26191 | -0.7185559 | 8.171241e-13 | 0.126641 | 8.171241e-13
22.9271 | 26.6636 | 27.37465 | 27.24787 | -0.7110458 | 8.206769e-13 | 0.1267792 | 8.206769e-13
22.9371 | 26.6361 | 27.36073 | 27.23381 | -0.7246276 | 8.206769e-13 | 0.1269177 | 8.206769e-13
22.9471 | 26.6376 | 27.3468 | 27.21974 | -0.7092015 | 8.206769e-13 | 0.1270566 | 8.206769e-13
22.9571 | 26.641 | 27.33287 | 27.20567 | -0.6918673 | 8.242296e-13 | 0.1271958 | 8.242296e-13
22.9671 | 26.6341 | 27.31893 | 27.19159 | -0.6848253 | 8.242296e-13 | 0.1273355 | 8.242296e-13
22.9771 | 26.6205 | 27.30498 | 27.1775 | -0.6844753 | 8.242296e-13 | 0.1274755 | 8.242296e-13
22.9871 | 26.6377 | 27.29102 | 27.1634 | -0.6533175 | 8.242296e-13 | 0.1276159 | 8.242296e-13
22.9971 | 26.6447 | 27.27705 | 27.1493 | -0.6323519 | 8.277823e-13 | 0.1277566 | 8.277823e-13
23.0071 | 26.6403 | 27.26308 | 27.13518 | -0.6227786 | 8.277823e-13 | 0.1278978 | 8.277823e-13
23.0171 | 26.6346 | 27.2491 | 27.12106 | -0.6144975 | 8.277823e-13 | 0.1280393 | 8.277823e-13
23.0271 | 26.645 | 27.23511 | 27.10693 | -0.5901088 | 8.31335e-13 | 0.1281812 | 8.31335e-13
23.0371 | 26.6634 | 27.22111 | 27.09279 | -0.5577125 | 8.31335e-13 | 0.1283235 | 8.31335e-13
23.0471 | 26.6788 | 27.20711 | 27.07864 | -0.5283086 | 8.31335e-13 | 0.1284661 | 8.31335e-13
23.0571 | 26.6969 | 27.1931 | 27.06449 | -0.4961971 | 8.348877e-13 | 0.1286092 | 8.348877e-13
23.0671 | 26.695 | 27.17908 | 27.05033 | -0.4840782 | 8.348877e-13 | 0.1287526 | 8.348877e-13
23.0771 | 26.7344 | 27.16505 | 27.03616 | -0.4306518 | 8.348877e-13 | 0.1288963 | 8.348877e-13
23.0871 | 26.7384 | 27.15102 | 27.02198 | -0.412618 | 8.384404e-13 | 0.1290405 | 8.384404e-13
23.0971 | 26.7672 | 27.13698 | 27.00779 | -0.3697769 | 8.384404e-13 | 0.129185 | 8.384404e-13
23.1071 | 26.7815 | 27.12293 | 26.9936 | -0.3414284 | 8.384404e-13 | 0.12933 | 8.384404e-13
23.1171 | 26.7988 | 27.10887 | 26.9794 | -0.3100727 | 8.419931e-13 | 0.1294752 | 8.419931e-13
23.1271 | 26.8332 | 27.09481 | 26.96519 | -0.2616097 | 8.419931e-13 | 0.1296209 | 8.419931e-13
23.1371 | 26.864 | 27.08074 | 26.95097 | -0.2167396 | 8.419931e-13 | 0.129767 | 8.419931e-13
23.147 | 26.8796 | 27.0668 | 26.93689 | -0.1872032 | 8.419931e-13 | 0.129912 | 8.419931e-13
23.157 | 26.9222 | 27.05272 | 26.92266 | -0.1305189 | 8.455459e-13 | 0.1300588 | 8.455459e-13
23.167 | 26.9601 | 27.03863 | 26.90842 | -0.07852753 | 8.455459e-13 | 0.1302059 | 8.455459e-13
23.177 | 26.9877 | 27.02453 | 26.89418 | -0.03682918 | 8.455459e-13 | 0.1303535 | 8.455459e-13
23.187 | 27.0045 | 27.01042 | 26.87992 | -0.005923871 | 8.490986e-13 | 0.1305014 | 8.490986e-13
23.197 | 27.0644 | 26.99631 | 26.86566 | 0.06808834 | 8.490986e-13 | 0.1306498 | 8.490986e-13
23.207 | 27.0949 | 26.98219 | 26.85139 | 0.1127075 | 8.490986e-13 | 0.1307985 | 8.490986e-13
23.217 | 27.1186 | 26.96807 | 26.83712 | 0.1505334 | 8.526513e-13 | 0.1309476 | 8.526513e-13
23.227 | 27.1733 | 26.95393 | 26.82284 | 0.2193661 | 8.526513e-13 | 0.131097 | 8.526513e-13
23.237 | 27.199 | 26.93979 | 26.80855 | 0.2592055 | 8.526513e-13 | 0.1312469 | 8.526513e-13
23.247 | 27.2543 | 26.92565 | 26.79425 | 0.3286517 | 8.56204e-13 | 0.1313971 | 8.56204e-13
23.257 | 27.314 | 26.9115 | 26.77995 | 0.4025045 | 8.56204e-13 | 0.1315477 | 8.56204e-13
23.267 | 27.3467 | 26.89734 | 26.76564 | 0.4493639 | 8.56204e-13 | 0.1316987 | 8.56204e-13
23.277 | 27.4123 | 26.88317 | 26.75132 | 0.5291299 | 8.597567e-13 | 0.1318501 | 8.597567e-13
23.287 | 27.4411 | 26.869 | 26.737 | 0.5721024 | 8.597567e-13 | 0.1320019 | 8.597567e-13
23.297 | 27.4926 | 26.85482 | 26.72266 | 0.6377814 | 8.597567e-13 | 0.132154 | 8.597567e-13
23.307 | 27.5555 | 26.84063 | 26.70833 | 0.7148668 | 8.633094e-13 | 0.1323066 | 8.633094e-13
23.317 | 27.6025 | 26.82644 | 26.69398 | 0.7760586 | 8.633094e-13 | 0.1324595 | 8.633094e-13
23.327 | 27.6654 | 26.81224 | 26.67963 | 0.8531568 | 8.633094e-13 | 0.1326128 | 8.633094e-13
23.337 | 27.7068 | 26.79804 | 26.66527 | 0.9087612 | 8.668621e-13 | 0.1327665 | 8.668621e-13
23.347 | 27.7853 | 26.78383 | 26.65091 | 1.001472 | 8.668621e-13 | 0.1329206 | 8.668621e-13
23.357 | 27.8273 | 26.76961 | 26.63654 | 1.057689 | 8.668621e-13 | 0.133075 | 8.668621e-13
23.367 | 27.8975 | 26.75539 | 26.62216 | 1.142112 | 8.704149e-13 | 0.1332299 | 8.704149e-13
23.377 | 27.9635 | 26.74116 | 26.60777 | 1.222341 | 8.704149e-13 | 0.1333851 | 8.704149e-13
23.387 | 28.0172 | 26.72692 | 26.59338 | 1.290276 | 8.704149e-13 | 0.1335408 | 8.704149e-13
23.397 | 28.0834 | 26.71268 | 26.57899 | 1.370718 | 8.739676e-13 | 0.1336968 | 8.739676e-13
23.407 | 28.1676 | 26.69843 | 26.56458 | 1.469165 | 8.739676e-13 | 0.1338532 | 8.739676e-13
23.417 | 28.2175 | 26.68418 | 26.55017 | 1.533318 | 8.739676e-13 | 0.13401 | 8.739676e-13
23.427 | 28.3038 | 26.66992 | 26.53576 | 1.633878 | 8.775203e-13 | 0.1341672 | 8.775203e-13
23.437 | 28.3616 | 26.65566 | 26.52133 | 1.705943 | 8.775203e-13 | 0.1343247 | 8.775203e-13
23.447 | 28.4369 | 26.64139 | 26.5069 | 1.795514 | 8.775203e-13 | 0.1344827 | 8.775203e-13
23.457 | 28.5174 | 26.62711 | 26.49247 | 1.89029 | 8.81073e-13 | 0.1346411 | 8.81073e-13
23.467 | 28.5829 | 26.61283 | 26.47803 | 1.970073 | 8.81073e-13 | 0.1347999 | 8.81073e-13
23.477 | 28.6686 | 26.59854 | 26.46358 | 2.070061 | 8.81073e-13 | 0.134959 | 8.81073e-13
23.487 | 28.7396 | 26.58425 | 26.44913 | 2.155354 | 8.846257e-13 | 0.1351186 | 8.846257e-13
23.497 | 28.8127 | 26.56995 | 26.43467 | 2.242754 | 8.846257e-13 | 0.1352785 | 8.846257e-13
23.507 | 28.8802 | 26.55564 | 26.4202 | 2.324559 | 8.846257e-13 | 0.1354388 | 8.846257e-13
23.517 | 28.9619 | 26.54133 | 26.40573 | 2.420569 | 8.881784e-13 | 0.1355996 | 8.881784e-13
23.527 | 29.057 | 26.52702 | 26.39125 | 2.529985 | 8.881784e-13 | 0.1357607 | 8.881784e-13
23.537 | 29.113 | 26.51269 | 26.37677 | 2.600306 | 8.917311e-13 | 0.1359222 | 8.917311e-13
23.547 | 29.1861 | 26.49837 | 26.36228 | 2.687733 | 8.917311e-13 | 0.1360841 | 8.917311e-13
23.557 | 29.2494 | 26.48404 | 26.34779 | 2.765365 | 8.917311e-13 | 0.1362464 | 8.917311e-13
23.567 | 29.351 | 26.4697 | 26.33329 | 2.881302 | 8.952838e-13 | 0.1364092 | 8.952838e-13
23.577 | 29.4135 | 26.45536 | 26.31878 | 2.958145 | 8.952838e-13 | 0.1365723 | 8.952838e-13
23.587 | 29.4609 | 26.44101 | 26.30427 | 3.019892 | 8.952838e-13 | 0.1367358 | 8.952838e-13
23.597 | 29.5159 | 26.42665 | 26.28975 | 3.089245 | 8.988366e-13 | 0.1368997 | 8.988366e-13
23.607 | 29.577 | 26.4123 | 26.27523 | 3.164703 | 8.988366e-13 | 0.137064 | 8.988366e-13
23.617 | 29.6269 | 26.39793 | 26.2607 | 3.228966 | 8.988366e-13 | 0.1372288 | 8.988366e-13
23.627 | 29.6813 | 26.38357 | 26.24617 | 3.297735 | 9.023893e-13 | 0.1373939 | 9.023893e-13
23.637 | 29.7186 | 26.36919 | 26.23163 | 3.349408 | 9.023893e-13 | 0.1375594 | 9.023893e-13
23.647 | 29.7546 | 26.35481 | 26.21709 | 3.399786 | 9.023893e-13 | 0.1377254 | 9.023893e-13
23.657 | 29.764 | 26.34043 | 26.20254 | 3.423569 | 9.05942e-13 | 0.1378917 | 9.05942e-13
23.667 | 29.7979 | 26.32604 | 26.18798 | 3.471857 | 9.05942e-13 | 0.1380585 | 9.05942e-13
23.677 | 29.8256 | 26.31165 | 26.17343 | 3.513949 | 9.05942e-13 | 0.1382256 | 9.05942e-13
23.687 | 29.8258 | 26.29725 | 26.15886 | 3.528547 | 9.094947e-13 | 0.1383932 | 9.094947e-13
23.697 | 29.8151 | 26.28285 | 26.14429 | 3.532249 | 9.094947e-13 | 0.1385611 | 9.094947e-13
23.707 | 29.8066 | 26.26844 | 26.12971 | 3.538156 | 9.130474e-13 | 0.1387295 | 9.130474e-13
23.717 | 29.7962 | 26.25403 | 26.11513 | 3.542167 | 9.130474e-13 | 0.1388983 | 9.130474e-13
23.727 | 29.7648 | 26.23962 | 26.10055 | 3.525183 | 9.130474e-13 | 0.1390675 | 9.130474e-13
23.7369 | 29.7193 | 26.22534 | 26.08611 | 3.493959 | 9.166001e-13 | 0.1392354 | 9.166001e-13
23.7469 | 29.67 | 26.21092 | 26.07151 | 3.459085 | 9.166001e-13 | 0.1394054 | 9.166001e-13
23.7569 | 29.6213 | 26.19649 | 26.05691 | 3.424814 | 9.166001e-13 | 0.1395758 | 9.166001e-13
23.7669 | 29.5786 | 26.18205 | 26.04231 | 3.396548 | 9.201528e-13 | 0.1397467 | 9.201528e-13
23.7769 | 29.5086 | 26.16761 | 26.0277 | 3.340986 | 9.201528e-13 | 0.1399179 | 9.201528e-13
23.7869 | 29.4166 | 26.15317 | 26.01308 | 3.263429 | 9.237056e-13 | 0.1400896 | 9.237056e-13
23.7969 | 29.326 | 26.13872 | 25.99846 | 3.187276 | 9.237056e-13 | 0.1402617 | 9.237056e-13
23.8069 | 29.2421 | 26.12427 | 25.98384 | 3.117827 | 9.237056e-13 | 0.1404342 | 9.237056e-13
23.8169 | 29.1423 | 26.10982 | 25.96921 | 3.032483 | 9.272583e-13 | 0.1406071 | 9.272583e-13
23.8269 | 29.0372 | 26.09536 | 25.95458 | 2.941842 | 9.272583e-13 | 0.1407804 | 9.272583e-13
23.8369 | 28.9123 | 26.08089 | 25.93994 | 2.831406 | 9.272583e-13 | 0.1409542 | 9.272583e-13
23.8469 | 28.8069 | 26.06643 | 25.9253 | 2.740474 | 9.30811e-13 | 0.1411284 | 9.30811e-13
23.8569 | 28.6745 | 26.05195 | 25.91065 | 2.622546 | 9.30811e-13 | 0.141303 | 9.30811e-13
23.8669 | 28.5364 | 26.03748 | 25.896 | 2.498921 | 9.343637e-13 | 0.141478 | 9.343637e-13
23.8769 | 28.3936 | 26.023 | 25.88135 | 2.370601 | 9.343637e-13 | 0.1416534 | 9.343637e-13
23.8869 | 28.2579 | 26.00852 | 25.86669 | 2.249385 | 9.343637e-13 | 0.1418293 | 9.343637e-13
23.8969 | 28.1253 | 25.99403 | 25.85202 | 2.131272 | 9.379164e-13 | 0.1420056 | 9.379164e-13
23.9069 | 27.9797 | 25.97954 | 25.83735 | 2.000164 | 9.379164e-13 | 0.1421823 | 9.379164e-13
23.9169 | 27.8263 | 25.96504 | 25.82268 | 1.861259 | 9.379164e-13 | 0.1423595 | 9.379164e-13
23.9269 | 27.6678 | 25.95054 | 25.80801 | 1.717258 | 9.414691e-13 | 0.142537 | 9.414691e-13
23.9369 | 27.5036 | 25.93604 | 25.79332 | 1.56756 | 9.414691e-13 | 0.142715 | 9.414691e-13
23.9469 | 27.3786 | 25.92153 | 25.77864 | 1.457066 | 9.450218e-13 | 0.1428935 | 9.450218e-13
23.9569 | 27.2191 | 25.90702 | 25.76395 | 1.312076 | 9.450218e-13 | 0.1430723 | 9.450218e-13
23.9669 | 27.0536 | 25.89251 | 25.74926 | 1.16109 | 9.450218e-13 | 0.1432516 | 9.450218e-13
23.9769 | 26.8959 | 25.87799 | 25.73456 | 1.017906 | 9.485746e-13 | 0.1434313 | 9.485746e-13
23.9869 | 26.7428 | 25.86347 | 25.71986 | 0.8793268 | 9.485746e-13 | 0.1436115 | 9.485746e-13
23.9969 | 26.6097 | 25.84895 | 25.70516 | 0.7607506 | 9.521273e-13 | 0.1437921 | 9.521273e-13
24.0069 | 26.4492 | 25.83442 | 25.69045 | 0.6147777 | 9.521273e-13 | 0.1439731 | 9.521273e-13
24.0169 | 26.295 | 25.81989 | 25.67574 | 0.4751082 | 9.521273e-13 | 0.1441546 | 9.521273e-13
24.0269 | 26.142 | 25.80536 | 25.66102 | 0.336642 | 9.5568e-13 | 0.1443365 | 9.5568e-13
24.0369 | 26.0177 | 25.79082 | 25.6463 | 0.2268791 | 9.5568e-13 | 0.1445188 | 9.5568e-13
24.0469 | 25.8719 | 25.77628 | 25.63158 | 0.09561937 | 9.5568e-13 | 0.1447016 | 9.5568e-13
24.0569 | 25.7302 | 25.76174 | 25.61685 | -0.03153717 | 9.592327e-13 | 0.1448848 | 9.592327e-13
24.0669 | 25.6021 | 25.74719 | 25.60212 | -0.1450906 | 9.592327e-13 | 0.1450684 | 9.592327e-13
24.0769 | 25.4973 | 25.73264 | 25.58739 | -0.2353409 | 9.627854e-13 | 0.1452525 | 9.627854e-13
24.0869 | 25.3616 | 25.71809 | 25.57265 | -0.3564882 | 9.627854e-13 | 0.1454371 | 9.627854e-13
24.0969 | 25.2455 | 25.70353 | 25.55791 | -0.4580325 | 9.627854e-13 | 0.1456221 | 9.627854e-13
24.1069 | 25.1383 | 25.68897 | 25.54317 | -0.5506738 | 9.663381e-13 | 0.1458075 | 9.663381e-13
24.1169 | 25.0214 | 25.67441 | 25.52842 | -0.6530122 | 9.663381e-13 | 0.1459934 | 9.663381e-13
24.1269 | 24.9069 | 25.65985 | 25.51367 | -0.7529477 | 9.698908e-13 | 0.1461797 | 9.698908e-13
24.1369 | 24.8107 | 25.64528 | 25.49891 | -0.8345804 | 9.698908e-13 | 0.1463665 | 9.698908e-13
24.1469 | 24.71 | 25.63071 | 25.48416 | -0.9207103 | 9.698908e-13 | 0.1465537 | 9.698908e-13
24.1569 | 24.6217 | 25.61614 | 25.4694 | -0.9944374 | 9.734435e-13 | 0.1467413 | 9.734435e-13
24.1669 | 24.533 | 25.60156 | 25.45463 | -1.068562 | 9.734435e-13 | 0.1469295 | 9.734435e-13
24.1769 | 24.4574 | 25.58698 | 25.43987 | -1.129584 | 9.769963e-13 | 0.147118 | 9.769963e-13
24.1869 | 24.3791 | 25.5724 | 25.4251 | -1.193303 | 9.769963e-13 | 0.1473071 | 9.769963e-13
24.1969 | 24.3017 | 25.55782 | 25.41032 | -1.256119 | 9.80549e-13 | 0.1474966 | 9.80549e-13
24.2069 | 24.2486 | 25.54323 | 25.39555 | -1.294633 | 9.80549e-13 | 0.1476865 | 9.80549e-13
24.2169 | 24.1808 | 25.52865 | 25.38077 | -1.347845 | 9.80549e-13 | 0.1478769 | 9.80549e-13
24.2269 | 24.1045 | 25.51405 | 25.36599 | -1.409554 | 9.841017e-13 | 0.1480677 | 9.841017e-13
24.2369 | 24.0607 | 25.49946 | 25.3512 | -1.438761 | 9.841017e-13 | 0.148259 | 9.841017e-13
24.2469 | 24.0057 | 25.48487 | 25.33641 | -1.479165 | 9.876544e-13 | 0.1484508 | 9.876544e-13
24.2569 | 23.9629 | 25.47027 | 25.32162 | -1.507367 | 9.876544e-13 | 0.1486431 | 9.876544e-13
24.2669 | 23.8891 | 25.45567 | 25.30683 | -1.566567 | 9.876544e-13 | 0.1488357 | 9.876544e-13
24.2769 | 23.8478 | 25.44106 | 25.29204 | -1.593264 | 9.912071e-13 | 0.1490289 | 9.912071e-13
24.2869 | 23.8027 | 25.42646 | 25.27724 | -1.62376 | 9.912071e-13 | 0.1492225 | 9.912071e-13
24.2969 | 23.7644 | 25.41185 | 25.26244 | -1.647453 | 9.947598e-13 | 0.1494166 | 9.947598e-13
24.3069 | 23.7387 | 25.39724 | 25.24763 | -1.658544 | 9.947598e-13 | 0.1496112 | 9.947598e-13
24.3168 | 23.7019 | 25.38278 | 25.23297 | -1.680879 | 9.983125e-13 | 0.1498043 | 9.983125e-13
24.3268 | 23.6541 | 25.36817 | 25.21817 | -1.714066 | 9.983125e-13 | 0.1499998 | 9.983125e-13
24.3368 | 23.6318 | 25.35355 | 25.20335 | -1.721751 | 9.983125e-13 | 0.1501958 | 9.983125e-13
24.3468 | 23.6065 | 25.33893 | 25.18854 | -1.732434 | 1.001865e-12 | 0.1503922 | 1.001865e-12
24.3568 | 23.579 | 25.32431 | 25.17373 | -1.745315 | 1.001865e-12 | 0.1505891 | 1.001865e-12
24.3668 | 23.5587 | 25.30969 | 25.15891 | -1.750994 | 1.005418e-12 | 0.1507865 | 1.005418e-12
24.3768 | 23.5235 | 25.29507 | 25.14409 | -1.771571 | 1.005418e-12 | 0.1509843 | 1.005418e-12
24.3868 | 23.5071 | 25.28045 | 25.12926 | -1.773347 | 1.008971e-12 | 0.1511827 | 1.008971e-12
24.3968 | 23.4911 | 25.26582 | 25.11444 | -1.774721 | 1.008971e-12 | 0.1513815 | 1.008971e-12
24.4068 | 23.4588 | 25.25119 | 25.09961 | -1.792393 | 1.008971e-12 | 0.1515808 | 1.008971e-12
24.4168 | 23.4357 | 25.23656 | 25.08478 | -1.800863 | 1.012523e-12 | 0.1517806 | 1.012523e-12
24.4268 | 23.4166 | 25.22193 | 25.06995 | -1.805332 | 1.012523e-12 | 0.1519808 | 1.012523e-12
24.4368 | 23.3919 | 25.2073 | 25.05512 | -1.8154 | 1.016076e-12 | 0.1521816 | 1.016076e-12
24.4468 | 23.3735 | 25.19267 | 25.04028 | -1.819165 | 1.016076e-12 | 0.1523828 | 1.016076e-12
24.4568 | 23.366 | 25.17803 | 25.02545 | -1.81203 | 1.019629e-12 | 0.1525845 | 1.019629e-12
24.4668 | 23.3298 | 25.16339 | 25.01061 | -1.833593 | 1.019629e-12 | 0.1527867 | 1.019629e-12
24.4768 | 23.3283 | 25.14875 | 24.99576 | -1.820454 | 1.019629e-12 | 0.1529894 | 1.019629e-12
24.4868 | 23.3228 | 25.13411 | 24.98092 | -1.811314 | 1.023182e-12 | 0.1531926 | 1.023182e-12
24.4968 | 23.296 | 25.11947 | 24.96608 | -1.823473 | 1.023182e-12 | 0.1533963 | 1.023182e-12
24.5068 | 23.2972 | 25.10483 | 24.95123 | -1.80763 | 1.026734e-12 | 0.1536004 | 1.026734e-12
24.5168 | 23.264 | 25.09019 | 24.93638 | -1.826187 | 1.026734e-12 | 0.1538051 | 1.026734e-12
24.5268 | 23.2605 | 25.07554 | 24.92153 | -1.815042 | 1.030287e-12 | 0.1540102 | 1.030287e-12
24.5368 | 23.2654 | 25.0609 | 24.90668 | -1.795496 | 1.030287e-12 | 0.1542159 | 1.030287e-12
24.5468 | 23.2338 | 25.04625 | 24.89183 | -1.812448 | 1.03384e-12 | 0.1544221 | 1.03384e-12
24.5568 | 23.2448 | 25.0316 | 24.87697 | -1.7868 | 1.03384e-12 | 0.1546287 | 1.03384e-12
24.5668 | 23.2565 | 25.01695 | 24.86211 | -1.760451 | 1.03384e-12 | 0.1548358 | 1.03384e-12
24.5768 | 23.1947 | 25.0023 | 24.84726 | -1.8076 | 1.037392e-12 | 0.1550435 | 1.037392e-12
24.5868 | 23.204 | 24.98765 | 24.8324 | -1.783649 | 1.037392e-12 | 0.1552517 | 1.037392e-12
24.5968 | 23.2172 | 24.973 | 24.81754 | -1.755797 | 1.040945e-12 | 0.1554603 | 1.040945e-12
24.6068 | 23.1845 | 24.95834 | 24.80267 | -1.773844 | 1.040945e-12 | 0.1556695 | 1.040945e-12
24.6168 | 23.1956 | 24.94369 | 24.78781 | -1.74809 | 1.044498e-12 | 0.1558792 | 1.044498e-12
24.6268 | 23.1807 | 24.92904 | 24.77295 | -1.748335 | 1.044498e-12 | 0.1560894 | 1.044498e-12
24.6368 | 23.17 | 24.91438 | 24.75808 | -1.74438 | 1.048051e-12 | 0.1563001 | 1.048051e-12
24.6468 | 23.1821 | 24.89972 | 24.74321 | -1.717624 | 1.048051e-12 | 0.1565113 | 1.048051e-12
24.6568 | 23.1764 | 24.88507 | 24.72834 | -1.708667 | 1.051603e-12 | 0.156723 | 1.051603e-12
24.6668 | 23.1611 | 24.87041 | 24.71347 | -1.70931 | 1.051603e-12 | 0.1569352 | 1.051603e-12
24.6768 | 23.1707 | 24.85575 | 24.6986 | -1.685052 | 1.055156e-12 | 0.157148 | 1.055156e-12
24.6868 | 23.1558 | 24.84109 | 24.68373 | -1.685293 | 1.055156e-12 | 0.1573613 | 1.055156e-12
24.6968 | 23.151 | 24.82643 | 24.66886 | -1.675434 | 1.055156e-12 | 0.1575751 | 1.055156e-12
24.7068 | 23.1667 | 24.81177 | 24.65398 | -1.645074 | 1.058709e-12 | 0.1577894 | 1.058709e-12
24.7168 | 23.1722 | 24.79711 | 24.63911 | -1.624914 | 1.058709e-12 | 0.1580042 | 1.058709e-12
24.7268 | 23.1588 | 24.78245 | 24.62423 | -1.623654 | 1.062261e-12 | 0.1582196 | 1.062261e-12
24.7368 | 23.1666 | 24.76779 | 24.60936 | -1.601193 | 1.062261e-12 | 0.1584355 | 1.062261e-12
24.7468 | 23.1487 | 24.75313 | 24.59448 | -1.604432 | 1.065814e-12 | 0.1586519 | 1.065814e-12
24.7568 | 23.1487 | 24.73847 | 24.5796 | -1.589771 | 1.065814e-12 | 0.1588688 | 1.065814e-12
24.7668 | 23.1495 | 24.72381 | 24.56472 | -1.57431 | 1.069367e-12 | 0.1590863 | 1.069367e-12
24.7768 | 23.1265 | 24.70915 | 24.54984 | -1.582648 | 1.069367e-12 | 0.1593043 | 1.069367e-12
24.7868 | 23.155 | 24.69449 | 24.53496 | -1.539486 | 1.07292e-12 | 0.1595229 | 1.07292e-12
24.7968 | 23.1642 | 24.67982 | 24.52008 | -1.515624 | 1.07292e-12 | 0.159742 | 1.07292e-12
24.8068 | 23.129 | 24.66516 | 24.5052 | -1.536163 | 1.076472e-12 | 0.1599616 | 1.076472e-12
24.8168 | 23.1536 | 24.6505 | 24.49032 | -1.496901 | 1.076472e-12 | 0.1601817 | 1.076472e-12
24.8268 | 23.1271 | 24.63584 | 24.47544 | -1.508739 | 1.080025e-12 | 0.1604024 | 1.080025e-12
24.8368 | 23.1542 | 24.62118 | 24.46055 | -1.466977 | 1.080025e-12 | 0.1606236 | 1.080025e-12
24.8468 | 23.1706 | 24.60652 | 24.44567 | -1.435915 | 1.083578e-12 | 0.1608454 | 1.083578e-12
24.8568 | 23.1443 | 24.59185 | 24.43079 | -1.447553 | 1.083578e-12 | 0.1610677 | 1.083578e-12
24.8668 | 23.1684 | 24.57719 | 24.4159 | -1.408792 | 1.08713e-12 | 0.1612906 | 1.08713e-12
24.8768 | 23.1939 | 24.56253 | 24.40102 | -1.368631 | 1.08713e-12 | 0.161514 | 1.08713e-12
24.8868 | 23.1707 | 24.54787 | 24.38613 | -1.37717 | 1.090683e-12 | 0.161738 | 1.090683e-12
24.8968 | 23.1899 | 24.53321 | 24.37125 | -1.343309 | 1.090683e-12 | 0.1619625 | 1.090683e-12
24.9067 | 23.2109 | 24.5187 | 24.35651 | -1.307795 | 1.094236e-12 | 0.1621853 | 1.094236e-12
24.9167 | 23.2051 | 24.50404 | 24.34162 | -1.298936 | 1.094236e-12 | 0.1624109 | 1.094236e-12
24.9267 | 23.2337 | 24.48938 | 24.32674 | -1.255676 | 1.097789e-12 | 0.1626371 | 1.097789e-12
24.9367 | 23.2428 | 24.47472 | 24.31185 | -1.231917 | 1.097789e-12 | 0.1628638 | 1.097789e-12
24.9467 | 23.2531 | 24.46006 | 24.29697 | -1.206958 | 1.101341e-12 | 0.1630911 | 1.101341e-12
24.9567 | 23.302 | 24.4454 | 24.28208 | -1.1434 | 1.101341e-12 | 0.163319 | 1.101341e-12
24.9667 | 23.2948 | 24.43074 | 24.2672 | -1.135943 | 1.104894e-12 | 0.1635474 | 1.104894e-12
24.9767 | 23.3329 | 24.41609 | 24.25231 | -1.083186 | 1.104894e-12 | 0.1637764 | 1.104894e-12
24.9867 | 23.3803 | 24.40143 | 24.23742 | -1.02113 | 1.108447e-12 | 0.1640059 | 1.108447e-12
24.9967 | 23.3765 | 24.38677 | 24.22254 | -1.010274 | 1.108447e-12 | 0.164236 | 1.108447e-12
25.0067 | 23.4147 | 24.37212 | 24.20765 | -0.9574198 | 1.111999e-12 | 0.1644667 | 1.111999e-12
25.0167 | 23.4729 | 24.35747 | 24.19277 | -0.8845658 | 1.111999e-12 | 0.164698 | 1.111999e-12
25.0267 | 23.5076 | 24.34281 | 24.17788 | -0.8352127 | 1.115552e-12 | 0.1649298 | 1.115552e-12
25.0367 | 23.5417 | 24.32816 | 24.163 | -0.7864604 | 1.115552e-12 | 0.1651622 | 1.115552e-12
25.0467 | 23.5831 | 24.31351 | 24.14811 | -0.730409 | 1.119105e-12 | 0.1653952 | 1.119105e-12
25.0567 | 23.6009 | 24.29886 | 24.13323 | -0.6979586 | 1.119105e-12 | 0.1656288 | 1.119105e-12
25.0667 | 23.6434 | 24.28421 | 24.11835 | -0.6408091 | 1.122658e-12 | 0.1658629 | 1.122658e-12
25.0767 | 23.715 | 24.26956 | 24.10346 | -0.5545606 | 1.122658e-12 | 0.1660976 | 1.122658e-12
25.0867 | 23.7416 | 24.25491 | 24.08858 | -0.5133132 | 1.12621e-12 | 0.1663329 | 1.12621e-12
25.0967 | 23.8027 | 24.24027 | 24.0737 | -0.4375669 | 1.12621e-12 | 0.1665688 | 1.12621e-12
25.1067 | 23.848 | 24.22562 | 24.05882 | -0.3776217 | 1.129763e-12 | 0.1668053 | 1.129763e-12
25.1167 | 23.8687 | 24.21098 | 24.04394 | -0.3422776 | 1.129763e-12 | 0.1670424 | 1.129763e-12
25.1267 | 23.9615 | 24.19633 | 24.02905 | -0.2348348 | 1.133316e-12 | 0.1672801 | 1.133316e-12
25.1367 | 23.9581 | 24.18169 | 24.01417 | -0.2235932 | 1.133316e-12 | 0.1675183 | 1.133316e-12
25.1467 | 24.0222 | 24.16705 | 23.9993 | -0.1448529 | 1.136868e-12 | 0.1677572 | 1.136868e-12
25.1567 | 24.095 | 24.15241 | 23.98442 | -0.05741393 | 1.136868e-12 | 0.1679966 | 1.136868e-12
25.1667 | 24.1312 | 24.13778 | 23.96954 | -0.006576304 | 1.140421e-12 | 0.1682367 | 1.140421e-12
25.1767 | 24.1962 | 24.12314 | 23.95466 | 0.07305991 | 1.143974e-12 | 0.1684773 | 1.143974e-12
25.1867 | 24.2684 | 24.10851 | 23.93979 | 0.1598947 | 1.143974e-12 | 0.1687186 | 1.143974e-12
25.1967 | 24.2744 | 24.09387 | 23.92491 | 0.180528 | 1.147527e-12 | 0.1689605 | 1.147527e-12
25.2067 | 24.3358 | 24.07924 | 23.91004 | 0.2565598 | 1.147527e-12 | 0.1692029 | 1.147527e-12
25.2167 | 24.3655 | 24.06461 | 23.89516 | 0.30089 | 1.151079e-12 | 0.169446 | 1.151079e-12
25.2267 | 24.4188 | 24.04998 | 23.88029 | 0.3688186 | 1.151079e-12 | 0.1696897 | 1.151079e-12
25.2367 | 24.4726 | 24.03535 | 23.86542 | 0.4372456 | 1.154632e-12 | 0.169934 | 1.154632e-12
25.2467 | 24.487 | 24.02073 | 23.85055 | 0.466271 | 1.154632e-12 | 0.1701789 | 1.154632e-12
25.2567 | 24.5282 | 24.00611 | 23.83568 | 0.5220946 | 1.158185e-12 | 0.1704244 | 1.158185e-12
25.2667 | 24.5916 | 23.99148 | 23.82081 | 0.6001165 | 1.158185e-12 | 0.1706706 | 1.158185e-12
25.2767 | 24.6048 | 23.97686 | 23.80595 | 0.6279366 | 1.161737e-12 | 0.1709174 | 1.161737e-12
25.2867 | 24.6245 | 23.96225 | 23.79108 | 0.6622549 | 1.16529e-12 | 0.1711648 | 1.16529e-12
25.2967 | 24.6967 | 23.94763 | 23.77622 | 0.7490713 | 1.16529e-12 | 0.1714128 | 1.16529e-12
25.3067 | 24.6725 | 23.93301 | 23.76135 | 0.7394858 | 1.168843e-12 | 0.1716614 | 1.168843e-12
25.3167 | 24.7218 | 23.9184 | 23.74649 | 0.8033984 | 1.168843e-12 | 0.1719107 | 1.168843e-12
25.3267 | 24.7562 | 23.90379 | 23.73163 | 0.852409 | 1.172396e-12 | 0.1721606 | 1.172396e-12
25.3367 | 24.7903 | 23.88918 | 23.71677 | 0.9011176 | 1.172396e-12 | 0.1724112 | 1.172396e-12
25.3467 | 24.7998 | 23.87458 | 23.70191 | 0.9252241 | 1.175948e-12 | 0.1726624 | 1.175948e-12
25.3567 | 24.8168 | 23.85997 | 23.68706 | 0.9568286 | 1.175948e-12 | 0.1729142 | 1.175948e-12
25.3667 | 24.8169 | 23.84537 | 23.6722 | 0.9715309 | 1.179501e-12 | 0.1731666 | 1.179501e-12
25.3767 | 24.8627 | 23.83077 | 23.65735 | 1.031931 | 1.183054e-12 | 0.1734197 | 1.183054e-12
25.3867 | 24.8232 | 23.81617 | 23.6425 | 1.007029 | 1.183054e-12 | 0.1736735 | 1.183054e-12
25.3967 | 24.8518 | 23.80158 | 23.62765 | 1.050225 | 1.186606e-12 | 0.1739278 | 1.186606e-12
25.4067 | 24.8651 | 23.78698 | 23.6128 | 1.078118 | 1.186606e-12 | 0.1741829 | 1.186606e-12
25.4167 | 24.8358 | 23.77239 | 23.59795 | 1.063409 | 1.190159e-12 | 0.1744386 | 1.190159e-12
25.4267 | 24.8533 | 23.7578 | 23.58311 | 1.095498 | 1.190159e-12 | 0.1746949 | 1.190159e-12
25.4367 | 24.8704 | 23.74322 | 23.56826 | 1.127184 | 1.193712e-12 | 0.1749519 | 1.193712e-12
25.4467 | 24.8271 | 23.72863 | 23.55342 | 1.098468 | 1.197265e-12 | 0.1752095 | 1.197265e-12
25.4567 | 24.8507 | 23.71405 | 23.53858 | 1.13665 | 1.197265e-12 | 0.1754678 | 1.197265e-12
25.4667 | 24.8493 | 23.69947 | 23.52374 | 1.149829 | 1.200817e-12 | 0.1757268 | 1.200817e-12
25.4767 | 24.8241 | 23.68489 | 23.50891 | 1.139205 | 1.200817e-12 | 0.1759864 | 1.200817e-12
25.4866 | 24.8393 | 23.67047 | 23.49422 | 1.168834 | 1.20437e-12 | 0.1762441 | 1.20437e-12
25.4966 | 24.8338 | 23.6559 | 23.47939 | 1.177905 | 1.207923e-12 | 0.1765051 | 1.207923e-12
25.5066 | 24.8049 | 23.64133 | 23.46456 | 1.163573 | 1.207923e-12 | 0.1767667 | 1.207923e-12
25.5166 | 24.8293 | 23.62676 | 23.44973 | 1.202539 | 1.211475e-12 | 0.177029 | 1.211475e-12
25.5266 | 24.7894 | 23.6122 | 23.43491 | 1.177203 | 1.211475e-12 | 0.177292 | 1.211475e-12
25.5366 | 24.7714 | 23.59764 | 23.42008 | 1.173763 | 1.215028e-12 | 0.1775557 | 1.215028e-12
25.5466 | 24.7954 | 23.58308 | 23.40526 | 1.212321 | 1.218581e-12 | 0.17782 | 1.218581e-12
25.5566 | 24.734 | 23.56852 | 23.39044 | 1.165476 | 1.218581e-12 | 0.178085 | 1.218581e-12
25.5666 | 24.7651 | 23.55397 | 23.37562 | 1.211128 | 1.222134e-12 | 0.1783507 | 1.222134e-12
25.5766 | 24.7589 | 23.53942 | 23.36081 | 1.219477 | 1.222134e-12 | 0.1786171 | 1.222134e-12
25.5866 | 24.7149 | 23.52488 | 23.34599 | 1.190023 | 1.225686e-12 | 0.1788841 | 1.225686e-12
25.5966 | 24.7283 | 23.51033 | 23.33118 | 1.217966 | 1.229239e-12 | 0.1791519 | 1.229239e-12
25.6066 | 24.7111 | 23.49579 | 23.31637 | 1.215306 | 1.229239e-12 | 0.1794203 | 1.229239e-12
25.6166 | 24.6877 | 23.48126 | 23.30157 | 1.206443 | 1.232792e-12 | 0.1796895 | 1.232792e-12
25.6266 | 24.7266 | 23.46672 | 23.28676 | 1.259877 | 1.232792e-12 | 0.1799593 | 1.232792e-12
25.6366 | 24.6806 | 23.45219 | 23.27196 | 1.228408 | 1.236344e-12 | 0.1802299 | 1.236344e-12
25.6466 | 24.6856 | 23.43766 | 23.25716 | 1.247935 | 1.239897e-12 | 0.1805011 | 1.239897e-12
25.6566 | 24.707 | 23.42314 | 23.24237 | 1.28386 | 1.239897e-12 | 0.1807731 | 1.239897e-12
25.6666 | 24.6678 | 23.40862 | 23.22757 | 1.259181 | 1.24345e-12 | 0.1810457 | 1.24345e-12
25.6766 | 24.6689 | 23.3941 | 23.21278 | 1.274799 | 1.24345e-12 | 0.1813191 | 1.24345e-12
25.6866 | 24.6958 | 23.37959 | 23.19799 | 1.316214 | 1.247003e-12 | 0.1815932 | 1.247003e-12
25.6966 | 24.6302 | 23.36508 | 23.18321 | 1.265125 | 1.250555e-12 | 0.181868 | 1.250555e-12
25.7066 | 24.6714 | 23.35057 | 23.16842 | 1.320833 | 1.250555e-12 | 0.1821435 | 1.250555e-12
25.7166 | 24.6551 | 23.33606 | 23.15364 | 1.319037 | 1.254108e-12 | 0.1824198 | 1.254108e-12
25.7266 | 24.6299 | 23.32156 | 23.13887 | 1.308338 | 1.257661e-12 | 0.1826967 | 1.257661e-12
25.7366 | 24.6638 | 23.30706 | 23.12409 | 1.356736 | 1.257661e-12 | 0.1829744 | 1.257661e-12
25.7466 | 24.6142 | 23.29257 | 23.10932 | 1.32163 | 1.261213e-12 | 0.1832528 | 1.261213e-12
25.7566 | 24.6258 | 23.27808 | 23.09455 | 1.34772 | 1.264766e-12 | 0.183532 | 1.264766e-12
25.7666 | 24.6481 | 23.26359 | 23.07978 | 1.384507 | 1.264766e-12 | 0.1838119 | 1.264766e-12
25.7766 | 24.6272 | 23.24911 | 23.06502 | 1.37809 | 1.268319e-12 | 0.1840925 | 1.268319e-12
25.7866 | 24.6161 | 23.23463 | 23.05026 | 1.38147 | 1.268319e-12 | 0.1843738 | 1.268319e-12
25.7966 | 24.6353 | 23.22015 | 23.0355 | 1.415146 | 1.271871e-12 | 0.1846559 | 1.271871e-12
25.8066 | 24.6444 | 23.20568 | 23.02074 | 1.438718 | 1.275424e-12 | 0.1849387 | 1.275424e-12
25.8166 | 24.6338 | 23.19121 | 23.00599 | 1.442586 | 1.275424e-12 | 0.1852223 | 1.275424e-12
25.8266 | 24.6323 | 23.17675 | 22.99124 | 1.45555 | 1.278977e-12 | 0.1855067 | 1.278977e-12
25.8366 | 24.6126 | 23.16229 | 22.9765 | 1.450311 | 1.28253e-12 | 0.1857917 | 1.28253e-12
25.8466 | 24.6406 | 23.14783 | 22.96175 | 1.492768 | 1.28253e-12 | 0.1860776 | 1.28253e-12
25.8566 | 24.6095 | 23.13338 | 22.94702 | 1.47612 | 1.286082e-12 | 0.1863641 | 1.286082e-12
25.8666 | 24.5973 | 23.11893 | 22.93228 | 1.478369 | 1.289635e-12 | 0.1866515 | 1.289635e-12
25.8766 | 24.6289 | 23.10449 | 22.91755 | 1.524414 | 1.289635e-12 | 0.1869396 | 1.289635e-12
25.8866 | 24.5991 | 23.09005 | 22.90282 | 1.509055 | 1.293188e-12 | 0.1872285 | 1.293188e-12
25.8966 | 24.5932 | 23.07561 | 22.88809 | 1.517592 | 1.29674e-12 | 0.1875181 | 1.29674e-12
25.9066 | 24.6234 | 23.06118 | 22.87337 | 1.562224 | 1.29674e-12 | 0.1878085 | 1.29674e-12
25.9166 | 24.5831 | 23.04675 | 22.85865 | 1.536353 | 1.300293e-12 | 0.1880997 | 1.300293e-12
25.9266 | 24.5849 | 23.03232 | 22.84393 | 1.552577 | 1.303846e-12 | 0.1883917 | 1.303846e-12
25.9366 | 24.5863 | 23.0179 | 22.82922 | 1.568397 | 1.303846e-12 | 0.1886844 | 1.303846e-12
25.9466 | 24.5741 | 23.00349 | 22.81451 | 1.570613 | 1.307399e-12 | 0.1889779 | 1.307399e-12
25.9566 | 24.573 | 22.98908 | 22.7998 | 1.583925 | 1.310951e-12 | 0.1892722 | 1.310951e-12
25.9666 | 24.5589 | 22.97467 | 22.7851 | 1.584232 | 1.310951e-12 | 0.1895674 | 1.310951e-12
25.9766 | 24.537 | 22.96026 | 22.7704 | 1.576735 | 1.314504e-12 | 0.1898632 | 1.314504e-12
25.9866 | 24.5551 | 22.94587 | 22.75571 | 1.609234 | 1.318057e-12 | 0.1901599 | 1.318057e-12
25.9966 | 24.4957 | 22.93147 | 22.74101 | 1.564228 | 1.321609e-12 | 0.1904574 | 1.321609e-12
26.0066 | 24.4956 | 22.91708 | 22.72633 | 1.578518 | 1.321609e-12 | 0.1907557 | 1.321609e-12
26.0166 | 24.4926 | 22.9027 | 22.71164 | 1.589903 | 1.325162e-12 | 0.1910547 | 1.325162e-12
26.0266 | 24.4373 | 22.88832 | 22.69696 | 1.548984 | 1.328715e-12 | 0.1913546 | 1.328715e-12
26.0366 | 24.4276 | 22.87394 | 22.68228 | 1.55366 | 1.328715e-12 | 0.1916553 | 1.328715e-12
26.0466 | 24.4118 | 22.85957 | 22.66761 | 1.552232 | 1.332268e-12 | 0.1919568 | 1.332268e-12
26.0566 | 24.371 | 22.8452 | 22.65294 | 1.525798 | 1.33582e-12 | 0.1922591 | 1.33582e-12
26.0666 | 24.3675 | 22.83084 | 22.63828 | 1.536661 | 1.33582e-12 | 0.1925622 | 1.33582e-12
26.0765 | 24.3113 | 22.81663 | 22.62376 | 1.494675 | 1.339373e-12 | 0.1928631 | 1.339373e-12
26.0865 | 24.2871 | 22.80227 | 22.6091 | 1.484828 | 1.342926e-12 | 0.1931678 | 1.342926e-12
26.0965 | 24.2599 | 22.78792 | 22.59445 | 1.471976 | 1.346478e-12 | 0.1934734 | 1.346478e-12
26.1065 | 24.2038 | 22.77358 | 22.5798 | 1.430219 | 1.346478e-12 | 0.1937798 | 1.346478e-12
26.1165 | 24.1752 | 22.75924 | 22.56516 | 1.415958 | 1.350031e-12 | 0.1940871 | 1.350031e-12
26.1265 | 24.1569 | 22.74491 | 22.55051 | 1.411992 | 1.353584e-12 | 0.1943951 | 1.353584e-12
26.1365 | 24.0819 | 22.73058 | 22.53588 | 1.35132 | 1.357137e-12 | 0.1947041 | 1.357137e-12
26.1465 | 24.0411 | 22.71626 | 22.52124 | 1.324844 | 1.357137e-12 | 0.1950138 | 1.357137e-12
26.1565 | 24.004 | 22.70194 | 22.50661 | 1.302063 | 1.360689e-12 | 0.1953244 | 1.360689e-12
26.1665 | 23.9505 | 22.68762 | 22.49199 | 1.262877 | 1.364242e-12 | 0.1956358 | 1.364242e-12
26.1765 | 23.899 | 22.67331 | 22.47737 | 1.225686 | 1.364242e-12 | 0.1959482 | 1.364242e-12
26.1865 | 23.826 | 22.65901 | 22.46275 | 1.16699 | 1.367795e-12 | 0.1962613 | 1.367795e-12
26.1965 | 23.7856 | 22.64471 | 22.44814 | 1.140888 | 1.371347e-12 | 0.1965753 | 1.371347e-12
26.2065 | 23.7308 | 22.63042 | 22.43353 | 1.100382 | 1.3749e-12 | 0.1968902 | 1.3749e-12
26.2165 | 23.6621 | 22.61613 | 22.41892 | 1.04597 | 1.3749e-12 | 0.1972059 | 1.3749e-12
26.2265 | 23.6127 | 22.60185 | 22.40432 | 1.010853 | 1.378453e-12 | 0.1975225 | 1.378453e-12
26.2365 | 23.5467 | 22.58757 | 22.38973 | 0.9591313 | 1.382006e-12 | 0.19784 | 1.382006e-12
26.2465 | 23.4832 | 22.5733 | 22.37514 | 0.909904 | 1.385558e-12 | 0.1981583 | 1.385558e-12
26.2565 | 23.4223 | 22.55903 | 22.36055 | 0.8632713 | 1.385558e-12 | 0.1984775 | 1.385558e-12
26.2665 | 23.3604 | 22.54477 | 22.34597 | 0.8156333 | 1.389111e-12 | 0.1987976 | 1.389111e-12
26.2765 | 23.3062 | 22.53051 | 22.33139 | 0.77569 | 1.392664e-12 | 0.1991186 | 1.392664e-12
26.2865 | 23.2483 | 22.51626 | 22.31682 | 0.7320412 | 1.396216e-12 | 0.1994405 | 1.396216e-12
26.2965 | 23.1588 | 22.50201 | 22.30225 | 0.656787 | 1.399769e-12 | 0.1997632 | 1.399769e-12
26.3065 | 23.1095 | 22.48777 | 22.28769 | 0.6217274 | 1.399769e-12 | 0.2000869 | 1.399769e-12
26.3165 | 23.0426 | 22.47354 | 22.27313 | 0.5690622 | 1.403322e-12 | 0.2004114 | 1.403322e-12
26.3265 | 22.9838 | 22.45931 | 22.25857 | 0.5244915 | 1.406875e-12 | 0.2007369 | 1.406875e-12
26.3365 | 22.9024 | 22.44508 | 22.24402 | 0.4573152 | 1.410427e-12 | 0.2010632 | 1.410427e-12
26.3465 | 22.8656 | 22.43087 | 22.22948 | 0.4347332 | 1.410427e-12 | 0.2013905 | 1.410427e-12
26.3565 | 22.7804 | 22.41665 | 22.21494 | 0.3637457 | 1.41398e-12 | 0.2017187 | 1.41398e-12
26.3665 | 22.7132 | 22.40245 | 22.2004 | 0.3107525 | 1.417533e-12 | 0.2020477 | 1.417533e-12
26.3765 | 22.663 | 22.38825 | 22.18587 | 0.2747536 | 1.421085e-12 | 0.2023777 | 1.421085e-12
26.3865 | 22.5946 | 22.37405 | 22.17134 | 0.2205489 | 1.424638e-12 | 0.2027087 | 1.424638e-12
26.3965 | 22.5581 | 22.35986 | 22.15682 | 0.1982385 | 1.424638e-12 | 0.2030405 | 1.424638e-12
26.4065 | 22.4833 | 22.34568 | 22.1423 | 0.1376223 | 1.428191e-12 | 0.2033733 | 1.428191e-12
26.4165 | 22.4235 | 22.3315 | 22.12779 | 0.09200023 | 1.431744e-12 | 0.203707 | 1.431744e-12
26.4265 | 22.3806 | 22.31733 | 22.11329 | 0.06327227 | 1.435296e-12 | 0.2040416 | 1.435296e-12
26.4365 | 22.3176 | 22.30316 | 22.09878 | 0.01443844 | 1.438849e-12 | 0.2043772 | 1.438849e-12
26.4465 | 22.2788 | 22.289 | 22.08429 | -0.01020133 | 1.438849e-12 | 0.2047137 | 1.438849e-12
26.4565 | 22.2251 | 22.27485 | 22.0698 | -0.04974708 | 1.442402e-12 | 0.2050512 | 1.442402e-12
26.4665 | 22.1554 | 22.2607 | 22.05531 | -0.1052988 | 1.445954e-12 | 0.2053896 | 1.445954e-12
26.4765 | 22.1343 | 22.24656 | 22.04083 | -0.1122566 | 1.449507e-12 | 0.205729 | 1.449507e-12
26.4865 | 22.0832 | 22.23242 | 22.02635 | -0.1492204 | 1.45306e-12 | 0.2060693 | 1.45306e-12
26.4965 | 22.0264 | 22.21829 | 22.01188 | -0.1918904 | 1.456613e-12 | 0.2064106 | 1.456613e-12
26.5065 | 22.0064 | 22.20417 | 21.99741 | -0.1977665 | 1.456613e-12 | 0.2067529 | 1.456613e-12
26.5165 | 21.9537 | 22.19005 | 21.98295 | -0.2363487 | 1.460165e-12 | 0.2070961 | 1.460165e-12
26.5265 | 21.9243 | 22.17594 | 21.9685 | -0.2516371 | 1.463718e-12 | 0.2074403 | 1.463718e-12
26.5365 | 21.8864 | 22.16183 | 21.95405 | -0.2754318 | 1.467271e-12 | 0.2077854 | 1.467271e-12
26.5465 | 21.8662 | 22.14773 | 21.9396 | -0.2815327 | 1.470823e-12 | 0.2081316 | 1.470823e-12
26.5565 | 21.8335 | 22.13364 | 21.92516 | -0.3001399 | 1.474376e-12 | 0.2084787 | 1.474376e-12
26.5665 | 21.8144 | 22.11955 | 21.91073 | -0.3051535 | 1.477929e-12 | 0.2088269 | 1.477929e-12
26.5765 | 21.7873 | 22.10547 | 21.8963 | -0.3181734 | 1.477929e-12 | 0.209176 | 1.477929e-12
26.5865 | 21.7823 | 22.0914 | 21.88187 | -0.3090996 | 1.481482e-12 | 0.2095261 | 1.481482e-12
26.5965 | 21.7558 | 22.07733 | 21.86746 | -0.3215324 | 1.485034e-12 | 0.2098772 | 1.485034e-12
26.6065 | 21.7446 | 22.06327 | 21.85304 | -0.3186715 | 1.488587e-12 | 0.2102293 | 1.488587e-12
26.6165 | 21.7508 | 22.04922 | 21.83863 | -0.2984172 | 1.49214e-12 | 0.2105825 | 1.49214e-12
26.6265 | 21.7433 | 22.03517 | 21.82423 | -0.2918693 | 1.495692e-12 | 0.2109366 | 1.495692e-12
26.6365 | 21.7407 | 22.02113 | 21.80984 | -0.2804281 | 1.499245e-12 | 0.2112918 | 1.499245e-12
26.6465 | 21.7484 | 22.00709 | 21.79545 | -0.2586934 | 1.502798e-12 | 0.2116479 | 1.502798e-12
26.6564 | 21.7524 | 21.99321 | 21.7812 | -0.2408056 | 1.502798e-12 | 0.2120016 | 1.502798e-12
26.6664 | 21.774 | 21.97918 | 21.76682 | -0.2051841 | 1.506351e-12 | 0.2123598 | 1.506351e-12
26.6764 | 21.7888 | 21.96517 | 21.75245 | -0.1763692 | 1.509903e-12 | 0.2127191 | 1.509903e-12
26.6864 | 21.8136 | 21.95116 | 21.73808 | -0.1375611 | 1.513456e-12 | 0.2130794 | 1.513456e-12
26.6964 | 21.837 | 21.93716 | 21.72372 | -0.1001597 | 1.517009e-12 | 0.2134407 | 1.517009e-12
26.7064 | 21.8676 | 21.92317 | 21.70936 | -0.05556512 | 1.520561e-12 | 0.2138031 | 1.520561e-12
26.7164 | 21.9026 | 21.90918 | 21.69501 | -0.006577251 | 1.524114e-12 | 0.2141665 | 1.524114e-12
26.7264 | 21.9427 | 21.8952 | 21.68067 | 0.04750367 | 1.527667e-12 | 0.214531 | 1.527667e-12
26.7364 | 21.971 | 21.88122 | 21.66633 | 0.08977781 | 1.53122e-12 | 0.2148965 | 1.53122e-12
26.7464 | 22.0428 | 21.86726 | 21.65199 | 0.175545 | 1.534772e-12 | 0.2152631 | 1.534772e-12
26.7564 | 22.1014 | 21.85329 | 21.63766 | 0.2481053 | 1.538325e-12 | 0.2156307 | 1.538325e-12
26.7664 | 22.1521 | 21.83934 | 21.62334 | 0.3127586 | 1.541878e-12 | 0.2159995 | 1.541878e-12
26.7764 | 22.2261 | 21.8254 | 21.60903 | 0.4007049 | 1.541878e-12 | 0.2163693 | 1.541878e-12
26.7864 | 22.2838 | 21.81146 | 21.59472 | 0.4723442 | 1.54543e-12 | 0.2167402 | 1.54543e-12
26.7964 | 22.3398 | 21.79752 | 21.58041 | 0.5422765 | 1.548983e-12 | 0.2171122 | 1.548983e-12
26.8064 | 22.4375 | 21.7836 | 21.56611 | 0.6539017 | 1.552536e-12 | 0.2174853 | 1.552536e-12
26.8164 | 22.5026 | 21.76968 | 21.55182 | 0.7329197 | 1.556089e-12 | 0.2178594 | 1.556089e-12
26.8264 | 22.5993 | 21.75577 | 21.53753 | 0.8435306 | 1.559641e-12 | 0.2182347 | 1.559641e-12
26.8364 | 22.6877 | 21.74187 | 21.52325 | 0.9458344 | 1.563194e-12 | 0.218611 | 1.563194e-12
26.8464 | 22.761 | 21.72797 | 21.50898 | 1.033031 | 1.566747e-12 | 0.2189885 | 1.566747e-12
26.8564 | 22.8643 | 21.71408 | 21.49471 | 1.15022 | 1.570299e-12 | 0.2193671 | 1.570299e-12
26.8664 | 22.9508 | 21.7002 | 21.48045 | 1.250602 | 1.573852e-12 | 0.2197467 | 1.573852e-12
26.8764 | 23.03 | 21.68632 | 21.4662 | 1.343677 | 1.577405e-12 | 0.2201276 | 1.577405e-12
26.8864 | 23.1537 | 21.67246 | 21.45195 | 1.481244 | 1.580958e-12 | 0.2205095 | 1.580958e-12
26.8964 | 23.2316 | 21.6586 | 21.4377 | 1.573004 | 1.58451e-12 | 0.2208926 | 1.58451e-12
26.9064 | 23.3274 | 21.64474 | 21.42347 | 1.682657 | 1.588063e-12 | 0.2212768 | 1.588063e-12
26.9164 | 23.4359 | 21.6309 | 21.40924 | 1.805002 | 1.591616e-12 | 0.2216621 | 1.591616e-12
26.9264 | 23.5234 | 21.61706 | 21.39501 | 1.90634 | 1.595168e-12 | 0.2220486 | 1.595168e-12
26.9364 | 23.6087 | 21.60323 | 21.38079 | 2.00547 | 1.598721e-12 | 0.2224362 | 1.598721e-12
26.9464 | 23.7117 | 21.58941 | 21.36658 | 2.122293 | 1.602274e-12 | 0.222825 | 1.602274e-12
26.9564 | 23.7869 | 21.57559 | 21.35238 | 2.211308 | 1.605827e-12 | 0.223215 | 1.605827e-12
26.9664 | 23.892 | 21.56178 | 21.33818 | 2.330216 | 1.609379e-12 | 0.223606 | 1.609379e-12
26.9764 | 23.9615 | 21.54798 | 21.32399 | 2.413515 | 1.612932e-12 | 0.2239984 | 1.612932e-12
26.9864 | 24.0238 | 21.53419 | 21.3098 | 2.489608 | 1.616485e-12 | 0.2243918 | 1.616485e-12
26.9964 | 24.1055 | 21.52041 | 21.29562 | 2.585093 | 1.620037e-12 | 0.2247864 | 1.620037e-12
27.0064 | 24.1656 | 21.50663 | 21.28145 | 2.65897 | 1.62359e-12 | 0.2251822 | 1.62359e-12
27.0164 | 24.2305 | 21.49286 | 21.26728 | 2.737639 | 1.627143e-12 | 0.2255792 | 1.627143e-12
27.0264 | 24.3004 | 21.4791 | 21.25312 | 2.8213 | 1.630696e-12 | 0.2259774 | 1.630696e-12
27.0364 | 24.3251 | 21.46535 | 21.23897 | 2.859754 | 1.634248e-12 | 0.2263768 | 1.634248e-12
27.0464 | 24.3824 | 21.4516 | 21.22482 | 2.9308 | 1.641354e-12 | 0.2267774 | 1.641354e-12
27.0564 | 24.4073 | 21.43786 | 21.21068 | 2.969438 | 1.644906e-12 | 0.2271792 | 1.644906e-12
27.0664 | 24.4396 | 21.42413 | 21.19655 | 3.015468 | 1.648459e-12 | 0.2275822 | 1.648459e-12
27.0764 | 24.4765 | 21.41041 | 21.18242 | 3.06609 | 1.652012e-12 | 0.2279865 | 1.652012e-12
27.0864 | 24.4718 | 21.3967 | 21.1683 | 3.075104 | 1.655565e-12 | 0.2283919 | 1.655565e-12
27.0964 | 24.4745 | 21.38299 | 21.15419 | 3.091511 | 1.659117e-12 | 0.2287986 | 1.659117e-12
27.1064 | 24.4869 | 21.36929 | 21.14008 | 3.117609 | 1.66267e-12 | 0.2292066 | 1.66267e-12
27.1164 | 24.4674 | 21.3556 | 21.12598 | 3.111799 | 1.666223e-12 | 0.2296157 | 1.666223e-12
27.1264 | 24.4479 | 21.34192 | 21.11189 | 3.105982 | 1.669775e-12 | 0.2300261 | 1.669775e-12
27.1364 | 24.4366 | 21.32824 | 21.09781 | 3.108356 | 1.673328e-12 | 0.2304378 | 1.673328e-12
27.1464 | 24.3947 | 21.31458 | 21.08373 | 3.080122 | 1.680434e-12 | 0.2308507 | 1.680434e-12
27.1564 | 24.3692 | 21.30092 | 21.06966 | 3.06828 | 1.683986e-12 | 0.2312649 | 1.683986e-12
27.1664 | 24.3032 | 21.28727 | 21.05559 | 3.015929 | 1.687539e-12 | 0.2316804 | 1.687539e-12
27.1764 | 24.2592 | 21.27363 | 21.04153 | 2.985571 | 1.691092e-12 | 0.2320971 | 1.691092e-12
27.1864 | 24.2096 | 21.26 | 21.02748 | 2.949604 | 1.694644e-12 | 0.2325151 | 1.694644e-12
27.1964 | 24.1356 | 21.24637 | 21.01344 | 2.889229 | 1.698197e-12 | 0.2329344 | 1.698197e-12
27.2064 | 24.0708 | 21.23275 | 20.9994 | 2.838046 | 1.70175e-12 | 0.2333549 | 1.70175e-12
27.2164 | 23.9937 | 21.21915 | 20.98537 | 2.774554 | 1.708855e-12 | 0.2337767 | 1.708855e-12
27.2264 | 23.9207 | 21.20555 | 20.97135 | 2.715154 | 1.712408e-12 | 0.2342 | 1.712408e-12
27.2364 | 23.8366 | 21.19195 | 20.95733 | 2.644645 | 1.715961e-12 | 0.2346244 | 1.715961e-12
27.2463 | 23.7453 | 21.17851 | 20.94346 | 2.566793 | 1.719513e-12 | 0.2350459 | 1.719513e-12
27.2563 | 23.6527 | 21.16493 | 20.92946 | 2.487768 | 1.723066e-12 | 0.235473 | 1.723066e-12
27.2663 | 23.5587 | 21.15137 | 20.91546 | 2.407334 | 1.726619e-12 | 0.2359014 | 1.726619e-12
27.2763 | 23.4617 | 21.13781 | 20.90148 | 2.323892 | 1.733724e-12 | 0.2363311 | 1.733724e-12
27.2863 | 23.3567 | 21.12426 | 20.8875 | 2.232441 | 1.737277e-12 | 0.2367622 | 1.737277e-12
27.2963 | 23.2644 | 21.11072 | 20.87352 | 2.153682 | 1.74083e-12 | 0.2371946 | 1.74083e-12
27.3063 | 23.1595 | 21.09719 | 20.85956 | 2.062314 | 1.744382e-12 | 0.2376284 | 1.744382e-12
27.3163 | 23.0301 | 21.08366 | 20.8456 | 1.946437 | 1.751488e-12 | 0.2380635 | 1.751488e-12
27.3263 | 22.9461 | 21.07015 | 20.83165 | 1.875952 | 1.755041e-12 | 0.2385 | 1.755041e-12
27.3363 | 22.8242 | 21.05664 | 20.8177 | 1.767558 | 1.758593e-12 | 0.2389378 | 1.758593e-12
27.3463 | 22.7422 | 21.04314 | 20.80377 | 1.699056 | 1.762146e-12 | 0.2393771 | 1.762146e-12
27.3563 | 22.6156 | 21.02966 | 20.78984 | 1.585945 | 1.769251e-12 | 0.2398177 | 1.769251e-12
27.3663 | 22.5026 | 21.01618 | 20.77592 | 1.486425 | 1.772804e-12 | 0.2402596 | 1.772804e-12
27.3763 | 22.4155 | 21.0027 | 20.762 | 1.412796 | 1.776357e-12 | 0.240703 | 1.776357e-12
27.3863 | 22.31 | 20.98924 | 20.74809 | 1.320758 | 1.77991e-12 | 0.2411478 | 1.77991e-12
27.3963 | 22.1998 | 20.97579 | 20.73419 | 1.224011 | 1.787015e-12 | 0.2415939 | 1.787015e-12
27.4063 | 22.086 | 20.96234 | 20.7203 | 1.123656 | 1.790568e-12 | 0.2420415 | 1.790568e-12
27.4163 | 21.9887 | 20.94891 | 20.70642 | 1.039792 | 1.79412e-12 | 0.2424905 | 1.79412e-12
27.4263 | 21.8946 | 20.93548 | 20.69254 | 0.9591184 | 1.801226e-12 | 0.2429409 | 1.801226e-12
27.4363 | 21.7893 | 20.92206 | 20.67867 | 0.8672361 | 1.804779e-12 | 0.2433928 | 1.804779e-12
27.4463 | 21.6957 | 20.90866 | 20.66481 | 0.7870449 | 1.808331e-12 | 0.243846 | 1.808331e-12
27.4563 | 21.5742 | 20.89526 | 20.65095 | 0.6789446 | 1.815437e-12 | 0.2443007 | 1.815437e-12
27.4663 | 21.5097 | 20.88186 | 20.63711 | 0.6278353 | 1.818989e-12 | 0.2447569 | 1.818989e-12
27.4763 | 21.3946 | 20.86848 | 20.62327 | 0.5261168 | 1.822542e-12 | 0.2452145 | 1.822542e-12
27.4863 | 21.3124 | 20.85511 | 20.60944 | 0.4572893 | 1.829648e-12 | 0.2456736 | 1.829648e-12
27.4963 | 21.2278 | 20.84175 | 20.59561 | 0.3860526 | 1.8332e-12 | 0.2461341 | 1.8332e-12
27.5063 | 21.1465 | 20.82839 | 20.5818 | 0.3181068 | 1.840306e-12 | 0.2465961 | 1.840306e-12
27.5163 | 21.0402 | 20.81505 | 20.56799 | 0.2251517 | 1.843858e-12 | 0.2470597 | 1.843858e-12
27.5263 | 20.9749 | 20.80171 | 20.55419 | 0.1731874 | 1.847411e-12 | 0.2475246 | 1.847411e-12
27.5363 | 20.876 | 20.78839 | 20.5404 | 0.08761385 | 1.854517e-12 | 0.2479911 | 1.854517e-12
27.5463 | 20.7931 | 20.77507 | 20.52661 | 0.018031 | 1.858069e-12 | 0.2484591 | 1.858069e-12
27.5563 | 20.7423 | 20.76176 | 20.51283 | -0.01946118 | 1.865175e-12 | 0.2489286 | 1.865175e-12
27.5663 | 20.6514 | 20.74846 | 20.49906 | -0.09706268 | 1.868727e-12 | 0.2493996 | 1.868727e-12
27.5763 | 20.5973 | 20.73517 | 20.4853 | -0.1378735 | 1.875833e-12 | 0.2498721 | 1.875833e-12
27.5863 | 20.5126 | 20.72189 | 20.47155 | -0.2092938 | 1.879386e-12 | 0.2503462 | 1.879386e-12
27.5963 | 20.4612 | 20.70862 | 20.4578 | -0.2474235 | 1.886491e-12 | 0.2508218 | 1.886491e-12
27.6063 | 20.3927 | 20.69536 | 20.44406 | -0.3026627 | 1.890044e-12 | 0.2512989 | 1.890044e-12
27.6163 | 20.3228 | 20.68211 | 20.43033 | -0.3593113 | 1.897149e-12 | 0.2517776 | 1.897149e-12
27.6263 | 20.2569 | 20.66887 | 20.41661 | -0.4119695 | 1.900702e-12 | 0.2522578 | 1.900702e-12
27.6363 | 20.2168 | 20.65564 | 20.4029 | -0.4388372 | 1.907807e-12 | 0.2527396 | 1.907807e-12
27.6463 | 20.1669 | 20.64241 | 20.38919 | -0.4755145 | 1.91136e-12 | 0.253223 | 1.91136e-12
27.6563 | 20.1078 | 20.6292 | 20.37549 | -0.5214014 | 1.918465e-12 | 0.253708 | 1.918465e-12
27.6663 | 20.0669 | 20.616 | 20.3618 | -0.5490979 | 1.922018e-12 | 0.2541945 | 1.922018e-12
27.6763 | 20.0036 | 20.6028 | 20.34812 | -0.5992041 | 1.929124e-12 | 0.2546827 | 1.929124e-12
27.6863 | 19.982 | 20.58962 | 20.33445 | -0.60762 | 1.932676e-12 | 0.2551724 | 1.932676e-12
27.6963 | 19.9183 | 20.57645 | 20.32078 | -0.6581455 | 1.939782e-12 | 0.2556638 | 1.939782e-12
27.7063 | 19.8769 | 20.56328 | 20.30712 | -0.6863808 | 1.946887e-12 | 0.2561567 | 1.946887e-12
27.7163 | 19.8561 | 20.55013 | 20.29347 | -0.6940259 | 1.95044e-12 | 0.2566513 | 1.95044e-12
27.7263 | 19.8191 | 20.53698 | 20.27983 | -0.7178808 | 1.957545e-12 | 0.2571476 | 1.957545e-12
27.7363 | 19.7791 | 20.52385 | 20.2662 | -0.7447455 | 1.964651e-12 | 0.2576454 | 1.964651e-12
27.7463 | 19.7483 | 20.51072 | 20.25258 | -0.7624201 | 1.968203e-12 | 0.2581449 | 1.968203e-12
27.7563 | 19.7229 | 20.4976 | 20.23896 | -0.7747045 | 1.975309e-12 | 0.2586461 | 1.975309e-12
27.7663 | 19.6801 | 20.4845 | 20.22535 | -0.8043989 | 1.982414e-12 | 0.259149 | 1.982414e-12
27.7763 | 19.6605 | 20.4714 | 20.21175 | -0.8109032 | 1.985967e-12 | 0.2596535 | 1.985967e-12
27.7863 | 19.6283 | 20.45832 | 20.19816 | -0.8300174 | 1.993072e-12 | 0.2601597 | 1.993072e-12
27.7963 | 19.6024 | 20.44524 | 20.18457 | -0.8428417 | 2.000178e-12 | 0.2606675 | 2.000178e-12
27.8063 | 19.5732 | 20.43218 | 20.171 | -0.858976 | 2.007283e-12 | 0.2611771 | 2.007283e-12
27.8163 | 19.5471 | 20.41912 | 20.15743 | -0.8720203 | 2.010836e-12 | 0.2616884 | 2.010836e-12
27.8262 | 19.5257 | 20.40621 | 20.14401 | -0.8805052 | 2.017941e-12 | 0.2621963 | 2.017941e-12
27.8362 | 19.4786 | 20.39317 | 20.13046 | -0.9145696 | 2.025047e-12 | 0.262711 | 2.025047e-12
27.8462 | 19.4851 | 20.38014 | 20.11692 | -0.8950441 | 2.032152e-12 | 0.2632274 | 2.032152e-12
27.8562 | 19.4583 | 20.36713 | 20.10338 | -0.9088289 | 2.039258e-12 | 0.2637456 | 2.039258e-12
27.8662 | 19.43 | 20.35412 | 20.08986 | -0.9241238 | 2.04281e-12 | 0.2642655 | 2.04281e-12
27.8762 | 19.4077 | 20.34113 | 20.07634 | -0.9334289 | 2.049916e-12 | 0.2647872 | 2.049916e-12
27.8862 | 19.3976 | 20.32814 | 20.06283 | -0.9305443 | 2.057021e-12 | 0.2653106 | 2.057021e-12
27.8962 | 19.364 | 20.31517 | 20.04933 | -0.9511699 | 2.064127e-12 | 0.2658358 | 2.064127e-12
27.9062 | 19.3592 | 20.30221 | 20.03584 | -0.9430059 | 2.071232e-12 | 0.2663628 | 2.071232e-12
27.9162 | 19.3296 | 20.28925 | 20.02236 | -0.9596521 | 2.078338e-12 | 0.2668915 | 2.078338e-12
27.9262 | 19.2998 | 20.27631 | 20.00889 | -0.9765088 | 2.085443e-12 | 0.2674221 | 2.085443e-12
27.9362 | 19.2944 | 20.26338 | 19.99542 | -0.9689758 | 2.092548e-12 | 0.2679544 | 2.092548e-12
27.9462 | 19.2753 | 20.25045 | 19.98196 | -0.9751532 | 2.099654e-12 | 0.2684886 | 2.099654e-12
27.9562 | 19.2539 | 20.23754 | 19.96852 | -0.9836411 | 2.106759e-12 | 0.2690246 | 2.106759e-12
27.9662 | 19.2428 | 20.22464 | 19.95508 | -0.9818395 | 2.113865e-12 | 0.2695625 | 2.113865e-12
27.9762 | 19.2287 | 20.21175 | 19.94165 | -0.9830483 | 2.12097e-12 | 0.2701021 | 2.12097e-12
27.9862 | 19.2045 | 20.19887 | 19.92822 | -0.9943677 | 2.128075e-12 | 0.2706437 | 2.128075e-12
27.9962 | 19.1943 | 20.186 | 19.91481 | -0.9916976 | 2.135181e-12 | 0.271187 | 2.135181e-12
28.0062 | 19.1726 | 20.17314 | 19.90141 | -1.000538 | 2.142286e-12 | 0.2717323 | 2.142286e-12
28.0162 | 19.1633 | 20.16029 | 19.88801 | -0.9969892 | 2.152944e-12 | 0.2722794 | 2.152944e-12
28.0262 | 19.1414 | 20.14745 | 19.87462 | -1.006051 | 2.16005e-12 | 0.2728285 | 2.16005e-12
28.0362 | 19.1456 | 20.13462 | 19.86124 | -0.9890233 | 2.167155e-12 | 0.2733794 | 2.167155e-12
28.0462 | 19.1258 | 20.12181 | 19.84787 | -0.9960065 | 2.174261e-12 | 0.2739323 | 2.174261e-12
28.0562 | 19.1193 | 20.109 | 19.83451 | -0.9897003 | 2.181366e-12 | 0.274487 | 2.181366e-12
28.0662 | 19.1162 | 20.0962 | 19.82116 | -0.9800049 | 2.192024e-12 | 0.2750437 | 2.192024e-12
28.0762 | 19.0938 | 20.08342 | 19.80782 | -0.9896202 | 2.19913e-12 | 0.2756023 | 2.19913e-12
28.0862 | 19.0812 | 20.07065 | 19.79448 | -0.9894464 | 2.206235e-12 | 0.2761629 | 2.206235e-12
28.0962 | 19.0944 | 20.05788 | 19.78116 | -0.9634833 | 2.216893e-12 | 0.2767254 | 2.216893e-12
28.1062 | 19.0741 | 20.04513 | 19.76784 | -0.9710312 | 2.223999e-12 | 0.2772899 | 2.223999e-12
28.1162 | 19.0549 | 20.03239 | 19.75453 | -0.9774899 | 2.234657e-12 | 0.2778563 | 2.234657e-12
28.1262 | 19.0615 | 20.01966 | 19.74123 | -0.9581596 | 2.241762e-12 | 0.2784248 | 2.241762e-12
28.1362 | 19.04 | 20.00694 | 19.72794 | -0.9669402 | 2.25242e-12 | 0.2789952 | 2.25242e-12
28.1462 | 19.0518 | 19.99423 | 19.71466 | -0.9424317 | 2.259526e-12 | 0.2795677 | 2.259526e-12
28.1562 | 19.0424 | 19.98153 | 19.70139 | -0.9391343 | 2.270184e-12 | 0.2801421 | 2.270184e-12
28.1662 | 19.0315 | 19.96885 | 19.68813 | -0.9373478 | 2.277289e-12 | 0.2807186 | 2.277289e-12
28.1762 | 19.0418 | 19.95617 | 19.67488 | -0.9143725 | 2.287948e-12 | 0.2812971 | 2.287948e-12
28.1862 | 19.0209 | 19.94351 | 19.66163 | -0.9226081 | 2.298606e-12 | 0.2818777 | 2.298606e-12
28.1962 | 19.023 | 19.93086 | 19.64839 | -0.907855 | 2.305711e-12 | 0.2824603 | 2.305711e-12
28.2062 | 19.007 | 19.91821 | 19.63517 | -0.9112129 | 2.316369e-12 | 0.283045 | 2.316369e-12
28.2162 | 19.0191 | 19.90558 | 19.62195 | -0.8864821 | 2.327027e-12 | 0.2836318 | 2.327027e-12
28.2262 | 19.0065 | 19.89296 | 19.60874 | -0.8864624 | 2.337686e-12 | 0.2842206 | 2.337686e-12
28.2362 | 19.0108 | 19.88035 | 19.59554 | -0.8695539 | 2.344791e-12 | 0.2848116 | 2.344791e-12
28.2462 | 18.9864 | 19.86776 | 19.58235 | -0.8813567 | 2.355449e-12 | 0.2854047 | 2.355449e-12
28.2562 | 19.0072 | 19.85517 | 19.56917 | -0.8479708 | 2.366107e-12 | 0.2859999 | 2.366107e-12
28.2662 | 18.9766 | 19.8426 | 19.556 | -0.8659961 | 2.376765e-12 | 0.2865972 | 2.376765e-12
28.2762 | 18.9829 | 19.83003 | 19.54284 | -0.8471328 | 2.387424e-12 | 0.2871967 | 2.387424e-12
28.2862 | 18.9895 | 19.81748 | 19.52968 | -0.8279808 | 2.398082e-12 | 0.2877983 | 2.398082e-12
28.2962 | 18.9662 | 19.80494 | 19.51654 | -0.8387403 | 2.40874e-12 | 0.2884021 | 2.40874e-12
28.3062 | 18.9807 | 19.79241 | 19.5034 | -0.8117111 | 2.422951e-12 | 0.2890081 | 2.422951e-12
28.3162 | 18.9618 | 19.77989 | 19.49028 | -0.8180935 | 2.433609e-12 | 0.2896163 | 2.433609e-12
28.3262 | 18.9579 | 19.76739 | 19.47716 | -0.8094872 | 2.444267e-12 | 0.2902266 | 2.444267e-12
28.3362 | 18.9462 | 19.75489 | 19.46405 | -0.8086925 | 2.454925e-12 | 0.2908392 | 2.454925e-12
28.3462 | 18.9476 | 19.74241 | 19.45096 | -0.7948092 | 2.469136e-12 | 0.291454 | 2.469136e-12
28.3562 | 18.9333 | 19.72994 | 19.43787 | -0.7966376 | 2.479794e-12 | 0.2920711 | 2.479794e-12
28.3662 | 18.9374 | 19.71748 | 19.42479 | -0.7800775 | 2.494005e-12 | 0.2926904 | 2.494005e-12
28.3762 | 18.9245 | 19.70503 | 19.41172 | -0.7805291 | 2.504663e-12 | 0.2933119 | 2.504663e-12
28.3862 | 18.9166 | 19.69259 | 19.39866 | -0.7759923 | 2.518874e-12 | 0.2939357 | 2.518874e-12
28.3962 | 18.9207 | 19.68017 | 19.38561 | -0.7594671 | 2.533085e-12 | 0.2945618 | 2.533085e-12
28.4062 | 18.9027 | 19.66775 | 19.37256 | -0.7650537 | 2.543743e-12 | 0.2951902 | 2.543743e-12
28.4161 | 18.9103 | 19.65548 | 19.35966 | -0.7451757 | 2.557954e-12 | 0.2958145 | 2.557954e-12
28.4261 | 18.8898 | 19.64309 | 19.34664 | -0.7532856 | 2.572165e-12 | 0.2964475 | 2.572165e-12
28.4361 | 18.8693 | 19.63071 | 19.33362 | -0.7614073 | 2.586376e-12 | 0.2970828 | 2.586376e-12
28.4461 | 18.8796 | 19.61834 | 19.32062 | -0.7387408 | 2.600586e-12 | 0.2977205 | 2.600586e-12
28.4561 | 18.8623 | 19.60599 | 19.30763 | -0.7436861 | 2.614797e-12 | 0.2983606 | 2.614797e-12
28.4661 | 18.8618 | 19.59364 | 19.29464 | -0.7318433 | 2.629008e-12 | 0.2990029 | 2.629008e-12
28.4761 | 18.8529 | 19.58131 | 19.28166 | -0.7284124 | 2.646772e-12 | 0.2996478 | 2.646772e-12
28.4861 | 18.8412 | 19.56899 | 19.2687 | -0.7277934 | 2.660983e-12 | 0.300295 | 2.660983e-12
28.4961 | 18.8355 | 19.55669 | 19.25574 | -0.7211863 | 2.678746e-12 | 0.3009445 | 2.678746e-12
28.5061 | 18.8334 | 19.54439 | 19.24279 | -0.7109912 | 2.692957e-12 | 0.3015966 | 2.692957e-12
28.5161 | 18.8251 | 19.53211 | 19.22986 | -0.7070081 | 2.710721e-12 | 0.302251 | 2.710721e-12
28.5261 | 18.809 | 19.51984 | 19.21693 | -0.7108371 | 2.728484e-12 | 0.3029079 | 2.728484e-12
28.5361 | 18.8107 | 19.50758 | 19.20401 | -0.6968781 | 2.746248e-12 | 0.3035673 | 2.746248e-12
28.5461 | 18.7919 | 19.49533 | 19.1911 | -0.7034312 | 2.764011e-12 | 0.3042291 | 2.764011e-12
28.5561 | 18.7987 | 19.4831 | 19.1782 | -0.6843964 | 2.781775e-12 | 0.3048935 | 2.781775e-12
28.5661 | 18.7838 | 19.47087 | 19.16531 | -0.6870738 | 2.799538e-12 | 0.3055603 | 2.799538e-12
28.5761 | 18.7732 | 19.45866 | 19.15243 | -0.6854633 | 2.817302e-12 | 0.3062297 | 2.817302e-12
28.5861 | 18.7672 | 19.44647 | 19.13956 | -0.679265 | 2.838618e-12 | 0.3069015 | 2.838618e-12
28.5961 | 18.7612 | 19.43428 | 19.1267 | -0.673079 | 2.856382e-12 | 0.307576 | 2.856382e-12
28.6061 | 18.7577 | 19.42211 | 19.11385 | -0.6644053 | 2.877698e-12 | 0.308253 | 2.877698e-12
28.6161 | 18.7473 | 19.40994 | 19.10101 | -0.6626438 | 2.899014e-12 | 0.3089325 | 2.899014e-12
28.6261 | 18.7376 | 19.39779 | 19.08818 | -0.6601946 | 2.920331e-12 | 0.3096147 | 2.920331e-12
28.6361 | 18.733 | 19.38566 | 19.07536 | -0.6526579 | 2.941647e-12 | 0.3102994 | 2.941647e-12
28.6461 | 18.7336 | 19.37353 | 19.06255 | -0.6399334 | 2.966516e-12 | 0.3109868 | 2.966516e-12
28.6561 | 18.7083 | 19.36142 | 19.04974 | -0.6531214 | 2.987832e-12 | 0.3116768 | 2.987832e-12
28.6661 | 18.7198 | 19.34932 | 19.03695 | -0.6295218 | 3.012701e-12 | 0.3123694 | 3.012701e-12
28.6761 | 18.7097 | 19.33723 | 19.02417 | -0.6275346 | 3.03757e-12 | 0.3130647 | 3.03757e-12
28.6861 | 18.6981 | 19.32516 | 19.0114 | -0.62706 | 3.062439e-12 | 0.3137627 | 3.062439e-12
28.6961 | 18.6966 | 19.3131 | 18.99863 | -0.6164979 | 3.087308e-12 | 0.3144634 | 3.087308e-12
28.7061 | 18.6879 | 19.30105 | 18.98588 | -0.6131483 | 3.11573e-12 | 0.3151667 | 3.11573e-12
28.7161 | 18.6795 | 19.28901 | 18.97314 | -0.6095113 | 3.140599e-12 | 0.3158728 | 3.140599e-12
28.7261 | 18.6811 | 19.27699 | 18.96041 | -0.5958869 | 3.169021e-12 | 0.3165817 | 3.169021e-12
28.7361 | 18.6734 | 19.26498 | 18.94768 | -0.5915752 | 3.200995e-12 | 0.3172933 | 3.200995e-12
28.7461 | 18.6538 | 19.25298 | 18.93497 | -0.5991761 | 3.229417e-12 | 0.3180076 | 3.229417e-12
28.7561 | 18.6597 | 19.24099 | 18.92226 | -0.5812897 | 3.261391e-12 | 0.3187247 | 3.261391e-12
28.7661 | 18.6532 | 19.22902 | 18.90957 | -0.5758161 | 3.293366e-12 | 0.3194447 | 3.293366e-12
28.7761 | 18.6474 | 19.21706 | 18.89689 | -0.5696552 | 3.32534e-12 | 0.3201674 | 3.32534e-12
28.7861 | 18.6372 | 19.20511 | 18.88421 | -0.567907 | 3.360867e-12 | 0.320893 | 3.360867e-12
28.7961 | 18.631 | 19.19317 | 18.87155 | -0.5621717 | 3.396394e-12 | 0.3216214 | 3.396394e-12
28.8061 | 18.6261 | 19.18125 | 18.8589 | -0.5551492 | 3.431921e-12 | 0.3223527 | 3.431921e-12
28.8161 | 18.6285 | 19.16934 | 18.84625 | -0.5408397 | 3.471001e-12 | 0.3230869 | 3.471001e-12
28.8261 | 18.6083 | 19.15744 | 18.83362 | -0.549143 | 3.510081e-12 | 0.3238239 | 3.510081e-12
28.8361 | 18.6133 | 19.14556 | 18.821 | -0.5322592 | 3.549161e-12 | 0.3245639 | 3.549161e-12
28.8461 | 18.6005 | 19.13369 | 18.80838 | -0.5331884 | 3.591794e-12 | 0.3253068 | 3.591794e-12
28.8561 | 18.6138 | 19.12183 | 18.79578 | -0.5080306 | 3.634426e-12 | 0.3260527 | 3.634426e-12
28.8661 | 18.5892 | 19.10999 | 18.78318 | -0.5207858 | 3.680611e-12 | 0.3268015 | 3.680611e-12
28.8761 | 18.5837 | 19.09815 | 18.7706 | -0.514454 | 3.726797e-12 | 0.3275533 | 3.726797e-12
28.8861 | 18.5992 | 19.08634 | 18.75803 | -0.4871354 | 3.776535e-12 | 0.3283081 | 3.776535e-12
28.8961 | 18.5824 | 19.07453 | 18.74546 | -0.4921299 | 3.826273e-12 | 0.3290659 | 3.826273e-12
28.9061 | 18.5714 | 19.06274 | 18.73291 | -0.4913375 | 3.879563e-12 | 0.3298268 | 3.879563e-12
28.9161 | 18.5854 | 19.05096 | 18.72037 | -0.4655582 | 3.936407e-12 | 0.3305906 | 3.936407e-12
28.9261 | 18.5702 | 19.03919 | 18.70783 | -0.4689922 | 3.99325e-12 | 0.3313576 | 3.99325e-12
28.9361 | 18.5741 | 19.02744 | 18.69531 | -0.4533394 | 4.053646e-12 | 0.3321277 | 4.053646e-12
28.9461 | 18.5591 | 19.0157 | 18.6828 | -0.4565999 | 4.117595e-12 | 0.3329009 | 4.117595e-12
28.9561 | 18.5561 | 19.00397 | 18.6703 | -0.4478737 | 4.181544e-12 | 0.3336772 | 4.181544e-12
28.9661 | 18.5491 | 18.99226 | 18.6578 | -0.4431607 | 4.249046e-12 | 0.3344566 | 4.249046e-12
28.9761 | 18.5583 | 18.98056 | 18.64532 | -0.4222612 | 4.3201e-12 | 0.3352392 | 4.3201e-12
28.9861 | 18.5505 | 18.96888 | 18.63285 | -0.4183751 | 4.394707e-12 | 0.336025 | 4.394707e-12
28.9961 | 18.5443 | 18.9572 | 18.62039 | -0.4129023 | 4.472867e-12 | 0.336814 | 4.472867e-12
29.006 | 18.5451 | 18.94566 | 18.60806 | -0.4005597 | 4.554579e-12 | 0.3375984 | 4.554579e-12
29.016 | 18.5298 | 18.93401 | 18.59562 | -0.4042137 | 4.643397e-12 | 0.3383938 | 4.643397e-12
29.026 | 18.531 | 18.92238 | 18.58319 | -0.3913813 | 4.732215e-12 | 0.3391924 | 4.732215e-12
29.036 | 18.529 | 18.91076 | 18.57077 | -0.3817624 | 4.828138e-12 | 0.3399944 | 4.828138e-12
29.046 | 18.5317 | 18.89916 | 18.55836 | -0.3674571 | 4.927614e-12 | 0.3407996 | 4.927614e-12
29.056 | 18.5232 | 18.88757 | 18.54596 | -0.3643654 | 5.034195e-12 | 0.3416082 | 5.034195e-12
29.066 | 18.5213 | 18.87599 | 18.53357 | -0.3546873 | 5.144329e-12 | 0.3424201 | 5.144329e-12
29.076 | 18.5136 | 18.86442 | 18.52119 | -0.3508229 | 5.261569e-12 | 0.3432354 | 5.261569e-12
29.086 | 18.5166 | 18.85287 | 18.50882 | -0.3362722 | 5.385914e-12 | 0.344054 | 5.385914e-12
29.096 | 18.499 | 18.84134 | 18.49646 | -0.3423352 | 5.517364e-12 | 0.344876 | 5.517364e-12
29.106 | 18.4998 | 18.82981 | 18.48411 | -0.330012 | 5.65592e-12 | 0.3457015 | 5.65592e-12
29.116 | 18.4899 | 18.8183 | 18.47177 | -0.3284026 | 5.801581e-12 | 0.3465304 | 5.801581e-12
29.126 | 18.4867 | 18.80681 | 18.45944 | -0.320107 | 5.954348e-12 | 0.3473628 | 5.954348e-12
29.136 | 18.4845 | 18.79533 | 18.44713 | -0.3108253 | 6.117773e-12 | 0.3481986 | 6.117773e-12
29.146 | 18.4946 | 18.78386 | 18.43482 | -0.2892575 | 6.291856e-12 | 0.349038 | 6.291856e-12
29.156 | 18.4767 | 18.7724 | 18.42252 | -0.2957036 | 6.476597e-12 | 0.3498808 | 6.476597e-12
29.166 | 18.4735 | 18.76096 | 18.41024 | -0.2874637 | 6.671996e-12 | 0.3507272 | 6.671996e-12
29.176 | 18.47 | 18.74954 | 18.39796 | -0.2795378 | 6.878054e-12 | 0.3515772 | 6.878054e-12
29.186 | 18.4593 | 18.73813 | 18.3857 | -0.2788259 | 7.094769e-12 | 0.3524308 | 7.094769e-12
29.196 | 18.4572 | 18.72673 | 18.37344 | -0.269528 | 7.329248e-12 | 0.353288 | 7.329248e-12
29.206 | 18.4561 | 18.71534 | 18.3612 | -0.2592443 | 7.574386e-12 | 0.3541489 | 7.574386e-12
29.216 | 18.4591 | 18.70397 | 18.34896 | -0.2448746 | 7.837286e-12 | 0.3550134 | 7.837286e-12
29.226 | 18.4335 | 18.69262 | 18.33674 | -0.2591191 | 8.114398e-12 | 0.3558816 | 8.114398e-12
29.236 | 18.4509 | 18.68128 | 18.32452 | -0.2303779 | 8.409273e-12 | 0.3567534 | 8.409273e-12
29.246 | 18.4274 | 18.66995 | 18.31232 | -0.2425508 | 8.718359e-12 | 0.357629 | 8.718359e-12
29.256 | 18.4283 | 18.65864 | 18.30013 | -0.230338 | 9.048762e-12 | 0.3585084 | 9.048762e-12
29.266 | 18.417 | 18.64734 | 18.28795 | -0.2303395 | 9.396928e-12 | 0.3593916 | 9.396928e-12
29.276 | 18.4203 | 18.63606 | 18.27578 | -0.2157553 | 9.762857e-12 | 0.3602785 | 9.762857e-12
29.286 | 18.4203 | 18.62479 | 18.26362 | -0.2044855 | 1.01501e-11 | 0.3611693 | 1.01501e-11
29.296 | 18.3967 | 18.61353 | 18.25147 | -0.2168301 | 1.055511e-11 | 0.3620639 | 1.055511e-11
29.306 | 18.4004 | 18.60229 | 18.23933 | -0.2018891 | 1.097789e-11 | 0.3629624 | 1.097789e-11
29.316 | 18.4145 | 18.59106 | 18.2272 | -0.1765626 | 1.142197e-11 | 0.3638648 | 1.142197e-11
29.326 | 18.4026 | 18.57985 | 18.21508 | -0.1772506 | 1.188383e-11 | 0.3647711 | 1.188383e-11
29.336 | 18.3905 | 18.56865 | 18.20297 | -0.1781532 | 1.235989e-11 | 0.3656814 | 1.235989e-11
29.346 | 18.3929 | 18.55747 | 18.19087 | -0.1645703 | 1.284661e-11 | 0.3665957 | 1.284661e-11
29.356 | 18.3844 | 18.5463 | 18.17879 | -0.161902 | 1.334399e-11 | 0.3675139 | 1.334399e-11
29.366 | 18.3837 | 18.53515 | 18.16671 | -0.1514483 | 1.385203e-11 | 0.3684362 | 1.385203e-11
29.376 | 18.3781 | 18.52401 | 18.15465 | -0.1459094 | 1.435652e-11 | 0.3693625 | 1.435652e-11
29.386 | 18.3684 | 18.51289 | 18.14259 | -0.1444851 | 1.485745e-11 | 0.3702929 | 1.485745e-11
29.396 | 18.3765 | 18.50178 | 18.13055 | -0.1252756 | 1.535128e-11 | 0.3712274 | 1.535128e-11
29.406 | 18.3811 | 18.49068 | 18.11851 | -0.1095809 | 1.582734e-11 | 0.372166 | 1.582734e-11
29.416 | 18.3782 | 18.4796 | 18.10649 | -0.101401 | 1.627498e-11 | 0.3731088 | 1.627498e-11
29.426 | 18.3626 | 18.46854 | 18.09448 | -0.1059359 | 1.66942e-11 | 0.3740558 | 1.66942e-11
29.436 | 18.3535 | 18.45749 | 18.08248 | -0.1039858 | 1.707434e-11 | 0.375007 | 1.707434e-11
29.446 | 18.3682 | 18.44645 | 18.07049 | -0.07825053 | 1.74083e-11 | 0.3759624 | 1.74083e-11
29.456 | 18.3469 | 18.43543 | 18.05851 | -0.08853036 | 1.768896e-11 | 0.3769222 | 1.768896e-11
29.466 | 18.383 | 18.42443 | 18.04654 | -0.04142505 | 1.791278e-11 | 0.3778861 | 1.791278e-11
29.476 | 18.3595 | 18.41343 | 18.03458 | -0.05393497 | 1.807265e-11 | 0.3788545 | 1.807265e-11
29.486 | 18.3486 | 18.40246 | 18.02263 | -0.05385979 | 1.816858e-11 | 0.3798271 | 1.816858e-11
29.496 | 18.3562 | 18.3915 | 18.0107 | -0.03529989 | 1.820055e-11 | 0.3808043 | 1.820055e-11
29.506 | 18.3505 | 18.38055 | 17.99877 | -0.03005498 | 1.816147e-11 | 0.3817857 | 1.816147e-11
29.516 | 18.3471 | 18.36963 | 17.98685 | -0.02252545 | 1.8062e-11 | 0.3827717 | 1.8062e-11
29.526 | 18.3553 | 18.35871 | 17.97495 | -0.003410976 | 1.789857e-11 | 0.383762 | 1.789857e-11
29.536 | 18.3493 | 18.34781 | 17.96305 | 0.001488075 | 1.76783e-11 | 0.384757 | 1.76783e-11
29.546 | 18.3347 | 18.33693 | 17.95117 | -0.002228037 | 1.740119e-11 | 0.3857563 | 1.740119e-11
29.556 | 18.344 | 18.32606 | 17.9393 | 0.0179403 | 1.708145e-11 | 0.3867604 | 1.708145e-11
29.566 | 18.3355 | 18.31521 | 17.92744 | 0.02029344 | 1.671552e-11 | 0.387769 | 1.671552e-11
29.576 | 18.3429 | 18.30437 | 17.91559 | 0.038531 | 1.631761e-11 | 0.3887822 | 1.631761e-11
29.5859 | 18.3318 | 18.29365 | 17.90387 | 0.03814516 | 1.589129e-11 | 0.3897898 | 1.589129e-11
29.5959 | 18.3287 | 18.28285 | 17.89204 | 0.04585196 | 1.544365e-11 | 0.3908123 | 1.544365e-11
29.6059 | 18.3267 | 18.27206 | 17.88022 | 0.05464316 | 1.497824e-11 | 0.3918396 | 1.497824e-11
29.6159 | 18.3277 | 18.26128 | 17.86841 | 0.06641881 | 1.450573e-11 | 0.3928716 | 1.450573e-11
29.6259 | 18.336 | 18.25052 | 17.85661 | 0.08547891 | 1.402611e-11 | 0.3939083 | 1.402611e-11
29.6359 | 18.3211 | 18.23978 | 17.84483 | 0.08132326 | 1.355005e-11 | 0.3949499 | 1.355005e-11
29.6459 | 18.3233 | 18.22905 | 17.83305 | 0.09425184 | 1.307754e-11 | 0.3959964 | 1.307754e-11
29.6559 | 18.3171 | 18.21834 | 17.82129 | 0.09876473 | 1.261213e-11 | 0.3970478 | 1.261213e-11
29.6659 | 18.3091 | 18.20764 | 17.80953 | 0.1014619 | 1.216094e-11 | 0.398104 | 1.216094e-11
29.6759 | 18.3128 | 18.19696 | 17.79779 | 0.1158431 | 1.172396e-11 | 0.3991652 | 1.172396e-11
29.6859 | 18.3198 | 18.18629 | 17.78606 | 0.1335084 | 1.130118e-11 | 0.4002314 | 1.130118e-11
29.6959 | 18.3049 | 18.17564 | 17.77434 | 0.1292578 | 1.089617e-11 | 0.4013027 | 1.089617e-11
29.7059 | 18.3084 | 18.16501 | 17.76263 | 0.1433914 | 1.050893e-11 | 0.4023789 | 1.050893e-11
29.7159 | 18.3033 | 18.15439 | 17.75093 | 0.1489088 | 1.013944e-11 | 0.4034604 | 1.013944e-11
29.7259 | 18.2971 | 18.14379 | 17.73924 | 0.1533103 | 9.787726e-12 | 0.4045468 | 9.787726e-12
29.7359 | 18.3123 | 18.1332 | 17.72757 | 0.1790955 | 9.453771e-12 | 0.4056386 | 9.453771e-12
29.7459 | 18.2849 | 18.12264 | 17.7159 | 0.1622648 | 9.141132e-12 | 0.4067353 | 9.141132e-12
29.7559 | 18.2863 | 18.11208 | 17.70424 | 0.1742177 | 8.846257e-12 | 0.4078375 | 8.846257e-12
29.7659 | 18.285 | 18.10155 | 17.6926 | 0.1834545 | 8.565593e-12 | 0.4089449 | 8.565593e-12
29.7759 | 18.2763 | 18.09103 | 17.68097 | 0.1852749 | 8.302692e-12 | 0.4100577 | 8.302692e-12
29.7859 | 18.2734 | 18.08052 | 17.66935 | 0.1928793 | 8.054002e-12 | 0.4111756 | 8.054002e-12
29.7959 | 18.2896 | 18.07003 | 17.65773 | 0.219567 | 7.823076e-12 | 0.4122991 | 7.823076e-12
29.8059 | 18.2645 | 18.05956 | 17.64613 | 0.2049385 | 7.602807e-12 | 0.4134279 | 7.602807e-12
29.8159 | 18.2623 | 18.04911 | 17.63454 | 0.2131934 | 7.39675e-12 | 0.4145623 | 7.39675e-12
29.8259 | 18.2605 | 18.03867 | 17.62297 | 0.2218319 | 7.204903e-12 | 0.4157021 | 7.204903e-12
29.8359 | 18.2457 | 18.02825 | 17.6114 | 0.2174538 | 7.023715e-12 | 0.4168475 | 7.023715e-12
29.8459 | 18.2373 | 18.01784 | 17.59984 | 0.2194591 | 6.853185e-12 | 0.4179985 | 6.853185e-12
29.8559 | 18.2311 | 18.00745 | 17.5883 | 0.2236477 | 6.696865e-12 | 0.4191552 | 6.696865e-12
29.8659 | 18.2212 | 17.99708 | 17.57676 | 0.2241197 | 6.547651e-12 | 0.4203174 | 6.547651e-12
29.8759 | 18.2075 | 17.98673 | 17.56524 | 0.220775 | 6.405543e-12 | 0.4214854 | 6.405543e-12
29.8859 | 18.192 | 17.97639 | 17.55373 | 0.2156135 | 6.274092e-12 | 0.4226591 | 6.274092e-12
29.8959 | 18.1995 | 17.96606 | 17.54223 | 0.233435 | 6.149747e-12 | 0.4238387 | 6.149747e-12
29.9059 | 18.1719 | 17.95576 | 17.53074 | 0.2161398 | 6.032508e-12 | 0.4250241 | 6.032508e-12
29.9159 | 18.1502 | 17.94547 | 17.51926 | 0.2047276 | 5.925926e-12 | 0.4262153 | 5.925926e-12
29.9259 | 18.1317 | 17.9352 | 17.50779 | 0.1964985 | 5.822898e-12 | 0.4274125 | 5.822898e-12
29.9359 | 18.1343 | 17.92495 | 17.49633 | 0.2093522 | 5.723422e-12 | 0.4286157 | 5.723422e-12
29.9459 | 18.1002 | 17.91471 | 17.48489 | 0.1854888 | 5.634604e-12 | 0.429825 | 5.634604e-12
29.9559 | 18.0927 | 17.90449 | 17.47345 | 0.1882085 | 5.549339e-12 | 0.43104 | 5.549339e-12
29.9659 | 18.0756 | 17.89429 | 17.46203 | 0.1813108 | 5.467626e-12 | 0.4322614 | 5.467626e-12
29.9759 | 18.0458 | 17.8841 | 17.45062 | 0.161696 | 5.393019e-12 | 0.4334888 | 5.393019e-12
29.9859 | 18.0314 | 17.87394 | 17.43921 | 0.1574637 | 5.321965e-12 | 0.4347226 | 5.321965e-12
29.9959 | 18.0062 | 17.86379 | 17.42782 | 0.1424145 | 5.254464e-12 | 0.4359623 | 5.254464e-12
30.0059 | 17.978 | 17.85365 | 17.41644 | 0.1243475 | 5.190515e-12 | 0.4372086 | 5.190515e-12
30.0159 | 17.9697 | 17.84354 | 17.40508 | 0.1261632 | 5.130119e-12 | 0.4384611 | 5.130119e-12
30.0259 | 17.9327 | 17.83344 | 17.39372 | 0.09926127 | 5.073275e-12 | 0.4397201 | 5.073275e-12
30.0359 | 17.917 | 17.82336 | 17.38237 | 0.09364207 | 5.023537e-12 | 0.4409853 | 5.023537e-12
30.0459 | 17.8928 | 17.8133 | 17.37104 | 0.07950494 | 4.970246e-12 | 0.4422572 | 4.970246e-12
30.0559 | 17.8597 | 17.80325 | 17.35971 | 0.05645042 | 4.924061e-12 | 0.4435354 | 4.924061e-12
30.0659 | 17.8351 | 17.79322 | 17.3484 | 0.041878 | 4.881429e-12 | 0.4448204 | 4.881429e-12
30.0759 | 17.8152 | 17.78321 | 17.3371 | 0.03198784 | 4.838796e-12 | 0.446112 | 4.838796e-12
30.0859 | 17.7957 | 17.77322 | 17.32581 | 0.02247992 | 4.799716e-12 | 0.4474102 | 4.799716e-12
30.0959 | 17.7606 | 17.76325 | 17.31453 | -0.002645919 | 4.760636e-12 | 0.4487151 | 4.760636e-12
30.1059 | 17.7454 | 17.75329 | 17.30326 | -0.007889831 | 4.725109e-12 | 0.450027 | 4.725109e-12
30.1159 | 17.7188 | 17.74335 | 17.29201 | -0.02455164 | 4.693135e-12 | 0.4513456 | 4.693135e-12
30.1259 | 17.6918 | 17.73343 | 17.28076 | -0.04163144 | 4.66116e-12 | 0.452671 | 4.66116e-12
30.1359 | 17.6732 | 17.72353 | 17.26953 | -0.05032942 | 4.632739e-12 | 0.4540034 | 4.632739e-12
30.1459 | 17.6361 | 17.71365 | 17.2583 | -0.07754571 | 4.604317e-12 | 0.4553429 | 4.604317e-12
30.1559 | 17.6409 | 17.70378 | 17.24709 | -0.06288013 | 4.579448e-12 | 0.4566894 | 4.579448e-12
30.1659 | 17.5993 | 17.69393 | 17.23589 | -0.09463279 | 4.554579e-12 | 0.4580429 | 4.554579e-12
30.1758 | 17.5807 | 17.6842 | 17.22481 | -0.1035023 | 4.52971e-12 | 0.4593903 | 4.52971e-12
30.1858 | 17.564 | 17.67439 | 17.21363 | -0.1103916 | 4.508394e-12 | 0.4607582 | 4.508394e-12
30.1958 | 17.5407 | 17.6646 | 17.20247 | -0.1238994 | 4.49063e-12 | 0.4621333 | 4.49063e-12
30.2058 | 17.5231 | 17.65483 | 17.19131 | -0.1317258 | 4.469314e-12 | 0.4635159 | 4.469314e-12
30.2158 | 17.4988 | 17.64507 | 17.18016 | -0.1462708 | 4.45155e-12 | 0.4649058 | 4.45155e-12
30.2258 | 17.4885 | 17.63533 | 17.16903 | -0.1468344 | 4.433787e-12 | 0.4663032 | 4.433787e-12
30.2358 | 17.4665 | 17.62562 | 17.15791 | -0.1591168 | 4.419576e-12 | 0.4677081 | 4.419576e-12
30.2458 | 17.4416 | 17.61592 | 17.1468 | -0.174318 | 4.405365e-12 | 0.4691206 | 4.405365e-12
30.2558 | 17.4297 | 17.60624 | 17.1357 | -0.1765381 | 4.391154e-12 | 0.4705407 | 4.391154e-12
30.2658 | 17.4086 | 17.59658 | 17.12461 | -0.187977 | 4.376943e-12 | 0.4719685 | 4.376943e-12
30.2758 | 17.4061 | 17.58694 | 17.11353 | -0.180835 | 4.366285e-12 | 0.4734041 | 4.366285e-12
30.2858 | 17.3737 | 17.57731 | 17.10246 | -0.2036121 | 4.355627e-12 | 0.4748475 | 4.355627e-12
30.2958 | 17.3591 | 17.56771 | 17.09141 | -0.2086083 | 4.344969e-12 | 0.4762988 | 4.344969e-12
30.3058 | 17.3422 | 17.55812 | 17.08037 | -0.2159237 | 4.337863e-12 | 0.477758 | 4.337863e-12
30.3158 | 17.3348 | 17.54856 | 17.06933 | -0.2137584 | 4.327205e-12 | 0.4792253 | 4.327205e-12
30.3258 | 17.3112 | 17.53901 | 17.05831 | -0.2278125 | 4.3201e-12 | 0.4807006 | 4.3201e-12
30.3358 | 17.2831 | 17.52949 | 17.0473 | -0.2463859 | 4.312994e-12 | 0.4821841 | 4.312994e-12
30.3458 | 17.2956 | 17.51998 | 17.0363 | -0.2243788 | 4.305889e-12 | 0.4836759 | 4.305889e-12
30.3558 | 17.2625 | 17.51049 | 17.02532 | -0.2479913 | 4.298784e-12 | 0.4851758 | 4.298784e-12
30.3658 | 17.2542 | 17.50102 | 17.01434 | -0.2468234 | 4.295231e-12 | 0.4866842 | 4.295231e-12
30.3758 | 17.2415 | 17.49158 | 17.00337 | -0.2500752 | 4.291678e-12 | 0.488201 | 4.291678e-12
30.3858 | 17.2176 | 17.48215 | 16.99242 | -0.2645469 | 4.288125e-12 | 0.4897262 | 4.288125e-12
30.3958 | 17.207 | 17.47274 | 16.98148 | -0.2657383 | 4.284573e-12 | 0.4912601 | 4.284573e-12
30.4058 | 17.189 | 17.46335 | 16.97055 | -0.2743497 | 4.28102e-12 | 0.4928026 | 4.28102e-12
30.4158 | 17.1741 | 17.45398 | 16.95963 | -0.2798811 | 4.277467e-12 | 0.4943537 | 4.277467e-12
30.4258 | 17.1607 | 17.44463 | 16.94872 | -0.2839326 | 4.277467e-12 | 0.4959137 | 4.277467e-12
30.4358 | 17.1628 | 17.4353 | 16.93782 | -0.2725042 | 4.273915e-12 | 0.4974826 | 4.273915e-12
30.4458 | 17.1429 | 17.426 | 16.92694 | -0.2830961 | 4.273915e-12 | 0.4990603 | 4.273915e-12
30.4558 | 17.1364 | 17.41671 | 16.91606 | -0.2803083 | 4.273915e-12 | 0.5006471 | 4.273915e-12
30.4658 | 17.1259 | 17.40744 | 16.9052 | -0.2815409 | 4.273915e-12 | 0.502243 | 4.273915e-12
30.4758 | 17.1047 | 17.39819 | 16.89435 | -0.2934939 | 4.273915e-12 | 0.503848 | 4.273915e-12
30.4858 | 17.0986 | 17.38897 | 16.88351 | -0.2903676 | 4.273915e-12 | 0.5054623 | 4.273915e-12
30.4958 | 17.0927 | 17.37976 | 16.87268 | -0.2870618 | 4.277467e-12 | 0.5070859 | 4.277467e-12
30.5058 | 17.0896 | 17.37058 | 16.86186 | -0.2809769 | 4.277467e-12 | 0.5087189 | 4.277467e-12
30.5158 | 17.0734 | 17.36141 | 16.85105 | -0.2880127 | 4.28102e-12 | 0.5103614 | 4.28102e-12
30.5258 | 17.0642 | 17.35227 | 16.84026 | -0.2880694 | 4.28102e-12 | 0.5120135 | 4.28102e-12
30.5358 | 17.0692 | 17.34315 | 16.82947 | -0.2739471 | 4.284573e-12 | 0.5136752 | 4.284573e-12
30.5458 | 17.0604 | 17.33405 | 16.8187 | -0.2736459 | 4.288125e-12 | 0.5153467 | 4.288125e-12
30.5558 | 17.0433 | 17.32497 | 16.80794 | -0.2816658 | 4.291678e-12 | 0.5170279 | 4.291678e-12
30.5658 | 17.0344 | 17.31591 | 16.79719 | -0.281507 | 4.295231e-12 | 0.5187191 | 4.295231e-12
30.5758 | 17.0455 | 17.30687 | 16.78645 | -0.2613695 | 4.298784e-12 | 0.5204203 | 4.298784e-12
30.5858 | 17.0224 | 17.29785 | 16.77572 | -0.2754535 | 4.302336e-12 | 0.5221316 | 4.302336e-12
30.5958 | 17.0227 | 17.28886 | 16.76501 | -0.266159 | 4.309442e-12 | 0.5238531 | 4.309442e-12
30.6058 | 17.0189 | 17.27989 | 16.7543 | -0.2609861 | 4.312994e-12 | 0.5255848 | 4.312994e-12
30.6158 | 17.0074 | 17.27093 | 16.74361 | -0.2635349 | 4.3201e-12 | 0.5273269 | 4.3201e-12
30.6258 | 16.9961 | 17.26201 | 16.73293 | -0.2659055 | 4.323653e-12 | 0.5290794 | 4.323653e-12
30.6358 | 16.9985 | 17.2531 | 16.72226 | -0.254598 | 4.330758e-12 | 0.5308425 | 4.330758e-12
30.6458 | 16.9867 | 17.24421 | 16.7116 | -0.2575125 | 4.337863e-12 | 0.5326162 | 4.337863e-12
30.6558 | 16.982 | 17.23535 | 16.70095 | -0.2533491 | 4.341416e-12 | 0.5344007 | 4.341416e-12
30.6658 | 16.968 | 17.22651 | 16.69031 | -0.258508 | 4.348522e-12 | 0.536196 | 4.348522e-12
30.6758 | 16.973 | 17.21769 | 16.67969 | -0.2446891 | 4.355627e-12 | 0.5380022 | 4.355627e-12
30.6858 | 16.9575 | 17.20889 | 16.66907 | -0.2513926 | 4.362732e-12 | 0.5398195 | 4.362732e-12
30.6958 | 16.945 | 17.20012 | 16.65847 | -0.2551186 | 4.369838e-12 | 0.5416479 | 4.369838e-12
30.7058 | 16.9505 | 17.19137 | 16.64788 | -0.2408672 | 4.380496e-12 | 0.5434875 | 4.380496e-12
30.7158 | 16.9332 | 17.18264 | 16.6373 | -0.2494386 | 4.387601e-12 | 0.5453385 | 4.387601e-12
30.7258 | 16.9316 | 17.17393 | 16.62673 | -0.2423327 | 4.394707e-12 | 0.547201 | 4.394707e-12
30.7358 | 16.9126 | 17.16525 | 16.61617 | -0.2526498 | 4.405365e-12 | 0.549075 | 4.405365e-12
30.7458 | 16.9209 | 17.15659 | 16.60563 | -0.2356899 | 4.41247e-12 | 0.5509606 | 4.41247e-12
30.7557 | 16.8962 | 17.14804 | 16.5952 | -0.2518392 | 4.419576e-12 | 0.5528387 | 4.419576e-12
30.7657 | 16.9074 | 17.13943 | 16.58468 | -0.2320255 | 4.430234e-12 | 0.5547479 | 4.430234e-12
30.7757 | 16.8893 | 17.13084 | 16.57417 | -0.2415354 | 4.440892e-12 | 0.5566693307 | 4.440892e-12
30.7857 | 16.8895 | 17.12227 | 16.56367 | -0.2327686 | 4.447998e-12 | 0.5586026 | 4.447998e-12
30.7957 | 16.871 | 17.11373 | 16.55318 | -0.2427253 | 4.458656e-12 | 0.560548 | 4.458656e-12
30.8057 | 16.8671 | 17.10521 | 16.5427 | -0.2381057 | 4.469314e-12 | 0.5625058 | 4.469314e-12
30.8157 | 16.8551 | 17.09671 | 16.53223 | -0.2416101 | 4.479972e-12 | 0.5644762 | 4.479972e-12
30.8257 | 16.8528 | 17.08824 | 16.52178 | -0.2354384 | 4.49063e-12 | 0.566459 | 4.49063e-12
30.8357 | 16.8536 | 17.07979 | 16.51134 | -0.2261907 | 4.501288e-12 | 0.5684545 | 4.501288e-12
30.8457 | 16.8366 | 17.07137 | 16.5009 | -0.2347672 | 4.511946e-12 | 0.5704627 | 4.511946e-12
30.8557 | 16.8199 | 17.06297 | 16.49048 | -0.2430682 | 4.522605e-12 | 0.5724841 | 4.522605e-12
30.8657 | 16.838 | 17.05459 | 16.48008 | -0.2165935 | 4.533263e-12 | 0.5745184 | 4.533263e-12
30.8757 | 16.8101 | 17.04624 | 16.46968 | -0.2361434 | 4.543921e-12 | 0.5765659 | 4.543921e-12
30.8857 | 16.8129 | 17.03792 | 16.45929 | -0.225018 | 4.554579e-12 | 0.5786267 | 4.554579e-12
30.8957 | 16.8027 | 17.02962 | 16.44892 | -0.2269176 | 4.565237e-12 | 0.5807011 | 4.565237e-12
30.9057 | 16.797 | 17.02134 | 16.43855 | -0.224342 | 4.579448e-12 | 0.582789 | 4.579448e-12
30.9157 | 16.7865 | 17.01309 | 16.4282 | -0.2265915 | 4.590106e-12 | 0.5848905 | 4.590106e-12
30.9257 | 16.7862 | 17.00487 | 16.41786 | -0.2186663 | 4.604317e-12 | 0.5870058 | 4.604317e-12
30.9357 | 16.7851 | 16.99667 | 16.40753 | -0.2115666 | 4.614975e-12 | 0.5891353 | 4.614975e-12
30.9457 | 16.7608 | 16.98849 | 16.39721 | -0.2276923 | 4.629186e-12 | 0.5912788 | 4.629186e-12
30.9557 | 16.7551 | 16.98034 | 16.38691 | -0.2252436 | 4.639844e-12 | 0.5934366 | 4.639844e-12
30.9657 | 16.7595 | 16.97222 | 16.37661 | -0.2127207 | 4.654055e-12 | 0.5956087 | 4.654055e-12
30.9757 | 16.7516 | 16.96412 | 16.36633 | -0.2125238 | 4.668266e-12 | 0.5977954 | 4.668266e-12
30.9857 | 16.7418 | 16.95605 | 16.35606 | -0.2142529 | 4.678924e-12 | 0.5999968 | 4.678924e-12
30.9957 | 16.736 | 16.94801 | 16.3458 | -0.2120084 | 4.693135e-12 | 0.602213 | 4.693135e-12
31.0057 | 16.7412 | 16.93999 | 16.33555 | -0.1987902 | 4.707346e-12 | 0.6044442 | 4.707346e-12
31.0157 | 16.7162 | 16.932 | 16.32531 | -0.2157986 | 4.721556e-12 | 0.6066906 | 4.721556e-12
31.0257 | 16.7248 | 16.92403 | 16.31508 | -0.199234 | 4.735767e-12 | 0.6089527 | 4.735767e-12
31.0357 | 16.6982 | 16.9161 | 16.30487 | -0.217896 | 4.749978e-12 | 0.6112298 | 4.749978e-12
31.0457 | 16.7057 | 16.90819 | 16.29466 | -0.202485 | 4.764189e-12 | 0.6135227 | 4.764189e-12
31.0557 | 16.6898 | 16.9003 | 16.28447 | -0.2105011 | 4.7784e-12 | 0.6158311 | 4.7784e-12
31.0657 | 16.6789 | 16.89244 | 16.27429 | -0.2135447 | 4.792611e-12 | 0.6181557 | 4.792611e-12
31.0757 | 16.6739 | 16.88462 | 16.26412 | -0.2107157 | 4.806822e-12 | 0.6204964 | 4.806822e-12
31.0857 | 16.6732 | 16.87681 | 16.25396 | -0.2036144 | 4.824585e-12 | 0.6228532 | 4.824585e-12
31.0957 | 16.6605 | 16.86904 | 16.24381 | -0.2085409 | 4.838796e-12 | 0.6252265 | 4.838796e-12
31.1057 | 16.6662 | 16.8613 | 16.23368 | -0.1950955 | 4.853007e-12 | 0.6276165 | 4.853007e-12
31.1157 | 16.6555 | 16.85358 | 16.22356 | -0.1980783 | 4.87077e-12 | 0.6300232 | 4.87077e-12
31.1257 | 16.6447 | 16.84589 | 16.21344 | -0.2011894 | 4.884981e-12 | 0.6324469 | 4.884981e-12
31.1357 | 16.6372 | 16.83823 | 16.20334 | -0.201029 | 4.902745e-12 | 0.6348877 | 4.902745e-12
31.1457 | 16.6309 | 16.8306 | 16.19325 | -0.1996975 | 4.916956e-12 | 0.637346 | 4.916956e-12
31.1557 | 16.6389 | 16.82299 | 16.18317 | -0.1840949 | 4.934719e-12 | 0.6398217 | 4.934719e-12
31.1657 | 16.6351 | 16.81542 | 16.17311 | -0.1803213 | 4.94893e-12 | 0.642315 | 4.94893e-12
31.1757 | 16.6259 | 16.80788 | 16.16305 | -0.1819769 | 4.966694e-12 | 0.6448262 | 4.966694e-12
31.1857 | 16.6082 | 16.80036 | 16.15301 | -0.1921622 | 4.984457e-12 | 0.6473556 | 4.984457e-12
31.1957 | 16.6109 | 16.79288 | 16.14297 | -0.1819771 | 4.998668e-12 | 0.6499033 | 4.998668e-12
31.2057 | 16.6043 | 16.78542 | 16.13295 | -0.1811218 | 5.016432e-12 | 0.6524694 | 5.016432e-12
31.2157 | 16.6176 | 16.778 | 16.12294 | -0.1603966 | 5.034195e-12 | 0.6550541 | 5.034195e-12
31.2257 | 16.6059 | 16.7706 | 16.11294 | -0.1647016 | 5.051959e-12 | 0.6576578 | 5.051959e-12
31.2357 | 16.6017 | 16.76324 | 16.10296 | -0.161537 | 5.069722e-12 | 0.6602803 | 5.069722e-12
31.2457 | 16.6105 | 16.7559 | 16.09298 | -0.1454033 | 5.087486e-12 | 0.6629223 | 5.087486e-12
31.2557 | 16.5964 | 16.7486 | 16.08302 | -0.1522004 | 5.10525e-12 | 0.6655838 | 5.10525e-12
31.2657 | 16.6096 | 16.74133 | 16.07306 | -0.1317286 | 5.123013e-12 | 0.6682651 | 5.123013e-12
31.2757 | 16.5916 | 16.73409 | 16.06312 | -0.1424887 | 5.140777e-12 | 0.6709667 | 5.140777e-12
31.2857 | 16.6039 | 16.72688 | 16.05319 | -0.1229799 | 5.15854e-12 | 0.6736881 | 5.15854e-12
31.2957 | 16.5832 | 16.7197 | 16.04327 | -0.1365029 | 5.179857e-12 | 0.6764299 | 5.179857e-12
31.3057 | 16.5869 | 16.71256 | 16.03337 | -0.1256578 | 5.19762e-12 | 0.6791922 | 5.19762e-12
31.3157 | 16.5972 | 16.70545 | 16.02347 | -0.1082451 | 5.215384e-12 | 0.6819756 | 5.215384e-12
31.3257 | 16.581 | 16.69836 | 16.01358 | -0.1173648 | 5.2367e-12 | 0.6847799 | 5.2367e-12
31.3357 | 16.599 | 16.69132 | 16.00371 | -0.09231727 | 5.254464e-12 | 0.6876056 | 5.254464e-12
31.3456 | 16.5653 | 16.68437 | 15.99395 | -0.1190727 | 5.274003e-12 | 0.6904243 | 5.274003e-12
31.3556 | 16.5989 | 16.67739 | 15.9841 | -0.07849092 | 5.29532e-12 | 0.6932932 | 5.29532e-12
31.3656 | 16.5749 | 16.67044 | 15.97426 | -0.09554268 | 5.31486e-12 | 0.6961842 | 5.31486e-12
31.3756 | 16.5738 | 16.66353 | 15.96443 | -0.08972808 | 5.3344e-12 | 0.6990974 | 5.3344e-12
31.3856 | 16.5816 | 16.65665 | 15.95461 | -0.07504747 | 5.35394e-12 | 0.7020332 | 5.35394e-12
31.3956 | 16.57 | 16.6498 | 15.94481 | -0.07980102 | 5.375256e-12 | 0.7049919 | 5.375256e-12
31.4056 | 16.5738 | 16.64299 | 15.93502 | -0.06918913 | 5.396572e-12 | 0.7079737 | 5.396572e-12
31.4156 | 16.5744 | 16.63621 | 15.92523 | -0.06181199 | 5.416112e-12 | 0.7109789 | 5.416112e-12
31.4256 | 16.584 | 16.62947 | 15.91546 | -0.04546988 | 5.437428e-12 | 0.7140077 | 5.437428e-12
31.4356 | 16.5672 | 16.62276 | 15.9057 | -0.05556304 | 5.458745e-12 | 0.7170605 | 5.458745e-12
31.4456 | 16.5757 | 16.61609 | 15.89595 | -0.0403918 | 5.480061e-12 | 0.7201375 | 5.480061e-12
31.4556 | 16.5716 | 16.60946 | 15.88622 | -0.03785648 | 5.501377e-12 | 0.723239 | 5.501377e-12
31.4656 | 16.5702 | 16.60286 | 15.87649 | -0.03265728 | 5.52447e-12 | 0.7263653 | 5.52447e-12
31.4756 | 16.5849 | 16.59629 | 15.86678 | -0.01139454 | 5.545786e-12 | 0.7295167 | 5.545786e-12
31.4856 | 16.5662 | 16.58977 | 15.85708 | -0.02356854 | 5.568879e-12 | 0.7326934 | 5.568879e-12
31.4956 | 16.5812 | 16.58328 | 15.84738 | -0.002079611 | 5.590195e-12 | 0.7358959 | 5.590195e-12
31.5056 | 16.5696 | 16.57683 | 15.8377 | -0.007228034 | 5.613288e-12 | 0.7391244 | 5.613288e-12
31.5156 | 16.5721 | 16.57041 | 15.82803 | 0.001685807 | 5.63638e-12 | 0.7423792 | 5.63638e-12
31.5256 | 16.5795 | 16.56404 | 15.81838 | 0.01546165 | 5.659473e-12 | 0.7456607 | 5.659473e-12
31.5356 | 16.5756 | 16.5577 | 15.80873 | 0.0178992 | 5.682566e-12 | 0.7489692 | 5.682566e-12
31.5456 | 16.5913 | 16.5514 | 15.7991 | 0.0398981 | 5.705658e-12 | 0.7523049 | 5.705658e-12
31.5556 | 16.585 | 16.54514 | 15.78947 | 0.03985799 | 5.728751e-12 | 0.7556683 | 5.728751e-12
31.5656 | 16.5919 | 16.53892 | 15.77986 | 0.05297852 | 5.751843e-12 | 0.7590597 | 5.751843e-12
31.5756 | 16.5935 | 16.53274 | 15.77026 | 0.06075943 | 5.776712e-12 | 0.7624794 | 5.776712e-12
31.5856 | 16.5975 | 16.5266 | 15.76067 | 0.07090028 | 5.801581e-12 | 0.7659278 | 5.801581e-12
31.5956 | 16.6128 | 16.5205 | 15.75109 | 0.09230076 | 5.824674e-12 | 0.7694053 | 5.824674e-12
31.6056 | 16.6032 | 16.51444 | 15.74153 | 0.08876045 | 5.849543e-12 | 0.7729122 | 5.849543e-12
31.6156 | 16.6232 | 16.50842 | 15.73197 | 0.1147791 | 5.874412e-12 | 0.7764488 | 5.874412e-12
31.6256 | 16.6347 | 16.50244 | 15.72243 | 0.1322562 | 5.899281e-12 | 0.7800156 | 5.899281e-12
31.6356 | 16.6243 | 16.49651 | 15.7129 | 0.1277914 | 5.925926e-12 | 0.783613 | 5.925926e-12
31.6456 | 16.6463 | 16.49062 | 15.70337 | 0.1556844 | 5.950795e-12 | 0.7872413 | 5.950795e-12
31.6556 | 16.6505 | 16.48477 | 15.69386 | 0.1657347 | 5.975664e-12 | 0.790901 | 5.975664e-12
31.6656 | 16.6474 | 16.47896 | 15.68437 | 0.1684419 | 6.00231e-12 | 0.7945924 | 6.00231e-12
31.6756 | 16.6671 | 16.47319 | 15.67488 | 0.1939057 | 6.028955e-12 | 0.7983159 | 6.028955e-12
31.6856 | 16.6679 | 16.46747 | 15.6654 | 0.2004257 | 6.0556e-12 | 0.8020719 | 6.0556e-12
31.6956 | 16.6911 | 16.4618 | 15.65594 | 0.2293013 | 6.082246e-12 | 0.805861 | 6.082246e-12
31.7056 | 16.7035 | 16.45617 | 15.64648 | 0.2473322 | 6.108891e-12 | 0.8096836 | 6.108891e-12
31.7156 | 16.7 | 16.45058 | 15.63704 | 0.2494178 | 6.135537e-12 | 0.81354 | 6.135537e-12
31.7256 | 16.7269 | 16.44504 | 15.62761 | 0.2818579 | 6.162182e-12 | 0.8174307 | 6.162182e-12
31.7356 | 16.7413 | 16.43955 | 15.61819 | 0.301752 | 6.190604e-12 | 0.8213561 | 6.190604e-12
31.7456 | 16.737 | 16.4341 | 15.60878 | 0.3028995 | 6.219025e-12 | 0.8253168 | 6.219025e-12
31.7556 | 16.7756 | 16.4287 | 15.59939 | 0.3469 | 6.245671e-12 | 0.8293132 | 6.245671e-12
31.7656 | 16.7684 | 16.42335 | 15.59 | 0.3450531 | 6.274092e-12 | 0.8333458 | 6.274092e-12
31.7756 | 16.801 | 16.41804 | 15.58063 | 0.3829582 | 6.302514e-12 | 0.837415 | 6.302514e-12
31.7856 | 16.8018 | 16.41279 | 15.57126 | 0.3890149 | 6.332712e-12 | 0.8415214 | 6.332712e-12
31.7956 | 16.8203 | 16.40758 | 15.56191 | 0.4127225 | 6.361134e-12 | 0.8456655 | 6.361134e-12
31.8056 | 16.8368 | 16.40242 | 15.55257 | 0.4343808 | 6.391332e-12 | 0.8498477 | 6.391332e-12
31.8156 | 16.8553 | 16.39731 | 15.54324 | 0.4579891 | 6.419754e-12 | 0.8540687 | 6.419754e-12
31.8256 | 16.8504 | 16.39225 | 15.53392 | 0.4581468 | 6.449952e-12 | 0.8583289 | 6.449952e-12
31.8356 | 16.8854 | 16.38725 | 15.52462 | 0.4981536 | 6.48015e-12 | 0.8626289 | 6.48015e-12
31.8456 | 16.8862 | 16.38229 | 15.51532 | 0.5039087 | 6.510348e-12 | 0.8669691 | 6.510348e-12
31.8556 | 16.9039 | 16.37739 | 15.50604 | 0.5265117 | 6.540546e-12 | 0.8713504 | 6.540546e-12
31.8656 | 16.9108 | 16.37254 | 15.49677 | 0.5382619 | 6.57252e-12 | 0.875773 | 6.57252e-12
31.8756 | 16.9307 | 16.36774 | 15.4875 | 0.5629589 | 6.602718e-12 | 0.8802378 | 6.602718e-12
31.8856 | 16.9421 | 16.363 | 15.47825 | 0.5791019 | 6.634693e-12 | 0.8847452 | 6.634693e-12
31.8956 | 16.9553 | 16.35831 | 15.46901 | 0.5969905 | 6.666667e-12 | 0.8892958 | 6.666667e-12
31.9056 | 16.9604 | 16.35368 | 15.45979 | 0.6067239 | 6.698642e-12 | 0.8938903 | 6.698642e-12
31.9156 | 16.967 | 16.3491 | 15.45057 | 0.6179016 | 6.730616e-12 | 0.8985293 | 6.730616e-12
31.9255 | 16.9702 | 16.34462 | 15.44146 | 0.6255782 | 6.76259e-12 | 0.9031662 | 6.76259e-12
31.9355 | 16.9946 | 16.34016 | 15.43226 | 0.654443 | 6.796341e-12 | 0.9078957 | 6.796341e-12
31.9455 | 16.9986 | 16.33575 | 15.42308 | 0.6628503 | 6.830092e-12 | 0.9126716 | 6.830092e-12
31.9555 | 17.0077 | 16.3314 | 15.41391 | 0.6762993 | 6.863843e-12 | 0.9174946 | 6.863843e-12
31.9655 | 17.0056 | 16.32711 | 15.40475 | 0.6784892 | 6.897594e-12 | 0.9223654 | 6.897594e-12
31.9755 | 17.0207 | 16.32288 | 15.3956 | 0.6978194 | 6.931344e-12 | 0.9272847 | 6.931344e-12
31.9855 | 17.02 | 16.31871 | 15.38646 | 0.7012891 | 6.965095e-12 | 0.9322532 | 6.965095e-12
31.9955 | 17.037 | 16.3146 | 15.37733 | 0.7223977 | 7.000622e-12 | 0.9372717 | 7.000622e-12
32.0055 | 17.0297 | 16.31056 | 15.36821 | 0.7191444 | 7.036149e-12 | 0.9423409 | 7.036149e-12
32.0155 | 17.0434 | 16.30657 | 15.35911 | 0.7368285 | 7.0699e-12 | 0.9474615 | 7.0699e-12
32.0255 | 17.0306 | 16.30265 | 15.35002 | 0.7279493 | 7.107204e-12 | 0.9526342 | 7.107204e-12
32.0355 | 17.0552 | 16.29879 | 15.34093 | 0.7564056 | 7.142731e-12 | 0.9578602 | 7.142731e-12
32.0455 | 17.0418 | 16.295 | 15.33186 | 0.7467971 | 7.178258e-12 | 0.9631399 | 7.178258e-12
32.0555 | 17.0426 | 16.29128 | 15.3228 | 0.7513228 | 7.215561e-12 | 0.9684742 | 7.215561e-12
32.0655 | 17.0603 | 16.28762 | 15.31375 | 0.7726817 | 7.252865e-12 | 0.973864 | 7.252865e-12
32.0755 | 17.0441 | 16.28403 | 15.30472 | 0.7600733 | 7.290168e-12 | 0.9793101 | 7.290168e-12
32.0855 | 17.0653 | 16.2805 | 15.29569 | 0.7847964 | 7.327472e-12 | 0.9848134 | 7.327472e-12
32.0955 | 17.0525 | 16.27705 | 15.28667 | 0.7754504 | 7.366552e-12 | 0.9903748 | 7.366552e-12
32.1055 | 17.0452 | 16.27367 | 15.27767 | 0.7715341 | 7.403855e-12 | 0.9959952 | 7.403855e-12
32.1155 | 17.0496 | 16.27035 | 15.26868 | 0.7792468 | 7.442935e-12 | 1.001675 | 7.442935e-12
32.1255 | 17.0454 | 16.26711 | 15.2597 | 0.7782876 | 7.482015e-12 | 1.007417 | 7.482015e-12
32.1355 | 17.0387 | 16.26394 | 15.25073 | 0.7747554 | 7.522871e-12 | 1.013219 | 7.522871e-12
32.1455 | 17.0253 | 16.26085 | 15.24177 | 0.7644493 | 7.561951e-12 | 1.019085 | 7.561951e-12
32.1555 | 17.022 | 16.25783 | 15.23282 | 0.7641682 | 7.602807e-12 | 1.025015 | 7.602807e-12
32.1655 | 17.0235 | 16.25489 | 15.22388 | 0.7686111 | 7.643663e-12 | 1.031009 | 7.643663e-12
32.1755 | 17.0074 | 16.25202 | 15.21495 | 0.7553772 | 7.68452e-12 | 1.037069 | 7.68452e-12
32.1855 | 17.0026 | 16.24923 | 15.20604 | 0.7533652 | 7.725376e-12 | 1.043196 | 7.725376e-12
32.1955 | 16.9739 | 16.24653 | 15.19713 | 0.7273741 | 7.768008e-12 | 1.049391 | 7.768008e-12
32.2055 | 16.9704 | 16.2439 | 15.18824 | 0.7265028 | 7.810641e-12 | 1.055656 | 7.810641e-12
32.2155 | 16.9401 | 16.24135 | 15.17936 | 0.6987502 | 7.853274e-12 | 1.06199 | 7.853274e-12
32.2255 | 16.9635 | 16.23888 | 15.17049 | 0.724615 | 7.895906e-12 | 1.068396 | 7.895906e-12
32.2355 | 16.9301 | 16.2365 | 15.16163 | 0.6935961 | 7.940315e-12 | 1.074874 | 7.940315e-12
32.2455 | 16.9139 | 16.23421 | 15.15278 | 0.6796924 | 7.984724e-12 | 1.081426 | 7.984724e-12
32.2555 | 16.9055 | 16.232 | 15.14394 | 0.6735026 | 8.029133e-12 | 1.088054 | 8.029133e-12
32.2655 | 16.8812 | 16.22987 | 15.13512 | 0.6513254 | 8.073542e-12 | 1.094757 | 8.073542e-12
32.2755 | 16.8776 | 16.22784 | 15.1263 | 0.6497596 | 8.119727e-12 | 1.101538 | 8.119727e-12
32.2855 | 16.8541 | 16.2259 | 15.1175 | 0.6282038 | 8.164136e-12 | 1.108398 | 8.164136e-12
32.2955 | 16.8462 | 16.22404 | 15.1087 | 0.6221568 | 8.210321e-12 | 1.115339 | 8.210321e-12
32.3055 | 16.8307 | 16.22228 | 15.09992 | 0.6084169 | 8.258283e-12 | 1.122361 | 8.258283e-12
32.3155 | 16.8039 | 16.22062 | 15.09115 | 0.5832832 | 8.304468e-12 | 1.129465 | 8.304468e-12
32.3255 | 16.8082 | 16.21905 | 15.08239 | 0.5891538 | 8.35243e-12 | 1.136655 | 8.35243e-12
32.3355 | 16.775 | 16.21757 | 15.07364 | 0.5574276 | 8.400391e-12 | 1.14393 | 8.400391e-12
32.3455 | 16.7718 | 16.2162 | 15.0649 | 0.5556029 | 8.450129e-12 | 1.151293 | 8.450129e-12
32.3555 | 16.7533 | 16.21492 | 15.05618 | 0.5383783 | 8.499867e-12 | 1.158744 | 8.499867e-12
32.3655 | 16.7619 | 16.21375 | 15.04746 | 0.5481519 | 8.549605e-12 | 1.166286 | 8.549605e-12
32.3755 | 16.7342 | 16.21268 | 15.03876 | 0.5215226 | 8.599343e-12 | 1.173921 | 8.599343e-12
32.3855 | 16.7319 | 16.21171 | 15.03006 | 0.5201884 | 8.649081e-12 | 1.181649 | 8.649081e-12
32.3955 | 16.724 | 16.21085 | 15.02138 | 0.5131479 | 8.700596e-12 | 1.189472 | 8.700596e-12
32.4055 | 16.7228 | 16.2101 | 15.01271 | 0.512699 | 8.75211e-12 | 1.197393 | 8.75211e-12
32.4155 | 16.7101 | 16.20946 | 15.00405 | 0.5006403 | 8.805401e-12 | 1.205412 | 8.805401e-12
32.4255 | 16.7186 | 16.20893 | 14.9954 | 0.5096699 | 8.858692e-12 | 1.213533 | 8.858692e-12
32.4355 | 16.7124 | 16.20851 | 14.98676 | 0.5038859 | 8.911982e-12 | 1.221756 | 8.911982e-12
32.4455 | 16.7073 | 16.20821 | 14.97813 | 0.4990866 | 8.965273e-12 | 1.230083 | 8.965273e-12
32.4555 | 16.696 | 16.20803 | 14.96951 | 0.4879697 | 9.02034e-12 | 1.238517 | 9.02034e-12
32.4655 | 16.7152 | 16.20797 | 14.96091 | 0.5072337 | 9.075407e-12 | 1.247059 | 9.075407e-12
32.4755 | 16.7162 | 16.20802 | 14.95231 | 0.5081762 | 9.130474e-12 | 1.255711 | 9.130474e-12
32.4855 | 16.7257 | 16.2082 | 14.94373 | 0.5174952 | 9.187318e-12 | 1.264476 | 9.187318e-12
32.4955 | 16.7169 | 16.20851 | 14.93516 | 0.5083888 | 9.244161e-12 | 1.273356 | 9.244161e-12
32.5055 | 16.7263 | 16.20895 | 14.92659 | 0.5173547 | 9.302781e-12 | 1.282352 | 9.302781e-12
32.5154 | 16.7541 | 16.2095 | 14.91813 | 0.5445971 | 9.359624e-12 | 1.291376 | 9.359624e-12
32.5254 | 16.7663 | 16.2102 | 14.90959 | 0.5561021 | 9.418244e-12 | 1.300611 | 9.418244e-12
32.5354 | 16.7778 | 16.21103 | 14.90106 | 0.5667728 | 9.47864e-12 | 1.30997 | 9.47864e-12
32.5454 | 16.7983 | 16.21199 | 14.89254 | 0.5863064 | 9.539036e-12 | 1.319455 | 9.539036e-12
32.5554 | 16.8145 | 16.2131 | 14.88403 | 0.6014008 | 9.599432e-12 | 1.329069 | 9.599432e-12
32.5654 | 16.8377 | 16.21435 | 14.87553 | 0.6233532 | 9.661605e-12 | 1.338813 | 9.661605e-12
32.5754 | 16.8573 | 16.21574 | 14.86705 | 0.6415613 | 9.723777e-12 | 1.348691 | 9.723777e-12
32.5854 | 16.8825 | 16.21728 | 14.85857 | 0.6652222 | 9.78595e-12 | 1.358705 | 9.78595e-12
32.5954 | 16.9226 | 16.21897 | 14.85011 | 0.7036334 | 9.849899e-12 | 1.368858 | 9.849899e-12
32.6054 | 16.9501 | 16.22081 | 14.84166 | 0.729292 | 9.913848e-12 | 1.379153 | 9.913848e-12
32.6154 | 16.975 | 16.2228 | 14.83321 | 0.7521953 | 9.979573e-12 | 1.389592 | 9.979573e-12
32.6254 | 17.0225 | 16.22496 | 14.82478 | 0.7975401 | 1.00453e-11 | 1.400179 | 1.00453e-11
32.6354 | 17.0616 | 16.22728 | 14.81636 | 0.8343238 | 1.011102e-11 | 1.410916 | 1.011102e-11
32.6454 | 17.078 | 16.22976 | 14.80795 | 0.8482429 | 1.017852e-11 | 1.421807 | 1.017852e-11
32.6554 | 17.133 | 16.23241 | 14.79955 | 0.9005945 | 1.02478e-11 | 1.432854 | 1.02478e-11
32.6654 | 17.1619 | 16.23522 | 14.79116 | 0.9266754 | 1.031708e-11 | 1.444061 | 1.031708e-11
32.6754 | 17.2033 | 16.23822 | 14.78279 | 0.965082 | 1.038636e-11 | 1.455432 | 1.038636e-11
32.6854 | 17.2618 | 16.24139 | 14.77442 | 1.020411 | 1.045741e-11 | 1.466969 | 1.045741e-11
32.6954 | 17.2934 | 16.24474 | 14.76606 | 1.048659 | 1.052847e-11 | 1.478677 | 1.052847e-11
32.7054 | 17.3432 | 16.24828 | 14.75772 | 1.094923 | 1.06013e-11 | 1.490559 | 1.06013e-11
32.7154 | 17.3946 | 16.252 | 14.74938 | 1.142598 | 1.067413e-11 | 1.502618 | 1.067413e-11
32.7254 | 17.4203 | 16.25592 | 14.74106 | 1.164381 | 1.074874e-11 | 1.514858 | 1.074874e-11
32.7354 | 17.4815 | 16.26003 | 14.73275 | 1.221468 | 1.082334e-11 | 1.527284 | 1.082334e-11
32.7454 | 17.5251 | 16.26435 | 14.72445 | 1.260754 | 1.089795e-11 | 1.539899 | 1.089795e-11
32.7554 | 17.562 | 16.26886 | 14.71616 | 1.293137 | 1.097611e-11 | 1.552707 | 1.097611e-11
32.7654 | 17.6153 | 16.27359 | 14.70788 | 1.341711 | 1.105249e-11 | 1.565713 | 1.105249e-11
32.7754 | 17.6421 | 16.27853 | 14.69961 | 1.363573 | 1.113243e-11 | 1.578921 | 1.113243e-11
32.7854 | 17.6884 | 16.28368 | 14.69135 | 1.404717 | 1.121236e-11 | 1.592336 | 1.121236e-11
32.7954 | 17.7203 | 16.28906 | 14.6831 | 1.431239 | 1.12923e-11 | 1.605962 | 1.12923e-11
32.8054 | 17.7567 | 16.29467 | 14.67486 | 1.462035 | 1.137401e-11 | 1.619803 | 1.137401e-11
32.8154 | 17.7971 | 16.3005 | 14.66664 | 1.496599 | 1.14575e-11 | 1.633866 | 1.14575e-11
32.8254 | 17.8173 | 16.30657 | 14.65842 | 1.510726 | 1.154099e-11 | 1.648154 | 1.154099e-11
32.8354 | 17.8536 | 16.31289 | 14.65021 | 1.540712 | 1.162626e-11 | 1.662673 | 1.162626e-11
32.8454 | 17.8794 | 16.31945 | 14.64202 | 1.559951 | 1.171152e-11 | 1.677429 | 1.171152e-11
32.8554 | 17.893 | 16.32626 | 14.63384 | 1.566737 | 1.179856e-11 | 1.692426 | 1.179856e-11
32.8654 | 17.9327 | 16.33333 | 14.62566 | 1.599366 | 1.18856e-11 | 1.70767 | 1.18856e-11
32.8754 | 17.9289 | 16.34067 | 14.6175 | 1.58823 | 1.19762e-11 | 1.723169 | 1.19762e-11
32.8854 | 17.946 | 16.34828 | 14.60935 | 1.597725 | 1.206679e-11 | 1.738926 | 1.206679e-11
32.8954 | 17.969 | 16.35616 | 14.60121 | 1.612843 | 1.215739e-11 | 1.754948 | 1.215739e-11
32.9054 | 17.9729 | 16.36432 | 14.59308 | 1.608579 | 1.225153e-11 | 1.771242 | 1.225153e-11
32.9154 | 17.9879 | 16.37277 | 14.58496 | 1.615127 | 1.234568e-11 | 1.787815 | 1.234568e-11
32.9254 | 17.9751 | 16.38152 | 14.57685 | 1.593578 | 1.243983e-11 | 1.804672 | 1.243983e-11
32.9354 | 17.9789 | 16.39057 | 14.56875 | 1.588327 | 1.253753e-11 | 1.821821 | 1.253753e-11
32.9454 | 17.9817 | 16.39993 | 14.56066 | 1.581767 | 1.263523e-11 | 1.83927 | 1.263523e-11
32.9554 | 17.9773 | 16.40961 | 14.55259 | 1.567689 | 1.27347e-11 | 1.857024 | 1.27347e-11
32.9654 | 17.9772 | 16.41961 | 14.54452 | 1.557586 | 1.283418e-11 | 1.875094 | 1.283418e-11
32.9754 | 17.9549 | 16.42995 | 14.53646 | 1.524951 | 1.293721e-11 | 1.893484 | 1.293721e-11
32.9854 | 17.9468 | 16.44062 | 14.52842 | 1.506176 | 1.304024e-11 | 1.912205 | 1.304024e-11
32.9954 | 17.9337 | 16.45165 | 14.52038 | 1.482051 | 1.314504e-11 | 1.931265 | 1.314504e-11
33.0054 | 17.9058 | 16.46303 | 14.51236 | 1.442768 | 1.325162e-11 | 1.950671 | 1.325162e-11
33.0154 | 17.9077 | 16.47478 | 14.50435 | 1.432919 | 1.335998e-11 | 1.970434 | 1.335998e-11
33.0254 | 17.8777 | 16.48691 | 14.49634 | 1.390795 | 1.346834e-11 | 1.990562 | 1.346834e-11
33.0354 | 17.8707 | 16.49942 | 14.48835 | 1.371285 | 1.357847e-11 | 2.011064 | 1.357847e-11
33.0454 | 17.8464 | 16.51232 | 14.48037 | 1.33408 | 1.369216e-11 | 2.031951 | 1.369216e-11
33.0554 | 17.8074 | 16.52563 | 14.4724 | 1.281769 | 1.380585e-11 | 2.053232 | 1.380585e-11
33.0654 | 17.7906 | 16.53936 | 14.46444 | 1.251243 | 1.392131e-11 | 2.074919 | 1.392131e-11
33.0754 | 17.7729 | 16.55351 | 14.45649 | 1.219391 | 1.403855e-11 | 2.097022 | 1.403855e-11
33.0854 | 17.7376 | 16.5681 | 14.44855 | 1.169501 | 1.415756e-11 | 2.119551 | 1.415756e-11
33.0953 | 17.7395 | 16.58299 | 14.4407 | 1.156514 | 1.427836e-11 | 2.142288 | 1.427836e-11
33.1053 | 17.6953 | 16.59848 | 14.43278 | 1.096818 | 1.440092e-11 | 2.165703 | 1.440092e-11
33.1153 | 17.6824 | 16.61445 | 14.42487 | 1.067949 | 1.452527e-11 | 2.18958 | 1.452527e-11
33.1253 | 17.6487 | 16.63091 | 14.41697 | 1.017793 | 1.465139e-11 | 2.213934 | 1.465139e-11
33.1353 | 17.6127 | 16.64786 | 14.40909 | 0.9648374 | 1.477929e-11 | 2.238777 | 1.477929e-11
33.1453 | 17.6117 | 16.66533 | 14.40121 | 0.9463686 | 1.491074e-11 | 2.264123 | 1.491074e-11
33.1553 | 17.5772 | 16.68333 | 14.39334 | 0.8938724 | 1.504219e-11 | 2.289985 | 1.504219e-11
33.1653 | 17.5644 | 16.70187 | 14.38549 | 0.8625336 | 1.517719e-11 | 2.31638 | 1.517719e-11
33.1753 | 17.5463 | 16.72096 | 14.37764 | 0.8253377 | 1.53122e-11 | 2.343321 | 1.53122e-11
33.1853 | 17.5232 | 16.74063 | 14.36981 | 0.7825681 | 1.545075e-11 | 2.370826 | 1.545075e-11
33.1953 | 17.5068 | 16.76089 | 14.36198 | 0.7459092 | 1.559108e-11 | 2.398909 | 1.559108e-11
33.2053 | 17.5121 | 16.78176 | 14.35417 | 0.7303433 | 1.573497e-11 | 2.427589 | 1.573497e-11
33.2153 | 17.4793 | 16.80325 | 14.34636 | 0.6760533 | 1.588063e-11 | 2.456883 | 1.588063e-11
33.2253 | 17.4884 | 16.82538 | 14.33857 | 0.6630203 | 1.602807e-11 | 2.486809 | 1.602807e-11
33.2353 | 17.4869 | 16.84817 | 14.33079 | 0.6387261 | 1.617728e-11 | 2.517387 | 1.617728e-11
33.2453 | 17.4944 | 16.87165 | 14.32301 | 0.6227506 | 1.633005e-11 | 2.548635 | 1.633005e-11
33.2553 | 17.4764 | 16.89583 | 14.31525 | 0.5805734 | 1.648459e-11 | 2.580574 | 1.648459e-11
33.2653 | 17.4879 | 16.92073 | 14.3075 | 0.5671735 | 1.664091e-11 | 2.613226 | 1.664091e-11
33.2753 | 17.5087 | 16.94637 | 14.29976 | 0.5623291 | 1.680078e-11 | 2.646612 | 1.680078e-11
33.2853 | 17.5051 | 16.97278 | 14.29203 | 0.5323166 | 1.696421e-11 | 2.680755 | 1.696421e-11
33.2953 | 17.5178 | 16.99999 | 14.28431 | 0.5178126 | 1.712941e-11 | 2.71568 | 1.712941e-11
33.3053 | 17.5489 | 17.02801 | 14.2766 | 0.5208927 | 1.729639e-11 | 2.75141 | 1.729639e-11
33.3153 | 17.5701 | 17.05687 | 14.2689 | 0.5132308 | 1.746692e-11 | 2.787972 | 1.746692e-11
33.3253 | 17.5945 | 17.0866 | 14.26121 | 0.5079002 | 1.7641e-11 | 2.825392 | 1.7641e-11
33.3353 | 17.6156 | 17.11723 | 14.25353 | 0.4983734 | 1.781864e-11 | 2.863699 | 1.781864e-11
33.3453 | 17.6447 | 17.14878 | 14.24586 | 0.4959212 | 1.799805e-11 | 2.90292 | 1.799805e-11
33.3553 | 17.6893 | 17.18129 | 14.2382 | 0.508014 | 1.818101e-11 | 2.943086 | 1.818101e-11
33.3653 | 17.7015 | 17.21478 | 14.23055 | 0.4867198 | 1.836753e-11 | 2.984229 | 1.836753e-11
33.3753 | 17.7706 | 17.24929 | 14.22291 | 0.5213061 | 1.85576e-11 | 3.026381 | 1.85576e-11
33.3853 | 17.7976 | 17.28486 | 14.21529 | 0.5127393 | 1.874945e-11 | 3.069576 | 1.874945e-11
33.3953 | 17.8405 | 17.32152 | 14.20767 | 0.5189834 | 1.894662e-11 | 3.113849 | 1.894662e-11
33.4053 | 17.902 | 17.3593 | 14.20006 | 0.5427019 | 1.914557e-11 | 3.159238 | 1.914557e-11
33.4153 | 17.9415 | 17.39824 | 14.19246 | 0.5432558 | 1.934986e-11 | 3.205782 | 1.934986e-11
33.4253 | 17.9999 | 17.43839 | 14.18488 | 0.5615055 | 1.955769e-11 | 3.253519 | 1.955769e-11
33.4353 | 18.0308 | 17.47979 | 14.1773 | 0.5510083 | 1.976908e-11 | 3.302493 | 1.976908e-11
33.4453 | 18.1077 | 17.52248 | 14.16973 | 0.5852212 | 1.998401e-11 | 3.352747 | 1.998401e-11
33.4553 | 18.1702 | 17.5665 | 14.16218 | 0.6036978 | 2.020251e-11 | 3.404327 | 2.020251e-11
33.4653 | 18.2135 | 17.61191 | 14.15463 | 0.6015906 | 2.042633e-11 | 3.45728 | 2.042633e-11
33.4753 | 18.2675 | 17.65875 | 14.14709 | 0.6087495 | 2.06537e-11 | 3.511657 | 2.06537e-11
33.4853 | 18.3391 | 17.70708 | 14.13957 | 0.6320231 | 2.088463e-11 | 3.567509 | 2.088463e-11
33.4953 | 18.4043 | 17.75694 | 14.13205 | 0.6473554 | 2.112088e-11 | 3.624893 | 2.112088e-11
33.5053 | 18.4611 | 17.80841 | 14.12455 | 0.6526906 | 2.136247e-11 | 3.683863 | 2.136247e-11
33.5153 | 18.5142 | 17.86153 | 14.11705 | 0.6526686 | 2.160938e-11 | 3.74448 | 2.160938e-11
33.5253 | 18.6007 | 17.91637 | 14.10957 | 0.6843264 | 2.185985e-11 | 3.806808 | 2.185985e-11
33.5353 | 18.6724 | 17.973 | 14.10209 | 0.699399 | 2.211564e-11 | 3.87091 | 2.211564e-11
33.5453 | 18.7243 | 18.03148 | 14.09463 | 0.6928173 | 2.237677e-11 | 3.936857 | 2.237677e-11
33.5553 | 18.796 | 18.09189 | 14.08717 | 0.7041093 | 2.264144e-11 | 4.00472 | 2.264144e-11
33.5653 | 18.8652 | 18.1543 | 14.07973 | 0.7109004 | 2.291323e-11 | 4.074574 | 2.291323e-11
33.5753 | 18.9305 | 18.21879 | 14.07229 | 0.7117107 | 2.319034e-11 | 4.146498 | 2.319034e-11
33.5853 | 19.0214 | 18.28544 | 14.06487 | 0.7359575 | 2.347456e-11 | 4.220576 | 2.347456e-11
33.5953 | 19.0603 | 18.35435 | 14.05745 | 0.7059537 | 2.376233e-11 | 4.296894 | 2.376233e-11
33.6053 | 19.156 | 18.42559 | 14.05005 | 0.7304074 | 2.405898e-11 | 4.375545 | 2.405898e-11
33.6153 | 19.2247 | 18.49928 | 14.04265 | 0.7254226 | 2.435918e-11 | 4.456624 | 2.435918e-11
33.6253 | 19.3011 | 18.5755 | 14.03527 | 0.725598 | 2.466827e-11 | 4.540233 | 2.466827e-11
33.6353 | 19.3475 | 18.65437 | 14.02789 | 0.693127 | 2.498268e-11 | 4.626478 | 2.498268e-11
33.6453 | 19.4301 | 18.736 | 14.02053 | 0.6940987 | 2.53042e-11 | 4.715471 | 2.53042e-11
33.6553 | 19.5159 | 18.82051 | 14.01318 | 0.695394 | 2.563283e-11 | 4.80733 | 2.563283e-11
33.6653 | 19.5919 | 18.90801 | 14.00583 | 0.6838891 | 2.596856e-11 | 4.902179 | 2.596856e-11
33.6753 | 19.6461 | 18.99865 | 13.9985 | 0.6474534 | 2.63114e-11 | 5.000149 | 2.63114e-11
33.6852 | 19.7405 | 19.09159 | 13.99125 | 0.6489058 | 2.665956e-11 | 5.100348 | 2.665956e-11
33.6952 | 19.7992 | 19.18888 | 13.98393 | 0.610322 | 2.702016e-11 | 5.204946 | 2.702016e-11
33.7052 | 19.9036 | 19.28973 | 13.97663 | 0.6138715 | 2.738787e-11 | 5.313101 | 2.738787e-11
33.7152 | 19.9782 | 19.39431 | 13.96933 | 0.5838927 | 2.776446e-11 | 5.424974 | 2.776446e-11
33.7252 | 20.061 | 19.50279 | 13.96205 | 0.5582147 | 2.814815e-11 | 5.540737 | 2.814815e-11
33.7352 | 20.1486 | 19.61534 | 13.95477 | 0.5332559 | 2.854428e-11 | 5.66057 | 2.854428e-11
33.7452 | 20.2216 | 19.73218 | 13.94751 | 0.4894248 | 2.894751e-11 | 5.784666 | 2.894751e-11
33.7552 | 20.3306 | 19.85348 | 13.94025 | 0.4771191 | 2.93614e-11 | 5.913226 | 2.93614e-11
33.7652 | 20.4211 | 19.97948 | 13.93301 | 0.4416243 | 2.978418e-11 | 6.046466 | 2.978418e-11
33.7752 | 20.5137 | 20.11039 | 13.92577 | 0.4033125 | 3.021938e-11 | 6.184613 | 3.021938e-11
33.7852 | 20.6205 | 20.24646 | 13.91855 | 0.3740449 | 3.066525e-11 | 6.327906 | 3.066525e-11
33.7952 | 20.7319 | 20.38794 | 13.91133 | 0.3439641 | 3.112177e-11 | 6.476602 | 3.112177e-11
33.8052 | 20.8565 | 20.5351 | 13.90413 | 0.3214006 | 3.158895e-11 | 6.63097 | 3.158895e-11
33.8152 | 20.9584 | 20.68823 | 13.89693 | 0.2701671 | 3.207035e-11 | 6.791299 | 3.207035e-11
33.8252 | 21.0776 | 20.84764 | 13.88975 | 0.2299581 | 3.25624e-11 | 6.957894 | 3.25624e-11
33.8352 | 21.2447 | 21.01365 | 13.88257 | 0.231049 | 3.306866e-11 | 7.131079 | 3.306866e-11
33.8452 | 21.3821 | 21.1866 | 13.87541 | 0.1954963 | 3.358736e-11 | 7.311198 | 3.358736e-11
33.8552 | 21.5307 | 21.36687 | 13.86825 | 0.1638337 | 3.412026e-11 | 7.498616 | 3.412026e-11
33.8652 | 21.7135 | 21.55483 | 13.8611 | 0.1586719 | 3.466738e-11 | 7.693724 | 3.466738e-11
33.8752 | 21.8618 | 21.7509 | 13.85397 | 0.1108969 | 3.523049e-11 | 7.896936 | 3.523049e-11
33.8852 | 22.0821 | 21.95553 | 13.84684 | 0.1265686 | 3.580958e-11 | 8.108691 | 3.580958e-11
33.8952 | 22.2757 | 22.16918 | 13.83972 | 0.1065171 | 3.640288e-11 | 8.329459 | 3.640288e-11
33.9052 | 22.5054 | 22.39236 | 13.83262 | 0.1130445 | 3.701395e-11 | 8.559739 | 3.701395e-11
33.9152 | 22.7668 | 22.62558 | 13.82552 | 0.1412202 | 3.764278e-11 | 8.800061 | 3.764278e-11
33.9252 | 22.9776 | 22.86942 | 13.81843 | 0.1081775 | 3.829115e-11 | 9.050991 | 3.829115e-11
33.9352 | 23.2858 | 23.12449 | 13.81135 | 0.1613124 | 3.895728e-11 | 9.313135 | 3.895728e-11
33.9452 | 23.5613 | 23.39141 | 13.80428 | 0.1698873 | 3.964296e-11 | 9.587128 | 3.964296e-11
33.9552 | 23.9096 | 23.67088 | 13.79723 | 0.2387185 | 4.034817e-11 | 9.873655 | 4.034817e-11
33.9652 | 24.2319 | 23.96362 | 13.79018 | 0.2682783 | 4.107648e-11 | 10.17344 | 4.107648e-11
33.9752 | 24.5666 | 24.27041 | 13.78314 | 0.296194 | 4.18261e-11 | 10.48727 | 4.18261e-11
33.9852 | 24.9827 | 24.59206 | 13.77611 | 0.390643 | 4.259881e-11 | 10.81595 | 4.259881e-11
33.9952 | 25.4001 | 24.92945 | 13.76909 | 0.4706526 | 4.33964e-11 | 11.16036 | 4.33964e-11
34.0052 | 25.8321 | 25.28351 | 13.76208 | 0.5485875 | 4.422063e-11 | 11.52143 | 4.422063e-11
34.0152 | 26.3359 | 25.65524 | 13.75508 | 0.6806632 | 4.506973e-11 | 11.90016 | 4.506973e-11
34.0252 | 26.8182 | 26.04567 | 13.74809 | 0.7725287 | 4.594725e-11 | 12.29758 | 4.594725e-11
34.0352 | 27.3923 | 26.45593 | 13.74111 | 0.9363707 | 4.685319e-11 | 12.71482 | 4.685319e-11
34.0452 | 27.954 | 26.88719 | 13.73414 | 1.066809 | 4.778755e-11 | 13.15306 | 4.778755e-11
34.0552 | 28.5606 | 27.34071 | 13.72717 | 1.219891 | 4.875567e-11 | 13.61354 | 4.875567e-11
34.0652 | 29.246 | 27.8178 | 13.72022 | 1.428199 | 4.975576e-11 | 14.09758 | 4.975576e-11
34.0752 | 29.8976 | 28.31987 | 13.71328 | 1.577735 | 5.079137e-11 | 14.60659 | 5.079137e-11
34.0852 | 30.6276 | 28.84837 | 13.70634 | 1.77923 | 5.186251e-11 | 15.14203 | 5.186251e-11
34.0952 | 31.3998 | 29.40486 | 13.69942 | 1.994935 | 5.297096e-11 | 15.70544 | 5.297096e-11
34.1052 | 32.1501 | 29.99097 | 13.69251 | 2.15913 | 5.411849e-11 | 16.29846 | 5.411849e-11
34.1152 | 33.0373 | 30.60838 | 13.6856 | 2.428918 | 5.530865e-11 | 16.92278 | 5.530865e-11
34.1252 | 33.89 | 31.25887 | 13.67871 | 2.631132 | 5.654144e-11 | 17.58016 | 5.654144e-11
34.1352 | 34.7856 | 31.94426 | 13.67182 | 2.841337 | 5.782042e-11 | 18.27244 | 5.782042e-11
34.1452 | 35.7561 | 32.66646 | 13.66495 | 3.089641 | 5.914558e-11 | 19.00151 | 5.914558e-11
34.1552 | 36.6432 | 33.42739 | 13.65808 | 3.215806 | 6.052225e-11 | 19.76931 | 6.052225e-11
34.1652 | 37.7567 | 34.22905 | 13.65122 | 3.527652 | 6.195044e-11 | 20.57783 | 6.195044e-11
34.1752 | 38.7448 | 35.0734 | 13.64438 | 3.671396 | 6.343193e-11 | 21.42903 | 6.343193e-11
34.1852 | 39.8358 | 35.96245 | 13.63754 | 3.873349 | 6.497203e-11 | 22.32491 | 6.497203e-11
34.1952 | 40.9419 | 36.89812 | 13.63071 | 4.043776 | 6.657253e-11 | 23.26741 | 6.657253e-11
34.2052 | 41.992 | 37.88228 | 13.62389 | 4.109716 | 6.82352e-11 | 24.25839 | 6.82352e-11
34.2152 | 43.2015 | 38.91667 | 13.61708 | 4.284835 | 6.996359e-11 | 25.29958 | 6.996359e-11
34.2252 | 44.3523 | 40.00282 | 13.61028 | 4.349479 | 7.175949e-11 | 26.39254 | 7.175949e-11
34.2352 | 45.5311 | 41.14204 | 13.60349 | 4.389059 | 7.362821e-11 | 27.53855 | 7.362821e-11
34.2452 | 46.7137 | 42.33528 | 13.59671 | 4.378424 | 7.557155e-11 | 28.73857 | 7.557155e-11
34.2552 | 47.8331 | 43.58304 | 13.58994 | 4.250063 | 7.759304e-11 | 29.9931 | 7.759304e-11
34.2651 | 49.1018 | 44.87199 | 13.58324 | 4.229812 | 7.967316e-11 | 31.28875 | 7.967316e-11
34.2751 | 50.2333 | 46.22748 | 13.57649 | 4.005823 | 8.185985e-11 | 32.65099 | 8.185985e-11
34.2851 | 51.4207 | 47.63521 | 13.56974 | 3.785492 | 8.413181e-11 | 34.06546 | 8.413181e-11
34.2951 | 52.6156 | 49.09265 | 13.56301 | 3.522945 | 8.649614e-11 | 35.52965 | 8.649614e-11
34.3051 | 53.6911 | 50.59616 | 13.55628 | 3.094939 | 8.895285e-11 | 37.03988 | 8.895285e-11
34.3151 | 54.8352 | 52.14073 | 13.54957 | 2.694467 | 9.150547e-11 | 38.59116 | 9.150547e-11
34.3251 | 55.9238 | 53.71991 | 13.54286 | 2.203891 | 9.415757e-11 | 40.17705 | 9.415757e-11
34.3351 | 57.0181 | 55.3256 | 13.53616 | 1.692496 | 9.691092e-11 | 41.78944 | 9.691092e-11
34.3451 | 58.0334 | 56.94798 | 13.52948 | 1.085416 | 9.976731e-11 | 43.41851 | 9.976731e-11
34.3551 | 58.9836 | 58.57542 | 13.5228 | 0.4081837 | 1.027285e-10 | 45.05262 | 1.027285e-10
34.3651 | 59.9328 | 60.19444 | 13.51613 | -0.2616376 | 1.057963e-10 | 46.67831 | 1.057963e-10
34.3751 | 60.7968 | 61.78987 | 13.50947 | -0.9930737 | 1.089742e-10 | 48.28041 | 1.089742e-10
34.3851 | 61.6424 | 63.34496 | 13.50282 | -1.702561 | 1.122622e-10 | 49.84214 | 1.122622e-10
34.3951 | 62.4107 | 64.84171 | 13.49618 | -2.431006 | 1.156621e-10 | 51.34553 | 1.156621e-10
34.4051 | 63.0557 | 66.2612 | 13.48954 | -3.205495 | 1.191758e-10 | 52.77165 | 1.191758e-10
34.4151 | 63.7189 | 67.58419 | 13.48292 | -3.865293 | 1.228049e-10 | 54.10127 | 1.228049e-10
34.4251 | 64.2547 | 68.79163 | 13.47631 | -4.53693 | 1.265512e-10 | 55.31532 | 1.265512e-10
34.4351 | 64.7054 | 69.86532 | 13.4697 | -5.159918 | 1.304201e-10 | 56.39562 | 1.304201e-10
34.4451 | 65.1173 | 70.78855 | 13.46311 | -5.671246 | 1.344169e-10 | 57.32544 | 1.344169e-10
34.4551 | 65.4528 | 71.54673 | 13.45652 | -6.093929 | 1.385434e-10 | 58.09021 | 1.385434e-10
34.4651 | 65.6629 | 72.12791 | 13.44994 | -6.465014 | 1.428102e-10 | 58.67797 | 1.428102e-10
34.4751 | 65.8179 | 72.5232 | 13.44337 | -6.705297 | 1.472227e-10 | 59.07982 | 1.472227e-10
34.4851 | 65.8634 | 72.72698 | 13.43681 | -6.863579 | 1.517932e-10 | 59.29017 | 1.517932e-10
34.4951 | 65.887 | 72.73711 | 13.43026 | -6.850107 | 1.565326e-10 | 59.30684 | 1.565326e-10
34.5051 | 65.7861 | 72.55479 | 13.42372 | -6.768688 | 1.614548e-10 | 59.13106 | 1.614548e-10
34.5151 | 65.6215 | 72.18447 | 13.41719 | -6.562966 | 1.665743e-10 | 58.76727 | 1.665743e-10
34.5251 | 65.336 | 71.63352 | 13.41067 | -6.297517 | 1.719087e-10 | 58.22285 | 1.719087e-10
34.5351 | 65.025 | 70.91194 | 13.40416 | -5.886937 | 1.77474e-10 | 57.50778 | 1.77474e-10
34.5451 | 64.6261 | 70.03193 | 13.39765 | -5.405834 | 1.832916e-10 | 56.63428 | 1.832916e-10
34.5551 | 64.0741 | 69.00754 | 13.39116 | -4.933437 | 1.893774e-10 | 55.61638 | 1.893774e-10
34.5651 | 63.5367 | 67.85414 | 13.38467 | -4.317441 | 1.957563e-10 | 54.46947 | 1.957563e-10
34.5751 | 62.8989 | 66.58813 | 13.37819 | -3.689231 | 2.024496e-10 | 53.20994 | 2.024496e-10
34.5851 | 62.1932 | 65.22642 | 13.37172 | -3.033218 | 2.094751e-10 | 51.85469 | 2.094751e-10
34.5951 | 61.4305 | 63.78609 | 13.36526 | -2.355585 | 2.168594e-10 | 50.42082 | 2.168594e-10
34.6051 | 60.6074 | 62.28397 | 13.35881 | -1.676572 | 2.246185e-10 | 48.92516 | 2.246185e-10
34.6151 | 59.7392 | 60.73636 | 13.35237 | -0.9971586 | 2.327756e-10 | 47.38399 | 2.327756e-10
34.6251 | 58.8054 | 59.15866 | 13.34594 | -0.353256 | 2.413483e-10 | 45.81272 | 2.413483e-10
34.6351 | 57.8255 | 57.56515 | 13.33952 | 0.2603495 | 2.503526e-10 | 44.22563 | 2.503526e-10
34.6451 | 56.8194 | 55.96885 | 13.3331 | 0.8505535 | 2.598046e-10 | 42.63574 | 2.598046e-10
34.6551 | 55.7879 | 54.38131 | 13.3267 | 1.406593 | 2.697149e-10 | 41.05461 | 2.697149e-10
34.6651 | 54.6844 | 52.81262 | 13.3203 | 1.871782 | 2.800871e-10 | 39.49232 | 2.800871e-10
34.6751 | 53.6096 | 51.27137 | 13.31391 | 2.338231 | 2.909246e-10 | 37.95745 | 2.909246e-10
34.6851 | 52.4931 | 49.7647 | 13.30754 | 2.728398 | 3.022222e-10 | 36.45717 | 3.022222e-10
34.6951 | 51.3309 | 48.29837 | 13.30117 | 3.032532 | 3.139693e-10 | 34.9972 | 3.139693e-10
34.7051 | 50.2177 | 46.87685 | 13.2948 | 3.340847 | 3.261409e-10 | 33.58205 | 3.261409e-10
34.7151 | 49.0309 | 45.50349 | 13.28845 | 3.527414 | 3.387104e-10 | 32.21503 | 3.387104e-10
34.7251 | 47.8329 | 44.1806 | 13.28211 | 3.652303 | 3.516352e-10 | 30.89849 | 3.516352e-10
34.7351 | 46.7213 | 42.90961 | 13.27577 | 3.811693 | 3.648601e-10 | 29.63383 | 3.648601e-10
34.7451 | 45.5284 | 41.69121 | 13.26945 | 3.837194 | 3.783178e-10 | 28.42176 | 3.783178e-10
34.7551 | 44.4129 | 40.52543 | 13.26313 | 3.887467 | 3.919265e-10 | 27.2623 | 3.919265e-10
34.7651 | 43.2552 | 39.41183 | 13.25683 | 3.843368 | 4.055885e-10 | 26.15501 | 4.055885e-10
34.7751 | 42.1417 | 38.34952 | 13.25053 | 3.792184 | 4.191936e-10 | 25.09899 | 4.191936e-10
34.7851 | 41.0525 | 37.33728 | 13.24424 | 3.71522 | 4.326157e-10 | 24.09304 | 4.326157e-10
34.7951 | 39.9591 | 36.37366 | 13.23795 | 3.58544 | 4.457181e-10 | 23.13571 | 4.457181e-10
34.8051 | 38.9062 | 35.45703 | 13.23168 | 3.449173 | 4.583516e-10 | 22.22535 | 4.583516e-10
34.8151 | 37.8692 | 34.58561 | 13.22542 | 3.283588 | 4.703651e-10 | 21.36019 | 4.703651e-10
34.8251 | 36.901 | 33.75756 | 13.21916 | 3.143435 | 4.815988e-10 | 20.5384 | 4.815988e-10
34.8351 | 35.897 | 32.97099 | 13.21292 | 2.92601 | 4.918981e-10 | 19.75807 | 4.918981e-10
34.8451 | 34.9558 | 32.22399 | 13.20668 | 2.731813 | 5.011174e-10 | 19.01731 | 5.011174e-10
34.855 | 34.0648 | 31.52158 | 13.20051 | 2.543221 | 5.09047e-10 | 18.32107 | 5.09047e-10
34.865 | 33.1515 | 30.84771 | 13.19429 | 2.303794 | 5.157315e-10 | 17.65341 | 5.157315e-10
34.875 | 32.3444 | 30.20784 | 13.18808 | 2.136562 | 5.209877e-10 | 17.01976 | 5.209877e-10
34.885 | 31.5096 | 29.6002 | 13.18188 | 1.909399 | 5.247429e-10 | 16.41832 | 5.247429e-10
34.895 | 30.7125 | 29.02309 | 13.17568 | 1.689415 | 5.269509e-10 | 15.8474 | 5.269509e-10
34.905 | 29.991 | 28.47486 | 13.1695 | 1.516144 | 5.275975e-10 | 15.30536 | 5.275975e-10
34.915 | 29.2776 | 27.95393 | 13.16332 | 1.323666 | 5.266898e-10 | 14.79061 | 5.266898e-10
34.925 | 28.5879 | 27.45883 | 13.15715 | 1.129075 | 5.242669e-10 | 14.30167 | 5.242669e-10
34.935 | 27.9692 | 26.9881 | 13.15099 | 0.9810953 | 5.203855e-10 | 13.83711 | 5.203855e-10
34.945 | 27.3347 | 26.54041 | 13.14484 | 0.7942865 | 5.151293e-10 | 13.39557 | 5.151293e-10
34.955 | 26.7783 | 26.11447 | 13.1387 | 0.6638298 | 5.085958e-10 | 12.97577 | 5.085958e-10
34.965 | 26.2071 | 25.70906 | 13.13256 | 0.4980381 | 5.009024e-10 | 12.5765 | 5.009024e-10
34.975 | 25.6931 | 25.32304 | 13.12644 | 0.3700597 | 4.921716e-10 | 12.1966 | 4.921716e-10
34.985 | 25.2058 | 24.95532 | 13.12032 | 0.2504767 | 4.825402e-10 | 11.835 | 4.825402e-10
34.995 | 24.7311 | 24.60489 | 13.11421 | 0.1262117 | 4.721468e-10 | 11.49068 | 4.721468e-10
35.005 | 24.2967 | 24.27078 | 13.10811 | 0.02592183 | 4.611316e-10 | 11.16267 | 4.611316e-10
35.015 | 23.8782 | 23.95208 | 13.10202 | -0.07388386 | 4.496368e-10 | 10.85006 | 4.496368e-10
35.025 | 23.5081 | 23.64795 | 13.09594 | -0.1398546 | 4.377974e-10 | 10.55202 | 4.377974e-10
35.035 | 23.14 | 23.35759 | 13.08986 | -0.2175909 | 4.257412e-10 | 10.26773 | 4.257412e-10
35.045 | 22.7836 | 23.08024 | 13.0838 | -0.2966394 | 4.135909e-10 | 9.996442 | 4.135909e-10
35.055 | 22.4621 | 22.81519 | 13.07774 | -0.3530937 | 4.014566e-10 | 9.737454 | 4.014566e-10
35.065 | 22.1746 | 22.56179 | 13.07169 | -0.3871897 | 3.894396e-10 | 9.490099 | 3.894396e-10
35.075 | 21.9056 | 22.3194 | 13.06565 | -0.4138017 | 3.77625e-10 | 9.253751 | 3.77625e-10
35.085 | 21.6064 | 22.08744 | 13.05962 | -0.4810435 | 3.660929e-10 | 9.027825 | 3.660929e-10
35.095 | 21.3537 | 21.86537 | 13.05359 | -0.5116659 | 3.549037e-10 | 8.811771 | 3.549037e-10
35.105 | 21.1537 | 21.65265 | 13.04758 | -0.4989496 | 3.441141e-10 | 8.60507 | 3.441141e-10
35.115 | 20.9142 | 21.44881 | 13.04157 | -0.5346104 | 3.33765e-10 | 8.407238 | 3.33765e-10
35.125 | 20.7174 | 21.25339 | 13.03557 | -0.5359898 | 3.23892e-10 | 8.217816 | 3.23892e-10
35.135 | 20.5309 | 21.06596 | 13.02958 | -0.5350612 | 3.145182e-10 | 8.036378 | 3.145182e-10
35.145 | 20.3379 | 20.88612 | 13.0236 | -0.5482185 | 3.056613e-10 | 7.862517 | 3.056613e-10
35.155 | 20.1855 | 20.71349 | 13.01763 | -0.5279852 | 2.973337e-10 | 7.695857 | 2.973337e-10
35.165 | 19.9966 | 20.5477 | 13.01166 | -0.5511026 | 2.895408e-10 | 7.53604 | 2.895408e-10
35.175 | 19.8809 | 20.38844 | 13.00571 | -0.5075359 | 2.822844e-10 | 7.38273 | 2.822844e-10
35.185 | 19.7401 | 20.23537 | 12.99976 | -0.4952693 | 2.755609e-10 | 7.235612 | 2.755609e-10
35.195 | 19.5958 | 20.08821 | 12.99382 | -0.492405 | 2.69365e-10 | 7.094387 | 2.69365e-10
35.205 | 19.493 | 19.94666 | 12.98789 | -0.4536649 | 2.636877e-10 | 6.958779 | 2.636877e-10
35.215 | 19.3479 | 19.81048 | 12.98196 | -0.4625829 | 2.585185e-10 | 6.828521 | 2.585185e-10
35.225 | 19.2773 | 19.67941 | 12.97605 | -0.4021113 | 2.538449e-10 | 6.703365 | 2.538449e-10
35.235 | 19.1562 | 19.55322 | 12.97014 | -0.397016 | 2.49651e-10 | 6.583077 | 2.49651e-10
35.245 | 19.0562 | 19.43168 | 12.96424 | -0.3754757 | 2.459224e-10 | 6.467435 | 2.459224e-10
35.255 | 18.9887 | 19.31458 | 12.95835 | -0.3258811 | 2.426379e-10 | 6.356231 | 2.426379e-10
35.265 | 18.8961 | 19.20173 | 12.95247 | -0.3056348 | 2.39778e-10 | 6.249268 | 2.39778e-10
35.275 | 18.8207 | 19.09295 | 12.94659 | -0.2722509 | 2.373231e-10 | 6.146358 | 2.373231e-10
35.285 | 18.7462 | 18.98805 | 12.94073 | -0.2418528 | 2.352447e-10 | 6.047326 | 2.352447e-10
35.295 | 18.6769 | 18.88687 | 12.93487 | -0.2099745 | 2.335199e-10 | 5.952006 | 2.335199e-10
35.305 | 18.6086 | 18.78926 | 12.92902 | -0.1806574 | 2.321165e-10 | 5.860238 | 2.321165e-10
35.315 | 18.556 | 18.69505 | 12.92318 | -0.1390529 | 2.310028e-10 | 5.771875 | 2.310028e-10
35.325 | 18.4915 | 18.60412 | 12.91734 | -0.1126192 | 2.301448e-10 | 5.686775 | 2.301448e-10
35.335 | 18.4561 | 18.51632 | 12.91152 | -0.0602226 | 2.295018e-10 | 5.604804 | 2.295018e-10
35.345 | 18.3829 | 18.43154 | 12.9057 | -0.04863625 | 2.290346e-10 | 5.525835 | 2.290346e-10
35.355 | 18.3459 | 18.34964 | 12.89989 | -0.003739142 | 2.286971e-10 | 5.449747 | 2.286971e-10
35.365 | 18.3097 | 18.27052 | 12.89409 | 0.03918306 | 2.284466e-10 | 5.376426 | 2.284466e-10
35.375 | 18.2518 | 18.19406 | 12.8883 | 0.05773833 | 2.282317e-10 | 5.305763 | 2.282317e-10
35.385 | 18.2264 | 18.12017 | 12.88251 | 0.1062303 | 2.280078e-10 | 5.237656 | 2.280078e-10
35.395 | 18.1833 | 18.04874 | 12.87674 | 0.1345569 | 2.277218e-10 | 5.172007 | 2.277218e-10
35.405 | 18.1471 | 17.97969 | 12.87097 | 0.167411 | 2.27331e-10 | 5.108722 | 2.27331e-10
35.415 | 18.1034 | 17.91292 | 12.86521 | 0.1904813 | 2.26791e-10 | 5.047712 | 2.26791e-10
35.425 | 18.0828 | 17.84835 | 12.85945 | 0.2344517 | 2.260592e-10 | 4.988895 | 2.260592e-10
35.4349 | 18.0617 | 17.78651 | 12.85377 | 0.2751875 | 2.251124e-10 | 4.932746 | 2.251124e-10
35.4449 | 18.0149 | 17.72608 | 12.84803 | 0.288816 | 2.239045e-10 | 4.878055 | 2.239045e-10
35.4549 | 18.0035 | 17.66763 | 12.8423 | 0.3358733 | 2.224159e-10 | 4.825326 | 2.224159e-10
35.4649 | 17.9687 | 17.61107 | 12.83658 | 0.3576288 | 2.20636e-10 | 4.774492 | 2.20636e-10
35.4749 | 17.9455 | 17.55635 | 12.83087 | 0.3891488 | 2.185523e-10 | 4.725485 | 2.185523e-10
35.4849 | 17.9302 | 17.5034 | 12.82516 | 0.426796 | 2.161666e-10 | 4.678243 | 2.161666e-10
35.4949 | 17.9073 | 17.45217 | 12.81946 | 0.4551301 | 2.134808e-10 | 4.632706 | 2.134808e-10
35.5049 | 17.8844 | 17.40259 | 12.81377 | 0.4818091 | 2.105054e-10 | 4.588816 | 2.105054e-10
35.5149 | 17.8642 | 17.35461 | 12.80809 | 0.5095876 | 2.0726e-10 | 4.546519 | 2.0726e-10
35.5249 | 17.8525 | 17.30818 | 12.80242 | 0.5443173 | 2.037623e-10 | 4.505763 | 2.037623e-10
35.5349 | 17.8391 | 17.26325 | 12.79675 | 0.5758482 | 2.000373e-10 | 4.466498 | 2.000373e-10
35.5449 | 17.8063 | 17.21977 | 12.7911 | 0.5865278 | 1.961151e-10 | 4.428676 | 1.961151e-10
35.5549 | 17.8047 | 17.1777 | 12.78545 | 0.6270018 | 1.920224e-10 | 4.392252 | 1.920224e-10
35.5649 | 17.7985 | 17.13699 | 12.7798 | 0.6615133 | 1.877911e-10 | 4.357182 | 1.877911e-10
35.5749 | 17.7701 | 17.0976 | 12.77417 | 0.6725042 | 1.834533e-10 | 4.323426 | 1.834533e-10
35.5849 | 17.7636 | 17.05949 | 12.76854 | 0.7041137 | 1.790408e-10 | 4.290943 | 1.790408e-10
35.5949 | 17.7457 | 17.02262 | 12.76293 | 0.7230799 | 1.745821e-10 | 4.259695 | 1.745821e-10
35.6049 | 17.7425 | 16.98696 | 12.75731 | 0.7555393 | 1.701093e-10 | 4.229647 | 1.701093e-10
35.6149 | 17.7376 | 16.95247 | 12.75171 | 0.7851262 | 1.656471e-10 | 4.200763 | 1.656471e-10
35.6249 | 17.7175 | 16.91913 | 12.74612 | 0.7983738 | 1.612221e-10 | 4.173011 | 1.612221e-10
35.6349 | 17.7178 | 16.88689 | 12.74053 | 0.8309144 | 1.568559e-10 | 4.146358 | 1.568559e-10
35.6449 | 17.6917 | 16.85572 | 12.73495 | 0.8359775 | 1.52566e-10 | 4.120774 | 1.52566e-10
35.6549 | 17.6859 | 16.82561 | 12.72938 | 0.8602929 | 1.483702e-10 | 4.096231 | 1.483702e-10
35.6649 | 17.6971 | 16.79651 | 12.72381 | 0.900588 | 1.442828e-10 | 4.072701 | 1.442828e-10
35.6749 | 17.6807 | 16.76841 | 12.71825 | 0.9122895 | 1.403162e-10 | 4.050156 | 1.403162e-10
35.6849 | 17.6618 | 16.74128 | 12.71271 | 0.9205228 | 1.364757e-10 | 4.028572 | 1.364757e-10
35.6949 | 17.6557 | 16.71509 | 12.70716 | 0.9406126 | 1.327702e-10 | 4.007923 | 1.327702e-10
35.7049 | 17.6686 | 16.68982 | 12.70163 | 0.9787815 | 1.292015e-10 | 3.988188 | 1.292015e-10
35.7149 | 17.6322 | 16.66545 | 12.6961 | 0.9667527 | 1.257749e-10 | 3.969343 | 1.257749e-10
35.7249 | 17.6453 | 16.64195 | 12.69059 | 1.003347 | 1.224887e-10 | 3.951367 | 1.224887e-10
35.7349 | 17.6425 | 16.61931 | 12.68508 | 1.023185 | 1.193445e-10 | 3.934239 | 1.193445e-10
35.7449 | 17.6138 | 16.59751 | 12.67957 | 1.016287 | 1.163407e-10 | 3.917941 | 1.163407e-10
35.7549 | 17.645 | 16.57653 | 12.67408 | 1.068471 | 1.134719e-10 | 3.902453 | 1.134719e-10
35.7649 | 17.622 | 16.55635 | 12.66859 | 1.065655 | 1.107399e-10 | 3.887757 | 1.107399e-10
35.7749 | 17.6252 | 16.53694 | 12.66311 | 1.088256 | 1.081375e-10 | 3.873836 | 1.081375e-10
35.7849 | 17.6317 | 16.51831 | 12.65763 | 1.113391 | 1.056613e-10 | 3.860674 | 1.056613e-10
35.7949 | 17.6237 | 16.50042 | 12.65217 | 1.123275 | 1.033094e-10 | 3.848256 | 1.033094e-10
35.8049 | 17.6356 | 16.48328 | 12.64671 | 1.152324 | 1.010747e-10 | 3.836565 | 1.010747e-10
35.8149 | 17.622 | 16.46685 | 12.64126 | 1.155151 | 9.895373e-11 | 3.825588 | 9.895373e-11
35.8249 | 17.6306 | 16.45113 | 12.63582 | 1.179471 | 9.69429e-11 | 3.815311 | 9.69429e-11
35.8349 | 17.6563 | 16.4361 | 12.63038 | 1.220197 | 9.503509e-11 | 3.805721 | 9.503509e-11
35.8449 | 17.6298 | 16.42176 | 12.62495 | 1.20804 | 9.322854e-11 | 3.796805 | 9.322854e-11
35.8549 | 17.659 | 16.40809 | 12.61953 | 1.250913 | 9.15179e-11 | 3.788552 | 9.15179e-11
35.8649 | 17.6658 | 16.39507 | 12.61412 | 1.270728 | 8.989787e-11 | 3.780951 | 8.989787e-11
35.8749 | 17.6494 | 16.3827 | 12.60872 | 1.266696 | 8.836665e-11 | 3.773988 | 8.836665e-11
35.8849 | 17.6777 | 16.37097 | 12.60332 | 1.306726 | 8.691714e-11 | 3.767657 | 8.691714e-11
35.8949 | 17.6824 | 16.35987 | 12.59793 | 1.322528 | 8.554935e-11 | 3.761945 | 8.554935e-11
35.9049 | 17.6802 | 16.34939 | 12.59254 | 1.330812 | 8.425616e-11 | 3.756845 | 8.425616e-11
35.9149 | 17.704 | 16.33951 | 12.58717 | 1.364487 | 8.303758e-11 | 3.752345 | 8.303758e-11
35.9249 | 17.7084 | 16.33024 | 12.5818 | 1.378162 | 8.18865e-11 | 3.748439 | 8.18865e-11
35.9349 | 17.7072 | 16.32156 | 12.57644 | 1.385643 | 8.080292e-11 | 3.745119 | 8.080292e-11
35.9449 | 17.7278 | 16.31346 | 12.57108 | 1.41434 | 7.978329e-11 | 3.742377 | 7.978329e-11
35.9549 | 17.7482 | 16.30594 | 12.56574 | 1.442258 | 7.882406e-11 | 3.740205 | 7.882406e-11
35.9649 | 17.7296 | 16.299 | 12.5604 | 1.430605 | 7.792167e-11 | 3.738597 | 7.792167e-11
35.9749 | 17.7582 | 16.29261 | 12.55507 | 1.465587 | 7.707612e-11 | 3.737546 | 7.707612e-11
35.9849 | 17.7613 | 16.28679 | 12.54974 | 1.474511 | 7.628387e-11 | 3.737047 | 7.628387e-11
35.9949 | 17.7727 | 16.28152 | 12.54442 | 1.491181 | 7.554313e-11 | 3.737094 | 7.554313e-11
36.0049 | 17.7904 | 16.2768 | 12.53911 | 1.513604 | 7.485035e-11 | 3.737681 | 7.485035e-11
36.0149 | 17.8035 | 16.27262 | 12.53381 | 1.530884 | 7.420553e-11 | 3.738805 | 7.420553e-11
36.0248 | 17.8122 | 16.26901 | 12.52857 | 1.543191 | 7.361045e-11 | 3.740439 | 7.361045e-11
36.0348 | 17.8284 | 16.2659 | 12.52328 | 1.562504 | 7.305445e-11 | 3.742615 | 7.305445e-11
36.0448 | 17.8478 | 16.26331 | 12.518 | 1.584486 | 7.253931e-11 | 3.745314 | 7.253931e-11
36.0548 | 17.8559 | 16.26126 | 12.51273 | 1.594642 | 7.206502e-11 | 3.748532 | 7.206502e-11
36.0648 | 17.8777 | 16.25972 | 12.50746 | 1.617975 | 7.162981e-11 | 3.752266 | 7.162981e-11
36.0748 | 17.9043 | 16.25871 | 12.5022 | 1.645588 | 7.123191e-11 | 3.756513 | 7.123191e-11
36.0848 | 17.9081 | 16.25822 | 12.49695 | 1.649882 | 7.087131e-11 | 3.76127 | 7.087131e-11
36.0948 | 17.928 | 16.25824 | 12.4917 | 1.669762 | 7.054624e-11 | 3.766536 | 7.054624e-11
36.1048 | 17.967 | 16.25877 | 12.48646 | 1.708228 | 7.025491e-11 | 3.772308 | 7.025491e-11
36.1148 | 17.9755 | 16.25982 | 12.48123 | 1.715683 | 6.999734e-11 | 3.778584 | 6.999734e-11
36.1248 | 18.0024 | 16.26137 | 12.47601 | 1.741029 | 6.977352e-11 | 3.785362 | 6.977352e-11
36.1348 | 18.0091 | 16.26343 | 12.47079 | 1.745665 | 6.95799e-11 | 3.792643 | 6.95799e-11
36.1448 | 18.0334 | 16.26601 | 12.46558 | 1.767394 | 6.941825e-11 | 3.800423 | 6.941825e-11
36.1548 | 18.0729 | 16.26908 | 12.46038 | 1.803816 | 6.92868e-11 | 3.808704 | 6.92868e-11
36.1648 | 18.0812 | 16.27267 | 12.45518 | 1.808531 | 6.918377e-11 | 3.817484 | 6.918377e-11
36.1748 | 18.1056 | 16.27676 | 12.45 | 1.82884 | 6.911094e-11 | 3.826764 | 6.911094e-11
36.1848 | 18.1534 | 16.28136 | 12.44481 | 1.872041 | 6.906653e-11 | 3.836544 | 6.906653e-11
36.1948 | 18.1585 | 16.28646 | 12.43964 | 1.872036 | 6.905054e-11 | 3.846823 | 6.905054e-11
36.2048 | 18.1957 | 16.29208 | 12.43447 | 1.903623 | 6.90612e-11 | 3.857604 | 6.90612e-11
36.2148 | 18.2235 | 16.2982 | 12.42931 | 1.925301 | 6.910028e-11 | 3.868887 | 6.910028e-11
36.2248 | 18.2271 | 16.30483 | 12.42416 | 1.922269 | 6.916423e-11 | 3.880672 | 6.916423e-11
36.2348 | 18.2796 | 16.31198 | 12.41901 | 1.967624 | 6.92566e-11 | 3.892963 | 6.92566e-11
36.2448 | 18.2975 | 16.31963 | 12.41387 | 1.977867 | 6.937562e-11 | 3.905759 | 6.937562e-11
36.2548 | 18.3145 | 16.32781 | 12.40874 | 1.986694 | 6.95195e-11 | 3.919065 | 6.95195e-11
36.2648 | 18.3483 | 16.3365 | 12.40362 | 2.011803 | 6.968826e-11 | 3.932881 | 6.968826e-11
36.2748 | 18.3757 | 16.34571 | 12.3985 | 2.029992 | 6.988543e-11 | 3.947212 | 6.988543e-11
36.2848 | 18.4018 | 16.35544 | 12.39339 | 2.046357 | 7.01057e-11 | 3.962058 | 7.01057e-11
36.2948 | 18.434 | 16.3657 | 12.38828 | 2.068296 | 7.035261e-11 | 3.977424 | 7.035261e-11
36.3048 | 18.4553 | 16.3765 | 12.38318 | 2.078804 | 7.062617e-11 | 3.993314 | 7.062617e-11
36.3148 | 18.4811 | 16.38782 | 12.37809 | 2.093279 | 7.092282e-11 | 4.00973 | 7.092282e-11
36.3248 | 18.5156 | 16.39968 | 12.37301 | 2.115916 | 7.124612e-11 | 4.026677 | 7.124612e-11
36.3348 | 18.5416 | 16.41209 | 12.36793 | 2.12951 | 7.159606e-11 | 4.04416 | 7.159606e-11
36.3448 | 18.5627 | 16.42504 | 12.36286 | 2.137658 | 7.197087e-11 | 4.062182 | 7.197087e-11
36.3548 | 18.606 | 16.43855 | 12.3578 | 2.167455 | 7.237055e-11 | 4.08075 | 7.237055e-11
36.3648 | 18.6327 | 16.45261 | 12.35274 | 2.180094 | 7.279866e-11 | 4.099867 | 7.279866e-11
36.3748 | 18.6523 | 16.46723 | 12.34769 | 2.185071 | 7.324985e-11 | 4.11954 | 7.324985e-11
36.3848 | 18.697 | 16.48242 | 12.34265 | 2.21458 | 7.372947e-11 | 4.139775 | 7.372947e-11
36.3948 | 18.7054 | 16.49819 | 12.33761 | 2.207214 | 7.423573e-11 | 4.160577 | 7.423573e-11
36.4048 | 18.7486 | 16.51453 | 12.33258 | 2.234067 | 7.476864e-11 | 4.181954 | 7.476864e-11
36.4148 | 18.786 | 16.53147 | 12.32756 | 2.254533 | 7.532819e-11 | 4.203911 | 7.532819e-11
36.4248 | 18.8005 | 16.549 | 12.32254 | 2.251503 | 7.591616e-11 | 4.226457 | 7.591616e-11
36.4348 | 18.8565 | 16.56713 | 12.31753 | 2.289372 | 7.653256e-11 | 4.249598 | 7.653256e-11
36.4448 | 18.8735 | 16.58587 | 12.31253 | 2.28763 | 7.717738e-11 | 4.273343 | 7.717738e-11
36.4548 | 18.9137 | 16.60523 | 12.30753 | 2.308469 | 7.785061e-11 | 4.2977 | 7.785061e-11
36.4648 | 18.9443 | 16.62522 | 12.30254 | 2.319081 | 7.855405e-11 | 4.322677 | 7.855405e-11
36.4748 | 18.972 | 16.64584 | 12.29756 | 2.326158 | 7.928591e-11 | 4.348284 | 7.928591e-11
36.4848 | 19.0275 | 16.66711 | 12.29258 | 2.360388 | 8.004974e-11 | 4.374529 | 8.004974e-11
36.4948 | 19.0419 | 16.68904 | 12.28761 | 2.352864 | 8.084378e-11 | 4.401423 | 8.084378e-11
36.5048 | 19.1019 | 16.71163 | 12.28265 | 2.390274 | 8.166978e-11 | 4.428976 | 8.166978e-11
36.5148 | 19.1391 | 16.73489 | 12.27769 | 2.404208 | 8.252954e-11 | 4.457199 | 8.252954e-11
36.5248 | 19.1793 | 16.75884 | 12.27274 | 2.420455 | 8.342127e-11 | 4.486101 | 8.342127e-11
36.5348 | 19.2178 | 16.7835 | 12.2678 | 2.434303 | 8.434853e-11 | 4.515696 | 8.434853e-11
36.5448 | 19.2614 | 16.80886 | 12.26286 | 2.452541 | 8.530954e-11 | 4.545995 | 8.530954e-11
36.5548 | 19.3177 | 16.83494 | 12.25793 | 2.482756 | 8.630607e-11 | 4.57701 | 8.630607e-11
36.5648 | 19.3465 | 16.86177 | 12.25301 | 2.484735 | 8.733991e-11 | 4.608755 | 8.733991e-11
36.5748 | 19.4039 | 16.88934 | 12.24809 | 2.514564 | 8.841106e-11 | 4.641243 | 8.841106e-11
36.5848 | 19.4386 | 16.91767 | 12.24318 | 2.52093 | 8.952128e-11 | 4.674487 | 8.952128e-11
36.5948 | 19.4922 | 16.94678 | 12.23828 | 2.545418 | 9.067058e-11 | 4.708503 | 9.067058e-11
36.6047 | 19.5305 | 16.97638 | 12.23343 | 2.554117 | 9.185008e-11 | 4.742952 | 9.185008e-11
36.6147 | 19.5829 | 17.00709 | 12.22854 | 2.575811 | 9.30811e-11 | 4.778549 | 9.30811e-11
36.6247 | 19.6276 | 17.03862 | 12.22366 | 2.588981 | 9.43583e-11 | 4.814964 | 9.43583e-11
36.6347 | 19.6545 | 17.07099 | 12.21878 | 2.583509 | 9.567813e-11 | 4.852214 | 9.567813e-11
36.6447 | 19.7232 | 17.10422 | 12.21391 | 2.618977 | 9.704415e-11 | 4.890317 | 9.704415e-11
36.6547 | 19.7604 | 17.13833 | 12.20904 | 2.622069 | 9.845813e-11 | 4.929291 | 9.845813e-11
36.6647 | 19.8256 | 17.17334 | 12.20418 | 2.652263 | 9.992185e-11 | 4.969155 | 9.992185e-11
36.6747 | 19.8511 | 17.20926 | 12.19933 | 2.641842 | 1.014353e-10 | 5.009929 | 1.014353e-10
36.6847 | 19.9229 | 17.24612 | 12.19448 | 2.676784 | 1.030021e-10 | 5.051633 | 1.030021e-10
36.6947 | 19.9582 | 17.28393 | 12.18964 | 2.674269 | 1.046221e-10 | 5.094288 | 1.046221e-10
36.7047 | 20.0137 | 17.32273 | 12.18481 | 2.690974 | 1.06299e-10 | 5.137916 | 1.06299e-10
36.7147 | 20.0759 | 17.36252 | 12.17998 | 2.713376 | 1.080345e-10 | 5.18254 | 1.080345e-10
36.7247 | 20.1091 | 17.40335 | 12.17516 | 2.705753 | 1.098286e-10 | 5.228184 | 1.098286e-10
36.7347 | 20.1774 | 17.44522 | 12.17035 | 2.732178 | 1.116867e-10 | 5.274873 | 1.116867e-10
36.7447 | 20.2253 | 17.48817 | 12.16554 | 2.737128 | 1.136087e-10 | 5.322631 | 1.136087e-10
36.7547 | 20.2752 | 17.53223 | 12.16074 | 2.742974 | 1.155982e-10 | 5.371487 | 1.155982e-10
36.7647 | 20.3316 | 17.57741 | 12.15594 | 2.75419 | 1.17657e-10 | 5.421466 | 1.17657e-10
36.7747 | 20.3854 | 17.62375 | 12.15116 | 2.761647 | 1.197886e-10 | 5.472598 | 1.197886e-10
36.7847 | 20.4507 | 17.67129 | 12.14637 | 2.779415 | 1.219949e-10 | 5.524913 | 1.219949e-10
36.7947 | 20.4998 | 17.72004 | 12.1416 | 2.779763 | 1.242793e-10 | 5.578441 | 1.242793e-10
36.8047 | 20.5547 | 17.77004 | 12.13683 | 2.784659 | 1.266454e-10 | 5.633215 | 1.266454e-10
36.8147 | 20.6224 | 17.82133 | 12.13206 | 2.80107 | 1.290967e-10 | 5.689269 | 1.290967e-10
36.8247 | 20.6691 | 17.87394 | 12.1273 | 2.79516 | 1.316369e-10 | 5.746636 | 1.316369e-10
36.8347 | 20.7319 | 17.92791 | 12.12255 | 2.803994 | 1.342677e-10 | 5.805354 | 1.342677e-10
36.8447 | 20.7936 | 17.98327 | 12.11781 | 2.810334 | 1.369944e-10 | 5.865459 | 1.369944e-10
36.8547 | 20.8536 | 18.04006 | 12.11307 | 2.813541 | 1.398206e-10 | 5.926991 | 1.398206e-10
36.8647 | 20.9083 | 18.09833 | 12.10833 | 2.809973 | 1.427516e-10 | 5.989992 | 1.427516e-10
36.8747 | 20.9555 | 18.15811 | 12.10361 | 2.79739 | 1.457927e-10 | 6.054502 | 1.457927e-10
36.8847 | 21.0252 | 18.21945 | 12.09889 | 2.805746 | 1.489457e-10 | 6.120567 | 1.489457e-10
36.8947 | 21.0692 | 18.2824 | 12.09417 | 2.786796 | 1.522178e-10 | 6.188232 | 1.522178e-10
36.9047 | 21.1443 | 18.34701 | 12.08946 | 2.797291 | 1.55616e-10 | 6.257545 | 1.55616e-10
36.9147 | 21.189 | 18.41332 | 12.08476 | 2.775683 | 1.59142e-10 | 6.328556 | 1.59142e-10
36.9247 | 21.2527 | 18.48138 | 12.08006 | 2.771318 | 1.628049e-10 | 6.401317 | 1.628049e-10
36.9347 | 21.3084 | 18.55126 | 12.07537 | 2.757143 | 1.666098e-10 | 6.475882 | 1.666098e-10
36.9447 | 21.3641 | 18.623 | 12.07069 | 2.741102 | 1.70564e-10 | 6.552308 | 1.70564e-10
36.9547 | 21.4374 | 18.69667 | 12.06601 | 2.740734 | 1.746727e-10 | 6.630654 | 1.746727e-10
36.9647 | 21.4829 | 18.77232 | 12.06134 | 2.71058 | 1.789466e-10 | 6.71098 | 1.789466e-10
36.9747 | 21.5313 | 18.85003 | 12.05667 | 2.681274 | 1.833929e-10 | 6.793352 | 1.833929e-10
36.9847 | 21.594 | 18.92985 | 12.05201 | 2.66415 | 1.880203e-10 | 6.877837 | 1.880203e-10
36.9947 | 21.6554 | 19.01186 | 12.04736 | 2.643537 | 1.92836e-10 | 6.964503 | 1.92836e-10
37.0047 | 21.7199 | 19.09614 | 12.04271 | 2.623763 | 1.978488e-10 | 7.053426 | 1.978488e-10
37.0147 | 21.778 | 19.18275 | 12.03807 | 2.595252 | 2.030731e-10 | 7.144679 | 2.030731e-10
37.0247 | 21.8303 | 19.27178 | 12.03343 | 2.558523 | 2.085159e-10 | 7.238344 | 2.085159e-10
37.0347 | 21.9013 | 19.36331 | 12.0288 | 2.537993 | 2.141896e-10 | 7.334504 | 2.141896e-10
37.0447 | 21.9598 | 19.45742 | 12.02418 | 2.502375 | 2.201066e-10 | 7.433247 | 2.201066e-10
37.0547 | 22.0302 | 19.55422 | 12.01956 | 2.475977 | 2.262777e-10 | 7.534663 | 2.262777e-10
37.0647 | 22.0989 | 19.6538 | 12.01495 | 2.445104 | 2.327205e-10 | 7.638849 | 2.327205e-10
37.0747 | 22.1566 | 19.75625 | 12.01034 | 2.400355 | 2.39444e-10 | 7.745905 | 2.39444e-10
37.0847 | 22.2404 | 19.86167 | 12.00574 | 2.378725 | 2.464677e-10 | 7.855935 | 2.464677e-10
37.0947 | 22.2973 | 19.97019 | 12.00114 | 2.327106 | 2.538041e-10 | 7.96905 | 2.538041e-10
37.1047 | 22.3728 | 20.08192 | 11.99656 | 2.29088 | 2.614726e-10 | 8.085364 | 2.614726e-10
37.1147 | 22.4584 | 20.19697 | 11.99197 | 2.261427 | 2.694893e-10 | 8.205 | 2.694893e-10
37.1247 | 22.5312 | 20.31548 | 11.9874 | 2.215721 | 2.778737e-10 | 8.328084 | 2.778737e-10
37.1347 | 22.591 | 20.43757 | 11.98282 | 2.153427 | 2.866454e-10 | 8.45475 | 2.866454e-10
37.1447 | 22.6858 | 20.56339 | 11.97826 | 2.122406 | 2.958256e-10 | 8.585137 | 2.958256e-10
37.1547 | 22.7673 | 20.69309 | 11.9737 | 2.07421 | 3.054357e-10 | 8.719392 | 3.054357e-10
37.1647 | 22.8646 | 20.82681 | 11.96914 | 2.037786 | 3.155005e-10 | 8.85767 | 3.155005e-10
37.1747 | 22.9469 | 20.96473 | 11.96459 | 1.982171 | 3.26045e-10 | 9.000134 | 3.26045e-10
37.1847 | 23.054 | 21.10701 | 11.96005 | 1.946993 | 3.370921e-10 | 9.146955 | 3.370921e-10
37.1946 | 23.1366 | 21.25233 | 11.95556 | 1.884266 | 3.485514e-10 | 9.296774 | 3.485514e-10
37.2046 | 23.2631 | 21.40384 | 11.95103 | 1.859261 | 3.606822e-10 | 9.452809 | 3.606822e-10
37.2146 | 23.3712 | 21.56027 | 11.9465 | 1.810927 | 3.734009e-10 | 9.613769 | 3.734009e-10
37.2246 | 23.4691 | 21.72185 | 11.94198 | 1.747254 | 3.867395e-10 | 9.779862 | 3.867395e-10
37.2346 | 23.6174 | 21.88878 | 11.93747 | 1.72862 | 4.007283e-10 | 9.95131 | 4.007283e-10
37.2446 | 23.7234 | 22.06131 | 11.93296 | 1.662091 | 4.15401e-10 | 10.12835 | 4.15401e-10
37.2546 | 23.8751 | 22.23968 | 11.92846 | 1.63542 | 4.307896e-10 | 10.31122 | 4.307896e-10
37.2646 | 24.0071 | 22.42415 | 11.92396 | 1.582948 | 4.469314e-10 | 10.50019 | 4.469314e-10
37.2746 | 24.1407 | 22.615 | 11.91947 | 1.5257 | 4.638601e-10 | 10.69553 | 4.638601e-10
37.2846 | 24.3217 | 22.81251 | 11.91498 | 1.509186 | 4.816094e-10 | 10.89753 | 4.816094e-10
37.2946 | 24.4462 | 23.017 | 11.9105 | 1.4292 | 5.002185e-10 | 11.1065 | 5.002185e-10
37.3046 | 24.6523 | 23.22878 | 11.90603 | 1.423519 | 5.197212e-10 | 11.32275 | 5.197212e-10
37.3146 | 24.8088 | 23.4482 | 11.90156 | 1.3606 | 5.40151e-10 | 11.54664 | 5.40151e-10
37.3246 | 25.0081 | 23.67562 | 11.8971 | 1.332482 | 5.615401e-10 | 11.77852 | 5.615401e-10
37.3346 | 25.2254 | 23.91142 | 11.89264 | 1.313984 | 5.839187e-10 | 12.01878 | 5.839187e-10
37.3446 | 25.4181 | 24.156 | 11.88819 | 1.262101 | 6.073133e-10 | 12.26781 | 6.073133e-10
37.3546 | 25.6765 | 24.40979 | 11.88374 | 1.266706 | 6.317471e-10 | 12.52606 | 6.317471e-10
37.3646 | 25.9293 | 24.67325 | 11.8793 | 1.256048 | 6.57236e-10 | 12.79396 | 6.57236e-10
37.3746 | 26.1606 | 24.94685 | 11.87486 | 1.213748 | 6.837908e-10 | 13.07199 | 6.837908e-10
37.3846 | 26.4484 | 25.2311 | 11.87043 | 1.217299 | 7.114096e-10 | 13.36067 | 7.114096e-10
37.3946 | 26.7257 | 25.52653 | 11.86601 | 1.19917 | 7.400818e-10 | 13.66052 | 7.400818e-10
37.4046 | 27.0568 | 25.83371 | 11.86159 | 1.223092 | 7.69786e-10 | 13.97212 | 7.69786e-10
37.4146 | 27.3712 | 26.15323 | 11.85717 | 1.217968 | 8.004815e-10 | 14.29606 | 8.004815e-10
37.4246 | 27.7278 | 26.48573 | 11.85276 | 1.242066 | 8.32113e-10 | 14.63297 | 8.32113e-10
37.4346 | 28.0877 | 26.83188 | 11.84836 | 1.255816 | 8.646026e-10 | 14.98352 | 8.646026e-10
37.4446 | 28.4814 | 27.19239 | 11.84396 | 1.289011 | 8.978507e-10 | 15.34843 | 8.978507e-10
37.4546 | 28.8991 | 27.56799 | 11.83957 | 1.331107 | 9.317347e-10 | 15.72842 | 9.317347e-10
37.4646 | 29.3311 | 27.95949 | 11.83518 | 1.371612 | 9.661001e-10 | 16.1243 | 9.661001e-10
37.4746 | 29.7792 | 28.3677 | 11.8308 | 1.411495 | 1.000769e-09 | 16.5369 | 1.000769e-09
37.4846 | 30.3113 | 28.79352 | 11.82643 | 1.517781 | 1.035531e-09 | 16.96709 | 1.035531e-09
37.4946 | 30.7897 | 29.23786 | 11.82206 | 1.551838 | 1.070145e-09 | 17.41581 | 1.070145e-09
37.5046 | 31.3611 | 29.7017 | 11.81769 | 1.659397 | 1.104343e-09 | 17.88401 | 1.104343e-09
37.5146 | 31.9488 | 30.18607 | 11.81333 | 1.76273 | 1.137835e-09 | 18.37274 | 1.137835e-09
37.5246 | 32.5113 | 30.69204 | 11.80898 | 1.819261 | 1.170301e-09 | 18.88306 | 1.170301e-09
37.5346 | 33.2043 | 31.22074 | 11.80463 | 1.983557 | 1.201412e-09 | 19.41612 | 1.201412e-09
37.5446 | 33.806 | 31.77337 | 11.80028 | 2.032634 | 1.230825e-09 | 19.97308 | 1.230825e-09
37.5546 | 34.5876 | 32.35114 | 11.79594 | 2.236458 | 1.258201e-09 | 20.5552 | 1.258201e-09
37.5646 | 35.3073 | 32.95537 | 11.79161 | 2.35193 | 1.283203e-09 | 21.16376 | 1.283203e-09
37.5746 | 36.0693 | 33.58739 | 11.78728 | 2.481909 | 1.305516e-09 | 21.80011 | 1.305516e-09
37.5846 | 36.904 | 34.2486 | 11.78296 | 2.6554 | 1.32485e-09 | 22.46564 | 1.32485e-09
37.5946 | 37.6916 | 34.94044 | 11.77864 | 2.751158 | 1.340956e-09 | 23.1618 | 1.340956e-09
37.6046 | 38.646 | 35.6644 | 11.77433 | 2.981603 | 1.353623e-09 | 23.89007 | 1.353623e-09
37.6146 | 39.5177 | 36.42199 | 11.77002 | 3.095709 | 1.362691e-09 | 24.65197 | 1.362691e-09
37.6246 | 40.4798 | 37.21476 | 11.76572 | 3.265038 | 1.368059e-09 | 25.44904 | 1.368059e-09
37.6346 | 41.434 | 38.04428 | 11.76142 | 3.389723 | 1.369674e-09 | 26.28286 | 1.369674e-09
37.6446 | 42.4241 | 38.9121 | 11.75713 | 3.511999 | 1.367544e-09 | 27.15497 | 1.367544e-09
37.6546 | 43.5314 | 39.81978 | 11.75284 | 3.711625 | 1.361727e-09 | 28.06693 | 1.361727e-09
37.6646 | 44.5523 | 40.76881 | 11.74856 | 3.78349 | 1.352333e-09 | 29.02025 | 1.352333e-09
37.6746 | 45.6737 | 41.76064 | 11.74428 | 3.913058 | 1.339519e-09 | 30.01636 | 1.339519e-09
37.6846 | 46.8276 | 42.79661 | 11.74001 | 4.030986 | 1.323473e-09 | 31.0566 | 1.323473e-09
37.6946 | 47.9297 | 43.87793 | 11.73575 | 4.051768 | 1.304427e-09 | 32.14219 | 1.304427e-09
37.7046 | 49.1774 | 45.00561 | 11.73149 | 4.171788 | 1.282636e-09 | 33.27413 | 1.282636e-09
37.7146 | 50.3064 | 46.18043 | 11.72723 | 4.125966 | 1.258375e-09 | 34.4532 | 1.258375e-09
37.7246 | 51.5515 | 47.40288 | 11.72298 | 4.148619 | 1.231935e-09 | 35.6799 | 1.231935e-09
37.7346 | 52.8131 | 48.67305 | 11.71873 | 4.140048 | 1.203619e-09 | 36.95432 | 1.203619e-09
37.7446 | 53.9464 | 49.9906 | 11.71449 | 3.955796 | 1.17373e-09 | 38.27611 | 1.17373e-09
37.7546 | 55.2677 | 51.35465 | 11.71026 | 3.913053 | 1.142565e-09 | 39.64439 | 1.142565e-09
37.7646 | 56.4291 | 52.76366 | 11.70603 | 3.665439 | 1.110422e-09 | 41.05764 | 1.110422e-09
37.7745 | 57.6694 | 54.20063 | 11.70184 | 3.46877 | 1.077908e-09 | 42.49879 | 1.077908e-09
37.7845 | 58.8945 | 55.69154 | 11.69762 | 3.202965 | 1.044627e-09 | 43.99391 | 1.044627e-09
37.7945 | 60.0184 | 57.21798 | 11.69341 | 2.800416 | 1.011152e-09 | 45.52458 | 1.011152e-09
37.8045 | 61.2738 | 58.77485 | 11.68919 | 2.498947 | 9.776997e-10 | 47.08566 | 9.776997e-10
37.8145 | 62.3661 | 60.35586 | 11.68499 | 2.01024 | 9.444694e-10 | 48.67087 | 9.444694e-10
37.8245 | 63.5411 | 61.95352 | 11.68079 | 1.587579 | 9.116334e-10 | 50.27273 | 9.116334e-10
37.8345 | 64.6729 | 63.55905 | 11.67659 | 1.113852 | 8.793393e-10 | 51.88246 | 8.793393e-10
37.8445 | 65.6874 | 65.1624 | 11.6724 | 0.5249998 | 8.47713e-10 | 53.49 | 8.47713e-10
37.8545 | 66.7777 | 66.75228 | 11.66821 | 0.02542172 | 8.168524e-10 | 55.08406 | 8.168524e-10
37.8645 | 67.664 | 68.31622 | 11.66403 | -0.6522188 | 7.868408e-10 | 56.65219 | 7.868408e-10
37.8745 | 68.5891 | 69.84078 | 11.65986 | -1.251676 | 7.577352e-10 | 58.18092 | 7.577352e-10
37.8845 | 69.4738 | 71.31169 | 11.65569 | -1.837893 | 7.2958e-10 | 59.65601 | 7.2958e-10
37.8945 | 70.2815 | 72.71421 | 11.65152 | -2.432713 | 7.024017e-10 | 61.06269 | 7.024017e-10
37.9045 | 70.9956 | 74.03339 | 11.64736 | -3.037789 | 6.762164e-10 | 62.38603 | 6.762164e-10
37.9145 | 71.6625 | 75.25451 | 11.6432 | -3.592006 | 6.510241e-10 | 63.61131 | 6.510241e-10
37.9245 | 72.2332 | 76.36343 | 11.63905 | -4.130234 | 6.268195e-10 | 64.72439 | 6.268195e-10
37.9345 | 72.7871 | 77.34709 | 11.6349 | -4.55999 | 6.035901e-10 | 65.71219 | 6.035901e-10
37.9445 | 73.2045 | 78.1938 | 11.63076 | -4.989296 | 5.813128e-10 | 66.56304 | 5.813128e-10
37.9545 | 73.6154 | 78.89367 | 11.62662 | -5.278269 | 5.599645e-10 | 67.26705 | 5.599645e-10
37.9645 | 73.8366 | 79.43886 | 11.62249 | -5.602264 | 5.395151e-10 | 67.81638 | 5.395151e-10
37.9745 | 74.0663 | 79.82381 | 11.61836 | -5.757512 | 5.199361e-10 | 68.20545 | 5.199361e-10
37.9845 | 74.2079 | 80.04531 | 11.61424 | -5.837406 | 5.011938e-10 | 68.43107 | 5.011938e-10
37.9945 | 74.1981 | 80.10259 | 11.61012 | -5.904487 | 4.832561e-10 | 68.49247 | 4.832561e-10
38.0045 | 74.2228 | 79.99722 | 11.606 | -5.77442 | 4.660894e-10 | 68.39122 | 4.660894e-10
38.0145 | 74.0583 | 79.733 | 11.60189 | -5.674701 | 4.496616e-10 | 68.13111 | 4.496616e-10
38.0245 | 73.8208 | 79.31578 | 11.59779 | -5.494982 | 4.339409e-10 | 67.71799 | 4.339409e-10
38.0345 | 73.5737 | 78.75325 | 11.59369 | -5.179554 | 4.188934e-10 | 67.15956 | 4.188934e-10
38.0445 | 73.2146 | 78.05469 | 11.58959 | -4.840085 | 4.044924e-10 | 66.46509 | 4.044924e-10
38.0545 | 72.7686 | 77.23067 | 11.5855 | -4.462075 | 3.907061e-10 | 65.64517 | 3.907061e-10
38.0645 | 72.2552 | 76.29288 | 11.58142 | -4.037676 | 3.775078e-10 | 64.71146 | 3.775078e-10
38.0745 | 71.6823 | 75.25375 | 11.57734 | -3.571451 | 3.648708e-10 | 63.67641 | 3.648708e-10
38.0845 | 71.0077 | 74.12628 | 11.57326 | -3.118576 | 3.527685e-10 | 62.55302 | 3.527685e-10
38.0945 | 70.2709 | 72.92372 | 11.56919 | -2.652816 | 3.411795e-10 | 61.35453 | 3.411795e-10
38.1045 | 69.4812 | 71.65933 | 11.56512 | -2.178129 | 3.300791e-10 | 60.09421 | 3.300791e-10
38.1145 | 68.6703 | 70.34619 | 11.56106 | -1.67589 | 3.194476e-10 | 58.78513 | 3.194476e-10
38.1245 | 67.7559 | 68.99693 | 11.557 | -1.241034 | 3.092602e-10 | 57.43993 | 3.092602e-10
38.1345 | 66.8295 | 67.62358 | 11.55295 | -0.7940844 | 2.995009e-10 | 56.07064 | 2.995009e-10
38.1445 | 65.8278 | 66.2374 | 11.5489 | -0.4095973 | 2.901501e-10 | 54.6885 | 2.901501e-10
38.1545 | 64.799 | 64.84873 | 11.54485 | -0.04973349 | 2.811884e-10 | 53.30388 | 2.811884e-10
38.1645 | 63.7899 | 63.46699 | 11.54081 | 0.3229149 | 2.725979e-10 | 51.92617 | 2.725979e-10
38.1745 | 62.6689 | 62.1005 | 11.53678 | 0.5684037 | 2.643663e-10 | 50.56372 | 2.643663e-10
38.1845 | 61.5766 | 60.75657 | 11.53275 | 0.8200301 | 2.56474e-10 | 49.22382 | 2.56474e-10
38.1945 | 60.4234 | 59.44148 | 11.52872 | 0.981921 | 2.489067e-10 | 47.91276 | 2.489067e-10
38.2045 | 59.301 | 58.16047 | 11.5247 | 1.140529 | 2.41652e-10 | 46.63577 | 2.41652e-10
38.2145 | 58.1239 | 56.91787 | 11.52068 | 1.206027 | 2.346923e-10 | 45.39719 | 2.346923e-10
38.2245 | 56.9296 | 55.71711 | 11.51667 | 1.212489 | 2.280167e-10 | 44.20044 | 2.280167e-10
38.2345 | 55.8284 | 54.56083 | 11.51266 | 1.267573 | 2.21613e-10 | 43.04817 | 2.21613e-10
38.2445 | 54.6139 | 53.45095 | 11.50866 | 1.162954 | 2.154668e-10 | 41.94229 | 2.154668e-10
38.2545 | 53.4645 | 52.38877 | 11.50466 | 1.075731 | 2.095657e-10 | 40.88411 | 2.095657e-10
38.2645 | 52.3142 | 51.37504 | 11.50066 | 0.9391588 | 2.039027e-10 | 39.87438 | 2.039027e-10
38.2745 | 51.215 | 50.41006 | 11.49667 | 0.8049374 | 1.984635e-10 | 38.91339 | 1.984635e-10
38.2845 | 50.1096 | 49.49372 | 11.49268 | 0.6158787 | 1.932374e-10 | 38.00104 | 1.932374e-10
38.2945 | 49.0039 | 48.62561 | 11.4887 | 0.3782886 | 1.882174e-10 | 37.13691 | 1.882174e-10
38.3045 | 47.9147 | 47.80505 | 11.48473 | 0.1096513 | 1.833911e-10 | 36.32032 | 1.833911e-10
38.3145 | 46.8909 | 47.03115 | 11.48075 | -0.1402473 | 1.78753e-10 | 35.5504 | 1.78753e-10
38.3245 | 45.8538 | 46.30286 | 11.47678 | -0.4490628 | 1.742908e-10 | 34.82608 | 1.742908e-10
38.3345 | 44.9101 | 45.61904 | 11.47282 | -0.7089401 | 1.699991e-10 | 34.14622 | 1.699991e-10
38.3445 | 43.9701 | 44.97843 | 11.46886 | -1.008335 | 1.658691e-10 | 33.50958 | 1.658691e-10
38.3545 | 43.0177 | 44.37976 | 11.4649 | -1.362056 | 1.618954e-10 | 32.91485 | 1.618954e-10
38.3644 | 42.1679 | 43.82707 | 11.46099 | -1.659166 | 1.581046e-10 | 32.36608 | 1.581046e-10
38.3744 | 41.267 | 43.30788 | 11.45704 | -2.040875 | 1.544187e-10 | 31.85083 | 1.544187e-10
38.3844 | 40.5447 | 42.82665 | 11.4531 | -2.281947 | 1.50866e-10 | 31.37355 | 1.50866e-10
38.3944 | 39.7031 | 42.38209 | 11.44916 | -2.678986 | 1.474447e-10 | 30.93292 | 1.474447e-10
38.4044 | 38.9717 | 41.97293 | 11.44523 | -3.001226 | 1.441443e-10 | 30.5277 | 1.441443e-10
38.4144 | 38.291 | 41.59794 | 11.4413 | -3.306938 | 1.409646e-10 | 30.15664 | 1.409646e-10
38.4244 | 37.6208 | 41.25595 | 11.43737 | -3.635151 | 1.378968e-10 | 29.81858 | 1.378968e-10
38.4344 | 37.0702 | 40.94584 | 11.43345 | -3.875637 | 1.349374e-10 | 29.51239 | 1.349374e-10
38.4444 | 36.3962 | 40.66652 | 11.42953 | -4.270324 | 1.320828e-10 | 29.23699 | 1.320828e-10
38.4544 | 35.8906 | 40.41701 | 11.42562 | -4.526409 | 1.293259e-10 | 28.99139 | 1.293259e-10
38.4644 | 35.3646 | 40.19633 | 11.42171 | -4.831733 | 1.266667e-10 | 28.77463 | 1.266667e-10
38.4744 | 34.8519 | 40.00361 | 11.4178 | -5.151711 | 1.240981e-10 | 28.58581 | 1.240981e-10
38.4844 | 34.456 | 39.83801 | 11.4139 | -5.382012 | 1.216165e-10 | 28.42411 | 1.216165e-10
38.4944 | 34.0185 | 39.69877 | 11.41 | -5.680265 | 1.192202e-10 | 28.28876 | 1.192202e-10
38.5044 | 33.6778 | 39.58517 | 11.40611 | -5.907367 | 1.169056e-10 | 28.17905 | 1.169056e-10
38.5144 | 33.2784 | 39.49656 | 11.40222 | -6.218164 | 1.146692e-10 | 28.09434 | 1.146692e-10
38.5244 | 33.015 | 39.43236 | 11.39834 | -6.417363 | 1.125073e-10 | 28.03402 | 1.125073e-10
38.5344 | 32.7134 | 39.39204 | 11.39446 | -6.678638 | 1.104166e-10 | 27.99758 | 1.104166e-10
38.5444 | 32.4559 | 39.37511 | 11.39058 | -6.919206 | 1.083968e-10 | 27.98452 | 1.083968e-10
38.5544 | 32.2513 | 39.38115 | 11.38671 | -7.129846 | 1.064429e-10 | 27.99444 | 1.064429e-10
38.5644 | 32.0289 | 39.40979 | 11.38284 | -7.380893 | 1.045546e-10 | 28.02695 | 1.045546e-10
38.5744 | 31.8677 | 39.46073 | 11.37898 | -7.59303 | 1.027285e-10 | 28.08175 | 1.027285e-10
38.5844 | 31.7376 | 39.5337 | 11.37512 | -7.796097 | 1.00961e-10 | 28.15858 | 1.00961e-10
38.5944 | 31.6377 | 39.62848 | 11.37126 | -7.99078 | 9.925394e-11 | 28.25722 | 9.925394e-11
38.6044 | 31.5436 | 39.74492 | 11.36741 | -8.201323 | 9.760015e-11 | 28.37751 | 9.760015e-11
38.6144 | 31.4806 | 39.88291 | 11.36356 | -8.40231 | 9.600321e-11 | 28.51935 | 9.600321e-11
38.6244 | 31.4316 | 40.04238 | 11.35972 | -8.610783 | 9.445777e-11 | 28.68266 | 9.445777e-11
38.6344 | 31.4481 | 40.22333 | 11.35588 | -8.775233 | 9.296208e-11 | 28.86745 | 9.296208e-11
38.6444 | 31.4221 | 40.42579 | 11.35204 | -9.00369 | 9.15179e-11 | 29.07375 | 9.15179e-11
38.6544 | 31.4796 | 40.64984 | 11.34821 | -9.170241 | 9.011991e-11 | 29.30163 | 9.011991e-11
38.6644 | 31.536 | 40.89562 | 11.34438 | -9.359618 | 8.87681e-11 | 29.55123 | 8.87681e-11
38.6744 | 31.6229 | 41.1633 | 11.34056 | -9.540404 | 8.746248e-11 | 29.82274 | 8.746248e-11
38.6844 | 31.7538 | 41.45313 | 11.33674 | -9.699328 | 8.619949e-11 | 30.11639 | 8.619949e-11
38.6944 | 31.8638 | 41.76537 | 11.33292 | -9.901569 | 8.497913e-11 | 30.43245 | 8.497913e-11
38.7044 | 32.0573 | 42.10036 | 11.32911 | -10.04306 | 8.379963e-11 | 30.77125 | 8.379963e-11
38.7144 | 32.2362 | 42.45847 | 11.3253 | -10.22227 | 8.266277e-11 | 31.13316 | 8.266277e-11
38.7244 | 32.4714 | 42.84014 | 11.3215 | -10.36874 | 8.15632e-11 | 31.51864 | 8.15632e-11
38.7344 | 32.726 | 43.24585 | 11.3177 | -10.51985 | 8.050272e-11 | 31.92816 | 8.050272e-11
38.7444 | 32.9884 | 43.67614 | 11.3139 | -10.68774 | 7.947953e-11 | 32.36224 | 7.947953e-11
38.7544 | 33.2955 | 44.13161 | 11.31011 | -10.83611 | 7.849366e-11 | 32.8215 | 7.849366e-11
38.7644 | 33.6468 | 44.61289 | 11.30632 | -10.96609 | 7.754331e-11 | 33.30658 | 7.754331e-11
38.7744 | 34.0291 | 45.12071 | 11.30253 | -11.09161 | 7.663026e-11 | 33.81818 | 7.663026e-11
38.7844 | 34.4092 | 45.65584 | 11.29875 | -11.24664 | 7.574918e-11 | 34.35709 | 7.574918e-11
38.7944 | 34.9049 | 46.2191 | 11.29497 | -11.3142 | 7.490364e-11 | 34.92413 | 7.490364e-11
38.8044 | 35.3325 | 46.8114 | 11.2912 | -11.4789 | 7.409184e-11 | 35.5202 | 7.409184e-11
38.8144 | 35.8782 | 47.43372 | 11.28743 | -11.55552 | 7.331202e-11 | 36.14628 | 7.331202e-11
38.8244 | 36.4758 | 48.08708 | 11.28366 | -11.61128 | 7.256595e-11 | 36.80342 | 7.256595e-11
38.8344 | 37.0177 | 48.77261 | 11.2799 | -11.75491 | 7.185186e-11 | 37.49271 | 7.185186e-11
38.8444 | 37.7641 | 49.4915 | 11.27614 | -11.7274 | 7.116974e-11 | 38.21536 | 7.116974e-11
38.8544 | 38.4508 | 50.24503 | 11.27239 | -11.79423 | 7.051959e-11 | 38.97264 | 7.051959e-11
38.8644 | 39.209 | 51.03456 | 11.26864 | -11.82556 | 6.990142e-11 | 39.76593 | 6.990142e-11
38.8744 | 40.1079 | 51.86155 | 11.26489 | -11.75365 | 6.931344e-11 | 40.59666 | 6.931344e-11
38.8844 | 40.9049 | 52.72754 | 11.26115 | -11.82264 | 6.875567e-11 | 41.46639 | 6.875567e-11
38.8944 | 41.9695 | 53.63417 | 11.25741 | -11.66467 | 6.823164e-11 | 42.37677 | 6.823164e-11
38.9044 | 42.9672 | 54.58321 | 11.25367 | -11.61601 | 6.773604e-11 | 43.32954 | 6.773604e-11
38.9144 | 44.0535 | 55.57651 | 11.24994 | -11.52301 | 6.727419e-11 | 44.32657 | 6.727419e-11
38.9244 | 45.3014 | 56.61604 | 11.24621 | -11.31464 | 6.684253e-11 | 45.36983 | 6.684253e-11
38.9344 | 46.4645 | 57.70391 | 11.24248 | -11.23941 | 6.644107e-11 | 46.46142 | 6.644107e-11
38.9443 | 47.9081 | 58.83076 | 11.2388 | -10.92266 | 6.607515e-11 | 47.59196 | 6.607515e-11
38.9543 | 49.3735 | 60.02155 | 11.23508 | -10.64805 | 6.573764e-11 | 48.78647 | 6.573764e-11
38.9643 | 50.8125 | 61.26771 | 11.23137 | -10.45521 | 6.54321e-11 | 50.03635 | 6.54321e-11
38.9743 | 52.5449 | 62.57189 | 11.22765 | -10.02699 | 6.516032e-11 | 51.34423 | 6.516032e-11
38.9843 | 54.1446 | 63.93687 | 11.22395 | -9.792268 | 6.492051e-11 | 52.71292 | 6.492051e-11
38.9943 | 56.1521 | 65.36559 | 11.22024 | -9.213486 | 6.471268e-11 | 54.14534 | 6.471268e-11
39.0043 | 58.0815 | 66.86116 | 11.21654 | -8.779662 | 6.454037e-11 | 55.64462 | 6.454037e-11
39.0143 | 60.2297 | 68.42686 | 11.21285 | -8.197162 | 6.440359e-11 | 57.21401 | 6.440359e-11
39.0243 | 62.4428 | 70.06614 | 11.20915 | -7.623341 | 6.430056e-11 | 58.85699 | 6.430056e-11
39.0343 | 64.8188 | 71.78265 | 11.20546 | -6.963853 | 6.423484e-11 | 60.57719 | 6.423484e-11
39.0443 | 67.3922 | 73.58021 | 11.20178 | -6.18801 | 6.420464e-11 | 62.37843 | 6.420464e-11
39.0543 | 70.0377 | 75.46282 | 11.1981 | -5.425124 | 6.421352e-11 | 64.26473 | 6.421352e-11
39.0643 | 72.8195 | 77.43469 | 11.19442 | -4.615195 | 6.425971e-11 | 66.24028 | 6.425971e-11
39.0743 | 75.9208 | 79.50025 | 11.19074 | -3.579451 | 6.434675e-11 | 68.30951 | 6.434675e-11
39.0843 | 78.8865 | 81.66406 | 11.18707 | -2.777561 | 6.447465e-11 | 70.47699 | 6.447465e-11
39.0943 | 82.354 | 83.93094 | 11.1834 | -1.57694 | 6.46434e-11 | 72.74754 | 6.46434e-11
39.1043 | 85.8093 | 86.30586 | 11.17974 | -0.49656 | 6.485656e-11 | 75.12612 | 6.485656e-11
39.1143 | 89.3705 | 88.79399 | 11.17608 | 0.5765124 | 6.511414e-11 | 77.61791 | 6.511414e-11
39.1243 | 93.1968 | 91.40065 | 11.17242 | 1.796149 | 6.541789e-11 | 80.22823 | 6.541789e-11
39.1343 | 97.0298 | 94.13132 | 11.16876 | 2.898482 | 6.576961e-11 | 82.96255 | 6.576961e-11
39.1443 | 101.2718 | 96.99162 | 11.16511 | 4.280184 | 6.616929e-11 | 85.8265 | 6.616929e-11
39.1543 | 105.4247 | 99.98723 | 11.16146 | 5.437466 | 6.662049e-11 | 88.82577 | 6.662049e-11
39.1643 | 109.9905 | 103.1239 | 11.15782 | 6.866557 | 6.712142e-11 | 91.96612 | 6.712142e-11
39.1743 | 114.6049 | 106.4075 | 11.15418 | 8.197402 | 6.767742e-11 | 95.25332 | 6.767742e-11
39.1843 | 119.2787 | 109.8436 | 11.15054 | 9.43507 | 6.828849e-11 | 98.69309 | 6.828849e-11
39.1943 | 124.4199 | 113.4379 | 11.14691 | 10.98199 | 6.895462e-11 | 102.291 | 6.895462e-11
39.2043 | 129.1907 | 117.1957 | 11.14328 | 11.99497 | 6.968115e-11 | 106.0525 | 6.968115e-11
39.2143 | 134.6148 | 121.1221 | 11.13965 | 13.49269 | 7.046452e-11 | 109.9825 | 7.046452e-11
39.2243 | 139.6904 | 125.2216 | 11.13603 | 14.46876 | 7.130829e-11 | 114.0856 | 7.130829e-11
39.2343 | 145.326 | 129.4983 | 11.1324 | 15.82771 | 7.221423e-11 | 118.3659 | 7.221423e-11
39.2443 | 150.7754 | 133.9553 | 11.12879 | 16.82014 | 7.318235e-11 | 122.8265 | 7.318235e-11
39.2543 | 156.4889 | 138.5947 | 11.12517 | 17.89419 | 7.421441e-11 | 127.4695 | 7.421441e-11
39.2643 | 162.0802 | 143.4176 | 11.12156 | 18.66258 | 7.530865e-11 | 132.2961 | 7.530865e-11
39.2743 | 167.4646 | 148.4235 | 11.11796 | 19.04111 | 7.646328e-11 | 137.3055 | 7.646328e-11
39.2843 | 173.4621 | 153.61 | 11.11435 | 19.85214 | 7.768186e-11 | 142.4956 | 7.768186e-11
39.2943 | 179.1948 | 158.9726 | 11.11075 | 20.22216 | 7.896084e-11 | 147.8619 | 7.896084e-11
39.3043 | 184.7873 | 164.5047 | 11.10715 | 20.28264 | 8.029666e-11 | 153.3975 | 8.029666e-11
39.3143 | 190.5428 | 170.1963 | 11.10356 | 20.34646 | 8.168755e-11 | 159.0928 | 8.168755e-11
39.3243 | 196.1091 | 176.0348 | 11.09997 | 20.07431 | 8.312995e-11 | 164.9348 | 8.312995e-11
39.3343 | 201.6934 | 182.0036 | 11.09638 | 19.68979 | 8.461676e-11 | 170.9072 | 8.461676e-11
39.3443 | 207.2529 | 188.0825 | 11.09279 | 19.17041 | 8.614442e-11 | 176.9897 | 8.614442e-11
39.3543 | 212.4321 | 194.2469 | 11.08921 | 18.18522 | 8.770407e-11 | 183.1577 | 8.770407e-11
39.3643 | 217.5179 | 200.4678 | 11.08563 | 17.05008 | 8.928502e-11 | 189.3822 | 8.928502e-11
39.3743 | 222.7008 | 206.7117 | 11.08206 | 15.98905 | 9.088019e-11 | 195.6297 | 9.088019e-11
39.3843 | 227.5243 | 212.9405 | 11.07849 | 14.58379 | 9.247536e-11 | 201.862 | 9.247536e-11
39.3943 | 232.1741 | 219.1115 | 11.07492 | 13.06262 | 9.405987e-11 | 208.0366 | 9.405987e-11
39.4043 | 236.4069 | 225.1779 | 11.07135 | 11.22901 | 9.561774e-11 | 214.1065 | 9.561774e-11
39.4143 | 240.9614 | 231.0893 | 11.06779 | 9.872065 | 9.713297e-11 | 220.0215 | 9.713297e-11
39.4243 | 244.4212 | 236.7925 | 11.06423 | 7.628697 | 9.858958e-11 | 225.7283 | 9.858958e-11
39.4343 | 248.1979 | 242.2322 | 11.06068 | 5.965736 | 9.997336e-11 | 231.1715 | 9.997336e-11
39.4443 | 251.2637 | 247.3523 | 11.05712 | 3.911439 | 1.012648e-10 | 236.2951 | 1.012648e-10
39.4543 | 254.0801 | 252.0972 | 11.05357 | 1.982889 | 1.024461e-10 | 241.0436 | 1.024461e-10
39.4643 | 256.9003 | 256.4133 | 11.05003 | 0.4870396 | 1.03503e-10 | 245.3632 | 1.03503e-10
39.4743 | 258.9718 | 260.2501 | 11.04648 | -1.278259 | 1.044178e-10 | 249.2036 | 1.044178e-10
39.4843 | 261.0745 | 263.5619 | 11.04294 | -2.487359 | 1.051799e-10 | 252.5189 | 1.051799e-10
39.4943 | 262.2884 | 266.3089 | 11.0394 | -4.020535 | 1.057749e-10 | 255.2695 | 1.057749e-10
39.5043 | 263.537 | 268.4585 | 11.03587 | -4.921531 | 1.061924e-10 | 257.4227 | 1.061924e-10
39.5143 | 264.4018 | 269.9858 | 11.03234 | -5.584044 | 1.064269e-10 | 258.9535 | 1.064269e-10
39.5243 | 264.6541 | 270.8744 | 11.02881 | -6.220251 | 1.064695e-10 | 259.8455 | 1.064695e-10
39.5342 | 264.6781 | 271.1171 | 11.02532 | -6.438953 | 1.063256e-10 | 260.0917 | 1.063256e-10
39.5442 | 264.0348 | 270.7196 | 11.0218 | -6.684753 | 1.059881e-10 | 259.6978 | 1.059881e-10
39.5542 | 263.3434 | 269.6851 | 11.01828 | -6.341739 | 1.054605e-10 | 258.6669 | 1.054605e-10
39.5642 | 262.068 | 268.0306 | 11.01476 | -5.962577 | 1.0475e-10 | 257.0158 | 1.0475e-10
39.5742 | 260.515 | 265.7798 | 11.01125 | -5.264777 | 1.038618e-10 | 254.7685 | 1.038618e-10
39.5842 | 258.4941 | 262.9629 | 11.00774 | -4.468795 | 1.028067e-10 | 251.9552 | 1.028067e-10
39.5942 | 256.2876 | 259.6156 | 11.00423 | -3.32805 | 1.015952e-10 | 248.6114 | 1.015952e-10
39.6042 | 253.5915 | 255.7783 | 11.00072 | -2.186776 | 1.00238e-10 | 244.7776 | 1.00238e-10
39.6142 | 250.5501 | 251.4946 | 10.99722 | -0.9445487 | 9.874945e-11 | 240.4974 | 9.874945e-11
39.6242 | 247.1903 | 246.8115 | 10.99372 | 0.378834 | 9.714363e-11 | 235.8177 | 9.714363e-11
39.6342 | 243.4762 | 241.7771 | 10.99023 | 1.699086 | 9.543477e-11 | 230.7869 | 9.543477e-11
39.6442 | 239.7229 | 236.441 | 10.98674 | 3.281872 | 9.36371e-11 | 225.4543 | 9.36371e-11
39.6542 | 235.497 | 230.8526 | 10.98325 | 4.644371 | 9.176837e-11 | 219.8694 | 9.176837e-11
39.6642 | 231.1159 | 225.0607 | 10.97976 | 6.055197 | 8.983925e-11 | 214.0809 | 8.983925e-11
39.6742 | 226.6037 | 219.1125 | 10.97627 | 7.491166 | 8.786749e-11 | 208.1363 | 8.786749e-11
39.6842 | 221.6441 | 213.0532 | 10.97279 | 8.590878 | 8.586554e-11 | 202.0804 | 8.586554e-11
39.6942 | 216.7741 | 206.9253 | 10.96932 | 9.848791 | 8.38476e-11 | 195.956 | 8.38476e-11
39.7042 | 211.4726 | 200.7681 | 10.96584 | 10.70448 | 8.182255e-11 | 189.8023 | 8.182255e-11
39.7142 | 206.271 | 194.6175 | 10.96237 | 11.65345 | 7.980283e-11 | 183.6552 | 7.980283e-11
39.7242 | 200.8476 | 188.5058 | 10.9589 | 12.34183 | 7.77991e-11 | 177.5469 | 7.77991e-11
39.7342 | 195.3466 | 182.4613 | 10.95543 | 12.88527 | 7.581846e-11 | 171.5059 | 7.581846e-11
39.7442 | 189.6487 | 176.5088 | 10.95197 | 13.13987 | 7.38698e-11 | 165.5569 | 7.38698e-11
39.7542 | 184.0369 | 170.6693 | 10.9485 | 13.36757 | 7.195666e-11 | 159.7208 | 7.195666e-11
39.7642 | 178.5245 | 164.9603 | 10.94505 | 13.5642 | 7.008794e-11 | 154.0152 | 7.008794e-11
39.7742 | 172.7365 | 159.3959 | 10.94159 | 13.34056 | 6.826717e-11 | 148.4543 | 6.826717e-11
39.7842 | 167.1223 | 153.9874 | 10.93814 | 13.13486 | 6.649614e-11 | 143.0493 | 6.649614e-11
39.7942 | 161.58 | 148.7432 | 10.93469 | 12.83681 | 6.477663e-11 | 137.8085 | 6.477663e-11
39.8042 | 155.9726 | 143.6692 | 10.93124 | 12.30343 | 6.311396e-11 | 132.7379 | 6.311396e-11
39.8142 | 150.3897 | 138.7692 | 10.9278 | 11.62055 | 6.150636e-11 | 127.8414 | 6.150636e-11
39.8242 | 144.987 | 134.0451 | 10.92435 | 10.94193 | 5.99556e-11 | 123.1207 | 5.99556e-11
39.8342 | 139.4712 | 129.4972 | 10.92091 | 9.973991 | 5.84599e-11 | 118.5763 | 5.84599e-11
39.8442 | 134.4855 | 125.1245 | 10.91748 | 9.360964 | 5.702283e-11 | 114.2071 | 5.702283e-11
39.8542 | 129.1067 | 120.9249 | 10.91404 | 8.181823 | 5.564083e-11 | 110.0108 | 5.564083e-11
39.8642 | 124.3164 | 116.8951 | 10.91061 | 7.421274 | 5.431211e-11 | 105.9845 | 5.431211e-11
39.8742 | 119.4184 | 113.0315 | 10.90719 | 6.386931 | 5.303846e-11 | 102.1243 | 5.303846e-11
39.8842 | 114.5071 | 109.3295 | 10.90376 | 5.177616 | 5.181455e-11 | 98.42572 | 5.181455e-11
39.8942 | 110.0486 | 105.7843 | 10.90034 | 4.26427 | 5.064393e-11 | 94.88399 | 5.064393e-11
39.9042 | 105.3314 | 102.3909 | 10.89692 | 2.940531 | 4.952128e-11 | 91.49395 | 4.952128e-11
39.9142 | 101.2326 | 99.14373 | 10.8935 | 2.088871 | 4.844658e-11 | 88.25023 | 4.844658e-11
39.9242 | 97.0647 | 96.0374 | 10.89008 | 1.027304 | 4.741629e-11 | 85.14731 | 4.741629e-11
39.9342 | 93.0326 | 93.06634 | 10.88667 | -0.03374034 | 4.643219e-11 | 82.17967 | 4.643219e-11
39.9442 | 89.3423 | 90.22498 | 10.88326 | -0.8826836 | 4.548895e-11 | 79.34172 | 4.548895e-11
39.9542 | 85.4552 | 87.50784 | 10.87985 | -2.052641 | 4.458656e-11 | 76.62799 | 4.458656e-11
39.9642 | 82.2413 | 84.90949 | 10.87645 | -2.668189 | 4.372502e-11 | 74.03304 | 4.372502e-11
39.9742 | 78.713 | 82.42463 | 10.87305 | -3.711629 | 4.289902e-11 | 71.55158 | 4.289902e-11
39.9842 | 75.5605 | 80.04809 | 10.86965 | -4.487586 | 4.211032e-11 | 69.17844 | 4.211032e-11
39.9942 | 72.5985 | 77.77487 | 10.86625 | -5.176374 | 4.135536e-11 | 66.90862 | 4.135536e-11
40.0042 | 69.5772 | 75.60014 | 10.86286 | -6.022937 | 4.063416e-11 | 64.73728 | 4.063416e-11
40.0142 | 67.0391 | 73.51923 | 10.85947 | -6.480128 | 3.994316e-11 | 62.65976 | 3.994316e-11
40.0242 | 64.3534 | 71.52766 | 10.85608 | -7.174257 | 3.928413e-11 | 60.67158 | 3.928413e-11
40.0342 | 61.8904 | 69.62114 | 10.85269 | -7.730744 | 3.865352e-11 | 58.76845 | 3.865352e-11
40.0442 | 59.6163 | 67.79556 | 10.84931 | -8.179259 | 3.805134e-11 | 56.94625 | 3.805134e-11
40.0542 | 57.332 | 66.04699 | 10.84593 | -8.714992 | 3.74758e-11 | 55.20106 | 3.74758e-11
40.0642 | 55.4258 | 64.37169 | 10.84255 | -8.945888 | 3.692513e-11 | 53.52914 | 3.692513e-11
40.0742 | 53.429 | 62.76609 | 10.83917 | -9.337087 | 3.639933e-11 | 51.92692 | 3.639933e-11
40.0842 | 51.5512 | 61.22678 | 10.8358 | -9.67558 | 3.589662e-11 | 50.39098 | 3.589662e-11
40.0942 | 49.9245 | 59.75054 | 10.83243 | -9.826043 | 3.5417e-11 | 48.91812 | 3.5417e-11
40.1042 | 48.2108 | 58.3343 | 10.82906 | -10.1235 | 3.496048e-11 | 47.50524 | 3.496048e-11
40.1142 | 46.8547 | 56.97514 | 10.82569 | -10.12044 | 3.45235e-11 | 46.14945 | 3.45235e-11
40.1241 | 45.3719 | 55.68309 | 10.82236 | -10.31119 | 3.41096e-11 | 44.86073 | 3.41096e-11
40.1341 | 44.0888 | 54.42943 | 10.819 | -10.34063 | 3.371348e-11 | 43.61043 | 3.371348e-11
40.1441 | 42.8507 | 53.22498 | 10.81564 | -10.37428 | 3.333334e-11 | 42.40934 | 3.333334e-11
40.1541 | 41.6384 | 52.06739 | 10.81229 | -10.42899 | 3.297274e-11 | 41.2551 | 3.297274e-11
40.1641 | 40.6741 | 50.95442 | 10.80893 | -10.28032 | 3.26299e-11 | 40.14549 | 3.26299e-11
40.1741 | 39.5918 | 49.88394 | 10.80558 | -10.29214 | 3.230305e-11 | 39.07836 | 3.230305e-11
40.1841 | 38.716 | 48.85395 | 10.80223 | -10.13795 | 3.199219e-11 | 38.05171 | 3.199219e-11
40.1941 | 37.8066 | 47.86254 | 10.79888 | -10.05594 | 3.169909e-11 | 37.06365 | 3.169909e-11
40.2041 | 37.0092 | 46.9079 | 10.79554 | -9.898701 | 3.14202e-11 | 36.11236 | 3.14202e-11
40.2141 | 36.2558 | 45.98834 | 10.7922 | -9.732542 | 3.115552e-11 | 35.19614 | 3.115552e-11
40.2241 | 35.5408 | 45.10223 | 10.78886 | -9.561426 | 3.090683e-11 | 34.31337 | 3.090683e-11
40.2341 | 34.9738 | 44.24803 | 10.78552 | -9.274228 | 3.067235e-11 | 33.46251 | 3.067235e-11
40.2441 | 34.3058 | 43.42429 | 10.78219 | -9.11849 | 3.045031e-11 | 32.6421 | 3.045031e-11
40.2541 | 33.7645 | 42.62964 | 10.77885 | -8.86514 | 3.024248e-11 | 31.85079 | 3.024248e-11
40.2641 | 33.2672 | 41.86277 | 10.77552 | -8.59557 | 3.004885e-11 | 31.08725 | 3.004885e-11
40.2741 | 32.7598 | 41.12244 | 10.7722 | -8.362645 | 2.986766e-11 | 30.35025 | 2.986766e-11
40.2841 | 32.381 | 40.40749 | 10.76887 | -8.026491 | 2.969891e-11 | 29.63862 | 2.969891e-11
40.2941 | 31.9366 | 39.71679 | 10.76555 | -7.780195 | 2.954259e-11 | 28.95125 | 2.954259e-11
40.3041 | 31.6109 | 39.0493 | 10.76223 | -7.438404 | 2.940048e-11 | 28.28708 | 2.940048e-11
40.3141 | 31.2271 | 38.40402 | 10.75891 | -7.176919 | 2.926903e-11 | 27.64511 | 2.926903e-11
40.3241 | 30.8883 | 37.77999 | 10.75559 | -6.891686 | 2.915179e-11 | 27.02439 | 2.915179e-11
40.3341 | 30.6383 | 37.17631 | 10.75228 | -6.538007 | 2.904521e-11 | 26.42403 | 2.904521e-11
40.3441 | 30.3362 | 36.59213 | 10.74897 | -6.255927 | 2.895106e-11 | 25.84316 | 2.895106e-11
40.3541 | 30.0805 | 36.02663 | 10.74566 | -5.946129 | 2.886757e-11 | 25.28097 | 2.886757e-11
40.3641 | 29.8592 | 35.47904 | 10.74235 | -5.619844 | 2.87983e-11 | 24.73669 | 2.87983e-11
40.3741 | 29.6174 | 34.94864 | 10.73905 | -5.331237 | 2.873968e-11 | 24.20959 | 2.873968e-11
40.3841 | 29.4635 | 34.43471 | 10.73574 | -4.971208 | 2.869349e-11 | 23.69897 | 2.869349e-11
40.3941 | 29.2124 | 33.93659 | 10.73244 | -4.724195 | 2.865974e-11 | 23.20415 | 2.865974e-11
40.4041 | 29.0764 | 33.45366 | 10.72914 | -4.377265 | 2.863842e-11 | 22.72452 | 2.863842e-11
40.4141 | 28.8847 | 32.98532 | 10.72585 | -4.100619 | 2.862777e-11 | 22.25947 | 2.862777e-11
40.4241 | 28.7007 | 32.53098 | 10.72255 | -3.830283 | 2.863132e-11 | 21.80843 | 2.863132e-11
40.4341 | 28.5681 | 32.09011 | 10.71926 | -3.52201 | 2.864553e-11 | 21.37085 | 2.864553e-11
40.4441 | 28.4054 | 31.66218 | 10.71597 | -3.256782 | 2.867395e-11 | 20.94621 | 2.867395e-11
40.4541 | 28.2925 | 31.2467 | 10.71269 | -2.954202 | 2.871481e-11 | 20.53402 | 2.871481e-11
40.4641 | 28.1193 | 30.8432 | 10.7094 | -2.723899 | 2.876988e-11 | 20.1338 | 2.876988e-11
40.4741 | 27.9981 | 30.45122 | 10.70612 | -2.453121 | 2.88356e-11 | 19.7451 | 2.88356e-11
40.4841 | 27.8616 | 30.07034 | 10.70284 | -2.208739 | 2.891731e-11 | 19.3675 | 2.891731e-11
40.4941 | 27.7201 | 29.70008 | 10.69956 | -1.979984 | 2.901146e-11 | 19.00052 | 2.901146e-11
40.5041 | 27.5886 | 29.34018 | 10.69628 | -1.751581 | 2.912159e-11 | 18.6439 | 2.912159e-11
40.5141 | 27.4608 | 28.9902 | 10.69301 | -1.529395 | 2.924594e-11 | 18.29719 | 2.924594e-11
40.5241 | 27.3213 | 28.64977 | 10.68974 | -1.328468 | 2.938449e-11 | 17.96003 | 2.938449e-11
40.5341 | 27.1866 | 28.31856 | 10.68647 | -1.13196 | 2.953904e-11 | 17.63209 | 2.953904e-11
40.5441 | 27.0319 | 27.99621 | 10.6832 | -0.9643114 | 2.970779e-11 | 17.31301 | 2.970779e-11
40.5541 | 26.9118 | 27.68247 | 10.67993 | -0.7706695 | 2.989431e-11 | 17.00254 | 2.989431e-11
40.5641 | 26.7619 | 27.377 | 10.67667 | -0.6151034 | 3.009859e-11 | 16.70033 | 3.009859e-11
40.5741 | 26.6016 | 27.07953 | 10.67341 | -0.4779256 | 3.031886e-11 | 16.40612 | 3.031886e-11
40.5841 | 26.4555 | 26.78977 | 10.67015 | -0.3342659 | 3.055867e-11 | 16.11962 | 3.055867e-11
40.5941 | 26.2649 | 26.50746 | 10.66689 | -0.2425551 | 3.081624e-11 | 15.84056 | 3.081624e-11
40.6041 | 26.1349 | 26.23234 | 10.66364 | -0.09744352 | 3.109335e-11 | 15.56871 | 3.109335e-11
40.6141 | 25.9436 | 25.96419 | 10.66038 | -0.02058779 | 3.139e-11 | 15.3038 | 3.139e-11
40.6241 | 25.7709 | 25.70276 | 10.65713 | 0.06814324 | 3.170797e-11 | 15.04562 | 3.170797e-11
40.6341 | 25.5979 | 25.44783 | 10.65388 | 0.1500719 | 3.204903e-11 | 14.79394 | 3.204903e-11
40.6441 | 25.4007 | 25.19919 | 10.65064 | 0.2015127 | 3.241141e-11 | 14.54855 | 3.241141e-11
40.6541 | 25.2053 | 24.95663 | 10.64739 | 0.2486697 | 3.279688e-11 | 14.30924 | 3.279688e-11
40.6641 | 24.9986 | 24.71996 | 10.64415 | 0.278641 | 3.320721e-11 | 14.07581 | 3.320721e-11
40.6741 | 24.8095 | 24.48899 | 10.64091 | 0.3205147 | 3.36442e-11 | 13.84808 | 3.36442e-11
40.6841 | 24.6003 | 24.26353 | 10.63767 | 0.336773 | 3.410605e-11 | 13.62586 | 3.410605e-11
40.6941 | 24.3792 | 24.04341 | 10.63443 | 0.3357917 | 3.459633e-11 | 13.40898 | 3.459633e-11
40.704 | 24.1763 | 23.83059 | 10.63123 | 0.3457095 | 3.511147e-11 | 13.19936 | 3.511147e-11
40.714 | 23.9229 | 23.62061 | 10.628 | 0.3022926 | 3.566036e-11 | 12.99261 | 3.566036e-11
40.724 | 23.7437 | 23.41548 | 10.62476 | 0.3282191 | 3.624123e-11 | 12.79072 | 3.624123e-11
40.734 | 23.505 | 23.21506 | 10.62154 | 0.2899357 | 3.685408e-11 | 12.59353 | 3.685408e-11
40.744 | 23.2715 | 23.01921 | 10.61831 | 0.2522894 | 3.750067e-11 | 12.4009 | 3.750067e-11
40.754 | 23.0387 | 22.82778 | 10.61508 | 0.2109155 | 3.818457e-11 | 12.2127 | 3.818457e-11
40.764 | 22.7956 | 22.64065 | 10.61186 | 0.15495 | 3.890399e-11 | 12.02879 | 3.890399e-11
40.774 | 22.5779 | 22.45768 | 10.60864 | 0.1202193 | 3.966427e-11 | 11.84904 | 3.966427e-11
40.784 | 22.3326 | 22.27875 | 10.60542 | 0.05384827 | 4.046186e-11 | 11.67333 | 4.046186e-11
40.794 | 22.1048 | 22.10374 | 10.6022 | 0.001055353 | 4.130385e-11 | 11.50154 | 4.130385e-11
40.804 | 21.8962 | 21.93255 | 10.59899 | -0.03634544 | 4.21867e-11 | 11.33356 | 4.21867e-11
40.814 | 21.6295 | 21.76504 | 10.59577 | -0.1355408 | 4.311573e-11 | 11.16927 | 4.311573e-11
40.824 | 21.4026 | 21.60113 | 10.59256 | -0.198525 | 4.409273e-11 | 11.00856 | 4.409273e-11
40.834 | 21.1954 | 21.4407 | 10.58935 | -0.2452982 | 4.511591e-11 | 10.85135 | 4.511591e-11
40.844 | 20.9582 | 21.28366 | 10.58614 | -0.3254562 | 4.618883e-11 | 10.69751 | 4.618883e-11
40.854 | 20.7514 | 21.1299 | 10.58294 | -0.3785048 | 4.731326e-11 | 10.54697 | 4.731326e-11
40.864 | 20.5332 | 20.97935 | 10.57973 | -0.446155 | 4.848921e-11 | 10.39962 | 4.848921e-11
40.874 | 20.3147 | 20.83191 | 10.57653 | -0.517213 | 4.971845e-11 | 10.25538 | 4.971845e-11
40.884 | 20.1028 | 20.68749 | 10.57333 | -0.5846923 | 5.100098e-11 | 10.11416 | 5.100098e-11
40.894 | 19.8721 | 20.54601 | 10.57013 | -0.6739139 | 5.234035e-11 | 9.975884 | 5.234035e-11
40.904 | 19.7148 | 20.40739 | 10.56693 | -0.6925929 | 5.373302e-11 | 9.84046 | 5.373302e-11
40.914 | 19.4786 | 20.27155 | 10.56374 | -0.7929541 | 5.518075e-11 | 9.707816 | 5.518075e-11
40.924 | 19.3152 | 20.13842 | 10.56054 | -0.8232214 | 5.668355e-11 | 9.577877 | 5.668355e-11
40.934 | 19.1147 | 20.00792 | 10.55735 | -0.8932233 | 5.823786e-11 | 9.45057 | 5.823786e-11
40.944 | 18.9256 | 19.87999 | 10.55416 | -0.954387 | 5.984546e-11 | 9.325823 | 5.984546e-11
40.954 | 18.7575 | 19.75455 | 10.55098 | -0.9970464 | 6.150103e-11 | 9.203571 | 6.150103e-11
40.964 | 18.586 | 19.63155 | 10.54779 | -1.045547 | 6.320278e-11 | 9.083757 | 6.320278e-11
40.974 | 18.4333 | 19.5109 | 10.54461 | -1.077602 | 6.494361e-11 | 8.966296 | 6.494361e-11
40.984 | 18.2618 | 19.39256 | 10.54142 | -1.130761 | 6.672174e-11 | 8.851138 | 6.672174e-11
40.994 | 18.1048 | 19.27647 | 10.53824 | -1.171666 | 6.853007e-11 | 8.738223 | 6.853007e-11
41.004 | 17.9508 | 19.16256 | 10.53506 | -1.211758 | 7.035794e-11 | 8.627494 | 7.035794e-11
41.014 | 17.8107 | 19.05078 | 10.53189 | -1.24008 | 7.220002e-11 | 8.518894 | 7.220002e-11
41.024 | 17.6972 | 18.94108 | 10.52871 | -1.243881 | 7.404566e-11 | 8.41237 | 7.404566e-11
41.034 | 17.5413 | 18.83341 | 10.52554 | -1.292106 | 7.588419e-11 | 8.307869 | 7.588419e-11
41.044 | 17.4201 | 18.72771 | 10.52236 | -1.307605 | 7.769962e-11 | 8.20534 | 7.769962e-11
41.054 | 17.2954 | 18.62393 | 10.51919 | -1.32853 | 7.948309e-11 | 8.104735 | 7.948309e-11
41.064 | 17.1629 | 18.52203 | 10.51603 | -1.359131 | 8.121681e-11 | 8.006005 | 8.121681e-11
41.074 | 17.0766 | 18.42196 | 10.51286 | -1.345363 | 8.288659e-11 | 7.909104 | 8.288659e-11
41.084 | 16.9553 | 18.32368 | 10.50969 | -1.368382 | 8.44782e-11 | 7.813988 | 8.44782e-11
41.094 | 16.847 | 18.22714 | 10.50653 | -1.380144 | 8.597389e-11 | 7.720614 | 8.597389e-11
41.104 | 16.7614 | 18.13231 | 10.50337 | -1.370906 | 8.735945e-11 | 7.628937 | 8.735945e-11
41.114 | 16.6323 | 18.03913 | 10.50021 | -1.406828 | 8.861711e-11 | 7.538919 | 8.861711e-11
41.124 | 16.58 | 17.94757 | 10.49705 | -1.36757 | 8.973622e-11 | 7.45052 | 8.973622e-11
41.134 | 16.4615 | 17.85759 | 10.49389 | -1.396094 | 9.070256e-11 | 7.3637 | 9.070256e-11
41.144 | 16.4122 | 17.76916 | 10.49074 | -1.356961 | 9.150547e-11 | 7.278423 | 9.150547e-11
41.154 | 16.307 | 17.68224 | 10.48759 | -1.375238 | 9.213252e-11 | 7.194652 | 9.213252e-11
41.164 | 16.2268 | 17.59679 | 10.48443 | -1.369986 | 9.258017e-11 | 7.112353 | 9.258017e-11
41.174 | 16.1589 | 17.51277 | 10.48128 | -1.353873 | 9.284129e-11 | 7.031489 | 9.284129e-11
41.184 | 16.0862 | 17.43017 | 10.47814 | -1.343966 | 9.291412e-11 | 6.952031 | 9.291412e-11
41.194 | 16.028 | 17.34893 | 10.47499 | -1.320931 | 9.279688e-11 | 6.873943 | 9.279688e-11
41.204 | 15.9641 | 17.26904 | 10.47184 | -1.304938 | 9.249312e-11 | 6.797195 | 9.249312e-11
41.214 | 15.8934 | 17.19046 | 10.4687 | -1.297057 | 9.200463e-11 | 6.721757 | 9.200463e-11
41.224 | 15.8358 | 17.11316 | 10.46556 | -1.277357 | 9.134027e-11 | 6.647599 | 9.134027e-11
41.234 | 15.7725 | 17.03711 | 10.46242 | -1.26461 | 9.05036e-11 | 6.574693 | 9.05036e-11
41.244 | 15.7251 | 16.96229 | 10.45928 | -1.237188 | 8.950884e-11 | 6.50301 | 8.950884e-11
41.254 | 15.6859 | 16.88866 | 10.45614 | -1.202763 | 8.836309e-11 | 6.432522 | 8.836309e-11
41.264 | 15.6186 | 16.81621 | 10.45301 | -1.19761 | 8.707879e-11 | 6.363204 | 8.707879e-11
41.274 | 15.5726 | 16.7449 | 10.44987 | -1.172302 | 8.567014e-11 | 6.295031 | 8.567014e-11
41.284 | 15.5084 | 16.67471 | 10.44674 | -1.166315 | 8.414958e-11 | 6.227976 | 8.414958e-11
41.2939 | 15.4748 | 16.60629 | 10.44364 | -1.131494 | 8.25473e-11 | 6.162654 | 8.25473e-11
41.3039 | 15.4377 | 16.53826 | 10.44051 | -1.100565 | 8.084378e-11 | 6.097755 | 8.084378e-11
41.3139 | 15.3929 | 16.47129 | 10.43738 | -1.078385 | 7.90692e-11 | 6.033903 | 7.90692e-11
41.3239 | 15.3586 | 16.40533 | 10.43426 | -1.046733 | 7.723955e-11 | 5.971077 | 7.723955e-11
41.3339 | 15.2919 | 16.34039 | 10.43113 | -1.048487 | 7.536372e-11 | 5.909255 | 7.536372e-11
41.3439 | 15.2792 | 16.27642 | 10.42801 | -0.9972234 | 7.345768e-11 | 5.848415 | 7.345768e-11
41.3539 | 15.2173 | 16.21342 | 10.42489 | -0.9961239 | 7.153211e-11 | 5.788537 | 7.153211e-11
41.3639 | 15.1948 | 16.15137 | 10.42177 | -0.9565676 | 6.959944e-11 | 5.729601 | 6.959944e-11
41.3739 | 15.164 | 16.09023 | 10.41865 | -0.9262349 | 6.766854e-11 | 5.671587 | 6.766854e-11
41.3839 | 15.1167 | 16.03001 | 10.41553 | -0.9133063 | 6.574652e-11 | 5.614476 | 6.574652e-11
41.3939 | 15.0902 | 15.97066 | 10.41242 | -0.8804641 | 6.384582e-11 | 5.558249 | 6.384582e-11
41.4039 | 15.0522 | 15.91219 | 10.4093 | -0.8599887 | 6.196998e-11 | 5.502888 | 6.196998e-11
41.4139 | 15.0149 | 15.85456 | 10.40619 | -0.8396636 | 6.012613e-11 | 5.448375 | 6.012613e-11
41.4239 | 14.9837 | 15.79777 | 10.40308 | -0.8140706 | 5.832135e-11 | 5.394694 | 5.832135e-11
41.4339 | 14.9251 | 15.74179 | 10.39997 | -0.8166933 | 5.655743e-11 | 5.341826 | 5.655743e-11
41.4439 | 14.9407 | 15.68662 | 10.39686 | -0.7459161 | 5.483791e-11 | 5.289757 | 5.483791e-11
41.4539 | 14.8712 | 15.63222 | 10.39375 | -0.7610214 | 5.316814e-11 | 5.238469 | 5.316814e-11
41.4639 | 14.8616 | 15.5786 | 10.39065 | -0.7169956 | 5.154632e-11 | 5.187949 | 5.154632e-11
41.4739 | 14.8277 | 15.52572 | 10.38754 | -0.6980215 | 4.997602e-11 | 5.138178 | 4.997602e-11
41.4839 | 14.7837 | 15.47359 | 10.38444 | -0.6898856 | 4.845901e-11 | 5.089145 | 4.845901e-11
41.4939 | 14.755 | 15.42217 | 10.38134 | -0.6671729 | 4.699174e-11 | 5.040833 | 4.699174e-11
41.5039 | 14.751 | 15.37147 | 10.37824 | -0.6204695 | 4.557776e-11 | 4.993229 | 4.557776e-11
41.5139 | 14.7164 | 15.32146 | 10.37514 | -0.6050615 | 4.42153e-11 | 4.94632 | 4.42153e-11
41.5239 | 14.6893 | 15.27214 | 10.37205 | -0.5828358 | 4.290435e-11 | 4.900091 | 4.290435e-11
41.5339 | 14.6503 | 15.22348 | 10.36895 | -0.5731787 | 4.164313e-11 | 4.854529 | 4.164313e-11
41.5439 | 14.6309 | 15.17548 | 10.36586 | -0.5445772 | 4.042988e-11 | 4.809621 | 4.042988e-11
41.5539 | 14.6018 | 15.12812 | 10.36276 | -0.5263201 | 3.926459e-11 | 4.765357 | 3.926459e-11
41.5639 | 14.6048 | 15.08139 | 10.35967 | -0.4765934 | 3.814549e-11 | 4.721721 | 3.814549e-11
41.5739 | 14.5621 | 15.03529 | 10.35658 | -0.4731867 | 3.707257e-11 | 4.678704 | 3.707257e-11
41.5839 | 14.5366 | 14.98979 | 10.35349 | -0.4531879 | 3.60405e-11 | 4.636294 | 3.60405e-11
41.5939 | 14.513 | 14.94489 | 10.35041 | -0.4318858 | 3.505107e-11 | 4.594479 | 3.505107e-11
41.6039 | 14.4756 | 14.90057 | 10.34732 | -0.4249686 | 3.41025e-11 | 4.553247 | 3.41025e-11
41.6139 | 14.4927 | 14.85683 | 10.34424 | -0.3641256 | 3.319123e-11 | 4.512588 | 3.319123e-11
41.6239 | 14.4654 | 14.81365 | 10.34115 | -0.3482475 | 3.231726e-11 | 4.472493 | 3.231726e-11
41.6339 | 14.4334 | 14.77102 | 10.33807 | -0.3376228 | 3.14806e-11 | 4.43295 | 3.14806e-11
41.6439 | 14.4104 | 14.72894 | 10.33499 | -0.3185414 | 3.067591e-11 | 4.393949 | 3.067591e-11
41.6539 | 14.3874 | 14.68739 | 10.33191 | -0.2999936 | 2.990319e-11 | 4.35548 | 2.990319e-11
41.6639 | 14.3664 | 14.64637 | 10.32884 | -0.2799697 | 2.916245e-11 | 4.317533 | 2.916245e-11
41.6739 | 14.3762 | 14.60586 | 10.32576 | -0.2296603 | 2.845191e-11 | 4.2801 | 2.845191e-11
41.6839 | 14.3352 | 14.56586 | 10.32269 | -0.2306564 | 2.776801e-11 | 4.243171 | 2.776801e-11
41.6939 | 14.33 | 14.52635 | 10.31961 | -0.1963488 | 2.711253e-11 | 4.206737 | 2.711253e-11
41.7039 | 14.2833 | 14.48733 | 10.31654 | -0.2040284 | 2.64837e-11 | 4.170789 | 2.64837e-11
41.7139 | 14.2906 | 14.44879 | 10.31347 | -0.1581872 | 2.587797e-11 | 4.135319 | 2.587797e-11
41.7239 | 14.2668 | 14.41072 | 10.3104 | -0.1439164 | 2.529532e-11 | 4.100318 | 2.529532e-11
41.7339 | 14.2559 | 14.37311 | 10.30733 | -0.1172076 | 2.473577e-11 | 4.065777 | 2.473577e-11
41.7439 | 14.2394 | 14.33595 | 10.30426 | -0.09655298 | 2.419753e-11 | 4.03169 | 2.419753e-11
41.7539 | 14.2036 | 14.29924 | 10.3012 | -0.09564431 | 2.368061e-11 | 3.998047 | 2.368061e-11
41.7639 | 14.1915 | 14.26297 | 10.29813 | -0.07147447 | 2.318323e-11 | 3.964841 | 2.318323e-11
41.7739 | 14.1859 | 14.22714 | 10.29507 | -0.04123556 | 2.270362e-11 | 3.932066 | 2.270362e-11
41.7839 | 14.1643 | 14.19172 | 10.29201 | -0.02742022 | 2.224176e-11 | 3.899712 | 2.224176e-11
41.7939 | 14.1566 | 14.15672 | 10.28895 | -0.0001210969 | 2.17959e-11 | 3.867774 | 2.17959e-11
41.8039 | 14.12 | 14.12213 | 10.28589 | -0.002131309 | 2.13678e-11 | 3.836244 | 2.13678e-11
41.8139 | 14.1179 | 14.08794 | 10.28283 | 0.02995634 | 2.095391e-11 | 3.805114 | 2.095391e-11
41.8239 | 14.0884 | 14.05415 | 10.27977 | 0.03424809 | 2.055422e-11 | 3.77438 | 2.055422e-11
41.8339 | 14.0873 | 14.02075 | 10.27672 | 0.06655135 | 2.016876e-11 | 3.744032 | 2.016876e-11
41.8439 | 14.0596 | 13.98773 | 10.27366 | 0.0718718 | 1.97975e-11 | 3.714066 | 1.97975e-11
41.8539 | 14.0435 | 13.95508 | 10.27061 | 0.08841628 | 1.943867e-11 | 3.684475 | 1.943867e-11
41.8639 | 14.0389 | 13.92281 | 10.26756 | 0.1160914 | 1.909228e-11 | 3.655252 | 1.909228e-11
41.8738 | 14.0072 | 13.89122 | 10.26454 | 0.1159776 | 1.87601e-11 | 3.626686 | 1.87601e-11
41.8838 | 14.0091 | 13.85967 | 10.26149 | 0.1494347 | 1.843681e-11 | 3.598179 | 1.843681e-11
41.8938 | 13.9795 | 13.82846 | 10.25844 | 0.1510396 | 1.812417e-11 | 3.570022 | 1.812417e-11
41.9038 | 13.9552 | 13.7976 | 10.25539 | 0.1575986 | 1.782041e-11 | 3.54221 | 1.782041e-11
41.9138 | 13.9841 | 13.76708 | 10.25235 | 0.2170166 | 1.752731e-11 | 3.514738 | 1.752731e-11
41.9238 | 13.9371 | 13.7369 | 10.2493 | 0.2002001 | 1.72431e-11 | 3.4876 | 1.72431e-11
41.9338 | 13.9225 | 13.70705 | 10.24626 | 0.2154533 | 1.696776e-11 | 3.46079 | 1.696776e-11
41.9438 | 13.901 | 13.67752 | 10.24321 | 0.2234825 | 1.670308e-11 | 3.434304 | 1.670308e-11
41.9538 | 13.878 | 13.64831 | 10.24017 | 0.2296924 | 1.644374e-11 | 3.408135 | 1.644374e-11
41.9638 | 13.8833 | 13.61941 | 10.23713 | 0.2638881 | 1.619327e-11 | 3.382279 | 1.619327e-11
41.9738 | 13.8616 | 13.59083 | 10.23409 | 0.2707745 | 1.595168e-11 | 3.356732 | 1.595168e-11
41.9838 | 13.8391 | 13.56254 | 10.23106 | 0.2765568 | 1.571543e-11 | 3.331488 | 1.571543e-11
41.9938 | 13.8089 | 13.53456 | 10.22802 | 0.2743394 | 1.548628e-11 | 3.306542 | 1.548628e-11
42.0038 | 13.7912 | 13.50687 | 10.22498 | 0.2843273 | 1.526423e-11 | 3.281889 | 1.526423e-11
42.0138 | 13.78 | 13.47948 | 10.22195 | 0.3005249 | 1.50493e-11 | 3.257526 | 1.50493e-11
42.0238 | 13.7727 | 13.45236 | 10.21892 | 0.3203369 | 1.483969e-11 | 3.233447 | 1.483969e-11
42.0338 | 13.7538 | 13.42553 | 10.21588 | 0.3282672 | 1.46354e-11 | 3.209649 | 1.46354e-11
42.0438 | 13.7227 | 13.39898 | 10.21285 | 0.3237209 | 1.443823e-11 | 3.186126 | 1.443823e-11
42.0538 | 13.7007 | 13.3727 | 10.20982 | 0.3280015 | 1.424638e-11 | 3.162876 | 1.424638e-11
42.0638 | 13.7012 | 13.34669 | 10.20679 | 0.3545139 | 1.405809e-11 | 3.139892 | 1.405809e-11
42.0738 | 13.6668 | 13.32094 | 10.20377 | 0.3458617 | 1.38769e-11 | 3.117172 | 1.38769e-11
42.0838 | 13.6822 | 13.29545 | 10.20074 | 0.386749 | 1.369926e-11 | 3.094711 | 1.369926e-11
42.0938 | 13.6255 | 13.27022 | 10.19771 | 0.3552797 | 1.352696e-11 | 3.072506 | 1.352696e-11
42.1038 | 13.617 | 13.24524 | 10.19469 | 0.3717578 | 1.33582e-11 | 3.050552 | 1.33582e-11
42.1138 | 13.5983 | 13.22051 | 10.19167 | 0.3777867 | 1.319478e-11 | 3.028847 | 1.319478e-11
42.1238 | 13.5715 | 13.19603 | 10.18864 | 0.3754708 | 1.303491e-11 | 3.007385 | 1.303491e-11
42.1338 | 13.5922 | 13.17179 | 10.18562 | 0.4204131 | 1.287859e-11 | 2.986163 | 1.287859e-11
42.1438 | 13.5442 | 13.14778 | 10.1826 | 0.3964173 | 1.27276e-11 | 2.965179 | 1.27276e-11
42.1538 | 13.5444 | 13.12401 | 10.17958 | 0.4203873 | 1.258016e-11 | 2.944428 | 1.258016e-11
42.1638 | 13.5128 | 13.10047 | 10.17657 | 0.4123266 | 1.24345e-11 | 2.923907 | 1.24345e-11
42.1738 | 13.5003 | 13.07716 | 10.17355 | 0.4231377 | 1.229417e-11 | 2.903612 | 1.229417e-11
42.1838 | 13.4875 | 13.05408 | 10.17053 | 0.4334248 | 1.215739e-11 | 2.883541 | 1.215739e-11
42.1938 | 13.4634 | 13.03121 | 10.16752 | 0.4321906 | 1.202238e-11 | 2.86369 | 1.202238e-11
42.2038 | 13.4579 | 13.00856 | 10.16451 | 0.4493385 | 1.189093e-11 | 2.844056 | 1.189093e-11
42.2138 | 13.4535 | 12.98613 | 10.16149 | 0.467372 | 1.176303e-11 | 2.824635 | 1.176303e-11
42.2238 | 13.4187 | 12.96391 | 10.15848 | 0.4547939 | 1.163869e-11 | 2.805424 | 1.163869e-11
42.2338 | 13.4075 | 12.94189 | 10.15547 | 0.4656069 | 1.151612e-11 | 2.786422 | 1.151612e-11
42.2438 | 13.3914 | 12.92009 | 10.15246 | 0.4713146 | 1.139711e-11 | 2.767624 | 1.139711e-11
42.2538 | 13.3946 | 12.89848 | 10.14945 | 0.4961194 | 1.127987e-11 | 2.749027 | 1.127987e-11
42.2638 | 13.3778 | 12.87708 | 10.14645 | 0.5007244 | 1.116618e-11 | 2.73063 | 1.116618e-11
42.2738 | 13.3332 | 12.85587 | 10.14344 | 0.4773323 | 1.105427e-11 | 2.712428 | 1.105427e-11
42.2838 | 13.331 | 12.83485 | 10.14043 | 0.4961463 | 1.094413e-11 | 2.69442 | 1.094413e-11
42.2938 | 13.3074 | 12.81403 | 10.13743 | 0.4933684 | 1.083755e-11 | 2.676602 | 1.083755e-11
42.3038 | 13.3271 | 12.7934 | 10.13443 | 0.5337018 | 1.073275e-11 | 2.658972 | 1.073275e-11
42.3138 | 13.2938 | 12.77295 | 10.13142 | 0.5208491 | 1.06315e-11 | 2.641527 | 1.06315e-11
42.3238 | 13.2657 | 12.75269 | 10.12842 | 0.5130126 | 1.053024e-11 | 2.624265 | 1.053024e-11
42.3338 | 13.2456 | 12.73261 | 10.12542 | 0.512995 | 1.043254e-11 | 2.607183 | 1.043254e-11
42.3438 | 13.2317 | 12.7127 | 10.12242 | 0.5189987 | 1.033662e-11 | 2.590279 | 1.033662e-11
42.3538 | 13.2529 | 12.69297 | 10.11942 | 0.5599265 | 1.024247e-11 | 2.57355 | 1.024247e-11
42.3638 | 13.2148 | 12.67342 | 10.11643 | 0.5413803 | 1.01501e-11 | 2.556993 | 1.01501e-11
42.3738 | 13.186 | 12.65404 | 10.11343 | 0.5319627 | 1.005951e-11 | 2.540607 | 1.005951e-11
42.3838 | 13.1841 | 12.63482 | 10.11043 | 0.5492762 | 9.970691e-12 | 2.524389 | 9.970691e-12
42.3938 | 13.1513 | 12.61578 | 10.10744 | 0.5355228 | 9.883649e-12 | 2.508337 | 9.883649e-12
42.4038 | 13.1703 | 12.5969 | 10.10445 | 0.5734047 | 9.798384e-12 | 2.492449 | 9.798384e-12
42.4138 | 13.1556 | 12.57818 | 10.10145 | 0.5774247 | 9.713119e-12 | 2.476722 | 9.713119e-12
42.4238 | 13.1111 | 12.55962 | 10.09846 | 0.5514843 | 9.631407e-12 | 2.461154 | 9.631407e-12
42.4338 | 13.1082 | 12.54121 | 10.09547 | 0.5669858 | 9.551471e-12 | 2.445743 | 9.551471e-12
42.4438 | 13.0648 | 12.52297 | 10.09248 | 0.5418314 | 9.471535e-12 | 2.430487 | 9.471535e-12
42.4538 | 13.107 | 12.50488 | 10.08949 | 0.6021232 | 9.395151e-12 | 2.415384 | 9.395151e-12
42.4637 | 13.0556 | 12.48711 | 10.08653 | 0.568488 | 9.318768e-12 | 2.400578 | 9.318768e-12
42.4737 | 13.0562 | 12.46932 | 10.08355 | 0.5868794 | 9.244161e-12 | 2.385773 | 9.244161e-12
42.4837 | 13.0289 | 12.45168 | 10.08056 | 0.5772231 | 9.17133e-12 | 2.371116 | 9.17133e-12
42.4937 | 13.0066 | 12.43418 | 10.07758 | 0.5724207 | 9.0985e-12 | 2.356603 | 9.0985e-12
42.5037 | 13.0223 | 12.41683 | 10.07459 | 0.6054744 | 9.027445e-12 | 2.342234 | 9.027445e-12
42.5137 | 12.9772 | 12.39961 | 10.07161 | 0.5775856 | 8.958168e-12 | 2.328006 | 8.958168e-12
42.5237 | 12.9666 | 12.38254 | 10.06863 | 0.5840568 | 8.88889e-12 | 2.313917 | 8.88889e-12
42.5337 | 12.9649 | 12.36561 | 10.06564 | 0.5992893 | 8.823164e-12 | 2.299966 | 8.823164e-12
42.5437 | 12.9268 | 12.34882 | 10.06266 | 0.5779848 | 8.755663e-12 | 2.286151 | 8.755663e-12
42.5537 | 12.9316 | 12.33215 | 10.05968 | 0.5994455 | 8.691714e-12 | 2.272471 | 8.691714e-12
42.5637 | 12.9154 | 12.31563 | 10.05671 | 0.5997726 | 8.627765e-12 | 2.258922 | 8.627765e-12
42.5737 | 12.8894 | 12.29923 | 10.05373 | 0.5901684 | 8.563816e-12 | 2.245504 | 8.563816e-12
42.5837 | 12.8861 | 12.28297 | 10.05075 | 0.6031341 | 8.50342e-12 | 2.232216 | 8.50342e-12
42.5937 | 12.847 | 12.26683 | 10.04777 | 0.5801715 | 8.441248e-12 | 2.219054 | 8.441248e-12
42.6037 | 12.8415 | 12.25082 | 10.0448 | 0.5906822 | 8.382628e-12 | 2.206019 | 8.382628e-12
42.6137 | 12.8162 | 12.23493 | 10.04182 | 0.5812679 | 8.324008e-12 | 2.193108 | 8.324008e-12
42.6237 | 12.8153 | 12.21917 | 10.03885 | 0.59613 | 8.265388e-12 | 2.180319 | 8.265388e-12
42.6337 | 12.7776 | 12.20353 | 10.03588 | 0.57407 | 8.208545e-12 | 2.167652 | 8.208545e-12
42.6437 | 12.7707 | 12.18801 | 10.03291 | 0.5826896 | 8.151702e-12 | 2.155104 | 8.151702e-12
42.6537 | 12.7437 | 12.17261 | 10.02994 | 0.5710901 | 8.096634e-12 | 2.142675 | 8.096634e-12
42.6637 | 12.7489 | 12.15733 | 10.02697 | 0.5915731 | 8.043344e-12 | 2.130362 | 8.043344e-12
42.6737 | 12.7181 | 12.14216 | 10.024 | 0.57594 | 7.990053e-12 | 2.118164 | 7.990053e-12
42.6837 | 12.6983 | 12.12711 | 10.02103 | 0.5711922 | 7.936762e-12 | 2.10608 | 7.936762e-12
42.6937 | 12.6653 | 12.11217 | 10.01806 | 0.5531312 | 7.885248e-12 | 2.094109 | 7.885248e-12
42.7037 | 12.6683 | 12.09734 | 10.01509 | 0.5709583 | 7.833734e-12 | 2.082249 | 7.833734e-12
42.7137 | 12.6553 | 12.08263 | 10.01213 | 0.572675 | 7.783996e-12 | 2.070498 | 7.783996e-12
42.7237 | 12.6363 | 12.06802 | 10.00916 | 0.5682821 | 7.734258e-12 | 2.058856 | 7.734258e-12
42.7337 | 12.6169 | 12.05352 | 10.0062 | 0.5633817 | 7.68452e-12 | 2.04732 | 7.68452e-12
42.7437 | 12.5945 | 12.03913 | 10.00323 | 0.5553745 | 7.636558e-12 | 2.035891 | 7.636558e-12
42.7537 | 12.5976 | 12.02484 | 10.00027 | 0.5727621 | 7.588596e-12 | 2.024566 | 7.588596e-12
42.7637 | 12.5726 | 12.01065 | 9.99731 | 0.5619457 | 7.542411e-12 | 2.013344 | 7.542411e-12
42.7737 | 12.5574 | 11.99657 | 9.994349 | 0.5608263 | 7.496226e-12 | 2.002225 | 7.496226e-12
42.7837 | 12.5201 | 11.98259 | 9.991389 | 0.5375054 | 7.450041e-12 | 1.991206 | 7.450041e-12
42.7937 | 12.5351 | 11.96872 | 9.98843 | 0.5663843 | 7.405632e-12 | 1.980286 | 7.405632e-12
42.8037 | 12.5119 | 11.95494 | 9.985471 | 0.5569638 | 7.361223e-12 | 1.969465 | 7.361223e-12
42.8137 | 12.4931 | 11.94125 | 9.982513 | 0.5518453 | 7.31859e-12 | 1.958741 | 7.31859e-12
42.8237 | 12.4845 | 11.92767 | 9.979556 | 0.5568298 | 7.274181e-12 | 1.948114 | 7.274181e-12
42.8337 | 12.4535 | 11.91418 | 9.9766 | 0.5393185 | 7.233325e-12 | 1.937581 | 7.233325e-12
42.8437 | 12.4557 | 11.90079 | 9.973645 | 0.5549127 | 7.190692e-12 | 1.927142 | 7.190692e-12
42.8537 | 12.4414 | 11.88749 | 9.97069 | 0.5539134 | 7.149836e-12 | 1.916796 | 7.149836e-12
42.8637 | 12.4063 | 11.87428 | 9.967737 | 0.5320214 | 7.10898e-12 | 1.906542 | 7.10898e-12
42.8737 | 12.4284 | 11.86116 | 9.964784 | 0.5672382 | 7.068124e-12 | 1.896378 | 7.068124e-12
42.8837 | 12.3938 | 11.84814 | 9.961831 | 0.5456647 | 7.029044e-12 | 1.886304 | 7.029044e-12
42.8937 | 12.3946 | 11.8352 | 9.95888 | 0.5594019 | 6.989964e-12 | 1.876318 | 6.989964e-12
42.9037 | 12.3611 | 11.82235 | 9.955929 | 0.5387506 | 6.950884e-12 | 1.86642 | 6.950884e-12
42.9137 | 12.352 | 11.80959 | 9.952979 | 0.5424119 | 6.913581e-12 | 1.856609 | 6.913581e-12
42.9237 | 12.3513 | 11.79691 | 9.95003 | 0.5543872 | 6.876277e-12 | 1.846883 | 6.876277e-12
42.9337 | 12.3374 | 11.78432 | 9.947082 | 0.5530771 | 6.838974e-12 | 1.837241 | 6.838974e-12
42.9437 | 12.3124 | 11.77182 | 9.944134 | 0.5405826 | 6.80167e-12 | 1.827683 | 6.80167e-12
42.9537 | 12.3037 | 11.7594 | 9.941187 | 0.5443047 | 6.766143e-12 | 1.818208 | 6.766143e-12
42.9637 | 12.2818 | 11.74706 | 9.938241 | 0.5347443 | 6.730616e-12 | 1.808814 | 6.730616e-12
42.9737 | 12.2864 | 11.7348 | 9.935296 | 0.5516024 | 6.695089e-12 | 1.799502 | 6.695089e-12
42.9837 | 12.2726 | 11.72262 | 9.932351 | 0.5499799 | 6.659562e-12 | 1.790269 | 6.659562e-12
42.9937 | 12.2315 | 11.71052 | 9.929407 | 0.5209777 | 6.625811e-12 | 1.781115 | 6.625811e-12
43.0037 | 12.2389 | 11.6985 | 9.926464 | 0.5403965 | 6.59206e-12 | 1.772039 | 6.59206e-12
43.0137 | 12.2053 | 11.68656 | 9.923522 | 0.5187373 | 6.558309e-12 | 1.763041 | 6.558309e-12
43.0237 | 12.2217 | 11.6747 | 9.92058 | 0.5470011 | 6.524559e-12 | 1.754119 | 6.524559e-12
43.0337 | 12.1792 | 11.66291 | 9.917639 | 0.5162885 | 6.492584e-12 | 1.745272 | 6.492584e-12
43.0436 | 12.1785 | 11.65132 | 9.914728 | 0.5271817 | 6.46061e-12 | 1.73659 | 6.46061e-12
43.0536 | 12.1666 | 11.63968 | 9.911789 | 0.5269198 | 6.428635e-12 | 1.727891 | 6.428635e-12
43.0636 | 12.1376 | 11.62812 | 9.90885 | 0.5094842 | 6.396661e-12 | 1.719266 | 6.396661e-12
43.0736 | 12.141 | 11.61662 | 9.905912 | 0.5243755 | 6.364687e-12 | 1.710712 | 6.364687e-12
43.0836 | 12.1069 | 11.60521 | 9.902975 | 0.5016947 | 6.334488e-12 | 1.702231 | 6.334488e-12
43.0936 | 12.1159 | 11.59386 | 9.900038 | 0.5220422 | 6.30429e-12 | 1.69382 | 6.30429e-12
43.1036 | 12.0775 | 11.58258 | 9.897102 | 0.494919 | 6.274092e-12 | 1.685479 | 6.274092e-12
43.1136 | 12.0487 | 11.57137 | 9.894167 | 0.4773262 | 6.243894e-12 | 1.677207 | 6.243894e-12
43.1236 | 12.0561 | 11.56024 | 9.891232 | 0.495864 | 6.213696e-12 | 1.669004 | 6.213696e-12
43.1336 | 12.0312 | 11.54917 | 9.888299 | 0.4820334 | 6.185275e-12 | 1.660868 | 6.185275e-12
43.1436 | 12.0261 | 11.53816 | 9.885366 | 0.487935 | 6.156853e-12 | 1.652799 | 6.156853e-12
43.1536 | 12.0001 | 11.52723 | 9.882433 | 0.4728697 | 6.128431e-12 | 1.644797 | 6.128431e-12
43.1636 | 11.9754 | 11.51636 | 9.879501 | 0.4590381 | 6.100009e-12 | 1.63686 | 6.100009e-12
43.1736 | 11.9729 | 11.50556 | 9.87657 | 0.4673409 | 6.071588e-12 | 1.628989 | 6.071588e-12
43.1836 | 11.9454 | 11.49482 | 9.87364 | 0.4505789 | 6.044942e-12 | 1.621181 | 6.044942e-12
43.1936 | 11.9303 | 11.48415 | 9.87071 | 0.4461526 | 6.018297e-12 | 1.613437 | 6.018297e-12
43.2036 | 11.9208 | 11.47354 | 9.867781 | 0.4472628 | 5.989875e-12 | 1.605756 | 5.989875e-12
43.2136 | 11.9035 | 11.46299 | 9.864853 | 0.4405101 | 5.96323e-12 | 1.598137 | 5.96323e-12
43.2236 | 11.9026 | 11.4525 | 9.861926 | 0.4500953 | 5.938361e-12 | 1.590579 | 5.938361e-12
43.2336 | 11.8588 | 11.44208 | 9.858999 | 0.4167187 | 5.911716e-12 | 1.583083 | 5.911716e-12
43.2436 | 11.8719 | 11.43172 | 9.856072 | 0.4401812 | 5.88507e-12 | 1.575646 | 5.88507e-12
43.2536 | 11.8308 | 11.42142 | 9.853147 | 0.4093834 | 5.860201e-12 | 1.56827 | 5.860201e-12
43.2636 | 11.834 | 11.41117 | 9.850222 | 0.422826 | 5.835332e-12 | 1.560952 | 5.835332e-12
43.2736 | 11.8177 | 11.40099 | 9.847298 | 0.4167093 | 5.810463e-12 | 1.553693 | 5.810463e-12
43.2836 | 11.783 | 11.39087 | 9.844374 | 0.3921342 | 5.785594e-12 | 1.546492 | 5.785594e-12
43.2936 | 11.7979 | 11.3808 | 9.841451 | 0.4171013 | 5.760725e-12 | 1.539348 | 5.760725e-12
43.3036 | 11.7711 | 11.37079 | 9.838529 | 0.400311 | 5.737633e-12 | 1.53226 | 5.737633e-12
43.3136 | 11.7527 | 11.36084 | 9.835607 | 0.3918639 | 5.712764e-12 | 1.525229 | 5.712764e-12
43.3236 | 11.7445 | 11.35094 | 9.832686 | 0.3935608 | 5.689671e-12 | 1.518253 | 5.689671e-12
43.3336 | 11.7274 | 11.3411 | 9.829766 | 0.386302 | 5.666578e-12 | 1.511332 | 5.666578e-12
43.3436 | 11.7254 | 11.33131 | 9.826846 | 0.3940884 | 5.643486e-12 | 1.504466 | 5.643486e-12
43.3536 | 11.6766 | 11.32158 | 9.823927 | 0.3550201 | 5.620393e-12 | 1.497653 | 5.620393e-12
43.3636 | 11.6912 | 11.3119 | 9.821009 | 0.3792978 | 5.5973e-12 | 1.490894 | 5.5973e-12
43.3736 | 11.6882 | 11.30228 | 9.818091 | 0.3859223 | 5.574208e-12 | 1.484187 | 5.574208e-12
43.3836 | 11.6719 | 11.29271 | 9.815174 | 0.3791939 | 5.552891e-12 | 1.477532 | 5.552891e-12
43.3936 | 11.6658 | 11.28319 | 9.812257 | 0.382613 | 5.531575e-12 | 1.47093 | 5.531575e-12
43.4036 | 11.6327 | 11.27372 | 9.809341 | 0.3589803 | 5.508483e-12 | 1.464378 | 5.508483e-12
43.4136 | 11.6451 | 11.2643 | 9.806426 | 0.3807963 | 5.487166e-12 | 1.457878 | 5.487166e-12
43.4236 | 11.6546 | 11.25494 | 9.803512 | 0.3996615 | 5.46585e-12 | 1.451427 | 5.46585e-12
43.4336 | 11.6066 | 11.24562 | 9.800598 | 0.3609765 | 5.444534e-12 | 1.445026 | 5.444534e-12
43.4436 | 11.6048 | 11.23636 | 9.797684 | 0.3684414 | 5.424994e-12 | 1.438674 | 5.424994e-12
43.4536 | 11.5946 | 11.22714 | 9.794772 | 0.3674572 | 5.403678e-12 | 1.432371 | 5.403678e-12
43.4636 | 11.6111 | 11.21798 | 9.791859 | 0.393124 | 5.382361e-12 | 1.426117 | 5.382361e-12
43.4736 | 11.5891 | 11.20886 | 9.788948 | 0.3802425 | 5.362821e-12 | 1.41991 | 5.362821e-12
43.4836 | 11.5631 | 11.19979 | 9.786037 | 0.3633129 | 5.343281e-12 | 1.41375 | 5.343281e-12
43.4936 | 11.5775 | 11.19076 | 9.783127 | 0.386736 | 5.321965e-12 | 1.407637 | 5.321965e-12
43.5036 | 11.5601 | 11.18179 | 9.780217 | 0.378312 | 5.302425e-12 | 1.401571 | 5.302425e-12
43.5136 | 11.5685 | 11.17286 | 9.777308 | 0.3956415 | 5.282885e-12 | 1.39555 | 5.282885e-12
43.5236 | 11.527 | 11.16398 | 9.7744 | 0.3630248 | 5.263345e-12 | 1.389575 | 5.263345e-12
43.5336 | 11.5375 | 11.15514 | 9.771492 | 0.3823625 | 5.245582e-12 | 1.383646 | 5.245582e-12
43.5436 | 11.5373 | 11.14635 | 9.768585 | 0.3909548 | 5.226042e-12 | 1.377761 | 5.226042e-12
43.5536 | 11.5322 | 11.1376 | 9.765678 | 0.3946025 | 5.206502e-12 | 1.371919 | 5.206502e-12
43.5636 | 11.5108 | 11.12889 | 9.762772 | 0.3819056 | 5.188738e-12 | 1.366122 | 5.188738e-12
43.5736 | 11.5132 | 11.12024 | 9.759867 | 0.3929649 | 5.169198e-12 | 1.360368 | 5.169198e-12
43.5836 | 11.4905 | 11.11162 | 9.756962 | 0.3788805 | 5.151435e-12 | 1.354658 | 5.151435e-12
43.5936 | 11.5086 | 11.10305 | 9.754058 | 0.405553 | 5.133671e-12 | 1.348989 | 5.133671e-12
43.6036 | 11.4801 | 11.09452 | 9.751154 | 0.3855827 | 5.115908e-12 | 1.343363 | 5.115908e-12
43.6136 | 11.4785 | 11.08603 | 9.748251 | 0.39247 | 5.098144e-12 | 1.337779 | 5.098144e-12
43.6236 | 11.4644 | 11.07758 | 9.745348 | 0.3868155 | 5.080381e-12 | 1.332236 | 5.080381e-12
43.6335 | 11.4541 | 11.06926 | 9.742476 | 0.3848366 | 5.062617e-12 | 1.326788 | 5.062617e-12
43.6435 | 11.4687 | 11.0609 | 9.739574 | 0.4077996 | 5.04663e-12 | 1.321326 | 5.04663e-12
43.6535 | 11.4307 | 11.05258 | 9.736674 | 0.3781219 | 5.028866e-12 | 1.315905 | 5.028866e-12
43.6635 | 11.4287 | 11.0443 | 9.733773 | 0.3844035 | 5.011103e-12 | 1.310523 | 5.011103e-12
43.6735 | 11.4134 | 11.03605 | 9.730874 | 0.3773452 | 4.995115e-12 | 1.305181 | 4.995115e-12
43.6835 | 11.4046 | 11.02785 | 9.727975 | 0.3767472 | 4.979128e-12 | 1.299878 | 4.979128e-12
43.6935 | 11.4148 | 11.01969 | 9.725077 | 0.3951098 | 4.961365e-12 | 1.294614 | 4.961365e-12
43.7035 | 11.371 | 11.01157 | 9.722179 | 0.3594334 | 4.945377e-12 | 1.289388 | 4.945377e-12
43.7135 | 11.3798 | 11.00348 | 9.719281 | 0.3763183 | 4.92939e-12 | 1.2842 | 4.92939e-12
43.7235 | 11.3604 | 10.99544 | 9.716385 | 0.3649649 | 4.913403e-12 | 1.27905 | 4.913403e-12
43.7335 | 11.3789 | 10.98743 | 9.713489 | 0.3914737 | 4.897416e-12 | 1.273938 | 4.897416e-12
43.7435 | 11.3376 | 10.97946 | 9.710593 | 0.3581448 | 4.881429e-12 | 1.268862 | 4.881429e-12
43.7535 | 11.3259 | 10.97152 | 9.707698 | 0.3543786 | 4.865441e-12 | 1.263823 | 4.865441e-12
43.7635 | 11.3449 | 10.96362 | 9.704804 | 0.3812755 | 4.851231e-12 | 1.258821 | 4.851231e-12
43.7735 | 11.3133 | 10.95576 | 9.70191 | 0.3575357 | 4.835243e-12 | 1.253854 | 4.835243e-12
43.7835 | 11.313 | 10.94794 | 9.699017 | 0.3650597 | 4.819256e-12 | 1.248924 | 4.819256e-12
43.7935 | 11.2814 | 10.94015 | 9.696124 | 0.3412478 | 4.805045e-12 | 1.244028 | 4.805045e-12
43.8035 | 11.2803 | 10.9324 | 9.693232 | 0.3479001 | 4.790834e-12 | 1.239168 | 4.790834e-12
43.8135 | 11.3022 | 10.92468 | 9.69034 | 0.3775172 | 4.774847e-12 | 1.234343 | 4.774847e-12
43.8235 | 11.2471 | 10.917 | 9.687449 | 0.3300992 | 4.760636e-12 | 1.229552 | 4.760636e-12
43.8335 | 11.2557 | 10.90935 | 9.684558 | 0.3463464 | 4.746425e-12 | 1.224795 | 4.746425e-12
43.8435 | 11.2465 | 10.90174 | 9.681668 | 0.3447592 | 4.732215e-12 | 1.220072 | 4.732215e-12
43.8535 | 11.2251 | 10.89416 | 9.678779 | 0.330938 | 4.718004e-12 | 1.215383 | 4.718004e-12
43.8635 | 11.2211 | 10.88662 | 9.67589 | 0.334483 | 4.703793e-12 | 1.210727 | 4.703793e-12
43.8735 | 11.2115 | 10.87911 | 9.673002 | 0.3323943 | 4.689582e-12 | 1.206104 | 4.689582e-12
43.8835 | 11.2132 | 10.87163 | 9.670114 | 0.3415724 | 4.675371e-12 | 1.201513 | 4.675371e-12
43.8935 | 11.1863 | 10.86418 | 9.667227 | 0.3221176 | 4.66116e-12 | 1.196956 | 4.66116e-12
43.9035 | 11.1729 | 10.85677 | 9.66434 | 0.3161301 | 4.646949e-12 | 1.19243 | 4.646949e-12
43.9135 | 11.1967 | 10.84939 | 9.661454 | 0.3473102 | 4.634515e-12 | 1.187936 | 4.634515e-12
43.9235 | 11.1472 | 10.84204 | 9.658569 | 0.3051582 | 4.620304e-12 | 1.183473 | 4.620304e-12
43.9335 | 11.1462 | 10.83473 | 9.655683 | 0.3114744 | 4.60787e-12 | 1.179042 | 4.60787e-12
43.9435 | 11.1497 | 10.82744 | 9.652799 | 0.322259 | 4.593659e-12 | 1.174642 | 4.593659e-12
43.9535 | 11.1293 | 10.82019 | 9.649915 | 0.3091122 | 4.581224e-12 | 1.170273 | 4.581224e-12
43.9635 | 11.1313 | 10.81297 | 9.647032 | 0.3183344 | 4.56879e-12 | 1.165934 | 4.56879e-12
43.9735 | 11.0933 | 10.80577 | 9.644149 | 0.2875259 | 4.554579e-12 | 1.161626 | 4.554579e-12
43.9835 | 11.1004 | 10.79861 | 9.641266 | 0.3017867 | 4.542144e-12 | 1.157347 | 4.542144e-12
43.9935 | 11.1099 | 10.79148 | 9.638384 | 0.3184174 | 4.52971e-12 | 1.153098 | 4.52971e-12
44.0035 | 11.072 | 10.78438 | 9.635503 | 0.287618 | 4.517275e-12 | 1.148879 | 4.517275e-12
44.0135 | 11.0569 | 10.77731 | 9.632622 | 0.2795888 | 4.504841e-12 | 1.144689 | 4.504841e-12
44.0235 | 11.0641 | 10.77027 | 9.629742 | 0.2938302 | 4.492406e-12 | 1.140528 | 4.492406e-12
44.0335 | 11.0741 | 10.76326 | 9.626862 | 0.3108423 | 4.479972e-12 | 1.136395 | 4.479972e-12
44.0435 | 11.0307 | 10.75627 | 9.623983 | 0.2744252 | 4.467537e-12 | 1.132292 | 4.467537e-12
44.0535 | 11.0331 | 10.74932 | 9.621105 | 0.2837793 | 4.456879e-12 | 1.128216 | 4.456879e-12
44.0635 | 11.0331 | 10.74239 | 9.618226 | 0.2907051 | 4.444445e-12 | 1.124168 | 4.444445e-12
44.0735 | 11.0251 | 10.7355 | 9.615349 | 0.2896025 | 4.43201e-12 | 1.120149 | 4.43201e-12
44.0835 | 11.0186 | 10.72863 | 9.612472 | 0.2899715 | 4.421352e-12 | 1.116157 | 4.421352e-12
44.0935 | 10.9806 | 10.72179 | 9.609595 | 0.2588129 | 4.408918e-12 | 1.112192 | 4.408918e-12
44.1035 | 10.9996 | 10.71497 | 9.606719 | 0.2846267 | 4.39826e-12 | 1.108254 | 4.39826e-12
44.1135 | 10.9886 | 10.70819 | 9.603844 | 0.280413 | 4.385825e-12 | 1.104343 | 4.385825e-12
44.1235 | 10.9723 | 10.70143 | 9.600969 | 0.270872 | 4.375167e-12 | 1.100459 | 4.375167e-12
44.1335 | 10.9527 | 10.6947 | 9.598094 | 0.258004 | 4.362732e-12 | 1.096602 | 4.362732e-12
44.1435 | 10.9558 | 10.68799 | 9.59522 | 0.2678094 | 4.352074e-12 | 1.092771 | 4.352074e-12
44.1535 | 10.9477 | 10.68131 | 9.592347 | 0.2663883 | 4.341416e-12 | 1.088965 | 4.341416e-12
44.1635 | 10.954 | 10.67466 | 9.589474 | 0.2793406 | 4.330758e-12 | 1.085186 | 4.330758e-12
44.1735 | 10.9084 | 10.66803 | 9.586601 | 0.2403669 | 4.3201e-12 | 1.081432 | 4.3201e-12
44.1835 | 10.906 | 10.66143 | 9.583729 | 0.2445673 | 4.309442e-12 | 1.077703 | 4.309442e-12
44.1935 | 10.9225 | 10.65486 | 9.580858 | 0.2676419 | 4.298784e-12 | 1.074 | 4.298784e-12
44.2035 | 10.8986 | 10.64831 | 9.577987 | 0.2502912 | 4.288125e-12 | 1.070322 | 4.288125e-12
44.2134 | 10.889 | 10.64185 | 9.575145 | 0.2471488 | 4.277467e-12 | 1.066706 | 4.277467e-12
44.2234 | 10.8542 | 10.63535 | 9.572276 | 0.2188478 | 4.266809e-12 | 1.063077 | 4.266809e-12
44.2334 | 10.8936 | 10.62888 | 9.569406 | 0.2647218 | 4.256151e-12 | 1.059472 | 4.256151e-12
44.2434 | 10.8716 | 10.62243 | 9.566537 | 0.249171 | 4.245493e-12 | 1.055892 | 4.245493e-12
44.2534 | 10.8403 | 10.616 | 9.563669 | 0.2242958 | 4.236611e-12 | 1.052335 | 4.236611e-12
44.2634 | 10.8468 | 10.6096 | 9.560801 | 0.2371962 | 4.225953e-12 | 1.048803 | 4.225953e-12
44.2734 | 10.8475 | 10.60323 | 9.557934 | 0.2442726 | 4.215295e-12 | 1.045294 | 4.215295e-12
44.2834 | 10.8336 | 10.59688 | 9.555067 | 0.2367247 | 4.206413e-12 | 1.041808 | 4.206413e-12
44.2934 | 10.8023 | 10.59055 | 9.552201 | 0.2117532 | 4.195755e-12 | 1.038346 | 4.195755e-12
44.3034 | 10.7993 | 10.58424 | 9.549335 | 0.215058 | 4.186873e-12 | 1.034907 | 4.186873e-12
44.3134 | 10.8221 | 10.57796 | 9.54647 | 0.2441395 | 4.176215e-12 | 1.031491 | 4.176215e-12
44.3234 | 10.7788 | 10.5717 | 9.543605 | 0.2070976 | 4.167333e-12 | 1.028098 | 4.167333e-12
44.3334 | 10.7817 | 10.56547 | 9.540741 | 0.2162327 | 4.158451e-12 | 1.024727 | 4.158451e-12
44.3434 | 10.7659 | 10.55926 | 9.537877 | 0.2066448 | 4.147793e-12 | 1.021378 | 4.147793e-12
44.3534 | 10.7739 | 10.55307 | 9.535013 | 0.2208344 | 4.138911e-12 | 1.018052 | 4.138911e-12
44.3634 | 10.7542 | 10.5469 | 9.532151 | 0.2073011 | 4.13003e-12 | 1.014748 | 4.13003e-12
44.3734 | 10.7231 | 10.54075 | 9.529288 | 0.1823458 | 4.121148e-12 | 1.011466 | 4.121148e-12
44.3834 | 10.751 | 10.53463 | 9.526427 | 0.2163679 | 4.112266e-12 | 1.008205 | 4.112266e-12
44.3934 | 10.7206 | 10.52853 | 9.523565 | 0.1920682 | 4.103384e-12 | 1.004966 | 4.103384e-12
44.4034 | 10.7043 | 10.52245 | 9.520705 | 0.1818464 | 4.094503e-12 | 1.001749 | 4.094503e-12
44.4134 | 10.7115 | 10.5164 | 9.517844 | 0.195103 | 4.085621e-12 | 0.9985526 | 4.085621e-12
44.4234 | 10.6916 | 10.51036 | 9.514985 | 0.1812379 | 4.076739e-12 | 0.9953775 | 4.076739e-12
44.4334 | 10.6832 | 10.50435 | 9.512125 | 0.1788516 | 4.067857e-12 | 0.9922231 | 4.067857e-12
44.4434 | 10.6673 | 10.49836 | 9.509267 | 0.1689438 | 4.058975e-12 | 0.9890897 | 4.058975e-12
44.4534 | 10.6698 | 10.49238 | 9.506408 | 0.1774151 | 4.050094e-12 | 0.9859766 | 4.050094e-12
44.4634 | 10.6333 | 10.48643 | 9.50355 | 0.1468652 | 4.041212e-12 | 0.9828843 | 4.041212e-12
44.4734 | 10.6502 | 10.48051 | 9.500693 | 0.1696947 | 4.03233e-12 | 0.9798121 | 4.03233e-12
44.4834 | 10.6362 | 10.4746 | 9.497836 | 0.1616035 | 4.025225e-12 | 0.9767601 | 4.025225e-12
44.4934 | 10.6305 | 10.46871 | 9.49498 | 0.1617918 | 4.016343e-12 | 0.9737281 | 4.016343e-12
44.5034 | 10.6068 | 10.46284 | 9.492124 | 0.1439597 | 4.009237e-12 | 0.970716 | 4.009237e-12
44.5134 | 10.6034 | 10.45699 | 9.489269 | 0.1464074 | 4.000356e-12 | 0.9677235 | 4.000356e-12
44.5234 | 10.6153 | 10.45116 | 9.486414 | 0.1641351 | 3.991474e-12 | 0.9647506 | 3.991474e-12
44.5334 | 10.5645 | 10.44536 | 9.48356 | 0.1191428 | 3.984368e-12 | 0.9617972 | 3.984368e-12
44.5434 | 10.5831 | 10.43957 | 9.480706 | 0.1435308 | 3.975487e-12 | 0.958863 | 3.975487e-12
44.5534 | 10.5865 | 10.4338 | 9.477853 | 0.1526991 | 3.968381e-12 | 0.955948 | 3.968381e-12
44.5634 | 10.5689 | 10.42805 | 9.475 | 0.140848 | 3.961276e-12 | 0.9530519 | 3.961276e-12
44.5734 | 10.5386 | 10.42232 | 9.472148 | 0.1162774 | 3.952394e-12 | 0.9501748 | 3.952394e-12
44.5834 | 10.577 | 10.41661 | 9.469296 | 0.1603876 | 3.945289e-12 | 0.9473164 | 3.945289e-12
44.5934 | 10.5582 | 10.41092 | 9.466445 | 0.1472787 | 3.938183e-12 | 0.9444767 | 3.938183e-12
44.6034 | 10.5496 | 10.40525 | 9.463594 | 0.1443509 | 3.931078e-12 | 0.9416553 | 3.931078e-12
44.6134 | 10.5114 | 10.3996 | 9.460743 | 0.1118042 | 3.922196e-12 | 0.9388523 | 3.922196e-12
44.6234 | 10.5506 | 10.39396 | 9.457894 | 0.1566389 | 3.91509e-12 | 0.9360674 | 3.91509e-12
44.6334 | 10.5254 | 10.38835 | 9.455044 | 0.1370548 | 3.907985e-12 | 0.9333009 | 3.907985e-12
44.6434 | 10.5294 | 10.38275 | 9.452195 | 0.1466525 | 3.90088e-12 | 0.930552 | 3.90088e-12
44.6534 | 10.5121 | 10.37717 | 9.449347 | 0.1349317 | 3.893774e-12 | 0.9278212 | 3.893774e-12
44.6634 | 10.5105 | 10.37161 | 9.446499 | 0.1388929 | 3.886669e-12 | 0.9251078 | 3.886669e-12
44.6734 | 10.5192 | 10.36606 | 9.443652 | 0.1531358 | 3.879563e-12 | 0.9224123 | 3.879563e-12
44.6834 | 10.5199 | 10.36054 | 9.440805 | 0.1593609 | 3.872458e-12 | 0.919734 | 3.872458e-12
44.6934 | 10.4845 | 10.35503 | 9.437959 | 0.1294681 | 3.865352e-12 | 0.9170732 | 3.865352e-12
44.7034 | 10.492 | 10.34954 | 9.435113 | 0.1424578 | 3.858247e-12 | 0.9144294 | 3.858247e-12
44.7134 | 10.4926 | 10.34407 | 9.432267 | 0.1485295 | 3.851142e-12 | 0.911803 | 3.851142e-12
44.7234 | 10.4925 | 10.33862 | 9.429423 | 0.1538841 | 3.845813e-12 | 0.9091934 | 3.845813e-12
44.7334 | 10.4672 | 10.33318 | 9.426578 | 0.1340211 | 3.838707e-12 | 0.9066007 | 3.838707e-12
44.7434 | 10.4816 | 10.32776 | 9.423734 | 0.153841 | 3.831602e-12 | 0.9040247 | 3.831602e-12
44.7534 | 10.4815 | 10.32236 | 9.420891 | 0.1591437 | 3.826273e-12 | 0.9014654 | 3.826273e-12
44.7634 | 10.4411 | 10.31697 | 9.418048 | 0.1241294 | 3.819167e-12 | 0.8989226 | 3.819167e-12
44.7734 | 10.4676 | 10.3116 | 9.415206 | 0.1559983 | 3.812062e-12 | 0.8963961 | 3.812062e-12
44.7834 | 10.4504 | 10.30625 | 9.412364 | 0.1441502 | 3.806733e-12 | 0.893886 | 3.806733e-12
44.7934 | 10.4406 | 10.30091 | 9.409522 | 0.1396856 | 3.799627e-12 | 0.891392 | 3.799627e-12
44.8033 | 10.4235 | 10.29565 | 9.40671 | 0.1278518 | 3.794298e-12 | 0.8889384 | 3.794298e-12
44.8133 | 10.4401 | 10.29035 | 9.403869 | 0.1497542 | 3.787193e-12 | 0.8864764 | 3.787193e-12
44.8233 | 10.4227 | 10.28506 | 9.401029 | 0.1376403 | 3.781864e-12 | 0.8840302 | 3.781864e-12
44.8333 | 10.4149 | 10.27979 | 9.39819 | 0.1351101 | 3.774758e-12 | 0.8815999 | 3.774758e-12
44.8433 | 10.3975 | 10.27454 | 9.395351 | 0.1229638 | 3.769429e-12 | 0.8791851 | 3.769429e-12
44.8533 | 10.4131 | 10.2693 | 9.392513 | 0.1438014 | 3.7641e-12 | 0.8767859 | 3.7641e-12
44.8633 | 10.3833 | 10.26408 | 9.389675 | 0.119223 | 3.756995e-12 | 0.8744021 | 3.756995e-12
44.8733 | 10.3856 | 10.25887 | 9.386837 | 0.1267288 | 3.751666e-12 | 0.8720338 | 3.751666e-12
44.8833 | 10.3932 | 10.25368 | 9.384 | 0.1395188 | 3.746337e-12 | 0.8696807 | 3.746337e-12
44.8933 | 10.3637 | 10.24851 | 9.381164 | 0.1151932 | 3.741008e-12 | 0.8673427 | 3.741008e-12
44.9033 | 10.3785 | 10.24335 | 9.378328 | 0.135152 | 3.733902e-12 | 0.8650198 | 3.733902e-12
44.9133 | 10.3719 | 10.2382 | 9.375493 | 0.1336954 | 3.728573e-12 | 0.8627119 | 3.728573e-12
44.9233 | 10.3694 | 10.23308 | 9.372658 | 0.1363235 | 3.723244e-12 | 0.8604187 | 3.723244e-12
44.9333 | 10.3496 | 10.22796 | 9.369823 | 0.1216362 | 3.717915e-12 | 0.8581405 | 3.717915e-12
44.9433 | 10.3601 | 10.22287 | 9.366989 | 0.1372338 | 3.712586e-12 | 0.8558768 | 3.712586e-12
44.9533 | 10.3582 | 10.21778 | 9.364156 | 0.1404162 | 3.707257e-12 | 0.8536277 | 3.707257e-12
44.9633 | 10.3313 | 10.21272 | 9.361323 | 0.1185838 | 3.701928e-12 | 0.8513931 | 3.701928e-12
44.9733 | 10.3431 | 10.20766 | 9.358491 | 0.1354363 | 3.696599e-12 | 0.849173 | 3.696599e-12
44.9833 | 10.3592 | 10.20263 | 9.355659 | 0.1565742 | 3.69127e-12 | 0.8469671 | 3.69127e-12
44.9933 | 10.3133 | 10.1976 | 9.352827 | 0.1156972 | 3.68594e-12 | 0.8447754 | 3.68594e-12
45.0033 | 10.3404 | 10.19259 | 9.349996 | 0.1478056 | 3.680611e-12 | 0.8425979 | 3.680611e-12
45.0133 | 10.3375 | 10.1876 | 9.347166 | 0.1498995 | 3.677059e-12 | 0.8404344 | 3.677059e-12
45.0233 | 10.3187 | 10.18262 | 9.344336 | 0.1360789 | 3.67173e-12 | 0.8382849 | 3.67173e-12
45.0333 | 10.3121 | 10.17766 | 9.341507 | 0.1344441 | 3.666401e-12 | 0.8361491 | 3.666401e-12
45.0433 | 10.324 | 10.17271 | 9.338678 | 0.1512947 | 3.661071e-12 | 0.8340273 | 3.661071e-12
45.0533 | 10.3132 | 10.16777 | 9.33585 | 0.1454313 | 3.657519e-12 | 0.8319191 | 3.657519e-12
45.0633 | 10.3179 | 10.16285 | 9.333022 | 0.1550538 | 3.65219e-12 | 0.8298244 | 3.65219e-12
45.0733 | 10.3124 | 10.15794 | 9.330194 | 0.1544622 | 3.646861e-12 | 0.8277434 | 3.646861e-12
45.0833 | 10.2969 | 10.15304 | 9.327368 | 0.1438567 | 3.643308e-12 | 0.8256757 | 3.643308e-12
45.0933 | 10.3194 | 10.14816 | 9.324541 | 0.1712372 | 3.637979e-12 | 0.8236215 | 3.637979e-12
45.1033 | 10.3024 | 10.1433 | 9.321715 | 0.1591041 | 3.634426e-12 | 0.8215805 | 3.634426e-12
45.1133 | 10.2728 | 10.13844 | 9.31889 | 0.1343571 | 3.629097e-12 | 0.8195528 | 3.629097e-12
45.1233 | 10.2972 | 10.1336 | 9.316065 | 0.1635965 | 3.625544e-12 | 0.8175382 | 3.625544e-12
45.1333 | 10.2955 | 10.12878 | 9.313241 | 0.1667224 | 3.620215e-12 | 0.8155365 | 3.620215e-12
45.1433 | 10.2779 | 10.12397 | 9.310417 | 0.1539348 | 3.616663e-12 | 0.8135479 | 3.616663e-12
45.1533 | 10.292 | 10.11917 | 9.307594 | 0.1728337 | 3.61311e-12 | 0.8115722 | 3.61311e-12
45.1633 | 10.2924 | 10.11438 | 9.304771 | 0.1780194 | 3.607781e-12 | 0.8096093 | 3.607781e-12
45.1733 | 10.2696 | 10.10961 | 9.301949 | 0.1599917 | 3.604228e-12 | 0.8076592 | 3.604228e-12
45.1833 | 10.2614 | 10.10485 | 9.299127 | 0.1565509 | 3.600675e-12 | 0.8057217 | 3.600675e-12
45.1933 | 10.2767 | 10.1001 | 9.296306 | 0.1765969 | 3.597123e-12 | 0.8037969 | 3.597123e-12
45.2033 | 10.2789 | 10.09537 | 9.293486 | 0.18353 | 3.591794e-12 | 0.8018844 | 3.591794e-12
45.2133 | 10.243 | 10.09065 | 9.290665 | 0.1523501 | 3.588241e-12 | 0.7999845 | 3.588241e-12
45.2233 | 10.2805 | 10.08594 | 9.287846 | 0.1945572 | 3.584688e-12 | 0.798097 | 3.584688e-12
45.2333 | 10.2771 | 10.08125 | 9.285027 | 0.1958515 | 3.581135e-12 | 0.7962218 | 3.581135e-12
45.2433 | 10.2424 | 10.07657 | 9.282208 | 0.1658331 | 3.577583e-12 | 0.7943588 | 3.577583e-12
45.2533 | 10.2725 | 10.0719 | 9.27939 | 0.2006019 | 3.57403e-12 | 0.792508 | 3.57403e-12
45.2633 | 10.2691 | 10.06724 | 9.276573 | 0.2018581 | 3.570477e-12 | 0.7906693 | 3.570477e-12
45.2733 | 10.2577 | 10.0626 | 9.273756 | 0.1951018 | 3.566925e-12 | 0.7888426 | 3.566925e-12
45.2833 | 10.2504 | 10.05797 | 9.270939 | 0.192433 | 3.563372e-12 | 0.7870279 | 3.563372e-12
45.2933 | 10.2708 | 10.05335 | 9.268123 | 0.2174517 | 3.559819e-12 | 0.7852252 | 3.559819e-12
45.3033 | 10.2662 | 10.04874 | 9.265308 | 0.2174582 | 3.556266e-12 | 0.7834341 | 3.556266e-12
45.3133 | 10.2526 | 10.04415 | 9.262493 | 0.2084522 | 3.55449e-12 | 0.781655 | 3.55449e-12
45.3233 | 10.2828 | 10.03957 | 9.259678 | 0.243234 | 3.550937e-12 | 0.7798875 | 3.550937e-12
45.3333 | 10.2546 | 10.035 | 9.256865 | 0.2196037 | 3.547385e-12 | 0.7781317 | 3.547385e-12
45.3433 | 10.2811 | 10.03044 | 9.254051 | 0.2506613 | 3.543832e-12 | 0.7763874 | 3.543832e-12
45.3533 | 10.2778 | 10.02589 | 9.251239 | 0.2519067 | 3.542056e-12 | 0.7746547 | 3.542056e-12
45.3633 | 10.2594 | 10.02136 | 9.248426 | 0.2380403 | 3.538503e-12 | 0.7729334 | 3.538503e-12
45.3733 | 10.293 | 10.01684 | 9.245615 | 0.2761619 | 3.536726e-12 | 0.7712235 | 3.536726e-12
45.3832 | 10.2919 | 10.01237 | 9.242832 | 0.2795265 | 3.533174e-12 | 0.7695419 | 3.533174e-12
45.3932 | 10.2675 | 10.00788 | 9.240021 | 0.2596244 | 3.529621e-12 | 0.7678546 | 3.529621e-12
45.4032 | 10.317 | 10.00339 | 9.237211 | 0.3136108 | 3.527845e-12 | 0.7661783 | 3.527845e-12
45.4132 | 10.3063 | 9.998915 | 9.234401 | 0.3073853 | 3.526068e-12 | 0.7645133 | 3.526068e-12
45.4232 | 10.2984 | 9.994452 | 9.231592 | 0.3039483 | 3.522516e-12 | 0.7628593 | 3.522516e-12
45.4332 | 10.2979 | 9.99 | 9.228784 | 0.3078997 | 3.520739e-12 | 0.7612164 | 3.520739e-12
45.4432 | 10.3414 | 9.98556 | 9.225976 | 0.3558396 | 3.518963e-12 | 0.7595845 | 3.518963e-12
45.4532 | 10.3076 | 9.981132 | 9.223169 | 0.3264679 | 3.51541e-12 | 0.7579635 | 3.51541e-12
45.4632 | 10.3313 | 9.976715 | 9.220362 | 0.3545849 | 3.513634e-12 | 0.7563533 | 3.513634e-12
45.4732 | 10.3494 | 9.97231 | 9.217555 | 0.3770905 | 3.511857e-12 | 0.7547541 | 3.511857e-12
45.4832 | 10.3408 | 9.967915 | 9.21475 | 0.3728848 | 3.510081e-12 | 0.7531655 | 3.510081e-12
45.4932 | 10.3372 | 9.963532 | 9.211945 | 0.3736678 | 3.508305e-12 | 0.7515876 | 3.508305e-12
45.5032 | 10.3666 | 9.95916 | 9.20914 | 0.4074396 | 3.506528e-12 | 0.7500204 | 3.506528e-12
45.5132 | 10.3712 | 9.9548 | 9.206336 | 0.4164003 | 3.504752e-12 | 0.7484638 | 3.504752e-12
45.5232 | 10.3552 | 9.95045 | 9.203532 | 0.4047499 | 3.502976e-12 | 0.7469178 | 3.502976e-12
45.5332 | 10.3741 | 9.946112 | 9.200729 | 0.4279884 | 3.501199e-12 | 0.7453822 | 3.501199e-12
45.5432 | 10.3937 | 9.941784 | 9.197927 | 0.451916 | 3.499423e-12 | 0.7438571 | 3.499423e-12
45.5532 | 10.3864 | 9.937467 | 9.195125 | 0.4489326 | 3.497647e-12 | 0.7423423 | 3.497647e-12
45.5632 | 10.3982 | 9.933162 | 9.192324 | 0.4650383 | 3.49587e-12 | 0.7408379 | 3.49587e-12
45.5732 | 10.402 | 9.928867 | 9.189523 | 0.4731332 | 3.49587e-12 | 0.7393438 | 3.49587e-12
45.5832 | 10.4219 | 9.924583 | 9.186723 | 0.4973172 | 3.494094e-12 | 0.7378599 | 3.494094e-12
45.5932 | 10.4124 | 9.92031 | 9.183923 | 0.4920905 | 3.492318e-12 | 0.7363863 | 3.492318e-12
45.6032 | 10.4151 | 9.916047 | 9.181124 | 0.4990531 | 3.492318e-12 | 0.7349227 | 3.492318e-12
45.6132 | 10.4588 | 9.911795 | 9.178326 | 0.5470047 | 3.490541e-12 | 0.7334696 | 3.490541e-12
45.6232 | 10.4212 | 9.907554 | 9.175528 | 0.5136463 | 3.490541e-12 | 0.7320259 | 3.490541e-12
45.6332 | 10.4255 | 9.903323 | 9.17273 | 0.522177 | 3.488765e-12 | 0.7305925 | 3.488765e-12
45.6432 | 10.4713 | 9.899103 | 9.169934 | 0.5721972 | 3.488765e-12 | 0.7291691 | 3.488765e-12
45.6532 | 10.4389 | 9.894893 | 9.167137 | 0.5440069 | 3.488765e-12 | 0.7277556 | 3.488765e-12
45.6632 | 10.4431 | 9.890694 | 9.164342 | 0.5524062 | 3.488765e-12 | 0.726352 | 3.488765e-12
45.6732 | 10.4876 | 9.886505 | 9.161547 | 0.6010951 | 3.486988e-12 | 0.7249581 | 3.486988e-12
45.6832 | 10.4677 | 9.882326 | 9.158752 | 0.5853737 | 3.486988e-12 | 0.723574 | 3.486988e-12
45.6932 | 10.4444 | 9.878158 | 9.155958 | 0.5662419 | 3.486988e-12 | 0.7221997 | 3.486988e-12
45.7032 | 10.4932 | 9.874 | 9.153165 | 0.6191999 | 3.488765e-12 | 0.7208351 | 3.488765e-12
45.7132 | 10.4837 | 9.869852 | 9.150372 | 0.6138476 | 3.488765e-12 | 0.7194801 | 3.488765e-12
45.7232 | 10.4562 | 9.865715 | 9.14758 | 0.5904852 | 3.488765e-12 | 0.7181347 | 3.488765e-12
45.7332 | 10.4957 | 9.861587 | 9.144789 | 0.6341125 | 3.488765e-12 | 0.7167989 | 3.488765e-12
45.7432 | 10.4804 | 9.85747 | 9.141998 | 0.6229299 | 3.490541e-12 | 0.7154726 | 3.490541e-12
45.7532 | 10.4786 | 9.853363 | 9.139207 | 0.6252371 | 3.490541e-12 | 0.7141558 | 3.490541e-12
45.7632 | 10.494 | 9.849266 | 9.136417 | 0.6447343 | 3.492318e-12 | 0.7128484 | 3.492318e-12
45.7732 | 10.4903 | 9.845178 | 9.133628 | 0.6451215 | 3.492318e-12 | 0.7115504 | 3.492318e-12
45.7832 | 10.4716 | 9.841101 | 9.130839 | 0.6304988 | 3.494094e-12 | 0.7102618 | 3.494094e-12
45.7932 | 10.4818 | 9.837034 | 9.128051 | 0.6447662 | 3.49587e-12 | 0.7089824 | 3.49587e-12
45.8032 | 10.4697 | 9.832976 | 9.125264 | 0.6367236 | 3.497647e-12 | 0.7077125 | 3.497647e-12
45.8132 | 10.4811 | 9.828929 | 9.122477 | 0.6521713 | 3.499423e-12 | 0.7064516 | 3.499423e-12
45.8232 | 10.4651 | 9.824891 | 9.119691 | 0.6402091 | 3.501199e-12 | 0.7052001 | 3.501199e-12
45.8332 | 10.466 | 9.820863 | 9.116905 | 0.6451371 | 3.502976e-12 | 0.7039577 | 3.502976e-12
45.8432 | 10.467 | 9.816845 | 9.11412 | 0.6501555 | 3.506528e-12 | 0.7027244 | 3.506528e-12
45.8532 | 10.4538 | 9.812836 | 9.111336 | 0.6409641 | 3.508305e-12 | 0.7015002 | 3.508305e-12
45.8632 | 10.4457 | 9.808837 | 9.108552 | 0.6368628 | 3.511857e-12 | 0.7002853 | 3.511857e-12
45.8732 | 10.4493 | 9.804848 | 9.105769 | 0.6444524 | 3.513634e-12 | 0.699079 | 3.513634e-12
45.8832 | 10.424 | 9.800868 | 9.102986 | 0.6231322 | 3.517187e-12 | 0.6978819 | 3.517187e-12
45.8932 | 10.4283 | 9.796898 | 9.100204 | 0.6314023 | 3.520739e-12 | 0.6966938 | 3.520739e-12
45.9032 | 10.428 | 9.792937 | 9.097423 | 0.635063 | 3.524292e-12 | 0.6955145 | 3.524292e-12
45.9132 | 10.4136 | 9.788986 | 9.094642 | 0.6246141 | 3.527845e-12 | 0.6943442 | 3.527845e-12
45.9232 | 10.393 | 9.785044 | 9.091862 | 0.6079558 | 3.533174e-12 | 0.6931827 | 3.533174e-12
45.9332 | 10.4198 | 9.781112 | 9.089082 | 0.638688 | 3.536726e-12 | 0.69203 | 3.536726e-12
45.9432 | 10.3794 | 9.777189 | 9.086303 | 0.6022109 | 3.542056e-12 | 0.6908861 | 3.542056e-12
45.9532 | 10.3546 | 9.773276 | 9.083525 | 0.5813243 | 3.547385e-12 | 0.6897509 | 3.547385e-12
45.9632 | 10.3796 | 9.769372 | 9.080747 | 0.6102285 | 3.552714e-12 | 0.6886245 | 3.552714e-12
45.9731 | 10.3522 | 9.765516 | 9.077998 | 0.5866844 | 3.558043e-12 | 0.6875179 | 3.558043e-12
45.9831 | 10.3405 | 9.76163 | 9.075221 | 0.57887 | 3.563372e-12 | 0.6864087 | 3.563372e-12
45.9931 | 10.3311 | 9.757754 | 9.072445 | 0.5733463 | 3.570477e-12 | 0.6853082 | 3.570477e-12
46.0031 | 10.3385 | 9.753887 | 9.06967 | 0.5846135 | 3.575806e-12 | 0.6842163 | 3.575806e-12
46.0131 | 10.315 | 9.750029 | 9.066896 | 0.5649713 | 3.582912e-12 | 0.683133 | 3.582912e-12
46.0231 | 10.2865 | 9.74618 | 9.064122 | 0.5403201 | 3.590017e-12 | 0.6820581 | 3.590017e-12
46.0331 | 10.3035 | 9.74234 | 9.061348 | 0.5611597 | 3.597123e-12 | 0.6809918 | 3.597123e-12
46.0431 | 10.2803 | 9.73851 | 9.058576 | 0.5417902 | 3.604228e-12 | 0.679934 | 3.604228e-12
46.0531 | 10.2519 | 9.734688 | 9.055804 | 0.5172116 | 3.61311e-12 | 0.6788846 | 3.61311e-12
46.0631 | 10.2833 | 9.730876 | 9.053032 | 0.5524239 | 3.621992e-12 | 0.6778436 | 3.621992e-12
46.0731 | 10.26 | 9.727073 | 9.050262 | 0.5329271 | 3.629097e-12 | 0.6768111 | 3.629097e-12
46.0831 | 10.2325 | 9.723279 | 9.047492 | 0.5092214 | 3.637979e-12 | 0.675787 | 3.637979e-12
46.0931 | 10.242 | 9.719493 | 9.044722 | 0.5225066 | 3.646861e-12 | 0.6747711 | 3.646861e-12
46.1031 | 10.2217 | 9.715717 | 9.041953 | 0.505983 | 3.657519e-12 | 0.6737636 | 3.657519e-12
46.1131 | 10.2069 | 9.71195 | 9.039185 | 0.4949503 | 3.666401e-12 | 0.6727644 | 3.666401e-12
46.1231 | 10.2176 | 9.708191 | 9.036418 | 0.5094088 | 3.677059e-12 | 0.6717734 | 3.677059e-12
46.1331 | 10.2015 | 9.704442 | 9.033651 | 0.4970583 | 3.68594e-12 | 0.6707907 | 3.68594e-12
46.1431 | 10.1837 | 9.700701 | 9.030885 | 0.4829989 | 3.696599e-12 | 0.6698162 | 3.696599e-12
46.1531 | 10.2077 | 9.696969 | 9.028119 | 0.5107307 | 3.707257e-12 | 0.6688499 | 3.707257e-12
46.1631 | 10.1705 | 9.693246 | 9.025355 | 0.4772537 | 3.716139e-12 | 0.6678918 | 3.716139e-12
46.1731 | 10.1622 | 9.689532 | 9.02259 | 0.4726678 | 3.726797e-12 | 0.6669418 | 3.726797e-12
46.1831 | 10.1891 | 9.685827 | 9.019827 | 0.5032732 | 3.737455e-12 | 0.6659999 | 3.737455e-12
46.1931 | 10.1548 | 9.68213 | 9.017064 | 0.4726698 | 3.748113e-12 | 0.6650662 | 3.748113e-12
46.2031 | 10.1622 | 9.678442 | 9.014302 | 0.4837577 | 3.756995e-12 | 0.6641405 | 3.756995e-12
46.2131 | 10.1663 | 9.674763 | 9.01154 | 0.4915368 | 3.767653e-12 | 0.6632228 | 3.767653e-12
46.2231 | 10.1486 | 9.671093 | 9.00878 | 0.4775073 | 3.776535e-12 | 0.6623132 | 3.776535e-12
46.2331 | 10.1636 | 9.667431 | 9.006019 | 0.496169 | 3.787193e-12 | 0.6614116 | 3.787193e-12
46.2431 | 10.146 | 9.663778 | 9.00326 | 0.482222 | 3.794298e-12 | 0.660518 | 3.794298e-12
46.2531 | 10.1648 | 9.660134 | 9.000501 | 0.5046665 | 3.80318e-12 | 0.6596324 | 3.80318e-12
46.2631 | 10.1399 | 9.656498 | 8.997743 | 0.4834023 | 3.810285e-12 | 0.6587547 | 3.810285e-12
46.2731 | 10.1605 | 9.652871 | 8.994986 | 0.5076295 | 3.817391e-12 | 0.6578849 | 3.817391e-12
46.2831 | 10.1601 | 9.649252 | 8.992229 | 0.510848 | 3.824496e-12 | 0.6570231 | 3.824496e-12
46.2931 | 10.1355 | 9.645642 | 8.989473 | 0.489858 | 3.829825e-12 | 0.6561691 | 3.829825e-12
46.3031 | 10.165 | 9.642041 | 8.986718 | 0.5229594 | 3.835154e-12 | 0.655323 | 3.835154e-12
46.3131 | 10.1689 | 9.638448 | 8.983963 | 0.5304523 | 3.838707e-12 | 0.6544847 | 3.838707e-12
46.3231 | 10.1374 | 9.634863 | 8.981209 | 0.5025367 | 3.84226e-12 | 0.6536543 | 3.84226e-12
46.3331 | 10.1765 | 9.631287 | 8.978456 | 0.5452125 | 3.844036e-12 | 0.6528317 | 3.844036e-12
46.3431 | 10.1621 | 9.62772 | 8.975703 | 0.5343798 | 3.845813e-12 | 0.652017 | 3.845813e-12
46.3531 | 10.1755 | 9.624161 | 8.972951 | 0.5513387 | 3.845813e-12 | 0.6512099 | 3.845813e-12
46.3631 | 10.1721 | 9.620611 | 8.9702 | 0.5514891 | 3.845813e-12 | 0.6504107 | 3.845813e-12
46.3731 | 10.1756 | 9.617069 | 8.96745 | 0.558531 | 3.845813e-12 | 0.6496192 | 3.845813e-12
46.3831 | 10.1999 | 9.613536 | 8.9647 | 0.5863645 | 3.84226e-12 | 0.6488354 | 3.84226e-12
46.3931 | 10.1931 | 9.61001 | 8.961951 | 0.5830896 | 3.840483e-12 | 0.6480593 | 3.840483e-12
46.4031 | 10.1915 | 9.606494 | 8.959203 | 0.5850062 | 3.835154e-12 | 0.647291 | 3.835154e-12
46.4131 | 10.226 | 9.602986 | 8.956455 | 0.6230144 | 3.831602e-12 | 0.6465303 | 3.831602e-12
46.4231 | 10.2107 | 9.599486 | 8.953708 | 0.6112143 | 3.826273e-12 | 0.6457773 | 3.826273e-12
46.4331 | 10.2492 | 9.595994 | 8.950962 | 0.6532058 | 3.819167e-12 | 0.645032 | 3.819167e-12
46.4431 | 10.2597 | 9.592511 | 8.948217 | 0.6671889 | 3.813838e-12 | 0.6442943 | 3.813838e-12
46.4531 | 10.2359 | 9.589036 | 8.945472 | 0.6468636 | 3.806733e-12 | 0.6435642 | 3.806733e-12
46.4631 | 10.281 | 9.58557 | 8.942728 | 0.69543 | 3.797851e-12 | 0.6428417 | 3.797851e-12
46.4731 | 10.2868 | 9.582112 | 8.939985 | 0.7046881 | 3.790745e-12 | 0.6421268 | 3.790745e-12
46.4831 | 10.2917 | 9.578662 | 8.937243 | 0.7130379 | 3.781864e-12 | 0.6414196 | 3.781864e-12
46.4931 | 10.3299 | 9.575221 | 8.934501 | 0.7546793 | 3.772982e-12 | 0.6407199 | 3.772982e-12
46.5031 | 10.3282 | 9.571788 | 8.93176 | 0.7564125 | 3.7641e-12 | 0.6400277 | 3.7641e-12
46.5131 | 10.3385 | 9.568363 | 8.92902 | 0.7701373 | 3.753442e-12 | 0.6393432 | 3.753442e-12
46.5231 | 10.3892 | 9.564946 | 8.92628 | 0.8242538 | 3.74456e-12 | 0.6386661 | 3.74456e-12
46.5331 | 10.3661 | 9.561538 | 8.923541 | 0.8045621 | 3.735678e-12 | 0.6379966 | 3.735678e-12
46.5431 | 10.3993 | 9.558138 | 8.920803 | 0.8411621 | 3.72502e-12 | 0.6373346 | 3.72502e-12
46.553 | 10.4168 | 9.55478 | 8.918093 | 0.8620199 | 3.716139e-12 | 0.6366868 | 3.716139e-12
46.563 | 10.441 | 9.551397 | 8.915357 | 0.8896034 | 3.70548e-12 | 0.6360398 | 3.70548e-12
46.573 | 10.466 | 9.548021 | 8.912621 | 0.9179788 | 3.696599e-12 | 0.6354002 | 3.696599e-12
46.583 | 10.4784 | 9.544654 | 8.909886 | 0.933746 | 3.687717e-12 | 0.6347679 | 3.687717e-12
46.593 | 10.4939 | 9.541295 | 8.907152 | 0.9526047 | 3.678835e-12 | 0.6341435 | 3.678835e-12
46.603 | 10.5207 | 9.537944 | 8.904418 | 0.9827555 | 3.669953e-12 | 0.6335261 | 3.669953e-12
46.613 | 10.5414 | 9.534602 | 8.901686 | 1.006798 | 3.661071e-12 | 0.6329166 | 3.661071e-12
46.623 | 10.5437 | 9.531268 | 8.898954 | 1.012432 | 3.65219e-12 | 0.6323144 | 3.65219e-12
46.633 | 10.5707 | 9.527942 | 8.896222 | 1.042758 | 3.643308e-12 | 0.6317196 | 3.643308e-12
46.643 | 10.6003 | 9.524624 | 8.893492 | 1.075676 | 3.634426e-12 | 0.6311322 | 3.634426e-12
46.653 | 10.5902 | 9.521315 | 8.890762 | 1.068885 | 3.627321e-12 | 0.6305522 | 3.627321e-12
46.663 | 10.6212 | 9.518013 | 8.888034 | 1.103187 | 3.620215e-12 | 0.6299798 | 3.620215e-12
46.673 | 10.6568 | 9.51472 | 8.885306 | 1.14208 | 3.61311e-12 | 0.6294146 | 3.61311e-12
46.683 | 10.6336 | 9.511435 | 8.882578 | 1.122165 | 3.606004e-12 | 0.6288569 | 3.606004e-12
46.693 | 10.6569 | 9.508158 | 8.879852 | 1.148742 | 3.598899e-12 | 0.6283066 | 3.598899e-12
46.703 | 10.6819 | 9.50489 | 8.877126 | 1.17701 | 3.59357e-12 | 0.6277637 | 3.59357e-12
46.713 | 10.6744 | 9.501629 | 8.874401 | 1.172771 | 3.586464e-12 | 0.6272281 | 3.586464e-12
46.723 | 10.6953 | 9.498377 | 8.871677 | 1.196923 | 3.581135e-12 | 0.6267 | 3.581135e-12
46.733 | 10.7123 | 9.495133 | 8.868954 | 1.217167 | 3.575806e-12 | 0.6261792 | 3.575806e-12
46.743 | 10.6911 | 9.491897 | 8.866231 | 1.199203 | 3.570477e-12 | 0.6256658 | 3.570477e-12
46.753 | 10.7205 | 9.488669 | 8.86351 | 1.231831 | 3.565148e-12 | 0.6251599 | 3.565148e-12
46.763 | 10.7213 | 9.48545 | 8.860789 | 1.23585 | 3.561595e-12 | 0.6246612 | 3.561595e-12
46.773 | 10.7139 | 9.482238 | 8.858069 | 1.231662 | 3.556266e-12 | 0.6241699 | 3.556266e-12
46.783 | 10.7102 | 9.479035 | 8.855349 | 1.231165 | 3.552714e-12 | 0.6236861 | 3.552714e-12
46.793 | 10.7253 | 9.47584 | 8.852631 | 1.24946 | 3.549161e-12 | 0.6232095 | 3.549161e-12
46.803 | 10.6968 | 9.472654 | 8.849913 | 1.224146 | 3.545608e-12 | 0.6227404 | 3.545608e-12
46.813 | 10.711 | 9.469475 | 8.847196 | 1.241525 | 3.542056e-12 | 0.6222786 | 3.542056e-12
46.823 | 10.7033 | 9.466304 | 8.84448 | 1.236996 | 3.540279e-12 | 0.6218242 | 3.540279e-12
46.833 | 10.671 | 9.463142 | 8.841765 | 1.207858 | 3.536726e-12 | 0.621377 | 3.536726e-12
46.843 | 10.7045 | 9.459988 | 8.839051 | 1.244512 | 3.53495e-12 | 0.6209374 | 3.53495e-12
46.853 | 10.6448 | 9.456842 | 8.836337 | 1.187958 | 3.531397e-12 | 0.6205048 | 3.531397e-12
46.863 | 10.6437 | 9.453704 | 8.833624 | 1.189996 | 3.529621e-12 | 0.62008 | 3.529621e-12
46.873 | 10.6606 | 9.450575 | 8.830913 | 1.210025 | 3.527845e-12 | 0.6196624 | 3.527845e-12
46.883 | 10.5895 | 9.447454 | 8.828202 | 1.142046 | 3.526068e-12 | 0.6192521 | 3.526068e-12
46.893 | 10.6019 | 9.444341 | 8.825491 | 1.157559 | 3.526068e-12 | 0.6188492 | 3.526068e-12
46.903 | 10.5898 | 9.441236 | 8.822782 | 1.148564 | 3.524292e-12 | 0.6184537 | 3.524292e-12
46.913 | 10.5326 | 9.438139 | 8.820074 | 1.094461 | 3.522516e-12 | 0.6180656 | 3.522516e-12
46.923 | 10.5549 | 9.435051 | 8.817366 | 1.119849 | 3.522516e-12 | 0.6176847 | 3.522516e-12
46.933 | 10.5035 | 9.43197 | 8.814659 | 1.07153 | 3.522516e-12 | 0.6173113 | 3.522516e-12
46.943 | 10.4771 | 9.428898 | 8.811953 | 1.048202 | 3.520739e-12 | 0.6169453 | 3.520739e-12
46.953 | 10.4638 | 9.425835 | 8.809248 | 1.037965 | 3.520739e-12 | 0.6165866 | 3.520739e-12
46.963 | 10.4334 | 9.422779 | 8.806544 | 1.010621 | 3.520739e-12 | 0.6162354 | 3.520739e-12
46.973 | 10.394 | 9.419732 | 8.803841 | 0.974268 | 3.520739e-12 | 0.6158915 | 3.520739e-12
46.983 | 10.3904 | 9.416693 | 8.801138 | 0.973707 | 3.520739e-12 | 0.615555 | 3.520739e-12
46.993 | 10.3387 | 9.413662 | 8.798436 | 0.9250377 | 3.522516e-12 | 0.6152259 | 3.522516e-12
47.003 | 10.3243 | 9.41064 | 8.795736 | 0.9136601 | 3.522516e-12 | 0.6149042 | 3.522516e-12
47.013 | 10.3072 | 9.407626 | 8.793036 | 0.8995742 | 3.522516e-12 | 0.61459 | 3.522516e-12
47.023 | 10.2381 | 9.40462 | 8.790337 | 0.8334801 | 3.524292e-12 | 0.6142831 | 3.524292e-12
47.033 | 10.244 | 9.401622 | 8.787639 | 0.8423776 | 3.524292e-12 | 0.6139837 | 3.524292e-12
47.043 | 10.2119 | 9.398633 | 8.784941 | 0.8132669 | 3.526068e-12 | 0.6136917 | 3.526068e-12
47.053 | 10.1523 | 9.395652 | 8.782245 | 0.7566478 | 3.527845e-12 | 0.6134072 | 3.527845e-12
47.063 | 10.1692 | 9.39268 | 8.77955 | 0.7765203 | 3.527845e-12 | 0.6131301 | 3.527845e-12
47.073 | 10.0986 | 9.389715 | 8.776855 | 0.7088845 | 3.529621e-12 | 0.6128604 | 3.529621e-12
47.083 | 10.1002 | 9.38676 | 8.774161 | 0.7134405 | 3.531397e-12 | 0.6125981 | 3.531397e-12
47.093 | 10.0687 | 9.383812 | 8.771469 | 0.6848879 | 3.533174e-12 | 0.6123435 | 3.533174e-12
47.103 | 10.0255 | 9.380873 | 8.768777 | 0.6446271 | 3.53495e-12 | 0.6120962 | 3.53495e-12
47.113 | 10.031 | 9.377942 | 8.766086 | 0.6530577 | 3.538503e-12 | 0.6118566 | 3.538503e-12
47.123 | 9.9608 | 9.37502 | 8.763396 | 0.5857799 | 3.540279e-12 | 0.6116244 | 3.540279e-12
47.133 | 9.952 | 9.372106 | 8.760707 | 0.5798938 | 3.542056e-12 | 0.6113997 | 3.542056e-12
47.1429 | 9.9252 | 9.36923 | 8.758045 | 0.5559704 | 3.543832e-12 | 0.6111845 | 3.543832e-12
47.1529 | 9.9128 | 9.366333 | 8.755358 | 0.5464673 | 3.547385e-12 | 0.6109749 | 3.547385e-12
47.1629 | 9.878 | 9.363444 | 8.752671 | 0.514556 | 3.549161e-12 | 0.6107726 | 3.549161e-12
47.1729 | 9.8558 | 9.360564 | 8.749986 | 0.4952361 | 3.552714e-12 | 0.610578 | 3.552714e-12
47.1829 | 9.8397 | 9.357692 | 8.747301 | 0.4820078 | 3.556266e-12 | 0.6103909 | 3.556266e-12
47.1929 | 9.7995 | 9.354829 | 8.744618 | 0.4446708 | 3.558043e-12 | 0.6102115 | 3.558043e-12
47.2029 | 9.7993 | 9.351975 | 8.741935 | 0.4473254 | 3.561595e-12 | 0.6100396 | 3.561595e-12
47.2129 | 9.7459 | 9.349129 | 8.739253 | 0.3967714 | 3.565148e-12 | 0.6098754 | 3.565148e-12
47.2229 | 9.7598 | 9.346291 | 8.736572 | 0.4135089 | 3.568701e-12 | 0.6097187 | 3.568701e-12
47.2329 | 9.7505 | 9.343462 | 8.733892 | 0.4070377 | 3.572254e-12 | 0.6095699 | 3.572254e-12
47.2429 | 9.6788 | 9.340642 | 8.731213 | 0.338158 | 3.575806e-12 | 0.6094285 | 3.575806e-12
47.2529 | 9.7188 | 9.33783 | 8.728535 | 0.3809696 | 3.579359e-12 | 0.609295 | 3.579359e-12
47.2629 | 9.6575 | 9.335027 | 8.725858 | 0.3224727 | 3.582912e-12 | 0.6091689 | 3.582912e-12
47.2729 | 9.6649 | 9.332233 | 8.723182 | 0.3326669 | 3.586464e-12 | 0.6090508 | 3.586464e-12
47.2829 | 9.6568 | 9.329447 | 8.720507 | 0.3273527 | 3.590017e-12 | 0.6089402 | 3.590017e-12
47.2929 | 9.6038 | 9.32667 | 8.717833 | 0.2771296 | 3.595346e-12 | 0.6088375 | 3.595346e-12
47.3029 | 9.6317 | 9.323902 | 8.71516 | 0.3077978 | 3.598899e-12 | 0.6087425 | 3.598899e-12
47.3129 | 9.6095 | 9.321143 | 8.712487 | 0.2883574 | 3.602452e-12 | 0.6086552 | 3.602452e-12
47.3229 | 9.5845 | 9.318392 | 8.709816 | 0.2661081 | 3.607781e-12 | 0.6085758 | 3.607781e-12
47.3329 | 9.5801 | 9.31565 | 8.707146 | 0.2644502 | 3.61311e-12 | 0.6085041 | 3.61311e-12
47.3429 | 9.5572 | 9.312917 | 8.704476 | 0.2442832 | 3.616663e-12 | 0.6084404 | 3.616663e-12
47.3529 | 9.5638 | 9.310192 | 8.701808 | 0.2536077 | 3.621992e-12 | 0.6083844 | 3.621992e-12
47.3629 | 9.5489 | 9.307477 | 8.699141 | 0.241423 | 3.627321e-12 | 0.6083364 | 3.627321e-12
47.3729 | 9.5249 | 9.30477 | 8.696474 | 0.2201297 | 3.63265e-12 | 0.6082961 | 3.63265e-12
47.3829 | 9.5303 | 9.302073 | 8.693809 | 0.2282273 | 3.636202e-12 | 0.6082641 | 3.636202e-12
47.3929 | 9.5169 | 9.299384 | 8.691144 | 0.2175162 | 3.641532e-12 | 0.6082396 | 3.641532e-12
47.4029 | 9.5123 | 9.296704 | 8.688481 | 0.2155959 | 3.646861e-12 | 0.6082234 | 3.646861e-12
47.4129 | 9.5158 | 9.294033 | 8.685818 | 0.2217668 | 3.653966e-12 | 0.6082149 | 3.653966e-12
47.4229 | 9.4692 | 9.291371 | 8.683157 | 0.1778285 | 3.659295e-12 | 0.6082147 | 3.659295e-12
47.4329 | 9.5091 | 9.288719 | 8.680496 | 0.2203814 | 3.664624e-12 | 0.6082223 | 3.664624e-12
47.4429 | 9.4642 | 9.286075 | 8.677837 | 0.178125 | 3.669953e-12 | 0.6082382 | 3.669953e-12
47.4529 | 9.4735 | 9.28344 | 8.675178 | 0.1900598 | 3.677059e-12 | 0.6082619 | 3.677059e-12
47.4629 | 9.4763 | 9.280815 | 8.672521 | 0.1954851 | 3.682388e-12 | 0.608294 | 3.682388e-12
47.4729 | 9.4467 | 9.278198 | 8.669864 | 0.1685016 | 3.689493e-12 | 0.608334 | 3.689493e-12
47.4829 | 9.4749 | 9.275591 | 8.667209 | 0.1993087 | 3.694822e-12 | 0.6083823 | 3.694822e-12
47.4929 | 9.4395 | 9.272993 | 8.664555 | 0.1665068 | 3.701928e-12 | 0.6084386 | 3.701928e-12
47.5029 | 9.4654 | 9.270405 | 8.661901 | 0.1949954 | 3.709033e-12 | 0.6085034 | 3.709033e-12
47.5129 | 9.4357 | 9.267825 | 8.659249 | 0.167875 | 3.714362e-12 | 0.6085762 | 3.714362e-12
47.5229 | 9.4446 | 9.265255 | 8.656598 | 0.179345 | 3.721468e-12 | 0.6086575 | 3.721468e-12
47.5329 | 9.4289 | 9.262694 | 8.653947 | 0.1662059 | 3.728573e-12 | 0.6087468 | 3.728573e-12
47.5429 | 9.4286 | 9.260143 | 8.651298 | 0.1684572 | 3.735678e-12 | 0.6088448 | 3.735678e-12
47.5529 | 9.4391 | 9.257601 | 8.64865 | 0.1814993 | 3.742784e-12 | 0.6089509 | 3.742784e-12
47.5629 | 9.4213 | 9.255068 | 8.646003 | 0.1662319 | 3.751666e-12 | 0.6090655 | 3.751666e-12
47.5729 | 9.4464 | 9.252545 | 8.643356 | 0.193855 | 3.758771e-12 | 0.6091885 | 3.758771e-12
47.5829 | 9.4025 | 9.250031 | 8.640711 | 0.1524688 | 3.765876e-12 | 0.6093199 | 3.765876e-12
47.5929 | 9.4193 | 9.247527 | 8.638067 | 0.1717727 | 3.774758e-12 | 0.6094599 | 3.774758e-12
47.6029 | 9.4238 | 9.245033 | 8.635424 | 0.1787674 | 3.781864e-12 | 0.6096082 | 3.781864e-12
47.6129 | 9.4167 | 9.242548 | 8.632782 | 0.1741521 | 3.790745e-12 | 0.6097654 | 3.790745e-12
47.6229 | 9.4154 | 9.240072 | 8.630142 | 0.1753275 | 3.799627e-12 | 0.6099309 | 3.799627e-12
47.6329 | 9.4085 | 9.237607 | 8.627502 | 0.170893 | 3.806733e-12 | 0.6101052 | 3.806733e-12
47.6429 | 9.4037 | 9.235151 | 8.624863 | 0.1685489 | 3.815614e-12 | 0.610288 | 3.815614e-12
47.6529 | 9.4134 | 9.232705 | 8.622225 | 0.1806948 | 3.824496e-12 | 0.6104798 | 3.824496e-12
47.6629 | 9.4139 | 9.230269 | 8.619589 | 0.1836312 | 3.833378e-12 | 0.61068 | 3.833378e-12
47.6729 | 9.3988 | 9.227843 | 8.616953 | 0.1709574 | 3.844036e-12 | 0.6108892 | 3.844036e-12
47.6829 | 9.4184 | 9.225426 | 8.614319 | 0.1929741 | 3.852918e-12 | 0.611107 | 3.852918e-12
47.6929 | 9.3873 | 9.223019 | 8.611686 | 0.1642805 | 3.8618e-12 | 0.6113339 | 3.8618e-12
47.7029 | 9.4064 | 9.220623 | 8.609053 | 0.1857773 | 3.872458e-12 | 0.6115694 | 3.872458e-12
47.7129 | 9.3899 | 9.218236 | 8.606422 | 0.1716637 | 3.883116e-12 | 0.6118142 | 3.883116e-12
47.7228 | 9.4045 | 9.215883 | 8.603818 | 0.1886167 | 3.891998e-12 | 0.612065 | 3.891998e-12
47.7328 | 9.3965 | 9.213517 | 8.601189 | 0.1829831 | 3.902656e-12 | 0.6123275 | 3.902656e-12
47.7428 | 9.382 | 9.21116 | 8.598561 | 0.1708397 | 3.913314e-12 | 0.6125988 | 3.913314e-12
47.7528 | 9.4045 | 9.208814 | 8.595935 | 0.1956859 | 3.923972e-12 | 0.6128794 | 3.923972e-12
47.7628 | 9.404 | 9.206478 | 8.593309 | 0.1975215 | 3.936407e-12 | 0.6131694 | 3.936407e-12
47.7728 | 9.3981 | 9.204153 | 8.590684 | 0.1939472 | 3.947065e-12 | 0.6134683 | 3.947065e-12
47.7828 | 9.3918 | 9.201837 | 8.588061 | 0.1899626 | 3.959499e-12 | 0.6137763 | 3.959499e-12
47.7928 | 9.3949 | 9.199532 | 8.585439 | 0.1953675 | 3.970158e-12 | 0.6140938 | 3.970158e-12
47.8028 | 9.3831 | 9.197238 | 8.582817 | 0.1858617 | 3.982592e-12 | 0.6144208 | 3.982592e-12
47.8128 | 9.4062 | 9.194954 | 8.580197 | 0.2112457 | 3.995027e-12 | 0.6147569 | 3.995027e-12
47.8228 | 9.3839 | 9.192681 | 8.577578 | 0.1912193 | 4.007461e-12 | 0.6151023 | 4.007461e-12
47.8328 | 9.4001 | 9.190418 | 8.574961 | 0.2096821 | 4.019896e-12 | 0.6154573 | 4.019896e-12
47.8428 | 9.3879 | 9.188166 | 8.572344 | 0.1997341 | 4.034106e-12 | 0.615822 | 4.034106e-12
47.8528 | 9.4008 | 9.185924 | 8.569728 | 0.2148755 | 4.046541e-12 | 0.6161961 | 4.046541e-12
47.8628 | 9.3868 | 9.183694 | 8.567114 | 0.2031065 | 4.060752e-12 | 0.6165796 | 4.060752e-12
47.8728 | 9.3959 | 9.181474 | 8.564501 | 0.2144263 | 4.074963e-12 | 0.616973 | 4.074963e-12
47.8828 | 9.3837 | 9.179265 | 8.561888 | 0.2044352 | 4.089173e-12 | 0.6173763 | 4.089173e-12
47.8928 | 9.4072 | 9.177067 | 8.559278 | 0.2301333 | 4.105161e-12 | 0.6177891 | 4.105161e-12
47.9028 | 9.3898 | 9.174879 | 8.556668 | 0.2149205 | 4.119372e-12 | 0.6182118 | 4.119372e-12
47.9128 | 9.4089 | 9.172703 | 8.554059 | 0.2361968 | 4.135359e-12 | 0.6186442 | 4.135359e-12
47.9228 | 9.3973 | 9.170538 | 8.551451 | 0.2267619 | 4.151346e-12 | 0.6190867 | 4.151346e-12
47.9328 | 9.3959 | 9.168384 | 8.548845 | 0.2275156 | 4.167333e-12 | 0.6195393 | 4.167333e-12
47.9428 | 9.4072 | 9.166242 | 8.54624 | 0.2409582 | 4.185097e-12 | 0.6200018 | 4.185097e-12
47.9528 | 9.3857 | 9.16411 | 8.543636 | 0.2215898 | 4.201084e-12 | 0.6204743 | 4.201084e-12
47.9628 | 9.4211 | 9.16199 | 8.541033 | 0.2591099 | 4.218847e-12 | 0.620957 | 4.218847e-12
47.9728 | 9.3872 | 9.159882 | 8.538431 | 0.2273183 | 4.236611e-12 | 0.6214503 | 4.236611e-12
47.9828 | 9.42 | 9.157784 | 8.535831 | 0.2622155 | 4.256151e-12 | 0.6219536 | 4.256151e-12
47.9928 | 9.3993 | 9.155699 | 8.533232 | 0.2436014 | 4.273915e-12 | 0.622467 | 4.273915e-12
48.0028 | 9.4131 | 9.153625 | 8.530634 | 0.2594755 | 4.293454e-12 | 0.622991 | 4.293454e-12
48.0128 | 9.4094 | 9.151562 | 8.528037 | 0.2578377 | 4.314771e-12 | 0.6235257 | 4.314771e-12
48.0228 | 9.4225 | 9.149512 | 8.525441 | 0.2729884 | 4.334311e-12 | 0.6240708 | 4.334311e-12
48.0328 | 9.4035 | 9.147473 | 8.522846 | 0.2560275 | 4.355627e-12 | 0.6246262 | 4.355627e-12
48.0428 | 9.434 | 9.145446 | 8.520253 | 0.2885544 | 4.376943e-12 | 0.6251926 | 4.376943e-12
48.0528 | 9.4078 | 9.143431 | 8.517661 | 0.2643694 | 4.39826e-12 | 0.6257698 | 4.39826e-12
48.0628 | 9.438 | 9.141428 | 8.51507 | 0.2965725 | 4.421352e-12 | 0.6263576 | 4.421352e-12
48.0728 | 9.4097 | 9.139436 | 8.51248 | 0.2702636 | 4.444445e-12 | 0.6269562 | 4.444445e-12
48.0828 | 9.4513 | 9.137458 | 8.509892 | 0.3138425 | 4.469314e-12 | 0.6275658 | 4.469314e-12
48.0928 | 9.4342 | 9.135491 | 8.507304 | 0.2987089 | 4.494183e-12 | 0.6281867 | 4.494183e-12
48.1028 | 9.4385 | 9.133537 | 8.504718 | 0.3049632 | 4.519052e-12 | 0.6288184 | 4.519052e-12
48.1128 | 9.4599 | 9.131595 | 8.502134 | 0.3283053 | 4.545697e-12 | 0.6294611 | 4.545697e-12
48.1228 | 9.4301 | 9.129665 | 8.49955 | 0.3004348 | 4.572343e-12 | 0.6301153 | 4.572343e-12
48.1328 | 9.4703 | 9.127748 | 8.496968 | 0.3425516 | 4.598988e-12 | 0.6307809 | 4.598988e-12
48.1428 | 9.4526 | 9.125844 | 8.494386 | 0.3267559 | 4.62741e-12 | 0.6314577 | 4.62741e-12
48.1528 | 9.4713 | 9.123952 | 8.491806 | 0.3473475 | 4.657608e-12 | 0.632146 | 4.657608e-12
48.1628 | 9.4834 | 9.122073 | 8.489228 | 0.3613266 | 4.686029e-12 | 0.6328457 | 4.686029e-12
48.1728 | 9.4636 | 9.120207 | 8.48665 | 0.3433926 | 4.718004e-12 | 0.6335571 | 4.718004e-12
48.1828 | 9.4951 | 9.118355 | 8.484074 | 0.3767454 | 4.748202e-12 | 0.6342804 | 4.748202e-12
48.1928 | 9.494 | 9.116515 | 8.481499 | 0.3774854 | 4.780176e-12 | 0.6350153 | 4.780176e-12
48.2028 | 9.4791 | 9.114688 | 8.478926 | 0.3644125 | 4.813927e-12 | 0.6357619 | 4.813927e-12
48.2128 | 9.5166 | 9.112874 | 8.476353 | 0.4037262 | 4.847678e-12 | 0.6365206 | 4.847678e-12
48.2228 | 9.4908 | 9.111074 | 8.473782 | 0.3797264 | 4.881429e-12 | 0.6372916 | 4.881429e-12
48.2328 | 9.5465 | 9.109287 | 8.471212 | 0.4372134 | 4.916956e-12 | 0.6380745 | 4.916956e-12
48.2428 | 9.5039 | 9.107513 | 8.468643 | 0.3963871 | 4.954259e-12 | 0.6388694 | 4.954259e-12
48.2528 | 9.5491 | 9.105753 | 8.466076 | 0.4433471 | 4.991563e-12 | 0.6396768 | 4.991563e-12
48.2628 | 9.53 | 9.104007 | 8.46351 | 0.4259932 | 5.028866e-12 | 0.6404967 | 5.028866e-12
48.2728 | 9.5563 | 9.102274 | 8.460945 | 0.4540257 | 5.067946e-12 | 0.641329 | 5.067946e-12
48.2828 | 9.5461 | 9.100555 | 8.458382 | 0.4455446 | 5.107026e-12 | 0.6421737 | 5.107026e-12
48.2928 | 9.5703 | 9.098851 | 8.45582 | 0.4714493 | 5.146106e-12 | 0.6430312 | 5.146106e-12
48.3028 | 9.576 | 9.09716 | 8.453259 | 0.4788398 | 5.186962e-12 | 0.6439016 | 5.186962e-12
48.3127 | 9.5895 | 9.095501 | 8.450725 | 0.4939993 | 5.227818e-12 | 0.6447762 | 5.227818e-12
48.3227 | 9.5811 | 9.093838 | 8.448166 | 0.4872617 | 5.268674e-12 | 0.6456721 | 5.268674e-12
48.3327 | 9.6136 | 9.09219 | 8.445609 | 0.5214098 | 5.309531e-12 | 0.6465812 | 5.309531e-12
48.3427 | 9.5947 | 9.090557 | 8.443053 | 0.5041433 | 5.352163e-12 | 0.6475034 | 5.352163e-12
48.3527 | 9.6378 | 9.088938 | 8.440499 | 0.5488624 | 5.393019e-12 | 0.6484388 | 5.393019e-12
48.3627 | 9.6126 | 9.087333 | 8.437946 | 0.5252667 | 5.435652e-12 | 0.6493876 | 5.435652e-12
48.3727 | 9.6584 | 9.085744 | 8.435394 | 0.5726562 | 5.476508e-12 | 0.6503499 | 5.476508e-12
48.3827 | 9.6185 | 9.084169 | 8.432843 | 0.5343309 | 5.519141e-12 | 0.6513258 | 5.519141e-12
48.3927 | 9.6847 | 9.082609 | 8.430294 | 0.6020906 | 5.559997e-12 | 0.6523153 | 5.559997e-12
48.4027 | 9.639 | 9.081065 | 8.427746 | 0.5579351 | 5.600853e-12 | 0.6533187 | 5.600853e-12
48.4127 | 9.6974 | 9.079536 | 8.4252 | 0.6178644 | 5.639933e-12 | 0.6543359 | 5.639933e-12
48.4227 | 9.6672 | 9.078022 | 8.422654 | 0.5891783 | 5.677236e-12 | 0.6553672 | 5.677236e-12
48.4327 | 9.7157 | 9.076523 | 8.420111 | 0.6391767 | 5.71454e-12 | 0.6564127 | 5.71454e-12
48.4427 | 9.6917 | 9.07504 | 8.417568 | 0.6166596 | 5.751843e-12 | 0.6574723 | 5.751843e-12
48.4527 | 9.7219 | 9.073573 | 8.415027 | 0.6483268 | 5.785594e-12 | 0.6585464 | 5.785594e-12
48.4627 | 9.7235 | 9.072122 | 8.412487 | 0.6513781 | 5.819345e-12 | 0.659635 | 5.819345e-12
48.4727 | 9.742 | 9.070687 | 8.409948 | 0.6713134 | 5.849543e-12 | 0.6607382 | 5.849543e-12
48.4827 | 9.7359 | 9.069267 | 8.407411 | 0.6666327 | 5.877965e-12 | 0.6618561 | 5.877965e-12
48.4927 | 9.7646 | 9.067864 | 8.404875 | 0.6967357 | 5.906386e-12 | 0.6629889 | 5.906386e-12
48.5027 | 9.7594 | 9.066478 | 8.402341 | 0.6929223 | 5.931255e-12 | 0.6641367 | 5.931255e-12
48.5127 | 9.7892 | 9.065107 | 8.399808 | 0.7240925 | 5.952572e-12 | 0.6652996 | 5.952572e-12
48.5227 | 9.7778 | 9.063754 | 8.397276 | 0.7140461 | 5.972112e-12 | 0.6664778 | 5.972112e-12
48.5327 | 9.8084 | 9.062417 | 8.394746 | 0.7459829 | 5.989875e-12 | 0.6676713 | 5.989875e-12
48.5427 | 9.8015 | 9.061097 | 8.392217 | 0.7404028 | 6.005862e-12 | 0.6688804 | 6.005862e-12
48.5527 | 9.8325 | 9.059794 | 8.389689 | 0.7727057 | 6.018297e-12 | 0.6701052 | 6.018297e-12
48.5627 | 9.826 | 9.058509 | 8.387163 | 0.7674914 | 6.028955e-12 | 0.6713457 | 6.028955e-12
48.5727 | 9.8555 | 9.05724 | 8.384638 | 0.7982598 | 6.036061e-12 | 0.6726022 | 6.036061e-12
48.5827 | 9.8554 | 9.055989 | 8.382115 | 0.7994107 | 6.043166e-12 | 0.6738748 | 6.043166e-12
48.5927 | 9.8777 | 9.054756 | 8.379592 | 0.822944 | 6.044942e-12 | 0.6751635 | 6.044942e-12
48.6027 | 9.8764 | 9.05354 | 8.377072 | 0.8228595 | 6.046719e-12 | 0.6764687 | 6.046719e-12
48.6127 | 9.9033 | 9.052343 | 8.374552 | 0.8509572 | 6.046719e-12 | 0.6777904 | 6.046719e-12
48.6227 | 9.9107 | 9.051163 | 8.372035 | 0.8595367 | 6.043166e-12 | 0.6791288 | 6.043166e-12
48.6327 | 9.9086 | 9.050002 | 8.369518 | 0.858598 | 6.039613e-12 | 0.6804839 | 6.039613e-12
48.6427 | 9.9562 | 9.048859 | 8.367003 | 0.9073409 | 6.032508e-12 | 0.6818561 | 6.032508e-12
48.6527 | 9.9246 | 9.047735 | 8.364489 | 0.8768653 | 6.025402e-12 | 0.6832454 | 6.025402e-12
48.6627 | 9.9932 | 9.046629 | 8.361977 | 0.946571 | 6.016521e-12 | 0.684652 | 6.016521e-12
48.6727 | 9.9497 | 9.045542 | 8.359466 | 0.9041577 | 6.005862e-12 | 0.6860761 | 6.005862e-12
48.6827 | 10.0075 | 9.044474 | 8.356957 | 0.9630255 | 5.995204e-12 | 0.6875178 | 5.995204e-12
48.6927 | 9.9819 | 9.043426 | 8.354449 | 0.938474 | 5.98277e-12 | 0.6889773 | 5.98277e-12
48.7027 | 10.0143 | 9.042397 | 8.351942 | 0.9719031 | 5.970335e-12 | 0.6904548 | 5.970335e-12
48.7127 | 10.0159 | 9.041387 | 8.349437 | 0.9745126 | 5.956124e-12 | 0.6919504 | 5.956124e-12
48.7227 | 10.0411 | 9.040398 | 8.346933 | 1.000702 | 5.941914e-12 | 0.6934643 | 5.941914e-12
48.7327 | 10.0442 | 9.039428 | 8.344431 | 1.004772 | 5.927703e-12 | 0.6949967 | 5.927703e-12
48.7427 | 10.0671 | 9.038478 | 8.34193 | 1.028622 | 5.913492e-12 | 0.6965479 | 5.913492e-12
48.7527 | 10.0655 | 9.037548 | 8.339431 | 1.027952 | 5.899281e-12 | 0.6981178 | 5.899281e-12
48.7627 | 10.0726 | 9.036639 | 8.336933 | 1.035961 | 5.88507e-12 | 0.6997068 | 5.88507e-12
48.7727 | 10.078 | 9.035751 | 8.334436 | 1.042249 | 5.870859e-12 | 0.701315 | 5.870859e-12
48.7827 | 10.0845 | 9.034884 | 8.331941 | 1.049616 | 5.858425e-12 | 0.7029426 | 5.858425e-12
48.7927 | 10.1061 | 9.034037 | 8.329448 | 1.072063 | 5.844214e-12 | 0.7045899 | 5.844214e-12
48.8027 | 10.0877 | 9.033212 | 8.326955 | 1.054488 | 5.83178e-12 | 0.7062569 | 5.83178e-12
48.8127 | 10.122 | 9.032409 | 8.324465 | 1.089591 | 5.819345e-12 | 0.707944 | 5.819345e-12
48.8227 | 10.1013 | 9.031627 | 8.321976 | 1.069673 | 5.808687e-12 | 0.7096513 | 5.808687e-12
48.8327 | 10.1259 | 9.030867 | 8.319488 | 1.095033 | 5.798029e-12 | 0.711379 | 5.798029e-12
48.8427 | 10.1106 | 9.030129 | 8.317002 | 1.080471 | 5.787371e-12 | 0.7131273 | 5.787371e-12
48.8527 | 10.1314 | 9.029413 | 8.314517 | 1.101987 | 5.778489e-12 | 0.7148965 | 5.778489e-12
48.8627 | 10.1007 | 9.02872 | 8.312033 | 1.07198 | 5.769607e-12 | 0.7166868 | 5.769607e-12
48.8727 | 10.1152 | 9.02805 | 8.309552 | 1.08715 | 5.762502e-12 | 0.7184982 | 5.762502e-12
48.8827 | 10.1202 | 9.027403 | 8.307071 | 1.092797 | 5.755396e-12 | 0.7203313 | 5.755396e-12
48.8926 | 10.1219 | 9.026784 | 8.304617 | 1.095116 | 5.750067e-12 | 0.7221668 | 5.750067e-12
48.9026 | 10.1005 | 9.026183 | 8.30214 | 1.074317 | 5.744738e-12 | 0.7240433 | 5.744738e-12
48.9126 | 10.0985 | 9.025606 | 8.299664 | 1.072894 | 5.739409e-12 | 0.7259419 | 5.739409e-12
48.9226 | 10.0946 | 9.025053 | 8.29719 | 1.069547 | 5.735856e-12 | 0.7278629 | 5.735856e-12
48.9326 | 10.0766 | 9.024523 | 8.294717 | 1.052077 | 5.73408e-12 | 0.7298067 | 5.73408e-12
48.9426 | 10.0889 | 9.024019 | 8.292246 | 1.064881 | 5.732304e-12 | 0.7317732 | 5.732304e-12
48.9526 | 10.0528 | 9.023539 | 8.289776 | 1.029261 | 5.732304e-12 | 0.7337631 | 5.732304e-12
48.9626 | 10.0756 | 9.023084 | 8.287307 | 1.052516 | 5.732304e-12 | 0.7357763 | 5.732304e-12
48.9726 | 10.0243 | 9.022654 | 8.284841 | 1.001646 | 5.732304e-12 | 0.737813 | 5.732304e-12
48.9826 | 10.0574 | 9.022249 | 8.282375 | 1.035151 | 5.73408e-12 | 0.7398737 | 5.73408e-12
48.9926 | 10.0063 | 9.02187 | 8.279912 | 0.9844298 | 5.737633e-12 | 0.7419587 | 5.737633e-12
49.0026 | 10.0294 | 9.021517 | 8.277449 | 1.007883 | 5.741185e-12 | 0.744068 | 5.741185e-12
49.0126 | 9.9722 | 9.021191 | 8.274989 | 0.9510094 | 5.744738e-12 | 0.746202 | 5.744738e-12
49.0226 | 9.9919 | 9.02089 | 8.27253 | 0.9710095 | 5.750067e-12 | 0.748361 | 5.750067e-12
49.0326 | 9.9556 | 9.020617 | 8.270072 | 0.9349828 | 5.755396e-12 | 0.7505453 | 5.755396e-12
49.0426 | 9.9412 | 9.020371 | 8.267616 | 0.920829 | 5.762502e-12 | 0.7527552 | 5.762502e-12
49.0526 | 9.9518 | 9.020152 | 8.265161 | 0.9316479 | 5.769607e-12 | 0.7549908 | 5.769607e-12
49.0626 | 9.8932 | 9.019961 | 8.262708 | 0.8732391 | 5.778489e-12 | 0.7572526 | 5.778489e-12
49.0726 | 9.9283 | 9.019798 | 8.260257 | 0.9085022 | 5.785594e-12 | 0.7595408 | 5.785594e-12
49.0826 | 9.8609 | 9.019663 | 8.257807 | 0.841237 | 5.796252e-12 | 0.7618559 | 5.796252e-12
49.0926 | 9.8963 | 9.019557 | 8.255359 | 0.8767434 | 5.805134e-12 | 0.7641978 | 5.805134e-12
49.1026 | 9.8234 | 9.019479 | 8.252912 | 0.8039208 | 5.815792e-12 | 0.7665671 | 5.815792e-12
49.1126 | 9.858 | 9.019431 | 8.250467 | 0.838569 | 5.828227e-12 | 0.7689642 | 5.828227e-12
49.1226 | 9.7911 | 9.019413 | 8.248023 | 0.7716875 | 5.840661e-12 | 0.7713892 | 5.840661e-12
49.1326 | 9.8148 | 9.019424 | 8.245581 | 0.7953763 | 5.853096e-12 | 0.7738424 | 5.853096e-12
49.1426 | 9.7813 | 9.019465 | 8.243141 | 0.7618348 | 5.86553e-12 | 0.7763244 | 5.86553e-12
49.1526 | 9.7783 | 9.019537 | 8.240702 | 0.7587626 | 5.879741e-12 | 0.7788354 | 5.879741e-12
49.1626 | 9.7545 | 9.01964 | 8.238265 | 0.7348596 | 5.893952e-12 | 0.7813758 | 5.893952e-12
49.1726 | 9.7482 | 9.019775 | 8.235829 | 0.7284254 | 5.908163e-12 | 0.7839456 | 5.908163e-12
49.1826 | 9.7299 | 9.01994 | 8.233395 | 0.7099595 | 5.92415e-12 | 0.7865456 | 5.92415e-12
49.1926 | 9.7091 | 9.020138 | 8.230962 | 0.6889616 | 5.940137e-12 | 0.789176 | 5.940137e-12
49.2026 | 9.6965 | 9.020369 | 8.228531 | 0.6761313 | 5.956124e-12 | 0.7918372 | 5.956124e-12
49.2126 | 9.6834 | 9.020632 | 8.226102 | 0.6627684 | 5.973888e-12 | 0.7945295 | 5.973888e-12
49.2226 | 9.6861 | 9.020928 | 8.223674 | 0.6651724 | 5.991652e-12 | 0.7972532 | 5.991652e-12
49.2326 | 9.6752 | 9.021257 | 8.221248 | 0.6539428 | 6.009415e-12 | 0.8000089 | 6.009415e-12
49.2426 | 9.6438 | 9.021621 | 8.218824 | 0.6221793 | 6.028955e-12 | 0.8027969 | 6.028955e-12
49.2526 | 9.6589 | 9.022019 | 8.216401 | 0.6368815 | 6.048495e-12 | 0.8056176 | 6.048495e-12
49.2626 | 9.6086 | 9.022451 | 8.21398 | 0.5861491 | 6.068035e-12 | 0.8084713 | 6.068035e-12
49.2726 | 9.6411 | 9.022918 | 8.21156 | 0.6181815 | 6.087575e-12 | 0.8113585 | 6.087575e-12
49.2826 | 9.5937 | 9.023422 | 8.209142 | 0.5702783 | 6.108891e-12 | 0.8142797 | 6.108891e-12
49.2926 | 9.6036 | 9.023961 | 8.206726 | 0.5796392 | 6.130207e-12 | 0.8172352 | 6.130207e-12
49.3026 | 9.5893 | 9.024536 | 8.204311 | 0.5647638 | 6.151524e-12 | 0.8202254 | 6.151524e-12
49.3126 | 9.5751 | 9.025149 | 8.201898 | 0.5499514 | 6.17284e-12 | 0.8232509 | 6.17284e-12
49.3226 | 9.5715 | 9.025798 | 8.199486 | 0.5457017 | 6.195933e-12 | 0.826312 | 6.195933e-12
49.3326 | 9.5578 | 9.026486 | 8.197076 | 0.5313142 | 6.219025e-12 | 0.8294094 | 6.219025e-12
49.3426 | 9.5659 | 9.027211 | 8.194668 | 0.5386888 | 6.243894e-12 | 0.832543 | 6.243894e-12
49.3526 | 9.5281 | 9.027976 | 8.192262 | 0.5001244 | 6.266987e-12 | 0.835714 | 6.266987e-12
49.3626 | 9.5224 | 9.028779 | 8.189857 | 0.4936209 | 6.291856e-12 | 0.8389224 | 6.291856e-12
49.3726 | 9.5216 | 9.029622 | 8.187453 | 0.4919777 | 6.316725e-12 | 0.8421688 | 6.316725e-12
49.3826 | 9.4926 | 9.030506 | 8.185052 | 0.4620944 | 6.341594e-12 | 0.8454537 | 6.341594e-12
49.3926 | 9.5095 | 9.03143 | 8.182652 | 0.4780704 | 6.368239e-12 | 0.8487776 | 6.368239e-12
49.4026 | 9.4779 | 9.032395 | 8.180254 | 0.4455053 | 6.394885e-12 | 0.8521411 | 6.394885e-12
49.4126 | 9.4982 | 9.033402 | 8.177857 | 0.4647983 | 6.42153e-12 | 0.8555446 | 6.42153e-12
49.4226 | 9.4516 | 9.034451 | 8.175462 | 0.4171492 | 6.448175e-12 | 0.8589886 | 6.448175e-12
49.4326 | 9.4559 | 9.035543 | 8.173069 | 0.4203573 | 6.476597e-12 | 0.8624738 | 6.476597e-12
49.4426 | 9.4375 | 9.036678 | 8.170677 | 0.4008221 | 6.505019e-12 | 0.8660006 | 6.505019e-12
49.4526 | 9.4301 | 9.037857 | 8.168287 | 0.3922429 | 6.53344e-12 | 0.8695697 | 6.53344e-12
49.4626 | 9.4352 | 9.039081 | 8.165899 | 0.3961193 | 6.561862e-12 | 0.8731815 | 6.561862e-12
49.4726 | 9.4047 | 9.040349 | 8.163513 | 0.3643507 | 6.59206e-12 | 0.8768367 | 6.59206e-12
49.4825 | 9.3988 | 9.041651 | 8.161152 | 0.3571488 | 6.622258e-12 | 0.8804995 | 6.622258e-12
49.4925 | 9.4072 | 9.043011 | 8.158769 | 0.3641886 | 6.652456e-12 | 0.8842428 | 6.652456e-12
49.5025 | 9.3664 | 9.044418 | 8.156387 | 0.3219817 | 6.682654e-12 | 0.8880312 | 6.682654e-12
49.5125 | 9.3945 | 9.045873 | 8.154007 | 0.3486273 | 6.714629e-12 | 0.8918655 | 6.714629e-12
49.5225 | 9.3493 | 9.047375 | 8.151629 | 0.3019247 | 6.746603e-12 | 0.8957461 | 6.746603e-12
49.5325 | 9.3707 | 9.048927 | 8.149253 | 0.3217735 | 6.778578e-12 | 0.8996737 | 6.778578e-12
49.5425 | 9.3269 | 9.050527 | 8.146878 | 0.2763727 | 6.812328e-12 | 0.9036491 | 6.812328e-12
49.5525 | 9.3417 | 9.052178 | 8.144505 | 0.2895219 | 6.846079e-12 | 0.9076728 | 6.846079e-12
49.5625 | 9.3324 | 9.05388 | 8.142134 | 0.2785203 | 6.87983e-12 | 0.9117457 | 6.87983e-12
49.5725 | 9.3235 | 9.055633 | 8.139765 | 0.2678672 | 6.913581e-12 | 0.9158683 | 6.913581e-12
49.5825 | 9.3162 | 9.057438 | 8.137397 | 0.258762 | 6.949108e-12 | 0.9200412 | 6.949108e-12
49.5925 | 9.3068 | 9.059296 | 8.135031 | 0.2475039 | 6.984635e-12 | 0.9242654 | 6.984635e-12
49.6025 | 9.2767 | 9.061208 | 8.132666 | 0.2154921 | 7.020162e-12 | 0.9285415 | 7.020162e-12
49.6125 | 9.3141 | 9.063174 | 8.130304 | 0.250926 | 7.055689e-12 | 0.9328702 | 7.055689e-12
49.6225 | 9.2573 | 9.065195 | 8.127943 | 0.1921047 | 7.092993e-12 | 0.9372523 | 7.092993e-12
49.6325 | 9.3001 | 9.067272 | 8.125584 | 0.2328275 | 7.130296e-12 | 0.9416887 | 7.130296e-12
49.6425 | 9.2495 | 9.069406 | 8.123226 | 0.1800936 | 7.1676e-12 | 0.94618 | 7.1676e-12
49.6525 | 9.2774 | 9.071598 | 8.120871 | 0.2058023 | 7.20668e-12 | 0.9507269 | 7.20668e-12
49.6625 | 9.25 | 9.073847 | 8.118517 | 0.1761525 | 7.24576e-12 | 0.9553305 | 7.24576e-12
49.6725 | 9.2612 | 9.076156 | 8.116165 | 0.1850436 | 7.284839e-12 | 0.9599915 | 7.284839e-12
49.6825 | 9.2448 | 9.078525 | 8.113814 | 0.1662748 | 7.325696e-12 | 0.9647108 | 7.325696e-12
49.6925 | 9.2341 | 9.080955 | 8.111466 | 0.1531449 | 7.366552e-12 | 0.9694892 | 7.366552e-12
49.7025 | 9.2202 | 9.083447 | 8.109119 | 0.1367534 | 7.407408e-12 | 0.9743276 | 7.407408e-12
49.7125 | 9.2455 | 9.086001 | 8.106774 | 0.1594993 | 7.448264e-12 | 0.9792268 | 7.448264e-12
49.7225 | 9.2042 | 9.088619 | 8.104431 | 0.1155814 | 7.490897e-12 | 0.984188 | 7.490897e-12
49.7325 | 9.2401 | 9.091301 | 8.102089 | 0.1487991 | 7.533529e-12 | 0.9892119 | 7.533529e-12
49.7425 | 9.2077 | 9.094049 | 8.099749 | 0.1136514 | 7.576162e-12 | 0.9942994 | 7.576162e-12
49.7525 | 9.208 | 9.096863 | 8.097411 | 0.1111371 | 7.620571e-12 | 0.9994517 | 7.620571e-12
49.7625 | 9.2164 | 9.099745 | 8.095075 | 0.1166555 | 7.66498e-12 | 1.00467 | 7.66498e-12
49.7725 | 9.1905 | 9.102695 | 8.092741 | 0.08780534 | 7.711165e-12 | 1.009954 | 7.711165e-12
49.7825 | 9.2217 | 9.105714 | 8.090408 | 0.1159858 | 7.755574e-12 | 1.015306 | 7.755574e-12
49.7925 | 9.1783 | 9.108804 | 8.088077 | 0.0694956 | 7.801759e-12 | 1.020727 | 7.801759e-12
49.8025 | 9.2004 | 9.111966 | 8.085748 | 0.08843389 | 7.849721e-12 | 1.026218 | 7.849721e-12
49.8125 | 9.1877 | 9.115201 | 8.083421 | 0.07249943 | 7.897683e-12 | 1.03178 | 7.897683e-12
49.8225 | 9.1941 | 9.118509 | 8.081095 | 0.07559118 | 7.945644e-12 | 1.037414 | 7.945644e-12
49.8325 | 9.1791 | 9.121892 | 8.078772 | 0.05720806 | 7.993606e-12 | 1.04312 | 7.993606e-12
49.8425 | 9.1973 | 9.125351 | 8.07645 | 0.0719488 | 8.043344e-12 | 1.048902 | 8.043344e-12
49.8525 | 9.1581 | 9.128888 | 8.07413 | 0.02921217 | 8.093082e-12 | 1.054758 | 8.093082e-12
49.8625 | 9.1984 | 9.132503 | 8.071811 | 0.06589713 | 8.144596e-12 | 1.060691 | 8.144596e-12
49.8725 | 9.1609 | 9.136198 | 8.069495 | 0.02470234 | 8.19611e-12 | 1.066703 | 8.19611e-12
49.8825 | 9.176 | 9.139973 | 8.06718 | 0.03602651 | 8.247625e-12 | 1.072793 | 8.247625e-12
49.8925 | 9.1703 | 9.143832 | 8.064868 | 0.02646844 | 8.300916e-12 | 1.078964 | 8.300916e-12
49.9025 | 9.1676 | 9.147773 | 8.062557 | 0.01982682 | 8.354206e-12 | 1.085217 | 8.354206e-12
49.9125 | 9.1767 | 9.1518 | 8.060247 | 0.02490026 | 8.409273e-12 | 1.091552 | 8.409273e-12
49.9225 | 9.1614 | 9.155913 | 8.05794 | 0.005487479 | 8.46434e-12 | 1.097972 | 8.46434e-12
49.9325 | 9.1597 | 9.160113 | 8.055635 | -0.0004130483 | 8.519407e-12 | 1.104478 | 8.519407e-12
49.9425 | 9.1673 | 9.164403 | 8.053331 | 0.002897381 | 8.576251e-12 | 1.111072 | 8.576251e-12
49.9525 | 9.1728 | 9.168783 | 8.051029 | 0.004017204 | 8.634871e-12 | 1.117754 | 8.634871e-12
49.9625 | 9.1535 | 9.173255 | 8.048729 | -0.0197549 | 8.691714e-12 | 1.124526 | 8.691714e-12
49.9725 | 9.1876 | 9.177821 | 8.046431 | 0.00977937 | 8.750334e-12 | 1.13139 | 8.750334e-12
49.9825 | 9.1491 | 9.182481 | 8.044135 | -0.03338147 | 8.81073e-12 | 1.138347 | 8.81073e-12
49.9925 | 9.1941 | 9.187239 | 8.04184 | 0.00686105 | 8.871126e-12 | 1.145399 | 8.871126e-12
50.0025 | 9.1515 | 9.192095 | 8.039548 | -0.04059457 | 8.933299e-12 | 1.152547 | 8.933299e-12
50.0125 | 9.1836 | 9.19705 | 8.037257 | -0.01345023 | 8.995471e-12 | 1.159793 | 8.995471e-12
50.0225 | 9.1762 | 9.202107 | 8.034968 | -0.02590737 | 9.057644e-12 | 1.167139 | 9.057644e-12
50.0325 | 9.1676 | 9.207268 | 8.032681 | -0.039668 | 9.121592e-12 | 1.174587 | 9.121592e-12
50.0425 | 9.1893 | 9.212534 | 8.030396 | -0.02323352 | 9.187318e-12 | 1.182137 | 9.187318e-12
50.0525 | 9.1818 | 9.217906 | 8.028113 | -0.03610606 | 9.253043e-12 | 1.189793 | 9.253043e-12
50.0624 | 9.185 | 9.22333 | 8.025854 | -0.03832977 | 9.318768e-12 | 1.197476 | 9.318768e-12
50.0724 | 9.1943 | 9.22892 | 8.023575 | -0.0346204 | 9.38627e-12 | 1.205346 | 9.38627e-12
50.0824 | 9.205 | 9.234623 | 8.021297 | -0.02962343 | 9.453771e-12 | 1.213326 | 9.453771e-12
50.0924 | 9.1829 | 9.240441 | 8.019021 | -0.05754093 | 9.523049e-12 | 1.22142 | 9.523049e-12
50.1024 | 9.2177 | 9.246375 | 8.016747 | -0.02867482 | 9.594103e-12 | 1.229627 | 9.594103e-12
50.1124 | 9.1871 | 9.252427 | 8.014475 | -0.06532731 | 9.665158e-12 | 1.237952 | 9.665158e-12
50.1224 | 9.218 | 9.2586 | 8.012205 | -0.04060033 | 9.737988e-12 | 1.246395 | 9.737988e-12
50.1324 | 9.2072 | 9.264896 | 8.009937 | -0.05769582 | 9.810819e-12 | 1.254959 | 9.810819e-12
50.1424 | 9.2171 | 9.271316 | 8.007671 | -0.05421644 | 9.885426e-12 | 1.263646 | 9.885426e-12
50.1524 | 9.2317 | 9.277864 | 8.005406 | -0.04616409 | 9.961809e-12 | 1.272458 | 9.961809e-12
50.1624 | 9.209 | 9.284541 | 8.003144 | -0.07554117 | 1.003819e-11 | 1.281397 | 1.003819e-11
50.1724 | 9.2458 | 9.29135 | 8.000883 | -0.04554999 | 1.011458e-11 | 1.290467 | 1.011458e-11
50.1824 | 9.2155 | 9.298293 | 7.998624 | -0.08279297 | 1.019362e-11 | 1.299669 | 1.019362e-11
50.1924 | 9.2452 | 9.305372 | 7.996368 | -0.06017249 | 1.027356e-11 | 1.309005 | 1.027356e-11
50.2024 | 9.227 | 9.312591 | 7.994113 | -0.0855911 | 1.035527e-11 | 1.318478 | 1.035527e-11
50.2124 | 9.227 | 9.319952 | 7.99186 | -0.09295151 | 1.043698e-11 | 1.328092 | 1.043698e-11
50.2224 | 9.2539 | 9.327456 | 7.989609 | -0.07355609 | 1.052047e-11 | 1.337847 | 1.052047e-11
50.2324 | 9.2351 | 9.335108 | 7.987359 | -0.1000077 | 1.060574e-11 | 1.347748 | 1.060574e-11
50.2424 | 9.2536 | 9.342909 | 7.985112 | -0.08930894 | 1.069189e-11 | 1.357797 | 1.069189e-11
50.2524 | 9.234 | 9.350863 | 7.982867 | -0.1168628 | 1.077893e-11 | 1.367996 | 1.077893e-11
50.2624 | 9.252 | 9.358972 | 7.980624 | -0.106972 | 1.086686e-11 | 1.378348 | 1.086686e-11
50.2724 | 9.2544 | 9.36724 | 7.978382 | -0.1128396 | 1.095746e-11 | 1.388858 | 1.095746e-11
50.2824 | 9.2642 | 9.375669 | 7.976143 | -0.1114687 | 1.104805e-11 | 1.399526 | 1.104805e-11
50.2924 | 9.2498 | 9.384262 | 7.973905 | -0.1344622 | 1.114042e-11 | 1.410357 | 1.114042e-11
50.3024 | 9.2628 | 9.393023 | 7.971669 | -0.1302235 | 1.123457e-11 | 1.421354 | 1.123457e-11
50.3124 | 9.259 | 9.401956 | 7.969436 | -0.1429555 | 1.13296e-11 | 1.43252 | 1.13296e-11
50.3224 | 9.2699 | 9.411062 | 7.967204 | -0.141162 | 1.142642e-11 | 1.443858 | 1.142642e-11
50.3324 | 9.2802 | 9.420346 | 7.964974 | -0.1401459 | 1.1525e-11 | 1.455372 | 1.1525e-11
50.3424 | 9.2597 | 9.429811 | 7.962746 | -0.1701111 | 1.162448e-11 | 1.467065 | 1.162448e-11
50.3524 | 9.2961 | 9.439461 | 7.960521 | -0.143361 | 1.172573e-11 | 1.47894 | 1.172573e-11
50.3624 | 9.2454 | 9.449299 | 7.958297 | -0.2038992 | 1.182876e-11 | 1.491003 | 1.182876e-11
50.3724 | 9.2951 | 9.45933 | 7.956075 | -0.1642297 | 1.193357e-11 | 1.503255 | 1.193357e-11
50.3824 | 9.2874 | 9.469556 | 7.953855 | -0.1821564 | 1.203926e-11 | 1.515702 | 1.203926e-11
50.3924 | 9.2744 | 9.479983 | 7.951637 | -0.2055826 | 1.214762e-11 | 1.528346 | 1.214762e-11
50.4024 | 9.3181 | 9.490613 | 7.949421 | -0.1725132 | 1.225686e-11 | 1.541193 | 1.225686e-11
50.4124 | 9.2801 | 9.501452 | 7.947207 | -0.2213518 | 1.236788e-11 | 1.554245 | 1.236788e-11
50.4224 | 9.3098 | 9.512503 | 7.944994 | -0.202703 | 1.248068e-11 | 1.567509 | 1.248068e-11
50.4324 | 9.3009 | 9.523771 | 7.942784 | -0.2228711 | 1.259526e-11 | 1.580987 | 1.259526e-11
50.4424 | 9.3005 | 9.53526 | 7.940576 | -0.2347603 | 1.27125e-11 | 1.594684 | 1.27125e-11
50.4524 | 9.3355 | 9.546976 | 7.93837 | -0.2114757 | 1.283063e-11 | 1.608606 | 1.283063e-11
50.4624 | 9.3144 | 9.558922 | 7.936166 | -0.2445217 | 1.295053e-11 | 1.622756 | 1.295053e-11
50.4724 | 9.3451 | 9.571103 | 7.933964 | -0.2260031 | 1.30731e-11 | 1.63714 | 1.30731e-11
50.4824 | 9.3258 | 9.583525 | 7.931763 | -0.2577249 | 1.319744e-11 | 1.651762 | 1.319744e-11
50.4924 | 9.33 | 9.596193 | 7.929565 | -0.2661925 | 1.332356e-11 | 1.666627 | 1.332356e-11
50.5024 | 9.3549 | 9.609111 | 7.927369 | -0.2542111 | 1.345235e-11 | 1.681742 | 1.345235e-11
50.5124 | 9.3516 | 9.622286 | 7.925175 | -0.2706856 | 1.358291e-11 | 1.697111 | 1.358291e-11
50.5224 | 9.354 | 9.635722 | 7.922982 | -0.2817221 | 1.371525e-11 | 1.71274 | 1.371525e-11
50.5324 | 9.3622 | 9.649426 | 7.920792 | -0.2872262 | 1.385025e-11 | 1.728634 | 1.385025e-11
50.5424 | 9.3753 | 9.663403 | 7.918604 | -0.2881034 | 1.398792e-11 | 1.7448 | 1.398792e-11
50.5524 | 9.3653 | 9.67766 | 7.916418 | -0.3123598 | 1.412737e-11 | 1.761242 | 1.412737e-11
50.5624 | 9.3845 | 9.692202 | 7.914233 | -0.307702 | 1.426859e-11 | 1.777969 | 1.426859e-11
50.5724 | 9.3896 | 9.707036 | 7.912051 | -0.3174358 | 1.441336e-11 | 1.794985 | 1.441336e-11
50.5824 | 9.3897 | 9.722168 | 7.909871 | -0.332468 | 1.455991e-11 | 1.812297 | 1.455991e-11
50.5924 | 9.4092 | 9.737605 | 7.907693 | -0.3284052 | 1.470912e-11 | 1.829912 | 1.470912e-11
50.6024 | 9.3856 | 9.753354 | 7.905517 | -0.3677543 | 1.4861e-11 | 1.847837 | 1.4861e-11
50.6124 | 9.4185 | 9.769422 | 7.903343 | -0.3509223 | 1.501554e-11 | 1.86608 | 1.501554e-11
50.6224 | 9.4111 | 9.785817 | 7.901171 | -0.3747166 | 1.517275e-11 | 1.884646 | 1.517275e-11
50.6324 | 9.4246 | 9.802545 | 7.899001 | -0.3779446 | 1.533262e-11 | 1.903544 | 1.533262e-11
50.6424 | 9.4431 | 9.819614 | 7.896833 | -0.376514 | 1.549516e-11 | 1.922781 | 1.549516e-11
50.6523 | 9.4274 | 9.836862 | 7.894688 | -0.4094616 | 1.565947e-11 | 1.942173 | 1.565947e-11
50.6623 | 9.4466 | 9.854634 | 7.892524 | -0.4080343 | 1.582823e-11 | 1.96211 | 1.582823e-11
50.6723 | 9.4517 | 9.872773 | 7.890362 | -0.4210728 | 1.599965e-11 | 1.982411 | 1.599965e-11
50.6823 | 9.4512 | 9.891286 | 7.888202 | -0.4400856 | 1.617373e-11 | 2.003083 | 1.617373e-11
50.6923 | 9.4818 | 9.910182 | 7.886044 | -0.4283817 | 1.635225e-11 | 2.024137 | 1.635225e-11
50.7023 | 9.4666 | 9.92947 | 7.883889 | -0.4628703 | 1.653344e-11 | 2.045582 | 1.653344e-11
50.7123 | 9.4819 | 9.949161 | 7.881735 | -0.4672609 | 1.671729e-11 | 2.067426 | 1.671729e-11
50.7223 | 9.4905 | 9.969263 | 7.879583 | -0.4787628 | 1.690559e-11 | 2.08968 | 1.690559e-11
50.7323 | 9.5037 | 9.989786 | 7.877434 | -0.4860862 | 1.709655e-11 | 2.112353 | 1.709655e-11
50.7423 | 9.5272 | 10.01074 | 7.875286 | -0.4835413 | 1.729106e-11 | 2.135455 | 1.729106e-11
50.7523 | 9.5025 | 10.03214 | 7.87314 | -0.5296389 | 1.749001e-11 | 2.158999 | 1.749001e-11
50.7623 | 9.5427 | 10.05399 | 7.870997 | -0.5112896 | 1.769163e-11 | 2.182993 | 1.769163e-11
50.7723 | 9.5423 | 10.07631 | 7.868855 | -0.5340051 | 1.789768e-11 | 2.20745 | 1.789768e-11
50.7823 | 9.558 | 10.0991 | 7.866716 | -0.5410966 | 1.810818e-11 | 2.232381 | 1.810818e-11
50.7923 | 9.5823 | 10.12238 | 7.864579 | -0.5400762 | 1.832223e-11 | 2.257797 | 1.832223e-11
50.8023 | 9.5646 | 10.14616 | 7.862444 | -0.5815563 | 1.853984e-11 | 2.283713 | 1.853984e-11
50.8123 | 9.5968 | 10.17045 | 7.86031 | -0.5736493 | 1.876277e-11 | 2.310139 | 1.876277e-11
50.8223 | 9.6078 | 10.19527 | 7.858179 | -0.587469 | 1.898925e-11 | 2.33709 | 1.898925e-11
50.8323 | 9.6213 | 10.22063 | 7.85605 | -0.5993281 | 1.922018e-11 | 2.364578 | 1.922018e-11
50.8423 | 9.6552 | 10.24654 | 7.853923 | -0.5913411 | 1.945644e-11 | 2.392618 | 1.945644e-11
50.8523 | 9.6239 | 10.27302 | 7.851799 | -0.6491219 | 1.969624e-11 | 2.421223 | 1.969624e-11
50.8623 | 9.6647 | 10.30009 | 7.849676 | -0.6353861 | 1.994138e-11 | 2.45041 | 1.994138e-11
50.8723 | 9.6998 | 10.32775 | 7.847555 | -0.6279483 | 2.019185e-11 | 2.480193 | 2.019185e-11
50.8823 | 9.6887 | 10.35602 | 7.845437 | -0.667325 | 2.044676e-11 | 2.510588 | 2.044676e-11
50.8923 | 9.7383 | 10.38493 | 7.84332 | -0.6466321 | 2.070699e-11 | 2.541612 | 2.070699e-11
50.9023 | 9.729 | 10.41449 | 7.841206 | -0.6854869 | 2.097345e-11 | 2.573281 | 2.097345e-11
50.9123 | 9.7587 | 10.44471 | 7.839093 | -0.6860065 | 2.124434e-11 | 2.605613 | 2.124434e-11
50.9223 | 9.7951 | 10.47561 | 7.836983 | -0.6805092 | 2.152056e-11 | 2.638626 | 2.152056e-11
50.9323 | 9.7873 | 10.50721 | 7.834875 | -0.7199133 | 2.180389e-11 | 2.672338 | 2.180389e-11
50.9423 | 9.8262 | 10.53954 | 7.832769 | -0.7133383 | 2.209166e-11 | 2.706769 | 2.209166e-11
50.9523 | 9.8502 | 10.5726 | 7.830665 | -0.7224047 | 2.238654e-11 | 2.74194 | 2.238654e-11
50.9623 | 9.8735 | 10.60643 | 7.828563 | -0.732932 | 2.268763e-11 | 2.777869 | 2.268763e-11
50.9723 | 9.9134 | 10.64104 | 7.826464 | -0.7276423 | 2.299405e-11 | 2.814579 | 2.299405e-11
50.9823 | 9.908 | 10.67646 | 7.824366 | -0.7684575 | 2.330847e-11 | 2.852091 | 2.330847e-11
50.9923 | 9.9478 | 10.7127 | 7.822271 | -0.7649001 | 2.36291e-11 | 2.890429 | 2.36291e-11
51.0023 | 9.9884 | 10.74979 | 7.820177 | -0.7613943 | 2.395684e-11 | 2.929617 | 2.395684e-11
51.0123 | 9.9899 | 10.78776 | 7.818086 | -0.7978639 | 2.429168e-11 | 2.969678 | 2.429168e-11
51.0223 | 10.0367 | 10.82663 | 7.815997 | -0.7899346 | 2.463363e-11 | 3.010638 | 2.463363e-11
51.0323 | 10.0586 | 10.86643 | 7.81391 | -0.8078324 | 2.498357e-11 | 3.052522 | 2.498357e-11
51.0423 | 10.0951 | 10.90718 | 7.811825 | -0.8120847 | 2.534062e-11 | 3.09536 | 2.534062e-11
51.0523 | 10.1231 | 10.94892 | 7.809742 | -0.825819 | 2.570655e-11 | 3.139177 | 2.570655e-11
51.0623 | 10.1579 | 10.99167 | 7.807662 | -0.8337653 | 2.608047e-11 | 3.184004 | 2.608047e-11
51.0723 | 10.1819 | 11.03545 | 7.805583 | -0.8535529 | 2.646328e-11 | 3.22987 | 2.646328e-11
51.0823 | 10.2287 | 11.08031 | 7.803507 | -0.8516135 | 2.685407e-11 | 3.276807 | 2.685407e-11
51.0923 | 10.246 | 11.12628 | 7.801433 | -0.8802794 | 2.725464e-11 | 3.324847 | 2.725464e-11
51.1023 | 10.2882 | 11.17338 | 7.799361 | -0.8851843 | 2.766409e-11 | 3.374024 | 2.766409e-11
51.1123 | 10.3195 | 11.22166 | 7.797291 | -0.9021637 | 2.808331e-11 | 3.424373 | 2.808331e-11
51.1223 | 10.3611 | 11.27115 | 7.795223 | -0.9100521 | 2.85123e-11 | 3.475929 | 2.85123e-11
51.1323 | 10.3935 | 11.32189 | 7.793157 | -0.9283884 | 2.895106e-11 | 3.528731 | 2.895106e-11
51.1423 | 10.4302 | 11.37391 | 7.791094 | -0.9437109 | 2.940137e-11 | 3.582817 | 2.940137e-11
51.1523 | 10.4643 | 11.42726 | 7.789032 | -0.96296 | 2.986145e-11 | 3.638228 | 2.986145e-11
51.1623 | 10.5022 | 11.48198 | 7.786973 | -0.9797784 | 3.033396e-11 | 3.695005 | 3.033396e-11
51.1723 | 10.536 | 11.53811 | 7.784916 | -1.002108 | 3.081713e-11 | 3.753193 | 3.081713e-11
51.1823 | 10.5682 | 11.5957 | 7.782861 | -1.027496 | 3.131184e-11 | 3.812835 | 3.131184e-11
51.1923 | 10.6182 | 11.65479 | 7.780808 | -1.036588 | 3.181988e-11 | 3.87398 | 3.181988e-11
51.2023 | 10.6457 | 11.71543 | 7.778758 | -1.069733 | 3.233946e-11 | 3.936675 | 3.233946e-11
51.2123 | 10.6984 | 11.77768 | 7.776709 | -1.079282 | 3.287237e-11 | 4.000973 | 3.287237e-11
51.2223 | 10.7328 | 11.84159 | 7.774663 | -1.108787 | 3.341949e-11 | 4.066924 | 3.341949e-11
51.2323 | 10.7687 | 11.9072 | 7.772619 | -1.138503 | 3.397993e-11 | 4.134584 | 3.397993e-11
51.2422 | 10.8171 | 11.97389 | 7.770597 | -1.156787 | 3.454925e-11 | 4.203289 | 3.454925e-11
51.2522 | 10.8632 | 12.04308 | 7.768557 | -1.179879 | 3.5139e-11 | 4.274522 | 3.5139e-11
51.2622 | 10.9024 | 12.11416 | 7.76652 | -1.211758 | 3.574385e-11 | 4.347639 | 3.574385e-11
51.2722 | 10.9521 | 12.18719 | 7.764484 | -1.23509 | 3.636469e-11 | 4.422706 | 3.636469e-11
51.2822 | 10.9861 | 12.26224 | 7.762451 | -1.27614 | 3.70024e-11 | 4.499789 | 3.70024e-11
51.2922 | 11.0475 | 12.33938 | 7.76042 | -1.291878 | 3.765699e-11 | 4.578958 | 3.765699e-11
51.3022 | 11.0968 | 12.41867 | 7.758391 | -1.321874 | 3.832845e-11 | 4.660283 | 3.832845e-11
51.3122 | 11.1352 | 12.50021 | 7.756364 | -1.365005 | 3.901857e-11 | 4.743841 | 3.901857e-11
51.3222 | 11.1967 | 12.58405 | 7.754339 | -1.387347 | 3.972733e-11 | 4.829708 | 3.972733e-11
51.3322 | 11.246 | 12.67028 | 7.752317 | -1.424282 | 4.045564e-11 | 4.917966 | 4.045564e-11
51.3422 | 11.2982 | 12.75899 | 7.750297 | -1.460795 | 4.120349e-11 | 5.008698 | 4.120349e-11
51.3522 | 11.3534 | 12.85027 | 7.748279 | -1.496872 | 4.197265e-11 | 5.101994 | 4.197265e-11
51.3622 | 11.4068 | 12.94421 | 7.746263 | -1.537406 | 4.276313e-11 | 5.197943 | 4.276313e-11
51.3722 | 11.4872 | 13.04089 | 7.744249 | -1.55369 | 4.357581e-11 | 5.296641 | 4.357581e-11
51.3822 | 11.5508 | 13.14043 | 7.742238 | -1.589625 | 4.441159e-11 | 5.398188 | 4.441159e-11
51.3922 | 11.6099 | 13.24291 | 7.740228 | -1.633013 | 4.527134e-11 | 5.502685 | 4.527134e-11
51.4022 | 11.6873 | 13.34846 | 7.738221 | -1.661161 | 4.615597e-11 | 5.61024 | 4.615597e-11
51.4122 | 11.7518 | 13.45718 | 7.736216 | -1.70538 | 4.706635e-11 | 5.720964 | 4.706635e-11
51.4222 | 11.8466 | 13.56919 | 7.734213 | -1.722588 | 4.800338e-11 | 5.834975 | 4.800338e-11
51.4322 | 11.9224 | 13.6846 | 7.732213 | -1.762205 | 4.896794e-11 | 5.952392 | 4.896794e-11
51.4422 | 11.991 | 13.80356 | 7.730215 | -1.812555 | 4.996092e-11 | 6.073341 | 4.996092e-11
51.4522 | 12.1023 | 13.92617 | 7.728218 | -1.823872 | 5.098322e-11 | 6.197954 | 5.098322e-11
51.4622 | 12.1735 | 14.05259 | 7.726224 | -1.87909 | 5.20366e-11 | 6.326366 | 5.20366e-11
51.4722 | 12.2817 | 14.18295 | 7.724233 | -1.901251 | 5.312195e-11 | 6.458718 | 5.312195e-11
51.4822 | 12.3845 | 14.3174 | 7.722243 | -1.932902 | 5.424017e-11 | 6.595159 | 5.424017e-11
51.4922 | 12.4816 | 14.4561 | 7.720256 | -1.974499 | 5.539302e-11 | 6.735843 | 5.539302e-11
51.5022 | 12.5974 | 14.5992 | 7.718271 | -2.001798 | 5.658141e-11 | 6.880928 | 5.658141e-11
51.5122 | 12.7078 | 14.74687 | 7.716288 | -2.039067 | 5.78062e-11 | 7.03058 | 5.78062e-11
51.5222 | 12.8345 | 14.89928 | 7.714307 | -2.064778 | 5.906919e-11 | 7.18497 | 5.906919e-11
51.5322 | 12.9758 | 15.05661 | 7.712329 | -2.080808 | 6.037215e-11 | 7.34428 | 6.037215e-11
51.5422 | 13.0959 | 15.21904 | 7.710352 | -2.123145 | 6.171685e-11 | 7.508692 | 6.171685e-11
51.5522 | 13.2454 | 15.38678 | 7.708378 | -2.141381 | 6.31033e-11 | 7.678403 | 6.31033e-11
51.5622 | 13.3964 | 15.56002 | 7.706407 | -2.163616 | 6.453504e-11 | 7.853609 | 6.453504e-11
51.5722 | 13.5557 | 15.73896 | 7.704437 | -2.183258 | 6.601208e-11 | 8.034521 | 6.601208e-11
51.5822 | 13.7245 | 15.92382 | 7.70247 | -2.19932 | 6.753709e-11 | 8.22135 | 6.753709e-11
51.5922 | 13.8836 | 16.11483 | 7.700504 | -2.231228 | 6.911272e-11 | 8.414324 | 6.911272e-11
51.6022 | 14.0863 | 16.31221 | 7.698541 | -2.22591 | 7.073897e-11 | 8.613669 | 7.073897e-11
51.6122 | 14.2718 | 16.51621 | 7.696581 | -2.244406 | 7.241852e-11 | 8.819625 | 7.241852e-11
51.6222 | 14.4673 | 16.72706 | 7.694622 | -2.25976 | 7.415313e-11 | 9.032438 | 7.415313e-11
51.6322 | 14.6946 | 16.94503 | 7.692666 | -2.250427 | 7.594636e-11 | 9.252361 | 7.594636e-11
51.6422 | 14.8923 | 17.17037 | 7.690712 | -2.278069 | 7.779821e-11 | 9.479657 | 7.779821e-11
51.6522 | 15.1558 | 17.40335 | 7.68876 | -2.247554 | 7.971224e-11 | 9.714594 | 7.971224e-11
51.6622 | 15.3777 | 17.64426 | 7.686811 | -2.266559 | 8.169021e-11 | 9.957449 | 8.169021e-11
51.6722 | 15.623 | 17.89337 | 7.684863 | -2.270368 | 8.37348e-11 | 10.2085 | 8.37348e-11
51.6822 | 15.9138 | 18.15097 | 7.682918 | -2.237171 | 8.584866e-11 | 10.46805 | 8.584866e-11
51.6922 | 16.1787 | 18.41736 | 7.680975 | -2.238665 | 8.803269e-11 | 10.73639 | 8.803269e-11
51.7022 | 16.486 | 18.69285 | 7.679035 | -2.20685 | 9.029133e-11 | 11.01381 | 9.029133e-11
51.7122 | 16.791 | 18.97773 | 7.677096 | -2.186733 | 9.262635e-11 | 11.30064 | 9.262635e-11
51.7222 | 17.1179 | 19.27233 | 7.67516 | -2.154427 | 9.504042e-11 | 11.59717 | 9.504042e-11
51.7322 | 17.483 | 19.57694 | 7.673226 | -2.093942 | 9.75362e-11 | 11.90372 | 9.75362e-11
51.7422 | 17.8208 | 19.89189 | 7.671295 | -2.071093 | 1.001155e-10 | 12.2206 | 1.001155e-10
51.7522 | 18.1883 | 20.2175 | 7.669365 | -2.029197 | 1.027827e-10 | 12.54813 | 1.027827e-10
51.7622 | 18.5845 | 20.55406 | 7.667438 | -1.969558 | 1.055396e-10 | 12.88662 | 1.055396e-10
51.7722 | 18.9566 | 20.90189 | 7.665513 | -1.945288 | 1.083889e-10 | 13.23638 | 1.083889e-10
51.7822 | 19.4186 | 21.26129 | 7.663591 | -1.842689 | 1.113332e-10 | 13.5977 | 1.113332e-10
51.7922 | 19.8398 | 21.63255 | 7.66167 | -1.792746 | 1.143761e-10 | 13.97088 | 1.143761e-10
51.8022 | 20.264 | 22.01594 | 7.659752 | -1.75194 | 1.175193e-10 | 14.35619 | 1.175193e-10
51.8122 | 20.7588 | 22.41173 | 7.657836 | -1.652925 | 1.207647e-10 | 14.75389 | 1.207647e-10
51.8221 | 21.1986 | 22.81609 | 7.655941 | -1.617493 | 1.240812e-10 | 15.16015 | 1.240812e-10
51.8321 | 21.7155 | 23.23723 | 7.65403 | -1.521728 | 1.275398e-10 | 15.5832 | 1.275398e-10
51.8421 | 22.2458 | 23.67138 | 7.652121 | -1.425585 | 1.311067e-10 | 16.01926 | 1.311067e-10
51.8521 | 22.7418 | 24.11871 | 7.650214 | -1.376908 | 1.347864e-10 | 16.46849 | 1.347864e-10
51.8621 | 23.3058 | 24.57929 | 7.648309 | -1.273492 | 1.38578e-10 | 16.93098 | 1.38578e-10
51.8721 | 23.8603 | 25.05319 | 7.646407 | -1.192888 | 1.424851e-10 | 17.40678 | 1.424851e-10
51.8821 | 24.4548 | 25.54038 | 7.644507 | -1.08558 | 1.465059e-10 | 17.89587 | 1.465059e-10
51.8921 | 25.043 | 26.04079 | 7.642609 | -0.9977885 | 1.506431e-10 | 18.39818 | 1.506431e-10
51.9021 | 25.6098 | 26.55426 | 7.640713 | -0.9444569 | 1.548957e-10 | 18.91354 | 1.548957e-10
51.9121 | 26.2442 | 27.08054 | 7.63882 | -0.8363419 | 1.592628e-10 | 19.44172 | 1.592628e-10
51.9221 | 26.8773 | 27.6193 | 7.636929 | -0.7419976 | 1.637437e-10 | 19.98237 | 1.637437e-10
51.9321 | 27.4769 | 28.17008 | 7.63504 | -0.6931758 | 1.683356e-10 | 20.53504 | 1.683356e-10
51.9421 | 28.1522 | 28.73231 | 7.633153 | -0.5801077 | 1.730349e-10 | 21.09915 | 1.730349e-10
51.9521 | 28.7539 | 29.3053 | 7.631269 | -0.5513964 | 1.778391e-10 | 21.67403 | 1.778391e-10
51.9621 | 29.4221 | 29.8882 | 7.629387 | -0.4661009 | 1.827427e-10 | 22.25881 | 1.827427e-10
51.9721 | 30.1138 | 30.48003 | 7.627507 | -0.3662284 | 1.877396e-10 | 22.85252 | 1.877396e-10
51.9821 | 30.723 | 31.07963 | 7.62563 | -0.3566328 | 1.928218e-10 | 23.454 | 1.928218e-10
51.9921 | 31.3802 | 31.68569 | 7.623755 | -0.3054858 | 1.979812e-10 | 24.06193 | 1.979812e-10
52.0021 | 32.0109 | 32.29669 | 7.621882 | -0.2857939 | 2.032081e-10 | 24.67481 | 2.032081e-10
52.0121 | 32.7129 | 32.91098 | 7.620011 | -0.1980775 | 2.08491e-10 | 25.29097 | 2.08491e-10
52.0221 | 33.3712 | 33.52668 | 7.618143 | -0.155475 | 2.138165e-10 | 25.90853 | 2.138165e-10
52.0321 | 33.9826 | 34.14173 | 7.616277 | -0.1591331 | 2.191705e-10 | 26.52546 | 2.191705e-10
52.0421 | 34.6539 | 34.75393 | 7.614413 | -0.1000314 | 2.245359e-10 | 27.13952 | 2.245359e-10
52.0521 | 35.284 | 35.36087 | 7.612551 | -0.07687177 | 2.298961e-10 | 27.74832 | 2.298961e-10
52.0621 | 35.882 | 35.95999 | 7.610692 | -0.07799199 | 2.352305e-10 | 28.3493 | 2.352305e-10
52.0721 | 36.5013 | 36.54859 | 7.608835 | -0.04728935 | 2.405196e-10 | 28.93975 | 2.405196e-10
52.0821 | 37.057 | 37.12384 | 7.60698 | -0.06683783 | 2.457403e-10 | 29.51686 | 2.457403e-10
52.0921 | 37.6394 | 37.68282 | 7.605128 | -0.0434236 | 2.508695e-10 | 30.0777 | 2.508695e-10
52.1021 | 38.1754 | 38.22256 | 7.603278 | -0.04715535 | 2.558824e-10 | 30.61928 | 2.558824e-10
52.1121 | 38.6899 | 38.74002 | 7.60143 | -0.05011974 | 2.607541e-10 | 31.13859 | 2.607541e-10
52.1221 | 39.2321 | 39.2322 | 7.599584 | -9.976e-05 | 2.654588e-10 | 31.63262 | 2.654588e-10
52.1321 | 39.6455 | 39.69613 | 7.597741 | -0.05063347 | 2.699698e-10 | 32.09839 | 2.699698e-10
52.1421 | 40.1426 | 40.12895 | 7.5959 | 0.01365462 | 2.742615e-10 | 32.53305 | 2.742615e-10
52.1521 | 40.5483 | 40.52789 | 7.594061 | 0.02040721 | 2.78308e-10 | 32.93383 | 2.78308e-10
52.1621 | 40.9047 | 40.8904 | 7.592224 | 0.01429977 | 2.820846e-10 | 33.29818 | 2.820846e-10
52.1721 | 41.2913 | 41.2141 | 7.59039 | 0.07719534 | 2.855671e-10 | 33.62371 | 2.855671e-10
52.1821 | 41.6101 | 41.4969 | 7.588558 | 0.1132002 | 2.887344e-10 | 33.90834 | 2.887344e-10
52.1921 | 41.8994 | 41.73694 | 7.586729 | 0.1624565 | 2.915641e-10 | 34.15021 | 2.915641e-10
52.2021 | 42.1801 | 41.9327 | 7.584901 | 0.2473957 | 2.940395e-10 | 34.3478 | 2.940395e-10
52.2121 | 42.3648 | 42.08298 | 7.583076 | 0.2818222 | 2.961436e-10 | 34.4999 | 2.961436e-10
52.2221 | 42.5313 | 42.18688 | 7.581254 | 0.3444164 | 2.978648e-10 | 34.60563 | 2.978648e-10
52.2321 | 42.7101 | 42.2439 | 7.579433 | 0.4661961 | 2.991909e-10 | 34.66447 | 2.991909e-10
52.2421 | 42.7437 | 42.25385 | 7.577615 | 0.489853 | 3.001146e-10 | 34.67623 | 3.001146e-10
52.2521 | 42.8276 | 42.21686 | 7.575799 | 0.6107364 | 3.006315e-10 | 34.64106 | 3.006315e-10
52.2621 | 42.8497 | 42.13343 | 7.573986 | 0.716268 | 3.007408e-10 | 34.55945 | 3.007408e-10
52.2721 | 42.8163 | 42.00435 | 7.572174 | 0.8119487 | 3.004423e-10 | 34.43218 | 3.004423e-10
52.2821 | 42.7512 | 41.8307 | 7.570365 | 0.9205022 | 2.997416e-10 | 34.26033 | 2.997416e-10
52.2921 | 42.6571 | 41.61383 | 7.568559 | 1.043271 | 2.986438e-10 | 34.04527 | 2.986438e-10
52.3021 | 42.4913 | 41.35535 | 7.566754 | 1.135951 | 2.971596e-10 | 33.78859 | 2.971596e-10
52.3121 | 42.334 | 41.05708 | 7.564952 | 1.276919 | 2.953007e-10 | 33.49213 | 2.953007e-10
52.3221 | 42.1051 | 40.72105 | 7.563152 | 1.384053 | 2.930802e-10 | 33.15789 | 2.930802e-10
52.3321 | 41.8441 | 40.34944 | 7.561355 | 1.494664 | 2.905143e-10 | 32.78808 | 2.905143e-10
52.3421 | 41.6044 | 39.94459 | 7.55956 | 1.65981 | 2.876206e-10 | 32.38503 | 2.876206e-10
52.3521 | 41.2676 | 39.50895 | 7.557767 | 1.758645 | 2.844169e-10 | 31.95119 | 2.844169e-10
52.3621 | 40.8909 | 39.04507 | 7.555976 | 1.845827 | 2.809255e-10 | 31.4891 | 2.809255e-10
52.3721 | 40.5095 | 38.55555 | 7.554188 | 1.953949 | 2.771658e-10 | 31.00136 | 2.771658e-10
52.3821 | 40.0927 | 38.04304 | 7.552402 | 2.049665 | 2.731602e-10 | 30.49063 | 2.731602e-10
52.3921 | 39.6382 | 37.51018 | 7.550618 | 2.128019 | 2.689324e-10 | 29.95956 | 2.689324e-10
52.4021 | 39.1744 | 36.95963 | 7.548836 | 2.214766 | 2.64504e-10 | 29.4108 | 2.64504e-10
52.412 | 38.6841 | 36.39988 | 7.547075 | 2.284223 | 2.599441e-10 | 28.8528 | 2.599441e-10
52.422 | 38.1348 | 35.82185 | 7.545298 | 2.312954 | 2.551852e-10 | 28.27655 | 2.551852e-10
52.432 | 37.6409 | 35.23375 | 7.543524 | 2.407151 | 2.502949e-10 | 27.69023 | 2.502949e-10
52.442 | 37.0453 | 34.63799 | 7.541751 | 2.407312 | 2.452953e-10 | 27.09624 | 2.452953e-10
52.452 | 36.5027 | 34.03683 | 7.539981 | 2.465867 | 2.40207e-10 | 26.49685 | 2.40207e-10
52.462 | 35.9044 | 33.43245 | 7.538214 | 2.471951 | 2.35052e-10 | 25.89424 | 2.35052e-10
52.472 | 35.2933 | 32.82686 | 7.536448 | 2.466436 | 2.29849e-10 | 25.29042 | 2.29849e-10
52.482 | 34.6823 | 32.22197 | 7.534685 | 2.46033 | 2.246177e-10 | 24.68728 | 2.246177e-10
52.492 | 34.0645 | 31.61951 | 7.532924 | 2.444994 | 2.193747e-10 | 24.08658 | 2.193747e-10
52.502 | 33.4622 | 31.02106 | 7.531166 | 2.441136 | 2.141372e-10 | 23.4899 | 2.141372e-10
52.512 | 32.8212 | 30.42809 | 7.52941 | 2.393115 | 2.0892e-10 | 22.89868 | 2.0892e-10
52.522 | 32.1943 | 29.84187 | 7.527656 | 2.352433 | 2.037375e-10 | 22.31421 | 2.037375e-10
52.532 | 31.5297 | 29.26356 | 7.525904 | 2.266145 | 1.986011e-10 | 21.73765 | 1.986011e-10
52.542 | 30.8983 | 28.69415 | 7.524155 | 2.204147 | 1.935234e-10 | 21.17 | 1.935234e-10
52.552 | 30.2841 | 28.13454 | 7.522408 | 2.149563 | 1.885141e-10 | 20.61213 | 1.885141e-10
52.562 | 29.684 | 27.58544 | 7.520664 | 2.098558 | 1.835812e-10 | 20.06478 | 1.835812e-10
52.572 | 29.0092 | 27.0475 | 7.518921 | 1.961704 | 1.787326e-10 | 19.52857 | 1.787326e-10
52.582 | 28.4581 | 26.5212 | 7.517181 | 1.9369 | 1.739746e-10 | 19.00402 | 1.739746e-10
52.592 | 27.8032 | 26.00696 | 7.515443 | 1.796239 | 1.693135e-10 | 18.49152 | 1.693135e-10
52.602 | 27.2253 | 25.50509 | 7.513708 | 1.720213 | 1.647535e-10 | 17.99138 | 1.647535e-10
52.612 | 26.6497 | 25.0158 | 7.511975 | 1.6339 | 1.602976e-10 | 17.50383 | 1.602976e-10
52.622 | 26.0552 | 24.53924 | 7.510244 | 1.515957 | 1.559481e-10 | 17.029 | 1.559481e-10
52.632 | 25.5061 | 24.07549 | 7.508515 | 1.430608 | 1.517089e-10 | 16.56698 | 1.517089e-10
52.642 | 24.9413 | 23.62455 | 7.506789 | 1.316747 | 1.475797e-10 | 16.11776 | 1.475797e-10
52.652 | 24.3828 | 23.18639 | 7.505065 | 1.196415 | 1.435607e-10 | 15.68132 | 1.435607e-10
52.662 | 23.9215 | 22.7609 | 7.503343 | 1.160601 | 1.396536e-10 | 15.25756 | 1.396536e-10
52.672 | 23.365 | 22.34795 | 7.501624 | 1.017045 | 1.358575e-10 | 14.84633 | 1.358575e-10
52.682 | 22.8594 | 21.94739 | 7.499907 | 0.912009 | 1.321707e-10 | 14.44748 | 1.321707e-10
52.692 | 22.395 | 21.559 | 7.498192 | 0.835997 | 1.28594e-10 | 14.06081 | 1.28594e-10
52.702 | 21.9216 | 21.18257 | 7.49648 | 0.7390298 | 1.251239e-10 | 13.68609 | 1.251239e-10
52.712 | 21.4886 | 20.81785 | 7.49477 | 0.6707502 | 1.217595e-10 | 13.32308 | 1.217595e-10
52.722 | 21.0674 | 20.46457 | 7.493062 | 0.6028252 | 1.18499e-10 | 12.97151 | 1.18499e-10
52.732 | 20.6256 | 20.12247 | 7.491356 | 0.5031265 | 1.153406e-10 | 12.63112 | 1.153406e-10
52.742 | 20.2509 | 19.79126 | 7.489653 | 0.4596369 | 1.122817e-10 | 12.30161 | 1.122817e-10
52.752 | 19.8525 | 19.47065 | 7.487952 | 0.3818503 | 1.093197e-10 | 11.9827 | 1.093197e-10
52.762 | 19.4903 | 19.16034 | 7.486254 | 0.3299625 | 1.064526e-10 | 11.67408 | 1.064526e-10
52.772 | 19.1471 | 18.86003 | 7.484557 | 0.2870733 | 1.036771e-10 | 11.37547 | 1.036771e-10
52.782 | 18.7674 | 18.56942 | 7.482863 | 0.1979825 | 1.009912e-10 | 11.08655 | 1.009912e-10
52.792 | 18.4925 | 18.28821 | 7.481172 | 0.2042896 | 9.839241e-11 | 10.80704 | 9.839241e-11
52.802 | 18.1491 | 18.01611 | 7.479482 | 0.1329911 | 9.587886e-11 | 10.53663 | 9.587886e-11
52.812 | 17.8447 | 17.75282 | 7.477795 | 0.09188236 | 9.344614e-11 | 10.27502 | 9.344614e-11
52.822 | 17.576 | 17.49805 | 7.47611 | 0.07795124 | 9.109247e-11 | 10.02194 | 9.109247e-11
52.832 | 17.2821 | 17.25152 | 7.474428 | 0.03058291 | 8.881607e-11 | 9.777089 | 8.881607e-11
52.842 | 17.0354 | 17.01294 | 7.472747 | 0.02245644 | 8.661338e-11 | 9.540196 | 8.661338e-11
52.852 | 16.7846 | 16.78205 | 7.471069 | 0.002546854 | 8.448264e-11 | 9.310984 | 8.448264e-11
52.862 | 16.5255 | 16.55858 | 7.469394 | -0.03308334 | 8.242118e-11 | 9.08919 | 8.242118e-11
52.872 | 16.3411 | 16.34227 | 7.46772 | -0.001170931 | 8.042633e-11 | 8.87455 | 8.042633e-11
52.882 | 16.1101 | 16.13287 | 7.466049 | -0.02276679 | 7.849543e-11 | 8.666817 | 7.849543e-11
52.892 | 15.9005 | 15.93013 | 7.464381 | -0.02962582 | 7.662759e-11 | 8.465745 | 7.662759e-11
52.902 | 15.7333 | 15.73381 | 7.462714 | -0.0005083816 | 7.482015e-11 | 8.271094 | 7.482015e-11
52.912 | 15.518 | 15.54369 | 7.46105 | -0.02568516 | 7.307044e-11 | 8.082635 | 7.307044e-11
52.922 | 15.3537 | 15.35954 | 7.459388 | -0.005836106 | 7.137579e-11 | 7.900148 | 7.137579e-11
52.932 | 15.186 | 15.18114 | 7.457729 | 0.004858059 | 6.973622e-11 | 7.723413 | 6.973622e-11
52.942 | 15.0109 | 15.0083 | 7.456071 | 0.002603172 | 6.814815e-11 | 7.552225 | 6.814815e-11
52.952 | 14.8816 | 14.8408 | 7.454416 | 0.04080036 | 6.660983e-11 | 7.386383 | 6.660983e-11
52.962 | 14.722 | 14.67846 | 7.452764 | 0.04354271 | 6.512035e-11 | 7.225694 | 6.512035e-11
52.972 | 14.5674 | 14.52108 | 7.451113 | 0.04631706 | 6.367706e-11 | 7.06997 | 6.367706e-11
52.982 | 14.4459 | 14.3685 | 7.449465 | 0.07740445 | 6.227907e-11 | 6.91903 | 6.227907e-11
52.9919 | 14.3131 | 14.22195 | 7.447836 | 0.09115358 | 6.093792e-11 | 6.774111 | 6.093792e-11
53.0019 | 14.1923 | 14.07838 | 7.446192 | 0.1139213 | 5.962342e-11 | 6.632186 | 5.962342e-11
53.0119 | 14.0623 | 13.9391 | 7.444551 | 0.1232012 | 5.835066e-11 | 6.494548 | 5.835066e-11
53.0219 | 13.9549 | 13.80395 | 7.442912 | 0.150947 | 5.71152e-11 | 6.361041 | 5.71152e-11
53.0319 | 13.8622 | 13.67279 | 7.441275 | 0.1894077 | 5.591794e-11 | 6.231517 | 5.591794e-11
53.0419 | 13.7447 | 13.54547 | 7.439641 | 0.1992259 | 5.47562e-11 | 6.105833 | 5.47562e-11
53.0519 | 13.6448 | 13.42186 | 7.438009 | 0.2229398 | 5.36291e-11 | 5.983851 | 5.36291e-11
53.0619 | 13.563 | 13.30182 | 7.436379 | 0.2611813 | 5.253575e-11 | 5.865439 | 5.253575e-11
53.0719 | 13.4477 | 13.18522 | 7.434752 | 0.2624776 | 5.147438e-11 | 5.750471 | 5.147438e-11
53.0819 | 13.3797 | 13.07195 | 7.433126 | 0.3077503 | 5.044409e-11 | 5.638823 | 5.044409e-11
53.0919 | 13.2878 | 12.96188 | 7.431504 | 0.3259175 | 4.9444e-11 | 5.530379 | 4.9444e-11
53.1019 | 13.2029 | 12.85491 | 7.429883 | 0.3479912 | 4.847323e-11 | 5.425026 | 4.847323e-11
53.1119 | 13.136 | 12.75092 | 7.428264 | 0.385081 | 4.752998e-11 | 5.322654 | 4.752998e-11
53.1219 | 13.0516 | 12.64981 | 7.426648 | 0.4017892 | 4.661338e-11 | 5.223162 | 4.661338e-11
53.1319 | 12.9685 | 12.55148 | 7.425035 | 0.4170168 | 4.572343e-11 | 5.126449 | 4.572343e-11
53.1419 | 12.9041 | 12.45584 | 7.423423 | 0.448261 | 4.485745e-11 | 5.032416 | 4.485745e-11
53.1519 | 12.8334 | 12.36279 | 7.421814 | 0.4706124 | 4.401635e-11 | 4.940974 | 4.401635e-11
53.1619 | 12.7741 | 12.27224 | 7.420207 | 0.5018603 | 4.319833e-11 | 4.852033 | 4.319833e-11
53.1719 | 12.6933 | 12.18411 | 7.418602 | 0.5091908 | 4.240341e-11 | 4.765507 | 4.240341e-11
53.1819 | 12.6446 | 12.09832 | 7.417 | 0.5462846 | 4.162981e-11 | 4.681316 | 4.162981e-11
53.1919 | 12.5943 | 12.01478 | 7.4154 | 0.5795207 | 4.087752e-11 | 4.59938 | 4.087752e-11
53.2019 | 12.5175 | 11.93342 | 7.413802 | 0.584076 | 4.014566e-11 | 4.519622 | 4.014566e-11
53.2119 | 12.4742 | 11.85418 | 7.412206 | 0.6200225 | 3.943335e-11 | 4.441971 | 3.943335e-11
53.2219 | 12.413 | 11.77697 | 7.410613 | 0.6360297 | 3.873968e-11 | 4.366358 | 3.873968e-11
53.2319 | 12.366 | 11.70173 | 7.409022 | 0.6642651 | 3.806466e-11 | 4.292713 | 3.806466e-11
53.2419 | 12.3314 | 11.62841 | 7.407433 | 0.7029932 | 3.740741e-11 | 4.220974 | 3.740741e-11
53.2519 | 12.2586 | 11.55692 | 7.405846 | 0.701677 | 3.676703e-11 | 4.151077 | 3.676703e-11
53.2619 | 12.2195 | 11.48722 | 7.404262 | 0.7322761 | 3.614353e-11 | 4.082962 | 3.614353e-11
53.2719 | 12.1795 | 11.41925 | 7.40268 | 0.7602469 | 3.553602e-11 | 4.016573 | 3.553602e-11
53.2819 | 12.1349 | 11.35295 | 7.401101 | 0.7819458 | 3.49436e-11 | 3.951854 | 3.49436e-11
53.2919 | 12.0786 | 11.28827 | 7.399523 | 0.790326 | 3.436629e-11 | 3.888751 | 3.436629e-11
53.3019 | 12.0418 | 11.22516 | 7.397948 | 0.8166382 | 3.380407e-11 | 3.827214 | 3.380407e-11
53.3119 | 12.0029 | 11.16357 | 7.396375 | 0.839332 | 3.325606e-11 | 3.767193 | 3.325606e-11
53.3219 | 11.9714 | 11.10344 | 7.394804 | 0.8679554 | 3.272138e-11 | 3.70864 | 3.272138e-11
53.3319 | 11.9217 | 11.04475 | 7.393236 | 0.8769533 | 3.219913e-11 | 3.651511 | 3.219913e-11
53.3419 | 11.8869 | 10.98743 | 7.39167 | 0.89947 | 3.169109e-11 | 3.59576 | 3.169109e-11
53.3519 | 11.8535 | 10.93145 | 7.390106 | 0.9220479 | 3.11946e-11 | 3.541346 | 3.11946e-11
53.3619 | 11.8099 | 10.87677 | 7.388545 | 0.9331281 | 3.070966e-11 | 3.488227 | 3.070966e-11
53.3719 | 11.7873 | 10.82335 | 7.386985 | 0.9639495 | 3.023715e-11 | 3.436365 | 3.023715e-11
53.3819 | 11.7487 | 10.77115 | 7.385428 | 0.9775501 | 2.977618e-11 | 3.385722 | 2.977618e-11
53.3919 | 11.7054 | 10.72013 | 7.383873 | 0.9852673 | 2.932588e-11 | 3.336259 | 2.932588e-11
53.4019 | 11.6807 | 10.67026 | 7.382321 | 1.010435 | 2.888534e-11 | 3.287944 | 2.888534e-11
53.4119 | 11.6465 | 10.62151 | 7.38077 | 1.024988 | 2.845635e-11 | 3.240741 | 2.845635e-11
53.4219 | 11.6151 | 10.57384 | 7.379222 | 1.041259 | 2.803624e-11 | 3.194619 | 2.803624e-11
53.4319 | 11.5747 | 10.52722 | 7.377677 | 1.04748 | 2.762679e-11 | 3.149544 | 2.762679e-11
53.4419 | 11.5507 | 10.48162 | 7.376133 | 1.06908 | 2.722622e-11 | 3.105487 | 2.722622e-11
53.4519 | 11.51 | 10.43701 | 7.374592 | 1.07299 | 2.683453e-11 | 3.062419 | 2.683453e-11
53.4619 | 11.4752 | 10.39336 | 7.373053 | 1.081837 | 2.645173e-11 | 3.02031 | 2.645173e-11
53.4719 | 11.4409 | 10.35065 | 7.371516 | 1.09025 | 2.607869e-11 | 2.979134 | 2.607869e-11
53.4819 | 11.4155 | 10.30885 | 7.369981 | 1.106654 | 2.571277e-11 | 2.938864 | 2.571277e-11
53.4919 | 11.383 | 10.26792 | 7.368449 | 1.115076 | 2.535572e-11 | 2.899475 | 2.535572e-11
53.5019 | 11.3473 | 10.22786 | 7.366919 | 1.11944 | 2.500578e-11 | 2.860942 | 2.500578e-11
53.5119 | 11.3172 | 10.18863 | 7.365391 | 1.128569 | 2.466383e-11 | 2.82324 | 2.466383e-11
53.5219 | 11.2867 | 10.15021 | 7.363865 | 1.136487 | 2.432987e-11 | 2.786348 | 2.432987e-11
53.5319 | 11.253 | 10.11258 | 7.362342 | 1.140416 | 2.400213e-11 | 2.750242 | 2.400213e-11
53.5419 | 11.223 | 10.07572 | 7.360821 | 1.147278 | 2.368239e-11 | 2.714902 | 2.368239e-11
53.5519 | 11.1834 | 10.03961 | 7.359302 | 1.143793 | 2.336886e-11 | 2.680305 | 2.336886e-11
53.5619 | 11.1625 | 10.00422 | 7.357785 | 1.158281 | 2.306244e-11 | 2.646434 | 2.306244e-11
53.5719 | 11.1324 | 9.969537 | 7.35627 | 1.162863 | 2.276224e-11 | 2.613266 | 2.276224e-11
53.5818 | 11.0885 | 9.935888 | 7.354773 | 1.152612 | 2.24718e-11 | 2.581115 | 2.24718e-11
53.5918 | 11.0668 | 9.902558 | 7.353263 | 1.164242 | 2.218403e-11 | 2.549295 | 2.218403e-11
53.6018 | 11.0297 | 9.86988 | 7.351756 | 1.15982 | 2.190248e-11 | 2.518125 | 2.190248e-11
53.6118 | 10.9969 | 9.837838 | 7.35025 | 1.159062 | 2.162626e-11 | 2.487588 | 2.162626e-11
53.6218 | 10.9714 | 9.806415 | 7.348747 | 1.164985 | 2.135625e-11 | 2.457668 | 2.135625e-11
53.6318 | 10.9339 | 9.775594 | 7.347245 | 1.158306 | 2.109157e-11 | 2.428349 | 2.109157e-11
53.6418 | 10.9071 | 9.745362 | 7.345746 | 1.161738 | 2.083222e-11 | 2.399615 | 2.083222e-11
53.6518 | 10.8781 | 9.715701 | 7.34425 | 1.162399 | 2.057821e-11 | 2.371451 | 2.057821e-11
53.6618 | 10.8439 | 9.686598 | 7.342755 | 1.157302 | 2.032863e-11 | 2.343843 | 2.032863e-11
53.6718 | 10.8152 | 9.65804 | 7.341263 | 1.15716 | 2.008527e-11 | 2.316777 | 2.008527e-11
53.6818 | 10.7856 | 9.630011 | 7.339773 | 1.155589 | 1.984546e-11 | 2.290238 | 1.984546e-11
53.6918 | 10.7539 | 9.6025 | 7.338285 | 1.1514 | 1.961098e-11 | 2.264215 | 1.961098e-11
53.7018 | 10.73 | 9.575492 | 7.336799 | 1.154508 | 1.938094e-11 | 2.238693 | 1.938094e-11
53.7118 | 10.6908 | 9.548976 | 7.335316 | 1.141824 | 1.915623e-11 | 2.21366 | 1.915623e-11
53.7218 | 10.674 | 9.52294 | 7.333835 | 1.15106 | 1.893508e-11 | 2.189105 | 1.893508e-11
53.7318 | 10.6457 | 9.497371 | 7.332356 | 1.148329 | 1.871836e-11 | 2.165016 | 1.871836e-11
53.7418 | 10.611 | 9.47226 | 7.330879 | 1.13874 | 1.85052e-11 | 2.141381 | 1.85052e-11
53.7518 | 10.5848 | 9.447593 | 7.329404 | 1.137207 | 1.829736e-11 | 2.118189 | 1.829736e-11
53.7618 | 10.5582 | 9.423362 | 7.327932 | 1.134838 | 1.809219e-11 | 2.095431 | 1.809219e-11
53.7718 | 10.5278 | 9.399555 | 7.326461 | 1.128245 | 1.789147e-11 | 2.073094 | 1.789147e-11
53.7818 | 10.5061 | 9.376163 | 7.324993 | 1.129937 | 1.769429e-11 | 2.05117 | 1.769429e-11
53.7918 | 10.4639 | 9.353176 | 7.323527 | 1.110724 | 1.750156e-11 | 2.029648 | 1.750156e-11
53.8018 | 10.4544 | 9.330583 | 7.322064 | 1.123817 | 1.731149e-11 | 2.00852 | 1.731149e-11
53.8118 | 10.4257 | 9.308377 | 7.320602 | 1.117323 | 1.712586e-11 | 1.987775 | 1.712586e-11
53.8218 | 10.3855 | 9.286548 | 7.319143 | 1.098952 | 1.694289e-11 | 1.967405 | 1.694289e-11
53.8318 | 10.3722 | 9.265087 | 7.317686 | 1.107113 | 1.676348e-11 | 1.947401 | 1.676348e-11
53.8418 | 10.3564 | 9.243986 | 7.316231 | 1.112414 | 1.658762e-11 | 1.927755 | 1.658762e-11
53.8518 | 10.3078 | 9.223236 | 7.314778 | 1.084564 | 1.641443e-11 | 1.908458 | 1.641443e-11
53.8618 | 10.3093 | 9.202831 | 7.313328 | 1.106469 | 1.624478e-11 | 1.889503 | 1.624478e-11
53.8718 | 10.2648 | 9.182761 | 7.311879 | 1.082039 | 1.607781e-11 | 1.870882 | 1.607781e-11
53.8818 | 10.2483 | 9.16302 | 7.310433 | 1.08528 | 1.591438e-11 | 1.852587 | 1.591438e-11
53.8918 | 10.2205 | 9.1436 | 7.308989 | 1.0769 | 1.575273e-11 | 1.834611 | 1.575273e-11
53.9018 | 10.2015 | 9.124494 | 7.307547 | 1.077006 | 1.559552e-11 | 1.816947 | 1.559552e-11
53.9118 | 10.1789 | 9.105695 | 7.306107 | 1.073205 | 1.544009e-11 | 1.799588 | 1.544009e-11
53.9218 | 10.1474 | 9.087197 | 7.30467 | 1.060203 | 1.528733e-11 | 1.782527 | 1.528733e-11
53.9318 | 10.1166 | 9.068992 | 7.303234 | 1.047608 | 1.513722e-11 | 1.765758 | 1.513722e-11
53.9418 | 10.0965 | 9.051075 | 7.301801 | 1.045425 | 1.498979e-11 | 1.749274 | 1.498979e-11
53.9518 | 10.0677 | 9.033439 | 7.30037 | 1.034261 | 1.484501e-11 | 1.733069 | 1.484501e-11
53.9618 | 10.0442 | 9.016078 | 7.298941 | 1.028122 | 1.470291e-11 | 1.717137 | 1.470291e-11
53.9718 | 10.0162 | 8.998986 | 7.297514 | 1.017214 | 1.456346e-11 | 1.701472 | 1.456346e-11
53.9818 | 9.9885 | 8.982158 | 7.296089 | 1.006342 | 1.442579e-11 | 1.686069 | 1.442579e-11
53.9918 | 9.9707 | 8.965588 | 7.294667 | 1.005112 | 1.429079e-11 | 1.670921 | 1.429079e-11
54.0018 | 9.9275 | 8.949271 | 7.293246 | 0.9782295 | 1.415756e-11 | 1.656024 | 1.415756e-11
54.0118 | 9.9097 | 8.9332 | 7.291828 | 0.9764996 | 1.4027e-11 | 1.641372 | 1.4027e-11
54.0218 | 9.888 | 8.917372 | 7.290412 | 0.9706277 | 1.38991e-11 | 1.62696 | 1.38991e-11
54.0318 | 9.8493 | 8.901781 | 7.288998 | 0.9475185 | 1.377298e-11 | 1.612783 | 1.377298e-11
54.0418 | 9.8308 | 8.886423 | 7.287586 | 0.9443772 | 1.364864e-11 | 1.598836 | 1.364864e-11
54.0518 | 9.8061 | 8.871292 | 7.286177 | 0.9348082 | 1.352607e-11 | 1.585115 | 1.352607e-11
54.0618 | 9.7633 | 8.856384 | 7.284769 | 0.9069164 | 1.340617e-11 | 1.571614 | 1.340617e-11
54.0718 | 9.7548 | 8.841694 | 7.283364 | 0.9131063 | 1.328804e-11 | 1.55833 | 1.328804e-11
54.0818 | 9.7109 | 8.827218 | 7.281961 | 0.8836822 | 1.317169e-11 | 1.545257 | 1.317169e-11
54.0918 | 9.6814 | 8.812952 | 7.280559 | 0.8684484 | 1.305711e-11 | 1.532392 | 1.305711e-11
54.1018 | 9.6572 | 8.798891 | 7.27916 | 0.8583092 | 1.29452e-11 | 1.51973 | 1.29452e-11
54.1118 | 9.6221 | 8.785031 | 7.277763 | 0.8370686 | 1.283418e-11 | 1.507268 | 1.283418e-11
54.1218 | 9.597 | 8.77137 | 7.276369 | 0.8256305 | 1.272582e-11 | 1.495001 | 1.272582e-11
54.1318 | 9.5765 | 8.757901 | 7.274976 | 0.8185989 | 1.261835e-11 | 1.482925 | 1.261835e-11
54.1418 | 9.5313 | 8.744622 | 7.273585 | 0.7866775 | 1.251266e-11 | 1.471037 | 1.251266e-11
54.1518 | 9.5212 | 8.73153 | 7.272197 | 0.78967 | 1.240874e-11 | 1.459333 | 1.240874e-11
54.1617 | 9.478 | 8.718745 | 7.270824 | 0.7592546 | 1.230749e-11 | 1.447921 | 1.230749e-11
54.1717 | 9.4522 | 8.706013 | 7.26944 | 0.7461874 | 1.220712e-11 | 1.436572 | 1.220712e-11
54.1817 | 9.4452 | 8.693455 | 7.268058 | 0.7517447 | 1.210854e-11 | 1.425397 | 1.210854e-11
54.1917 | 9.391 | 8.68107 | 7.266678 | 0.7099298 | 1.201084e-11 | 1.414392 | 1.201084e-11
54.2017 | 9.3756 | 8.668854 | 7.2653 | 0.706746 | 1.191491e-11 | 1.403554 | 1.191491e-11
54.2117 | 9.3613 | 8.656804 | 7.263924 | 0.7044962 | 1.182077e-11 | 1.39288 | 1.182077e-11
54.2217 | 9.3075 | 8.644916 | 7.26255 | 0.662584 | 1.172751e-11 | 1.382366 | 1.172751e-11
54.2317 | 9.3033 | 8.633188 | 7.261178 | 0.6701121 | 1.163603e-11 | 1.372009 | 1.163603e-11
54.2417 | 9.2682 | 8.621616 | 7.259809 | 0.6465836 | 1.154543e-11 | 1.361808 | 1.154543e-11
54.2517 | 9.2447 | 8.610199 | 7.258441 | 0.6345012 | 1.145661e-11 | 1.351757 | 1.145661e-11
54.2617 | 9.224 | 8.598932 | 7.257076 | 0.6250681 | 1.136957e-11 | 1.341856 | 1.136957e-11
54.2717 | 9.1774 | 8.587813 | 7.255712 | 0.5895866 | 1.128342e-11 | 1.332101 | 1.128342e-11
54.2817 | 9.1731 | 8.57684 | 7.254351 | 0.5962598 | 1.119904e-11 | 1.322489 | 1.119904e-11
54.2917 | 9.1484 | 8.56601 | 7.252992 | 0.5823901 | 1.111466e-11 | 1.313018 | 1.111466e-11
54.3017 | 9.1103 | 8.55532 | 7.251635 | 0.5549802 | 1.103295e-11 | 1.303685 | 1.103295e-11
54.3117 | 9.1065 | 8.544768 | 7.25028 | 0.5617325 | 1.095213e-11 | 1.294488 | 1.095213e-11
54.3217 | 9.0751 | 8.53435 | 7.248926 | 0.5407496 | 1.087219e-11 | 1.285424 | 1.087219e-11
54.3317 | 9.0493 | 8.524066 | 7.247575 | 0.5252338 | 1.079314e-11 | 1.276491 | 1.079314e-11
54.3417 | 9.047 | 8.513913 | 7.246227 | 0.5330875 | 1.071587e-11 | 1.267686 | 1.071587e-11
54.3517 | 9.0035 | 8.503887 | 7.24488 | 0.499613 | 1.063949e-11 | 1.259007 | 1.063949e-11
54.3617 | 9.0081 | 8.493988 | 7.243535 | 0.5141125 | 1.056399e-11 | 1.250453 | 1.056399e-11
54.3717 | 8.9788 | 8.484212 | 7.242192 | 0.4945881 | 1.049028e-11 | 1.24202 | 1.049028e-11
54.3817 | 8.9553 | 8.474558 | 7.240851 | 0.4807423 | 1.041744e-11 | 1.233706 | 1.041744e-11
54.3917 | 8.9535 | 8.465023 | 7.239512 | 0.4884769 | 1.03455e-11 | 1.225511 | 1.03455e-11
54.4017 | 8.9279 | 8.455606 | 7.238176 | 0.472294 | 1.027445e-11 | 1.21743 | 1.027445e-11
54.4117 | 8.9103 | 8.446305 | 7.236841 | 0.4639955 | 1.020428e-11 | 1.209463 | 1.020428e-11
54.4217 | 8.8953 | 8.437116 | 7.235509 | 0.4581835 | 1.0135e-11 | 1.201608 | 1.0135e-11
54.4317 | 8.882 | 8.42804 | 7.234178 | 0.4539601 | 1.00675e-11 | 1.193862 | 1.00675e-11
54.4417 | 8.8805 | 8.419073 | 7.232849 | 0.4614268 | 1.000089e-11 | 1.186224 | 1.000089e-11
54.4517 | 8.8546 | 8.410214 | 7.231523 | 0.4443858 | 9.934276e-12 | 1.178691 | 9.934276e-12
54.4617 | 8.8453 | 8.401461 | 7.230198 | 0.4438386 | 9.869439e-12 | 1.171263 | 9.869439e-12
54.4717 | 8.8505 | 8.392813 | 7.228876 | 0.4576872 | 9.80549e-12 | 1.163937 | 9.80549e-12
54.4817 | 8.8436 | 8.384267 | 7.227555 | 0.4593331 | 9.742429e-12 | 1.156712 | 9.742429e-12
54.4917 | 8.8297 | 8.375822 | 7.226237 | 0.4538782 | 9.680257e-12 | 1.149585 | 9.680257e-12
54.5017 | 8.8325 | 8.367476 | 7.22492 | 0.4650239 | 9.618972e-12 | 1.142556 | 9.618972e-12
54.5117 | 8.8237 | 8.359228 | 7.223606 | 0.4644721 | 9.558576e-12 | 1.135622 | 9.558576e-12
54.5217 | 8.8232 | 8.351076 | 7.222293 | 0.4721241 | 9.49818e-12 | 1.128782 | 9.49818e-12
54.5317 | 8.8229 | 8.343018 | 7.220983 | 0.4798818 | 9.43956e-12 | 1.122035 | 9.43956e-12
54.5417 | 8.8199 | 8.335054 | 7.219674 | 0.4848463 | 9.381829e-12 | 1.115379 | 9.381829e-12
54.5517 | 8.8378 | 8.327181 | 7.218368 | 0.5106194 | 9.324097e-12 | 1.108813 | 9.324097e-12
54.5617 | 8.8241 | 8.319398 | 7.217063 | 0.5047024 | 9.268142e-12 | 1.102334 | 9.268142e-12
54.5717 | 8.8286 | 8.311703 | 7.215761 | 0.5168969 | 9.212187e-12 | 1.095942 | 9.212187e-12
54.5817 | 8.8458 | 8.304096 | 7.21446 | 0.5417039 | 9.158008e-12 | 1.089636 | 9.158008e-12
54.5917 | 8.8319 | 8.296575 | 7.213162 | 0.5353254 | 9.103829e-12 | 1.083413 | 9.103829e-12
54.6017 | 8.851 | 8.289138 | 7.211865 | 0.5618621 | 9.050538e-12 | 1.077273 | 9.050538e-12
54.6117 | 8.8651 | 8.281784 | 7.21057 | 0.5833157 | 8.997247e-12 | 1.071214 | 8.997247e-12
54.6217 | 8.8688 | 8.274513 | 7.209278 | 0.5942872 | 8.945733e-12 | 1.065235 | 8.945733e-12
54.6317 | 8.8894 | 8.267322 | 7.207987 | 0.6220783 | 8.894219e-12 | 1.059335 | 8.894219e-12
54.6417 | 8.8957 | 8.26021 | 7.206698 | 0.6354898 | 8.844481e-12 | 1.053512 | 8.844481e-12
54.6517 | 8.9197 | 8.253177 | 7.205412 | 0.6665231 | 8.794743e-12 | 1.047765 | 8.794743e-12
54.6617 | 8.9284 | 8.246221 | 7.204127 | 0.6821793 | 8.745005e-12 | 1.042094 | 8.745005e-12
54.6717 | 8.9442 | 8.23934 | 7.202844 | 0.7048596 | 8.697043e-12 | 1.036497 | 8.697043e-12
54.6817 | 8.9613 | 8.232535 | 7.201563 | 0.7287652 | 8.649081e-12 | 1.030972 | 8.649081e-12
54.6917 | 8.9887 | 8.225803 | 7.200284 | 0.7628971 | 8.602008e-12 | 1.025519 | 8.602008e-12
54.7017 | 9.0034 | 8.219143 | 7.199007 | 0.7842567 | 8.555823e-12 | 1.020137 | 8.555823e-12
54.7117 | 9.0258 | 8.212555 | 7.197732 | 0.8132446 | 8.509637e-12 | 1.014824 | 8.509637e-12
54.7217 | 9.0508 | 8.206038 | 7.196458 | 0.8447621 | 8.46434e-12 | 1.00958 | 8.46434e-12
54.7317 | 9.0628 | 8.19959 | 7.195187 | 0.8632102 | 8.419931e-12 | 1.004403 | 8.419931e-12
54.7417 | 9.0962 | 8.19321 | 7.193918 | 0.90299 | 8.376411e-12 | 0.9992923 | 8.376411e-12
54.7516 | 9.1003 | 8.186962 | 7.192663 | 0.9133384 | 8.33289e-12 | 0.9942987 | 8.33289e-12
54.7616 | 9.1325 | 8.180715 | 7.191397 | 0.951785 | 8.290257e-12 | 0.9893176 | 8.290257e-12
54.7716 | 9.1641 | 8.174534 | 7.190134 | 0.9895662 | 8.247625e-12 | 0.9844001 | 8.247625e-12
54.7816 | 9.1777 | 8.168417 | 7.188872 | 1.009283 | 8.206769e-12 | 0.9795451 | 8.206769e-12
54.7916 | 9.2099 | 8.162364 | 7.187612 | 1.047536 | 8.165024e-12 | 0.9747519 | 8.165024e-12
54.8016 | 9.2295 | 8.156374 | 7.186354 | 1.073126 | 8.125056e-12 | 0.9700195 | 8.125056e-12
54.8116 | 9.2557 | 8.150445 | 7.185098 | 1.105255 | 8.085088e-12 | 0.965347 | 8.085088e-12
54.8216 | 9.29 | 8.144578 | 7.183844 | 1.145422 | 8.04512e-12 | 0.9607336 | 8.04512e-12
54.8316 | 9.2861 | 8.13877 | 7.182592 | 1.14733 | 8.00604e-12 | 0.9561784 | 8.00604e-12
54.8416 | 9.3294 | 8.133022 | 7.181341 | 1.196378 | 7.967849e-12 | 0.9516807 | 7.967849e-12
54.8516 | 9.3545 | 8.127332 | 7.180093 | 1.227168 | 7.929657e-12 | 0.9472395 | 7.929657e-12
54.8616 | 9.3624 | 8.1217 | 7.178846 | 1.2407 | 7.892353e-12 | 0.9428541 | 7.892353e-12
54.8716 | 9.3887 | 8.116125 | 7.177601 | 1.272575 | 7.855938e-12 | 0.9385237 | 7.855938e-12
54.8816 | 9.4022 | 8.110606 | 7.176359 | 1.291594 | 7.819523e-12 | 0.9342475 | 7.819523e-12
54.8916 | 9.4283 | 8.105142 | 7.175118 | 1.323158 | 7.783107e-12 | 0.9300248 | 7.783107e-12
54.9016 | 9.4358 | 8.099733 | 7.173878 | 1.336067 | 7.74758e-12 | 0.9258548 | 7.74758e-12
54.9116 | 9.4449 | 8.094378 | 7.172641 | 1.350522 | 7.712941e-12 | 0.9217368 | 7.712941e-12
54.9216 | 9.4728 | 8.089076 | 7.171406 | 1.383724 | 7.678302e-12 | 0.91767 | 7.678302e-12
54.9316 | 9.4763 | 8.083826 | 7.170172 | 1.392474 | 7.644552e-12 | 0.913654 | 7.644552e-12
54.9416 | 9.4772 | 8.078628 | 7.16894 | 1.398572 | 7.610801e-12 | 0.9096877 | 7.610801e-12
54.9516 | 9.4977 | 8.073481 | 7.16771 | 1.424219 | 7.577938e-12 | 0.9057707 | 7.577938e-12
54.9616 | 9.5053 | 8.068385 | 7.166482 | 1.436915 | 7.545076e-12 | 0.9019023 | 7.545076e-12
54.9716 | 9.5117 | 8.063338 | 7.165256 | 1.448362 | 7.513101e-12 | 0.8980818 | 7.513101e-12
54.9816 | 9.512 | 8.05834 | 7.164032 | 1.45366 | 7.481127e-12 | 0.8943084 | 7.481127e-12
54.9916 | 9.5102 | 8.053391 | 7.162809 | 1.456809 | 7.450041e-12 | 0.8905818 | 7.450041e-12
55.0016 | 9.5153 | 8.048489 | 7.161588 | 1.466811 | 7.418954e-12 | 0.8869011 | 7.418954e-12
55.0116 | 9.5147 | 8.043635 | 7.160369 | 1.471065 | 7.388756e-12 | 0.883266 | 7.388756e-12
55.0216 | 9.5116 | 8.038828 | 7.159152 | 1.472772 | 7.358558e-12 | 0.8796755 | 7.358558e-12
55.0316 | 9.5007 | 8.034066 | 7.157937 | 1.466634 | 7.32836e-12 | 0.8761293 | 7.32836e-12
55.0416 | 9.5 | 8.02935 | 7.156723 | 1.47065 | 7.29905e-12 | 0.8726268 | 7.29905e-12
55.0516 | 9.478 | 8.024679 | 7.155512 | 1.453321 | 7.270629e-12 | 0.8691675 | 7.270629e-12
55.0616 | 9.4727 | 8.020052 | 7.154302 | 1.452648 | 7.241319e-12 | 0.8657506 | 7.241319e-12
55.0716 | 9.4602 | 8.015469 | 7.153094 | 1.444731 | 7.213785e-12 | 0.8623756 | 7.213785e-12
55.0816 | 9.449 | 8.010929 | 7.151887 | 1.438071 | 7.185363e-12 | 0.8590422 | 7.185363e-12
55.0916 | 9.4309 | 8.006432 | 7.150683 | 1.424468 | 7.158718e-12 | 0.8557498 | 7.158718e-12
55.1016 | 9.4107 | 8.001977 | 7.14948 | 1.408723 | 7.131185e-12 | 0.8524977 | 7.131185e-12
55.1116 | 9.3947 | 7.997564 | 7.148279 | 1.397136 | 7.104539e-12 | 0.8492855 | 7.104539e-12
55.1216 | 9.3861 | 7.993192 | 7.147079 | 1.392908 | 7.078782e-12 | 0.8461127 | 7.078782e-12
55.1316 | 9.3565 | 7.988861 | 7.145882 | 1.367639 | 7.052137e-12 | 0.842979 | 7.052137e-12
55.1416 | 9.3334 | 7.98457 | 7.144686 | 1.34883 | 7.027268e-12 | 0.8398836 | 7.027268e-12
55.1516 | 9.3135 | 7.980318 | 7.143492 | 1.333182 | 7.00151e-12 | 0.8368262 | 7.00151e-12
55.1616 | 9.3054 | 7.976106 | 7.1423 | 1.329294 | 6.976641e-12 | 0.8338063 | 6.976641e-12
55.1716 | 9.2666 | 7.971933 | 7.141109 | 1.294667 | 6.952661e-12 | 0.8308234 | 6.952661e-12
55.1816 | 9.2458 | 7.967798 | 7.139921 | 1.278002 | 6.927792e-12 | 0.8278772 | 6.927792e-12
55.1916 | 9.2239 | 7.963701 | 7.138734 | 1.260199 | 6.903811e-12 | 0.8249671 | 6.903811e-12
55.2016 | 9.2143 | 7.959641 | 7.137548 | 1.254659 | 6.880718e-12 | 0.8220927 | 6.880718e-12
55.2116 | 9.1837 | 7.955618 | 7.136365 | 1.228082 | 6.857626e-12 | 0.8192536 | 6.857626e-12
55.2216 | 9.155 | 7.951632 | 7.135183 | 1.203368 | 6.834533e-12 | 0.8164494 | 6.834533e-12
55.2316 | 9.1241 | 7.947683 | 7.134003 | 1.176417 | 6.812328e-12 | 0.8136797 | 6.812328e-12
55.2416 | 9.1274 | 7.943769 | 7.132824 | 1.183631 | 6.790124e-12 | 0.810944 | 6.790124e-12
55.2516 | 9.088 | 7.93989 | 7.131648 | 1.14811 | 6.76792e-12 | 0.808242 | 6.76792e-12
55.2616 | 9.0774 | 7.936046 | 7.130473 | 1.141354 | 6.746603e-12 | 0.8055733 | 6.746603e-12
55.2716 | 9.0487 | 7.932237 | 7.1293 | 1.116463 | 6.725287e-12 | 0.8029375 | 6.725287e-12
55.2816 | 9.0368 | 7.928462 | 7.128128 | 1.108338 | 6.703971e-12 | 0.8003342 | 6.703971e-12
55.2916 | 9.0333 | 7.924721 | 7.126958 | 1.108579 | 6.683543e-12 | 0.7977629 | 6.683543e-12
55.3016 | 9.0001 | 7.921013 | 7.12579 | 1.079087 | 6.663115e-12 | 0.7952236 | 6.663115e-12
55.3116 | 8.9847 | 7.917339 | 7.124623 | 1.067361 | 6.642686e-12 | 0.7927156 | 6.642686e-12
55.3216 | 8.9853 | 7.913697 | 7.123458 | 1.071603 | 6.623146e-12 | 0.7902387 | 6.623146e-12
55.3315 | 8.9705 | 7.910123 | 7.122307 | 1.060377 | 6.603607e-12 | 0.7878162 | 6.603607e-12
55.3415 | 8.9549 | 7.906545 | 7.121145 | 1.048355 | 6.584067e-12 | 0.7854001 | 6.584067e-12
55.3515 | 8.9505 | 7.902999 | 7.119985 | 1.047501 | 6.565415e-12 | 0.783014 | 6.565415e-12
55.3615 | 8.9317 | 7.899485 | 7.118827 | 1.032215 | 6.546763e-12 | 0.7806575 | 6.546763e-12
55.3715 | 8.9354 | 7.896001 | 7.117671 | 1.039399 | 6.528111e-12 | 0.7783305 | 6.528111e-12
55.3815 | 8.9188 | 7.892548 | 7.116516 | 1.026252 | 6.50946e-12 | 0.7760326 | 6.50946e-12
55.3915 | 8.9169 | 7.889126 | 7.115362 | 1.027774 | 6.491696e-12 | 0.7737634 | 6.491696e-12
55.4015 | 8.9188 | 7.885733 | 7.114211 | 1.033067 | 6.473933e-12 | 0.7715226 | 6.473933e-12
55.4115 | 8.9079 | 7.882371 | 7.113061 | 1.025529 | 6.457057e-12 | 0.76931 | 6.457057e-12
55.4215 | 8.9112 | 7.879038 | 7.111912 | 1.032162 | 6.440182e-12 | 0.7671252 | 6.440182e-12
55.4315 | 8.9194 | 7.875734 | 7.110766 | 1.043666 | 6.423306e-12 | 0.764968 | 6.423306e-12
55.4415 | 8.9144 | 7.872458 | 7.10962 | 1.041942 | 6.406431e-12 | 0.762838 | 6.406431e-12
55.4515 | 8.9123 | 7.869212 | 7.108477 | 1.043088 | 6.390444e-12 | 0.7607349 | 6.390444e-12
55.4615 | 8.9234 | 7.865994 | 7.107335 | 1.057406 | 6.373568e-12 | 0.7586586 | 6.373568e-12
55.4715 | 8.9142 | 7.862803 | 7.106195 | 1.051397 | 6.358469e-12 | 0.7566087 | 6.358469e-12
55.4815 | 8.9325 | 7.859641 | 7.105056 | 1.072859 | 6.342482e-12 | 0.7545849 | 6.342482e-12
55.4915 | 8.934 | 7.856506 | 7.103919 | 1.077494 | 6.327383e-12 | 0.752587 | 6.327383e-12
55.5015 | 8.9332 | 7.853398 | 7.102783 | 1.079802 | 6.312284e-12 | 0.7506148 | 6.312284e-12
55.5115 | 8.9497 | 7.850317 | 7.101649 | 1.099383 | 6.297185e-12 | 0.7486678 | 6.297185e-12
55.5215 | 8.9447 | 7.847263 | 7.100517 | 1.097437 | 6.282974e-12 | 0.746746 | 6.282974e-12
55.5315 | 8.9545 | 7.844235 | 7.099386 | 1.110265 | 6.268763e-12 | 0.744849 | 6.268763e-12
55.5415 | 8.955 | 7.841234 | 7.098257 | 1.113766 | 6.254552e-12 | 0.7429766 | 6.254552e-12
55.5515 | 8.965 | 7.838258 | 7.097129 | 1.126742 | 6.240342e-12 | 0.7411286 | 6.240342e-12
55.5615 | 8.9642 | 7.835308 | 7.096003 | 1.128892 | 6.227019e-12 | 0.7393047 | 6.227019e-12
55.5715 | 8.9678 | 7.832383 | 7.094879 | 1.135417 | 6.212808e-12 | 0.7375048 | 6.212808e-12
55.5815 | 8.975 | 7.829484 | 7.093756 | 1.145516 | 6.200374e-12 | 0.7357284 | 6.200374e-12
55.5915 | 8.9826 | 7.82661 | 7.092634 | 1.15599 | 6.187051e-12 | 0.7339756 | 6.187051e-12
55.6015 | 8.9847 | 7.82376 | 7.091514 | 1.16094 | 6.174616e-12 | 0.7322459 | 6.174616e-12
55.6115 | 8.9871 | 7.820935 | 7.090396 | 1.166165 | 6.161294e-12 | 0.7305393 | 6.161294e-12
55.6215 | 8.9958 | 7.818134 | 7.089279 | 1.177666 | 6.149747e-12 | 0.7288554 | 6.149747e-12
55.6315 | 8.9797 | 7.815357 | 7.088163 | 1.164343 | 6.137313e-12 | 0.7271941 | 6.137313e-12
55.6415 | 8.9986 | 7.812605 | 7.08705 | 1.185995 | 6.125767e-12 | 0.7255552 | 6.125767e-12
55.6515 | 8.9924 | 7.809876 | 7.085937 | 1.182524 | 6.113332e-12 | 0.7239384 | 6.113332e-12
55.6615 | 8.9794 | 7.80717 | 7.084826 | 1.17223 | 6.102674e-12 | 0.7223436 | 6.102674e-12
55.6715 | 8.9961 | 7.804488 | 7.083717 | 1.191612 | 6.091128e-12 | 0.7207705 | 6.091128e-12
55.6815 | 8.9763 | 7.801828 | 7.082609 | 1.174472 | 6.079581e-12 | 0.719219 | 6.079581e-12
55.6915 | 8.9679 | 7.799192 | 7.081503 | 1.168708 | 6.068923e-12 | 0.7176889 | 6.068923e-12
55.7015 | 8.9688 | 7.796578 | 7.080398 | 1.172222 | 6.058265e-12 | 0.7161799 | 6.058265e-12
55.7115 | 8.9519 | 7.793986 | 7.079294 | 1.157914 | 6.048495e-12 | 0.714692 | 6.048495e-12
55.7215 | 8.9481 | 7.791417 | 7.078193 | 1.156683 | 6.037837e-12 | 0.7132248 | 6.037837e-12
55.7315 | 8.9369 | 7.78887 | 7.077092 | 1.14803 | 6.028067e-12 | 0.7117784 | 6.028067e-12
55.7415 | 8.9192 | 7.786345 | 7.075993 | 1.132855 | 6.018297e-12 | 0.7103523 | 6.018297e-12
55.7515 | 8.9113 | 7.783842 | 7.074895 | 1.127458 | 6.008527e-12 | 0.7089466 | 6.008527e-12
55.7615 | 8.897 | 7.78136 | 7.073799 | 1.11564 | 5.998757e-12 | 0.7075609 | 5.998757e-12
55.7715 | 8.8824 | 7.7789 | 7.072705 | 1.1035 | 5.989875e-12 | 0.7061952 | 5.989875e-12
55.7815 | 8.8694 | 7.776461 | 7.071611 | 1.092939 | 5.980993e-12 | 0.7048493 | 5.980993e-12
55.7915 | 8.846 | 7.774043 | 7.07052 | 1.071957 | 5.972112e-12 | 0.703523 | 5.972112e-12
55.8015 | 8.8273 | 7.771645 | 7.069429 | 1.055655 | 5.96323e-12 | 0.7022162 | 5.96323e-12
55.8115 | 8.8127 | 7.769269 | 7.06834 | 1.043431 | 5.955236e-12 | 0.7009286 | 5.955236e-12
55.8215 | 8.7819 | 7.766913 | 7.067253 | 1.014987 | 5.947243e-12 | 0.6996603 | 5.947243e-12
55.8315 | 8.7757 | 7.764577 | 7.066167 | 1.011123 | 5.938361e-12 | 0.6984108 | 5.938361e-12
55.8415 | 8.74 | 7.762262 | 7.065082 | 0.9777378 | 5.931255e-12 | 0.6971803 | 5.931255e-12
55.8515 | 8.7207 | 7.759967 | 7.063999 | 0.960733 | 5.923262e-12 | 0.6959684 | 5.923262e-12
55.8615 | 8.7018 | 7.757692 | 7.062917 | 0.9441083 | 5.916156e-12 | 0.6947751 | 5.916156e-12
55.8715 | 8.6667 | 7.755436 | 7.061836 | 0.9112637 | 5.908163e-12 | 0.6936003 | 5.908163e-12
55.8815 | 8.6372 | 7.7532 | 7.060757 | 0.8839995 | 5.901057e-12 | 0.6924436 | 5.901057e-12
55.8915 | 8.6259 | 7.750984 | 7.059679 | 0.8749158 | 5.89484e-12 | 0.6913051 | 5.89484e-12
55.9015 | 8.5931 | 7.748787 | 7.058603 | 0.8443127 | 5.887735e-12 | 0.6901846 | 5.887735e-12
55.9115 | 8.5699 | 7.74661 | 7.057528 | 0.8232904 | 5.881517e-12 | 0.689082 | 5.881517e-12
55.9214 | 8.5477 | 7.744473 | 7.056465 | 0.8032272 | 5.874412e-12 | 0.6880081 | 5.874412e-12
55.9314 | 8.5108 | 7.742333 | 7.055392 | 0.7684671 | 5.868195e-12 | 0.6869406 | 5.868195e-12
55.9414 | 8.4892 | 7.740212 | 7.054321 | 0.7489881 | 5.862866e-12 | 0.6858906 | 5.862866e-12
55.9514 | 8.4722 | 7.73811 | 7.053252 | 0.7340905 | 5.856648e-12 | 0.684858 | 5.856648e-12
55.9614 | 8.4291 | 7.736026 | 7.052183 | 0.6930743 | 5.851319e-12 | 0.6838425 | 5.851319e-12
55.9714 | 8.418 | 7.73396 | 7.051116 | 0.6840396 | 5.84599e-12 | 0.6828443 | 5.84599e-12
55.9814 | 8.3887 | 7.731913 | 7.05005 | 0.6567866 | 5.840661e-12 | 0.681863 | 5.840661e-12
55.9914 | 8.3472 | 7.729885 | 7.048986 | 0.6173153 | 5.835332e-12 | 0.6808986 | 5.835332e-12
56.0014 | 8.3352 | 7.727874 | 7.047923 | 0.6073261 | 5.830003e-12 | 0.6799509 | 5.830003e-12
56.0114 | 8.3054 | 7.725881 | 7.046861 | 0.5795189 | 5.825562e-12 | 0.6790199 | 5.825562e-12
56.0214 | 8.2798 | 7.723906 | 7.045801 | 0.5558938 | 5.821121e-12 | 0.6781055 | 5.821121e-12
56.0314 | 8.2492 | 7.721949 | 7.044742 | 0.527251 | 5.81668e-12 | 0.6772074 | 5.81668e-12
56.0414 | 8.2235 | 7.720009 | 7.043684 | 0.5034906 | 5.81224e-12 | 0.6763258 | 5.81224e-12
56.0514 | 8.2011 | 7.718087 | 7.042627 | 0.4830126 | 5.807799e-12 | 0.6754603 | 5.807799e-12
56.0614 | 8.1868 | 7.716183 | 7.041572 | 0.4706173 | 5.804246e-12 | 0.674611 | 5.804246e-12
56.0714 | 8.1526 | 7.714295 | 7.040518 | 0.4383047 | 5.800693e-12 | 0.6737777 | 5.800693e-12
56.0814 | 8.1421 | 7.712425 | 7.039465 | 0.4296749 | 5.797141e-12 | 0.6729603 | 5.797141e-12
56.0914 | 8.1154 | 7.710572 | 7.038413 | 0.404828 | 5.793588e-12 | 0.6721588 | 5.793588e-12
56.1014 | 8.0954 | 7.708736 | 7.037363 | 0.3866641 | 5.790035e-12 | 0.6713729 | 5.790035e-12
56.1114 | 8.0746 | 7.706917 | 7.036314 | 0.3676834 | 5.787371e-12 | 0.6706028 | 5.787371e-12
56.1214 | 8.064 | 7.705114 | 7.035266 | 0.3588858 | 5.783818e-12 | 0.6698481 | 5.783818e-12
56.1314 | 8.0401 | 7.703328 | 7.034219 | 0.3367716 | 5.781153e-12 | 0.669109 | 5.781153e-12
56.1414 | 8.024 | 7.701559 | 7.033174 | 0.3224407 | 5.778489e-12 | 0.6683852 | 5.778489e-12
56.1514 | 8.0047 | 7.699807 | 7.03213 | 0.3048934 | 5.776712e-12 | 0.6676768 | 5.776712e-12
56.1614 | 7.9935 | 7.69807 | 7.031087 | 0.2954296 | 5.774048e-12 | 0.6669835 | 5.774048e-12
56.1714 | 7.9763 | 7.69635 | 7.030045 | 0.2799495 | 5.772272e-12 | 0.6663053 | 5.772272e-12
56.1814 | 7.9573 | 7.694647 | 7.029005 | 0.2626532 | 5.770495e-12 | 0.6656421 | 5.770495e-12
56.1914 | 7.9499 | 7.692959 | 7.027965 | 0.2569407 | 5.768719e-12 | 0.664994 | 5.768719e-12
56.2014 | 7.9365 | 7.691288 | 7.026927 | 0.2452122 | 5.766942e-12 | 0.6643607 | 5.766942e-12
56.2114 | 7.9314 | 7.689632 | 7.02589 | 0.2417677 | 5.765166e-12 | 0.6637422 | 5.765166e-12
56.2214 | 7.9203 | 7.687993 | 7.024854 | 0.2323073 | 5.764278e-12 | 0.6631384 | 5.764278e-12
56.2314 | 7.902 | 7.686369 | 7.02382 | 0.215631 | 5.76339e-12 | 0.6625493 | 5.76339e-12
56.2414 | 7.9071 | 7.684761 | 7.022786 | 0.2223389 | 5.762502e-12 | 0.6619749 | 5.762502e-12
56.2514 | 7.8907 | 7.683169 | 7.021754 | 0.2075313 | 5.761613e-12 | 0.6614149 | 5.761613e-12
56.2614 | 7.8855 | 7.681592 | 7.020723 | 0.2039081 | 5.760725e-12 | 0.6608693 | 5.760725e-12
56.2714 | 7.8837 | 7.680031 | 7.019693 | 0.2036693 | 5.760725e-12 | 0.6603381 | 5.760725e-12
56.2814 | 7.8735 | 7.678485 | 7.018664 | 0.195015 | 5.760725e-12 | 0.6598212 | 5.760725e-12
56.2914 | 7.86 | 7.676955 | 7.017636 | 0.1830454 | 5.759837e-12 | 0.6593186 | 5.759837e-12
56.3014 | 7.8666 | 7.675439 | 7.016609 | 0.1911605 | 5.759837e-12 | 0.6588302 | 5.759837e-12
56.3114 | 7.8552 | 7.67394 | 7.015584 | 0.1812604 | 5.760725e-12 | 0.6583559 | 5.760725e-12
56.3214 | 7.8535 | 7.672455 | 7.014559 | 0.181045 | 5.760725e-12 | 0.6578957 | 5.760725e-12
56.3314 | 7.8483 | 7.670985 | 7.013536 | 0.1773146 | 5.761613e-12 | 0.6574494 | 5.761613e-12
56.3414 | 7.8377 | 7.669531 | 7.012514 | 0.1681691 | 5.762502e-12 | 0.6570172 | 5.762502e-12
56.3514 | 7.8401 | 7.668091 | 7.011493 | 0.1720086 | 5.76339e-12 | 0.6565988 | 5.76339e-12
56.3614 | 7.8344 | 7.666667 | 7.010473 | 0.1677332 | 5.764278e-12 | 0.6561942 | 5.764278e-12
56.3714 | 7.8346 | 7.665257 | 7.009454 | 0.169343 | 5.765166e-12 | 0.6558034 | 5.765166e-12
56.3814 | 7.8247 | 7.663862 | 7.008436 | 0.160838 | 5.766942e-12 | 0.6554264 | 5.766942e-12
56.3914 | 7.8263 | 7.662482 | 7.007419 | 0.1638182 | 5.767831e-12 | 0.655063 | 5.767831e-12
56.4014 | 7.8284 | 7.661116 | 7.006403 | 0.1672837 | 5.769607e-12 | 0.6547133 | 5.769607e-12
56.4114 | 7.8251 | 7.659765 | 7.005388 | 0.1653346 | 5.771383e-12 | 0.6543772 | 5.771383e-12
56.4214 | 7.8166 | 7.658429 | 7.004375 | 0.1581709 | 5.774048e-12 | 0.6540546 | 5.774048e-12
56.4314 | 7.8183 | 7.657107 | 7.003362 | 0.1611927 | 5.775824e-12 | 0.6537454 | 5.775824e-12
56.4414 | 7.8242 | 7.6558 | 7.00235 | 0.1684 | 5.778489e-12 | 0.6534498 | 5.778489e-12
56.4514 | 7.8058 | 7.654507 | 7.00134 | 0.1512929 | 5.780265e-12 | 0.6531675 | 5.780265e-12
56.4614 | 7.8189 | 7.653229 | 7.00033 | 0.1656714 | 5.78293e-12 | 0.6528986 | 5.78293e-12
56.4714 | 7.8159 | 7.651964 | 6.999321 | 0.1639355 | 5.786482e-12 | 0.6526431 | 5.786482e-12
56.4814 | 7.8148 | 7.650715 | 6.998314 | 0.1640854 | 5.789147e-12 | 0.6524008 | 5.789147e-12
56.4914 | 7.8022 | 7.649479 | 6.997307 | 0.152721 | 5.791811e-12 | 0.6521718 | 5.791811e-12
56.5013 | 7.7987 | 7.64827 | 6.996312 | 0.1504303 | 5.795364e-12 | 0.651958 | 5.795364e-12
56.5113 | 7.8138 | 7.647062 | 6.995307 | 0.1667377 | 5.798917e-12 | 0.6517552 | 5.798917e-12
56.5213 | 7.801 | 7.645869 | 6.994303 | 0.155131 | 5.80247e-12 | 0.6515656 | 5.80247e-12
56.5313 | 7.8064 | 7.64469 | 6.993301 | 0.1617102 | 5.806022e-12 | 0.6513891 | 5.806022e-12
56.5413 | 7.8031 | 7.643525 | 6.992299 | 0.1595754 | 5.810463e-12 | 0.6512256 | 5.810463e-12
56.5513 | 7.8073 | 7.642373 | 6.991298 | 0.1649266 | 5.814904e-12 | 0.6510753 | 5.814904e-12
56.5613 | 7.8071 | 7.641236 | 6.990298 | 0.1658638 | 5.818457e-12 | 0.6509379 | 5.818457e-12
56.5713 | 7.8095 | 7.640113 | 6.989299 | 0.1693871 | 5.822898e-12 | 0.6508135 | 5.822898e-12
56.5813 | 7.8068 | 7.639004 | 6.988301 | 0.1677965 | 5.828227e-12 | 0.6507021 | 5.828227e-12
56.5913 | 7.8155 | 7.637908 | 6.987304 | 0.177592 | 5.832668e-12 | 0.6506036 | 5.832668e-12
56.6013 | 7.8031 | 7.636826 | 6.986308 | 0.1662737 | 5.837997e-12 | 0.650518 | 5.837997e-12
56.6113 | 7.8129 | 7.635758 | 6.985313 | 0.1771416 | 5.842438e-12 | 0.6504453 | 5.842438e-12
56.6213 | 7.825 | 7.634704 | 6.984319 | 0.1902957 | 5.847767e-12 | 0.6503855 | 5.847767e-12
56.6313 | 7.8194 | 7.633664 | 6.983325 | 0.1857361 | 5.853984e-12 | 0.6503385 | 5.853984e-12
56.6413 | 7.8205 | 7.632637 | 6.982333 | 0.1878628 | 5.859313e-12 | 0.6503043 | 5.859313e-12
56.6513 | 7.817 | 7.631624 | 6.981341 | 0.1853757 | 5.864642e-12 | 0.650283 | 5.864642e-12
56.6613 | 7.8176 | 7.630625 | 6.980351 | 0.186975 | 5.870859e-12 | 0.6502745 | 5.870859e-12
56.6713 | 7.8297 | 7.629639 | 6.979361 | 0.2000607 | 5.877077e-12 | 0.6502787 | 5.877077e-12
56.6813 | 7.8363 | 7.628667 | 6.978372 | 0.2076327 | 5.883294e-12 | 0.6502956 | 5.883294e-12
56.6913 | 7.8357 | 7.627709 | 6.977383 | 0.2079912 | 5.889511e-12 | 0.6503254 | 5.889511e-12
56.7013 | 7.8461 | 7.626764 | 6.976396 | 0.219336 | 5.896617e-12 | 0.6503678 | 5.896617e-12
56.7113 | 7.8535 | 7.625833 | 6.97541 | 0.2276673 | 5.903722e-12 | 0.650423 | 5.903722e-12
56.7213 | 7.8464 | 7.624915 | 6.974424 | 0.2214851 | 5.910827e-12 | 0.6504909 | 5.910827e-12
56.7313 | 7.8659 | 7.624011 | 6.973439 | 0.2418893 | 5.917933e-12 | 0.6505715 | 5.917933e-12
56.7413 | 7.8648 | 7.62312 | 6.972455 | 0.2416801 | 5.925038e-12 | 0.6506648 | 5.925038e-12
56.7513 | 7.8745 | 7.622243 | 6.971472 | 0.2522573 | 5.932144e-12 | 0.6507707 | 5.932144e-12
56.7613 | 7.8855 | 7.621379 | 6.97049 | 0.264121 | 5.940137e-12 | 0.6508893 | 5.940137e-12
56.7713 | 7.8787 | 7.620529 | 6.969508 | 0.2581713 | 5.948131e-12 | 0.6510207 | 5.948131e-12
56.7813 | 7.8997 | 7.619692 | 6.968527 | 0.2800081 | 5.956124e-12 | 0.6511646 | 5.956124e-12
56.7913 | 7.9033 | 7.618868 | 6.967547 | 0.2844315 | 5.964118e-12 | 0.6513212 | 5.964118e-12
56.8013 | 7.9073 | 7.618059 | 6.966568 | 0.2892415 | 5.973e-12 | 0.6514905 | 5.973e-12
56.8113 | 7.9182 | 7.617262 | 6.96559 | 0.300938 | 5.980993e-12 | 0.6516725 | 5.980993e-12
56.8213 | 7.92 | 7.616479 | 6.964612 | 0.3035211 | 5.989875e-12 | 0.6518671 | 5.989875e-12
56.8313 | 7.9289 | 7.615709 | 6.963635 | 0.3131908 | 5.998757e-12 | 0.6520744 | 5.998757e-12
56.8413 | 7.9516 | 7.614953 | 6.962659 | 0.336647 | 6.008527e-12 | 0.6522943 | 6.008527e-12
56.8513 | 7.9577 | 7.61421 | 6.961683 | 0.3434899 | 6.017409e-12 | 0.6525269 | 6.017409e-12
56.8613 | 7.9669 | 7.613481 | 6.960708 | 0.3534193 | 6.027179e-12 | 0.6527722 | 6.027179e-12
56.8713 | 7.9808 | 7.612765 | 6.959734 | 0.3680354 | 6.036949e-12 | 0.6530302 | 6.036949e-12
56.8813 | 7.9869 | 7.612062 | 6.958761 | 0.374838 | 6.046719e-12 | 0.6533008 | 6.046719e-12
56.8913 | 8.0064 | 7.611373 | 6.957789 | 0.3950273 | 6.056489e-12 | 0.6535841 | 6.056489e-12
56.9013 | 8.0142 | 7.610697 | 6.956817 | 0.4035031 | 6.067147e-12 | 0.6538802 | 6.067147e-12
56.9113 | 8.0245 | 7.610034 | 6.955845 | 0.4144655 | 6.077805e-12 | 0.654189 | 6.077805e-12
56.9213 | 8.0475 | 7.609385 | 6.954875 | 0.4381146 | 6.088463e-12 | 0.6545104 | 6.088463e-12
56.9313 | 8.0578 | 7.60875 | 6.953905 | 0.4490501 | 6.099121e-12 | 0.6548447 | 6.099121e-12
56.9413 | 8.078 | 7.608128 | 6.952936 | 0.4698723 | 6.109779e-12 | 0.6551917 | 6.109779e-12
56.9513 | 8.0863 | 7.607519 | 6.951967 | 0.478781 | 6.121326e-12 | 0.6555515 | 6.121326e-12
56.9613 | 8.0943 | 7.606924 | 6.951 | 0.4873763 | 6.132872e-12 | 0.655924 | 6.132872e-12
56.9713 | 8.0983 | 7.606342 | 6.950032 | 0.4919582 | 6.144418e-12 | 0.6563094 | 6.144418e-12
56.9813 | 8.1316 | 7.605773 | 6.949066 | 0.5258265 | 6.155965e-12 | 0.6567076 | 6.155965e-12
56.9913 | 8.1482 | 7.605219 | 6.9481 | 0.5429814 | 6.168399e-12 | 0.6571186 | 6.168399e-12
57.0013 | 8.1597 | 7.604677 | 6.947135 | 0.5550228 | 6.180834e-12 | 0.6575424 | 6.180834e-12
57.0113 | 8.1734 | 7.604149 | 6.94617 | 0.5692507 | 6.193268e-12 | 0.6579792 | 6.193268e-12
57.0213 | 8.1839 | 7.603635 | 6.945206 | 0.5802651 | 6.205703e-12 | 0.6584289 | 6.205703e-12
57.0313 | 8.2125 | 7.603134 | 6.944243 | 0.609366 | 6.218137e-12 | 0.6588915 | 6.218137e-12
57.0413 | 8.2248 | 7.602647 | 6.94328 | 0.6221533 | 6.23146e-12 | 0.6593671 | 6.23146e-12
57.0513 | 8.2391 | 7.602173 | 6.942317 | 0.636927 | 6.244782e-12 | 0.6598557 | 6.244782e-12
57.0613 | 8.257 | 7.601713 | 6.941356 | 0.6552871 | 6.258105e-12 | 0.6603572 | 6.258105e-12
57.0713 | 8.259 | 7.601266 | 6.940395 | 0.6577337 | 6.272316e-12 | 0.6608718 | 6.272316e-12
57.0813 | 8.2797 | 7.600833 | 6.939434 | 0.6788665 | 6.285639e-12 | 0.6613995 | 6.285639e-12
57.0912 | 8.2953 | 7.600418 | 6.938484 | 0.6948819 | 6.29985e-12 | 0.6619345 | 6.29985e-12
57.1012 | 8.2996 | 7.600012 | 6.937524 | 0.6995876 | 6.31406e-12 | 0.6624883 | 6.31406e-12
57.1112 | 8.3296 | 7.59962 | 6.936565 | 0.7299796 | 6.329159e-12 | 0.6630553 | 6.329159e-12
57.1212 | 8.3248 | 7.599242 | 6.935607 | 0.7255577 | 6.34337e-12 | 0.6636355 | 6.34337e-12
57.1312 | 8.3266 | 7.598878 | 6.934649 | 0.7277222 | 6.358469e-12 | 0.6642289 | 6.358469e-12
57.1412 | 8.352 | 7.598527 | 6.933692 | 0.7534728 | 6.373568e-12 | 0.6648356 | 6.373568e-12
57.1512 | 8.3632 | 7.59819 | 6.932735 | 0.7650096 | 6.389556e-12 | 0.6654557 | 6.389556e-12
57.1612 | 8.3623 | 7.597867 | 6.931778 | 0.7644325 | 6.405543e-12 | 0.6660891 | 6.405543e-12
57.1712 | 8.3824 | 7.597558 | 6.930823 | 0.7848415 | 6.420642e-12 | 0.6667359 | 6.420642e-12
57.1812 | 8.3875 | 7.597263 | 6.929867 | 0.7902366 | 6.437517e-12 | 0.6673962 | 6.437517e-12
57.1912 | 8.3831 | 7.596982 | 6.928912 | 0.7861177 | 6.453504e-12 | 0.66807 | 6.453504e-12
57.2012 | 8.3979 | 7.596715 | 6.927958 | 0.8011848 | 6.47038e-12 | 0.6687574 | 6.47038e-12
57.2112 | 8.3898 | 7.596462 | 6.927004 | 0.7933378 | 6.487255e-12 | 0.6694583 | 6.487255e-12
57.2212 | 8.4091 | 7.596223 | 6.92605 | 0.8128768 | 6.504131e-12 | 0.6701728 | 6.504131e-12
57.2312 | 8.4059 | 7.595998 | 6.925097 | 0.8099015 | 6.521894e-12 | 0.6709011 | 6.521894e-12
57.2412 | 8.4064 | 7.595788 | 6.924145 | 0.8106122 | 6.53877e-12 | 0.6716431 | 6.53877e-12
57.2512 | 8.4188 | 7.595591 | 6.923193 | 0.8232085 | 6.557421e-12 | 0.6723989 | 6.557421e-12
57.2612 | 8.4067 | 7.595409 | 6.922241 | 0.8112906 | 6.575185e-12 | 0.6731686 | 6.575185e-12
57.2712 | 8.3932 | 7.595242 | 6.921289 | 0.7979583 | 6.593837e-12 | 0.6739522 | 6.593837e-12
57.2812 | 8.4017 | 7.595088 | 6.920338 | 0.8066118 | 6.612488e-12 | 0.6747498 | 6.612488e-12
57.2912 | 8.39 | 7.594949 | 6.919388 | 0.7950507 | 6.63114e-12 | 0.6755613 | 6.63114e-12
57.3012 | 8.3855 | 7.594825 | 6.918438 | 0.7906752 | 6.649792e-12 | 0.676387 | 6.649792e-12
57.3112 | 8.3965 | 7.594715 | 6.917488 | 0.8017851 | 6.669332e-12 | 0.6772269 | 6.669332e-12
57.3212 | 8.3923 | 7.59462 | 6.916539 | 0.7976804 | 6.688872e-12 | 0.678081 | 6.688872e-12
57.3312 | 8.3805 | 7.594539 | 6.91559 | 0.7859611 | 6.7093e-12 | 0.6789493 | 6.7093e-12
57.3412 | 8.3731 | 7.594473 | 6.914641 | 0.7786271 | 6.72884e-12 | 0.679832 | 6.72884e-12
57.3512 | 8.3658 | 7.594422 | 6.913693 | 0.7713783 | 6.750156e-12 | 0.6807292 | 6.750156e-12
57.3612 | 8.354 | 7.594385 | 6.912745 | 0.7596147 | 6.770584e-12 | 0.6816408 | 6.770584e-12
57.3712 | 8.3497 | 7.594364 | 6.911797 | 0.7553361 | 6.7919e-12 | 0.682567 | 6.7919e-12
57.3812 | 8.3389 | 7.594357 | 6.91085 | 0.7445426 | 6.813217e-12 | 0.6835078 | 6.813217e-12
57.3912 | 8.3267 | 7.594366 | 6.909903 | 0.7323341 | 6.834533e-12 | 0.6844634 | 6.834533e-12
57.4012 | 8.3296 | 7.59439 | 6.908956 | 0.7352104 | 6.856737e-12 | 0.6854338 | 6.856737e-12
57.4112 | 8.3002 | 7.594428 | 6.908009 | 0.7057715 | 6.878942e-12 | 0.6864191 | 6.878942e-12
57.4212 | 8.3083 | 7.594483 | 6.907063 | 0.7138174 | 6.901146e-12 | 0.6874193 | 6.901146e-12
57.4312 | 8.278 | 7.594552 | 6.906117 | 0.683448 | 6.924239e-12 | 0.6884346 | 6.924239e-12
57.4412 | 8.2728 | 7.594637 | 6.905172 | 0.6781631 | 6.947332e-12 | 0.689465 | 6.947332e-12
57.4512 | 8.2655 | 7.594737 | 6.904227 | 0.6707628 | 6.970424e-12 | 0.6905107 | 6.970424e-12
57.4612 | 8.2488 | 7.594853 | 6.903282 | 0.6539468 | 6.994405e-12 | 0.6915717 | 6.994405e-12
57.4712 | 8.2477 | 7.594985 | 6.902337 | 0.6527152 | 7.018386e-12 | 0.6926481 | 7.018386e-12
57.4812 | 8.2435 | 7.595132 | 6.901392 | 0.6483678 | 7.042367e-12 | 0.69374 | 7.042367e-12
57.4912 | 8.2138 | 7.595295 | 6.900448 | 0.6185047 | 7.067236e-12 | 0.6948475 | 7.067236e-12
57.5012 | 8.2147 | 7.595474 | 6.899504 | 0.6192256 | 7.092105e-12 | 0.6959707 | 7.092105e-12
57.5112 | 8.2062 | 7.59567 | 6.89856 | 0.6105305 | 7.116974e-12 | 0.6971097 | 7.116974e-12
57.5212 | 8.1948 | 7.595881 | 6.897616 | 0.5989192 | 7.142731e-12 | 0.6982646 | 7.142731e-12
57.5312 | 8.1897 | 7.596108 | 6.896673 | 0.5935917 | 7.168488e-12 | 0.6994356 | 7.168488e-12
57.5412 | 8.1828 | 7.596352 | 6.895729 | 0.5864479 | 7.195133e-12 | 0.7006226 | 7.195133e-12
57.5512 | 8.1752 | 7.596612 | 6.894786 | 0.5785877 | 7.221779e-12 | 0.7018259 | 7.221779e-12
57.5612 | 8.1682 | 7.596889 | 6.893843 | 0.571311 | 7.248424e-12 | 0.7030456 | 7.248424e-12
57.5712 | 8.153 | 7.597182 | 6.892901 | 0.5558176 | 7.275958e-12 | 0.7042817 | 7.275958e-12
57.5812 | 8.1495 | 7.597492 | 6.891958 | 0.5520075 | 7.304379e-12 | 0.7055344 | 7.304379e-12
57.5912 | 8.1497 | 7.597819 | 6.891016 | 0.5518805 | 7.331913e-12 | 0.7068038 | 7.331913e-12
57.6012 | 8.1391 | 7.598163 | 6.890073 | 0.5409366 | 7.360335e-12 | 0.7080901 | 7.360335e-12
57.6112 | 8.1367 | 7.598524 | 6.889131 | 0.5381756 | 7.389644e-12 | 0.7093932 | 7.389644e-12
57.6212 | 8.1439 | 7.598903 | 6.888189 | 0.5449973 | 7.418066e-12 | 0.7107136 | 7.418066e-12
57.6312 | 8.1392 | 7.599298 | 6.887247 | 0.5399018 | 7.448264e-12 | 0.7120511 | 7.448264e-12
57.6412 | 8.1364 | 7.599711 | 6.886305 | 0.5366887 | 7.478462e-12 | 0.713406 | 7.478462e-12
57.6512 | 8.1457 | 7.600142 | 6.885364 | 0.545558 | 7.50866e-12 | 0.7147784 | 7.50866e-12
57.6612 | 8.1389 | 7.60059 | 6.884422 | 0.5383097 | 7.538858e-12 | 0.7161684 | 7.538858e-12
57.6711 | 8.1452 | 7.601052 | 6.88349 | 0.5441477 | 7.569945e-12 | 0.7175625 | 7.569945e-12
57.6811 | 8.1476 | 7.601536 | 6.882548 | 0.5460636 | 7.601919e-12 | 0.7189881 | 7.601919e-12
57.6911 | 8.1485 | 7.602039 | 6.881607 | 0.5464614 | 7.633894e-12 | 0.7204317 | 7.633894e-12
57.7011 | 8.1641 | 7.602559 | 6.880665 | 0.5615409 | 7.665868e-12 | 0.7218936 | 7.665868e-12
57.7111 | 8.1587 | 7.603098 | 6.879724 | 0.5556019 | 7.698731e-12 | 0.7233739 | 7.698731e-12
57.7211 | 8.1706 | 7.603656 | 6.878783 | 0.5669444 | 7.731593e-12 | 0.7248727 | 7.731593e-12
57.7311 | 8.1781 | 7.604232 | 6.877842 | 0.5738681 | 7.765344e-12 | 0.7263903 | 7.765344e-12
57.7411 | 8.1758 | 7.604827 | 6.8769 | 0.570973 | 7.799983e-12 | 0.7279267 | 7.799983e-12
57.7511 | 8.188 | 7.605441 | 6.875959 | 0.5825587 | 7.834622e-12 | 0.7294822 | 7.834622e-12
57.7611 | 8.1959 | 7.606075 | 6.875018 | 0.5898252 | 7.869261e-12 | 0.7310569 | 7.869261e-12
57.7711 | 8.2031 | 7.606728 | 6.874077 | 0.5963723 | 7.904788e-12 | 0.7326511 | 7.904788e-12
57.7811 | 8.2152 | 7.6074 | 6.873135 | 0.6077999 | 7.941203e-12 | 0.7342647 | 7.941203e-12
57.7911 | 8.2272 | 7.608092 | 6.872194 | 0.6191077 | 7.977619e-12 | 0.7358982 | 7.977619e-12
57.8011 | 8.2428 | 7.608805 | 6.871253 | 0.6339955 | 8.014034e-12 | 0.7375517 | 8.014034e-12
57.8111 | 8.2445 | 7.609537 | 6.870311 | 0.6349632 | 8.052226e-12 | 0.7392253 | 8.052226e-12
57.8211 | 8.2589 | 7.610289 | 6.86937 | 0.6486108 | 8.089529e-12 | 0.7409192 | 8.089529e-12
57.8311 | 8.2717 | 7.611062 | 6.868429 | 0.6606377 | 8.127721e-12 | 0.7426337 | 8.127721e-12
57.8411 | 8.2821 | 7.611856 | 6.867487 | 0.670244 | 8.166801e-12 | 0.7443689 | 8.166801e-12
57.8511 | 8.2997 | 7.612671 | 6.866546 | 0.6870295 | 8.206769e-12 | 0.746125 | 8.206769e-12
57.8611 | 8.3099 | 7.613506 | 6.865604 | 0.6963939 | 8.246737e-12 | 0.7479023 | 8.246737e-12
57.8711 | 8.3118 | 7.614363 | 6.864662 | 0.697437 | 8.286705e-12 | 0.7497009 | 8.286705e-12
57.8811 | 8.3293 | 7.615241 | 6.86372 | 0.7140587 | 8.328449e-12 | 0.7515212 | 8.328449e-12
57.8911 | 8.3426 | 7.616141 | 6.862778 | 0.7264587 | 8.370193e-12 | 0.7533632 | 8.370193e-12
57.9011 | 8.3373 | 7.617063 | 6.861836 | 0.7202368 | 8.411938e-12 | 0.7552271 | 8.411938e-12
57.9111 | 8.3583 | 7.618007 | 6.860894 | 0.7402929 | 8.45457e-12 | 0.7571132 | 8.45457e-12
57.9211 | 8.3699 | 7.618973 | 6.859951 | 0.7509267 | 8.498091e-12 | 0.7590219 | 8.498091e-12
57.9311 | 8.3763 | 7.619962 | 6.859009 | 0.756338 | 8.5425e-12 | 0.7609531 | 8.5425e-12
57.9411 | 8.3864 | 7.620973 | 6.858066 | 0.7654266 | 8.586909e-12 | 0.7629071 | 8.586909e-12
57.9511 | 8.4055 | 7.622008 | 6.857123 | 0.7834924 | 8.632206e-12 | 0.7648843 | 8.632206e-12
57.9611 | 8.4047 | 7.623065 | 6.85618 | 0.781635 | 8.677503e-12 | 0.7668846 | 8.677503e-12
57.9711 | 8.4248 | 7.624146 | 6.855237 | 0.8006543 | 8.724577e-12 | 0.7689085 | 8.724577e-12
57.9811 | 8.4265 | 7.62525 | 6.854294 | 0.8012501 | 8.77165e-12 | 0.7709562 | 8.77165e-12
57.9911 | 8.4359 | 7.626378 | 6.85335 | 0.8095222 | 8.818724e-12 | 0.7730276 | 8.818724e-12
58.0011 | 8.4485 | 7.62753 | 6.852406 | 0.8209705 | 8.867573e-12 | 0.7751232 | 8.867573e-12
58.0111 | 8.4474 | 7.628705 | 6.851462 | 0.8186946 | 8.916423e-12 | 0.7772431 | 8.916423e-12
58.0211 | 8.4573 | 7.629906 | 6.850518 | 0.8273945 | 8.966161e-12 | 0.7793874 | 8.966161e-12
58.0311 | 8.4707 | 7.63113 | 6.849574 | 0.83957 | 9.016787e-12 | 0.7815564 | 9.016787e-12
58.0411 | 8.4733 | 7.632379 | 6.848629 | 0.8409209 | 9.068302e-12 | 0.7837503 | 9.068302e-12
58.0511 | 8.4761 | 7.633653 | 6.847684 | 0.842447 | 9.119816e-12 | 0.7859692 | 9.119816e-12
58.0611 | 8.4778 | 7.634952 | 6.846739 | 0.8428482 | 9.172219e-12 | 0.7882131 | 9.172219e-12
58.0711 | 8.48 | 7.636275 | 6.845793 | 0.8437246 | 9.225509e-12 | 0.7904823 | 9.225509e-12
58.0811 | 8.4931 | 7.637624 | 6.844847 | 0.8554757 | 9.279688e-12 | 0.792777 | 9.279688e-12
58.0911 | 8.4946 | 7.638998 | 6.843901 | 0.8556017 | 9.334755e-12 | 0.7950972 | 9.334755e-12
58.1011 | 8.4971 | 7.640398 | 6.842955 | 0.8567025 | 9.39071e-12 | 0.7974428 | 9.39071e-12
58.1111 | 8.5087 | 7.641822 | 6.842008 | 0.866878 | 9.447554e-12 | 0.799814 | 9.447554e-12
58.1211 | 8.5056 | 7.643272 | 6.841061 | 0.862328 | 9.504397e-12 | 0.8022109 | 9.504397e-12
58.1311 | 8.4996 | 7.644747 | 6.840114 | 0.8548528 | 9.563017e-12 | 0.8046335 | 9.563017e-12
58.1411 | 8.5118 | 7.646248 | 6.839166 | 0.8655523 | 9.622525e-12 | 0.8070817 | 9.622525e-12
58.1511 | 8.5113 | 7.647773 | 6.838218 | 0.8635266 | 9.682033e-12 | 0.8095555 | 9.682033e-12
58.1611 | 8.5133 | 7.649324 | 6.83727 | 0.8639757 | 9.743317e-12 | 0.8120547 | 9.743317e-12
58.1711 | 8.5158 | 7.6509 | 6.836321 | 0.8648998 | 9.804602e-12 | 0.8145794 | 9.804602e-12
58.1811 | 8.5085 | 7.652501 | 6.835372 | 0.855999 | 9.867662e-12 | 0.8171293 | 9.867662e-12
58.1911 | 8.5157 | 7.654126 | 6.834422 | 0.8615736 | 9.930723e-12 | 0.8197043 | 9.930723e-12
58.2011 | 8.5147 | 7.655776 | 6.833472 | 0.8589236 | 9.99556e-12 | 0.8223041 | 9.99556e-12
58.2111 | 8.5075 | 7.657451 | 6.832522 | 0.8500494 | 1.006129e-11 | 0.8249287 | 1.006129e-11
58.2211 | 8.51 | 7.659149 | 6.831571 | 0.8508512 | 1.01279e-11 | 0.8275776 | 1.01279e-11
58.2311 | 8.5114 | 7.660871 | 6.83062 | 0.8505294 | 1.01954e-11 | 0.8302505 | 1.01954e-11
58.2411 | 8.5052 | 7.662616 | 6.829669 | 0.8425842 | 1.026379e-11 | 0.8329472 | 1.026379e-11
58.2511 | 8.5175 | 7.664384 | 6.828717 | 0.8531161 | 1.033396e-11 | 0.8356674 | 1.033396e-11
58.261 | 8.5133 | 7.666156 | 6.827774 | 0.8471441 | 1.040323e-11 | 0.8383823 | 1.040323e-11
58.271 | 8.5112 | 7.667968 | 6.826821 | 0.8432315 | 1.047518e-11 | 0.8411478 | 1.047518e-11
58.281 | 8.5237 | 7.669803 | 6.825867 | 0.853897 | 1.05489e-11 | 0.8439357 | 1.05489e-11
58.291 | 8.5224 | 7.671659 | 6.824913 | 0.8507412 | 1.062261e-11 | 0.8467453 | 1.062261e-11
58.301 | 8.512 | 7.673536 | 6.823959 | 0.8384643 | 1.069811e-11 | 0.8495766 | 1.069811e-11
58.311 | 8.5264 | 7.675433 | 6.823004 | 0.8509671 | 1.077449e-11 | 0.8524286 | 1.077449e-11
58.321 | 8.5223 | 7.677351 | 6.822049 | 0.8449494 | 1.085265e-11 | 0.8553015 | 1.085265e-11
58.331 | 8.522 | 7.679288 | 6.821093 | 0.8427122 | 1.093081e-11 | 0.8581947 | 1.093081e-11
58.341 | 8.5295 | 7.681245 | 6.820137 | 0.8482552 | 1.101164e-11 | 0.8611079 | 1.101164e-11
58.351 | 8.5322 | 7.683221 | 6.81918 | 0.8489794 | 1.109335e-11 | 0.8640406 | 1.109335e-11
58.361 | 8.5338 | 7.685216 | 6.818223 | 0.8485843 | 1.117595e-11 | 0.8669932 | 1.117595e-11
58.371 | 8.5346 | 7.687229 | 6.817265 | 0.847371 | 1.126033e-11 | 0.8699645 | 1.126033e-11
58.381 | 8.5382 | 7.689261 | 6.816306 | 0.8489387 | 1.134559e-11 | 0.8729553 | 1.134559e-11
58.391 | 8.5517 | 7.691312 | 6.815347 | 0.8603882 | 1.143352e-11 | 0.8759649 | 1.143352e-11
58.401 | 8.5592 | 7.693381 | 6.814387 | 0.8658193 | 1.152145e-11 | 0.8789935 | 1.152145e-11
58.411 | 8.5597 | 7.695468 | 6.813427 | 0.8642319 | 1.161204e-11 | 0.8820411 | 1.161204e-11
58.421 | 8.5817 | 7.697574 | 6.812466 | 0.884126 | 1.170353e-11 | 0.8851079 | 1.170353e-11
58.431 | 8.5874 | 7.699699 | 6.811505 | 0.8877015 | 1.179679e-11 | 0.8881939 | 1.179679e-11
58.441 | 8.5809 | 7.701842 | 6.810542 | 0.879058 | 1.189093e-11 | 0.8912995 | 1.189093e-11
58.451 | 8.6049 | 7.704005 | 6.80958 | 0.9008952 | 1.198774e-11 | 0.8944251 | 1.198774e-11
58.461 | 8.6101 | 7.706187 | 6.808616 | 0.9039128 | 1.208544e-11 | 0.8975707 | 1.208544e-11
58.471 | 8.6075 | 7.70839 | 6.807652 | 0.8991103 | 1.218581e-11 | 0.9007373 | 1.218581e-11
58.481 | 8.6345 | 7.710613 | 6.806688 | 0.9238872 | 1.228706e-11 | 0.903925 | 1.228706e-11
58.491 | 8.6412 | 7.712857 | 6.805722 | 0.9283428 | 1.239098e-11 | 0.9071347 | 1.239098e-11
58.501 | 8.6478 | 7.715123 | 6.804756 | 0.9326767 | 1.249578e-11 | 0.9103668 | 1.249578e-11
58.511 | 8.6592 | 7.717412 | 6.80379 | 0.9417879 | 1.260325e-11 | 0.9136223 | 1.260325e-11
58.521 | 8.6741 | 7.719724 | 6.802822 | 0.9543761 | 1.271161e-11 | 0.9169014 | 1.271161e-11
58.531 | 8.6782 | 7.72206 | 6.801854 | 0.95614 | 1.282263e-11 | 0.9202056 | 1.282263e-11
58.541 | 8.697 | 7.724421 | 6.800886 | 0.9725792 | 1.293632e-11 | 0.9235351 | 1.293632e-11
58.551 | 8.7046 | 7.726807 | 6.799916 | 0.9777925 | 1.305089e-11 | 0.9268913 | 1.305089e-11
58.561 | 8.7219 | 7.729221 | 6.798946 | 0.9926794 | 1.316902e-11 | 0.9302746 | 1.316902e-11
58.571 | 8.7389 | 7.731661 | 6.797975 | 1.007239 | 1.328804e-11 | 0.9336864 | 1.328804e-11
58.581 | 8.7466 | 7.734131 | 6.797003 | 1.012469 | 1.340972e-11 | 0.9371273 | 1.340972e-11
58.591 | 8.764 | 7.736629 | 6.796031 | 1.027371 | 1.353406e-11 | 0.9405986 | 1.353406e-11
58.601 | 8.7756 | 7.739158 | 6.795058 | 1.036442 | 1.366018e-11 | 0.9441009 | 1.366018e-11
58.611 | 8.7859 | 7.741719 | 6.794084 | 1.044181 | 1.378986e-11 | 0.9476357 | 1.378986e-11
58.621 | 8.8056 | 7.744312 | 6.793109 | 1.061288 | 1.392042e-11 | 0.9512033 | 1.392042e-11
58.631 | 8.8174 | 7.746939 | 6.792133 | 1.070461 | 1.405454e-11 | 0.9548057 | 1.405454e-11
58.641 | 8.8208 | 7.7496 | 6.791157 | 1.0712 | 1.419131e-11 | 0.958443 | 1.419131e-11
58.651 | 8.842 | 7.752296 | 6.79018 | 1.089704 | 1.433076e-11 | 0.9621167 | 1.433076e-11
58.661 | 8.8495 | 7.755029 | 6.789202 | 1.094471 | 1.447287e-11 | 0.9658276 | 1.447287e-11
58.671 | 8.85 | 7.757799 | 6.788223 | 1.092201 | 1.461764e-11 | 0.9695767 | 1.461764e-11
58.681 | 8.8696 | 7.760608 | 6.787243 | 1.108992 | 1.476597e-11 | 0.9733651 | 1.476597e-11
58.691 | 8.8712 | 7.763456 | 6.786262 | 1.107744 | 1.491696e-11 | 0.9771936 | 1.491696e-11
58.701 | 8.8833 | 7.766344 | 6.785281 | 1.116956 | 1.507061e-11 | 0.9810635 | 1.507061e-11
58.711 | 8.9038 | 7.769274 | 6.784299 | 1.134526 | 1.522782e-11 | 0.9849752 | 1.522782e-11
58.721 | 8.8962 | 7.772245 | 6.783315 | 1.123955 | 1.538858e-11 | 0.98893 | 1.538858e-11
58.731 | 8.9065 | 7.77526 | 6.782331 | 1.13124 | 1.555289e-11 | 0.9929286 | 1.555289e-11
58.741 | 8.9246 | 7.778318 | 6.781346 | 1.146282 | 1.571987e-11 | 0.9969721 | 1.571987e-11
58.751 | 8.9162 | 7.781421 | 6.78036 | 1.134779 | 1.589129e-11 | 1.001061 | 1.589129e-11
58.761 | 8.9251 | 7.78457 | 6.779374 | 1.14053 | 1.606537e-11 | 1.005196 | 1.606537e-11
58.771 | 8.9394 | 7.787765 | 6.778386 | 1.151635 | 1.62439e-11 | 1.009379 | 1.62439e-11
58.781 | 8.9322 | 7.791007 | 6.777397 | 1.141193 | 1.642597e-11 | 1.01361 | 1.642597e-11
58.791 | 8.9343 | 7.794296 | 6.776407 | 1.140004 | 1.661249e-11 | 1.017889 | 1.661249e-11
58.801 | 8.9397 | 7.797635 | 6.775417 | 1.142065 | 1.680256e-11 | 1.022218 | 1.680256e-11
58.811 | 8.9333 | 7.801022 | 6.774425 | 1.132278 | 1.699796e-11 | 1.026597 | 1.699796e-11
58.821 | 8.9341 | 7.80446 | 6.773433 | 1.12964 | 1.719691e-11 | 1.031027 | 1.719691e-11
58.831 | 8.934 | 7.807948 | 6.772439 | 1.126052 | 1.74003e-11 | 1.035509 | 1.74003e-11
58.8409 | 8.9253 | 7.811453 | 6.771454 | 1.113847 | 1.760636e-11 | 1.039999 | 1.760636e-11
58.8509 | 8.9207 | 7.815044 | 6.770459 | 1.105656 | 1.781864e-11 | 1.044586 | 1.781864e-11
58.8609 | 8.9237 | 7.818688 | 6.769462 | 1.105012 | 1.803624e-11 | 1.049226 | 1.803624e-11
58.8709 | 8.9201 | 7.822386 | 6.768465 | 1.097714 | 1.825917e-11 | 1.053921 | 1.825917e-11
58.8809 | 8.9129 | 7.826138 | 6.767466 | 1.086762 | 1.848743e-11 | 1.058671 | 1.848743e-11
58.8909 | 8.9066 | 7.829944 | 6.766466 | 1.076656 | 1.872014e-11 | 1.063477 | 1.872014e-11
58.9009 | 8.9032 | 7.833806 | 6.765466 | 1.069394 | 1.895906e-11 | 1.06834 | 1.895906e-11
58.9109 | 8.8972 | 7.837723 | 6.764464 | 1.059477 | 1.920331e-11 | 1.073259 | 1.920331e-11
58.9209 | 8.8875 | 7.841698 | 6.763461 | 1.045802 | 1.945377e-11 | 1.078237 | 1.945377e-11
58.9309 | 8.8765 | 7.84573 | 6.762457 | 1.03077 | 1.970957e-11 | 1.083273 | 1.970957e-11
58.9409 | 8.8658 | 7.84982 | 6.761452 | 1.01598 | 1.997158e-11 | 1.088368 | 1.997158e-11
58.9509 | 8.8566 | 7.853969 | 6.760446 | 1.002631 | 2.02407e-11 | 1.093523 | 2.02407e-11
58.9609 | 8.8456 | 7.858177 | 6.759438 | 0.9874231404 | 2.051515e-11 | 1.098739 | 2.051515e-11
58.9709 | 8.8339 | 7.862445 | 6.75843 | 0.9714548 | 2.079759e-11 | 1.104015 | 2.079759e-11
58.9809 | 8.8231 | 7.866774 | 6.75742 | 0.9563255 | 2.108624e-11 | 1.109354 | 2.108624e-11
58.9909 | 8.8038 | 7.871165 | 6.75641 | 0.9326345 | 2.138201e-11 | 1.114756 | 2.138201e-11
59.0009 | 8.7933 | 7.875619 | 6.755398 | 0.9176815 | 2.168488e-11 | 1.120221 | 2.168488e-11
59.0109 | 8.7884 | 7.880135 | 6.754385 | 0.9082652 | 2.199574e-11 | 1.12575 | 2.199574e-11
59.0209 | 8.7721 | 7.884715 | 6.75337 | 0.8873853 | 2.231459e-11 | 1.131344 | 2.231459e-11
59.0309 | 8.7546 | 7.889359 | 6.752355 | 0.8652407 | 2.264056e-11 | 1.137004 | 2.264056e-11
59.0409 | 8.7475 | 7.894069 | 6.751338 | 0.8534308 | 2.29754e-11 | 1.142731 | 2.29754e-11
59.0509 | 8.7305 | 7.898845 | 6.75032 | 0.8316549 | 2.331735e-11 | 1.148525 | 2.331735e-11
59.0609 | 8.7141 | 7.903688 | 6.749301 | 0.8104119 | 2.366907e-11 | 1.154387 | 2.366907e-11
59.0709 | 8.7088 | 7.908599 | 6.748281 | 0.8002012 | 2.402967e-11 | 1.160318 | 2.402967e-11
59.0809 | 8.683 | 7.913578 | 6.74726 | 0.7694219 | 2.439826e-11 | 1.166318 | 2.439826e-11
59.0909 | 8.6724 | 7.918627 | 6.746237 | 0.7537732 | 2.477663e-11 | 1.17239 | 2.477663e-11
59.1009 | 8.6636 | 7.923746 | 6.745213 | 0.7398542 | 2.516476e-11 | 1.178533 | 2.516476e-11
59.1109 | 8.6382 | 7.928936 | 6.744188 | 0.7092639 | 2.556266e-11 | 1.184748 | 2.556266e-11
59.1209 | 8.6222 | 7.934198 | 6.743161 | 0.6880016 | 2.596945e-11 | 1.191037 | 2.596945e-11
59.1309 | 8.6162 | 7.939534 | 6.742133 | 0.6766662 | 2.638689e-11 | 1.197401 | 2.638689e-11
59.1409 | 8.5939 | 7.944943 | 6.741104 | 0.6489567 | 2.681499e-11 | 1.203839 | 2.681499e-11
59.1509 | 8.5751 | 7.950428 | 6.740074 | 0.6246723 | 2.725287e-11 | 1.210354 | 2.725287e-11
59.1609 | 8.5621 | 7.955988 | 6.739042 | 0.6061119 | 2.770228e-11 | 1.216946 | 2.770228e-11
59.1709 | 8.5492 | 7.961625 | 6.738009 | 0.5875747 | 2.816147e-11 | 1.223617 | 2.816147e-11
59.1809 | 8.5326 | 7.967341 | 6.736974 | 0.5652593 | 2.86331e-11 | 1.230366 | 2.86331e-11
59.1909 | 8.5275 | 7.973135 | 6.735939 | 0.5543649 | 2.911449e-11 | 1.237197 | 2.911449e-11
59.2009 | 8.503 | 7.97901 | 6.734901 | 0.5239903 | 2.960743e-11 | 1.244108 | 2.960743e-11
59.2109 | 8.4875 | 7.984965 | 6.733863 | 0.5025347 | 3.01128e-11 | 1.251102 | 3.01128e-11
59.2209 | 8.4801 | 7.991003 | 6.732823 | 0.4890966 | 3.062883e-11 | 1.25818 | 3.062883e-11
59.2309 | 8.4588 | 7.997125 | 6.731782 | 0.4616751 | 3.115552e-11 | 1.265343 | 3.115552e-11
59.2409 | 8.4459 | 8.003331 | 6.730739 | 0.4425689 | 3.169465e-11 | 1.272592 | 3.169465e-11
59.2509 | 8.4349 | 8.009623 | 6.729695 | 0.4252769 | 3.224532e-11 | 1.279928 | 3.224532e-11
59.2609 | 8.4126 | 8.016002 | 6.72865 | 0.3965978 | 3.280753e-11 | 1.287353 | 3.280753e-11
59.2709 | 8.406 | 8.02247 | 6.727603 | 0.3835305 | 3.338041e-11 | 1.294867 | 3.338041e-11
59.2809 | 8.3884 | 8.029027 | 6.726554 | 0.3593735 | 3.396483e-11 | 1.302472 | 3.396483e-11
59.2909 | 8.3721 | 8.035674 | 6.725505 | 0.3364257 | 3.455991e-11 | 1.31017 | 3.455991e-11
59.3009 | 8.3653 | 8.042414 | 6.724453 | 0.3228857 | 3.516654e-11 | 1.317961 | 3.516654e-11
59.3109 | 8.3462 | 8.049248 | 6.723401 | 0.2969523 | 3.578204e-11 | 1.325847 | 3.578204e-11
59.3209 | 8.3334 | 8.056176 | 6.722346 | 0.2772239 | 3.640821e-11 | 1.33383 | 3.640821e-11
59.3309 | 8.3239 | 8.063201 | 6.721291 | 0.2606992 | 3.704415e-11 | 1.34191 | 3.704415e-11
59.3409 | 8.3136 | 8.070323 | 6.720234 | 0.2432767 | 3.768807e-11 | 1.35009 | 3.768807e-11
59.3509 | 8.2988 | 8.077545 | 6.719175 | 0.2212552 | 3.834089e-11 | 1.35837 | 3.834089e-11
59.3609 | 8.2915 | 8.084867 | 6.718115 | 0.2066329 | 3.90008e-11 | 1.366752 | 3.90008e-11
59.3709 | 8.273 | 8.092292 | 6.717053 | 0.1807083 | 3.966694e-11 | 1.375239 | 3.966694e-11
59.3809 | 8.2629 | 8.09982 | 6.71599 | 0.1630801 | 4.033929e-11 | 1.38383 | 4.033929e-11
59.3909 | 8.263 | 8.107454 | 6.714925 | 0.1555464 | 4.101519e-11 | 1.392529 | 4.101519e-11
59.4009 | 8.24 | 8.115194 | 6.713859 | 0.1248058 | 4.169554e-11 | 1.401336 | 4.169554e-11
59.4109 | 8.229 | 8.123044 | 6.712791 | 0.1059565 | 4.237766e-11 | 1.410253 | 4.237766e-11
59.4209 | 8.2245 | 8.131003 | 6.711721 | 0.09349686 | 4.306067e-11 | 1.419282 | 4.306067e-11
59.4308 | 8.2081 | 8.138991 | 6.710661 | 0.06910881 | 4.373568e-11 | 1.42833 | 4.373568e-11
59.4408 | 8.2039 | 8.147175 | 6.709588 | 0.05672455 | 4.441603e-11 | 1.437587 | 4.441603e-11
59.4508 | 8.191 | 8.155475 | 6.708514 | 0.03552451 | 4.509282e-11 | 1.446962 | 4.509282e-11
59.4608 | 8.1773 | 8.163893 | 6.707438 | 0.01340714 | 4.576339e-11 | 1.456455 | 4.576339e-11
59.4708 | 8.1748 | 8.172429 | 6.70636 | 0.002370591 | 4.642686e-11 | 1.466069 | 4.642686e-11
59.4808 | 8.1717 | 8.181087 | 6.705281 | -0.009387178 | 4.708145e-11 | 1.475806 | 4.708145e-11
59.4908 | 8.1485 | 8.189868 | 6.7042 | -0.04136823 | 4.772449e-11 | 1.485668 | 4.772449e-11
59.5008 | 8.1561 | 8.198775 | 6.703118 | -0.04267472 | 4.83551e-11 | 1.495657 | 4.83551e-11
59.5108 | 8.1439 | 8.207808 | 6.702034 | -0.06390802 | 4.897149e-11 | 1.505774 | 4.897149e-11
59.5208 | 8.1269 | 8.216971 | 6.700948 | -0.09007083 | 4.957101e-11 | 1.516023 | 4.957101e-11
59.5308 | 8.1316 | 8.226265 | 6.699861 | -0.0946649 | 5.015099e-11 | 1.526404 | 5.015099e-11
59.5408 | 8.125 | 8.235693 | 6.698771 | -0.1106926 | 5.071144e-11 | 1.536921 | 5.071144e-11
59.5508 | 8.1074 | 8.245256 | 6.69768 | -0.1378562 | 5.124967e-11 | 1.547576 | 5.124967e-11
59.5608 | 8.1134 | 8.254958 | 6.696588 | -0.141558 | 5.176481e-11 | 1.55837 | 5.176481e-11
59.5708 | 8.1047 | 8.2648 | 6.695493 | -0.1600998 | 5.22542e-11 | 1.569306 | 5.22542e-11
59.5808 | 8.0897 | 8.274785 | 6.694397 | -0.1850845 | 5.271694e-11 | 1.580387 | 5.271694e-11
59.5908 | 8.0951 | 8.284915 | 6.693299 | -0.1898146 | 5.315126e-11 | 1.591615 | 5.315126e-11
59.6008 | 8.0857 | 8.295192 | 6.6922 | -0.2094922 | 5.355627e-11 | 1.602992 | 5.355627e-11
59.6108 | 8.0809 | 8.30562 | 6.691098 | -0.2247199 | 5.393197e-11 | 1.614521 | 5.393197e-11
59.6208 | 8.0813 | 8.3162 | 6.689995 | -0.2349003 | 5.427658e-11 | 1.626205 | 5.427658e-11
59.6308 | 8.0742 | 8.326936 | 6.68889 | -0.2527361 | 5.459011e-11 | 1.638046 | 5.459011e-11
59.6408 | 8.0716 | 8.33783 | 6.687784 | -0.26623 | 5.487077e-11 | 1.650046 | 5.487077e-11
59.6508 | 8.0791 | 8.348885 | 6.686675 | -0.2697847 | 5.512035e-11 | 1.66221 | 5.512035e-11
59.6608 | 8.0688 | 8.360103 | 6.685565 | -0.2913031 | 5.533796e-11 | 1.674538 | 5.533796e-11
59.6708 | 8.0667 | 8.371488 | 6.684452 | -0.304788 | 5.55227e-11 | 1.687036 | 5.55227e-11
59.6808 | 8.0676 | 8.383042 | 6.683338 | -0.3154422 | 5.567724e-11 | 1.699704 | 5.567724e-11
59.6908 | 8.0675 | 8.394769 | 6.682223 | -0.3272688 | 5.579981e-11 | 1.712546 | 5.579981e-11
59.7008 | 8.0673 | 8.406671 | 6.681105 | -0.339371 | 5.589218e-11 | 1.725566 | 5.589218e-11
59.7108 | 8.0666 | 8.418752 | 6.679985 | -0.3521517 | 5.595524e-11 | 1.738767 | 5.595524e-11
59.7208 | 8.0644 | 8.431014 | 6.678864 | -0.3666145 | 5.598988e-11 | 1.752151 | 5.598988e-11
59.7308 | 8.0671 | 8.443462 | 6.67774 | -0.3763624 | 5.599787e-11 | 1.765722 | 5.599787e-11
59.7408 | 8.0667 | 8.456099 | 6.676615 | -0.3893985 | 5.597922e-11 | 1.779484 | 5.597922e-11
59.7508 | 8.0726 | 8.468927 | 6.675488 | -0.3963267 | 5.593659e-11 | 1.793439 | 5.593659e-11
59.7608 | 8.0687 | 8.48195 | 6.674359 | -0.4132504 | 5.586998e-11 | 1.807592 | 5.586998e-11
59.7708 | 8.0803 | 8.495173 | 6.673228 | -0.4148729 | 5.578293e-11 | 1.821945 | 5.578293e-11
59.7808 | 8.0768 | 8.508598 | 6.672094 | -0.4317981 | 5.567546e-11 | 1.836504 | 5.567546e-11
59.7908 | 8.0833 | 8.52223 | 6.67096 | -0.4389301 | 5.554934e-11 | 1.851271 | 5.554934e-11
59.8008 | 8.0883 | 8.536072 | 6.669823 | -0.4477722 | 5.540723e-11 | 1.86625 | 5.540723e-11
59.8108 | 8.0839 | 8.550129 | 6.668684 | -0.4662287 | 5.525091e-11 | 1.881445 | 5.525091e-11
59.8208 | 8.0971 | 8.564403 | 6.667543 | -0.4673033 | 5.508127e-11 | 1.89686 | 5.508127e-11
59.8308 | 8.099 | 8.5789 | 6.6664 | -0.4799002 | 5.490097e-11 | 1.9125 | 5.490097e-11
59.8408 | 8.1016 | 8.593624 | 6.665255 | -0.4920239 | 5.471179e-11 | 1.928369 | 5.471179e-11
59.8508 | 8.1107 | 8.608578 | 6.664108 | -0.4978784 | 5.451462e-11 | 1.94447 | 5.451462e-11
59.8608 | 8.1173 | 8.623768 | 6.662959 | -0.5064683 | 5.431211e-11 | 1.960809 | 5.431211e-11
59.8708 | 8.1159 | 8.639198 | 6.661808 | -0.523298 | 5.410605e-11 | 1.97739 | 5.410605e-11
59.8808 | 8.1215 | 8.654873 | 6.660655 | -0.5333725 | 5.389822e-11 | 1.994217 | 5.389822e-11
59.8908 | 8.1351 | 8.670796 | 6.6595 | -0.5356959 | 5.369039e-11 | 2.011296 | 5.369039e-11
59.9008 | 8.1322 | 8.686974 | 6.658343 | -0.5547736 | 5.348433e-11 | 2.02863 | 5.348433e-11
59.9108 | 8.1387 | 8.703411 | 6.657184 | -0.5647106 | 5.328005e-11 | 2.046227 | 5.328005e-11
59.9208 | 8.1466 | 8.720112 | 6.656023 | -0.5735116 | 5.30811e-11 | 2.064089 | 5.30811e-11
59.9308 | 8.1506 | 8.737082 | 6.654859 | -0.586482 | 5.288836e-11 | 2.082223 | 5.288836e-11
59.9408 | 8.1612 | 8.754327 | 6.653694 | -0.5931274 | 5.270184e-11 | 2.100634 | 5.270184e-11
59.9508 | 8.171 | 8.771853 | 6.652526 | -0.6008529 | 5.25251e-11 | 2.119327 | 5.25251e-11
59.9608 | 8.1746 | 8.789664 | 6.651357 | -0.6150642 | 5.235812e-11 | 2.138308 | 5.235812e-11
59.9708 | 8.1867 | 8.807767 | 6.650185 | -0.6210674 | 5.22018e-11 | 2.157583 | 5.22018e-11
59.9808 | 8.1941 | 8.826168 | 6.649011 | -0.6320681 | 5.205703e-11 | 2.177157 | 5.205703e-11
59.9908 | 8.1979 | 8.844872 | 6.647835 | -0.6469724 | 5.192557e-11 | 2.197038 | 5.192557e-11
60.0008 | 8.2111 | 8.863887 | 6.646656 | -0.6527867 | 5.180834e-11 | 2.21723 | 5.180834e-11
60.0107 | 8.2154 | 8.883027 | 6.645488 | -0.6676267 | 5.170708e-11 | 2.237539 | 5.170708e-11
60.0207 | 8.2276 | 8.902677 | 6.644305 | -0.6750767 | 5.162004e-11 | 2.258372 | 5.162004e-11
60.0307 | 8.2291 | 8.922656 | 6.64312 | -0.6935558 | 5.154988e-11 | 2.279536 | 5.154988e-11
60.0407 | 8.2431 | 8.942971 | 6.641933 | -0.6998714 | 5.14957e-11 | 2.301038 | 5.14957e-11
60.0507 | 8.2563 | 8.96363 | 6.640744 | -0.7073298 | 5.145928e-11 | 2.322886 | 5.145928e-11
60.0607 | 8.2586 | 8.984639 | 6.639552 | -0.726039 | 5.144152e-11 | 2.345087 | 5.144152e-11
60.0707 | 8.273 | 9.006006 | 6.638359 | -0.7330059 | 5.144152e-11 | 2.367647 | 5.144152e-11
60.0807 | 8.2836 | 9.027738 | 6.637163 | -0.7441383 | 5.146106e-11 | 2.390576 | 5.146106e-11
60.0907 | 8.2975 | 9.049844 | 6.635964 | -0.7523439 | 5.150014e-11 | 2.41388 | 5.150014e-11
60.1007 | 8.3098 | 9.072331 | 6.634764 | -0.7625309 | 5.155876e-11 | 2.437567 | 5.155876e-11
60.1107 | 8.3227 | 9.095207 | 6.633561 | -0.7725071 | 5.163692e-11 | 2.461646 | 5.163692e-11
60.1207 | 8.3265 | 9.118481 | 6.632356 | -0.7919813 | 5.173639e-11 | 2.486125 | 5.173639e-11
60.1307 | 8.3499 | 9.142162 | 6.631149 | -0.7922619 | 5.18563e-11 | 2.511013 | 5.18563e-11
60.1407 | 8.3627 | 9.166258 | 6.629939 | -0.8035584 | 5.199663e-11 | 2.536319 | 5.199663e-11
60.1507 | 8.3713 | 9.190779 | 6.628727 | -0.8194793 | 5.215917e-11 | 2.562052 | 5.215917e-11
60.1607 | 8.3872 | 9.215734 | 6.627513 | -0.8285336 | 5.234213e-11 | 2.588221 | 5.234213e-11
60.1707 | 8.4024 | 9.241132 | 6.626296 | -0.8387317 | 5.25473e-11 | 2.614836 | 5.25473e-11
60.1807 | 8.4154 | 9.266983 | 6.625077 | -0.8515834 | 5.277467e-11 | 2.641906 | 5.277467e-11
60.1907 | 8.4352 | 9.293298 | 6.623856 | -0.8580984 | 5.302425e-11 | 2.669443 | 5.302425e-11
60.2007 | 8.4472 | 9.320088 | 6.622632 | -0.8728877 | 5.329603e-11 | 2.697456 | 5.329603e-11
60.2107 | 8.4554 | 9.347362 | 6.621406 | -0.8919616 | 5.359091e-11 | 2.725956 | 5.359091e-11
60.2207 | 8.4844 | 9.375131 | 6.620177 | -0.8907314 | 5.390799e-11 | 2.754954 | 5.390799e-11
60.2307 | 8.4964 | 9.403408 | 6.618946 | -0.907008 | 5.424905e-11 | 2.784462 | 5.424905e-11
60.2407 | 8.5099 | 9.432204 | 6.617713 | -0.9223037 | 5.461231e-11 | 2.814491 | 5.461231e-11
60.2507 | 8.535 | 9.46153 | 6.616477 | -0.9265297 | 5.500045e-11 | 2.845052 | 5.500045e-11
60.2607 | 8.5526 | 9.491399 | 6.615239 | -0.9387991 | 5.541168e-11 | 2.87616 | 5.541168e-11
60.2707 | 8.5603 | 9.521824 | 6.613998 | -0.9615235 | 5.584688e-11 | 2.907825 | 5.584688e-11
60.2807 | 8.5888 | 9.552817 | 6.612755 | -0.9640171 | 5.630696e-11 | 2.940062 | 5.630696e-11
60.2907 | 8.598 | 9.584393 | 6.61151 | -0.9863925 | 5.67919e-11 | 2.972883 | 5.67919e-11
60.3007 | 8.6143 | 9.616564 | 6.610262 | -1.002264 | 5.730172e-11 | 3.006302 | 5.730172e-11
60.3107 | 8.642 | 9.649345 | 6.609011 | -1.007345 | 5.783729e-11 | 3.040334 | 5.783729e-11
60.3207 | 8.6509 | 9.682751 | 6.607758 | -1.031851 | 5.839862e-11 | 3.074993 | 5.839862e-11
60.3307 | 8.6701 | 9.716797 | 6.606503 | -1.046697 | 5.898659e-11 | 3.110294 | 5.898659e-11
60.3407 | 8.6904 | 9.751498 | 6.605245 | -1.061098 | 5.960032e-11 | 3.146253 | 5.960032e-11
60.3507 | 8.7114 | 9.786869 | 6.603984 | -1.075469 | 6.024159e-11 | 3.182885 | 6.024159e-11
60.3607 | 8.7226 | 9.822928 | 6.602721 | -1.100328 | 6.091128e-11 | 3.220207 | 6.091128e-11
60.3707 | 8.741 | 9.859691 | 6.601456 | -1.118691 | 6.160761e-11 | 3.258235 | 6.160761e-11
60.3807 | 8.7668 | 9.897175 | 6.600188 | -1.130375 | 6.233325e-11 | 3.296988 | 6.233325e-11
60.3907 | 8.7746 | 9.9354 | 6.598917 | -1.1608 | 6.30882e-11 | 3.336483 | 6.30882e-11
60.4007 | 8.8067 | 9.974381 | 6.597644 | -1.167681 | 6.387246e-11 | 3.376737 | 6.387246e-11
60.4107 | 8.8273 | 10.01414 | 6.596368 | -1.18684 | 6.468692e-11 | 3.417772 | 6.468692e-11
60.4207 | 8.8354 | 10.05469 | 6.59509 | -1.219294 | 6.553247e-11 | 3.459605 | 6.553247e-11
60.4307 | 8.8673 | 10.09607 | 6.593809 | -1.228766 | 6.64091e-11 | 3.502257 | 6.64091e-11
60.4407 | 8.8805 | 10.13827 | 6.592525 | -1.257775 | 6.73186e-11 | 3.54575 | 6.73186e-11
60.4507 | 8.8937 | 10.18134 | 6.591239 | -1.287642 | 6.826095e-11 | 3.590103 | 6.826095e-11
60.4607 | 8.9293 | 10.22529 | 6.58995 | -1.295989 | 6.923706e-11 | 3.63534 | 6.923706e-11
60.4707 | 8.938 | 10.27014 | 6.588658 | -1.332141 | 7.024692e-11 | 3.681482 | 7.024692e-11
60.4807 | 8.9602 | 10.31592 | 6.587364 | -1.355719 | 7.129319e-11 | 3.728555 | 7.129319e-11
60.4907 | 8.991 | 10.36265 | 6.586067 | -1.371648 | 7.237411e-11 | 3.776581 | 7.237411e-11
60.5007 | 9.01 | 10.41035 | 6.584768 | -1.400353 | 7.349321e-11 | 3.825585 | 7.349321e-11
60.5107 | 9.0161 | 10.45906 | 6.583465 | -1.44296 | 7.464962e-11 | 3.875594 | 7.464962e-11
60.5207 | 9.0471 | 10.50879 | 6.58216 | -1.461695 | 7.5846e-11 | 3.926634 | 7.5846e-11
60.5307 | 9.07 | 10.55959 | 6.580853 | -1.489585 | 7.708145e-11 | 3.978733 | 7.708145e-11
60.5407 | 9.0814 | 10.61146 | 6.579543 | -1.53006 | 7.835688e-11 | 4.031917 | 7.835688e-11
60.5507 | 9.1213 | 10.66445 | 6.57823 | -1.543147 | 7.967582e-11 | 4.086218 | 7.967582e-11
60.5607 | 9.1419 | 10.71858 | 6.576914 | -1.576678 | 8.103651e-11 | 4.141664 | 8.103651e-11
60.5707 | 9.1538 | 10.77388 | 6.575595 | -1.620082 | 8.244161e-11 | 4.198287 | 8.244161e-11
60.5807 | 9.1844 | 10.83039 | 6.574274 | -1.645993 | 8.3892e-11 | 4.256119 | 8.3892e-11
60.5907 | 9.2058 | 10.88814 | 6.57295 | -1.682342 | 8.538859e-11 | 4.315192 | 8.538859e-11
60.6006 | 9.2255 | 10.94655 | 6.571636 | -1.721054 | 8.691714e-11 | 4.374917 | 8.691714e-11
60.6106 | 9.2624 | 11.00687 | 6.570307 | -1.744471 | 8.850964e-11 | 4.436565 | 8.850964e-11
60.6206 | 9.2796 | 11.06853 | 6.568975 | -1.788934 | 9.015277e-11 | 4.49956 | 9.015277e-11
60.6306 | 9.3021 | 11.13158 | 6.567639 | -1.82948 | 9.184742e-11 | 4.56394 | 9.184742e-11
60.6406 | 9.3334 | 11.19605 | 6.566301 | -1.862646 | 9.359358e-11 | 4.629745 | 9.359358e-11
60.6506 | 9.3547 | 11.26197 | 6.564961 | -1.907274 | 9.53948e-11 | 4.697013 | 9.53948e-11
60.6606 | 9.383 | 11.3294 | 6.563617 | -1.946404 | 9.72511e-11 | 4.765787 | 9.72511e-11
60.6706 | 9.4143 | 11.39838 | 6.56227 | -1.984079 | 9.916423e-11 | 4.836109 | 9.916423e-11
60.6806 | 9.4404 | 11.46895 | 6.560921 | -2.028546 | 1.01136e-10 | 4.908024 | 1.01136e-10
60.6906 | 9.4703 | 11.54115 | 6.559569 | -2.070846 | 1.031664e-10 | 4.981577 | 1.031664e-10
60.7006 | 9.5135 | 11.61503 | 6.558214 | -2.10153 | 1.05258e-10 | 5.056816 | 1.05258e-10
60.7106 | 9.5331 | 11.69065 | 6.556856 | -2.157545 | 1.074119e-10 | 5.133789 | 1.074119e-10
60.7206 | 9.5728 | 11.76804 | 6.555495 | -2.195243 | 1.096296e-10 | 5.212547 | 1.096296e-10
60.7306 | 9.6128 | 11.84727 | 6.554131 | -2.234473 | 1.119131e-10 | 5.293142 | 1.119131e-10
60.7406 | 9.6519 | 11.92839 | 6.552765 | -2.276492 | 1.142624e-10 | 5.375627 | 1.142624e-10
60.7506 | 9.6841 | 12.01145 | 6.551395 | -2.327354 | 1.166791e-10 | 5.460059 | 1.166791e-10
60.7606 | 9.7316 | 12.09652 | 6.550023 | -2.364918 | 1.191642e-10 | 5.546496 | 1.191642e-10
60.7706 | 9.7655 | 12.18364 | 6.548647 | -2.418142 | 1.217204e-10 | 5.634995 | 1.217204e-10
60.7806 | 9.8102 | 12.27289 | 6.547269 | -2.462688 | 1.243476e-10 | 5.72562 | 1.243476e-10
60.7906 | 9.8612 | 12.36432 | 6.545888 | -2.50312 | 1.270468e-10 | 5.818433 | 1.270468e-10
60.8006 | 9.9044 | 12.458 | 6.544503 | -2.553603 | 1.298197e-10 | 5.9135 | 1.298197e-10
60.8106 | 9.9583 | 12.554 | 6.543116 | -2.595704 | 1.326663e-10 | 6.010888 | 1.326663e-10
60.8206 | 10.0084 | 12.65239 | 6.541726 | -2.643995 | 1.355875e-10 | 6.110669 | 1.355875e-10
60.8306 | 10.049 | 12.75325 | 6.540332 | -2.704247 | 1.385834e-10 | 6.212915 | 1.385834e-10
60.8406 | 10.1258 | 12.85664 | 6.538936 | -2.730835 | 1.416556e-10 | 6.317699 | 1.416556e-10
60.8506 | 10.1834 | 12.96264 | 6.537537 | -2.779237 | 1.448024e-10 | 6.425101 | 1.448024e-10
60.8606 | 10.2416 | 13.07133 | 6.536134 | -2.829733 | 1.480256e-10 | 6.535199 | 1.480256e-10
60.8706 | 10.3198 | 13.18281 | 6.534729 | -2.863005 | 1.513234e-10 | 6.648076 | 1.513234e-10
60.8806 | 10.3848 | 13.29714 | 6.53332 | -2.912338 | 1.546958e-10 | 6.763818 | 1.546958e-10
60.8906 | 10.4478 | 13.41442 | 6.531909 | -2.966621 | 1.581419e-10 | 6.882512 | 1.581419e-10
60.9006 | 10.5295 | 13.53474 | 6.530494 | -3.005244 | 1.6166e-10 | 7.00425 | 1.6166e-10
60.9106 | 10.6166 | 13.6582 | 6.529077 | -3.041601 | 1.652483e-10 | 7.129124 | 1.652483e-10
60.9206 | 10.6821 | 13.78489 | 6.527656 | -3.102789 | 1.689049e-10 | 7.257233 | 1.689049e-10
60.9306 | 10.7942 | 13.91491 | 6.526232 | -3.120708 | 1.726272e-10 | 7.388676 | 1.726272e-10
60.9406 | 10.871 | 14.04836 | 6.524805 | -3.177362 | 1.764118e-10 | 7.523557 | 1.764118e-10
60.9506 | 10.9697 | 14.18536 | 6.523375 | -3.215656 | 1.802558e-10 | 7.661981 | 1.802558e-10
60.9606 | 11.0766 | 14.326 | 6.521942 | -3.2494 | 1.841549e-10 | 7.804059 | 1.841549e-10
60.9706 | 11.1788 | 14.47041 | 6.520505 | -3.291609 | 1.881029e-10 | 7.949904 | 1.881029e-10
60.9806 | 11.2796 | 14.6187 | 6.519066 | -3.339096 | 1.92097e-10 | 8.09963 | 1.92097e-10
60.9906 | 11.4116 | 14.77098 | 6.517623 | -3.359384 | 1.961284e-10 | 8.253361 | 1.961284e-10
61.0006 | 11.5357 | 14.92739 | 6.516177 | -3.391693 | 2.001928e-10 | 8.411216 | 2.001928e-10
61.0106 | 11.6532 | 15.08805 | 6.514728 | -3.434855 | 2.042819e-10 | 8.573327 | 2.042819e-10
61.0206 | 11.8151 | 15.2531 | 6.513276 | -3.437997 | 2.083871e-10 | 8.739821 | 2.083871e-10
61.0306 | 11.9512 | 15.42265 | 6.511821 | -3.471453 | 2.125002e-10 | 8.910833 | 2.125002e-10
61.0406 | 12.0876 | 15.59686 | 6.510362 | -3.509263 | 2.166116e-10 | 9.086501 | 2.166116e-10
61.0506 | 12.2652 | 15.77587 | 6.5089 | -3.510669 | 2.207114e-10 | 9.266969 | 2.207114e-10
61.0606 | 12.4348 | 15.95981 | 6.507435 | -3.525013 | 2.247882e-10 | 9.452377 | 2.247882e-10
61.0706 | 12.5992 | 16.14884 | 6.505967 | -3.549645 | 2.288312e-10 | 9.642878 | 2.288312e-10
61.0806 | 12.8072 | 16.34312 | 6.504495 | -3.535918 | 2.328289e-10 | 9.838622 | 2.328289e-10
61.0906 | 13.0053 | 16.54279 | 6.503021 | -3.537487 | 2.367671e-10 | 10.03977 | 2.367671e-10
61.1006 | 13.183 | 16.74801 | 6.501543 | -3.565009 | 2.406351e-10 | 10.24647 | 2.406351e-10
61.1106 | 13.4339 | 16.95895 | 6.500061 | -3.52505 | 2.444169e-10 | 10.45889 | 2.444169e-10
61.1206 | 13.655 | 17.17577 | 6.498577 | -3.52077 | 2.481011e-10 | 10.67719 | 2.481011e-10
61.1306 | 13.87 | 17.39864 | 6.497089 | -3.528639 | 2.516733e-10 | 10.90155 | 2.516733e-10
61.1406 | 14.1499 | 17.62773 | 6.495598 | -3.477825 | 2.551195e-10 | 11.13213 | 2.551195e-10
61.1506 | 14.4217 | 17.8632 | 6.494103 | -3.441502 | 2.584253e-10 | 11.3691 | 2.584253e-10
61.1606 | 14.6844 | 18.10524 | 6.492605 | -3.420844 | 2.615783e-10 | 11.61264 | 2.615783e-10
61.1706 | 15.0037 | 18.35402 | 6.491104 | -3.350323 | 2.645653e-10 | 11.86292 | 2.645653e-10
61.1806 | 15.3185 | 18.60972 | 6.489599 | -3.291219 | 2.673737e-10 | 12.12012 | 2.673737e-10
61.1905 | 15.6105 | 18.8699 | 6.488107 | -3.259403 | 2.699654e-10 | 12.3818 | 2.699654e-10
61.2005 | 15.9706 | 19.13988 | 6.486595 | -3.169283 | 2.723821e-10 | 12.65329 | 2.723821e-10
61.2105 | 16.3493 | 19.4173 | 6.485081 | -3.068 | 2.745857e-10 | 12.93222 | 2.745857e-10
61.2205 | 16.6963 | 19.70233 | 6.483563 | -3.006033 | 2.765663e-10 | 13.21877 | 2.765663e-10
61.2305 | 17.1191 | 19.99514 | 6.482042 | -2.876043 | 2.78316e-10 | 13.5131 | 2.78316e-10
61.2405 | 17.515 | 20.2959 | 6.480517 | -2.780899 | 2.798277e-10 | 13.81538 | 2.798277e-10
61.2505 | 17.9178 | 20.60476 | 6.478989 | -2.686963 | 2.810951e-10 | 14.12577 | 2.810951e-10
61.2605 | 18.3896 | 20.92189 | 6.477457 | -2.532287 | 2.821121e-10 | 14.44443 | 2.821121e-10
61.2705 | 18.8287 | 21.24741 | 6.475922 | -2.418714 | 2.828768e-10 | 14.77149 | 2.828768e-10
61.2805 | 19.2991 | 21.58148 | 6.474384 | -2.282384 | 2.833858e-10 | 15.1071 | 2.833858e-10
61.2905 | 19.8243 | 21.92422 | 6.472842 | -2.099918 | 2.836389e-10 | 15.45138 | 2.836389e-10
61.3005 | 20.3587 | 22.27573 | 6.471296 | -1.91703 | 2.836353e-10 | 15.80443 | 2.836353e-10
61.3105 | 20.8568 | 22.63611 | 6.469748 | -1.779312 | 2.833769e-10 | 16.16636 | 2.833769e-10
61.3205 | 21.4634 | 23.00544 | 6.468195 | -1.542045 | 2.828671e-10 | 16.53725 | 2.828671e-10
61.3305 | 22.0039 | 23.38378 | 6.46664 | -1.379881 | 2.821086e-10 | 16.91714 | 2.821086e-10
61.3405 | 22.5861 | 23.77116 | 6.46508 | -1.18506 | 2.811076e-10 | 17.30608 | 2.811076e-10
61.3505 | 23.2231 | 24.16758 | 6.463517 | -0.9444822 | 2.798695e-10 | 17.70406 | 2.798695e-10
61.3605 | 23.895 | 24.57304 | 6.461951 | -0.6780351 | 2.784013e-10 | 18.11108 | 2.784013e-10
61.3705 | 24.5012 | 24.98745 | 6.460381 | -0.4862536 | 2.767111e-10 | 18.52707 | 2.767111e-10
61.3805 | 25.1887 | 25.41075 | 6.458808 | -0.2220535 | 2.748068e-10 | 18.95195 | 2.748068e-10
61.3905 | 25.8663 | 25.8428 | 6.457231 | 0.02349705 | 2.726983e-10 | 19.38557 | 2.726983e-10
61.4005 | 26.5344 | 26.28343 | 6.455651 | 0.2509743 | 2.703961e-10 | 19.82777 | 2.703961e-10
61.4105 | 27.299 | 26.7324 | 6.454067 | 0.5665973 | 2.679101e-10 | 20.27834 | 2.679101e-10
61.4205 | 27.9727 | 27.18946 | 6.452479 | 0.7832434 | 2.652509e-10 | 20.73698 | 2.652509e-10
61.4305 | 28.7083 | 27.65426 | 6.450888 | 1.054043 | 2.624301e-10 | 21.20337 | 2.624301e-10
61.4405 | 29.493 | 28.12641 | 6.449293 | 1.366586 | 2.5946e-10 | 21.67712 | 2.5946e-10
61.4505 | 30.2494 | 28.60547 | 6.447695 | 1.643929 | 2.563514e-10 | 22.15778 | 2.563514e-10
61.4605 | 31.0085 | 29.09091 | 6.446093 | 1.917589 | 2.531166e-10 | 22.64482 | 2.531166e-10
61.4705 | 31.8076 | 29.58213 | 6.444488 | 2.225474 | 2.497673e-10 | 23.13764 | 2.497673e-10
61.4805 | 32.6003 | 30.07846 | 6.442878 | 2.521842 | 2.463167e-10 | 23.63558 | 2.463167e-10
61.4905 | 33.3595 | 30.57914 | 6.441266 | 2.780357 | 2.427747e-10 | 24.13788 | 2.427747e-10
61.5005 | 34.1911 | 31.08336 | 6.439649 | 3.10774 | 2.391545e-10 | 24.64371 | 2.391545e-10
61.5105 | 34.9863 | 31.59019 | 6.438029 | 3.39611 | 2.354668e-10 | 25.15216 | 2.354668e-10
61.5205 | 35.7616 | 32.09863 | 6.436405 | 3.662967 | 2.317231e-10 | 25.66223 | 2.317231e-10
61.5305 | 36.5667 | 32.60761 | 6.434778 | 3.959092 | 2.279332e-10 | 26.17283 | 2.279332e-10
61.5405 | 37.3425 | 33.11594 | 6.433147 | 4.22656 | 2.241078e-10 | 26.68279 | 2.241078e-10
61.5505 | 38.0838 | 33.62238 | 6.431512 | 4.461416 | 2.202567e-10 | 27.19087 | 2.202567e-10
61.5605 | 38.9078 | 34.12561 | 6.429873 | 4.782193 | 2.163905e-10 | 27.69573 | 2.163905e-10
61.5705 | 39.5878 | 34.6242 | 6.428231 | 4.963598 | 2.125162e-10 | 28.19597 | 2.125162e-10
61.5805 | 40.3447 | 35.1167 | 6.426585 | 5.227998 | 2.08642e-10 | 28.69012 | 2.08642e-10
61.5905 | 41.1015 | 35.60156 | 6.424936 | 5.499938 | 2.047775e-10 | 29.17663 | 2.047775e-10
61.6005 | 41.8164 | 36.0772 | 6.423282 | 5.739202 | 2.009282e-10 | 29.65392 | 2.009282e-10
61.6105 | 42.4627 | 36.54197 | 6.421625 | 5.920728 | 1.971001e-10 | 30.12035 | 1.971001e-10
61.6205 | 43.1827 | 36.99422 | 6.419964 | 6.188479 | 1.933005e-10 | 30.57426 | 1.933005e-10
61.6305 | 43.8121 | 37.43227 | 6.4183 | 6.379834 | 1.895346e-10 | 31.01397 | 1.895346e-10
61.6405 | 44.3701 | 37.85441 | 6.416631 | 6.515687 | 1.85806e-10 | 31.43778 | 1.85806e-10
61.6505 | 45.0116 | 38.25899 | 6.414959 | 6.752614 | 1.821201e-10 | 31.84403 | 1.821201e-10
61.6605 | 45.5539 | 38.64433 | 6.413283 | 6.909566 | 1.784803e-10 | 32.23105 | 1.784803e-10
61.6705 | 45.9751 | 39.00884 | 6.411603 | 6.966261 | 1.748903e-10 | 32.59724 | 1.748903e-10
61.6805 | 46.5897 | 39.35095 | 6.40992 | 7.238749 | 1.713518e-10 | 32.94103 | 1.713518e-10
61.6905 | 46.9524 | 39.66919 | 6.408232 | 7.283212 | 1.678684e-10 | 33.26096 | 1.678684e-10
61.7005 | 47.3571 | 39.96215 | 6.406541 | 7.394945 | 1.644409e-10 | 33.55561 | 1.644409e-10
61.7105 | 47.7516 | 40.22856 | 6.404846 | 7.523038 | 1.610712e-10 | 33.82372 | 1.610712e-10
61.7205 | 48.0017 | 40.46724 | 6.403147 | 7.534463 | 1.577609e-10 | 34.06409 | 1.577609e-10
61.7305 | 48.2791 | 40.67713 | 6.401444 | 7.601971 | 1.545102e-10 | 34.27568 | 1.545102e-10
61.7405 | 48.5939 | 40.85733 | 6.399738 | 7.736571 | 1.513207e-10 | 34.45759 | 1.513207e-10
61.7505 | 48.7765 | 41.00707 | 6.398027 | 7.769428 | 1.481926e-10 | 34.60904 | 1.481926e-10
61.7605 | 48.9031 | 41.12575 | 6.396313 | 7.777353 | 1.451257e-10 | 34.72943 | 1.451257e-10
61.7704 | 49.0296 | 41.21216 | 6.394612 | 7.817439 | 1.421512e-10 | 34.81755 | 1.421512e-10
61.7804 | 49.073 | 41.26781 | 6.39289 | 7.805188 | 1.39206e-10 | 34.87492 | 1.39206e-10
61.7904 | 49.0686 | 41.2915 | 6.391164 | 7.777103 | 1.363212e-10 | 34.90033 | 1.363212e-10
61.8004 | 49.096 | 41.28323 | 6.389434 | 7.812771 | 1.334977e-10 | 34.8938 | 1.334977e-10
61.8104 | 48.9813 | 41.24317 | 6.3877 | 7.738126 | 1.307328e-10 | 34.85547 | 1.307328e-10
61.8204 | 48.8066 | 41.17164 | 6.385962 | 7.634957 | 1.280283e-10 | 34.78568 | 1.280283e-10
61.8304 | 48.6981 | 41.0691 | 6.38422 | 7.629003 | 1.253815e-10 | 34.68488 | 1.253815e-10
61.8404 | 48.45 | 40.93612 | 6.382475 | 7.513877 | 1.227924e-10 | 34.55365 | 1.227924e-10
61.8504 | 48.2271 | 40.77343 | 6.380725 | 7.453666 | 1.202594e-10 | 34.39271 | 1.202594e-10
61.8604 | 47.9299 | 40.58187 | 6.378971 | 7.348033 | 1.177831e-10 | 34.2029 | 1.177831e-10
61.8704 | 47.555 | 40.36237 | 6.377214 | 7.192634 | 1.153611e-10 | 33.98515 | 1.153611e-10
61.8804 | 47.1772 | 40.11597 | 6.375452 | 7.061233 | 1.129932e-10 | 33.74052 | 1.129932e-10
61.8904 | 46.803 | 39.8438 | 6.373687 | 6.959202 | 1.106786e-10 | 33.47011 | 1.106786e-10
61.9004 | 46.3431 | 39.54707 | 6.371917 | 6.796026 | 1.084155e-10 | 33.17516 | 1.084155e-10
61.9104 | 45.9027 | 39.22706 | 6.370143 | 6.675635 | 1.062039e-10 | 32.85692 | 1.062039e-10
61.9204 | 45.3632 | 38.88511 | 6.368366 | 6.478087 | 1.040421e-10 | 32.51675 | 1.040421e-10
61.9304 | 44.8023 | 38.5226 | 6.366584 | 6.279704 | 1.0193e-10 | 32.15601 | 1.0193e-10
61.9404 | 44.2563 | 38.14094 | 6.364799 | 6.115361 | 9.986589e-11 | 31.77614 | 9.986589e-11
61.9504 | 43.6536 | 37.7416 | 6.363009 | 5.912001 | 9.784884e-11 | 31.37859 | 9.784884e-11
61.9604 | 42.9766 | 37.32604 | 6.361215 | 5.650558 | 9.587797e-11 | 30.96483 | 9.587797e-11
61.9704 | 42.3606 | 36.89575 | 6.359417 | 5.464851 | 9.395329e-11 | 30.53633 | 9.395329e-11
61.9804 | 41.7208 | 36.45221 | 6.357616 | 5.26859 | 9.207213e-11 | 30.09459 | 9.207213e-11
61.9904 | 40.982 | 35.99689 | 6.35581 | 4.985107 | 9.023537e-11 | 29.64108 | 9.023537e-11
62.0004 | 40.2994 | 35.53126 | 6.354 | 4.768143 | 8.844125e-11 | 29.17726 | 8.844125e-11
62.0104 | 39.6042 | 35.05674 | 6.352185 | 4.547464 | 8.668888e-11 | 28.70455 | 8.668888e-11
62.0204 | 38.8666 | 34.57473 | 6.350367 | 4.291871 | 8.497825e-11 | 28.22436 | 8.497825e-11
62.0304 | 38.0889 | 34.08659 | 6.348545 | 4.002305 | 8.330758e-11 | 27.73805 | 8.330758e-11
62.0404 | 37.3873 | 33.59365 | 6.346718 | 3.793646 | 8.1676e-11 | 27.24694 | 8.1676e-11
62.0504 | 36.6221 | 33.09716 | 6.344888 | 3.524936 | 8.00835e-11 | 26.75228 | 8.00835e-11
62.0604 | 35.8362 | 32.59834 | 6.343053 | 3.23786 | 7.852829e-11 | 26.25529 | 7.852829e-11
62.0704 | 35.1014 | 32.09833 | 6.341214 | 3.003074 | 7.70104e-11 | 25.75711 | 7.70104e-11
62.0804 | 34.3512 | 31.5982 | 6.339371 | 2.752999 | 7.552892e-11 | 25.25883 | 7.552892e-11
62.0904 | 33.5865 | 31.09899 | 6.337524 | 2.487506 | 7.408296e-11 | 24.76147 | 7.408296e-11
62.1004 | 32.7648 | 30.60165 | 6.335672 | 2.163153 | 7.267165e-11 | 24.26597 | 7.267165e-11
62.1104 | 32.0557 | 30.10704 | 6.333817 | 1.948656 | 7.129497e-11 | 23.77323 | 7.129497e-11
62.1204 | 31.3001 | 29.616 | 6.331957 | 1.684102 | 6.995027e-11 | 23.28404 | 6.995027e-11
62.1304 | 30.559 | 29.12925 | 6.330093 | 1.42975 | 6.863932e-11 | 22.79916 | 6.863932e-11
62.1404 | 29.8406 | 28.64748 | 6.328225 | 1.193119 | 6.735945e-11 | 22.31926 | 6.735945e-11
62.1504 | 29.0788 | 28.1713 | 6.326353 | 0.9074994 | 6.611067e-11 | 21.84495 | 6.611067e-11
62.1604 | 28.4047 | 27.70125 | 6.324476 | 0.7034486 | 6.489209e-11 | 21.37678 | 6.489209e-11
62.1704 | 27.7055 | 27.23782 | 6.322595 | 0.4676831 | 6.370371e-11 | 20.91522 | 6.370371e-11
62.1804 | 26.9803 | 26.78143 | 6.32071 | 0.1988749 | 6.254375e-11 | 20.46071 | 6.254375e-11
62.1904 | 26.3289 | 26.33244 | 6.318821 | -0.003540562 | 6.141221e-11 | 20.01362 | 6.141221e-11
62.2004 | 25.664 | 25.89118 | 6.316927 | -0.2271788 | 6.03082e-11 | 19.57425 | 6.03082e-11
62.2104 | 25.008 | 25.45791 | 6.31503 | -0.4499051 | 5.923173e-11 | 19.14288 | 5.923173e-11
62.2204 | 24.3785 | 25.03284 | 6.313128 | -0.6543366 | 5.818102e-11 | 18.71971 | 5.818102e-11
62.2304 | 23.7631 | 24.61615 | 6.311221 | -0.8530467 | 5.715517e-11 | 18.30493 | 5.715517e-11
62.2404 | 23.1449 | 24.20797 | 6.309311 | -1.063067 | 5.615508e-11 | 17.89866 | 5.615508e-11
62.2504 | 22.5579 | 23.80839 | 6.307396 | -1.250495 | 5.517897e-11 | 17.501 | 5.517897e-11
62.2604 | 21.9997 | 23.41749 | 6.305476 | -1.417794 | 5.422596e-11 | 17.11202 | 5.422596e-11
62.2704 | 21.4514 | 23.03529 | 6.303553 | -1.583894 | 5.329692e-11 | 16.73174 | 5.329692e-11
62.2804 | 20.924 | 22.6618 | 6.301625 | -1.737796 | 5.239009e-11 | 16.36017 | 5.239009e-11
62.2904 | 20.4102 | 22.29698 | 6.299693 | -1.886781 | 5.150458e-11 | 15.99729 | 5.150458e-11
62.3004 | 19.9115 | 21.9408 | 6.297756 | -2.029303 | 5.064127e-11 | 15.64305 | 5.064127e-11
62.3104 | 19.4195 | 21.5932 | 6.295816 | -2.173698 | 4.97975e-11 | 15.29738 | 4.97975e-11
62.3204 | 18.9597 | 21.25408 | 6.29387 | -2.294382 | 4.897416e-11 | 14.96021 | 4.897416e-11
62.3304 | 18.5211 | 20.92335 | 6.291921 | -2.402254 | 4.817124e-11 | 14.63143 | 4.817124e-11
62.3404 | 18.0631 | 20.60091 | 6.289967 | -2.53781 | 4.738698e-11 | 14.31094 | 4.738698e-11
62.3504 | 17.6572 | 20.28662 | 6.288009 | -2.629419 | 4.662137e-11 | 13.99861 | 4.662137e-11
62.3603 | 17.2661 | 19.9833 | 6.286066 | -2.717202 | 4.588063e-11 | 13.69724 | 4.588063e-11
62.3703 | 16.8622 | 19.68484 | 6.284099 | -2.822637 | 4.515055e-11 | 13.40074 | 4.515055e-11
62.3803 | 16.5043 | 19.3941 | 6.282127 | -2.889805 | 4.443734e-11 | 13.11198 | 4.443734e-11
62.3903 | 16.152 | 19.11095 | 6.280151 | -2.95895 | 4.374012e-11 | 12.8308 | 4.374012e-11
62.4003 | 15.7889 | 18.83521 | 6.278171 | -3.046315 | 4.305978e-11 | 12.55704 | 4.305978e-11
62.4103 | 15.4753 | 18.56674 | 6.276186 | -3.091436 | 4.239542e-11 | 12.29055 | 4.239542e-11
62.4203 | 15.1752 | 18.30535 | 6.274197 | -3.130148 | 4.174616e-11 | 12.03115 | 4.174616e-11
62.4303 | 14.8651 | 18.05088 | 6.272204 | -3.185782 | 4.1112e-11 | 11.77868 | 4.1112e-11
62.4403 | 14.5823 | 17.80317 | 6.270206 | -3.220875 | 4.049205e-11 | 11.53297 | 4.049205e-11
62.4503 | 14.3238 | 17.56206 | 6.268204 | -3.238256 | 3.988632e-11 | 11.29385 | 3.988632e-11
62.4603 | 14.0383 | 17.32736 | 6.266197 | -3.289058 | 3.92939e-11 | 11.06116 | 3.92939e-11
62.4703 | 13.787 | 17.09891 | 6.264185 | -3.311914 | 3.871481e-11 | 10.83473 | 3.871481e-11
62.4803 | 13.5696 | 16.87656 | 6.26217 | -3.30696 | 3.814904e-11 | 10.61439 | 3.814904e-11
62.4903 | 13.3102 | 16.66013 | 6.260149 | -3.349931 | 3.75957e-11 | 10.39998 | 3.75957e-11
62.5003 | 13.1013 | 16.44946 | 6.258125 | -3.348165 | 3.70548e-11 | 10.19134 | 3.70548e-11
62.5103 | 12.9096 | 16.2444 | 6.256095 | -3.334804 | 3.652634e-11 | 9.988309 | 3.652634e-11
62.5203 | 12.6859 | 16.04479 | 6.254062 | -3.358891 | 3.600853e-11 | 9.79073 | 3.600853e-11
62.5303 | 12.4942 | 15.85047 | 6.252023 | -3.356273 | 3.550316e-11 | 9.59845 | 3.550316e-11
62.5403 | 12.3218 | 15.6613 | 6.24998 | -3.339497 | 3.500755e-11 | 9.411316262 | 3.500755e-11
62.5503 | 12.1435 | 15.47712 | 6.247933 | -3.333618 | 3.45235e-11 | 9.229184 | 3.45235e-11
62.5603 | 11.9765 | 15.29779 | 6.245881 | -3.321289 | 3.40501e-11 | 9.051907 | 3.40501e-11
62.5703 | 11.8192 | 15.12317 | 6.243825 | -3.303971 | 3.358647e-11 | 8.879346 | 3.358647e-11
62.5803 | 11.6699 | 14.95312 | 6.241764 | -3.283225 | 3.313261e-11 | 8.711361 | 3.313261e-11
62.5903 | 11.5302 | 14.78752 | 6.239699 | -3.257316 | 3.268852e-11 | 8.547818 | 3.268852e-11
62.6003 | 11.3839 | 14.62621 | 6.237629 | -3.242315 | 3.22542e-11 | 8.388586 | 3.22542e-11
62.6103 | 11.2579 | 14.46909 | 6.235554 | -3.211192 | 3.182787e-11 | 8.233538 | 3.182787e-11
62.6203 | 11.1325 | 14.31602 | 6.233475 | -3.183525 | 3.141132e-11 | 8.08255 | 3.141132e-11
62.6303 | 10.9955 | 14.16689 | 6.231391 | -3.171393 | 3.100364e-11 | 7.935502 | 3.100364e-11
62.6403 | 10.8999 | 14.02158 | 6.229303 | -3.121678 | 3.060396e-11 | 7.792275 | 3.060396e-11
62.6503 | 10.7903 | 13.87997 | 6.22721 | -3.089665 | 3.021228e-11 | 7.652756 | 3.021228e-11
62.6603 | 10.6689 | 13.74195 | 6.225112 | -3.073045 | 2.982858e-11 | 7.516833 | 2.982858e-11
62.6703 | 10.5863 | 13.60741 | 6.22301 | -3.021112 | 2.945288e-11 | 7.384402 | 2.945288e-11
62.6803 | 10.4832 | 13.47626 | 6.220903 | -2.993059 | 2.908518e-11 | 7.255356 | 2.908518e-11
62.6903 | 10.3878 | 13.34838 | 6.218792 | -2.960584 | 2.872458e-11 | 7.129593 | 2.872458e-11
62.7003 | 10.3111 | 13.22369 | 6.216676 | -2.912593 | 2.837108e-11 | 7.007017 | 2.837108e-11
62.7103 | 10.2205 | 13.10209 | 6.214555 | -2.881588 | 2.802469e-11 | 6.887533 | 2.802469e-11
62.7203 | 10.1521 | 12.98348 | 6.21243 | -2.831378 | 2.768452e-11 | 6.771048 | 2.768452e-11
62.7303 | 10.0769 | 12.86777 | 6.2103 | -2.790872 | 2.735145e-11 | 6.657472 | 2.735145e-11
62.7403 | 9.9873 | 12.75489 | 6.208165 | -2.767586 | 2.702549e-11 | 6.546721 | 2.702549e-11
62.7503 | 9.9344 | 12.64473 | 6.206026 | -2.710334 | 2.670486e-11 | 6.438709 | 2.670486e-11
62.7603 | 9.8537 | 12.53724 | 6.203882 | -2.683538 | 2.639045e-11 | 6.333356 | 2.639045e-11
62.7703 | 9.7997 | 12.43232 | 6.201733 | -2.632617 | 2.608225e-11 | 6.230584 | 2.608225e-11
62.7803 | 9.7477 | 12.3299 | 6.19958 | -2.582196 | 2.578027e-11 | 6.130316 | 2.578027e-11
62.7903 | 9.668 | 12.2299 | 6.197422 | -2.561901 | 2.548362e-11 | 6.032479 | 2.548362e-11
62.8003 | 9.6278 | 12.13226 | 6.195259 | -2.50446 | 2.519229e-11 | 5.937001 | 2.519229e-11
62.8103 | 9.57 | 12.03691 | 6.193091 | -2.466907 | 2.49063e-11 | 5.843815 | 2.49063e-11
62.8203 | 9.519 | 11.94377 | 6.190919 | -2.424771 | 2.462563e-11 | 5.752852 | 2.462563e-11
62.8303 | 9.4693 | 11.85279 | 6.188742 | -2.383491 | 2.43503e-11 | 5.664049 | 2.43503e-11
62.8403 | 9.41 | 11.7639 | 6.186561 | -2.353903 | 2.407941e-11 | 5.577342 | 2.407941e-11
62.8503 | 9.3796 | 11.67705 | 6.184374 | -2.297447 | 2.381384e-11 | 5.492673 | 2.381384e-11
62.8603 | 9.3297 | 11.59216 | 6.182183 | -2.262464 | 2.355272e-11 | 5.409981 | 2.355272e-11
62.8703 | 9.2854 | 11.5092 | 6.179987 | -2.223798 | 2.329603e-11 | 5.329211 | 2.329603e-11
62.8803 | 9.2645 | 11.42809 | 6.177787 | -2.163595 | 2.304379e-11 | 5.250308 | 2.304379e-11
62.8903 | 9.1906 | 11.3488 | 6.175581 | -2.158199 | 2.279599e-11 | 5.173218 | 2.279599e-11
62.9003 | 9.1788 | 11.27126 | 6.173371 | -2.092462 | 2.255263e-11 | 5.097891 | 2.255263e-11
62.9103 | 9.1277 | 11.19543 | 6.171156 | -2.067732 | 2.231371e-11 | 5.024276 | 2.231371e-11
62.9203 | 9.0923 | 11.12126 | 6.168937 | -2.028962 | 2.207834e-11 | 4.952326 | 2.207834e-11
62.9303 | 9.0691 | 11.04871 | 6.166712 | -1.979607 | 2.184652e-11 | 4.881995 | 2.184652e-11
62.9402 | 9.026 | 10.97842 | 6.164505 | -1.952419 | 2.162182e-11 | 4.813914 | 2.162182e-11
62.9502 | 8.9984 | 10.90894 | 6.162271 | -1.910541 | 2.139711e-11 | 4.74667 | 2.139711e-11
62.9602 | 8.9575 | 10.84095 | 6.160032 | -1.883446 | 2.117684e-11 | 4.680914 | 2.117684e-11
62.9702 | 8.9413 | 10.77439 | 6.157788 | -1.833094 | 2.096012e-11 | 4.616605 | 2.096012e-11
62.9802 | 8.9093 | 10.70924 | 6.15554 | -1.799944 | 2.074696e-11 | 4.553704 | 2.074696e-11
62.9902 | 8.8567 | 10.64546 | 6.153287 | -1.788759 | 2.053735e-11 | 4.492172 | 2.053735e-11
63.0002 | 8.86 | 10.583 | 6.151029 | -1.723001 | 2.03304e-11 | 4.431973 | 2.03304e-11
63.0102 | 8.8172 | 10.52183 | 6.148766 | -1.704635 | 2.012701e-11 | 4.373069 | 2.012701e-11
63.0202 | 8.7878 | 10.46192 | 6.146498 | -1.674125 | 1.992717e-11 | 4.315427 | 1.992717e-11
63.0302 | 8.7719 | 10.40324 | 6.144225 | -1.631339 | 1.973e-11 | 4.259014 | 1.973e-11
63.0402 | 8.7422 | 10.34574 | 6.141948 | -1.603543 | 1.953637e-11 | 4.203795 | 1.953637e-11
63.0502 | 8.7152 | 10.28941 | 6.139665 | -1.574206 | 1.934541e-11 | 4.149741 | 1.934541e-11
63.0602 | 8.6853 | 10.2342 | 6.137378 | -1.548897 | 1.915712e-11 | 4.096819 | 1.915712e-11
63.0702 | 8.6745 | 10.18009 | 6.135086 | -1.505587 | 1.897149e-11 | 4.045001 | 1.897149e-11
63.0802 | 8.6284 | 10.12705 | 6.132789 | -1.498647 | 1.878941e-11 | 3.994258 | 1.878941e-11
63.0902 | 8.6282 | 10.07505 | 6.130487 | -1.446849 | 1.860911e-11 | 3.944562 | 1.860911e-11
63.1002 | 8.6042 | 10.02407 | 6.12818 | -1.419866 | 1.843237e-11 | 3.895886 | 1.843237e-11
63.1102 | 8.571 | 9.974072 | 6.125868 | -1.403072 | 1.825828e-11 | 3.848204 | 1.825828e-11
63.1202 | 8.5553 | 9.925042 | 6.123552 | -1.369742 | 1.808598e-11 | 3.80149 | 1.808598e-11
63.1302 | 8.5269 | 9.876951 | 6.12123 | -1.350051 | 1.791722e-11 | 3.755721 | 1.791722e-11
63.1402 | 8.5158 | 9.829774 | 6.118904 | -1.313974 | 1.775025e-11 | 3.710871 | 1.775025e-11
63.1502 | 8.4803 | 9.783491 | 6.116572 | -1.303191 | 1.758593e-11 | 3.666918 | 1.758593e-11
63.1602 | 8.4785 | 9.738076 | 6.114236 | -1.259576 | 1.742428e-11 | 3.62384 | 1.742428e-11
63.1702 | 8.4502 | 9.69351 | 6.111895 | -1.24331 | 1.726441e-11 | 3.581615 | 1.726441e-11
63.1802 | 8.4306 | 9.64977 | 6.109548 | -1.21917 | 1.71072e-11 | 3.540222 | 1.71072e-11
63.1902 | 8.4153 | 9.606837 | 6.107197 | -1.191537 | 1.695266e-11 | 3.49964 | 1.695266e-11
63.2002 | 8.3975 | 9.56469 | 6.104841 | -1.16719 | 1.679989e-11 | 3.459849 | 1.679989e-11
63.2102 | 8.3798 | 9.523311 | 6.10248 | -1.143511 | 1.664979e-11 | 3.42083 | 1.664979e-11
63.2202 | 8.3564 | 9.48268 | 6.100114 | -1.12628 | 1.650147e-11 | 3.382565 | 1.650147e-11
63.2302 | 8.3588 | 9.442779 | 6.097743 | -1.083979 | 1.635492e-11 | 3.345036 | 1.635492e-11
63.2402 | 8.3187 | 9.403591 | 6.095367 | -1.084891 | 1.621103e-11 | 3.308224 | 1.621103e-11
63.2502 | 8.3214 | 9.365098 | 6.092986 | -1.043698 | 1.606981e-11 | 3.272112 | 1.606981e-11
63.2602 | 8.3003 | 9.327285 | 6.0906 | -1.026985 | 1.592948e-11 | 3.236684 | 1.592948e-11
63.2702 | 8.2825 | 9.290134 | 6.08821 | -1.007634 | 1.579181e-11 | 3.201925 | 1.579181e-11
63.2802 | 8.2608 | 9.253631 | 6.085814 | -0.9928309 | 1.565592e-11 | 3.167817 | 1.565592e-11
63.2902 | 8.2661 | 9.217759 | 6.083413 | -0.9516593 | 1.552269e-11 | 3.134347 | 1.552269e-11
63.3002 | 8.2441 | 9.182505 | 6.081007 | -0.9384045 | 1.539036e-11 | 3.101498 | 1.539036e-11
63.3102 | 8.2251 | 9.147852 | 6.078596 | -0.9227525 | 1.526068e-11 | 3.069257 | 1.526068e-11
63.3202 | 8.2328 | 9.11379 | 6.07618 | -0.8809897 | 1.513278e-11 | 3.03761 | 1.513278e-11
63.3302 | 8.1977 | 9.080302 | 6.073759 | -0.8826015 | 1.500666e-11 | 3.006543 | 1.500666e-11
63.3402 | 8.1992 | 9.047375 | 6.071333 | -0.8481753 | 1.488232e-11 | 2.976042 | 1.488232e-11
63.3502 | 8.1737 | 9.014998 | 6.068902 | -0.8412983 | 1.475886e-11 | 2.946096 | 1.475886e-11
63.3602 | 8.1761 | 8.983158 | 6.066466 | -0.8070582 | 1.463807e-11 | 2.916692 | 1.463807e-11
63.3702 | 8.1553 | 8.951842 | 6.064025 | -0.7965422 | 1.451905e-11 | 2.887818 | 1.451905e-11
63.3802 | 8.157 | 8.921039 | 6.061578 | -0.7640388 | 1.440181e-11 | 2.85946 | 1.440181e-11
63.3902 | 8.1409 | 8.890737 | 6.059127 | -0.7498368 | 1.428546e-11 | 2.83161 | 1.428546e-11
63.4002 | 8.1348 | 8.860924 | 6.056671 | -0.7261245 | 1.417177e-11 | 2.804254 | 1.417177e-11
63.4102 | 8.1151 | 8.831592 | 6.054209 | -0.7164915 | 1.405898e-11 | 2.777382 | 1.405898e-11
63.4202 | 8.1273 | 8.802727 | 6.051743 | -0.675427 | 1.394795e-11 | 2.750984 | 1.394795e-11
63.4302 | 8.0978 | 8.774321 | 6.049271 | -0.6765206 | 1.383871e-11 | 2.725049 | 1.383871e-11
63.4402 | 8.0999 | 8.746363 | 6.046795 | -0.6464627 | 1.373035e-11 | 2.699568 | 1.373035e-11
63.4502 | 8.0987 | 8.718843 | 6.044313 | -0.6201431 | 1.362377e-11 | 2.67453 | 1.362377e-11
63.4602 | 8.0858 | 8.691753 | 6.041826 | -0.6059527 | 1.351896e-11 | 2.649926 | 1.351896e-11
63.4702 | 8.0839 | 8.665082 | 6.039335 | -0.5811819 | 1.341594e-11 | 2.625747 | 1.341594e-11
63.4802 | 8.0731 | 8.638821 | 6.036838 | -0.5657214 | 1.331379e-11 | 2.601984 | 1.331379e-11
63.4902 | 8.07 | 8.612963 | 6.034335 | -0.5429634 | 1.321254e-11 | 2.578628 | 1.321254e-11
63.5002 | 8.0652 | 8.587499 | 6.031828 | -0.5222991 | 1.311395e-11 | 2.555671 | 1.311395e-11
63.5102 | 8.065 | 8.562419 | 6.029316 | -0.4974194 | 1.301537e-11 | 2.533103 | 1.301537e-11
63.5202 | 8.0586 | 8.537717 | 6.026798 | -0.4791172 | 1.291944e-11 | 2.510919 | 1.291944e-11
63.5301 | 8.0535 | 8.513627 | 6.024301 | -0.4601265 | 1.282441e-11 | 2.489325 | 1.282441e-11
63.5401 | 8.0527 | 8.489651 | 6.021774 | -0.4369509 | 1.273115e-11 | 2.467877 | 1.273115e-11
63.5501 | 8.0539 | 8.46603 | 6.019241 | -0.4121297 | 1.263789e-11 | 2.446789 | 1.263789e-11
63.5601 | 8.0394 | 8.442755 | 6.016703 | -0.403355 | 1.254641e-11 | 2.426052 | 1.254641e-11
63.5701 | 8.0455 | 8.41982 | 6.01416 | -0.37432 | 1.24567e-11 | 2.40566 | 1.24567e-11
63.5801 | 8.0437 | 8.397218 | 6.011612 | -0.3535175 | 1.2367e-11 | 2.385606 | 1.2367e-11
63.5901 | 8.0315 | 8.374941 | 6.009058 | -0.343441 | 1.227907e-11 | 2.365883 | 1.227907e-11
63.6001 | 8.0408 | 8.352984 | 6.0065 | -0.3121839 | 1.219291e-11 | 2.346484 | 1.219291e-11
63.6101 | 8.0342 | 8.33134 | 6.003936 | -0.2971396 | 1.210765e-11 | 2.327404 | 1.210765e-11
63.6201 | 8.0299 | 8.310002 | 6.001367 | -0.280102 | 1.202327e-11 | 2.308635 | 1.202327e-11
63.6301 | 8.0271 | 8.288965 | 5.998793 | -0.2618647 | 1.193978e-11 | 2.290172 | 1.193978e-11
63.6401 | 8.0271 | 8.268222 | 5.996214 | -0.2411221 | 1.185718e-11 | 2.272008 | 1.185718e-11
63.6501 | 8.0208 | 8.247768 | 5.993629 | -0.2269681 | 1.177636e-11 | 2.254139 | 1.177636e-11
63.6601 | 8.0208 | 8.227597 | 5.99104 | -0.2067973 | 1.169642e-11 | 2.236557 | 1.169642e-11
63.6701 | 8.0218 | 8.207704 | 5.988445 | -0.1859037 | 1.161737e-11 | 2.219259 | 1.161737e-11
63.6801 | 8.0177 | 8.188082 | 5.985845 | -0.1703823 | 1.153921e-11 | 2.202237 | 1.153921e-11
63.6901 | 8.0045 | 8.168728 | 5.98324 | -0.1642281 | 1.146194e-11 | 2.185488 | 1.146194e-11
63.7001 | 8.0146 | 8.149635 | 5.98063 | -0.1350351 | 1.138645e-11 | 2.169005 | 1.138645e-11
63.7101 | 7.9973 | 8.130799 | 5.978014 | -0.1334988 | 1.131095e-11 | 2.152785 | 1.131095e-11
63.7201 | 8.0006 | 8.112214 | 5.975393 | -0.1116143 | 1.123723e-11 | 2.136821 | 1.123723e-11
63.7301 | 7.9901 | 8.093877 | 5.972767 | -0.1037768 | 1.116351e-11 | 2.121109 | 1.116351e-11
63.7401 | 7.9974 | 8.075781 | 5.970136 | -0.07838147 | 1.109157e-11 | 2.105645 | 1.109157e-11
63.7501 | 7.979 | 8.057924 | 5.9675 | -0.07892386 | 1.102052e-11 | 2.090424 | 1.102052e-11
63.7601 | 7.9877 | 8.0403 | 5.964858 | -0.05259962 | 1.095035e-11 | 2.075442 | 1.095035e-11
63.7701 | 7.9804 | 8.022904 | 5.962211 | -0.04250381 | 1.088019e-11 | 2.060693 | 1.088019e-11
63.7801 | 7.9667 | 8.005733 | 5.959559 | -0.03903298 | 1.08118e-11 | 2.046174 | 1.08118e-11
63.7901 | 7.9647 | 7.988783 | 5.956902 | -0.02408272 | 1.074429e-11 | 2.031881 | 1.074429e-11
63.8001 | 7.9626 | 7.972049 | 5.954239 | -0.009448719 | 1.067679e-11 | 2.01781 | 1.067679e-11
63.8101 | 7.9554 | 7.955527 | 5.951571 | -0.000127314 | 1.061107e-11 | 2.003956 | 1.061107e-11
63.8201 | 7.9542 | 7.939214 | 5.948898 | 0.01498568 | 1.054534e-11 | 1.990316 | 1.054534e-11
63.8301 | 7.9422 | 7.923106 | 5.94622 | 0.01909384 | 1.048139e-11 | 1.976886 | 1.048139e-11
63.8401 | 7.9414 | 7.907199 | 5.943536 | 0.03420083 | 1.041744e-11 | 1.963663 | 1.041744e-11
63.8501 | 7.9256 | 7.89149 | 5.940847 | 0.03411026 | 1.035438e-11 | 1.950642 | 1.035438e-11
63.8601 | 7.9345 | 7.875974 | 5.938153 | 0.05852579 | 1.029221e-11 | 1.937821 | 1.029221e-11
63.8701 | 7.9119 | 7.860649 | 5.935454 | 0.05125072 | 1.023093e-11 | 1.925195 | 1.023093e-11
63.8801 | 7.9126 | 7.845511 | 5.932749 | 0.06708855 | 1.017053e-11 | 1.912762 | 1.017053e-11
63.8901 | 7.9107 | 7.830557 | 5.930039 | 0.08014274 | 1.011013e-11 | 1.900518 | 1.011013e-11
63.9001 | 7.9037 | 7.815784 | 5.927324 | 0.08791596 | 1.005063e-11 | 1.88846 | 1.005063e-11
63.9101 | 7.8899 | 7.801188 | 5.924604 | 0.08871205 | 9.992895e-12 | 1.876584 | 9.992895e-12
63.9201 | 7.8928 | 7.786767 | 5.921878 | 0.1060335 | 9.935164e-12 | 1.864889 | 9.935164e-12
63.9301 | 7.8837 | 7.772516 | 5.919147 | 0.1111836 | 9.877432e-12 | 1.85337 | 9.877432e-12
63.9401 | 7.8644 | 7.758435 | 5.91641 | 0.1059652 | 9.821477e-12 | 1.842024 | 9.821477e-12
63.9501 | 7.8767 | 7.744519 | 5.913669 | 0.1321812 | 9.765522e-12 | 1.83085 | 9.765522e-12
63.9601 | 7.86 | 7.730765 | 5.910922 | 0.1292348 | 9.710455e-12 | 1.819843 | 9.710455e-12
63.9701 | 7.8579 | 7.717172 | 5.90817 | 0.1407281 | 9.656276e-12 | 1.809002 | 9.656276e-12
63.9801 | 7.8447 | 7.703736 | 5.905412 | 0.1409639 | 9.602097e-12 | 1.798324 | 9.602097e-12
63.9901 | 7.8477 | 7.690454 | 5.902649 | 0.1572455 | 9.548806e-12 | 1.787805 | 9.548806e-12
64.0001 | 7.831 | 7.677325 | 5.899881 | 0.1536747 | 9.496404e-12 | 1.777444 | 9.496404e-12
64.0101 | 7.8278 | 7.664346 | 5.897107 | 0.1634544 | 9.444001e-12 | 1.767238 | 9.444001e-12
64.0201 | 7.822 | 7.651513 | 5.894329 | 0.170487 | 9.393375e-12 | 1.757184 | 9.393375e-12
64.0301 | 7.8189 | 7.638825 | 5.891545 | 0.1800749 | 9.341861e-12 | 1.747281 | 9.341861e-12
64.0401 | 7.8052 | 7.62628 | 5.888755 | 0.1789203 | 9.292123e-12 | 1.737525 | 9.292123e-12
64.0501 | 7.807 | 7.613874 | 5.88596 | 0.1931258 | 9.242385e-12 | 1.727914 | 9.242385e-12
64.0601 | 7.7993 | 7.601606 | 5.88316 | 0.1976937 | 9.193535e-12 | 1.718446 | 9.193535e-12
64.0701 | 7.7758 | 7.589474 | 5.880355 | 0.1863258 | 9.145573e-12 | 1.709119 | 9.145573e-12
64.0801 | 7.7861 | 7.577475 | 5.877544 | 0.2086246 | 9.097612e-12 | 1.699931 | 9.097612e-12
64.0901 | 7.7733 | 7.565608 | 5.874728 | 0.2076921 | 9.04965e-12 | 1.69088 | 9.04965e-12
64.1001 | 7.7623 | 7.55387 | 5.871906 | 0.2084303 | 9.003465e-12 | 1.681963 | 9.003465e-12
64.11 | 7.7573 | 7.542374 | 5.869108 | 0.2149263 | 8.957279e-12 | 1.673266 | 8.957279e-12
64.12 | 7.7598 | 7.530887 | 5.866276 | 0.2289133 | 8.911982e-12 | 1.664611 | 8.911982e-12
64.13 | 7.7375 | 7.519523 | 5.863438 | 0.2179771 | 8.866685e-12 | 1.656085 | 8.866685e-12
64.14 | 7.7334 | 7.508281 | 5.860596 | 0.2251195 | 8.821388e-12 | 1.647685 | 8.821388e-12
64.15 | 7.7348 | 7.497158 | 5.857747 | 0.2376422 | 8.777867e-12 | 1.63941 | 8.777867e-12
64.16 | 7.7299 | 7.486153 | 5.854894 | 0.2437474 | 8.733458e-12 | 1.631259 | 8.733458e-12
64.17 | 7.7144 | 7.475263 | 5.852035 | 0.2391367 | 8.690826e-12 | 1.623228 | 8.690826e-12
64.18 | 7.7183 | 7.464488 | 5.849171 | 0.2538116 | 8.648193e-12 | 1.615318 | 8.648193e-12
64.19 | 7.7083 | 7.453826 | 5.846301 | 0.2544741 | 8.605561e-12 | 1.607525 | 8.605561e-12
64.2 | 7.6983 | 7.443274 | 5.843426 | 0.2550258 | 8.563816e-12 | 1.599848 | 8.563816e-12
64.21 | 7.6981 | 7.432832 | 5.840546 | 0.2652682 | 8.522072e-12 | 1.592286 | 8.522072e-12
64.22 | 7.6935 | 7.422497 | 5.83766 | 0.2710031 | 8.481216e-12 | 1.584837 | 8.481216e-12
64.23 | 7.6817 | 7.412268 | 5.834769 | 0.2694319 | 8.441248e-12 | 1.577499 | 8.441248e-12
64.24 | 7.6874 | 7.402144 | 5.831873 | 0.2852563 | 8.40128e-12 | 1.570271 | 8.40128e-12
64.25 | 7.6824 | 7.392123 | 5.828971 | 0.2902774 | 8.3622e-12 | 1.563152 | 8.3622e-12
64.26 | 7.6732 | 7.382203 | 5.826064 | 0.2909973 | 8.32312e-12 | 1.556139 | 8.32312e-12
64.27 | 7.6711 | 7.372383 | 5.823151 | 0.2987168 | 8.28404e-12 | 1.549232 | 8.28404e-12
64.28 | 7.6756 | 7.362662 | 5.820233 | 0.3129377 | 8.245848e-12 | 1.542429 | 8.245848e-12
64.29 | 7.6711 | 7.353039 | 5.81731 | 0.3180613 | 8.207657e-12 | 1.535729 | 8.207657e-12
64.3 | 7.6622 | 7.343511 | 5.814381 | 0.3186889 | 8.170353e-12 | 1.52913 | 8.170353e-12
64.31 | 7.6675 | 7.334078 | 5.811447 | 0.3334217 | 8.133938e-12 | 1.522631 | 8.133938e-12
64.32 | 7.6734 | 7.324739 | 5.808508 | 0.3486611 | 8.097523e-12 | 1.516231 | 8.097523e-12
64.33 | 7.6577 | 7.315492 | 5.805563 | 0.3422084 | 8.061107e-12 | 1.509929 | 8.061107e-12
64.34 | 7.6728 | 7.306337 | 5.802612 | 0.3664625 | 8.02558e-12 | 1.503725 | 8.02558e-12
64.35 | 7.6688 | 7.297269 | 5.799657 | 0.3715315 | 7.990053e-12 | 1.497612 | 7.990053e-12
64.36 | 7.6657 | 7.28829 | 5.796696 | 0.3774096 | 7.954526e-12 | 1.491595 | 7.954526e-12
64.37 | 7.657 | 7.2794 | 5.793729 | 0.3776004 | 7.919887e-12 | 1.48567 | 7.919887e-12
64.38 | 7.6745 | 7.270595 | 5.790757 | 0.4039048 | 7.886136e-12 | 1.479838 | 7.886136e-12
64.39 | 7.667 | 7.261876 | 5.78778 | 0.4051242 | 7.852385e-12 | 1.474096 | 7.852385e-12
64.4 | 7.6715 | 7.253241 | 5.784797 | 0.4182594 | 7.818635e-12 | 1.468443 | 7.818635e-12
64.41 | 7.6682 | 7.244688 | 5.781809 | 0.4235116 | 7.785772e-12 | 1.462879 | 7.785772e-12
64.42 | 7.6807 | 7.236218 | 5.778816 | 0.4444817 | 7.752909e-12 | 1.457403 | 7.752909e-12
64.43 | 7.6702 | 7.227829 | 5.775817 | 0.442371 | 7.720047e-12 | 1.452012 | 7.720047e-12
64.44 | 7.6858 | 7.21952 | 5.772812 | 0.46628 | 7.688072e-12 | 1.446708 | 7.688072e-12
64.45 | 7.6757 | 7.21129 | 5.769803 | 0.46441 | 7.656986e-12 | 1.441487 | 7.656986e-12
64.46 | 7.6888 | 7.203138 | 5.766787 | 0.4856621 | 7.625012e-12 | 1.43635 | 7.625012e-12
64.47 | 7.684 | 7.195063 | 5.763767 | 0.4889369 | 7.593925e-12 | 1.431296 | 7.593925e-12
64.48 | 7.6952 | 7.187065 | 5.760741 | 0.5081354 | 7.563727e-12 | 1.426324 | 7.563727e-12
64.49 | 7.6807 | 7.179142 | 5.757709 | 0.5015585 | 7.532641e-12 | 1.421432 | 7.532641e-12
64.5 | 7.699 | 7.171293 | 5.754673 | 0.527707 | 7.503331e-12 | 1.41662 | 7.503331e-12
64.51 | 7.6884 | 7.163518 | 5.75163 | 0.5248818 | 7.473133e-12 | 1.411888 | 7.473133e-12
64.52 | 7.6889 | 7.155816 | 5.748583 | 0.5330837 | 7.443823e-12 | 1.407234 | 7.443823e-12
64.53 | 7.6954 | 7.148186 | 5.74553 | 0.5472136 | 7.414513e-12 | 1.402657 | 7.414513e-12
64.54 | 7.6925 | 7.140628 | 5.742471 | 0.5518722 | 7.386092e-12 | 1.398157 | 7.386092e-12
64.55 | 7.6903 | 7.13314 | 5.739407 | 0.5571602 | 7.35767e-12 | 1.393733 | 7.35767e-12
64.56 | 7.6883 | 7.125722 | 5.736338 | 0.5625785 | 7.329248e-12 | 1.389384 | 7.329248e-12
64.57 | 7.6991 | 7.118372 | 5.733263 | 0.5807278 | 7.301715e-12 | 1.385109 | 7.301715e-12
64.58 | 7.6851 | 7.111091 | 5.730183 | 0.5740088 | 7.274181e-12 | 1.380908 | 7.274181e-12
64.59 | 7.6889 | 7.10388 | 5.727097 | 0.5850203 | 7.246648e-12 | 1.376783 | 7.246648e-12
64.6 | 7.6825 | 7.096731 | 5.724006 | 0.5857686 | 7.220002e-12 | 1.372725 | 7.220002e-12
64.61 | 7.6906 | 7.089651 | 5.72091 | 0.6009488 | 7.192469e-12 | 1.368742 | 7.192469e-12
64.62 | 7.6742 | 7.082636 | 5.717808 | 0.5915637 | 7.166712e-12 | 1.364829 | 7.166712e-12
64.63 | 7.6695 | 7.075686 | 5.7147 | 0.5938135 | 7.140066e-12 | 1.360986 | 7.140066e-12
64.64 | 7.6727 | 7.068801 | 5.711587 | 0.6038993 | 7.114309e-12 | 1.357213 | 7.114309e-12
64.65 | 7.6585 | 7.061979 | 5.708469 | 0.5965213 | 7.088552e-12 | 1.353509 | 7.088552e-12
64.66 | 7.6553 | 7.055219 | 5.705346 | 0.6000807 | 7.063683e-12 | 1.349874 | 7.063683e-12
64.67 | 7.6491 | 7.048522 | 5.702216 | 0.6005777 | 7.038814e-12 | 1.346306 | 7.038814e-12
64.68 | 7.6447 | 7.041887 | 5.699082 | 0.602813 | 7.013945e-12 | 1.342805 | 7.013945e-12
64.69 | 7.6223 | 7.035313 | 5.695942 | 0.5869875 | 6.989076e-12 | 1.339371 | 6.989076e-12
64.6999 | 7.6349 | 7.028864 | 5.692828 | 0.6060364 | 6.965095e-12 | 1.336036 | 6.965095e-12
64.7099 | 7.6145 | 7.022409 | 5.689677 | 0.5920912 | 6.941114e-12 | 1.332732 | 6.941114e-12
64.7199 | 7.6025 | 7.016013 | 5.686521 | 0.5864868 | 6.917134e-12 | 1.329492 | 6.917134e-12
64.7299 | 7.6035 | 7.009676 | 5.683359 | 0.5938239 | 6.894041e-12 | 1.326317 | 6.894041e-12
64.7399 | 7.5919 | 7.003397 | 5.680192 | 0.5885031 | 6.870948e-12 | 1.323205 | 6.870948e-12
64.7499 | 7.5788 | 6.997175 | 5.67702 | 0.5816251 | 6.847856e-12 | 1.320155 | 6.847856e-12
64.7599 | 7.5601 | 6.99101 | 5.673842 | 0.5690905 | 6.824763e-12 | 1.317168 | 6.824763e-12
64.7699 | 7.5639 | 6.9849 | 5.670659 | 0.5789999 | 6.802559e-12 | 1.314242 | 6.802559e-12
64.7799 | 7.5484 | 6.978846 | 5.66747 | 0.569554 | 6.780354e-12 | 1.311376 | 6.780354e-12
64.7899 | 7.5247 | 6.972846 | 5.664276 | 0.5518536 | 6.75815e-12 | 1.308571 | 6.75815e-12
64.7999 | 7.5284 | 6.966901 | 5.661076 | 0.5614992 | 6.736833e-12 | 1.305825 | 6.736833e-12
64.8099 | 7.5116 | 6.961008 | 5.657871 | 0.5505915 | 6.714629e-12 | 1.303138 | 6.714629e-12
64.8199 | 7.4963 | 6.955168 | 5.65466 | 0.5411316 | 6.693313e-12 | 1.300508 | 6.693313e-12
64.8299 | 7.4856 | 6.94938 | 5.651444 | 0.5362198 | 6.672884e-12 | 1.297936 | 6.672884e-12
64.8399 | 7.4834 | 6.943643 | 5.648223 | 0.539757 | 6.651568e-12 | 1.29542 | 6.651568e-12
64.8499 | 7.4651 | 6.937956 | 5.644996 | 0.5271442 | 6.63114e-12 | 1.29296 | 6.63114e-12
64.8599 | 7.4485 | 6.932318 | 5.641764 | 0.5161819 | 6.610712e-12 | 1.290554 | 6.610712e-12
64.8699 | 7.4476 | 6.926729 | 5.638526 | 0.5208714 | 6.590284e-12 | 1.288203 | 6.590284e-12
64.8799 | 7.4359 | 6.921187 | 5.635283 | 0.514713 | 6.570744e-12 | 1.285904 | 6.570744e-12
64.8899 | 7.423 | 6.915692 | 5.632034 | 0.5073081 | 6.551204e-12 | 1.283658 | 6.551204e-12
64.8999 | 7.407 | 6.910243 | 5.62878 | 0.4967574 | 6.531664e-12 | 1.281462 | 6.531664e-12
64.9099 | 7.4083 | 6.904838 | 5.625521 | 0.5034618 | 6.512124e-12 | 1.279317 | 6.512124e-12
64.9199 | 7.3907 | 6.899477 | 5.622256 | 0.4912226 | 6.492584e-12 | 1.277221 | 6.492584e-12
64.9299 | 7.3805 | 6.894159 | 5.618986 | 0.4863405 | 6.473933e-12 | 1.275174 | 6.473933e-12
64.9399 | 7.3763 | 6.888883 | 5.61571 | 0.4874168 | 6.455281e-12 | 1.273173 | 6.455281e-12
64.9499 | 7.3664 | 6.883648 | 5.612429 | 0.4827524 | 6.436629e-12 | 1.271219 | 6.436629e-12
64.9599 | 7.3537 | 6.878452 | 5.609142 | 0.4752484 | 6.417977e-12 | 1.269309 | 6.417977e-12
64.9699 | 7.3435 | 6.873294 | 5.60585 | 0.4702061 | 6.400214e-12 | 1.267444 | 6.400214e-12
64.9799 | 7.3423 | 6.868174 | 5.602553 | 0.4741264 | 6.38245e-12 | 1.265621 | 6.38245e-12
64.9899 | 7.3281 | 6.863089 | 5.59925 | 0.4650105 | 6.364687e-12 | 1.26384 | 6.364687e-12
64.9999 | 7.3196 | 6.85804 | 5.595942 | 0.4615597 | 6.346923e-12 | 1.262099 | 6.346923e-12
65.0099 | 7.3195 | 6.853025 | 5.592628 | 0.4664749 | 6.330048e-12 | 1.260397 | 6.330048e-12
65.0199 | 7.3068 | 6.848043 | 5.589309 | 0.4587574 | 6.312284e-12 | 1.258734 | 6.312284e-12
65.0299 | 7.306 | 6.843092 | 5.585984 | 0.4629084 | 6.295409e-12 | 1.257107 | 6.295409e-12
65.0399 | 7.2934 | 6.838171 | 5.582654 | 0.4552288 | 6.278533e-12 | 1.255517 | 6.278533e-12
65.0499 | 7.291 | 6.83328 | 5.579319 | 0.4577198 | 6.261658e-12 | 1.253961 | 6.261658e-12
65.0599 | 7.2805 | 6.828417 | 5.575978 | 0.4520826 | 6.245671e-12 | 1.252439 | 6.245671e-12
65.0699 | 7.2756 | 6.823582 | 5.572632 | 0.4520181 | 6.229683e-12 | 1.25095 | 6.229683e-12
65.0799 | 7.2688 | 6.818773 | 5.56928 | 0.4500272 | 6.213696e-12 | 1.249492 | 6.213696e-12
65.0899 | 7.2625 | 6.813989 | 5.565923 | 0.4485109 | 6.197709e-12 | 1.248066 | 6.197709e-12
65.0999 | 7.2541 | 6.80923 | 5.562561 | 0.44487 | 6.181722e-12 | 1.246669 | 6.181722e-12
65.1099 | 7.2476 | 6.804494 | 5.559193 | 0.4431055 | 6.165735e-12 | 1.245301 | 6.165735e-12
65.1199 | 7.2431 | 6.799782 | 5.55582 | 0.4433181 | 6.150636e-12 | 1.243962 | 6.150636e-12
65.1299 | 7.2406 | 6.795092 | 5.552441 | 0.4455083 | 6.135537e-12 | 1.24265 | 6.135537e-12
65.1399 | 7.2306 | 6.790423 | 5.549057 | 0.4401769 | 6.120437e-12 | 1.241366 | 6.120437e-12
65.1499 | 7.2268 | 6.785776 | 5.545668 | 0.4410243 | 6.105338e-12 | 1.240108 | 6.105338e-12
65.1599 | 7.224 | 6.781149 | 5.542273 | 0.4428511 | 6.091128e-12 | 1.238876 | 6.091128e-12
65.1699 | 7.2143 | 6.776542 | 5.538873 | 0.4377576 | 6.076029e-12 | 1.23767 | 6.076029e-12
65.1799 | 7.2089 | 6.771956 | 5.535467 | 0.436944 | 6.061818e-12 | 1.236489 | 6.061818e-12
65.1899 | 7.2051 | 6.767389 | 5.532056 | 0.4377107 | 6.047607e-12 | 1.235333 | 6.047607e-12
65.1999 | 7.2025 | 6.762842 | 5.52864 | 0.4396578 | 6.033396e-12 | 1.234202 | 6.033396e-12
65.2099 | 7.1879 | 6.758315 | 5.525218 | 0.4295854 | 6.019185e-12 | 1.233097 | 6.019185e-12
65.2199 | 7.1906 | 6.753807 | 5.521791 | 0.4367934 | 6.005862e-12 | 1.232016 | 6.005862e-12
65.2299 | 7.1848 | 6.749318 | 5.518358 | 0.4354819 | 5.99254e-12 | 1.23096 | 5.99254e-12
65.2399 | 7.1739 | 6.744849 | 5.51492 | 0.4290507 | 5.978329e-12 | 1.229929 | 5.978329e-12
65.2499 | 7.1692 | 6.7404 | 5.511477 | 0.4287996 | 5.965006e-12 | 1.228924 | 5.965006e-12
65.2599 | 7.1685 | 6.735972 | 5.508028 | 0.4325283 | 5.952572e-12 | 1.227944 | 5.952572e-12
65.2699 | 7.1651 | 6.731563 | 5.504574 | 0.4335368 | 5.939249e-12 | 1.226989 | 5.939249e-12
65.2798 | 7.1596 | 6.727219 | 5.501149 | 0.4323807 | 5.926815e-12 | 1.22607 | 5.926815e-12
65.2898 | 7.1552 | 6.722853 | 5.497684 | 0.4323474 | 5.913492e-12 | 1.225168 | 5.913492e-12
65.2998 | 7.1573 | 6.718507 | 5.494214 | 0.4387927 | 5.901057e-12 | 1.224293 | 5.901057e-12
65.3098 | 7.1475 | 6.714184 | 5.490739 | 0.4333159 | 5.888623e-12 | 1.223446 | 5.888623e-12
65.3198 | 7.1442 | 6.709883 | 5.487258 | 0.4343166 | 5.876188e-12 | 1.222626 | 5.876188e-12
65.3298 | 7.1464 | 6.705606 | 5.483771 | 0.4407943 | 5.864642e-12 | 1.221834 | 5.864642e-12
65.3398 | 7.141 | 6.701351 | 5.48028 | 0.4396486 | 5.852208e-12 | 1.221072 | 5.852208e-12
65.3498 | 7.134 | 6.697121 | 5.476783 | 0.4368785 | 5.840661e-12 | 1.220339 | 5.840661e-12
65.3598 | 7.134 | 6.692916 | 5.47328 | 0.441084 | 5.828227e-12 | 1.219636 | 5.828227e-12
65.3698 | 7.1329 | 6.688736 | 5.469773 | 0.4441642 | 5.81668e-12 | 1.218963 | 5.81668e-12
65.3798 | 7.1256 | 6.684581 | 5.46626 | 0.4410186 | 5.806022e-12 | 1.218322 | 5.806022e-12
65.3898 | 7.1196 | 6.680454 | 5.462741 | 0.4391464 | 5.794476e-12 | 1.217712 | 5.794476e-12
65.3998 | 7.1289 | 6.676353 | 5.459218 | 0.4525474 | 5.78293e-12 | 1.217135 | 5.78293e-12
65.4098 | 7.124 | 6.672279 | 5.455689 | 0.4517206 | 5.772272e-12 | 1.216591 | 5.772272e-12
65.4198 | 7.1111 | 6.668234 | 5.452154 | 0.4428659 | 5.761613e-12 | 1.21608 | 5.761613e-12
65.4298 | 7.1206 | 6.664218 | 5.448614 | 0.4563823 | 5.750067e-12 | 1.215603 | 5.750067e-12
65.4398 | 7.115 | 6.660231 | 5.445069 | 0.4547693 | 5.739409e-12 | 1.215161 | 5.739409e-12
65.4498 | 7.1149 | 6.656273 | 5.441519 | 0.4586266 | 5.729639e-12 | 1.214754 | 5.729639e-12
65.4598 | 7.1105 | 6.652347 | 5.437963 | 0.4581535 | 5.718981e-12 | 1.214383 | 5.718981e-12
65.4698 | 7.1134 | 6.64845 | 5.434402 | 0.4649495 | 5.708323e-12 | 1.214048 | 5.708323e-12
65.4798 | 7.109 | 6.644586 | 5.430836 | 0.4644142 | 5.698553e-12 | 1.21375 | 5.698553e-12
65.4898 | 7.0997 | 6.640753 | 5.427264 | 0.4589471 | 5.688783e-12 | 1.213489 | 5.688783e-12
65.4998 | 7.106 | 6.636952 | 5.423687 | 0.4690477 | 5.679013e-12 | 1.213265 | 5.679013e-12
65.5098 | 7.1015 | 6.633184 | 5.420105 | 0.4683159 | 5.669243e-12 | 1.213079 | 5.669243e-12
65.5198 | 7.0975 | 6.629449 | 5.416518 | 0.4680509 | 5.659473e-12 | 1.212932 | 5.659473e-12
65.5298 | 7.0932 | 6.625747 | 5.412925 | 0.4674526 | 5.649703e-12 | 1.212823 | 5.649703e-12
65.5398 | 7.1003 | 6.622079 | 5.409326 | 0.4782206 | 5.640821e-12 | 1.212753 | 5.640821e-12
65.5498 | 7.0959 | 6.618445 | 5.405723 | 0.4774549 | 5.631939e-12 | 1.212722 | 5.631939e-12
65.5598 | 7.0898 | 6.614845 | 5.402114 | 0.4749548 | 5.622169e-12 | 1.212731 | 5.622169e-12
65.5698 | 7.0919 | 6.61128 | 5.3985 | 0.4806201 | 5.613288e-12 | 1.21278 | 5.613288e-12
65.5798 | 7.0919 | 6.607749 | 5.394881 | 0.4841507 | 5.604406e-12 | 1.212868 | 5.604406e-12
65.5898 | 7.0911 | 6.604253 | 5.391256 | 0.4868465 | 5.596412e-12 | 1.212997 | 5.596412e-12
65.5998 | 7.0895 | 6.600793 | 5.387626 | 0.4887072 | 5.58753e-12 | 1.213166 | 5.58753e-12
65.6098 | 7.0899 | 6.597367 | 5.383991 | 0.4925328 | 5.579537e-12 | 1.213376 | 5.579537e-12
65.6198 | 7.0877 | 6.593977 | 5.380351 | 0.4937228 | 5.570655e-12 | 1.213626 | 5.570655e-12
65.6298 | 7.0879 | 6.590623 | 5.376705 | 0.4972774 | 5.562661e-12 | 1.213917 | 5.562661e-12
65.6398 | 7.0847 | 6.587304 | 5.373054 | 0.4973963 | 5.554668e-12 | 1.214249 | 5.554668e-12
65.6498 | 7.0855 | 6.58402 | 5.369398 | 0.5014796 | 5.546674e-12 | 1.214622 | 5.546674e-12
65.6598 | 7.0799 | 6.580773 | 5.365737 | 0.499127 | 5.538681e-12 | 1.215036 | 5.538681e-12
65.6698 | 7.084 | 6.577561 | 5.36207 | 0.5064389 | 5.530687e-12 | 1.215491 | 5.530687e-12
65.6798 | 7.0824 | 6.574385 | 5.358398 | 0.5080146 | 5.523582e-12 | 1.215987 | 5.523582e-12
65.6898 | 7.082 | 6.571246 | 5.354721 | 0.5107544 | 5.515588e-12 | 1.216524 | 5.515588e-12
65.6998 | 7.0825 | 6.568142 | 5.351039 | 0.5143583 | 5.508483e-12 | 1.217103 | 5.508483e-12
65.7098 | 7.0847 | 6.565074 | 5.347351 | 0.5196263 | 5.501377e-12 | 1.217722 | 5.501377e-12
65.7198 | 7.0839 | 6.562042 | 5.343659 | 0.5218582 | 5.494272e-12 | 1.218383 | 5.494272e-12
65.7298 | 7.0826 | 6.559046 | 5.33996 | 0.5235541 | 5.487166e-12 | 1.219085 | 5.487166e-12
65.7398 | 7.0839 | 6.556086 | 5.336257 | 0.5278141 | 5.480061e-12 | 1.219829 | 5.480061e-12
65.7498 | 7.0898 | 6.553162 | 5.332549 | 0.5366377 | 5.473844e-12 | 1.220613 | 5.473844e-12
65.7598 | 7.0865 | 6.550274 | 5.328835 | 0.5362257 | 5.466738e-12 | 1.221439 | 5.466738e-12
65.7698 | 7.0869 | 6.547423 | 5.325116 | 0.5394773 | 5.460521e-12 | 1.222306 | 5.460521e-12
65.7798 | 7.0868 | 6.544607 | 5.321392 | 0.5421931 | 5.453415e-12 | 1.223214 | 5.453415e-12
65.7898 | 7.0928 | 6.541827 | 5.317663 | 0.5509727 | 5.447198e-12 | 1.224164 | 5.447198e-12
65.7998 | 7.0854 | 6.539084 | 5.313929 | 0.5463165 | 5.440981e-12 | 1.225155 | 5.440981e-12
65.8098 | 7.0906 | 6.536376 | 5.310189 | 0.554224 | 5.434764e-12 | 1.226187 | 5.434764e-12
65.8198 | 7.0942 | 6.533704 | 5.306445 | 0.5604955 | 5.429435e-12 | 1.22726 | 5.429435e-12
65.8298 | 7.0918 | 6.531069 | 5.302695 | 0.5607309 | 5.423217e-12 | 1.228374 | 5.423217e-12
65.8398 | 7.0954 | 6.52847 | 5.29894 | 0.5669304 | 5.417e-12 | 1.22953 | 5.417e-12
65.8498 | 7.097 | 6.525906 | 5.295179 | 0.5710936 | 5.411671e-12 | 1.230727 | 5.411671e-12
65.8598 | 7.1037 | 6.523379 | 5.291414 | 0.5803208 | 5.406342e-12 | 1.231965 | 5.406342e-12
65.8697 | 7.0964 | 6.520913 | 5.287681 | 0.5754872 | 5.401013e-12 | 1.233232 | 5.401013e-12
65.8797 | 7.1007 | 6.518458 | 5.283906 | 0.5822424 | 5.395684e-12 | 1.234552 | 5.395684e-12
65.8897 | 7.1021 | 6.516039 | 5.280125 | 0.5860614 | 5.390355e-12 | 1.235914 | 5.390355e-12
65.8997 | 7.1021 | 6.513656 | 5.276339 | 0.5884442 | 5.385026e-12 | 1.237317 | 5.385026e-12
65.9097 | 7.1047 | 6.511309 | 5.272548 | 0.5933907 | 5.379697e-12 | 1.238761 | 5.379697e-12
65.9197 | 7.1056 | 6.508999 | 5.268752 | 0.596601 | 5.375256e-12 | 1.240247 | 5.375256e-12
65.9297 | 7.1011 | 6.506725 | 5.264951 | 0.5943748 | 5.369927e-12 | 1.241774 | 5.369927e-12
65.9397 | 7.101 | 6.504488 | 5.261145 | 0.5965122 | 5.365486e-12 | 1.243343 | 5.365486e-12
65.9497 | 7.1074 | 6.502287 | 5.257333 | 0.6051132 | 5.361045e-12 | 1.244954 | 5.361045e-12
65.9597 | 7.1042 | 6.500122 | 5.253517 | 0.6040775 | 5.356604e-12 | 1.246606 | 5.356604e-12
65.9697 | 7.1091 | 6.497995 | 5.249695 | 0.6111053 | 5.352163e-12 | 1.2483 | 5.352163e-12
65.9797 | 7.1081 | 6.495904 | 5.245868 | 0.6121962 | 5.347722e-12 | 1.250035 | 5.347722e-12
65.9897 | 7.1107 | 6.49385 | 5.242037 | 0.6168503 | 5.343281e-12 | 1.251813 | 5.343281e-12
65.9997 | 7.1064 | 6.491832 | 5.2382 | 0.6145677 | 5.339729e-12 | 1.253633 | 5.339729e-12
66.0097 | 7.1115 | 6.489852 | 5.234358 | 0.6216479 | 5.335288e-12 | 1.255494 | 5.335288e-12
66.0197 | 7.1158 | 6.487909 | 5.230511 | 0.6278911 | 5.331735e-12 | 1.257398 | 5.331735e-12
66.0297 | 7.1091 | 6.486003 | 5.226659 | 0.623097 | 5.327294e-12 | 1.259344 | 5.327294e-12
66.0397 | 7.1181 | 6.484134 | 5.222802 | 0.6339656 | 5.323741e-12 | 1.261332 | 5.323741e-12
66.0497 | 7.1163 | 6.482303 | 5.21894 | 0.6339967 | 5.320189e-12 | 1.263363 | 5.320189e-12
66.0597 | 7.1166 | 6.48051 | 5.215073 | 0.6360901 | 5.316636e-12 | 1.265437 | 5.316636e-12
66.0697 | 7.1165 | 6.478754 | 5.211201 | 0.6377459 | 5.313083e-12 | 1.267553 | 5.313083e-12
66.0797 | 7.116 | 6.477036 | 5.207324 | 0.6389637 | 5.310419e-12 | 1.269713 | 5.310419e-12
66.0897 | 7.1252 | 6.475357 | 5.203441 | 0.6498435 | 5.306866e-12 | 1.271915 | 5.306866e-12
66.0997 | 7.1226 | 6.473715 | 5.199554 | 0.648885 | 5.304202e-12 | 1.274161 | 5.304202e-12
66.1097 | 7.1322 | 6.472112 | 5.195662 | 0.6600882 | 5.300649e-12 | 1.27645 | 5.300649e-12
66.1197 | 7.1337 | 6.470547 | 5.191765 | 0.6631527 | 5.297984e-12 | 1.278782 | 5.297984e-12
66.1297 | 7.1383 | 6.469021 | 5.187863 | 0.6692786 | 5.29532e-12 | 1.281159 | 5.29532e-12
66.1397 | 7.1355 | 6.467535 | 5.183956 | 0.6679655 | 5.292655e-12 | 1.283579 | 5.292655e-12
66.1497 | 7.1442 | 6.466087 | 5.180044 | 0.6781132 | 5.289991e-12 | 1.286043 | 5.289991e-12
66.1597 | 7.1496 | 6.464678 | 5.176127 | 0.6849217 | 5.287326e-12 | 1.288552 | 5.287326e-12
66.1697 | 7.1497 | 6.463309 | 5.172205 | 0.6863906 | 5.284662e-12 | 1.291105 | 5.284662e-12
66.1797 | 7.1521 | 6.46198 | 5.168278 | 0.6901197 | 5.282885e-12 | 1.293703 | 5.282885e-12
66.1897 | 7.1627 | 6.460691 | 5.164346 | 0.7020088 | 5.280221e-12 | 1.296345 | 5.280221e-12
66.1997 | 7.1637 | 6.459442 | 5.160409 | 0.7042577 | 5.278444e-12 | 1.299033 | 5.278444e-12
66.2097 | 7.1672 | 6.458234 | 5.156467 | 0.7089662 | 5.27578e-12 | 1.301766 | 5.27578e-12
66.2197 | 7.1725 | 6.457066 | 5.152521 | 0.715434 | 5.274003e-12 | 1.304545 | 5.274003e-12
66.2297 | 7.1774 | 6.455939 | 5.148569 | 0.7214607 | 5.272227e-12 | 1.30737 | 5.272227e-12
66.2397 | 7.1827 | 6.454854 | 5.144613 | 0.7278463 | 5.270451e-12 | 1.310241 | 5.270451e-12
66.2497 | 7.1884 | 6.45381 | 5.140651 | 0.7345903 | 5.268674e-12 | 1.313158 | 5.268674e-12
66.2597 | 7.195 | 6.452807 | 5.136685 | 0.7421926 | 5.266898e-12 | 1.316122 | 5.266898e-12
66.2697 | 7.2025 | 6.451847 | 5.132714 | 0.7506528 | 5.26601e-12 | 1.319133 | 5.26601e-12
66.2797 | 7.2035 | 6.450929 | 5.128738 | 0.7525708 | 5.264233e-12 | 1.322191 | 5.264233e-12
66.2897 | 7.2114 | 6.450054 | 5.124757 | 0.761346 | 5.263345e-12 | 1.325297 | 5.263345e-12
66.2997 | 7.2226 | 6.449222 | 5.120771 | 0.7733783 | 5.262457e-12 | 1.32845 | 5.262457e-12
66.3097 | 7.2245 | 6.448433 | 5.116781 | 0.7760674 | 5.260681e-12 | 1.331652 | 5.260681e-12
66.3197 | 7.2242 | 6.447687 | 5.112785 | 0.7765128 | 5.259793e-12 | 1.334902 | 5.259793e-12
66.3297 | 7.2379 | 6.446986 | 5.108785 | 0.7909144 | 5.258904e-12 | 1.338201 | 5.258904e-12
66.3397 | 7.2455 | 6.446328 | 5.10478 | 0.7991717 | 5.258016e-12 | 1.341548 | 5.258016e-12
66.3497 | 7.2413 | 6.445716 | 5.10077 | 0.7955843 | 5.257128e-12 | 1.344946 | 5.257128e-12
66.3597 | 7.2488 | 6.445148 | 5.096755 | 0.8036521 | 5.257128e-12 | 1.348393 | 5.257128e-12
66.3697 | 7.2586 | 6.444625 | 5.092736 | 0.8139746 | 5.25624e-12 | 1.35189 | 5.25624e-12
66.3797 | 7.262 | 6.444149 | 5.088711 | 0.8178514 | 5.25624e-12 | 1.355437 | 5.25624e-12
66.3897 | 7.264 | 6.443718 | 5.084682 | 0.8202821 | 5.255352e-12 | 1.359036 | 5.255352e-12
66.3997 | 7.2739 | 6.443334 | 5.080648 | 0.8305664 | 5.255352e-12 | 1.362685 | 5.255352e-12
66.4097 | 7.2795 | 6.442996 | 5.07661 | 0.8365038 | 5.255352e-12 | 1.366387 | 5.255352e-12
66.4197 | 7.2822 | 6.442706 | 5.072566 | 0.839494 | 5.255352e-12 | 1.37014 | 5.255352e-12
66.4297 | 7.2904 | 6.442463 | 5.068518 | 0.8479366 | 5.255352e-12 | 1.373945 | 5.255352e-12
66.4397 | 7.2906 | 6.442269 | 5.064465 | 0.848331 | 5.255352e-12 | 1.377804 | 5.255352e-12
66.4496 | 7.2975 | 6.442125 | 5.060448 | 0.8553754 | 5.255352e-12 | 1.381676 | 5.255352e-12
66.4596 | 7.2985 | 6.442027 | 5.056386 | 0.856473 | 5.25624e-12 | 1.385641 | 5.25624e-12
66.4696 | 7.3023 | 6.441979 | 5.052319 | 0.8603211 | 5.25624e-12 | 1.38966 | 5.25624e-12
66.4796 | 7.3095 | 6.441981 | 5.048247 | 0.8675195 | 5.257128e-12 | 1.393733 | 5.257128e-12
66.4896 | 7.3051 | 6.442032 | 5.044171 | 0.8630675 | 5.257128e-12 | 1.397862 | 5.257128e-12
66.4996 | 7.3122 | 6.442135 | 5.04009 | 0.8700647 | 5.258016e-12 | 1.402046 | 5.258016e-12
66.5096 | 7.3129 | 6.442289 | 5.036004 | 0.8706107 | 5.258904e-12 | 1.406286 | 5.258904e-12
66.5196 | 7.3194 | 6.442495 | 5.031913 | 0.876905 | 5.259793e-12 | 1.410582 | 5.259793e-12
66.5296 | 7.3166 | 6.442753 | 5.027818 | 0.873847 | 5.260681e-12 | 1.414935 | 5.260681e-12
66.5396 | 7.3253 | 6.443064 | 5.023718 | 0.8822362 | 5.261569e-12 | 1.419346 | 5.261569e-12
66.5496 | 7.3262 | 6.443428 | 5.019614 | 0.8827721 | 5.263345e-12 | 1.423814 | 5.263345e-12
66.5596 | 7.3245 | 6.443846 | 5.015505 | 0.8806543 | 5.264233e-12 | 1.428341 | 5.264233e-12
66.5696 | 7.329 | 6.444318 | 5.011391 | 0.884682 | 5.26601e-12 | 1.432927 | 5.26601e-12
66.5796 | 7.3304 | 6.444845 | 5.007273 | 0.8855548 | 5.266898e-12 | 1.437572 | 5.266898e-12
66.5896 | 7.3328 | 6.445428 | 5.00315 | 0.8873722 | 5.268674e-12 | 1.442278 | 5.268674e-12
66.5996 | 7.3293 | 6.446066 | 4.999022 | 0.8832335 | 5.270451e-12 | 1.447044 | 5.270451e-12
66.6096 | 7.3324 | 6.446762 | 4.99489 | 0.8856382 | 5.272227e-12 | 1.451872 | 5.272227e-12
66.6196 | 7.3341 | 6.447514 | 4.990754 | 0.8865856 | 5.274003e-12 | 1.456761 | 5.274003e-12
66.6296 | 7.3329 | 6.448325 | 4.986612 | 0.8845751 | 5.27578e-12 | 1.461713 | 5.27578e-12
66.6396 | 7.3264 | 6.449194 | 4.982467 | 0.8772062 | 5.277556e-12 | 1.466727 | 5.277556e-12
66.6496 | 7.3318 | 6.450122 | 4.978316 | 0.8816783 | 5.280221e-12 | 1.471805 | 5.280221e-12
66.6596 | 7.3354 | 6.45111 | 4.974161 | 0.8842905 | 5.281997e-12 | 1.476948 | 5.281997e-12
66.6696 | 7.3368 | 6.452158 | 4.970002 | 0.8846424 | 5.284662e-12 | 1.482156 | 5.284662e-12
66.6796 | 7.3357 | 6.453267 | 4.965838 | 0.8824332 | 5.286438e-12 | 1.487429 | 5.286438e-12
66.6896 | 7.3422 | 6.454438 | 4.96167 | 0.8877622 | 5.289102e-12 | 1.492768 | 5.289102e-12
66.6996 | 7.3357 | 6.455671 | 4.957497 | 0.8800289 | 5.291767e-12 | 1.498174 | 5.291767e-12
66.7096 | 7.3419 | 6.456968 | 4.953319 | 0.8849324 | 5.294432e-12 | 1.503648 | 5.294432e-12
66.7196 | 7.3415 | 6.458328 | 4.949137 | 0.8831721 | 5.297096e-12 | 1.509191 | 5.297096e-12
66.7296 | 7.3426 | 6.459753 | 4.944951 | 0.8828472 | 5.299761e-12 | 1.514802 | 5.299761e-12
66.7396 | 7.3419 | 6.461243 | 4.94076 | 0.8806569 | 5.303313e-12 | 1.520483 | 5.303313e-12
66.7496 | 7.348 | 6.462799 | 4.936565 | 0.8852006 | 5.305978e-12 | 1.526234 | 5.305978e-12
66.7596 | 7.3474 | 6.464423 | 4.932365 | 0.8829774 | 5.309531e-12 | 1.532057 | 5.309531e-12
66.7696 | 7.3436 | 6.466113 | 4.928161 | 0.8774867 | 5.312195e-12 | 1.537952 | 5.312195e-12
66.7796 | 7.3476 | 6.467873 | 4.923953 | 0.8797274 | 5.315748e-12 | 1.54392 | 5.315748e-12
66.7896 | 7.3514 | 6.469701 | 4.91974 | 0.8816989 | 5.319301e-12 | 1.549961 | 5.319301e-12
66.7996 | 7.3524 | 6.4716 | 4.915523 | 0.8808004 | 5.322853e-12 | 1.556077 | 5.322853e-12
66.8096 | 7.3517 | 6.473569 | 4.911301 | 0.8781308 | 5.326406e-12 | 1.562268 | 5.326406e-12
66.8196 | 7.3632 | 6.47561 | 4.907075 | 0.8875895 | 5.329959e-12 | 1.568536 | 5.329959e-12
66.8296 | 7.3566 | 6.477724 | 4.902844 | 0.8788757 | 5.3344e-12 | 1.57488 | 5.3344e-12
66.8396 | 7.3635 | 6.479912 | 4.89861 | 0.8835882 | 5.337952e-12 | 1.581302 | 5.337952e-12
66.8496 | 7.361 | 6.482174 | 4.894371 | 0.8788263 | 5.342393e-12 | 1.587803 | 5.342393e-12
66.8596 | 7.3689 | 6.484511 | 4.890127 | 0.884389 | 5.345946e-12 | 1.594384 | 5.345946e-12
66.8696 | 7.368 | 6.486925 | 4.885879 | 0.8810755 | 5.350387e-12 | 1.601045 | 5.350387e-12
66.8796 | 7.3676 | 6.489415 | 4.881627 | 0.8781846 | 5.354828e-12 | 1.607788 | 5.354828e-12
66.8896 | 7.3725 | 6.491985 | 4.877371 | 0.8805155 | 5.359269e-12 | 1.614613 | 5.359269e-12
66.8996 | 7.3748 | 6.494633 | 4.87311 | 0.8801671 | 5.363709e-12 | 1.621522 | 5.363709e-12
66.9096 | 7.3722 | 6.497361 | 4.868846 | 0.8748386 | 5.36815e-12 | 1.628516 | 5.36815e-12
66.9196 | 7.369 | 6.500171 | 4.864576 | 0.8688287 | 5.373479e-12 | 1.635595 | 5.373479e-12
66.9296 | 7.3806 | 6.503064 | 4.860303 | 0.8775364 | 5.37792e-12 | 1.64276 | 5.37792e-12
66.9396 | 7.3794 | 6.506039 | 4.856026 | 0.8733609 | 5.383249e-12 | 1.650014 | 5.383249e-12
66.9496 | 7.3796 | 6.509099 | 4.851744 | 0.8705009 | 5.38769e-12 | 1.657355 | 5.38769e-12
66.9596 | 7.384 | 6.512245 | 4.847458 | 0.8717553 | 5.393019e-12 | 1.664787 | 5.393019e-12
66.9696 | 7.3858 | 6.515477 | 4.843167 | 0.870323 | 5.398348e-12 | 1.67231 | 5.398348e-12
66.9796 | 7.387 | 6.518797 | 4.838873 | 0.8682027 | 5.403678e-12 | 1.679924 | 5.403678e-12
66.9896 | 7.3879 | 6.522206 | 4.834574 | 0.8656935 | 5.409007e-12 | 1.687632 | 5.409007e-12
66.9996 | 7.3896 | 6.525706 | 4.830272 | 0.8638941 | 5.415224e-12 | 1.695434 | 5.415224e-12
67.0096 | 7.3917 | 6.529297 | 4.825965 | 0.8624033 | 5.420553e-12 | 1.703332 | 5.420553e-12
67.0196 | 7.3918 | 6.53298 | 4.821654 | 0.8588197 | 5.42677e-12 | 1.711326 | 5.42677e-12
67.0296 | 7.3923 | 6.536758 | 4.817339 | 0.8555424 | 5.432099e-12 | 1.719419 | 5.432099e-12
67.0395 | 7.392 | 6.54059 | 4.813063 | 0.8514099 | 5.438316e-12 | 1.727527 | 5.438316e-12
67.0495 | 7.3937 | 6.544558 | 4.808739 | 0.8491418 | 5.444534e-12 | 1.735819 | 5.444534e-12
67.0595 | 7.3908 | 6.548624 | 4.804412 | 0.8421758 | 5.450751e-12 | 1.744212 | 5.450751e-12
67.0695 | 7.3998 | 6.552789 | 4.800081 | 0.8470107 | 5.456968e-12 | 1.752709 | 5.456968e-12
67.0795 | 7.4015 | 6.557055 | 4.795745 | 0.844445 | 5.463185e-12 | 1.76131 | 5.463185e-12
67.0895 | 7.4035 | 6.561423 | 4.791405 | 0.8420775 | 5.469403e-12 | 1.770017 | 5.469403e-12
67.0995 | 7.4052 | 6.565893 | 4.787062 | 0.8393065 | 5.476508e-12 | 1.778832 | 5.476508e-12
67.1095 | 7.4067 | 6.570469 | 4.782714 | 0.8362306 | 5.482725e-12 | 1.787755 | 5.482725e-12
67.1195 | 7.41 | 6.575152 | 4.778363 | 0.8348485 | 5.489831e-12 | 1.796789 | 5.489831e-12
67.1295 | 7.4089 | 6.579942 | 4.774007 | 0.8289585 | 5.496936e-12 | 1.805935 | 5.496936e-12
67.1395 | 7.4108 | 6.584841 | 4.769647 | 0.8259593 | 5.504042e-12 | 1.815193 | 5.504042e-12
67.1495 | 7.4131 | 6.589851 | 4.765284 | 0.8232489 | 5.511147e-12 | 1.824567 | 5.511147e-12
67.1595 | 7.4158 | 6.594974 | 4.760916 | 0.820826 | 5.518253e-12 | 1.834058 | 5.518253e-12
67.1695 | 7.4103 | 6.600211 | 4.756545 | 0.8100892 | 5.526246e-12 | 1.843666 | 5.526246e-12
67.1795 | 7.419 | 6.605564 | 4.752169 | 0.8134363 | 5.533352e-12 | 1.853394 | 5.533352e-12
67.1895 | 7.4095 | 6.611034 | 4.74779 | 0.7984659 | 5.541345e-12 | 1.863244 | 5.541345e-12
67.1995 | 7.4228 | 6.616624 | 4.743407 | 0.8061763 | 5.549339e-12 | 1.873217 | 5.549339e-12
67.2095 | 7.4206 | 6.622334 | 4.739019 | 0.7982658 | 5.557332e-12 | 1.883315 | 5.557332e-12
67.2195 | 7.4246 | 6.628168 | 4.734628 | 0.7964322 | 5.565326e-12 | 1.893539 | 5.565326e-12
67.2295 | 7.4244 | 6.634126 | 4.730234 | 0.7902741 | 5.57332e-12 | 1.903892 | 5.57332e-12
67.2395 | 7.4279 | 6.64021 | 4.725835 | 0.7876895 | 5.581313e-12 | 1.914376 | 5.581313e-12
67.2495 | 7.4349 | 6.646423 | 4.721432 | 0.7884766 | 5.589307e-12 | 1.924991 | 5.589307e-12
67.2595 | 7.4349 | 6.652767 | 4.717026 | 0.7821333 | 5.598189e-12 | 1.935741 | 5.598189e-12
67.2695 | 7.4345 | 6.659242 | 4.712616 | 0.7752576 | 5.60707e-12 | 1.946627 | 5.60707e-12
67.2795 | 7.4405 | 6.665852 | 4.708202 | 0.7746475 | 5.615952e-12 | 1.957651 | 5.615952e-12
67.2895 | 7.4404 | 6.672599 | 4.703784 | 0.7678012 | 5.624834e-12 | 1.968815 | 5.624834e-12
67.2995 | 7.4433 | 6.679484 | 4.699362 | 0.7638164 | 5.633716e-12 | 1.980121 | 5.633716e-12
67.3095 | 7.4414 | 6.686509 | 4.694937 | 0.7548911 | 5.642598e-12 | 1.991572 | 5.642598e-12
67.3195 | 7.4493 | 6.693677 | 4.690508 | 0.7556227 | 5.651479e-12 | 2.003169 | 5.651479e-12
67.3295 | 7.4479 | 6.70099 | 4.686075 | 0.7469096 | 5.661249e-12 | 2.014915 | 5.661249e-12
67.3395 | 7.4478 | 6.708451 | 4.681639 | 0.7393491 | 5.671019e-12 | 2.026812 | 5.671019e-12
67.3495 | 7.4572 | 6.716061 | 4.677199 | 0.7411389 | 5.679901e-12 | 2.038863 | 5.679901e-12
67.3595 | 7.4614 | 6.723823 | 4.672755 | 0.7375768 | 5.689671e-12 | 2.051068 | 5.689671e-12
67.3695 | 7.4667 | 6.73174 | 4.668307 | 0.7349605 | 5.700329e-12 | 2.063432 | 5.700329e-12
67.3795 | 7.4606 | 6.739813 | 4.663856 | 0.7207873 | 5.710099e-12 | 2.075957 | 5.710099e-12
67.3895 | 7.4698 | 6.748045 | 4.659401 | 0.7217548 | 5.719869e-12 | 2.088644 | 5.719869e-12
67.3995 | 7.481 | 6.75644 | 4.654943 | 0.7245603 | 5.730527e-12 | 2.101497 | 5.730527e-12
67.4095 | 7.4769 | 6.764998 | 4.650481 | 0.7119015 | 5.741185e-12 | 2.114518 | 5.741185e-12
67.4195 | 7.4766 | 6.773724 | 4.646015 | 0.7028755 | 5.751843e-12 | 2.127709 | 5.751843e-12
67.4295 | 7.4867 | 6.78262 | 4.641546 | 0.7040799 | 5.762502e-12 | 2.141074 | 5.762502e-12
67.4395 | 7.487 | 6.791689 | 4.637073 | 0.6953114 | 5.77316e-12 | 2.154615 | 5.77316e-12
67.4495 | 7.4908 | 6.800932 | 4.632597 | 0.6898675 | 5.783818e-12 | 2.168336 | 5.783818e-12
67.4595 | 7.4864 | 6.810354 | 4.628117 | 0.6760455 | 5.795364e-12 | 2.182238 | 5.795364e-12
67.4695 | 7.4958 | 6.819958 | 4.623634 | 0.6758418 | 5.806022e-12 | 2.196325 | 5.806022e-12
67.4795 | 7.5023 | 6.829746 | 4.619147 | 0.6725543 | 5.817569e-12 | 2.210599 | 5.817569e-12
67.4895 | 7.5028 | 6.839721 | 4.614656 | 0.6630791 | 5.829115e-12 | 2.225065 | 5.829115e-12
67.4995 | 7.503 | 6.849886 | 4.610163 | 0.6531138 | 5.840661e-12 | 2.239724 | 5.840661e-12
67.5095 | 7.5158 | 6.860246 | 4.605665 | 0.6555545 | 5.853096e-12 | 2.25458 | 5.853096e-12
67.5195 | 7.5111 | 6.870802 | 4.601165 | 0.6402984 | 5.864642e-12 | 2.269637 | 5.864642e-12
67.5295 | 7.5105 | 6.881558 | 4.59666 | 0.6289419 | 5.877077e-12 | 2.284898 | 5.877077e-12
67.5395 | 7.5164 | 6.892518 | 4.592153 | 0.6238818 | 5.889511e-12 | 2.300365 | 5.889511e-12
67.5495 | 7.5205 | 6.903685 | 4.587642 | 0.6168145 | 5.901946e-12 | 2.316044 | 5.901946e-12
67.5595 | 7.5207 | 6.915064 | 4.583127 | 0.6056364 | 5.91438e-12 | 2.331936 | 5.91438e-12
67.5695 | 7.5144 | 6.926656 | 4.57861 | 0.5877441 | 5.926815e-12 | 2.348046 | 5.926815e-12
67.5795 | 7.5216 | 6.938466 | 4.574089 | 0.5831336 | 5.940137e-12 | 2.364378 | 5.940137e-12
67.5895 | 7.5233 | 6.950499 | 4.569564 | 0.5728012 | 5.95346e-12 | 2.380934 | 5.95346e-12
67.5995 | 7.5216 | 6.962757 | 4.565037 | 0.5588431 | 5.965894e-12 | 2.39772 | 5.965894e-12
67.6095 | 7.5131 | 6.975245 | 4.560506 | 0.5378551 | 5.980105e-12 | 2.414739 | 5.980105e-12
67.6194 | 7.5236 | 6.987839 | 4.556017 | 0.5357606 | 5.993428e-12 | 2.431823 | 5.993428e-12
67.6294 | 7.5249 | 7.000797 | 4.551479 | 0.5241033 | 6.006751e-12 | 2.449317 | 6.006751e-12
67.6394 | 7.518 | 7.013996 | 4.546938 | 0.5040045 | 6.020962e-12 | 2.467057 | 6.020962e-12
67.6494 | 7.5172 | 7.027441 | 4.542394 | 0.4897587 | 6.035172e-12 | 2.485047 | 6.035172e-12
67.6594 | 7.518 | 7.041138 | 4.537847 | 0.4768625 | 6.049383e-12 | 2.50329 | 6.049383e-12
67.6694 | 7.5227 | 7.055089 | 4.533297 | 0.4676105 | 6.063594e-12 | 2.521793 | 6.063594e-12
67.6794 | 7.5139 | 7.069301 | 4.528743 | 0.4445992 | 6.077805e-12 | 2.540558 | 6.077805e-12
67.6894 | 7.5203 | 7.083777 | 4.524186 | 0.4365227 | 6.092904e-12 | 2.559591 | 6.092904e-12
67.6994 | 7.5224 | 7.098523 | 4.519626 | 0.423877 | 6.108003e-12 | 2.578897 | 6.108003e-12
67.7094 | 7.5161 | 7.113543 | 4.515063 | 0.4025567 | 6.123102e-12 | 2.59848 | 6.123102e-12
67.7194 | 7.5161 | 7.128843 | 4.510497 | 0.3872573 | 6.138201e-12 | 2.618345 | 6.138201e-12
67.7294 | 7.5171 | 7.144427 | 4.505928 | 0.372673 | 6.1533e-12 | 2.638499 | 6.1533e-12
67.7394 | 7.5159 | 7.160301 | 4.501356 | 0.3555988 | 6.169287e-12 | 2.658946 | 6.169287e-12
67.7494 | 7.5176 | 7.17647 | 4.49678 | 0.3411296 | 6.185275e-12 | 2.67969 | 6.185275e-12
67.7594 | 7.5215 | 7.192941 | 4.492202 | 0.3285591 | 6.201262e-12 | 2.700739 | 6.201262e-12
67.7694 | 7.5183 | 7.209717 | 4.48762 | 0.3085825 | 6.217249e-12 | 2.722097 | 6.217249e-12
67.7794 | 7.5247 | 7.226807 | 4.483036 | 0.2978932 | 6.234124e-12 | 2.743771 | 6.234124e-12
67.7894 | 7.5242 | 7.244214 | 4.478448 | 0.2799862 | 6.251e-12 | 2.765766 | 6.251e-12
67.7994 | 7.5331 | 7.261945 | 4.473858 | 0.2711548 | 6.267875e-12 | 2.788088 | 6.267875e-12
67.8094 | 7.5274 | 7.280007 | 4.469264 | 0.2473928 | 6.28475e-12 | 2.810743 | 6.28475e-12
67.8194 | 7.534 | 7.298406 | 4.464668 | 0.2355942 | 6.301626e-12 | 2.833738 | 6.301626e-12
67.8294 | 7.5346 | 7.317148 | 4.460068 | 0.2174523 | 6.319389e-12 | 2.857079 | 6.319389e-12
67.8394 | 7.5428 | 7.33624 | 4.455466 | 0.2065603 | 6.337153e-12 | 2.880774 | 6.337153e-12
67.8494 | 7.5427 | 7.355688 | 4.450861 | 0.1870116 | 6.354917e-12 | 2.904827 | 6.354917e-12
67.8594 | 7.5507 | 7.375501 | 4.446253 | 0.1751991 | 6.37268e-12 | 2.929248 | 6.37268e-12
67.8694 | 7.5544 | 7.395684 | 4.441642 | 0.158716 | 6.391332e-12 | 2.954042 | 6.391332e-12
67.8794 | 7.5559 | 7.416246 | 4.437028 | 0.1396544 | 6.409984e-12 | 2.979217 | 6.409984e-12
67.8894 | 7.5619 | 7.437193 | 4.432412 | 0.1247073 | 6.428635e-12 | 3.004781 | 6.428635e-12
67.8994 | 7.5721 | 7.458534 | 4.427793 | 0.1135664 | 6.447287e-12 | 3.030741 | 6.447287e-12
67.9094 | 7.5769 | 7.480275 | 4.42317 | 0.09662478 | 6.466827e-12 | 3.057105 | 6.466827e-12
67.9194 | 7.5856 | 7.502426 | 4.418546 | 0.08317352 | 6.486367e-12 | 3.083881 | 6.486367e-12
67.9294 | 7.5888 | 7.524995 | 4.413918 | 0.06380484 | 6.505907e-12 | 3.111077 | 6.505907e-12
67.9394 | 7.5978 | 7.54799 | 4.409288 | 0.04981005 | 6.525447e-12 | 3.138702 | 6.525447e-12
67.9494 | 7.6115 | 7.571419 | 4.404655 | 0.04008101 | 6.545875e-12 | 3.166764 | 6.545875e-12
67.9594 | 7.6155 | 7.595292 | 4.400019 | 0.0202079 | 6.566303e-12 | 3.195273 | 6.566303e-12
67.9694 | 7.62 | 7.619618 | 4.39538 | 0.0003822522 | 6.586731e-12 | 3.224237 | 6.586731e-12
67.9794 | 7.6269 | 7.644405 | 4.390739 | -0.01750529 | 6.608047e-12 | 3.253666 | 6.608047e-12
67.9894 | 7.6452 | 7.669664 | 4.386095 | -0.02446441 | 6.629364e-12 | 3.283569 | 6.629364e-12
67.9994 | 7.6502 | 7.695405 | 4.381449 | -0.04520466 | 6.65068e-12 | 3.313956 | 6.65068e-12
68.0094 | 7.6541 | 7.721637 | 4.3768 | -0.06753702 | 6.671996e-12 | 3.344837 | 6.671996e-12
68.0194 | 7.6653 | 7.748371 | 4.372149 | -0.08307061 | 6.694201e-12 | 3.376222 | 6.694201e-12
68.0294 | 7.684 | 7.775617 | 4.367495 | -0.09161698 | 6.716405e-12 | 3.408122 | 6.716405e-12
68.0394 | 7.69 | 7.803387 | 4.362838 | -0.1133865 | 6.739498e-12 | 3.440549 | 6.739498e-12
68.0494 | 7.6989 | 7.83169 | 4.358179 | -0.13279 | 6.761702e-12 | 3.473511 | 6.761702e-12
68.0594 | 7.7141 | 7.86054 | 4.353517 | -0.1464396 | 6.784795e-12 | 3.507023 | 6.784795e-12
68.0694 | 7.7297 | 7.889947 | 4.348853 | -0.1602467 | 6.808776e-12 | 3.541094 | 6.808776e-12
68.0794 | 7.7347 | 7.919923 | 4.344186 | -0.1852234 | 6.831868e-12 | 3.575737 | 6.831868e-12
68.0894 | 7.7427 | 7.950482 | 4.339517 | -0.2077819 | 6.855849e-12 | 3.610965 | 6.855849e-12
68.0994 | 7.7662 | 7.981635 | 4.334846 | -0.2154346 | 6.880718e-12 | 3.646789 | 6.880718e-12
68.1094 | 7.7742 | 8.013396 | 4.330172 | -0.2391955 | 6.904699e-12 | 3.683224 | 6.904699e-12
68.1194 | 7.7848 | 8.045777 | 4.325496 | -0.2609768 | 6.929568e-12 | 3.720281 | 6.929568e-12
68.1294 | 7.7902 | 8.078793 | 4.320817 | -0.2885934 | 6.955325e-12 | 3.757976 | 6.955325e-12
68.1394 | 7.8153 | 8.112457 | 4.316136 | -0.2971575 | 6.981082e-12 | 3.796322 | 6.981082e-12
68.1494 | 7.8221 | 8.146786 | 4.311453 | -0.3246858 | 7.00684e-12 | 3.835333 | 7.00684e-12
68.1594 | 7.8353 | 8.181792 | 4.306767 | -0.3464917 | 7.032597e-12 | 3.875025 | 7.032597e-12
68.1694 | 7.8455 | 8.217491 | 4.302079 | -0.3719905 | 7.059242e-12 | 3.915412 | 7.059242e-12
68.1794 | 7.866 | 8.253899 | 4.297389 | -0.3878985 | 7.085887e-12 | 3.95651 | 7.085887e-12
68.1894 | 7.8811 | 8.291031 | 4.292696 | -0.4099309 | 7.113421e-12 | 3.998335 | 7.113421e-12
68.1994 | 7.8909 | 8.328905 | 4.288002 | -0.4380053 | 7.140954e-12 | 4.040904 | 7.140954e-12
68.2093 | 7.9032 | 8.367142 | 4.283352 | -0.463942 | 7.168488e-12 | 4.08379 | 7.168488e-12
68.2193 | 7.9209 | 8.406542 | 4.278653 | -0.4856422 | 7.19691e-12 | 4.12789 | 7.19691e-12
68.2293 | 7.9382 | 8.446736 | 4.273952 | -0.5085361 | 7.225331e-12 | 4.172785 | 7.225331e-12
68.2393 | 7.9426 | 8.487742 | 4.269248 | -0.5451415 | 7.254641e-12 | 4.218493 | 7.254641e-12
68.2493 | 7.9626 | 8.529577 | 4.264543 | -0.5669775 | 7.283951e-12 | 4.265035 | 7.283951e-12
68.2593 | 7.9766 | 8.572264 | 4.259835 | -0.5956639 | 7.314149e-12 | 4.312429 | 7.314149e-12
68.2693 | 7.9942 | 8.61582 | 4.255125 | -0.6216205 | 7.344347e-12 | 4.360695 | 7.344347e-12
68.2793 | 8.004 | 8.660267 | 4.250414 | -0.6562673 | 7.375434e-12 | 4.409854 | 7.375434e-12
68.2893 | 8.0165 | 8.705626 | 4.2457 | -0.6891262 | 7.40652e-12 | 4.459926 | 7.40652e-12
68.2993 | 8.0355 | 8.751919 | 4.240984 | -0.7164185 | 7.437606e-12 | 4.510935 | 7.437606e-12
68.3093 | 8.057 | 8.799166 | 4.236266 | -0.7421656 | 7.469581e-12 | 4.562899 | 7.469581e-12
68.3193 | 8.068 | 8.847392 | 4.231546 | -0.7793919 | 7.502443e-12 | 4.615846 | 7.502443e-12
68.3293 | 8.0883 | 8.89662 | 4.226825 | -0.8083204 | 7.535306e-12 | 4.669796 | 7.535306e-12
68.3393 | 8.105 | 8.946875 | 4.222101 | -0.8418751 | 7.568168e-12 | 4.724774 | 7.568168e-12
68.3493 | 8.1252 | 8.998181 | 4.217375 | -0.8729811 | 7.601919e-12 | 4.780806 | 7.601919e-12
68.3593 | 8.1452 | 9.050563 | 4.212648 | -0.9053632 | 7.636558e-12 | 4.837915 | 7.636558e-12
68.3693 | 8.1586 | 9.104049 | 4.207918 | -0.945449 | 7.671197e-12 | 4.896131 | 7.671197e-12
68.3793 | 8.1812 | 9.158665 | 4.203187 | -0.9774651 | 7.706724e-12 | 4.955478 | 7.706724e-12
68.3893 | 8.1999 | 9.214439 | 4.198454 | -1.014539 | 7.742251e-12 | 5.015985 | 7.742251e-12
68.3993 | 8.222 | 9.2714 | 4.193719 | -1.0494 | 7.778667e-12 | 5.077681 | 7.778667e-12
68.4093 | 8.2452 | 9.329577 | 4.188982 | -1.084377 | 7.815082e-12 | 5.140595 | 7.815082e-12
68.4193 | 8.2664 | 9.389 | 4.184244 | -1.1226 | 7.852385e-12 | 5.204756 | 7.852385e-12
68.4293 | 8.2874 | 9.449702 | 4.179504 | -1.162302 | 7.890577e-12 | 5.270198 | 7.890577e-12
68.4393 | 8.3148 | 9.511713 | 4.174762 | -1.196913 | 7.928769e-12 | 5.336951 | 7.928769e-12
68.4493 | 8.3402 | 9.575067 | 4.170018 | -1.234867 | 7.967849e-12 | 5.405049 | 7.967849e-12
68.4593 | 8.3688 | 9.639798 | 4.165273 | -1.270998 | 8.006928e-12 | 5.474525 | 8.006928e-12
68.4693 | 8.3932 | 9.70594 | 4.160526 | -1.31274 | 8.047785e-12 | 5.545414 | 8.047785e-12
68.4793 | 8.4254 | 9.773531 | 4.155777 | -1.348131 | 8.088641e-12 | 5.617754 | 8.088641e-12
68.4893 | 8.4545 | 9.842606 | 4.151027 | -1.388106 | 8.129497e-12 | 5.691578 | 8.129497e-12
68.4993 | 8.4817 | 9.913203 | 4.146275 | -1.431503 | 8.171241e-12 | 5.766928 | 8.171241e-12
68.5093 | 8.5149 | 9.985363 | 4.141522 | -1.470463 | 8.213874e-12 | 5.843841 | 8.213874e-12
68.5193 | 8.5497 | 10.05912 | 4.136767 | -1.509424 | 8.257395e-12 | 5.922357 | 8.257395e-12
68.5293 | 8.5833 | 10.13453 | 4.132011 | -1.551229 | 8.301804e-12 | 6.002519 | 8.301804e-12
68.5393 | 8.6181 | 10.21162 | 4.127253 | -1.593521 | 8.346213e-12 | 6.084368 | 8.346213e-12
68.5493 | 8.6586 | 10.29044 | 4.122493 | -1.631842 | 8.39151e-12 | 6.167948 | 8.39151e-12
68.5593 | 8.6926 | 10.37104 | 4.117732 | -1.678437 | 8.437695e-12 | 6.253305 | 8.437695e-12
68.5693 | 8.7346 | 10.45346 | 4.11297 | -1.718855 | 8.484768e-12 | 6.340485 | 8.484768e-12
68.5793 | 8.7761 | 10.53774 | 4.108206 | -1.761642 | 8.531842e-12 | 6.429536 | 8.531842e-12
68.5893 | 8.823 | 10.62395 | 4.103441 | -1.800947 | 8.580692e-12 | 6.520505 | 8.580692e-12
68.5993 | 8.8672 | 10.71212 | 4.098675 | -1.84492 | 8.629542e-12 | 6.613446 | 8.629542e-12
68.6093 | 8.9195 | 10.80231 | 4.093907 | -1.882814 | 8.67928e-12 | 6.708407 | 8.67928e-12
68.6193 | 8.9642 | 10.89458 | 4.089138 | -1.930381 | 8.729906e-12 | 6.805444 | 8.729906e-12
68.6293 | 9.0168 | 10.98898 | 4.084367 | -1.972178 | 8.78142e-12 | 6.904611 | 8.78142e-12
68.6393 | 9.068 | 11.08556 | 4.079596 | -2.017558 | 8.833823e-12 | 7.005963 | 8.833823e-12
68.6493 | 9.1246 | 11.18438 | 4.074823 | -2.059782 | 8.887113e-12 | 7.10956 | 8.887113e-12
68.6593 | 9.1795 | 11.28551 | 4.070049 | -2.106008 | 8.941292e-12 | 7.21546 | 8.941292e-12
68.6693 | 9.2381 | 11.389 | 4.065273 | -2.150897 | 8.996359e-12 | 7.323724 | 8.996359e-12
68.6793 | 9.2984 | 11.49491 | 4.060497 | -2.196513 | 9.053203e-12 | 7.434416 | 9.053203e-12
68.6893 | 9.358 | 11.60332 | 4.055719 | -2.245318 | 9.110046e-12 | 7.5476 | 9.110046e-12
68.6993 | 9.4245 | 11.71428 | 4.05094 | -2.289781 | 9.167778e-12 | 7.663341 | 9.167778e-12
68.7093 | 9.4925 | 11.82787 | 4.04616 | -2.335368 | 9.226397e-12 | 7.781708 | 9.226397e-12
68.7193 | 9.5628 | 11.94415 | 4.041379 | -2.38135 | 9.286794e-12 | 7.902771 | 9.286794e-12
68.7293 | 9.6336 | 12.0632 | 4.036597 | -2.429597 | 9.348078e-12 | 8.0266 | 9.348078e-12
68.7393 | 9.7029 | 12.18508 | 4.031814 | -2.482183 | 9.41025e-12 | 8.15327 | 9.41025e-12
68.7493 | 9.7868 | 12.30988 | 4.02703 | -2.523084 | 9.473311e-12 | 8.282854 | 9.473311e-12
68.7593 | 9.8626 | 12.43767 | 4.022245 | -2.575074 | 9.53726e-12 | 8.41543 | 9.53726e-12
68.7693 | 9.9456 | 12.56854 | 4.017458 | -2.622936 | 9.602985e-12 | 8.551077 | 9.602985e-12
68.7793 | 10.0291 | 12.70255 | 4.012671 | -2.673448 | 9.669598e-12 | 8.689876 | 9.669598e-12
68.7892 | 10.1245 | 12.83842 | 4.007931 | -2.71392 | 9.7371e-12 | 8.830489 | 9.7371e-12
68.7992 | 10.2081 | 12.97895 | 4.003142 | -2.77085 | 9.80549e-12 | 8.975807 | 9.80549e-12
68.8092 | 10.2989 | 13.12288 | 3.998353 | -2.823981 | 9.8761e-12 | 9.124528 | 9.8761e-12
68.8192 | 10.3958 | 13.2703 | 3.993562 | -2.874504 | 9.947598e-12 | 9.276742 | 9.947598e-12
68.8292 | 10.4902 | 13.42131 | 3.988771 | -2.93111 | 1.002087e-11 | 9.432539 | 1.002087e-11
68.8392 | 10.6038 | 13.57598 | 3.983979 | -2.972184 | 1.009504e-11 | 9.592005 | 1.009504e-11
68.8492 | 10.7064 | 13.73443 | 3.979186 | -3.028026 | 1.017053e-11 | 9.755241 | 1.017053e-11
68.8592 | 10.8144 | 13.89673 | 3.974392 | -3.082329 | 1.02478e-11 | 9.922337 | 1.02478e-11
68.8692 | 10.9365 | 14.06299 | 3.969598 | -3.126489 | 1.032596e-11 | 10.09339 | 1.032596e-11
68.8792 | 11.0494 | 14.2333 | 3.964803 | -3.183905 | 1.040634e-11 | 10.2685 | 1.040634e-11
68.8892 | 11.1799 | 14.40777 | 3.960007 | -3.227875 | 1.048761e-11 | 10.44777 | 1.048761e-11
68.8992 | 11.3037 | 14.5865 | 3.95521 | -3.282801 | 1.057066e-11 | 10.63129 | 1.057066e-11
68.9092 | 11.4489 | 14.76958 | 3.950413 | -3.320685 | 1.065548e-11 | 10.81917 | 1.065548e-11
68.9192 | 11.5861 | 14.95713 | 3.945616 | -3.371029 | 1.074163e-11 | 11.01151 | 1.074163e-11
68.9292 | 11.7282 | 15.14924 | 3.940818 | -3.421041 | 1.082912e-11 | 11.20842 | 1.082912e-11
68.9392 | 11.8771 | 15.34602 | 3.936019 | -3.468918 | 1.091882e-11 | 11.41 | 1.091882e-11
68.9492 | 12.0376 | 15.54757 | 3.93122 | -3.509971 | 1.100986e-11 | 11.61635 | 1.100986e-11
68.9592 | 12.1924 | 15.754 | 3.92642 | -3.561604 | 1.110312e-11 | 11.82758 | 1.110312e-11
68.9692 | 12.3648 | 15.96542 | 3.92162 | -3.60062 | 1.119771e-11 | 12.0438 | 1.119771e-11
68.9792 | 12.5376 | 16.18192 | 3.916819 | -3.644324 | 1.129452e-11 | 12.2651 | 1.129452e-11
68.9892 | 12.7333 | 16.40362 | 3.912018 | -3.670321 | 1.139266e-11 | 12.4916 | 1.139266e-11
68.9992 | 12.9208 | 16.63061 | 3.907217 | -3.709815 | 1.149303e-11 | 12.7234 | 1.149303e-11
69.0092 | 13.121 | 16.863 | 3.902415 | -3.742003 | 1.159517e-11 | 12.96059 | 1.159517e-11
69.0192 | 13.3265 | 17.10088 | 3.897613 | -3.774384 | 1.169953e-11 | 13.20327 | 1.169953e-11
69.0292 | 13.5616 | 17.34436 | 3.89281 | -3.782758 | 1.180567e-11 | 13.45155 | 1.180567e-11
69.0392 | 13.7841 | 17.59352 | 3.888008 | -3.809417 | 1.191403e-11 | 13.70551 | 1.191403e-11
69.0492 | 14.0163 | 17.84845 | 3.883205 | -3.832147 | 1.202416e-11 | 13.96524 | 1.202416e-11
69.0592 | 14.272 | 18.10924 | 3.878401 | -3.837236 | 1.213651e-11 | 14.23083 | 1.213651e-11
69.0692 | 14.5299 | 18.37596 | 3.873598 | -3.846062 | 1.225064e-11 | 14.50236 | 1.225064e-11
69.0792 | 14.802 | 18.6487 | 3.868794 | -3.846697 | 1.2367e-11 | 14.7799 | 1.2367e-11
69.0892 | 15.0641 | 18.92751 | 3.863991 | -3.86341 | 1.248601e-11 | 15.06352 | 1.248601e-11
69.0992 | 15.35 | 19.21246 | 3.859187 | -3.862457 | 1.26068e-11 | 15.35327 | 1.26068e-11
69.1092 | 15.6769 | 19.50359 | 3.854383 | -3.826688 | 1.272982e-11 | 15.64921 | 1.272982e-11
69.1192 | 15.9892 | 19.80094 | 3.849579 | -3.811743 | 1.285505e-11 | 15.95136 | 1.285505e-11
69.1292 | 16.3097 | 20.10455 | 3.844775 | -3.79485 | 1.29825e-11 | 16.25978 | 1.29825e-11
69.1392 | 16.6573 | 20.41442 | 3.839971 | -3.757123 | 1.311218e-11 | 16.57445 | 1.311218e-11
69.1492 | 17.0331 | 20.73056 | 3.835167 | -3.697463 | 1.324407e-11 | 16.8954 | 1.324407e-11
69.1592 | 17.4084 | 21.05296 | 3.830363 | -3.644562 | 1.337819e-11 | 17.2226 | 1.337819e-11
69.1692 | 17.7852 | 21.38158 | 3.825559 | -3.596384 | 1.351452e-11 | 17.55603 | 1.351452e-11
69.1792 | 18.1904 | 21.71638 | 3.820755 | -3.525978 | 1.365308e-11 | 17.89562 | 1.365308e-11
69.1892 | 18.6244 | 22.05729 | 3.815951 | -3.432886 | 1.379385e-11 | 18.24133 | 1.379385e-11
69.1992 | 19.0538 | 22.40421 | 3.811147 | -3.350406 | 1.393685e-11 | 18.59306 | 1.393685e-11
69.2092 | 19.4846 | 22.75703 | 3.806344 | -3.272429 | 1.408207e-11 | 18.95069 | 1.408207e-11
69.2192 | 19.9497 | 23.11562 | 3.80154 | -3.165917 | 1.422906e-11 | 19.31408 | 1.422906e-11
69.2292 | 20.4141 | 23.4798 | 3.796737 | -3.065702 | 1.437828e-11 | 19.68306 | 1.437828e-11
69.2392 | 20.9245 | 23.84939 | 3.791935 | -2.924892 | 1.452971e-11 | 20.05746 | 1.452971e-11
69.2492 | 21.4374 | 24.22416 | 3.787132 | -2.78676 | 1.468292e-11 | 20.43703 | 1.468292e-11
69.2592 | 21.9375 | 24.60385 | 3.78233 | -2.666345 | 1.483791e-11 | 20.82152 | 1.483791e-11
69.2692 | 22.4993 | 24.98816 | 3.777528 | -2.488858 | 1.499512e-11 | 21.21063 | 1.499512e-11
69.2792 | 23.0653 | 25.37677 | 3.772726 | -2.311471 | 1.515366e-11 | 21.60404 | 1.515366e-11
69.2892 | 23.6126 | 25.76931 | 3.767925 | -2.156713 | 1.531353e-11 | 22.00139 | 1.531353e-11
69.2992 | 24.2227 | 26.16538 | 3.763125 | -1.942684 | 1.547518e-11 | 22.40226 | 1.547518e-11
69.3092 | 24.8081 | 26.56454 | 3.758324 | -1.756437 | 1.563816e-11 | 22.80621 | 1.563816e-11
69.3192 | 25.4364 | 26.96628 | 3.753525 | -1.52988 | 1.580247e-11 | 23.21276 | 1.580247e-11
69.3292 | 26.011 | 27.37009 | 3.748725 | -1.359085 | 1.596767e-11 | 23.62136 | 1.596767e-11
69.3392 | 26.6678 | 27.77538 | 3.743927 | -1.10758 | 1.613376e-11 | 24.03145 | 1.613376e-11
69.3492 | 27.3092 | 28.18155 | 3.739128 | -0.8723478 | 1.630074e-11 | 24.44242 | 1.630074e-11
69.3592 | 27.9128 | 28.58792 | 3.734331 | -0.6751247 | 1.646772e-11 | 24.85359 | 1.646772e-11
69.3692 | 28.5725 | 28.99381 | 3.729534 | -0.4213074 | 1.663514e-11 | 25.26427 | 1.663514e-11
69.3791 | 29.2736 | 29.39438 | 3.724785 | -0.1207789 | 1.680123e-11 | 25.66959 | 1.680123e-11
69.3891 | 29.9223 | 29.79702 | 3.71999 | 0.1252795 | 1.696865e-11 | 26.07703 | 1.696865e-11
69.3991 | 30.589 | 30.19682 | 3.715195 | 0.3921784 | 1.713563e-11 | 26.48163 | 1.713563e-11
69.4091 | 31.2803 | 30.59292 | 3.710401 | 0.6873844 | 1.730216e-11 | 26.88251 | 1.730216e-11
69.4191 | 31.9384 | 30.98441 | 3.705607 | 0.9539921 | 1.74678e-11 | 27.2788 | 1.74678e-11
69.4291 | 32.642 | 31.37038 | 3.700815 | 1.271624 | 1.763212e-11 | 27.66956 | 1.763212e-11
69.4391 | 33.2996 | 31.74986 | 3.696023 | 1.549738 | 1.779465e-11 | 28.05384 | 1.779465e-11
69.4491 | 33.9385 | 32.12189 | 3.691232 | 1.816609 | 1.795586e-11 | 28.43066 | 1.795586e-11
69.4591 | 34.5951 | 32.48548 | 3.686442 | 2.109619 | 1.811484e-11 | 28.79904 | 1.811484e-11
69.4691 | 35.2936 | 32.83962 | 3.681652 | 2.453978 | 1.827116e-11 | 29.15797 | 1.827116e-11
69.4791 | 35.8973 | 33.18331 | 3.676864 | 2.713987 | 1.842526e-11 | 29.50645 | 1.842526e-11
69.4891 | 36.489 | 33.51555 | 3.672077 | 2.97345 | 1.857625e-11 | 29.84347 | 1.857625e-11
69.4991 | 37.0822 | 33.83533 | 3.66729 | 3.246868 | 1.872369e-11 | 30.16804 | 1.872369e-11
69.5091 | 37.7506 | 34.14169 | 3.662505 | 3.608914 | 1.886802e-11 | 30.47918 | 1.886802e-11
69.5191 | 38.2779 | 34.43365 | 3.657721 | 3.844249 | 1.900835e-11 | 30.77593 | 1.900835e-11
69.5291 | 38.8536 | 34.7103 | 3.652938 | 4.143301 | 1.914469e-11 | 31.05736 | 1.914469e-11
69.5391 | 39.3871 | 34.97074 | 3.648156 | 4.416364 | 1.927658e-11 | 31.32258 | 1.927658e-11
69.5491 | 39.9352 | 35.21412 | 3.643375 | 4.721085 | 1.940359e-11 | 31.57074 | 1.940359e-11
69.5591 | 40.387 | 35.43964 | 3.638595 | 4.947362 | 1.952616e-11 | 31.80104 | 1.952616e-11
69.5691 | 40.8379 | 35.64656 | 3.633817 | 5.191342 | 1.96434e-11 | 32.01274 | 1.96434e-11
69.5791 | 41.2546 | 35.8342 | 3.629039 | 5.420398 | 1.975531e-11 | 32.20516 | 1.975531e-11
69.5891 | 41.6796 | 36.00195 | 3.624263 | 5.677653 | 1.986233e-11 | 32.37768 | 1.986233e-11
69.5991 | 42.0536 | 36.14925 | 3.619489 | 5.90435 | 1.996314e-11 | 32.52976 | 1.996314e-11
69.6091 | 42.3327 | 36.27564 | 3.614715 | 6.057055 | 2.005862e-11 | 32.66093 | 2.005862e-11
69.6191 | 42.6249 | 36.38074 | 3.609943 | 6.244161 | 2.014788e-11 | 32.7708 | 2.014788e-11
69.6291 | 42.8691 | 36.46422 | 3.605172 | 6.404882 | 2.023182e-11 | 32.85905 | 2.023182e-11
69.6391 | 43.1485 | 36.52585 | 3.600403 | 6.622654 | 2.030909e-11 | 32.92544 | 2.030909e-11
69.6491 | 43.324 | 36.56547 | 3.595635 | 6.758526 | 2.038103e-11 | 32.96984 | 2.038103e-11
69.6591 | 43.4347 | 36.58304 | 3.590869 | 6.851663 | 2.044631e-11 | 32.99217 | 2.044631e-11
69.6691 | 43.6019 | 36.57854 | 3.586104 | 7.023363 | 2.050582e-11 | 32.99243 | 2.050582e-11
69.6791 | 43.6797 | 36.55206 | 3.581341 | 7.127638 | 2.055955e-11 | 32.97072 | 2.055955e-11
69.6891 | 43.6571 | 36.50378 | 3.576579 | 7.153319 | 2.060707e-11 | 32.9272 | 2.060707e-11
69.6991 | 43.6322 | 36.43393 | 3.571819 | 7.198267 | 2.064926e-11 | 32.86211 | 2.064926e-11
69.7091 | 43.6418 | 36.34282 | 3.567061 | 7.298981 | 2.068523e-11 | 32.77576 | 2.068523e-11
69.7191 | 43.5212 | 36.23082 | 3.562304 | 7.290376 | 2.071587e-11 | 32.66852 | 2.071587e-11
69.7291 | 43.3897 | 36.09838 | 3.557549 | 7.291319 | 2.074074e-11 | 32.54083 | 2.074074e-11
69.7391 | 43.2274 | 35.946 | 3.552795 | 7.281405 | 2.076028e-11 | 32.3932 | 2.076028e-11
69.7491 | 43.0503 | 35.77422 | 3.548043 | 7.276083 | 2.077494e-11 | 32.22617 | 2.077494e-11
69.7591 | 42.7458 | 35.58366 | 3.543294 | 7.162144 | 2.078471e-11 | 32.04036 | 2.078471e-11
69.7691 | 42.5168 | 35.37496 | 3.538546 | 7.141835 | 2.079004e-11 | 31.83642 | 2.079004e-11
69.7791 | 42.1934 | 35.14884 | 3.533799 | 7.044559 | 2.079048e-11 | 31.61504 | 2.079048e-11
69.7891 | 41.8909 | 34.90601 | 3.529055 | 6.984889 | 2.078693e-11 | 31.37696 | 2.078693e-11
69.7991 | 41.5051 | 34.64725 | 3.524313 | 6.857848 | 2.077893e-11 | 31.12294 | 2.077893e-11
69.8091 | 41.1056 | 34.37336 | 3.519572 | 6.732239 | 2.076783e-11 | 30.85379 | 2.076783e-11
69.8191 | 40.6169 | 34.08516 | 3.514834 | 6.531744 | 2.075273e-11 | 30.57032 | 2.075273e-11
69.8291 | 40.2028 | 33.78349 | 3.510097 | 6.419315 | 2.073453e-11 | 30.27339 | 2.073453e-11
69.8391 | 39.7147 | 33.4692 | 3.505363 | 6.245501 | 2.071365e-11 | 29.96384 | 2.071365e-11
69.8491 | 39.1923 | 33.14318 | 3.50063 | 6.049121 | 2.069012e-11 | 29.64255 | 2.069012e-11
69.8591 | 38.6462 | 32.8063 | 3.4959 | 5.8399 | 2.066392e-11 | 29.3104 | 2.066392e-11
69.8691 | 38.1052 | 32.45944 | 3.491172 | 5.645758 | 2.063594e-11 | 28.96827 | 2.063594e-11
69.8791 | 37.5296 | 32.10349 | 3.486446 | 5.426105 | 2.060618e-11 | 28.61705 | 2.060618e-11
69.8891 | 36.9286 | 31.73933 | 3.481722 | 5.18927 | 2.057465e-11 | 28.25761 | 2.057465e-11
69.8991 | 36.3153 | 31.36782 | 3.477 | 4.947479 | 2.054179e-11 | 27.89082 | 2.054179e-11
69.9091 | 35.7017 | 30.98982 | 3.472281 | 4.711876 | 2.050848e-11 | 27.51754 | 2.050848e-11
69.9191 | 35.0962 | 30.60618 | 3.467564 | 4.490019 | 2.047429e-11 | 27.13862 | 2.047429e-11
69.9291 | 34.4415 | 30.21772 | 3.462849 | 4.223778 | 2.043965e-11 | 26.75487 | 2.043965e-11
69.9391 | 33.77 | 29.82525 | 3.458137 | 3.944752 | 2.040457e-11 | 26.36711 | 2.040457e-11
69.9491 | 33.1073 | 29.42953 | 3.453427 | 3.677766 | 2.036993e-11 | 25.97611 | 2.036993e-11
69.959 | 32.4547 | 29.0353 | 3.448767 | 3.419402 | 2.033618e-11 | 25.58653 | 2.033618e-11
69.969 | 31.822 | 28.63536 | 3.444062 | 3.186639 | 2.030243e-11 | 25.1913 | 2.030243e-11
69.979 | 31.1287 | 28.23435 | 3.439359 | 2.894346 | 2.026956e-11 | 24.79499 | 2.026956e-11
69.989 | 30.4654 | 27.83294 | 3.434659 | 2.632464 | 2.023759e-11 | 24.39828 | 2.023759e-11
69.999 | 29.788 | 27.43174 | 3.429961 | 2.356258 | 2.020695e-11 | 24.00178 | 2.020695e-11
70.009 | 29.1571 | 27.03136 | 3.425267 | 2.125743 | 2.017808e-11 | 23.60609 | 2.017808e-11
70.019 | 28.4748 | 26.63235 | 3.420574 | 1.842446 | 2.015055e-11 | 23.21178 | 2.015055e-11
70.029 | 27.8173 | 26.23525 | 3.415885 | 1.582053 | 2.012479e-11 | 22.81936 | 2.012479e-11
70.039 | 27.1679 | 25.84053 | 3.411198 | 1.327374 | 2.010125e-11 | 22.42933 | 2.010125e-11
70.049 | 26.5387 | 25.44865 | 3.406513 | 1.090049 | 2.007994e-11 | 22.04214 | 2.007994e-11
70.059 | 25.9107 | 25.06004 | 3.401832 | 0.850663 | 2.006084e-11 | 21.65821 | 2.006084e-11
70.069 | 25.2629 | 24.67507 | 3.397153 | 0.5878325 | 2.004441e-11 | 21.27791 | 2.004441e-11
70.079 | 24.6771 | 24.2941 | 3.392477 | 0.383004 | 2.003064e-11 | 20.90162 | 2.003064e-11
70.089 | 24.0528 | 23.91744 | 3.387804 | 0.13536 | 2.001954e-11 | 20.52964 | 2.001954e-11
70.099 | 23.4984 | 23.54539 | 3.383134 | -0.04698735 | 2.00111e-11 | 20.16225 | 2.00111e-11
70.109 | 22.913 | 23.17819 | 3.378467 | -0.2651888 | 2.000577e-11 | 19.79972 | 2.000577e-11
70.119 | 22.3595 | 22.81608 | 3.373803 | -0.4565774 | 2.000355e-11 | 19.44227 | 2.000355e-11
70.129 | 21.7929 | 22.45925 | 3.369142 | -0.6663493 | 2.000444e-11 | 19.09011 | 2.000444e-11
70.139 | 21.2605 | 22.10788 | 3.364484 | -0.8473768 | 2.000844e-11 | 18.74339 | 2.000844e-11
70.149 | 20.7473 | 21.76211 | 3.359828 | -1.014808 | 2.001599e-11 | 18.40228 | 2.001599e-11
70.159 | 20.2393 | 21.42207 | 3.355176 | -1.182768 | 2.002665e-11 | 18.06689 | 2.002665e-11
70.169 | 19.7474 | 21.08785 | 3.350527 | -1.340455 | 2.004086e-11 | 17.73733 | 2.004086e-11
70.179 | 19.2472 | 20.75955 | 3.345882 | -1.512354 | 2.005862e-11 | 17.41367 | 2.005862e-11
70.189 | 18.817 | 20.43722 | 3.341239 | -1.620222 | 2.007994e-11 | 17.09598 | 2.007994e-11
70.199 | 18.3482 | 20.12091 | 3.3366 | -1.772705 | 2.010525e-11 | 16.78431 | 2.010525e-11
70.209 | 17.9338 | 19.81063 | 3.331964 | -1.87683 | 2.013367e-11 | 16.47867 | 2.013367e-11
70.219 | 17.5022 | 19.50641 | 3.327331 | -2.004211 | 2.016609e-11 | 16.17908 | 2.016609e-11
70.229 | 17.1034 | 19.20824 | 3.322702 | -2.104843 | 2.020206e-11 | 15.88554 | 2.020206e-11
70.239 | 16.74 | 18.91611 | 3.318075 | -2.176112 | 2.024203e-11 | 15.59804 | 2.024203e-11
70.249 | 16.3648 | 18.62999 | 3.313453 | -2.265193 | 2.028555e-11 | 15.31654 | 2.028555e-11
70.259 | 16.0079 | 18.34985 | 3.308834 | -2.341947 | 2.033307e-11 | 15.04101 | 2.033307e-11
70.269 | 15.6499 | 18.07563 | 3.304218 | -2.425731 | 2.038458e-11 | 14.77141 | 2.038458e-11
70.279 | 15.3359 | 17.80729 | 3.299606 | -2.471389 | 2.044009e-11 | 14.50768 | 2.044009e-11
70.289 | 15.0206 | 17.54476 | 3.294997 | -2.524159 | 2.049916e-11 | 14.24976 | 2.049916e-11
70.299 | 14.712 | 17.28797 | 3.290392 | -2.575974 | 2.056266e-11 | 13.99758 | 2.056266e-11
70.309 | 14.4179 | 17.03686 | 3.28579 | -2.618958 | 2.062972e-11 | 13.75107 | 2.062972e-11
70.319 | 14.1272 | 16.79133 | 3.281192 | -2.664132 | 2.070077e-11 | 13.51014 | 2.070077e-11
70.329 | 13.8774 | 16.55131 | 3.276598 | -2.673912 | 2.077627e-11 | 13.27471 | 2.077627e-11
70.339 | 13.6252 | 16.31671 | 3.272008 | -2.691513 | 2.085532e-11 | 13.0447 | 2.085532e-11
70.349 | 13.3823 | 16.08744 | 3.267421 | -2.705142 | 2.093881e-11 | 12.82002 | 2.093881e-11
70.359 | 13.1525 | 15.8634 | 3.262838 | -2.710905 | 2.102629e-11 | 12.60057 | 2.102629e-11
70.369 | 12.9299 | 15.64451 | 3.258259 | -2.714609 | 2.111822e-11 | 12.38625 | 2.111822e-11
70.379 | 12.7364 | 15.43066 | 3.253684 | -2.694257 | 2.121414e-11 | 12.17697 | 2.121414e-11
70.389 | 12.5351 | 15.22175 | 3.249113 | -2.686652 | 2.131406e-11 | 11.97264 | 2.131406e-11
70.399 | 12.3342 | 15.01769 | 3.244545 | -2.683492 | 2.141842e-11 | 11.77315 | 2.141842e-11
70.409 | 12.1544 | 14.81838 | 3.239982 | -2.66398 | 2.152722e-11 | 11.5784 | 2.152722e-11
70.419 | 11.9867 | 14.62371 | 3.235423 | -2.637013 | 2.164002e-11 | 11.38829 | 2.164002e-11
70.429 | 11.8222 | 14.4336 | 3.230867 | -2.611396 | 2.175726e-11 | 11.20273 | 2.175726e-11
70.439 | 11.6636 | 14.24793 | 3.226316 | -2.584328 | 2.187894e-11 | 11.02161 | 2.187894e-11
70.449 | 11.5053 | 14.06661 | 3.221769 | -2.561311 | 2.200506e-11 | 10.84484 | 2.200506e-11
70.459 | 11.3608 | 13.88954 | 3.217226 | -2.528745 | 2.213518e-11 | 10.67232 | 2.213518e-11
70.469 | 11.2492 | 13.71664 | 3.212687 | -2.467435 | 2.227019e-11 | 10.50395 | 2.227019e-11
70.479 | 11.111 | 13.54778 | 3.208152 | -2.436784 | 2.240963e-11 | 10.33963 | 2.240963e-11
70.489 | 10.9956 | 13.3829 | 3.203622 | -2.387298 | 2.255396e-11 | 10.17928 | 2.255396e-11
70.499 | 10.876 | 13.22188 | 3.199096 | -2.345883 | 2.270273e-11 | 10.02279 | 2.270273e-11
70.509 | 10.7688 | 13.06465 | 3.194574 | -2.295847 | 2.285594e-11 | 9.870073 | 2.285594e-11
70.519 | 10.6744 | 12.9111 | 3.190057 | -2.236701 | 2.301404e-11 | 9.721044 | 2.301404e-11
70.529 | 10.5597 | 12.76115 | 3.185544 | -2.201452 | 2.317702e-11 | 9.575608 | 2.317702e-11
70.539 | 10.4646 | 12.61472 | 3.181035 | -2.150117 | 2.334488e-11 | 9.433682 | 2.334488e-11
70.5489 | 10.3728 | 12.47313 | 3.176576 | -2.100328 | 2.351586e-11 | 9.296552 | 2.351586e-11
70.5589 | 10.2881 | 12.33343 | 3.172077 | -2.045329 | 2.369305e-11 | 9.161352 | 2.369305e-11
70.5689 | 10.201 | 12.19699 | 3.167582 | -1.995992 | 2.387557e-11 | 9.02941 | 2.387557e-11
70.5789 | 10.1155 | 12.06373 | 3.163091 | -1.948234 | 2.406342e-11 | 8.900643 | 2.406342e-11
70.5889 | 10.0324 | 11.93358 | 3.158605 | -1.901179 | 2.425615e-11 | 8.774974 | 2.425615e-11
70.5989 | 9.9619 | 11.80645 | 3.154124 | -1.844549 | 2.445422e-11 | 8.652325 | 2.445422e-11
70.6089 | 9.8978 | 11.68227 | 3.149648 | -1.784468 | 2.465717e-11 | 8.53262 | 2.465717e-11
70.6189 | 9.8204 | 11.56097 | 3.145176 | -1.740565 | 2.486589e-11 | 8.415789 | 2.486589e-11
70.6289 | 9.7536 | 11.44247 | 3.140709 | -1.688865 | 2.507994e-11 | 8.301756 | 2.507994e-11
70.6389 | 9.6937 | 11.3267 | 3.136247 | -1.633001 | 2.529932e-11 | 8.190454 | 2.529932e-11
70.6489 | 9.6175 | 11.2136 | 3.13179 | -1.596103 | 2.552447e-11 | 8.081813 | 2.552447e-11
70.6589 | 9.5622 | 11.10311 | 3.127337 | -1.540906 | 2.575495e-11 | 7.975768 | 2.575495e-11
70.6689 | 9.5017 | 10.99514 | 3.12289 | -1.493444 | 2.599121e-11 | 7.872254 | 2.599121e-11
70.6789 | 9.4362 | 10.88965 | 3.118447 | -1.453455 | 2.623324e-11 | 7.771207 | 2.623324e-11
70.6889 | 9.3789 | 10.78658 | 3.11401 | -1.407677 | 2.648104e-11 | 7.672567 | 2.648104e-11
70.6989 | 9.3302 | 10.68585 | 3.109578 | -1.35565 | 2.673506e-11 | 7.576272 | 2.673506e-11
70.7089 | 9.2705 | 10.58742 | 3.10515 | -1.316917 | 2.699485e-11 | 7.482267 | 2.699485e-11
70.7189 | 9.2181 | 10.49122 | 3.100728 | -1.27312 | 2.726086e-11 | 7.390493 | 2.726086e-11
70.7289 | 9.1658 | 10.39721 | 3.096311 | -1.231405 | 2.753264e-11 | 7.300895 | 2.753264e-11
70.7389 | 9.1138 | 10.30532 | 3.091899 | -1.191518 | 2.781064e-11 | 7.213419 | 2.781064e-11
70.7489 | 9.0629 | 10.21551 | 3.087492 | -1.152608 | 2.809486e-11 | 7.128016 | 2.809486e-11
70.7589 | 9.0226 | 10.12772 | 3.083091 | -1.105123 | 2.838574e-11 | 7.044632 | 2.838574e-11
70.7689 | 8.9788 | 10.04192 | 3.078695 | -1.063115 | 2.868283e-11 | 6.963221 | 2.868283e-11
70.7789 | 8.9252 | 9.958036 | 3.074304 | -1.032836 | 2.898615e-11 | 6.883732 | 2.898615e-11
70.7889 | 8.8778 | 9.876038 | 3.069918 | -0.9982381 | 2.929612e-11 | 6.80612 | 2.929612e-11
70.7989 | 8.8385 | 9.795878 | 3.065538 | -0.9573776 | 2.961231e-11 | 6.730339 | 2.961231e-11
70.8089 | 8.7994 | 9.717511 | 3.061164 | -0.9181107 | 2.993561e-11 | 6.656347 | 2.993561e-11
70.8189 | 8.7506 | 9.640894 | 3.056795 | -0.8902942 | 3.026512e-11 | 6.584099 | 3.026512e-11
70.8289 | 8.7092 | 9.565988 | 3.052431 | -0.8567884 | 3.06013e-11 | 6.513557 | 3.06013e-11
70.8389 | 8.6656 | 9.492751 | 3.048073 | -0.8271511 | 3.094369e-11 | 6.444678 | 3.094369e-11
70.8489 | 8.6406 | 9.421144 | 3.043721 | -0.7805441 | 3.129319e-11 | 6.377423 | 3.129319e-11
70.8589 | 8.5941 | 9.35113 | 3.039374 | -0.75703 | 3.164935e-11 | 6.311756 | 3.164935e-11
70.8689 | 8.5566 | 9.282673 | 3.035033 | -0.7260726 | 3.201173e-11 | 6.247639 | 3.201173e-11
70.8789 | 8.5238 | 9.215734 | 3.030698 | -0.6919338 | 3.238076e-11 | 6.185036 | 3.238076e-11
70.8889 | 8.4877 | 9.150282 | 3.026369 | -0.6625824 | 3.275646e-11 | 6.123914 | 3.275646e-11
70.8989 | 8.4578 | 9.086282 | 3.022045 | -0.6284821 | 3.313838e-11 | 6.064237 | 3.313838e-11
70.9089 | 8.4173 | 9.023702 | 3.017727 | -0.606402 | 3.352696e-11 | 6.005975 | 3.352696e-11
70.9189 | 8.3908 | 8.96251 | 3.013415 | -0.57171 | 3.392175e-11 | 5.949095 | 3.392175e-11
70.9289 | 8.3558 | 8.902675 | 3.009109 | -0.5468748 | 3.432277e-11 | 5.893566 | 3.432277e-11
70.9389 | 8.3241 | 8.844167 | 3.004809 | -0.5200674 | 3.472955e-11 | 5.839358 | 3.472955e-11
70.9489 | 8.2975 | 8.786959 | 3.000515 | -0.4894593 | 3.514256e-11 | 5.786444 | 3.514256e-11
70.9589 | 8.2664 | 8.731022 | 2.996227 | -0.4646219 | 3.556089e-11 | 5.734795 | 3.556089e-11
70.9689 | 8.239 | 8.676328 | 2.991945 | -0.4373278 | 3.598499e-11 | 5.684383 | 3.598499e-11
70.9789 | 8.2154 | 8.622852 | 2.987669 | -0.4074518 | 3.641443e-11 | 5.635182 | 3.641443e-11
70.9889 | 8.1878 | 8.570568 | 2.9834 | -0.3827677 | 3.684919e-11 | 5.587168 | 3.684919e-11
70.9989 | 8.1651 | 8.51945 | 2.979136 | -0.3543504 | 3.728839e-11 | 5.540314 | 3.728839e-11
71.0089 | 8.1462 | 8.469477 | 2.974879 | -0.3232767 | 3.773248e-11 | 5.494597 | 3.773248e-11
71.0189 | 8.1144 | 8.420623 | 2.970628 | -0.3062233 | 3.818057e-11 | 5.449995 | 3.818057e-11
71.0289 | 8.0988 | 8.372867 | 2.966384 | -0.274067 | 3.863221e-11 | 5.406483 | 3.863221e-11
71.0389 | 8.0775 | 8.326187 | 2.962146 | -0.2486868 | 3.908784e-11 | 5.364041 | 3.908784e-11
71.0489 | 8.058 | 8.280561 | 2.957914 | -0.2225609 | 3.954614e-11 | 5.322647 | 3.954614e-11
71.0589 | 8.0389 | 8.235969 | 2.953688 | -0.1970695 | 4.000711e-11 | 5.282281 | 4.000711e-11
71.0689 | 8.0147 | 8.192392 | 2.949469 | -0.1776918 | 4.047074e-11 | 5.242922 | 4.047074e-11
71.0789 | 8.0007 | 8.149811 | 2.945257 | -0.1491105 | 4.09357e-11 | 5.204553 | 4.09357e-11
71.0889 | 7.9832 | 8.108204 | 2.941051 | -0.1250041 | 4.140199e-11 | 5.167153 | 4.140199e-11
71.0989 | 7.9677 | 8.067558 | 2.936852 | -0.0998575 | 4.186873e-11 | 5.130705 | 4.186873e-11
71.1089 | 7.953 | 8.027851 | 2.932659 | -0.07485117 | 4.233591e-11 | 5.095192 | 4.233591e-11
71.1189 | 7.9369 | 7.98907 | 2.928474 | -0.0521702 | 4.280221e-11 | 5.060597 | 4.280221e-11
71.1288 | 7.9226 | 7.951569 | 2.924336 | -0.0289692 | 4.326317e-11 | 5.027233 | 4.326317e-11
71.1388 | 7.9115 | 7.914578 | 2.920164 | -0.003078371 | 4.372724e-11 | 4.994415 | 4.372724e-11
71.1488 | 7.8959 | 7.878466 | 2.915998 | 0.01743419 | 4.41891e-11 | 4.962468 | 4.41891e-11
71.1588 | 7.8848 | 7.843215 | 2.911839 | 0.04158486 | 4.464829e-11 | 4.931376 | 4.464829e-11
71.1688 | 7.8724 | 7.808813 | 2.907687 | 0.06358697 | 4.510392e-11 | 4.901126 | 4.510392e-11
71.1788 | 7.8591 | 7.775245 | 2.903542 | 0.08385496 | 4.555556e-11 | 4.871703 | 4.555556e-11
71.1888 | 7.8457 | 7.742498 | 2.899404 | 0.1032016 | 4.600231e-11 | 4.843094 | 4.600231e-11
71.1988 | 7.8324 | 7.71056 | 2.895273 | 0.1218399 | 4.644418e-11 | 4.815287 | 4.644418e-11
71.2088 | 7.8246 | 7.679418 | 2.891149 | 0.1451823 | 4.688028e-11 | 4.788268 | 4.688028e-11
71.2188 | 7.8084 | 7.64906 | 2.887032 | 0.1593401 | 4.730971e-11 | 4.762027 | 4.730971e-11
71.2288 | 7.8017 | 7.619474 | 2.882923 | 0.1822259 | 4.773248e-11 | 4.736551 | 4.773248e-11
71.2388 | 7.7914 | 7.59065 | 2.87882 | 0.2007498 | 4.814771e-11 | 4.71183 | 4.814771e-11
71.2488 | 7.7858 | 7.562578 | 2.874725 | 0.2232223 | 4.855494e-11 | 4.687853 | 4.855494e-11
71.2588 | 7.7732 | 7.535245 | 2.870637 | 0.2379546 | 4.895417e-11 | 4.664609 | 4.895417e-11
71.2688 | 7.7629 | 7.508644 | 2.866556 | 0.2542561 | 4.934453e-11 | 4.642088 | 4.934453e-11
71.2788 | 7.7543 | 7.482764 | 2.862482 | 0.2715356 | 4.9726e-11 | 4.620282 | 4.9726e-11
71.2888 | 7.7477 | 7.457597 | 2.858416 | 0.290103 | 5.00977e-11 | 4.599181 | 5.00977e-11
71.2988 | 7.7439 | 7.433134 | 2.854358 | 0.3107662 | 5.046008e-11 | 4.578776 | 5.046008e-11
71.3088 | 7.7308 | 7.409365 | 2.850307 | 0.3214345 | 5.081269e-11 | 4.559059 | 5.081269e-11
71.3188 | 7.7197 | 7.386285 | 2.846263 | 0.3334149 | 5.115508e-11 | 4.540022 | 5.115508e-11
71.3288 | 7.7114 | 7.363884 | 2.842227 | 0.3475157 | 5.148726e-11 | 4.521658 | 5.148726e-11
71.3388 | 7.7108 | 7.342156 | 2.838198 | 0.3686439897 | 5.180967e-11 | 4.503958 | 5.180967e-11
71.3488 | 7.7048 | 7.321094 | 2.834177 | 0.383706 | 5.212186e-11 | 4.486917 | 5.212186e-11
71.3588 | 7.6983 | 7.300691 | 2.830164 | 0.3976092 | 5.242384e-11 | 4.470527 | 5.242384e-11
71.3688 | 7.6906 | 7.280941 | 2.826159 | 0.4096591 | 5.271605e-11 | 4.454782 | 5.271605e-11
71.3788 | 7.687 | 7.261838 | 2.822161 | 0.4251621 | 5.299849e-11 | 4.439677 | 5.299849e-11
71.3888 | 7.6838 | 7.243376 | 2.818171 | 0.4404235 | 5.327117e-11 | 4.425206 | 5.327117e-11
71.3988 | 7.68 | 7.225551 | 2.814189 | 0.4544489 | 5.353495e-11 | 4.411362 | 5.353495e-11
71.4088 | 7.6757 | 7.208358 | 2.810215 | 0.4673425 | 5.378986e-11 | 4.398143 | 5.378986e-11
71.4188 | 7.6661 | 7.19179 | 2.806248 | 0.47431 | 5.403589e-11 | 4.385542 | 5.403589e-11
71.4288 | 7.6688 | 7.175846 | 2.80229 | 0.4929544 | 5.427436e-11 | 4.373556 | 5.427436e-11
71.4388 | 7.6661 | 7.160519 | 2.79834 | 0.505581 | 5.450485e-11 | 4.362179 | 5.450485e-11
71.4488 | 7.66 | 7.145807 | 2.794397 | 0.5141928 | 5.472867e-11 | 4.35141 | 5.472867e-11
71.4588 | 7.6554 | 7.131707 | 2.790463 | 0.5236928 | 5.494538e-11 | 4.341244 | 5.494538e-11
71.4688 | 7.654 | 7.118215 | 2.786537 | 0.5357851 | 5.515632e-11 | 4.331678 | 5.515632e-11
71.4788 | 7.658 | 7.105328 | 2.782619 | 0.5526718 | 5.536238e-11 | 4.322709 | 5.536238e-11
71.4888 | 7.6565 | 7.093045 | 2.77871 | 0.5634553 | 5.556311e-11 | 4.314335 | 5.556311e-11
71.4988 | 7.6507 | 7.081361 | 2.774808 | 0.5693386 | 5.576029e-11 | 4.306553 | 5.576029e-11
71.5088 | 7.6489 | 7.070277 | 2.770915 | 0.5786227 | 5.595391e-11 | 4.299362 | 5.595391e-11
71.5188 | 7.6517 | 7.05979 | 2.767031 | 0.5919096 | 5.614487e-11 | 4.29276 | 5.614487e-11
71.5288 | 7.6545 | 7.049899 | 2.763154 | 0.6046011 | 5.633405e-11 | 4.286745 | 5.633405e-11
71.5388 | 7.6515 | 7.039134 | 2.759286 | 0.6123659 | 5.65219e-11 | 4.279848 | 5.65219e-11
71.5488 | 7.6526 | 7.030433 | 2.755427 | 0.6221673 | 5.670975e-11 | 4.275006 | 5.670975e-11
71.5588 | 7.6537 | 7.022324 | 2.751576 | 0.6313756 | 5.689804e-11 | 4.270748 | 5.689804e-11
71.5688 | 7.6556 | 7.01481 | 2.747734 | 0.6407904 | 5.708722e-11 | 4.267076 | 5.708722e-11
71.5788 | 7.6546 | 7.007889 | 2.7439 | 0.6467115 | 5.727863e-11 | 4.263988 | 5.727863e-11
71.5888 | 7.6562 | 7.001561 | 2.740075 | 0.6546387 | 5.747314e-11 | 4.261486 | 5.747314e-11
71.5988 | 7.6598 | 6.995828 | 2.736259 | 0.6639717 | 5.76712e-11 | 4.259569 | 5.76712e-11
71.6088 | 7.6598 | 6.990691 | 2.732452 | 0.6691089 | 5.787326e-11 | 4.25824 | 5.787326e-11
71.6188 | 7.666 | 6.985416 | 2.728653 | 0.6805842 | 5.808065e-11 | 4.256763 | 5.808065e-11
71.6288 | 7.6694 | 6.981474 | 2.724863 | 0.6879262 | 5.829426e-11 | 4.256611 | 5.829426e-11
71.6388 | 7.6765 | 6.978132 | 2.721082 | 0.6983682 | 5.851453e-11 | 4.25705 | 5.851453e-11
71.6488 | 7.6789 | 6.975392 | 2.71731 | 0.703508 | 5.874234e-11 | 4.258082 | 5.874234e-11
71.6588 | 7.688 | 6.973257 | 2.713546 | 0.7147434 | 5.89786e-11 | 4.25971 | 5.89786e-11
71.6688 | 7.691 | 6.971729 | 2.709792 | 0.719271 | 5.922374e-11 | 4.261937 | 5.922374e-11
71.6788 | 7.6956 | 6.970811 | 2.706047 | 0.7247889 | 5.947864e-11 | 4.264764 | 5.947864e-11
71.6888 | 7.7032 | 6.970507 | 2.702311 | 0.7326933 | 5.974377e-11 | 4.268196 | 5.974377e-11
71.6988 | 7.7082 | 6.97082 | 2.698584 | 0.7373805 | 6.002043e-11 | 4.272235 | 6.002043e-11
71.7088 | 7.7136 | 6.971753 | 2.694866 | 0.7418467 | 6.030865e-11 | 4.276887 | 6.030865e-11
71.7187 | 7.7186 | 6.973297 | 2.691195 | 0.7453033 | 6.060619e-11 | 4.282102 | 6.060619e-11
71.7287 | 7.7306 | 6.975479 | 2.687496 | 0.7551213 | 6.092016e-11 | 4.287983 | 6.092016e-11
71.7387 | 7.7377 | 6.978295 | 2.683806 | 0.7594052 | 6.12479e-11 | 4.294489 | 6.12479e-11
71.7487 | 7.7496 | 6.98175 | 2.680125 | 0.7678501 | 6.15894e-11 | 4.301625 | 6.15894e-11
71.7587 | 7.7604 | 6.98585 | 2.676454 | 0.77455 | 6.194645e-11 | 4.309396 | 6.194645e-11
71.7687 | 7.768 | 6.9906 | 2.672792 | 0.7774003 | 6.231859e-11 | 4.317808 | 6.231859e-11
71.7787 | 7.7767 | 6.996006 | 2.66914 | 0.7806944 | 6.270673e-11 | 4.326866 | 6.270673e-11
71.7887 | 7.7862 | 7.002073 | 2.665497 | 0.7841266 | 6.311129e-11 | 4.336576 | 6.311129e-11
71.7987 | 7.8024 | 7.00881 | 2.661864 | 0.7935901 | 6.353318e-11 | 4.346946 | 6.353318e-11
71.8087 | 7.8164 | 7.016222 | 2.65824 | 0.800178 | 6.397194e-11 | 4.357982 | 6.397194e-11
71.8187 | 7.8257 | 7.024316 | 2.654626 | 0.8013836 | 6.442891e-11 | 4.36969 | 6.442891e-11
71.8287 | 7.8299 | 7.0331 | 2.651022 | 0.7967996 | 6.490408e-11 | 4.382078 | 6.490408e-11
71.8387 | 7.8442 | 7.042582 | 2.647428 | 0.801618 | 6.539791e-11 | 4.395154 | 6.539791e-11
71.8487 | 7.8668 | 7.052769 | 2.643843 | 0.8140312 | 6.591083e-11 | 4.408926 | 6.591083e-11
71.8587 | 7.8821 | 7.063669 | 2.640268 | 0.818431 | 6.64433e-11 | 4.423401 | 6.64433e-11
71.8687 | 7.8976 | 7.075291 | 2.636703 | 0.822309 | 6.69953e-11 | 4.438588 | 6.69953e-11
71.8787 | 7.9138 | 7.087643 | 2.633148 | 0.8261565 | 6.756684e-11 | 4.454495 | 6.756684e-11
71.8887 | 7.9327 | 7.100735 | 2.629603 | 0.8319646 | 6.815926e-11 | 4.471132 | 6.815926e-11
71.8987 | 7.9598 | 7.114576 | 2.626068 | 0.8452241 | 6.87721e-11 | 4.488507 | 6.87721e-11
71.9087 | 7.9758 | 7.129175 | 2.622544 | 0.8466255 | 6.940537e-11 | 4.506631 | 6.940537e-11
71.9187 | 7.9982 | 7.14454 | 2.619029 | 0.8536596 | 7.005951e-11 | 4.525512 | 7.005951e-11
71.9287 | 8.0158 | 7.160684 | 2.615524 | 0.8551163 | 7.073497e-11 | 4.545159 | 7.073497e-11
71.9387 | 8.0451 | 7.177615 | 2.61203 | 0.8674855 | 7.143175e-11 | 4.565585 | 7.143175e-11
71.9487 | 8.0762 | 7.195343 | 2.608546 | 0.8808572 | 7.21494e-11 | 4.586797 | 7.21494e-11
71.9587 | 8.0931 | 7.213879 | 2.605072 | 0.8792209 | 7.288881e-11 | 4.608807 | 7.288881e-11
71.9687 | 8.1225 | 7.233233 | 2.601608 | 0.8892668 | 7.364953e-11 | 4.631625 | 7.364953e-11
71.9787 | 8.155 | 7.253417 | 2.598155 | 0.9015834 | 7.443157e-11 | 4.655261 | 7.443157e-11
71.9887 | 8.1867 | 7.274439 | 2.594713 | 0.912261 | 7.523493e-11 | 4.679726 | 7.523493e-11
71.9987 | 8.2211 | 7.296312 | 2.59128 | 0.924788 | 7.60596e-11 | 4.705032 | 7.60596e-11
72.0087 | 8.2543 | 7.319045 | 2.587859 | 0.9352549 | 7.690559e-11 | 4.731186 | 7.690559e-11
72.0187 | 8.2898 | 7.34265 | 2.584448 | 0.94715 | 7.777246e-11 | 4.758202 | 7.777246e-11
72.0287 | 8.3232 | 7.367137 | 2.581047 | 0.9560635 | 7.865975e-11 | 4.786089 | 7.865975e-11
72.0387 | 8.3611 | 7.392515 | 2.577657 | 0.9685846 | 7.956746e-11 | 4.814858 | 7.956746e-11
72.0487 | 8.4011 | 7.418797 | 2.574278 | 0.9823029 | 8.049517e-11 | 4.844519 | 8.049517e-11
72.0587 | 8.4405 | 7.445991 | 2.57091 | 0.9945086 | 8.144285e-11 | 4.875082 | 8.144285e-11
72.0687 | 8.4782 | 7.474108 | 2.567552 | 1.004092 | 8.240919e-11 | 4.906556 | 8.240919e-11
72.0787 | 8.5213 | 7.503157 | 2.564206 | 1.018143 | 8.339462e-11 | 4.938951 | 8.339462e-11
72.0887 | 8.562 | 7.533147 | 2.56087 | 1.028853 | 8.439782e-11 | 4.972277 | 8.439782e-11
72.0987 | 8.6111 | 7.564086 | 2.557545 | 1.047014 | 8.541834e-11 | 5.006541 | 8.541834e-11
72.1087 | 8.6555 | 7.595982 | 2.554231 | 1.059518 | 8.645529e-11 | 5.041751 | 8.645529e-11
72.1187 | 8.7022 | 7.628844 | 2.550928 | 1.073356 | 8.750822e-11 | 5.077916 | 8.750822e-11
72.1287 | 8.7569 | 7.662676 | 2.547636 | 1.094224 | 8.857537e-11 | 5.11504 | 8.857537e-11
72.1387 | 8.8104 | 7.697487 | 2.544356 | 1.112913 | 8.965673e-11 | 5.153131 | 8.965673e-11
72.1487 | 8.8596 | 7.733278 | 2.541086 | 1.126322 | 9.075052e-11 | 5.192192 | 9.075052e-11
72.1587 | 8.9135 | 7.770056 | 2.537828 | 1.143444 | 9.185541e-11 | 5.232228 | 9.185541e-11
72.1687 | 8.9699 | 7.807821 | 2.534581 | 1.162079 | 9.297052e-11 | 5.27324 | 9.297052e-11
72.1787 | 9.0335 | 7.846575 | 2.531345 | 1.186925 | 9.409451e-11 | 5.31523 | 9.409451e-11
72.1887 | 9.0931 | 7.886318 | 2.528121 | 1.206782 | 9.522605e-11 | 5.358197 | 9.522605e-11
72.1987 | 9.1504 | 7.927049 | 2.524908 | 1.223351 | 9.636292e-11 | 5.402141 | 9.636292e-11
72.2087 | 9.213 | 7.968762 | 2.521707 | 1.244238 | 9.750378e-11 | 5.447055 | 9.750378e-11
72.2187 | 9.2769 | 8.011453 | 2.518517 | 1.265447 | 9.864687e-11 | 5.492936 | 9.864687e-11
72.2287 | 9.3529 | 8.055113 | 2.515338 | 1.297787 | 9.97904e-11 | 5.539775 | 9.97904e-11
72.2387 | 9.4229 | 8.099734 | 2.512171 | 1.323166 | 1.009322e-10 | 5.587563 | 1.009322e-10
72.2487 | 9.4959 | 8.145302 | 2.509016 | 1.350598 | 1.020708e-10 | 5.636286 | 1.020708e-10
72.2587 | 9.5693 | 8.191803 | 2.505872 | 1.377497 | 1.032037e-10 | 5.685931 | 1.032037e-10
72.2687 | 9.6464 | 8.239218 | 2.502741 | 1.407182 | 1.04329e-10 | 5.736478 | 1.04329e-10
72.2787 | 9.7285 | 8.287528 | 2.499621 | 1.440972 | 1.054445e-10 | 5.787907 | 1.054445e-10
72.2887 | 9.8057 | 8.336706 | 2.496512 | 1.468994 | 1.065477e-10 | 5.840194 | 1.065477e-10
72.2987 | 9.8935 | 8.386728 | 2.493416 | 1.506772 | 1.07637e-10 | 5.893312 | 1.07637e-10
72.3086 | 9.9675 | 8.437044 | 2.490362 | 1.530456 | 1.086988e-10 | 5.946681 | 1.086988e-10
72.3186 | 10.0526 | 8.488646 | 2.48729 | 1.563954 | 1.097527e-10 | 6.001356 | 1.097527e-10
72.3286 | 10.1482 | 8.54098 | 2.484229 | 1.60722 | 1.107852e-10 | 6.056751 | 1.107852e-10
72.3386 | 10.227 | 8.594024 | 2.481181 | 1.632976 | 1.117946e-10 | 6.112843 | 1.117946e-10
72.3486 | 10.3152 | 8.64771 | 2.478144 | 1.66749 | 1.127782e-10 | 6.169566 | 1.127782e-10
72.3586 | 10.4046 | 8.701995 | 2.47512 | 1.702605 | 1.137215e-10 | 6.226875 | 1.137215e-10
72.3686 | 10.5015 | 8.756823 | 2.472108 | 1.744677 | 1.146474e-10 | 6.284715 | 1.146474e-10
72.3786 | 10.5942 | 8.812133 | 2.469108 | 1.782067 | 1.155414e-10 | 6.343025 | 1.155414e-10
72.3886 | 10.6867 | 8.867862 | 2.466121 | 1.818838 | 1.164016e-10 | 6.401741 | 1.164016e-10
72.3986 | 10.7757 | 8.92394 | 2.463145 | 1.85176 | 1.172262e-10 | 6.460795 | 1.172262e-10
72.4086 | 10.8659 | 8.980293 | 2.460183 | 1.885607 | 1.180132e-10 | 6.52011 | 1.180132e-10
72.4186 | 10.9609 | 9.036844 | 2.457232 | 1.924056 | 1.18761e-10 | 6.579612 | 1.18761e-10
72.4286 | 11.0556 | 9.093508 | 2.454294 | 1.962092 | 1.194684e-10 | 6.639214 | 1.194684e-10
72.4386 | 11.1444 | 9.1502 | 2.451369 | 1.9942 | 1.201337e-10 | 6.698831 | 1.201337e-10
72.4486 | 11.234 | 9.206828 | 2.448456 | 2.027172 | 1.207501e-10 | 6.758371 | 1.207501e-10
72.4586 | 11.3155 | 9.263296 | 2.445556 | 2.052204 | 1.213287e-10 | 6.817739 | 1.213287e-10
72.4686 | 11.41 | 9.319506 | 2.442669 | 2.090494 | 1.218625e-10 | 6.876837 | 1.218625e-10
72.4786 | 11.5005 | 9.375357 | 2.439794 | 2.125143 | 1.22351e-10 | 6.935563 | 1.22351e-10
72.4886 | 11.5859 | 9.430743 | 2.436932 | 2.155157 | 1.227938e-10 | 6.99381 | 1.227938e-10
72.4986 | 11.666 | 9.485556 | 2.434083 | 2.180444 | 1.231899e-10 | 7.051474 | 1.231899e-10
72.5086 | 11.7412 | 9.539689 | 2.431247 | 2.201511 | 1.235403e-10 | 7.108442 | 1.235403e-10
72.5186 | 11.8308 | 9.593029 | 2.428423 | 2.237771 | 1.23844e-10 | 7.164606 | 1.23844e-10
72.5286 | 11.906 | 9.645466 | 2.425613 | 2.260534 | 1.241021e-10 | 7.219853 | 1.241021e-10
72.5386 | 11.985 | 9.696887 | 2.422815 | 2.288113 | 1.243143e-10 | 7.274072 | 1.243143e-10
72.5486 | 12.0475 | 9.747183 | 2.420031 | 2.300317 | 1.244818e-10 | 7.327152 | 1.244818e-10
72.5586 | 12.1181 | 9.796243 | 2.41726 | 2.321857 | 1.246048e-10 | 7.378983 | 1.246048e-10
72.5686 | 12.1887 | 9.84395 | 2.414502 | 2.34475 | 1.246847e-10 | 7.429448 | 1.246847e-10
72.5786 | 12.2503 | 9.890224 | 2.411757 | 2.360076 | 1.24722e-10 | 7.478467 | 1.24722e-10
72.5886 | 12.3016 | 9.934939 | 2.409025 | 2.366661 | 1.24718e-10 | 7.525914 | 1.24718e-10
72.5986 | 12.3558 | 9.977996 | 2.406307 | 2.377804 | 1.246745e-10 | 7.571688 | 1.246745e-10
72.6086 | 12.407 | 10.01933 | 2.403602 | 2.387674 | 1.245923e-10 | 7.615724 | 1.245923e-10
72.6186 | 12.4693 | 10.05882 | 2.400911 | 2.410483 | 1.244733e-10 | 7.657906 | 1.244733e-10
72.6286 | 12.5056 | 10.09639 | 2.398232 | 2.409206 | 1.243188e-10 | 7.698162 | 1.243188e-10
72.6386 | 12.5413 | 10.13198 | 2.395568 | 2.409316 | 1.241309e-10 | 7.736416 | 1.241309e-10
72.6486 | 12.5805 | 10.16552 | 2.392917 | 2.414983 | 1.239111e-10 | 7.7726 | 1.239111e-10
72.6586 | 12.6087 | 10.19693 | 2.390279 | 2.411768 | 1.236615e-10 | 7.806653 | 1.236615e-10
72.6686 | 12.6408 | 10.22618 | 2.387655 | 2.414623 | 1.23384e-10 | 7.838522 | 1.23384e-10
72.6786 | 12.6676 | 10.25321 | 2.385045 | 2.414393 | 1.230807e-10 | 7.868161 | 1.230807e-10
72.6886 | 12.6819 | 10.27799 | 2.382449 | 2.403915 | 1.227534e-10 | 7.895537 | 1.227534e-10
72.6986 | 12.6892 | 10.30049 | 2.379866 | 2.388715 | 1.224043e-10 | 7.920619 | 1.224043e-10
72.7086 | 12.7005 | 10.32069 | 2.377297 | 2.379812 | 1.220357e-10 | 7.94339 | 1.220357e-10
72.7186 | 12.7009 | 10.33858 | 2.374742 | 2.362318 | 1.216498e-10 | 7.96384 | 1.216498e-10
72.7286 | 12.7099 | 10.35416 | 2.372201 | 2.355738 | 1.212488e-10 | 7.981961 | 1.212488e-10
72.7386 | 12.7022 | 10.36745 | 2.369674 | 2.334747 | 1.208345e-10 | 7.997779 | 1.208345e-10
72.7486 | 12.6928 | 10.37845 | 2.367161 | 2.314354 | 1.20409e-10 | 8.011284 | 1.20409e-10
72.7586 | 12.6759 | 10.38719 | 2.364663 | 2.288712 | 1.199751e-10 | 8.022526 | 1.199751e-10
72.7686 | 12.6645 | 10.39369 | 2.362178 | 2.27081 | 1.19535e-10 | 8.031512 | 1.19535e-10
72.7786 | 12.6378 | 10.39801 | 2.359707 | 2.239789 | 1.190901e-10 | 8.038303 | 1.190901e-10
72.7886 | 12.6194 | 10.40018 | 2.357251 | 2.219218 | 1.186433e-10 | 8.042931 | 1.186433e-10
72.7986 | 12.5803 | 10.40026 | 2.354809 | 2.18004 | 1.181961e-10 | 8.045451 | 1.181961e-10
72.8086 | 12.5452 | 10.39831 | 2.352381 | 2.146886 | 1.177511e-10 | 8.045934 | 1.177511e-10
72.8186 | 12.5117 | 10.3944 | 2.349968 | 2.117299 | 1.173097e-10 | 8.044434 | 1.173097e-10
72.8286 | 12.4666 | 10.38859 | 2.347569 | 2.078006 | 1.168745e-10 | 8.041025 | 1.168745e-10
72.8386 | 12.417 | 10.38097 | 2.345184 | 2.036026 | 1.164469e-10 | 8.03579 | 1.164469e-10
72.8486 | 12.373 | 10.37162 | 2.342814 | 2.001379 | 1.160285e-10 | 8.028807 | 1.160285e-10
72.8586 | 12.3196 | 10.36062 | 2.340459 | 1.958979 | 1.156217e-10 | 8.020162 | 1.156217e-10
72.8686 | 12.2682 | 10.34806 | 2.338118 | 1.920136 | 1.152278e-10 | 8.009946 | 1.152278e-10
72.8786 | 12.2129 | 10.33405 | 2.335792 | 1.878855 | 1.148486e-10 | 7.998254 | 1.148486e-10
72.8885 | 12.1516 | 10.31881 | 2.333503 | 1.832793 | 1.144893e-10 | 7.985303 | 1.144893e-10
72.8985 | 12.0868 | 10.30217 | 2.331206 | 1.784634 | 1.141438e-10 | 7.970959 | 1.141438e-10
72.9085 | 12.0237 | 10.28436 | 2.328924 | 1.739342 | 1.138174e-10 | 7.955434 | 1.138174e-10
72.9185 | 11.9635 | 10.26549 | 2.326657 | 1.698012 | 1.135119e-10 | 7.93883 | 1.135119e-10
72.9285 | 11.8967 | 10.24566 | 2.324405 | 1.651042 | 1.132281e-10 | 7.921253 | 1.132281e-10
72.9385 | 11.8278 | 10.22498 | 2.322168 | 1.602825 | 1.12967e-10 | 7.902807 | 1.12967e-10
72.9485 | 11.7608 | 10.20354 | 2.319946 | 1.557256 | 1.127307e-10 | 7.883598 | 1.127307e-10
72.9585 | 11.6815 | 10.18147 | 2.317738 | 1.500029 | 1.125193e-10 | 7.863733 | 1.125193e-10
72.9685 | 11.6161 | 10.15886 | 2.315546 | 1.457238 | 1.123341e-10 | 7.843316 | 1.123341e-10
72.9785 | 11.5527 | 10.13582 | 2.313369 | 1.416879 | 1.121765e-10 | 7.822452 | 1.121765e-10
72.9885 | 11.4819 | 10.11245 | 2.311208 | 1.369448 | 1.120473e-10 | 7.801245 | 1.120473e-10
72.9985 | 11.4153 | 10.08886 | 2.309061 | 1.326441 | 1.119469e-10 | 7.779798 | 1.119469e-10
73.0085 | 11.3444 | 10.06514 | 2.30693 | 1.27926 | 1.118767e-10 | 7.75821 | 1.118767e-10
73.0185 | 11.2727 | 10.0414 | 2.304814 | 1.231305 | 1.118372e-10 | 7.736581 | 1.118372e-10
73.0285 | 11.2131 | 10.01772 | 2.302714 | 1.19538 | 1.118288e-10 | 7.715006 | 1.118288e-10
73.0385 | 11.1452 | 9.994209 | 2.300629 | 1.150991 | 1.118527e-10 | 7.69358 | 1.118527e-10
73.0485 | 11.0817 | 9.970952 | 2.29856 | 1.110748 | 1.119096e-10 | 7.672392 | 1.119096e-10
73.0585 | 11.0133 | 9.948037 | 2.296506 | 1.065263 | 1.119993e-10 | 7.651531 | 1.119993e-10
73.0685 | 10.9482 | 9.925551 | 2.294468 | 1.022649 | 1.121232e-10 | 7.631083 | 1.121232e-10
73.0785 | 10.8967 | 9.903573 | 2.292445 | 0.9931271 | 1.122817e-10 | 7.611128 | 1.122817e-10
73.0885 | 10.8301 | 9.882182 | 2.290438 | 0.9479185 | 1.124749e-10 | 7.591743 | 1.124749e-10
73.0985 | 10.7713 | 9.861452 | 2.288447 | 0.909848 | 1.127032e-10 | 7.573005 | 1.127032e-10
73.1085 | 10.7192 | 9.841455 | 2.286472 | 0.8777447 | 1.129679e-10 | 7.554983 | 1.129679e-10
73.1185 | 10.6682 | 9.822258 | 2.284513 | 0.8459418 | 1.132685e-10 | 7.537745 | 1.132685e-10
73.1285 | 10.6183 | 9.803926 | 2.282569 | 0.8143739 | 1.136056e-10 | 7.521357 | 1.136056e-10
73.1385 | 10.5727 | 9.786518 | 2.280642 | 0.7861821 | 1.139799e-10 | 7.505876 | 1.139799e-10
73.1485 | 10.5233 | 9.770091 | 2.27873 | 0.7532089 | 1.143916e-10 | 7.491361 | 1.143916e-10
73.1585 | 10.4774 | 9.7547 | 2.276835 | 0.7226998 | 1.14841e-10 | 7.477866 | 1.14841e-10
73.1685 | 10.4294 | 9.740394 | 2.274955 | 0.6890064 | 1.153286e-10 | 7.465438 | 1.153286e-10
73.1785 | 10.3933 | 9.72722 | 2.273092 | 0.6660802 | 1.158544e-10 | 7.454128 | 1.158544e-10
73.1885 | 10.3579 | 9.715222 | 2.271245 | 0.6426781 | 1.164189e-10 | 7.443977 | 1.164189e-10
73.1985 | 10.3247 | 9.704441 | 2.269414 | 0.6202594 | 1.170219e-10 | 7.435026 | 1.170219e-10
73.2085 | 10.2824 | 9.694914 | 2.2676 | 0.5874861 | 1.176645e-10 | 7.427314 | 1.176645e-10
73.2185 | 10.2509 | 9.686677 | 2.265802 | 0.5642226 | 1.183467e-10 | 7.420875 | 1.183467e-10
73.2285 | 10.2272 | 9.679762 | 2.26402 | 0.5474376 | 1.190688e-10 | 7.415742 | 1.190688e-10
73.2385 | 10.2055 | 9.674201 | 2.262255 | 0.5312995 | 1.198304e-10 | 7.411945 | 1.198304e-10
73.2485 | 10.1786 | 9.670018 | 2.260506 | 0.5085816 | 1.206324e-10 | 7.409512 | 1.206324e-10
73.2585 | 10.1572 | 9.667243 | 2.258774 | 0.4899571 | 1.214753e-10 | 7.408469 | 1.214753e-10
73.2685 | 10.1362 | 9.665896 | 2.257059 | 0.4703039 | 1.223581e-10 | 7.408837 | 1.223581e-10
73.2785 | 10.118 | 9.666002 | 2.25536 | 0.4519984 | 1.232823e-10 | 7.410642 | 1.232823e-10
73.2885 | 10.1108 | 9.667578 | 2.253678 | 0.4432216 | 1.242473e-10 | 7.4139 | 1.242473e-10
73.2985 | 10.0943 | 9.670646 | 2.252013 | 0.4236541 | 1.252536e-10 | 7.418633 | 1.252536e-10
73.3085 | 10.0857 | 9.675221 | 2.250364 | 0.4104793 | 1.263016e-10 | 7.424857 | 1.263016e-10
73.3185 | 10.0766 | 9.681319 | 2.248732 | 0.3952811 | 1.273905e-10 | 7.432586 | 1.273905e-10
73.3285 | 10.0677 | 9.688957 | 2.247118 | 0.3787434 | 1.285216e-10 | 7.441839 | 1.285216e-10
73.3385 | 10.0638 | 9.698147 | 2.24552 | 0.3656531 | 1.296945e-10 | 7.452627 | 1.296945e-10
73.3485 | 10.0679 | 9.708903 | 2.243939 | 0.3589974 | 1.309095e-10 | 7.464963 | 1.309095e-10
73.3585 | 10.0749 | 9.721237 | 2.242375 | 0.3536633 | 1.321667e-10 | 7.478861 | 1.321667e-10
73.3685 | 10.0805 | 9.735162 | 2.240829 | 0.3453383 | 1.334657e-10 | 7.494333 | 1.334657e-10
73.3785 | 10.0817 | 9.750687 | 2.239299 | 0.3310126 | 1.348073e-10 | 7.511388 | 1.348073e-10
73.3885 | 10.098 | 9.767825 | 2.237787 | 0.3301747 | 1.361911e-10 | 7.530038 | 1.361911e-10
73.3985 | 10.112 | 9.786587 | 2.236292 | 0.3254128 | 1.37617e-10 | 7.550295 | 1.37617e-10
73.4085 | 10.1305 | 9.806983 | 2.234815 | 0.3235168 | 1.390856e-10 | 7.572168 | 1.390856e-10
73.4185 | 10.1457 | 9.829022 | 2.233355 | 0.3166777 | 1.405969e-10 | 7.595668 | 1.405969e-10
73.4285 | 10.1693 | 9.852717 | 2.231912 | 0.3165827 | 1.421503e-10 | 7.620806 | 1.421503e-10
73.4385 | 10.1921 | 9.878077 | 2.230486 | 0.3140229 | 1.437463e-10 | 7.647591 | 1.437463e-10
73.4485 | 10.2248 | 9.905112 | 2.229079 | 0.3196876 | 1.45385e-10 | 7.676034 | 1.45385e-10
73.4585 | 10.2451 | 9.933834 | 2.227688 | 0.3112659 | 1.470659e-10 | 7.706146 | 1.470659e-10
73.4685 | 10.2789 | 9.964255 | 2.226316 | 0.3146453 | 1.487894e-10 | 7.737939 | 1.487894e-10
73.4784 | 10.3138 | 9.996067 | 2.224974 | 0.3177332 | 1.505374e-10 | 7.771092 | 1.505374e-10
73.4884 | 10.3459 | 10.0299 | 2.223637 | 0.3159994 | 1.523448e-10 | 7.806264 | 1.523448e-10
73.4984 | 10.3941 | 10.06547 | 2.222317 | 0.3286321 | 1.541913e-10 | 7.843151 | 1.541913e-10
73.5084 | 10.4299 | 10.10278 | 2.221016 | 0.3271184 | 1.560831e-10 | 7.881766 | 1.560831e-10
73.5184 | 10.4758 | 10.14186 | 2.219732 | 0.3339441 | 1.580167e-10 | 7.922124 | 1.580167e-10
73.5284 | 10.5162 | 10.1827 | 2.218466 | 0.3334965 | 1.59992e-10 | 7.964238 | 1.59992e-10
73.5384 | 10.5557 | 10.22534 | 2.217218 | 0.3303588 | 1.620091e-10 | 8.008123 | 1.620091e-10
73.5484 | 10.6068 | 10.26978 | 2.215988 | 0.337017 | 1.640674e-10 | 8.053795 | 1.640674e-10
73.5584 | 10.6597 | 10.31605 | 2.214776 | 0.3436545 | 1.661675e-10 | 8.101269 | 1.661675e-10
73.5684 | 10.704 | 10.36415 | 2.213582 | 0.3398545 | 1.683085e-10 | 8.150563 | 1.683085e-10
73.5784 | 10.7484 | 10.4141 | 2.212407 | 0.3342995 | 1.704903e-10 | 8.201694 | 1.704903e-10
73.5884 | 10.796 | 10.46593 | 2.211249 | 0.3300695 | 1.727112e-10 | 8.254681 | 1.727112e-10
73.5984 | 10.8502 | 10.51965 | 2.21011 | 0.3305454 | 1.749743e-10 | 8.309544 | 1.749743e-10
73.6084 | 10.9078 | 10.57529 | 2.20899 | 0.3325073 | 1.772777e-10 | 8.366303 | 1.772777e-10
73.6184 | 10.9602 | 10.63287 | 2.207888 | 0.327333 | 1.796208e-10 | 8.424979 | 1.796208e-10
73.6284 | 11.0138 | 10.6924 | 2.206804 | 0.321401 | 1.820033e-10 | 8.485595 | 1.820033e-10
73.6384 | 11.0654 | 10.75391 | 2.205738 | 0.3114873 | 1.844249e-10 | 8.548174 | 1.844249e-10
73.6484 | 11.1132 | 10.81743 | 2.204692 | 0.2957667 | 1.868852e-10 | 8.612742 | 1.868852e-10
73.6584 | 11.1756 | 10.88299 | 2.203663 | 0.2926149 | 1.893836e-10 | 8.679322 | 1.893836e-10
73.6684 | 11.2304 | 10.9506 | 2.202654 | 0.2798043 | 1.919198e-10 | 8.747942 | 1.919198e-10
73.6784 | 11.2841 | 11.02029 | 2.201663 | 0.2638069 | 1.944929e-10 | 8.81863 | 1.944929e-10
73.6884 | 11.3391 | 11.0921 | 2.200691 | 0.2469961 | 1.971023e-10 | 8.891413 | 1.971023e-10
73.6984 | 11.3851 | 11.16606 | 2.199737 | 0.2190381 | 1.997469e-10 | 8.966324 | 1.997469e-10
73.7084 | 11.4417 | 11.2422 | 2.198803 | 0.1995047 | 2.024265e-10 | 9.043392 | 2.024265e-10
73.7184 | 11.5083 | 11.32054 | 2.197887 | 0.1877621 | 2.051395e-10 | 9.12265 | 2.051395e-10
73.7284 | 11.5574 | 11.40112 | 2.196991 | 0.1562767 | 2.078848e-10 | 9.204133 | 2.078848e-10
73.7384 | 11.6186 | 11.48399 | 2.196113 | 0.1346131 | 2.106613e-10 | 9.287874 | 2.106613e-10
73.7484 | 11.6737 | 11.56916 | 2.195255 | 0.1045359 | 2.134675e-10 | 9.37391 | 2.134675e-10
73.7584 | 11.7226 | 11.65669 | 2.194415 | 0.06590814 | 2.163016e-10 | 9.462277 | 2.163016e-10
73.7684 | 11.7834 | 11.74661 | 2.193595 | 0.03678828 | 2.191625e-10 | 9.553017 | 2.191625e-10
73.7784 | 11.8423 | 11.83896 | 2.192794 | 0.003338017 | 2.220473e-10 | 9.646168 | 2.220473e-10
73.7884 | 11.894 | 11.93378 | 2.192012 | -0.03978369 | 2.249547e-10 | 9.741772 | 2.249547e-10
73.7984 | 11.9538 | 12.03112 | 2.191249 | -0.07732125 | 2.278817e-10 | 9.839872 | 2.278817e-10
73.8084 | 12.0103 | 12.13102 | 2.190506 | -0.1207192 | 2.308265e-10 | 9.940513 | 2.308265e-10
73.8184 | 12.0607 | 12.23352 | 2.189782 | -0.1728222 | 2.337854e-10 | 10.04374 | 2.337854e-10
73.8284 | 12.1178 | 12.33868 | 2.189078 | -0.2208768 | 2.367559e-10 | 10.1496 | 2.367559e-10
73.8384 | 12.1796 | 12.44653 | 2.188393 | -0.2669341 | 2.397349e-10 | 10.25814 | 2.397349e-10
73.8484 | 12.2347 | 12.55714 | 2.187728 | -0.3224433 | 2.427183e-10 | 10.36942 | 2.427183e-10
73.8584 | 12.293 | 12.67055 | 2.187083 | -0.3775548 | 2.45703e-10 | 10.48347 | 2.45703e-10
73.8684 | 12.3422 | 12.78682 | 2.186457 | -0.4446226 | 2.486842e-10 | 10.60037 | 2.486842e-10
73.8784 | 12.4019 | 12.906 | 2.185851 | -0.5041026 | 2.516582e-10 | 10.72015 | 2.516582e-10
73.8884 | 12.4668 | 13.02815 | 2.185264 | -0.5613489 | 2.546199e-10 | 10.84288 | 2.546199e-10
73.8984 | 12.5213 | 13.15332 | 2.184698 | -0.63202 | 2.575651e-10 | 10.96862 | 2.575651e-10
73.9084 | 12.5814 | 13.28158 | 2.184151 | -0.7001754 | 2.604885e-10 | 11.09742 | 2.604885e-10
73.9184 | 12.6384 | 13.41298 | 2.183624 | -0.7745752 | 2.633849e-10 | 11.22935 | 2.633849e-10
73.9284 | 12.6929 | 13.54758 | 2.183117 | -0.8546821 | 2.662488e-10 | 11.36446 | 2.662488e-10
73.9384 | 12.7602 | 13.68546 | 2.18263 | -0.925259 | 2.690741e-10 | 11.50283 | 2.690741e-10
73.9484 | 12.8125 | 13.82667 | 2.182164 | -1.014172 | 2.718559e-10 | 11.64451 | 2.718559e-10
73.9584 | 12.8822 | 13.97129 | 2.181717 | -1.089088 | 2.74587e-10 | 11.78957 | 2.74587e-10
73.9684 | 12.9476 | 14.11937 | 2.181291 | -1.171774 | 2.772622e-10 | 11.93808 | 2.772622e-10
73.9784 | 13.0106 | 14.271 | 2.180884 | -1.2604 | 2.798752e-10 | 12.09012 | 2.798752e-10
73.9884 | 13.0758 | 14.42624 | 2.180499 | -1.350438 | 2.82419e-10 | 12.24574 | 2.82419e-10
73.9984 | 13.1534 | 14.58516 | 2.180133 | -1.431759 | 2.848877e-10 | 12.40503 | 2.848877e-10
74.0084 | 13.234 | 14.74784 | 2.179788 | -1.513838 | 2.872746e-10 | 12.56805 | 2.872746e-10
74.0184 | 13.3059 | 14.91435 | 2.179463 | -1.608447 | 2.895741e-10 | 12.73488 | 2.895741e-10
74.0284 | 13.3841 | 15.08477 | 2.179159 | -1.700666 | 2.91779e-10 | 12.90561 | 2.91779e-10
74.0384 | 13.4608 | 15.25917 | 2.178875 | -1.79837 | 2.938836e-10 | 13.08029 | 2.938836e-10
74.0484 | 13.561 | 15.43764 | 2.178612 | -1.876639 | 2.95882e-10 | 13.25903 | 2.95882e-10
74.0583 | 13.6585 | 15.61836 | 2.178372 | -1.95986 | 2.977494e-10 | 13.43999 | 2.977494e-10
74.0683 | 13.7348 | 15.80515 | 2.17815 | -2.070353 | 2.995191e-10 | 13.627 | 2.995191e-10
74.0783 | 13.8519 | 15.99625 | 2.177949 | -2.144348 | 3.011658e-10 | 13.8183 | 3.011658e-10
74.0883 | 13.952 | 16.19173 | 2.177768 | -2.239729 | 3.026845e-10 | 14.01396 | 3.026845e-10
74.0983 | 14.0629 | 16.39168 | 2.177609 | -2.328777 | 3.040705e-10 | 14.21407 | 3.040705e-10
74.1083 | 14.1927 | 16.59617 | 2.17747 | -2.403475 | 3.053198e-10 | 14.4187 | 3.053198e-10
74.1183 | 14.3254 | 16.8053 | 2.177352 | -2.479905 | 3.064278e-10 | 14.62795 | 3.064278e-10
74.1283 | 14.4543 | 17.01915 | 2.177256 | -2.564849 | 3.073914e-10 | 14.84189 | 3.073914e-10
74.1383 | 14.603 | 17.23779 | 2.17718 | -2.634791 | 3.082077e-10 | 15.06061 | 3.082077e-10
74.1483 | 14.7392 | 17.46131 | 2.177125 | -2.722112 | 3.088738e-10 | 15.28419 | 3.088738e-10
74.1583 | 14.8975 | 17.68979 | 2.177092 | -2.792293 | 3.093876e-10 | 15.5127 | 3.093876e-10
74.1683 | 15.0769 | 17.92331 | 2.17708 | -2.846414 | 3.097478e-10 | 15.74623 | 3.097478e-10
74.1783 | 15.2546 | 18.16195 | 2.177089 | -2.907351 | 3.099534e-10 | 15.98486 | 3.099534e-10
74.1883 | 15.428 | 18.40579 | 2.177119 | -2.977786 | 3.100031e-10 | 16.22867 | 3.100031e-10
74.1983 | 15.6313 | 18.65489 | 2.177171 | -3.023591 | 3.09897e-10 | 16.47772 | 3.09897e-10
74.2083 | 15.8187 | 18.90934 | 2.177244 | -3.090638 | 3.096359e-10 | 16.73209 | 3.096359e-10
74.2183 | 16.0561 | 19.16919 | 2.177339 | -3.113095 | 3.092198e-10 | 16.99186 | 3.092198e-10
74.2283 | 16.2886 | 19.43453 | 2.177455 | -3.145932 | 3.086509e-10 | 17.25708 | 3.086509e-10
74.2383 | 16.5356 | 19.70541 | 2.177592 | -3.169807 | 3.079301e-10 | 17.52781 | 3.079301e-10
74.2483 | 16.7999 | 19.98188 | 2.177752 | -3.18198 | 3.070597e-10 | 17.80413 | 3.070597e-10
74.2583 | 17.0624 | 20.264 | 2.177933 | -3.201603 | 3.060427e-10 | 18.08607 | 3.060427e-10
74.2683 | 17.328 | 20.55182 | 2.178135 | -3.223822 | 3.048819e-10 | 18.37369 | 3.048819e-10
74.2783 | 17.6559 | 20.84538 | 2.17836 | -3.18948 | 3.035803e-10 | 18.66702 | 3.035803e-10
74.2883 | 17.9683 | 21.14471 | 2.178606 | -3.176409 | 3.021419e-10 | 18.9661 | 3.021419e-10
74.2983 | 18.2922 | 21.44983 | 2.178874 | -3.157632 | 3.005702e-10 | 19.27096 | 3.005702e-10
74.3083 | 18.6236 | 21.76078 | 2.179164 | -3.137175 | 2.988698e-10 | 19.58161 | 2.988698e-10
74.3183 | 18.9778 | 22.07754 | 2.179476 | -3.099736 | 2.970455e-10 | 19.89806 | 2.970455e-10
74.3283 | 19.3426 | 22.40012 | 2.17981 | -3.057517 | 2.951013e-10 | 20.22031 | 2.951013e-10
74.3383 | 19.7601 | 22.7285 | 2.180167 | -2.968402 | 2.930434e-10 | 20.54834 | 2.930434e-10
74.3483 | 20.1713 | 23.06267 | 2.180545 | -2.891368 | 2.908758e-10 | 20.88212 | 2.908758e-10
74.3583 | 20.5989 | 23.40257 | 2.180945 | -2.803675 | 2.886047e-10 | 21.22163 | 2.886047e-10
74.3683 | 21.0514 | 23.74817 | 2.181368 | -2.696766 | 2.862355e-10 | 21.5668 | 2.862355e-10
74.3783 | 21.5064 | 24.09938 | 2.181813 | -2.592976 | 2.837734e-10 | 21.91756 | 2.837734e-10
74.3883 | 21.9689 | 24.45612 | 2.18228 | -2.487217 | 2.812244e-10 | 22.27384 | 2.812244e-10
74.3983 | 22.5016 | 24.81829 | 2.18277 | -2.316688 | 2.785949e-10 | 22.63552 | 2.785949e-10
74.4083 | 23.0142 | 25.18577 | 2.183282 | -2.171566 | 2.7589e-10 | 23.00248 | 2.7589e-10
74.4183 | 23.5584 | 25.55841 | 2.183817 | -2.000009 | 2.731158e-10 | 23.37459 | 2.731158e-10
74.4283 | 24.0744 | 25.93605 | 2.184374 | -1.861653 | 2.70278e-10 | 23.75168 | 2.70278e-10
74.4383 | 24.6371 | 26.31852 | 2.184953 | -1.681418 | 2.67383e-10 | 24.13356 | 2.67383e-10
74.4483 | 25.2189 | 26.70559 | 2.185556 | -1.486689 | 2.64436e-10 | 24.52003 | 2.64436e-10
74.4583 | 25.8373 | 27.09704 | 2.186181 | -1.25974 | 2.614433e-10 | 24.91086 | 2.614433e-10
74.4683 | 26.4786 | 27.4926 | 2.186829 | -1.014005 | 2.584102e-10 | 25.30578 | 2.584102e-10
74.4783 | 27.1307 | 27.89201 | 2.187499 | -0.7613102 | 2.553429e-10 | 25.70451 | 2.553429e-10
74.4883 | 27.7701 | 28.29493 | 2.188193 | -0.5248325 | 2.522458e-10 | 26.10674 | 2.522458e-10
74.4983 | 28.4154 | 28.70104 | 2.188909 | -0.2856355 | 2.491247e-10 | 26.51213 | 2.491247e-10
74.5083 | 29.0574 | 29.10996 | 2.189648 | -0.05256243 | 2.459846e-10 | 26.92031 | 2.459846e-10
74.5183 | 29.7969 | 29.52131 | 2.19041 | 0.2755943 | 2.428311e-10 | 27.3309 | 2.428311e-10
74.5283 | 30.4891 | 29.93464 | 2.191196 | 0.5544642 | 2.396678e-10 | 27.74344 | 2.396678e-10
74.5383 | 31.2025 | 30.3495 | 2.192004 | 0.8529961 | 2.365002e-10 | 28.1575 | 2.365002e-10
74.5483 | 31.8888 | 30.76542 | 2.192836 | 1.123377 | 2.333325e-10 | 28.57259 | 2.333325e-10
74.5583 | 32.6062 | 31.18187 | 2.19369 | 1.424325 | 2.301683e-10 | 28.98818 | 2.301683e-10
74.5683 | 33.3322 | 31.59832 | 2.194568 | 1.73388 | 2.270122e-10 | 29.40375 | 2.270122e-10
74.5783 | 34.0887 | 32.01419 | 2.19547 | 2.074509 | 2.238671e-10 | 29.81872 | 2.238671e-10
74.5883 | 34.8198 | 32.42888 | 2.196394 | 2.390919 | 2.207372e-10 | 30.23249 | 2.207372e-10
74.5983 | 35.5891 | 32.84177 | 2.197342 | 2.747328 | 2.176255e-10 | 30.64443 | 2.176255e-10
74.6083 | 36.3005 | 33.25222 | 2.198314 | 3.048277 | 2.145351e-10 | 31.05391 | 2.145351e-10
74.6183 | 37.0145 | 33.65956 | 2.199309 | 3.354937 | 2.114682e-10 | 31.46025 | 2.114682e-10
74.6283 | 37.7359 | 34.0631 | 2.200327 | 3.672797 | 2.084279e-10 | 31.86278 | 2.084279e-10
74.6383 | 38.4869 | 34.46215 | 2.201369 | 4.024755 | 2.054161e-10 | 32.26078 | 2.054161e-10
74.6482 | 39.199 | 34.85213 | 2.202424 | 4.346867 | 2.024643e-10 | 32.64971 | 2.024643e-10
74.6582 | 39.8864 | 35.24008 | 2.203513 | 4.646324 | 1.995155e-10 | 33.03656 | 1.995155e-10
74.6682 | 40.5315 | 35.62136 | 2.204626 | 4.910143 | 1.96601e-10 | 33.41673 | 1.96601e-10
74.6782 | 41.2022 | 35.99524 | 2.205763 | 5.206964 | 1.937224e-10 | 33.78947 | 1.937224e-10
74.6882 | 41.8579 | 36.36098 | 2.206924 | 5.496922 | 1.908806e-10 | 34.15405 | 1.908806e-10
74.6982 | 42.5391 | 36.71786 | 2.208108 | 5.821239 | 1.880771e-10 | 34.50975 | 1.880771e-10
74.7082 | 43.1444 | 37.06516 | 2.209317 | 6.079242 | 1.853122e-10 | 34.85584 | 1.853122e-10
74.7182 | 43.7391 | 37.40218 | 2.210549 | 6.336924 | 1.825873e-10 | 35.19163 | 1.825873e-10
74.7282 | 44.2835 | 37.72823 | 2.211806 | 6.555274 | 1.799028e-10 | 35.51642 | 1.799028e-10
74.7382 | 44.8229 | 38.04264 | 2.213087 | 6.780258 | 1.772587e-10 | 35.82956 | 1.772587e-10
74.7482 | 45.3068 | 38.3448 | 2.214391 | 6.962004 | 1.746554e-10 | 36.1304 | 1.746554e-10
74.7582 | 45.8083 | 38.63408 | 2.21572 | 7.17422 | 1.720935e-10 | 36.41836 | 1.720935e-10
74.7682 | 46.2694 | 38.90993 | 2.217074 | 7.359466 | 1.695728e-10 | 36.69286 | 1.695728e-10
74.7782 | 46.6935 | 39.17183 | 2.218451 | 7.521673 | 1.670935e-10 | 36.95338 | 1.670935e-10
74.7882 | 46.9817 | 39.41927 | 2.219853 | 7.562428 | 1.646545e-10 | 37.19942 | 1.646545e-10
74.7982 | 47.37 | 39.65184 | 2.22128 | 7.718158 | 1.622569e-10 | 37.43056 | 1.622569e-10
74.8082 | 47.6599 | 39.86914 | 2.22273 | 7.790763 | 1.598996e-10 | 37.64641 | 1.598996e-10
74.8182 | 47.9787 | 40.07083 | 2.224206 | 7.907874 | 1.575819e-10 | 37.84662 | 1.575819e-10
74.8282 | 48.202 | 40.25663 | 2.225706 | 7.945375 | 1.553042e-10 | 38.03092 | 1.553042e-10
74.8382 | 48.3989 | 40.4263 | 2.22723 | 7.972602 | 1.530656e-10 | 38.19907 | 1.530656e-10
74.8482 | 48.5534 | 40.57968 | 2.228779 | 7.973721 | 1.508651e-10 | 38.3509 | 1.508651e-10
74.8582 | 48.6593 | 40.71665 | 2.230353 | 7.942648 | 1.487028e-10 | 38.4863 | 1.487028e-10
74.8682 | 48.6811 | 40.83715 | 2.231951 | 7.843951 | 1.465774e-10 | 38.6052 | 1.465774e-10
74.8782 | 48.7736 | 40.94117 | 2.233575 | 7.832427 | 1.444889e-10 | 38.7076 | 1.444889e-10
74.8882 | 48.7642 | 41.02878 | 2.235223 | 7.735422 | 1.424363e-10 | 38.79355 | 1.424363e-10
74.8982 | 48.7414 | 41.10006 | 2.236896 | 7.641342 | 1.404188e-10 | 38.86316 | 1.404188e-10
74.9082 | 48.6283 | 41.15519 | 2.238594 | 7.473111 | 1.384355e-10 | 38.91659 | 1.384355e-10
74.9182 | 48.5277 | 41.19437 | 2.240317 | 7.333327 | 1.364864e-10 | 38.95406 | 1.364864e-10
74.9282 | 48.3636 | 41.21788 | 2.242066 | 7.145724 | 1.345701e-10 | 38.97581 | 1.345701e-10
74.9382 | 48.2233 | 41.22601 | 2.243839 | 6.997291 | 1.326859e-10 | 38.98217 | 1.326859e-10
74.9482 | 47.9839 | 41.21912 | 2.245637 | 6.764779 | 1.308336e-10 | 38.97348 | 1.308336e-10
74.9582 | 47.7402 | 41.19762 | 2.247461 | 6.542578 | 1.290119e-10 | 38.95016 | 1.290119e-10
74.9682 | 47.4475 | 41.16194 | 2.24931 | 6.285557 | 1.272209e-10 | 38.91263 | 1.272209e-10
74.9782 | 47.1446 | 41.11257 | 2.251184 | 6.032034 | 1.254592e-10 | 38.86138 | 1.254592e-10
74.9882 | 46.774 | 41.05001 | 2.253083 | 5.723995 | 1.237259e-10 | 38.79692 | 1.237259e-10
74.9982 | 46.4168 | 40.97481 | 2.255008 | 5.441992 | 1.220215e-10 | 38.7198 | 1.220215e-10
75.0082 | 46.0486 | 40.88755 | 2.256959 | 5.161055 | 1.203442e-10 | 38.63059 | 1.203442e-10
75.0182 | 45.6423 | 40.78882 | 2.258934 | 4.853476 | 1.186939e-10 | 38.52989 | 1.186939e-10
75.0282 | 45.1992 | 40.67928 | 2.260936 | 4.519924 | 1.170704e-10 | 38.41834 | 1.170704e-10
75.0382 | 44.7437 | 40.55954 | 2.262963 | 4.184159 | 1.154725e-10 | 38.29658 | 1.154725e-10
75.0482 | 44.2571 | 40.43029 | 2.265015 | 3.826806 | 1.139e-10 | 38.16528 | 1.139e-10
75.0582 | 43.7429 | 40.29222 | 2.267094 | 3.450679 | 1.123523e-10 | 38.02513 | 1.123523e-10
75.0682 | 43.2751 | 40.14601 | 2.269198 | 3.129091 | 1.108287e-10 | 37.87681 | 1.108287e-10
75.0782 | 42.7633 | 39.99237 | 2.271328 | 2.770928 | 1.093294e-10 | 37.72104 | 1.093294e-10
75.0882 | 42.2452 | 39.83203 | 2.273483 | 2.413172 | 1.078533e-10 | 37.55854 | 1.078533e-10
75.0982 | 41.7095 | 39.66569 | 2.275665 | 2.04381 | 1.064007e-10 | 37.39002 | 1.064007e-10
75.1082 | 41.1741 | 39.49408 | 2.277873 | 1.680017 | 1.049703e-10 | 37.21621 | 1.049703e-10
75.1182 | 40.6202 | 39.31793 | 2.280106 | 1.30227 | 1.035625e-10 | 37.03782 | 1.035625e-10
75.1282 | 40.0746 | 39.13795 | 2.282366 | 0.9366535 | 1.021765e-10 | 36.85558 | 1.021765e-10
75.1382 | 39.54 | 38.95484 | 2.284651 | 0.5851575 | 1.008118e-10 | 36.67019 | 1.008118e-10
75.1482 | 38.9802 | 38.76933 | 2.286963 | 0.2108741 | 9.946888e-11 | 36.48236 | 9.946888e-11
75.1582 | 38.4421 | 38.5821 | 2.289301 | -0.139996 | 9.814727e-11 | 36.2928 | 9.814727e-11
75.1682 | 37.9165 | 38.39382 | 2.291665 | -0.4773212 | 9.684609e-11 | 36.10216 | 9.684609e-11
75.1782 | 37.3744 | 38.20518 | 2.294056 | -0.8307763 | 9.556533e-11 | 35.91112 | 9.556533e-11
75.1882 | 36.8498 | 38.0168 | 2.296472 | -1.167004 | 9.430501e-11 | 35.72033 | 9.430501e-11
75.1982 | 36.3621 | 37.82934 | 2.298916 | -1.467245 | 9.306467e-11 | 35.53043 | 9.306467e-11
75.2082 | 35.8658 | 37.6434 | 2.301385 | -1.777597 | 9.184431e-11 | 35.34201 | 9.184431e-11
75.2182 | 35.3824 | 37.45955 | 2.303881 | -2.077153 | 9.064349e-11 | 35.15567 | 9.064349e-11
75.2281 | 34.9166 | 37.28028 | 2.306379 | -2.363684 | 8.947465e-11 | 34.97391 | 8.947465e-11
75.2381 | 34.466 | 37.10227 | 2.308927 | -2.636275 | 8.831247e-11 | 34.79335 | 8.831247e-11
75.2481 | 34.0186 | 36.92798 | 2.311503 | -2.909375 | 8.716938e-11 | 34.61647 | 8.716938e-11
75.2581 | 33.618 | 36.75787 | 2.314105 | -3.139866 | 8.604495e-11 | 34.44376 | 8.604495e-11
75.2681 | 33.2202 | 36.59241 | 2.316734 | -3.37221 | 8.493961e-11 | 34.27568 | 8.493961e-11
75.2781 | 32.8528 | 36.43203 | 2.31939 | -3.579226 | 8.385292e-11 | 34.11264 | 8.385292e-11
75.2881 | 32.5013 | 36.27712 | 2.322072 | -3.775816 | 8.278489e-11 | 33.95504 | 8.278489e-11
75.2981 | 32.1697 | 36.12804 | 2.324781 | -3.958342 | 8.173462e-11 | 33.80326 | 8.173462e-11
75.3081 | 31.8617 | 35.98514 | 2.327518 | -4.123441 | 8.070256e-11 | 33.65762 | 8.070256e-11
75.3181 | 31.603 | 35.84872 | 2.330281 | -4.245716 | 7.96887e-11 | 33.51844 | 7.96887e-11
75.3281 | 31.3768 | 35.71904 | 2.333071 | -4.342239 | 7.869261e-11 | 33.38597 | 7.869261e-11
75.3381 | 31.1502 | 35.59635 | 2.335888 | -4.446154 | 7.771384e-11 | 33.26047 | 7.771384e-11
75.3481 | 30.9654 | 35.48086 | 2.338733 | -4.515465 | 7.675283e-11 | 33.14213 | 7.675283e-11
75.3581 | 30.791 | 35.37275 | 2.341604 | -4.58175 | 7.580914e-11 | 33.03115 | 7.580914e-11
75.3681 | 30.6458 | 35.27215 | 2.344503 | -4.626351 | 7.488232e-11 | 32.92765 | 7.488232e-11
75.3781 | 30.4933 | 35.17919 | 2.347429 | -4.685886 | 7.397283e-11 | 32.83176 | 7.397283e-11
75.3881 | 30.4169 | 35.09394 | 2.350382 | -4.677036 | 7.307976e-11 | 32.74355 | 7.307976e-11
75.3981 | 30.3717 | 35.01644 | 2.353362 | -4.644742 | 7.220358e-11 | 32.66308 | 7.220358e-11
75.4081 | 30.3401 | 34.94673 | 2.35637 | -4.606632 | 7.134338e-11 | 32.59036 | 7.134338e-11
75.4181 | 30.3361 | 34.88478 | 2.359405 | -4.548683 | 7.049961e-11 | 32.52538 | 7.049961e-11
75.4281 | 30.3683 | 34.83055 | 2.362468 | -4.462253 | 6.967182e-11 | 32.46808 | 6.967182e-11
75.4381 | 30.3952 | 34.78396 | 2.365559 | -4.388764 | 6.886003e-11 | 32.41841 | 6.886003e-11
75.4481 | 30.4485 | 34.74491 | 2.368676 | -4.296409 | 6.806333e-11 | 32.37623 | 6.806333e-11
75.4581 | 30.5869 | 34.71325 | 2.371822 | -4.126348 | 6.728218e-11 | 32.34143 | 6.728218e-11
75.4681 | 30.6905 | 34.68881 | 2.374995 | -3.998313 | 6.651613e-11 | 32.31382 | 6.651613e-11
75.4781 | 30.8326 | 34.6714 | 2.378196 | -3.838798 | 6.576473e-11 | 32.2932 | 6.576473e-11
75.4881 | 30.9876 | 34.66078 | 2.381425 | -3.67318 | 6.502843e-11 | 32.27936 | 6.502843e-11
75.4981 | 31.1577 | 34.65669 | 2.384681 | -3.498992 | 6.430589e-11 | 32.27201 | 6.430589e-11
75.5081 | 31.3287 | 34.65885 | 2.387965 | -3.33015 | 6.359757e-11 | 32.27088 | 6.359757e-11
75.5181 | 31.5625 | 34.66693 | 2.391277 | -3.104431 | 6.290302e-11 | 32.27565 | 6.290302e-11
75.5281 | 31.8104 | 34.68059 | 2.394617 | -2.870189 | 6.222178e-11 | 32.28597 | 6.222178e-11
75.5381 | 32.0602 | 34.69945 | 2.397986 | -2.63925 | 6.155387e-11 | 32.30146 | 6.155387e-11
75.5481 | 32.3081 | 34.72311 | 2.401382 | -2.415007 | 6.08984e-11 | 32.32173 | 6.08984e-11
75.5581 | 32.5897 | 34.75114 | 2.404806 | -2.16144 | 6.02558e-11 | 32.34633 | 6.02558e-11
75.5681 | 32.8689 | 34.78309 | 2.408258 | -1.914194 | 5.962564e-11 | 32.37484 | 5.962564e-11
75.5781 | 33.1505 | 34.81849 | 2.411739 | -1.667992 | 5.900702e-11 | 32.40675 | 5.900702e-11
75.5881 | 33.4493 | 34.85683 | 2.415247 | -1.407531 | 5.84004e-11 | 32.44158 | 5.84004e-11
75.5981 | 33.7813 | 34.8976 | 2.418784 | -1.116297 | 5.780487e-11 | 32.47881 | 5.780487e-11
75.6081 | 34.0823 | 34.94025 | 2.42235 | -0.8579489 | 5.722001e-11 | 32.5179 | 5.722001e-11
75.6181 | 34.3593 | 34.98424 | 2.425943 | -0.6249356 | 5.66458e-11 | 32.55829 | 5.66458e-11
75.6281 | 34.6707 | 35.02898 | 2.429565 | -0.3582788 | 5.608181e-11 | 32.59941 | 5.608181e-11
75.6381 | 34.9893 | 35.0739 | 2.433216 | -0.08460238 | 5.552758e-11 | 32.64069 | 5.552758e-11
75.6481 | 35.2797 | 35.1184 | 2.436895 | 0.1612955 | 5.498313e-11 | 32.68151 | 5.498313e-11
75.6581 | 35.5939 | 35.16189 | 2.440602 | 0.4320089 | 5.444756e-11 | 32.72129 | 5.444756e-11
75.6681 | 35.896 | 35.20375 | 2.444339 | 0.6922504 | 5.392087e-11 | 32.75941 | 5.392087e-11
75.6781 | 36.1861 | 35.24338 | 2.448103 | 0.9427232 | 5.340262e-11 | 32.79527 | 5.340262e-11
75.6881 | 36.4496 | 35.28016 | 2.451897 | 1.169441 | 5.289236e-11 | 32.82826 | 5.289236e-11
75.6981 | 36.7186 | 35.3135 | 2.455719 | 1.4051 | 5.239009e-11 | 32.85778 | 5.239009e-11
75.7081 | 36.9687 | 35.34279 | 2.45957 | 1.625906 | 5.189493e-11 | 32.88322 | 5.189493e-11
75.7181 | 37.1839 | 35.36746 | 2.463449 | 1.816439 | 5.140688e-11 | 32.90401 | 5.140688e-11
75.7281 | 37.4374 | 35.38693 | 2.467358 | 2.050474 | 5.092549e-11 | 32.91957 | 5.092549e-11
75.7381 | 37.6203 | 35.40064 | 2.471295 | 2.219663 | 5.045075e-11 | 32.92934 | 5.045075e-11
75.7481 | 37.8188 | 35.40805 | 2.475262 | 2.410751 | 4.99818e-11 | 32.93279 | 4.99818e-11
75.7581 | 37.9948 | 35.40866 | 2.479257 | 2.586145 | 4.951906e-11 | 32.9294 | 4.951906e-11
75.7681 | 38.1509 | 35.40196 | 2.483282 | 2.748935 | 4.90612e-11 | 32.91868 | 4.90612e-11
75.7781 | 38.2602 | 35.38752 | 2.487335 | 2.87268 | 4.860912e-11 | 32.90018 | 4.860912e-11
75.7881 | 38.3438 | 35.36488 | 2.491418 | 2.978917 | 4.816147e-11 | 32.87347 | 4.816147e-11
75.7981 | 38.4736 | 35.33367 | 2.49553 | 3.139933 | 4.771872e-11 | 32.83814 | 4.771872e-11
75.8081 | 38.5335 | 35.2935 | 2.499671 | 3.240001 | 4.72804e-11 | 32.79383 | 4.72804e-11
75.818 | 38.5684 | 35.24459 | 2.503799 | 3.323811 | 4.685008e-11 | 32.74079 | 4.685008e-11
75.828 | 38.5879 | 35.18569 | 2.507998 | 3.402212 | 4.641976e-11 | 32.67769 | 4.641976e-11
75.838 | 38.5799 | 35.11697 | 2.512227 | 3.462926 | 4.599299e-11 | 32.60475 | 4.599299e-11
75.848 | 38.5185 | 35.03824 | 2.516485 | 3.480264 | 4.557021e-11 | 32.52175 | 4.557021e-11
75.858 | 38.4437 | 34.9493 | 2.520772 | 3.494399 | 4.515011e-11 | 32.42853 | 4.515011e-11
75.868 | 38.3993 | 34.85003 | 2.525089 | 3.549268 | 4.473355e-11 | 32.32494 | 4.473355e-11
75.878 | 38.2965 | 34.74034 | 2.529436 | 3.556159 | 4.43201e-11 | 32.21091 | 4.43201e-11
75.888 | 38.1674 | 34.62017 | 2.533812 | 3.547227 | 4.390932e-11 | 32.08636 | 4.390932e-11
75.898 | 38.0122 | 34.48951 | 2.538217 | 3.522691 | 4.350165e-11 | 31.95129 | 4.350165e-11
75.908 | 37.8262 | 34.34837 | 2.542653 | 3.477828 | 4.309619e-11 | 31.80572 | 4.309619e-11
75.918 | 37.6259 | 34.19682 | 2.547118 | 3.429081 | 4.26934e-11 | 31.6497 | 4.26934e-11
75.928 | 37.3905 | 34.03495 | 2.551612 | 3.355555 | 4.229328e-11 | 31.48333 | 4.229328e-11
75.938 | 37.1589 | 33.86288 | 2.556137 | 3.296025 | 4.189538e-11 | 31.30674 | 4.189538e-11
75.948 | 36.8907 | 33.68077 | 2.560691 | 3.209929 | 4.150014e-11 | 31.12008 | 4.150014e-11
75.958 | 36.6158 | 33.48882 | 2.565275 | 3.126983 | 4.110667e-11 | 30.92354 | 4.110667e-11
75.968 | 36.2771 | 33.28724 | 2.569889 | 2.989857 | 4.071588e-11 | 30.71735 | 4.071588e-11
75.978 | 35.9402 | 33.07628 | 2.574533 | 2.863915 | 4.03273e-11 | 30.50175 | 4.03273e-11
75.988 | 35.6204 | 32.85622 | 2.579207 | 2.764183 | 3.994094e-11 | 30.27701 | 3.994094e-11
75.998 | 35.2452 | 32.62734 | 2.583911 | 2.61786 | 3.955636e-11 | 30.04343 | 3.955636e-11
76.008 | 34.8656 | 32.38996 | 2.588645 | 2.475635 | 3.917444e-11 | 29.80132 | 3.917444e-11
76.018 | 34.4767 | 32.14443 | 2.593409 | 2.332272 | 3.879475e-11 | 29.55102 | 3.879475e-11
76.028 | 34.0721 | 31.89109 | 2.598204 | 2.181008 | 3.841683e-11 | 29.29289 | 3.841683e-11
76.038 | 33.6387 | 31.63032 | 2.603028 | 2.008381 | 3.804157e-11 | 29.02729 | 3.804157e-11
76.048 | 33.2006 | 31.3625 | 2.607883 | 1.838101 | 3.766853e-11 | 28.75462 | 3.766853e-11
76.058 | 32.7573 | 31.08803 | 2.612768 | 1.669273 | 3.729772e-11 | 28.47526 | 3.729772e-11
76.068 | 32.2908 | 30.80731 | 2.617684 | 1.48349 | 3.692913e-11 | 28.18963 | 3.692913e-11
76.078 | 31.8375 | 30.52077 | 2.62263 | 1.316733 | 3.65632e-11 | 27.89814 | 3.65632e-11
76.088 | 31.3449 | 30.22882 | 2.627606 | 1.11608 | 3.619993e-11 | 27.60121 | 3.619993e-11
76.098 | 30.8637 | 29.9319 | 2.632613 | 0.9318045 | 3.583889e-11 | 27.29928 | 3.583889e-11
76.108 | 30.3845 | 29.63043 | 2.63765 | 0.7540724 | 3.548051e-11 | 26.99278 | 3.548051e-11
76.118 | 29.9054 | 29.32485 | 2.642718 | 0.5805536 | 3.512435e-11 | 26.68213 | 3.512435e-11
76.128 | 29.3923 | 29.01558 | 2.647816 | 0.3767164 | 3.47713e-11 | 26.36777 | 3.47713e-11
76.138 | 28.9097 | 28.70307 | 2.652945 | 0.2066266 | 3.442091e-11 | 26.05013 | 3.442091e-11
76.148 | 28.3843 | 28.38774 | 2.658105 | -0.003438821 | 3.407319e-11 | 25.72963 | 3.407319e-11
76.158 | 27.9092 | 28.07 | 2.663295 | -0.1608025 | 3.372858e-11 | 25.40671 | 3.372858e-11
76.168 | 27.4131 | 27.75028 | 2.668516 | -0.3371797 | 3.338663e-11 | 25.08176 | 3.338663e-11
76.178 | 26.9087 | 27.42898 | 2.673768 | -0.5202777 | 3.304779e-11 | 24.75521 | 3.304779e-11
76.188 | 26.4119 | 27.1065 | 2.67905 | -0.6945973 | 3.271161e-11 | 24.42745 | 3.271161e-11
76.198 | 25.9026 | 26.78322 | 2.684364 | -0.8806207 | 3.237899e-11 | 24.09886 | 3.237899e-11
76.208 | 25.4105 | 26.45953 | 2.689708 | -1.049028 | 3.204903e-11 | 23.76982 | 3.204903e-11
76.218 | 24.9193 | 26.13578 | 2.695084 | -1.216484 | 3.172262e-11 | 23.4407 | 3.172262e-11
76.228 | 24.4543 | 25.81234 | 2.70049 | -1.358038 | 3.139933e-11 | 23.11185 | 3.139933e-11
76.238 | 23.9787 | 25.48953 | 2.705928 | -1.510826 | 3.107958e-11 | 22.7836 | 3.107958e-11
76.248 | 23.5085 | 25.16767 | 2.711396 | -1.659168 | 3.076295e-11 | 22.45627 | 3.076295e-11
76.258 | 23.0568 | 24.84707 | 2.716896 | -1.790274 | 3.044942e-11 | 22.13018 | 3.044942e-11
76.268 | 22.5887 | 24.52804 | 2.722426 | -1.939335 | 3.013945e-11 | 21.80561 | 3.013945e-11
76.278 | 22.1439 | 24.21083 | 2.727988 | -2.066925 | 2.983302e-11 | 21.48284 | 2.983302e-11
76.288 | 21.6904 | 23.8957 | 2.733581 | -2.205303 | 2.953016e-11 | 21.16212 | 2.953016e-11
76.298 | 21.2617 | 23.58291 | 2.739206 | -2.321211 | 2.92304e-11 | 20.84371 | 2.92304e-11
76.308 | 20.8298 | 23.27268 | 2.744862 | -2.442876 | 2.893419e-11 | 20.52781 | 2.893419e-11
76.318 | 20.4147 | 22.96521 | 2.750549 | -2.55051 | 2.864198e-11 | 20.21466 | 2.864198e-11
76.328 | 20.0012 | 22.66071 | 2.756267 | -2.659506 | 2.835288e-11 | 19.90444 | 2.835288e-11
76.338 | 19.6031 | 22.35934 | 2.762017 | -2.756245 | 2.806733e-11 | 19.59733 | 2.806733e-11
76.348 | 19.2281 | 22.06129 | 2.767798 | -2.833186 | 2.778533e-11 | 19.29349 | 2.778533e-11
76.358 | 18.8423 | 21.76668 | 2.773611 | -2.924383 | 2.750689e-11 | 18.99307 | 2.750689e-11
76.368 | 18.4708 | 21.47567 | 2.779456 | -3.004866 | 2.723199e-11 | 18.69621 | 2.723199e-11
76.378 | 18.1117 | 21.18836 | 2.785331 | -3.076658 | 2.696021e-11 | 18.40303 | 2.696021e-11
76.388 | 17.7619 | 20.90486 | 2.791239 | -3.142961 | 2.669243e-11 | 18.11362 | 2.669243e-11
76.3979 | 17.4189 | 20.62805 | 2.797119 | -3.209152 | 2.643086e-11 | 17.83093 | 2.643086e-11
76.4079 | 17.0822 | 20.35241 | 2.803089 | -3.270212 | 2.616973e-11 | 17.54932 | 2.616973e-11
76.4179 | 16.7601 | 20.08083 | 2.809092 | -3.320728 | 2.591216e-11 | 17.27174 | 2.591216e-11
76.4279 | 16.4449 | 19.81336 | 2.815126 | -3.368459 | 2.565814e-11 | 16.99823 | 2.565814e-11
76.4379 | 16.1357 | 19.55005 | 2.821192 | -3.414352 | 2.540768e-11 | 16.72886 | 2.540768e-11
76.4479 | 15.8492 | 19.29094 | 2.827289 | -3.441743 | 2.516032e-11 | 16.46365 | 2.516032e-11
76.4579 | 15.5738 | 19.03606 | 2.833419 | -3.462262 | 2.491651e-11 | 16.20264 | 2.491651e-11
76.4679 | 15.3023 | 18.78543 | 2.839581 | -3.483127 | 2.467626e-11 | 15.94585 | 2.467626e-11
76.4779 | 15.0305 | 18.53905 | 2.845774 | -3.508548 | 2.443912e-11 | 15.69327 | 2.443912e-11
76.4879 | 14.7733 | 18.29693 | 2.852 | -3.523631 | 2.420508e-11 | 15.44493 | 2.420508e-11
76.4979 | 14.5281 | 18.05907 | 2.858257 | -3.530967 | 2.39746e-11 | 15.20081 | 2.39746e-11
76.5079 | 14.2934 | 17.82545 | 2.864547 | -3.532052 | 2.374678e-11 | 14.96091 | 2.374678e-11
76.5179 | 14.0583 | 17.59606 | 2.870868 | -3.537762 | 2.352252e-11 | 14.72519 | 2.352252e-11
76.5279 | 13.8325 | 17.37088 | 2.877222 | -3.53838 | 2.330136e-11 | 14.49366 | 2.330136e-11
76.5379 | 13.6261 | 17.14988 | 2.883608 | -3.523778 | 2.308331e-11 | 14.26627 | 2.308331e-11
76.5479 | 13.4129 | 16.93302 | 2.890026 | -3.520122 | 2.286837e-11 | 14.043 | 2.286837e-11
76.5579 | 13.2182 | 16.72028 | 2.896477 | -3.502079 | 2.265654e-11 | 13.8238 | 2.265654e-11
76.5679 | 13.0306 | 16.51161 | 2.90296 | -3.481007 | 2.244738e-11 | 13.60865 | 2.244738e-11
76.5779 | 12.8446 | 16.30696 | 2.909475 | -3.462361 | 2.224132e-11 | 13.39749 | 2.224132e-11
76.5879 | 12.6644 | 16.1063 | 2.916022 | -3.4419 | 2.203837e-11 | 13.19028 | 2.203837e-11
76.5979 | 12.4886 | 15.90957 | 2.922602 | -3.420971 | 2.183809e-11 | 12.98697 | 2.183809e-11
76.6079 | 12.3265 | 15.71672 | 2.929214 | -3.390223 | 2.164047e-11 | 12.78751 | 2.164047e-11
76.6179 | 12.1749 | 15.52771 | 2.935859 | -3.352805 | 2.144551e-11 | 12.59185 | 2.144551e-11
76.6279 | 12.0183 | 15.34246 | 2.942536 | -3.32416 | 2.125367e-11 | 12.39992 | 2.125367e-11
76.6379 | 11.8688 | 15.16093 | 2.949246 | -3.292133 | 2.106448e-11 | 12.21169 | 2.106448e-11
76.6479 | 11.7213 | 14.98306 | 2.955988 | -3.261765 | 2.087752e-11 | 12.02708 | 2.087752e-11
76.6579 | 11.5842 | 14.8088 | 2.962763 | -3.224596 | 2.069367e-11 | 11.84603 | 2.069367e-11
76.6679 | 11.4485 | 14.63807 | 2.969571 | -3.189569 | 2.051204e-11 | 11.6685 | 2.051204e-11
76.6779 | 11.3257 | 14.47082 | 2.976411 | -3.145123 | 2.033307e-11 | 11.49441 | 2.033307e-11
76.6879 | 11.2032 | 14.307 | 2.983284 | -3.103797 | 2.015632e-11 | 11.32371 | 2.015632e-11
76.6979 | 11.0857 | 14.14653 | 2.99019 | -3.060829 | 1.998224e-11 | 11.15634 | 1.998224e-11
76.7079 | 10.9715 | 13.98936 | 2.997128 | -3.017859 | 1.981082e-11 | 10.99223 | 1.981082e-11
76.7179 | 10.8628 | 13.83543 | 3.004099 | -2.972627 | 1.964118e-11 | 10.83133 | 1.964118e-11
76.7279 | 10.757 | 13.68467 | 3.011104 | -2.927669 | 1.94742e-11 | 10.67357 | 1.94742e-11
76.7379 | 10.6569 | 13.53703 | 3.018141 | -2.880125 | 1.930944e-11 | 10.51888 | 1.930944e-11
76.7479 | 10.5567 | 13.39244 | 3.02521 | -2.835737 | 1.914691e-11 | 10.36723 | 1.914691e-11
76.7579 | 10.4593 | 13.25084 | 3.032313 | -2.791543 | 1.898659e-11 | 10.21853 | 1.898659e-11
76.7679 | 10.3654 | 13.11218 | 3.039449 | -2.746782 | 1.882849e-11 | 10.07273 | 1.882849e-11
76.7779 | 10.2773 | 12.9764 | 3.046618 | -2.699098 | 1.867217e-11 | 9.92978 | 1.867217e-11
76.7879 | 10.1994 | 12.84343 | 3.05382 | -2.64403 | 1.851852e-11 | 9.78961 | 1.851852e-11
76.7979 | 10.1158 | 12.71322 | 3.061055 | -2.597422 | 1.836664e-11 | 9.652167 | 1.836664e-11
76.8079 | 10.035 | 12.58572 | 3.068323 | -2.550716 | 1.821654e-11 | 9.517393 | 1.821654e-11
76.8179 | 9.9625 | 12.46086 | 3.075624 | -2.498356 | 1.806866e-11 | 9.385232 | 1.806866e-11
76.8279 | 9.8885 | 12.33859 | 3.082958 | -2.450086 | 1.7923e-11 | 9.255628 | 1.7923e-11
76.8379 | 9.8124 | 12.21885 | 3.090326 | -2.406453 | 1.777867e-11 | 9.128527 | 1.777867e-11
76.8479 | 9.7403 | 12.1016 | 3.097727 | -2.361301 | 1.763656e-11 | 9.003874 | 1.763656e-11
76.8579 | 9.6823 | 11.98678 | 3.105161 | -2.30448 | 1.749623e-11 | 8.881619 | 1.749623e-11
76.8679 | 9.612 | 11.87434 | 3.112628 | -2.262336 | 1.735767e-11 | 8.761707 | 1.735767e-11
76.8779 | 9.5503 | 11.76422 | 3.120129 | -2.213919 | 1.722134e-11 | 8.64409 | 1.722134e-11
76.8879 | 9.4843 | 11.65638 | 3.127663 | -2.172078 | 1.708633e-11 | 8.528714 | 1.708633e-11
76.8979 | 9.4296 | 11.55076 | 3.135231 | -2.121164 | 1.695311e-11 | 8.415533 | 1.695311e-11
76.9079 | 9.3691 | 11.44733 | 3.142832 | -2.07823 | 1.682166e-11 | 8.304498 | 1.682166e-11
76.9179 | 9.3124 | 11.34603 | 3.150466 | -2.033628 | 1.669154e-11 | 8.195562 | 1.669154e-11
76.9279 | 9.2538 | 11.24681 | 3.158134 | -1.99301 | 1.65632e-11 | 8.088676 | 1.65632e-11
76.9379 | 9.206 | 11.14963 | 3.165835 | -1.943635 | 1.643663e-11 | 7.983799 | 1.643663e-11
76.9479 | 9.1501 | 11.05445 | 3.17357 | -1.904355 | 1.631184e-11 | 7.880884 | 1.631184e-11
76.9579 | 9.1055 | 10.96123 | 3.181339 | -1.855727 | 1.618838e-11 | 7.779888 | 1.618838e-11
76.9679 | 9.0538 | 10.86991 | 3.189141 | -1.816109 | 1.606626e-11 | 7.680768 | 1.606626e-11
76.9779 | 9.0047 | 10.78046 | 3.196977 | -1.775759 | 1.594591e-11 | 7.583482 | 1.594591e-11
76.9878 | 8.9574 | 10.6937 | 3.204767 | -1.736305 | 1.582823e-11 | 7.488937 | 1.582823e-11
76.9978 | 8.9113 | 10.60785 | 3.21267 | -1.696553 | 1.571054e-11 | 7.395183 | 1.571054e-11
77.0078 | 8.8648 | 10.52375 | 3.220607 | -1.658953 | 1.559464e-11 | 7.303146 | 1.559464e-11
77.0178 | 8.8192 | 10.44136 | 3.228577 | -1.622162 | 1.548006e-11 | 7.212785 | 1.548006e-11
77.0278 | 8.7848 | 10.36065 | 3.236581 | -1.575847 | 1.536682e-11 | 7.124065 | 1.536682e-11
77.0378 | 8.7444 | 10.28157 | 3.244619 | -1.537169 | 1.525491e-11 | 7.03695 | 1.525491e-11
77.0478 | 8.7057 | 10.20409 | 3.252691 | -1.498394 | 1.514433e-11 | 6.951403 | 1.514433e-11
77.0578 | 8.6686 | 10.12819 | 3.260797 | -1.459587 | 1.503508e-11 | 6.867391 | 1.503508e-11
77.0678 | 8.6324 | 10.05381 | 3.268936 | -1.421414 | 1.492673e-11 | 6.784878 | 1.492673e-11
77.0778 | 8.5998 | 9.980942 | 3.27711 | -1.381142 | 1.482015e-11 | 6.703832 | 1.482015e-11
77.0878 | 8.5638 | 9.90954 | 3.285317 | -1.34574 | 1.47149e-11 | 6.624222 | 1.47149e-11
77.0978 | 8.5305 | 9.839573 | 3.293559 | -1.309073 | 1.461054e-11 | 6.546015 | 1.461054e-11
77.1078 | 8.5029 | 9.771014 | 3.301834 | -1.268114 | 1.450751e-11 | 6.46918 | 1.450751e-11
77.1178 | 8.47 | 9.703832 | 3.310143 | -1.233832 | 1.440581e-11 | 6.393689 | 1.440581e-11
77.1278 | 8.445 | 9.637997 | 3.318487 | -1.192997 | 1.4305e-11 | 6.31951 | 1.4305e-11
77.1378 | 8.4167 | 9.57348 | 3.326865 | -1.15678 | 1.420553e-11 | 6.246616 | 1.420553e-11
77.1478 | 8.3903 | 9.510255 | 3.335276 | -1.119955 | 1.410738e-11 | 6.174978 | 1.410738e-11
77.1578 | 8.3667 | 9.448292 | 3.343722 | -1.081592 | 1.401013e-11 | 6.10457 | 1.401013e-11
77.1678 | 8.3417 | 9.387568 | 3.352203 | -1.045868 | 1.391376e-11 | 6.035365 | 1.391376e-11
77.1778 | 8.3166 | 9.328054 | 3.360717 | -1.011454 | 1.381872e-11 | 5.967337 | 1.381872e-11
77.1878 | 8.2976 | 9.269725 | 3.369265 | -0.9721255 | 1.372502e-11 | 5.90046 | 1.372502e-11
77.1978 | 8.274 | 9.212558 | 3.377848 | -0.9385584 | 1.363176e-11 | 5.83471 | 1.363176e-11
77.2078 | 8.2539 | 9.156529 | 3.386465 | -0.9026287 | 1.353984e-11 | 5.770063 | 1.353984e-11
77.2178 | 8.2327 | 9.101612 | 3.395117 | -0.868912 | 1.344924e-11 | 5.706495 | 1.344924e-11
77.2278 | 8.2088 | 9.047786 | 3.403803 | -0.8389859 | 1.335909e-11 | 5.643983 | 1.335909e-11
77.2378 | 8.1958 | 8.995028 | 3.412523 | -0.7992281 | 1.327027e-11 | 5.582505 | 1.327027e-11
77.2478 | 8.1769 | 8.943317 | 3.421277 | -0.7664172 | 1.318234e-11 | 5.52204 | 1.318234e-11
77.2578 | 8.1604 | 8.892631 | 3.430066 | -0.7322307 | 1.30953e-11 | 5.462565 | 1.30953e-11
77.2678 | 8.1422 | 8.842949 | 3.43889 | -0.700749 | 1.300959e-11 | 5.404059 | 1.300959e-11
77.2778 | 8.1252 | 8.794251 | 3.447747 | -0.669051 | 1.292433e-11 | 5.346504 | 1.292433e-11
77.2878 | 8.1068 | 8.746517 | 3.45664 | -0.6397171 | 1.28404e-11 | 5.289878 | 1.28404e-11
77.2978 | 8.0947 | 8.699728 | 3.465566 | -0.6050283 | 1.275691e-11 | 5.234162 | 1.275691e-11
77.3078 | 8.0777 | 8.653866 | 3.474528 | -0.5761656 | 1.267431e-11 | 5.179338 | 1.267431e-11
77.3178 | 8.0656 | 8.60891 | 3.483524 | -0.5433102 | 1.259304e-11 | 5.125386 | 1.259304e-11
77.3278 | 8.0528 | 8.564845 | 3.492554 | -0.5120451 | 1.251221e-11 | 5.072291 | 1.251221e-11
77.3378 | 8.0374 | 8.521652 | 3.501619 | -0.4842519 | 1.243272e-11 | 5.020033 | 1.243272e-11
77.3478 | 8.0248 | 8.479314 | 3.510719 | -0.4545136 | 1.235367e-11 | 4.968595 | 1.235367e-11
77.3578 | 8.0121 | 8.437814 | 3.519853 | -0.4257136 | 1.227551e-11 | 4.91796 | 1.227551e-11
77.3678 | 8.0024 | 8.397136 | 3.529023 | -0.3947359 | 1.219824e-11 | 4.868113 | 1.219824e-11
77.3778 | 7.9901 | 8.357265 | 3.538226 | -0.3671645 | 1.212141e-11 | 4.819038 | 1.212141e-11
77.3878 | 7.9829 | 8.318184 | 3.547465 | -0.3352836 | 1.204592e-11 | 4.770719 | 1.204592e-11
77.3978 | 7.9722 | 8.279878 | 3.556738 | -0.3076782 | 1.197087e-11 | 4.72314 | 1.197087e-11
77.4078 | 7.9618 | 8.242334 | 3.566046 | -0.280534 | 1.189671e-11 | 4.676288 | 1.189671e-11
77.4178 | 7.9508 | 8.205535 | 3.575389 | -0.2547354 | 1.182343e-11 | 4.630147 | 1.182343e-11
77.4278 | 7.947 | 8.16947 | 3.584766 | -0.2224698 | 1.17506e-11 | 4.584703 | 1.17506e-11
77.4378 | 7.94 | 8.134122 | 3.594179 | -0.1941221 | 1.167866e-11 | 4.539943 | 1.167866e-11
77.4478 | 7.9289 | 8.09948 | 3.603626 | -0.1705795 | 1.16076e-11 | 4.495853 | 1.16076e-11
77.4578 | 7.9217 | 8.065529 | 3.613108 | -0.1438291 | 1.153699e-11 | 4.452421 | 1.153699e-11
77.4678 | 7.915 | 8.032258 | 3.622625 | -0.1172578 | 1.146727e-11 | 4.409632 | 1.146727e-11
77.4778 | 7.9118 | 7.999653 | 3.632177 | -0.08785298 | 1.139799e-11 | 4.367476 | 1.139799e-11
77.4878 | 7.9055 | 7.967703 | 3.641764 | -0.06220253 | 1.13296e-11 | 4.325938 | 1.13296e-11
77.4978 | 7.9015 | 7.936394 | 3.651386 | -0.03489445 | 1.12621e-11 | 4.285008 | 1.12621e-11
77.5078 | 7.8943 | 7.905717 | 3.661043 | -0.01141699 | 1.119504e-11 | 4.244674 | 1.119504e-11
77.5178 | 7.8863 | 7.875659 | 3.670735 | 0.01064085 | 1.112843e-11 | 4.204924 | 1.112843e-11
77.5278 | 7.8811 | 7.846209 | 3.680462 | 0.03489055 | 1.106271e-11 | 4.165748 | 1.106271e-11
77.5378 | 7.8755 | 7.817357 | 3.690224 | 0.05814318 | 1.099743e-11 | 4.127133 | 1.099743e-11
77.5478 | 7.8732 | 7.789091 | 3.700021 | 0.08410851 | 1.093303e-11 | 4.089071 | 1.093303e-11
77.5578 | 7.8665 | 7.761402 | 3.709853 | 0.1050979 | 1.086908e-11 | 4.051549 | 1.086908e-11
77.5677 | 7.8596 | 7.73455 | 3.719621 | 0.1250504 | 1.080691e-11 | 4.014929 | 1.080691e-11
77.5777 | 7.8568 | 7.707972 | 3.729523 | 0.1488281 | 1.074429e-11 | 3.978449 | 1.074429e-11
77.5877 | 7.8515 | 7.681946 | 3.73946 | 0.1695535 | 1.068212e-11 | 3.942487 | 1.068212e-11
77.5977 | 7.8477 | 7.656458 | 3.749432 | 0.1912416 | 1.062084e-11 | 3.907026 | 1.062084e-11
77.6077 | 7.8425 | 7.631498 | 3.759439 | 0.2110018 | 1.056e-11 | 3.872059 | 1.056e-11
77.6177 | 7.8342 | 7.607057 | 3.769482 | 0.2271428 | 1.04996e-11 | 3.837575 | 1.04996e-11
77.6277 | 7.8293 | 7.583126 | 3.77956 | 0.246174 | 1.044009e-11 | 3.803566 | 1.044009e-11
77.6377 | 7.8217 | 7.559701 | 3.789673 | 0.2619988 | 1.038059e-11 | 3.770029 | 1.038059e-11
77.6477 | 7.8152 | 7.536765 | 3.799821 | 0.2784353 | 1.032241e-11 | 3.736944 | 1.032241e-11
77.6577 | 7.8084 | 7.514313 | 3.810004 | 0.2940874 | 1.026423e-11 | 3.704308 | 1.026423e-11
77.6677 | 7.8009 | 7.492337 | 3.820223 | 0.3085626 | 1.020695e-11 | 3.672114 | 1.020695e-11
77.6777 | 7.788 | 7.470831 | 3.830477 | 0.3171692 | 1.014966e-11 | 3.640354 | 1.014966e-11
77.6877 | 7.7828 | 7.449785 | 3.840766 | 0.3330148 | 1.009326e-11 | 3.609019 | 1.009326e-11
77.6977 | 7.7773 | 7.429189 | 3.851091 | 0.3481112 | 1.003775e-11 | 3.578098 | 1.003775e-11
77.7077 | 7.7661 | 7.409043 | 3.861451 | 0.3570571 | 9.982237e-12 | 3.547592 | 9.982237e-12
77.7177 | 7.7587 | 7.389336 | 3.871846 | 0.3693644 | 9.927614e-12 | 3.517489 | 9.927614e-12
77.7277 | 7.7441 | 7.37006 | 3.882277 | 0.3740396 | 9.872991e-12 | 3.487783 | 9.872991e-12
77.7377 | 7.7341 | 7.35121 | 3.892743 | 0.3828905 | 9.819257e-12 | 3.458466 | 9.819257e-12
77.7477 | 7.7223 | 7.332777 | 3.903245 | 0.3895231 | 9.765966e-12 | 3.429532 | 9.765966e-12
77.7577 | 7.7112 | 7.314756 | 3.913782 | 0.3964444 | 9.713119e-12 | 3.400974 | 9.713119e-12
77.7677 | 7.7044 | 7.297143 | 3.924354 | 0.4072569 | 9.660717e-12 | 3.372789 | 9.660717e-12
77.7777 | 7.6917 | 7.279925 | 3.934962 | 0.4117749 | 9.608758e-12 | 3.344963 | 9.608758e-12
77.7877 | 7.6783 | 7.2631 | 3.945605 | 0.4152004 | 9.557688e-12 | 3.317495 | 9.557688e-12
77.7977 | 7.6686 | 7.24666 | 3.956284 | 0.4219398 | 9.506618e-12 | 3.290376 | 9.506618e-12
77.8077 | 7.66 | 7.230601 | 3.966998 | 0.4293993 | 9.455992e-12 | 3.263603 | 9.455992e-12
77.8177 | 7.6478 | 7.214916 | 3.977748 | 0.432884 | 9.406254e-12 | 3.237168 | 9.406254e-12
77.8277 | 7.6379 | 7.199596 | 3.988533 | 0.4383036 | 9.356516e-12 | 3.211064 | 9.356516e-12
77.8377 | 7.6243 | 7.184644 | 3.999354 | 0.4396563 | 9.307222e-12 | 3.18529 | 9.307222e-12
77.8477 | 7.6192 | 7.170048 | 4.01021 | 0.4491516 | 9.258372e-12 | 3.159839 | 9.258372e-12
77.8577 | 7.6068 | 7.155805 | 4.021102 | 0.4509948 | 9.21041e-12 | 3.134704 | 9.21041e-12
77.8677 | 7.5967 | 7.141909 | 4.032029 | 0.4547909 | 9.12781e-12 | 3.10988 | 9.12781e-12
77.8777 | 7.5939 | 7.128355 | 4.042992 | 0.4655451 | 9.080736e-12 | 3.085363 | 9.080736e-12
77.8877 | 7.5823 | 7.115141 | 4.053991 | 0.4671591 | 9.033663e-12 | 3.06115 | 9.033663e-12
77.8977 | 7.5706 | 7.102255 | 4.065025 | 0.4683447 | 8.987477e-12 | 3.037231 | 8.987477e-12
77.9077 | 7.5672 | 7.089697 | 4.076094 | 0.4775032 | 8.941292e-12 | 3.013602 | 8.941292e-12
77.9177 | 7.5578 | 7.07746 | 4.0872 | 0.4803396 | 8.895107e-12 | 2.990261 | 8.895107e-12
77.9277 | 7.5487 | 7.065542 | 4.098341 | 0.4831581 | 8.84981e-12 | 2.967201 | 8.84981e-12
77.9377 | 7.5418 | 7.053937 | 4.109517 | 0.4878635 | 8.805401e-12 | 2.944419 | 8.805401e-12
77.9477 | 7.5356 | 7.042637 | 4.12073 | 0.4929634 | 8.760992e-12 | 2.921907 | 8.760992e-12
77.9577 | 7.5286 | 7.031644 | 4.131978 | 0.4969559 | 8.716583e-12 | 2.899666 | 8.716583e-12
77.9677 | 7.5215 | 7.020952 | 4.143261 | 0.5005484 | 8.655299e-12 | 2.87769 | 8.655299e-12
77.9777 | 7.5169 | 7.010555 | 4.154581 | 0.5063451 | 8.612666e-12 | 2.855974 | 8.612666e-12
77.9877 | 7.5102 | 7.00045 | 4.165936 | 0.5097503 | 8.569145e-12 | 2.834514 | 8.569145e-12
77.9977 | 7.5054 | 6.990632 | 4.177326 | 0.5147679 | 8.527401e-12 | 2.813306 | 8.527401e-12
78.0077 | 7.4965 | 6.981098 | 4.188753 | 0.5154017 | 8.484768e-12 | 2.792346 | 8.484768e-12
78.0177 | 7.4927 | 6.971847 | 4.200215 | 0.5208533 | 8.443024e-12 | 2.771632 | 8.443024e-12
78.0277 | 7.4885 | 6.962869 | 4.211713 | 0.5256313 | 8.40128e-12 | 2.751156 | 8.40128e-12
78.0377 | 7.4788 | 6.95416 | 4.223246 | 0.5246398 | 8.360423e-12 | 2.730914 | 8.360423e-12
78.0477 | 7.4768 | 6.945723 | 4.234815 | 0.5310769 | 8.319567e-12 | 2.710908 | 8.319567e-12
78.0577 | 7.4753 | 6.937551 | 4.24642 | 0.5377492 | 8.279599e-12 | 2.69113 | 8.279599e-12
78.0677 | 7.4699 | 6.92964 | 4.258061 | 0.5402602 | 8.239631e-12 | 2.671579 | 8.239631e-12
78.0777 | 7.4654 | 6.921987 | 4.269738 | 0.5434132 | 8.199663e-12 | 2.652249 | 8.199663e-12
78.0877 | 7.4646 | 6.914589 | 4.28145 | 0.5500111 | 8.160583e-12 | 2.633139 | 8.160583e-12
78.0977 | 7.4616 | 6.907442 | 4.293198 | 0.5541582 | 8.121503e-12 | 2.614243 | 8.121503e-12
78.1077 | 7.459 | 6.900543 | 4.304982 | 0.5584569 | 8.083312e-12 | 2.595561 | 8.083312e-12
78.1177 | 7.4535 | 6.893889 | 4.316802 | 0.5596109 | 8.04512e-12 | 2.577087 | 8.04512e-12
78.1277 | 7.4518 | 6.887477 | 4.328657 | 0.5643232 | 8.006928e-12 | 2.55882 | 8.006928e-12
78.1377 | 7.45 | 6.881305 | 4.340549 | 0.5686945 | 7.969625e-12 | 2.540757 | 7.969625e-12
78.1477 | 7.4453 | 6.875367 | 4.352476 | 0.5699327 | 7.932321e-12 | 2.522892 | 7.932321e-12
78.1576 | 7.4459 | 6.869717 | 4.364319 | 0.5761829 | 7.895906e-12 | 2.505398 | 7.895906e-12
78.1676 | 7.4399 | 6.864239 | 4.376317 | 0.5756609 | 7.858603e-12 | 2.487922 | 7.858603e-12
78.1776 | 7.4389 | 6.858988 | 4.388351 | 0.5799121 | 7.823076e-12 | 2.470637 | 7.823076e-12
78.1876 | 7.4369 | 6.853961 | 4.400421 | 0.582939 | 7.78666e-12 | 2.45354 | 7.78666e-12
78.1976 | 7.4351 | 6.849155 | 4.412527 | 0.5859449 | 7.751133e-12 | 2.436628 | 7.751133e-12
78.2076 | 7.4337 | 6.844568 | 4.424669 | 0.5891321 | 7.715606e-12 | 2.419899 | 7.715606e-12
78.2176 | 7.4296 | 6.840197 | 4.436846 | 0.5894031 | 7.680967e-12 | 2.403351 | 7.680967e-12
78.2276 | 7.4246 | 6.836039 | 4.449059 | 0.5885609 | 7.64544e-12 | 2.38698 | 7.64544e-12
78.2376 | 7.422 | 6.832092 | 4.461308 | 0.589908 | 7.611689e-12 | 2.370784 | 7.611689e-12
78.2476 | 7.4193 | 6.828353 | 4.473593 | 0.5909469 | 7.57705e-12 | 2.35476 | 7.57705e-12
78.2576 | 7.412 | 6.82482 | 4.485914 | 0.5871799 | 7.543299e-12 | 2.338906 | 7.543299e-12
78.2676 | 7.4069 | 6.821491 | 4.498271 | 0.5854093 | 7.509549e-12 | 2.32322 | 7.509549e-12
78.2776 | 7.4037 | 6.818362 | 4.510663 | 0.5853379 | 7.476686e-12 | 2.307699 | 7.476686e-12
78.2876 | 7.3973 | 6.815432 | 4.523092 | 0.581868 | 7.443823e-12 | 2.29234 | 7.443823e-12
78.2976 | 7.3936 | 6.812698 | 4.535556 | 0.5809016 | 7.410961e-12 | 2.277143 | 7.410961e-12
78.3076 | 7.39 | 6.810159 | 4.548056 | 0.5798413 | 7.378098e-12 | 2.262103 | 7.378098e-12
78.3176 | 7.3822 | 6.807811 | 4.560592 | 0.574389 | 7.346124e-12 | 2.247219 | 7.346124e-12
78.3276 | 7.3791 | 6.805653 | 4.573163 | 0.5734468 | 7.314149e-12 | 2.23249 | 7.314149e-12
78.3376 | 7.3697 | 6.803683 | 4.585771 | 0.5660173 | 7.282175e-12 | 2.217912 | 7.282175e-12
78.3476 | 7.3647 | 6.801897 | 4.598414 | 0.5628027 | 7.251089e-12 | 2.203483 | 7.251089e-12
78.3576 | 7.3593 | 6.800296 | 4.611094 | 0.5590042 | 7.220002e-12 | 2.189202 | 7.220002e-12
78.3676 | 7.3505 | 6.798875 | 4.623809 | 0.5516246 | 7.188916e-12 | 2.175067 | 7.188916e-12
78.3776 | 7.3417 | 6.797634 | 4.63656 | 0.5440659 | 7.158718e-12 | 2.161074 | 7.158718e-12
78.3876 | 7.343 | 6.79657 | 4.649347 | 0.5464295 | 7.127632e-12 | 2.147224 | 7.127632e-12
78.3976 | 7.3356 | 6.795682 | 4.662169 | 0.539918 | 7.097434e-12 | 2.133513 | 7.097434e-12
78.4076 | 7.3281 | 6.794967 | 4.675028 | 0.5331328 | 7.068124e-12 | 2.11994 | 7.068124e-12
78.4176 | 7.3277 | 6.794424 | 4.687922 | 0.5332759 | 7.037926e-12 | 2.106502 | 7.037926e-12
78.4276 | 7.3248 | 6.794051 | 4.700852 | 0.5307494 | 7.008616e-12 | 2.093198 | 7.008616e-12
78.4376 | 7.3195 | 6.793845 | 4.713818 | 0.5256548 | 6.979306e-12 | 2.080027 | 6.979306e-12
78.4476 | 7.3119 | 6.793806 | 4.72682 | 0.518094 | 6.949996e-12 | 2.066986 | 6.949996e-12
78.4576 | 7.3095 | 6.793931 | 4.739858 | 0.5155689 | 6.921574e-12 | 2.054074 | 6.921574e-12
78.4676 | 7.3067 | 6.794219 | 4.752931 | 0.5124808 | 6.893153e-12 | 2.041288 | 6.893153e-12
78.4776 | 7.3063 | 6.794668 | 4.76604 | 0.5116317 | 6.864731e-12 | 2.028628 | 6.864731e-12
78.4876 | 7.3004 | 6.795277 | 4.779185 | 0.5051234 | 6.836309e-12 | 2.016091 | 6.836309e-12
78.4976 | 7.3021 | 6.796043 | 4.792366 | 0.5060571 | 6.807888e-12 | 2.003677 | 6.807888e-12
78.5076 | 7.3028 | 6.796965 | 4.805583 | 0.5058347 | 6.780354e-12 | 1.991382 | 6.780354e-12
78.5176 | 7.3024 | 6.798042 | 4.818835 | 0.5043577 | 6.752821e-12 | 1.979207 | 6.752821e-12
78.5276 | 7.301 | 6.799272 | 4.832124 | 0.5017278 | 6.725287e-12 | 1.967149 | 6.725287e-12
78.5376 | 7.3027 | 6.800654 | 4.845448 | 0.5020464 | 6.697753e-12 | 1.955206 | 6.697753e-12
78.5476 | 7.3013 | 6.802185 | 4.858808 | 0.4991149 | 6.67022e-12 | 1.943377 | 6.67022e-12
78.5576 | 7.301 | 6.803865 | 4.872203 | 0.4971352 | 6.643575e-12 | 1.931662 | 6.643575e-12
78.5676 | 7.3014 | 6.805692 | 4.885635 | 0.4957082 | 6.616929e-12 | 1.920057 | 6.616929e-12
78.5776 | 7.3052 | 6.807664 | 4.899102 | 0.4975357 | 6.590284e-12 | 1.908563 | 6.590284e-12
78.5876 | 7.3048 | 6.808218 | 4.912605 | 0.4965818 | 6.56275e-12 | 1.895614 | 6.56275e-12
78.5976 | 7.3077 | 6.810478 | 4.926143 | 0.4972217 | 6.536993e-12 | 1.884335 | 6.536993e-12
78.6076 | 7.3069 | 6.81288 | 4.939718 | 0.4940199 | 6.510348e-12 | 1.873162 | 6.510348e-12
78.6176 | 7.3091 | 6.815422 | 4.953328 | 0.4936783 | 6.484591e-12 | 1.862094 | 6.484591e-12
78.6276 | 7.312 | 6.818102 | 4.966973 | 0.4938979 | 6.457945e-12 | 1.851129 | 6.457945e-12
78.6376 | 7.3132 | 6.82092 | 4.980655 | 0.49228 | 6.432188e-12 | 1.840265 | 6.432188e-12
78.6476 | 7.3178 | 6.823874 | 4.994372 | 0.4939259 | 6.406431e-12 | 1.829502 | 6.406431e-12
78.6576 | 7.3198 | 6.826963 | 5.008125 | 0.4928371 | 6.380674e-12 | 1.818838 | 6.380674e-12
78.6676 | 7.318 | 6.830186 | 5.021914 | 0.4878144 | 6.354917e-12 | 1.808272 | 6.354917e-12
78.6776 | 7.3226 | 6.83354 | 5.035738 | 0.4890596 | 6.330048e-12 | 1.797802 | 6.330048e-12
78.6876 | 7.3232 | 6.836245 | 5.049598 | 0.4869547 | 6.30429e-12 | 1.786647 | 6.30429e-12
78.6976 | 7.3225 | 6.839862 | 5.063493 | 0.4826384 | 6.278533e-12 | 1.776368 | 6.278533e-12
78.7076 | 7.3227 | 6.843607 | 5.077425 | 0.479093 | 6.253664e-12 | 1.766182 | 6.253664e-12
78.7176 | 7.3242 | 6.84748 | 5.091391 | 0.47672 | 6.228795e-12 | 1.756089 | 6.228795e-12
78.7276 | 7.3227 | 6.851479 | 5.105394 | 0.4712206 | 6.203926e-12 | 1.746086 | 6.203926e-12
78.7375 | 7.3236 | 6.855561 | 5.119291 | 0.468039 | 6.179057e-12 | 1.73627 | 6.179057e-12
78.7475 | 7.3223 | 6.85981 | 5.133364 | 0.4624901 | 6.154188e-12 | 1.726445 | 6.154188e-12
78.7575 | 7.3248 | 6.864181 | 5.147473 | 0.4606189 | 6.129319e-12 | 1.716708 | 6.129319e-12
78.7675 | 7.3232 | 6.868674 | 5.161618 | 0.4545256 | 6.10445e-12 | 1.707057 | 6.10445e-12
78.7775 | 7.3207 | 6.873289 | 5.175798 | 0.447411 | 6.079581e-12 | 1.697491 | 6.079581e-12
78.7875 | 7.3203 | 6.878023 | 5.190013 | 0.4422766 | 6.0556e-12 | 1.68801 | 6.0556e-12
78.7975 | 7.3133 | 6.882877 | 5.204264 | 0.4304231 | 6.030731e-12 | 1.678613 | 6.030731e-12
78.8075 | 7.3104 | 6.887848 | 5.21855 | 0.4225515 | 6.006751e-12 | 1.669298 | 6.006751e-12
78.8175 | 7.3085 | 6.892937 | 5.232872 | 0.415563 | 5.981882e-12 | 1.660065 | 5.981882e-12
78.8275 | 7.3078 | 6.898141 | 5.24723 | 0.4096594 | 5.957901e-12 | 1.650911 | 5.957901e-12
78.8375 | 7.3049 | 6.903461 | 5.261623 | 0.4014388 | 5.93392e-12 | 1.641838 | 5.93392e-12
78.8475 | 7.3001 | 6.908894 | 5.276051 | 0.391206 | 5.909939e-12 | 1.632843 | 5.909939e-12
78.8575 | 7.2998 | 6.914442 | 5.290515 | 0.3853582 | 5.885958e-12 | 1.623927 | 5.885958e-12
78.8675 | 7.2965 | 6.9201 | 5.305014 | 0.3764 | 5.861978e-12 | 1.615086 | 5.861978e-12
78.8775 | 7.2918 | 6.925871 | 5.319548 | 0.3659286 | 5.837997e-12 | 1.606323 | 5.837997e-12
78.8875 | 7.2857 | 6.931751 | 5.334118 | 0.3539486 | 5.814016e-12 | 1.597633 | 5.814016e-12
78.8975 | 7.2833 | 6.937743 | 5.348724 | 0.3455573 | 5.790035e-12 | 1.589019 | 5.790035e-12
78.9075 | 7.2769 | 6.943841 | 5.363364 | 0.3330591 | 5.766942e-12 | 1.580477 | 5.766942e-12
78.9175 | 7.2759 | 6.950049 | 5.37804 | 0.3258512 | 5.742962e-12 | 1.572009 | 5.742962e-12
78.9275 | 7.2725 | 6.956362 | 5.392751 | 0.3161384 | 5.719869e-12 | 1.56361 | 5.719869e-12
78.9375 | 7.271 | 6.962782 | 5.407498 | 0.3082176 | 5.695888e-12 | 1.555285 | 5.695888e-12
78.9475 | 7.2651 | 6.969307 | 5.42228 | 0.2957933 | 5.672796e-12 | 1.547027 | 5.672796e-12
78.9575 | 7.2599 | 6.975937 | 5.437097 | 0.2839628 | 5.649703e-12 | 1.538841 | 5.649703e-12
78.9675 | 7.257 | 6.98267 | 5.451949 | 0.2743305 | 5.62661e-12 | 1.530721 | 5.62661e-12
78.9775 | 7.2526 | 6.989506 | 5.466836 | 0.2630943 | 5.603518e-12 | 1.522669 | 5.603518e-12
78.9875 | 7.2467 | 6.996444 | 5.481759 | 0.2502562 | 5.580425e-12 | 1.514685 | 5.580425e-12
78.9975 | 7.2382 | 7.003483 | 5.496717 | 0.2347167 | 5.557332e-12 | 1.506767 | 5.557332e-12
79.0075 | 7.2362 | 7.010624 | 5.51171 | 0.2255759 | 5.53424e-12 | 1.498915 | 5.53424e-12
79.0175 | 7.2321 | 7.017863 | 5.526738 | 0.2142371 | 5.512035e-12 | 1.491125 | 5.512035e-12
79.0275 | 7.2254 | 7.025203 | 5.541801 | 0.2001975 | 5.488943e-12 | 1.483402 | 5.488943e-12
79.0375 | 7.222 | 7.032639 | 5.556899 | 0.1893613 | 5.466738e-12 | 1.47574 | 5.466738e-12
79.0475 | 7.2161 | 7.040174 | 5.572032 | 0.1759259 | 5.443646e-12 | 1.468142 | 5.443646e-12
79.0575 | 7.211 | 7.047805 | 5.5872 | 0.1631953 | 5.421441e-12 | 1.460604 | 5.421441e-12
79.0675 | 7.2033 | 7.055533 | 5.602404 | 0.147767 | 5.399237e-12 | 1.453129 | 5.399237e-12
79.0775 | 7.199 | 7.063355 | 5.617642 | 0.1356448 | 5.377032e-12 | 1.445713 | 5.377032e-12
79.0875 | 7.1938 | 7.071274 | 5.632915 | 0.1225262 | 5.354828e-12 | 1.438359 | 5.354828e-12
79.0975 | 7.1819 | 7.079285 | 5.648223 | 0.1026152 | 5.333511e-12 | 1.431062 | 5.333511e-12
79.1075 | 7.1766 | 7.087391 | 5.663566 | 0.0892093 | 5.311307e-12 | 1.423825 | 5.311307e-12
79.1175 | 7.1695 | 7.095588 | 5.678944 | 0.07391215 | 5.289991e-12 | 1.416644 | 5.289991e-12
79.1275 | 7.1609 | 7.103879 | 5.694357 | 0.05702133 | 5.267786e-12 | 1.409522 | 5.267786e-12
79.1375 | 7.1504 | 7.112259 | 5.709804 | 0.03814074 | 5.24647e-12 | 1.402455 | 5.24647e-12
79.1475 | 7.1431 | 7.120732 | 5.725286 | 0.0223677 | 5.225154e-12 | 1.395446 | 5.225154e-12
79.1575 | 7.1351 | 7.129294 | 5.740804 | 0.005806115 | 5.203837e-12 | 1.38849 | 5.203837e-12
79.1675 | 7.1278 | 7.137947 | 5.756355 | -0.01014668 | 5.182521e-12 | 1.381591 | 5.182521e-12
79.1775 | 7.1204 | 7.146687 | 5.771942 | -0.0262867 | 5.162093e-12 | 1.374745 | 5.162093e-12
79.1875 | 7.1104 | 7.155517 | 5.787563 | -0.04511666 | 5.140777e-12 | 1.367953 | 5.140777e-12
79.1975 | 7.1032 | 7.164433 | 5.803219 | -0.06123285 | 5.120349e-12 | 1.361214 | 5.120349e-12
79.2075 | 7.0923 | 7.173438 | 5.81891 | -0.08113756 | 5.099032e-12 | 1.354528 | 5.099032e-12
79.2175 | 7.0854 | 7.182527 | 5.834635 | -0.09712744 | 5.078604e-12 | 1.347893 | 5.078604e-12
79.2275 | 7.0734 | 7.191704 | 5.850394 | -0.118304 | 5.058176e-12 | 1.34131 | 5.058176e-12
79.2375 | 7.0689 | 7.200966 | 5.866189 | -0.1320658 | 5.037748e-12 | 1.334777 | 5.037748e-12
79.2475 | 7.0613 | 7.210313 | 5.882017 | -0.1490128 | 5.018208e-12 | 1.328295 | 5.018208e-12
79.2575 | 7.0545 | 7.219744 | 5.897881 | -0.1652444 | 4.99778e-12 | 1.321864 | 4.99778e-12
79.2675 | 7.0469 | 7.229258 | 5.913778 | -0.1823585 | 4.97824e-12 | 1.31548 | 4.97824e-12
79.2775 | 7.0411 | 7.238857 | 5.92971 | -0.1977571 | 4.957812e-12 | 1.309147 | 4.957812e-12
79.2875 | 7.0301 | 7.248537 | 5.945677 | -0.2184369 | 4.938272e-12 | 1.30286 | 4.938272e-12
79.2975 | 7.025 | 7.2583 | 5.961677 | -0.2333003 | 4.918732e-12 | 1.296623 | 4.918732e-12
79.3075 | 7.0192 | 7.268144 | 5.977713 | -0.2489439 | 4.899192e-12 | 1.290431 | 4.899192e-12
79.3175 | 7.0126 | 7.27807 | 5.993782 | -0.2654699 | 4.879652e-12 | 1.284288 | 4.879652e-12
79.3274 | 7.0063 | 7.287976 | 6.009724 | -0.2816757 | 4.861e-12 | 1.278251 | 4.861e-12
79.3374 | 6.9964 | 7.298061 | 6.025862 | -0.3016607 | 4.841461e-12 | 1.272199 | 4.841461e-12
79.3474 | 6.9942 | 7.308225 | 6.042033 | -0.3140252 | 4.822809e-12 | 1.266192 | 4.822809e-12
79.3574 | 6.9888 | 7.318469 | 6.058239 | -0.3296689 | 4.804157e-12 | 1.26023 | 4.804157e-12
79.3674 | 6.9854 | 7.328791 | 6.074479 | -0.3433911 | 4.785505e-12 | 1.254312 | 4.785505e-12
79.3774 | 6.9802 | 7.339191 | 6.090753 | -0.3589913 | 4.766854e-12 | 1.248438 | 4.766854e-12
79.3874 | 6.9727 | 7.349669 | 6.107061 | -0.3769692 | 4.748202e-12 | 1.242608 | 4.748202e-12
79.3974 | 6.9689 | 7.360224 | 6.123403 | -0.3913241 | 4.72955e-12 | 1.236821 | 4.72955e-12
79.4074 | 6.9616 | 7.370856 | 6.139779 | -0.4092557 | 4.711787e-12 | 1.231076 | 4.711787e-12
79.4174 | 6.9554 | 7.381563 | 6.156189 | -0.4261634 | 4.693135e-12 | 1.225374 | 4.693135e-12
79.4274 | 6.9487 | 7.392347 | 6.172633 | -0.4436469 | 4.675371e-12 | 1.219714 | 4.675371e-12
79.4374 | 6.9426 | 7.403206 | 6.189111 | -0.4606055 | 4.657608e-12 | 1.214095 | 4.657608e-12
79.4474 | 6.9419 | 7.414139 | 6.205622 | -0.472239 | 4.639844e-12 | 1.208517 | 4.639844e-12
79.4574 | 6.9369 | 7.425147 | 6.222167 | -0.4882468 | 4.62208e-12 | 1.20298 | 4.62208e-12
79.4674 | 6.9295 | 7.436229 | 6.238746 | -0.5067287 | 4.604317e-12 | 1.197482 | 4.604317e-12
79.4774 | 6.9273 | 7.447384 | 6.255359 | -0.5200839 | 4.587442e-12 | 1.192025 | 4.587442e-12
79.4874 | 6.9219 | 7.458612 | 6.272005 | -0.5367122 | 4.569678e-12 | 1.186607 | 4.569678e-12
79.4974 | 6.9165 | 7.469913 | 6.288685 | -0.5534131 | 4.552803e-12 | 1.181228 | 4.552803e-12
79.5074 | 6.9115 | 7.481286 | 6.305399 | -0.5697862 | 4.535927e-12 | 1.175888 | 4.535927e-12
79.5174 | 6.9061 | 7.492731 | 6.322146 | -0.5866311 | 4.518164e-12 | 1.170585 | 4.518164e-12
79.5274 | 6.8991 | 7.504247 | 6.338926 | -0.6051473 | 4.501288e-12 | 1.165321 | 4.501288e-12
79.5374 | 6.8959 | 7.515835 | 6.35574 | -0.6199346 | 4.485301e-12 | 1.160094 | 4.485301e-12
79.5474 | 6.8932 | 7.527492 | 6.372588 | -0.6342923 | 4.468426e-12 | 1.154905 | 4.468426e-12
79.5574 | 6.8907 | 7.53922 | 6.389468 | -0.6485201 | 4.45155e-12 | 1.149752 | 4.45155e-12
79.5674 | 6.8859 | 7.551018 | 6.406382 | -0.6651178 | 4.435563e-12 | 1.144636 | 4.435563e-12
79.5774 | 6.8837 | 7.562885 | 6.42333 | -0.6791847 | 4.418688e-12 | 1.139555 | 4.418688e-12
79.5874 | 6.8798 | 7.574821 | 6.44031 | -0.6950207 | 4.4027e-12 | 1.134511 | 4.4027e-12
79.5974 | 6.8777 | 7.586825 | 6.457324 | -0.7091252 | 4.386713e-12 | 1.129501 | 4.386713e-12
79.6074 | 6.8746 | 7.598898 | 6.474371 | -0.7242978 | 4.370726e-12 | 1.124527 | 4.370726e-12
79.6174 | 6.8698 | 7.611038 | 6.491451 | -0.7412383 | 4.354739e-12 | 1.119588 | 4.354739e-12
79.6274 | 6.8638 | 7.623246 | 6.508564 | -0.7594463 | 4.338752e-12 | 1.114683 | 4.338752e-12
79.6374 | 6.8614 | 7.635521 | 6.52571 | -0.7741213 | 4.322764e-12 | 1.109812 | 4.322764e-12
79.6474 | 6.8572 | 7.647863 | 6.542888 | -0.7906629 | 4.307665e-12 | 1.104974 | 4.307665e-12
79.6574 | 6.8532 | 7.660271 | 6.5601 | -0.807071 | 4.291678e-12 | 1.100171 | 4.291678e-12
79.6674 | 6.8543 | 7.672745 | 6.577345 | -0.8184449 | 4.276579e-12 | 1.0954 | 4.276579e-12
79.6774 | 6.8542 | 7.685284 | 6.594622 | -0.8310844 | 4.26148e-12 | 1.090662 | 4.26148e-12
79.6874 | 6.849 | 7.697889 | 6.611933 | -0.8488893 | 4.245493e-12 | 1.085957 | 4.245493e-12
79.6974 | 6.8477 | 7.710559 | 6.629276 | -0.8628589 | 4.230394e-12 | 1.081283 | 4.230394e-12
79.7074 | 6.8439 | 7.723293 | 6.646651 | -0.8793932 | 4.215295e-12 | 1.076642 | 4.215295e-12
79.7174 | 6.8412 | 7.736092 | 6.664059 | -0.8948916 | 4.201084e-12 | 1.072032 | 4.201084e-12
79.7274 | 6.8359 | 7.748954 | 6.6815 | -0.9130539 | 4.185985e-12 | 1.067454 | 4.185985e-12
79.7374 | 6.8319 | 7.76188 | 6.698974 | -0.9299797 | 4.170886e-12 | 1.062906 | 4.170886e-12
79.7474 | 6.8321 | 7.774869 | 6.716479 | -0.9427687 | 4.156675e-12 | 1.058389 | 4.156675e-12
79.7574 | 6.8277 | 7.787921 | 6.734017 | -0.9602205 | 4.141576e-12 | 1.053903 | 4.141576e-12
79.7674 | 6.8289 | 7.801035 | 6.751588 | -0.9721349 | 4.127365e-12 | 1.049447 | 4.127365e-12
79.7774 | 6.8296 | 7.814211 | 6.769191 | -0.9846114 | 4.113154e-12 | 1.045021 | 4.113154e-12
79.7874 | 6.8261 | 7.82745 | 6.786826 | -1.00135 | 4.098943e-12 | 1.040624 | 4.098943e-12
79.7974 | 6.8263 | 7.84075 | 6.804493 | -1.01445 | 4.083844e-12 | 1.036257 | 4.083844e-12
79.8074 | 6.8246 | 7.854111 | 6.822192 | -1.029511 | 4.070522e-12 | 1.031918 | 4.070522e-12
79.8174 | 6.8223 | 7.867533 | 6.839924 | -1.045233 | 4.056311e-12 | 1.027609 | 4.056311e-12
79.8274 | 6.8193 | 7.881015 | 6.857687 | -1.061715 | 4.0421e-12 | 1.023328 | 4.0421e-12
79.8374 | 6.8099 | 7.894558 | 6.875483 | -1.084658 | 4.027889e-12 | 1.019076 | 4.027889e-12
79.8474 | 6.8138 | 7.908161 | 6.89331 | -1.094361 | 4.014566e-12 | 1.014851 | 4.014566e-12
79.8574 | 6.8157 | 7.921823 | 6.911169 | -1.106123 | 4.000356e-12 | 1.010654 | 4.000356e-12
79.8674 | 6.8133 | 7.935545 | 6.92906 | -1.122245 | 3.987033e-12 | 1.006485 | 3.987033e-12
79.8774 | 6.8138 | 7.949326 | 6.946983 | -1.135526 | 3.972822e-12 | 1.002343 | 3.972822e-12
79.8874 | 6.8134 | 7.963165 | 6.964937 | -1.149765 | 3.959499e-12 | 0.9982281 | 3.959499e-12
79.8974 | 6.8109 | 7.977063 | 6.982923 | -1.166163 | 3.946177e-12 | 0.99414 | 3.946177e-12
79.9073 | 6.8114 | 7.99088 | 7.000761 | -1.17948 | 3.932854e-12 | 0.9901189 | 3.932854e-12
79.9173 | 6.8076 | 8.004893 | 7.018809 | -1.197293 | 3.919531e-12 | 0.9860834 | 3.919531e-12
79.9273 | 6.8102 | 8.018964 | 7.03689 | -1.208764 | 3.906209e-12 | 0.982074 | 3.906209e-12
79.9373 | 6.7993 | 8.033092 | 7.055001 | -1.233792 | 3.893774e-12 | 0.9780905 | 3.893774e-12
79.9473 | 6.805 | 8.047277 | 7.073144 | -1.242277 | 3.880452e-12 | 0.9741327 | 3.880452e-12
79.9573 | 6.8056 | 8.061519 | 7.091319 | -1.255919 | 3.867129e-12 | 0.9702003 | 3.867129e-12
79.9673 | 6.8068 | 8.075817 | 7.109524 | -1.269017 | 3.854694e-12 | 0.966293 | 3.854694e-12
79.9773 | 6.8063 | 8.090171 | 7.127761 | -1.283871 | 3.841372e-12 | 0.9624108 | 3.841372e-12
79.9873 | 6.805 | 8.104582 | 7.146028 | -1.299582 | 3.828937e-12 | 0.9585533 | 3.828937e-12
79.9973 | 6.8052 | 8.119047 | 7.164327 | -1.313847 | 3.816503e-12 | 0.9547203 | 3.816503e-12