## Summary
Parameter | Mo2C Pbcn
Sample | M6.csv
Method | GSAS-II
Phase name | Mo2C Pbcn
COD / MP ID | mp-1552
Formula | Mo2C
Space group | Pbcn
Space group # | 60
Crystal system | orthorhombic
a (Å) | 4.56315
b (Å) | 5.20875
c (Å) | 6.01866
α (°) | 90
β (°) | 90
γ (°) | 90
Volume (A^3) | 143.05348
da/a0 (%) | -3.498
db/b0 (%) | -0.019
dc/c0 (%) | -0.561
dV/V0 (%) | -4.057
Weight fraction (%) | 100
Weight fraction ± (%)
Weight fraction error source
Weight fraction method | hill_howard
Crystallite size (nm) | 1000
Crystallite size source | gsas_hap_size
Scale factor | 0.27308
U (Caglioti) | 0.00016
V (Caglioti) | -0.00021
W (Caglioti) | 0.00047
X (Lorentzian) | 0
Y (Lorentzian) | 1.44896
η at strongest | 1
FWHM (°) | 1.5401
FWHM reference 2theta (deg) | 39.4943
FWHM reference hkl | [2, 0, 0]
N reflections | 10
Seeded by | gsas2
Zero shift (°) | 0
Rwp (%) | 36.97
Rp (%) | 20.93
χ² | 23.743
GoF | 4.873

## Plot Data
2theta | Y_obs | Y_calc | Background | Residual | Mo2C Pbcn | Mo2C Pbcn peak 2θ | Mo2C Pbcn [hkl]
10.0093 | 35.6825 | 34.96932 | 34.93961 | 0.7131787 | 0.02971451 | 34.407 | [020]
10.0193 | 35.6451 | 34.96294 | 34.93321 | 0.6821576 | 0.02973623 | 39.463 | [200]
10.0293 | 35.699 | 34.95665 | 34.9269 | 0.7423453 | 0.02975798 | 53.338 | [220]
10.0393 | 35.6947 | 34.95046 | 34.92068 | 0.7442423 | 0.02977975 | 61.585 | [004]
10.0493 | 35.7045 | 34.94435 | 34.91455 | 0.7601493 | 0.02980155 | 72.488 | [024]
10.0593 | 35.6842 | 34.93833 | 34.90851 | 0.7458666 | 0.02982336 | 72.531 | [040]
10.0693 | 35.6767 | 34.93241 | 34.90256 | 0.7442949 | 0.02984521 | 75.647 | [204]
10.0793 | 35.6858 | 34.92657 | 34.8967 | 0.7592347 | 0.02986708 | 84.942 | [400]
10.0893 | 35.6812 | 34.92081 | 34.89092 | 0.7603865 | 0.02988897 | 85.817 | [224]
10.0993 | 35.6998 | 34.91515 | 34.88524 | 0.7846508 | 0.02991089 | 85.858 | [240]
10.1093 | 35.6732 | 34.90957 | 34.87964 | 0.7636281 | 0.02993283
10.1193 | 35.7162 | 34.90408 | 34.87413 | 0.812119 | 0.02995479
10.1293 | 35.6817 | 34.89868 | 34.8687 | 0.7830239 | 0.02997678
10.1393 | 35.6902 | 34.89336 | 34.86336 | 0.7968435 | 0.0299988
10.1493 | 35.7153 | 34.88812 | 34.8581 | 0.8271782 | 0.03002083
10.1593 | 35.7322 | 34.88297 | 34.85293 | 0.8492285 | 0.0300429
10.1693 | 35.7251 | 34.87791 | 34.84784 | 0.847195 | 0.03006499
10.1793 | 35.7415 | 34.87292 | 34.84283 | 0.8685781 | 0.0300871
10.1893 | 35.7198 | 34.86802 | 34.83791 | 0.8517784 | 0.03010924
10.1993 | 35.7514 | 34.8632 | 34.83307 | 0.8881964 | 0.0301314
10.2093 | 35.7345 | 34.85847 | 34.82831 | 0.8760325 | 0.03015359
10.2193 | 35.7355 | 34.85381 | 34.82364 | 0.8816873 | 0.0301758
10.2293 | 35.7633 | 34.84924 | 34.81904 | 0.9140613 | 0.03019803
10.2393 | 35.7585 | 34.84474 | 34.81452 | 0.913755 | 0.03022029
10.2493 | 35.7591 | 34.84033 | 34.81009 | 0.9187689 | 0.03024258
10.2593 | 35.7738 | 34.836 | 34.80573 | 0.9378035 | 0.03026489
10.2693 | 35.7985 | 34.83174 | 34.80145 | 0.9667593 | 0.03028723
10.2792 | 35.8132 | 34.8276 | 34.7973 | 0.9855954 | 0.03030937
10.2892 | 35.8161 | 34.8235 | 34.79317 | 0.9925958 | 0.03033175
10.2992 | 35.8078 | 34.81948 | 34.78913 | 0.9883189 | 0.03035416
10.3092 | 35.8064 | 34.81553 | 34.78516 | 0.9908651 | 0.0303766
10.3192 | 35.797 | 34.81167 | 34.78127 | 0.985335 | 0.03039906
10.3292 | 35.8414 | 34.80787 | 34.77745 | 1.033529 | 0.03042155
10.3392 | 35.808 | 34.80415 | 34.77371 | 1.003848 | 0.03044406
10.3492 | 35.8418 | 34.80051 | 34.77004 | 1.041291 | 0.03046659
10.3592 | 35.8303 | 34.79694 | 34.76645 | 1.033361 | 0.03048915
10.3692 | 35.8413 | 34.79344 | 34.76293 | 1.047856 | 0.03051174
10.3792 | 35.8526 | 34.79002 | 34.75949 | 1.062578 | 0.03053435
10.3892 | 35.8507 | 34.78667 | 34.75612 | 1.064027 | 0.03055699
10.3992 | 35.8608 | 34.7834 | 34.75282 | 1.077404 | 0.03057966
10.4092 | 35.8692 | 34.78019 | 34.74959 | 1.089008 | 0.03060235
10.4192 | 35.8499 | 34.77706 | 34.74643 | 1.072841 | 0.03062506
10.4292 | 35.8849 | 34.774 | 34.74335 | 1.110903 | 0.0306478
10.4392 | 35.8467 | 34.77101 | 34.74033 | 1.075695 | 0.03067057
10.4492 | 35.8821 | 34.76808 | 34.73739 | 1.114016 | 0.03069336
10.4592 | 35.8276 | 34.76523 | 34.73452 | 1.062368 | 0.03071618
10.4692 | 35.8579 | 34.76245 | 34.73171 | 1.09545 | 0.03073902
10.4792 | 35.8491 | 34.75974 | 34.72897 | 1.089364 | 0.03076189
10.4892 | 35.883 | 34.75709 | 34.72631 | 1.125909 | 0.03078478
10.4992 | 35.8665 | 34.75451 | 34.72371 | 1.111987 | 0.0308077
10.5092 | 35.874 | 34.752 | 34.72117 | 1.121997 | 0.03083065
10.5192 | 35.8541 | 34.74956 | 34.71871 | 1.104541 | 0.03085362
10.5292 | 35.8558 | 34.74718 | 34.71631 | 1.108618 | 0.03087662
10.5392 | 35.8374 | 34.74487 | 34.71397 | 1.092529 | 0.03089964
10.5492 | 35.8625 | 34.74263 | 34.7117 | 1.119875 | 0.03092269
10.5592 | 35.8505 | 34.74044 | 34.7095 | 1.110055 | 0.03094577
10.5692 | 35.8502 | 34.73833 | 34.70736 | 1.111871 | 0.03096887
10.5792 | 35.8209 | 34.73628 | 34.70528 | 1.084623 | 0.030992
10.5892 | 35.8335 | 34.73429 | 34.70327 | 1.099212 | 0.03101516
10.5992 | 35.8035 | 34.73236 | 34.70133 | 1.071137 | 0.03103833
10.6092 | 35.8307 | 34.7305 | 34.69944 | 1.100199 | 0.03106154
10.6192 | 35.8259 | 34.7287 | 34.69762 | 1.097199 | 0.03108478
10.6292 | 35.8127 | 34.72696 | 34.69586 | 1.085737 | 0.03110803
10.6392 | 35.8029 | 34.72529 | 34.69416 | 1.077613 | 0.03113132
10.6492 | 35.7963 | 34.72367 | 34.69252 | 1.072629 | 0.03115463
10.6592 | 35.7862 | 34.72212 | 34.69094 | 1.064084 | 0.03117797
10.6692 | 35.7864 | 34.72062 | 34.68942 | 1.065779 | 0.03120134
10.6792 | 35.7799 | 34.71919 | 34.68796 | 1.060714 | 0.03122473
10.6892 | 35.7625 | 34.71781 | 34.68656 | 1.04469 | 0.03124815
10.6992 | 35.7568 | 34.71649 | 34.68522 | 1.040307 | 0.03127159
10.7092 | 35.7388 | 34.71523 | 34.68394 | 1.023566 | 0.03129507
10.7192 | 35.7465 | 34.71403 | 34.68271 | 1.032467 | 0.03131856
10.7292 | 35.7405 | 34.71289 | 34.68155 | 1.02761 | 0.03134209
10.7392 | 35.7573 | 34.7118 | 34.68044 | 1.045496 | 0.03136564
10.7492 | 35.7464 | 34.71077 | 34.67938 | 1.035626 | 0.03138922
10.7592 | 35.7261 | 34.7098 | 34.67839 | 1.016299 | 0.03141283
10.7692 | 35.7218 | 34.70888 | 34.67745 | 1.012917 | 0.03143646
10.7792 | 35.7142 | 34.70802 | 34.67656 | 1.006179 | 0.03146012
10.7892 | 35.711 | 34.70721 | 34.67573 | 1.003786 | 0.03148381
10.7992 | 35.7203 | 34.70646 | 34.67495 | 1.013839 | 0.03150752
10.8092 | 35.7084 | 34.70576 | 34.67423 | 1.002637 | 0.03153126
10.8192 | 35.7071 | 34.70512 | 34.67356 | 1.001982 | 0.03155503
10.8292 | 35.7048 | 34.70453 | 34.67295 | 1.000273 | 0.03157882
10.8392 | 35.7189 | 34.70399 | 34.67239 | 1.014912 | 0.03160265
10.8492 | 35.6997 | 34.7035 | 34.67188 | 0.9961982 | 0.0316265
10.8591 | 35.7028 | 34.70307 | 34.67142 | 0.9997282 | 0.03165014
10.8691 | 35.7147 | 34.70269 | 34.67101 | 1.012011 | 0.03167404
10.8791 | 35.7105 | 34.70236 | 34.67066 | 1.008143 | 0.03169797
10.8891 | 35.7061 | 34.70208 | 34.67035 | 1.004024 | 0.03172193
10.8991 | 35.6951 | 34.70185 | 34.6701 | 0.9932546 | 0.03174592
10.9091 | 35.6927 | 34.70166 | 34.66989 | 0.9910352 | 0.03176993
10.9191 | 35.6913 | 34.70153 | 34.66974 | 0.9897662 | 0.03179397
10.9291 | 35.6875 | 34.70145 | 34.66963 | 0.986048 | 0.03181804
10.9391 | 35.7056 | 34.70142 | 34.66958 | 1.004181 | 0.03184214
10.9491 | 35.7104 | 34.70143 | 34.66957 | 1.008966 | 0.03186627
10.9591 | 35.6956 | 34.7015 | 34.66961 | 0.9941022 | 0.03189042
10.9691 | 35.6766 | 34.70161 | 34.66969 | 0.9749912 | 0.0319146
10.9791 | 35.7009 | 34.70177 | 34.66983 | 0.999133 | 0.0319388
10.9891 | 35.6943 | 34.70197 | 34.67001 | 0.992328 | 0.03196304
10.9991 | 35.6932 | 34.70222 | 34.67024 | 0.9909767 | 0.0319873
11.0091 | 35.6972 | 34.70252 | 34.67051 | 0.9946793 | 0.0320116
11.0191 | 35.6845 | 34.70286 | 34.67083 | 0.9816363 | 0.03203592
11.0291 | 35.6779 | 34.70325 | 34.67119 | 0.974648 | 0.03206026
11.0391 | 35.6815 | 34.70369 | 34.6716 | 0.977815 | 0.03208464
11.0491 | 35.6716 | 34.70416 | 34.67205 | 0.9674374 | 0.03210904
11.0591 | 35.6811 | 34.70468 | 34.67255 | 0.9764158 | 0.03213347
11.0691 | 35.6972 | 34.70525 | 34.67309 | 0.9919505 | 0.03215794
11.0791 | 35.6748 | 34.70586 | 34.67368 | 0.968942 | 0.03218242
11.0891 | 35.6817 | 34.70651 | 34.6743 | 0.9751905 | 0.03220694
11.0991 | 35.6866 | 34.7072 | 34.67497 | 0.9793964 | 0.03223149
11.1091 | 35.6743 | 34.70794 | 34.67568 | 0.9663603 | 0.03225606
11.1191 | 35.6882 | 34.70872 | 34.67644 | 0.9794823 | 0.03228066
11.1291 | 35.68 | 34.70954 | 34.67723 | 0.9704577 | 0.03231054
11.1391 | 35.6759 | 34.7104 | 34.67807 | 0.9654973 | 0.03233521
11.1491 | 35.6875 | 34.7113 | 34.67894 | 0.9761963 | 0.0323599
11.1591 | 35.6841 | 34.71224 | 34.67986 | 0.971855 | 0.03238461
11.1691 | 35.6823 | 34.71323 | 34.68082 | 0.9690738 | 0.03240936
11.1791 | 35.6868 | 34.71425 | 34.68181 | 0.9725531 | 0.03243414
11.1891 | 35.6957 | 34.71531 | 34.68285 | 0.9803932 | 0.03245895
11.1991 | 35.6861 | 34.71641 | 34.68392 | 0.9696945 | 0.03248378
11.2091 | 35.6983 | 34.71754 | 34.68503 | 0.9807575 | 0.03250864
11.2191 | 35.7032 | 34.71872 | 34.68618 | 0.9844823 | 0.03253353
11.2291 | 35.6967 | 34.71993 | 34.68737 | 0.9767695 | 0.03255845
11.2391 | 35.6957 | 34.72118 | 34.6886 | 0.9745193 | 0.0325834
11.2491 | 35.6955 | 34.72247 | 34.68986 | 0.9730295 | 0.03261101
11.2591 | 35.6947 | 34.72379 | 34.69116 | 0.9709058 | 0.03263602
11.2691 | 35.6972 | 34.72515 | 34.69249 | 0.9720458 | 0.03266105
11.2791 | 35.6903 | 34.72655 | 34.69386 | 0.9637499 | 0.03268613
11.2891 | 35.6983 | 34.72798 | 34.69527 | 0.9703185 | 0.03271122
11.2991 | 35.6946 | 34.72945 | 34.69671 | 0.9651519 | 0.03273635
11.3091 | 35.6974 | 34.73095 | 34.69819 | 0.9664505 | 0.0327615
11.3191 | 35.6984 | 34.73249 | 34.6997 | 0.9659147 | 0.03278668
11.3291 | 35.6927 | 34.73406 | 34.70124 | 0.9586447 | 0.0328119
11.3391 | 35.7035 | 34.73566 | 34.70282 | 0.967841 | 0.03283714
11.3491 | 35.6992 | 34.7373 | 34.70443 | 0.9619038 | 0.03286241
11.3591 | 35.7024 | 34.73897 | 34.70608 | 0.9634336 | 0.03288772
11.3691 | 35.6858 | 34.74067 | 34.70776 | 0.9451307 | 0.03291305
11.3791 | 35.6965 | 34.7424 | 34.70947 | 0.9540954 | 0.03293841
11.3891 | 35.6996 | 34.74417 | 34.71121 | 0.9554281 | 0.0329638
11.3991 | 35.6956 | 34.74597 | 34.71298 | 0.9496291 | 0.03298922
11.4091 | 35.6946 | 34.7478 | 34.71479 | 0.9467988 | 0.03301467
11.4191 | 35.7026 | 34.74966 | 34.71662 | 0.9529375 | 0.03304015
11.4291 | 35.7094 | 34.75155 | 34.71849 | 0.9578455 | 0.03306566
11.4391 | 35.7085 | 34.75348 | 34.72039 | 0.9550232 | 0.0330912
11.449 | 35.7017 | 34.75541 | 34.72229 | 0.9462906 | 0.03311652
11.459 | 35.723 | 34.75739 | 34.72425 | 0.9656089 | 0.03314212
11.469 | 35.7181 | 34.7594 | 34.72623 | 0.958698 | 0.03316775
11.479 | 35.7162 | 34.76144 | 34.72825 | 0.9547581 | 0.03319341
11.489 | 35.7153 | 34.76351 | 34.73029 | 0.9517896 | 0.0332191
11.499 | 35.717 | 34.76561 | 34.73236 | 0.9513927 | 0.03324482
11.509 | 35.7156 | 34.76773 | 34.73446 | 0.9478679 | 0.03327057
11.519 | 35.7231 | 34.76988 | 34.73659 | 0.9532154 | 0.03329635
11.529 | 35.729 | 34.77206 | 34.73874 | 0.9569356 | 0.03332216
11.539 | 35.7369 | 34.77427 | 34.74092 | 0.9626288 | 0.033348
11.549 | 35.7359 | 34.7765 | 34.74313 | 0.9593953 | 0.03337388
11.559 | 35.7403 | 34.77876 | 34.74536 | 0.9615355 | 0.03339978
11.569 | 35.7291 | 34.78105 | 34.74762 | 0.9480496 | 0.03342571
11.579 | 35.7441 | 34.78336 | 34.74991 | 0.9607381 | 0.03345167
11.589 | 35.7416 | 34.7857 | 34.75222 | 0.9559012 | 0.03347767
11.599 | 35.7271 | 34.78806 | 34.75456 | 0.9390392 | 0.03350369
11.609 | 35.7319 | 34.79045 | 34.75692 | 0.9414525 | 0.03352975
11.619 | 35.7334 | 34.79286 | 34.7593 | 0.9405414 | 0.03355583
11.629 | 35.7372 | 34.79529 | 34.76171 | 0.9419062 | 0.03358195
11.639 | 35.7474 | 34.79775 | 34.76414 | 0.9496472 | 0.0336081
11.649 | 35.7497 | 34.80024 | 34.7666 | 0.9494647 | 0.03363428
11.659 | 35.742 | 34.80274 | 34.76908 | 0.9392591 | 0.03366049
11.669 | 35.7441 | 34.80527 | 34.77158 | 0.9388306 | 0.03368673
11.679 | 35.7475 | 34.80782 | 34.77411 | 0.9396796 | 0.033713
11.689 | 35.7497 | 34.81039 | 34.77665 | 0.9393064 | 0.0337393
11.699 | 35.7428 | 34.81299 | 34.77922 | 0.9298112 | 0.03376564
11.709 | 35.7511 | 34.81561 | 34.78181 | 0.9354944 | 0.033792
11.719 | 35.7481 | 34.81824 | 34.78443 | 0.9298563 | 0.0338184
11.729 | 35.7476 | 34.8209 | 34.78706 | 0.9266973 | 0.03384483
11.739 | 35.7599 | 34.82358 | 34.78971 | 0.9363175 | 0.03387129
11.749 | 35.7656 | 34.82628 | 34.79238 | 0.9393174 | 0.03389778
11.759 | 35.7639 | 34.829 | 34.79508 | 0.9348971 | 0.0339243
11.769 | 35.7689 | 34.83174 | 34.79779 | 0.9371571 | 0.03395085
11.779 | 35.771 | 34.8345 | 34.80052 | 0.9364976 | 0.03397744
11.789 | 35.7709 | 34.83728 | 34.80328 | 0.9336189 | 0.03400405
11.799 | 35.7702 | 34.84008 | 34.80605 | 0.9301213 | 0.0340307
11.809 | 35.7849 | 34.84289 | 34.80884 | 0.9420051 | 0.03405738
11.819 | 35.7886 | 34.84573 | 34.81165 | 0.9428706 | 0.0340841
11.829 | 35.7923 | 34.84858 | 34.81447 | 0.9437181 | 0.03411084
11.839 | 35.7822 | 34.85145 | 34.81731 | 0.9307479 | 0.03413761
11.849 | 35.7844 | 34.85434 | 34.82018 | 0.9300602 | 0.03416442
11.859 | 35.7759 | 34.85724 | 34.82305 | 0.9186555 | 0.03419126
11.869 | 35.7776 | 34.86017 | 34.82595 | 0.9174339 | 0.03421813
11.879 | 35.8001 | 34.8631 | 34.82886 | 0.9369957 | 0.03424504
11.889 | 35.7766 | 34.86606 | 34.83179 | 0.9105413 | 0.03427197
11.899 | 35.777 | 34.86903 | 34.83473 | 0.9079709 | 0.03429894
11.909 | 35.785 | 34.87202 | 34.83769 | 0.9129848 | 0.03432594
11.919 | 35.7775 | 34.87502 | 34.84066 | 0.9024833 | 0.03435297
11.929 | 35.7883 | 34.87803 | 34.84365 | 0.9102667 | 0.03438004
11.939 | 35.7741 | 34.88106 | 34.84666 | 0.8930353 | 0.03440713
11.949 | 35.7715 | 34.88411 | 34.84968 | 0.8873892 | 0.03443426
11.959 | 35.7604 | 34.88717 | 34.85271 | 0.8732289 | 0.03446143
11.969 | 35.7598 | 34.89025 | 34.85576 | 0.8695546 | 0.03448862
11.979 | 35.7484 | 34.89333 | 34.85882 | 0.8550666 | 0.03451585
11.989 | 35.7465 | 34.89643 | 34.86189 | 0.8500651 | 0.03454311
11.999 | 35.7539 | 34.89956 | 34.86498 | 0.8543375 | 0.03458334
12.009 | 35.7354 | 34.90269 | 34.86808 | 0.83271 | 0.03461067
12.019 | 35.7527 | 34.90583 | 34.87119 | 0.8468698 | 0.03463804
12.0289 | 35.735 | 34.90895 | 34.87429 | 0.8260489 | 0.03466516
12.0389 | 35.7359 | 34.91212 | 34.87742 | 0.8237844 | 0.03469259
12.0489 | 35.7402 | 34.91529 | 34.88057 | 0.8249081 | 0.03472005
12.0589 | 35.7295 | 34.91848 | 34.88373 | 0.8110202 | 0.03474755
12.0689 | 35.7317 | 34.92168 | 34.8869 | 0.8100211 | 0.03477508
12.0789 | 35.728 | 34.92489 | 34.89009 | 0.803111 | 0.03480264
12.0889 | 35.7315 | 34.92811 | 34.89328 | 0.8033901 | 0.03483024
12.0989 | 35.7324 | 34.93134 | 34.89648 | 0.8010588 | 0.03485786
12.1089 | 35.7385 | 34.93458 | 34.8997 | 0.8039173 | 0.03488553
12.1189 | 35.7445 | 34.93783 | 34.90292 | 0.8066658 | 0.03491322
12.1289 | 35.7415 | 34.9411 | 34.90615 | 0.8003981 | 0.03494742
12.1389 | 35.7547 | 34.94437 | 34.9094 | 0.8103275 | 0.03497519
12.1489 | 35.7739 | 34.94765 | 34.91265 | 0.8262477 | 0.03500299
12.1589 | 35.7781 | 34.95094 | 34.91591 | 0.8271591 | 0.03503082
12.1689 | 35.7897 | 34.95424 | 34.91918 | 0.8354617 | 0.03505869
12.1789 | 35.7878 | 34.95754 | 34.92246 | 0.830256 | 0.03508658
12.1889 | 35.8072 | 34.96086 | 34.92574 | 0.8463422 | 0.03511452
12.1989 | 35.8243 | 34.96418 | 34.92904 | 0.8601204 | 0.03514249
12.2089 | 35.8434 | 34.96751 | 34.93234 | 0.8758911 | 0.03517049
12.2189 | 35.8569 | 34.97085 | 34.93565 | 0.8860544 | 0.03519853
12.2289 | 35.8685 | 34.97419 | 34.93896 | 0.8943105 | 0.03522659
12.2389 | 35.898 | 34.97754 | 34.94229 | 0.9204598 | 0.0352547
12.2489 | 35.9151 | 34.9809 | 34.94561 | 0.9342024 | 0.03528283
12.2589 | 35.9424 | 34.98426 | 34.94895 | 0.9581387 | 0.03531101
12.2689 | 35.9634 | 34.98763 | 34.95229 | 0.9757689 | 0.03533921
12.2789 | 35.9884 | 34.99101 | 34.95564 | 0.9973932 | 0.03536745
12.2889 | 36.0152 | 34.99439 | 34.95899 | 1.020812 | 0.03539573
12.2989 | 36.0407 | 34.99777 | 34.96235 | 1.042925 | 0.03542404
12.3089 | 36.0834 | 35.00117 | 34.96571 | 1.082233 | 0.03545238
12.3189 | 36.0981 | 35.00456 | 34.96908 | 1.093536 | 0.03548076
12.3289 | 36.1233 | 35.00796 | 34.97246 | 1.115335 | 0.03550917
12.3389 | 36.1643 | 35.01137 | 34.97583 | 1.152929 | 0.03553761
12.3489 | 36.1903 | 35.01478 | 34.97921 | 1.175519 | 0.0355661
12.3589 | 36.2286 | 35.01819 | 34.9826 | 1.210405 | 0.03559461
12.3689 | 36.2629 | 35.02161 | 34.98599 | 1.241288 | 0.03562316
12.3789 | 36.298 | 35.02503 | 34.98938 | 1.272966 | 0.03565175
12.3889 | 36.3359 | 35.02846 | 34.99278 | 1.307442 | 0.03568037
12.3989 | 36.3636 | 35.03189 | 34.99618 | 1.331715 | 0.03570903
12.4089 | 36.3978 | 35.03532 | 34.99958 | 1.362485 | 0.03573772
12.4189 | 36.4445 | 35.03875 | 35.00298 | 1.405752 | 0.03576644
12.4289 | 36.4815 | 35.04218 | 35.00639 | 1.439317 | 0.0357952
12.4389 | 36.4994 | 35.04562 | 35.0098 | 1.45378 | 0.03582399
12.4489 | 36.5396 | 35.04906 | 35.01321 | 1.490541 | 0.03585283
12.4589 | 36.5703 | 35.0525 | 35.01662 | 1.517801 | 0.0358817
12.4689 | 36.6002 | 35.05594 | 35.02003 | 1.544259 | 0.03591059
12.4789 | 36.6461 | 35.05938 | 35.02344 | 1.586716 | 0.03593953
12.4889 | 36.6659 | 35.06283 | 35.02686 | 1.603072 | 0.0359685
12.4989 | 36.7056 | 35.06627 | 35.03027 | 1.639328 | 0.03599751
12.5089 | 36.7371 | 35.06973 | 35.03369 | 1.667369 | 0.03604038
12.5189 | 36.7513 | 35.07318 | 35.03711 | 1.678124 | 0.03606946
12.5289 | 36.7767 | 35.07662 | 35.04052 | 1.700079 | 0.03609858
12.5389 | 36.8015 | 35.08007 | 35.04394 | 1.721433 | 0.03612775
12.5489 | 36.8199 | 35.08351 | 35.04735 | 1.736389 | 0.03615693
12.5589 | 36.829 | 35.08696 | 35.05077 | 1.742045 | 0.03618616
12.5689 | 36.8556 | 35.0904 | 35.05418 | 1.765202 | 0.03621543
12.5789 | 36.8631 | 35.09384 | 35.0576 | 1.769259 | 0.03624473
12.5889 | 36.8774 | 35.09728 | 35.06101 | 1.780119 | 0.03627407
12.5989 | 36.8963 | 35.1031 | 35.06442 | 1.793204 | 0.03867874
12.6089 | 36.896 | 35.10653 | 35.06783 | 1.789465 | 0.03870931
12.6188 | 36.8964 | 35.10994 | 35.0712 | 1.786463 | 0.03873963
12.6288 | 36.9032 | 35.11337 | 35.0746 | 1.789828 | 0.03877027
12.6388 | 36.8969 | 35.1168 | 35.078 | 1.780096 | 0.03880096
12.6488 | 36.8985 | 35.12024 | 35.0814 | 1.778259 | 0.0388386
12.6588 | 36.8768 | 35.12368 | 35.0848 | 1.753123 | 0.03887884
12.6688 | 36.8581 | 35.1271 | 35.08819 | 1.730999 | 0.03890964
12.6788 | 36.8428 | 35.13052 | 35.09158 | 1.712278 | 0.03894048
12.6888 | 36.8214 | 35.13394 | 35.09497 | 1.687461 | 0.03897136
12.6988 | 36.8023 | 35.13735 | 35.09835 | 1.664947 | 0.03900228
12.7088 | 36.7956 | 35.14076 | 35.10173 | 1.654837 | 0.03903323
12.7188 | 36.7761 | 35.14417 | 35.1051 | 1.631931 | 0.03906423
12.7288 | 36.7501 | 35.14757 | 35.10848 | 1.602529 | 0.03909526
12.7388 | 36.709 | 35.15097 | 35.11184 | 1.558032 | 0.03912632
12.7488 | 36.6851 | 35.15555 | 35.1152 | 1.529551 | 0.04034555
12.7588 | 36.6417 | 35.15894 | 35.11856 | 1.482763 | 0.04037727
12.7688 | 36.5976 | 35.16232 | 35.12191 | 1.43528 | 0.04040904
12.7788 | 36.559 | 35.1657 | 35.12526 | 1.393302 | 0.04044084
12.7888 | 36.5162 | 35.16907 | 35.1286 | 1.347129 | 0.04047268
12.7988 | 36.4606 | 35.17244 | 35.13193 | 1.288162 | 0.04050457
12.8088 | 36.448 | 35.1758 | 35.13526 | 1.272201 | 0.04053649
12.8188 | 36.401 | 35.17931 | 35.13859 | 1.22169 | 0.0407236
12.8288 | 36.3618 | 35.18317 | 35.1419 | 1.178631 | 0.04126588
12.8388 | 36.3202 | 35.18651 | 35.14521 | 1.133688 | 0.0412981
12.8488 | 36.2805 | 35.18985 | 35.14852 | 1.090652 | 0.04133036
12.8588 | 36.2317 | 35.19318 | 35.15181 | 1.038523 | 0.04136265
12.8688 | 36.2016 | 35.1965 | 35.1551 | 1.005101 | 0.04139499
12.8788 | 36.1502 | 35.19981 | 35.15839 | 0.9503855 | 0.04142736
12.8888 | 36.1157 | 35.20312 | 35.16166 | 0.9125778 | 0.04145978
12.8988 | 36.0498 | 35.20642 | 35.16493 | 0.8433776 | 0.04149223
12.9088 | 36.0196 | 35.20971 | 35.16819 | 0.8098851 | 0.04152473
12.9188 | 35.9902 | 35.213 | 35.17144 | 0.7771993 | 0.04155853
12.9288 | 35.9444 | 35.21628 | 35.17469 | 0.7281182 | 0.04159584
12.9388 | 35.9152 | 35.21955 | 35.17792 | 0.6956501 | 0.04162846
12.9488 | 35.8753 | 35.22281 | 35.18115 | 0.6524905 | 0.04166111
12.9588 | 35.8525 | 35.22606 | 35.18437 | 0.6264396 | 0.0416938
12.9688 | 35.8223 | 35.2293 | 35.18758 | 0.5929975 | 0.04172653
12.9788 | 35.7945 | 35.23254 | 35.19078 | 0.5619645 | 0.04175931
12.9888 | 35.7616 | 35.23576 | 35.19397 | 0.5258408 | 0.04179212
12.9988 | 35.7307 | 35.23897 | 35.19715 | 0.4917264 | 0.04182498
13.0088 | 35.7086 | 35.24218 | 35.20032 | 0.4664216 | 0.04185787
13.0188 | 35.6601 | 35.24581 | 35.20348 | 0.4142929 | 0.04232443
13.0288 | 35.6427 | 35.24899 | 35.20663 | 0.3937077 | 0.04235752
13.0388 | 35.6136 | 35.25217 | 35.20978 | 0.3614326 | 0.04239066
13.0488 | 35.6105 | 35.25533 | 35.21291 | 0.3551678 | 0.04242383
13.0588 | 35.5868 | 35.25849 | 35.21603 | 0.3283135 | 0.04245705
13.0688 | 35.5664 | 35.26163 | 35.21914 | 0.3047698 | 0.0424903
13.0788 | 35.5614 | 35.26484 | 35.22224 | 0.2965594 | 0.04260118
13.0888 | 35.5547 | 35.26822 | 35.22533 | 0.2864824 | 0.04288963
13.0988 | 35.5366 | 35.27133 | 35.22841 | 0.2652716 | 0.0429231
13.1088 | 35.5106 | 35.27443 | 35.23147 | 0.2361722 | 0.04295661
13.1188 | 35.4963 | 35.27752 | 35.23453 | 0.2187842 | 0.04299016
13.1288 | 35.4746 | 35.28059 | 35.23757 | 0.1940079 | 0.04302375
13.1388 | 35.4729 | 35.28366 | 35.2406 | 0.1892435 | 0.04305738
13.1488 | 35.4601 | 35.28671 | 35.24362 | 0.1733911 | 0.04309105
13.1588 | 35.4563 | 35.28975 | 35.24662 | 0.1665508 | 0.04312477
13.1688 | 35.4434 | 35.29278 | 35.24962 | 0.1506229 | 0.04315853
13.1788 | 35.4503 | 35.29579 | 35.2526 | 0.1545069 | 0.04319296
13.1888 | 35.4316 | 35.2988 | 35.25557 | 0.1328042 | 0.0432268
13.1987 | 35.4338 | 35.30176 | 35.2585 | 0.1320441 | 0.04326034
13.2087 | 35.4217 | 35.30473 | 35.26144 | 0.1169671 | 0.04329426
13.2187 | 35.4265 | 35.3077 | 35.26437 | 0.1188033 | 0.04332823
13.2287 | 35.4312 | 35.31065 | 35.26728 | 0.1205528 | 0.04336223
13.2387 | 35.4099 | 35.31358 | 35.27019 | 0.09631576 | 0.04339628
13.2487 | 35.4139 | 35.31651 | 35.27308 | 0.09739238 | 0.04343036
13.2587 | 35.4069 | 35.31942 | 35.27595 | 0.08748281 | 0.04346449
13.2687 | 35.4125 | 35.32231 | 35.27881 | 0.0901872 | 0.04349867
13.2787 | 35.4017 | 35.32541 | 35.28166 | 0.07628889 | 0.0437497
13.2887 | 35.4077 | 35.32828 | 35.28449 | 0.07942161 | 0.04378402
13.2987 | 35.4002 | 35.33113 | 35.28731 | 0.06906877 | 0.04381838
13.3087 | 35.4134 | 35.33397 | 35.29012 | 0.07943052 | 0.04385278
13.3187 | 35.4187 | 35.33679 | 35.29291 | 0.08190701 | 0.04388723
13.3287 | 35.4162 | 35.3396 | 35.29568 | 0.0765984 | 0.04392171
13.3387 | 35.4165 | 35.3424 | 35.29844 | 0.07410484 | 0.04395624
13.3487 | 35.3988 | 35.34517 | 35.30118 | 0.05362648 | 0.04399081
13.3587 | 35.4019 | 35.34794 | 35.30391 | 0.05396347 | 0.04402542
13.3687 | 35.4093 | 35.35068 | 35.30662 | 0.05861597 | 0.04406008
13.3787 | 35.4016 | 35.35342 | 35.30932 | 0.04818412 | 0.04409478
13.3887 | 35.4026 | 35.35613 | 35.312 | 0.04646807 | 0.04412952
13.3987 | 35.4152 | 35.35883 | 35.31467 | 0.05636798 | 0.0441643
13.4087 | 35.4173 | 35.36152 | 35.31732 | 0.05578397 | 0.04419913
13.4187 | 35.4041 | 35.36418 | 35.31995 | 0.03991622 | 0.044234
13.4287 | 35.4036 | 35.36684 | 35.32257 | 0.03676486 | 0.04426892
13.4387 | 35.4132 | 35.36947 | 35.32517 | 0.04373003 | 0.04430387
13.4487 | 35.4067 | 35.37209 | 35.32775 | 0.03461188 | 0.04433887
13.4587 | 35.3957 | 35.37469 | 35.33032 | 0.02101055 | 0.04437392
13.4687 | 35.3779 | 35.37727 | 35.33286 | 0.0006261587 | 0.04440904
13.4787 | 35.3854 | 35.37984 | 35.3354 | 0.005558915 | 0.04444417
13.4887 | 35.3912 | 35.38239 | 35.33791 | 0.008808911 | 0.04447935
13.4987 | 35.3825 | 35.38492 | 35.34041 | -0.002423698 | 0.04451457
13.5087 | 35.3947 | 35.38744 | 35.34289 | 0.007261223 | 0.04454983
13.5187 | 35.3828 | 35.38994 | 35.34535 | -0.007136188 | 0.04458513
13.5287 | 35.3847 | 35.39242 | 35.3478 | -0.007715787 | 0.04462048
13.5387 | 35.3847 | 35.39488 | 35.35022 | -0.01017745 | 0.04465588
13.5487 | 35.3631 | 35.39732 | 35.35263 | -0.03422102 | 0.04469132
13.5587 | 35.3701 | 35.39975 | 35.35502 | -0.02964638 | 0.04472679
13.5687 | 35.3551 | 35.40215 | 35.35739 | -0.04705338 | 0.04476232
13.5787 | 35.344 | 35.40454 | 35.35974 | -0.06054189 | 0.04479789
13.5887 | 35.3373 | 35.40691 | 35.36208 | -0.06961178 | 0.0448335
13.5987 | 35.3376 | 35.40926 | 35.36439 | -0.07166292 | 0.04486916
13.6087 | 35.3264 | 35.4116 | 35.36669 | -0.08519516 | 0.04490486
13.6187 | 35.3284 | 35.41391 | 35.36897 | -0.0855084 | 0.04494062
13.6287 | 35.3217 | 35.4162 | 35.37123 | -0.09450249 | 0.04497643
13.6387 | 35.3064 | 35.41848 | 35.37347 | -0.1120773 | 0.04501226
13.6487 | 35.3039 | 35.42073 | 35.37568 | -0.1168327 | 0.04504814
13.6587 | 35.2944 | 35.42297 | 35.37788 | -0.1285687 | 0.04508423
13.6687 | 35.2927 | 35.42518 | 35.38006 | -0.1324848 | 0.0451202
13.6787 | 35.2711 | 35.42738 | 35.38223 | -0.1562812 | 0.04515621
13.6887 | 35.255 | 35.42956 | 35.38437 | -0.1745577 | 0.04519227
13.6987 | 35.2594 | 35.43171 | 35.38649 | -0.1723141 | 0.04522838
13.7087 | 35.238 | 35.43385 | 35.38859 | -0.1958503 | 0.04526454
13.7187 | 35.248 | 35.43597 | 35.39067 | -0.1879663 | 0.04530073
13.7287 | 35.2212 | 35.43806 | 35.39272 | -0.2168618 | 0.04533698
13.7387 | 35.2367 | 35.44014 | 35.39476 | -0.2034368 | 0.04537326
13.7487 | 35.2285 | 35.44219 | 35.39678 | -0.2136911 | 0.0454096
13.7587 | 35.2147 | 35.44422 | 35.39878 | -0.2295246 | 0.04544597
13.7687 | 35.2028 | 35.44624 | 35.40075 | -0.2434372 | 0.0454824
13.7787 | 35.2124 | 35.44823 | 35.40271 | -0.2358288 | 0.04551887
13.7886 | 35.2081 | 35.45018 | 35.40462 | -0.2420796 | 0.04555502
13.7986 | 35.191 | 35.45413 | 35.40654 | -0.2631349 | 0.04759744
13.8086 | 35.1774 | 35.45606 | 35.40843 | -0.2786637 | 0.04763488
13.8186 | 35.1822 | 35.45797 | 35.4103 | -0.2757713 | 0.04767261
13.8286 | 35.1841 | 35.45986 | 35.41215 | -0.275757 | 0.04771015
13.8386 | 35.1791 | 35.46172 | 35.41397 | -0.2826209 | 0.04774774
13.8486 | 35.1895 | 35.46356 | 35.41578 | -0.2740631 | 0.04778538
13.8586 | 35.1961 | 35.46538 | 35.41756 | -0.2692832 | 0.04782306
13.8686 | 35.1921 | 35.46718 | 35.41932 | -0.2750845 | 0.04786402
13.8786 | 35.1956 | 35.46896 | 35.42106 | -0.2733604 | 0.04790179
13.8886 | 35.2041 | 35.47071 | 35.42277 | -0.266614 | 0.04793962
13.8986 | 35.2037 | 35.47245 | 35.42447 | -0.2687452 | 0.04797757
13.9086 | 35.1945 | 35.47415 | 35.42614 | -0.2796538 | 0.04801549
13.9186 | 35.2095 | 35.47584 | 35.42779 | -0.2663398 | 0.04805346
13.9286 | 35.1954 | 35.4775 | 35.42941 | -0.2821031 | 0.04809147
13.9386 | 35.2106 | 35.47914 | 35.43101 | -0.2685434 | 0.04812953
13.9486 | 35.2084 | 35.48076 | 35.43259 | -0.2723609 | 0.04816765
13.9586 | 35.2164 | 35.48236 | 35.43415 | -0.2659552 | 0.0482058
13.9686 | 35.2246 | 35.48493 | 35.43568 | -0.2603293 | 0.04924699
13.9786 | 35.226 | 35.48648 | 35.43719 | -0.2604776 | 0.04928567
13.9886 | 35.2338 | 35.488 | 35.43868 | -0.2542025 | 0.04932439
13.9986 | 35.2444 | 35.4895 | 35.44014 | -0.2451039 | 0.04936317
14.0086 | 35.2355 | 35.49098 | 35.44158 | -0.2554816 | 0.04940199
14.0186 | 35.2424 | 35.49244 | 35.44299 | -0.2500357 | 0.04944085
14.0286 | 35.2421 | 35.49387 | 35.44439 | -0.251766 | 0.04947976
14.0386 | 35.224 | 35.49527 | 35.44575 | -0.2712739 | 0.04952034
14.0486 | 35.2321 | 35.49666 | 35.4471 | -0.2645562 | 0.04955935
14.0586 | 35.2365 | 35.49801 | 35.44842 | -0.2615145 | 0.04959853
14.0686 | 35.2468 | 35.49935 | 35.44971 | -0.2525485 | 0.04963765
14.0786 | 35.2366 | 35.50066 | 35.45098 | -0.2640581 | 0.04967681
14.0886 | 35.2418 | 35.50194 | 35.45223 | -0.2601434 | 0.04971602
14.0986 | 35.2254 | 35.5032 | 35.45345 | -0.2778041 | 0.04975528
14.1086 | 35.2347 | 35.50444 | 35.45465 | -0.2697402 | 0.04979459
14.1186 | 35.2349 | 35.50565 | 35.45582 | -0.2707515 | 0.04983394
14.1286 | 35.2281 | 35.50684 | 35.45696 | -0.2787381 | 0.04987335
14.1386 | 35.2217 | 35.508 | 35.45809 | -0.2862998 | 0.04991281
14.1486 | 35.2128 | 35.50914 | 35.45918 | -0.2963364 | 0.04995231
14.1586 | 35.1831 | 35.51025 | 35.46026 | -0.327148 | 0.04999187
14.1686 | 35.1945 | 35.51133 | 35.4613 | -0.3168348 | 0.05003196
14.1786 | 35.1932 | 35.5124 | 35.46232 | -0.3191959 | 0.05007162
14.1886 | 35.1949 | 35.51343 | 35.46332 | -0.3185316 | 0.05011132
14.1986 | 35.1713 | 35.51444 | 35.46429 | -0.3431418 | 0.05015108
14.2086 | 35.1854 | 35.51543 | 35.46524 | -0.3300264 | 0.05019089
14.2186 | 35.1702 | 35.51639 | 35.46615 | -0.3461854 | 0.05023074
14.2286 | 35.1507 | 35.51732 | 35.46705 | -0.3666187 | 0.05027065
14.2386 | 35.1509 | 35.51823 | 35.46792 | -0.3673261 | 0.0503106
14.2486 | 35.141 | 35.52045 | 35.46876 | -0.379453 | 0.05169605
14.2586 | 35.1248 | 35.52131 | 35.46957 | -0.3965089 | 0.05173655
14.2686 | 35.0988 | 35.52214 | 35.47036 | -0.4233387 | 0.05177711
14.2786 | 35.1011 | 35.52294 | 35.47112 | -0.4218423 | 0.05181771
14.2886 | 35.0978 | 35.52372 | 35.47186 | -0.4259196 | 0.05185836
14.2986 | 35.0809 | 35.52447 | 35.47257 | -0.4435706 | 0.05189906
14.3086 | 35.0829 | 35.5252 | 35.47326 | -0.4422951 | 0.05193981
14.3186 | 35.0933 | 35.52589 | 35.47391 | -0.4325931 | 0.05198062
14.3286 | 35.0762 | 35.52656 | 35.47454 | -0.4503645 | 0.05202147
14.3386 | 35.0484 | 35.52721 | 35.47515 | -0.4788091 | 0.05206239
14.3486 | 35.0514 | 35.52783 | 35.47572 | -0.4764272 | 0.05210359
14.3586 | 35.0449 | 35.52901 | 35.47627 | -0.484112 | 0.05273834
14.3685 | 35.0232 | 35.52957 | 35.47679 | -0.5063707 | 0.0527792
14.3785 | 35.0184 | 35.53011 | 35.47729 | -0.5117082 | 0.05282052
14.3885 | 35.0071 | 35.53062 | 35.47776 | -0.5235186 | 0.05286189
14.3985 | 35.0203 | 35.5311 | 35.4782 | -0.5108018 | 0.05290331
14.4085 | 35.0097 | 35.53156 | 35.47861 | -0.5218577 | 0.05294478
14.4185 | 35.0092 | 35.53199 | 35.479 | -0.5227862 | 0.05298631
14.4285 | 35.0082 | 35.53239 | 35.47936 | -0.5241874 | 0.05302789
14.4385 | 35.0033 | 35.53276 | 35.47969 | -0.529461 | 0.05306952
14.4485 | 35.002 | 35.53311 | 35.48 | -0.531107 | 0.05311121
14.4585 | 34.9981 | 35.53343 | 35.48027 | -0.5353254 | 0.05315295
14.4685 | 34.9881 | 35.53439 | 35.48052 | -0.5462887 | 0.05386746
14.4785 | 34.9871 | 35.53465 | 35.48074 | -0.5475518 | 0.05390953
14.4885 | 34.9738 | 35.53489 | 35.48094 | -0.5610869 | 0.05395165
14.4985 | 34.9821 | 35.53509 | 35.4811 | -0.5529941 | 0.05399382
14.5085 | 34.9707 | 35.53527 | 35.48124 | -0.5645732 | 0.05403604
14.5185 | 34.9809 | 35.53542 | 35.48135 | -0.5545243 | 0.05407831
14.5285 | 34.9757 | 35.53555 | 35.48143 | -0.5598471 | 0.05412064
14.5385 | 34.9715 | 35.53564 | 35.48148 | -0.5641417 | 0.05416303
14.5485 | 34.9655 | 35.53571 | 35.4815 | -0.570208 | 0.05420547
14.5585 | 34.9627 | 35.53575 | 35.4815 | -0.5730458 | 0.05424796
14.5685 | 34.9553 | 35.53605 | 35.48146 | -0.5807521 | 0.0545874
14.5785 | 34.957 | 35.53603 | 35.4814 | -0.579033 | 0.0546301
14.5885 | 34.9519 | 35.53599 | 35.48131 | -0.5840854 | 0.05467286
14.5985 | 34.9462 | 35.53591 | 35.48119 | -0.589709 | 0.05471566
14.6085 | 34.9271 | 35.5358 | 35.48105 | -0.608704 | 0.05475853
14.6185 | 34.9143 | 35.53567 | 35.48087 | -0.6213701 | 0.05480144
14.6285 | 34.9152 | 35.53551 | 35.48066 | -0.6203073 | 0.05484443
14.6385 | 34.91 | 35.53532 | 35.48043 | -0.6253156 | 0.05488745
14.6485 | 34.8857 | 35.53509 | 35.48016 | -0.6493948 | 0.05493053
14.6585 | 34.886 | 35.53485 | 35.47987 | -0.648845 | 0.05497367
14.6685 | 34.8631 | 35.53457 | 35.47955 | -0.671466 | 0.05501686
14.6785 | 34.8672 | 35.53426 | 35.4792 | -0.6670579 | 0.0550601
14.6885 | 34.8586 | 35.53392 | 35.47882 | -0.6753204 | 0.0551034
14.6985 | 34.8507 | 35.53355 | 35.47841 | -0.6828536 | 0.05514676
14.7085 | 34.825 | 35.53316 | 35.47797 | -0.7081575 | 0.05519018
14.7185 | 34.8273 | 35.53273 | 35.4775 | -0.7054318 | 0.05523365
14.7285 | 34.8206 | 35.53228 | 35.477 | -0.7116767 | 0.05527717
14.7385 | 34.7983 | 35.53179 | 35.47647 | -0.7334919 | 0.05532074
14.7485 | 34.7981 | 35.53128 | 35.47591 | -0.7331776 | 0.05536438
14.7585 | 34.7819 | 35.53073 | 35.47533 | -0.7488335 | 0.05540807
14.7685 | 34.7645 | 35.53016 | 35.47471 | -0.7656596 | 0.05545181
14.7785 | 34.746 | 35.52956 | 35.47406 | -0.7835559 | 0.05549561
14.7885 | 34.7734 | 35.52892 | 35.47338 | -0.7555224 | 0.05553948
14.7985 | 34.7457 | 35.52826 | 35.47268 | -0.7825589 | 0.05558339
14.8085 | 34.7501 | 35.52757 | 35.47194 | -0.7774654 | 0.05562736
14.8185 | 34.7145 | 35.52684 | 35.47117 | -0.8123419 | 0.05567139
14.8285 | 34.7184 | 35.52609 | 35.47037 | -0.8076882 | 0.05571547
14.8385 | 34.7137 | 35.5253 | 35.46954 | -0.8116044 | 0.05575961
14.8485 | 34.7163 | 35.52449 | 35.46869 | -0.8081904 | 0.05580381
14.8585 | 34.7022 | 35.52365 | 35.4678 | -0.8214461 | 0.05584806
14.8685 | 34.7124 | 35.52277 | 35.46688 | -0.8103714 | 0.05589237
14.8785 | 34.689 | 35.52187 | 35.46593 | -0.8328664 | 0.05593674
14.8885 | 34.6793 | 35.52093 | 35.46495 | -0.841631 | 0.05598117
14.8985 | 34.6872 | 35.51997 | 35.46394 | -0.832765 | 0.05602565
14.9085 | 34.6772 | 35.51897 | 35.4629 | -0.8417686 | 0.05607019
14.9185 | 34.6813 | 35.51794 | 35.46183 | -0.8366415 | 0.05611479
14.9285 | 34.6604 | 35.51688 | 35.46072 | -0.8564838 | 0.05615943
14.9385 | 34.6723 | 35.5158 | 35.45959 | -0.8434954 | 0.05620415
14.9485 | 34.6548 | 35.51468 | 35.45843 | -0.8598762 | 0.05624892
14.9584 | 34.6556 | 35.51354 | 35.45724 | -0.8579379 | 0.0562933
14.9684 | 34.6504 | 35.51236 | 35.45602 | -0.8619575 | 0.05633819
14.9784 | 34.6562 | 35.51115 | 35.45476 | -0.8549461 | 0.05638313
14.9884 | 34.6297 | 35.5099 | 35.45348 | -0.8802038 | 0.05642813
14.9984 | 34.6536 | 35.50863 | 35.45216 | -0.8550305 | 0.05647319
15.0084 | 34.6337 | 35.50733 | 35.45081 | -0.8736262 | 0.05651831
15.0184 | 34.6235 | 35.50599 | 35.44943 | -0.8824908 | 0.05656349
15.0284 | 34.6146 | 35.50462 | 35.44802 | -0.8900242 | 0.05660872
15.0384 | 34.6043 | 35.50323 | 35.44657 | -0.8989265 | 0.05665401
15.0484 | 34.6126 | 35.5018 | 35.4451 | -0.8891976 | 0.05669936
15.0584 | 34.5934 | 35.50034 | 35.44359 | -0.9069374 | 0.05674478
15.0684 | 34.5992 | 35.49885 | 35.44206 | -0.899646 | 0.05679025
15.0784 | 34.5997 | 35.49732 | 35.44049 | -0.8976231 | 0.05683578
15.0884 | 34.5848 | 35.49577 | 35.43889 | -0.9109689 | 0.05688137
15.0984 | 34.5785 | 35.49418 | 35.43726 | -0.9156833 | 0.05692702
15.1084 | 34.5674 | 35.49257 | 35.43559 | -0.9251661 | 0.05697273
15.1184 | 34.554 | 35.49092 | 35.4339 | -0.9369175 | 0.05701849
15.1284 | 34.5506 | 35.48924 | 35.43217 | -0.9386373 | 0.05706431
15.1384 | 34.5379 | 35.48753 | 35.43042 | -0.9496255 | 0.0571102
15.1484 | 34.5296 | 35.48578 | 35.42863 | -0.956182 | 0.05715615
15.1584 | 34.53 | 35.48401 | 35.4268 | -0.9540069 | 0.05720215
15.1684 | 34.5146 | 35.4822 | 35.42495 | -0.9676 | 0.05724823
15.1784 | 34.5079 | 35.48036 | 35.42307 | -0.9724614 | 0.05729435
15.1884 | 34.4893 | 35.47849 | 35.42115 | -0.989191 | 0.05734054
15.1984 | 34.4772 | 35.47659 | 35.4192 | -0.9993888 | 0.05738678
15.2084 | 34.4816 | 35.47465 | 35.41722 | -0.9930547 | 0.05743309
15.2184 | 34.463 | 35.47269 | 35.41521 | -1.009689 | 0.05747946
15.2284 | 34.4659 | 35.47069 | 35.41316 | -1.004791 | 0.05752589
15.2384 | 34.4618 | 35.46866 | 35.41109 | -1.006861 | 0.05757238
15.2484 | 34.4354 | 35.4666 | 35.40898 | -1.031199 | 0.05761893
15.2584 | 34.4367 | 35.4645 | 35.40684 | -1.027805 | 0.05766555
15.2684 | 34.4294 | 35.46238 | 35.40467 | -1.032979 | 0.05771222
15.2784 | 34.407 | 35.46022 | 35.40246 | -1.053221 | 0.05775896
15.2884 | 34.4016 | 35.45803 | 35.40022 | -1.05643 | 0.05780575
15.2984 | 34.4006 | 35.45581 | 35.39795 | -1.055208 | 0.05785261
15.3084 | 34.3652 | 35.45355 | 35.39565 | -1.088353 | 0.05789953
15.3184 | 34.3705 | 35.45127 | 35.39332 | -1.080766 | 0.0579465
15.3284 | 34.3723 | 35.44895 | 35.39095 | -1.076646 | 0.05799355
15.3384 | 34.3772 | 35.44659 | 35.38855 | -1.069395 | 0.05804066
15.3484 | 34.3718 | 35.44421 | 35.38612 | -1.072411 | 0.05808783
15.3584 | 34.3393 | 35.44179 | 35.38366 | -1.102495 | 0.05813506
15.3684 | 34.3444 | 35.43935 | 35.38116 | -1.094946 | 0.05818234
15.3784 | 34.3403 | 35.43686 | 35.37863 | -1.096565 | 0.0582297
15.3884 | 34.3335 | 35.43435 | 35.37607 | -1.100851 | 0.05827712
15.3984 | 34.3329 | 35.4318 | 35.37348 | -1.098905 | 0.0583246
15.4084 | 34.3039 | 35.42923 | 35.37085 | -1.125326 | 0.05837214
15.4184 | 34.2971 | 35.42661 | 35.3682 | -1.129515 | 0.05841976
15.4284 | 34.307 | 35.42397 | 35.3655 | -1.116971 | 0.05846742
15.4384 | 34.2958 | 35.42129 | 35.36278 | -1.125495 | 0.05851515
15.4484 | 34.2866 | 35.41859 | 35.36002 | -1.131986 | 0.05856294
15.4584 | 34.2916 | 35.41584 | 35.35723 | -1.124244 | 0.0586108
15.4684 | 34.2632 | 35.41307 | 35.35441 | -1.14987 | 0.05865873
15.4784 | 34.2779 | 35.41026 | 35.35156 | -1.132363 | 0.05870671
15.4884 | 34.2757 | 35.40742 | 35.34867 | -1.131723 | 0.05875476
15.4984 | 34.2726 | 35.40455 | 35.34575 | -1.13195 | 0.05880287
15.5084 | 34.2583 | 35.40164 | 35.34279 | -1.143345 | 0.05885105
15.5184 | 34.2586 | 35.39871 | 35.33981 | -1.140107 | 0.05889929
15.5284 | 34.2409 | 35.39574 | 35.33679 | -1.154836 | 0.05894761
15.5383 | 34.239 | 35.39276 | 35.33377 | -1.153762 | 0.05899548
15.5483 | 34.249 | 35.38973 | 35.33068 | -1.140726 | 0.05904392
15.5583 | 34.2254 | 35.38666 | 35.32756 | -1.161257 | 0.05909242
15.5683 | 34.2211 | 35.38355 | 35.32441 | -1.162454 | 0.05914099
15.5783 | 34.2161 | 35.38042 | 35.32123 | -1.164319 | 0.05918961
15.5883 | 34.2053 | 35.37725 | 35.31801 | -1.171951 | 0.0592383
15.5983 | 34.2059 | 35.37405 | 35.31476 | -1.16815 | 0.05928706
15.6083 | 34.2057 | 35.37082 | 35.31148 | -1.165116 | 0.05933588
15.6183 | 34.1909 | 35.36755 | 35.30816 | -1.176649 | 0.05938476
15.6283 | 34.1935 | 35.36425 | 35.30482 | -1.170749 | 0.05943373
15.6383 | 34.1863 | 35.36092 | 35.30143 | -1.174616 | 0.05948275
15.6483 | 34.194 | 35.35755 | 35.29802 | -1.16355 | 0.05953183
15.6583 | 34.1618 | 35.35415 | 35.29457 | -1.192351 | 0.05958099
15.6683 | 34.1785 | 35.35072 | 35.29109 | -1.172218 | 0.0596302
15.6783 | 34.1528 | 35.34725 | 35.28757 | -1.194453 | 0.05967948
15.6883 | 34.1473 | 35.34375 | 35.28403 | -1.196454 | 0.05972883
15.6983 | 34.1437 | 35.34022 | 35.28044 | -1.196522 | 0.05977824
15.7083 | 34.1378 | 35.33666 | 35.27683 | -1.198857 | 0.05982773
15.7183 | 34.1295 | 35.33306 | 35.27318 | -1.203559 | 0.05987728
15.7283 | 34.1148 | 35.32943 | 35.2695 | -1.214628 | 0.0599269
15.7383 | 34.1046 | 35.32576 | 35.26579 | -1.221163 | 0.05997658
15.7483 | 34.1009 | 35.32207 | 35.26204 | -1.221165 | 0.06002632
15.7583 | 34.1098 | 35.31833 | 35.25826 | -1.208534 | 0.06007614
15.7683 | 34.1043 | 35.31457 | 35.25444 | -1.21027 | 0.06012602
15.7783 | 34.097 | 35.31077 | 35.2506 | -1.213773 | 0.06017597
15.7883 | 34.0838 | 35.30694 | 35.24672 | -1.223142 | 0.06022599
15.7983 | 34.068 | 35.30308 | 35.2428 | -1.235078 | 0.06027608
15.8083 | 34.0526 | 35.29918 | 35.23885 | -1.24658 | 0.06032623
15.8183 | 34.0638 | 35.29525 | 35.23487 | -1.23145 | 0.06037645
15.8283 | 34.0561 | 35.29129 | 35.23086 | -1.235186 | 0.06042674
15.8383 | 34.0275 | 35.28729 | 35.22681 | -1.259788 | 0.0604771
15.8483 | 34.0231 | 35.28326 | 35.22273 | -1.260157 | 0.06052752
15.8583 | 34.0333 | 35.27919 | 35.21862 | -1.245893 | 0.06057802
15.8683 | 34.0167 | 35.2751 | 35.21447 | -1.258396 | 0.06062858
15.8783 | 34.0057 | 35.27097 | 35.21029 | -1.265265 | 0.06067922
15.8883 | 33.9968 | 35.2668 | 35.20607 | -1.270001 | 0.06072991
15.8983 | 33.9741 | 35.2626 | 35.20182 | -1.288503 | 0.06078069
15.9083 | 33.9832 | 35.25837 | 35.19754 | -1.275172 | 0.06083152
15.9183 | 33.9849 | 35.25411 | 35.19323 | -1.269208 | 0.06088242
15.9283 | 33.9842 | 35.24981 | 35.18888 | -1.26561 | 0.0609334
15.9383 | 33.9644 | 35.24548 | 35.18449 | -1.281079 | 0.06098444
15.9483 | 33.9609 | 35.24111 | 35.18008 | -1.280214 | 0.06103556
15.9583 | 33.9503 | 35.23672 | 35.17563 | -1.286416 | 0.06108674
15.9683 | 33.9494 | 35.23228 | 35.17115 | -1.282885 | 0.061138
15.9783 | 33.9415 | 35.22782 | 35.16663 | -1.28632 | 0.06118932
15.9883 | 33.9207 | 35.22332 | 35.16208 | -1.302621 | 0.06124072
15.9983 | 33.9172 | 35.21879 | 35.1575 | -1.301589 | 0.06129218
16.0083 | 33.9116 | 35.21422 | 35.15288 | -1.302624 | 0.06134371
16.0183 | 33.9177 | 35.20963 | 35.14823 | -1.291925 | 0.06139532
16.0283 | 33.9106 | 35.20499 | 35.14355 | -1.294393 | 0.06144699
16.0383 | 33.9081 | 35.20033 | 35.13883 | -1.292227 | 0.06149874
16.0483 | 33.8922 | 35.19563 | 35.13408 | -1.303428 | 0.06155056
16.0583 | 33.8841 | 35.1909 | 35.12929 | -1.306796 | 0.06160245
16.0683 | 33.8961 | 35.18613 | 35.12448 | -1.29003 | 0.06165441
16.0783 | 33.8847 | 35.18133 | 35.11962 | -1.29663 | 0.06170644
16.0883 | 33.8632 | 35.1765 | 35.11474 | -1.313297 | 0.06175854
16.0983 | 33.8663 | 35.17163 | 35.10982 | -1.30533 | 0.06181071
16.1083 | 33.8544 | 35.16673 | 35.10487 | -1.31233 | 0.06186296
16.1183 | 33.8471 | 35.1618 | 35.09988 | -1.314697 | 0.06191527
16.1282 | 33.8504 | 35.15688 | 35.09491 | -1.30648 | 0.06196714
16.1382 | 33.845 | 35.15188 | 35.08986 | -1.30688 | 0.0620196
16.1482 | 33.8208 | 35.14685 | 35.08477 | -1.326046 | 0.06207213
16.1582 | 33.8268 | 35.14178 | 35.07965 | -1.314979 | 0.06212474
16.1682 | 33.8479 | 35.13668 | 35.0745 | -1.288779 | 0.06217742
16.1782 | 33.8272 | 35.13154 | 35.06931 | -1.304345 | 0.06223017
16.1882 | 33.8115 | 35.12638 | 35.06409 | -1.314877 | 0.062283
16.1982 | 33.8028 | 35.12118 | 35.05884 | -1.318377 | 0.06233589
16.2082 | 33.8044 | 35.11594 | 35.05355 | -1.311542 | 0.06238886
16.2182 | 33.7715 | 35.11067 | 35.04823 | -1.339174 | 0.0624419
16.2282 | 33.7844 | 35.10537 | 35.04288 | -1.320973 | 0.06249502
16.2382 | 33.7906 | 35.10004 | 35.03749 | -1.309438 | 0.0625482
16.2482 | 33.7606 | 35.09467 | 35.03207 | -1.33407 | 0.06260146
16.2582 | 33.7577 | 35.08927 | 35.02661 | -1.331569 | 0.06265481
16.2682 | 33.7819 | 35.08383 | 35.02113 | -1.301934 | 0.06270822
16.2782 | 33.756 | 35.07837 | 35.0156 | -1.322365 | 0.06276171
16.2882 | 33.7501 | 35.07286 | 35.01005 | -1.322763 | 0.06281526
16.2982 | 33.7486 | 35.06733 | 35.00446 | -1.318728 | 0.06286889
16.3082 | 33.7288 | 35.06176 | 34.99884 | -1.332959 | 0.0629226
16.3182 | 33.7194 | 35.05616 | 34.99318 | -1.336757 | 0.06297638
16.3282 | 33.7021 | 35.05052 | 34.98749 | -1.348422 | 0.06303024
16.3382 | 33.7124 | 35.04485 | 34.98177 | -1.332453 | 0.06308418
16.3482 | 33.712 | 35.03915 | 34.97601 | -1.327151 | 0.06313819
16.3582 | 33.677 | 35.03342 | 34.97022 | -1.356415 | 0.06319227
16.3682 | 33.6949 | 35.02765 | 34.9644 | -1.332746 | 0.06324643
16.3782 | 33.6948 | 35.02184 | 34.95854 | -1.327044 | 0.06330065
16.3882 | 33.6735 | 35.01601 | 34.95265 | -1.342508 | 0.06335497
16.3982 | 33.6623 | 35.01014 | 34.94673 | -1.347839 | 0.06340935
16.4082 | 33.6577 | 35.00424 | 34.94077 | -1.346537 | 0.06346381
16.4182 | 33.6308 | 34.9983 | 34.93478 | -1.367501 | 0.06351835
16.4282 | 33.6195 | 34.99233 | 34.92876 | -1.372832 | 0.06357297
16.4382 | 33.6249 | 34.98633 | 34.9227 | -1.36143 | 0.06362766
16.4482 | 33.6214 | 34.98029 | 34.91661 | -1.358894 | 0.06368243
16.4582 | 33.6008 | 34.97423 | 34.91049 | -1.373425 | 0.06373726
16.4682 | 33.6036 | 34.96812 | 34.90433 | -1.364523 | 0.06379218
16.4782 | 33.6069 | 34.96199 | 34.89814 | -1.355088 | 0.06384718
16.4882 | 33.5881 | 34.95582 | 34.89192 | -1.367719 | 0.06390225
16.4982 | 33.5864 | 34.94962 | 34.88566 | -1.363217 | 0.0639574
16.5082 | 33.5701 | 34.94338 | 34.87937 | -1.373282 | 0.06401264
16.5182 | 33.5591 | 34.93711 | 34.87305 | -1.378014 | 0.06406795
16.5282 | 33.5519 | 34.93081 | 34.86669 | -1.378912 | 0.06412333
16.5382 | 33.5515 | 34.92448 | 34.8603 | -1.372978 | 0.0641788
16.5482 | 33.5382 | 34.91811 | 34.85388 | -1.37991 | 0.06423433
16.5582 | 33.5257 | 34.91171 | 34.84742 | -1.386009 | 0.06428995
16.5682 | 33.536 | 34.90527 | 34.84093 | -1.369275 | 0.06434565
16.5782 | 33.5399 | 34.89881 | 34.83441 | -1.358908 | 0.06440142
16.5882 | 33.5209 | 34.89231 | 34.82785 | -1.371408 | 0.06445728
16.5982 | 33.5242 | 34.88577 | 34.82126 | -1.361574 | 0.06451322
16.6082 | 33.5125 | 34.87921 | 34.81464 | -1.366708 | 0.06456923
16.6182 | 33.4982 | 34.87261 | 34.80798 | -1.374408 | 0.06462533
16.6282 | 33.5033 | 34.86598 | 34.80129 | -1.362676 | 0.06468149
16.6382 | 33.4796 | 34.85931 | 34.79457 | -1.37971 | 0.06473774
16.6482 | 33.489 | 34.85261 | 34.78782 | -1.363611 | 0.06479407
16.6582 | 33.485 | 34.84588 | 34.78103 | -1.36088 | 0.06485048
16.6682 | 33.4645 | 34.83912 | 34.77421 | -1.374615 | 0.06490698
16.6782 | 33.4774 | 34.83232 | 34.76735 | -1.354918 | 0.06496355
16.6882 | 33.4656 | 34.82549 | 34.76047 | -1.359887 | 0.0650202
16.6982 | 33.4539 | 34.81862 | 34.75355 | -1.364724 | 0.06507693
16.7081 | 33.4583 | 34.8118 | 34.74666 | -1.353497 | 0.06513317
16.7181 | 33.4603 | 34.80487 | 34.73968 | -1.344568 | 0.06519007
16.7281 | 33.4415 | 34.79791 | 34.73266 | -1.356407 | 0.06524704
16.7381 | 33.4331 | 34.79091 | 34.72561 | -1.357812 | 0.06530409
16.7481 | 33.439 | 34.78388 | 34.71852 | -1.344885 | 0.06536123
16.7581 | 33.4184 | 34.77682 | 34.71141 | -1.358425 | 0.06541844
16.7681 | 33.4151 | 34.76973 | 34.70426 | -1.354632 | 0.06547574
16.7781 | 33.403 | 34.76261 | 34.69707 | -1.359606 | 0.06553312
16.7881 | 33.3963 | 34.75545 | 34.68986 | -1.359148 | 0.06559058
16.7981 | 33.3915 | 34.74826 | 34.68261 | -1.356757 | 0.06564813
16.8081 | 33.3795 | 34.74103 | 34.67533 | -1.361533 | 0.06570576
16.8181 | 33.3798 | 34.73378 | 34.66801 | -1.353976 | 0.06576347
16.8281 | 33.3762 | 34.72649 | 34.66067 | -1.350287 | 0.06582126
16.8381 | 33.3647 | 34.71917 | 34.65329 | -1.354465 | 0.06587913
16.8481 | 33.3488 | 34.71181 | 34.64587 | -1.363011 | 0.06593709
16.8581 | 33.3451 | 34.70442 | 34.63843 | -1.359324 | 0.06599513
16.8681 | 33.3348 | 34.697 | 34.63095 | -1.362205 | 0.06605325
16.8781 | 33.338 | 34.68955 | 34.62344 | -1.351553 | 0.06611146
16.8881 | 33.328 | 34.68207 | 34.6159 | -1.354068 | 0.06616975
16.8981 | 33.3259 | 34.67455 | 34.60832 | -1.348651 | 0.06622812
16.9081 | 33.3129 | 34.667 | 34.60071 | -1.354101 | 0.06628659
16.9181 | 33.3053 | 34.65942 | 34.59307 | -1.354119 | 0.06634513
16.9281 | 33.3046 | 34.65181 | 34.5854 | -1.347205 | 0.06640375
16.9381 | 33.2941 | 34.64416 | 34.5777 | -1.350058 | 0.06646246
16.9481 | 33.2726 | 34.63648 | 34.56996 | -1.363879 | 0.06652126
16.9581 | 33.2762 | 34.62877 | 34.56219 | -1.352568 | 0.06658013
16.9681 | 33.2568 | 34.62102 | 34.55438 | -1.364224 | 0.0666391
16.9781 | 33.2623 | 34.61325 | 34.54655 | -1.350948 | 0.06669816
16.9881 | 33.2446 | 34.60544 | 34.53868 | -1.360839 | 0.06675729
16.9981 | 33.2419 | 34.5976 | 34.53078 | -1.355699 | 0.06681651
17.0081 | 33.2278 | 34.58973 | 34.52285 | -1.361926 | 0.06687582
17.0181 | 33.2264 | 34.58182 | 34.51489 | -1.355421 | 0.0669352
17.0281 | 33.2037 | 34.57388 | 34.50689 | -1.370184 | 0.06699469
17.0381 | 33.2068 | 34.56591 | 34.49886 | -1.359115 | 0.06705425
17.0481 | 33.174 | 34.55791 | 34.4908 | -1.383913 | 0.06711391
17.0581 | 33.1776 | 34.54988 | 34.48271 | -1.37228 | 0.06717364
17.0681 | 33.1605 | 34.54181 | 34.47458 | -1.381314 | 0.06723347
17.0781 | 33.1554 | 34.53372 | 34.46642 | -1.378317 | 0.06729338
17.0881 | 33.1553 | 34.52559 | 34.45823 | -1.370287 | 0.06735338
17.0981 | 33.1347 | 34.51743 | 34.45001 | -1.382726 | 0.06741346
17.1081 | 33.1223 | 34.50923 | 34.44176 | -1.386932 | 0.06747363
17.1181 | 33.1238 | 34.50101 | 34.43347 | -1.377207 | 0.06753389
17.1281 | 33.1049 | 34.49275 | 34.42516 | -1.38785 | 0.06759425
17.1381 | 33.1034 | 34.48446 | 34.41681 | -1.381061 | 0.06765469
17.1481 | 33.0989 | 34.47614 | 34.40842 | -1.37724 | 0.06771521
17.1581 | 33.0653 | 34.46779 | 34.40001 | -1.402487 | 0.06777582
17.1681 | 33.0793 | 34.4594 | 34.39157 | -1.380103 | 0.06783652
17.1781 | 33.0583 | 34.45099 | 34.38309 | -1.392687 | 0.06789731
17.1881 | 33.0518 | 34.44254 | 34.37458 | -1.390739 | 0.06795819
17.1981 | 33.0547 | 34.43406 | 34.36604 | -1.37936 | 0.06801915
17.2081 | 33.0244 | 34.42555 | 34.35747 | -1.401149 | 0.06808021
17.2181 | 33.0322 | 34.41701 | 34.34886 | -1.384806 | 0.06814137
17.2281 | 33.0115 | 34.40843 | 34.34023 | -1.396932 | 0.0682026
17.2381 | 33.0034 | 34.39983 | 34.33156 | -1.396426 | 0.06826392
17.2481 | 33.0044 | 34.39119 | 34.32286 | -1.386789 | 0.06832534
17.2581 | 32.9629 | 34.38252 | 34.31413 | -1.41962 | 0.06838684
17.2681 | 32.9714 | 34.37382 | 34.30537 | -1.40242 | 0.06844844
17.2781 | 32.9456 | 34.36509 | 34.29658 | -1.419489 | 0.06851012
17.2881 | 32.9512 | 34.35633 | 34.28775 | -1.405126 | 0.0685719
17.298 | 32.9402 | 34.34762 | 34.27899 | -1.40742 | 0.06863315
17.308 | 32.928 | 34.33879 | 34.2701 | -1.410794 | 0.06869511
17.318 | 32.9277 | 34.32994 | 34.26118 | -1.402238 | 0.06875716
17.328 | 32.9149 | 34.32105 | 34.25223 | -1.40615 | 0.0688193
17.338 | 32.8927 | 34.31213 | 34.24325 | -1.419431 | 0.06888153
17.348 | 32.8934 | 34.30318 | 34.23424 | -1.409781 | 0.06894386
17.358 | 32.8593 | 34.2942 | 34.22519 | -1.4349 | 0.06900628
17.368 | 32.855 | 34.28519 | 34.21612 | -1.430188 | 0.06906879
17.378 | 32.8565 | 34.27614 | 34.20701 | -1.419645 | 0.06913139
17.388 | 32.8417 | 34.26707 | 34.19788 | -1.42537 | 0.06919408
17.398 | 32.841 | 34.25796 | 34.18871 | -1.416965 | 0.06925686
17.408 | 32.8257 | 34.24883 | 34.17951 | -1.423129 | 0.06931974
17.418 | 32.8234 | 34.23966 | 34.17028 | -1.416261 | 0.06938271
17.428 | 32.8149 | 34.23046 | 34.16102 | -1.415563 | 0.06944579
17.438 | 32.806 | 34.22123 | 34.15173 | -1.415234 | 0.06950895
17.448 | 32.8015 | 34.21197 | 34.1424 | -1.410475 | 0.0695722
17.458 | 32.7915 | 34.20268 | 34.13305 | -1.411184 | 0.06963555
17.468 | 32.7631 | 34.19336 | 34.12366 | -1.430263 | 0.06969899
17.478 | 32.7895 | 34.18401 | 34.11425 | -1.394511 | 0.06976252
17.488 | 32.7731 | 34.17463 | 34.1048 | -1.401529 | 0.06982615
17.498 | 32.7669 | 34.16522 | 34.09533 | -1.398316 | 0.06988987
17.508 | 32.7498 | 34.15577 | 34.08582 | -1.405972 | 0.0699537
17.518 | 32.7637 | 34.1463 | 34.07628 | -1.382598 | 0.07001761
17.528 | 32.7369 | 34.13679 | 34.06671 | -1.399893 | 0.07008163
17.538 | 32.7315 | 34.12726 | 34.05711 | -1.395758 | 0.07014573
17.548 | 32.7272 | 34.11769 | 34.04748 | -1.390492 | 0.07020994
17.558 | 32.7298 | 34.1081 | 34.03782 | -1.378296 | 0.07027423
17.568 | 32.6988 | 34.09847 | 34.02813 | -1.39967 | 0.07033862
17.578 | 32.7395 | 34.08881 | 34.01841 | -1.349313 | 0.07040311
17.588 | 32.7112 | 34.07913 | 34.00866 | -1.367926 | 0.0704677
17.598 | 32.7219 | 34.06941 | 33.99888 | -1.347509 | 0.07053239
17.608 | 32.6981 | 34.05966 | 33.98906 | -1.361562 | 0.07059717
17.618 | 32.7063 | 34.04988 | 33.97922 | -1.343584 | 0.07066205
17.628 | 32.6831 | 34.04008 | 33.96935 | -1.356977 | 0.07072702
17.638 | 32.6716 | 34.03024 | 33.95945 | -1.358639 | 0.07079209
17.648 | 32.671 | 34.02037 | 33.94951 | -1.349372 | 0.07085726
17.658 | 32.6508 | 34.01047 | 33.93955 | -1.359674 | 0.07092253
17.668 | 32.6283 | 34.00055 | 33.92956 | -1.372246 | 0.07098789
17.678 | 32.6307 | 33.99059 | 33.91954 | -1.359889 | 0.07105337
17.688 | 32.6281 | 33.9806 | 33.90948 | -1.352502 | 0.07111893
17.698 | 32.6336 | 33.97058 | 33.8994 | -1.336984 | 0.07118459
17.708 | 32.6036 | 33.96054 | 33.88929 | -1.356938 | 0.07125035
17.718 | 32.608 | 33.95046 | 33.87914 | -1.342461 | 0.07131622
17.728 | 32.5841 | 33.94035 | 33.86897 | -1.356255 | 0.07138217
17.738 | 32.5909 | 33.93022 | 33.85877 | -1.339319 | 0.07144823
17.748 | 32.574 | 33.92005 | 33.84854 | -1.346053 | 0.07151438
17.758 | 32.5573 | 33.90986 | 33.83828 | -1.352558 | 0.07158066
17.768 | 32.5452 | 33.89963 | 33.82799 | -1.354433 | 0.07164702
17.778 | 32.5289 | 33.88938 | 33.81767 | -1.360479 | 0.07171348
17.788 | 32.5326 | 33.8791 | 33.80732 | -1.346496 | 0.07178004
17.798 | 32.5207 | 33.86878 | 33.79694 | -1.348083 | 0.0718467
17.808 | 32.5271 | 33.85844 | 33.78653 | -1.331341 | 0.07191346
17.818 | 32.4987 | 33.84807 | 33.77609 | -1.349369 | 0.07198032
17.828 | 32.4829 | 33.83767 | 33.76562 | -1.354768 | 0.07204728
17.838 | 32.4839 | 33.82724 | 33.75512 | -1.343338 | 0.07211436
17.848 | 32.4692 | 33.81678 | 33.7446 | -1.347579 | 0.07218153
17.858 | 32.4644 | 33.80629 | 33.73404 | -1.341891 | 0.07224881
17.868 | 32.4497 | 33.79577 | 33.72346 | -1.346074 | 0.07231618
17.878 | 32.4231 | 33.78523 | 33.71284 | -1.362127 | 0.07238365
17.8879 | 32.4426 | 33.77476 | 33.70231 | -1.332158 | 0.07245056
17.8979 | 32.4319 | 33.76415 | 33.69164 | -1.332254 | 0.07251824
17.9079 | 32.4352 | 33.75352 | 33.68093 | -1.318321 | 0.07258603
17.9179 | 32.4182 | 33.74286 | 33.67021 | -1.324659 | 0.07265392
17.9279 | 32.4148 | 33.73217 | 33.65945 | -1.317369 | 0.07272191
17.9379 | 32.3941 | 33.72145 | 33.64866 | -1.327349 | 0.07279
17.9479 | 32.3895 | 33.7107 | 33.63784 | -1.321201 | 0.07285821
17.9579 | 32.4032 | 33.69992 | 33.627 | -1.296725 | 0.07292651
17.9679 | 32.3922 | 33.68912 | 33.61612 | -1.296919 | 0.07299493
17.9779 | 32.3495 | 33.67829 | 33.60522 | -1.328786 | 0.07306345
17.9879 | 32.3591 | 33.66742 | 33.59429 | -1.308323 | 0.07313207
17.9979 | 32.3586 | 33.65653 | 33.58333 | -1.297932 | 0.07320079
18.0079 | 32.3418 | 33.64561 | 33.57234 | -1.303813 | 0.07326962
18.0179 | 32.3296 | 33.63467 | 33.56133 | -1.305065 | 0.07333855
18.0279 | 32.3295 | 33.62369 | 33.55028 | -1.294189 | 0.0734076
18.0379 | 32.3115 | 33.61269 | 33.53921 | -1.301185 | 0.07347675
18.0479 | 32.3162 | 33.60165 | 33.52811 | -1.285453 | 0.07354601
18.0579 | 32.2998 | 33.59059 | 33.51698 | -1.290792 | 0.07361537
18.0679 | 32.3101 | 33.5795 | 33.50582 | -1.269403 | 0.07368484
18.0779 | 32.2529 | 33.56839 | 33.49463 | -1.315486 | 0.07375442
18.0879 | 32.2645 | 33.55724 | 33.48342 | -1.292741 | 0.0738241
18.0979 | 32.2552 | 33.54607 | 33.47217 | -1.290868 | 0.0738939
18.1079 | 32.2444 | 33.53487 | 33.4609 | -1.290467 | 0.07396379
18.1179 | 32.2243 | 33.52364 | 33.4496 | -1.299339 | 0.0740338
18.1279 | 32.2147 | 33.51238 | 33.43828 | -1.297682 | 0.07410391
18.1379 | 32.1954 | 33.5011 | 33.42692 | -1.305698 | 0.07417415
18.1479 | 32.1889 | 33.48979 | 33.41554 | -1.300885 | 0.07424448
18.1579 | 32.1763 | 33.47845 | 33.40413 | -1.302145 | 0.07431493
18.1679 | 32.1882 | 33.46708 | 33.39269 | -1.278878 | 0.07438548
18.1779 | 32.1239 | 33.45568 | 33.38123 | -1.331783 | 0.07445614
18.1879 | 32.1195 | 33.44426 | 33.36973 | -1.32476 | 0.07452691
18.1979 | 32.1432 | 33.43281 | 33.35821 | -1.28961 | 0.07459779
18.2079 | 32.1049 | 33.42133 | 33.34666 | -1.316432 | 0.07466878
18.2179 | 32.0979 | 33.40983 | 33.33509 | -1.311927 | 0.07473989
18.2279 | 32.0831 | 33.39829 | 33.32348 | -1.315195 | 0.0748111
18.2379 | 32.0672 | 33.38674 | 33.31185 | -1.319535 | 0.07488243
18.2479 | 32.0606 | 33.37515 | 33.30019 | -1.314548 | 0.07495386
18.2579 | 32.0525 | 33.36353 | 33.28851 | -1.311034 | 0.07502541
18.2679 | 32.0531 | 33.35189 | 33.2768 | -1.298793 | 0.07509707
18.2779 | 31.9958 | 33.34022 | 33.26506 | -1.344424 | 0.07516884
18.2879 | 31.9871 | 33.32853 | 33.25329 | -1.341429 | 0.07524072
18.2979 | 32.002 | 33.31681 | 33.24149 | -1.314807 | 0.07531272
18.3079 | 31.9833 | 33.30506 | 33.22967 | -1.321757 | 0.07538483
18.3179 | 31.9624 | 33.29328 | 33.21782 | -1.330881 | 0.07545705
18.3279 | 31.9589 | 33.28148 | 33.20595 | -1.322578 | 0.07552939
18.3379 | 31.9455 | 33.26965 | 33.19405 | -1.324148 | 0.07560183
18.3479 | 31.9438 | 33.25779 | 33.18212 | -1.313992 | 0.0756744
18.3579 | 31.9512 | 33.24591 | 33.17016 | -1.294709 | 0.07574707
18.3679 | 31.9296 | 33.234 | 33.15818 | -1.304399 | 0.07581986
18.3779 | 31.8911 | 33.22206 | 33.14617 | -1.330962 | 0.07589276
18.3879 | 31.8858 | 33.2101 | 33.13413 | -1.324299 | 0.0759658
18.3979 | 31.8943 | 33.19811 | 33.12207 | -1.30381 | 0.07603892
18.4079 | 31.8765 | 33.18609 | 33.10998 | -1.309594 | 0.07611217
18.4179 | 31.8755 | 33.17405 | 33.09787 | -1.298552 | 0.07618554
18.4279 | 31.8528 | 33.16198 | 33.08572 | -1.309183 | 0.07625902
18.4379 | 31.8606 | 33.14989 | 33.07356 | -1.289289 | 0.07633261
18.4479 | 31.8315 | 33.13777 | 33.06136 | -1.306268 | 0.07640633
18.4579 | 31.8623 | 33.12562 | 33.04914 | -1.263321 | 0.07648016
18.4678 | 31.8288 | 33.11357 | 33.03702 | -1.284769 | 0.07655337
18.4778 | 31.7978 | 33.10137 | 33.02474 | -1.30357 | 0.07662744
18.4878 | 31.7865 | 33.08915 | 33.01244 | -1.302645 | 0.0767016
18.4978 | 31.8293 | 33.07689 | 33.00012 | -1.247594 | 0.07677591
18.5078 | 31.8045 | 33.06462 | 32.98777 | -1.260118 | 0.07685032
18.5178 | 31.7971 | 33.05232 | 32.97539 | -1.255215 | 0.07692486
18.5278 | 31.785 | 33.03999 | 32.96299 | -1.254987 | 0.07699951
18.5378 | 31.78 | 33.02763 | 32.95056 | -1.247633 | 0.07707428
18.5478 | 31.7906 | 33.01525 | 32.9381 | -1.224653 | 0.07714918
18.5578 | 31.7715 | 33.00285 | 32.92562 | -1.231348 | 0.07722418
18.5678 | 31.7486 | 32.99042 | 32.91312 | -1.241817 | 0.07729931
18.5778 | 31.7184 | 32.97796 | 32.90059 | -1.25956 | 0.07737455
18.5878 | 31.722 | 32.96548 | 32.88803 | -1.243479 | 0.07744992
18.5978 | 31.7325 | 32.95297 | 32.87545 | -1.220472 | 0.07752542
18.6078 | 31.7158 | 32.94044 | 32.86284 | -1.224639 | 0.07760102
18.6178 | 31.7067 | 32.92788 | 32.8502 | -1.221181 | 0.07767675
18.6278 | 31.6969 | 32.9153 | 32.83755 | -1.218398 | 0.07775261
18.6378 | 31.6951 | 32.90269 | 32.82486 | -1.20759 | 0.07782858
18.6478 | 31.7049 | 32.89006 | 32.81215 | -1.185157 | 0.07790467
18.6578 | 31.6814 | 32.8774 | 32.79942 | -1.195999 | 0.07798088
18.6678 | 31.6337 | 32.86472 | 32.78666 | -1.231015 | 0.07805722
18.6778 | 31.6137 | 32.85201 | 32.77387 | -1.238307 | 0.07813368
18.6878 | 31.6179 | 32.83927 | 32.76106 | -1.221374 | 0.07821027
18.6978 | 31.612 | 32.82652 | 32.74823 | -1.214516 | 0.07828697
18.7078 | 31.6014 | 32.81373 | 32.73537 | -1.212333 | 0.0783638
18.7178 | 31.5912 | 32.80093 | 32.72249 | -1.209726 | 0.07844076
18.7278 | 31.5772 | 32.78809 | 32.70958 | -1.210894 | 0.07851784
18.7378 | 31.5406 | 32.77524 | 32.69664 | -1.234637 | 0.07859503
18.7478 | 31.5575 | 32.76236 | 32.68368 | -1.204856 | 0.07867235
18.7578 | 31.5194 | 32.74945 | 32.6707 | -1.23005 | 0.0787498
18.7678 | 31.4826 | 32.73652 | 32.65769 | -1.25392 | 0.07882739
18.7778 | 31.4664 | 32.72357 | 32.64466 | -1.257166 | 0.07890508
18.7878 | 31.455 | 32.71059 | 32.6316 | -1.255587 | 0.07898291
18.7978 | 31.446 | 32.69758 | 32.61852 | -1.251584 | 0.07906086
18.8078 | 31.4267 | 32.68456 | 32.60542 | -1.257857 | 0.07913894
18.8178 | 31.4286 | 32.67151 | 32.59229 | -1.242906 | 0.07921714
18.8278 | 31.405 | 32.65843 | 32.57913 | -1.25343 | 0.07929547
18.8378 | 31.3949 | 32.64533 | 32.56596 | -1.250431 | 0.07937392
18.8478 | 31.3742 | 32.63221 | 32.55275 | -1.258007 | 0.07945252
18.8578 | 31.3386 | 32.61906 | 32.53953 | -1.28046 | 0.07953123
18.8678 | 31.3246 | 32.60589 | 32.52628 | -1.281289 | 0.07961007
18.8778 | 31.2666 | 32.59269 | 32.513 | -1.326094 | 0.07968904
18.8878 | 31.2834 | 32.57948 | 32.49971 | -1.296075 | 0.07976814
18.8978 | 31.2731 | 32.56623 | 32.48639 | -1.293133 | 0.07984736
18.9078 | 31.2517 | 32.55297 | 32.47304 | -1.301267 | 0.07992671
18.9178 | 31.2456 | 32.53968 | 32.45967 | -1.294078 | 0.0800062
18.9278 | 31.2218 | 32.52636 | 32.44628 | -1.304565 | 0.08008581
18.9378 | 31.2297 | 32.51303 | 32.43286 | -1.283328 | 0.08016556
18.9478 | 31.1952 | 32.49967 | 32.41942 | -1.304468 | 0.08024543
18.9578 | 31.1919 | 32.48629 | 32.40596 | -1.294385 | 0.08032543
18.9678 | 31.1464 | 32.47288 | 32.39247 | -1.326479 | 0.08040557
18.9778 | 31.1344 | 32.45945 | 32.37896 | -1.325049 | 0.08048584
18.9878 | 31.1235 | 32.446 | 32.36543 | -1.322497 | 0.08056623
18.9978 | 31.1291 | 32.43252 | 32.35187 | -1.303421 | 0.08064676
19.0078 | 31.1059 | 32.41902 | 32.33829 | -1.313122 | 0.08072743
19.0178 | 31.0894 | 32.4055 | 32.32469 | -1.3161 | 0.08080822
19.0278 | 31.0967 | 32.39196 | 32.31107 | -1.295256 | 0.08088915
19.0378 | 31.0715 | 32.37839 | 32.29742 | -1.306888 | 0.08097021
19.0478 | 31.0464 | 32.3648 | 32.28375 | -1.318398 | 0.0810514
19.0577 | 31.0146 | 32.35132 | 32.27019 | -1.336721 | 0.08113191
19.0677 | 31.0022 | 32.33769 | 32.25647 | -1.335485 | 0.08121337
19.0777 | 30.9747 | 32.32403 | 32.24273 | -1.349327 | 0.08129497
19.0877 | 30.9746 | 32.31035 | 32.22897 | -1.335747 | 0.0813767
19.0977 | 30.9758 | 32.29664 | 32.21519 | -1.320844 | 0.08145856
19.1077 | 30.9545 | 32.28292 | 32.20138 | -1.328418 | 0.08154056
19.1177 | 30.9356 | 32.26917 | 32.18755 | -1.33357 | 0.08162269
19.1277 | 30.9307 | 32.2554 | 32.1737 | -1.3247 | 0.08170496
19.1377 | 30.9025 | 32.24161 | 32.15982 | -1.339108 | 0.08178736
19.1477 | 30.8658 | 32.22779 | 32.14592 | -1.361993 | 0.0818699
19.1577 | 30.8574 | 32.21396 | 32.132 | -1.356557 | 0.08195258
19.1677 | 30.8203 | 32.2001 | 32.11806 | -1.379798 | 0.0820354
19.1777 | 30.8254 | 32.18622 | 32.1041 | -1.360817 | 0.08211835
19.1877 | 30.7975 | 32.17231 | 32.09011 | -1.374814 | 0.08220144
19.1977 | 30.8063 | 32.15839 | 32.07611 | -1.35209 | 0.08228467
19.2077 | 30.7749 | 32.14444 | 32.06208 | -1.369543 | 0.08236803
19.2177 | 30.7783 | 32.13048 | 32.04802 | -1.352175 | 0.08245154
19.2277 | 30.7844 | 32.11649 | 32.03395 | -1.332085 | 0.08253518
19.2377 | 30.7209 | 32.10247 | 32.01985 | -1.381574 | 0.08261897
19.2477 | 30.7093 | 32.08844 | 32.00574 | -1.379141 | 0.0827029
19.2577 | 30.6931 | 32.07439 | 31.9916 | -1.381286 | 0.08278696
19.2677 | 30.6791 | 32.06031 | 31.97744 | -1.38121 | 0.08287116
19.2777 | 30.6532 | 32.04621 | 31.96326 | -1.393013 | 0.08295551
19.2877 | 30.6521 | 32.03209 | 31.94905 | -1.379994 | 0.08303999
19.2977 | 30.6532 | 32.01795 | 31.93483 | -1.364754 | 0.08312462
19.3077 | 30.67 | 32.00379 | 31.92058 | -1.333793 | 0.08320938
19.3177 | 30.6394 | 31.98961 | 31.90632 | -1.350211 | 0.08329429
19.3277 | 30.6283 | 31.97541 | 31.89203 | -1.347108 | 0.08337936
19.3377 | 30.5989 | 31.96118 | 31.87772 | -1.362283 | 0.08346455
19.3477 | 30.5743 | 31.94694 | 31.86339 | -1.372638 | 0.08354988
19.3577 | 30.5798 | 31.93267 | 31.84904 | -1.352872 | 0.08363537
19.3677 | 30.5459 | 31.91838 | 31.83466 | -1.372485 | 0.08372099
19.3777 | 30.5479 | 31.90408 | 31.82027 | -1.356177 | 0.08380676
19.3877 | 30.5649 | 31.88975 | 31.80586 | -1.324848 | 0.08389268
19.3977 | 30.5419 | 31.8754 | 31.79142 | -1.333499 | 0.08397873
19.4077 | 30.5673 | 31.86103 | 31.77696 | -1.29373 | 0.08406493
19.4177 | 30.5338 | 31.84664 | 31.76249 | -1.312839 | 0.08415129
19.4277 | 30.5257 | 31.83223 | 31.74799 | -1.306529 | 0.08423778
19.4377 | 30.4724 | 31.8178 | 31.73347 | -1.345398 | 0.08432442
19.4477 | 30.4849 | 31.80335 | 31.71894 | -1.318446 | 0.08441121
19.4577 | 30.4658 | 31.78887 | 31.70438 | -1.323075 | 0.08449814
19.4677 | 30.4467 | 31.77438 | 31.6898 | -1.327683 | 0.08458522
19.4777 | 30.4377 | 31.75987 | 31.6752 | -1.322171 | 0.08467245
19.4877 | 30.4616 | 31.74534 | 31.66058 | -1.283739 | 0.08475983
19.4977 | 30.4735 | 31.73079 | 31.64594 | -1.257287 | 0.08484736
19.5077 | 30.433 | 31.71621 | 31.63128 | -1.283215 | 0.08493503
19.5177 | 30.4211 | 31.70162 | 31.6166 | -1.280523 | 0.08502285
19.5277 | 30.4049 | 31.68701 | 31.6019 | -1.282111 | 0.08511082
19.5377 | 30.3747 | 31.67238 | 31.58718 | -1.297679 | 0.08519894
19.5477 | 30.365 | 31.65773 | 31.57244 | -1.292728 | 0.08528721
19.5577 | 30.3488 | 31.64306 | 31.55768 | -1.294257 | 0.08537563
19.5677 | 30.3372 | 31.62837 | 31.5429 | -1.291167 | 0.0854642
19.5777 | 30.3158 | 31.61366 | 31.5281 | -1.297857 | 0.08555293
19.5877 | 30.3474 | 31.59893 | 31.51329 | -1.251528 | 0.08564181
19.5977 | 30.3373 | 31.58418 | 31.49845 | -1.246879 | 0.08573084
19.6077 | 30.3124 | 31.56941 | 31.48359 | -1.257011 | 0.08582001
19.6177 | 30.2848 | 31.55462 | 31.46871 | -1.269824 | 0.08590934
19.6277 | 30.2593 | 31.53982 | 31.45382 | -1.280517 | 0.08599883
19.6376 | 30.2753 | 31.52514 | 31.43905 | -1.24984 | 0.08608757
19.6476 | 30.2373 | 31.5103 | 31.42412 | -1.272995 | 0.08617736
19.6576 | 30.2045 | 31.49543 | 31.40916 | -1.290932 | 0.0862673
19.6676 | 30.2219 | 31.48055 | 31.39419 | -1.25865 | 0.0863574
19.6776 | 30.1928 | 31.46565 | 31.3792 | -1.272848 | 0.08644766
19.6876 | 30.2563 | 31.45073 | 31.36419 | -1.194428 | 0.08653806
19.6976 | 30.2133 | 31.43579 | 31.34916 | -1.222489 | 0.08662862
19.7076 | 30.1727 | 31.42083 | 31.33411 | -1.248132 | 0.08671935
19.7176 | 30.1394 | 31.40586 | 31.31905 | -1.266456 | 0.08681022
19.7276 | 30.1516 | 31.39086 | 31.30396 | -1.239261 | 0.08690126
19.7376 | 30.137 | 31.37585 | 31.28886 | -1.238848 | 0.08699245
19.7476 | 30.1059 | 31.36082 | 31.27373 | -1.254916 | 0.08708379
19.7576 | 30.0846 | 31.34577 | 31.25859 | -1.261167 | 0.08717529
19.7676 | 30.0797 | 31.3307 | 31.24343 | -1.250998 | 0.08726696
19.7776 | 30.0923 | 31.31561 | 31.22825 | -1.223312 | 0.08735878
19.7876 | 30.0782 | 31.30051 | 31.21306 | -1.222307 | 0.08745076
19.7976 | 30.0521 | 31.28538 | 31.19784 | -1.233285 | 0.08754291
19.8076 | 30.0211 | 31.27024 | 31.18261 | -1.249144 | 0.08763521
19.8176 | 29.9818 | 31.25509 | 31.16736 | -1.273285 | 0.08772767
19.8276 | 29.984 | 31.23991 | 31.15209 | -1.255908 | 0.08782028
19.8376 | 29.9631 | 31.22471 | 31.1368 | -1.261614 | 0.08791307
19.8476 | 29.9396 | 31.2095 | 31.1215 | -1.269902 | 0.088006
19.8576 | 29.9416 | 31.19427 | 31.10617 | -1.252672 | 0.08809911
19.8676 | 29.9398 | 31.17902 | 31.09083 | -1.239224 | 0.08819237
19.8776 | 29.9136 | 31.16376 | 31.07547 | -1.250159 | 0.08828581
19.8876 | 29.8942 | 31.14848 | 31.0601 | -1.254276 | 0.08837941
19.8976 | 29.8708 | 31.13318 | 31.0447 | -1.262376 | 0.08847316
19.9076 | 29.8401 | 31.11786 | 31.02929 | -1.277759 | 0.08856708
19.9176 | 29.8112 | 31.10252 | 31.01386 | -1.291324 | 0.08866116
19.9276 | 29.8043 | 31.08717 | 30.99842 | -1.282872 | 0.08875541
19.9376 | 29.7922 | 31.0718 | 30.98295 | -1.279602 | 0.08884982
19.9476 | 29.7326 | 31.05642 | 30.96747 | -1.323816 | 0.0889444
19.9576 | 29.728 | 31.04101 | 30.95197 | -1.313012 | 0.08903915
19.9676 | 29.7444 | 31.02559 | 30.93646 | -1.281192 | 0.08913406
19.9776 | 29.7188 | 31.01015 | 30.92093 | -1.291354 | 0.08922914
19.9876 | 29.6891 | 30.9947 | 30.90538 | -1.3056 | 0.08932439
19.9976 | 29.676 | 30.97923 | 30.88981 | -1.303229 | 0.08941979
20.0076 | 29.6349 | 30.96374 | 30.87423 | -1.328841 | 0.08951537
20.0176 | 29.6216 | 30.94824 | 30.85863 | -1.326637 | 0.08961112
20.0276 | 29.6066 | 30.93272 | 30.84301 | -1.326115 | 0.08970703
20.0376 | 29.5879 | 30.91718 | 30.82737 | -1.329278 | 0.08980313
20.0476 | 29.5432 | 30.90162 | 30.81172 | -1.358424 | 0.08989938
20.0576 | 29.5418 | 30.88605 | 30.79606 | -1.344253 | 0.08999581
20.0676 | 29.5203 | 30.87047 | 30.78037 | -1.350166 | 0.09009241
20.0776 | 29.5146 | 30.85486 | 30.76467 | -1.340263 | 0.09018917
20.0876 | 29.4795 | 30.83924 | 30.74896 | -1.359744 | 0.09028611
20.0976 | 29.4414 | 30.82361 | 30.73322 | -1.382208 | 0.09038321
20.1076 | 29.4367 | 30.80796 | 30.71748 | -1.371256 | 0.09048049
20.1176 | 29.403 | 30.79229 | 30.70171 | -1.389289 | 0.09057795
20.1276 | 29.3912 | 30.7766 | 30.68593 | -1.385405 | 0.09067558
20.1376 | 29.3678 | 30.76091 | 30.67013 | -1.393105 | 0.09077339
20.1476 | 29.3621 | 30.74519 | 30.65432 | -1.38309 | 0.09087136
20.1576 | 29.3398 | 30.72946 | 30.63849 | -1.389659 | 0.09096951
20.1676 | 29.3298 | 30.71371 | 30.62264 | -1.383912 | 0.09106783
20.1776 | 29.3115 | 30.69795 | 30.60678 | -1.38645 | 0.09116633
20.1876 | 29.2718 | 30.68217 | 30.59091 | -1.410372 | 0.091265
20.1976 | 29.2377 | 30.66638 | 30.57501 | -1.428678 | 0.09136385
20.2076 | 29.2266 | 30.65057 | 30.55911 | -1.423969 | 0.09146289
20.2176 | 29.2108 | 30.63475 | 30.54318 | -1.423945 | 0.09156209
20.2275 | 29.1665 | 30.61906 | 30.5274 | -1.452564 | 0.09166048
20.2375 | 29.1627 | 30.60321 | 30.51145 | -1.440509 | 0.09176003
20.2475 | 29.147 | 30.58734 | 30.49548 | -1.44034 | 0.09185978
20.2575 | 29.115 | 30.57145 | 30.47949 | -1.456455 | 0.09195969
20.2675 | 29.1066 | 30.55555 | 30.46349 | -1.448955 | 0.09205979
20.2775 | 29.0833 | 30.53964 | 30.44748 | -1.45634 | 0.09216006
20.2875 | 29.0506 | 30.52371 | 30.43145 | -1.47311 | 0.09226052
20.2975 | 29.0145 | 30.50777 | 30.4154 | -1.493265 | 0.09236115
20.3075 | 29.0036 | 30.49181 | 30.39934 | -1.488206 | 0.09246197
20.3175 | 28.9839 | 30.47583 | 30.38327 | -1.491932 | 0.09256296
20.3275 | 28.9569 | 30.45984 | 30.36718 | -1.502943 | 0.09266414
20.3375 | 28.946 | 30.44384 | 30.35107 | -1.497839 | 0.09276551
20.3475 | 28.9293 | 30.42782 | 30.33495 | -1.498521 | 0.09286705
20.3575 | 28.93 | 30.41179 | 30.31882 | -1.481789 | 0.09296878
20.3675 | 28.8992 | 30.39574 | 30.30267 | -1.496542 | 0.0930707
20.3775 | 28.865 | 30.37968 | 30.28651 | -1.514681 | 0.09317279
20.3875 | 28.8516 | 30.36361 | 30.27033 | -1.512006 | 0.09327507
20.3975 | 28.8384 | 30.34752 | 30.25414 | -1.509117 | 0.09337754
20.4075 | 28.813 | 30.33141 | 30.23793 | -1.518413 | 0.09348019
20.4175 | 28.7977 | 30.3153 | 30.22171 | -1.517595 | 0.09358304
20.4275 | 28.7896 | 30.29916 | 30.20548 | -1.509564 | 0.09368606
20.4375 | 28.7721 | 30.28302 | 30.18923 | -1.510918 | 0.09378928
20.4475 | 28.7681 | 30.26686 | 30.17297 | -1.498759 | 0.09389267
20.4575 | 28.7767 | 30.25069 | 30.15669 | -1.473986 | 0.09399627
20.4675 | 28.728 | 30.2345 | 30.1404 | -1.506499 | 0.09410004
20.4775 | 28.7416 | 30.2183 | 30.12409 | -1.476698 | 0.09420401
20.4875 | 28.7173 | 30.20208 | 30.10778 | -1.484784 | 0.09430816
20.4975 | 28.6942 | 30.18586 | 30.09144 | -1.491656 | 0.09441252
20.5075 | 28.7004 | 30.16962 | 30.0751 | -1.469215 | 0.09451706
20.5175 | 28.7087 | 30.15336 | 30.05874 | -1.444661 | 0.09462179
20.5275 | 28.6924 | 30.13709 | 30.04237 | -1.444693 | 0.09472671
20.5375 | 28.6829 | 30.12081 | 30.02598 | -1.437912 | 0.09483182
20.5475 | 28.7054 | 30.10452 | 30.00958 | -1.399117 | 0.09493712
20.5575 | 28.675 | 30.08821 | 29.99317 | -1.41321 | 0.09504262
20.5675 | 28.698 | 30.07189 | 29.97674 | -1.373889 | 0.09514831
20.5775 | 28.6883 | 30.05556 | 29.9603 | -1.367256 | 0.09525419
20.5875 | 28.6723 | 30.03921 | 29.94385 | -1.366909 | 0.09536029
20.5975 | 28.6835 | 30.02285 | 29.92738 | -1.33935 | 0.09546656
20.6075 | 28.6905 | 30.00648 | 29.9109 | -1.315978 | 0.09557303
20.6175 | 28.6805 | 29.99009 | 29.89441 | -1.309593 | 0.09567971
20.6275 | 28.6807 | 29.9737 | 29.87791 | -1.292996 | 0.09578656
20.6375 | 28.694 | 29.95729 | 29.86139 | -1.263286 | 0.09589363
20.6475 | 28.722 | 29.94086 | 29.84486 | -1.218863 | 0.09600089
20.6575 | 28.6977 | 29.92443 | 29.82832 | -1.226728 | 0.09610834
20.6675 | 28.7104 | 29.90798 | 29.81176 | -1.19758 | 0.09621601
20.6775 | 28.7111 | 29.89152 | 29.7952 | -1.18042 | 0.09632387
20.6875 | 28.7164 | 29.87505 | 29.77862 | -1.158648 | 0.09643192
20.6975 | 28.7231 | 29.85856 | 29.76202 | -1.135464 | 0.09654018
20.7075 | 28.7342 | 29.84207 | 29.74542 | -1.107868 | 0.09664863
20.7175 | 28.7213 | 29.82556 | 29.7288 | -1.104259 | 0.09675728
20.7275 | 28.7501 | 29.80904 | 29.71217 | -1.058938 | 0.09686616
20.7375 | 28.7633 | 29.79251 | 29.69553 | -1.029206 | 0.09697521
20.7475 | 28.7339 | 29.77596 | 29.67888 | -1.042062 | 0.09708448
20.7575 | 28.7822 | 29.75941 | 29.66221 | -0.9772054 | 0.09719396
20.7675 | 28.7866 | 29.74284 | 29.64553 | -0.9562375 | 0.09730363
20.7775 | 28.7648 | 29.72626 | 29.62884 | -0.9614579 | 0.09741351
20.7875 | 28.8036 | 29.70967 | 29.61214 | -0.9060667 | 0.0975236
20.7975 | 28.7793 | 29.69306 | 29.59543 | -0.9137639 | 0.09763388
20.8074 | 28.8121 | 29.67662 | 29.57887 | -0.8645159 | 0.09774327
20.8174 | 28.7864 | 29.65999 | 29.56214 | -0.8735904 | 0.09785398
20.8274 | 28.8056 | 29.64335 | 29.54539 | -0.8377535 | 0.09796489
20.8374 | 28.8044 | 29.62671 | 29.52863 | -0.8223053 | 0.098076
20.8474 | 28.8131 | 29.61005 | 29.51186 | -0.7969459 | 0.09818732
20.8574 | 28.815 | 29.59338 | 29.49508 | -0.7783754 | 0.09829886
20.8674 | 28.8152 | 29.57669 | 29.47828 | -0.7614937 | 0.0984106
20.8774 | 28.814 | 29.56 | 29.46148 | -0.7460011 | 0.09852256
20.8874 | 28.8274 | 29.5433 | 29.44466 | -0.7158975 | 0.09863472
20.8974 | 28.8098 | 29.52658 | 29.42784 | -0.716783 | 0.09874711
20.9074 | 28.7997 | 29.50986 | 29.411 | -0.7101576 | 0.09885969
20.9174 | 28.7955 | 29.49312 | 29.39415 | -0.6976215 | 0.09897249
20.9274 | 28.8013 | 29.47637 | 29.37729 | -0.6750748 | 0.0990855
20.9374 | 28.7822 | 29.45962 | 29.36042 | -0.6774174 | 0.09919872
20.9474 | 28.7716 | 29.44285 | 29.34354 | -0.6712494 | 0.09931217
20.9574 | 28.7654 | 29.42607 | 29.32665 | -0.6606709 | 0.09942583
20.9674 | 28.7647 | 29.40928 | 29.30974 | -0.6445821 | 0.09953971
20.9774 | 28.7378 | 29.39248 | 29.29283 | -0.6546828 | 0.09965378
20.9874 | 28.7171 | 29.37567 | 29.27591 | -0.6585732 | 0.09976809
20.9974 | 28.7066 | 29.35885 | 29.25897 | -0.6522535 | 0.09988261
21.0074 | 28.6737 | 29.34202 | 29.24203 | -0.6683235 | 0.09999736
21.0174 | 28.6635 | 29.32518 | 29.22507 | -0.6616835 | 0.1001123
21.0274 | 28.6308 | 29.30833 | 29.20811 | -0.6775334 | 0.1002275
21.0374 | 28.6072 | 29.29147 | 29.19113 | -0.6842733 | 0.1003429
21.0474 | 28.5863 | 29.2746 | 29.17414 | -0.6883033 | 0.1004585
21.0574 | 28.5602 | 29.25772 | 29.15715 | -0.6975235 | 0.1005743
21.0674 | 28.543 | 29.24083 | 29.14014 | -0.6978339 | 0.1006904
21.0774 | 28.494 | 29.22393 | 29.12313 | -0.7299346 | 0.1008067
21.0874 | 28.4663 | 29.20703 | 29.1061 | -0.7407257 | 0.1009232
21.0974 | 28.4458 | 29.19011 | 29.08907 | -0.7443072 | 0.1010399
21.1074 | 28.3949 | 29.17318 | 29.07202 | -0.7782792 | 0.1011569
21.1174 | 28.3773 | 29.15624 | 29.05497 | -0.7789417 | 0.101274
21.1274 | 28.346 | 29.13929 | 29.0379 | -0.7932948 | 0.1013914
21.1374 | 28.3137 | 29.12234 | 29.02083 | -0.8086386 | 0.1015091
21.1474 | 28.2678 | 29.10537 | 29.00375 | -0.8375732 | 0.1016269
21.1574 | 28.231 | 29.0884 | 28.98665 | -0.8573986 | 0.101745
21.1674 | 28.2088 | 29.07141 | 28.96955 | -0.8626149 | 0.1018633
21.1774 | 28.1703 | 29.05442 | 28.95244 | -0.8841221 | 0.1019818
21.1874 | 28.1225 | 29.03742 | 28.93532 | -0.9149203 | 0.1021006
21.1974 | 28.0774 | 29.02041 | 28.91819 | -0.9430096 | 0.1022196
21.2074 | 28.0739 | 29.00339 | 28.90105 | -0.92949 | 0.1023388
21.2174 | 28.029 | 28.98636 | 28.8839 | -0.9573617 | 0.1024583
21.2274 | 27.9808 | 28.96932 | 28.86675 | -0.9885246 | 0.1025779
21.2374 | 27.9675 | 28.95228 | 28.84958 | -0.9847788 | 0.1026978
21.2474 | 27.9297 | 28.93522 | 28.83241 | -1.005524 | 0.102818
21.2574 | 27.9005 | 28.91816 | 28.81522 | -1.017662 | 0.1029384
21.2674 | 27.8621 | 28.90109 | 28.79803 | -1.03899 | 0.103059
21.2774 | 27.8407 | 28.88401 | 28.78083 | -1.04331 | 0.1031798
21.2874 | 27.7909 | 28.86692 | 28.76362 | -1.076022 | 0.1033009
21.2974 | 27.7705 | 28.84983 | 28.7464 | -1.079326 | 0.1034222
21.3074 | 27.7536 | 28.83272 | 28.72918 | -1.079121 | 0.1035438
21.3174 | 27.7293 | 28.81561 | 28.71194 | -1.086309 | 0.1036656
21.3274 | 27.6903 | 28.79849 | 28.6947 | -1.108188 | 0.1037876
21.3374 | 27.6794 | 28.78136 | 28.67745 | -1.101959 | 0.1039099
21.3474 | 27.6522 | 28.76422 | 28.66019 | -1.112022 | 0.1040324
21.3574 | 27.6224 | 28.74708 | 28.64292 | -1.124677 | 0.1041552
21.3674 | 27.5983 | 28.72992 | 28.62565 | -1.131625 | 0.1042781
21.3774 | 27.5688 | 28.71276 | 28.60836 | -1.143965 | 0.1044014
21.3874 | 27.5645 | 28.6956 | 28.59107 | -1.131097 | 0.1045248
21.3973 | 27.5441 | 28.67859 | 28.57395 | -1.134493 | 0.1046473
21.4073 | 27.5144 | 28.66141 | 28.55664 | -1.14701 | 0.1047713
21.4173 | 27.5014 | 28.64422 | 28.53932 | -1.142819 | 0.1048955
21.4273 | 27.5002 | 28.62702 | 28.522 | -1.126821 | 0.1050199
21.4373 | 27.4639 | 28.60982 | 28.50467 | -1.145916 | 0.1051446
21.4473 | 27.4567 | 28.5926 | 28.48733 | -1.135903 | 0.1052695
21.4573 | 27.4418 | 28.57538 | 28.46999 | -1.133583 | 0.1053947
21.4673 | 27.4286 | 28.55816 | 28.45264 | -1.129556 | 0.1055201
21.4773 | 27.4132 | 28.54092 | 28.43528 | -1.127722 | 0.1056458
21.4873 | 27.392 | 28.52368 | 28.41791 | -1.131681 | 0.1057717
21.4973 | 27.4027 | 28.50643 | 28.40053 | -1.103733 | 0.1058979
21.5073 | 27.3868 | 28.48918 | 28.38315 | -1.102378 | 0.1060243
21.5173 | 27.3829 | 28.47192 | 28.36576 | -1.089016 | 0.106151
21.5273 | 27.3722 | 28.45465 | 28.34837 | -1.082447 | 0.1062779
21.5373 | 27.35 | 28.43737 | 28.33097 | -1.087371 | 0.1064051
21.5473 | 27.3672 | 28.42009 | 28.31356 | -1.052889 | 0.1065326
21.5573 | 27.354 | 28.4028 | 28.29614 | -1.0488 | 0.1066602
21.5673 | 27.3293 | 28.38551 | 28.27872 | -1.056205 | 0.1067882
21.5773 | 27.3334 | 28.3682 | 28.26129 | -1.034803 | 0.1069164
21.5873 | 27.3598 | 28.3509 | 28.24385 | -0.9910951 | 0.1070448
21.5973 | 27.3366 | 28.33358 | 28.22641 | -0.9969805 | 0.1071735
21.6073 | 27.3421 | 28.31626 | 28.20896 | -0.9741597 | 0.1073025
21.6173 | 27.3553 | 28.29893 | 28.1915 | -0.9436327 | 0.1074317
21.6273 | 27.3449 | 28.2816 | 28.17404 | -0.9366995 | 0.1075612
21.6373 | 27.3706 | 28.26426 | 28.15657 | -0.8936603 | 0.1076909
21.6473 | 27.3589 | 28.24691 | 28.13909 | -0.888015 | 0.1078209
21.6573 | 27.3624 | 28.22956 | 28.12161 | -0.8671637 | 0.1079512
21.6673 | 27.3817 | 28.21221 | 28.10412 | -0.8305066 | 0.1080817
21.6773 | 27.4059 | 28.19484 | 28.08663 | -0.7889436 | 0.1082125
21.6873 | 27.4082 | 28.17747 | 28.06913 | -0.7692749 | 0.1083436
21.6973 | 27.4483 | 28.1601 | 28.05163 | -0.7118005 | 0.1084749
21.7073 | 27.4565 | 28.14272 | 28.03411 | -0.6862204 | 0.1086065
21.7173 | 27.4709 | 28.12533 | 28.0166 | -0.6544347 | 0.1087383
21.7273 | 27.491 | 28.10794 | 27.99907 | -0.6169435 | 0.1088704
21.7373 | 27.5223 | 28.09055 | 27.98154 | -0.5682469 | 0.1090028
21.7473 | 27.5349 | 28.07314 | 27.96401 | -0.5382449 | 0.1091354
21.7573 | 27.5602 | 28.05574 | 27.94647 | -0.4955376 | 0.1092684
21.7673 | 27.6098 | 28.03832 | 27.92892 | -0.428525 | 0.1094015
21.7773 | 27.6333 | 28.02091 | 27.91137 | -0.3876072 | 0.109535
21.7873 | 27.6825 | 28.00348 | 27.89382 | -0.3209842 | 0.1096687
21.7973 | 27.7088 | 27.98606 | 27.87625 | -0.2772562 | 0.1098027
21.8073 | 27.7491 | 27.96862 | 27.85869 | -0.2195232 | 0.109937
21.8173 | 27.7924 | 27.95119 | 27.84111 | -0.1587853 | 0.1100715
21.8273 | 27.817 | 27.93374 | 27.82354 | -0.1167424 | 0.1102064
21.8373 | 27.8772 | 27.91629 | 27.80595 | -0.03909478 | 0.1103415
21.8473 | 27.9232 | 27.89884 | 27.78837 | 0.02435763 | 0.1104768
21.8573 | 27.9634 | 27.88139 | 27.77077 | 0.08201474 | 0.1106125
21.8673 | 28.0126 | 27.86392 | 27.75318 | 0.1486765 | 0.1107484
21.8773 | 28.08 | 27.84646 | 27.73557 | 0.2335428 | 0.1108846
21.8873 | 28.1378 | 27.82899 | 27.71797 | 0.3088136 | 0.1110211
21.8973 | 28.1903 | 27.81151 | 27.70035 | 0.3787889 | 0.1111578
21.9073 | 28.2392 | 27.79403 | 27.68274 | 0.4451685 | 0.1112949
21.9173 | 28.3082 | 27.77655 | 27.66512 | 0.5316524 | 0.1114322
21.9273 | 28.365 | 27.75906 | 27.64749 | 0.6059406 | 0.1115698
21.9373 | 28.4293 | 27.74157 | 27.62986 | 0.687733 | 0.1117077
21.9473 | 28.4859 | 27.72407 | 27.61222 | 0.7618295 | 0.1118459
21.9573 | 28.5558 | 27.70657 | 27.59459 | 0.8492301 | 0.1119843
21.9673 | 28.6316 | 27.68907 | 27.57694 | 0.9425347 | 0.1121231
21.9772 | 28.6945 | 27.67173 | 27.55947 | 1.022768 | 0.1122607
21.9872 | 28.7589 | 27.65422 | 27.54182 | 1.104681 | 0.1124
21.9972 | 28.8351 | 27.6367 | 27.52416 | 1.198397 | 0.1125396
22.0072 | 28.893 | 27.61918 | 27.5065 | 1.273817 | 0.1126795
22.0172 | 28.9547 | 27.60166 | 27.48884 | 1.35304 | 0.1128197
22.0272 | 29.0107 | 27.58413 | 27.47117 | 1.426568 | 0.1129602
22.0372 | 29.086 | 27.5666 | 27.4535 | 1.519398 | 0.1131009
22.0472 | 29.1562 | 27.54907 | 27.43583 | 1.607133 | 0.113242
22.0572 | 29.2067 | 27.53153 | 27.41815 | 1.675171 | 0.1133833
22.0672 | 29.2799 | 27.51399 | 27.40046 | 1.765912 | 0.113525
22.0772 | 29.3494 | 27.49644 | 27.38278 | 1.852956 | 0.1136669
22.0872 | 29.3889 | 27.4789 | 27.36509 | 1.910004 | 0.1138092
22.0972 | 29.4347 | 27.46134 | 27.34739 | 1.973355 | 0.1139517
22.1072 | 29.4922 | 27.44379 | 27.3297 | 2.048409 | 0.1140945
22.1172 | 29.5523 | 27.42623 | 27.312 | 2.126066 | 0.1142377
22.1272 | 29.5727 | 27.40867 | 27.29429 | 2.164027 | 0.1143811
22.1372 | 29.621 | 27.39111 | 27.27659 | 2.22989 | 0.1145248
22.1472 | 29.664 | 27.37354 | 27.25888 | 2.290456 | 0.1146689
22.1572 | 29.7117 | 27.35598 | 27.24116 | 2.355725 | 0.1148132
22.1672 | 29.7189 | 27.3384 | 27.22345 | 2.380496 | 0.1149578
22.1772 | 29.7215 | 27.32083 | 27.20573 | 2.400671 | 0.1151028
22.1872 | 29.7558 | 27.30325 | 27.188 | 2.452548 | 0.115248
22.1972 | 29.7962 | 27.28567 | 27.17028 | 2.510527 | 0.1153936
22.2072 | 29.7794 | 27.26809 | 27.15255 | 2.511309 | 0.1155395
22.2172 | 29.773 | 27.25051 | 27.13482 | 2.522494 | 0.1156856
22.2272 | 29.7987 | 27.23292 | 27.11709 | 2.565781 | 0.1158321
22.2372 | 29.7905 | 27.21533 | 27.09935 | 2.57517 | 0.1159789
22.2472 | 29.7819 | 27.19774 | 27.08161 | 2.584162 | 0.116126
22.2572 | 29.7654 | 27.18014 | 27.06387 | 2.585256 | 0.1162734
22.2672 | 29.7546 | 27.16255 | 27.04613 | 2.592051 | 0.1164211
22.2772 | 29.7293 | 27.14495 | 27.02838 | 2.58435 | 0.1165692
22.2872 | 29.6958 | 27.12735 | 27.01063 | 2.56845 | 0.1167176
22.2972 | 29.6675 | 27.10975 | 26.99288 | 2.557752 | 0.1168662
22.3072 | 29.6327 | 27.09214 | 26.97513 | 2.540556 | 0.1170152
22.3172 | 29.6061 | 27.07454 | 26.95737 | 2.531562 | 0.1171645
22.3272 | 29.5633 | 27.05693 | 26.93962 | 2.506369 | 0.1173141
22.3372 | 29.5219 | 27.03932 | 26.92186 | 2.482579 | 0.1174641
22.3472 | 29.4791 | 27.02171 | 26.9041 | 2.45739 | 0.1176143
22.3572 | 29.4292 | 27.0041 | 26.88633 | 2.425102 | 0.1177649
22.3672 | 29.3723 | 26.98648 | 26.86857 | 2.385816 | 0.1179158
22.3772 | 29.3165 | 26.96887 | 26.8508 | 2.347632 | 0.1180671
22.3872 | 29.272 | 26.95125 | 26.83303 | 2.320749 | 0.1182186
22.3972 | 29.1965 | 26.93363 | 26.81526 | 2.262868 | 0.1183705
22.4072 | 29.1403 | 26.91601 | 26.79749 | 2.224288 | 0.1185227
22.4172 | 29.0947 | 26.89839 | 26.77972 | 2.196309 | 0.1186753
22.4272 | 29.014 | 26.88077 | 26.76194 | 2.133231 | 0.1188281
22.4372 | 28.968 | 26.86315 | 26.74416 | 2.104854 | 0.1189813
22.4472 | 28.9076 | 26.84552 | 26.72639 | 2.062079 | 0.1191348
22.4572 | 28.8365 | 26.8279 | 26.70861 | 2.008604 | 0.1192887
22.4672 | 28.7595 | 26.81027 | 26.69083 | 1.949231 | 0.1194429
22.4772 | 28.7075 | 26.79264 | 26.67304 | 1.914858 | 0.1195974
22.4872 | 28.612 | 26.77501 | 26.65526 | 1.836986 | 0.1197523
22.4972 | 28.5793 | 26.75738 | 26.63748 | 1.821915 | 0.1199075
22.5072 | 28.5102 | 26.73976 | 26.61969 | 1.770445 | 0.120063
22.5172 | 28.4439 | 26.72213 | 26.60191 | 1.721775 | 0.1202189
22.5272 | 28.373 | 26.70449 | 26.58412 | 1.668506 | 0.1203751
22.5372 | 28.3402 | 26.68686 | 26.56633 | 1.653337 | 0.1205317
22.5472 | 28.231 | 26.66923 | 26.54854 | 1.561769 | 0.1206885
22.5572 | 28.1891 | 26.6516 | 26.53075 | 1.537502 | 0.1208458
22.5671 | 28.1372 | 26.63414 | 26.51314 | 1.503058 | 0.1210018
22.5771 | 28.0606 | 26.61651 | 26.49535 | 1.444091 | 0.1211597
22.5871 | 28.0004 | 26.59888 | 26.47756 | 1.401524 | 0.121318
22.5971 | 27.9473 | 26.58124 | 26.45977 | 1.366058 | 0.1214766
22.6071 | 27.898 | 26.56361 | 26.44197 | 1.334391 | 0.1216355
22.6171 | 27.8259 | 26.54598 | 26.42418 | 1.279925 | 0.1217948
22.6271 | 27.7816 | 26.52834 | 26.40639 | 1.253258 | 0.1219545
22.6371 | 27.7177 | 26.51071 | 26.38859 | 1.206992 | 0.1221145
22.6471 | 27.6706 | 26.49307 | 26.3708 | 1.177525 | 0.1222749
22.6571 | 27.611 | 26.47544 | 26.35301 | 1.135559 | 0.1224356
22.6671 | 27.5537 | 26.45781 | 26.33521 | 1.095892 | 0.1225967
22.6771 | 27.493 | 26.44018 | 26.31742 | 1.052825 | 0.1227581
22.6871 | 27.463 | 26.42254 | 26.29962 | 1.040457 | 0.1229199
22.6971 | 27.4077 | 26.40491 | 26.28183 | 1.002789 | 0.123082
22.7071 | 27.3675 | 26.38728 | 26.26403 | 0.9802206 | 0.1232445
22.7171 | 27.3109 | 26.36965 | 26.24624 | 0.9412516 | 0.1234074
22.7271 | 27.2622 | 26.35202 | 26.22845 | 0.9101821 | 0.1235706
22.7371 | 27.226 | 26.33439 | 26.21065 | 0.891612 | 0.1237342
22.7471 | 27.1629 | 26.31676 | 26.19286 | 0.8461411 | 0.1238981
22.7571 | 27.1178 | 26.29913 | 26.17507 | 0.8186695 | 0.1240624
22.7671 | 27.1026 | 26.2815 | 26.15728 | 0.8210972 | 0.1242271
22.7771 | 27.0395 | 26.26388 | 26.13948 | 0.7756239 | 0.1243922
22.7871 | 27.0116 | 26.24625 | 26.12169 | 0.7653497 | 0.1245576
22.7971 | 26.9942 | 26.22863 | 26.1039 | 0.7655746 | 0.1247234
22.8071 | 26.9436 | 26.211 | 26.08611 | 0.7325984 | 0.1248895
22.8171 | 26.8914 | 26.19338 | 26.06832 | 0.6980211 | 0.125056
22.8271 | 26.8788 | 26.17576 | 26.05053 | 0.7030426 | 0.125223
22.8371 | 26.8361 | 26.15814 | 26.03275 | 0.677963 | 0.1253902
22.8471 | 26.817 | 26.14052 | 26.01496 | 0.6764821 | 0.1255579
22.8571 | 26.7887 | 26.1229 | 25.99717 | 0.6657998 | 0.1257259
22.8671 | 26.7668 | 26.10528 | 25.97939 | 0.6615162 | 0.1258943
22.8771 | 26.7458 | 26.08767 | 25.96161 | 0.6581311 | 0.1260631
22.8871 | 26.7263 | 26.07006 | 25.94382 | 0.6562446 | 0.1262323
22.8971 | 26.7145 | 26.05244 | 25.92604 | 0.6620564 | 0.1264018
22.9071 | 26.6862 | 26.03483 | 25.90826 | 0.6513668 | 0.1265718
22.9171 | 26.67 | 26.01722 | 25.89048 | 0.6527754 | 0.1267421
22.9271 | 26.6636 | 25.99962 | 25.8727 | 0.6639823 | 0.1269128
22.9371 | 26.6361 | 25.98201 | 25.85493 | 0.6540874 | 0.1270839
22.9471 | 26.6376 | 25.96441 | 25.83715 | 0.6731907 | 0.1272554
22.9571 | 26.641 | 25.94681 | 25.81938 | 0.6941921 | 0.1274272
22.9671 | 26.6341 | 25.92921 | 25.80161 | 0.7048915 | 0.1275995
22.9771 | 26.6205 | 25.91161 | 25.78384 | 0.7088889 | 0.1277722
22.9871 | 26.6377 | 25.89402 | 25.76607 | 0.7436843 | 0.1279452
22.9971 | 26.6447 | 25.87642 | 25.7483 | 0.7682776 | 0.1281186
23.0071 | 26.6403 | 25.85883 | 25.73054 | 0.7814687 | 0.1282925
23.0171 | 26.6346 | 25.84124 | 25.71278 | 0.7933575 | 0.1284667
23.0271 | 26.645 | 25.82366 | 25.69501 | 0.8213441 | 0.1286413
23.0371 | 26.6634 | 25.80607 | 25.67726 | 0.8573284 | 0.1288164
23.0471 | 26.6788 | 25.78849 | 25.6595 | 0.8903102 | 0.1289918
23.0571 | 26.6969 | 25.77091 | 25.64174 | 0.9259896 | 0.1291676
23.0671 | 26.695 | 25.75333 | 25.62399 | 0.9416665 | 0.1293439
23.0771 | 26.7344 | 25.73576 | 25.60624 | 0.9986408 | 0.1295205
23.0871 | 26.7384 | 25.71819 | 25.58849 | 1.020212 | 0.1296976
23.0971 | 26.7672 | 25.70062 | 25.57074 | 1.066581 | 0.1298751
23.1071 | 26.7815 | 25.68305 | 25.553 | 1.098448 | 0.1300529
23.1171 | 26.7988 | 25.66549 | 25.53526 | 1.133311 | 0.1302312
23.1271 | 26.8332 | 25.64793 | 25.51752 | 1.185272 | 0.1304099
23.1371 | 26.864 | 25.63037 | 25.49978 | 1.23363 | 0.130589
23.147 | 26.8796 | 25.61299 | 25.48222 | 1.266609 | 0.1307667
23.157 | 26.9222 | 25.59544 | 25.46449 | 1.326761 | 0.1309467
23.167 | 26.9601 | 25.57789 | 25.44676 | 1.38221 | 0.131127
23.177 | 26.9877 | 25.56034 | 25.42904 | 1.427355 | 0.1313078
23.187 | 27.0045 | 25.5428 | 25.41131 | 1.461698 | 0.131489
23.197 | 27.0644 | 25.52526 | 25.39359 | 1.539137 | 0.1316706
23.207 | 27.0949 | 25.50773 | 25.37587 | 1.587173 | 0.1318527
23.217 | 27.1186 | 25.49019 | 25.35816 | 1.628406 | 0.1320351
23.227 | 27.1733 | 25.47266 | 25.34045 | 1.700635 | 0.132218
23.237 | 27.199 | 25.45514 | 25.32274 | 1.743861 | 0.1324014
23.247 | 27.2543 | 25.43762 | 25.30503 | 1.816683 | 0.1325851
23.257 | 27.314 | 25.4201 | 25.28733 | 1.893902 | 0.1327693
23.267 | 27.3467 | 25.40258 | 25.26963 | 1.944117 | 0.1329539
23.277 | 27.4123 | 25.38507 | 25.25193 | 2.027229 | 0.133139
23.287 | 27.4411 | 25.36756 | 25.23424 | 2.073536 | 0.1333245
23.297 | 27.4926 | 25.35006 | 25.21655 | 2.14254 | 0.1335104
23.307 | 27.5555 | 25.33256 | 25.19886 | 2.222941 | 0.1336968
23.317 | 27.6025 | 25.31506 | 25.18118 | 2.287437 | 0.1338836
23.327 | 27.6654 | 25.29757 | 25.1635 | 2.367829 | 0.1340708
23.337 | 27.7068 | 25.28008 | 25.14582 | 2.426718 | 0.1342585
23.347 | 27.7853 | 25.2626 | 25.12815 | 2.522702 | 0.1344466
23.357 | 27.8273 | 25.24512 | 25.11048 | 2.582182 | 0.1346352
23.367 | 27.8975 | 25.22764 | 25.09282 | 2.669859 | 0.1348243
23.377 | 27.9635 | 25.21017 | 25.07516 | 2.753331 | 0.1350137
23.387 | 28.0172 | 25.1927 | 25.0575 | 2.824498 | 0.1352036
23.397 | 28.0834 | 25.17524 | 25.03984 | 2.908162 | 0.135394
23.407 | 28.1676 | 25.15778 | 25.02219 | 3.009821 | 0.1355849
23.417 | 28.2175 | 25.14032 | 25.00455 | 3.077175 | 0.1357762
23.427 | 28.3038 | 25.12287 | 24.98691 | 3.180925 | 0.1359679
23.437 | 28.3616 | 25.10543 | 24.96927 | 3.256171 | 0.1361601
23.447 | 28.4369 | 25.08799 | 24.95164 | 3.348912 | 0.1363528
23.457 | 28.5174 | 25.07055 | 24.93401 | 3.446849 | 0.1365459
23.467 | 28.5829 | 25.05312 | 24.91638 | 3.52978 | 0.1367395
23.477 | 28.6686 | 25.03569 | 24.89876 | 3.632907 | 0.1369336
23.487 | 28.7396 | 25.01827 | 24.88114 | 3.72133 | 0.1371281
23.497 | 28.8127 | 25.00085 | 24.86353 | 3.811847 | 0.1373231
23.507 | 28.8802 | 24.98344 | 24.84592 | 3.89676 | 0.1375186
23.517 | 28.9619 | 24.96603 | 24.82832 | 3.995867 | 0.1377145
23.527 | 29.057 | 24.94863 | 24.81072 | 4.10837 | 0.1379109
23.537 | 29.113 | 24.93123 | 24.79312 | 4.181767 | 0.1381078
23.547 | 29.1861 | 24.91384 | 24.77554 | 4.27226 | 0.1383052
23.557 | 29.2494 | 24.89645 | 24.75795 | 4.352947 | 0.138503
23.567 | 29.351 | 24.87907 | 24.74037 | 4.471929 | 0.1387013
23.577 | 29.4135 | 24.86169 | 24.72279 | 4.551806 | 0.1389002
23.587 | 29.4609 | 24.84432 | 24.70522 | 4.616578 | 0.1390995
23.597 | 29.5159 | 24.82696 | 24.68766 | 4.688944 | 0.1392992
23.607 | 29.577 | 24.8096 | 24.6701 | 4.767405 | 0.1394995
23.617 | 29.6269 | 24.79224 | 24.65254 | 4.83466 | 0.1397003
23.627 | 29.6813 | 24.77489 | 24.63499 | 4.90641 | 0.1399015
23.637 | 29.7186 | 24.75755 | 24.61744 | 4.961054 | 0.1401032
23.647 | 29.7546 | 24.74021 | 24.5999 | 5.014393 | 0.1403055
23.657 | 29.764 | 24.72287 | 24.58237 | 5.041126 | 0.1405082
23.667 | 29.7979 | 24.70555 | 24.56484 | 5.092353 | 0.1407115
23.677 | 29.8256 | 24.68823 | 24.54731 | 5.137375 | 0.1409152
23.687 | 29.8258 | 24.67091 | 24.52979 | 5.15489 | 0.1411194
23.697 | 29.8151 | 24.6536 | 24.51228 | 5.1615 | 0.1413242
23.707 | 29.8066 | 24.6363 | 24.49477 | 5.170304 | 0.1415294
23.717 | 29.7962 | 24.619 | 24.47726 | 5.177202 | 0.1417351
23.727 | 29.7648 | 24.60171 | 24.45976 | 5.163094 | 0.1419414
23.7369 | 29.7193 | 24.58459 | 24.44245 | 5.134707 | 0.1421461
23.7469 | 29.67 | 24.56731 | 24.42496 | 5.102687 | 0.1423534
23.7569 | 29.6213 | 24.55004 | 24.40748 | 5.07126 | 0.1425612
23.7669 | 29.5786 | 24.53277 | 24.39 | 5.045828 | 0.1427695
23.7769 | 29.5086 | 24.51551 | 24.37253 | 4.993089 | 0.1429783
23.7869 | 29.4166 | 24.49826 | 24.35507 | 4.918344 | 0.1431877
23.7969 | 29.326 | 24.48101 | 24.33761 | 4.844992 | 0.1433976
23.8069 | 29.2421 | 24.46377 | 24.32016 | 4.778334 | 0.1436079
23.8169 | 29.1423 | 24.44653 | 24.30271 | 4.69577 | 0.1438189
23.8269 | 29.0372 | 24.4293 | 24.28527 | 4.607899 | 0.1440303
23.8369 | 28.9123 | 24.41208 | 24.26784 | 4.500221 | 0.1442423
23.8469 | 28.8069 | 24.39486 | 24.25041 | 4.412037 | 0.1444548
23.8569 | 28.6745 | 24.37765 | 24.23299 | 4.296846 | 0.1446679
23.8669 | 28.5364 | 24.36045 | 24.21557 | 4.175949 | 0.1448815
23.8769 | 28.3936 | 24.34326 | 24.19816 | 4.050344 | 0.1450956
23.8869 | 28.2579 | 24.32607 | 24.18076 | 3.931833 | 0.1453103
23.8969 | 28.1253 | 24.30889 | 24.16336 | 3.816415 | 0.1455255
23.9069 | 27.9797 | 24.29171 | 24.14597 | 3.68799 | 0.1457412
23.9169 | 27.8263 | 24.27454 | 24.12858 | 3.551758 | 0.1459575
23.9269 | 27.6678 | 24.25738 | 24.11121 | 3.410419 | 0.1461744
23.9369 | 27.5036 | 24.24023 | 24.09384 | 3.263373 | 0.1463918
23.9469 | 27.3786 | 24.22308 | 24.07647 | 3.15552 | 0.1466097
23.9569 | 27.2191 | 24.20594 | 24.05911 | 3.01316 | 0.1468282
23.9669 | 27.0536 | 24.18881 | 24.04176 | 2.864792 | 0.1470473
23.9769 | 26.8959 | 24.17168 | 24.02442 | 2.724217 | 0.1472669
23.9869 | 26.7428 | 24.15456 | 24.00708 | 2.588235 | 0.1474871
23.9969 | 26.6097 | 24.13745 | 23.98975 | 2.472246 | 0.1477079
24.0069 | 26.4492 | 24.12035 | 23.97242 | 2.328849 | 0.1479292
24.0169 | 26.295 | 24.10326 | 23.9551 | 2.191745 | 0.1481511
24.0269 | 26.142 | 24.08617 | 23.93779 | 2.055833 | 0.1483735
24.0369 | 26.0177 | 24.06909 | 23.92049 | 1.948613 | 0.1485965
24.0469 | 25.8719 | 24.05201 | 23.90319 | 1.819886 | 0.1488201
24.0569 | 25.7302 | 24.03495 | 23.8859 | 1.695252 | 0.1490443
24.0669 | 25.6021 | 24.01789 | 23.86862 | 1.58421 | 0.1492691
24.0769 | 25.4973 | 24.00084 | 23.85135 | 1.496459 | 0.1494944
24.0869 | 25.3616 | 23.9838 | 23.83408 | 1.377802 | 0.1497203
24.0969 | 25.2455 | 23.96676 | 23.81682 | 1.278736 | 0.1499468
24.1069 | 25.1383 | 23.94974 | 23.79956 | 1.188562 | 0.1501739
24.1169 | 25.0214 | 23.93272 | 23.78232 | 1.088681 | 0.1504016
24.1269 | 24.9069 | 23.91571 | 23.76508 | 0.9911912 | 0.1506299
24.1369 | 24.8107 | 23.89871 | 23.74785 | 0.9119936 | 0.1508587
24.1469 | 24.71 | 23.88171 | 23.73062 | 0.828288 | 0.1510882
24.1569 | 24.6217 | 23.86473 | 23.71341 | 0.7569742 | 0.1513183
24.1669 | 24.533 | 23.84775 | 23.6962 | 0.6852523 | 0.151549
24.1769 | 24.4574 | 23.83078 | 23.679 | 0.6266221 | 0.1517802
24.1869 | 24.3791 | 23.81382 | 23.6618 | 0.5652836 | 0.1520121
24.1969 | 24.3017 | 23.79686 | 23.64462 | 0.5048369 | 0.1522446
24.2069 | 24.2486 | 23.77992 | 23.62744 | 0.4686818 | 0.1524777
24.2169 | 24.1808 | 23.76298 | 23.61027 | 0.4178183 | 0.1527114
24.2269 | 24.1045 | 23.74605 | 23.59311 | 0.3584463 | 0.1529457
24.2369 | 24.0607 | 23.72913 | 23.57595 | 0.3315658 | 0.1531807
24.2469 | 24.0057 | 23.71222 | 23.55881 | 0.2934767 | 0.1534163
24.2569 | 23.9629 | 23.69532 | 23.54167 | 0.2675791 | 0.1536524
24.2669 | 23.8891 | 23.67843 | 23.52454 | 0.2106728 | 0.1538893
24.2769 | 23.8478 | 23.66154 | 23.50742 | 0.1862579 | 0.1541267
24.2869 | 23.8027 | 23.64467 | 23.4903 | 0.1580342 | 0.1543648
24.2969 | 23.7644 | 23.6278 | 23.47319 | 0.1366017 | 0.1546035
24.3069 | 23.7387 | 23.61094 | 23.4561 | 0.1277604 | 0.1548429
24.3168 | 23.7019 | 23.59426 | 23.43918 | 0.1076417 | 0.1550804
24.3268 | 23.6541 | 23.57742 | 23.4221 | 0.07668269 | 0.1553211
24.3368 | 23.6318 | 23.56059 | 23.40502 | 0.07121471 | 0.1555623
24.3468 | 23.6065 | 23.54376 | 23.38796 | 0.06273771 | 0.1558042
24.3568 | 23.579 | 23.52695 | 23.3709 | 0.05205165 | 0.1560468
24.3668 | 23.5587 | 23.51014 | 23.35385 | 0.04855649 | 0.15629
24.3768 | 23.5235 | 23.49335 | 23.33681 | 0.03015218 | 0.1565339
24.3868 | 23.5071 | 23.47656 | 23.31978 | 0.03053868 | 0.1567784
24.3968 | 23.4911 | 23.45978 | 23.30276 | 0.03131592 | 0.1570236
24.4068 | 23.4588 | 23.44302 | 23.28575 | 0.0157839 | 0.1572694
24.4168 | 23.4357 | 23.42626 | 23.26874 | 0.009442537 | 0.157516
24.4268 | 23.4166 | 23.40951 | 23.25175 | 0.007091797 | 0.1577631
24.4368 | 23.3919 | 23.39277 | 23.23476 | -0.0008683584 | 0.158011
24.4468 | 23.3735 | 23.37604 | 23.21778 | -0.00253798 | 0.1582595
24.4568 | 23.366 | 23.35932 | 23.20081 | 0.006682882 | 0.1585087
24.4668 | 23.3298 | 23.34261 | 23.18385 | -0.01280581 | 0.1587586
24.4768 | 23.3283 | 23.3259 | 23.16689 | 0.002395907 | 0.1590091
24.4868 | 23.3228 | 23.30921 | 23.14995 | 0.01358796 | 0.1592604
24.4968 | 23.296 | 23.29253 | 23.13302 | 0.003470348 | 0.1595123
24.5068 | 23.2972 | 23.27586 | 23.11609 | 0.02134298 | 0.1597649
24.5168 | 23.264 | 23.25919 | 23.09918 | 0.004805849 | 0.1600183
24.5268 | 23.2605 | 23.24254 | 23.08227 | 0.01795888 | 0.1602723
24.5368 | 23.2654 | 23.2259 | 23.06537 | 0.03950204 | 0.160527
24.5468 | 23.2338 | 23.20926 | 23.04848 | 0.0245353 | 0.1607824
24.5568 | 23.2448 | 23.19264 | 23.0316 | 0.0521586 | 0.1610385
24.5668 | 23.2565 | 23.17603 | 23.01473 | 0.08047191 | 0.1612953
24.5768 | 23.1947 | 23.15942 | 22.99787 | 0.03527516 | 0.1615529
24.5868 | 23.204 | 23.14283 | 22.98102 | 0.06116832 | 0.1618111
24.5968 | 23.2172 | 23.12625 | 22.96418 | 0.09095135 | 0.1620701
24.6068 | 23.1845 | 23.10968 | 22.94735 | 0.07482421 | 0.1623298
24.6168 | 23.1956 | 23.09311 | 22.93052 | 0.1024868 | 0.1625902
24.6268 | 23.1807 | 23.07656 | 22.91371 | 0.1041392 | 0.1628513
24.6368 | 23.17 | 23.06002 | 22.89691 | 0.1099813 | 0.1631132
24.6468 | 23.1821 | 23.04349 | 22.88011 | 0.138613 | 0.1633758
24.6568 | 23.1764 | 23.02697 | 22.86333 | 0.1494343 | 0.1636391
24.6668 | 23.1611 | 23.01045 | 22.84655 | 0.1506452 | 0.1639032
24.6768 | 23.1707 | 22.99395 | 22.82979 | 0.1767456 | 0.164168
24.6868 | 23.1558 | 22.97746 | 22.81303 | 0.1783355 | 0.1644335
24.6968 | 23.151 | 22.96099 | 22.79629 | 0.1900148 | 0.1646998
24.7068 | 23.1667 | 22.94452 | 22.77955 | 0.2221835 | 0.1649669
24.7168 | 23.1722 | 22.92806 | 22.76282 | 0.2441416 | 0.1652347
24.7268 | 23.1588 | 22.91161 | 22.74611 | 0.2471889 | 0.1655032
24.7368 | 23.1666 | 22.89517 | 22.7294 | 0.2714255 | 0.1657726
24.7468 | 23.1487 | 22.87875 | 22.71271 | 0.2699514 | 0.1660427
24.7568 | 23.1487 | 22.86233 | 22.69602 | 0.2863664 | 0.1663135
24.7668 | 23.1495 | 22.84593 | 22.67934 | 0.3035705 | 0.1665852
24.7768 | 23.1265 | 22.82954 | 22.66268 | 0.2969638 | 0.1668576
24.7868 | 23.155 | 22.81315 | 22.64602 | 0.3418461 | 0.1671307
24.7968 | 23.1642 | 22.79678 | 22.62938 | 0.3674173 | 0.1674047
24.8068 | 23.129 | 22.78042 | 22.61274 | 0.3485776 | 0.1676794
24.8168 | 23.1536 | 22.76407 | 22.59612 | 0.3895268 | 0.167955
24.8268 | 23.1271 | 22.74774 | 22.5795 | 0.3793648 | 0.1682313
24.8368 | 23.1542 | 22.73141 | 22.5629 | 0.4227917 | 0.1685084
24.8468 | 23.1706 | 22.71509 | 22.54631 | 0.4555074 | 0.1687863
24.8568 | 23.1443 | 22.69879 | 22.52972 | 0.4455119 | 0.1690651
24.8668 | 23.1684 | 22.68249 | 22.51315 | 0.485905 | 0.1693446
24.8768 | 23.1939 | 22.66621 | 22.49659 | 0.5276868 | 0.1696249
24.8868 | 23.1707 | 22.64994 | 22.48004 | 0.5207573 | 0.1699061
24.8968 | 23.1899 | 22.63368 | 22.4635 | 0.5562164 | 0.170188
24.9067 | 23.2109 | 22.6176 | 22.44713 | 0.5933015 | 0.170468
24.9167 | 23.2051 | 22.60136 | 22.43061 | 0.6037377 | 0.1707516
24.9267 | 23.2337 | 22.58514 | 22.4141 | 0.6485624 | 0.171036
24.9367 | 23.2428 | 22.56892 | 22.3976 | 0.6738755 | 0.1713213
24.9467 | 23.2531 | 22.55272 | 22.38112 | 0.700377 | 0.1716074
24.9567 | 23.302 | 22.53653 | 22.36464 | 0.7654668 | 0.1718943
24.9667 | 23.2948 | 22.52036 | 22.34817 | 0.7744449 | 0.1721821
24.9767 | 23.3329 | 22.50419 | 22.33172 | 0.8287113 | 0.1724707
24.9867 | 23.3803 | 22.48803 | 22.31527 | 0.8922658 | 0.1727602
24.9967 | 23.3765 | 22.47189 | 22.29884 | 0.9046086 | 0.1730505
25.0067 | 23.4147 | 22.45576 | 22.28242 | 0.9589395 | 0.1733417
25.0167 | 23.4729 | 22.43964 | 22.26601 | 1.033259 | 0.1736337
25.0267 | 23.5076 | 22.42353 | 22.24961 | 1.084066 | 0.1739266
25.0367 | 23.5417 | 22.40744 | 22.23322 | 1.134261 | 0.1742204
25.0467 | 23.5831 | 22.39136 | 22.21684 | 1.191744 | 0.174515
25.0567 | 23.6009 | 22.37529 | 22.20047 | 1.225615 | 0.1748106
25.0667 | 23.6434 | 22.35923 | 22.18412 | 1.284173 | 0.175107
25.0767 | 23.715 | 22.34318 | 22.16778 | 1.37182 | 0.1754043
25.0867 | 23.7416 | 22.32715 | 22.15144 | 1.414455 | 0.1757025
25.0967 | 23.8027 | 22.31112 | 22.13512 | 1.491577 | 0.1760016
25.1067 | 23.848 | 22.29511 | 22.11881 | 1.552887 | 0.1763016
25.1167 | 23.8687 | 22.27912 | 22.10251 | 1.589585 | 0.1766024
25.1267 | 23.9615 | 22.26313 | 22.08623 | 1.69837 | 0.1769042
25.1367 | 23.9581 | 22.24716 | 22.06995 | 1.710943 | 0.1772069
25.1467 | 24.0222 | 22.2312 | 22.05369 | 1.791004 | 0.1775106
25.1567 | 24.095 | 22.21525 | 22.03743 | 1.879752 | 0.1778151
25.1667 | 24.1312 | 22.19931 | 22.02119 | 1.931887 | 0.1781206
25.1767 | 24.1962 | 22.18339 | 22.00496 | 2.01281 | 0.178427
25.1867 | 24.2684 | 22.16748 | 21.98874 | 2.100921 | 0.1787343
25.1967 | 24.2744 | 22.15158 | 21.97254 | 2.122819 | 0.1790426
25.2067 | 24.3358 | 22.1357 | 21.95634 | 2.200104 | 0.1793518
25.2167 | 24.3655 | 22.11982 | 21.94016 | 2.245676 | 0.1796619
25.2267 | 24.4188 | 22.10396 | 21.92399 | 2.314836 | 0.179973
25.2367 | 24.4726 | 22.08812 | 21.90783 | 2.384483 | 0.1802851
25.2467 | 24.487 | 22.07228 | 21.89169 | 2.414717 | 0.1805981
25.2567 | 24.5282 | 22.05646 | 21.87555 | 2.471738 | 0.1809121
25.2667 | 24.5916 | 22.04065 | 21.85943 | 2.550946 | 0.181227
25.2767 | 24.6048 | 22.02486 | 21.84332 | 2.579942 | 0.181543
25.2867 | 24.6245 | 22.00908 | 21.82722 | 2.615424 | 0.1818599
25.2967 | 24.6967 | 21.99331 | 21.81113 | 2.703394 | 0.1821778
25.3067 | 24.6725 | 21.97755 | 21.79505 | 2.69495 | 0.1824966
25.3167 | 24.7218 | 21.96181 | 21.77899 | 2.759993 | 0.1828165
25.3267 | 24.7562 | 21.94608 | 21.76294 | 2.810123 | 0.1831374
25.3367 | 24.7903 | 21.93036 | 21.7469 | 2.85994 | 0.1834593
25.3467 | 24.7998 | 21.91466 | 21.73087 | 2.885144 | 0.1837821
25.3567 | 24.8168 | 21.89897 | 21.71486 | 2.917834 | 0.1841061
25.3667 | 24.8169 | 21.88329 | 21.69886 | 2.933612 | 0.184431
25.3767 | 24.8627 | 21.86762 | 21.68287 | 2.995076 | 0.1847569
25.3867 | 24.8232 | 21.85197 | 21.66689 | 2.971226 | 0.1850839
25.3967 | 24.8518 | 21.83634 | 21.65093 | 3.015463 | 0.1854119
25.4067 | 24.8651 | 21.82071 | 21.63497 | 3.044387 | 0.1857409
25.4167 | 24.8358 | 21.8051 | 21.61903 | 3.030697 | 0.186071
25.4267 | 24.8533 | 21.78951 | 21.6031 | 3.063794 | 0.1864021
25.4367 | 24.8704 | 21.77392 | 21.58719 | 3.096477 | 0.1867343
25.4467 | 24.8271 | 21.75835 | 21.57129 | 3.068746 | 0.1870676
25.4567 | 24.8507 | 21.7428 | 21.5554 | 3.107902 | 0.1874019
25.4667 | 24.8493 | 21.72726 | 21.53952 | 3.122044 | 0.1877373
25.4767 | 24.8241 | 21.71173 | 21.52365 | 3.112373 | 0.1880737
25.4866 | 24.8393 | 21.69637 | 21.50796 | 3.142933 | 0.1884079
25.4966 | 24.8338 | 21.68087 | 21.49212 | 3.152934 | 0.1887465
25.5066 | 24.8049 | 21.66538 | 21.47629 | 3.139521 | 0.1890862
25.5166 | 24.8293 | 21.64991 | 21.46048 | 3.179395 | 0.189427
25.5266 | 24.7894 | 21.63445 | 21.44468 | 3.154954 | 0.189769
25.5366 | 24.7714 | 21.619 | 21.42889 | 3.1524 | 0.190112
25.5466 | 24.7954 | 21.60357 | 21.41311 | 3.191832 | 0.1904561
25.5566 | 24.734 | 21.58815 | 21.39735 | 3.145849 | 0.1908014
25.5666 | 24.7651 | 21.57275 | 21.3816 | 3.192353 | 0.1911478
25.5766 | 24.7589 | 21.55736 | 21.36586 | 3.201543 | 0.1914953
25.5866 | 24.7149 | 21.54198 | 21.35014 | 3.172918 | 0.191844
25.5966 | 24.7283 | 21.52662 | 21.33443 | 3.201679 | 0.1921938
25.6066 | 24.7111 | 21.51127 | 21.31873 | 3.199826 | 0.1925447
25.6166 | 24.6877 | 21.49594 | 21.30304 | 3.191759 | 0.1928969
25.6266 | 24.7266 | 21.48062 | 21.28737 | 3.245978 | 0.1932502
25.6366 | 24.6806 | 21.46532 | 21.27171 | 3.215282 | 0.1936046
25.6466 | 24.6856 | 21.45003 | 21.25607 | 3.235572 | 0.1939602
25.6566 | 24.707 | 21.43475 | 21.24044 | 3.272248 | 0.194317
25.6666 | 24.6678 | 21.41949 | 21.22482 | 3.248309 | 0.194675
25.6766 | 24.6689 | 21.40424 | 21.20921 | 3.264656 | 0.1950342
25.6866 | 24.6958 | 21.38901 | 21.19362 | 3.306788 | 0.1953946
25.6966 | 24.6302 | 21.37379 | 21.17804 | 3.256406 | 0.1957562
25.7066 | 24.6714 | 21.35859 | 21.16247 | 3.312809 | 0.1961191
25.7166 | 24.6551 | 21.3434 | 21.14692 | 3.311698 | 0.1964831
25.7266 | 24.6299 | 21.32823 | 21.13138 | 3.301672 | 0.1968484
25.7366 | 24.6638 | 21.31307 | 21.11585 | 3.350731 | 0.1972149
25.7466 | 24.6142 | 21.29792 | 21.10034 | 3.316276 | 0.1975826
25.7566 | 24.6258 | 21.28279 | 21.08484 | 3.343006 | 0.1979516
25.7666 | 24.6481 | 21.26768 | 21.06936 | 3.380421 | 0.1983219
25.7766 | 24.6272 | 21.25258 | 21.05389 | 3.374621 | 0.1986934
25.7866 | 24.6161 | 21.23749 | 21.03843 | 3.378607 | 0.1990661
25.7966 | 24.6353 | 21.22242 | 21.02298 | 3.412877 | 0.1994402
25.8066 | 24.6444 | 21.20737 | 21.00755 | 3.437033 | 0.1998155
25.8166 | 24.6338 | 21.19233 | 20.99213 | 3.441473 | 0.2001922
25.8266 | 24.6323 | 21.1773 | 20.97673 | 3.454999 | 0.2005701
25.8366 | 24.6126 | 21.16229 | 20.96134 | 3.45031 | 0.2009493
25.8466 | 24.6406 | 21.14729 | 20.94596 | 3.493306 | 0.2013299
25.8566 | 24.6095 | 21.13231 | 20.9306 | 3.477186 | 0.2017118
25.8666 | 24.5973 | 21.11735 | 20.91525 | 3.479951 | 0.2020949
25.8766 | 24.6289 | 21.1024 | 20.89992 | 3.526502 | 0.2024795
25.8866 | 24.5991 | 21.08746 | 20.8846 | 3.511637 | 0.2028653
25.8966 | 24.5932 | 21.07254 | 20.86929 | 3.520657 | 0.2032526
25.9066 | 24.6234 | 21.05764 | 20.854 | 3.565761 | 0.2036411
25.9166 | 24.5831 | 21.04275 | 20.83872 | 3.54035 | 0.2040311
25.9266 | 24.5849 | 21.02788 | 20.82345 | 3.557024 | 0.2044224
25.9366 | 24.5863 | 21.01302 | 20.8082 | 3.573283 | 0.2048151
25.9466 | 24.5741 | 20.99817 | 20.79297 | 3.575926 | 0.2052092
25.9566 | 24.573 | 20.98335 | 20.77774 | 3.589653 | 0.2056047
25.9666 | 24.5589 | 20.96853 | 20.76253 | 3.590365 | 0.2060016
25.9766 | 24.537 | 20.95374 | 20.74734 | 3.583262 | 0.2063999
25.9866 | 24.5551 | 20.93896 | 20.73216 | 3.616143 | 0.2067996
25.9966 | 24.4957 | 20.92419 | 20.71699 | 3.571509 | 0.2072008
26.0066 | 24.4956 | 20.90944 | 20.70184 | 3.586158 | 0.2076034
26.0166 | 24.4926 | 20.89471 | 20.6867 | 3.597893 | 0.2080075
26.0266 | 24.4373 | 20.87999 | 20.67158 | 3.557311 | 0.208413
26.0366 | 24.4276 | 20.86529 | 20.65647 | 3.562314 | 0.2088199
26.0466 | 24.4118 | 20.8506 | 20.64137 | 3.561201 | 0.2092284
26.0566 | 24.371 | 20.83593 | 20.62629 | 3.535072 | 0.2096383
26.0666 | 24.3675 | 20.82127 | 20.61122 | 3.546227 | 0.2100498
26.0765 | 24.3113 | 20.80678 | 20.59632 | 3.50452 | 0.2104586
26.0865 | 24.2871 | 20.79216 | 20.58128 | 3.494944 | 0.210873
26.0965 | 24.2599 | 20.77755 | 20.56626 | 3.482352 | 0.2112889
26.1065 | 24.2038 | 20.76296 | 20.55125 | 3.440843 | 0.2117064
26.1165 | 24.1752 | 20.74838 | 20.53626 | 3.426819 | 0.2121254
26.1265 | 24.1569 | 20.73382 | 20.52128 | 3.423079 | 0.212546
26.1365 | 24.0819 | 20.71928 | 20.50631 | 3.362622 | 0.2129681
26.1465 | 24.0411 | 20.70475 | 20.49136 | 3.33635 | 0.2133918
26.1565 | 24.004 | 20.69024 | 20.47642 | 3.313761 | 0.2138171
26.1665 | 23.9505 | 20.67574 | 20.4615 | 3.274756 | 0.2142439
26.1765 | 23.899 | 20.66127 | 20.44659 | 3.237735 | 0.2146724
26.1865 | 23.826 | 20.6468 | 20.4317 | 3.179197 | 0.2151024
26.1965 | 23.7856 | 20.63236 | 20.41682 | 3.153244 | 0.2155341
26.2065 | 23.7308 | 20.61793 | 20.40196 | 3.112874 | 0.2159674
26.2165 | 23.6621 | 20.60351 | 20.38711 | 3.058587 | 0.2164023
26.2265 | 23.6127 | 20.58912 | 20.37228 | 3.023584 | 0.2168389
26.2365 | 23.5467 | 20.57473 | 20.35746 | 2.971965 | 0.2172772
26.2465 | 23.4832 | 20.56037 | 20.34265 | 2.92283 | 0.2177171
26.2565 | 23.4223 | 20.54602 | 20.32786 | 2.876277 | 0.2181587
26.2665 | 23.3604 | 20.53169 | 20.31309 | 2.828708 | 0.218602
26.2765 | 23.3062 | 20.51738 | 20.29833 | 2.788823 | 0.219047
26.2865 | 23.2483 | 20.50308 | 20.28359 | 2.745221 | 0.2194937
26.2965 | 23.1588 | 20.4888 | 20.26886 | 2.670003 | 0.2199421
26.3065 | 23.1095 | 20.47453 | 20.25414 | 2.634967 | 0.2203923
26.3165 | 23.0426 | 20.46028 | 20.23944 | 2.582315 | 0.2208442
26.3265 | 22.9838 | 20.44605 | 20.22476 | 2.537746 | 0.2212979
26.3365 | 22.9024 | 20.43184 | 20.21009 | 2.470561 | 0.2217534
26.3465 | 22.8656 | 20.41764 | 20.19543 | 2.447958 | 0.2222106
26.3565 | 22.7804 | 20.40346 | 20.18079 | 2.376939 | 0.2226696
26.3665 | 22.7132 | 20.3893 | 20.16617 | 2.323903 | 0.2231305
26.3765 | 22.663 | 20.37515 | 20.15156 | 2.28785 | 0.2235931
26.3865 | 22.5946 | 20.36102 | 20.13696 | 2.23358 | 0.2240576
26.3965 | 22.5581 | 20.34691 | 20.12238 | 2.211193 | 0.2245239
26.4065 | 22.4833 | 20.33281 | 20.10782 | 2.150488 | 0.2249921
26.4165 | 22.4235 | 20.31873 | 20.09327 | 2.104767 | 0.2254622
26.4265 | 22.3806 | 20.30467 | 20.07874 | 2.075929 | 0.2259341
26.4365 | 22.3176 | 20.29063 | 20.06422 | 2.026973 | 0.226408
26.4465 | 22.2788 | 20.2766 | 20.04972 | 2.002201 | 0.2268837
26.4565 | 22.2251 | 20.26259 | 20.03523 | 1.962511 | 0.2273614
26.4665 | 22.1554 | 20.2486 | 20.02076 | 1.906804 | 0.227841
26.4765 | 22.1343 | 20.23462 | 20.0063 | 1.899679 | 0.2283225
26.4865 | 22.0832 | 20.22066 | 19.99186 | 1.862538 | 0.2288061
26.4965 | 22.0264 | 20.20672 | 19.97743 | 1.819679 | 0.2292915
26.5065 | 22.0064 | 20.1928 | 19.96302 | 1.813602 | 0.229779
26.5165 | 21.9537 | 20.17889 | 19.94862 | 1.774808 | 0.2302685
26.5265 | 21.9243 | 20.165 | 19.93424 | 1.759297 | 0.23076
26.5365 | 21.8864 | 20.15113 | 19.91988 | 1.735268 | 0.2312535
26.5465 | 21.8662 | 20.13728 | 19.90553 | 1.728921 | 0.2317491
26.5565 | 21.8335 | 20.12344 | 19.8912 | 1.710057 | 0.2322468
26.5665 | 21.8144 | 20.10962 | 19.87688 | 1.704776 | 0.2327465
26.5765 | 21.7873 | 20.09582 | 19.86258 | 1.691476 | 0.2332484
26.5865 | 21.7823 | 20.08204 | 19.84829 | 1.700259 | 0.2337523
26.5965 | 21.7558 | 20.06828 | 19.83402 | 1.687525 | 0.2342584
26.6065 | 21.7446 | 20.05453 | 19.81976 | 1.690072 | 0.2347665
26.6165 | 21.7508 | 20.0408 | 19.80552 | 1.710002 | 0.235277
26.6265 | 21.7433 | 20.02709 | 19.7913 | 1.716214 | 0.2357895
26.6365 | 21.7407 | 20.01339 | 19.77709 | 1.727308 | 0.2363042
26.6465 | 21.7484 | 19.99972 | 19.7629 | 1.748684 | 0.2368211
26.6564 | 21.7524 | 19.98619 | 19.74886 | 1.766206 | 0.237335
26.6664 | 21.774 | 19.97255 | 19.7347 | 1.801446 | 0.2378564
26.6764 | 21.7888 | 19.95893 | 19.72055 | 1.829868 | 0.2383801
26.6864 | 21.8136 | 19.94533 | 19.70642 | 1.868272 | 0.2389059
26.6964 | 21.837 | 19.93174 | 19.69231 | 1.905259 | 0.2394341
26.7064 | 21.8676 | 19.91817 | 19.67821 | 1.949427 | 0.2399646
26.7164 | 21.9026 | 19.90462 | 19.66413 | 1.997977 | 0.2404975
26.7264 | 21.9427 | 19.89109 | 19.65006 | 2.051608 | 0.2410326
26.7364 | 21.971 | 19.87758 | 19.63601 | 2.093422 | 0.2415702
26.7464 | 22.0428 | 19.86408 | 19.62197 | 2.178717 | 0.2421101
26.7564 | 22.1014 | 19.85061 | 19.60795 | 2.250794 | 0.2426524
26.7664 | 22.1521 | 19.83715 | 19.59395 | 2.314952 | 0.2431972
26.7764 | 22.2261 | 19.82371 | 19.57996 | 2.402392 | 0.2437444
26.7864 | 22.2838 | 19.81029 | 19.56599 | 2.473514 | 0.244294
26.7964 | 22.3398 | 19.79688 | 19.55204 | 2.542917 | 0.2448461
26.8064 | 22.4375 | 19.7835 | 19.5381 | 2.654001 | 0.2454007
26.8164 | 22.5026 | 19.77013 | 19.52417 | 2.732467 | 0.2459579
26.8264 | 22.5993 | 19.75679 | 19.51027 | 2.842515 | 0.2465176
26.8364 | 22.6877 | 19.74346 | 19.49638 | 2.944244 | 0.2470798
26.8464 | 22.761 | 19.73015 | 19.4825 | 3.030854 | 0.2476446
26.8564 | 22.8643 | 19.71685 | 19.46864 | 3.147445 | 0.2482121
26.8664 | 22.9508 | 19.70358 | 19.4548 | 3.247218 | 0.2487821
26.8764 | 23.03 | 19.69033 | 19.44097 | 3.339672 | 0.2493548
26.8864 | 23.1537 | 19.67709 | 19.42716 | 3.476607 | 0.2499302
26.8964 | 23.2316 | 19.66388 | 19.41337 | 3.567723 | 0.2505083
26.9064 | 23.3274 | 19.65068 | 19.39959 | 3.67672 | 0.2510891
26.9164 | 23.4359 | 19.6375 | 19.38583 | 3.798398 | 0.2516726
26.9264 | 23.5234 | 19.62434 | 19.37208 | 3.899058 | 0.2522589
26.9364 | 23.6087 | 19.6112 | 19.35835 | 3.997498 | 0.252848
26.9464 | 23.7117 | 19.59808 | 19.34464 | 4.113619 | 0.2534399
26.9564 | 23.7869 | 19.58498 | 19.33094 | 4.201921 | 0.2540346
26.9664 | 23.892 | 19.5719 | 19.31726 | 4.320104 | 0.2546322
26.9764 | 23.9615 | 19.55883 | 19.3036 | 4.402668 | 0.2552327
26.9864 | 24.0238 | 19.54579 | 19.28995 | 4.478012 | 0.255836
26.9964 | 24.1055 | 19.53276 | 19.27632 | 4.572737 | 0.2564424
27.0064 | 24.1656 | 19.51976 | 19.26271 | 4.645843 | 0.2570517
27.0164 | 24.2305 | 19.50677 | 19.24911 | 4.723729 | 0.2576639
27.0264 | 24.3004 | 19.4938 | 19.23552 | 4.806596 | 0.2582792
27.0364 | 24.3251 | 19.48086 | 19.22196 | 4.844244 | 0.2588976
27.0464 | 24.3824 | 19.46793 | 19.20841 | 4.914472 | 0.259519
27.0564 | 24.4073 | 19.45502 | 19.19488 | 4.95228 | 0.2601435
27.0664 | 24.4396 | 19.44213 | 19.18136 | 4.997469 | 0.2607711
27.0764 | 24.4765 | 19.42926 | 19.16786 | 5.047238 | 0.2614019
27.0864 | 24.4718 | 19.41641 | 19.15438 | 5.055387 | 0.2620359
27.0964 | 24.4745 | 19.40358 | 19.14091 | 5.070917 | 0.2626732
27.1064 | 24.4869 | 19.39077 | 19.12746 | 5.096127 | 0.2633136
27.1164 | 24.4674 | 19.37798 | 19.11403 | 5.089417 | 0.2639574
27.1264 | 24.4479 | 19.36521 | 19.10061 | 5.082687 | 0.2646044
27.1364 | 24.4366 | 19.35246 | 19.08721 | 5.084137 | 0.2652548
27.1464 | 24.3947 | 19.33973 | 19.07382 | 5.054968 | 0.2659086
27.1564 | 24.3692 | 19.32702 | 19.06046 | 5.042178 | 0.2665658
27.1664 | 24.3032 | 19.31433 | 19.04711 | 4.988868 | 0.2672264
27.1764 | 24.2592 | 19.30166 | 19.03377 | 4.957538 | 0.2678905
27.1864 | 24.2096 | 19.28901 | 19.02045 | 4.920588 | 0.2685581
27.1964 | 24.1356 | 19.27638 | 19.00715 | 4.859217 | 0.2692293
27.2064 | 24.0708 | 19.26377 | 18.99387 | 4.807027 | 0.269904
27.2164 | 23.9937 | 19.25118 | 18.9806 | 4.742516 | 0.2705824
27.2264 | 23.9207 | 19.23862 | 18.96735 | 4.682084 | 0.2712644
27.2364 | 23.8366 | 19.22607 | 18.95412 | 4.610533 | 0.27195
27.2463 | 23.7453 | 19.21366 | 18.94103 | 4.531635 | 0.2726326
27.2563 | 23.6527 | 19.20116 | 18.92783 | 4.451543 | 0.2733257
27.2663 | 23.5587 | 19.18867 | 18.91465 | 4.370029 | 0.2740227
27.2763 | 23.4617 | 19.1762 | 18.90148 | 4.285495 | 0.2747235
27.2863 | 23.3567 | 19.16376 | 18.88833 | 4.192941 | 0.2754282
27.2963 | 23.2644 | 19.15133 | 18.8752 | 4.113066 | 0.2761368
27.3063 | 23.1595 | 19.13893 | 18.86208 | 4.02057 | 0.2768494
27.3163 | 23.0301 | 19.12655 | 18.84898 | 3.903553 | 0.277566
27.3263 | 22.9461 | 19.11419 | 18.8359 | 3.831915 | 0.2782867
27.3363 | 22.8242 | 19.10184 | 18.82283 | 3.722356 | 0.2790114
27.3463 | 22.7422 | 19.08952 | 18.80978 | 3.652676 | 0.2797403
27.3563 | 22.6156 | 19.07723 | 18.79675 | 3.538375 | 0.2804733
27.3663 | 22.5026 | 19.06495 | 18.78374 | 3.437653 | 0.2812107
27.3763 | 22.4155 | 19.05269 | 18.77074 | 3.362809 | 0.2819523
27.3863 | 22.31 | 19.04046 | 18.75776 | 3.269545 | 0.2826981
27.3963 | 22.1998 | 19.02824 | 18.74479 | 3.171559 | 0.2834484
27.4063 | 22.086 | 19.01605 | 18.73185 | 3.069951 | 0.2842031
27.4163 | 21.9887 | 19.00388 | 18.71892 | 2.984822 | 0.2849623
27.4263 | 21.8946 | 18.99173 | 18.706 | 2.902872 | 0.285726
27.4363 | 21.7893 | 18.9796 | 18.69311 | 2.8097 | 0.2864943
27.4463 | 21.6957 | 18.96749 | 18.68023 | 2.728206 | 0.2872672
27.4563 | 21.5742 | 18.95541 | 18.66736 | 2.618791 | 0.2880448
27.4663 | 21.5097 | 18.94335 | 18.65452 | 2.566354 | 0.2888272
27.4763 | 21.3946 | 18.93131 | 18.64169 | 2.463295 | 0.2896143
27.4863 | 21.3124 | 18.91929 | 18.62888 | 2.393114 | 0.2904063
27.4963 | 21.2278 | 18.90729 | 18.61609 | 2.320511 | 0.2912032
27.5063 | 21.1465 | 18.89531 | 18.60331 | 2.251186 | 0.2920051
27.5163 | 21.0402 | 18.88336 | 18.59055 | 2.156839 | 0.292812
27.5263 | 20.9749 | 18.87143 | 18.57781 | 2.103469 | 0.293624
27.5363 | 20.876 | 18.85952 | 18.56508 | 2.016477 | 0.2944411
27.5463 | 20.7931 | 18.84764 | 18.55237 | 1.945463 | 0.2952635
27.5563 | 20.7423 | 18.83577 | 18.53968 | 1.906527 | 0.2960911
27.5663 | 20.6514 | 18.82393 | 18.52701 | 1.827468 | 0.2969241
27.5763 | 20.5973 | 18.81211 | 18.51435 | 1.785186 | 0.2977625
27.5863 | 20.5126 | 18.80032 | 18.50171 | 1.712282 | 0.2986064
27.5963 | 20.4612 | 18.78855 | 18.48909 | 1.672655 | 0.2994558
27.6063 | 20.3927 | 18.7768 | 18.47648 | 1.615905 | 0.3003109
27.6163 | 20.3228 | 18.76507 | 18.4639 | 1.557732 | 0.3011717
27.6263 | 20.2569 | 18.75336 | 18.45133 | 1.503536 | 0.3020382
27.6363 | 20.2168 | 18.74168 | 18.43877 | 1.475117 | 0.3029105
27.6463 | 20.1669 | 18.73003 | 18.42624 | 1.436875 | 0.3037888
27.6563 | 20.1078 | 18.71839 | 18.41372 | 1.389409 | 0.3046732
27.6663 | 20.0669 | 18.70678 | 18.40122 | 1.360121 | 0.3055636
27.6763 | 20.0036 | 18.69519 | 18.38873 | 1.308408 | 0.3064601
27.6863 | 19.982 | 18.68363 | 18.37626 | 1.298372 | 0.3073629
27.6963 | 19.9183 | 18.67209 | 18.36381 | 1.246213 | 0.308272
27.7063 | 19.8769 | 18.66057 | 18.35138 | 1.21633 | 0.3091876
27.7163 | 19.8561 | 18.64908 | 18.33897 | 1.207023 | 0.3101096
27.7263 | 19.8191 | 18.63761 | 18.32657 | 1.181492 | 0.3110383
27.7363 | 19.7791 | 18.62616 | 18.31419 | 1.152937 | 0.3119736
27.7463 | 19.7483 | 18.61474 | 18.30183 | 1.133557 | 0.3129158
27.7563 | 19.7229 | 18.60335 | 18.28948 | 1.119554 | 0.3138648
27.7663 | 19.6801 | 18.59197 | 18.27715 | 1.088126 | 0.3148208
27.7763 | 19.6605 | 18.58063 | 18.26484 | 1.079874 | 0.3157839
27.7863 | 19.6283 | 18.5693 | 18.25255 | 1.058997 | 0.3167542
27.7963 | 19.6024 | 18.55801 | 18.24027 | 1.044395 | 0.3177318
27.8063 | 19.5732 | 18.54673 | 18.22801 | 1.026468 | 0.3187168
27.8163 | 19.5471 | 18.53548 | 18.21577 | 1.011617 | 0.3197092
27.8262 | 19.5257 | 18.52437 | 18.20367 | 1.001328 | 0.3206993
27.8362 | 19.4786 | 18.51317 | 18.19147 | 0.9654269 | 0.3217071
27.8462 | 19.4851 | 18.502 | 18.17928 | 0.9831001 | 0.3227227
27.8562 | 19.4583 | 18.49085 | 18.16711 | 0.9674478 | 0.3237463
27.8662 | 19.43 | 18.47973 | 18.15495 | 0.95027 | 0.3247781
27.8762 | 19.4077 | 18.46863 | 18.14282 | 0.9390665 | 0.325818
27.8862 | 19.3976 | 18.45756 | 18.1307 | 0.9400371 | 0.3268663
27.8962 | 19.364 | 18.44652 | 18.1186 | 0.9174817 | 0.3279231
27.9062 | 19.3592 | 18.4355 | 18.10651 | 0.9237002 | 0.3289885
27.9162 | 19.3296 | 18.42451 | 18.09445 | 0.9050924 | 0.3300626
27.9262 | 19.2998 | 18.41354 | 18.0824 | 0.8862581 | 0.3311457
27.9362 | 19.2944 | 18.4026 | 18.07036 | 0.8917973 | 0.3322378
27.9462 | 19.2753 | 18.39169 | 18.05835 | 0.8836097 | 0.333339
27.9562 | 19.2539 | 18.3808 | 18.04636 | 0.8730953 | 0.3344497
27.9662 | 19.2428 | 18.36995 | 18.03438 | 0.8728537 | 0.3355699
27.9762 | 19.2287 | 18.35912 | 18.02242 | 0.8695849 | 0.3366997
27.9862 | 19.2045 | 18.34831 | 18.01047 | 0.8561887 | 0.3378394
27.9962 | 19.1943 | 18.33754 | 17.99855 | 0.8567649 | 0.338989
28.0062 | 19.1726 | 18.32679 | 17.98664 | 0.8458133 | 0.3401488
28.0162 | 19.1633 | 18.31607 | 17.97475 | 0.8472338 | 0.341319
28.0262 | 19.1414 | 18.30537 | 17.96287 | 0.8360261 | 0.3424997
28.0362 | 19.1456 | 18.29471 | 17.95102 | 0.8508902 | 0.3436911
28.0462 | 19.1258 | 18.28407 | 17.93918 | 0.8417257 | 0.3448934
28.0562 | 19.1193 | 18.27347 | 17.92736 | 0.8458325 | 0.3461067
28.0662 | 19.1162 | 18.26289 | 17.91556 | 0.8533103 | 0.3473314
28.0762 | 19.0938 | 18.25234 | 17.90377 | 0.841459 | 0.3485676
28.0862 | 19.0812 | 18.24182 | 17.89201 | 0.8393782 | 0.3498155
28.0962 | 19.0944 | 18.23133 | 17.88026 | 0.8630679 | 0.3510754
28.1062 | 19.0741 | 18.22087 | 17.86852 | 0.8532278 | 0.3523474
28.1162 | 19.0549 | 18.21044 | 17.85681 | 0.8444577 | 0.3536317
28.1262 | 19.0615 | 18.20004 | 17.84511 | 0.8614572 | 0.3549287
28.1362 | 19.04 | 18.18967 | 17.83344 | 0.8503262 | 0.3562386
28.1462 | 19.0518 | 18.17934 | 17.82177 | 0.8724644 | 0.3575615
28.1562 | 19.0424 | 18.16903 | 17.81013 | 0.8733715 | 0.3588978
28.1662 | 19.0315 | 18.15875 | 17.7985 | 0.8727473 | 0.3602478
28.1762 | 19.0418 | 18.14851 | 17.7869 | 0.8932915 | 0.3616116
28.1862 | 19.0209 | 18.1383 | 17.77531 | 0.8826038 | 0.3629896
28.1962 | 19.023 | 18.12812 | 17.76373 | 0.894884 | 0.364382
28.2062 | 19.007 | 18.11797 | 17.75218 | 0.8890316 | 0.3657892
28.2162 | 19.0191 | 18.10785 | 17.74064 | 0.9112465 | 0.3672114
28.2262 | 19.0065 | 18.09777 | 17.72912 | 0.9087282 | 0.368649
28.2362 | 19.0108 | 18.08772 | 17.71762 | 0.9230766 | 0.3701023
28.2462 | 18.9864 | 18.07771 | 17.70614 | 0.9086912 | 0.3715716
28.2562 | 19.0072 | 18.06773 | 17.69467 | 0.9394716 | 0.3730572
28.2662 | 18.9766 | 18.05778 | 17.68322 | 0.9188177 | 0.3745595
28.2762 | 18.9829 | 18.04787 | 17.67179 | 0.9350288 | 0.3760789
28.2862 | 18.9895 | 18.038 | 17.66038 | 0.9515049 | 0.3776157
28.2962 | 18.9662 | 18.02815 | 17.64898 | 0.9380453 | 0.3791703
28.3062 | 18.9807 | 18.01835 | 17.63761 | 0.9623498 | 0.380743
28.3162 | 18.9618 | 18.00858 | 17.62625 | 0.9532178 | 0.3823344
28.3262 | 18.9579 | 17.99885 | 17.61491 | 0.9590491 | 0.3839448
28.3362 | 18.9462 | 17.98916 | 17.60358 | 0.957043 | 0.3855747
28.3462 | 18.9476 | 17.9795 | 17.59228 | 0.9680992 | 0.3872245
28.3562 | 18.9333 | 17.96988 | 17.58099 | 0.9634174 | 0.3888946
28.3662 | 18.9374 | 17.9603 | 17.56972 | 0.9770968 | 0.3905856
28.3762 | 18.9245 | 17.95076 | 17.55846 | 0.9737372 | 0.3922978
28.3862 | 18.9166 | 17.94126 | 17.54723 | 0.9753379 | 0.3940319
28.3962 | 18.9207 | 17.9318 | 17.53601 | 0.9888984 | 0.3957883
28.4062 | 18.9027 | 17.92238 | 17.52481 | 0.9803182 | 0.3975677
28.4161 | 18.9103 | 17.9131 | 17.51374 | 0.9972031 | 0.3993523
28.4261 | 18.8898 | 17.90376 | 17.50258 | 0.9860402 | 0.4011789
28.4361 | 18.8693 | 17.89447 | 17.49144 | 0.9748349 | 0.40303
28.4461 | 18.8796 | 17.88521 | 17.48031 | 0.9943863 | 0.4049065
28.4561 | 18.8623 | 17.87601 | 17.4692 | 0.9862941 | 0.4068088
28.4661 | 18.8618 | 17.86684 | 17.4581 | 0.9949576 | 0.4087376
28.4761 | 18.8529 | 17.85772 | 17.44703 | 0.995176 | 0.4106936
28.4861 | 18.8412 | 17.84865 | 17.43597 | 0.9925486 | 0.4126774
28.4961 | 18.8355 | 17.83963 | 17.42494 | 0.9958747 | 0.4146901
28.5061 | 18.8334 | 17.83065 | 17.41391 | 1.002753 | 0.416732
28.5161 | 18.8251 | 17.82172 | 17.40291 | 1.003384 | 0.4188041
28.5261 | 18.809 | 17.81283 | 17.39193 | 0.9961662 | 0.4209073
28.5361 | 18.8107 | 17.804 | 17.38096 | 1.006698 | 0.4230423
28.5461 | 18.7919 | 17.79522 | 17.37001 | 0.9966799 | 0.4252101
28.5561 | 18.7987 | 17.78649 | 17.35908 | 1.01221 | 0.4274115
28.5661 | 18.7838 | 17.77781 | 17.34817 | 1.005988 | 0.4296474
28.5761 | 18.7732 | 17.76919 | 17.33727 | 1.004012 | 0.4319191
28.5861 | 18.7672 | 17.76062 | 17.32639 | 1.006581 | 0.4342272
28.5961 | 18.7612 | 17.7521 | 17.31553 | 1.009095 | 0.4365729
28.6061 | 18.7577 | 17.74365 | 17.30469 | 1.014053 | 0.4389574
28.6161 | 18.7473 | 17.73525 | 17.29387 | 1.012053 | 0.4413817
28.6261 | 18.7376 | 17.72691 | 17.28306 | 1.010693 | 0.4438472
28.6361 | 18.733 | 17.71863 | 17.27227 | 1.014374 | 0.4463548
28.6461 | 18.7336 | 17.71041 | 17.2615 | 1.023193 | 0.4489059
28.6561 | 18.7083 | 17.70225 | 17.25075 | 1.00605 | 0.4515021
28.6661 | 18.7198 | 17.69416 | 17.24001 | 1.025642 | 0.4541447
28.6761 | 18.7097 | 17.68613 | 17.2293 | 1.023568 | 0.4568349
28.6861 | 18.6981 | 17.67817 | 17.2186 | 1.019927 | 0.4595743
28.6961 | 18.6966 | 17.67028 | 17.20792 | 1.026318 | 0.4623645
28.7061 | 18.6879 | 17.66246 | 17.19725 | 1.025438 | 0.4652071
28.7161 | 18.6795 | 17.65471 | 17.18661 | 1.024786 | 0.468104
28.7261 | 18.6811 | 17.64704 | 17.17598 | 1.034061 | 0.4710569
28.7361 | 18.6734 | 17.63944 | 17.16537 | 1.033959 | 0.4740675
28.7461 | 18.6538 | 17.63192 | 17.15478 | 1.02188 | 0.4771379
28.7561 | 18.6597 | 17.62448 | 17.14421 | 1.035221 | 0.48027
28.7661 | 18.6532 | 17.61712 | 17.13365 | 1.036081 | 0.4834658
28.7761 | 18.6474 | 17.60984 | 17.12312 | 1.037556 | 0.4867279
28.7861 | 18.6372 | 17.60265 | 17.1126 | 1.034545 | 0.4900586
28.7961 | 18.631 | 17.59555 | 17.10209 | 1.035445 | 0.49346
28.8061 | 18.6261 | 17.58855 | 17.09161 | 1.037554 | 0.4969347
28.8161 | 18.6285 | 17.58163 | 17.08115 | 1.046869 | 0.5004854
28.8261 | 18.6083 | 17.57481 | 17.0707 | 1.033488 | 0.504115
28.8361 | 18.6133 | 17.56809 | 17.06027 | 1.045207 | 0.5078261
28.8461 | 18.6005 | 17.56148 | 17.04986 | 1.039023 | 0.5116222
28.8561 | 18.6138 | 17.55497 | 17.03946 | 1.058832 | 0.5155064
28.8661 | 18.5892 | 17.54857 | 17.02908 | 1.040633 | 0.5194818
28.8761 | 18.5837 | 17.54228 | 17.01873 | 1.041421 | 0.5235521
28.8861 | 18.5992 | 17.53611 | 17.00839 | 1.063093 | 0.527721
28.8961 | 18.5824 | 17.53006 | 16.99806 | 1.052344 | 0.531992
28.9061 | 18.5714 | 17.52413 | 16.98776 | 1.047271 | 0.5363699
28.9161 | 18.5854 | 17.51833 | 16.97747 | 1.067068 | 0.5408591
28.9261 | 18.5702 | 17.51267 | 16.9672 | 1.057532 | 0.5454633
28.9361 | 18.5741 | 17.50714 | 16.95695 | 1.066958 | 0.5501878
28.9461 | 18.5591 | 17.50176 | 16.94672 | 1.057341 | 0.5550376
28.9561 | 18.5561 | 17.49652 | 16.93651 | 1.059576 | 0.5600176
28.9661 | 18.5491 | 17.49144 | 16.92631 | 1.057657 | 0.5651342
28.9761 | 18.5583 | 17.48652 | 16.91613 | 1.071777 | 0.5703932
28.9861 | 18.5505 | 17.48177 | 16.90597 | 1.068731 | 0.5758003
28.9961 | 18.5443 | 17.47719 | 16.89583 | 1.067112 | 0.5813623
29.006 | 18.5451 | 17.47283 | 16.8858 | 1.07227 | 0.5870282
29.016 | 18.5298 | 17.46861 | 16.87569 | 1.061186 | 0.5929199
29.026 | 18.531 | 17.46459 | 16.8656 | 1.066406 | 0.5989888
29.036 | 18.529 | 17.46078 | 16.85553 | 1.068224 | 0.6052431
29.046 | 18.5317 | 17.45717 | 16.84548 | 1.074529 | 0.6116917
29.056 | 18.5232 | 17.45379 | 16.83544 | 1.069412 | 0.6183439
29.066 | 18.5213 | 17.45064 | 16.82543 | 1.070664 | 0.6252097
29.076 | 18.5136 | 17.44773 | 16.81543 | 1.065875 | 0.6322994
29.086 | 18.5166 | 17.44507 | 16.80544 | 1.071532 | 0.6396244
29.096 | 18.499 | 17.44268 | 16.79548 | 1.056324 | 0.6471965
29.106 | 18.4998 | 17.44056 | 16.78553 | 1.059238 | 0.6550285
29.116 | 18.4899 | 17.43874 | 16.77561 | 1.051161 | 0.6631337
29.126 | 18.4867 | 17.43722 | 16.76569 | 1.049479 | 0.6715265
29.136 | 18.4845 | 17.43602 | 16.7558 | 1.048476 | 0.6802222
29.146 | 18.4946 | 17.43516 | 16.74593 | 1.059435 | 0.6892371
29.156 | 18.4767 | 17.43466 | 16.73607 | 1.042041 | 0.6985884
29.166 | 18.4735 | 17.43453 | 16.72623 | 1.038973 | 0.7082948
29.176 | 18.47 | 17.43479 | 16.71641 | 1.035213 | 0.7183759
29.186 | 18.4593 | 17.43546 | 16.70661 | 1.023839 | 0.7288529
29.196 | 18.4572 | 17.43657 | 16.69682 | 1.020629 | 0.7397479
29.206 | 18.4561 | 17.43814 | 16.68706 | 1.017959 | 0.7510852
29.216 | 18.4591 | 17.4402 | 16.67731 | 1.018904 | 0.7628902
29.226 | 18.4335 | 17.44277 | 16.66757 | 0.990735 | 0.7751903
29.236 | 18.4509 | 17.44588 | 16.65786 | 1.005025 | 0.7880142
29.246 | 18.4274 | 17.44956 | 16.64817 | 0.9778412 | 0.8013934
29.256 | 18.4283 | 17.45385 | 16.63849 | 0.974452 | 0.8153605
29.266 | 18.417 | 17.45878 | 16.62883 | 0.9582216 | 0.8299509
29.276 | 18.4203 | 17.46439 | 16.61919 | 0.9559127 | 0.845202
29.286 | 18.4203 | 17.47071 | 16.60956 | 0.9495852 | 0.8611537
29.296 | 18.3967 | 17.4778 | 16.59995 | 0.9188971 | 0.8778482
29.306 | 18.4004 | 17.4857 | 16.59037 | 0.9147032 | 0.8953307
29.316 | 18.4145 | 17.49444 | 16.5808 | 0.9200559 | 0.9136486
29.326 | 18.4026 | 17.5041 | 16.57124 | 0.8985048 | 0.9328526
29.336 | 18.3905 | 17.5147 | 16.56171 | 0.8757967 | 0.9529957
29.346 | 18.3929 | 17.52632 | 16.55219 | 0.8665755 | 0.974134
29.356 | 18.3844 | 17.53902 | 16.54269 | 0.8453823 | 0.9963265
29.366 | 18.3837 | 17.55284 | 16.53321 | 0.8308555 | 1.019635
29.376 | 18.3781 | 17.56787 | 16.52375 | 0.810231 | 1.044123
29.386 | 18.3684 | 17.58416 | 16.5143 | 0.7842425 | 1.069857
29.396 | 18.3765 | 17.60178 | 16.50487 | 0.7747216 | 1.096906
29.406 | 18.3811 | 17.6208 | 16.49546 | 0.7602988 | 1.125339
29.416 | 18.3782 | 17.6413 | 16.48607 | 0.7369038 | 1.155226
29.426 | 18.3626 | 17.66333 | 16.4767 | 0.6992669 | 1.186638
29.436 | 18.3535 | 17.68698 | 16.46734 | 0.6665197 | 1.219642
29.446 | 18.3682 | 17.7123 | 16.458 | 0.6558973 | 1.254303
29.456 | 18.3469 | 17.73936 | 16.44868 | 0.6075395 | 1.290682
29.466 | 18.383 | 17.76821 | 16.43938 | 0.6147937 | 1.328831
29.476 | 18.3595 | 17.79888 | 16.43009 | 0.5606177 | 1.368793
29.486 | 18.3486 | 17.83142 | 16.42082 | 0.5171819 | 1.410596
29.496 | 18.3562 | 17.86583 | 16.41157 | 0.4903747 | 1.454253
29.506 | 18.3505 | 17.9021 | 16.40234 | 0.4484049 | 1.499755
29.516 | 18.3471 | 17.94019 | 16.39313 | 0.4069074 | 1.547067
29.526 | 18.3553 | 17.98005 | 16.38393 | 0.3752464 | 1.596125
29.536 | 18.3493 | 18.02158 | 16.37475 | 0.3277207 | 1.64683
29.546 | 18.3347 | 18.06463 | 16.36559 | 0.2700672 | 1.699044
29.556 | 18.344 | 18.10904 | 16.35645 | 0.2349635 | 1.752591
29.566 | 18.3355 | 18.15457 | 16.34732 | 0.1809289 | 1.807251
29.576 | 18.3429 | 18.20098 | 16.33821 | 0.141924 | 1.862764
29.5859 | 18.3318 | 18.24748 | 16.32921 | 0.08431912 | 1.918268
29.5959 | 18.3287 | 18.2947 | 16.32014 | 0.03399954 | 1.974561
29.6059 | 18.3267 | 18.34182 | 16.31109 | -0.01511756 | 2.030733
29.6159 | 18.3277 | 18.38847 | 16.30205 | -0.06077491 | 2.086427
29.6259 | 18.336 | 18.43432 | 16.29303 | -0.09832377 | 2.141295
29.6359 | 18.3211 | 18.47904 | 16.28403 | -0.1579407 | 2.195014
29.6459 | 18.3233 | 18.52235 | 16.27504 | -0.1990452 | 2.247302
29.6559 | 18.3171 | 18.56402 | 16.26608 | -0.2469167 | 2.29794
29.6659 | 18.3091 | 18.60391 | 16.25713 | -0.2948077 | 2.34678
29.6759 | 18.3128 | 18.64195 | 16.2482 | -0.3291538 | 2.393757
29.6859 | 18.3198 | 18.67818 | 16.23928 | -0.3583777 | 2.438894
29.6959 | 18.3049 | 18.71269 | 16.23039 | -0.4077893 | 2.482301
29.7059 | 18.3084 | 18.74568 | 16.22151 | -0.4372803 | 2.52417
29.7159 | 18.3033 | 18.77741 | 16.21265 | -0.474114 | 2.564764
29.7259 | 18.2971 | 18.80821 | 16.20381 | -0.5111123 | 2.604405
29.7359 | 18.3123 | 18.83844 | 16.19498 | -0.5261396 | 2.643457
29.7459 | 18.2849 | 18.86848 | 16.18617 | -0.5835838 | 2.682309
29.7559 | 18.2863 | 18.89874 | 16.17739 | -0.6124373 | 2.721352
29.7659 | 18.285 | 18.92958 | 16.16861 | -0.6445751 | 2.760962
29.7759 | 18.2763 | 18.96133 | 16.15986 | -0.6850338 | 2.801475
29.7859 | 18.2734 | 18.99429 | 16.15112 | -0.7208885 | 2.843167
29.7959 | 18.2896 | 19.02863 | 16.1424 | -0.7390336 | 2.886231
29.8059 | 18.2645 | 19.06446 | 16.1337 | -0.799961 | 2.93076
29.8159 | 18.2623 | 19.10174 | 16.12502 | -0.8394436 | 2.976726
29.8259 | 18.2605 | 19.14032 | 16.11635 | -0.8798196 | 3.023969
29.8359 | 18.2457 | 19.17988 | 16.1077 | -0.9341834 | 3.072182
29.8459 | 18.2373 | 19.21998 | 16.09907 | -0.9826806 | 3.12091
29.8559 | 18.2311 | 19.26001 | 16.09046 | -1.028908 | 3.169551
29.8659 | 18.2212 | 19.29922 | 16.08186 | -1.078024 | 3.217363
29.8759 | 18.2075 | 19.33677 | 16.07328 | -1.129266 | 3.263484
29.8859 | 18.192 | 19.37167 | 16.06472 | -1.179674 | 3.306953
29.8959 | 18.1995 | 19.40293 | 16.05618 | -1.203427 | 3.346749
29.9059 | 18.1719 | 19.42948 | 16.04765 | -1.257581 | 3.381829
29.9159 | 18.1502 | 19.45032 | 16.03914 | -1.300115 | 3.411172
29.9259 | 18.1317 | 19.46448 | 16.03065 | -1.332777 | 3.433825
29.9359 | 18.1343 | 19.47113 | 16.02218 | -1.336828 | 3.448949
29.9459 | 18.1002 | 19.46958 | 16.01372 | -1.369381 | 3.455859
29.9559 | 18.0927 | 19.45933 | 16.00528 | -1.366632 | 3.454048
29.9659 | 18.0756 | 19.44008 | 15.99686 | -1.364479 | 3.443215
29.9759 | 18.0458 | 19.41173 | 15.98846 | -1.365928 | 3.423268
29.9859 | 18.0314 | 19.37439 | 15.98007 | -1.342994 | 3.394321
29.9959 | 18.0062 | 19.32839 | 15.9717 | -1.322189 | 3.356684
30.0059 | 17.978 | 19.2742 | 15.96335 | -1.296197 | 3.310844
30.0159 | 17.9697 | 19.21246 | 15.95502 | -1.242756 | 3.257436
30.0259 | 17.9327 | 19.14392 | 15.9467 | -1.211224 | 3.197221
30.0359 | 17.917 | 19.06945 | 15.9384 | -1.152452 | 3.131047
30.0459 | 17.8928 | 18.98995 | 15.93012 | -1.097152 | 3.059828
30.0559 | 17.8597 | 18.90637 | 15.92186 | -1.046666 | 2.984506
30.0659 | 17.8351 | 18.81964 | 15.91361 | -0.9845387 | 2.906026
30.0759 | 17.8152 | 18.73069 | 15.90538 | -0.9154917 | 2.825308
30.0859 | 17.7957 | 18.6404 | 15.89717 | -0.8446987 | 2.743227
30.0959 | 17.7606 | 18.54957 | 15.88898 | -0.7889686 | 2.660592
30.1059 | 17.7454 | 18.45893 | 15.8808 | -0.7135321 | 2.578132
30.1159 | 17.7188 | 18.36913 | 15.87264 | -0.6503323 | 2.496492
30.1259 | 17.6918 | 18.28072 | 15.8645 | -0.5889207 | 2.416223
30.1359 | 17.6732 | 18.19416 | 15.85637 | -0.5209565 | 2.337784
30.1459 | 17.6361 | 18.10981 | 15.84826 | -0.4737111 | 2.261546
30.1559 | 17.6409 | 18.02797 | 15.84017 | -0.3870722 | 2.187798
30.1659 | 17.5993 | 17.94885 | 15.8321 | -0.3495535 | 2.116753
30.1758 | 17.5807 | 17.87335 | 15.82413 | -0.2926501 | 2.049225
30.1858 | 17.564 | 17.80002 | 15.81609 | -0.2360237 | 1.983937
30.1958 | 17.5407 | 17.72969 | 15.80807 | -0.1889936 | 1.921628
30.2058 | 17.5231 | 17.66236 | 15.80006 | -0.1392596 | 1.862299
30.2158 | 17.4988 | 17.59799 | 15.79207 | -0.0991904 | 1.805916
30.2258 | 17.4885 | 17.53653 | 15.7841 | -0.04802751 | 1.752423
30.2358 | 17.4665 | 17.47789 | 15.77615 | -0.01139376 | 1.701742
30.2458 | 17.4416 | 17.422 | 15.76822 | 0.01960319 | 1.65378
30.2558 | 17.4297 | 17.36873 | 15.7603 | 0.06096597 | 1.608436
30.2658 | 17.4086 | 17.318 | 15.7524 | 0.0906041 | 1.565598
30.2758 | 17.4061 | 17.26967 | 15.74451 | 0.1364307 | 1.525155
30.2858 | 17.3737 | 17.22364 | 15.73665 | 0.1500606 | 1.486992
30.2958 | 17.3591 | 17.17979 | 15.7288 | 0.1793088 | 1.450993
30.3058 | 17.3422 | 17.13801 | 15.72097 | 0.204188 | 1.417046
30.3158 | 17.3348 | 17.09819 | 15.71315 | 0.2366089 | 1.38504
30.3258 | 17.3112 | 17.06022 | 15.70535 | 0.2509784 | 1.354868
30.3358 | 17.2831 | 17.024 | 15.69757 | 0.2590992 | 1.326428
30.3458 | 17.2956 | 16.98943 | 15.68981 | 0.3061703 | 1.299621
30.3558 | 17.2625 | 16.95641 | 15.68206 | 0.3060857 | 1.274352
30.3658 | 17.2542 | 16.92487 | 15.67433 | 0.3293347 | 1.250532
30.3758 | 17.2415 | 16.8947 | 15.66662 | 0.3468022 | 1.228077
30.3858 | 17.2176 | 16.86583 | 15.65893 | 0.351768 | 1.206906
30.3958 | 17.207 | 16.83819 | 15.65125 | 0.368808 | 1.186944
30.4058 | 17.189 | 16.81171 | 15.64359 | 0.3772929 | 1.16812
30.4158 | 17.1741 | 16.78631 | 15.63594 | 0.3877901 | 1.150367
30.4258 | 17.1607 | 16.76194 | 15.62832 | 0.3987618 | 1.133622
30.4358 | 17.1628 | 16.73853 | 15.62071 | 0.4242677 | 1.117826
30.4458 | 17.1429 | 16.71604 | 15.61311 | 0.4268622 | 1.102925
30.4558 | 17.1364 | 16.6944 | 15.60554 | 0.4419977 | 1.088865
30.4658 | 17.1259 | 16.67358 | 15.59798 | 0.4523222 | 1.0756
30.4758 | 17.1047 | 16.65352 | 15.59044 | 0.4511815 | 1.063082
30.4858 | 17.0986 | 16.63418 | 15.58291 | 0.4644174 | 1.051271
30.4958 | 17.0927 | 16.61553 | 15.5754 | 0.47717 | 1.040127
30.5058 | 17.0896 | 16.59752 | 15.56791 | 0.4920762 | 1.029612
30.5158 | 17.0734 | 16.58013 | 15.56044 | 0.4932712 | 1.019691
30.5258 | 17.0642 | 16.56331 | 15.55298 | 0.5008866 | 1.010333
30.5358 | 17.0692 | 16.54705 | 15.54554 | 0.522153 | 1.001506
30.5458 | 17.0604 | 16.5313 | 15.53812 | 0.5290989 | 0.9931839
30.5558 | 17.0433 | 16.51605 | 15.53071 | 0.5272507 | 0.9853386
30.5658 | 17.0344 | 16.50127 | 15.52332 | 0.5331332 | 0.9779457
30.5758 | 17.0455 | 16.48693 | 15.51595 | 0.5585696 | 0.970982
30.5858 | 17.0224 | 16.47302 | 15.50859 | 0.5493817 | 0.9644258
30.5958 | 17.0227 | 16.45951 | 15.50125 | 0.5631897 | 0.9582569
30.6058 | 17.0189 | 16.44639 | 15.49393 | 0.5725128 | 0.9524561
30.6158 | 17.0074 | 16.43363 | 15.48663 | 0.5737686 | 0.9470056
30.6258 | 16.9961 | 16.42123 | 15.47934 | 0.5748741 | 0.9418888
30.6358 | 16.9985 | 16.40916 | 15.47207 | 0.5893448 | 0.9370899
30.6458 | 16.9867 | 16.3974 | 15.46481 | 0.5892956 | 0.9325942
30.6558 | 16.982 | 16.38596 | 15.45757 | 0.5960402 | 0.9283878
30.6658 | 16.968 | 16.37481 | 15.45035 | 0.5931915 | 0.924458
30.6758 | 16.973 | 16.36394 | 15.44315 | 0.6090619 | 0.9207924
30.6858 | 16.9575 | 16.35334 | 15.43596 | 0.6041628 | 0.9173796
30.6958 | 16.945 | 16.34299 | 15.42879 | 0.6020051 | 0.9142087
30.7058 | 16.9505 | 16.3329 | 15.42163 | 0.6175987 | 0.9112697
30.7158 | 16.9332 | 16.32305 | 15.41449 | 0.6101534 | 0.9085529
30.7258 | 16.9316 | 16.31342 | 15.40737 | 0.618178 | 0.9060496
30.7358 | 16.9126 | 16.30402 | 15.40027 | 0.6085814 | 0.9037508
30.7458 | 16.9209 | 16.29483 | 15.39318 | 0.6260713 | 0.9016489
30.7557 | 16.8962 | 16.28593 | 15.38618 | 0.6102667 | 0.8997542
30.7657 | 16.9074 | 16.27715 | 15.37912 | 0.630254 | 0.8980218
30.7757 | 16.8893 | 16.26855 | 15.37209 | 0.6207493 | 0.8964647
30.7857 | 16.8895 | 16.26014 | 15.36506 | 0.629359 | 0.8950767
30.7957 | 16.871 | 16.25191 | 15.35806 | 0.6190893 | 0.8938515
30.8057 | 16.8671 | 16.24385 | 15.35107 | 0.6232455 | 0.8927838
30.8157 | 16.8551 | 16.23597 | 15.3441 | 0.6191333 | 0.8918679
30.8257 | 16.8528 | 16.22824 | 15.33714 | 0.6245577 | 0.8910989
30.8357 | 16.8536 | 16.22068 | 15.3302 | 0.6329238 | 0.8904717
30.8457 | 16.8366 | 16.21326 | 15.32328 | 0.6233357 | 0.8899822
30.8557 | 16.8199 | 16.206 | 15.31638 | 0.613898 | 0.8896256
30.8657 | 16.838 | 16.19888 | 15.30949 | 0.6391151 | 0.889398
30.8757 | 16.8101 | 16.19191 | 15.30261 | 0.6181905 | 0.8892954
30.8857 | 16.8129 | 16.18507 | 15.29576 | 0.6278279 | 0.8893144
30.8957 | 16.8027 | 16.17837 | 15.28892 | 0.6243311 | 0.8894512
30.9057 | 16.797 | 16.1718 | 15.28209 | 0.6252031 | 0.8897028
30.9157 | 16.7865 | 16.16535 | 15.27529 | 0.6211473 | 0.8900656
30.9257 | 16.7862 | 16.15903 | 15.2685 | 0.6271666 | 0.8905371
30.9357 | 16.7851 | 16.15284 | 15.26172 | 0.6322639 | 0.8911141
30.9457 | 16.7608 | 16.14676 | 15.25496 | 0.6140417 | 0.8917942
30.9557 | 16.7551 | 16.1408 | 15.24822 | 0.6143028 | 0.8925747
30.9657 | 16.7595 | 16.13495 | 15.2415 | 0.6245497 | 0.8934531
30.9757 | 16.7516 | 16.12922 | 15.23479 | 0.6223842 | 0.8944274
30.9857 | 16.7418 | 16.12359 | 15.2281 | 0.6182089 | 0.8954953
30.9957 | 16.736 | 16.11807 | 15.22142 | 0.6179259 | 0.8966546
31.0057 | 16.7412 | 16.11266 | 15.21476 | 0.628537 | 0.8979034
31.0157 | 16.7162 | 16.10736 | 15.20812 | 0.608844 | 0.8992402
31.0257 | 16.7248 | 16.10215 | 15.20149 | 0.6226489 | 0.9006627
31.0357 | 16.6982 | 16.09705 | 15.19488 | 0.6011532 | 0.9021695
31.0457 | 16.7057 | 16.09204 | 15.18828 | 0.6136587 | 0.903759
31.0557 | 16.6898 | 16.08713 | 15.1817 | 0.6026665 | 0.9054299
31.0657 | 16.6789 | 16.08232 | 15.17514 | 0.5965784 | 0.9071806
31.0757 | 16.6739 | 16.0776 | 15.16859 | 0.5962957 | 0.9090097
31.0857 | 16.6732 | 16.07298 | 15.16206 | 0.6002195 | 0.910916
31.0957 | 16.6605 | 16.06845 | 15.15555 | 0.5920511 | 0.9128985
31.1057 | 16.6662 | 16.06401 | 15.14905 | 0.6021916 | 0.9149558
31.1157 | 16.6555 | 16.05966 | 15.14257 | 0.5958422 | 0.917087
31.1257 | 16.6447 | 16.0554 | 15.13611 | 0.5893039 | 0.9192908
31.1357 | 16.6372 | 16.05122 | 15.12966 | 0.5859774 | 0.9215668
31.1457 | 16.6309 | 16.04714 | 15.12322 | 0.5837639 | 0.9239138
31.1557 | 16.6389 | 16.04314 | 15.1168 | 0.5957642 | 0.9263309
31.1657 | 16.6351 | 16.03922 | 15.1104 | 0.5958789 | 0.9288175
31.1757 | 16.6259 | 16.03539 | 15.10402 | 0.590509 | 0.9313728
31.1857 | 16.6082 | 16.03165 | 15.09765 | 0.5765549 | 0.933996
31.1957 | 16.6109 | 16.02798 | 15.0913 | 0.5829176 | 0.9366866
31.2057 | 16.6043 | 16.0244 | 15.08496 | 0.5798975 | 0.939444
31.2157 | 16.6176 | 16.0209 | 15.07864 | 0.5966953 | 0.9422675
31.2257 | 16.6059 | 16.01749 | 15.07233 | 0.5884111 | 0.945157
31.2357 | 16.6017 | 16.01415 | 15.06604 | 0.5875459 | 0.9481117
31.2457 | 16.6105 | 16.0109 | 15.05977 | 0.5995999 | 0.9511311
31.2557 | 16.5964 | 16.00773 | 15.05351 | 0.5886736 | 0.954215
31.2657 | 16.6096 | 16.00463 | 15.04727 | 0.6049671 | 0.9573631
31.2757 | 16.5916 | 16.00162 | 15.04104 | 0.5899812 | 0.9605748
31.2857 | 16.6039 | 15.99868 | 15.03483 | 0.6052158 | 0.9638502
31.2957 | 16.5832 | 15.99583 | 15.02864 | 0.5873713 | 0.9671887
31.3057 | 16.5869 | 15.99305 | 15.02246 | 0.593848 | 0.9705903
31.3157 | 16.5972 | 15.99035 | 15.0163 | 0.606846 | 0.9740547
31.3257 | 16.581 | 15.98773 | 15.01015 | 0.5932655 | 0.9775818
31.3357 | 16.599 | 15.98519 | 15.00402 | 0.6138069 | 0.9811712
31.3456 | 16.5653 | 15.98275 | 14.99797 | 0.5825453 | 0.9847869
31.3556 | 16.5989 | 15.98037 | 14.99187 | 0.6185309 | 0.9885007
31.3656 | 16.5749 | 15.97806 | 14.98578 | 0.5968386 | 0.9922768
31.3756 | 16.5738 | 15.97583 | 14.97972 | 0.5979679 | 0.9961155
31.3856 | 16.5816 | 15.97368 | 14.97366 | 0.6079195 | 1.000016
31.3956 | 16.57 | 15.97161 | 14.96763 | 0.5983929 | 1.003979
31.4056 | 16.5738 | 15.96961 | 14.96161 | 0.6041882 | 1.008005
31.4156 | 16.5744 | 15.96769 | 14.9556 | 0.6067052 | 1.012093
31.4256 | 16.584 | 15.96586 | 14.94961 | 0.6181442 | 1.016244
31.4356 | 16.5672 | 15.96409 | 14.94364 | 0.603105 | 1.020457
31.4456 | 16.5757 | 15.96241 | 14.93768 | 0.6132867 | 1.024734
31.4556 | 16.5716 | 15.96081 | 14.93174 | 0.6107899 | 1.029074
31.4656 | 16.5702 | 15.95929 | 14.92581 | 0.6109143 | 1.033477
31.4756 | 16.5849 | 15.95784 | 14.9199 | 0.6270596 | 1.037943
31.4856 | 16.5662 | 15.95647 | 14.914 | 0.6097256 | 1.042473
31.4956 | 16.5812 | 15.95519 | 14.90812 | 0.6260121 | 1.047068
31.5056 | 16.5696 | 15.95398 | 14.90225 | 0.6156186 | 1.051726
31.5156 | 16.5721 | 15.95285 | 14.89641 | 0.619245 | 1.05645
31.5256 | 16.5795 | 15.95181 | 14.89057 | 0.627691 | 1.061238
31.5356 | 16.5756 | 15.95084 | 14.88475 | 0.6247561 | 1.066092
31.5456 | 16.5913 | 15.94996 | 14.87895 | 0.6413401 | 1.071011
31.5556 | 16.585 | 15.94916 | 14.87316 | 0.6358425 | 1.075997
31.5656 | 16.5919 | 15.94844 | 14.86739 | 0.6434629 | 1.081049
31.5756 | 16.5935 | 15.9478 | 14.86163 | 0.645701 | 1.086168
31.5856 | 16.5975 | 15.94724 | 14.85589 | 0.6502562 | 1.091355
31.5956 | 16.6128 | 15.94677 | 14.85016 | 0.6660281 | 1.096609
31.6056 | 16.6032 | 15.94638 | 14.84445 | 0.6568162 | 1.101933
31.6156 | 16.6232 | 15.94608 | 14.83876 | 0.67712 | 1.107325
31.6256 | 16.6347 | 15.94586 | 14.83307 | 0.6888391 | 1.112786
31.6356 | 16.6243 | 15.94573 | 14.82741 | 0.6785727 | 1.118318
31.6456 | 16.6463 | 15.94568 | 14.82176 | 0.7006204 | 1.12392
31.6556 | 16.6505 | 15.94572 | 14.81612 | 0.7047816 | 1.129594
31.6656 | 16.6474 | 15.94584 | 14.81051 | 0.7015556 | 1.135339
31.6756 | 16.6671 | 15.94606 | 14.8049 | 0.7210417 | 1.141158
31.6856 | 16.6679 | 15.94636 | 14.79931 | 0.7215398 | 1.147049
31.6956 | 16.6911 | 15.94675 | 14.79374 | 0.744348 | 1.153015
31.7056 | 16.7035 | 15.94723 | 14.78818 | 0.7562668 | 1.159055
31.7156 | 16.7 | 15.9478 | 14.78263 | 0.752195 | 1.16517
31.7256 | 16.7269 | 15.94847 | 14.77711 | 0.778432 | 1.171362
31.7356 | 16.7413 | 15.94922 | 14.77159 | 0.7920769 | 1.177631
31.7456 | 16.737 | 15.95007 | 14.76609 | 0.7869289 | 1.183977
31.7556 | 16.7756 | 15.95101 | 14.76061 | 0.8245872 | 1.190402
31.7656 | 16.7684 | 15.95205 | 14.75514 | 0.8163511 | 1.196907
31.7756 | 16.801 | 15.95318 | 14.74969 | 0.8478197 | 1.203492
31.7856 | 16.8018 | 15.95441 | 14.74425 | 0.847392 | 1.210158
31.7956 | 16.8203 | 15.95573 | 14.73883 | 0.8645671 | 1.216906
31.8056 | 16.8368 | 15.95716 | 14.73342 | 0.8796442 | 1.223737
31.8156 | 16.8553 | 15.95868 | 14.72802 | 0.8966223 | 1.230653
31.8256 | 16.8504 | 15.9603 | 14.72265 | 0.8901004 | 1.237653
31.8356 | 16.8854 | 15.96202 | 14.71728 | 0.9233775 | 1.24474
31.8456 | 16.8862 | 15.96385 | 14.71193 | 0.9223527 | 1.251913
31.8556 | 16.9039 | 15.96578 | 14.7066 | 0.9381247 | 1.259175
31.8656 | 16.9108 | 15.96781 | 14.70128 | 0.9429925 | 1.266527
31.8756 | 16.9307 | 15.96994 | 14.69598 | 0.960755 | 1.273968
31.8856 | 16.9421 | 15.97219 | 14.69069 | 0.9699113 | 1.281501
31.8956 | 16.9553 | 15.97454 | 14.68541 | 0.9807599 | 1.289127
31.9056 | 16.9604 | 15.977 | 14.68015 | 0.9833997 | 1.296848
31.9156 | 16.967 | 15.97957 | 14.67491 | 0.9874295 | 1.304663
31.9255 | 16.9702 | 15.98222 | 14.66973 | 0.9879761 | 1.312494
31.9355 | 16.9946 | 15.98502 | 14.66451 | 1.009583 | 1.320503
31.9455 | 16.9986 | 15.98792 | 14.65931 | 1.010677 | 1.32861
31.9555 | 17.0077 | 15.99094 | 14.65413 | 1.016755 | 1.336818
31.9655 | 17.0056 | 15.99408 | 14.64895 | 1.011517 | 1.345128
31.9755 | 17.0207 | 15.99734 | 14.6438 | 1.023361 | 1.353541
31.9855 | 17.02 | 16.00071 | 14.63866 | 1.019286 | 1.362059
31.9955 | 17.037 | 16.00421 | 14.63353 | 1.03279 | 1.370683
32.0055 | 17.0297 | 16.00783 | 14.62841 | 1.021871 | 1.379415
32.0155 | 17.0434 | 16.01157 | 14.62332 | 1.031829 | 1.388255
32.0255 | 17.0306 | 16.01544 | 14.61823 | 1.015162 | 1.397207
32.0355 | 17.0552 | 16.01943 | 14.61316 | 1.035767 | 1.406272
32.0455 | 17.0418 | 16.02356 | 14.60811 | 1.018243 | 1.415451
32.0555 | 17.0426 | 16.02781 | 14.60307 | 1.014789 | 1.424745
32.0655 | 17.0603 | 16.0322 | 14.59804 | 1.028104 | 1.434157
32.0755 | 17.0441 | 16.03672 | 14.59303 | 1.007384 | 1.443688
32.0855 | 17.0653 | 16.04137 | 14.58803 | 1.023929 | 1.45334
32.0955 | 17.0525 | 16.04616 | 14.58305 | 1.006336 | 1.463116
32.1055 | 17.0452 | 16.0511 | 14.57808 | 0.9941043 | 1.473016
32.1155 | 17.0496 | 16.05617 | 14.57313 | 0.9934311 | 1.483044
32.1255 | 17.0454 | 16.06139 | 14.56819 | 0.9840147 | 1.4932
32.1355 | 17.0387 | 16.06675 | 14.56326 | 0.9719529 | 1.503487
32.1455 | 17.0253 | 16.07226 | 14.55835 | 0.9530446 | 1.513907
32.1555 | 17.022 | 16.07791 | 14.55345 | 0.9440861 | 1.524462
32.1655 | 17.0235 | 16.08372 | 14.54857 | 0.9397762 | 1.535154
32.1755 | 17.0074 | 16.08969 | 14.5437 | 0.9177122 | 1.545987
32.1855 | 17.0026 | 16.09581 | 14.53885 | 0.9067924 | 1.556961
32.1955 | 16.9739 | 16.10209 | 14.53401 | 0.8718142 | 1.568079
32.2055 | 16.9704 | 16.10852 | 14.52918 | 0.861875 | 1.579344
32.2155 | 16.9401 | 16.11513 | 14.52437 | 0.8249729 | 1.590757
32.2255 | 16.9635 | 16.12189 | 14.51957 | 0.8416052 | 1.602322
32.2355 | 16.9301 | 16.12883 | 14.51479 | 0.8012692 | 1.614042
32.2455 | 16.9139 | 16.13594 | 14.51002 | 0.7779625 | 1.625917
32.2555 | 16.9055 | 16.14322 | 14.50527 | 0.7622824 | 1.637953
32.2655 | 16.8812 | 16.15067 | 14.50052 | 0.7305261 | 1.65015
32.2755 | 16.8776 | 16.15831 | 14.4958 | 0.7192909 | 1.662512
32.2855 | 16.8541 | 16.16613 | 14.49108 | 0.6879738 | 1.675042
32.2955 | 16.8462 | 16.17413 | 14.48639 | 0.6720714 | 1.687743
32.3055 | 16.8307 | 16.18232 | 14.4817 | 0.6483822 | 1.700617
32.3155 | 16.8039 | 16.1907 | 14.47703 | 0.6132022 | 1.713668
32.3255 | 16.8082 | 16.19927 | 14.47237 | 0.6089283 | 1.726899
32.3355 | 16.775 | 16.20804 | 14.46773 | 0.5669573 | 1.740313
32.3455 | 16.7718 | 16.21701 | 14.4631 | 0.5547862 | 1.753914
32.3555 | 16.7533 | 16.22619 | 14.45848 | 0.5271112 | 1.767704
32.3655 | 16.7619 | 16.23557 | 14.45388 | 0.5263292 | 1.781687
32.3755 | 16.7342 | 16.24516 | 14.4493 | 0.4890366 | 1.795868
32.3855 | 16.7319 | 16.25497 | 14.44472 | 0.4769296 | 1.810248
32.3955 | 16.724 | 16.26499 | 14.44016 | 0.4590058 | 1.824832
32.4055 | 16.7228 | 16.27524 | 14.43562 | 0.4475593 | 1.839625
32.4155 | 16.7101 | 16.28571 | 14.43108 | 0.4243871 | 1.854629
32.4255 | 16.7186 | 16.29641 | 14.42656 | 0.4221851 | 1.86985
32.4355 | 16.7124 | 16.30735 | 14.42206 | 0.4050496 | 1.885291
32.4455 | 16.7073 | 16.31852 | 14.41757 | 0.3887764 | 1.900955
32.4555 | 16.696 | 16.32994 | 14.41309 | 0.3660607 | 1.916848
32.4655 | 16.7152 | 16.3416 | 14.40863 | 0.3735988 | 1.932974
32.4755 | 16.7162 | 16.35351 | 14.40418 | 0.3626858 | 1.949338
32.4855 | 16.7257 | 16.36568 | 14.39974 | 0.3600171 | 1.965943
32.4955 | 16.7169 | 16.37811 | 14.39532 | 0.3387867 | 1.982797
32.5055 | 16.7263 | 16.39081 | 14.39091 | 0.3354924 | 1.9999
32.5154 | 16.7541 | 16.40364 | 14.38656 | 0.3504591 | 2.017086
32.5254 | 16.7663 | 16.41688 | 14.38217 | 0.3494219 | 2.034706
32.5354 | 16.7778 | 16.4304 | 14.3778 | 0.3474043 | 2.052592
32.5454 | 16.7983 | 16.4442 | 14.37345 | 0.3541007 | 2.070752
32.5554 | 16.8145 | 16.45829 | 14.36911 | 0.3562059 | 2.089189
32.5654 | 16.8377 | 16.47269 | 14.36478 | 0.3650139 | 2.107909
32.5754 | 16.8573 | 16.48738 | 14.36046 | 0.3699191 | 2.126919
32.5854 | 16.8825 | 16.50238 | 14.35616 | 0.3801153 | 2.146225
32.5954 | 16.9226 | 16.5177 | 14.35187 | 0.4048969 | 2.165832
32.6054 | 16.9501 | 16.53334 | 14.3476 | 0.4167566 | 2.185748
32.6154 | 16.975 | 16.54931 | 14.34333 | 0.425689 | 2.205977
32.6254 | 17.0225 | 16.56561 | 14.33909 | 0.4568869 | 2.226528
32.6354 | 17.0616 | 16.58226 | 14.33485 | 0.4793442 | 2.247406
32.6454 | 17.078 | 16.59925 | 14.33063 | 0.4787526 | 2.268619
32.6554 | 17.133 | 16.61659 | 14.32642 | 0.5164065 | 2.290174
32.6654 | 17.1619 | 16.6343 | 14.32222 | 0.5275968 | 2.31208
32.6754 | 17.2033 | 16.65238 | 14.31804 | 0.5509175 | 2.334341
32.6854 | 17.2618 | 16.67084 | 14.31387 | 0.5909596 | 2.356968
32.6954 | 17.2934 | 16.68968 | 14.30972 | 0.6037159 | 2.379968
32.7054 | 17.3432 | 16.70892 | 14.30557 | 0.6342778 | 2.403349
32.7154 | 17.3946 | 16.72856 | 14.30144 | 0.6660368 | 2.42712
32.7254 | 17.4203 | 16.74862 | 14.29733 | 0.671684 | 2.451289
32.7354 | 17.4815 | 16.76909 | 14.29322 | 0.7124106 | 2.475866
32.7454 | 17.5251 | 16.78999 | 14.28913 | 0.7351081 | 2.500859
32.7554 | 17.562 | 16.81133 | 14.28506 | 0.7506659 | 2.526279
32.7654 | 17.6153 | 16.83313 | 14.28099 | 0.782175 | 2.552134
32.7754 | 17.6421 | 16.85538 | 14.27694 | 0.7867245 | 2.578436
32.7854 | 17.6884 | 16.87809 | 14.2729 | 0.8103051 | 2.605194
32.7954 | 17.7203 | 16.90129 | 14.26887 | 0.8190052 | 2.63242
32.8054 | 17.7567 | 16.92499 | 14.26486 | 0.8317146 | 2.660123
32.8154 | 17.7971 | 16.94918 | 14.26086 | 0.8479214 | 2.688316
32.8254 | 17.8173 | 16.97389 | 14.25688 | 0.8434147 | 2.71701
32.8354 | 17.8536 | 16.99912 | 14.2529 | 0.8544815 | 2.746217
32.8454 | 17.8794 | 17.02489 | 14.24894 | 0.8545104 | 2.77595
32.8554 | 17.893 | 17.05121 | 14.24499 | 0.8417883 | 2.80622
32.8654 | 17.9327 | 17.0781 | 14.24106 | 0.854602 | 2.837042
32.8754 | 17.9289 | 17.10556 | 14.23713 | 0.8233379 | 2.868429
32.8854 | 17.946 | 17.13362 | 14.23322 | 0.8123824 | 2.900395
32.8954 | 17.969 | 17.16228 | 14.22933 | 0.8067211 | 2.932954
32.9054 | 17.9729 | 17.19156 | 14.22544 | 0.7813389 | 2.966121
32.9154 | 17.9879 | 17.22148 | 14.22157 | 0.7664206 | 2.999911
32.9254 | 17.9751 | 17.25205 | 14.21771 | 0.7230505 | 3.034341
32.9354 | 17.9789 | 17.28329 | 14.21386 | 0.6956123 | 3.069426
32.9454 | 17.9817 | 17.31521 | 14.21003 | 0.666489 | 3.105184
32.9554 | 17.9773 | 17.34784 | 14.20621 | 0.6294638 | 3.141631
32.9654 | 17.9772 | 17.38118 | 14.2024 | 0.596018 | 3.178786
32.9754 | 17.9549 | 17.41527 | 14.1986 | 0.5396339 | 3.216666
32.9854 | 17.9468 | 17.45011 | 14.19482 | 0.4966916 | 3.255293
32.9954 | 17.9337 | 17.48573 | 14.19104 | 0.4479725 | 3.294683
33.0054 | 17.9058 | 17.52215 | 14.18729 | 0.3836549 | 3.33486
33.0154 | 17.9077 | 17.55938 | 14.18354 | 0.3483186 | 3.375843
33.0254 | 17.8777 | 17.59746 | 14.1798 | 0.2802412 | 3.417655
33.0354 | 17.8707 | 17.6364 | 14.17608 | 0.2343012 | 3.460317
33.0454 | 17.8464 | 17.67623 | 14.17237 | 0.170174 | 3.503853
33.0554 | 17.8074 | 17.71696 | 14.16868 | 0.09043634 | 3.548288
33.0654 | 17.7906 | 17.75864 | 14.16499 | 0.03196298 | 3.593647
33.0754 | 17.7729 | 17.80127 | 14.16132 | -0.02837189 | 3.639954
33.0854 | 17.7376 | 17.8449 | 14.15766 | -0.1072951 | 3.687237
33.0953 | 17.7395 | 17.88908 | 14.15405 | -0.1495817 | 3.735036
33.1053 | 17.6953 | 17.93475 | 14.15041 | -0.2394541 | 3.784344
33.1153 | 17.6824 | 17.9815 | 14.14679 | -0.2991007 | 3.834714
33.1253 | 17.6487 | 18.02935 | 14.14317 | -0.3806517 | 3.886177
33.1353 | 17.6127 | 18.07834 | 14.13958 | -0.4656386 | 3.938763
33.1453 | 17.6117 | 18.1285 | 14.13599 | -0.5167953 | 3.992507
33.1553 | 17.5772 | 18.17986 | 14.13241 | -0.6026553 | 4.047442
33.1653 | 17.5644 | 18.23245 | 14.12885 | -0.6680546 | 4.103604
33.1753 | 17.5463 | 18.28633 | 14.1253 | -0.7400295 | 4.16103
33.1853 | 17.5232 | 18.34152 | 14.12176 | -0.818318 | 4.219758
33.1953 | 17.5068 | 18.39806 | 14.11823 | -0.8912606 | 4.279827
33.2053 | 17.5121 | 18.456 | 14.11472 | -0.9438977 | 4.341279
33.2153 | 17.4793 | 18.51537 | 14.11122 | -1.036072 | 4.404156
33.2253 | 17.4884 | 18.57623 | 14.10772 | -1.087828 | 4.468503
33.2353 | 17.4869 | 18.63861 | 14.10425 | -1.151712 | 4.534366
33.2453 | 17.4944 | 18.70257 | 14.10078 | -1.208172 | 4.601793
33.2553 | 17.4764 | 18.76816 | 14.09732 | -1.291756 | 4.670833
33.2653 | 17.4879 | 18.83542 | 14.09388 | -1.347518 | 4.741538
33.2753 | 17.5087 | 18.90441 | 14.09045 | -1.395711 | 4.813962
33.2853 | 17.5051 | 18.97519 | 14.08703 | -1.47009 | 4.888161
33.2953 | 17.5178 | 19.04781 | 14.08362 | -1.530014 | 4.964193
33.3053 | 17.5489 | 19.12234 | 14.08023 | -1.573445 | 5.04212
33.3153 | 17.5701 | 19.19884 | 14.07684 | -1.628743 | 5.122002
33.3253 | 17.5945 | 19.27738 | 14.07347 | -1.682876 | 5.203908
33.3353 | 17.6156 | 19.35801 | 14.07011 | -1.742412 | 5.287905
33.3453 | 17.6447 | 19.44082 | 14.06676 | -1.796121 | 5.374063
33.3553 | 17.6893 | 19.52588 | 14.06342 | -1.836579 | 5.462459
33.3653 | 17.7015 | 19.61326 | 14.06009 | -1.911763 | 5.553169
33.3753 | 17.7706 | 19.70305 | 14.05678 | -1.932454 | 5.646274
33.3853 | 17.7976 | 19.79534 | 14.05348 | -1.997736 | 5.741859
33.3953 | 17.8405 | 19.8902 | 14.05019 | -2.049696 | 5.840011
33.4053 | 17.902 | 19.98773 | 14.04691 | -2.085728 | 5.940822
33.4153 | 17.9415 | 20.08803 | 14.04364 | -2.146527 | 6.04439
33.4253 | 17.9999 | 20.19119 | 14.04038 | -2.191293 | 6.150812
33.4353 | 18.0308 | 20.29733 | 14.03714 | -2.266532 | 6.260196
33.4453 | 18.1077 | 20.40655 | 14.0339 | -2.298852 | 6.372651
33.4553 | 18.1702 | 20.51897 | 14.03068 | -2.348769 | 6.48829
33.4653 | 18.2135 | 20.6347 | 14.02747 | -2.421202 | 6.607234
33.4753 | 18.2675 | 20.75388 | 14.02427 | -2.486377 | 6.729609
33.4853 | 18.3391 | 20.87662 | 14.02108 | -2.537525 | 6.855545
33.4953 | 18.4043 | 21.00308 | 14.0179 | -2.598784 | 6.985181
33.5053 | 18.4611 | 21.1334 | 14.01474 | -2.672299 | 7.118662
33.5153 | 18.5142 | 21.26772 | 14.01158 | -2.753519 | 7.256137
33.5253 | 18.6007 | 21.40621 | 14.00844 | -2.805506 | 7.397767
33.5353 | 18.6724 | 21.54902 | 14.00531 | -2.876623 | 7.543716
33.5453 | 18.7243 | 21.69635 | 14.00219 | -2.972046 | 7.69416
33.5553 | 18.796 | 21.84836 | 13.99908 | -3.05236 | 7.849284
33.5653 | 18.8652 | 22.00526 | 13.99598 | -3.140055 | 8.009277
33.5753 | 18.9305 | 22.16724 | 13.99289 | -3.236736 | 8.174345
33.5853 | 19.0214 | 22.33451 | 13.98981 | -3.313113 | 8.344699
33.5953 | 19.0603 | 22.50731 | 13.98675 | -3.447012 | 8.520563
33.6053 | 19.156 | 22.68587 | 13.98369 | -3.529868 | 8.702173
33.6153 | 19.2247 | 22.87043 | 13.98065 | -3.645729 | 8.889777
33.6253 | 19.3011 | 23.06126 | 13.97762 | -3.760156 | 9.083637
33.6353 | 19.3475 | 23.25863 | 13.9746 | -3.911125 | 9.284027
33.6453 | 19.4301 | 23.46283 | 13.97159 | -4.032727 | 9.49124
33.6553 | 19.5159 | 23.67417 | 13.96859 | -4.158266 | 9.705577
33.6653 | 19.5919 | 23.89297 | 13.9656 | -4.301066 | 9.927367
33.6753 | 19.6461 | 24.11957 | 13.96262 | -4.47347 | 10.15695
33.6852 | 19.7405 | 24.35194 | 13.95969 | -4.611442 | 10.39226
33.6952 | 19.7992 | 24.59516 | 13.95673 | -4.795964 | 10.63843
33.7052 | 19.9036 | 24.84733 | 13.95378 | -4.943726 | 10.89354
33.7152 | 19.9782 | 25.10885 | 13.95085 | -5.130653 | 11.158
33.7252 | 20.061 | 25.3802 | 13.94793 | -5.319196 | 11.43227
33.7352 | 20.1486 | 25.66183 | 13.94501 | -5.51323 | 11.71682
33.7452 | 20.2216 | 25.95426 | 13.94211 | -5.73266 | 12.01215
33.7552 | 20.3306 | 26.25802 | 13.93922 | -5.927417 | 12.3188
33.7652 | 20.4211 | 26.57367 | 13.93634 | -6.152568 | 12.63733
33.7752 | 20.5137 | 26.90181 | 13.93347 | -6.388111 | 12.96834
33.7852 | 20.6205 | 27.24308 | 13.93061 | -6.62258 | 13.31247
33.7952 | 20.7319 | 27.59815 | 13.92776 | -6.866245 | 13.67039
33.8052 | 20.8565 | 27.96772 | 13.92492 | -7.111223 | 14.0428
33.8152 | 20.9584 | 28.35257 | 13.92209 | -7.394167 | 14.43047
33.8252 | 21.0776 | 28.75348 | 13.91928 | -7.675881 | 14.83421
33.8352 | 21.2447 | 29.17131 | 13.91647 | -7.926612 | 15.25484
33.8452 | 21.3821 | 29.60697 | 13.91367 | -8.224866 | 15.69329
33.8552 | 21.5307 | 30.06139 | 13.91089 | -8.530695 | 16.15051
33.8652 | 21.7135 | 30.53562 | 13.90811 | -8.822117 | 16.62751
33.8752 | 21.8618 | 31.03071 | 13.90535 | -9.168905 | 17.12536
33.8852 | 22.0821 | 31.5478 | 13.90259 | -9.465705 | 17.64521
33.8952 | 22.2757 | 32.08812 | 13.89985 | -9.81242 | 18.18827
33.9052 | 22.5054 | 32.65293 | 13.89711 | -10.14753 | 18.75582
33.9152 | 22.7668 | 33.2436 | 13.89439 | -10.4768 | 19.34922
33.9252 | 22.9776 | 33.86157 | 13.89167 | -10.88397 | 19.96989
33.9352 | 23.2858 | 34.50835 | 13.88897 | -11.22255 | 20.61938
33.9452 | 23.5613 | 35.18555 | 13.88628 | -11.62425 | 21.29927
33.9552 | 23.9096 | 35.89487 | 13.88359 | -11.98527 | 22.01128
33.9652 | 24.2319 | 36.63811 | 13.88092 | -12.40621 | 22.75719
33.9752 | 24.5666 | 37.41717 | 13.87826 | -12.85057 | 23.53891
33.9852 | 24.9827 | 38.23403 | 13.87561 | -13.25133 | 24.35842
33.9952 | 25.4001 | 39.09079 | 13.87296 | -13.69069 | 25.21782
34.0052 | 25.8321 | 39.98966 | 13.87033 | -14.15756 | 26.11933
34.0152 | 26.3359 | 40.93294 | 13.86771 | -14.59704 | 27.06523
34.0252 | 26.8182 | 41.92304 | 13.8651 | -15.10484 | 28.05795
34.0352 | 27.3923 | 42.9625 | 13.86249 | -15.5702 | 29.1
34.0452 | 27.954 | 44.0539 | 13.8599 | -16.0999 | 30.194
34.0552 | 28.5606 | 45.19997 | 13.85732 | -16.63937 | 31.34265
34.0652 | 29.246 | 46.40348 | 13.85475 | -17.15748 | 32.54874
34.0752 | 29.8976 | 47.66731 | 13.85218 | -17.76971 | 33.81513
34.0852 | 30.6276 | 48.99435 | 13.84963 | -18.36675 | 35.14472
34.0952 | 31.3998 | 50.38753 | 13.84709 | -18.98773 | 36.54044
34.1052 | 32.1501 | 51.84979 | 13.84455 | -19.69969 | 38.00524
34.1152 | 33.0373 | 53.38401 | 13.84203 | -20.34671 | 39.54198
34.1252 | 33.89 | 54.993 | 13.83952 | -21.103 | 41.15349
34.1352 | 34.7856 | 56.67941 | 13.83701 | -21.89381 | 42.8424
34.1452 | 35.7561 | 58.44567 | 13.83452 | -22.68957 | 44.61115
34.1552 | 36.6432 | 60.29392 | 13.83203 | -23.65072 | 46.46188
34.1652 | 37.7567 | 62.2259 | 13.82956 | -24.4692 | 48.39635
34.1752 | 38.7448 | 64.24282 | 13.82709 | -25.49802 | 50.41573
34.1852 | 39.8358 | 66.34526 | 13.82464 | -26.50946 | 52.52062
34.1952 | 40.9419 | 68.53297 | 13.82219 | -27.59107 | 54.71077
34.2052 | 41.992 | 70.80472 | 13.81976 | -28.81272 | 56.98497
34.2152 | 43.2015 | 73.15813 | 13.81733 | -29.95663 | 59.34081
34.2252 | 44.3523 | 75.58942 | 13.81491 | -31.23712 | 61.77451
34.2352 | 45.5311 | 78.09324 | 13.8125 | -32.56214 | 64.28074
34.2452 | 46.7137 | 80.66238 | 13.8101 | -33.94868 | 66.85228
34.2552 | 47.8331 | 83.28763 | 13.80772 | -35.45453 | 69.47991
34.2651 | 49.1018 | 85.9311 | 13.80536 | -36.8293 | 72.12574
34.2751 | 50.2333 | 88.63157 | 13.80299 | -38.39827 | 74.82858
34.2851 | 51.4207 | 91.34665 | 13.80063 | -39.92595 | 77.54602
34.2951 | 52.6156 | 94.05744 | 13.79828 | -41.44184 | 80.25916
34.3051 | 53.6911 | 96.74255 | 13.79593 | -43.05145 | 82.94662
34.3151 | 54.8352 | 99.37825 | 13.7936 | -44.54305 | 85.58465
34.3251 | 55.9238 | 101.9388 | 13.79128 | -46.01497 | 88.1475
34.3351 | 57.0181 | 104.3967 | 13.78896 | -47.37862 | 90.60776
34.3451 | 58.0334 | 106.7237 | 13.78666 | -48.69031 | 92.93705
34.3551 | 58.9836 | 108.8909 | 13.78436 | -49.90732 | 95.10655
34.3651 | 59.9328 | 110.87 | 13.78207 | -50.93722 | 97.08795
34.3751 | 60.7968 | 112.634 | 13.7798 | -51.83719 | 98.85419
34.3851 | 61.6424 | 114.1579 | 13.77753 | -52.51552 | 100.3804
34.3951 | 62.4107 | 115.4199 | 13.77527 | -53.00917 | 101.6446
34.4051 | 63.0557 | 116.4016 | 13.77302 | -53.34594 | 102.6286
34.4151 | 63.7189 | 117.0893 | 13.77077 | -53.37035 | 103.3185
34.4251 | 64.2547 | 117.4734 | 13.76854 | -53.21874 | 103.7049
34.4351 | 64.7054 | 117.5498 | 13.76632 | -52.84443 | 103.7835
34.4451 | 65.1173 | 117.319 | 13.7641 | -52.20167 | 103.5549
34.4551 | 65.4528 | 116.7862 | 13.7619 | -51.33338 | 103.0243
34.4651 | 65.6629 | 115.9612 | 13.7597 | -50.29833 | 102.2015
34.4751 | 65.8179 | 114.858 | 13.75751 | -49.04007 | 101.1005
34.4851 | 65.8634 | 113.4937 | 13.75533 | -47.63034 | 99.73841
34.4951 | 65.887 | 111.8889 | 13.75316 | -46.00186 | 98.1357
34.5051 | 65.7861 | 110.066 | 13.751 | -44.27993 | 96.31503
34.5151 | 65.6215 | 108.0497 | 13.74885 | -42.42816 | 94.30081
34.5251 | 65.336 | 105.8653 | 13.74671 | -40.52928 | 92.11857
34.5351 | 65.025 | 103.539 | 13.74457 | -38.51397 | 89.7944
34.5451 | 64.6261 | 101.0967 | 13.74244 | -36.47063 | 87.35429
34.5551 | 64.0741 | 98.56402 | 13.74033 | -34.48992 | 84.82369
34.5651 | 63.5367 | 95.96525 | 13.73822 | -32.42855 | 82.22704
34.5751 | 62.8989 | 93.32344 | 13.73612 | -30.42454 | 79.58732
34.5851 | 62.1932 | 90.65984 | 13.73402 | -28.46664 | 76.92582
34.5951 | 61.4305 | 87.99379 | 13.73194 | -26.56329 | 74.26185
34.6051 | 60.6074 | 85.34249 | 13.72987 | -24.73509 | 71.61263
34.6151 | 59.7392 | 82.72102 | 13.7278 | -22.98182 | 68.99322
34.6251 | 58.8054 | 80.14227 | 13.72574 | -21.33687 | 66.41653
34.6351 | 57.8255 | 77.61706 | 13.72369 | -19.79156 | 63.89337
34.6451 | 56.8194 | 75.15423 | 13.72165 | -18.33483 | 61.43258
34.6551 | 55.7879 | 72.76077 | 13.71962 | -16.97287 | 59.04115
34.6651 | 54.6844 | 70.44202 | 13.71759 | -15.75762 | 56.72443
34.6751 | 53.6096 | 68.20183 | 13.71558 | -14.59223 | 54.48625
34.6851 | 52.4931 | 66.04275 | 13.71357 | -13.54965 | 52.32918
34.6951 | 51.3309 | 63.9662 | 13.71157 | -12.6353 | 50.25463
34.7051 | 50.2177 | 61.97265 | 13.70958 | -11.75495 | 48.26307
34.7151 | 49.0309 | 60.06174 | 13.7076 | -11.03084 | 46.35414
34.7251 | 47.8329 | 58.23251 | 13.70562 | -10.39961 | 44.52688
34.7351 | 46.7213 | 56.48341 | 13.70366 | -9.762114 | 42.77976
34.7451 | 45.5284 | 54.81255 | 13.7017 | -9.284152 | 41.11085
34.7551 | 44.4129 | 53.21788 | 13.69975 | -8.804975 | 39.51813
34.7651 | 43.2552 | 51.69625 | 13.69781 | -8.441053 | 37.99845
34.7751 | 42.1417 | 50.24568 | 13.69587 | -8.103977 | 36.5498
34.7851 | 41.0525 | 48.86338 | 13.69395 | -7.810877 | 35.16943
34.7951 | 39.9591 | 47.54597 | 13.69203 | -7.586871 | 33.85394
34.8051 | 38.9062 | 46.29119 | 13.69012 | -7.384989 | 32.60107
34.8151 | 37.8692 | 45.09603 | 13.68822 | -7.226829 | 31.40781
34.8251 | 36.901 | 43.95771 | 13.68633 | -7.056714 | 30.27139
34.8351 | 35.897 | 42.87353 | 13.68444 | -6.976526 | 29.18908
34.8451 | 34.9558 | 41.84081 | 13.68256 | -6.885014 | 28.15825
34.855 | 34.0648 | 40.86663 | 13.68071 | -6.801825 | 27.18591
34.865 | 33.1515 | 39.92882 | 13.67885 | -6.777319 | 26.24997
34.875 | 32.3444 | 39.0351 | 13.677 | -6.690704 | 25.35811
34.885 | 31.5096 | 38.1832 | 13.67515 | -6.673603 | 24.50805
34.895 | 30.7125 | 37.37095 | 13.67331 | -6.658452 | 23.69764
34.905 | 29.991 | 36.59627 | 13.67148 | -6.605269 | 22.92479
34.915 | 29.2776 | 35.85719 | 13.66966 | -6.579588 | 22.18753
34.925 | 28.5879 | 35.15184 | 13.66784 | -6.563935 | 21.48399
34.935 | 27.9692 | 34.47843 | 13.66604 | -6.509228 | 20.81239
34.945 | 27.3347 | 33.83529 | 13.66424 | -6.50059 | 20.17105
34.955 | 26.7783 | 33.22082 | 13.66244 | -6.442517 | 19.55837
34.965 | 26.2071 | 32.63351 | 13.66066 | -6.426409 | 18.97285
34.975 | 25.6931 | 32.07193 | 13.65888 | -6.378833 | 18.41305
34.985 | 25.2058 | 31.53475 | 13.65711 | -6.328947 | 17.87763
34.995 | 24.7311 | 31.02067 | 13.65535 | -6.289573 | 17.36532
35.005 | 24.2967 | 30.52852 | 13.6536 | -6.231816 | 16.87492
35.015 | 23.8782 | 30.05714 | 13.65185 | -6.17894 | 16.40529
35.025 | 23.5081 | 29.60548 | 13.65011 | -6.097375 | 15.95536
35.035 | 23.14 | 29.17252 | 13.64838 | -6.032515 | 15.52413
35.045 | 22.7836 | 28.75731 | 13.64666 | -5.973709 | 15.11065
35.055 | 22.4621 | 28.35896 | 13.64494 | -5.89686 | 14.71402
35.065 | 22.1746 | 27.97662 | 13.64323 | -5.802021 | 14.33339
35.075 | 21.9056 | 27.6095 | 13.64153 | -5.703898 | 13.96797
35.085 | 21.6064 | 27.25684 | 13.63983 | -5.650437 | 13.61701
35.095 | 21.3537 | 26.91793 | 13.63814 | -5.564231 | 13.27979
35.105 | 21.1537 | 26.59211 | 13.63646 | -5.438408 | 12.95564
35.115 | 20.9142 | 26.27874 | 13.63479 | -5.364539 | 12.64395
35.125 | 20.7174 | 25.97723 | 13.63312 | -5.25983 | 12.34411
35.135 | 20.5309 | 25.68702 | 13.63147 | -5.156116 | 12.05555
35.145 | 20.3379 | 25.40757 | 13.62981 | -5.069669 | 11.77776
35.155 | 20.1855 | 25.13839 | 13.62817 | -4.952886 | 11.51022
35.165 | 19.9966 | 24.87899 | 13.62653 | -4.882394 | 11.25246
35.175 | 19.8809 | 24.62895 | 13.6249 | -4.748047 | 11.00405
35.185 | 19.7401 | 24.38782 | 13.62328 | -4.647721 | 10.76454
35.195 | 19.5958 | 24.15522 | 13.62166 | -4.559415 | 10.53355
35.205 | 19.493 | 23.93075 | 13.62005 | -4.437753 | 10.3107
35.215 | 19.3479 | 23.71408 | 13.61845 | -4.366175 | 10.09563
35.225 | 19.2773 | 23.50484 | 13.61685 | -4.227542 | 9.887987
35.235 | 19.1562 | 23.30273 | 13.61527 | -4.146534 | 9.687468
35.245 | 19.0562 | 23.10744 | 13.61368 | -4.051245 | 9.49376
35.255 | 18.9887 | 22.91869 | 13.61211 | -3.929986 | 9.306576
35.265 | 18.8961 | 22.73619 | 13.61054 | -3.840085 | 9.125643
35.275 | 18.8207 | 22.55968 | 13.60898 | -3.738981 | 8.9507
35.285 | 18.7462 | 22.38893 | 13.60743 | -3.642728 | 8.781501
35.295 | 18.6769 | 22.22369 | 13.60588 | -3.546791 | 8.617812
35.305 | 18.6086 | 22.06375 | 13.60434 | -3.455148 | 8.459409
35.315 | 18.556 | 21.90889 | 13.6028 | -3.352886 | 8.306082
35.325 | 18.4915 | 21.75891 | 13.60128 | -3.267406 | 8.157629
35.335 | 18.4561 | 21.61361 | 13.59976 | -3.157515 | 8.013858
35.345 | 18.3829 | 21.47283 | 13.59824 | -3.089932 | 7.874589
35.355 | 18.3459 | 21.33638 | 13.59674 | -2.990481 | 7.739645
35.365 | 18.3097 | 21.2041 | 13.59523 | -2.894399 | 7.608864
35.375 | 18.2518 | 21.07583 | 13.59374 | -2.824027 | 7.482087
35.385 | 18.2264 | 20.95142 | 13.59225 | -2.725016 | 7.359163
35.395 | 18.1833 | 20.83072 | 13.59077 | -2.647422 | 7.239951
35.405 | 18.1471 | 20.71361 | 13.5893 | -2.566508 | 7.124311
35.415 | 18.1034 | 20.59994 | 13.58783 | -2.496544 | 7.012116
35.425 | 18.0828 | 20.48961 | 13.58637 | -2.406805 | 6.903239
35.4349 | 18.0617 | 20.38353 | 13.58493 | -2.32183 | 6.798604
35.4449 | 18.0149 | 20.27946 | 13.58348 | -2.26456 | 6.695983
35.4549 | 18.0035 | 20.17837 | 13.58203 | -2.174874 | 6.59634
35.4649 | 17.9687 | 20.08017 | 13.5806 | -2.111469 | 6.499572
35.4749 | 17.9455 | 19.98475 | 13.57917 | -2.039246 | 6.405578
35.4849 | 17.9302 | 19.89201 | 13.57774 | -1.961807 | 6.314264
35.4949 | 17.9073 | 19.80186 | 13.57633 | -1.894563 | 6.225537
35.5049 | 17.8844 | 19.71423 | 13.57491 | -1.829827 | 6.139313
35.5149 | 17.8642 | 19.62902 | 13.57351 | -1.764815 | 6.055506
35.5249 | 17.8525 | 19.54615 | 13.57211 | -1.693647 | 5.974037
35.5349 | 17.8391 | 19.46554 | 13.57072 | -1.626445 | 5.894827
35.5449 | 17.8063 | 19.38714 | 13.56933 | -1.580837 | 5.817805
35.5549 | 17.8047 | 19.31085 | 13.56795 | -1.50615 | 5.7429
35.5649 | 17.7985 | 19.23662 | 13.56658 | -1.438119 | 5.670043
35.5749 | 17.7701 | 19.16438 | 13.56521 | -1.394277 | 5.59917
35.5849 | 17.7636 | 19.09406 | 13.56385 | -1.330463 | 5.530218
35.5949 | 17.7457 | 19.02562 | 13.56249 | -1.279916 | 5.463128
35.6049 | 17.7425 | 18.95898 | 13.56114 | -1.216479 | 5.397841
35.6149 | 17.7376 | 18.8941 | 13.55979 | -1.156497 | 5.334303
35.6249 | 17.7175 | 18.83092 | 13.55846 | -1.113415 | 5.27246
35.6349 | 17.7178 | 18.76938 | 13.55712 | -1.051584 | 5.212262
35.6449 | 17.6917 | 18.70946 | 13.5558 | -1.017755 | 5.15366
35.6549 | 17.6859 | 18.65108 | 13.55447 | -0.9651793 | 5.096604
35.6649 | 17.6971 | 18.59421 | 13.55316 | -0.8971125 | 5.041053
35.6749 | 17.6807 | 18.53881 | 13.55185 | -0.8581107 | 4.98696
35.6849 | 17.6618 | 18.48483 | 13.55055 | -0.8230314 | 4.934285
35.6949 | 17.6557 | 18.43223 | 13.54925 | -0.7765347 | 4.882986
35.7049 | 17.6686 | 18.38098 | 13.54796 | -0.7123809 | 4.833024
35.7149 | 17.6322 | 18.33103 | 13.54667 | -0.6988335 | 4.784363
35.7249 | 17.6453 | 18.28236 | 13.54539 | -0.6370555 | 4.736966
35.7349 | 17.6425 | 18.23491 | 13.54411 | -0.5924124 | 4.690798
35.7449 | 17.6138 | 18.18867 | 13.54284 | -0.5748704 | 4.645826
35.7549 | 17.645 | 18.1436 | 13.54158 | -0.4985973 | 4.602016
35.7649 | 17.622 | 18.09966 | 13.54032 | -0.4776622 | 4.55934
35.7749 | 17.6252 | 18.05683 | 13.53907 | -0.4316342 | 4.517765
35.7849 | 17.6317 | 18.01509 | 13.53782 | -0.3833852 | 4.477263
35.7949 | 17.6237 | 17.97439 | 13.53658 | -0.350687 | 4.437807
35.8049 | 17.6356 | 17.93471 | 13.53534 | -0.299112 | 4.399368
35.8149 | 17.622 | 17.89603 | 13.53411 | -0.2740347 | 4.361922
35.8249 | 17.6306 | 17.85833 | 13.53289 | -0.2277295 | 4.325442
35.8349 | 17.6563 | 17.82157 | 13.53167 | -0.1652724 | 4.289905
35.8449 | 17.6298 | 17.78574 | 13.53045 | -0.1559407 | 4.255288
35.8549 | 17.659 | 17.75081 | 13.52924 | -0.09181073 | 4.221568
35.8649 | 17.6658 | 17.71676 | 13.52804 | -0.05096058 | 4.188722
35.8749 | 17.6494 | 17.68357 | 13.52684 | -0.03416976 | 4.15673
35.8849 | 17.6777 | 17.65122 | 13.52565 | 0.02648253 | 4.125571
35.8949 | 17.6824 | 17.61968 | 13.52446 | 0.0627155 | 4.095227
35.9049 | 17.6802 | 17.58895 | 13.52327 | 0.09124879 | 4.065677
35.9149 | 17.704 | 17.559 | 13.5221 | 0.1450006 | 4.036903
35.9249 | 17.7084 | 17.52981 | 13.52092 | 0.1785883 | 4.008888
35.9349 | 17.7072 | 17.50137 | 13.51976 | 0.2058299 | 3.981614
35.9449 | 17.7278 | 17.47366 | 13.51859 | 0.2541414 | 3.955065
35.9549 | 17.7482 | 17.44666 | 13.51744 | 0.3015391 | 3.929225
35.9649 | 17.7296 | 17.42036 | 13.51628 | 0.3092387 | 3.904078
35.9749 | 17.7582 | 17.39475 | 13.51514 | 0.3634547 | 3.87961
35.9849 | 17.7613 | 17.3698 | 13.51399 | 0.3915023 | 3.855804
35.9949 | 17.7727 | 17.3455 | 13.51286 | 0.4271951 | 3.832649
36.0049 | 17.7904 | 17.32185 | 13.51172 | 0.4685474 | 3.810129
36.0149 | 17.8035 | 17.29883 | 13.5106 | 0.5046717 | 3.788233
36.0248 | 17.8122 | 17.27664 | 13.50948 | 0.5355591 | 3.767157
36.0348 | 17.8284 | 17.25483 | 13.50837 | 0.5735716 | 3.746462
36.0448 | 17.8478 | 17.23361 | 13.50725 | 0.6141928 | 3.726354
36.0548 | 17.8559 | 17.21297 | 13.50614 | 0.6429347 | 3.706821
36.0648 | 17.8777 | 17.19289 | 13.50504 | 0.6848087 | 3.68785
36.0748 | 17.9043 | 17.17338 | 13.50394 | 0.7309248 | 3.669433
36.0848 | 17.9081 | 17.15441 | 13.50285 | 0.7536944 | 3.651557
36.0948 | 17.928 | 17.13597 | 13.50176 | 0.7920268 | 3.634214
36.1048 | 17.967 | 17.11807 | 13.50067 | 0.8489324 | 3.617393
36.1148 | 17.9755 | 17.10068 | 13.49959 | 0.8748204 | 3.601085
36.1248 | 18.0024 | 17.0838 | 13.49852 | 0.9186 | 3.58528
36.1348 | 18.0091 | 17.06742 | 13.49745 | 0.9416804 | 3.569971
36.1448 | 18.0334 | 17.05153 | 13.49638 | 0.98187 | 3.555147
36.1548 | 18.0729 | 17.03612 | 13.49532 | 1.036777 | 3.540801
36.1648 | 18.0812 | 17.02119 | 13.49426 | 1.060009 | 3.526926
36.1748 | 18.1056 | 17.00672 | 13.49321 | 1.098875 | 3.513513
36.1848 | 18.1534 | 16.99272 | 13.49216 | 1.160682 | 3.500554
36.1948 | 18.1585 | 16.97916 | 13.49112 | 1.179336 | 3.488042
36.2048 | 18.1957 | 16.96605 | 13.49008 | 1.229647 | 3.475971
36.2148 | 18.2235 | 16.95338 | 13.48905 | 1.270118 | 3.464334
36.2248 | 18.2271 | 16.94114 | 13.48802 | 1.285959 | 3.453124
36.2348 | 18.2796 | 16.92933 | 13.48699 | 1.350275 | 3.442334
36.2448 | 18.2975 | 16.91793 | 13.48597 | 1.379572 | 3.431958
36.2548 | 18.3145 | 16.90694 | 13.48495 | 1.407555 | 3.421992
36.2648 | 18.3483 | 16.89637 | 13.48394 | 1.451932 | 3.412427
36.2748 | 18.3757 | 16.88619 | 13.48293 | 1.489507 | 3.403261
36.2848 | 18.4018 | 16.87641 | 13.48193 | 1.525386 | 3.394486
36.2948 | 18.434 | 16.86703 | 13.48093 | 1.566974 | 3.386099
36.3048 | 18.4553 | 16.85802 | 13.47993 | 1.597276 | 3.378092
36.3148 | 18.4811 | 16.8494 | 13.47894 | 1.631697 | 3.370463
36.3248 | 18.5156 | 16.84116 | 13.47795 | 1.674442 | 3.363206
36.3348 | 18.5416 | 16.83329 | 13.47697 | 1.708314 | 3.356318
36.3448 | 18.5627 | 16.82578 | 13.47599 | 1.736919 | 3.349792
36.3548 | 18.606 | 16.81864 | 13.47501 | 1.78736 | 3.343627
36.3648 | 18.6327 | 16.81186 | 13.47404 | 1.820841 | 3.337816
36.3748 | 18.6523 | 16.80543 | 13.47308 | 1.846868 | 3.332357
36.3848 | 18.697 | 16.79936 | 13.47211 | 1.897642 | 3.327246
36.3948 | 18.7054 | 16.79363 | 13.47115 | 1.911768 | 3.32248
36.4048 | 18.7486 | 16.78825 | 13.4702 | 1.960349 | 3.318054
36.4148 | 18.786 | 16.78321 | 13.46925 | 2.002788 | 3.313966
36.4248 | 18.8005 | 16.77851 | 13.4683 | 2.021989 | 3.310213
36.4348 | 18.8565 | 16.77415 | 13.46735 | 2.082355 | 3.306791
36.4448 | 18.8735 | 16.77011 | 13.46641 | 2.103388 | 3.303697
36.4548 | 18.9137 | 16.76641 | 13.46548 | 2.147292 | 3.30093
36.4648 | 18.9443 | 16.76303 | 13.46455 | 2.181268 | 3.298486
36.4748 | 18.972 | 16.75998 | 13.46362 | 2.21202 | 3.296362
36.4848 | 19.0275 | 16.75725 | 13.46269 | 2.27025 | 3.294557
36.4948 | 19.0419 | 16.75484 | 13.46177 | 2.28706 | 3.293068
36.5048 | 19.1019 | 16.75275 | 13.46085 | 2.349152 | 3.291893
36.5148 | 19.1391 | 16.75097 | 13.45994 | 2.388129 | 3.29103
36.5248 | 19.1793 | 16.74951 | 13.45903 | 2.429793 | 3.290476
36.5348 | 19.2178 | 16.74836 | 13.45812 | 2.469444 | 3.290231
36.5448 | 19.2614 | 16.74751 | 13.45722 | 2.513886 | 3.290293
36.5548 | 19.3177 | 16.74698 | 13.45632 | 2.570719 | 3.290659
36.5648 | 19.3465 | 16.74676 | 13.45543 | 2.599745 | 3.291328
36.5748 | 19.4039 | 16.74683 | 13.45453 | 2.657066 | 3.2923
36.5848 | 19.4386 | 16.74722 | 13.45365 | 2.691382 | 3.293571
36.5948 | 19.4922 | 16.7479 | 13.45276 | 2.744296 | 3.295143
36.6047 | 19.5305 | 16.74888 | 13.45189 | 2.78162 | 3.296993
36.6147 | 19.5829 | 16.75017 | 13.45101 | 2.832734 | 3.299157
36.6247 | 19.6276 | 16.75175 | 13.45013 | 2.875848 | 3.301617
36.6347 | 19.6545 | 16.75364 | 13.44926 | 2.900864 | 3.304373
36.6447 | 19.7232 | 16.75582 | 13.44839 | 2.967381 | 3.307425
36.6547 | 19.7604 | 16.7583 | 13.44753 | 3.0021 | 3.31077
36.6647 | 19.8256 | 16.76108 | 13.44667 | 3.064523 | 3.314409
36.6747 | 19.8511 | 16.76415 | 13.44581 | 3.086949 | 3.318341
36.6847 | 19.9229 | 16.76752 | 13.44495 | 3.155378 | 3.322567
36.6947 | 19.9582 | 16.77119 | 13.4441 | 3.187012 | 3.327085
36.7047 | 20.0137 | 16.77515 | 13.44325 | 3.23855 | 3.331896
36.7147 | 20.0759 | 16.77941 | 13.44241 | 3.296493 | 3.336999
36.7247 | 20.1091 | 16.78396 | 13.44157 | 3.325139 | 3.342395
36.7347 | 20.1774 | 16.78881 | 13.44073 | 3.38859 | 3.348083
36.7447 | 20.2253 | 16.79395 | 13.43989 | 3.431345 | 3.354064
36.7547 | 20.2752 | 16.7994 | 13.43906 | 3.475804 | 3.360338
36.7647 | 20.3316 | 16.80513 | 13.43823 | 3.526467 | 3.366906
36.7747 | 20.3854 | 16.81117 | 13.4374 | 3.574232 | 3.373768
36.7847 | 20.4507 | 16.8175 | 13.43658 | 3.6332 | 3.380923
36.7947 | 20.4998 | 16.82413 | 13.43576 | 3.67567 | 3.388374
36.8047 | 20.5547 | 16.83106 | 13.43494 | 3.723641 | 3.396121
36.8147 | 20.6224 | 16.83829 | 13.43412 | 3.784113 | 3.404165
36.8247 | 20.6691 | 16.84582 | 13.43331 | 3.823284 | 3.412505
36.8347 | 20.7319 | 16.85365 | 13.4325 | 3.878254 | 3.421145
36.8447 | 20.7936 | 16.86178 | 13.43169 | 3.931822 | 3.430084
36.8547 | 20.8536 | 16.87021 | 13.43089 | 3.983386 | 3.439323
36.8647 | 20.9083 | 16.87896 | 13.43009 | 4.029345 | 3.448865
36.8747 | 20.9555 | 16.888 | 13.42929 | 4.067498 | 3.45871
36.8847 | 21.0252 | 16.89736 | 13.4285 | 4.127844 | 3.468859
36.8947 | 21.0692 | 16.90702 | 13.4277 | 4.162181 | 3.479315
36.9047 | 21.1443 | 16.91699 | 13.42691 | 4.227307 | 3.490079
36.9147 | 21.189 | 16.92728 | 13.42613 | 4.261721 | 3.501152
36.9247 | 21.2527 | 16.93788 | 13.42534 | 4.314821 | 3.512537
36.9347 | 21.3084 | 16.9488 | 13.42456 | 4.359605 | 3.524235
36.9447 | 21.3641 | 16.96003 | 13.42378 | 4.404071 | 3.536248
36.9547 | 21.4374 | 16.97158 | 13.42301 | 4.465817 | 3.548578
36.9647 | 21.4829 | 16.98346 | 13.42223 | 4.499442 | 3.561227
36.9747 | 21.5313 | 16.99566 | 13.42146 | 4.535642 | 3.574199
36.9847 | 21.594 | 17.00818 | 13.42069 | 4.585816 | 3.587494
36.9947 | 21.6554 | 17.02104 | 13.41992 | 4.63436 | 3.601116
37.0047 | 21.7199 | 17.03423 | 13.41916 | 4.685674 | 3.615067
37.0147 | 21.778 | 17.04775 | 13.4184 | 4.730252 | 3.629349
37.0247 | 21.8303 | 17.06161 | 13.41764 | 4.768695 | 3.643966
37.0347 | 21.9013 | 17.0758 | 13.41688 | 4.825497 | 3.65892
37.0447 | 21.9598 | 17.09034 | 13.41613 | 4.869457 | 3.674215
37.0547 | 22.0302 | 17.10523 | 13.41538 | 4.924971 | 3.689853
37.0647 | 22.0989 | 17.12046 | 13.41463 | 4.978437 | 3.705837
37.0747 | 22.1566 | 17.13605 | 13.41388 | 5.02055 | 3.722171
37.0847 | 22.2404 | 17.15199 | 13.41313 | 5.088408 | 3.738858
37.0947 | 22.2973 | 17.16829 | 13.41239 | 5.129007 | 3.755902
37.1047 | 22.3728 | 17.18496 | 13.41165 | 5.187843 | 3.773306
37.1147 | 22.4584 | 17.20199 | 13.41091 | 5.256414 | 3.791074
37.1247 | 22.5312 | 17.21939 | 13.41018 | 5.311814 | 3.809211
37.1347 | 22.591 | 17.23716 | 13.40944 | 5.35384 | 3.827719
37.1447 | 22.6858 | 17.25531 | 13.40871 | 5.430488 | 3.846602
37.1547 | 22.7673 | 17.27385 | 13.40798 | 5.493454 | 3.865866
37.1647 | 22.8646 | 17.29277 | 13.40725 | 5.571833 | 3.885515
37.1747 | 22.9469 | 17.31208 | 13.40653 | 5.634821 | 3.905552
37.1847 | 23.054 | 17.33179 | 13.4058 | 5.722214 | 3.925983
37.1946 | 23.1366 | 17.35169 | 13.40509 | 5.784909 | 3.946602
37.2046 | 23.2631 | 17.3722 | 13.40437 | 5.8909 | 3.967831
37.2146 | 23.3712 | 17.39312 | 13.40365 | 5.978082 | 3.989467
37.2246 | 23.4691 | 17.41445 | 13.40294 | 6.054648 | 4.011517
37.2346 | 23.6174 | 17.43621 | 13.40222 | 6.181193 | 4.033985
37.2446 | 23.7234 | 17.45839 | 13.40151 | 6.265013 | 4.056877
37.2546 | 23.8751 | 17.481 | 13.4008 | 6.394101 | 4.080199
37.2646 | 24.0071 | 17.50405 | 13.40009 | 6.503052 | 4.103956
37.2746 | 24.1407 | 17.52754 | 13.39939 | 6.61316 | 4.128155
37.2846 | 24.3217 | 17.55148 | 13.39868 | 6.770218 | 4.152801
37.2946 | 24.4462 | 17.57588 | 13.39798 | 6.870322 | 4.1779
37.3046 | 24.6523 | 17.60074 | 13.39728 | 7.051564 | 4.203459
37.3146 | 24.8088 | 17.62606 | 13.39658 | 7.182737 | 4.229485
37.3246 | 25.0081 | 17.65186 | 13.39588 | 7.356236 | 4.255983
37.3346 | 25.2254 | 17.67815 | 13.39518 | 7.547253 | 4.282962
37.3446 | 25.4181 | 17.70492 | 13.39449 | 7.713181 | 4.310428
37.3546 | 25.6765 | 17.73219 | 13.3938 | 7.944312 | 4.338389
37.3646 | 25.9293 | 17.75996 | 13.39311 | 8.16934 | 4.366852
37.3746 | 26.1606 | 17.78824 | 13.39242 | 8.372357 | 4.395825
37.3846 | 26.4484 | 17.81705 | 13.39173 | 8.631354 | 4.425315
37.3946 | 26.7257 | 17.84638 | 13.39104 | 8.879324 | 4.455331
37.4046 | 27.0568 | 17.87624 | 13.39036 | 9.180559 | 4.485881
37.4146 | 27.3712 | 17.90665 | 13.38968 | 9.46455 | 4.516974
37.4246 | 27.7278 | 17.93761 | 13.389 | 9.790188 | 4.548617
37.4346 | 28.0877 | 17.96914 | 13.38831 | 10.11856 | 4.580822
37.4446 | 28.4814 | 18.00123 | 13.38764 | 10.48017 | 4.613595
37.4546 | 28.8991 | 18.03391 | 13.38696 | 10.86519 | 4.646948
37.4646 | 29.3311 | 18.06717 | 13.38628 | 11.26393 | 4.680889
37.4746 | 29.7792 | 18.10104 | 13.38561 | 11.67816 | 4.715429
37.4846 | 30.3113 | 18.13551 | 13.38494 | 12.17579 | 4.750578
37.4946 | 30.7897 | 18.17061 | 13.38426 | 12.61909 | 4.786347
37.5046 | 31.3611 | 18.20634 | 13.38359 | 13.15476 | 4.822745
37.5146 | 31.9488 | 18.24271 | 13.38292 | 13.70609 | 4.859785
37.5246 | 32.5113 | 18.27973 | 13.38226 | 14.23157 | 4.897477
37.5346 | 33.2043 | 18.31742 | 13.38159 | 14.88688 | 4.935833
37.5446 | 33.806 | 18.35579 | 13.38092 | 15.45021 | 4.974866
37.5546 | 34.5876 | 18.39485 | 13.38026 | 16.19275 | 5.014587
37.5646 | 35.3073 | 18.4346 | 13.3796 | 16.8727 | 5.05501
37.5746 | 36.0693 | 18.47508 | 13.37893 | 17.59422 | 5.096146
37.5846 | 36.904 | 18.51628 | 13.37827 | 18.38772 | 5.13801
37.5946 | 37.6916 | 18.55823 | 13.37761 | 19.13337 | 5.180614
37.6046 | 38.646 | 18.60093 | 13.37695 | 20.04507 | 5.223974
37.6146 | 39.5177 | 18.6444 | 13.3763 | 20.8733 | 5.268103
37.6246 | 40.4798 | 18.68865 | 13.37564 | 21.79115 | 5.313016
37.6346 | 41.434 | 18.73371 | 13.37498 | 22.70029 | 5.358729
37.6446 | 42.4241 | 18.77958 | 13.37433 | 23.64452 | 5.405256
37.6546 | 43.5314 | 18.82629 | 13.37367 | 24.70511 | 5.452615
37.6646 | 44.5523 | 18.87384 | 13.37302 | 25.67846 | 5.500821
37.6746 | 45.6737 | 18.92226 | 13.37237 | 26.75144 | 5.549891
37.6846 | 46.8276 | 18.97156 | 13.37172 | 27.85604 | 5.599843
37.6946 | 47.9297 | 19.02176 | 13.37107 | 28.90794 | 5.650694
37.7046 | 49.1774 | 19.07288 | 13.37042 | 30.10452 | 5.702464
37.7146 | 50.3064 | 19.12494 | 13.36977 | 31.18146 | 5.75517
37.7246 | 51.5515 | 19.17795 | 13.36912 | 32.37355 | 5.808832
37.7346 | 52.8131 | 19.23195 | 13.36848 | 33.58115 | 5.86347
37.7446 | 53.9464 | 19.28693 | 13.36783 | 34.65947 | 5.919106
37.7546 | 55.2677 | 19.34294 | 13.36718 | 35.92476 | 5.975758
37.7646 | 56.4291 | 19.39999 | 13.36654 | 37.02911 | 6.03345
37.7745 | 57.6694 | 19.45751 | 13.3659 | 38.21189 | 6.09161
37.7845 | 58.8945 | 19.51669 | 13.36526 | 39.37781 | 6.151437
37.7945 | 60.0184 | 19.57699 | 13.36461 | 40.44141 | 6.212371
37.8045 | 61.2738 | 19.63841 | 13.36397 | 41.63539 | 6.274438
37.8145 | 62.3661 | 19.70099 | 13.36333 | 42.66511 | 6.337662
37.8245 | 63.5411 | 19.76476 | 13.36269 | 43.77634 | 6.402068
37.8345 | 64.6729 | 19.82973 | 13.36205 | 44.84317 | 6.467684
37.8445 | 65.6874 | 19.89595 | 13.36141 | 45.79145 | 6.534536
37.8545 | 66.7777 | 19.96342 | 13.36077 | 46.81428 | 6.602652
37.8645 | 67.664 | 20.03219 | 13.36013 | 47.63181 | 6.672062
37.8745 | 68.5891 | 20.10229 | 13.35949 | 48.48681 | 6.742794
37.8845 | 69.4738 | 20.17374 | 13.35886 | 49.30006 | 6.81488
37.8945 | 70.2815 | 20.24657 | 13.35822 | 50.03493 | 6.888351
37.9045 | 70.9956 | 20.32082 | 13.35758 | 50.67478 | 6.963239
37.9145 | 71.6625 | 20.39652 | 13.35694 | 51.26598 | 7.039578
37.9245 | 72.2332 | 20.47371 | 13.35631 | 51.75949 | 7.117402
37.9345 | 72.7871 | 20.55242 | 13.35567 | 52.23468 | 7.196748
37.9445 | 73.2045 | 20.63269 | 13.35504 | 52.57181 | 7.277651
37.9545 | 73.6154 | 20.71455 | 13.3544 | 52.90085 | 7.360148
37.9645 | 73.8366 | 20.79804 | 13.35376 | 53.03856 | 7.44428
37.9745 | 74.0663 | 20.88322 | 13.35313 | 53.18308 | 7.530086
37.9845 | 74.2079 | 20.9701 | 13.3525 | 53.2378 | 7.617607
37.9945 | 74.1981 | 21.05875 | 13.35186 | 53.13935 | 7.706889
38.0045 | 74.2228 | 21.1492 | 13.35123 | 53.0736 | 7.797971
38.0145 | 74.0583 | 21.24149 | 13.35059 | 52.81681 | 7.8909
38.0245 | 73.8208 | 21.33568 | 13.34996 | 52.48512 | 7.985726
38.0345 | 73.5737 | 21.43182 | 13.34932 | 52.14188 | 8.082494
38.0445 | 73.2146 | 21.52995 | 13.34869 | 51.68465 | 8.181257
38.0545 | 72.7686 | 21.63012 | 13.34806 | 51.13848 | 8.282063
38.0645 | 72.2552 | 21.73239 | 13.34742 | 50.52281 | 8.384969
38.0745 | 71.6823 | 21.83682 | 13.34679 | 49.84548 | 8.490027
38.0845 | 71.0077 | 21.94345 | 13.34616 | 49.06425 | 8.597297
38.0945 | 70.2709 | 22.05236 | 13.34552 | 48.21854 | 8.706835
38.1045 | 69.4812 | 22.16359 | 13.34489 | 47.31761 | 8.818705
38.1145 | 68.6703 | 22.27722 | 13.34425 | 46.39308 | 8.932966
38.1245 | 67.7559 | 22.39331 | 13.34362 | 45.36259 | 9.049686
38.1345 | 66.8295 | 22.51192 | 13.34299 | 44.31758 | 9.168932
38.1445 | 65.8278 | 22.63313 | 13.34235 | 43.19467 | 9.290774
38.1545 | 64.799 | 22.757 | 13.34172 | 42.042 | 9.415282
38.1645 | 63.7899 | 22.88362 | 13.34108 | 40.90628 | 9.542531
38.1745 | 62.6689 | 23.01305 | 13.34045 | 39.65585 | 9.672601
38.1845 | 61.5766 | 23.14538 | 13.33982 | 38.43122 | 9.805568
38.1945 | 60.4234 | 23.2807 | 13.33918 | 37.1427 | 9.941518
38.2045 | 59.301 | 23.41908 | 13.33855 | 35.88192 | 10.08053
38.2145 | 58.1239 | 23.56062 | 13.33791 | 34.56328 | 10.22271
38.2245 | 56.9296 | 23.7054 | 13.33727 | 33.2242 | 10.36813
38.2345 | 55.8284 | 23.85353 | 13.33664 | 31.97487 | 10.51689
38.2445 | 54.6139 | 24.0051 | 13.336 | 30.6088 | 10.6691
38.2545 | 53.4645 | 24.16021 | 13.33536 | 29.30429 | 10.82485
38.2645 | 52.3142 | 24.31898 | 13.33473 | 27.99522 | 10.98425
38.2745 | 51.215 | 24.4815 | 13.33409 | 26.7335 | 11.14741
38.2845 | 50.1096 | 24.6479 | 13.33345 | 25.4617 | 11.31445
38.2945 | 49.0039 | 24.8183 | 13.33281 | 24.1856 | 11.48548
38.3045 | 47.9147 | 24.99281 | 13.33218 | 22.92189 | 11.66064
38.3145 | 46.8909 | 25.17157 | 13.33154 | 21.71933 | 11.84003
38.3245 | 45.8538 | 25.3547 | 13.3309 | 20.4991 | 12.02381
38.3345 | 44.9101 | 25.54236 | 13.33026 | 19.36774 | 12.2121
38.3445 | 43.9701 | 25.73467 | 13.32962 | 18.23543 | 12.40505
38.3545 | 43.0177 | 25.93179 | 13.32897 | 17.08591 | 12.60281
38.3644 | 42.1679 | 26.13183 | 13.32834 | 16.03607 | 12.80349
38.3744 | 41.267 | 26.33898 | 13.3277 | 14.92802 | 13.01129
38.3844 | 40.5447 | 26.55144 | 13.32705 | 13.99326 | 13.22438
38.3944 | 39.7031 | 26.76935 | 13.32641 | 12.93375 | 13.44294
38.4044 | 38.9717 | 26.99292 | 13.32576 | 11.97878 | 13.66715
38.4144 | 38.291 | 27.22232 | 13.32512 | 11.06868 | 13.8972
38.4244 | 37.6208 | 27.45776 | 13.32447 | 10.16304 | 14.13329
38.4344 | 37.0702 | 27.69944 | 13.32383 | 9.370761 | 14.37561
38.4444 | 36.3962 | 27.94757 | 13.32318 | 8.44863 | 14.62439
38.4544 | 35.8906 | 28.20238 | 13.32253 | 7.68822 | 14.87985
38.4644 | 35.3646 | 28.4641 | 13.32188 | 6.900503 | 15.14221
38.4744 | 34.8519 | 28.73297 | 13.32123 | 6.118931 | 15.41174
38.4844 | 34.456 | 29.00925 | 13.32058 | 5.446752 | 15.68866
38.4944 | 34.0185 | 29.29319 | 13.31993 | 4.725306 | 15.97326
38.5044 | 33.6778 | 29.58508 | 13.31928 | 4.092716 | 16.2658
38.5144 | 33.2784 | 29.88521 | 13.31863 | 3.393189 | 16.56658
38.5244 | 33.015 | 30.19387 | 13.31797 | 2.821129 | 16.8759
38.5344 | 32.7134 | 30.51138 | 13.31732 | 2.20202 | 17.19406
38.5444 | 32.4559 | 30.83807 | 13.31666 | 1.617832 | 17.52141
38.5544 | 32.2513 | 31.17428 | 13.31601 | 1.077021 | 17.85827
38.5644 | 32.0289 | 31.52037 | 13.31535 | 0.50853 | 18.20502
38.5744 | 31.8677 | 31.87672 | 13.31469 | -0.009020243 | 18.56203
38.5844 | 31.7376 | 32.24372 | 13.31403 | -0.506121 | 18.92969
38.5944 | 31.6377 | 32.62178 | 13.31337 | -0.9840842 | 19.30842
38.6044 | 31.5436 | 33.01135 | 13.31271 | -1.467747 | 19.69864
38.6144 | 31.4806 | 33.41286 | 13.31204 | -1.932258 | 20.10081
38.6244 | 31.4316 | 33.82679 | 13.31138 | -2.395192 | 20.51541
38.6344 | 31.4481 | 34.25365 | 13.31072 | -2.805551 | 20.94294
38.6444 | 31.4221 | 34.69395 | 13.31005 | -3.27185 | 21.3839
38.6544 | 31.4796 | 35.14824 | 13.30938 | -3.668639 | 21.83886
38.6644 | 31.536 | 35.61709 | 13.30871 | -4.081095 | 22.30838
38.6744 | 31.6229 | 36.10112 | 13.30804 | -4.478216 | 22.79307
38.6844 | 31.7538 | 36.60094 | 13.30737 | -4.847138 | 23.29357
38.6944 | 31.8638 | 37.11723 | 13.3067 | -5.253427 | 23.81053
38.7044 | 32.0573 | 37.65068 | 13.30603 | -5.59338 | 24.34465
38.7144 | 32.2362 | 38.20203 | 13.30535 | -5.965827 | 24.89668
38.7244 | 32.4714 | 38.77205 | 13.30468 | -6.300646 | 25.46737
38.7344 | 32.726 | 39.36154 | 13.304 | -6.635542 | 26.05754
38.7444 | 32.9884 | 39.97137 | 13.30332 | -6.982974 | 26.66805
38.7544 | 33.2955 | 40.60243 | 13.30264 | -7.306931 | 27.29979
38.7644 | 33.6468 | 41.25566 | 13.30196 | -7.608862 | 27.9537
38.7744 | 34.0291 | 41.93206 | 13.30127 | -7.902956 | 28.63078
38.7844 | 34.4092 | 42.63266 | 13.30059 | -8.223458 | 29.33207
38.7944 | 34.9049 | 43.35856 | 13.2999 | -8.453664 | 30.05866
38.8044 | 35.3325 | 44.11093 | 13.29922 | -8.77843 | 30.81171
38.8144 | 35.8782 | 44.89097 | 13.29853 | -9.012772 | 31.59244
38.8244 | 36.4758 | 45.69997 | 13.29784 | -9.224172 | 32.40213
38.8344 | 37.0177 | 46.53927 | 13.29715 | -9.521572 | 33.24213
38.8444 | 37.7641 | 47.41029 | 13.29645 | -9.646192 | 34.11384
38.8544 | 38.4508 | 48.31452 | 13.29576 | -9.863724 | 35.01877
38.8644 | 39.209 | 49.25353 | 13.29506 | -10.04453 | 35.95847
38.8744 | 40.1079 | 50.22897 | 13.29436 | -10.12107 | 36.9346
38.8844 | 40.9049 | 51.24257 | 13.29366 | -10.33767 | 37.9489
38.8944 | 41.9695 | 52.29616 | 13.29296 | -10.32666 | 39.00319
38.9044 | 42.9672 | 53.39165 | 13.29226 | -10.42445 | 40.09939
38.9144 | 44.0535 | 54.53106 | 13.29156 | -10.47756 | 41.2395
38.9244 | 45.3014 | 55.71651 | 13.29085 | -10.41511 | 42.42566
38.9344 | 46.4645 | 56.95021 | 13.29014 | -10.48571 | 43.66007
38.9443 | 47.9081 | 58.22139 | 13.28944 | -10.31329 | 44.93195
38.9543 | 49.3735 | 59.55816 | 13.28873 | -10.18466 | 46.26943
38.9643 | 50.8125 | 60.95049 | 13.28802 | -10.13799 | 47.66248
38.9743 | 52.5449 | 62.40106 | 13.2873 | -9.856165 | 49.11376
38.9843 | 54.1446 | 63.91267 | 13.28658 | -9.768073 | 50.62609
38.9943 | 56.1521 | 65.48823 | 13.28587 | -9.336133 | 52.20237
39.0043 | 58.0815 | 67.1308 | 13.28515 | -9.049297 | 53.84565
39.0143 | 60.2297 | 68.84354 | 13.28442 | -8.613839 | 55.55912
39.0243 | 62.4428 | 70.62974 | 13.2837 | -8.186936 | 57.34604
39.0343 | 64.8188 | 72.49282 | 13.28297 | -7.674023 | 59.20985
39.0443 | 67.3922 | 74.43632 | 13.28225 | -7.044118 | 61.15407
39.0543 | 70.0377 | 76.46386 | 13.28152 | -6.426163 | 63.18235
39.0643 | 72.8195 | 78.5792 | 13.28078 | -5.759698 | 65.29841
39.0743 | 75.9208 | 80.78615 | 13.28005 | -4.865347 | 67.5061
39.0843 | 78.8865 | 83.08862 | 13.27932 | -4.202122 | 69.80931
39.0943 | 82.354 | 85.49056 | 13.27858 | -3.136565 | 72.21199
39.1043 | 85.8093 | 87.99594 | 13.27784 | -2.18664 | 74.7181
39.1143 | 89.3705 | 90.60873 | 13.2771 | -1.238227 | 77.33163
39.1243 | 93.1968 | 93.33282 | 13.27635 | -0.1360248 | 80.05647
39.1343 | 97.0298 | 96.17206 | 13.27561 | 0.8577441 | 82.89645
39.1443 | 101.2718 | 99.1301 | 13.27486 | 2.141705 | 85.85524
39.1543 | 105.4247 | 102.2104 | 13.27411 | 3.214329 | 88.93626
39.1643 | 109.9905 | 105.416 | 13.27336 | 4.574457 | 92.14269
39.1743 | 114.6049 | 108.7499 | 13.2726 | 5.855047 | 95.47725
39.1843 | 119.2787 | 112.214 | 13.27185 | 7.064654 | 98.9422
39.1943 | 124.4199 | 115.8103 | 13.27109 | 8.609649 | 102.5392
39.2043 | 129.1907 | 119.5393 | 13.27033 | 9.65136 | 106.269
39.2143 | 134.6148 | 123.4013 | 13.26956 | 11.21354 | 110.1317
39.2243 | 139.6904 | 127.3949 | 13.2688 | 12.29553 | 114.1261
39.2343 | 145.326 | 131.5177 | 13.26803 | 13.80827 | 118.2497
39.2443 | 150.7754 | 135.7659 | 13.26726 | 15.00945 | 122.4987
39.2543 | 156.4889 | 140.1339 | 13.26649 | 16.35498 | 126.8674
39.2643 | 162.0802 | 144.6141 | 13.26572 | 17.46611 | 131.3484
39.2743 | 167.4646 | 149.1968 | 13.26494 | 18.2678 | 135.9319
39.2843 | 173.4621 | 153.87 | 13.26416 | 19.59214 | 140.6058
39.2943 | 179.1948 | 158.619 | 13.26338 | 20.57582 | 145.3556
39.3043 | 184.7873 | 163.4265 | 13.26259 | 21.36082 | 150.1639
39.3143 | 190.5428 | 168.2721 | 13.26181 | 22.27068 | 155.0103
39.3243 | 196.1091 | 173.1327 | 13.26102 | 22.97643 | 159.8717
39.3343 | 201.6934 | 177.9819 | 13.26023 | 23.71152 | 164.7217
39.3443 | 207.2529 | 182.7906 | 13.25944 | 24.46232 | 169.5311
39.3543 | 212.4321 | 187.5269 | 13.25864 | 24.90524 | 174.2682
39.3643 | 217.5179 | 192.1564 | 13.25784 | 25.36149 | 178.8986
39.3743 | 222.7008 | 196.6428 | 13.25704 | 26.05797 | 183.3858
39.3843 | 227.5243 | 200.9483 | 13.25624 | 26.57602 | 187.692
39.3943 | 232.1741 | 205.0341 | 13.25543 | 27.14002 | 191.7786
39.4043 | 236.4069 | 208.8614 | 13.25462 | 27.54547 | 195.6068
39.4143 | 240.9614 | 212.3923 | 13.25381 | 28.56907 | 199.1385
39.4243 | 244.4212 | 215.5903 | 13.253 | 28.83085 | 202.3373
39.4343 | 248.1979 | 218.4216 | 13.25218 | 29.77631 | 205.1694
39.4443 | 251.2637 | 220.8554 | 13.25136 | 30.40826 | 207.6041
39.4543 | 254.0801 | 222.8654 | 13.25054 | 31.21465 | 209.6149
39.4643 | 256.9003 | 224.4298 | 13.24972 | 32.47049 | 211.1801
39.4743 | 258.9718 | 225.5321 | 13.24889 | 33.4397 | 212.2832
39.4843 | 261.0745 | 226.1614 | 13.24806 | 34.91314 | 212.9133
39.4943 | 262.2884 | 226.3124 | 13.24723 | 35.97598 | 213.0652
39.5043 | 263.537 | 225.9859 | 13.2464 | 37.55112 | 212.7395
39.5143 | 264.4018 | 225.188 | 13.24556 | 39.21385 | 211.9424
39.5243 | 264.6541 | 223.9301 | 13.24472 | 40.72401 | 210.6854
39.5342 | 264.6781 | 222.2479 | 13.24388 | 42.43021 | 209.004
39.5442 | 264.0348 | 220.128 | 13.24304 | 43.90681 | 206.8849
39.5542 | 263.3434 | 217.6098 | 13.24219 | 45.73357 | 204.3676
39.5642 | 262.068 | 214.7214 | 13.24134 | 47.34659 | 201.4801
39.5742 | 260.515 | 211.4934 | 13.24048 | 49.02164 | 198.2529
39.5842 | 258.4941 | 207.9584 | 13.23963 | 50.53572 | 194.7188
39.5942 | 256.2876 | 204.1506 | 13.23877 | 52.13704 | 190.9118
39.6042 | 253.5915 | 200.1049 | 13.2379 | 53.48664 | 186.867
39.6142 | 250.5501 | 195.8564 | 13.23704 | 54.69368 | 182.6194
39.6242 | 247.1903 | 191.4401 | 13.23617 | 55.75019 | 178.2039
39.6342 | 243.4762 | 186.8899 | 13.2353 | 56.58628 | 173.6546
39.6442 | 239.7229 | 182.2386 | 13.23442 | 57.4843 | 169.0042
39.6542 | 235.497 | 177.5172 | 13.23355 | 57.9798 | 164.2837
39.6642 | 231.1159 | 172.7547 | 13.23267 | 58.36115 | 159.5221
39.6742 | 226.6037 | 167.9782 | 13.23178 | 58.62553 | 154.7464
39.6842 | 221.6441 | 163.2118 | 13.2309 | 58.43229 | 149.9809
39.6942 | 216.7741 | 158.4777 | 13.23001 | 58.29644 | 145.2477
39.7042 | 211.4726 | 153.7951 | 13.22911 | 57.67747 | 140.566
39.7142 | 206.271 | 149.1811 | 13.22822 | 57.08994 | 135.9528
39.7242 | 200.8476 | 144.65 | 13.22732 | 56.19764 | 131.4226
39.7342 | 195.3466 | 140.2139 | 13.22642 | 55.13267 | 126.9875
39.7442 | 189.6487 | 135.8829 | 13.22551 | 53.76579 | 122.6574
39.7542 | 184.0369 | 131.6649 | 13.22461 | 52.37201 | 118.4403
39.7642 | 178.5245 | 127.566 | 13.22369 | 50.95854 | 114.3423
39.7742 | 172.7365 | 123.5906 | 13.22278 | 49.1459 | 110.3678
39.7842 | 167.1223 | 119.7418 | 13.22186 | 47.38049 | 106.5199
39.7942 | 161.58 | 116.0213 | 13.22094 | 45.55868 | 102.8004
39.8042 | 155.9726 | 112.4298 | 13.22002 | 43.54283 | 99.20975
39.8142 | 150.3897 | 108.9668 | 13.21909 | 41.4229 | 95.74771
39.8242 | 144.987 | 105.6313 | 13.21816 | 39.3557 | 92.41314
39.8342 | 139.4712 | 102.4215 | 13.21723 | 37.04971 | 89.20426
39.8442 | 134.4855 | 99.33499 | 13.21629 | 35.15051 | 86.1187
39.8542 | 129.1067 | 96.36906 | 13.21535 | 32.73764 | 83.15371
39.8642 | 124.3164 | 93.52055 | 13.21441 | 30.79585 | 80.30614
39.8742 | 119.4184 | 90.78608 | 13.21346 | 28.63232 | 77.57262
39.8842 | 114.5071 | 88.16208 | 13.21251 | 26.34502 | 74.94957
39.8942 | 110.0486 | 85.64485 | 13.21156 | 24.40375 | 72.43329
39.9042 | 105.3314 | 83.23059 | 13.2106 | 22.10081 | 70.01999
39.9142 | 101.2326 | 80.91549 | 13.20964 | 20.31711 | 67.70585
39.9242 | 97.0647 | 78.69571 | 13.20868 | 18.36899 | 65.48703
39.9342 | 93.0326 | 76.56747 | 13.20771 | 16.46513 | 63.35976
39.9442 | 89.3423 | 74.52703 | 13.20674 | 14.81527 | 61.32029
39.9542 | 85.4552 | 72.57071 | 13.20576 | 12.88449 | 59.36494
39.9642 | 82.2413 | 70.69492 | 13.20479 | 11.54638 | 57.49013
39.9742 | 78.713 | 68.89619 | 13.20381 | 9.816812 | 55.69238
39.9842 | 75.5605 | 67.17113 | 13.20282 | 8.389372 | 53.9683
39.9942 | 72.5985 | 65.51647 | 13.20184 | 7.082028 | 52.31464
40.0042 | 69.5772 | 63.92907 | 13.20084 | 5.648133 | 50.72822
40.0142 | 67.0391 | 62.40589 | 13.19985 | 4.633215 | 49.20604
40.0242 | 64.3534 | 60.94401 | 13.19885 | 3.409394 | 47.74515
40.0342 | 61.8904 | 59.54065 | 13.19785 | 2.34975 | 46.3428
40.0442 | 59.6163 | 58.19313 | 13.19684 | 1.423174 | 44.99628
40.0542 | 57.332 | 56.89889 | 13.19584 | 0.4331075 | 43.70306
40.0642 | 55.4258 | 55.65549 | 13.19482 | -0.2296933 | 42.46067
40.0742 | 53.429 | 54.4606 | 13.19381 | -1.031596 | 41.26679
40.0842 | 51.5512 | 53.31197 | 13.19279 | -1.760772 | 40.11918
40.0942 | 49.9245 | 52.20751 | 13.19176 | -2.283009 | 39.01575
40.1042 | 48.2108 | 51.14518 | 13.19074 | -2.934379 | 37.95444
40.1142 | 46.8547 | 50.12306 | 13.18971 | -3.268358 | 36.93335
40.1241 | 45.3719 | 49.14897 | 13.18868 | -3.777073 | 35.96029
40.1341 | 44.0888 | 48.20151 | 13.18764 | -4.112705 | 35.01386
40.1441 | 42.8507 | 47.28902 | 13.1866 | -4.438324 | 34.10242
40.1541 | 41.6384 | 46.40996 | 13.18556 | -4.771561 | 33.22441
40.1641 | 40.6741 | 45.56281 | 13.18451 | -4.888708 | 32.3783
40.1741 | 39.5918 | 44.74615 | 13.18345 | -5.154348 | 31.56269
40.1841 | 38.716 | 43.95862 | 13.1824 | -5.24262 | 30.77622
40.1941 | 37.8066 | 43.19894 | 13.18134 | -5.392335 | 30.0176
40.2041 | 37.0092 | 42.46587 | 13.18027 | -5.456673 | 29.2856
40.2141 | 36.2558 | 41.75827 | 13.1792 | -5.502469 | 28.57906
40.2241 | 35.5408 | 41.07501 | 13.17813 | -5.534213 | 27.89688
40.2341 | 34.9738 | 40.41506 | 13.17706 | -5.441264 | 27.23801
40.2441 | 34.3058 | 39.77741 | 13.17598 | -5.471611 | 26.60144
40.2541 | 33.7645 | 39.16111 | 13.17489 | -5.39661 | 25.98622
40.2641 | 33.2672 | 38.56526 | 13.1738 | -5.29806 | 25.39145
40.2741 | 32.7598 | 37.989 | 13.17271 | -5.229197 | 24.81628
40.2841 | 32.381 | 37.43151 | 13.17162 | -5.050508 | 24.25989
40.2941 | 31.9366 | 36.89201 | 13.17052 | -4.955415 | 23.7215
40.3041 | 31.6109 | 36.36978 | 13.16942 | -4.758878 | 23.20036
40.3141 | 31.2271 | 35.86409 | 13.16831 | -4.63699 | 22.69578
40.3241 | 30.8883 | 35.37429 | 13.1672 | -4.485989 | 22.20709
40.3341 | 30.6383 | 34.89973 | 13.16608 | -4.261428 | 21.73365
40.3441 | 30.3362 | 34.43981 | 13.16496 | -4.103609 | 21.27485
40.3541 | 30.0805 | 33.99394 | 13.16384 | -3.913444 | 20.8301
40.3641 | 29.8592 | 33.56159 | 13.16271 | -3.702387 | 20.39887
40.3741 | 29.6174 | 33.14221 | 13.16158 | -3.524811 | 19.98063
40.3841 | 29.4635 | 32.73532 | 13.16045 | -3.271817 | 19.57487
40.3941 | 29.2124 | 32.34042 | 13.15931 | -3.128023 | 19.18112
40.4041 | 29.0764 | 31.95707 | 13.15816 | -2.880675 | 18.79891
40.4141 | 28.8847 | 31.58484 | 13.15702 | -2.700137 | 18.42782
40.4241 | 28.7007 | 31.22329 | 13.15587 | -2.522592 | 18.06743
40.4341 | 28.5681 | 30.87205 | 13.15471 | -2.303947 | 17.71734
40.4441 | 28.4054 | 30.53072 | 13.15355 | -2.125321 | 17.37717
40.4541 | 28.2925 | 30.19895 | 13.15239 | -1.90645 | 17.04656
40.4641 | 28.1193 | 29.87639 | 13.15122 | -1.757089 | 16.72517
40.4741 | 27.9981 | 29.56271 | 13.15005 | -1.564606 | 16.41266
40.4841 | 27.8616 | 29.25759 | 13.14887 | -1.395986 | 16.10872
40.4941 | 27.7201 | 28.96073 | 13.14769 | -1.240626 | 15.81304
40.5041 | 27.5886 | 28.67183 | 13.1465 | -1.083232 | 15.52533
40.5141 | 27.4608 | 28.39063 | 13.14532 | -0.9298308 | 15.24532
40.5241 | 27.3213 | 28.11685 | 13.14412 | -0.7955542 | 14.97273
40.5341 | 27.1866 | 27.85025 | 13.14292 | -0.6636465 | 14.70732
40.5441 | 27.0319 | 27.59056 | 13.14172 | -0.5586647 | 14.44884
40.5541 | 26.9118 | 27.33757 | 13.14052 | -0.4257733 | 14.19706
40.5641 | 26.7619 | 27.09105 | 13.13931 | -0.3291512 | 13.95174
40.5741 | 26.6016 | 26.85078 | 13.13809 | -0.2491783 | 13.71269
40.5841 | 26.4555 | 26.61655 | 13.13687 | -0.1610496 | 13.47968
40.5941 | 26.2649 | 26.38817 | 13.13565 | -0.1232687 | 13.25252
40.6041 | 26.1349 | 26.16544 | 13.13442 | -0.03054286 | 13.03102
40.6141 | 25.9436 | 25.94819 | 13.13319 | -0.004588959 | 12.815
40.6241 | 25.7709 | 25.73623 | 13.13195 | 0.03466755 | 12.60428
40.6341 | 25.5979 | 25.5294 | 13.13071 | 0.06849692 | 12.39869
40.6441 | 25.4007 | 25.32754 | 13.12947 | 0.07316036 | 12.19807
40.6541 | 25.2053 | 25.13049 | 13.12822 | 0.07481479 | 12.00227
40.6641 | 24.9986 | 24.93809 | 13.12697 | 0.06051134 | 11.81112
40.6741 | 24.8095 | 24.75021 | 13.12571 | 0.05929174 | 11.6245
40.6841 | 24.6003 | 24.5667 | 13.12444 | 0.03359566 | 11.44226
40.6941 | 24.3792 | 24.38744 | 13.12318 | -0.008241414 | 11.26426
40.704 | 24.1763 | 24.21402 | 13.12192 | -0.0377237 | 11.0921
40.714 | 23.9229 | 24.04282 | 13.12064 | -0.1199233 | 10.92218
40.724 | 23.7437 | 23.87549 | 13.11936 | -0.1317934 | 10.75613
40.734 | 23.505 | 23.71192 | 13.11808 | -0.2069182 | 10.59384
40.744 | 23.2715 | 23.55199 | 13.11679 | -0.2804891 | 10.4352
40.754 | 23.0387 | 23.3956 | 13.11549 | -0.3568963 | 10.2801
40.764 | 22.7956 | 23.24264 | 13.1142 | -0.4470389 | 10.12844
40.774 | 22.5779 | 23.09302 | 13.11289 | -0.5151153 | 9.980123
40.784 | 22.3326 | 22.94663 | 13.11159 | -0.6140303 | 9.835045
40.794 | 22.1048 | 22.80339 | 13.11027 | -0.6985921 | 9.693119
40.804 | 21.8962 | 22.66321 | 13.10896 | -0.7670116 | 9.554255
40.814 | 21.6295 | 22.526 | 13.10763 | -0.896501 | 9.418366
40.824 | 21.4026 | 22.39168 | 13.10631 | -0.9890769 | 9.285368
40.834 | 21.1954 | 22.26016 | 13.10498 | -1.06476 | 9.155181
40.844 | 20.9582 | 22.13137 | 13.10364 | -1.173172 | 9.027729
40.854 | 20.7514 | 22.00524 | 13.1023 | -1.253838 | 8.902935
40.864 | 20.5332 | 21.88169 | 13.10096 | -1.348486 | 8.780727
40.874 | 20.3147 | 21.76064 | 13.09961 | -1.445944 | 8.661034
40.884 | 20.1028 | 21.64205 | 13.09826 | -1.539246 | 8.54379
40.894 | 19.8721 | 21.52583 | 13.0969 | -1.653726 | 8.428929
40.904 | 19.7148 | 21.41192 | 13.09553 | -1.697121 | 8.316386
40.914 | 19.4786 | 21.30027 | 13.09417 | -1.821669 | 8.206102
40.924 | 19.3152 | 21.19081 | 13.09279 | -1.87561 | 8.098015
40.934 | 19.1147 | 21.08349 | 13.09142 | -1.968787 | 7.99207
40.944 | 18.9256 | 20.97825 | 13.09004 | -2.052647 | 7.888212
40.954 | 18.7575 | 20.87503 | 13.08865 | -2.117532 | 7.786383
40.964 | 18.586 | 20.77377 | 13.08726 | -2.187768 | 7.686511
40.974 | 18.4333 | 20.67445 | 13.08586 | -2.241153 | 7.588592
40.984 | 18.2618 | 20.57701 | 13.08446 | -2.315212 | 7.492553
40.994 | 18.1048 | 20.4814 | 13.08305 | -2.376601 | 7.398347
41.004 | 17.9508 | 20.38757 | 13.08164 | -2.43677 | 7.305927
41.014 | 17.8107 | 20.29548 | 13.08023 | -2.484779 | 7.215251
41.024 | 17.6972 | 20.20508 | 13.07881 | -2.507881 | 7.126273
41.034 | 17.5413 | 20.11633 | 13.07738 | -2.575035 | 7.038953
41.044 | 17.4201 | 20.0292 | 13.07595 | -2.609102 | 6.95325
41.054 | 17.2954 | 19.94364 | 13.07452 | -2.648242 | 6.869124
41.064 | 17.1629 | 19.85961 | 13.07308 | -2.696715 | 6.786537
41.074 | 17.0766 | 19.77709 | 13.07163 | -2.700486 | 6.705453
41.084 | 16.9553 | 19.69602 | 13.07018 | -2.740719 | 6.625835
41.094 | 16.847 | 19.61638 | 13.06873 | -2.769378 | 6.547649
41.104 | 16.7614 | 19.53813 | 13.06727 | -2.776731 | 6.470861
41.114 | 16.6323 | 19.46124 | 13.06581 | -2.828943 | 6.395437
41.124 | 16.58 | 19.38568 | 13.06434 | -2.805684 | 6.321347
41.134 | 16.4615 | 19.31142 | 13.06286 | -2.849921 | 6.248558
41.144 | 16.4122 | 19.23843 | 13.06138 | -2.826226 | 6.177042
41.154 | 16.307 | 19.16667 | 13.0599 | -2.859667 | 6.106767
41.164 | 16.2268 | 19.09612 | 13.05841 | -2.869319 | 6.037708
41.174 | 16.1589 | 19.02675 | 13.05692 | -2.867852 | 5.969834
41.184 | 16.0862 | 18.95854 | 13.05542 | -2.872339 | 5.903121
41.194 | 16.028 | 18.89146 | 13.05391 | -2.863455 | 5.837541
41.204 | 15.9641 | 18.82548 | 13.05241 | -2.861375 | 5.773069
41.214 | 15.8934 | 18.76057 | 13.05089 | -2.867173 | 5.709682
41.224 | 15.8358 | 18.69673 | 13.04937 | -2.860926 | 5.647353
41.234 | 15.7725 | 18.63391 | 13.04785 | -2.86141 | 5.586061
41.244 | 15.7251 | 18.5721 | 13.04632 | -2.847003 | 5.525783
41.254 | 15.6859 | 18.51128 | 13.04479 | -2.825382 | 5.466496
41.264 | 15.6186 | 18.45143 | 13.04325 | -2.832826 | 5.40818
41.274 | 15.5726 | 18.39251 | 13.0417 | -2.819914 | 5.350812
41.284 | 15.5084 | 18.33453 | 13.04015 | -2.826126 | 5.294373
41.2939 | 15.4748 | 18.27802 | 13.03861 | -2.803222 | 5.239408
41.3039 | 15.4377 | 18.22181 | 13.03705 | -2.784113 | 5.184759
41.3139 | 15.3929 | 18.16647 | 13.03549 | -2.77357 | 5.13098
41.3239 | 15.3586 | 18.11198 | 13.03392 | -2.753375 | 5.078055
41.3339 | 15.2919 | 18.05831 | 13.03235 | -2.766409 | 5.025964
41.3439 | 15.2792 | 18.00546 | 13.03077 | -2.726256 | 4.974691
41.3539 | 15.2173 | 17.9534 | 13.02918 | -2.736098 | 4.924218
41.3639 | 15.1948 | 17.90212 | 13.02759 | -2.70732 | 4.87453
41.3739 | 15.164 | 17.8516 | 13.02599 | -2.687604 | 4.82561
41.3839 | 15.1167 | 17.80184 | 13.02439 | -2.685135 | 4.777442
41.3939 | 15.0902 | 17.7528 | 13.02279 | -2.662599 | 4.730011
41.4039 | 15.0522 | 17.70448 | 13.02118 | -2.652279 | 4.683302
41.4139 | 15.0149 | 17.65686 | 13.01956 | -2.641962 | 4.637301
41.4239 | 14.9837 | 17.60993 | 13.01794 | -2.626233 | 4.591994
41.4339 | 14.9251 | 17.56368 | 13.01631 | -2.638579 | 4.547367
41.4439 | 14.9407 | 17.51809 | 13.01468 | -2.577386 | 4.503406
41.4539 | 14.8712 | 17.47314 | 13.01304 | -2.60194 | 4.460098
41.4639 | 14.8616 | 17.42883 | 13.0114 | -2.56723 | 4.41743
41.4739 | 14.8277 | 17.38514 | 13.00975 | -2.557443 | 4.375391
41.4839 | 14.7837 | 17.34207 | 13.0081 | -2.558366 | 4.333966
41.4939 | 14.755 | 17.29959 | 13.00644 | -2.544587 | 4.293146
41.5039 | 14.751 | 17.2577 | 13.00478 | -2.506695 | 4.252918
41.5139 | 14.7164 | 17.21638 | 13.00311 | -2.499979 | 4.21327
41.5239 | 14.6893 | 17.17563 | 13.00143 | -2.486327 | 4.174193
41.5339 | 14.6503 | 17.13543 | 12.99975 | -2.485129 | 4.135674
41.5439 | 14.6309 | 17.09577 | 12.99807 | -2.464874 | 4.097704
41.5539 | 14.6018 | 17.05665 | 12.99638 | -2.454851 | 4.060272
41.5639 | 14.6048 | 17.01805 | 12.99468 | -2.413251 | 4.023367
41.5739 | 14.5621 | 16.97996 | 12.99298 | -2.417864 | 3.986981
41.5839 | 14.5366 | 16.94238 | 12.99128 | -2.40578 | 3.951103
41.5939 | 14.513 | 16.90529 | 12.98957 | -2.39229 | 3.915725
41.6039 | 14.4756 | 16.86868 | 12.98785 | -2.393085 | 3.880837
41.6139 | 14.4927 | 16.83255 | 12.98613 | -2.339855 | 3.846429
41.6239 | 14.4654 | 16.79689 | 12.9844 | -2.331491 | 3.812493
41.6339 | 14.4334 | 16.76169 | 12.98266 | -2.328287 | 3.779022
41.6439 | 14.4104 | 16.72693 | 12.98093 | -2.316532 | 3.746006
41.6539 | 14.3874 | 16.69262 | 12.97918 | -2.305219 | 3.713437
41.6639 | 14.3664 | 16.65874 | 12.97743 | -2.29234 | 3.681307
41.6739 | 14.3762 | 16.62529 | 12.97568 | -2.249086 | 3.649608
41.6839 | 14.3352 | 16.59225 | 12.97392 | -2.25705 | 3.618333
41.6939 | 14.33 | 16.55963 | 12.97215 | -2.229626 | 3.587474
41.7039 | 14.2833 | 16.5274 | 12.97038 | -2.244105 | 3.557024
41.7139 | 14.2906 | 16.49558 | 12.9686 | -2.204979 | 3.526976
41.7239 | 14.2668 | 16.46414 | 12.96682 | -2.197344 | 3.497322
41.7339 | 14.2559 | 16.43309 | 12.96503 | -2.17719 | 3.468057
41.7439 | 14.2394 | 16.40241 | 12.96324 | -2.163012 | 3.439172
41.7539 | 14.2036 | 16.3721 | 12.96144 | -2.168504 | 3.410662
41.7639 | 14.1915 | 16.34216 | 12.95964 | -2.150658 | 3.38252
41.7739 | 14.1859 | 16.31257 | 12.95783 | -2.126668 | 3.35474
41.7839 | 14.1643 | 16.28333 | 12.95601 | -2.119028 | 3.327315
41.7939 | 14.1566 | 16.25443 | 12.95419 | -2.097833 | 3.300241
41.8039 | 14.12 | 16.22588 | 12.95237 | -2.105876 | 3.27351
41.8139 | 14.1179 | 16.19765 | 12.95053 | -2.079752 | 3.247118
41.8239 | 14.0884 | 16.16975 | 12.9487 | -2.081354 | 3.221057
41.8339 | 14.0873 | 16.14218 | 12.94685 | -2.054878 | 3.195324
41.8439 | 14.0596 | 16.11492 | 12.94501 | -2.055317 | 3.169912
41.8539 | 14.0435 | 16.08797 | 12.94315 | -2.044467 | 3.144816
41.8639 | 14.0389 | 16.06132 | 12.94129 | -2.022422 | 3.120031
41.8738 | 14.0072 | 16.03523 | 12.93944 | -2.028034 | 3.095789
41.8838 | 14.0091 | 16.00918 | 12.93757 | -2.000083 | 3.071609
41.8938 | 13.9795 | 15.98342 | 12.9357 | -2.003921 | 3.047723
41.9038 | 13.9552 | 15.95795 | 12.93382 | -2.002745 | 3.02413
41.9138 | 13.9841 | 15.93275 | 12.93193 | -1.94865 | 3.000822
41.9238 | 13.9371 | 15.90783 | 12.93003 | -1.970732 | 2.977797
41.9338 | 13.9225 | 15.88318 | 12.92814 | -1.960685 | 2.955049
41.9438 | 13.901 | 15.85881 | 12.92623 | -1.957805 | 2.932574
41.9538 | 13.878 | 15.83469 | 12.92432 | -1.956689 | 2.910368
41.9638 | 13.8833 | 15.81083 | 12.92241 | -1.927532 | 2.888426
41.9738 | 13.8616 | 15.78723 | 12.92048 | -1.925629 | 2.866745
41.9838 | 13.8391 | 15.76388 | 12.91856 | -1.924777 | 2.84532
41.9938 | 13.8089 | 15.74077 | 12.91662 | -1.931871 | 2.824147
42.0038 | 13.7912 | 15.71791 | 12.91469 | -1.926707 | 2.803222
42.0138 | 13.78 | 15.69528 | 12.91274 | -1.915283 | 2.782541
42.0238 | 13.7727 | 15.67289 | 12.91079 | -1.900193 | 2.762102
42.0338 | 13.7538 | 15.65074 | 12.90884 | -1.896935 | 2.741899
42.0438 | 13.7227 | 15.6288 | 12.90688 | -1.906105 | 2.72193
42.0538 | 13.7007 | 15.6071 | 12.90491 | -1.906398 | 2.70219
42.0638 | 13.7012 | 15.58561 | 12.90294 | -1.884412 | 2.682677
42.0738 | 13.6668 | 15.56434 | 12.90096 | -1.897544 | 2.663387
42.0838 | 13.6822 | 15.54329 | 12.89897 | -1.861089 | 2.644316
42.0938 | 13.6255 | 15.52244 | 12.89698 | -1.896944 | 2.625461
42.1038 | 13.617 | 15.50181 | 12.89499 | -1.884807 | 2.60682
42.1138 | 13.5983 | 15.48137 | 12.89299 | -1.883074 | 2.588388
42.1238 | 13.5715 | 15.46114 | 12.89098 | -1.889642 | 2.570163
42.1338 | 13.5922 | 15.44111 | 12.88897 | -1.848907 | 2.552141
42.1438 | 13.5442 | 15.42127 | 12.88695 | -1.877068 | 2.53432
42.1538 | 13.5444 | 15.40162 | 12.88492 | -1.85722 | 2.516697
42.1638 | 13.5128 | 15.38216 | 12.88289 | -1.869361 | 2.499268
42.1738 | 13.5003 | 15.36289 | 12.88086 | -1.862589 | 2.482032
42.1838 | 13.4875 | 15.3438 | 12.87882 | -1.8563 | 2.464985
42.1938 | 13.4634 | 15.32489 | 12.87677 | -1.861491 | 2.448124
42.2038 | 13.4579 | 15.30616 | 12.87471 | -1.848261 | 2.431446
42.2138 | 13.4535 | 15.28761 | 12.87266 | -1.834105 | 2.41495
42.2238 | 13.4187 | 15.26922 | 12.87059 | -1.850523 | 2.398633
42.2338 | 13.4075 | 15.25101 | 12.86852 | -1.84351 | 2.382491
42.2438 | 13.3914 | 15.23297 | 12.86644 | -1.841566 | 2.366523
42.2538 | 13.3946 | 15.21509 | 12.86436 | -1.820486 | 2.350725
42.2638 | 13.3778 | 15.19737 | 12.86227 | -1.819569 | 2.335097
42.2738 | 13.3332 | 15.17981 | 12.86018 | -1.846612 | 2.319634
42.2838 | 13.331 | 15.16241 | 12.85808 | -1.831414 | 2.304336
42.2938 | 13.3074 | 15.14517 | 12.85597 | -1.837771 | 2.289199
42.3038 | 13.3271 | 15.12808 | 12.85386 | -1.800981 | 2.274221
42.3138 | 13.2938 | 15.11114 | 12.85174 | -1.817343 | 2.2594
42.3238 | 13.2657 | 15.09435 | 12.84962 | -1.828654 | 2.244735
42.3338 | 13.2456 | 15.07771 | 12.84749 | -1.832112 | 2.230222
42.3438 | 13.2317 | 15.06121 | 12.84536 | -1.829515 | 2.21586
42.3538 | 13.2529 | 15.04486 | 12.84321 | -1.79196 | 2.201646
42.3638 | 13.2148 | 15.02865 | 12.84107 | -1.813847 | 2.18758
42.3738 | 13.186 | 15.01257 | 12.83891 | -1.826572 | 2.173657
42.3838 | 13.1841 | 14.99663 | 12.83676 | -1.812534 | 2.159878
42.3938 | 13.1513 | 14.98083 | 12.83459 | -1.82953 | 2.146239
42.4038 | 13.1703 | 14.96516 | 12.83242 | -1.79486 | 2.132739
42.4138 | 13.1556 | 14.94962 | 12.83024 | -1.794021 | 2.119377
42.4238 | 13.1111 | 14.93421 | 12.82806 | -1.823111 | 2.106149
42.4338 | 13.1082 | 14.91893 | 12.82587 | -1.810728 | 2.093055
42.4438 | 13.0648 | 14.90377 | 12.82368 | -1.838971 | 2.080092
42.4538 | 13.107 | 14.88874 | 12.82148 | -1.781738 | 2.067259
42.4637 | 13.0556 | 14.87398 | 12.8193 | -1.818379 | 2.054684
42.4737 | 13.0562 | 14.85919 | 12.81708 | -1.802988 | 2.042104
42.4837 | 13.0289 | 14.84452 | 12.81487 | -1.815615 | 2.02965
42.4937 | 13.0066 | 14.82996 | 12.81264 | -1.82336 | 2.017319
42.5037 | 13.0223 | 14.81552 | 12.81041 | -1.793221 | 2.005109
42.5137 | 12.9772 | 14.80119 | 12.80818 | -1.823995 | 1.993019
42.5237 | 12.9666 | 14.78698 | 12.80593 | -1.820382 | 1.981048
42.5337 | 12.9649 | 14.77288 | 12.80369 | -1.80798 | 1.969194
42.5437 | 12.9268 | 14.75889 | 12.80143 | -1.832087 | 1.957455
42.5537 | 12.9316 | 14.745 | 12.79917 | -1.813403 | 1.94583
42.5637 | 12.9154 | 14.73122 | 12.79691 | -1.815825 | 1.934318
42.5737 | 12.8894 | 14.71755 | 12.79464 | -1.828152 | 1.922916
42.5837 | 12.8861 | 14.70398 | 12.79236 | -1.817883 | 1.911625
42.5937 | 12.847 | 14.69052 | 12.79007 | -1.843516 | 1.900442
42.6037 | 12.8415 | 14.67715 | 12.78779 | -1.83565 | 1.889365
42.6137 | 12.8162 | 14.66388 | 12.78549 | -1.847684 | 1.878395
42.6237 | 12.8153 | 14.65072 | 12.78319 | -1.835416 | 1.867528
42.6337 | 12.7776 | 14.63765 | 12.78088 | -1.860045 | 1.856765
42.6437 | 12.7707 | 14.62467 | 12.77857 | -1.85397 | 1.846103
42.6537 | 12.7437 | 14.61179 | 12.77625 | -1.868089 | 1.835542
42.6637 | 12.7489 | 14.599 | 12.77392 | -1.850101 | 1.82508
42.6737 | 12.7181 | 14.58631 | 12.77159 | -1.868206 | 1.814716
42.6837 | 12.6983 | 14.5737 | 12.76925 | -1.875401 | 1.804449
42.6937 | 12.6653 | 14.56119 | 12.76691 | -1.895885 | 1.794277
42.7037 | 12.6683 | 14.54876 | 12.76456 | -1.880459 | 1.7842
42.7137 | 12.6553 | 14.53642 | 12.7622 | -1.881119 | 1.774216
42.7237 | 12.6363 | 14.52417 | 12.75984 | -1.887865 | 1.764325
42.7337 | 12.6169 | 14.512 | 12.75747 | -1.895097 | 1.754524
42.7437 | 12.5945 | 14.49991 | 12.7551 | -1.905412 | 1.744813
42.7537 | 12.5976 | 14.48791 | 12.75272 | -1.89031 | 1.735192
42.7637 | 12.5726 | 14.47599 | 12.75033 | -1.90339 | 1.725658
42.7737 | 12.5574 | 14.46415 | 12.74794 | -1.906751 | 1.716211
42.7837 | 12.5201 | 14.45239 | 12.74554 | -1.932291 | 1.706849
42.7937 | 12.5351 | 14.44071 | 12.74314 | -1.90561 | 1.697573
42.8037 | 12.5119 | 14.42911 | 12.74073 | -1.917207 | 1.68838
42.8137 | 12.4931 | 14.41758 | 12.73831 | -1.924481 | 1.679269
42.8237 | 12.4845 | 14.40613 | 12.73589 | -1.921629 | 1.670241
42.8337 | 12.4535 | 14.39475 | 12.73346 | -1.941253 | 1.661293
42.8437 | 12.4557 | 14.38345 | 12.73103 | -1.927751 | 1.652426
42.8537 | 12.4414 | 14.37222 | 12.72858 | -1.930821 | 1.643637
42.8637 | 12.4063 | 14.36106 | 12.72614 | -1.954764 | 1.634926
42.8737 | 12.4284 | 14.34998 | 12.72368 | -1.921577 | 1.626292
42.8837 | 12.3938 | 14.33896 | 12.72123 | -1.945161 | 1.617735
42.8937 | 12.3946 | 14.32801 | 12.71876 | -1.933414 | 1.609253
42.9037 | 12.3611 | 14.31713 | 12.71629 | -1.956035 | 1.600845
42.9137 | 12.352 | 14.30632 | 12.71381 | -1.954324 | 1.592512
42.9237 | 12.3513 | 14.29558 | 12.71133 | -1.944279 | 1.58425
42.9337 | 12.3374 | 14.2849 | 12.70884 | -1.947501 | 1.576061
42.9437 | 12.3124 | 14.27429 | 12.70634 | -1.961887 | 1.567944
42.9537 | 12.3037 | 14.26374 | 12.70384 | -1.960038 | 1.559896
42.9637 | 12.2818 | 14.25325 | 12.70133 | -1.971452 | 1.551918
42.9737 | 12.2864 | 14.24283 | 12.69882 | -1.956429 | 1.544009
42.9837 | 12.2726 | 14.23247 | 12.6963 | -1.959868 | 1.536168
42.9937 | 12.2315 | 14.22217 | 12.69377 | -1.990668 | 1.528394
43.0037 | 12.2389 | 14.21193 | 12.69124 | -1.973028 | 1.520687
43.0137 | 12.2053 | 14.20175 | 12.6887 | -1.996448 | 1.513045
43.0237 | 12.2217 | 14.19163 | 12.68616 | -1.969927 | 1.505469
43.0337 | 12.1792 | 14.18156 | 12.68361 | -2.002364 | 1.497956
43.0436 | 12.1785 | 14.17166 | 12.68108 | -1.993157 | 1.490581
43.0536 | 12.1666 | 14.16171 | 12.67851 | -1.995107 | 1.483194
43.0636 | 12.1376 | 14.15181 | 12.67594 | -2.014215 | 1.475871
43.0736 | 12.141 | 14.14198 | 12.67337 | -2.000977 | 1.468608
43.0836 | 12.1069 | 14.13219 | 12.67079 | -2.025294 | 1.461407
43.0936 | 12.1159 | 14.12247 | 12.6682 | -2.006566 | 1.454266
43.1036 | 12.0775 | 14.11279 | 12.66561 | -2.03529 | 1.447184
43.1136 | 12.0487 | 14.10317 | 12.66301 | -2.054468 | 1.440162
43.1236 | 12.0561 | 14.0936 | 12.6604 | -2.037498 | 1.433198
43.1336 | 12.0312 | 14.08408 | 12.65779 | -2.052879 | 1.426291
43.1436 | 12.0261 | 14.07461 | 12.65517 | -2.048512 | 1.419442
43.1536 | 12.0001 | 14.06519 | 12.65255 | -2.065094 | 1.412649
43.1636 | 11.9754 | 14.05583 | 12.64991 | -2.080427 | 1.405912
43.1736 | 11.9729 | 14.04651 | 12.64728 | -2.073608 | 1.39923
43.1836 | 11.9454 | 14.03724 | 12.64464 | -2.091838 | 1.392603
43.1936 | 11.9303 | 14.02802 | 12.64199 | -2.097716 | 1.38603
43.2036 | 11.9208 | 14.01884 | 12.63933 | -2.098042 | 1.379511
43.2136 | 11.9035 | 14.00971 | 12.63667 | -2.106214 | 1.373045
43.2236 | 11.9026 | 14.00063 | 12.634 | -2.098033 | 1.366631
43.2336 | 11.8588 | 13.9916 | 12.63133 | -2.132797 | 1.360269
43.2436 | 11.8719 | 13.98261 | 12.62865 | -2.110707 | 1.353959
43.2536 | 11.8308 | 13.97366 | 12.62596 | -2.142861 | 1.347699
43.2636 | 11.834 | 13.96476 | 12.62327 | -2.13076 | 1.34149
43.2736 | 11.8177 | 13.9559 | 12.62057 | -2.138202 | 1.33533
43.2836 | 11.783 | 13.94709 | 12.61787 | -2.164087 | 1.32922
43.2936 | 11.7979 | 13.93831 | 12.61516 | -2.140415 | 1.323159
43.3036 | 11.7711 | 13.92958 | 12.61244 | -2.158485 | 1.317146
43.3136 | 11.7527 | 13.9209 | 12.60972 | -2.168196 | 1.311181
43.3236 | 11.7445 | 13.91225 | 12.60699 | -2.167749 | 1.305263
43.3336 | 11.7274 | 13.90364 | 12.60425 | -2.176243 | 1.299392
43.3436 | 11.7254 | 13.89508 | 12.60151 | -2.169676 | 1.293567
43.3536 | 11.6766 | 13.88655 | 12.59876 | -2.20995 | 1.287788
43.3636 | 11.6912 | 13.87806 | 12.59601 | -2.186862 | 1.282055
43.3736 | 11.6882 | 13.86961 | 12.59325 | -2.181414 | 1.276367
43.3836 | 11.6719 | 13.8612 | 12.59048 | -2.189304 | 1.270723
43.3936 | 11.6658 | 13.85283 | 12.58771 | -2.187032 | 1.265123
43.4036 | 11.6327 | 13.8445 | 12.58493 | -2.211797 | 1.259567
43.4136 | 11.6451 | 13.8362 | 12.58214 | -2.191099 | 1.254055
43.4236 | 11.6546 | 13.82794 | 12.57935 | -2.173338 | 1.248585
43.4336 | 11.6066 | 13.81971 | 12.57656 | -2.213113 | 1.243157
43.4436 | 11.6048 | 13.81152 | 12.57375 | -2.206724 | 1.237772
43.4536 | 11.5946 | 13.80337 | 12.57094 | -2.208771 | 1.232428
43.4636 | 11.6111 | 13.79525 | 12.56813 | -2.184152 | 1.227125
43.4736 | 11.5891 | 13.78717 | 12.5653 | -2.198068 | 1.221863
43.4836 | 11.5631 | 13.77912 | 12.56248 | -2.216018 | 1.216642
43.4936 | 11.5775 | 13.7711 | 12.55964 | -2.193602 | 1.21146
43.5036 | 11.5601 | 13.76312 | 12.5568 | -2.20302 | 1.206318
43.5136 | 11.5685 | 13.75517 | 12.55395 | -2.18667 | 1.201216
43.5236 | 11.527 | 13.74725 | 12.5511 | -2.220253 | 1.196152
43.5336 | 11.5375 | 13.73937 | 12.54824 | -2.201869 | 1.191127
43.5436 | 11.5373 | 13.73152 | 12.54538 | -2.194216 | 1.186139
43.5536 | 11.5322 | 13.7237 | 12.54251 | -2.191495 | 1.18119
43.5636 | 11.5108 | 13.71591 | 12.53963 | -2.205105 | 1.176278
43.5736 | 11.5132 | 13.70815 | 12.53674 | -2.194946 | 1.171403
43.5836 | 11.4905 | 13.70042 | 12.53385 | -2.209918 | 1.166565
43.5936 | 11.5086 | 13.69272 | 12.53096 | -2.18412 | 1.161763
43.6036 | 11.4801 | 13.68505 | 12.52805 | -2.204951 | 1.156997
43.6136 | 11.4785 | 13.67741 | 12.52515 | -2.198912 | 1.152267
43.6236 | 11.4644 | 13.6698 | 12.52223 | -2.205403 | 1.147572
43.6335 | 11.4541 | 13.6623 | 12.51934 | -2.208198 | 1.14296
43.6435 | 11.4687 | 13.65475 | 12.51641 | -2.186046 | 1.138334
43.6535 | 11.4307 | 13.64722 | 12.51348 | -2.216521 | 1.133743
43.6635 | 11.4287 | 13.63972 | 12.51054 | -2.211025 | 1.129186
43.6735 | 11.4134 | 13.63226 | 12.50759 | -2.218856 | 1.124663
43.6835 | 11.4046 | 13.62481 | 12.50464 | -2.220214 | 1.120174
43.6935 | 11.4148 | 13.6174 | 12.50168 | -2.202599 | 1.115717
43.7035 | 11.371 | 13.61001 | 12.49872 | -2.239011 | 1.111293
43.7135 | 11.3798 | 13.60265 | 12.49575 | -2.22285 | 1.106902
43.7235 | 11.3604 | 13.59531 | 12.49277 | -2.234914 | 1.102543
43.7335 | 11.3789 | 13.588 | 12.48979 | -2.209104 | 1.098217
43.7435 | 11.3376 | 13.58072 | 12.4868 | -2.24312 | 1.093921
43.7535 | 11.3259 | 13.57346 | 12.4838 | -2.247561 | 1.089658
43.7635 | 11.3449 | 13.56623 | 12.4808 | -2.221327 | 1.085425
43.7735 | 11.3133 | 13.55902 | 12.47779 | -2.245717 | 1.081223
43.7835 | 11.313 | 13.55183 | 12.47478 | -2.238832 | 1.077052
43.7935 | 11.2814 | 13.54467 | 12.47176 | -2.263272 | 1.072911
43.8035 | 11.2803 | 13.53753 | 12.46873 | -2.257235 | 1.068801
43.8135 | 11.3022 | 13.53042 | 12.4657 | -2.228221 | 1.06472
43.8235 | 11.2471 | 13.52333 | 12.46266 | -2.276231 | 1.060668
43.8335 | 11.2557 | 13.51626 | 12.45962 | -2.260564 | 1.056646
43.8435 | 11.2465 | 13.50922 | 12.45657 | -2.26272 | 1.052653
43.8535 | 11.2251 | 13.5022 | 12.45351 | -2.277099 | 1.048689
43.8635 | 11.2211 | 13.4952 | 12.45045 | -2.2741 | 1.044753
43.8735 | 11.2115 | 13.48822 | 12.44738 | -2.276723 | 1.040845
43.8835 | 11.2132 | 13.48127 | 12.4443 | -2.268068 | 1.036966
43.8935 | 11.1863 | 13.47433 | 12.44122 | -2.288034 | 1.033114
43.9035 | 11.1729 | 13.46742 | 12.43813 | -2.294522 | 1.02929
43.9135 | 11.1967 | 13.46053 | 12.43504 | -2.263831 | 1.025493
43.9235 | 11.1472 | 13.45366 | 12.43194 | -2.306461 | 1.021723
43.9335 | 11.1462 | 13.44681 | 12.42883 | -2.300612 | 1.01798
43.9435 | 11.1497 | 13.43998 | 12.42572 | -2.290283 | 1.014264
43.9535 | 11.1293 | 13.43317 | 12.4226 | -2.303875 | 1.010574
43.9635 | 11.1313 | 13.42639 | 12.41948 | -2.295086 | 1.006911
43.9735 | 11.0933 | 13.41962 | 12.41634 | -2.326318 | 1.003273
43.9835 | 11.1004 | 13.41287 | 12.41321 | -2.312469 | 0.9996615
43.9935 | 11.1099 | 13.40614 | 12.41006 | -2.296239 | 0.9960754
44.0035 | 11.072 | 13.39943 | 12.40691 | -2.327429 | 0.9925145
44.0135 | 11.0569 | 13.39274 | 12.40376 | -2.335838 | 0.9889789
44.0235 | 11.0641 | 13.38606 | 12.4006 | -2.321965 | 0.9854681
44.0335 | 11.0741 | 13.37941 | 12.39743 | -2.305311 | 0.9819821
44.0435 | 11.0307 | 13.37278 | 12.39425 | -2.342075 | 0.9785206
44.0535 | 11.0331 | 13.36616 | 12.39107 | -2.333058 | 0.9750836
44.0635 | 11.0331 | 13.35956 | 12.38789 | -2.326459 | 0.9716706
44.0735 | 11.0251 | 13.35298 | 12.3847 | -2.327877 | 0.9682816
44.0835 | 11.0186 | 13.34641 | 12.3815 | -2.327813 | 0.9649164
44.0935 | 10.9806 | 13.33987 | 12.37829 | -2.359267 | 0.9615748
44.1035 | 10.9996 | 13.33334 | 12.37508 | -2.333738 | 0.9582566
44.1135 | 10.9886 | 13.32683 | 12.37186 | -2.338226 | 0.9549616
44.1235 | 10.9723 | 13.32033 | 12.36864 | -2.348031 | 0.9516895
44.1335 | 10.9527 | 13.31385 | 12.36541 | -2.361152 | 0.9484405
44.1435 | 10.9558 | 13.30739 | 12.36218 | -2.351591 | 0.945214
44.1535 | 10.9477 | 13.30095 | 12.35894 | -2.353245 | 0.9420101
44.1635 | 10.954 | 13.29452 | 12.35569 | -2.340516 | 0.9388285
44.1735 | 10.9084 | 13.2881 | 12.35243 | -2.379703 | 0.9356691
44.1835 | 10.906 | 13.28171 | 12.34917 | -2.375706 | 0.9325317
44.1935 | 10.9225 | 13.27532 | 12.34591 | -2.352824 | 0.9294161
44.2035 | 10.8986 | 13.26896 | 12.34264 | -2.370358 | 0.9263221
44.2134 | 10.889 | 13.26267 | 12.33939 | -2.37367 | 0.9232795
44.2234 | 10.8542 | 13.25633 | 12.33611 | -2.402135 | 0.9202282
44.2334 | 10.8936 | 13.25001 | 12.33282 | -2.356414 | 0.9171981
44.2434 | 10.8716 | 13.24371 | 12.32952 | -2.372109 | 0.9141891
44.2534 | 10.8403 | 13.23742 | 12.32622 | -2.397118 | 0.9112008
44.2634 | 10.8468 | 13.23114 | 12.32291 | -2.384342 | 0.9082333
44.2734 | 10.8475 | 13.22488 | 12.31959 | -2.37738 | 0.9052865
44.2834 | 10.8336 | 13.21863 | 12.31627 | -2.385033 | 0.90236
44.2934 | 10.8023 | 13.2124 | 12.31295 | -2.4101 | 0.8994538
44.3034 | 10.7993 | 13.20618 | 12.30961 | -2.406881 | 0.8965678
44.3134 | 10.8221 | 13.19998 | 12.30627 | -2.377876 | 0.8937018
44.3234 | 10.7788 | 13.19378 | 12.30293 | -2.414985 | 0.8908556
44.3334 | 10.7817 | 13.18761 | 12.29958 | -2.405907 | 0.8880291
44.3434 | 10.7659 | 13.18144 | 12.29622 | -2.415543 | 0.8852222
44.3534 | 10.7739 | 13.17529 | 12.29286 | -2.401393 | 0.8824348
44.3634 | 10.7542 | 13.16916 | 12.28949 | -2.414955 | 0.8796666
44.3734 | 10.7231 | 13.16303 | 12.28611 | -2.439931 | 0.8769176
44.3834 | 10.751 | 13.15692 | 12.28273 | -2.405919 | 0.8741877
44.3934 | 10.7206 | 13.15082 | 12.27934 | -2.430221 | 0.8714767
44.4034 | 10.7043 | 13.14474 | 12.27595 | -2.440435 | 0.8687846
44.4134 | 10.7115 | 13.13866 | 12.27255 | -2.427162 | 0.8661111
44.4234 | 10.6916 | 13.1326 | 12.26915 | -2.441002 | 0.8634561
44.4334 | 10.6832 | 13.12655 | 12.26573 | -2.443354 | 0.8608196
44.4434 | 10.6673 | 13.12052 | 12.26232 | -2.453218 | 0.8582013
44.4534 | 10.6698 | 13.11449 | 12.25889 | -2.444694 | 0.8556013
44.4634 | 10.6333 | 13.10848 | 12.25546 | -2.475182 | 0.8530195
44.4734 | 10.6502 | 13.10248 | 12.25203 | -2.452283 | 0.8504555
44.4834 | 10.6362 | 13.09649 | 12.24859 | -2.460295 | 0.8479094
44.4934 | 10.6305 | 13.09052 | 12.24514 | -2.460019 | 0.8453811
44.5034 | 10.6068 | 13.08455 | 12.24168 | -2.477754 | 0.8428703
44.5134 | 10.6034 | 13.0786 | 12.23822 | -2.475201 | 0.8403772
44.5234 | 10.6153 | 13.07266 | 12.23476 | -2.45736 | 0.8379015
44.5334 | 10.5645 | 13.06673 | 12.23129 | -2.50223 | 0.8354431
44.5434 | 10.5831 | 13.06081 | 12.22781 | -2.477711 | 0.8330019
44.5534 | 10.5865 | 13.0549 | 12.22433 | -2.468403 | 0.8305779
44.5634 | 10.5689 | 13.04901 | 12.22084 | -2.480106 | 0.8281709
44.5734 | 10.5386 | 13.04312 | 12.21734 | -2.504521 | 0.8257808
44.5834 | 10.577 | 13.03725 | 12.21384 | -2.460246 | 0.8234076
44.5934 | 10.5582 | 13.03138 | 12.21033 | -2.473182 | 0.8210512
44.6034 | 10.5496 | 13.02553 | 12.20682 | -2.475928 | 0.8187114
44.6134 | 10.5114 | 13.01969 | 12.2033 | -2.508285 | 0.8163882
44.6234 | 10.5506 | 13.01385 | 12.19977 | -2.463253 | 0.8140815
44.6334 | 10.5254 | 13.00803 | 12.19624 | -2.482631 | 0.8117912
44.6434 | 10.5294 | 13.00222 | 12.1927 | -2.47282 | 0.8095172
44.6534 | 10.5121 | 12.99642 | 12.18916 | -2.484319 | 0.8072595
44.6634 | 10.5105 | 12.99063 | 12.18561 | -2.480128 | 0.805018
44.6734 | 10.5192 | 12.98485 | 12.18205 | -2.465647 | 0.8027925
44.6834 | 10.5199 | 12.97908 | 12.17849 | -2.459177 | 0.8005832
44.6934 | 10.4845 | 12.97332 | 12.17493 | -2.488816 | 0.7983897
44.7034 | 10.492 | 12.96757 | 12.17135 | -2.475565 | 0.7962122
44.7134 | 10.4926 | 12.96182 | 12.16777 | -2.469224 | 0.7940504
44.7234 | 10.4925 | 12.95609 | 12.16419 | -2.463594 | 0.7919044
44.7334 | 10.4672 | 12.95037 | 12.1606 | -2.483172 | 0.789774
44.7434 | 10.4816 | 12.94466 | 12.157 | -2.463061 | 0.7876594
44.7534 | 10.4815 | 12.93896 | 12.1534 | -2.457459 | 0.7855602
44.7634 | 10.4411 | 12.93327 | 12.14979 | -2.492167 | 0.7834767
44.7734 | 10.4676 | 12.92758 | 12.14618 | -2.459984 | 0.7814085
44.7834 | 10.4504 | 12.92191 | 12.14256 | -2.471511 | 0.7793558
44.7934 | 10.4406 | 12.91625 | 12.13893 | -2.475648 | 0.7773184
44.8033 | 10.4235 | 12.91065 | 12.13533 | -2.487151 | 0.7753171
44.8133 | 10.4401 | 12.90501 | 12.1317 | -2.464906 | 0.7733101
44.8233 | 10.4227 | 12.89937 | 12.12805 | -2.47667 | 0.7713184
44.8333 | 10.4149 | 12.89374 | 12.1244 | -2.478844 | 0.7693419
44.8433 | 10.3975 | 12.88813 | 12.12075 | -2.490627 | 0.7673805
44.8533 | 10.4131 | 12.88252 | 12.11709 | -2.46942 | 0.7654342
44.8633 | 10.3833 | 12.87692 | 12.11342 | -2.493622 | 0.7635031
44.8733 | 10.3856 | 12.87133 | 12.10975 | -2.485732 | 0.761587
44.8833 | 10.3932 | 12.86575 | 12.10607 | -2.472552 | 0.7596859
44.8933 | 10.3637 | 12.86018 | 12.10238 | -2.496482 | 0.7577999
44.9033 | 10.3785 | 12.85462 | 12.09869 | -2.47612 | 0.7559288
44.9133 | 10.3719 | 12.84907 | 12.09499 | -2.477168 | 0.7540727
44.9233 | 10.3694 | 12.84352 | 12.09129 | -2.474124 | 0.7522316
44.9333 | 10.3496 | 12.83799 | 12.08758 | -2.48839 | 0.7504055
44.9433 | 10.3601 | 12.83247 | 12.08387 | -2.472365 | 0.7485943
44.9533 | 10.3582 | 12.82695 | 12.08015 | -2.46875 | 0.746798
44.9633 | 10.3313 | 12.82144 | 12.07643 | -2.490143 | 0.7450168
44.9733 | 10.3431 | 12.81595 | 12.07269 | -2.472845 | 0.7432504
44.9833 | 10.3592 | 12.81046 | 12.06896 | -2.451257 | 0.7414991
44.9933 | 10.3133 | 12.80498 | 12.06522 | -2.491678 | 0.7397628
45.0033 | 10.3404 | 12.79951 | 12.06147 | -2.459108 | 0.7380414
45.0133 | 10.3375 | 12.79405 | 12.05771 | -2.456548 | 0.7363351
45.0233 | 10.3187 | 12.7886 | 12.05395 | -2.469896 | 0.7346439
45.0333 | 10.3121 | 12.78315 | 12.05019 | -2.471055 | 0.7329677
45.0433 | 10.324 | 12.77772 | 12.04642 | -2.453722 | 0.7313067
45.0533 | 10.3132 | 12.7723 | 12.04264 | -2.459099 | 0.7296609
45.0633 | 10.3179 | 12.76689 | 12.03886 | -2.448985 | 0.7280302
45.0733 | 10.3124 | 12.76148 | 12.03507 | -2.449081 | 0.726415
45.0833 | 10.2969 | 12.75609 | 12.03127 | -2.459187 | 0.724815
45.0933 | 10.3194 | 12.7507 | 12.02747 | -2.431302 | 0.7232303
45.1033 | 10.3024 | 12.74533 | 12.02367 | -2.442927 | 0.7216612
45.1133 | 10.2728 | 12.73996 | 12.01985 | -2.467162 | 0.7201076
45.1233 | 10.2972 | 12.73461 | 12.01604 | -2.437407 | 0.7185697
45.1333 | 10.2955 | 12.72926 | 12.01221 | -2.433762 | 0.7170476
45.1433 | 10.2779 | 12.72393 | 12.00839 | -2.446027 | 0.7155412
45.1533 | 10.292 | 12.7186 | 12.00455 | -2.426602 | 0.7140508
45.1633 | 10.2924 | 12.71329 | 12.00071 | -2.420888 | 0.7125765
45.1733 | 10.2696 | 12.70798 | 11.99687 | -2.438384 | 0.7111184
45.1833 | 10.2614 | 12.70269 | 11.99301 | -2.441291 | 0.7096765
45.1933 | 10.2767 | 12.69741 | 11.98916 | -2.420708 | 0.7082512
45.2033 | 10.2789 | 12.69214 | 11.98529 | -2.413237 | 0.7068424
45.2133 | 10.243 | 12.68688 | 11.98143 | -2.443877 | 0.7054505
45.2233 | 10.2805 | 12.68163 | 11.97755 | -2.401128 | 0.7040755
45.2333 | 10.2771 | 12.67639 | 11.97367 | -2.39929 | 0.7027176
45.2433 | 10.2424 | 12.67116 | 11.96979 | -2.428765 | 0.7013771
45.2533 | 10.2725 | 12.66595 | 11.9659 | -2.393451 | 0.700054
45.2633 | 10.2691 | 12.66075 | 11.962 | -2.391649 | 0.6987488
45.2733 | 10.2577 | 12.65556 | 11.9581 | -2.39786 | 0.6974615
45.2833 | 10.2504 | 12.65038 | 11.95419 | -2.399983 | 0.6961925
45.2933 | 10.2708 | 12.64522 | 11.95028 | -2.374419 | 0.6949419
45.3033 | 10.2662 | 12.64007 | 11.94636 | -2.373869 | 0.6937101
45.3133 | 10.2526 | 12.63493 | 11.94243 | -2.382332 | 0.6924974
45.3233 | 10.2828 | 12.62981 | 11.9385 | -2.347008 | 0.691304
45.3333 | 10.2546 | 12.6247 | 11.93457 | -2.370099 | 0.6901303
45.3433 | 10.2811 | 12.6196 | 11.93063 | -2.338504 | 0.6889766
45.3533 | 10.2778 | 12.61452 | 11.92668 | -2.336724 | 0.6878433
45.3633 | 10.2594 | 12.60946 | 11.92273 | -2.35006 | 0.6867307
45.3733 | 10.293 | 12.60441 | 11.91877 | -2.311411 | 0.6856393
45.3832 | 10.2919 | 12.59943 | 11.91485 | -2.307528 | 0.6845797
45.3932 | 10.2675 | 12.59441 | 11.91088 | -2.326911 | 0.6835316
45.4032 | 10.317 | 12.58941 | 11.9069 | -2.272411 | 0.6825059
45.4132 | 10.3063 | 12.58443 | 11.90293 | -2.278128 | 0.6815031
45.4232 | 10.2984 | 12.57946 | 11.89894 | -2.281064 | 0.6805239
45.4332 | 10.2979 | 12.57452 | 11.89495 | -2.276618 | 0.6795684
45.4432 | 10.3414 | 12.56959 | 11.89095 | -2.228191 | 0.6786375
45.4532 | 10.3076 | 12.56468 | 11.88695 | -2.257083 | 0.6777316
45.4632 | 10.3313 | 12.5598 | 11.88294 | -2.228496 | 0.6768515
45.4732 | 10.3494 | 12.55493 | 11.87893 | -2.205529 | 0.6759975
45.4832 | 10.3408 | 12.55008 | 11.87491 | -2.209284 | 0.6751706
45.4932 | 10.3372 | 12.54526 | 11.87089 | -2.208062 | 0.6743711
45.5032 | 10.3666 | 12.54046 | 11.86686 | -2.173862 | 0.6736002
45.5132 | 10.3712 | 12.53569 | 11.86283 | -2.164485 | 0.6728581
45.5232 | 10.3552 | 12.53093 | 11.85879 | -2.175733 | 0.672146
45.5332 | 10.3741 | 12.52621 | 11.85474 | -2.152106 | 0.6714643
45.5432 | 10.3937 | 12.52151 | 11.85069 | -2.127806 | 0.6708141
45.5532 | 10.3864 | 12.51683 | 11.84664 | -2.130432 | 0.6701962
45.5632 | 10.3982 | 12.51219 | 11.84257 | -2.113985 | 0.6696113
45.5732 | 10.402 | 12.50757 | 11.83851 | -2.105568 | 0.6690604
45.5832 | 10.4219 | 12.50298 | 11.83444 | -2.08108 | 0.6685445
45.5932 | 10.4124 | 12.49842 | 11.83036 | -2.086022 | 0.6680644
45.6032 | 10.4151 | 12.4939 | 11.82627 | -2.078796 | 0.667621
45.6132 | 10.4588 | 12.4894 | 11.82219 | -2.030602 | 0.6672154
45.6232 | 10.4212 | 12.48494 | 11.81809 | -2.063741 | 0.6668484
45.6332 | 10.4255 | 12.48051 | 11.81399 | -2.055015 | 0.6665211
45.6432 | 10.4713 | 12.47612 | 11.80989 | -2.004824 | 0.6662344
45.6532 | 10.4389 | 12.47177 | 11.80578 | -2.032869 | 0.6659893
45.6632 | 10.4431 | 12.46745 | 11.80166 | -2.024352 | 0.6657866
45.6732 | 10.4876 | 12.46317 | 11.79754 | -1.975572 | 0.6656274
45.6832 | 10.4677 | 12.45893 | 11.79342 | -1.991231 | 0.6655122
45.6932 | 10.4444 | 12.45473 | 11.78929 | -2.010331 | 0.6654422
45.7032 | 10.4932 | 12.45057 | 11.78515 | -1.95737 | 0.6654178
45.7132 | 10.4837 | 12.44645 | 11.78101 | -1.962751 | 0.6654398
45.7232 | 10.4562 | 12.44237 | 11.77686 | -1.986173 | 0.6655085
45.7332 | 10.4957 | 12.43834 | 11.77271 | -1.942637 | 0.6656246
45.7432 | 10.4804 | 12.43434 | 11.76856 | -1.953943 | 0.6657879
45.7532 | 10.4786 | 12.43039 | 11.76439 | -1.951792 | 0.6659988
45.7632 | 10.494 | 12.42648 | 11.76023 | -1.932482 | 0.6662568
45.7732 | 10.4903 | 12.42261 | 11.75605 | -1.932314 | 0.6665617
45.7832 | 10.4716 | 12.41879 | 11.75187 | -1.947187 | 0.6669127
45.7932 | 10.4818 | 12.415 | 11.74769 | -1.933199 | 0.6673085
45.8032 | 10.4697 | 12.41125 | 11.7435 | -1.94155 | 0.6677479
45.8132 | 10.4811 | 12.40754 | 11.73931 | -1.926438 | 0.6682289
45.8232 | 10.4651 | 12.40386 | 11.73511 | -1.938759 | 0.6687493
45.8332 | 10.466 | 12.40021 | 11.73091 | -1.934212 | 0.6693064
45.8432 | 10.467 | 12.39659 | 11.7267 | -1.929593 | 0.6698967
45.8532 | 10.4538 | 12.393 | 11.72248 | -1.939199 | 0.6705165
45.8632 | 10.4457 | 12.38942 | 11.71826 | -1.943724 | 0.6711612
45.8732 | 10.4493 | 12.38586 | 11.71404 | -1.936564 | 0.6718258
45.8832 | 10.424 | 12.38231 | 11.70981 | -1.958313 | 0.6725045
45.8932 | 10.4283 | 12.37876 | 11.70557 | -1.950464 | 0.6731908
45.9032 | 10.428 | 12.37521 | 11.70133 | -1.947212 | 0.6738782
45.9132 | 10.4136 | 12.37165 | 11.69709 | -1.958047 | 0.6745585
45.9232 | 10.393 | 12.36806 | 11.69284 | -1.975062 | 0.675224
45.9332 | 10.4198 | 12.36445 | 11.68858 | -1.944648 | 0.6758656
45.9432 | 10.3794 | 12.3608 | 11.68432 | -1.981397 | 0.6764745
45.9532 | 10.3546 | 12.3571 | 11.68006 | -2.002498 | 0.6770409
45.9632 | 10.3796 | 12.35334 | 11.67579 | -1.973742 | 0.6775555
45.9731 | 10.3522 | 12.34956 | 11.67155 | -1.997358 | 0.6780041
45.9831 | 10.3405 | 12.34566 | 11.66727 | -2.005159 | 0.6783858
45.9931 | 10.3311 | 12.34167 | 11.66299 | -2.010574 | 0.6786864
46.0031 | 10.3385 | 12.33759 | 11.6587 | -1.999093 | 0.6788966
46.0131 | 10.315 | 12.33341 | 11.6544 | -2.018409 | 0.6790078
46.0231 | 10.2865 | 12.32911 | 11.6501 | -2.042612 | 0.6790118
46.0331 | 10.3035 | 12.3247 | 11.64579 | -2.021196 | 0.6789015
46.0431 | 10.2803 | 12.32015 | 11.64148 | -2.039855 | 0.6786703
46.0531 | 10.2519 | 12.31548 | 11.63717 | -2.063582 | 0.6783132
46.0631 | 10.2833 | 12.31067 | 11.63285 | -2.027374 | 0.677826
46.0731 | 10.26 | 12.30573 | 11.62852 | -2.045728 | 0.6772058
46.0831 | 10.2325 | 12.30064 | 11.62419 | -2.068143 | 0.6764508
46.0931 | 10.242 | 12.29542 | 11.61986 | -2.053417 | 0.6755604
46.1031 | 10.2217 | 12.29005 | 11.61552 | -2.068352 | 0.6745355
46.1131 | 10.2069 | 12.28455 | 11.61117 | -2.077649 | 0.673378
46.1231 | 10.2176 | 12.27891 | 11.60682 | -2.061312 | 0.6720909
46.1331 | 10.2015 | 12.27314 | 11.60247 | -2.071644 | 0.6706782
46.1431 | 10.1837 | 12.26725 | 11.59811 | -2.083551 | 0.6691449
46.1531 | 10.2077 | 12.26124 | 11.59374 | -2.053538 | 0.6674971
46.1631 | 10.1705 | 12.25511 | 11.58937 | -2.084613 | 0.6657412
46.1731 | 10.1622 | 12.24888 | 11.585 | -2.086681 | 0.6638845
46.1831 | 10.1891 | 12.24255 | 11.58062 | -2.053452 | 0.6619349
46.1931 | 10.1548 | 12.23613 | 11.57623 | -2.081334 | 0.6599006
46.2031 | 10.1622 | 12.22963 | 11.57184 | -2.067434 | 0.6577901
46.2131 | 10.1663 | 12.22306 | 11.56745 | -2.056762 | 0.6556121
46.2231 | 10.1486 | 12.21643 | 11.56305 | -2.067827 | 0.6533755
46.2331 | 10.1636 | 12.20974 | 11.55865 | -2.046137 | 0.651089
46.2431 | 10.146 | 12.203 | 11.55424 | -2.057001 | 0.6487615
46.2531 | 10.1648 | 12.19623 | 11.54983 | -2.031428 | 0.6464013
46.2631 | 10.1399 | 12.18943 | 11.54541 | -2.049525 | 0.6440168
46.2731 | 10.1605 | 12.1826 | 11.54099 | -2.022102 | 0.6416157
46.2831 | 10.1601 | 12.17576 | 11.53656 | -2.015664 | 0.6392056
46.2931 | 10.1355 | 12.16892 | 11.53213 | -2.03342 | 0.6367934
46.3031 | 10.165 | 12.16208 | 11.52769 | -1.997075 | 0.6343858
46.3131 | 10.1689 | 12.15524 | 11.52325 | -1.986336 | 0.6319885
46.3231 | 10.1374 | 12.14841 | 11.5188 | -2.011009 | 0.6296073
46.3331 | 10.1765 | 12.1416 | 11.51435 | -1.965097 | 0.6272469
46.3431 | 10.1621 | 12.13481 | 11.50989 | -1.972706 | 0.6249117
46.3531 | 10.1755 | 12.12804 | 11.50543 | -1.95254 | 0.6226056
46.3631 | 10.1721 | 12.1213 | 11.50097 | -1.949201 | 0.620332
46.3731 | 10.1756 | 12.11459 | 11.4965 | -1.938993 | 0.6180936
46.3831 | 10.1999 | 12.10792 | 11.49202 | -1.908018 | 0.615893
46.3931 | 10.1931 | 12.10128 | 11.48755 | -1.908178 | 0.613732
46.4031 | 10.1915 | 12.09467 | 11.48306 | -1.903175 | 0.6116124
46.4131 | 10.226 | 12.08811 | 11.47857 | -1.862109 | 0.6095352
46.4231 | 10.2107 | 12.08158 | 11.47408 | -1.870882 | 0.6075014
46.4331 | 10.2492 | 12.0751 | 11.46958 | -1.825895 | 0.6055116
46.4431 | 10.2597 | 12.06865 | 11.46508 | -1.808948 | 0.6035662
46.4531 | 10.2359 | 12.06224 | 11.46057 | -1.82634 | 0.6016652
46.4631 | 10.281 | 12.05587 | 11.45606 | -1.774872 | 0.5998086
46.4731 | 10.2868 | 12.04954 | 11.45155 | -1.762744 | 0.5979961
46.4831 | 10.2917 | 12.04325 | 11.44703 | -1.751555 | 0.5962273
46.4931 | 10.3299 | 12.037 | 11.4425 | -1.707104 | 0.5945016
46.5031 | 10.3282 | 12.03079 | 11.43797 | -1.702592 | 0.5928184
46.5131 | 10.3385 | 12.02462 | 11.43344 | -1.686116 | 0.591177
46.5231 | 10.3892 | 12.01848 | 11.4289 | -1.629277 | 0.5895765
46.5331 | 10.3661 | 12.01237 | 11.42436 | -1.646274 | 0.5880162
46.5431 | 10.3993 | 12.00631 | 11.41981 | -1.607005 | 0.586495
46.553 | 10.4168 | 12.00033 | 11.4153 | -1.583531 | 0.5850264
46.563 | 10.441 | 11.99433 | 11.41075 | -1.553328 | 0.5835803
46.573 | 10.466 | 11.98836 | 11.40619 | -1.522358 | 0.5821706
46.583 | 10.4784 | 11.98242 | 11.40162 | -1.504018 | 0.5807963
46.593 | 10.4939 | 11.97651 | 11.39705 | -1.482609 | 0.5794563
46.603 | 10.5207 | 11.97063 | 11.39248 | -1.449928 | 0.5781497
46.613 | 10.5414 | 11.96478 | 11.3879 | -1.423376 | 0.5768756
46.623 | 10.5437 | 11.95895 | 11.38332 | -1.41525 | 0.575633
46.633 | 10.5707 | 11.95315 | 11.37873 | -1.382451 | 0.5744209
46.643 | 10.6003 | 11.94738 | 11.37414 | -1.347077 | 0.5732385
46.653 | 10.5902 | 11.94163 | 11.36954 | -1.351427 | 0.5720848
46.663 | 10.6212 | 11.9359 | 11.36494 | -1.314701 | 0.570959
46.673 | 10.6568 | 11.9302 | 11.36034 | -1.273398 | 0.5698604
46.683 | 10.6336 | 11.92452 | 11.35573 | -1.290916 | 0.5687879
46.693 | 10.6569 | 11.91886 | 11.35112 | -1.261956 | 0.5677409
46.703 | 10.6819 | 11.91322 | 11.3465 | -1.231316 | 0.5667186
46.713 | 10.6744 | 11.9076 | 11.34188 | -1.233196 | 0.5657203
46.723 | 10.6953 | 11.90199 | 11.33725 | -1.206695 | 0.5647452
46.733 | 10.7123 | 11.89641 | 11.33262 | -1.184112 | 0.5637926
46.743 | 10.6911 | 11.89085 | 11.32798 | -1.199746 | 0.562862
46.753 | 10.7205 | 11.8853 | 11.32335 | -1.164798 | 0.5619527
46.763 | 10.7213 | 11.87977 | 11.3187 | -1.158466 | 0.561064
46.773 | 10.7139 | 11.87425 | 11.31405 | -1.16035 | 0.5601953
46.783 | 10.7102 | 11.86875 | 11.3094 | -1.15855 | 0.5593462
46.793 | 10.7253 | 11.86326 | 11.30475 | -1.137964 | 0.558516
46.803 | 10.6968 | 11.85779 | 11.30009 | -1.160992 | 0.5577043
46.813 | 10.711 | 11.85233 | 11.29542 | -1.141334 | 0.5569104
46.823 | 10.7033 | 11.84689 | 11.29075 | -1.143589 | 0.5561341
46.833 | 10.671 | 11.84146 | 11.28608 | -1.170457 | 0.5553748
46.843 | 10.7045 | 11.83604 | 11.28141 | -1.131538 | 0.554632
46.853 | 10.6448 | 11.83063 | 11.27672 | -1.18583 | 0.5539054
46.863 | 10.6437 | 11.82523 | 11.27204 | -1.181535 | 0.5531945
46.873 | 10.6606 | 11.81985 | 11.26735 | -1.15925 | 0.5524989
46.883 | 10.5895 | 11.81448 | 11.26266 | -1.224976 | 0.5518184
46.893 | 10.6019 | 11.80911 | 11.25796 | -1.207213 | 0.5511525
46.903 | 10.5898 | 11.80376 | 11.25326 | -1.21396 | 0.5505008
46.913 | 10.5326 | 11.79842 | 11.24855 | -1.265817 | 0.5498631
46.923 | 10.5549 | 11.79308 | 11.24384 | -1.238184 | 0.5492391
46.933 | 10.5035 | 11.78776 | 11.23913 | -1.28426 | 0.5486284
46.943 | 10.4771 | 11.78244 | 11.23441 | -1.305345 | 0.5480308
46.953 | 10.4638 | 11.77714 | 11.22969 | -1.313338 | 0.547446
46.963 | 10.4334 | 11.77184 | 11.22497 | -1.338441 | 0.5468737
46.973 | 10.394 | 11.76655 | 11.22024 | -1.372551 | 0.5463137
46.983 | 10.3904 | 11.76127 | 11.2155 | -1.37087 | 0.5457658
46.993 | 10.3387 | 11.756 | 11.21077 | -1.417296 | 0.5452296
47.003 | 10.3243 | 11.75073 | 11.20603 | -1.42643 | 0.544705
47.013 | 10.3072 | 11.74547 | 11.20128 | -1.438272 | 0.5441918
47.023 | 10.2381 | 11.74022 | 11.19653 | -1.502121 | 0.5436899
47.033 | 10.244 | 11.73498 | 11.19178 | -1.490976 | 0.5431988
47.043 | 10.2119 | 11.72974 | 11.18702 | -1.517839 | 0.5427185
47.053 | 10.1523 | 11.72451 | 11.18226 | -1.572208 | 0.5422489
47.063 | 10.1692 | 11.71928 | 11.17749 | -1.550084 | 0.5417897
47.073 | 10.0986 | 11.71407 | 11.17273 | -1.615467 | 0.5413409
47.083 | 10.1002 | 11.70886 | 11.16795 | -1.608656 | 0.5409021
47.093 | 10.0687 | 11.70365 | 11.16318 | -1.63495 | 0.5404733
47.103 | 10.0255 | 11.69845 | 11.1584 | -1.672951 | 0.5400544
47.113 | 10.031 | 11.69326 | 11.15361 | -1.662258 | 0.5396451
47.123 | 9.9608 | 11.68807 | 11.14882 | -1.72727 | 0.5392454
47.133 | 9.952 | 11.68289 | 11.14403 | -1.730888 | 0.5388552
47.1429 | 9.9252 | 11.67776 | 11.13929 | -1.752564 | 0.5384783
47.1529 | 9.9128 | 11.67259 | 11.13449 | -1.759793 | 0.5381064
47.1629 | 9.878 | 11.66743 | 11.12968 | -1.789427 | 0.5377438
47.1729 | 9.8558 | 11.66227 | 11.12488 | -1.806467 | 0.5373899
47.1829 | 9.8397 | 11.65711 | 11.12007 | -1.817412 | 0.5370452
47.1929 | 9.7995 | 11.65196 | 11.11525 | -1.852461 | 0.536709
47.2029 | 9.7993 | 11.64682 | 11.11043 | -1.847516 | 0.5363817
47.2129 | 9.7459 | 11.64168 | 11.10561 | -1.895776 | 0.5360628
47.2229 | 9.7598 | 11.63654 | 11.10079 | -1.876741 | 0.5357527
47.2329 | 9.7505 | 11.63141 | 11.09596 | -1.88091 | 0.5354509
47.2429 | 9.6788 | 11.62628 | 11.09113 | -1.947484 | 0.5351574
47.2529 | 9.7188 | 11.62116 | 11.08629 | -1.902363 | 0.5348722
47.2629 | 9.6575 | 11.61605 | 11.08145 | -1.958546 | 0.5345952
47.2729 | 9.6649 | 11.61093 | 11.07661 | -1.946033 | 0.5343263
47.2829 | 9.6568 | 11.60583 | 11.07176 | -1.949026 | 0.5340655
47.2929 | 9.6038 | 11.60072 | 11.06691 | -1.996922 | 0.5338128
47.3029 | 9.6317 | 11.59562 | 11.06206 | -1.963923 | 0.5335678
47.3129 | 9.6095 | 11.59053 | 11.0572 | -1.981029 | 0.533331
47.3229 | 9.5845 | 11.58544 | 11.05234 | -2.000938 | 0.5331018
47.3329 | 9.5801 | 11.58035 | 11.04747 | -2.000252 | 0.5328806
47.3429 | 9.5572 | 11.57527 | 11.0426 | -2.01807 | 0.5326669
47.3529 | 9.5638 | 11.57019 | 11.03773 | -2.006392 | 0.5324611
47.3629 | 9.5489 | 11.56512 | 11.03286 | -2.016218 | 0.5322626
47.3729 | 9.5249 | 11.56005 | 11.02798 | -2.035149 | 0.5320721
47.3829 | 9.5303 | 11.55498 | 11.02309 | -2.024683 | 0.5318888
47.3929 | 9.5169 | 11.54992 | 11.01821 | -2.033022 | 0.5317133
47.4029 | 9.5123 | 11.54486 | 11.01332 | -2.032564 | 0.531545
47.4129 | 9.5158 | 11.53981 | 11.00843 | -2.024011 | 0.5313844
47.4229 | 9.4692 | 11.53476 | 11.00353 | -2.065561 | 0.5312309
47.4329 | 9.5091 | 11.52972 | 10.99863 | -2.020616 | 0.5310851
47.4429 | 9.4642 | 11.52467 | 10.99373 | -2.060474 | 0.5309463
47.4529 | 9.4735 | 11.51964 | 10.98882 | -2.046137 | 0.5308151
47.4629 | 9.4763 | 11.5146 | 10.98391 | -2.038303 | 0.5306909
47.4729 | 9.4467 | 11.50957 | 10.979 | -2.062873 | 0.5305742
47.4829 | 9.4749 | 11.50455 | 10.97408 | -2.029647 | 0.5304647
47.4929 | 9.4395 | 11.49953 | 10.96916 | -2.060025 | 0.5303623
47.5029 | 9.4654 | 11.49451 | 10.96424 | -2.029107 | 0.5302671
47.5129 | 9.4357 | 11.48949 | 10.95931 | -2.053792 | 0.5301791
47.5229 | 9.4446 | 11.48448 | 10.95438 | -2.039882 | 0.5300982
47.5329 | 9.4289 | 11.47948 | 10.94945 | -2.050575 | 0.5300245
47.5429 | 9.4286 | 11.47447 | 10.94451 | -2.045872 | 0.5299578
47.5529 | 9.4391 | 11.46947 | 10.93958 | -2.030373 | 0.5298982
47.5629 | 9.4213 | 11.46448 | 10.93463 | -2.043178 | 0.5298457
47.5729 | 9.4464 | 11.45949 | 10.92969 | -2.013087 | 0.5298004
47.5829 | 9.4025 | 11.4545 | 10.92474 | -2.052 | 0.5297621
47.5929 | 9.4193 | 11.44952 | 10.91979 | -2.030216 | 0.5297306
47.6029 | 9.4238 | 11.44454 | 10.91483 | -2.020736 | 0.5297064
47.6129 | 9.4167 | 11.43956 | 10.90987 | -2.02286 | 0.5296893
47.6229 | 9.4154 | 11.43459 | 10.90491 | -2.019188 | 0.529679
47.6329 | 9.4085 | 11.42962 | 10.89994 | -2.02112 | 0.5296757
47.6429 | 9.4037 | 11.42466 | 10.89498 | -2.020956 | 0.5296796
47.6529 | 9.4134 | 11.4197 | 10.89001 | -2.006296 | 0.5296905
47.6629 | 9.4139 | 11.41474 | 10.88503 | -2.000839 | 0.5297083
47.6729 | 9.3988 | 11.40979 | 10.88005 | -2.010987 | 0.529733
47.6829 | 9.4184 | 11.40484 | 10.87507 | -1.986438 | 0.5297648
47.6929 | 9.3873 | 11.39989 | 10.87009 | -2.012593 | 0.5298038
47.7029 | 9.4064 | 11.39495 | 10.8651 | -1.988553 | 0.5298496
47.7129 | 9.3899 | 11.39002 | 10.86011 | -2.000116 | 0.5299023
47.7228 | 9.4045 | 11.38513 | 10.85517 | -1.980632 | 0.5299615
47.7328 | 9.3965 | 11.3802 | 10.85018 | -1.983704 | 0.5300283
47.7428 | 9.382 | 11.37528 | 10.84518 | -1.993279 | 0.5301021
47.7528 | 9.4045 | 11.37036 | 10.84018 | -1.965858 | 0.5301829
47.7628 | 9.404 | 11.36544 | 10.83517 | -1.961441 | 0.5302707
47.7728 | 9.3981 | 11.36053 | 10.83016 | -1.962429 | 0.5303655
47.7828 | 9.3918 | 11.35562 | 10.82515 | -1.96382 | 0.5304674
47.7928 | 9.3949 | 11.35072 | 10.82014 | -1.955816 | 0.5305764
47.8028 | 9.3831 | 11.34582 | 10.81512 | -1.962716 | 0.5306924
47.8128 | 9.4062 | 11.34092 | 10.8101 | -1.93472 | 0.5308154
47.8228 | 9.3839 | 11.33603 | 10.80508 | -1.952128 | 0.5309456
47.8328 | 9.4001 | 11.33114 | 10.80006 | -1.93104 | 0.5310828
47.8428 | 9.3879 | 11.32626 | 10.79503 | -1.938357 | 0.5312271
47.8528 | 9.4008 | 11.32138 | 10.79 | -1.920578 | 0.5313786
47.8628 | 9.3868 | 11.3165 | 10.78497 | -1.929703 | 0.5315372
47.8728 | 9.3959 | 11.31163 | 10.77993 | -1.915733 | 0.5317029
47.8828 | 9.3837 | 11.30677 | 10.77489 | -1.923067 | 0.5318758
47.8928 | 9.4072 | 11.3019 | 10.76985 | -1.894705 | 0.5320559
47.9028 | 9.3898 | 11.29705 | 10.7648 | -1.907248 | 0.5322432
47.9128 | 9.4089 | 11.2922 | 10.75976 | -1.883295 | 0.5324377
47.9228 | 9.3973 | 11.28735 | 10.75471 | -1.890047 | 0.5326394
47.9328 | 9.3959 | 11.2825 | 10.74965 | -1.886603 | 0.5328484
47.9428 | 9.4072 | 11.27766 | 10.7446 | -1.870464 | 0.5330646
47.9528 | 9.3857 | 11.27283 | 10.73954 | -1.887129 | 0.5332882
47.9628 | 9.4211 | 11.268 | 10.73448 | -1.846899 | 0.533519
47.9728 | 9.3872 | 11.26317 | 10.72942 | -1.875974 | 0.5337572
47.9828 | 9.42 | 11.25835 | 10.72435 | -1.838354 | 0.5340028
47.9928 | 9.3993 | 11.25354 | 10.71928 | -1.854238 | 0.5342557
48.0028 | 9.4131 | 11.24873 | 10.71421 | -1.835627 | 0.5345161
48.0128 | 9.4094 | 11.24392 | 10.70914 | -1.834521 | 0.534784
48.0228 | 9.4225 | 11.23912 | 10.70406 | -1.816619 | 0.5350592
48.0328 | 9.4035 | 11.23432 | 10.69898 | -1.830823 | 0.535342
48.0428 | 9.434 | 11.22953 | 10.6939 | -1.795532 | 0.5356323
48.0528 | 9.4078 | 11.22475 | 10.68882 | -1.816945 | 0.5359302
48.0628 | 9.438 | 11.21996 | 10.68373 | -1.781964 | 0.5362356
48.0728 | 9.4097 | 11.21519 | 10.67864 | -1.805488 | 0.5365487
48.0828 | 9.4513 | 11.21042 | 10.67355 | -1.759117 | 0.5368694
48.0928 | 9.4342 | 11.20565 | 10.66845 | -1.771451 | 0.5371978
48.1028 | 9.4385 | 11.20089 | 10.66336 | -1.76239 | 0.5375339
48.1128 | 9.4599 | 11.19613 | 10.65826 | -1.736235 | 0.5378778
48.1228 | 9.4301 | 11.19138 | 10.65316 | -1.761285 | 0.5382294
48.1328 | 9.4703 | 11.18664 | 10.64805 | -1.71634 | 0.5385889
48.1428 | 9.4526 | 11.1819 | 10.64294 | -1.729301 | 0.5389562
48.1528 | 9.4713 | 11.17717 | 10.63784 | -1.705867 | 0.5393314
48.1628 | 9.4834 | 11.17244 | 10.63272 | -1.689039 | 0.5397145
48.1728 | 9.4636 | 11.16772 | 10.62761 | -1.704116 | 0.5401056
48.1828 | 9.4951 | 11.163 | 10.62249 | -1.667899 | 0.5405048
48.1928 | 9.494 | 11.15829 | 10.61738 | -1.664288 | 0.540912
48.2028 | 9.4791 | 11.15358 | 10.61226 | -1.674483 | 0.5413273
48.2128 | 9.5166 | 11.14888 | 10.60713 | -1.632283 | 0.5417507
48.2228 | 9.4908 | 11.14419 | 10.60201 | -1.65339 | 0.5421824
48.2328 | 9.5465 | 11.1395 | 10.59688 | -1.593002 | 0.5426222
48.2428 | 9.5039 | 11.13482 | 10.59175 | -1.63092 | 0.5430704
48.2528 | 9.5491 | 11.13014 | 10.58662 | -1.581044 | 0.5435268
48.2628 | 9.53 | 11.12547 | 10.58148 | -1.595475 | 0.5439917
48.2728 | 9.5563 | 11.12081 | 10.57635 | -1.564511 | 0.544465
48.2828 | 9.5461 | 11.11615 | 10.57121 | -1.570054 | 0.5449468
48.2928 | 9.5703 | 11.1115 | 10.56607 | -1.541204 | 0.545437
48.3028 | 9.576 | 11.10686 | 10.56092 | -1.530859 | 0.5459359
48.3127 | 9.5895 | 11.10227 | 10.55583 | -1.512768 | 0.5464383
48.3227 | 9.5811 | 11.09764 | 10.55068 | -1.516536 | 0.5469545
48.3327 | 9.6136 | 11.09301 | 10.54553 | -1.479412 | 0.5474793
48.3427 | 9.5947 | 11.08839 | 10.54038 | -1.493694 | 0.548013
48.3527 | 9.6378 | 11.08378 | 10.53523 | -1.445982 | 0.5485555
48.3627 | 9.6126 | 11.07918 | 10.53007 | -1.466578 | 0.549107
48.3727 | 9.6584 | 11.07458 | 10.52491 | -1.41618 | 0.5496675
48.3827 | 9.6185 | 11.06999 | 10.51975 | -1.45149 | 0.5502368
48.3927 | 9.6847 | 11.06541 | 10.51459 | -1.380706 | 0.5508156
48.4027 | 9.639 | 11.06083 | 10.50943 | -1.42183 | 0.5514034
48.4127 | 9.6974 | 11.05626 | 10.50426 | -1.358861 | 0.5520004
48.4227 | 9.6672 | 11.0517 | 10.49909 | -1.384499 | 0.5526068
48.4327 | 9.7157 | 11.04714 | 10.49392 | -1.331445 | 0.5532225
48.4427 | 9.6917 | 11.0426 | 10.48875 | -1.350898 | 0.5538477
48.4527 | 9.7219 | 11.03806 | 10.48358 | -1.316158 | 0.5544825
48.4627 | 9.7235 | 11.03353 | 10.4784 | -1.310027 | 0.5551268
48.4727 | 9.742 | 11.029 | 10.47322 | -1.287003 | 0.5557808
48.4827 | 9.7359 | 11.02449 | 10.46804 | -1.288587 | 0.5564445
48.4927 | 9.7646 | 11.01998 | 10.46286 | -1.255378 | 0.5571182
48.5027 | 9.7594 | 11.01548 | 10.45768 | -1.256078 | 0.5578016
48.5127 | 9.7892 | 11.01099 | 10.45249 | -1.221786 | 0.5584952
48.5227 | 9.7778 | 11.0065 | 10.4473 | -1.228703 | 0.5591988
48.5327 | 9.8084 | 11.00203 | 10.44211 | -1.193627 | 0.5599125
48.5427 | 9.8015 | 10.99756 | 10.43692 | -1.19606 | 0.5606365
48.5527 | 9.8325 | 10.9931 | 10.43173 | -1.160602 | 0.5613709
48.5627 | 9.826 | 10.98865 | 10.42654 | -1.162652 | 0.5621156
48.5727 | 9.8555 | 10.98421 | 10.42134 | -1.128711 | 0.5628709
48.5827 | 9.8554 | 10.97978 | 10.41614 | -1.124379 | 0.5636369
48.5927 | 9.8777 | 10.97536 | 10.41094 | -1.097656 | 0.5644136
48.6027 | 9.8764 | 10.97094 | 10.40574 | -1.094542 | 0.565201
48.6127 | 9.9033 | 10.96654 | 10.40054 | -1.063237 | 0.5659994
48.6227 | 9.9107 | 10.96214 | 10.39533 | -1.051441 | 0.5668088
48.6327 | 9.9086 | 10.95776 | 10.39013 | -1.049155 | 0.5676293
48.6427 | 9.9562 | 10.95338 | 10.38492 | -0.9971789 | 0.5684612
48.6527 | 9.9246 | 10.94901 | 10.37971 | -1.024412 | 0.5693044
48.6627 | 9.9932 | 10.94466 | 10.3745 | -0.9514552 | 0.570159
48.6727 | 9.9497 | 10.94031 | 10.36928 | -0.9906082 | 0.5710252
48.6827 | 10.0075 | 10.93597 | 10.36407 | -0.9284713 | 0.5719031
48.6927 | 9.9819 | 10.93164 | 10.35885 | -0.9497447 | 0.5727928
48.7027 | 10.0143 | 10.92733 | 10.35363 | -0.9130285 | 0.5736945
48.7127 | 10.0159 | 10.92302 | 10.34841 | -0.9071228 | 0.5746082
48.7227 | 10.0411 | 10.91873 | 10.34319 | -0.8776278 | 0.5755342
48.7327 | 10.0442 | 10.91444 | 10.33797 | -0.8702436 | 0.5764725
48.7427 | 10.0671 | 10.91017 | 10.33275 | -0.8430703 | 0.5774233
48.7527 | 10.0655 | 10.90591 | 10.32752 | -0.8404082 | 0.5783866
48.7627 | 10.0726 | 10.90166 | 10.32229 | -0.8290574 | 0.5793628
48.7727 | 10.078 | 10.89742 | 10.31707 | -0.8194179 | 0.5803518
48.7827 | 10.0845 | 10.89319 | 10.31184 | -0.8086902 | 0.5813539
48.7927 | 10.1061 | 10.88897 | 10.3066 | -0.7828742 | 0.5823693
48.8027 | 10.0877 | 10.88477 | 10.30137 | -0.7970702 | 0.583398
48.8127 | 10.122 | 10.88058 | 10.29614 | -0.7585783 | 0.5844402
48.8227 | 10.1013 | 10.8764 | 10.2909 | -0.7750987 | 0.5854961
48.8327 | 10.1259 | 10.87223 | 10.28567 | -0.7463317 | 0.5865659
48.8427 | 10.1106 | 10.86808 | 10.28043 | -0.7574773 | 0.5876497
48.8527 | 10.1314 | 10.86394 | 10.27519 | -0.7325358 | 0.5887477
48.8627 | 10.1007 | 10.85981 | 10.26995 | -0.7591074 | 0.5898602
48.8727 | 10.1152 | 10.85569 | 10.26471 | -0.7404923 | 0.5909872
48.8827 | 10.1202 | 10.85159 | 10.25946 | -0.7313905 | 0.5921289
48.8926 | 10.1219 | 10.84754 | 10.25427 | -0.7256435 | 0.5932742
48.9026 | 10.1005 | 10.84347 | 10.24902 | -0.742969 | 0.5944455
48.9126 | 10.0985 | 10.83941 | 10.24378 | -0.7409095 | 0.5956332
48.9226 | 10.0946 | 10.83536 | 10.23853 | -0.7407639 | 0.596836
48.9326 | 10.0766 | 10.83133 | 10.23328 | -0.7547329 | 0.5980546
48.9426 | 10.0889 | 10.82732 | 10.22803 | -0.7384169 | 0.5992893
48.9526 | 10.0528 | 10.82332 | 10.22278 | -0.7705159 | 0.6005403
48.9626 | 10.0756 | 10.81933 | 10.21752 | -0.7437303 | 0.6018079
48.9726 | 10.0243 | 10.81536 | 10.21227 | -0.7910604 | 0.6030921
48.9826 | 10.0574 | 10.81141 | 10.20701 | -0.7540063 | 0.6043935
48.9926 | 10.0063 | 10.80747 | 10.20176 | -0.8011684 | 0.605712
49.0026 | 10.0294 | 10.80355 | 10.1965 | -0.774147 | 0.6070482
49.0126 | 9.9722 | 10.79964 | 10.19124 | -0.8274423 | 0.6084022
49.0226 | 9.9919 | 10.79575 | 10.18598 | -0.8038547 | 0.6097742
49.0326 | 9.9556 | 10.79188 | 10.18072 | -0.8362844 | 0.6111647
49.0426 | 9.9412 | 10.78803 | 10.17546 | -0.8468319 | 0.612574
49.0526 | 9.9518 | 10.7842 | 10.1702 | -0.8323973 | 0.6140022
49.0626 | 9.8932 | 10.78038 | 10.16493 | -0.8871811 | 0.6154498
49.0726 | 9.9283 | 10.77658 | 10.15967 | -0.8482836 | 0.616917
49.0826 | 9.8609 | 10.77281 | 10.1544 | -0.911905 | 0.6184042
49.0926 | 9.8963 | 10.76905 | 10.14913 | -0.8727459 | 0.6199118
49.1026 | 9.8234 | 10.76531 | 10.14387 | -0.9419067 | 0.6214401
49.1126 | 9.858 | 10.76159 | 10.1386 | -0.9035875 | 0.6229895
49.1226 | 9.7911 | 10.75789 | 10.13333 | -0.966789 | 0.6245604
49.1326 | 9.8148 | 10.75421 | 10.12806 | -0.9394115 | 0.6261532
49.1426 | 9.7813 | 10.75056 | 10.12279 | -0.9692554 | 0.6277682
49.1526 | 9.7783 | 10.74692 | 10.11752 | -0.9686205 | 0.6294054
49.1626 | 9.7545 | 10.74331 | 10.11224 | -0.9888091 | 0.6310668
49.1726 | 9.7482 | 10.73972 | 10.10697 | -0.99152 | 0.6327514
49.1826 | 9.7299 | 10.73615 | 10.10169 | -1.006254 | 0.6344599
49.1926 | 9.7091 | 10.73261 | 10.09642 | -1.023512 | 0.636193
49.2026 | 9.6965 | 10.72909 | 10.09114 | -1.032594 | 0.6379511
49.2126 | 9.6834 | 10.7256 | 10.08587 | -1.042201 | 0.6397348
49.2226 | 9.6861 | 10.72213 | 10.08059 | -1.036033 | 0.6415446
49.2326 | 9.6752 | 10.71869 | 10.07531 | -1.043491 | 0.6433811
49.2426 | 9.6438 | 10.71528 | 10.07003 | -1.071476 | 0.6452448
49.2526 | 9.6589 | 10.71189 | 10.06475 | -1.052988 | 0.6471363
49.2626 | 9.6086 | 10.70853 | 10.05947 | -1.099928 | 0.6490562
49.2726 | 9.6411 | 10.7052 | 10.05419 | -1.064096 | 0.6510052
49.2826 | 9.5937 | 10.70189 | 10.04891 | -1.108193 | 0.6529839
49.2926 | 9.6036 | 10.69862 | 10.04363 | -1.09502 | 0.654993
49.3026 | 9.5893 | 10.69538 | 10.03834 | -1.106077 | 0.6570332
49.3126 | 9.5751 | 10.69217 | 10.03306 | -1.117066 | 0.6591052
49.3226 | 9.5715 | 10.68899 | 10.02778 | -1.117486 | 0.6612098
49.3326 | 9.5578 | 10.68584 | 10.02249 | -1.12804 | 0.6633477
49.3426 | 9.5659 | 10.68273 | 10.01721 | -1.116827 | 0.6655198
49.3526 | 9.5281 | 10.67965 | 10.01192 | -1.151548 | 0.667727
49.3626 | 9.5224 | 10.67661 | 10.00664 | -1.154205 | 0.6699699
49.3726 | 9.5216 | 10.6736 | 10.00135 | -1.151998 | 0.6722497
49.3826 | 9.4926 | 10.67063 | 9.996062 | -1.178029 | 0.6745672
49.3926 | 9.5095 | 10.6677 | 9.990774 | -1.158198 | 0.6769233
49.4026 | 9.4779 | 10.66481 | 9.985486 | -1.186905 | 0.6793192
49.4126 | 9.4982 | 10.66195 | 9.980198 | -1.163754 | 0.6817557
49.4226 | 9.4516 | 10.65914 | 9.974909 | -1.207543 | 0.684234
49.4326 | 9.4559 | 10.65638 | 9.96962 | -1.200475 | 0.6867552
49.4426 | 9.4375 | 10.65365 | 9.96433 | -1.216151 | 0.6893205
49.4526 | 9.4301 | 10.65097 | 9.95904 | -1.220871 | 0.691931
49.4626 | 9.4352 | 10.64834 | 9.95375 | -1.213138 | 0.6945879
49.4726 | 9.4047 | 10.64575 | 9.94846 | -1.241052 | 0.6972926
49.4825 | 9.3988 | 10.64324 | 9.943222 | -1.24444 | 0.7000187
49.4925 | 9.4072 | 10.64075 | 9.93793 | -1.233553 | 0.7028224
49.5025 | 9.3664 | 10.63832 | 9.932639 | -1.271917 | 0.7056779
49.5125 | 9.3945 | 10.63593 | 9.927347 | -1.241434 | 0.7085867
49.5225 | 9.3493 | 10.63361 | 9.922055 | -1.284306 | 0.7115503
49.5325 | 9.3707 | 10.63133 | 9.916763 | -1.260633 | 0.7145701
49.5425 | 9.3269 | 10.62912 | 9.911471 | -1.302219 | 0.717648
49.5525 | 9.3417 | 10.62696 | 9.906178 | -1.285264 | 0.7207854
49.5625 | 9.3324 | 10.62487 | 9.900885 | -1.292469 | 0.723984
49.5725 | 9.3235 | 10.62284 | 9.895593 | -1.299338 | 0.7272456
49.5825 | 9.3162 | 10.62087 | 9.890299 | -1.304671 | 0.730572
49.5925 | 9.3068 | 10.61897 | 9.885006 | -1.312171 | 0.733965
49.6025 | 9.2767 | 10.61714 | 9.879713 | -1.340439 | 0.7374264
49.6125 | 9.3141 | 10.61538 | 9.87442 | -1.301278 | 0.7409582
49.6225 | 9.2573 | 10.61369 | 9.869126 | -1.356388 | 0.7445622
49.6325 | 9.3001 | 10.61207 | 9.863833 | -1.311973 | 0.7482406
49.6425 | 9.2495 | 10.61053 | 9.858539 | -1.361034 | 0.7519952
49.6525 | 9.2774 | 10.60907 | 9.853245 | -1.331674 | 0.755828
49.6625 | 9.25 | 10.60769 | 9.847952 | -1.357693 | 0.7597412
49.6725 | 9.2612 | 10.6064 | 9.842658 | -1.345195 | 0.7637368
49.6825 | 9.2448 | 10.60518 | 9.837365 | -1.360381 | 0.7678166
49.6925 | 9.2341 | 10.60405 | 9.832071 | -1.369954 | 0.7719829
49.7025 | 9.2202 | 10.60302 | 9.826778 | -1.382815 | 0.7762375
49.7125 | 9.2455 | 10.60207 | 9.821484 | -1.356567 | 0.7805825
49.7225 | 9.2042 | 10.60121 | 9.816191 | -1.397011 | 0.7850195
49.7325 | 9.2401 | 10.60045 | 9.810898 | -1.360348 | 0.7895506
49.7425 | 9.2077 | 10.59978 | 9.805605 | -1.392082 | 0.7941772
49.7525 | 9.208 | 10.59921 | 9.800312 | -1.391213 | 0.798901
49.7625 | 9.2164 | 10.59874 | 9.795019 | -1.382343 | 0.8037235
49.7725 | 9.1905 | 10.59837 | 9.789727 | -1.407872 | 0.8086456
49.7825 | 9.2217 | 10.5981 | 9.784434 | -1.376403 | 0.8136684
49.7925 | 9.1783 | 10.59793 | 9.779142 | -1.419635 | 0.8187928
49.8025 | 9.2004 | 10.59787 | 9.77385 | -1.397469 | 0.8240189
49.8125 | 9.1877 | 10.59791 | 9.768558 | -1.410205 | 0.8293469
49.8225 | 9.1941 | 10.59804 | 9.763267 | -1.403943 | 0.8347764
49.8325 | 9.1791 | 10.59828 | 9.757976 | -1.419182 | 0.8403064
49.8425 | 9.1973 | 10.59862 | 9.752685 | -1.401321 | 0.8459359
49.8525 | 9.1581 | 10.59906 | 9.747394 | -1.440957 | 0.8516628
49.8625 | 9.1984 | 10.59959 | 9.742104 | -1.401188 | 0.8574844
49.8725 | 9.1609 | 10.60021 | 9.736814 | -1.439312 | 0.8633977
49.8825 | 9.176 | 10.60092 | 9.731524 | -1.424923 | 0.8693986
49.8925 | 9.1703 | 10.60172 | 9.726235 | -1.431417 | 0.8754823
49.9025 | 9.1676 | 10.60259 | 9.720946 | -1.434989 | 0.881643
49.9125 | 9.1767 | 10.60353 | 9.715658 | -1.426832 | 0.8878742
49.9225 | 9.1614 | 10.60454 | 9.71037 | -1.443138 | 0.8941682
49.9325 | 9.1597 | 10.6056 | 9.705083 | -1.445899 | 0.9005163
49.9425 | 9.1673 | 10.6067 | 9.699796 | -1.439404 | 0.9069089
49.9525 | 9.1728 | 10.60784 | 9.694509 | -1.435044 | 0.9133352
49.9625 | 9.1535 | 10.60901 | 9.689223 | -1.455506 | 0.9197833
49.9725 | 9.1876 | 10.61018 | 9.683937 | -1.422578 | 0.9262404
49.9825 | 9.1491 | 10.61134 | 9.678652 | -1.462245 | 0.9326925
49.9925 | 9.1941 | 10.61249 | 9.673368 | -1.418393 | 0.9391249
50.0025 | 9.1515 | 10.61361 | 9.668084 | -1.462106 | 0.9455218
50.0125 | 9.1836 | 10.61467 | 9.662801 | -1.431068 | 0.951867
50.0225 | 9.1762 | 10.61566 | 9.657518 | -1.439461 | 0.9581432
50.0325 | 9.1676 | 10.61657 | 9.652236 | -1.448969 | 0.9643333
50.0425 | 9.1893 | 10.61737 | 9.646954 | -1.428074 | 0.9704194
50.0525 | 9.1818 | 10.61806 | 9.641673 | -1.436257 | 0.976384
50.0624 | 9.185 | 10.6186 | 9.636446 | -1.433598 | 0.9821518
50.0724 | 9.1943 | 10.61899 | 9.631167 | -1.42469 | 0.9878231
50.0824 | 9.205 | 10.61921 | 9.625888 | -1.41421 | 0.9933224
50.0924 | 9.1829 | 10.61924 | 9.62061 | -1.436344 | 0.9986343
50.1024 | 9.2177 | 10.61908 | 9.615332 | -1.401377 | 1.003745
50.1124 | 9.1871 | 10.6187 | 9.610056 | -1.431596 | 1.00864
50.1224 | 9.218 | 10.61809 | 9.60478 | -1.40009 | 1.013311
50.1324 | 9.2072 | 10.61725 | 9.599505 | -1.41005 | 1.017746
50.1424 | 9.2171 | 10.61617 | 9.59423 | -1.399068 | 1.021938
50.1524 | 9.2317 | 10.61484 | 9.588957 | -1.383139 | 1.025882
50.1624 | 9.209 | 10.61326 | 9.583684 | -1.404258 | 1.029574
50.1724 | 9.2458 | 10.61143 | 9.578413 | -1.365625 | 1.033013
50.1824 | 9.2155 | 10.60934 | 9.573142 | -1.39384 | 1.036198
50.1924 | 9.2452 | 10.60701 | 9.567872 | -1.361805 | 1.039134
50.2024 | 9.227 | 10.60443 | 9.562603 | -1.377426 | 1.041823
50.2124 | 9.227 | 10.60161 | 9.557334 | -1.374608 | 1.044273
50.2224 | 9.2539 | 10.59856 | 9.552067 | -1.344659 | 1.046492
50.2324 | 9.2351 | 10.59529 | 9.546801 | -1.36019 | 1.048489
50.2424 | 9.2536 | 10.59181 | 9.541536 | -1.338211 | 1.050275
50.2524 | 9.234 | 10.58813 | 9.536271 | -1.354135 | 1.051863
50.2624 | 9.252 | 10.58427 | 9.531008 | -1.332275 | 1.053267
50.2724 | 9.2544 | 10.58025 | 9.525746 | -1.325846 | 1.0545
50.2824 | 9.2642 | 10.57606 | 9.520484 | -1.311863 | 1.055579
50.2924 | 9.2498 | 10.57174 | 9.515224 | -1.321942 | 1.056518
50.3024 | 9.2628 | 10.5673 | 9.509965 | -1.3045 | 1.057335
50.3124 | 9.259 | 10.56275 | 9.504707 | -1.303752 | 1.058046
50.3224 | 9.2699 | 10.55812 | 9.49945 | -1.288217 | 1.058667
50.3324 | 9.2802 | 10.55341 | 9.494194 | -1.27321 | 1.059216
50.3424 | 9.2597 | 10.54865 | 9.488939 | -1.288948 | 1.059708
50.3524 | 9.2961 | 10.54385 | 9.483686 | -1.247747 | 1.060161
50.3624 | 9.2454 | 10.53902 | 9.478433 | -1.293623 | 1.06059
50.3724 | 9.2951 | 10.53419 | 9.473182 | -1.239091 | 1.061009
50.3824 | 9.2874 | 10.52937 | 9.467932 | -1.241967 | 1.061434
50.3924 | 9.2744 | 10.52456 | 9.462684 | -1.250162 | 1.061879
50.4024 | 9.3181 | 10.51979 | 9.457436 | -1.201692 | 1.062356
50.4124 | 9.2801 | 10.51507 | 9.45219 | -1.234967 | 1.062877
50.4224 | 9.3098 | 10.5104 | 9.446945 | -1.2006 | 1.063455
50.4324 | 9.3009 | 10.5058 | 9.441701 | -1.2049 | 1.064099
50.4424 | 9.3005 | 10.50128 | 9.436459 | -1.200778 | 1.064819
50.4524 | 9.3355 | 10.49684 | 9.431218 | -1.161342 | 1.065624
50.4624 | 9.3144 | 10.4925 | 9.425978 | -1.178099 | 1.066521
50.4724 | 9.3451 | 10.48826 | 9.42074 | -1.143157 | 1.067518
50.4824 | 9.3258 | 10.48412 | 9.415503 | -1.158322 | 1.068619
50.4924 | 9.33 | 10.4801 | 9.410267 | -1.1501 | 1.069832
50.5024 | 9.3549 | 10.47619 | 9.405033 | -1.121294 | 1.071161
50.5124 | 9.3516 | 10.47241 | 9.399801 | -1.120809 | 1.072608
50.5224 | 9.354 | 10.46875 | 9.394569 | -1.114748 | 1.074179
50.5324 | 9.3622 | 10.46521 | 9.38934 | -1.103015 | 1.075875
50.5424 | 9.3753 | 10.46181 | 9.384111 | -1.08651 | 1.077699
50.5524 | 9.3653 | 10.45854 | 9.378884 | -1.093237 | 1.079652
50.5624 | 9.3845 | 10.4554 | 9.373659 | -1.070896 | 1.081737
50.5724 | 9.3896 | 10.45239 | 9.368435 | -1.062788 | 1.083953
50.5824 | 9.3897 | 10.44952 | 9.363213 | -1.059815 | 1.086302
50.5924 | 9.4092 | 10.44678 | 9.357993 | -1.037576 | 1.088784
50.6024 | 9.3856 | 10.44417 | 9.352773 | -1.058572 | 1.091399
50.6124 | 9.4185 | 10.4417 | 9.347556 | -1.023203 | 1.094147
50.6224 | 9.4111 | 10.43937 | 9.34234 | -1.028267 | 1.097027
50.6324 | 9.4246 | 10.43717 | 9.337126 | -1.012566 | 1.10004
50.6424 | 9.4431 | 10.4351 | 9.331913 | -0.9919983 | 1.103185
50.6523 | 9.4274 | 10.43318 | 9.326755 | -1.005781 | 1.106426
50.6623 | 9.4466 | 10.43138 | 9.321545 | -0.9847761 | 1.109831
50.6723 | 9.4517 | 10.4297 | 9.316338 | -0.9780027 | 1.113365
50.6823 | 9.4512 | 10.42816 | 9.311132 | -0.97696 | 1.117028
50.6923 | 9.4818 | 10.42675 | 9.305928 | -0.9449469 | 1.120819
50.7023 | 9.4666 | 10.42546 | 9.300726 | -0.9588628 | 1.124737
50.7123 | 9.4819 | 10.42431 | 9.295525 | -0.9424065 | 1.128781
50.7223 | 9.4905 | 10.42328 | 9.290327 | -0.9327774 | 1.132951
50.7323 | 9.5037 | 10.42237 | 9.28513 | -0.918675 | 1.137245
50.7423 | 9.5272 | 10.4216 | 9.279934 | -0.8943982 | 1.141664
50.7523 | 9.5025 | 10.42095 | 9.274741 | -0.9184463 | 1.146205
50.7623 | 9.5427 | 10.42042 | 9.26955 | -0.8777188 | 1.150869
50.7723 | 9.5423 | 10.42002 | 9.26436 | -0.877715 | 1.155655
50.7823 | 9.558 | 10.41973 | 9.259173 | -0.8617343 | 1.160562
50.7923 | 9.5823 | 10.41958 | 9.253987 | -0.8372762 | 1.165589
50.8023 | 9.5646 | 10.41954 | 9.248803 | -0.8549403 | 1.170737
50.8123 | 9.5968 | 10.41963 | 9.243621 | -0.8228263 | 1.176005
50.8223 | 9.6078 | 10.41983 | 9.238441 | -0.8120336 | 1.181392
50.8323 | 9.6213 | 10.42016 | 9.233263 | -0.7988622 | 1.186899
50.8423 | 9.6552 | 10.42061 | 9.228087 | -0.7654117 | 1.192524
50.8523 | 9.6239 | 10.42118 | 9.222913 | -0.7972821 | 1.198269
50.8623 | 9.6647 | 10.42187 | 9.217742 | -0.7571733 | 1.204132
50.8723 | 9.6998 | 10.42269 | 9.212572 | -0.7228854 | 1.210114
50.8823 | 9.6887 | 10.42362 | 9.207404 | -0.7349181 | 1.216214
50.8923 | 9.7383 | 10.42467 | 9.202238 | -0.6863721 | 1.222434
50.9023 | 9.729 | 10.42585 | 9.197075 | -0.6968472 | 1.228773
50.9123 | 9.7587 | 10.42714 | 9.191913 | -0.6684439 | 1.235231
50.9223 | 9.7951 | 10.42856 | 9.186754 | -0.6334621 | 1.241808
50.9323 | 9.7873 | 10.4301 | 9.181596 | -0.6428028 | 1.248506
50.9423 | 9.8262 | 10.43177 | 9.176441 | -0.605566 | 1.255325
50.9523 | 9.8502 | 10.43355 | 9.171289 | -0.5833526 | 1.262264
50.9623 | 9.8735 | 10.43546 | 9.166138 | -0.5619627 | 1.269325
50.9723 | 9.9134 | 10.4375 | 9.160989 | -0.5240975 | 1.276508
50.9823 | 9.908 | 10.43966 | 9.155843 | -0.5316574 | 1.283814
50.9923 | 9.9478 | 10.44194 | 9.150699 | -0.4941433 | 1.291244
51.0023 | 9.9884 | 10.44436 | 9.145557 | -0.455956 | 1.298799
51.0123 | 9.9899 | 10.4469 | 9.140418 | -0.4569964 | 1.306478
51.0223 | 10.0367 | 10.44957 | 9.135281 | -0.4128657 | 1.314285
51.0323 | 10.0586 | 10.45236 | 9.130146 | -0.3937646 | 1.322219
51.0423 | 10.0951 | 10.45529 | 9.125013 | -0.3601944 | 1.330281
51.0523 | 10.1231 | 10.45836 | 9.119883 | -0.3352562 | 1.338473
51.0623 | 10.1579 | 10.46155 | 9.114756 | -0.3036512 | 1.346796
51.0723 | 10.1819 | 10.46488 | 9.10963 | -0.2829808 | 1.355251
51.0823 | 10.2287 | 10.46835 | 9.104507 | -0.2396463 | 1.363839
51.0923 | 10.246 | 10.47195 | 9.099387 | -0.225949 | 1.372562
51.1023 | 10.2882 | 10.47569 | 9.094268 | -0.1874905 | 1.381422
51.1123 | 10.3195 | 10.47957 | 9.089153 | -0.1600723 | 1.39042
51.1223 | 10.3611 | 10.4836 | 9.08404 | -0.1224961 | 1.399556
51.1323 | 10.3935 | 10.48776 | 9.078929 | -0.09426343 | 1.408835
51.1423 | 10.4302 | 10.49208 | 9.073821 | -0.06187586 | 1.418255
51.1523 | 10.4643 | 10.49654 | 9.068715 | -0.03223559 | 1.427821
51.1623 | 10.5022 | 10.50114 | 9.063612 | 0.00105562 | 1.437533
51.1723 | 10.536 | 10.5059 | 9.058511 | 0.03009638 | 1.447392
51.1823 | 10.5682 | 10.51082 | 9.053413 | 0.05738424 | 1.457403
51.1923 | 10.6182 | 10.51588 | 9.048318 | 0.1023168 | 1.467565
51.2023 | 10.6457 | 10.52111 | 9.043225 | 0.1245927 | 1.477882
51.2123 | 10.6984 | 10.52649 | 9.038135 | 0.1719095 | 1.488356
51.2223 | 10.7328 | 10.53204 | 9.033047 | 0.2007647 | 1.498988
51.2323 | 10.7687 | 10.53774 | 9.027962 | 0.2309562 | 1.509782
51.2422 | 10.8171 | 10.54356 | 9.022931 | 0.2735398 | 1.520629
51.2522 | 10.8632 | 10.5496 | 9.017851 | 0.3135982 | 1.531751
51.2622 | 10.9024 | 10.55581 | 9.012774 | 0.3465855 | 1.54304
51.2722 | 10.9521 | 10.5622 | 9.0077 | 0.389899 | 1.554501
51.2822 | 10.9861 | 10.56876 | 9.002629 | 0.4173363 | 1.566135
51.2922 | 11.0475 | 10.57551 | 8.99756 | 0.4719941 | 1.577946
51.3022 | 11.0968 | 10.58243 | 8.992494 | 0.5143702 | 1.589936
51.3122 | 11.1352 | 10.58954 | 8.987431 | 0.5456611 | 1.602108
51.3222 | 11.1967 | 10.59684 | 8.982371 | 0.599864 | 1.614465
51.3322 | 11.246 | 10.60432 | 8.977313 | 0.6416763 | 1.62701
51.3422 | 11.2982 | 10.61201 | 8.972259 | 0.6861944 | 1.639747
51.3522 | 11.3534 | 10.61989 | 8.967207 | 0.7335148 | 1.652678
51.3622 | 11.4068 | 10.62797 | 8.962158 | 0.7788345 | 1.665807
51.3722 | 11.4872 | 10.63625 | 8.957112 | 0.8509501 | 1.679138
51.3822 | 11.5508 | 10.64474 | 8.952069 | 0.9060581 | 1.692673
51.3922 | 11.6099 | 10.65345 | 8.947029 | 0.9564544 | 1.706417
51.4022 | 11.6873 | 10.66236 | 8.941992 | 1.024936 | 1.720372
51.4122 | 11.7518 | 10.6715 | 8.936958 | 1.080299 | 1.734543
51.4222 | 11.8466 | 10.68086 | 8.931926 | 1.165739 | 1.748934
51.4322 | 11.9224 | 10.69045 | 8.926898 | 1.231953 | 1.763549
51.4422 | 11.991 | 10.70026 | 8.921873 | 1.290735 | 1.778392
51.4522 | 12.1023 | 10.71032 | 8.916851 | 1.391983 | 1.793467
51.4622 | 12.1735 | 10.72061 | 8.911831 | 1.452891 | 1.808778
51.4722 | 12.2817 | 10.73115 | 8.906815 | 1.550555 | 1.82433
51.4822 | 12.3845 | 10.74193 | 8.901802 | 1.642571 | 1.840127
51.4922 | 12.4816 | 10.75297 | 8.896792 | 1.728634 | 1.856174
51.5022 | 12.5974 | 10.76426 | 8.891785 | 1.833139 | 1.872476
51.5122 | 12.7078 | 10.77582 | 8.886782 | 1.931981 | 1.889037
51.5222 | 12.8345 | 10.78764 | 8.881781 | 2.046855 | 1.905864
51.5322 | 12.9758 | 10.79974 | 8.876784 | 2.176057 | 1.92296
51.5422 | 13.0959 | 10.81212 | 8.871789 | 2.283779 | 1.940331
51.5522 | 13.2454 | 10.82478 | 8.866798 | 2.420618 | 1.957983
51.5622 | 13.3964 | 10.83773 | 8.861811 | 2.558668 | 1.975922
51.5722 | 13.5557 | 10.85098 | 8.856826 | 2.704722 | 1.994152
51.5822 | 13.7245 | 10.86453 | 8.851845 | 2.859975 | 2.01268
51.5922 | 13.8836 | 10.87838 | 8.846867 | 3.005221 | 2.031512
51.6022 | 14.0863 | 10.89255 | 8.841892 | 3.193753 | 2.050655
51.6122 | 14.2718 | 10.90703 | 8.83692 | 3.364766 | 2.070114
51.6222 | 14.4673 | 10.92185 | 8.831952 | 3.545452 | 2.089896
51.6322 | 14.6946 | 10.937 | 8.826987 | 3.757604 | 2.110008
51.6422 | 14.8923 | 10.95248 | 8.822026 | 3.939817 | 2.130457
51.6522 | 15.1558 | 10.96832 | 8.817068 | 4.187482 | 2.15125
51.6622 | 15.3777 | 10.98451 | 8.812113 | 4.393193 | 2.172394
51.6722 | 15.623 | 11.00106 | 8.807161 | 4.621942 | 2.193897
51.6822 | 15.9138 | 11.01798 | 8.802214 | 4.89582 | 2.215766
51.6922 | 16.1787 | 11.03528 | 8.797269 | 5.143421 | 2.23801
51.7022 | 16.486 | 11.05296 | 8.792328 | 5.433036 | 2.260636
51.7122 | 16.791 | 11.07104 | 8.78739 | 5.719956 | 2.283653
51.7222 | 17.1179 | 11.08953 | 8.782456 | 6.028374 | 2.30707
51.7322 | 17.483 | 11.10842 | 8.777525 | 6.374579 | 2.330895
51.7422 | 17.8208 | 11.12774 | 8.772598 | 6.693064 | 2.355138
51.7522 | 18.1883 | 11.14748 | 8.767675 | 7.040818 | 2.379807
51.7622 | 18.5845 | 11.16767 | 8.762755 | 7.416832 | 2.404913
51.7722 | 18.9566 | 11.1883 | 8.757838 | 7.768297 | 2.430465
51.7822 | 19.4186 | 11.2094 | 8.752925 | 8.209201 | 2.456474
51.7922 | 19.8398 | 11.23097 | 8.748016 | 8.608835 | 2.482949
51.8022 | 20.264 | 11.25301 | 8.74311 | 9.010987 | 2.509903
51.8122 | 20.7588 | 11.27555 | 8.738208 | 9.483247 | 2.537345
51.8221 | 21.1986 | 11.29836 | 8.733359 | 9.900239 | 2.565002
51.8321 | 21.7155 | 11.32192 | 8.728464 | 10.39358 | 2.593452
51.8421 | 22.2458 | 11.346 | 8.723573 | 10.8998 | 2.622425
51.8521 | 22.7418 | 11.37062 | 8.718685 | 11.37118 | 2.651935
51.8621 | 23.3058 | 11.39579 | 8.713801 | 11.91001 | 2.681993
51.8721 | 23.8603 | 11.42154 | 8.708921 | 12.43876 | 2.712614
51.8821 | 24.4548 | 11.44786 | 8.704045 | 13.00694 | 2.743812
51.8921 | 25.043 | 11.47477 | 8.699173 | 13.56823 | 2.775599
51.9021 | 25.6098 | 11.50229 | 8.694304 | 14.10751 | 2.80799
51.9121 | 26.2442 | 11.53044 | 8.689439 | 14.71376 | 2.841001
51.9221 | 26.8773 | 11.55922 | 8.684578 | 15.31808 | 2.874646
51.9321 | 27.4769 | 11.58866 | 8.679721 | 15.88824 | 2.908942
51.9421 | 28.1522 | 11.61877 | 8.674867 | 16.53343 | 2.943904
51.9521 | 28.7539 | 11.64957 | 8.670017 | 17.10433 | 2.97955
51.9621 | 29.4221 | 11.68107 | 8.665172 | 17.74103 | 3.015896
51.9721 | 30.1138 | 11.71329 | 8.66033 | 18.40051 | 3.05296
51.9821 | 30.723 | 11.74625 | 8.655492 | 18.97675 | 3.090762
51.9921 | 31.3802 | 11.77998 | 8.650658 | 19.60022 | 3.129319
52.0021 | 32.0109 | 11.81448 | 8.645828 | 20.19642 | 3.168651
52.0121 | 32.7129 | 11.84978 | 8.641002 | 20.86312 | 3.208779
52.0221 | 33.3712 | 11.8859 | 8.63618 | 21.4853 | 3.249724
52.0321 | 33.9826 | 11.92287 | 8.631362 | 22.05973 | 3.291506
52.0421 | 34.6539 | 11.9607 | 8.626547 | 22.6932 | 3.334149
52.0521 | 35.284 | 11.99941 | 8.621737 | 23.28459 | 3.377674
52.0621 | 35.882 | 12.03904 | 8.616931 | 23.84296 | 3.422106
52.0721 | 36.5013 | 12.0796 | 8.612129 | 24.4217 | 3.467469
52.0821 | 37.057 | 12.12112 | 8.607331 | 24.93588 | 3.513788
52.0921 | 37.6394 | 12.16363 | 8.602537 | 25.47577 | 3.56109
52.1021 | 38.1754 | 12.20715 | 8.597748 | 25.96825 | 3.609401
52.1121 | 38.6899 | 12.25171 | 8.592962 | 26.43819 | 3.658749
52.1221 | 39.2321 | 12.29734 | 8.588181 | 26.93476 | 3.709163
52.1321 | 39.6455 | 12.34408 | 8.583403 | 27.30142 | 3.760673
52.1421 | 40.1426 | 12.39194 | 8.57863 | 27.75066 | 3.813309
52.1521 | 40.5483 | 12.44096 | 8.573861 | 28.10734 | 3.867102
52.1621 | 40.9047 | 12.49118 | 8.569096 | 28.41352 | 3.922088
52.1721 | 41.2913 | 12.54263 | 8.564336 | 28.74867 | 3.978297
52.1821 | 41.6101 | 12.59535 | 8.559579 | 29.01475 | 4.035768
52.1921 | 41.8994 | 12.64936 | 8.554827 | 29.25004 | 4.094534
52.2021 | 42.1801 | 12.70471 | 8.550079 | 29.47539 | 4.154634
52.2121 | 42.3648 | 12.76144 | 8.545336 | 29.60336 | 4.216108
52.2221 | 42.5313 | 12.81959 | 8.540597 | 29.71171 | 4.278994
52.2321 | 42.7101 | 12.8792 | 8.535862 | 29.8309 | 4.343335
52.2421 | 42.7437 | 12.94031 | 8.531131 | 29.80339 | 4.409175
52.2521 | 42.8276 | 13.00296 | 8.526405 | 29.82464 | 4.476556
52.2621 | 42.8497 | 13.06721 | 8.521683 | 29.78249 | 4.545527
52.2721 | 42.8163 | 13.1331 | 8.516965 | 29.6832 | 4.616133
52.2821 | 42.7512 | 13.20068 | 8.512252 | 29.55052 | 4.688425
52.2921 | 42.6571 | 13.27 | 8.507543 | 29.3871 | 4.762455
52.3021 | 42.4913 | 13.34111 | 8.502839 | 29.15019 | 4.838274
52.3121 | 42.334 | 13.41408 | 8.498139 | 28.91992 | 4.915939
52.3221 | 42.1051 | 13.48895 | 8.493444 | 28.61615 | 4.995506
52.3321 | 41.8441 | 13.56579 | 8.488753 | 28.27831 | 5.077033
52.3421 | 41.6044 | 13.64465 | 8.484067 | 27.95975 | 5.160581
52.3521 | 41.2676 | 13.7256 | 8.479385 | 27.542 | 5.246215
52.3621 | 40.8909 | 13.8087 | 8.474707 | 27.0822 | 5.333997
52.3721 | 40.5095 | 13.89403 | 8.470034 | 26.61547 | 5.423997
52.3821 | 40.0927 | 13.98165 | 8.465366 | 26.11105 | 5.516285
52.3921 | 39.6382 | 14.07163 | 8.460702 | 25.56657 | 5.610933
52.4021 | 39.1744 | 14.16406 | 8.456043 | 25.01034 | 5.708014
52.412 | 38.6841 | 14.25805 | 8.451435 | 24.42605 | 5.806611
52.422 | 38.1348 | 14.35556 | 8.446785 | 23.77924 | 5.908771
52.432 | 37.6409 | 14.45575 | 8.44214 | 23.18515 | 6.013606
52.442 | 37.0453 | 14.5587 | 8.437499 | 22.4866 | 6.121202
52.452 | 36.5027 | 14.66451 | 8.432863 | 21.83819 | 6.231647
52.462 | 35.9044 | 14.77327 | 8.428232 | 21.13113 | 6.345034
52.472 | 35.2933 | 14.88506 | 8.423605 | 20.40824 | 6.461456
52.482 | 34.6823 | 15 | 8.418983 | 19.6823 | 6.581013
52.492 | 34.0645 | 15.11817 | 8.414366 | 18.94633 | 6.703805
52.502 | 33.4622 | 15.23969 | 8.409753 | 18.22251 | 6.829937
52.512 | 32.8212 | 15.36466 | 8.405146 | 17.45654 | 6.959518
52.522 | 32.1943 | 15.4932 | 8.400543 | 16.7011 | 7.092661
52.532 | 31.5297 | 15.62542 | 8.395944 | 15.90428 | 7.22948
52.542 | 30.8983 | 15.76144 | 8.391351 | 15.13686 | 7.370094
52.552 | 30.2841 | 15.90139 | 8.386763 | 14.38271 | 7.514626
52.562 | 29.684 | 16.04538 | 8.382179 | 13.63862 | 7.663203
52.572 | 29.0092 | 16.19356 | 8.3776 | 12.81564 | 7.815957
52.582 | 28.4581 | 16.34605 | 8.373026 | 12.11205 | 7.973024
52.592 | 27.8032 | 16.503 | 8.368457 | 11.3002 | 8.134542
52.602 | 27.2253 | 16.66455 | 8.363893 | 10.56075 | 8.300654
52.612 | 26.6497 | 16.83084 | 8.359334 | 9.818857 | 8.47151
52.622 | 26.0552 | 17.00204 | 8.354779 | 9.053158 | 8.647263
52.632 | 25.5061 | 17.1783 | 8.35023 | 8.3278 | 8.82807
52.642 | 24.9413 | 17.35978 | 8.345685 | 7.581521 | 9.014094
52.652 | 24.3828 | 17.54665 | 8.341146 | 6.836153 | 9.205502
52.662 | 23.9215 | 17.73908 | 8.336611 | 6.182423 | 9.402465
52.672 | 23.365 | 17.93725 | 8.332082 | 5.427751 | 9.605167
52.682 | 22.8594 | 18.14134 | 8.327558 | 4.718056 | 9.813787
52.692 | 22.395 | 18.35155 | 8.323038 | 4.043446 | 10.02852
52.702 | 21.9216 | 18.56807 | 8.318524 | 3.353528 | 10.24955
52.712 | 21.4886 | 18.7911 | 8.314015 | 2.697499 | 10.47709
52.722 | 21.0674 | 19.02085 | 8.30951 | 2.046553 | 10.71134
52.732 | 20.6256 | 19.25752 | 8.305011 | 1.368077 | 10.95251
52.742 | 20.2509 | 19.50135 | 8.300517 | 0.7495456 | 11.20084
52.752 | 19.8525 | 19.75256 | 8.296028 | 0.09993892 | 11.45653
52.762 | 19.4903 | 20.01138 | 8.291545 | -0.5210784 | 11.71983
52.772 | 19.1471 | 20.27804 | 8.287066 | -1.130942 | 11.99098
52.782 | 18.7674 | 20.5528 | 8.282593 | -1.785402 | 12.27021
52.792 | 18.4925 | 20.8359 | 8.278125 | -2.343404 | 12.55778
52.802 | 18.1491 | 21.12761 | 8.273662 | -2.978507 | 12.85394
52.812 | 17.8447 | 21.42817 | 8.269204 | -3.583468 | 13.15896
52.822 | 17.576 | 21.73785 | 8.264752 | -4.161853 | 13.4731
52.832 | 17.2821 | 22.05693 | 8.260304 | -4.774829 | 13.79663
52.842 | 17.0354 | 22.38567 | 8.255862 | -5.350267 | 14.1298
52.852 | 16.7846 | 22.72434 | 8.251426 | -5.939736 | 14.47291
52.862 | 16.5255 | 23.0732 | 8.246994 | -6.547704 | 14.82621
52.872 | 16.3411 | 23.43254 | 8.242568 | -7.091445 | 15.18998
52.882 | 16.1101 | 23.80261 | 8.238148 | -7.692515 | 15.56447
52.892 | 15.9005 | 24.18367 | 8.233732 | -8.283173 | 15.94994
52.902 | 15.7333 | 24.57597 | 8.229322 | -8.842667 | 16.34665
52.912 | 15.518 | 24.97974 | 8.224918 | -9.461736 | 16.75482
52.922 | 15.3537 | 25.3952 | 8.220518 | -10.0415 | 17.17468
52.932 | 15.186 | 25.82255 | 8.216124 | -10.63655 | 17.60643
52.942 | 15.0109 | 26.26198 | 8.211736 | -11.25108 | 18.05025
52.952 | 14.8816 | 26.71364 | 8.207353 | -11.83204 | 18.50629
52.962 | 14.722 | 27.17765 | 8.202975 | -12.45565 | 18.97467
52.972 | 14.5674 | 27.65409 | 8.198603 | -13.08669 | 19.45549
52.982 | 14.4459 | 28.14301 | 8.194237 | -13.69711 | 19.94877
52.9919 | 14.3131 | 28.63926 | 8.189919 | -14.32616 | 20.44934
53.0019 | 14.1923 | 29.15293 | 8.185564 | -14.96063 | 20.96736
53.0119 | 14.0623 | 29.67889 | 8.181214 | -15.61659 | 21.49768
53.0219 | 13.9549 | 30.21696 | 8.176869 | -16.26206 | 22.04009
53.0319 | 13.8622 | 30.76685 | 8.17253 | -16.90465 | 22.59432
53.0419 | 13.7447 | 31.32822 | 8.168196 | -17.58352 | 23.16002
53.0519 | 13.6448 | 31.90063 | 8.163869 | -18.25583 | 23.73676
53.0619 | 13.563 | 32.48353 | 8.159546 | -18.92053 | 24.32399
53.0719 | 13.4477 | 33.07627 | 8.15523 | -19.62857 | 24.92104
53.0819 | 13.3797 | 33.67809 | 8.150919 | -20.29839 | 25.52717
53.0919 | 13.2878 | 34.28808 | 8.146613 | -21.00028 | 26.14146
53.1019 | 13.2029 | 34.90522 | 8.142314 | -21.70232 | 26.76291
53.1119 | 13.136 | 35.52835 | 8.138019 | -22.39235 | 27.39033
53.1219 | 13.0516 | 36.15617 | 8.133731 | -23.10457 | 28.02244
53.1319 | 12.9685 | 36.78722 | 8.129448 | -23.81872 | 28.65777
53.1419 | 12.9041 | 37.41991 | 8.125171 | -24.51581 | 29.29474
53.1519 | 12.8334 | 38.05249 | 8.1209 | -25.21909 | 29.93158
53.1619 | 12.7741 | 38.68305 | 8.116635 | -25.90895 | 30.56642
53.1719 | 12.6933 | 39.30958 | 8.112375 | -26.61628 | 31.19721
53.1819 | 12.6446 | 39.9299 | 8.108121 | -27.2853 | 31.82178
53.1919 | 12.5943 | 40.54171 | 8.103873 | -27.94741 | 32.43784
53.2019 | 12.5175 | 41.14261 | 8.099631 | -28.62511 | 33.04298
53.2119 | 12.4742 | 41.7301 | 8.095394 | -29.2559 | 33.63471
53.2219 | 12.413 | 42.3016 | 8.091164 | -29.8886 | 34.21044
53.2319 | 12.366 | 42.85449 | 8.086939 | -30.48849 | 34.76755
53.2419 | 12.3314 | 43.38611 | 8.08272 | -31.05471 | 35.30339
53.2519 | 12.2586 | 43.89382 | 8.078507 | -31.63522 | 35.81532
53.2619 | 12.2195 | 44.375 | 8.074299 | -32.1555 | 36.3007
53.2719 | 12.1795 | 44.82708 | 8.070098 | -32.64758 | 36.75698
53.2819 | 12.1349 | 45.2476 | 8.065903 | -33.1127 | 37.1817
53.2919 | 12.0786 | 45.63422 | 8.061713 | -33.55562 | 37.5725
53.3019 | 12.0418 | 45.98474 | 8.05753 | -33.94294 | 37.92721
53.3119 | 12.0029 | 46.29717 | 8.053352 | -34.29427 | 38.24382
53.3219 | 11.9714 | 46.56971 | 8.049181 | -34.59831 | 38.52053
53.3319 | 11.9217 | 46.80079 | 8.045015 | -34.87909 | 38.75578
53.3419 | 11.8869 | 46.9891 | 8.040856 | -35.1022 | 38.94825
53.3519 | 11.8535 | 47.13359 | 8.036702 | -35.28009 | 39.09688
53.3619 | 11.8099 | 47.23347 | 8.032555 | -35.42357 | 39.20091
53.3719 | 11.7873 | 47.28827 | 8.028413 | -35.50097 | 39.25985
53.3819 | 11.7487 | 47.29775 | 8.024278 | -35.54905 | 39.27347
53.3919 | 11.7054 | 47.26201 | 8.020149 | -35.55661 | 39.24187
53.4019 | 11.6807 | 47.1814 | 8.016025 | -35.5007 | 39.16537
53.4119 | 11.6465 | 47.0565 | 8.011908 | -35.41 | 39.0446
53.4219 | 11.6151 | 46.88822 | 8.007797 | -35.27312 | 38.88042
53.4319 | 11.5747 | 46.67763 | 8.003693 | -35.10293 | 38.67394
53.4419 | 11.5507 | 46.42607 | 7.999594 | -34.87537 | 38.42648
53.4519 | 11.51 | 46.13507 | 7.995501 | -34.62507 | 38.13957
53.4619 | 11.4752 | 45.80635 | 7.991415 | -34.33115 | 37.81493
53.4719 | 11.4409 | 45.44176 | 7.987335 | -34.00086 | 37.45442
53.4819 | 11.4155 | 45.04332 | 7.983261 | -33.62782 | 37.06006
53.4919 | 11.383 | 44.61318 | 7.979193 | -33.23018 | 36.63399
53.5019 | 11.3473 | 44.15354 | 7.975132 | -32.80624 | 36.17841
53.5119 | 11.3172 | 43.66672 | 7.971077 | -32.34952 | 35.69564
53.5219 | 11.2867 | 43.15507 | 7.967028 | -31.86837 | 35.18804
53.5319 | 11.253 | 42.62097 | 7.962985 | -31.36797 | 34.65798
53.5419 | 11.223 | 42.06682 | 7.958948 | -30.84382 | 34.10787
53.5519 | 11.1834 | 41.495 | 7.954918 | -30.3116 | 33.54009
53.5619 | 11.1625 | 40.90789 | 7.950894 | -29.74539 | 32.95699
53.5719 | 11.1324 | 40.30779 | 7.946877 | -29.17539 | 32.36091
53.5818 | 11.0885 | 39.70305 | 7.942906 | -28.61455 | 31.76014
53.5918 | 11.0668 | 39.08376 | 7.938901 | -28.01696 | 31.14485
53.6018 | 11.0297 | 38.45799 | 7.934903 | -27.42829 | 30.52309
53.6118 | 10.9969 | 37.82775 | 7.930911 | -26.83085 | 29.89684
53.6218 | 10.9714 | 37.19493 | 7.926925 | -26.22353 | 29.268
53.6318 | 10.9339 | 36.5613 | 7.922946 | -25.6274 | 28.63835
53.6418 | 10.9071 | 35.92852 | 7.918973 | -25.02142 | 28.00955
53.6518 | 10.8781 | 35.29813 | 7.915006 | -24.42003 | 27.38312
53.6618 | 10.8439 | 34.67154 | 7.911046 | -23.82764 | 26.76049
53.6718 | 10.8152 | 34.05003 | 7.907093 | -23.23483 | 26.14293
53.6818 | 10.7856 | 33.43476 | 7.903146 | -22.64916 | 25.53162
53.6918 | 10.7539 | 32.82678 | 7.899206 | -22.07288 | 24.92758
53.7018 | 10.73 | 32.22702 | 7.895272 | -21.49702 | 24.33175
53.7118 | 10.6908 | 31.63628 | 7.891344 | -20.94548 | 23.74494
53.7218 | 10.674 | 31.05527 | 7.887423 | -20.38127 | 23.16785
53.7318 | 10.6457 | 30.4846 | 7.883509 | -19.8389 | 22.60109
53.7418 | 10.611 | 29.92476 | 7.879601 | -19.31376 | 22.04516
53.7518 | 10.5848 | 29.37619 | 7.8757 | -18.79139 | 21.50049
53.7618 | 10.5582 | 28.8392 | 7.871805 | -18.281 | 20.9674
53.7718 | 10.5278 | 28.31407 | 7.867917 | -17.78627 | 20.44615
53.7818 | 10.5061 | 27.80099 | 7.864036 | -17.29489 | 19.93695
53.7918 | 10.4639 | 27.30007 | 7.860161 | -16.83617 | 19.43991
53.8018 | 10.4544 | 26.8114 | 7.856293 | -16.357 | 18.9551
53.8118 | 10.4257 | 26.33498 | 7.852431 | -15.90928 | 18.48255
53.8218 | 10.3855 | 25.8708 | 7.848576 | -15.4853 | 18.02223
53.8318 | 10.3722 | 25.41879 | 7.844728 | -15.04659 | 17.57406
53.8418 | 10.3564 | 24.97884 | 7.840887 | -14.62244 | 17.13796
53.8518 | 10.3078 | 24.55083 | 7.837052 | -14.24303 | 16.71378
53.8618 | 10.3093 | 24.13459 | 7.833224 | -13.82529 | 16.30137
53.8718 | 10.2648 | 23.72995 | 7.829402 | -13.46515 | 15.90054
53.8818 | 10.2483 | 23.33669 | 7.825588 | -13.08839 | 15.5111
53.8918 | 10.2205 | 22.95461 | 7.82178 | -12.73411 | 15.13283
53.9018 | 10.2015 | 22.58347 | 7.817979 | -12.38197 | 14.76549
53.9118 | 10.1789 | 22.22303 | 7.814185 | -12.04413 | 14.40885
53.9218 | 10.1474 | 21.87305 | 7.810397 | -11.72565 | 14.06265
53.9318 | 10.1166 | 21.53327 | 7.806617 | -11.41667 | 13.72666
53.9418 | 10.0965 | 21.20343 | 7.802843 | -11.10693 | 13.40059
53.9518 | 10.0677 | 20.88328 | 7.799076 | -10.81558 | 13.0842
53.9618 | 10.0442 | 20.57253 | 7.795316 | -10.52833 | 12.77722
53.9718 | 10.0162 | 20.27095 | 7.791563 | -10.25475 | 12.47939
53.9818 | 9.9885 | 19.97826 | 7.787816 | -9.989757 | 12.19044
53.9918 | 9.9707 | 19.6942 | 7.784077 | -9.723498 | 11.91012
54.0018 | 9.9275 | 19.41852 | 7.780344 | -9.491016 | 11.63817
54.0118 | 9.9097 | 19.15096 | 7.776619 | -9.241259 | 11.37434
54.0218 | 9.888 | 18.89128 | 7.7729 | -9.003277 | 11.11838
54.0318 | 9.8493 | 18.63923 | 7.769188 | -8.789926 | 10.87004
54.0418 | 9.8308 | 18.39457 | 7.765483 | -8.563767 | 10.62908
54.0518 | 9.8061 | 18.15707 | 7.761785 | -8.350965 | 10.39528
54.0618 | 9.7633 | 17.92649 | 7.758095 | -8.163193 | 10.1684
54.0718 | 9.7548 | 17.70263 | 7.754411 | -7.947827 | 9.948216
54.0818 | 9.7109 | 17.48525 | 7.750734 | -7.774348 | 9.734515
54.0918 | 9.6814 | 17.27415 | 7.747064 | -7.592749 | 9.527085
54.1018 | 9.6572 | 17.06912 | 7.743401 | -7.41192 | 9.325719
54.1118 | 9.6221 | 16.86997 | 7.739745 | -7.247865 | 9.13022
54.1218 | 9.597 | 16.67649 | 7.736096 | -7.07949 | 8.940393
54.1318 | 9.5765 | 16.48851 | 7.732455 | -6.912006 | 8.756052
54.1418 | 9.5313 | 16.30583 | 7.72882 | -6.774533 | 8.577013
54.1518 | 9.5212 | 16.12829 | 7.725193 | -6.607095 | 8.403102
54.1617 | 9.478 | 15.95743 | 7.721609 | -6.479429 | 8.235821
54.1717 | 9.4522 | 15.78961 | 7.717995 | -6.337408 | 8.071612
54.1817 | 9.4452 | 15.62643 | 7.714389 | -6.181229 | 7.91204
54.1917 | 9.391 | 15.46774 | 7.71079 | -6.076738 | 7.756948
54.2017 | 9.3756 | 15.31339 | 7.707198 | -5.937788 | 7.60619
54.2117 | 9.3613 | 15.16323 | 7.703613 | -5.801935 | 7.459621
54.2217 | 9.3075 | 15.01714 | 7.700036 | -5.709639 | 7.317103
54.2317 | 9.3033 | 14.87497 | 7.696465 | -5.571668 | 7.178503
54.2417 | 9.2682 | 14.73659 | 7.692902 | -5.468391 | 7.043689
54.2517 | 9.2447 | 14.60189 | 7.689346 | -5.357186 | 6.91254
54.2617 | 9.224 | 14.47073 | 7.685797 | -5.246731 | 6.784934
54.2717 | 9.1774 | 14.34301 | 7.682256 | -5.165612 | 6.660756
54.2817 | 9.1731 | 14.21861 | 7.678722 | -5.045514 | 6.539893
54.2917 | 9.1484 | 14.09743 | 7.675195 | -4.949033 | 6.422239
54.3017 | 9.1103 | 13.97936 | 7.671675 | -4.869064 | 6.307689
54.3117 | 9.1065 | 13.86431 | 7.668163 | -4.757806 | 6.196144
54.3217 | 9.0751 | 13.75216 | 7.664657 | -4.677062 | 6.087505
54.3317 | 9.0493 | 13.64284 | 7.66116 | -4.593539 | 5.98168
54.3417 | 9.047 | 13.53625 | 7.657669 | -4.48925 | 5.878581
54.3517 | 9.0035 | 13.43231 | 7.654186 | -4.428805 | 5.778119
54.3617 | 9.0081 | 13.33092 | 7.65071 | -4.322822 | 5.680211
54.3717 | 8.9788 | 13.23202 | 7.647242 | -4.25322 | 5.584778
54.3817 | 8.9553 | 13.13552 | 7.643781 | -4.180222 | 5.491741
54.3917 | 8.9535 | 13.04135 | 7.640327 | -4.087853 | 5.401026
54.4017 | 8.9279 | 12.94944 | 7.636881 | -4.021541 | 5.31256
54.4117 | 8.9103 | 12.85972 | 7.633442 | -3.949417 | 5.226275
54.4217 | 8.8953 | 12.77211 | 7.63001 | -3.876812 | 5.142101
54.4317 | 8.882 | 12.68656 | 7.626586 | -3.804563 | 5.059976
54.4417 | 8.8805 | 12.60301 | 7.62317 | -3.722507 | 4.979837
54.4517 | 8.8546 | 12.52138 | 7.619761 | -3.666784 | 4.901623
54.4617 | 8.8453 | 12.44164 | 7.616359 | -3.596336 | 4.825276
54.4717 | 8.8505 | 12.36371 | 7.612965 | -3.513206 | 4.750741
54.4817 | 8.8436 | 12.28754 | 7.609578 | -3.443942 | 4.677964
54.4917 | 8.8297 | 12.21309 | 7.606199 | -3.38339 | 4.606891
54.5017 | 8.8325 | 12.1403 | 7.602827 | -3.307801 | 4.537474
54.5117 | 8.8237 | 12.06913 | 7.599463 | -3.245425 | 4.469662
54.5217 | 8.8232 | 11.99952 | 7.596107 | -3.176316 | 4.40341
54.5317 | 8.8229 | 11.93143 | 7.592758 | -3.108529 | 4.338671
54.5417 | 8.8199 | 11.86482 | 7.589416 | -3.044919 | 4.275403
54.5517 | 8.8378 | 11.79964 | 7.586082 | -2.961844 | 4.213562
54.5617 | 8.8241 | 11.73587 | 7.582756 | -2.911766 | 4.15311
54.5717 | 8.8286 | 11.67344 | 7.579437 | -2.844841 | 4.094004
54.5817 | 8.8458 | 11.61233 | 7.576126 | -2.766534 | 4.036208
54.5917 | 8.8319 | 11.55251 | 7.572822 | -2.720608 | 3.979686
54.6017 | 8.851 | 11.49393 | 7.569526 | -2.642926 | 3.924399
54.6117 | 8.8651 | 11.43655 | 7.566238 | -2.571455 | 3.870317
54.6217 | 8.8688 | 11.38036 | 7.562957 | -2.511561 | 3.817404
54.6317 | 8.8894 | 11.32531 | 7.559684 | -2.435912 | 3.765628
54.6417 | 8.8957 | 11.27138 | 7.556419 | -2.375678 | 3.714959
54.6517 | 8.9197 | 11.21853 | 7.553161 | -2.298828 | 3.665366
54.6617 | 8.9284 | 11.16673 | 7.549912 | -2.238332 | 3.61682
54.6717 | 8.9442 | 11.11596 | 7.546669 | -2.171763 | 3.569294
54.6817 | 8.9613 | 11.06619 | 7.543435 | -2.104894 | 3.52276
54.6917 | 8.9887 | 11.0174 | 7.540208 | -2.028699 | 3.477191
54.7017 | 9.0034 | 10.96955 | 7.536989 | -1.966151 | 3.432562
54.7117 | 9.0258 | 10.92263 | 7.533778 | -1.896827 | 3.388849
54.7217 | 9.0508 | 10.8766 | 7.530574 | -1.825801 | 3.346027
54.7317 | 9.0628 | 10.83145 | 7.527378 | -1.768652 | 3.304074
54.7417 | 9.0962 | 10.78716 | 7.52419 | -1.690957 | 3.262967
54.7516 | 9.1003 | 10.74411 | 7.521042 | -1.643815 | 3.223073
54.7616 | 9.1325 | 10.70145 | 7.517869 | -1.568955 | 3.183585
54.7716 | 9.1641 | 10.65959 | 7.514705 | -1.495485 | 3.144881
54.7816 | 9.1777 | 10.61849 | 7.511548 | -1.440787 | 3.106939
54.7916 | 9.2099 | 10.57814 | 7.508399 | -1.368241 | 3.069742
54.8016 | 9.2295 | 10.53853 | 7.505258 | -1.309027 | 3.033269
54.8116 | 9.2557 | 10.49963 | 7.502125 | -1.24393 | 2.997505
54.8216 | 9.29 | 10.46143 | 7.498999 | -1.17143 | 2.962431
54.8316 | 9.2861 | 10.42391 | 7.495882 | -1.137811 | 2.928029
54.8416 | 9.3294 | 10.38706 | 7.492772 | -1.057657 | 2.894285
54.8516 | 9.3545 | 10.35085 | 7.48967 | -0.9963506 | 2.861181
54.8616 | 9.3624 | 10.31528 | 7.486576 | -0.9528783 | 2.828702
54.8716 | 9.3887 | 10.28032 | 7.48349 | -0.8916234 | 2.796833
54.8816 | 9.4022 | 10.24597 | 7.480412 | -0.8437722 | 2.76556
54.8916 | 9.4283 | 10.21221 | 7.477342 | -0.7839105 | 2.734868
54.9016 | 9.4358 | 10.17902 | 7.47428 | -0.7432243 | 2.704744
54.9116 | 9.4449 | 10.1464 | 7.471226 | -0.7015006 | 2.675175
54.9216 | 9.4728 | 10.11433 | 7.46818 | -0.6415262 | 2.646146
54.9316 | 9.4763 | 10.08279 | 7.465142 | -0.6064882 | 2.617647
54.9416 | 9.4772 | 10.05178 | 7.462111 | -0.5745751 | 2.589664
54.9516 | 9.4977 | 10.02127 | 7.459089 | -0.5235746 | 2.562185
54.9616 | 9.5053 | 9.991275 | 7.456075 | -0.4859752 | 2.5352
54.9716 | 9.5117 | 9.961766 | 7.453069 | -0.4500656 | 2.508697
54.9816 | 9.512 | 9.932735 | 7.450071 | -0.420735 | 2.482664
54.9916 | 9.5102 | 9.904173 | 7.447081 | -0.393973 | 2.457092
55.0016 | 9.5153 | 9.876069 | 7.444098 | -0.3607691 | 2.431971
55.0116 | 9.5147 | 9.848413 | 7.441125 | -0.3337131 | 2.407289
55.0216 | 9.5116 | 9.821195 | 7.438159 | -0.3095954 | 2.383037
55.0316 | 9.5007 | 9.794407 | 7.435201 | -0.2937065 | 2.359206
55.0416 | 9.5 | 9.768037 | 7.432251 | -0.2680374 | 2.335786
55.0516 | 9.478 | 9.742079 | 7.429309 | -0.264079 | 2.31277
55.0616 | 9.4727 | 9.716522 | 7.426376 | -0.2438222 | 2.290146
55.0716 | 9.4602 | 9.691359 | 7.423451 | -0.2311589 | 2.267908
55.0816 | 9.449 | 9.666581 | 7.420533 | -0.2175807 | 2.246047
55.0916 | 9.4309 | 9.64218 | 7.417624 | -0.2112797 | 2.224556
55.1016 | 9.4107 | 9.618148 | 7.414723 | -0.2074479 | 2.203425
55.1116 | 9.3947 | 9.594478 | 7.41183 | -0.1997776 | 2.182647
55.1216 | 9.3861 | 9.571161 | 7.408946 | -0.1850615 | 2.162216
55.1316 | 9.3565 | 9.548192 | 7.406069 | -0.1916922 | 2.142123
55.1416 | 9.3334 | 9.525563 | 7.403201 | -0.1921627 | 2.122362
55.1516 | 9.3135 | 9.503266 | 7.400341 | -0.1897662 | 2.102925
55.1616 | 9.3054 | 9.481296 | 7.397489 | -0.1758965 | 2.083807
55.1716 | 9.2666 | 9.459646 | 7.394646 | -0.1930461 | 2.065001
55.1816 | 9.2458 | 9.438309 | 7.39181 | -0.1925092 | 2.046499
55.1916 | 9.2239 | 9.417279 | 7.388983 | -0.1933793 | 2.028296
55.2016 | 9.2143 | 9.396551 | 7.386164 | -0.1822509 | 2.010387
55.2116 | 9.1837 | 9.376118 | 7.383353 | -0.1924177 | 1.992764
55.2216 | 9.155 | 9.355974 | 7.380551 | -0.2009739 | 1.975423
55.2316 | 9.1241 | 9.336114 | 7.377757 | -0.2120142 | 1.958357
55.2416 | 9.1274 | 9.316533 | 7.374971 | -0.1891328 | 1.941562
55.2516 | 9.088 | 9.297225 | 7.372194 | -0.2092251 | 1.925032
55.2616 | 9.0774 | 9.278185 | 7.369424 | -0.2007848 | 1.90876
55.2716 | 9.0487 | 9.259408 | 7.366663 | -0.2107077 | 1.892744
55.2816 | 9.0368 | 9.240888 | 7.363911 | -0.2040884 | 1.876978
55.2916 | 9.0333 | 9.222622 | 7.361167 | -0.1893222 | 1.861456
55.3016 | 9.0001 | 9.204605 | 7.358431 | -0.2045048 | 1.846174
55.3116 | 8.9847 | 9.186831 | 7.355703 | -0.2021311 | 1.831128
55.3216 | 8.9853 | 9.169297 | 7.352984 | -0.1839966 | 1.816313
55.3315 | 8.9705 | 9.152173 | 7.3503 | -0.1816728 | 1.801873
55.3415 | 8.9549 | 9.135102 | 7.347598 | -0.1802019 | 1.787504
55.3515 | 8.9505 | 9.118258 | 7.344904 | -0.1677576 | 1.773354
55.3615 | 8.9317 | 9.101636 | 7.342218 | -0.1699359 | 1.759418
55.3715 | 8.9354 | 9.085233 | 7.33954 | -0.1498326 | 1.745692
55.3815 | 8.9188 | 9.069044 | 7.336872 | -0.1502438 | 1.732172
55.3915 | 8.9169 | 9.053066 | 7.334211 | -0.1361662 | 1.718855
55.4015 | 8.9188 | 9.037296 | 7.331559 | -0.1184957583 | 1.705737
55.4115 | 8.9079 | 9.021729 | 7.328915 | -0.1138289 | 1.692814
55.4215 | 8.9112 | 9.006362 | 7.32628 | -0.09516202 | 1.680082
55.4315 | 8.9194 | 8.991192 | 7.323653 | -0.07179183 | 1.667538
55.4415 | 8.9144 | 8.976214 | 7.321035 | -0.06181443 | 1.655179
55.4515 | 8.9123 | 8.961427 | 7.318425 | -0.04912732 | 1.643002
55.4615 | 8.9234 | 8.946827 | 7.315824 | -0.02342677 | 1.631003
55.4715 | 8.9142 | 8.93241 | 7.313231 | -0.01820993 | 1.619179
55.4815 | 8.9325 | 8.918173 | 7.310647 | 0.01432654 | 1.607527
55.4915 | 8.934 | 8.904114 | 7.308071 | 0.0298856 | 1.596043
55.5015 | 8.9332 | 8.89023 | 7.305504 | 0.04297 | 1.584726
55.5115 | 8.9497 | 8.876517 | 7.302945 | 0.07318302 | 1.573572
55.5215 | 8.9447 | 8.862973 | 7.300395 | 0.08172712 | 1.562578
55.5315 | 8.9545 | 8.849595 | 7.297853 | 0.1049051 | 1.551742
55.5415 | 8.955 | 8.83638 | 7.29532 | 0.1186196 | 1.54106
55.5515 | 8.965 | 8.823327 | 7.292796 | 0.1416735 | 1.530531
55.5615 | 8.9642 | 8.810431 | 7.29028 | 0.1537692 | 1.520151
55.5715 | 8.9678 | 8.797691 | 7.287772 | 0.1701093 | 1.509919
55.5815 | 8.975 | 8.785104 | 7.285273 | 0.1898961 | 1.499831
55.5915 | 8.9826 | 8.772668 | 7.282783 | 0.209932 | 1.489885
55.6015 | 8.9847 | 8.76038 | 7.280301 | 0.2243197 | 1.480079
55.6115 | 8.9871 | 8.748239 | 7.277828 | 0.2388612 | 1.47041
55.6215 | 8.9958 | 8.736241 | 7.275364 | 0.2595588 | 1.460877
55.6315 | 8.9797 | 8.724385 | 7.272908 | 0.2553148 | 1.451477
55.6415 | 8.9986 | 8.712669 | 7.270461 | 0.2859314 | 1.442207
55.6515 | 8.9924 | 8.70109 | 7.268023 | 0.2913104 | 1.433067
55.6615 | 8.9794 | 8.689646 | 7.265593 | 0.2897543 | 1.424053
55.6715 | 8.9961 | 8.678335 | 7.263172 | 0.3177648 | 1.415164
55.6815 | 8.9763 | 8.667156 | 7.260759 | 0.3091441 | 1.406397
55.6915 | 8.9679 | 8.656106 | 7.258355 | 0.3117939 | 1.397751
55.7015 | 8.9688 | 8.645183 | 7.25596 | 0.3236166 | 1.389223
55.7115 | 8.9519 | 8.634387 | 7.253574 | 0.3175134 | 1.380813
55.7215 | 8.9481 | 8.623713 | 7.251196 | 0.3243866 | 1.372518
55.7315 | 8.9369 | 8.613162 | 7.248827 | 0.3237378 | 1.364335
55.7415 | 8.9192 | 8.602731 | 7.246466 | 0.3164688 | 1.356265
55.7515 | 8.9113 | 8.592419 | 7.244115 | 0.3188813 | 1.348304
55.7615 | 8.897 | 8.582223 | 7.241772 | 0.314777 | 1.340451
55.7715 | 8.8824 | 8.572142 | 7.239438 | 0.3102576 | 1.332705
55.7815 | 8.8694 | 8.562175 | 7.237112 | 0.3072247 | 1.325063
55.7915 | 8.846 | 8.55232 | 7.234796 | 0.2936797 | 1.317525
55.8015 | 8.8273 | 8.542576 | 7.232488 | 0.2847244 | 1.310088
55.8115 | 8.8127 | 8.53294 | 7.230189 | 0.2797601 | 1.302751
55.8215 | 8.7819 | 8.523412 | 7.227898 | 0.2584884 | 1.295513
55.8315 | 8.7757 | 8.513989 | 7.225617 | 0.2617108 | 1.288373
55.8415 | 8.74 | 8.504671 | 7.223344 | 0.2353287 | 1.281328
55.8515 | 8.7207 | 8.495457 | 7.22108 | 0.2252434 | 1.274377
55.8615 | 8.7018 | 8.486344 | 7.218825 | 0.2154564 | 1.267519
55.8715 | 8.6667 | 8.477331 | 7.216578 | 0.1893689 | 1.260753
55.8815 | 8.6372 | 8.468418 | 7.214341 | 0.1687824 | 1.254077
55.8915 | 8.6259 | 8.459602 | 7.212112 | 0.1662981 | 1.24749
55.9015 | 8.5931 | 8.450883 | 7.209892 | 0.1422173 | 1.240991
55.9115 | 8.5699 | 8.442259 | 7.207681 | 0.1276413 | 1.234578
55.9214 | 8.5477 | 8.433812 | 7.205501 | 0.1138879 | 1.228312
55.9314 | 8.5108 | 8.425374 | 7.203307 | 0.08542576 | 1.222067
55.9414 | 8.4892 | 8.417028 | 7.201122 | 0.072172 | 1.215906
55.9514 | 8.4722 | 8.408772 | 7.198947 | 0.06342761 | 1.209826
55.9614 | 8.4291 | 8.400606 | 7.19678 | 0.02849378 | 1.203826
55.9714 | 8.418 | 8.392528 | 7.194622 | 0.02547162 | 1.197907
55.9814 | 8.3887 | 8.384538 | 7.192473 | 0.004162321 | 1.192065
55.9914 | 8.3472 | 8.376633 | 7.190333 | -0.02943339 | 1.186301
56.0014 | 8.3352 | 8.368814 | 7.188201 | -0.03361402 | 1.180613
56.0114 | 8.3054 | 8.361079 | 7.186079 | -0.05567882 | 1.175
56.0214 | 8.2798 | 8.353427 | 7.183965 | -0.0736267 | 1.169461
56.0314 | 8.2492 | 8.345857 | 7.181861 | -0.09665675 | 1.163996
56.0414 | 8.2235 | 8.338368 | 7.179765 | -0.1148678 | 1.158603
56.0514 | 8.2011 | 8.330959 | 7.177679 | -0.1298592 | 1.153281
56.0614 | 8.1868 | 8.32363 | 7.175601 | -0.1368299 | 1.148029
56.0714 | 8.1526 | 8.316379 | 7.173532 | -0.1637788 | 1.142847
56.0814 | 8.1421 | 8.309205 | 7.171472 | -0.1671053 | 1.137733
56.0914 | 8.1154 | 8.302108 | 7.169421 | -0.1867083 | 1.132687
56.1014 | 8.0954 | 8.295087 | 7.167379 | -0.1996871 | 1.127708
56.1114 | 8.0746 | 8.288141 | 7.165347 | -0.2135408 | 1.122794
56.1214 | 8.064 | 8.281268 | 7.163323 | -0.2172684 | 1.117946
56.1314 | 8.0401 | 8.274469 | 7.161308 | -0.2343693 | 1.113162
56.1414 | 8.024 | 8.267743 | 7.159302 | -0.2437427 | 1.108441
56.1514 | 8.0047 | 8.261088 | 7.157305 | -0.2563877 | 1.103783
56.1614 | 7.9935 | 8.254503 | 7.155317 | -0.2610034 | 1.099187
56.1714 | 7.9763 | 8.24799 | 7.153338 | -0.2716904 | 1.094653
56.1814 | 7.9573 | 8.241545 | 7.151368 | -0.2842447 | 1.090177
56.1914 | 7.9499 | 8.235169 | 7.149407 | -0.2852687 | 1.085762
56.2014 | 7.9365 | 8.228861 | 7.147455 | -0.2923607 | 1.081406
56.2114 | 7.9314 | 8.22262 | 7.145512 | -0.2912199 | 1.077108
56.2214 | 7.9203 | 8.216446 | 7.143578 | -0.2961455 | 1.072867
56.2314 | 7.902 | 8.210337 | 7.141654 | -0.308337 | 1.068683
56.2414 | 7.9071 | 8.204294 | 7.139738 | -0.2971937 | 1.064556
56.2514 | 7.8907 | 8.198315 | 7.137831 | -0.3076151 | 1.060484
56.2614 | 7.8855 | 8.1924 | 7.135934 | -0.3069002 | 1.056466
56.2714 | 7.8837 | 8.186549 | 7.134045 | -0.3028486 | 1.052503
56.2814 | 7.8735 | 8.18076 | 7.132166 | -0.3072597 | 1.048594
56.2914 | 7.86 | 8.175033 | 7.130296 | -0.3150327 | 1.044737
56.3014 | 7.8666 | 8.169367 | 7.128434 | -0.3027673 | 1.040933
56.3114 | 7.8552 | 8.163763 | 7.126582 | -0.3085628 | 1.03718
56.3214 | 7.8535 | 8.158219 | 7.124739 | -0.3047185 | 1.033479
56.3314 | 7.8483 | 8.152734 | 7.122905 | -0.304434 | 1.029829
56.3414 | 7.8377 | 8.147309 | 7.121081 | -0.3096086 | 1.026228
56.3514 | 7.8401 | 8.141942 | 7.119265 | -0.3018418 | 1.022677
56.3614 | 7.8344 | 8.136633 | 7.117458 | -0.3022332 | 1.019175
56.3714 | 7.8346 | 8.131382 | 7.115661 | -0.2967822 | 1.015721
56.3814 | 7.8247 | 8.126188 | 7.113873 | -0.3014882 | 1.012315
56.3914 | 7.8263 | 8.121051 | 7.112094 | -0.2947508 | 1.008957
56.4014 | 7.8284 | 8.115969 | 7.110324 | -0.2875694 | 1.005646
56.4114 | 7.8251 | 8.110944 | 7.108563 | -0.2858436 | 1.002381
56.4214 | 7.8166 | 8.105974 | 7.106811 | -0.2893736 | 0.9991626
56.4314 | 7.8183 | 8.101057 | 7.105069 | -0.2827569 | 0.9959883
56.4414 | 7.8242 | 8.096195 | 7.103335 | -0.2719949 | 0.9928598
56.4514 | 7.8058 | 8.091387 | 7.101611 | -0.2855867 | 0.9897757
56.4614 | 7.8189 | 8.086632 | 7.099896 | -0.2677318 | 0.9867359
56.4714 | 7.8159 | 8.08193 | 7.09819 | -0.2660297 | 0.9837396
56.4814 | 7.8148 | 8.07728 | 7.096494 | -0.2624801 | 0.9807865
56.4914 | 7.8022 | 8.072682 | 7.094806 | -0.2704824 | 0.9778763
56.5013 | 7.7987 | 8.068183 | 7.093145 | -0.2694827 | 0.9750381
56.5113 | 7.8138 | 8.063687 | 7.091475 | -0.2498871 | 0.9722116
56.5213 | 7.801 | 8.059243 | 7.089816 | -0.2582425 | 0.969427
56.5313 | 7.8064 | 8.054848 | 7.088165 | -0.2484481 | 0.9666832
56.5413 | 7.8031 | 8.050504 | 7.086523 | -0.247404 | 0.9639806
56.5513 | 7.8073 | 8.046209 | 7.084891 | -0.2389091 | 0.961318
56.5613 | 7.8071 | 8.041964 | 7.083268 | -0.2348638 | 0.9586957
56.5713 | 7.8095 | 8.037767 | 7.081654 | -0.2282671 | 0.9561128
56.5813 | 7.8068 | 8.033619 | 7.08005 | -0.2268194 | 0.9535696
56.5913 | 7.8155 | 8.029519 | 7.078454 | -0.2140193 | 0.9510649
56.6013 | 7.8031 | 8.025468 | 7.076868 | -0.2223676 | 0.9485993
56.6113 | 7.8129 | 8.021463 | 7.075292 | -0.2085632 | 0.9461717
56.6213 | 7.825 | 8.017506 | 7.073724 | -0.1925059 | 0.9437819
56.6313 | 7.8194 | 8.013596 | 7.072166 | -0.1941956 | 0.9414299
56.6413 | 7.8205 | 8.009732 | 7.070617 | -0.1892315 | 0.9391148
56.6513 | 7.817 | 8.005914 | 7.069077 | -0.188914 | 0.9368371
56.6613 | 7.8176 | 8.002142 | 7.067546 | -0.1845422 | 0.9345958
56.6713 | 7.8297 | 7.998416 | 7.066025 | -0.1687163 | 0.9323911
56.6813 | 7.8363 | 7.994735 | 7.064513 | -0.1584353 | 0.930222
56.6913 | 7.8357 | 7.9911 | 7.063011 | -0.1553998 | 0.9280891
56.7013 | 7.8461 | 7.987509 | 7.061517 | -0.1414087 | 0.9259913
56.7113 | 7.8535 | 7.983962 | 7.060033 | -0.1304623 | 0.923929
56.7213 | 7.8464 | 7.98046 | 7.058559 | -0.1340599 | 0.9219014
56.7313 | 7.8659 | 7.977002 | 7.057093 | -0.1111017 | 0.9199086
56.7413 | 7.8648 | 7.973587 | 7.055637 | -0.1087869 | 0.91795
56.7513 | 7.8745 | 7.970216 | 7.05419 | -0.09571589 | 0.9160257
56.7613 | 7.8855 | 7.966888 | 7.052753 | -0.08138762 | 0.914135
56.7713 | 7.8787 | 7.963603 | 7.051324 | -0.08490267 | 0.9122782
56.7813 | 7.8997 | 7.96036 | 7.049906 | -0.06066007 | 0.9104544
56.7913 | 7.9033 | 7.95716 | 7.048496 | -0.05386022 | 0.9086641
56.8013 | 7.9073 | 7.954002 | 7.047096 | -0.0467023 | 0.9069064
56.8113 | 7.9182 | 7.950887 | 7.045705 | -0.0326867 | 0.9051816
56.8213 | 7.92 | 7.947812 | 7.044324 | -0.02781248 | 0.9034889
56.8313 | 7.9289 | 7.94478 | 7.042951 | -0.01587998 | 0.9018286
56.8413 | 7.9516 | 7.941789 | 7.041589 | 0.009811157 | 0.9002003
56.8513 | 7.9577 | 7.938839 | 7.040235 | 0.01886114 | 0.8986038
56.8613 | 7.9669 | 7.93593 | 7.038891 | 0.03097005 | 0.897039
56.8713 | 7.9808 | 7.933061 | 7.037556 | 0.04773856 | 0.8955052
56.8813 | 7.9869 | 7.930234 | 7.036231 | 0.05666619 | 0.894003
56.8913 | 8.0064 | 7.927446 | 7.034915 | 0.07895387 | 0.8925313
56.9013 | 8.0142 | 7.924699 | 7.033608 | 0.08950106 | 0.8910907
56.9113 | 8.0245 | 7.921991 | 7.032311 | 0.1025086 | 0.8896804
56.9213 | 8.0475 | 7.919324 | 7.031023 | 0.128176 | 0.888301
56.9313 | 8.0578 | 7.916696 | 7.029745 | 0.1411042 | 0.8869513
56.9413 | 8.078 | 7.914108 | 7.028475 | 0.1638924 | 0.8856322
56.9513 | 8.0863 | 7.911558 | 7.027216 | 0.1747419 | 0.8843425
56.9613 | 8.0943 | 7.909048 | 7.025965 | 0.1852518 | 0.8830829
56.9713 | 8.0983 | 7.906577 | 7.024724 | 0.1917232 | 0.8818525
56.9813 | 8.1316 | 7.904145 | 7.023493 | 0.2274553 | 0.8806519
56.9913 | 8.1482 | 7.901751 | 7.022271 | 0.2464492 | 0.8794802
57.0013 | 8.1597 | 7.899396 | 7.021058 | 0.2603042 | 0.878338
57.0113 | 8.1734 | 7.897079 | 7.019854 | 0.2763212 | 0.8772243
57.0213 | 8.1839 | 7.8948 | 7.018661 | 0.2890995 | 0.8761399
57.0313 | 8.2125 | 7.89256 | 7.017476 | 0.3199403 | 0.8750837
57.0413 | 8.2248 | 7.890357 | 7.016301 | 0.3344426 | 0.8740565
57.0513 | 8.2391 | 7.888192 | 7.015135 | 0.3509076 | 0.8730572
57.0613 | 8.257 | 7.886066 | 7.013979 | 0.3709344 | 0.8720867
57.0713 | 8.259 | 7.883976 | 7.012832 | 0.375024 | 0.8711438
57.0813 | 8.2797 | 7.881924 | 7.011695 | 0.397776 | 0.8702293
57.0912 | 8.2953 | 7.879929 | 7.010578 | 0.4153714 | 0.8693506
57.1012 | 8.2996 | 7.877951 | 7.009459 | 0.4216491 | 0.8684916
57.1112 | 8.3296 | 7.87601 | 7.00835 | 0.4535898 | 0.8676601
57.1212 | 8.3248 | 7.874107 | 7.00725 | 0.4506933 | 0.8668563
57.1312 | 8.3266 | 7.87224 | 7.00616 | 0.45436 | 0.8660799
57.1412 | 8.352 | 7.87041 | 7.005079 | 0.4815898 | 0.865331
57.1512 | 8.3632 | 7.868617 | 7.004008 | 0.494583 | 0.8646093
57.1612 | 8.3623 | 7.866861 | 7.002946 | 0.4954394 | 0.8639148
57.1712 | 8.3824 | 7.865141 | 7.001893 | 0.5172594 | 0.8632474
57.1812 | 8.3875 | 7.863457 | 7.00085 | 0.5240429 | 0.862607
57.1912 | 8.3831 | 7.86181 | 6.999816 | 0.5212899 | 0.8619936
57.2012 | 8.3979 | 7.860199 | 6.998792 | 0.5377007 | 0.861407
57.2112 | 8.3898 | 7.858625 | 6.997778 | 0.5311752 | 0.8608472
57.2212 | 8.4091 | 7.857086 | 6.996772 | 0.5520136 | 0.860314
57.2312 | 8.4059 | 7.855584 | 6.995777 | 0.5503159 | 0.8598075
57.2412 | 8.4064 | 7.854118 | 6.99479 | 0.5522821 | 0.8593275
57.2512 | 8.4188 | 7.852688 | 6.993813 | 0.5661124 | 0.8588741
57.2612 | 8.4067 | 7.851293 | 6.992846 | 0.5554068 | 0.8584471
57.2712 | 8.3932 | 7.849935 | 6.991888 | 0.5432654 | 0.8580464
57.2812 | 8.4017 | 7.848612 | 6.99094 | 0.5530881 | 0.857672
57.2912 | 8.39 | 7.847325 | 6.990001 | 0.5426752 | 0.8573239
57.3012 | 8.3855 | 7.846074 | 6.989071 | 0.5394265 | 0.857002
57.3112 | 8.3965 | 7.844858 | 6.988152 | 0.5516421 | 0.8567063
57.3212 | 8.3923 | 7.843678 | 6.987241 | 0.5486222 | 0.8564368
57.3312 | 8.3805 | 7.842533 | 6.98634 | 0.5379667 | 0.8561933
57.3412 | 8.3731 | 7.841424 | 6.985449 | 0.5316757 | 0.8559757
57.3512 | 8.3658 | 7.840351 | 6.984567 | 0.5254491 | 0.8557843
57.3612 | 8.354 | 7.839313 | 6.983694 | 0.5146872 | 0.8556188
57.3712 | 8.3497 | 7.83831 | 6.982831 | 0.5113897 | 0.8554793
57.3812 | 8.3389 | 7.837343 | 6.981977 | 0.5015569 | 0.8553656
57.3912 | 8.3267 | 7.836411 | 6.981133 | 0.4902886 | 0.8552779
57.4012 | 8.3296 | 7.835515 | 6.980299 | 0.494085 | 0.8552161
57.4112 | 8.3002 | 7.834654 | 6.979474 | 0.465546 | 0.8551802
57.4212 | 8.3083 | 7.833828 | 6.978658 | 0.4744717 | 0.85517
57.4312 | 8.278 | 7.833038 | 6.977852 | 0.444962 | 0.8551857
57.4412 | 8.2728 | 7.832283 | 6.977056 | 0.440517 | 0.8552272
57.4512 | 8.2655 | 7.831563 | 6.976269 | 0.4339366 | 0.8552946
57.4612 | 8.2488 | 7.830879 | 6.975491 | 0.417921 | 0.8553878
57.4712 | 8.2477 | 7.83023 | 6.974723 | 0.41747 | 0.8555067
57.4812 | 8.2435 | 7.829616 | 6.973965 | 0.4138836 | 0.8556516
57.4912 | 8.2138 | 7.829038 | 6.973216 | 0.384762 | 0.8558222
57.5012 | 8.2147 | 7.828495 | 6.972476 | 0.3862049 | 0.8560187
57.5112 | 8.2062 | 7.827988 | 6.971746 | 0.3782125 | 0.8562411
57.5212 | 8.1948 | 7.827515 | 6.971026 | 0.3672847 | 0.8564893
57.5312 | 8.1897 | 7.827078 | 6.970315 | 0.3626216 | 0.8567633
57.5412 | 8.1828 | 7.826677 | 6.969614 | 0.3561229 | 0.8570634
57.5512 | 8.1752 | 7.826311 | 6.968922 | 0.3488889 | 0.8573893
57.5612 | 8.1682 | 7.825981 | 6.968239 | 0.3422195 | 0.8577411
57.5712 | 8.153 | 7.825686 | 6.967567 | 0.3273145 | 0.8581189
57.5812 | 8.1495 | 7.825426 | 6.966903 | 0.3240739 | 0.8585228
57.5912 | 8.1497 | 7.825202 | 6.96625 | 0.3244977 | 0.8589528
57.6012 | 8.1391 | 7.825014 | 6.965605 | 0.314086 | 0.8594088
57.6112 | 8.1367 | 7.824861 | 6.96497 | 0.3118386 | 0.8598909
57.6212 | 8.1439 | 7.824744 | 6.964345 | 0.3191555 | 0.8603992
57.6312 | 8.1392 | 7.824663 | 6.96373 | 0.3145367 | 0.8609337
57.6412 | 8.1364 | 7.824618 | 6.963123 | 0.311782 | 0.8614946
57.6512 | 8.1457 | 7.824608 | 6.962527 | 0.3210916 | 0.8620817
57.6612 | 8.1389 | 7.824635 | 6.96194 | 0.3142651 | 0.8626953
57.6711 | 8.1452 | 7.824697 | 6.961368 | 0.320503 | 0.8633293
57.6811 | 8.1476 | 7.824795 | 6.9608 | 0.322805 | 0.8639954
57.6911 | 8.1485 | 7.824929 | 6.960241 | 0.3235708 | 0.8646882
57.7011 | 8.1641 | 7.8251 | 6.959692 | 0.3390005 | 0.8654077
57.7111 | 8.1587 | 7.825306 | 6.959152 | 0.3333938 | 0.8661538
57.7211 | 8.1706 | 7.825549 | 6.958622 | 0.3450511 | 0.8669266
57.7311 | 8.1781 | 7.825828 | 6.958102 | 0.3522717 | 0.8677265
57.7411 | 8.1758 | 7.826144 | 6.957591 | 0.3496561 | 0.8685531
57.7511 | 8.188 | 7.826496 | 6.957089 | 0.3615038 | 0.8694069
57.7611 | 8.1959 | 7.826885 | 6.956597 | 0.3690148 | 0.8702878
57.7711 | 8.2031 | 7.827311 | 6.956115 | 0.3757892 | 0.8711958
57.7811 | 8.2152 | 7.827773 | 6.955642 | 0.3874266 | 0.8721312
57.7911 | 8.2272 | 7.828273 | 6.955179 | 0.3989272 | 0.8730939
57.8011 | 8.2428 | 7.828809 | 6.954725 | 0.4139907 | 0.8740842
57.8111 | 8.2445 | 7.829383 | 6.954281 | 0.4151171 | 0.8751021
57.8211 | 8.2589 | 7.829994 | 6.953846 | 0.4289063 | 0.8761476
57.8311 | 8.2717 | 7.830642 | 6.953421 | 0.4410582 | 0.8772209
57.8411 | 8.2821 | 7.831327 | 6.953005 | 0.4507725 | 0.8783223
57.8511 | 8.2997 | 7.832051 | 6.952599 | 0.4676493 | 0.8794516
57.8611 | 8.3099 | 7.832812 | 6.952203 | 0.4770884 | 0.8806091
57.8711 | 8.3118 | 7.83361 | 6.951815 | 0.4781897 | 0.8817949
57.8811 | 8.3293 | 7.834447 | 6.951438 | 0.4948531 | 0.883009
57.8911 | 8.3426 | 7.835322 | 6.95107 | 0.5072783 | 0.8842519
57.9011 | 8.3373 | 7.836235 | 6.950711 | 0.5010654 | 0.8855232
57.9111 | 8.3583 | 7.837186 | 6.950362 | 0.5211141 | 0.8868235
57.9211 | 8.3699 | 7.838176 | 6.950023 | 0.5317243 | 0.8881527
57.9311 | 8.3763 | 7.839204 | 6.949693 | 0.5370959 | 0.889511
57.9411 | 8.3864 | 7.840271 | 6.949373 | 0.5461287 | 0.8908985
57.9511 | 8.4055 | 7.841377 | 6.949062 | 0.5641226 | 0.8923156
57.9611 | 8.4047 | 7.842523 | 6.948761 | 0.5621774 | 0.893762
57.9711 | 8.4248 | 7.843707 | 6.948469 | 0.5810929 | 0.8952383
57.9811 | 8.4265 | 7.844931 | 6.948187 | 0.581569 | 0.8967444
57.9911 | 8.4359 | 7.846194 | 6.947914 | 0.5897057 | 0.8982806
58.0011 | 8.4485 | 7.847498 | 6.947651 | 0.6010024 | 0.899847
58.0111 | 8.4474 | 7.848841 | 6.947397 | 0.5985594 | 0.9014438
58.0211 | 8.4573 | 7.850224 | 6.947153 | 0.6070762 | 0.9030711
58.0311 | 8.4707 | 7.851647 | 6.946918 | 0.6190527 | 0.9047293
58.0411 | 8.4733 | 7.853111 | 6.946693 | 0.6201889 | 0.9064182
58.0511 | 8.4761 | 7.854616 | 6.946477 | 0.6214843 | 0.9081385
58.0611 | 8.4778 | 7.856161 | 6.946271 | 0.6216388 | 0.90989
58.0711 | 8.48 | 7.857748 | 6.946075 | 0.6222524 | 0.9116731
58.0811 | 8.4931 | 7.859375 | 6.945888 | 0.6337246 | 0.9134879
58.0911 | 8.4946 | 7.861045 | 6.94571 | 0.6335554 | 0.9153346
58.1011 | 8.4971 | 7.862755 | 6.945542 | 0.6343446 | 0.9172135
58.1111 | 8.5087 | 7.864508 | 6.945383 | 0.6441918 | 0.9191248
58.1211 | 8.5056 | 7.866303 | 6.945234 | 0.639297 | 0.9210686
58.1311 | 8.4996 | 7.86814 | 6.945095 | 0.6314599 | 0.9230453
58.1411 | 8.5118 | 7.87002 | 6.944965 | 0.6417801 | 0.9250551
58.1511 | 8.5113 | 7.871942 | 6.944844 | 0.6393576 | 0.927098
58.1611 | 8.5133 | 7.873908 | 6.944733 | 0.639392 | 0.9291746
58.1711 | 8.5158 | 7.875917 | 6.944632 | 0.6398832 | 0.9312849
58.1811 | 8.5085 | 7.877969 | 6.94454 | 0.6305309 | 0.9334291
58.1911 | 8.5157 | 7.880065 | 6.944457 | 0.6356348 | 0.9356077
58.2011 | 8.5147 | 7.882205 | 6.944384 | 0.6324947 | 0.9378208
58.2111 | 8.5075 | 7.88439 | 6.944321 | 0.6231103 | 0.9400687
58.2211 | 8.51 | 7.886619 | 6.944267 | 0.6233813 | 0.9423518
58.2311 | 8.5114 | 7.888893 | 6.944223 | 0.6225075 | 0.94467
58.2411 | 8.5052 | 7.891211 | 6.944188 | 0.6139885 | 0.947024
58.2511 | 8.5175 | 7.893576 | 6.944162 | 0.6239242 | 0.9494138
58.261 | 8.5133 | 7.895961 | 6.944146 | 0.6173391 | 0.9518148
58.271 | 8.5112 | 7.898416 | 6.944139 | 0.6127836 | 0.9542769
58.281 | 8.5237 | 7.900918 | 6.944142 | 0.6227818 | 0.9567758
58.291 | 8.5224 | 7.903467 | 6.944155 | 0.6189334 | 0.9593119
58.301 | 8.512 | 7.906062 | 6.944176 | 0.6059382 | 0.9618854
58.311 | 8.5264 | 7.908704 | 6.944208 | 0.6176957 | 0.9644965
58.321 | 8.5223 | 7.911394 | 6.944249 | 0.6109057 | 0.9671457
58.331 | 8.522 | 7.914132 | 6.944299 | 0.6078679 | 0.9698333
58.341 | 8.5295 | 7.916918 | 6.944359 | 0.6125819 | 0.9725595
58.351 | 8.5322 | 7.919753 | 6.944428 | 0.6124475 | 0.9753248
58.361 | 8.5338 | 7.922636 | 6.944506 | 0.611164 | 0.9781296
58.371 | 8.5346 | 7.925569 | 6.944595 | 0.6090313 | 0.9809741
58.381 | 8.5382 | 7.928551 | 6.944692 | 0.6096492 | 0.9838587
58.391 | 8.5517 | 7.931583 | 6.944799 | 0.620117 | 0.9867838
58.401 | 8.5592 | 7.934665 | 6.944916 | 0.6245346 | 0.9897497
58.411 | 8.5597 | 7.937799 | 6.945042 | 0.6219014 | 0.9927569
58.421 | 8.5817 | 7.940983 | 6.945177 | 0.6407172 | 0.9958057
58.431 | 8.5874 | 7.944219 | 6.945322 | 0.6431815 | 0.9988965
58.441 | 8.5809 | 7.947506 | 6.945476 | 0.633394 | 1.00203
58.451 | 8.6049 | 7.950846 | 6.94564 | 0.6540541 | 1.005206
58.461 | 8.6101 | 7.954238 | 6.945813 | 0.6558617 | 1.008425
58.471 | 8.6075 | 7.957684 | 6.945996 | 0.649816 | 1.011688
58.481 | 8.6345 | 7.961183 | 6.946188 | 0.6733169 | 1.014995
58.491 | 8.6412 | 7.964736 | 6.94639 | 0.6764639 | 1.018347
58.501 | 8.6478 | 7.968344 | 6.946601 | 0.6794564 | 1.021743
58.511 | 8.6592 | 7.972006 | 6.946821 | 0.6871942 | 1.025185
58.521 | 8.6741 | 7.975723 | 6.947051 | 0.6983765 | 1.028673
58.531 | 8.6782 | 7.979497 | 6.94729 | 0.6987032 | 1.032207
58.541 | 8.697 | 7.983326 | 6.947539 | 0.7136737 | 1.035788
58.551 | 8.7046 | 7.987213 | 6.947797 | 0.7173874 | 1.039416
58.561 | 8.7219 | 7.991156 | 6.948064 | 0.730744 | 1.043092
58.571 | 8.7389 | 7.995157 | 6.948341 | 0.7437429 | 1.046816
58.581 | 8.7466 | 7.999216 | 6.948627 | 0.7473836 | 1.050589
58.591 | 8.764 | 8.003334 | 6.948923 | 0.7606657 | 1.054411
58.601 | 8.7756 | 8.007511 | 6.949228 | 0.7680885 | 1.058283
58.611 | 8.7859 | 8.011748 | 6.949543 | 0.7741517 | 1.062205
58.621 | 8.8056 | 8.016045 | 6.949867 | 0.7895546 | 1.066179
58.631 | 8.8174 | 8.020403 | 6.9502 | 0.7969967 | 1.070203
58.641 | 8.8208 | 8.024823 | 6.950543 | 0.7959775 | 1.07428
58.651 | 8.842 | 8.029304 | 6.950895 | 0.8126963 | 1.078409
58.661 | 8.8495 | 8.033847 | 6.951256 | 0.8156527 | 1.082591
58.671 | 8.85 | 8.038454 | 6.951627 | 0.811546 | 1.086827
58.681 | 8.8696 | 8.043124 | 6.952007 | 0.8264759 | 1.091117
58.691 | 8.8712 | 8.047859 | 6.952397 | 0.8233414 | 1.095462
58.701 | 8.8833 | 8.052658 | 6.952796 | 0.8306421 | 1.099862
58.711 | 8.9038 | 8.057523 | 6.953204 | 0.8462773 | 1.104318
58.721 | 8.8962 | 8.062454 | 6.953622 | 0.8337465 | 1.108832
58.731 | 8.9065 | 8.067451 | 6.954049 | 0.839049 | 1.113402
58.741 | 8.9246 | 8.072516 | 6.954485 | 0.8520842 | 1.11803
58.751 | 8.9162 | 8.077649 | 6.954931 | 0.8385515 | 1.122717
58.761 | 8.9251 | 8.08285 | 6.955386 | 0.84225 | 1.127464
58.771 | 8.9394 | 8.088121 | 6.955851 | 0.8512793 | 1.13227
58.781 | 8.9322 | 8.093461 | 6.956324 | 0.8387386 | 1.137137
58.791 | 8.9343 | 8.098873 | 6.956808 | 0.8354271 | 1.142065
58.801 | 8.9397 | 8.104356 | 6.9573 | 0.835344 | 1.147056
58.811 | 8.9333 | 8.109911 | 6.957802 | 0.8233889 | 1.152109
58.821 | 8.9341 | 8.115539 | 6.958313 | 0.8185608 | 1.157226
58.831 | 8.934 | 8.121241 | 6.958833 | 0.8127592 | 1.162408
58.8409 | 8.9253 | 8.12696 | 6.959358 | 0.7983395 | 1.167603
58.8509 | 8.9207 | 8.132811 | 6.959897 | 0.7878889 | 1.172915
58.8609 | 8.9237 | 8.138738 | 6.960445 | 0.7849622 | 1.178293
58.8709 | 8.9201 | 8.144741 | 6.961002 | 0.7753585 | 1.183739
58.8809 | 8.9129 | 8.150823 | 6.961569 | 0.7620774 | 1.189253
58.8909 | 8.9066 | 8.156982 | 6.962145 | 0.7496175 | 1.194837
58.9009 | 8.9032 | 8.163222 | 6.962731 | 0.7399782 | 1.200491
58.9109 | 8.8972 | 8.169541 | 6.963325 | 0.7276586 | 1.206216
58.9209 | 8.8875 | 8.175942 | 6.963929 | 0.7115577 | 1.212013
58.9309 | 8.8765 | 8.182425 | 6.964543 | 0.6940747 | 1.217883
58.9409 | 8.8658 | 8.188991 | 6.965165 | 0.6768085 | 1.223826
58.9509 | 8.8566 | 8.195642 | 6.965797 | 0.6609581 | 1.229845
58.9609 | 8.8456 | 8.202377 | 6.966438 | 0.6432228 | 1.235939
58.9709 | 8.8339 | 8.209199 | 6.967088 | 0.6247013 | 1.242111
58.9809 | 8.8231 | 8.216108 | 6.967748 | 0.6069925 | 1.24836
58.9909 | 8.8038 | 8.223104 | 6.968416 | 0.5806956 | 1.254688
59.0009 | 8.7933 | 8.230191 | 6.969094 | 0.5631093 | 1.261096
59.0109 | 8.7884 | 8.237367 | 6.969782 | 0.5510327 | 1.267586
59.0209 | 8.7721 | 8.244636 | 6.970478 | 0.5274645 | 1.274157
59.0309 | 8.7546 | 8.251997 | 6.971184 | 0.5026035 | 1.280813
59.0409 | 8.7475 | 8.259451 | 6.971899 | 0.4880488 | 1.287552
59.0509 | 8.7305 | 8.267001 | 6.972623 | 0.4634991 | 1.294378
59.0609 | 8.7141 | 8.274647 | 6.973356 | 0.439453 | 1.301291
59.0709 | 8.7088 | 8.28239 | 6.974099 | 0.4264096 | 1.308292
59.0809 | 8.683 | 8.290233 | 6.974851 | 0.3927674 | 1.315382
59.0909 | 8.6724 | 8.298175 | 6.975612 | 0.3742249 | 1.322564
59.1009 | 8.6636 | 8.306219 | 6.976382 | 0.3573813 | 1.329837
59.1109 | 8.6382 | 8.314365 | 6.977161 | 0.3238349 | 1.337204
59.1209 | 8.6222 | 8.322616 | 6.977949 | 0.2995844 | 1.344666
59.1309 | 8.6162 | 8.330971 | 6.978747 | 0.2852285 | 1.352224
59.1409 | 8.5939 | 8.339434 | 6.979554 | 0.2544658 | 1.35988
59.1509 | 8.5751 | 8.348005 | 6.98037 | 0.2270946 | 1.367635
59.1609 | 8.5621 | 8.356686 | 6.981195 | 0.2054139 | 1.375491
59.1709 | 8.5492 | 8.365478 | 6.982029 | 0.1837217 | 1.383449
59.1809 | 8.5326 | 8.374383 | 6.982873 | 0.1582167 | 1.39151
59.1909 | 8.5275 | 8.383403 | 6.983726 | 0.1440974 | 1.399677
59.2009 | 8.503 | 8.392538 | 6.984587 | 0.1104621 | 1.407951
59.2109 | 8.4875 | 8.401791 | 6.985458 | 0.0857093 | 1.416333
59.2209 | 8.4801 | 8.411163 | 6.986338 | 0.06893738 | 1.424825
59.2309 | 8.4588 | 8.420655 | 6.987227 | 0.03814464 | 1.433428
59.2409 | 8.4459 | 8.430271 | 6.988125 | 0.01562918 | 1.442145
59.2509 | 8.4349 | 8.440011 | 6.989033 | -0.005110629 | 1.450978
59.2609 | 8.4126 | 8.449876 | 6.989949 | -0.03727638 | 1.459927
59.2709 | 8.406 | 8.45987 | 6.990875 | -0.05387007 | 1.468995
59.2809 | 8.3884 | 8.469994 | 6.991809 | -0.08159351 | 1.478184
59.2909 | 8.3721 | 8.480249 | 6.992753 | -0.1081486 | 1.487496
59.3009 | 8.3653 | 8.490637 | 6.993706 | -0.125337 | 1.496931
59.3109 | 8.3462 | 8.501161 | 6.994667 | -0.1549611 | 1.506494
59.3209 | 8.3334 | 8.511823 | 6.995638 | -0.1784226 | 1.516184
59.3309 | 8.3239 | 8.522624 | 6.996618 | -0.1987236 | 1.526005
59.3409 | 8.3136 | 8.533566 | 6.997607 | -0.2199661 | 1.535959
59.3509 | 8.2988 | 8.544652 | 6.998605 | -0.2458523 | 1.546047
59.3609 | 8.2915 | 8.555884 | 6.999612 | -0.2643844 | 1.556272
59.3709 | 8.273 | 8.567264 | 7.000628 | -0.2942644 | 1.566636
59.3809 | 8.2629 | 8.578795 | 7.001654 | -0.3158948 | 1.577141
59.3909 | 8.263 | 8.590478 | 7.002688 | -0.3274777 | 1.58779
59.4009 | 8.24 | 8.602315 | 7.003731 | -0.3623154 | 1.598584
59.4109 | 8.229 | 8.614311 | 7.004783 | -0.3853106 | 1.609528
59.4209 | 8.2245 | 8.626466 | 7.005844 | -0.4019655 | 1.620621
59.4308 | 8.2081 | 8.638655 | 7.006904 | -0.4305553 | 1.631752
59.4408 | 8.2039 | 8.651136 | 7.007983 | -0.4472355 | 1.643153
59.4508 | 8.191 | 8.663783 | 7.009071 | -0.4727828 | 1.654712
59.4608 | 8.1773 | 8.6766 | 7.010168 | -0.4993002 | 1.666432
59.4708 | 8.1748 | 8.68959 | 7.011274 | -0.5147902 | 1.678317
59.4808 | 8.1717 | 8.702756 | 7.012389 | -0.5310557 | 1.690367
59.4908 | 8.1485 | 8.716099 | 7.013512 | -0.5675994 | 1.702587
59.5008 | 8.1561 | 8.729624 | 7.014645 | -0.5735242 | 1.714979
59.5108 | 8.1439 | 8.743333 | 7.015787 | -0.5994332 | 1.727546
59.5208 | 8.1269 | 8.757229 | 7.016938 | -0.6303293 | 1.740291
59.5308 | 8.1316 | 8.771315 | 7.018097 | -0.6397155 | 1.753218
59.5408 | 8.125 | 8.785595 | 7.019266 | -0.660595 | 1.766329
59.5508 | 8.1074 | 8.800071 | 7.020443 | -0.692671 | 1.779628
59.5608 | 8.1134 | 8.814747 | 7.02163 | -0.7013469 | 1.793117
59.5708 | 8.1047 | 8.829626 | 7.022825 | -0.7249262 | 1.806801
59.5808 | 8.0897 | 8.844712 | 7.024029 | -0.7550117 | 1.820683
59.5908 | 8.0951 | 8.860008 | 7.025242 | -0.7649076 | 1.834766
59.6008 | 8.0857 | 8.875517 | 7.026464 | -0.7898171 | 1.849053
59.6108 | 8.0809 | 8.891244 | 7.027695 | -0.8103441 | 1.863549
59.6208 | 8.0813 | 8.907192 | 7.028934 | -0.825892 | 1.878258
59.6308 | 8.0742 | 8.923365 | 7.030183 | -0.8491651 | 1.893182
59.6408 | 8.0716 | 8.939767 | 7.03144 | -0.868167 | 1.908327
59.6508 | 8.0791 | 8.956402 | 7.032706 | -0.877302 | 1.923696
59.6608 | 8.0688 | 8.973274 | 7.033981 | -0.9044739 | 1.939293
59.6708 | 8.0667 | 8.990387 | 7.035265 | -0.9236868 | 1.955122
59.6808 | 8.0676 | 9.007746 | 7.036558 | -0.9401457 | 1.971188
59.6908 | 8.0675 | 9.025354 | 7.037859 | -0.9578545 | 1.987495
59.7008 | 8.0673 | 9.043218 | 7.039169 | -0.9759175 | 2.004048
59.7108 | 8.0666 | 9.061339 | 7.040488 | -0.9947394 | 2.020851
59.7208 | 8.0644 | 9.079726 | 7.041816 | -1.015326 | 2.03791
59.7308 | 8.0671 | 9.09838 | 7.043152 | -1.03128 | 2.055228
59.7408 | 8.0667 | 9.117308 | 7.044498 | -1.050608 | 2.072811
59.7508 | 8.0726 | 9.136515 | 7.045852 | -1.063915 | 2.090663
59.7608 | 8.0687 | 9.156006 | 7.047215 | -1.087306 | 2.108792
59.7708 | 8.0803 | 9.175786 | 7.048586 | -1.095486 | 2.1272
59.7808 | 8.0768 | 9.195861 | 7.049967 | -1.119061 | 2.145894
59.7908 | 8.0833 | 9.216235 | 7.051356 | -1.132935 | 2.16488
59.8008 | 8.0883 | 9.236916 | 7.052753 | -1.148616 | 2.184162
59.8108 | 8.0839 | 9.257908 | 7.05416 | -1.174008 | 2.203748
59.8208 | 8.0971 | 9.279218 | 7.055575 | -1.182118 | 2.223643
59.8308 | 8.099 | 9.300852 | 7.056999 | -1.201852 | 2.243853
59.8408 | 8.1016 | 9.322816 | 7.058431 | -1.221216 | 2.264385
59.8508 | 8.1107 | 9.345117 | 7.059873 | -1.234417 | 2.285244
59.8608 | 8.1173 | 9.367761 | 7.061323 | -1.250461 | 2.306438
59.8708 | 8.1159 | 9.390755 | 7.062781 | -1.274855 | 2.327974
59.8808 | 8.1215 | 9.414106 | 7.064248 | -1.292606 | 2.349858
59.8908 | 8.1351 | 9.437821 | 7.065724 | -1.302721 | 2.372097
59.9008 | 8.1322 | 9.461907 | 7.067209 | -1.329707 | 2.394699
59.9108 | 8.1387 | 9.486373 | 7.068702 | -1.347673 | 2.417671
59.9208 | 8.1466 | 9.511225 | 7.070204 | -1.364625 | 2.441021
59.9308 | 8.1506 | 9.536471 | 7.071714 | -1.385871 | 2.464758
59.9408 | 8.1612 | 9.56212 | 7.073233 | -1.40092 | 2.488888
59.9508 | 8.171 | 9.58818 | 7.07476 | -1.41718 | 2.51342
59.9608 | 8.1746 | 9.614659 | 7.076297 | -1.440059 | 2.538363
59.9708 | 8.1867 | 9.641567 | 7.077841 | -1.454867 | 2.563725
59.9808 | 8.1941 | 9.668911 | 7.079395 | -1.474811 | 2.589517
59.9908 | 8.1979 | 9.696702 | 7.080956 | -1.498802 | 2.615745
60.0008 | 8.2111 | 9.724948 | 7.082527 | -1.513848 | 2.642421
60.0107 | 8.2154 | 9.753377 | 7.08409 | -1.537977 | 2.669287
60.0207 | 8.2276 | 9.782559 | 7.085677 | -1.554959 | 2.696882
60.0307 | 8.2291 | 9.812227 | 7.087273 | -1.583127 | 2.724954
60.0407 | 8.2431 | 9.842391 | 7.088877 | -1.599291 | 2.753513
60.0507 | 8.2563 | 9.873061 | 7.09049 | -1.616761 | 2.782571
60.0607 | 8.2586 | 9.90425 | 7.092112 | -1.64565 | 2.812138
60.0707 | 8.273 | 9.935967 | 7.093742 | -1.662967 | 2.842226
60.0807 | 8.2836 | 9.968226 | 7.09538 | -1.684626 | 2.872846
60.0907 | 8.2975 | 10.00104 | 7.097027 | -1.703537 | 2.90401
60.1007 | 8.3098 | 10.03441 | 7.098682 | -1.724614 | 2.935732
60.1107 | 8.3227 | 10.06837 | 7.100346 | -1.745668 | 2.968022
60.1207 | 8.3265 | 10.10291 | 7.102018 | -1.776413 | 3.000895
60.1307 | 8.3499 | 10.13806 | 7.103698 | -1.788163 | 3.034364
60.1407 | 8.3627 | 10.17383 | 7.105387 | -1.81113 | 3.068443
60.1507 | 8.3713 | 10.21023 | 7.107085 | -1.83893 | 3.103145
60.1607 | 8.3872 | 10.24728 | 7.108791 | -1.860077 | 3.138486
60.1707 | 8.4024 | 10.28499 | 7.110505 | -1.882585 | 3.17448
60.1807 | 8.4154 | 10.32337 | 7.112228 | -1.907971 | 3.211144
60.1907 | 8.4352 | 10.36245 | 7.113958 | -1.927249 | 3.248491
60.2007 | 8.4472 | 10.40224 | 7.115698 | -1.955038 | 3.28654
60.2107 | 8.4554 | 10.44275 | 7.117445 | -1.987351 | 3.325306
60.2207 | 8.4844 | 10.48401 | 7.119202 | -1.999609 | 3.364807
60.2307 | 8.4964 | 10.52603 | 7.120966 | -2.029627 | 3.405061
60.2407 | 8.5099 | 10.56882 | 7.122739 | -2.058925 | 3.446086
60.2507 | 8.535 | 10.61242 | 7.12452 | -2.077421 | 3.487901
60.2607 | 8.5526 | 10.65683 | 7.126309 | -2.104234 | 3.530525
60.2707 | 8.5603 | 10.70208 | 7.128106 | -2.141785 | 3.573979
60.2807 | 8.5888 | 10.74819 | 7.129912 | -2.159394 | 3.618282
60.2907 | 8.598 | 10.79518 | 7.131726 | -2.197182 | 3.663456
60.3007 | 8.6143 | 10.84307 | 7.133549 | -2.228771 | 3.709522
60.3107 | 8.642 | 10.89188 | 7.135379 | -2.249883 | 3.756504
60.3207 | 8.6509 | 10.94164 | 7.137218 | -2.290742 | 3.804424
60.3307 | 8.6701 | 10.99237 | 7.139065 | -2.322271 | 3.853305
60.3407 | 8.6904 | 11.04409 | 7.140921 | -2.353694 | 3.903173
60.3507 | 8.7114 | 11.09684 | 7.142784 | -2.385438 | 3.954054
60.3607 | 8.7226 | 11.15063 | 7.144656 | -2.428027 | 4.005971
60.3707 | 8.741 | 11.20549 | 7.146536 | -2.46449 | 4.058954
60.3807 | 8.7668 | 11.26145 | 7.148424 | -2.494653 | 4.113028
60.3907 | 8.7746 | 11.31854 | 7.150321 | -2.543944 | 4.168224
60.4007 | 8.8067 | 11.37679 | 7.152225 | -2.570094 | 4.224569
60.4107 | 8.8273 | 11.43623 | 7.154138 | -2.608933 | 4.282095
60.4207 | 8.8354 | 11.49689 | 7.156058 | -2.661491 | 4.340832
60.4307 | 8.8673 | 11.5588 | 7.157987 | -2.691501 | 4.400814
60.4407 | 8.8805 | 11.622 | 7.159924 | -2.741496 | 4.462072
60.4507 | 8.8937 | 11.68651 | 7.161869 | -2.792811 | 4.524642
60.4607 | 8.9293 | 11.75238 | 7.163823 | -2.823079 | 4.588557
60.4707 | 8.938 | 11.81964 | 7.165784 | -2.881639 | 4.653856
60.4807 | 8.9602 | 11.88833 | 7.167753 | -2.928128 | 4.720574
60.4907 | 8.991 | 11.95848 | 7.169731 | -2.967484 | 4.788753
60.5007 | 9.01 | 12.03015 | 7.171716 | -3.020146 | 4.85843
60.5107 | 9.0161 | 12.10336 | 7.17371 | -3.087256 | 4.929647
60.5207 | 9.0471 | 12.17816 | 7.175711 | -3.131057 | 5.002446
60.5307 | 9.07 | 12.25459 | 7.177721 | -3.184593 | 5.076872
60.5407 | 9.0814 | 12.33271 | 7.179738 | -3.251307 | 5.152969
60.5507 | 9.1213 | 12.41255 | 7.181764 | -3.291249 | 5.230785
60.5607 | 9.1419 | 12.49416 | 7.183797 | -3.352263 | 5.310365
60.5707 | 9.1538 | 12.5776 | 7.185839 | -3.423802 | 5.391763
60.5807 | 9.1844 | 12.66291 | 7.187888 | -3.478515 | 5.475026
60.5907 | 9.2058 | 12.75016 | 7.189946 | -3.544355 | 5.560209
60.6006 | 9.2255 | 12.83845 | 7.191991 | -3.612954 | 5.646463
60.6106 | 9.2624 | 12.92969 | 7.194064 | -3.667292 | 5.735629
60.6206 | 9.2796 | 13.02303 | 7.196145 | -3.743426 | 5.826881
60.6306 | 9.3021 | 13.11852 | 7.198234 | -3.816416 | 5.920282
60.6406 | 9.3334 | 13.21622 | 7.200331 | -3.882821 | 6.01589
60.6506 | 9.3547 | 13.31621 | 7.202436 | -3.961505 | 6.113769
60.6606 | 9.383 | 13.41853 | 7.204549 | -4.035534 | 6.213986
60.6706 | 9.4143 | 13.52328 | 7.206669 | -4.108976 | 6.316607
60.6806 | 9.4404 | 13.6305 | 7.208798 | -4.190099 | 6.421702
60.6906 | 9.4703 | 13.74028 | 7.210934 | -4.269976 | 6.529342
60.7006 | 9.5135 | 13.85268 | 7.213078 | -4.339179 | 6.639602
60.7106 | 9.5331 | 13.96779 | 7.21523 | -4.434685 | 6.752555
60.7206 | 9.5728 | 14.08567 | 7.21739 | -4.512871 | 6.868282
60.7306 | 9.6128 | 14.20642 | 7.219557 | -4.59362 | 6.986863
60.7406 | 9.6519 | 14.33011 | 7.221732 | -4.678213 | 7.108381
60.7506 | 9.6841 | 14.45684 | 7.223915 | -4.772737 | 7.232922
60.7606 | 9.7316 | 14.58668 | 7.226106 | -4.855077 | 7.360571
60.7706 | 9.7655 | 14.71973 | 7.228305 | -4.954225 | 7.491421
60.7806 | 9.8102 | 14.85607 | 7.230511 | -5.045874 | 7.625563
60.7906 | 9.8612 | 14.99582 | 7.232725 | -5.134619 | 7.763094
60.8006 | 9.9044 | 15.13906 | 7.234947 | -5.234658 | 7.904111
60.8106 | 9.9583 | 15.28589 | 7.237176 | -5.327591 | 8.048715
60.8206 | 10.0084 | 15.43642 | 7.239413 | -5.428022 | 8.197009
60.8306 | 10.049 | 15.59076 | 7.241658 | -5.541758 | 8.3491
60.8406 | 10.1258 | 15.749 | 7.24391 | -5.623205 | 8.505094
60.8506 | 10.1834 | 15.91128 | 7.246171 | -5.727876 | 8.665105
60.8606 | 10.2416 | 16.07768 | 7.248438 | -5.836084 | 8.829245
60.8706 | 10.3198 | 16.24835 | 7.250714 | -5.928546 | 8.997632
60.8806 | 10.3848 | 16.42338 | 7.252997 | -6.03858 | 9.170383
60.8906 | 10.4478 | 16.60291 | 7.255287 | -6.155107 | 9.34762
60.9006 | 10.5295 | 16.78705 | 7.257585 | -6.257553 | 9.529468
60.9106 | 10.6166 | 16.97594 | 7.259891 | -6.359341 | 9.71605
60.9206 | 10.6821 | 17.1697 | 7.262204 | -6.487601 | 9.907497
60.9306 | 10.7942 | 17.36846 | 7.264525 | -6.574262 | 10.10394
60.9406 | 10.871 | 17.57236 | 7.266853 | -6.701357 | 10.3055
60.9506 | 10.9697 | 17.78152 | 7.269189 | -6.81182 | 10.51233
60.9606 | 11.0766 | 17.99608 | 7.271533 | -6.919482 | 10.72455
60.9706 | 11.1788 | 18.21618 | 7.273884 | -7.037384 | 10.9423
60.9806 | 11.2796 | 18.44196 | 7.276242 | -7.162358 | 11.16572
60.9906 | 11.4116 | 18.67354 | 7.278608 | -7.261941 | 11.39493
61.0006 | 11.5357 | 18.91107 | 7.280981 | -7.375373 | 11.63009
61.0106 | 11.6532 | 19.15469 | 7.283362 | -7.501487 | 11.87133
61.0206 | 11.8151 | 19.40452 | 7.28575 | -7.589422 | 12.11877
61.0306 | 11.9512 | 19.66071 | 7.288146 | -7.709506 | 12.37256
61.0406 | 12.0876 | 19.92337 | 7.290549 | -7.835774 | 12.63283
61.0506 | 12.2652 | 20.19265 | 7.292959 | -7.927453 | 12.89969
61.0606 | 12.4348 | 20.46866 | 7.295377 | -8.033864 | 13.17329
61.0706 | 12.5992 | 20.75153 | 7.297802 | -8.152328 | 13.45373
61.0806 | 12.8072 | 21.04136 | 7.300235 | -8.234157 | 13.74112
61.0906 | 13.0053 | 21.33826 | 7.302674 | -8.332956 | 14.03558
61.1006 | 13.183 | 21.64232 | 7.305122 | -8.459324 | 14.3372
61.1106 | 13.4339 | 21.95365 | 7.307576 | -8.519745 | 14.64607
61.1206 | 13.655 | 22.2723 | 7.310038 | -8.617301 | 14.96226
61.1306 | 13.87 | 22.59835 | 7.312507 | -8.72835 | 15.28584
61.1406 | 14.1499 | 22.93184 | 7.314983 | -8.781944 | 15.61686
61.1506 | 14.4217 | 23.27282 | 7.317467 | -8.851117 | 15.95535
61.1606 | 14.6844 | 23.62128 | 7.319958 | -8.93688 | 16.30132
61.1706 | 15.0037 | 23.97723 | 7.322456 | -8.973531 | 16.65477
61.1806 | 15.3185 | 24.34064 | 7.324961 | -9.022136 | 17.01567
61.1905 | 15.6105 | 24.70779 | 7.327449 | -9.097289 | 17.38034
61.2005 | 15.9706 | 25.08586 | 7.329969 | -9.115256 | 17.75589
61.2105 | 16.3493 | 25.47113 | 7.332495 | -9.121831 | 18.13864
61.2205 | 16.6963 | 25.86348 | 7.335029 | -9.167177 | 18.52845
61.2305 | 17.1191 | 26.26271 | 7.337571 | -9.143612 | 18.92514
61.2405 | 17.515 | 26.66862 | 7.340119 | -9.153619 | 19.3285
61.2505 | 17.9178 | 27.08094 | 7.342674 | -9.163141 | 19.73827
61.2605 | 18.3896 | 27.49937 | 7.345237 | -9.109774 | 20.15414
61.2705 | 18.8287 | 27.92356 | 7.347807 | -9.094863 | 20.57576
61.2805 | 19.2991 | 28.35311 | 7.350384 | -9.054013 | 21.00273
61.2905 | 19.8243 | 28.78757 | 7.352967 | -8.963271 | 21.4346
61.3005 | 20.3587 | 29.22643 | 7.355558 | -8.867725 | 21.87087
61.3105 | 20.8568 | 29.66912 | 7.358156 | -8.812321 | 22.31097
61.3205 | 21.4634 | 30.11502 | 7.360761 | -8.651617 | 22.75426
61.3305 | 22.0039 | 30.56345 | 7.363373 | -8.559545 | 23.20007
61.3405 | 22.5861 | 31.01365 | 7.365992 | -8.427549 | 23.64766
61.3505 | 23.2231 | 31.46482 | 7.368618 | -8.24172 | 24.0962
61.3605 | 23.895 | 31.91609 | 7.371251 | -8.021086 | 24.54483
61.3705 | 24.5012 | 32.36651 | 7.373891 | -7.865314 | 24.99262
61.3805 | 25.1887 | 32.81511 | 7.376538 | -7.626409 | 25.43857
61.3905 | 25.8663 | 33.26082 | 7.379192 | -7.394524 | 25.88163
61.4005 | 26.5344 | 33.70254 | 7.381853 | -7.168141 | 26.32069
61.4105 | 27.299 | 34.13911 | 7.38452 | -6.840111 | 26.75459
61.4205 | 27.9727 | 34.56932 | 7.387195 | -6.596619 | 27.18212
61.4305 | 28.7083 | 34.99193 | 7.389876 | -6.283626 | 27.60205
61.4405 | 29.493 | 35.40565 | 7.392565 | -5.91265 | 28.01309
61.4505 | 30.2494 | 35.80919 | 7.39526 | -5.559789 | 28.41393
61.4605 | 31.0085 | 36.20122 | 7.397962 | -5.19272 | 28.80326
61.4705 | 31.8076 | 36.58042 | 7.40067 | -4.772816 | 29.17975
61.4805 | 32.6003 | 36.94545 | 7.403386 | -4.345148 | 29.54206
61.4905 | 33.3595 | 37.295 | 7.406108 | -3.935499 | 29.88889
61.5005 | 34.1911 | 37.62779 | 7.408837 | -3.436687 | 30.21895
61.5105 | 34.9863 | 37.94255 | 7.411573 | -2.956254 | 30.53098
61.5205 | 35.7616 | 38.23809 | 7.414316 | -2.476487 | 30.82377
61.5305 | 36.5667 | 38.51324 | 7.417065 | -1.946543 | 31.09618
61.5405 | 37.3425 | 38.76694 | 7.419821 | -1.424438 | 31.34712
61.5505 | 38.0838 | 38.99817 | 7.422584 | -0.9143672 | 31.57558
61.5605 | 38.9078 | 39.20601 | 7.425354 | -0.2982139 | 31.78066
61.5705 | 39.5878 | 39.38965 | 7.42813 | 0.1981517 | 31.96152
61.5805 | 40.3447 | 39.54836 | 7.430913 | 0.7963352 | 32.11745
61.5905 | 41.1015 | 39.68154 | 7.433702 | 1.419956 | 32.24784
61.6005 | 41.8164 | 39.78869 | 7.436498 | 2.027707 | 32.35219
61.6105 | 42.4627 | 39.86943 | 7.439301 | 2.593267 | 32.43013
61.6205 | 43.1827 | 39.9235 | 7.44211 | 3.259199 | 32.48139
61.6305 | 43.8121 | 39.95076 | 7.444926 | 3.86134 | 32.50583
61.6405 | 44.3701 | 39.95119 | 7.447749 | 4.418913 | 32.50344
61.6505 | 45.0116 | 39.92488 | 7.450578 | 5.086716 | 32.47431
61.6605 | 45.5539 | 39.87206 | 7.453413 | 5.681843 | 32.41864
61.6705 | 45.9751 | 39.79303 | 7.456255 | 6.182068 | 32.33678
61.6805 | 46.5897 | 39.68824 | 7.459104 | 6.901458 | 32.22914
61.6905 | 46.9524 | 39.55822 | 7.461959 | 7.394184 | 32.09626
61.7005 | 47.3571 | 39.40358 | 7.46482 | 7.953516 | 31.93876
61.7105 | 47.7516 | 39.22506 | 7.467688 | 8.52654 | 31.75737
61.7205 | 48.0017 | 39.02344 | 7.470563 | 8.978263 | 31.55287
61.7305 | 48.2791 | 38.79959 | 7.473444 | 9.479507 | 31.32615
61.7405 | 48.5939 | 38.55447 | 7.476331 | 10.03943 | 31.07814
61.7505 | 48.7765 | 38.28906 | 7.479225 | 10.48744 | 30.80983
61.7605 | 48.9031 | 38.00442 | 7.482125 | 10.89868 | 30.52229
61.7704 | 49.0296 | 37.70483 | 7.485002 | 11.32477 | 30.21983
61.7804 | 49.073 | 37.38521 | 7.487915 | 11.68779 | 29.8973
61.7904 | 49.0686 | 37.04973 | 7.490834 | 12.01887 | 29.5589
61.8004 | 49.096 | 36.69957 | 7.493759 | 12.39643 | 29.20582
61.8104 | 48.9813 | 36.33593 | 7.496691 | 12.64537 | 28.83923
61.8204 | 48.8066 | 35.95998 | 7.499629 | 12.84662 | 28.46036
61.8304 | 48.6981 | 35.57295 | 7.502573 | 13.12515 | 28.07038
61.8404 | 48.45 | 35.17601 | 7.505524 | 13.27399 | 27.67049
61.8504 | 48.2271 | 34.77035 | 7.50848 | 13.45675 | 27.26187
61.8604 | 47.9299 | 34.3571 | 7.511443 | 13.5728 | 26.84566
61.8704 | 47.555 | 33.93742 | 7.514413 | 13.61758 | 26.423
61.8804 | 47.1772 | 33.51238 | 7.517388 | 13.66482 | 25.99499
61.8904 | 46.803 | 33.08305 | 7.52037 | 13.71995 | 25.56268
61.9004 | 46.3431 | 32.65046 | 7.523357 | 13.69264 | 25.1271
61.9104 | 45.9027 | 32.21558 | 7.526351 | 13.68712 | 24.68923
61.9204 | 45.3632 | 31.77934 | 7.529351 | 13.58386 | 24.24999
61.9304 | 44.8023 | 31.34263 | 7.532357 | 13.45967 | 23.81028
61.9404 | 44.2563 | 30.90629 | 7.53537 | 13.35001 | 23.37092
61.9504 | 43.6536 | 30.47108 | 7.538388 | 13.18252 | 22.93269
61.9604 | 42.9766 | 30.03774 | 7.541412 | 12.93886 | 22.49633
61.9704 | 42.3606 | 29.60695 | 7.544443 | 12.75365 | 22.06251
61.9804 | 41.7208 | 29.17933 | 7.547479 | 12.54147 | 21.63185
61.9904 | 40.982 | 28.75545 | 7.550522 | 12.22655 | 21.20493
62.0004 | 40.2994 | 28.33584 | 7.55357 | 11.96356 | 20.78227
62.0104 | 39.6042 | 27.92095 | 7.556625 | 11.68325 | 20.36432
62.0204 | 38.8666 | 27.51121 | 7.559685 | 11.35539 | 19.95153
62.0304 | 38.0889 | 27.10701 | 7.562752 | 10.98189 | 19.54426
62.0404 | 37.3873 | 26.70866 | 7.565824 | 10.67864 | 19.14284
62.0504 | 36.6221 | 26.31646 | 7.568902 | 10.30564 | 18.74756
62.0604 | 35.8362 | 25.93067 | 7.571986 | 9.905535 | 18.35868
62.0704 | 35.1014 | 25.55147 | 7.575076 | 9.549926 | 17.9764
62.0804 | 34.3512 | 25.17907 | 7.578172 | 9.172132 | 17.6009
62.0904 | 33.5865 | 24.81358 | 7.581274 | 8.772916 | 17.23231
62.1004 | 32.7648 | 24.45514 | 7.584382 | 8.309659 | 16.87076
62.1104 | 32.0557 | 24.10382 | 7.587495 | 7.951884 | 16.51632
62.1204 | 31.3001 | 23.75967 | 7.590614 | 7.540429 | 16.16906
62.1304 | 30.559 | 23.42274 | 7.59374 | 7.136262 | 15.829
62.1404 | 29.8406 | 23.09303 | 7.59687 | 6.747571 | 15.49616
62.1504 | 29.0788 | 22.77053 | 7.600007 | 6.308265 | 15.17053
62.1604 | 28.4047 | 22.45523 | 7.603149 | 5.949472 | 14.85208
62.1704 | 27.7055 | 22.14707 | 7.606297 | 5.55843 | 14.54077
62.1804 | 26.9803 | 21.846 | 7.609451 | 5.1343 | 14.23655
62.1904 | 26.3289 | 21.55195 | 7.61261 | 4.776946 | 13.93934
62.2004 | 25.664 | 21.26485 | 7.615775 | 4.39915 | 13.64907
62.2104 | 25.008 | 20.9846 | 7.618946 | 4.023403 | 13.36565
62.2204 | 24.3785 | 20.7111 | 7.622123 | 3.6674 | 13.08898
62.2304 | 23.7631 | 20.44425 | 7.625305 | 3.318849 | 12.81895
62.2404 | 23.1449 | 20.18394 | 7.628492 | 2.960962 | 12.55545
62.2504 | 22.5579 | 19.93005 | 7.631685 | 2.627854 | 12.29836
62.2604 | 21.9997 | 19.68246 | 7.634884 | 2.317244 | 12.04757
62.2704 | 21.4514 | 19.44104 | 7.638088 | 2.010358 | 11.80295
62.2804 | 20.924 | 19.20568 | 7.641298 | 1.718323 | 11.56438
62.2904 | 20.4102 | 18.97623 | 7.644514 | 1.433967 | 11.33172
62.3004 | 19.9115 | 18.75258 | 7.647735 | 1.158919 | 11.10485
62.3104 | 19.4195 | 18.53459 | 7.650961 | 0.8849109 | 10.88363
62.3204 | 18.9597 | 18.32213 | 7.654193 | 0.6375716 | 10.66794
62.3304 | 18.5211 | 18.11507 | 7.65743 | 0.4060336 | 10.45764
62.3404 | 18.0631 | 17.91327 | 7.660673 | 0.1498258 | 10.2526
62.3504 | 17.6572 | 17.71662 | 7.663921 | -0.05942291 | 10.0527
62.3603 | 17.2661 | 17.52683 | 7.667142 | -0.260731 | 9.859689
62.3703 | 16.8622 | 17.34003 | 7.6704 | -0.4778301 | 9.66963
62.3803 | 16.5043 | 17.15799 | 7.673665 | -0.6536924 | 9.484328
62.3903 | 16.152 | 16.98059 | 7.676934 | -0.8285941 | 9.30366
62.4003 | 15.7889 | 16.80771 | 7.680209 | -1.018815 | 9.127506
62.4103 | 15.4753 | 16.63923 | 7.683489 | -1.163933 | 8.955744
62.4203 | 15.1752 | 16.47504 | 7.686775 | -1.299836 | 8.788261
62.4303 | 14.8651 | 16.31501 | 7.690065 | -1.449905 | 8.62494
62.4403 | 14.5823 | 16.15903 | 7.693361 | -1.576732 | 8.46567
62.4503 | 14.3238 | 16.00701 | 7.696663 | -1.683206 | 8.310343
62.4603 | 14.0383 | 15.85882 | 7.699969 | -1.820519 | 8.15885
62.4703 | 13.787 | 15.71437 | 7.703281 | -1.927369 | 8.011088
62.4803 | 13.5696 | 15.57355 | 7.706598 | -2.003951 | 7.866953
62.4903 | 13.3102 | 15.43627 | 7.70992 | -2.126067 | 7.726348
62.5003 | 13.1013 | 15.30242 | 7.713247 | -2.201121 | 7.589175
62.5103 | 12.9096 | 15.17192 | 7.716579 | -2.262317 | 7.455338
62.5203 | 12.6859 | 15.04466 | 7.719916 | -2.358762 | 7.324746
62.5303 | 12.4942 | 14.92057 | 7.723259 | -2.426368 | 7.197309
62.5403 | 12.3218 | 14.79955 | 7.726606 | -2.477748 | 7.072941
62.5503 | 12.1435 | 14.68152 | 7.729959 | -2.538016 | 6.951557
62.5603 | 11.9765 | 14.56639 | 7.733317 | -2.589889 | 6.833072
62.5703 | 11.8192 | 14.45409 | 7.736679 | -2.634888 | 6.717408
62.5803 | 11.6699 | 14.34453 | 7.740047 | -2.674635 | 6.604488
62.5903 | 11.5302 | 14.23765 | 7.74342 | -2.707453 | 6.494233
62.6003 | 11.3839 | 14.13337 | 7.746797 | -2.749469 | 6.386571
62.6103 | 11.2579 | 14.03161 | 7.75018 | -2.77371 | 6.28143
62.6203 | 11.1325 | 13.93231 | 7.753568 | -2.79981 | 6.178742
62.6303 | 10.9955 | 13.8354 | 7.75696 | -2.839898 | 6.078438
62.6403 | 10.8999 | 13.74081 | 7.760357 | -2.840907 | 5.98045
62.6503 | 10.7903 | 13.64848 | 7.76376 | -2.858178 | 5.884719
62.6603 | 10.6689 | 13.55835 | 7.767167 | -2.889447 | 5.79118
62.6703 | 10.5863 | 13.47035 | 7.770579 | -2.884052 | 5.699773
62.6803 | 10.4832 | 13.38444 | 7.773995 | -2.901236 | 5.610441
62.6903 | 10.3878 | 13.30054 | 7.777417 | -2.912743 | 5.523126
62.7003 | 10.3111 | 13.21862 | 7.780843 | -2.907517 | 5.437774
62.7103 | 10.2205 | 13.13861 | 7.784274 | -2.918106 | 5.354331
62.7203 | 10.1521 | 13.06046 | 7.78771 | -2.908357 | 5.272747
62.7303 | 10.0769 | 12.98412 | 7.791151 | -2.907219 | 5.192968
62.7403 | 9.9873 | 12.90954 | 7.794596 | -2.922245 | 5.114949
62.7503 | 9.9344 | 12.83669 | 7.798046 | -2.902287 | 5.038641
62.7603 | 9.8537 | 12.7655 | 7.801501 | -2.911798 | 4.963998
62.7703 | 9.7997 | 12.69593 | 7.80496 | -2.896235 | 4.890975
62.7803 | 9.7477 | 12.62795 | 7.808424 | -2.880253 | 4.819529
62.7903 | 9.668 | 12.56151 | 7.811893 | -2.893512 | 4.749619
62.8003 | 9.6278 | 12.49657 | 7.815366 | -2.868771 | 4.681205
62.8103 | 9.57 | 12.43309 | 7.818844 | -2.863088 | 4.614245
62.8203 | 9.519 | 12.37103 | 7.822326 | -2.852028 | 4.548702
62.8303 | 9.4693 | 12.31035 | 7.825813 | -2.841051 | 4.484538
62.8403 | 9.41 | 12.25102 | 7.829304 | -2.841022 | 4.421718
62.8503 | 9.3796 | 12.19301 | 7.8328 | -2.813407 | 4.360207
62.8603 | 9.3297 | 12.13627 | 7.836301 | -2.806571 | 4.29997
62.8703 | 9.2854 | 12.08078 | 7.839806 | -2.79538 | 4.240975
62.8803 | 9.2645 | 12.0265 | 7.843315 | -2.762004 | 4.183189
62.8903 | 9.1906 | 11.97341 | 7.846829 | -2.782811 | 4.126582
62.9003 | 9.1788 | 11.92147 | 7.850347 | -2.74267 | 4.071123
62.9103 | 9.1277 | 11.87065 | 7.853869 | -2.742953 | 4.016784
62.9203 | 9.0923 | 11.82093 | 7.857396 | -2.728631 | 3.963535
62.9303 | 9.0691 | 11.77228 | 7.860928 | -2.703176 | 3.911349
62.9402 | 9.026 | 11.72515 | 7.864428 | -2.699147 | 3.860719
62.9502 | 8.9984 | 11.67854 | 7.867968 | -2.680138 | 3.81057
62.9602 | 8.9575 | 11.63292 | 7.871512 | -2.675418 | 3.761406
62.9702 | 8.9413 | 11.58826 | 7.875061 | -2.646964 | 3.713203
62.9802 | 8.9093 | 11.54455 | 7.878613 | -2.635251 | 3.665938
62.9902 | 8.8567 | 11.50176 | 7.88217 | -2.645057 | 3.619587
63.0002 | 8.86 | 11.45986 | 7.885732 | -2.599858 | 3.574127
63.0102 | 8.8172 | 11.41883 | 7.889297 | -2.601634 | 3.529537
63.0202 | 8.7878 | 11.37866 | 7.892867 | -2.590864 | 3.485797
63.0302 | 8.7719 | 11.33932 | 7.89644 | -2.567424 | 3.442884
63.0402 | 8.7422 | 11.3008 | 7.900018 | -2.558599 | 3.40078
63.0502 | 8.7152 | 11.26307 | 7.9036 | -2.547866 | 3.359465
63.0602 | 8.6853 | 11.22611 | 7.907186 | -2.540807 | 3.31892
63.0702 | 8.6745 | 11.1899 | 7.910777 | -2.515404 | 3.279127
63.0802 | 8.6284 | 11.15444 | 7.914371 | -2.526038 | 3.240067
63.0902 | 8.6282 | 11.11969 | 7.917969 | -2.491495 | 3.201725
63.1002 | 8.6042 | 11.08565 | 7.921572 | -2.481455 | 3.164083
63.1102 | 8.571 | 11.0523 | 7.925178 | -2.481302 | 3.127124
63.1202 | 8.5553 | 11.01962 | 7.928788 | -2.464322 | 3.090833
63.1302 | 8.5269 | 10.9876 | 7.932403 | -2.460697 | 3.055194
63.1402 | 8.5158 | 10.95621 | 7.936021 | -2.440414 | 3.020193
63.1502 | 8.4803 | 10.92546 | 7.939643 | -2.445158 | 2.985815
63.1602 | 8.4785 | 10.89531 | 7.943269 | -2.416814 | 2.952045
63.1702 | 8.4502 | 10.86577 | 7.946899 | -2.415569 | 2.918869
63.1802 | 8.4306 | 10.83681 | 7.950533 | -2.406209 | 2.886276
63.1902 | 8.4153 | 10.80842 | 7.954171 | -2.393121 | 2.85425
63.2002 | 8.3975 | 10.78059 | 7.957813 | -2.383092 | 2.822779
63.2102 | 8.3798 | 10.75331 | 7.961458 | -2.373511 | 2.791853
63.2202 | 8.3564 | 10.72656 | 7.965107 | -2.370164 | 2.761457
63.2302 | 8.3588 | 10.70034 | 7.96876 | -2.341541 | 2.73158
63.2402 | 8.3187 | 10.67463 | 7.972417 | -2.355929 | 2.702212
63.2502 | 8.3214 | 10.64942 | 7.976077 | -2.328018 | 2.673341
63.2602 | 8.3003 | 10.6247 | 7.979742 | -2.324397 | 2.644955
63.2702 | 8.2825 | 10.60045 | 7.983409 | -2.317955 | 2.617045
63.2802 | 8.2608 | 10.57668 | 7.987081 | -2.315882 | 2.589601
63.2902 | 8.2661 | 10.55337 | 7.990756 | -2.287268 | 2.562612
63.3002 | 8.2441 | 10.5305 | 7.994435 | -2.286403 | 2.536068
63.3102 | 8.2251 | 10.50808 | 7.998117 | -2.282979 | 2.509961
63.3202 | 8.2328 | 10.48608 | 8.001803 | -2.253284 | 2.484281
63.3302 | 8.1977 | 10.46451 | 8.005493 | -2.266811 | 2.459018
63.3402 | 8.1992 | 10.44335 | 8.009186 | -2.244151 | 2.434165
63.3502 | 8.1737 | 10.4226 | 8.012883 | -2.248895 | 2.409713
63.3602 | 8.1761 | 10.40224 | 8.016583 | -2.226135 | 2.385652
63.3702 | 8.1553 | 10.38226 | 8.020287 | -2.226963 | 2.361976
63.3802 | 8.157 | 10.36267 | 8.023994 | -2.20567 | 2.338676
63.3902 | 8.1409 | 10.34345 | 8.027704 | -2.20255 | 2.315745
63.4002 | 8.1348 | 10.32459 | 8.031418 | -2.189794 | 2.293175
63.4102 | 8.1151 | 10.30609 | 8.035136 | -2.190995 | 2.270959
63.4202 | 8.1273 | 10.28795 | 8.038857 | -2.160646 | 2.249089
63.4302 | 8.0978 | 10.27014 | 8.042581 | -2.17234 | 2.227559
63.4402 | 8.0999 | 10.25267 | 8.046308 | -2.15277 | 2.206362
63.4502 | 8.0987 | 10.23553 | 8.050039 | -2.13683 | 2.185491
63.4602 | 8.0858 | 10.21871 | 8.053774 | -2.132913 | 2.164939
63.4702 | 8.0839 | 10.20221 | 8.057511 | -2.118313 | 2.144702
63.4802 | 8.0731 | 10.18602 | 8.061252 | -2.112922 | 2.124771
63.4902 | 8.07 | 10.17014 | 8.064996 | -2.100137 | 2.105141
63.5002 | 8.0652 | 10.15455 | 8.068743 | -2.08935 | 2.085807
63.5102 | 8.065 | 10.13926 | 8.072493 | -2.074256 | 2.066762
63.5202 | 8.0586 | 10.12425 | 8.076247 | -2.065649 | 2.048002
63.5301 | 8.0535 | 10.10967 | 8.079966 | -2.056165 | 2.029699
63.5401 | 8.0527 | 10.09521 | 8.083726 | -2.042514 | 2.011487
63.5501 | 8.0539 | 10.08103 | 8.087489 | -2.027133 | 1.993544
63.5601 | 8.0394 | 10.06712 | 8.091255 | -2.027719 | 1.975863
63.5701 | 8.0455 | 10.05347 | 8.095025 | -2.007965 | 1.958441
63.5801 | 8.0437 | 10.04007 | 8.098797 | -1.996368 | 1.941271
63.5901 | 8.0315 | 10.02692 | 8.102572 | -1.995422 | 1.92435
63.6001 | 8.0408 | 10.01402 | 8.106351 | -1.973223 | 1.907673
63.6101 | 8.0342 | 10.00137 | 8.110132 | -1.967167 | 1.891235
63.6201 | 8.0299 | 9.988948 | 8.113916 | -1.959048 | 1.875031
63.6301 | 8.0271 | 9.976762 | 8.117704 | -1.949662 | 1.859058
63.6401 | 8.0271 | 9.964806 | 8.121494 | -1.937706 | 1.843312
63.6501 | 8.0208 | 9.953074 | 8.125287 | -1.932274 | 1.827787
63.6601 | 8.0208 | 9.941564 | 8.129083 | -1.920764 | 1.812481
63.6701 | 8.0218 | 9.93027 | 8.132882 | -1.90847 | 1.797388
63.6801 | 8.0177 | 9.91919 | 8.136684 | -1.90149 | 1.782506
63.6901 | 8.0045 | 9.908319 | 8.140489 | -1.903819 | 1.76783
63.7001 | 8.0146 | 9.897653 | 8.144296 | -1.883053 | 1.753357
63.7101 | 7.9973 | 9.88719 | 8.148106 | -1.88989 | 1.739083
63.7201 | 8.0006 | 9.876924 | 8.151919 | -1.876324 | 1.725005
63.7301 | 7.9901 | 9.866854 | 8.155735 | -1.876754 | 1.711119
63.7401 | 7.9974 | 9.856975 | 8.159554 | -1.859575 | 1.697422
63.7501 | 7.979 | 9.847285 | 8.163375 | -1.868285 | 1.68391
63.7601 | 7.9877 | 9.837779 | 8.167199 | -1.850079 | 1.67058
63.7701 | 7.9804 | 9.828455 | 8.171025 | -1.848055 | 1.65743
63.7801 | 7.9667 | 9.81931 | 8.174855 | -1.85261 | 1.644456
63.7901 | 7.9647 | 9.81034 | 8.178686 | -1.84564 | 1.631654
63.8001 | 7.9626 | 9.801543 | 8.182521 | -1.838943 | 1.619022
63.8101 | 7.9554 | 9.792916 | 8.186358 | -1.837516 | 1.606558
63.8201 | 7.9542 | 9.784455 | 8.190197 | -1.830255 | 1.594258
63.8301 | 7.9422 | 9.776159 | 8.19404 | -1.833959 | 1.582119
63.8401 | 7.9414 | 9.768023 | 8.197884 | -1.826623 | 1.570139
63.8501 | 7.9256 | 9.760046 | 8.201731 | -1.834446 | 1.558315
63.8601 | 7.9345 | 9.752225 | 8.205581 | -1.817725 | 1.546644
63.8701 | 7.9119 | 9.744558 | 8.209433 | -1.832658 | 1.535125
63.8801 | 7.9126 | 9.737041 | 8.213288 | -1.824441 | 1.523753
63.8901 | 7.9107 | 9.729647 | 8.217145 | -1.818947 | 1.512502
63.9001 | 7.9037 | 9.722424 | 8.221004 | -1.818724 | 1.50142
63.9101 | 7.8899 | 9.715345 | 8.224866 | -1.825445 | 1.49048
63.9201 | 7.8928 | 9.708408 | 8.22873 | -1.815608 | 1.479678
63.9301 | 7.8837 | 9.701609 | 8.232596 | -1.817909 | 1.469013
63.9401 | 7.8644 | 9.694947 | 8.236465 | -1.830547 | 1.458482
63.9501 | 7.8767 | 9.688419 | 8.240336 | -1.811719 | 1.448083
63.9601 | 7.86 | 9.682024 | 8.244209 | -1.822024 | 1.437815
63.9701 | 7.8579 | 9.675746 | 8.248085 | -1.817846 | 1.427661
63.9801 | 7.8447 | 9.669609 | 8.251962 | -1.824909 | 1.417647
63.9901 | 7.8477 | 9.663598 | 8.255842 | -1.815898 | 1.407756
64.0001 | 7.831 | 9.657711 | 8.259724 | -1.826711 | 1.397987
64.0101 | 7.8278 | 9.651947 | 8.263609 | -1.824147 | 1.388339
64.0201 | 7.822 | 9.646303 | 8.267495 | -1.824303 | 1.378808
64.0301 | 7.8189 | 9.640778 | 8.271383 | -1.821878 | 1.369394
64.0401 | 7.8052 | 9.635369 | 8.275274 | -1.830169 | 1.360095
64.0501 | 7.807 | 9.630075 | 8.279167 | -1.823075 | 1.350908
64.0601 | 7.7993 | 9.624893 | 8.283061 | -1.825593 | 1.341832
64.0701 | 7.7758 | 9.619824 | 8.286958 | -1.844024 | 1.332866
64.0801 | 7.7861 | 9.614864 | 8.290857 | -1.828764 | 1.324007
64.0901 | 7.7733 | 9.610011 | 8.294758 | -1.836711 | 1.315254
64.1001 | 7.7623 | 9.605265 | 8.29866 | -1.842965 | 1.306605
64.11 | 7.7573 | 9.600672 | 8.302526 | -1.843372 | 1.298147
64.12 | 7.7598 | 9.596133 | 8.306432 | -1.836333 | 1.289701
64.13 | 7.7375 | 9.591696 | 8.310341 | -1.854196 | 1.281355
64.14 | 7.7334 | 9.587358 | 8.314251 | -1.853958 | 1.273107
64.15 | 7.7348 | 9.58312 | 8.318163 | -1.84832 | 1.264956
64.16 | 7.7299 | 9.578978 | 8.322077 | -1.849078 | 1.256901
64.17 | 7.7144 | 9.574932 | 8.325993 | -1.860532 | 1.248939
64.18 | 7.7183 | 9.570981 | 8.329911 | -1.852681 | 1.24107
64.19 | 7.7083 | 9.567122 | 8.33383 | -1.858822 | 1.233292
64.2 | 7.6983 | 9.563355 | 8.337751 | -1.865055 | 1.225604
64.21 | 7.6981 | 9.559678 | 8.341674 | -1.861578 | 1.218004
64.22 | 7.6935 | 9.55609 | 8.345599 | -1.86259 | 1.210492
64.23 | 7.6817 | 9.55259 | 8.349525 | -1.87089 | 1.203065
64.24 | 7.6874 | 9.549176 | 8.353453 | -1.861776 | 1.195724
64.25 | 7.6824 | 9.545847 | 8.357382 | -1.863447 | 1.188465
64.26 | 7.6732 | 9.542602 | 8.361313 | -1.869402 | 1.181289
64.27 | 7.6711 | 9.53944 | 8.365246 | -1.86834 | 1.174195
64.28 | 7.6756 | 9.53636 | 8.36918 | -1.86076 | 1.16718
64.29 | 7.6711 | 9.53336 | 8.373116 | -1.86226 | 1.160244
64.3 | 7.6622 | 9.530439 | 8.377053 | -1.868239 | 1.153385
64.31 | 7.6675 | 9.527596 | 8.380992 | -1.860096 | 1.146604
64.32 | 7.6734 | 9.524831 | 8.384933 | -1.851431 | 1.139898
64.33 | 7.6577 | 9.522141 | 8.388874 | -1.864441 | 1.133267
64.34 | 7.6728 | 9.519526 | 8.392818 | -1.846726 | 1.126709
64.35 | 7.6688 | 9.516985 | 8.396762 | -1.848185 | 1.120223
64.36 | 7.6657 | 9.514517 | 8.400708 | -1.848817 | 1.113809
64.37 | 7.657 | 9.512121 | 8.404656 | -1.855121 | 1.107466
64.38 | 7.6745 | 9.509796 | 8.408605 | -1.835296 | 1.101192
64.39 | 7.667 | 9.507541 | 8.412555 | -1.840541 | 1.094986
64.4 | 7.6715 | 9.505355 | 8.416506 | -1.833855 | 1.088849
64.41 | 7.6682 | 9.503236 | 8.420459 | -1.835036 | 1.082778
64.42 | 7.6807 | 9.501185 | 8.424413 | -1.820485 | 1.076773
64.43 | 7.6702 | 9.4992 | 8.428368 | -1.829 | 1.070833
64.44 | 7.6858 | 9.497281 | 8.432324 | -1.811481 | 1.064956
64.45 | 7.6757 | 9.495426 | 8.436282 | -1.819726 | 1.059144
64.46 | 7.6888 | 9.493634 | 8.440241 | -1.804834 | 1.053393
64.47 | 7.684 | 9.491842 | 8.444201 | -1.807842 | 1.047642
64.48 | 7.6952 | 9.490175 | 8.448162 | -1.794975 | 1.042014
64.49 | 7.6807 | 9.488569 | 8.452124 | -1.807869 | 1.036446
64.5 | 7.699 | 9.487024 | 8.456087 | -1.788024 | 1.030937
64.51 | 7.6884 | 9.485538 | 8.460051 | -1.797138 | 1.025487
64.52 | 7.6889 | 9.484111 | 8.464017 | -1.795211 | 1.020094
64.53 | 7.6954 | 9.482741 | 8.467983 | -1.787341 | 1.014758
64.54 | 7.6925 | 9.481429 | 8.47195 | -1.788929 | 1.009479
64.55 | 7.6903 | 9.480142 | 8.475919 | -1.789842 | 1.004223
64.56 | 7.6883 | 9.478942 | 8.479888 | -1.790642 | 0.9990542
64.57 | 7.6991 | 9.477797 | 8.483858 | -1.778697 | 0.9939392
64.58 | 7.6851 | 9.476707 | 8.487829 | -1.791607 | 0.9888776
64.59 | 7.6889 | 9.47567 | 8.491801 | -1.78677 | 0.9838687
64.6 | 7.6825 | 9.474686 | 8.495774 | -1.792186 | 0.9789119
64.61 | 7.6906 | 9.473754 | 8.499748 | -1.783154 | 0.9740064
64.62 | 7.6742 | 9.472874 | 8.503722 | -1.798674 | 0.969152
64.63 | 7.6695 | 9.472045 | 8.507698 | -1.802545 | 0.9643476
64.64 | 7.6727 | 9.471266 | 8.511674 | -1.798566 | 0.9595927
64.65 | 7.6585 | 9.470537 | 8.51565 | -1.812037 | 0.9548868
64.66 | 7.6553 | 9.469857 | 8.519628 | -1.814557 | 0.9502294
64.67 | 7.6491 | 9.469226 | 8.523606 | -1.820126 | 0.9456197
64.68 | 7.6447 | 9.468642 | 8.527585 | -1.823942 | 0.9410571
64.69 | 7.6223 | 9.468106 | 8.531565 | -1.845806 | 0.9365412
64.6999 | 7.6349 | 9.46762 | 8.535505 | -1.83272 | 0.9321147
64.7099 | 7.6145 | 9.467176 | 8.539486 | -1.852676 | 0.9276899
64.7199 | 7.6025 | 9.466777 | 8.543467 | -1.864277 | 0.9233102
64.7299 | 7.6035 | 9.466424 | 8.547449 | -1.862924 | 0.9189749
64.7399 | 7.5919 | 9.466115 | 8.551431 | -1.874215 | 0.9146835
64.7499 | 7.5788 | 9.46585 | 8.555415 | -1.88705 | 0.9104355
64.7599 | 7.5601 | 9.465629 | 8.559398 | -1.905529 | 0.9062305
64.7699 | 7.5639 | 9.46545 | 8.563382 | -1.90155 | 0.9020679
64.7799 | 7.5484 | 9.465314 | 8.567366 | -1.916914 | 0.8979473
64.7899 | 7.5247 | 9.465219 | 8.571351 | -1.940519 | 0.8938681
64.7999 | 7.5284 | 9.465166 | 8.575337 | -1.936766 | 0.8898299
64.8099 | 7.5116 | 9.465154 | 8.579322 | -1.953554 | 0.8858322
64.8199 | 7.4963 | 9.465183 | 8.583308 | -1.968883 | 0.8818745
64.8299 | 7.4856 | 9.465251 | 8.587295 | -1.979651 | 0.8779566
64.8399 | 7.4834 | 9.465359 | 8.591281 | -1.981959 | 0.8740778
64.8499 | 7.4651 | 9.465506 | 8.595268 | -2.000406 | 0.8702377
64.8599 | 7.4485 | 9.465691 | 8.599255 | -2.017191 | 0.8664359
64.8699 | 7.4476 | 9.465915 | 8.603243 | -2.018315 | 0.8626721
64.8799 | 7.4359 | 9.466176 | 8.607231 | -2.030276 | 0.8589457
64.8899 | 7.423 | 9.466475 | 8.611219 | -2.043475 | 0.8552565
64.8999 | 7.407 | 9.466811 | 8.615207 | -2.059811 | 0.8516038
64.9099 | 7.4083 | 9.467183 | 8.619195 | -2.058883 | 0.8479876
64.9199 | 7.3907 | 9.46759 | 8.623183 | -2.07689 | 0.8444072
64.9299 | 7.3805 | 9.468034 | 8.627172 | -2.087534 | 0.8408623
64.9399 | 7.3763 | 9.468513 | 8.63116 | -2.092213 | 0.8373525
64.9499 | 7.3664 | 9.469027 | 8.635149 | -2.102627 | 0.8338776
64.9599 | 7.3537 | 9.469575 | 8.639138 | -2.115875 | 0.8304371
64.9699 | 7.3435 | 9.470157 | 8.643126 | -2.126657 | 0.8270306
64.9799 | 7.3423 | 9.470773 | 8.647115 | -2.128473 | 0.8236579
64.9899 | 7.3281 | 9.471422 | 8.651104 | -2.143322 | 0.8203186
64.9999 | 7.3196 | 9.472105 | 8.655093 | -2.152505 | 0.8170123
65.0099 | 7.3195 | 9.47282 | 8.659081 | -2.15332 | 0.8137387
65.0199 | 7.3068 | 9.473567 | 8.66307 | -2.166767 | 0.8104975
65.0299 | 7.306 | 9.474346 | 8.667058 | -2.168346 | 0.8072884
65.0399 | 7.2934 | 9.475157 | 8.671046 | -2.181757 | 0.804111
65.0499 | 7.291 | 9.475999 | 8.675034 | -2.184999 | 0.8009651
65.0599 | 7.2805 | 9.476872 | 8.679022 | -2.196372 | 0.7978503
65.0699 | 7.2756 | 9.477776 | 8.68301 | -2.202176 | 0.7947663
65.0799 | 7.2688 | 9.47871 | 8.686997 | -2.20991 | 0.7917129
65.0899 | 7.2625 | 9.479674 | 8.690984 | -2.217174 | 0.7886898
65.0999 | 7.2541 | 9.480668 | 8.694971 | -2.226568 | 0.7856965
65.1099 | 7.2476 | 9.481691 | 8.698958 | -2.234091 | 0.7827331
65.1199 | 7.2431 | 9.482743 | 8.702944 | -2.239643 | 0.779799
65.1299 | 7.2406 | 9.483824 | 8.70693 | -2.243224 | 0.7768941
65.1399 | 7.2306 | 9.484933 | 8.710915 | -2.254333 | 0.774018
65.1499 | 7.2268 | 9.486071 | 8.714901 | -2.259271 | 0.7711705
65.1599 | 7.224 | 9.487237 | 8.718885 | -2.263237 | 0.7683514
65.1699 | 7.2143 | 9.48843 | 8.72287 | -2.27413 | 0.7655604
65.1799 | 7.2089 | 9.489651 | 8.726854 | -2.280751 | 0.7627972
65.1899 | 7.2051 | 9.490898 | 8.730837 | -2.285798 | 0.7600615
65.1999 | 7.2025 | 9.492173 | 8.73482 | -2.289673 | 0.7573533
65.2099 | 7.1879 | 9.493474 | 8.738802 | -2.305574 | 0.7546721
65.2199 | 7.1906 | 9.494802 | 8.742784 | -2.304202 | 0.7520178
65.2299 | 7.1848 | 9.496155 | 8.746765 | -2.311355 | 0.7493901
65.2399 | 7.1739 | 9.497534 | 8.750745 | -2.323634 | 0.7467888
65.2499 | 7.1692 | 9.498939 | 8.754725 | -2.329739 | 0.7442135
65.2599 | 7.1685 | 9.500369 | 8.758705 | -2.331869 | 0.7416643
65.2699 | 7.1651 | 9.501824 | 8.762683 | -2.336724 | 0.7391406
65.2798 | 7.1596 | 9.50329 | 8.766622 | -2.34369 | 0.736668
65.2898 | 7.1552 | 9.504794 | 8.770599 | -2.349594 | 0.7341948
65.2998 | 7.1573 | 9.506322 | 8.774575 | -2.349022 | 0.7317465
65.3098 | 7.1475 | 9.507874 | 8.778551 | -2.360374 | 0.7293229
65.3198 | 7.1442 | 9.50945 | 8.782526 | -2.36525 | 0.7269239
65.3298 | 7.1464 | 9.511049 | 8.7865 | -2.364649 | 0.7245491
65.3398 | 7.141 | 9.512672 | 8.790473 | -2.371672 | 0.7221983
65.3498 | 7.134 | 9.514317 | 8.794446 | -2.380317 | 0.7198714
65.3598 | 7.134 | 9.515985 | 8.798417 | -2.381985 | 0.717568
65.3698 | 7.1329 | 9.517676 | 8.802388 | -2.384776 | 0.7152879
65.3798 | 7.1256 | 9.519389 | 8.806358 | -2.393789 | 0.7130308
65.3898 | 7.1196 | 9.521123 | 8.810327 | -2.401523 | 0.7107965
65.3998 | 7.1289 | 9.522879 | 8.814294 | -2.393979 | 0.7085848
65.4098 | 7.124 | 9.524657 | 8.818261 | -2.400657 | 0.7063954
65.4198 | 7.1111 | 9.526455 | 8.822227 | -2.415355 | 0.704228
65.4298 | 7.1206 | 9.528274 | 8.826192 | -2.407674 | 0.7020823
65.4398 | 7.115 | 9.530114 | 8.830155 | -2.415114 | 0.6999581
65.4498 | 7.1149 | 9.531973 | 8.834118 | -2.417073 | 0.697855
65.4598 | 7.1105 | 9.533852 | 8.83808 | -2.423352 | 0.6957728
65.4698 | 7.1134 | 9.535751 | 8.84204 | -2.422351 | 0.6937112
65.4798 | 7.109 | 9.537669 | 8.845999 | -2.428669 | 0.6916699
65.4898 | 7.0997 | 9.539606 | 8.849957 | -2.439906 | 0.6896484
65.4998 | 7.106 | 9.541561 | 8.853914 | -2.435561 | 0.6876466
65.5098 | 7.1015 | 9.543534 | 8.85787 | -2.442034 | 0.6856641
65.5198 | 7.0975 | 9.545524 | 8.861824 | -2.448024 | 0.6837004
65.5298 | 7.0932 | 9.547532 | 8.865777 | -2.454332 | 0.6817554
65.5398 | 7.1003 | 9.549557 | 8.869729 | -2.449257 | 0.6798286
65.5498 | 7.0959 | 9.551599 | 8.873679 | -2.455699 | 0.6779197
65.5598 | 7.0898 | 9.553657 | 8.877628 | -2.463857 | 0.6760281
65.5698 | 7.0919 | 9.55573 | 8.881576 | -2.46383 | 0.6741537
65.5798 | 7.0919 | 9.557819 | 8.885523 | -2.465919 | 0.672296
65.5898 | 7.0911 | 9.559922 | 8.889467 | -2.468822 | 0.6704546
65.5998 | 7.0895 | 9.56204 | 8.893411 | -2.47254 | 0.6686292
65.6098 | 7.0899 | 9.564172 | 8.897353 | -2.474272 | 0.6668191
65.6198 | 7.0877 | 9.566318 | 8.901294 | -2.478618 | 0.6650242
65.6298 | 7.0879 | 9.568477 | 8.905233 | -2.480577 | 0.6632441
65.6398 | 7.0847 | 9.570648 | 8.90917 | -2.485948 | 0.6614782
65.6498 | 7.0855 | 9.572832 | 8.913106 | -2.487332 | 0.6597262
65.6598 | 7.0799 | 9.575028 | 8.917041 | -2.495128 | 0.6579878
65.6698 | 7.084 | 9.577236 | 8.920973 | -2.493236 | 0.6562625
65.6798 | 7.0824 | 9.579455 | 8.924905 | -2.497055 | 0.65455
65.6898 | 7.082 | 9.581684 | 8.928834 | -2.499684 | 0.6528499
65.6998 | 7.0825 | 9.583924 | 8.932762 | -2.501424 | 0.6511618
65.7098 | 7.0847 | 9.586174 | 8.936688 | -2.501474 | 0.6494855
65.7198 | 7.0839 | 9.588433 | 8.940613 | -2.504533 | 0.6478205
65.7298 | 7.0826 | 9.590702 | 8.944535 | -2.508102 | 0.6461667
65.7398 | 7.0839 | 9.59298 | 8.948456 | -2.50908 | 0.6445236
65.7498 | 7.0898 | 9.595266 | 8.952375 | -2.505466 | 0.642891
65.7598 | 7.0865 | 9.597562 | 8.956293 | -2.511062 | 0.6412687
65.7698 | 7.0869 | 9.599865 | 8.960208 | -2.512965 | 0.6396565
65.7798 | 7.0868 | 9.602176 | 8.964122 | -2.515376 | 0.6380541
65.7898 | 7.0928 | 9.604495 | 8.968034 | -2.511695 | 0.6364614
65.7998 | 7.0854 | 9.606822 | 8.971944 | -2.521422 | 0.6348782
65.8098 | 7.0906 | 9.609156 | 8.975852 | -2.518556 | 0.6333044
65.8198 | 7.0942 | 9.611498 | 8.979758 | -2.517298 | 0.6317398
65.8298 | 7.0918 | 9.613846 | 8.983662 | -2.522046 | 0.6301844
65.8398 | 7.0954 | 9.616202 | 8.987564 | -2.520802 | 0.628638
65.8498 | 7.097 | 9.618564 | 8.991464 | -2.521564 | 0.6271007
65.8598 | 7.1037 | 9.620934 | 8.995362 | -2.517234 | 0.6255724
65.8697 | 7.0964 | 9.623287 | 8.999219 | -2.526887 | 0.6240679
65.8797 | 7.1007 | 9.62567 | 9.003113 | -2.52497 | 0.6225574
65.8897 | 7.1021 | 9.62806 | 9.007004 | -2.52596 | 0.6210559
65.8997 | 7.1021 | 9.630457 | 9.010894 | -2.528357 | 0.6195636
65.9097 | 7.1047 | 9.632862 | 9.014781 | -2.528162 | 0.6180802
65.9197 | 7.1056 | 9.635273 | 9.018667 | -2.529673 | 0.6166061
65.9297 | 7.1011 | 9.637691 | 9.02255 | -2.536591 | 0.6151412
65.9397 | 7.101 | 9.640116 | 9.02643 | -2.539116 | 0.6136856
65.9497 | 7.1074 | 9.642549 | 9.030309 | -2.535149 | 0.6122395
65.9597 | 7.1042 | 9.644988 | 9.034185 | -2.540788 | 0.6108028
65.9697 | 7.1091 | 9.647435 | 9.038059 | -2.538335 | 0.6093758
65.9797 | 7.1081 | 9.64989 | 9.041931 | -2.54179 | 0.6079586
65.9897 | 7.1107 | 9.652352 | 9.0458 | -2.541652 | 0.6065513
65.9997 | 7.1064 | 9.654821 | 9.049667 | -2.548421 | 0.605154
66.0097 | 7.1115 | 9.657299 | 9.053532 | -2.545799 | 0.6037669
66.0197 | 7.1158 | 9.659784 | 9.057394 | -2.543984 | 0.60239
66.0297 | 7.1091 | 9.662277 | 9.061254 | -2.553177 | 0.6010236
66.0397 | 7.1181 | 9.664779 | 9.065111 | -2.546679 | 0.5996677
66.0497 | 7.1163 | 9.667288 | 9.068966 | -2.550988 | 0.5983225
66.0597 | 7.1166 | 9.669806 | 9.072818 | -2.553206 | 0.5969881
66.0697 | 7.1165 | 9.672332 | 9.076668 | -2.555832 | 0.5956647
66.0797 | 7.116 | 9.674867 | 9.080515 | -2.558867 | 0.5943523
66.0897 | 7.1252 | 9.67741 | 9.084359 | -2.55221 | 0.593051
66.0997 | 7.1226 | 9.679962 | 9.088201 | -2.557362 | 0.591761
66.1097 | 7.1322 | 9.682523 | 9.092041 | -2.550323 | 0.5904825
66.1197 | 7.1337 | 9.685093 | 9.095877 | -2.551393 | 0.5892154
66.1297 | 7.1383 | 9.687671 | 9.099711 | -2.549371 | 0.5879598
66.1397 | 7.1355 | 9.690259 | 9.103543 | -2.554759 | 0.5867159
66.1497 | 7.1442 | 9.692855 | 9.107371 | -2.548655 | 0.5854837
66.1597 | 7.1496 | 9.695461 | 9.111197 | -2.545861 | 0.5842632
66.1697 | 7.1497 | 9.698075 | 9.11502 | -2.548375 | 0.5830546
66.1797 | 7.1521 | 9.700699 | 9.118841 | -2.548599 | 0.5818579
66.1897 | 7.1627 | 9.703331 | 9.122658 | -2.540631 | 0.5806731
66.1997 | 7.1637 | 9.705973 | 9.126473 | -2.542273 | 0.5795002
66.2097 | 7.1672 | 9.708624 | 9.130285 | -2.541424 | 0.5783393
66.2197 | 7.1725 | 9.711284 | 9.134094 | -2.538784 | 0.5771904
66.2297 | 7.1774 | 9.713953 | 9.1379 | -2.536553 | 0.5760535
66.2397 | 7.1827 | 9.716631 | 9.141703 | -2.533931 | 0.5749285
66.2497 | 7.1884 | 9.719319 | 9.145503 | -2.530919 | 0.5738156
66.2597 | 7.195 | 9.722015 | 9.1493 | -2.527015 | 0.5727147
66.2697 | 7.2025 | 9.72472 | 9.153094 | -2.52222 | 0.5716257
66.2797 | 7.2035 | 9.727434 | 9.156885 | -2.523934 | 0.5705486
66.2897 | 7.2114 | 9.730157 | 9.160673 | -2.518757 | 0.5694835
66.2997 | 7.2226 | 9.732889 | 9.164458 | -2.510289 | 0.5684302
66.3097 | 7.2245 | 9.735629 | 9.16824 | -2.511129 | 0.5673887
66.3197 | 7.2242 | 9.738378 | 9.172019 | -2.514178 | 0.5663591
66.3297 | 7.2379 | 9.741136 | 9.175795 | -2.503236 | 0.5653412
66.3397 | 7.2455 | 9.743902 | 9.179567 | -2.498402 | 0.564335
66.3497 | 7.2413 | 9.746677 | 9.183337 | -2.505377 | 0.5633404
66.3597 | 7.2488 | 9.74946 | 9.187103 | -2.50066 | 0.5623575
66.3697 | 7.2586 | 9.752252 | 9.190866 | -2.493652 | 0.561386
66.3797 | 7.262 | 9.755051 | 9.194625 | -2.493051 | 0.560426
66.3897 | 7.264 | 9.757859 | 9.198382 | -2.493859 | 0.5594774
66.3997 | 7.2739 | 9.760675 | 9.202135 | -2.486775 | 0.5585402
66.4097 | 7.2795 | 9.763499 | 9.205885 | -2.483999 | 0.5576142
66.4197 | 7.2822 | 9.76633 | 9.209631 | -2.48413 | 0.5566993
66.4297 | 7.2904 | 9.76917 | 9.213374 | -2.47877 | 0.5557957
66.4397 | 7.2906 | 9.772017 | 9.217114 | -2.481417 | 0.5549031
66.4496 | 7.2975 | 9.774843 | 9.220813 | -2.477343 | 0.5540306
66.4596 | 7.2985 | 9.777705 | 9.224545 | -2.479205 | 0.5531596
66.4696 | 7.3023 | 9.780574 | 9.228275 | -2.478274 | 0.5522998
66.4796 | 7.3095 | 9.783451 | 9.232001 | -2.473951 | 0.5514505
66.4896 | 7.3051 | 9.786335 | 9.235723 | -2.481235 | 0.5506121
66.4996 | 7.3122 | 9.789226 | 9.239442 | -2.477026 | 0.5497841
66.5096 | 7.3129 | 9.792124 | 9.243157 | -2.479224 | 0.5489669
66.5196 | 7.3194 | 9.795029 | 9.246869 | -2.475629 | 0.5481599
66.5296 | 7.3166 | 9.79794 | 9.250577 | -2.48134 | 0.5473636
66.5396 | 7.3253 | 9.800859 | 9.254281 | -2.475559 | 0.5465775
66.5496 | 7.3262 | 9.803784 | 9.257982 | -2.477584 | 0.5458017
66.5596 | 7.3245 | 9.806715 | 9.261679 | -2.482215 | 0.5450361
66.5696 | 7.329 | 9.809653 | 9.265373 | -2.480653 | 0.5442807
66.5796 | 7.3304 | 9.812598 | 9.269062 | -2.482198 | 0.5435353
66.5896 | 7.3328 | 9.815548 | 9.272748 | -2.482748 | 0.5427999
66.5996 | 7.3293 | 9.818505 | 9.276431 | -2.489205 | 0.5420744
66.6096 | 7.3324 | 9.821468 | 9.280109 | -2.489068 | 0.5413588
66.6196 | 7.3341 | 9.824437 | 9.283784 | -2.490337 | 0.540653
66.6296 | 7.3329 | 9.827411 | 9.287454 | -2.494511 | 0.539957
66.6396 | 7.3264 | 9.830392 | 9.291121 | -2.503992 | 0.5392706
66.6496 | 7.3318 | 9.833378 | 9.294784 | -2.501578 | 0.5385939
66.6596 | 7.3354 | 9.83637 | 9.298444 | -2.50097 | 0.5379267
66.6696 | 7.3368 | 9.839368 | 9.302099 | -2.502568 | 0.5372689
66.6796 | 7.3357 | 9.842371 | 9.30575 | -2.506671 | 0.5366207
66.6896 | 7.3422 | 9.845379 | 9.309397 | -2.503179 | 0.5359817
66.6996 | 7.3357 | 9.848393 | 9.313041 | -2.512693 | 0.5353522
66.7096 | 7.3419 | 9.851412 | 9.31668 | -2.509512 | 0.5347319
66.7196 | 7.3415 | 9.854436 | 9.320315 | -2.512936 | 0.5341208
66.7296 | 7.3426 | 9.857465 | 9.323946 | -2.514865 | 0.5335188
66.7396 | 7.3419 | 9.8605 | 9.327573 | -2.5186 | 0.5329261
66.7496 | 7.348 | 9.863539 | 9.331196 | -2.515539 | 0.5323422
66.7596 | 7.3474 | 9.866583 | 9.334815 | -2.519183 | 0.5317675
66.7696 | 7.3436 | 9.869632 | 9.33843 | -2.526032 | 0.5312016
66.7796 | 7.3476 | 9.872685 | 9.342041 | -2.525085 | 0.5306448
66.7896 | 7.3514 | 9.875744 | 9.345647 | -2.524344 | 0.5300966
66.7996 | 7.3524 | 9.878807 | 9.349249 | -2.526407 | 0.5295575
66.8096 | 7.3517 | 9.881874 | 9.352847 | -2.530174 | 0.5290269
66.8196 | 7.3632 | 9.884946 | 9.356441 | -2.521746 | 0.5285052
66.8296 | 7.3566 | 9.888022 | 9.36003 | -2.531422 | 0.5279921
66.8396 | 7.3635 | 9.891102 | 9.363615 | -2.527602 | 0.5274876
66.8496 | 7.361 | 9.894187 | 9.367195 | -2.533187 | 0.5269917
66.8596 | 7.3689 | 9.897276 | 9.370772 | -2.528376 | 0.5265044
66.8696 | 7.368 | 9.900369 | 9.374344 | -2.532369 | 0.5260255
66.8796 | 7.3676 | 9.903466 | 9.377911 | -2.535866 | 0.5255552
66.8896 | 7.3725 | 9.906567 | 9.381474 | -2.534067 | 0.5250933
66.8996 | 7.3748 | 9.909673 | 9.385033 | -2.534873 | 0.5246397
66.9096 | 7.3722 | 9.912781 | 9.388587 | -2.540581 | 0.5241945
66.9196 | 7.369 | 9.915894 | 9.392137 | -2.546894 | 0.5237576
66.9296 | 7.3806 | 9.919011 | 9.395682 | -2.538411 | 0.5233291
66.9396 | 7.3794 | 9.922131 | 9.399222 | -2.542731 | 0.5229087
66.9496 | 7.3796 | 9.925255 | 9.402758 | -2.545655 | 0.5224966
66.9596 | 7.384 | 9.928382 | 9.40629 | -2.544382 | 0.5220925
66.9696 | 7.3858 | 9.931513 | 9.409817 | -2.545713 | 0.5216968
66.9796 | 7.387 | 9.934648 | 9.413339 | -2.547648 | 0.521309
66.9896 | 7.3879 | 9.937786 | 9.416856 | -2.549886 | 0.5209295
66.9996 | 7.3896 | 9.940927 | 9.420369 | -2.551327 | 0.5205578
67.0096 | 7.3917 | 9.944072 | 9.423877 | -2.552372 | 0.5201944
67.0196 | 7.3918 | 9.947219 | 9.427381 | -2.555419 | 0.5198388
67.0296 | 7.3923 | 9.950371 | 9.430879 | -2.558071 | 0.5194914
67.0395 | 7.392 | 9.953493 | 9.434338 | -2.561493 | 0.5191548
67.0495 | 7.3937 | 9.956651 | 9.437827 | -2.562951 | 0.518823
67.0595 | 7.3908 | 9.959811 | 9.441312 | -2.569011 | 0.5184991
67.0695 | 7.3998 | 9.962974 | 9.444791 | -2.563174 | 0.518183
67.0795 | 7.4015 | 9.966141 | 9.448266 | -2.564641 | 0.5178749
67.0895 | 7.4035 | 9.96931 | 9.451736 | -2.56581 | 0.5175746
67.0995 | 7.4052 | 9.972483 | 9.455201 | -2.567283 | 0.5172819
67.1095 | 7.4067 | 9.975658 | 9.45866 | -2.568958 | 0.5169971
67.1195 | 7.41 | 9.978836 | 9.462115 | -2.568836 | 0.5167202
67.1295 | 7.4089 | 9.982016 | 9.465565 | -2.573116 | 0.5164508
67.1395 | 7.4108 | 9.9852 | 9.46901 | -2.5744 | 0.5161891
67.1495 | 7.4131 | 9.988386 | 9.47245 | -2.575286 | 0.5159352
67.1595 | 7.4158 | 9.991574 | 9.475885 | -2.575774 | 0.5156891
67.1695 | 7.4103 | 9.994766 | 9.479315 | -2.584466 | 0.5154504
67.1795 | 7.419 | 9.997959 | 9.48274 | -2.578959 | 0.5152194
67.1895 | 7.4095 | 10.00116 | 9.48616 | -2.591656 | 0.514996
67.1995 | 7.4228 | 10.00435 | 9.489574 | -2.581555 | 0.5147803
67.2095 | 7.4206 | 10.00756 | 9.492984 | -2.586956 | 0.5145722
67.2195 | 7.4246 | 10.01076 | 9.496388 | -2.58616 | 0.5143716
67.2295 | 7.4244 | 10.01397 | 9.499787 | -2.589565 | 0.5141784
67.2395 | 7.4279 | 10.01717 | 9.503181 | -2.589274 | 0.513993
67.2495 | 7.4349 | 10.02038 | 9.506569 | -2.585484 | 0.513815
67.2595 | 7.4349 | 10.0236 | 9.509953 | -2.588697 | 0.5136445
67.2695 | 7.4345 | 10.02681 | 9.513331 | -2.592312 | 0.5134814
67.2795 | 7.4405 | 10.03003 | 9.516703 | -2.589529 | 0.5133259
67.2895 | 7.4404 | 10.03325 | 9.520071 | -2.592849 | 0.513178
67.2995 | 7.4433 | 10.03647 | 9.523433 | -2.59317 | 0.5130374
67.3095 | 7.4414 | 10.03969 | 9.52679 | -2.598294 | 0.5129042
67.3195 | 7.4493 | 10.04292 | 9.530141 | -2.593619 | 0.5127785
67.3295 | 7.4479 | 10.04615 | 9.533487 | -2.598247 | 0.5126603
67.3395 | 7.4478 | 10.04938 | 9.536827 | -2.601576 | 0.5125494
67.3495 | 7.4572 | 10.05261 | 9.540162 | -2.595408 | 0.5124459
67.3595 | 7.4614 | 10.05584 | 9.543491 | -2.594441 | 0.5123499
67.3695 | 7.4667 | 10.05908 | 9.546815 | -2.592377 | 0.5122614
67.3795 | 7.4606 | 10.06231 | 9.550134 | -2.601714 | 0.5121801
67.3895 | 7.4698 | 10.06555 | 9.553447 | -2.595753 | 0.5121062
67.3995 | 7.481 | 10.06879 | 9.556754 | -2.587794 | 0.5120397
67.4095 | 7.4769 | 10.07204 | 9.560056 | -2.595136 | 0.5119807
67.4195 | 7.4766 | 10.07528 | 9.563352 | -2.598681 | 0.511929
67.4295 | 7.4867 | 10.07853 | 9.566642 | -2.591826 | 0.5118845
67.4395 | 7.487 | 10.08177 | 9.569927 | -2.594774 | 0.5118475
67.4495 | 7.4908 | 10.08502 | 9.573206 | -2.594224 | 0.5118179
67.4595 | 7.4864 | 10.08827 | 9.576479 | -2.601875 | 0.5117956
67.4695 | 7.4958 | 10.09153 | 9.579747 | -2.595727 | 0.5117806
67.4795 | 7.5023 | 10.09478 | 9.583009 | -2.592482 | 0.5117729
67.4895 | 7.5028 | 10.09804 | 9.586265 | -2.595237 | 0.5117727
67.4995 | 7.503 | 10.10129 | 9.589515 | -2.598295 | 0.5117797
67.5095 | 7.5158 | 10.10455 | 9.59276 | -2.588754 | 0.5117941
67.5195 | 7.5111 | 10.10781 | 9.595998 | -2.596714 | 0.5118158
67.5295 | 7.5105 | 10.11108 | 9.599231 | -2.600576 | 0.5118449
67.5395 | 7.5164 | 10.11434 | 9.602458 | -2.597939 | 0.5118814
67.5495 | 7.5205 | 10.1176 | 9.605679 | -2.597104 | 0.5119252
67.5595 | 7.5207 | 10.12087 | 9.608894 | -2.60017 | 0.5119762
67.5695 | 7.5144 | 10.12414 | 9.612103 | -2.609738 | 0.5120347
67.5795 | 7.5216 | 10.12741 | 9.615306 | -2.605807 | 0.5121006
67.5895 | 7.5233 | 10.13068 | 9.618503 | -2.607377 | 0.5121737
67.5995 | 7.5216 | 10.13395 | 9.621695 | -2.612349 | 0.5122542
67.6095 | 7.5131 | 10.13722 | 9.62488 | -2.624122 | 0.512342
67.6194 | 7.5236 | 10.14046 | 9.628027 | -2.616863 | 0.5124363
67.6294 | 7.5249 | 10.14374 | 9.6312 | -2.618839 | 0.5125388
67.6394 | 7.518 | 10.14702 | 9.634367 | -2.629016 | 0.5126487
67.6494 | 7.5172 | 10.15029 | 9.637528 | -2.633094 | 0.512766
67.6594 | 7.518 | 10.15357 | 9.640683 | -2.635573 | 0.5128907
67.6694 | 7.5227 | 10.15685 | 9.643831 | -2.634154 | 0.5130228
67.6794 | 7.5139 | 10.16014 | 9.646973 | -2.646236 | 0.5131623
67.6894 | 7.5203 | 10.16342 | 9.650109 | -2.643119 | 0.5133092
67.6994 | 7.5224 | 10.1667 | 9.653239 | -2.644303 | 0.5134636
67.7094 | 7.5161 | 10.16999 | 9.656363 | -2.653888 | 0.5136253
67.7194 | 7.5161 | 10.17327 | 9.65948 | -2.657175 | 0.5137945
67.7294 | 7.5171 | 10.17656 | 9.662591 | -2.659463 | 0.5139711
67.7394 | 7.5159 | 10.17985 | 9.665696 | -2.663952 | 0.5141554
67.7494 | 7.5176 | 10.18314 | 9.668795 | -2.665541 | 0.5143468
67.7594 | 7.5215 | 10.18643 | 9.671887 | -2.664933 | 0.514546
67.7694 | 7.5183 | 10.18972 | 9.674972 | -2.671425 | 0.5147524
67.7794 | 7.5247 | 10.19302 | 9.678052 | -2.668318 | 0.5149666
67.7894 | 7.5242 | 10.19631 | 9.681124 | -2.672112 | 0.515188
67.7994 | 7.5331 | 10.19961 | 9.684191 | -2.666508 | 0.5154173
67.8094 | 7.5274 | 10.2029 | 9.687251 | -2.675505 | 0.5156537
67.8194 | 7.534 | 10.2062 | 9.690304 | -2.672202 | 0.5158981
67.8294 | 7.5346 | 10.2095 | 9.693351 | -2.674901 | 0.5161496
67.8394 | 7.5428 | 10.2128 | 9.696392 | -2.670001 | 0.5164091
67.8494 | 7.5427 | 10.2161 | 9.699426 | -2.673401 | 0.5166759
67.8594 | 7.5507 | 10.2194 | 9.702453 | -2.668704 | 0.5169507
67.8694 | 7.5544 | 10.22271 | 9.705474 | -2.668306 | 0.5172327
67.8794 | 7.5559 | 10.22601 | 9.708488 | -2.67011 | 0.5175226
67.8894 | 7.5619 | 10.22932 | 9.711495 | -2.667415 | 0.5178201
67.8994 | 7.5721 | 10.23262 | 9.714496 | -2.660521 | 0.5181253
67.9094 | 7.5769 | 10.23593 | 9.71749 | -2.659028 | 0.5184382
67.9194 | 7.5856 | 10.23924 | 9.720477 | -2.653636 | 0.5187589
67.9294 | 7.5888 | 10.24255 | 9.723458 | -2.653746 | 0.5190873
67.9394 | 7.5978 | 10.24586 | 9.726432 | -2.648056 | 0.5194235
67.9494 | 7.6115 | 10.24917 | 9.729399 | -2.637667 | 0.5197674
67.9594 | 7.6155 | 10.25248 | 9.73236 | -2.636979 | 0.5201192
67.9694 | 7.62 | 10.25579 | 9.735313 | -2.635792 | 0.5204788
67.9794 | 7.6269 | 10.25911 | 9.73826 | -2.632206 | 0.5208462
67.9894 | 7.6452 | 10.26242 | 9.7412 | -2.617222 | 0.5212218
67.9994 | 7.6502 | 10.26574 | 9.744133 | -2.615538 | 0.5216048
68.0094 | 7.6541 | 10.26906 | 9.747059 | -2.614956 | 0.5219961
68.0194 | 7.6653 | 10.27237 | 9.749979 | -2.607074 | 0.522395
68.0294 | 7.684 | 10.27569 | 9.752891 | -2.591693 | 0.5228023
68.0394 | 7.69 | 10.27901 | 9.755797 | -2.589014 | 0.5232172
68.0494 | 7.6989 | 10.28234 | 9.758695 | -2.583436 | 0.5236405
68.0594 | 7.7141 | 10.28566 | 9.761586 | -2.571558 | 0.5240714
68.0694 | 7.7297 | 10.28898 | 9.764471 | -2.559282 | 0.5245108
68.0794 | 7.7347 | 10.29231 | 9.767348 | -2.557606 | 0.5249579
68.0894 | 7.7427 | 10.29563 | 9.770219 | -2.552932 | 0.5254136
68.0994 | 7.7662 | 10.29896 | 9.773082 | -2.532759 | 0.5258771
68.1094 | 7.7742 | 10.30229 | 9.775938 | -2.528087 | 0.526349
68.1194 | 7.7848 | 10.30562 | 9.778787 | -2.520816 | 0.5268289
68.1294 | 7.7902 | 10.30895 | 9.781629 | -2.518746 | 0.5273172
68.1394 | 7.8153 | 10.31228 | 9.784464 | -2.496978 | 0.5278138
68.1494 | 7.8221 | 10.31561 | 9.787292 | -2.49351 | 0.5283187
68.1594 | 7.8353 | 10.31894 | 9.790112 | -2.483644 | 0.5288319
68.1694 | 7.8455 | 10.32228 | 9.792925 | -2.476779 | 0.5293536
68.1794 | 7.866 | 10.32561 | 9.795731 | -2.459615 | 0.5298836
68.1894 | 7.8811 | 10.32895 | 9.79853 | -2.447852 | 0.5304221
68.1994 | 7.8909 | 10.33229 | 9.801321 | -2.441391 | 0.5309691
68.2093 | 7.9032 | 10.3356 | 9.804078 | -2.432397 | 0.5315192
68.2193 | 7.9209 | 10.33894 | 9.806855 | -2.418038 | 0.5320831
68.2293 | 7.9382 | 10.34228 | 9.809624 | -2.40408 | 0.5326558
68.2393 | 7.9426 | 10.34562 | 9.812386 | -2.403023 | 0.5332369
68.2493 | 7.9626 | 10.34897 | 9.815141 | -2.386368 | 0.5338268
68.2593 | 7.9766 | 10.35231 | 9.817889 | -2.375714 | 0.5344254
68.2693 | 7.9942 | 10.35566 | 9.820629 | -2.361461 | 0.5350327
68.2793 | 8.004 | 10.35901 | 9.823361 | -2.35501 | 0.5356488
68.2893 | 8.0165 | 10.36236 | 9.826086 | -2.34586 | 0.5362738
68.2993 | 8.0355 | 10.36571 | 9.828804 | -2.330212 | 0.5369076
68.3093 | 8.057 | 10.36906 | 9.831514 | -2.312064 | 0.5375503
68.3193 | 8.068 | 10.37242 | 9.834217 | -2.304419 | 0.538202
68.3293 | 8.0883 | 10.37577 | 9.836912 | -2.287474 | 0.5388627
68.3393 | 8.105 | 10.37913 | 9.839599 | -2.274132 | 0.5395324
68.3493 | 8.1252 | 10.38249 | 9.842279 | -2.25729 | 0.5402112
68.3593 | 8.1452 | 10.38585 | 9.844951 | -2.240651 | 0.5408992
68.3693 | 8.1586 | 10.38921 | 9.847616 | -2.230612 | 0.5415963
68.3793 | 8.1812 | 10.39258 | 9.850273 | -2.211376 | 0.5423027
68.3893 | 8.1999 | 10.39594 | 9.852923 | -2.196041 | 0.5430183
68.3993 | 8.222 | 10.39931 | 9.855564 | -2.177308 | 0.5437433
68.4093 | 8.2452 | 10.40268 | 9.858198 | -2.157476 | 0.5444776
68.4193 | 8.2664 | 10.40605 | 9.860825 | -2.139646 | 0.5452214
68.4293 | 8.2874 | 10.40942 | 9.863443 | -2.122018 | 0.5459745
68.4393 | 8.3148 | 10.41279 | 9.866054 | -2.097991 | 0.5467373
68.4493 | 8.3402 | 10.41617 | 9.868657 | -2.075967 | 0.5475096
68.4593 | 8.3688 | 10.41954 | 9.871252 | -2.050744 | 0.5482916
68.4693 | 8.3932 | 10.42292 | 9.87384 | -2.029723 | 0.5490832
68.4793 | 8.4254 | 10.4263 | 9.876419 | -2.000904 | 0.5498846
68.4893 | 8.4545 | 10.42969 | 9.878991 | -1.975187 | 0.5506958
68.4993 | 8.4817 | 10.43307 | 9.881555 | -1.951372 | 0.5515169
68.5093 | 8.5149 | 10.43646 | 9.884111 | -1.921559 | 0.5523478
68.5193 | 8.5497 | 10.43985 | 9.886659 | -1.890148 | 0.5531887
68.5293 | 8.5833 | 10.44324 | 9.889199 | -1.859939 | 0.5540396
68.5393 | 8.6181 | 10.44663 | 9.891731 | -1.828532 | 0.5549006
68.5493 | 8.6586 | 10.45003 | 9.894255 | -1.791427 | 0.5557718
68.5593 | 8.6926 | 10.45342 | 9.896772 | -1.760825 | 0.5566532
68.5693 | 8.7346 | 10.45682 | 9.89928 | -1.722225 | 0.5575449
68.5793 | 8.7761 | 10.46023 | 9.90178 | -1.684127 | 0.5584468
68.5893 | 8.823 | 10.46363 | 9.904272 | -1.640631 | 0.5593592
68.5993 | 8.8672 | 10.46704 | 9.906756 | -1.599838 | 0.5602821
68.6093 | 8.9195 | 10.47045 | 9.909232 | -1.550948 | 0.5612155
68.6193 | 8.9642 | 10.47386 | 9.9117 | -1.509659 | 0.5621595
68.6293 | 9.0168 | 10.47727 | 9.91416 | -1.460474 | 0.5631142
68.6393 | 9.068 | 10.48069 | 9.916611 | -1.412691 | 0.5640795
68.6493 | 9.1246 | 10.48411 | 9.919055 | -1.35951 | 0.5650558
68.6593 | 9.1795 | 10.48753 | 9.92149 | -1.308033 | 0.5660428
68.6693 | 9.2381 | 10.49096 | 9.923917 | -1.252858 | 0.5670409
68.6793 | 9.2984 | 10.49439 | 9.926336 | -1.195986 | 0.56805
68.6893 | 9.358 | 10.49782 | 9.928746 | -1.139816 | 0.5690702
68.6993 | 9.4245 | 10.50125 | 9.931149 | -1.07675 | 0.5701015
68.7093 | 9.4925 | 10.50469 | 9.933543 | -1.012187 | 0.5711441
68.7193 | 9.5628 | 10.50813 | 9.935928 | -0.9453263 | 0.572198
68.7293 | 9.6336 | 10.51157 | 9.938306 | -0.8779691 | 0.5732634
68.7393 | 9.7029 | 10.51501 | 9.940675 | -0.8121149 | 0.5743401
68.7493 | 9.7868 | 10.51846 | 9.943036 | -0.7316642 | 0.5754286
68.7593 | 9.8626 | 10.52192 | 9.945388 | -0.6593165 | 0.5765286
68.7693 | 9.9456 | 10.52537 | 9.947732 | -0.5797723 | 0.5776404
68.7793 | 10.0291 | 10.52883 | 9.950067 | -0.4997314 | 0.578764
68.7892 | 10.1245 | 10.53226 | 9.952371 | -0.4077597 | 0.5798883
68.7992 | 10.2081 | 10.53573 | 9.95469 | -0.3276258 | 0.5810357
68.8092 | 10.2989 | 10.5392 | 9.957 | -0.2402956 | 0.5821952
68.8192 | 10.3958 | 10.54267 | 9.959302 | -0.146869 | 0.5833668
68.8292 | 10.4902 | 10.54615 | 9.961596 | -0.05594623 | 0.5845507
68.8392 | 10.6038 | 10.54963 | 9.96388 | 0.05417273 | 0.5857469
68.8492 | 10.7064 | 10.55311 | 9.966157 | 0.1532878 | 0.5869556
68.8592 | 10.8144 | 10.5566 | 9.968424 | 0.2577988 | 0.5881769
68.8692 | 10.9365 | 10.56009 | 9.970683 | 0.3764058 | 0.5894107
68.8792 | 11.0494 | 10.56359 | 9.972934 | 0.4858087 | 0.5906573
68.8892 | 11.1799 | 10.56709 | 9.975176 | 0.6128073 | 0.5919168
68.8992 | 11.3037 | 10.5706 | 9.977409 | 0.7331017 | 0.5931891
68.9092 | 11.4489 | 10.57411 | 9.979634 | 0.8747916 | 0.5944745
68.9192 | 11.5861 | 10.57762 | 9.98185 | 1.008477 | 0.595773
68.9292 | 11.7282 | 10.58114 | 9.984057 | 1.147058 | 0.5970848
68.9392 | 11.8771 | 10.58467 | 9.986256 | 1.292434 | 0.5984099
68.9492 | 12.0376 | 10.58819 | 9.988446 | 1.449406 | 0.5997485
68.9592 | 12.1924 | 10.59173 | 9.990627 | 1.600673 | 0.6011007
68.9692 | 12.3648 | 10.59527 | 9.992799 | 1.769534 | 0.6024665
68.9792 | 12.5376 | 10.59881 | 9.994963 | 1.938791 | 0.6038461
68.9892 | 12.7333 | 10.60236 | 9.997118 | 2.130943 | 0.6052395
68.9992 | 12.9208 | 10.60591 | 9.999264 | 2.314889 | 0.6066469
69.0092 | 13.121 | 10.60947 | 10.0014 | 2.51153 | 0.6080687
69.0192 | 13.3265 | 10.61303 | 10.00353 | 2.713466 | 0.6095045
69.0292 | 13.5616 | 10.6166 | 10.00565 | 2.944996 | 0.6109548
69.0392 | 13.7841 | 10.62018 | 10.00776 | 3.163921 | 0.6124196
69.0492 | 14.0163 | 10.62376 | 10.00986 | 3.39254 | 0.613899
69.0592 | 14.272 | 10.62735 | 10.01195 | 3.644653 | 0.615393
69.0692 | 14.5299 | 10.63094 | 10.01404 | 3.89896 | 0.616902
69.0792 | 14.802 | 10.63454 | 10.01611 | 4.167461 | 0.6184259
69.0892 | 15.0641 | 10.63814 | 10.01818 | 4.425956 | 0.6199651
69.0992 | 15.35 | 10.64175 | 10.02024 | 4.708245 | 0.6215194
69.1092 | 15.6769 | 10.64537 | 10.02228 | 5.031527 | 0.6230892
69.1192 | 15.9892 | 10.649 | 10.02432 | 5.340203 | 0.6246744
69.1292 | 16.3097 | 10.65263 | 10.02635 | 5.657072 | 0.6262754
69.1392 | 16.6573 | 10.65627 | 10.02837 | 6.001035 | 0.6278921
69.1492 | 17.0331 | 10.65991 | 10.03038 | 6.37319 | 0.6295248
69.1592 | 17.4084 | 10.66356 | 10.03239 | 6.744839 | 0.6311736
69.1692 | 17.7852 | 10.66722 | 10.03438 | 7.11798 | 0.6328386
69.1792 | 18.1904 | 10.67089 | 10.03637 | 7.519514 | 0.63452
69.1892 | 18.6244 | 10.67456 | 10.03834 | 7.949841 | 0.636218
69.1992 | 19.0538 | 10.67824 | 10.04031 | 8.37556 | 0.6379326
69.2092 | 19.4846 | 10.68193 | 10.04226 | 8.802672 | 0.6396641
69.2192 | 19.9497 | 10.68562 | 10.04421 | 9.264076 | 0.6414126
69.2292 | 20.4141 | 10.68933 | 10.04615 | 9.724771 | 0.6431783
69.2392 | 20.9245 | 10.69304 | 10.04808 | 10.23146 | 0.6449613
69.2492 | 21.4374 | 10.69676 | 10.05 | 10.74064 | 0.6467617
69.2592 | 21.9375 | 10.70049 | 10.05191 | 11.23701 | 0.64858
69.2692 | 22.4993 | 10.70423 | 10.05381 | 11.79507 | 0.6504158
69.2792 | 23.0653 | 10.70797 | 10.0557 | 12.35733 | 0.6522699
69.2892 | 23.6126 | 10.71173 | 10.05759 | 12.90087 | 0.654142
69.2992 | 24.2227 | 10.71549 | 10.05946 | 13.50721 | 0.6560325
69.3092 | 24.8081 | 10.71927 | 10.06133 | 14.08883 | 0.6579415
69.3192 | 25.4364 | 10.72305 | 10.06318 | 14.71335 | 0.6598693
69.3292 | 26.011 | 10.72684 | 10.06503 | 15.28416 | 0.6618159
69.3392 | 26.6678 | 10.73064 | 10.06686 | 15.93716 | 0.6637816
69.3492 | 27.3092 | 10.73446 | 10.06869 | 16.57474 | 0.6657666
69.3592 | 27.9128 | 10.73828 | 10.07051 | 17.17452 | 0.667771
69.3692 | 28.5725 | 10.74211 | 10.07231 | 17.83039 | 0.6697951
69.3791 | 29.2736 | 10.74591 | 10.07409 | 18.52769 | 0.6718182
69.3891 | 29.9223 | 10.74977 | 10.07588 | 19.17253 | 0.673882
69.3991 | 30.589 | 10.75363 | 10.07766 | 19.83537 | 0.6759661
69.4091 | 31.2803 | 10.7575 | 10.07943 | 20.5228 | 0.6780706
69.4191 | 31.9384 | 10.76139 | 10.08119 | 21.17701 | 0.6801958
69.4291 | 32.642 | 10.76529 | 10.08294 | 21.87671 | 0.6823419
69.4391 | 33.2996 | 10.7692 | 10.08469 | 22.5304 | 0.6845092
69.4491 | 33.9385 | 10.77312 | 10.08642 | 23.16538 | 0.6866978
69.4591 | 34.5951 | 10.77705 | 10.08814 | 23.81805 | 0.6889079
69.4691 | 35.2936 | 10.78099 | 10.08985 | 24.51261 | 0.6911398
69.4791 | 35.8973 | 10.78495 | 10.09156 | 25.11235 | 0.6933938
69.4891 | 36.489 | 10.78892 | 10.09325 | 25.70008 | 0.6956699
69.4991 | 37.0822 | 10.7929 | 10.09493 | 26.2893 | 0.6979686
69.5091 | 37.7506 | 10.7969 | 10.09661 | 26.9537 | 0.70029
69.5191 | 38.2779 | 10.80091 | 10.09827 | 27.47699 | 0.7026343
69.5291 | 38.8536 | 10.80493 | 10.09993 | 28.04867 | 0.7050019
69.5391 | 39.3871 | 10.80896 | 10.10157 | 28.57814 | 0.707393
69.5491 | 39.9352 | 10.81301 | 10.10321 | 29.12219 | 0.7098078
69.5591 | 40.387 | 10.81708 | 10.10483 | 29.56992 | 0.7122466
69.5691 | 40.8379 | 10.82116 | 10.10645 | 30.01674 | 0.7147096
69.5791 | 41.2546 | 10.82525 | 10.10805 | 30.42935 | 0.7171972
69.5891 | 41.6796 | 10.82936 | 10.10965 | 30.85024 | 0.7197096
69.5991 | 42.0536 | 10.83348 | 10.11124 | 31.22012 | 0.722247
69.6091 | 42.3327 | 10.83762 | 10.11281 | 31.49508 | 0.7248098
69.6191 | 42.6249 | 10.84178 | 10.11438 | 31.78312 | 0.7273983
69.6291 | 42.8691 | 10.84595 | 10.11594 | 32.02315 | 0.7300126
69.6391 | 43.1485 | 10.85014 | 10.11748 | 32.29836 | 0.7326533
69.6491 | 43.324 | 10.85434 | 10.11902 | 32.46966 | 0.7353204
69.6591 | 43.4347 | 10.85856 | 10.12055 | 32.57614 | 0.7380143
69.6691 | 43.6019 | 10.8628 | 10.12206 | 32.7391 | 0.7407355
69.6791 | 43.6797 | 10.86706 | 10.12357 | 32.81264 | 0.743484
69.6891 | 43.6571 | 10.87133 | 10.12507 | 32.78577 | 0.7462604
69.6991 | 43.6322 | 10.87562 | 10.12656 | 32.75658 | 0.7490648
69.7091 | 43.6418 | 10.87993 | 10.12803 | 32.76187 | 0.7518977
69.7191 | 43.5212 | 10.88426 | 10.1295 | 32.63694 | 0.7547593
69.7291 | 43.3897 | 10.88861 | 10.13096 | 32.50109 | 0.7576501
69.7391 | 43.2274 | 10.89298 | 10.13241 | 32.33442 | 0.7605703
69.7491 | 43.0503 | 10.89736 | 10.13384 | 32.15294 | 0.7635203
69.7591 | 42.7458 | 10.90177 | 10.13527 | 31.84403 | 0.7665005
69.7691 | 42.5168 | 10.9062 | 10.13669 | 31.6106 | 0.7695111
69.7791 | 42.1934 | 10.91065 | 10.1381 | 31.28275 | 0.7725527
69.7891 | 41.8909 | 10.91512 | 10.13949 | 30.97578 | 0.7756256
69.7991 | 41.5051 | 10.91961 | 10.14088 | 30.58549 | 0.7787301
69.8091 | 41.1056 | 10.92412 | 10.14226 | 30.18148 | 0.7818666
69.8191 | 40.6169 | 10.92866 | 10.14362 | 29.68824 | 0.7850356
69.8291 | 40.2028 | 10.93322 | 10.14498 | 29.26958 | 0.7882374
69.8391 | 39.7147 | 10.9378 | 10.14633 | 28.7769 | 0.7914725
69.8491 | 39.1923 | 10.9424 | 10.14766 | 28.2499 | 0.7947412
69.8591 | 38.6462 | 10.94703 | 10.14899 | 27.69917 | 0.798044
69.8691 | 38.1052 | 10.95169 | 10.1503 | 27.15351 | 0.8013812
69.8791 | 37.5296 | 10.95636 | 10.15161 | 26.57324 | 0.8047535
69.8891 | 36.9286 | 10.96107 | 10.15291 | 25.96753 | 0.8081611
69.8991 | 36.3153 | 10.9658 | 10.15419 | 25.3495 | 0.8116046
69.9091 | 35.7017 | 10.97055 | 10.15547 | 24.73115 | 0.8150843
69.9191 | 35.0962 | 10.97533 | 10.15673 | 24.12087 | 0.8186009
69.9291 | 34.4415 | 10.98014 | 10.15798 | 23.46136 | 0.8221546
69.9391 | 33.77 | 10.98497 | 10.15923 | 22.78503 | 0.8257461
69.9491 | 33.1073 | 10.98984 | 10.16046 | 22.11746 | 0.8293757
69.959 | 32.4547 | 10.99468 | 10.16167 | 21.46002 | 0.8330078
69.969 | 31.822 | 10.9996 | 10.16289 | 20.8224 | 0.836715
69.979 | 31.1287 | 11.00455 | 10.16409 | 20.12415 | 0.8404619
69.989 | 30.4654 | 11.00953 | 10.16528 | 19.45587 | 0.844249
69.999 | 29.788 | 11.01454 | 10.16646 | 18.77346 | 0.848077
70.009 | 29.1571 | 11.01958 | 10.16764 | 18.13752 | 0.8519463
70.019 | 28.4748 | 11.02465 | 10.1688 | 17.45015 | 0.8558575
70.029 | 27.8173 | 11.02976 | 10.16995 | 16.78754 | 0.8598111
70.039 | 27.1679 | 11.0349 | 10.17109 | 16.133 | 0.8638078
70.049 | 26.5387 | 11.04007 | 10.17222 | 15.49863 | 0.867848
70.059 | 25.9107 | 11.04527 | 10.17334 | 14.86543 | 0.8719325
70.069 | 25.2629 | 11.05051 | 10.17445 | 14.21239 | 0.8760617
70.079 | 24.6771 | 11.05578 | 10.17554 | 13.62132 | 0.8802364
70.089 | 24.0528 | 11.06109 | 10.17663 | 12.99171 | 0.8844571
70.099 | 23.4984 | 11.06643 | 10.17771 | 12.43197 | 0.8887245
70.109 | 22.913 | 11.07182 | 10.17878 | 11.84118 | 0.8930393
70.119 | 22.3595 | 11.07723 | 10.17983 | 11.28227 | 0.8974021
70.129 | 21.7929 | 11.08269 | 10.18088 | 10.71021 | 0.9018135
70.139 | 21.2605 | 11.08819 | 10.18191 | 10.17231 | 0.9062743
70.149 | 20.7473 | 11.09372 | 10.18294 | 9.653577 | 0.9107851
70.159 | 20.2393 | 11.0993 | 10.18395 | 9.140002 | 0.9153467
70.169 | 19.7474 | 11.10491 | 10.18495 | 8.642486 | 0.9199598
70.179 | 19.2472 | 11.11057 | 10.18595 | 8.136628 | 0.9246252
70.189 | 18.817 | 11.11627 | 10.18693 | 7.700727 | 0.9293435
70.199 | 18.3482 | 11.12202 | 10.1879 | 7.226184 | 0.9341156
70.209 | 17.9338 | 11.1278 | 10.18886 | 6.805996 | 0.9389422
70.219 | 17.5022 | 11.13364 | 10.18981 | 6.368564 | 0.9438241
70.229 | 17.1034 | 11.13951 | 10.19075 | 5.963887 | 0.9487621
70.239 | 16.74 | 11.14544 | 10.19168 | 5.594563 | 0.9537572
70.249 | 16.3648 | 11.15141 | 10.1926 | 5.213393 | 0.95881
70.259 | 16.0079 | 11.15743 | 10.1935 | 4.850474 | 0.9639216
70.269 | 15.6499 | 11.16349 | 10.1944 | 4.486406 | 0.9690926
70.279 | 15.3359 | 11.16961 | 10.19529 | 4.166289 | 0.974324
70.289 | 15.0206 | 11.17578 | 10.19616 | 3.844821 | 0.9796169
70.299 | 14.712 | 11.182 | 10.19703 | 3.530002 | 0.9849719
70.309 | 14.4179 | 11.18827 | 10.19788 | 3.22963 | 0.9903902
70.319 | 14.1272 | 11.19459 | 10.19872 | 2.932605 | 0.9958726
70.329 | 13.8774 | 11.20097 | 10.19955 | 2.676426 | 1.00142
70.339 | 13.6252 | 11.20741 | 10.20037 | 2.417791 | 1.007034
70.349 | 13.3823 | 11.2139 | 10.20118 | 2.1684 | 1.012715
70.359 | 13.1525 | 11.22045 | 10.20198 | 1.932052 | 1.018464
70.369 | 12.9299 | 11.22705 | 10.20277 | 1.702845 | 1.024282
70.379 | 12.7364 | 11.23372 | 10.20355 | 1.502679 | 1.030171
70.389 | 12.5351 | 11.24045 | 10.20432 | 1.294652 | 1.036131
70.399 | 12.3342 | 11.24724 | 10.20507 | 1.086964 | 1.042164
70.409 | 12.1544 | 11.25409 | 10.20582 | 0.9003121 | 1.04827
70.419 | 11.9867 | 11.261 | 10.20655 | 0.7256968 | 1.054452
70.429 | 11.8222 | 11.26798 | 10.20727 | 0.5542163 | 1.060709
70.439 | 11.6636 | 11.27503 | 10.20799 | 0.3885695 | 1.067044
70.449 | 11.5053 | 11.28215 | 10.20869 | 0.223155 | 1.073457
70.459 | 11.3608 | 11.28933 | 10.20938 | 0.07147162 | 1.079951
70.469 | 11.2492 | 11.29658 | 10.21006 | -0.04738183 | 1.086525
70.479 | 11.111 | 11.30391 | 10.21073 | -0.1929068 | 1.093182
70.489 | 10.9956 | 11.3113 | 10.21138 | -0.3157045 | 1.099922
70.499 | 10.876 | 11.31878 | 10.21203 | -0.4427764 | 1.106748
70.509 | 10.7688 | 11.32632 | 10.21266 | -0.5575239 | 1.11366
70.519 | 10.6744 | 11.33395 | 10.21329 | -0.6595483 | 1.12066
70.529 | 10.5597 | 11.34165 | 10.2139 | -0.7819512 | 1.12775
70.539 | 10.4646 | 11.34943 | 10.2145 | -0.884834 | 1.134931
70.5489 | 10.3728 | 11.35722 | 10.21509 | -0.984418 | 1.14213
70.5589 | 10.2881 | 11.36516 | 10.21567 | -1.077064 | 1.149496
70.5689 | 10.201 | 11.3732 | 10.21624 | -1.172195 | 1.156958
70.5789 | 10.1155 | 11.38131 | 10.2168 | -1.265812 | 1.164517
70.5889 | 10.0324 | 11.38952 | 10.21734 | -1.357117 | 1.172175
70.5989 | 9.9619 | 11.39781 | 10.21788 | -1.435912 | 1.179934
70.6089 | 9.8978 | 11.4062 | 10.2184 | -1.508397 | 1.187796
70.6189 | 9.8204 | 11.41468 | 10.21892 | -1.594276 | 1.195761
70.6289 | 9.7536 | 11.42325 | 10.21942 | -1.66965 | 1.203832
70.6389 | 9.6937 | 11.43192 | 10.21991 | -1.73822 | 1.212011
70.6489 | 9.6175 | 11.44069 | 10.22039 | -1.823188 | 1.2203
70.6589 | 9.5622 | 11.44956 | 10.22086 | -1.887358 | 1.2287
70.6689 | 9.5017 | 11.45853 | 10.22131 | -1.956829 | 1.237214
70.6789 | 9.4362 | 11.46761 | 10.22176 | -2.031405 | 1.245844
70.6889 | 9.3789 | 11.47679 | 10.2222 | -2.097887 | 1.254591
70.6989 | 9.3302 | 11.48608 | 10.22262 | -2.155878 | 1.263458
70.7089 | 9.2705 | 11.49548 | 10.22303 | -2.22498 | 1.272447
70.7189 | 9.2181 | 11.50499 | 10.22343 | -2.286895 | 1.28156
70.7289 | 9.1658 | 11.51462 | 10.22382 | -2.348824 | 1.2908
70.7389 | 9.1138 | 11.52437 | 10.2242 | -2.410572 | 1.300168
70.7489 | 9.0629 | 11.53424 | 10.22457 | -2.471339 | 1.309668
70.7589 | 9.0226 | 11.54423 | 10.22493 | -2.521628 | 1.3193
70.7689 | 8.9788 | 11.55434 | 10.22527 | -2.575542 | 1.329069
70.7789 | 8.9252 | 11.56458 | 10.22561 | -2.639383 | 1.338976
70.7889 | 8.8778 | 11.57495 | 10.22593 | -2.697154 | 1.349025
70.7989 | 8.8385 | 11.58546 | 10.22624 | -2.746957 | 1.359217
70.8089 | 8.7994 | 11.5961 | 10.22654 | -2.796696 | 1.369555
70.8189 | 8.7506 | 11.60687 | 10.22683 | -2.856272 | 1.380043
70.8289 | 8.7092 | 11.61779 | 10.22711 | -2.908589 | 1.390682
70.8389 | 8.6656 | 11.62885 | 10.22737 | -2.963249 | 1.401477
70.8489 | 8.6406 | 11.64006 | 10.22763 | -2.999456 | 1.412429
70.8589 | 8.5941 | 11.65141 | 10.22787 | -3.057312 | 1.423542
70.8689 | 8.5566 | 11.66292 | 10.2281 | -3.106321 | 1.43482
70.8789 | 8.5238 | 11.67459 | 10.22832 | -3.150786 | 1.446264
70.8889 | 8.4877 | 11.68641 | 10.22853 | -3.19871 | 1.457879
70.8989 | 8.4578 | 11.6984 | 10.22873 | -3.240596 | 1.469667
70.9089 | 8.4173 | 11.71055 | 10.22891 | -3.293248 | 1.481633
70.9189 | 8.3908 | 11.72287 | 10.22909 | -3.332069 | 1.493779
70.9289 | 8.3558 | 11.73536 | 10.22925 | -3.379563 | 1.50611
70.9389 | 8.3241 | 11.74803 | 10.2294 | -3.423933 | 1.518628
70.9489 | 8.2975 | 11.76088 | 10.22954 | -3.463383 | 1.531339
70.9589 | 8.2664 | 11.77392 | 10.22967 | -3.507518 | 1.544244
70.9689 | 8.239 | 11.78714 | 10.22979 | -3.54814 | 1.557349
70.9789 | 8.2154 | 11.80055 | 10.2299 | -3.585155 | 1.570658
70.9889 | 8.1878 | 11.81417 | 10.22999 | -3.626365 | 1.584173
70.9989 | 8.1651 | 11.82798 | 10.23007 | -3.662876 | 1.597902
71.0089 | 8.1462 | 11.84199 | 10.23015 | -3.695792 | 1.611845
71.0189 | 8.1144 | 11.85622 | 10.23021 | -3.741817 | 1.62601
71.0289 | 8.0988 | 11.87065 | 10.23025 | -3.771855 | 1.6404
71.0389 | 8.0775 | 11.88531 | 10.23029 | -3.807811 | 1.655019
71.0489 | 8.058 | 11.90019 | 10.23032 | -3.842191 | 1.669873
71.0589 | 8.0389 | 11.9153 | 10.23033 | -3.876398 | 1.684967
71.0689 | 8.0147 | 11.93064 | 10.23033 | -3.915938 | 1.700305
71.0789 | 8.0007 | 11.94622 | 10.23032 | -3.945517 | 1.715892
71.0889 | 7.9832 | 11.96204 | 10.2303 | -3.978838 | 1.731735
71.0989 | 7.9677 | 11.97811 | 10.23027 | -4.010409 | 1.747837
71.1089 | 7.953 | 11.99443 | 10.23023 | -4.041434 | 1.764206
71.1189 | 7.9369 | 12.01102 | 10.23017 | -4.074118 | 1.780846
71.1288 | 7.9226 | 12.0277 | 10.23011 | -4.105102 | 1.797596
71.1388 | 7.9115 | 12.04482 | 10.23003 | -4.133321 | 1.814793
71.1488 | 7.8959 | 12.06222 | 10.22994 | -4.166318 | 1.832281
71.1588 | 7.8848 | 12.0799 | 10.22984 | -4.195099 | 1.850064
71.1688 | 7.8724 | 12.09787 | 10.22972 | -4.225471 | 1.868149
71.1788 | 7.8591 | 12.11614 | 10.2296 | -4.257039 | 1.886542
71.1888 | 7.8457 | 12.13471 | 10.22946 | -4.289011 | 1.905251
71.1988 | 7.8324 | 12.15359 | 10.22931 | -4.321194 | 1.924282
71.2088 | 7.8246 | 12.17279 | 10.22915 | -4.348195 | 1.943643
71.2188 | 7.8084 | 12.19232 | 10.22898 | -4.38392 | 1.96334
71.2288 | 7.8017 | 12.21218 | 10.2288 | -4.410479 | 1.983382
71.2388 | 7.7914 | 12.23238 | 10.2286 | -4.440977 | 2.003775
71.2488 | 7.7858 | 12.25292 | 10.2284 | -4.467124 | 2.024528
71.2588 | 7.7732 | 12.27383 | 10.22818 | -4.500626 | 2.045649
71.2688 | 7.7629 | 12.29509 | 10.22795 | -4.532193 | 2.067146
71.2788 | 7.7543 | 12.31673 | 10.22771 | -4.562432 | 2.089027
71.2888 | 7.7477 | 12.33875 | 10.22745 | -4.591053 | 2.111301
71.2988 | 7.7439 | 12.36116 | 10.22719 | -4.617265 | 2.133977
71.3088 | 7.7308 | 12.38398 | 10.22691 | -4.653175 | 2.157065
71.3188 | 7.7197 | 12.40719 | 10.22662 | -4.687495 | 2.180573
71.3288 | 7.7114 | 12.43083 | 10.22632 | -4.719433 | 2.204511
71.3388 | 7.7108 | 12.4549 | 10.22601 | -4.744099 | 2.228889
71.3488 | 7.7048 | 12.4794 | 10.22569 | -4.774603 | 2.253718
71.3588 | 7.6983 | 12.50436 | 10.22535 | -4.806056 | 2.279006
71.3688 | 7.6906 | 12.52977 | 10.225 | -4.839169 | 2.304766
71.3788 | 7.687 | 12.55565 | 10.22464 | -4.868651 | 2.331007
71.3888 | 7.6838 | 12.58201 | 10.22427 | -4.898214 | 2.357741
71.3988 | 7.68 | 12.60887 | 10.22389 | -4.92887 | 2.38498
71.4088 | 7.6757 | 12.63623 | 10.2235 | -4.960531 | 2.412734
71.4188 | 7.6661 | 12.66411 | 10.22309 | -4.998007 | 2.441017
71.4288 | 7.6688 | 12.69251 | 10.22267 | -5.023711 | 2.469839
71.4388 | 7.6661 | 12.72146 | 10.22224 | -5.055357 | 2.499215
71.4488 | 7.66 | 12.75096 | 10.2218 | -5.090957 | 2.529156
71.4588 | 7.6554 | 12.78102 | 10.22135 | -5.125623 | 2.559676
71.4688 | 7.654 | 12.81167 | 10.22088 | -5.15767 | 2.590787
71.4788 | 7.658 | 12.84291 | 10.22041 | -5.184911 | 2.622505
71.4888 | 7.6565 | 12.87476 | 10.21992 | -5.21826 | 2.654844
71.4988 | 7.6507 | 12.90723 | 10.21942 | -5.256532 | 2.687816
71.5088 | 7.6489 | 12.94034 | 10.2189 | -5.291442 | 2.721438
71.5188 | 7.6517 | 12.9741 | 10.21838 | -5.322403 | 2.755724
71.5288 | 7.6545 | 13.00853 | 10.21784 | -5.354033 | 2.79069
71.5388 | 7.6515 | 13.04365 | 10.2173 | -5.392147 | 2.826352
71.5488 | 7.6526 | 13.07946 | 10.21674 | -5.42686 | 2.862724
71.5588 | 7.6537 | 13.11599 | 10.21616 | -5.46229 | 2.899826
71.5688 | 7.6556 | 13.15325 | 10.21558 | -5.497652 | 2.937672
71.5788 | 7.6546 | 13.19126 | 10.21499 | -5.536665 | 2.97628
71.5888 | 7.6562 | 13.23004 | 10.21438 | -5.573845 | 3.015667
71.5988 | 7.6598 | 13.26961 | 10.21376 | -5.60981 | 3.055851
71.6088 | 7.6598 | 13.30998 | 10.21313 | -5.650179 | 3.096851
71.6188 | 7.666 | 13.35117 | 10.21248 | -5.68517 | 3.138685
71.6288 | 7.6694 | 13.3932 | 10.21183 | -5.723801 | 3.181371
71.6388 | 7.6765 | 13.43609 | 10.21116 | -5.759592 | 3.224928
71.6488 | 7.6789 | 13.47986 | 10.21048 | -5.800962 | 3.269377
71.6588 | 7.688 | 13.52453 | 10.20979 | -5.836531 | 3.314736
71.6688 | 7.691 | 13.57012 | 10.20909 | -5.879119 | 3.361027
71.6788 | 7.6956 | 13.61665 | 10.20838 | -5.921045 | 3.408268
71.6888 | 7.7032 | 13.66413 | 10.20765 | -5.960931 | 3.45648
71.6988 | 7.7082 | 13.7126 | 10.20691 | -6.004398 | 3.505685
71.7088 | 7.7136 | 13.76207 | 10.20616 | -6.048466 | 3.555903
71.7187 | 7.7186 | 13.81204 | 10.20541 | -6.093435 | 3.606627
71.7287 | 7.7306 | 13.86356 | 10.20464 | -6.132958 | 3.658923
71.7387 | 7.7377 | 13.91615 | 10.20385 | -6.178447 | 3.712298
71.7487 | 7.7496 | 13.96982 | 10.20305 | -6.220221 | 3.76677
71.7587 | 7.7604 | 14.02461 | 10.20224 | -6.264205 | 3.822363
71.7687 | 7.768 | 14.08052 | 10.20142 | -6.312518 | 3.879097
71.7787 | 7.7767 | 14.13758 | 10.20059 | -6.360882 | 3.936995
71.7887 | 7.7862 | 14.19582 | 10.19974 | -6.409619 | 3.996077
71.7987 | 7.8024 | 14.25525 | 10.19888 | -6.45285 | 4.056366
71.8087 | 7.8164 | 14.3159 | 10.19801 | -6.499497 | 4.117882
71.8187 | 7.8257 | 14.37778 | 10.19713 | -6.55208 | 4.180647
71.8287 | 7.8299 | 14.44092 | 10.19624 | -6.611021 | 4.244681
71.8387 | 7.8442 | 14.50534 | 10.19534 | -6.661138 | 4.310003
71.8487 | 7.8668 | 14.57105 | 10.19442 | -6.704253 | 4.376635
71.8587 | 7.8821 | 14.63808 | 10.19349 | -6.755983 | 4.444594
71.8687 | 7.8976 | 14.70645 | 10.19255 | -6.808847 | 4.513899
71.8787 | 7.9138 | 14.77616 | 10.19159 | -6.862363 | 4.584569
71.8887 | 7.9327 | 14.84725 | 10.19063 | -6.914548 | 4.656619
71.8987 | 7.9598 | 14.91972 | 10.18965 | -6.959916 | 4.730064
71.9087 | 7.9758 | 14.99358 | 10.18866 | -7.017782 | 4.804919
71.9187 | 7.9982 | 15.06886 | 10.18766 | -7.070659 | 4.881197
71.9287 | 8.0158 | 15.14556 | 10.18665 | -7.129758 | 4.958909
71.9387 | 8.0451 | 15.22369 | 10.18562 | -7.17859 | 5.038066
71.9487 | 8.0762 | 15.30326 | 10.18459 | -7.22706 | 5.118673
71.9587 | 8.0931 | 15.38428 | 10.18354 | -7.291176 | 5.200738
71.9687 | 8.1225 | 15.46674 | 10.18248 | -7.344242 | 5.284265
71.9787 | 8.155 | 15.55066 | 10.1814 | -7.395657 | 5.369253
71.9887 | 8.1867 | 15.63602 | 10.18032 | -7.44932 | 5.455701
71.9987 | 8.2211 | 15.72283 | 10.17922 | -7.501726 | 5.543605
72.0087 | 8.2543 | 15.81107 | 10.17811 | -7.556768 | 5.632956
72.0187 | 8.2898 | 15.90073 | 10.17699 | -7.610934 | 5.723742
72.0287 | 8.3232 | 15.99181 | 10.17586 | -7.668609 | 5.81595
72.0387 | 8.3611 | 16.08427 | 10.17471 | -7.723173 | 5.90956
72.0487 | 8.4011 | 16.1781 | 10.17356 | -7.777004 | 6.004547
72.0587 | 8.4405 | 16.27327 | 10.17239 | -7.832773 | 6.100885
72.0687 | 8.4782 | 16.36975 | 10.17121 | -7.891547 | 6.198541
72.0787 | 8.5213 | 16.46749 | 10.17001 | -7.946189 | 6.297476
72.0887 | 8.562 | 16.56645 | 10.16881 | -8.004455 | 6.397647
72.0987 | 8.6111 | 16.6666 | 10.16759 | -8.055495 | 6.499005
72.1087 | 8.6555 | 16.76785 | 10.16636 | -8.112354 | 6.601493
72.1187 | 8.7022 | 16.87017 | 10.16512 | -8.167972 | 6.705051
72.1287 | 8.7569 | 16.97348 | 10.16387 | -8.216579 | 6.809612
72.1387 | 8.8104 | 17.0777 | 10.1626 | -8.267299 | 6.915097
72.1487 | 8.8596 | 17.18275 | 10.16132 | -8.323151 | 7.021426
72.1587 | 8.9135 | 17.28854 | 10.16004 | -8.375044 | 7.128509
72.1687 | 8.9699 | 17.39498 | 10.15873 | -8.425083 | 7.236249
72.1787 | 9.0335 | 17.50196 | 10.15742 | -8.46846 | 7.34454
72.1887 | 9.0931 | 17.60937 | 10.15609 | -8.516265 | 7.45327
72.1987 | 9.1504 | 17.71708 | 10.15476 | -8.566676 | 7.562318
72.2087 | 9.213 | 17.82496 | 10.15341 | -8.611965 | 7.671557
72.2187 | 9.2769 | 17.93289 | 10.15205 | -8.655993 | 7.780847
72.2287 | 9.3529 | 18.04072 | 10.15067 | -8.687819 | 7.890046
72.2387 | 9.4229 | 18.14829 | 10.14929 | -8.725389 | 7.999001
72.2487 | 9.4959 | 18.25544 | 10.14789 | -8.759544 | 8.107554
72.2587 | 9.5693 | 18.36202 | 10.14648 | -8.792716 | 8.215536
72.2687 | 9.6464 | 18.46783 | 10.14506 | -8.821432 | 8.322774
72.2787 | 9.7285 | 18.57271 | 10.14362 | -8.844212 | 8.429087
72.2887 | 9.8057 | 18.67647 | 10.14218 | -8.87077 | 8.534291
72.2987 | 9.8935 | 18.77891 | 10.14072 | -8.885412 | 8.638191
72.3086 | 9.9675 | 18.87886 | 10.13927 | -8.911364 | 8.739597
72.3186 | 10.0526 | 18.9781 | 10.13778 | -8.925504 | 8.840319
72.3286 | 10.1482 | 19.07543 | 10.13629 | -8.927233 | 8.939142
72.3386 | 10.227 | 19.17064 | 10.13479 | -8.943644 | 9.035859
72.3486 | 10.3152 | 19.26353 | 10.13327 | -8.948332 | 9.130264
72.3586 | 10.4046 | 19.35389 | 10.13174 | -8.949289 | 9.222151
72.3686 | 10.5015 | 19.44151 | 10.1302 | -8.940008 | 9.311312
72.3786 | 10.5942 | 19.52619 | 10.12864 | -8.931985 | 9.397543
72.3886 | 10.6867 | 19.60772 | 10.12708 | -8.921019 | 9.480643
72.3986 | 10.7757 | 19.68591 | 10.1255 | -8.910214 | 9.560415
72.4086 | 10.8659 | 19.76058 | 10.12391 | -8.894675 | 9.636667
72.4186 | 10.9609 | 19.83152 | 10.12231 | -8.87062 | 9.709213
72.4286 | 11.0556 | 19.89857 | 10.12069 | -8.842968 | 9.777875
72.4386 | 11.1444 | 19.96155 | 10.11907 | -8.817152 | 9.842486
72.4486 | 11.234 | 20.02031 | 10.11743 | -8.786312 | 9.902883
72.4586 | 11.3155 | 20.0747 | 10.11578 | -8.759198 | 9.958919
72.4686 | 11.41 | 20.12457 | 10.11412 | -8.714573 | 10.01046
72.4786 | 11.5005 | 20.16981 | 10.11244 | -8.669314 | 10.05737
72.4886 | 11.5859 | 20.21031 | 10.11076 | -8.624407 | 10.09955
72.4986 | 11.666 | 20.24595 | 10.10906 | -8.579954 | 10.1369
72.5086 | 11.7412 | 20.27667 | 10.10735 | -8.535473 | 10.16933
72.5186 | 11.8308 | 20.30239 | 10.10563 | -8.471592 | 10.19677
72.5286 | 11.906 | 20.32306 | 10.10389 | -8.417059 | 10.21917
72.5386 | 11.985 | 20.33863 | 10.10215 | -8.353634 | 10.23649
72.5486 | 12.0475 | 20.34909 | 10.10039 | -8.301591 | 10.2487
72.5586 | 12.1181 | 20.35442 | 10.09862 | -8.236323 | 10.25581
72.5686 | 12.1887 | 20.35464 | 10.09684 | -8.165936 | 10.2578
72.5786 | 12.2503 | 20.34975 | 10.09504 | -8.099452 | 10.25471
72.5886 | 12.3016 | 20.3398 | 10.09324 | -8.038204 | 10.24657
72.5986 | 12.3558 | 20.32484 | 10.09142 | -7.969043 | 10.23343
72.6086 | 12.407 | 20.30493 | 10.08959 | -7.897932 | 10.21535
72.6186 | 12.4693 | 20.28015 | 10.08774 | -7.810847 | 10.1924
72.6286 | 12.5056 | 20.25058 | 10.08589 | -7.744978 | 10.16469
72.6386 | 12.5413 | 20.21632 | 10.08402 | -7.675024 | 10.1323
72.6486 | 12.5805 | 20.1775 | 10.08215 | -7.596999 | 10.09535
72.6586 | 12.6087 | 20.13422 | 10.08026 | -7.525524 | 10.05397
72.6686 | 12.6408 | 20.08663 | 10.07835 | -7.445832 | 10.00828
72.6786 | 12.6676 | 20.03486 | 10.07644 | -7.367263 | 9.958423
72.6886 | 12.6819 | 19.97907 | 10.07451 | -7.297168 | 9.904553
72.6986 | 12.6892 | 19.9194 | 10.07258 | -7.230204 | 9.846826
72.7086 | 12.7005 | 19.85603 | 10.07063 | -7.155533 | 9.785405
72.7186 | 12.7009 | 19.78913 | 10.06867 | -7.088225 | 9.72046
72.7286 | 12.7099 | 19.71885 | 10.06669 | -7.008955 | 9.652163
72.7386 | 12.7022 | 19.6454 | 10.06471 | -6.943201 | 9.580695
72.7486 | 12.6928 | 19.56894 | 10.06271 | -6.876145 | 9.506237
72.7586 | 12.6759 | 19.48967 | 10.0607 | -6.813771 | 9.428973
72.7686 | 12.6645 | 19.40777 | 10.05868 | -6.743267 | 9.34909
72.7786 | 12.6378 | 19.32342 | 10.05664 | -6.685619 | 9.266775
72.7886 | 12.6194 | 19.23681 | 10.0546 | -6.617414 | 9.182216
72.7986 | 12.5803 | 19.14814 | 10.05254 | -6.567842 | 9.095601
72.8086 | 12.5452 | 19.05759 | 10.05047 | -6.512388 | 9.007116
72.8186 | 12.5117 | 18.96534 | 10.04839 | -6.453636 | 8.916945
72.8286 | 12.4666 | 18.87157 | 10.0463 | -6.404969 | 8.825272
72.8386 | 12.417 | 18.77647 | 10.04419 | -6.359466 | 8.732274
72.8486 | 12.373 | 18.6802 | 10.04208 | -6.307204 | 8.638129
72.8586 | 12.3196 | 18.58295 | 10.03995 | -6.263353 | 8.543007
72.8686 | 12.2682 | 18.48488 | 10.03781 | -6.216681 | 8.447076
72.8786 | 12.2129 | 18.38615 | 10.03565 | -6.173252 | 8.350499
72.8885 | 12.1516 | 18.28794 | 10.03351 | -6.136339 | 8.254429
72.8985 | 12.0868 | 18.18836 | 10.03133 | -6.10156 | 8.157027
72.9085 | 12.0237 | 18.08858 | 10.02915 | -6.064876 | 8.059431
72.9185 | 11.9635 | 17.98872 | 10.02695 | -6.025225 | 7.961779
72.9285 | 11.8967 | 17.88894 | 10.02473 | -5.992241 | 7.864208
72.9385 | 11.8278 | 17.78935 | 10.02251 | -5.961549 | 7.76684
72.9485 | 11.7608 | 17.69007 | 10.02027 | -5.929272 | 7.669798
72.9585 | 11.6815 | 17.59122 | 10.01803 | -5.909721 | 7.573195
72.9685 | 11.6161 | 17.4929 | 10.01577 | -5.876804 | 7.477137
72.9785 | 11.5527 | 17.39522 | 10.0135 | -5.84252 | 7.381724
72.9885 | 11.4819 | 17.29826 | 10.01121 | -5.816363 | 7.287051
72.9985 | 11.4153 | 17.20212 | 10.00892 | -5.78682 | 7.193203
73.0085 | 11.3444 | 17.10687 | 10.00661 | -5.762472 | 7.100261
73.0185 | 11.2727 | 17.01259 | 10.00429 | -5.739892 | 7.0083
73.0285 | 11.2131 | 16.91935 | 10.00196 | -5.706249 | 6.917388
73.0385 | 11.1452 | 16.82721 | 9.999619 | -5.682006 | 6.827587
73.0485 | 11.0817 | 16.73622 | 9.997265 | -5.654517 | 6.738953
73.0585 | 11.0133 | 16.64644 | 9.994899 | -5.633136 | 6.651537
73.0685 | 10.9482 | 16.55791 | 9.992521 | -5.609707 | 6.565386
73.0785 | 10.8967 | 16.47067 | 9.990132 | -5.573972 | 6.48054
73.0885 | 10.8301 | 16.38477 | 9.98773 | -5.554665 | 6.397035
73.0985 | 10.7713 | 16.30022 | 9.985317 | -5.528918 | 6.314901
73.1085 | 10.7192 | 16.21706 | 9.982892 | -5.497859 | 6.234166
73.1185 | 10.6682 | 16.13531 | 9.980456 | -5.467108 | 6.154852
73.1285 | 10.6183 | 16.05499 | 9.978007 | -5.436687 | 6.07698
73.1385 | 10.5727 | 15.97611 | 9.975547 | -5.40341 | 6.000563
73.1485 | 10.5233 | 15.89869 | 9.973075 | -5.375389 | 5.925614
73.1585 | 10.4774 | 15.82273 | 9.970592 | -5.345333 | 5.852142
73.1685 | 10.4294 | 15.74825 | 9.968096 | -5.318848 | 5.780152
73.1785 | 10.3933 | 15.67524 | 9.965589 | -5.281936 | 5.709647
73.1885 | 10.3579 | 15.6037 | 9.96307 | -5.245799 | 5.640629
73.1985 | 10.3247 | 15.53364 | 9.96054 | -5.208936 | 5.573096
73.2085 | 10.2824 | 15.46504 | 9.957997 | -5.182641 | 5.507044
73.2185 | 10.2509 | 15.39791 | 9.955443 | -5.14701 | 5.442466
73.2285 | 10.2272 | 15.33223 | 9.952878 | -5.105034 | 5.379357
73.2385 | 10.2055 | 15.26801 | 9.9503 | -5.062506 | 5.317706
73.2485 | 10.1786 | 15.20521 | 9.947711 | -5.026615 | 5.257504
73.2585 | 10.1572 | 15.14385 | 9.94511 | -4.986648 | 5.198738
73.2685 | 10.1362 | 15.08389 | 9.942498 | -4.947693 | 5.141395
73.2785 | 10.118 | 15.02534 | 9.939874 | -4.907337 | 5.085463
73.2885 | 10.1108 | 14.96816 | 9.937238 | -4.857363 | 5.030925
73.2985 | 10.0943 | 14.91236 | 9.934591 | -4.818057 | 4.977767
73.3085 | 10.0857 | 14.8579 | 9.931932 | -4.772203 | 4.925971
73.3185 | 10.0766 | 14.80478 | 9.929261 | -4.728183 | 4.875522
73.3285 | 10.0677 | 14.75298 | 9.926579 | -4.685281 | 4.826402
73.3385 | 10.0638 | 14.70248 | 9.923885 | -4.638678 | 4.778593
73.3485 | 10.0679 | 14.65326 | 9.921179 | -4.585356 | 4.732077
73.3585 | 10.0749 | 14.6053 | 9.918462 | -4.530398 | 4.686836
73.3685 | 10.0805 | 14.55859 | 9.915733 | -4.478085 | 4.642852
73.3785 | 10.0817 | 14.5131 | 9.912993 | -4.431399 | 4.600106
73.3885 | 10.098 | 14.46882 | 9.910241 | -4.37082 | 4.558579
73.3985 | 10.112 | 14.42573 | 9.907477 | -4.313729 | 4.518252
73.4085 | 10.1305 | 14.38381 | 9.904702 | -4.25331 | 4.479107
73.4185 | 10.1457 | 14.34304 | 9.901916 | -4.197342 | 4.441127
73.4285 | 10.1693 | 14.30341 | 9.899118 | -4.134109 | 4.404291
73.4385 | 10.1921 | 14.26489 | 9.896308 | -4.07279 | 4.368582
73.4485 | 10.2248 | 14.22747 | 9.893487 | -4.002669 | 4.333982
73.4585 | 10.2451 | 14.19113 | 9.890654 | -3.946027 | 4.300473
73.4685 | 10.2789 | 14.15585 | 9.88781 | -3.876947 | 4.268037
73.4784 | 10.3138 | 14.12194 | 9.884983 | -3.808137 | 4.236955
73.4884 | 10.3459 | 14.08872 | 9.882116 | -3.742819 | 4.206604
73.4984 | 10.3941 | 14.05651 | 9.879237 | -3.662411 | 4.177274
73.5084 | 10.4299 | 14.0253 | 9.876347 | -3.595398 | 4.148951
73.5184 | 10.4758 | 13.99506 | 9.873445 | -3.519263 | 4.121617
73.5284 | 10.5162 | 13.96579 | 9.870532 | -3.449591 | 4.095258
73.5384 | 10.5557 | 13.93746 | 9.867608 | -3.381765 | 4.069857
73.5484 | 10.6068 | 13.91007 | 9.864672 | -3.303271 | 4.045399
73.5584 | 10.6597 | 13.88359 | 9.861725 | -3.223894 | 4.021869
73.5684 | 10.704 | 13.85802 | 9.858766 | -3.15402 | 3.999253
73.5784 | 10.7484 | 13.83333 | 9.855796 | -3.084934 | 3.977538
73.5884 | 10.796 | 13.80952 | 9.852815 | -3.013524 | 3.956709
73.5984 | 10.8502 | 13.78658 | 9.849822 | -2.936376 | 3.936754
73.6084 | 10.9078 | 13.76448 | 9.846817 | -2.856676 | 3.917659
73.6184 | 10.9602 | 13.74321 | 9.843802 | -2.783014 | 3.899412
73.6284 | 11.0138 | 13.72278 | 9.840775 | -2.708975 | 3.882001
73.6384 | 11.0654 | 13.70315 | 9.837736 | -2.63775 | 3.865414
73.6484 | 11.1132 | 13.68433 | 9.834687 | -2.571126 | 3.849639
73.6584 | 11.1756 | 13.66629 | 9.831626 | -2.490692 | 3.834667
73.6684 | 11.2304 | 13.64904 | 9.828553 | -2.418639 | 3.820486
73.6784 | 11.2841 | 13.63256 | 9.82547 | -2.348456 | 3.807086
73.6884 | 11.3391 | 13.61422 | 9.822375 | -2.275115 | 3.791841
73.6984 | 11.3851 | 13.59924 | 9.819268 | -2.214144 | 3.779976
73.7084 | 11.4417 | 13.58501 | 9.816151 | -2.143314 | 3.768863
73.7184 | 11.5083 | 13.57152 | 9.813022 | -2.063217 | 3.758495
73.7284 | 11.5574 | 13.55875 | 9.809882 | -2.001345 | 3.748863
73.7384 | 11.6186 | 13.54669 | 9.806731 | -1.92809 | 3.739959
73.7484 | 11.6737 | 13.53534 | 9.803568 | -1.861644 | 3.731775
73.7584 | 11.7226 | 13.5247 | 9.800395 | -1.802099 | 3.724305
73.7684 | 11.7834 | 13.51344 | 9.79721 | -1.730042 | 3.716232
73.7784 | 11.8423 | 13.50418 | 9.794013 | -1.661882 | 3.710168
73.7884 | 11.894 | 13.4956 | 9.790806 | -1.601605 | 3.704799
73.7984 | 11.9538 | 13.4877 | 9.787588 | -1.533904 | 3.700117
73.8084 | 12.0103 | 13.48047 | 9.784358 | -1.470175 | 3.696117
73.8184 | 12.0607 | 13.47391 | 9.781117 | -1.413212 | 3.692795
73.8284 | 12.1178 | 13.46801 | 9.777865 | -1.35021 | 3.690145
73.8384 | 12.1796 | 13.46277 | 9.774602 | -1.283165 | 3.688163
73.8484 | 12.2347 | 13.45817 | 9.771328 | -1.223473 | 3.686845
73.8584 | 12.293 | 13.45423 | 9.768042 | -1.16123 | 3.686188
73.8684 | 12.3422 | 13.45093 | 9.764746 | -1.108733 | 3.686187
73.8784 | 12.4019 | 13.44828 | 9.761439 | -1.046378 | 3.68684
73.8884 | 12.4668 | 13.44626 | 9.75812 | -0.9794635 | 3.688144
73.8984 | 12.5213 | 13.44489 | 9.75479 | -0.9235858 | 3.690096
73.9084 | 12.5814 | 13.44414 | 9.75145 | -0.8627432 | 3.692694
73.9184 | 12.6384 | 13.44403 | 9.748098 | -0.8056336 | 3.695936
73.9284 | 12.6929 | 13.44456 | 9.744735 | -0.7516559 | 3.699821
73.9384 | 12.7602 | 13.44571 | 9.741361 | -0.6855091 | 3.704348
73.9484 | 12.8125 | 13.44749 | 9.737977 | -0.6349919 | 3.709515
73.9584 | 12.8822 | 13.4499 | 9.734581 | -0.5677039 | 3.715323
73.9684 | 12.9476 | 13.45294 | 9.731174 | -0.5053448 | 3.721771
73.9784 | 13.0106 | 13.45661 | 9.727757 | -0.4460142 | 3.728858
73.9884 | 13.0758 | 13.46091 | 9.724328 | -0.3851134 | 3.736585
73.9984 | 13.1534 | 13.46584 | 9.720888 | -0.3124424 | 3.744954
74.0084 | 13.234 | 13.4714 | 9.717438 | -0.2374024 | 3.753964
74.0184 | 13.3059 | 13.47759 | 9.713977 | -0.1716945 | 3.763618
74.0284 | 13.3841 | 13.48442 | 9.710504 | -0.100321 | 3.773917
74.0384 | 13.4608 | 13.49188 | 9.707021 | -0.03108309 | 3.784862
74.0484 | 13.561 | 13.49998 | 9.703527 | 0.06101667 | 3.796456
74.0583 | 13.6585 | 13.50864 | 9.700057 | 0.1498576 | 3.808585
74.0683 | 13.7348 | 13.51802 | 9.696542 | 0.2167793 | 3.821479
74.0783 | 13.8519 | 13.52805 | 9.693015 | 0.3238548 | 3.83503
74.0883 | 13.952 | 13.53872 | 9.689478 | 0.4132799 | 3.849242
74.0983 | 14.0629 | 13.55005 | 9.68593 | 0.5128511 | 3.864119
74.1083 | 14.1927 | 13.56204 | 9.682371 | 0.6306639 | 3.879665
74.1183 | 14.3254 | 13.57469 | 9.678802 | 0.750714 | 3.895884
74.1283 | 14.4543 | 13.588 | 9.675221 | 0.8662971 | 3.912782
74.1383 | 14.603 | 13.60199 | 9.67163 | 1.001007 | 3.930363
74.1483 | 14.7392 | 13.61666 | 9.668028 | 1.12254 | 3.948632
74.1583 | 14.8975 | 13.63201 | 9.664416 | 1.265488 | 3.967596
74.1683 | 15.0769 | 13.64805 | 9.660793 | 1.428847 | 3.987261
74.1783 | 15.2546 | 13.66479 | 9.657159 | 1.589809 | 4.007632
74.1883 | 15.428 | 13.68223 | 9.653514 | 1.745768 | 4.028718
74.1983 | 15.6313 | 13.70038 | 9.649859 | 1.930916 | 4.050525
74.2083 | 15.8187 | 13.71925 | 9.646193 | 2.099447 | 4.07306
74.2183 | 16.0561 | 13.73885 | 9.642516 | 2.317252 | 4.096331
74.2283 | 16.2886 | 13.75918 | 9.638829 | 2.529423 | 4.120348
74.2383 | 16.5356 | 13.78025 | 9.635131 | 2.755351 | 4.145117
74.2483 | 16.7999 | 13.80207 | 9.631423 | 2.997828 | 4.170649
74.2583 | 17.0624 | 13.82466 | 9.627704 | 3.237744 | 4.196952
74.2683 | 17.328 | 13.84801 | 9.623975 | 3.479989 | 4.224036
74.2783 | 17.6559 | 13.87215 | 9.620235 | 3.783754 | 4.251911
74.2883 | 17.9683 | 13.89707 | 9.616484 | 4.071228 | 4.280588
74.2983 | 18.2922 | 13.9228 | 9.612723 | 4.369399 | 4.310078
74.3083 | 18.6236 | 13.94934 | 9.608951 | 4.674257 | 4.340392
74.3183 | 18.9778 | 13.97671 | 9.605169 | 5.001089 | 4.371541
74.3283 | 19.3426 | 14.00492 | 9.601377 | 5.337685 | 4.403538
74.3383 | 19.7601 | 14.03397 | 9.597574 | 5.726131 | 4.436395
74.3483 | 20.1713 | 14.06389 | 9.593761 | 6.107413 | 4.470126
74.3583 | 20.5989 | 14.09468 | 9.589937 | 6.50422 | 4.504743
74.3683 | 21.0514 | 14.12636 | 9.586103 | 6.925037 | 4.54026
74.3783 | 21.5064 | 14.15895 | 9.582258 | 7.347449 | 4.576693
74.3883 | 21.9689 | 14.19246 | 9.578403 | 7.776442 | 4.614055
74.3983 | 22.5016 | 14.2269 | 9.574538 | 8.274701 | 4.652361
74.4083 | 23.0142 | 14.26229 | 9.570662 | 8.75191 | 4.691628
74.4183 | 23.5584 | 14.29865 | 9.566776 | 9.259752 | 4.731872
74.4283 | 24.0744 | 14.33599 | 9.56288 | 9.738411 | 4.773109
74.4383 | 24.6371 | 14.37433 | 9.558973 | 10.26277 | 4.815357
74.4483 | 25.2189 | 14.41369 | 9.555057 | 10.80521 | 4.858632
74.4583 | 25.8373 | 14.45408 | 9.55113 | 11.38322 | 4.902954
74.4683 | 26.4786 | 14.49553 | 9.547192 | 11.98307 | 4.948341
74.4783 | 27.1307 | 14.53806 | 9.543245 | 12.59264 | 4.994812
74.4883 | 27.7701 | 14.58167 | 9.539287 | 13.18843 | 5.042388
74.4983 | 28.4154 | 14.62641 | 9.535319 | 13.78899 | 5.091088
74.5083 | 29.0574 | 14.67227 | 9.531341 | 14.38513 | 5.140933
74.5183 | 29.7969 | 14.7193 | 9.527353 | 15.0776 | 5.191945
74.5283 | 30.4891 | 14.7675 | 9.523354 | 15.7216 | 5.244145
74.5383 | 31.2025 | 14.8169 | 9.519346 | 16.3856 | 5.297557
74.5483 | 31.8888 | 14.86753 | 9.515327 | 17.02127 | 5.352204
74.5583 | 32.6062 | 14.91941 | 9.511299 | 17.68679 | 5.408109
74.5683 | 33.3322 | 14.97256 | 9.50726 | 18.35964 | 5.465296
74.5783 | 34.0887 | 15.027 | 9.503211 | 19.0617 | 5.523792
74.5883 | 34.8198 | 15.08277 | 9.499152 | 19.73703 | 5.583621
74.5983 | 35.5891 | 15.13989 | 9.495083 | 20.44921 | 5.64481
74.6083 | 36.3005 | 15.19839 | 9.491004 | 21.10211 | 5.707384
74.6183 | 37.0145 | 15.25829 | 9.486915 | 21.75621 | 5.771374
74.6283 | 37.7359 | 15.31962 | 9.482817 | 22.41628 | 5.836805
74.6383 | 38.4869 | 15.38241 | 9.478708 | 23.10449 | 5.903706
74.6482 | 39.199 | 15.44603 | 9.47463 | 23.75297 | 5.971397
74.6582 | 39.8864 | 15.51181 | 9.470502 | 24.37459 | 6.041313
74.6682 | 40.5315 | 15.57915 | 9.466364 | 24.95235 | 6.11279
74.6782 | 41.2022 | 15.64808 | 9.462215 | 25.55412 | 6.18586
74.6882 | 41.8579 | 15.71861 | 9.458057 | 26.13929 | 6.260553
74.6982 | 42.5391 | 15.79079 | 9.453889 | 26.74831 | 6.336902
74.7082 | 43.1444 | 15.86465 | 9.449712 | 27.27975 | 6.414942
74.7182 | 43.7391 | 15.94023 | 9.445524 | 27.79887 | 6.494705
74.7282 | 44.2835 | 16.01755 | 9.441327 | 28.26595 | 6.576225
74.7382 | 44.8229 | 16.09666 | 9.43712 | 28.72624 | 6.659537
74.7482 | 45.3068 | 16.17758 | 9.432903 | 29.12922 | 6.74468
74.7582 | 45.8083 | 16.26036 | 9.428676 | 29.54794 | 6.831687
74.7682 | 46.2694 | 16.34503 | 9.42444 | 29.92437 | 6.920595
74.7782 | 46.6935 | 16.43163 | 9.420194 | 30.26187 | 7.011441
74.7882 | 46.9817 | 16.5202 | 9.415938 | 30.4615 | 7.104264
74.7982 | 47.37 | 16.61077 | 9.411673 | 30.75923 | 7.199102
74.8082 | 47.6599 | 16.70339 | 9.407398 | 30.95651 | 7.295992
74.8182 | 47.9787 | 16.79809 | 9.403114 | 31.18061 | 7.394974
74.8282 | 48.202 | 16.89491 | 9.398819 | 31.30709 | 7.496088
74.8382 | 48.3989 | 16.99389 | 9.394516 | 31.40501 | 7.599373
74.8482 | 48.5534 | 17.09507 | 9.390203 | 31.45833 | 7.704867
74.8582 | 48.6593 | 17.19849 | 9.38588 | 31.46081 | 7.812614
74.8682 | 48.6811 | 17.3042 | 9.381547 | 31.3769 | 7.922651
74.8782 | 48.7736 | 17.41222 | 9.377206 | 31.36138 | 8.035019
74.8882 | 48.7642 | 17.52261 | 9.372854 | 31.24159 | 8.149758
74.8982 | 48.7414 | 17.6354 | 9.368494 | 31.106 | 8.266907
74.9082 | 48.6283 | 17.75063 | 9.364124 | 30.87767 | 8.386508
74.9182 | 48.5277 | 17.86834 | 9.359744 | 30.65936 | 8.5086
74.9282 | 48.3636 | 17.98858 | 9.355355 | 30.37502 | 8.633221
74.9382 | 48.2233 | 18.11136 | 9.350957 | 30.11194 | 8.760407
74.9482 | 47.9839 | 18.23675 | 9.346549 | 29.74715 | 8.890201
74.9582 | 47.7402 | 18.36477 | 9.342132 | 29.37543 | 9.022635
74.9682 | 47.4475 | 18.49545 | 9.337706 | 28.95205 | 9.157746
74.9782 | 47.1446 | 18.62884 | 9.33327 | 28.51576 | 9.29557
74.9882 | 46.774 | 18.76496 | 9.328826 | 28.00904 | 9.436139
74.9982 | 46.4168 | 18.90386 | 9.324372 | 27.51294 | 9.579484
75.0082 | 46.0486 | 19.04554 | 9.319908 | 27.00306 | 9.725634
75.0182 | 45.6423 | 19.19006 | 9.315436 | 26.45224 | 9.874619
75.0282 | 45.1992 | 19.33742 | 9.310954 | 25.86178 | 10.02646
75.0382 | 44.7437 | 19.48765 | 9.306463 | 25.25605 | 10.18119
75.0482 | 44.2571 | 19.64078 | 9.301963 | 24.61632 | 10.33882
75.0582 | 43.7429 | 19.79682 | 9.297454 | 23.94608 | 10.49936
75.0682 | 43.2751 | 19.95577 | 9.292936 | 23.31933 | 10.66284
75.0782 | 42.7633 | 20.11767 | 9.288408 | 22.64563 | 10.82926
75.0882 | 42.2452 | 20.28249 | 9.283872 | 21.96271 | 10.99862
75.0982 | 41.7095 | 20.45026 | 9.279327 | 21.25924 | 11.17094
75.1082 | 41.1741 | 20.62096 | 9.274772 | 20.55314 | 11.34619
75.1182 | 40.6202 | 20.79459 | 9.270209 | 19.82561 | 11.52438
75.1282 | 40.0746 | 20.97113 | 9.265636 | 19.10347 | 11.70549
75.1382 | 39.54 | 21.15056 | 9.261055 | 18.38944 | 11.8895
75.1482 | 38.9802 | 21.33284 | 9.256465 | 17.64736 | 12.07638
75.1582 | 38.4421 | 21.51796 | 9.251866 | 16.92414 | 12.26609
75.1682 | 37.9165 | 21.70586 | 9.247258 | 16.21064 | 12.4586
75.1782 | 37.3744 | 21.89649 | 9.242641 | 15.47791 | 12.65385
75.1882 | 36.8498 | 22.0898 | 9.238015 | 14.76 | 12.85178
75.1982 | 36.3621 | 22.28571 | 9.23338 | 14.07639 | 13.05233
75.2082 | 35.8658 | 22.48415 | 9.228737 | 13.38165 | 13.25542
75.2182 | 35.3824 | 22.68504 | 9.224085 | 12.69736 | 13.46095
75.2281 | 34.9166 | 22.88627 | 9.21947 | 12.03033 | 13.6668
75.2381 | 34.466 | 23.09171 | 9.214801 | 11.37429 | 13.87691
75.2481 | 34.0186 | 23.29926 | 9.210123 | 10.71934 | 14.08914
75.2581 | 33.618 | 23.50879 | 9.205436 | 10.10921 | 14.30335
75.2681 | 33.2202 | 23.72015 | 9.20074 | 9.500047 | 14.51941
75.2781 | 32.8528 | 23.93319 | 9.196036 | 8.919607 | 14.73716
75.2881 | 32.5013 | 24.14774 | 9.191323 | 8.353565 | 14.95641
75.2981 | 32.1697 | 24.36359 | 9.186602 | 7.806105 | 15.17699
75.3081 | 31.8617 | 24.58058 | 9.181872 | 7.281124 | 15.3987
75.3181 | 31.603 | 24.79846 | 9.177133 | 6.804541 | 15.62133
75.3281 | 31.3768 | 25.01702 | 9.172386 | 6.359781 | 15.84463
75.3381 | 31.1502 | 25.23601 | 9.16763 | 5.914185 | 16.06838
75.3481 | 30.9654 | 25.45519 | 9.162866 | 5.510215 | 16.29232
75.3581 | 30.791 | 25.67426 | 9.158094 | 5.116738 | 16.51617
75.3681 | 30.6458 | 25.89296 | 9.153313 | 4.752842 | 16.73965
75.3781 | 30.4933 | 26.11097 | 9.148524 | 4.382326 | 16.96245
75.3881 | 30.4169 | 26.328 | 9.143726 | 4.088899 | 17.18428
75.3981 | 30.3717 | 26.54371 | 9.13892 | 3.827992 | 17.40479
75.4081 | 30.3401 | 26.75776 | 9.134105 | 3.582339 | 17.62366
75.4181 | 30.3361 | 26.96981 | 9.129283 | 3.366294 | 17.84052
75.4281 | 30.3683 | 27.17949 | 9.124452 | 3.188813 | 18.05504
75.4381 | 30.3952 | 27.38643 | 9.119613 | 3.008767 | 18.26682
75.4481 | 30.4485 | 27.59027 | 9.114765 | 2.858234 | 18.4755
75.4581 | 30.5869 | 27.7906 | 9.109909 | 2.796301 | 18.68069
75.4681 | 30.6905 | 27.98704 | 9.105045 | 2.703458 | 18.882
75.4781 | 30.8326 | 28.1792 | 9.100173 | 2.653397 | 19.07903
75.4881 | 30.9876 | 28.36668 | 9.095293 | 2.620918 | 19.27139
75.4981 | 31.1577 | 28.54908 | 9.090405 | 2.608622 | 19.45867
75.5081 | 31.3287 | 28.726 | 9.085509 | 2.602703 | 19.64049
75.5181 | 31.5625 | 28.89705 | 9.080604 | 2.665454 | 19.81644
75.5281 | 31.8104 | 29.06183 | 9.075692 | 2.748566 | 19.98614
75.5381 | 32.0602 | 29.21998 | 9.070771 | 2.840222 | 20.14921
75.5481 | 32.3081 | 29.3711 | 9.065843 | 2.936999 | 20.30526
75.5581 | 32.5897 | 29.51485 | 9.060906 | 3.074853 | 20.45394
75.5681 | 32.8689 | 29.65086 | 9.055962 | 3.218038 | 20.5949
75.5781 | 33.1505 | 29.77881 | 9.051009 | 3.371687 | 20.7278
75.5881 | 33.4493 | 29.89838 | 9.046049 | 3.550923 | 20.85233
75.5981 | 33.7813 | 30.00926 | 9.041081 | 3.77204 | 20.96818
75.6081 | 34.0823 | 30.11117 | 9.036105 | 3.971125 | 21.07507
75.6181 | 34.3593 | 30.20387 | 9.031121 | 4.155433 | 21.17275
75.6281 | 34.6707 | 30.28709 | 9.02613 | 4.383605 | 21.26097
75.6381 | 34.9893 | 30.36065 | 9.02113 | 4.628649 | 21.33952
75.6481 | 35.2797 | 30.42435 | 9.016123 | 4.855351 | 21.40823
75.6581 | 35.5939 | 30.47802 | 9.011109 | 5.115877 | 21.46691
75.6681 | 35.896 | 30.52154 | 9.006086 | 5.374456 | 21.51546
75.6781 | 36.1861 | 30.5548 | 9.001056 | 5.631299 | 21.55375
75.6881 | 36.4496 | 30.57771 | 8.996018 | 5.871886 | 21.5817
75.6981 | 36.7186 | 30.59023 | 8.990973 | 6.128373 | 21.59925
75.7081 | 36.9687 | 30.59233 | 8.98592 | 6.376375 | 21.60641
75.7181 | 37.1839 | 30.584 | 8.98086 | 6.599896 | 21.60314
75.7281 | 37.4374 | 30.56529 | 8.975792 | 6.872107 | 21.5895
75.7381 | 37.6203 | 30.53625 | 8.970716 | 7.084049 | 21.56554
75.7481 | 37.8188 | 30.49696 | 8.965633 | 7.321841 | 21.53133
75.7581 | 37.9948 | 30.44753 | 8.960543 | 7.547274 | 21.48698
75.7681 | 38.1509 | 30.38808 | 8.955445 | 7.76282 | 21.43264
75.7781 | 38.2602 | 30.31878 | 8.95034 | 7.941421 | 21.36844
75.7881 | 38.3438 | 30.2398 | 8.945227 | 8.103998 | 21.29458
75.7981 | 38.4736 | 30.15134 | 8.940107 | 8.322258 | 21.21124
75.8081 | 38.5335 | 30.05362 | 8.93498 | 8.479878 | 21.11864
75.818 | 38.5684 | 29.94802 | 8.929896 | 8.620381 | 21.01812
75.828 | 38.5879 | 29.83259 | 8.924755 | 8.755306 | 20.90784
75.838 | 38.5799 | 29.70867 | 8.919606 | 8.871232 | 20.78906
75.848 | 38.5185 | 29.57652 | 8.914449 | 8.941977 | 20.66207
75.858 | 38.4437 | 29.43646 | 8.909286 | 9.007236 | 20.52718
75.868 | 38.3993 | 29.2888 | 8.904115 | 9.110503 | 20.38468
75.878 | 38.2965 | 29.13385 | 8.898938 | 9.162653 | 20.23491
75.888 | 38.1674 | 28.97194 | 8.893753 | 9.19546 | 20.07819
75.898 | 38.0122 | 28.80342 | 8.888561 | 9.208782 | 19.91486
75.908 | 37.8262 | 28.62863 | 8.883362 | 9.197574 | 19.74526
75.918 | 37.6259 | 28.44791 | 8.878156 | 9.177986 | 19.56976
75.928 | 37.3905 | 28.26164 | 8.872943 | 9.128864 | 19.38869
75.938 | 37.1589 | 28.07015 | 8.867723 | 9.088748 | 19.20243
75.948 | 36.8907 | 27.87382 | 8.862497 | 9.016885 | 19.01132
75.958 | 36.6158 | 27.67299 | 8.857263 | 8.942813 | 18.81572
75.968 | 36.2771 | 27.46803 | 8.852022 | 8.809073 | 18.616
75.978 | 35.9402 | 27.25928 | 8.846775 | 8.680916 | 18.41251
75.988 | 35.6204 | 27.04711 | 8.84152 | 8.573289 | 18.20559
75.998 | 35.2452 | 26.83186 | 8.836259 | 8.413344 | 17.9956
76.008 | 34.8656 | 26.61386 | 8.830992 | 8.251743 | 17.78287
76.018 | 34.4767 | 26.39345 | 8.825717 | 8.083247 | 17.56774
76.028 | 34.0721 | 26.17097 | 8.820436 | 7.901132 | 17.35053
76.038 | 33.6387 | 25.94672 | 8.815148 | 7.691981 | 17.13157
76.048 | 33.2006 | 25.72102 | 8.809853 | 7.479579 | 16.91117
76.058 | 32.7573 | 25.49417 | 8.804552 | 7.263129 | 16.68962
76.068 | 32.2908 | 25.26646 | 8.799244 | 7.02434 | 16.46722
76.078 | 31.8375 | 25.03817 | 8.79393 | 6.799331 | 16.24424
76.088 | 31.3449 | 24.80956 | 8.788609 | 6.535338 | 16.02095
76.098 | 30.8637 | 24.5809 | 8.783281 | 6.282799 | 15.79762
76.108 | 30.3845 | 24.35243 | 8.777947 | 6.032072 | 15.57448
76.118 | 29.9054 | 24.12438 | 8.772607 | 5.781021 | 15.35177
76.128 | 29.3923 | 23.89697 | 8.76726 | 5.495328 | 15.12971
76.138 | 28.9097 | 23.67042 | 8.761907 | 5.239279 | 14.90851
76.148 | 28.3843 | 23.44491 | 8.756547 | 4.939385 | 14.68837
76.158 | 27.9092 | 23.22065 | 8.751181 | 4.688552 | 14.46947
76.168 | 27.4131 | 22.99779 | 8.745809 | 4.415315 | 14.25198
76.178 | 26.9087 | 22.77649 | 8.740431 | 4.132206 | 14.03606
76.188 | 26.4119 | 22.55692 | 8.735046 | 3.854982 | 13.82187
76.198 | 25.9026 | 22.3392 | 8.729655 | 3.563396 | 13.60955
76.208 | 25.4105 | 22.12347 | 8.724258 | 3.287032 | 13.39921
76.218 | 24.9193 | 21.90983 | 8.718855 | 3.009465 | 13.19098
76.228 | 24.4543 | 21.69841 | 8.713445 | 2.755892 | 12.98496
76.238 | 23.9787 | 21.48928 | 8.70803 | 2.489417 | 12.78125
76.248 | 23.5085 | 21.28254 | 8.702608 | 2.225955 | 12.57994
76.258 | 23.0568 | 21.07827 | 8.69718 | 1.978526 | 12.38109
76.268 | 22.5887 | 20.87653 | 8.691747 | 1.712165 | 12.18479
76.278 | 22.1439 | 20.67739 | 8.686307 | 1.466511 | 11.99108
76.288 | 21.6904 | 20.48089 | 8.680862 | 1.20951 | 11.80003
76.298 | 21.2617 | 20.28708 | 8.67541 | 0.9746229 | 11.61167
76.308 | 20.8298 | 20.09599 | 8.669953 | 0.7338092 | 11.42604
76.318 | 20.4147 | 19.90766 | 8.66449 | 0.5070392 | 11.24317
76.328 | 20.0012 | 19.72211 | 8.659021 | 0.279089 | 11.06309
76.338 | 19.6031 | 19.53936 | 8.653546 | 0.06374259 | 10.88581
76.348 | 19.2281 | 19.35941 | 8.648065 | -0.131314 | 10.71135
76.358 | 18.8423 | 19.18229 | 8.642579 | -0.3399877 | 10.53971
76.368 | 18.4708 | 19.00798 | 8.637087 | -0.5371786 | 10.37089
76.378 | 18.1117 | 18.83649 | 8.631589 | -0.7247879 | 10.2049
76.388 | 17.7619 | 18.66781 | 8.626086 | -0.9059058 | 10.04172
76.3979 | 17.4189 | 18.50353 | 8.620632 | -1.084631 | 9.882899
76.4079 | 17.0822 | 18.34041 | 8.615117 | -1.258207 | 9.725289
76.4179 | 16.7601 | 18.18005 | 8.609597 | -1.419952 | 9.570454
76.4279 | 16.4449 | 18.02245 | 8.604072 | -1.577546 | 9.418374
76.4379 | 16.1357 | 17.86756 | 8.598541 | -1.731865 | 9.269024
76.4479 | 15.8492 | 17.71539 | 8.593004 | -1.866185 | 9.122381
76.4579 | 15.5738 | 17.56588 | 8.587462 | -1.992082 | 8.97842
76.4679 | 15.3023 | 17.41902 | 8.581915 | -2.116722 | 8.837107
76.4779 | 15.0305 | 17.27478 | 8.576362 | -2.244277 | 8.698414
76.4879 | 14.7733 | 17.13311 | 8.570804 | -2.359813 | 8.562308
76.4979 | 14.5281 | 16.994 | 8.565241 | -2.465897 | 8.428756
76.5079 | 14.2934 | 16.8574 | 8.559673 | -2.563996 | 8.297723
76.5179 | 14.0583 | 16.72327 | 8.554099 | -2.66497 | 8.169171
76.5279 | 13.8325 | 16.59158 | 8.54852 | -2.759085 | 8.043065
76.5379 | 13.6261 | 16.4623 | 8.542936 | -2.836204 | 7.919368
76.5479 | 13.4129 | 16.33539 | 8.537346 | -2.922486 | 7.79804
76.5579 | 13.2182 | 16.2108 | 8.531752 | -2.992596 | 7.679044
76.5679 | 13.0306 | 16.08849 | 8.526152 | -3.057892 | 7.56234
76.5779 | 12.8446 | 15.96844 | 8.520548 | -3.123838 | 7.44789
76.5879 | 12.6644 | 15.85059 | 8.514938 | -3.186192 | 7.335654
76.5979 | 12.4886 | 15.73492 | 8.509324 | -3.246316 | 7.225592
76.6079 | 12.3265 | 15.62137 | 8.503704 | -3.294869 | 7.117665
76.6179 | 12.1749 | 15.50991 | 8.49808 | -3.335014 | 7.011834
76.6279 | 12.0183 | 15.40051 | 8.492451 | -3.38221 | 6.90806
76.6379 | 11.8688 | 15.29312 | 8.486817 | -3.424319 | 6.806303
76.6479 | 11.7213 | 15.1877 | 8.481178 | -3.466401 | 6.706523
76.6579 | 11.5842 | 15.08422 | 8.475534 | -3.500019 | 6.608685
76.6679 | 11.4485 | 14.98263 | 8.469886 | -3.534134 | 6.512748
76.6779 | 11.3257 | 14.88291 | 8.464233 | -3.557209 | 6.418676
76.6879 | 11.2032 | 14.78501 | 8.458575 | -3.581805 | 6.32643
76.6979 | 11.0857 | 14.68889 | 8.452912 | -3.603186 | 6.235974
76.7079 | 10.9715 | 14.59452 | 8.447245 | -3.623018 | 6.147273
76.7179 | 10.8628 | 14.50186 | 8.441573 | -3.639061 | 6.060287
76.7279 | 10.757 | 14.41088 | 8.435897 | -3.653881 | 5.974984
76.7379 | 10.6569 | 14.32154 | 8.430216 | -3.664644 | 5.891328
76.7479 | 10.5567 | 14.23381 | 8.424531 | -3.677115 | 5.809284
76.7579 | 10.4593 | 14.14766 | 8.418841 | -3.688361 | 5.728819
76.7679 | 10.3654 | 14.06305 | 8.413147 | -3.697647 | 5.6499
76.7779 | 10.2773 | 13.97994 | 8.407449 | -3.702642 | 5.572493
76.7879 | 10.1994 | 13.89831 | 8.401746 | -3.698913 | 5.496567
76.7979 | 10.1158 | 13.81813 | 8.396039 | -3.702328 | 5.42209
76.8079 | 10.035 | 13.73936 | 8.390327 | -3.704358 | 5.349031
76.8179 | 9.9625 | 13.66197 | 8.384611 | -3.699471 | 5.277359
76.8279 | 9.8885 | 13.58594 | 8.378892 | -3.697437 | 5.207046
76.8379 | 9.8124 | 13.51123 | 8.373167 | -3.698828 | 5.138061
76.8479 | 9.7403 | 13.43782 | 8.367439 | -3.697515 | 5.070376
76.8579 | 9.6823 | 13.36567 | 8.361707 | -3.68337 | 5.003964
76.8679 | 9.612 | 13.29477 | 8.35597 | -3.682765 | 4.938795
76.8779 | 9.5503 | 13.22507 | 8.35023 | -3.674774 | 4.874844
76.8879 | 9.4843 | 13.15657 | 8.344485 | -3.672269 | 4.812084
76.8979 | 9.4296 | 13.08923 | 8.338737 | -3.659627 | 4.750491
76.9079 | 9.3691 | 13.02302 | 8.332984 | -3.653921 | 4.690037
76.9179 | 9.3124 | 12.95793 | 8.327228 | -3.645526 | 4.630698
76.9279 | 9.2538 | 12.89392 | 8.321467 | -3.640119 | 4.572452
76.9379 | 9.206 | 12.83098 | 8.315703 | -3.624976 | 4.515272
76.9479 | 9.1501 | 12.76907 | 8.309935 | -3.618973 | 4.459138
76.9579 | 9.1055 | 12.70819 | 8.304164 | -3.60269 | 4.404026
76.9679 | 9.0538 | 12.6483 | 8.298388 | -3.594501 | 4.349913
76.9779 | 9.0047 | 12.58939 | 8.292609 | -3.584688 | 4.296779
76.9878 | 8.9574 | 12.53202 | 8.286884 | -3.574617 | 4.245133
76.9978 | 8.9113 | 12.47498 | 8.281098 | -3.563681 | 4.193883
77.0078 | 8.8648 | 12.41886 | 8.275308 | -3.554059 | 4.143551
77.0178 | 8.8192 | 12.36363 | 8.269514 | -3.54443 | 4.094116
77.0278 | 8.7848 | 12.30927 | 8.263717 | -3.524475 | 4.045558
77.0378 | 8.7444 | 12.25578 | 8.257917 | -3.511376 | 3.997859
77.0478 | 8.7057 | 12.20311 | 8.252112 | -3.497414 | 3.951002
77.0578 | 8.6686 | 12.15127 | 8.246305 | -3.482672 | 3.904967
77.0678 | 8.6324 | 12.10023 | 8.240494 | -3.467831 | 3.859737
77.0778 | 8.5998 | 12.04998 | 8.23468 | -3.450176 | 3.815296
77.0878 | 8.5638 | 12.00049 | 8.228862 | -3.436689 | 3.771626
77.0978 | 8.5305 | 11.95175 | 8.223041 | -3.421253 | 3.728711
77.1078 | 8.5029 | 11.90375 | 8.217217 | -3.400853 | 3.686536
77.1178 | 8.47 | 11.85647 | 8.21139 | -3.386474 | 3.645084
77.1278 | 8.445 | 11.8099 | 8.205559 | -3.3649 | 3.604341
77.1378 | 8.4167 | 11.76402 | 8.199726 | -3.347317 | 3.564291
77.1478 | 8.3903 | 11.71881 | 8.193889 | -3.328509 | 3.52492
77.1578 | 8.3667 | 11.67426 | 8.188049 | -3.307564 | 3.486215
77.1678 | 8.3417 | 11.63037 | 8.182206 | -3.288667 | 3.44816
77.1778 | 8.3166 | 11.5871 | 8.176361 | -3.270504 | 3.410744
77.1878 | 8.2976 | 11.54446 | 8.170512 | -3.246863 | 3.373951
77.1978 | 8.274 | 11.50243 | 8.16466 | -3.228431 | 3.337771
77.2078 | 8.2539 | 11.46099 | 8.158805 | -3.207095 | 3.302189
77.2178 | 8.2327 | 11.42014 | 8.152948 | -3.187443 | 3.267195
77.2278 | 8.2088 | 11.37986 | 8.147087 | -3.171062 | 3.232775
77.2378 | 8.1958 | 11.34014 | 8.141224 | -3.144342 | 3.198918
77.2478 | 8.1769 | 11.30097 | 8.135358 | -3.124071 | 3.165613
77.2578 | 8.1604 | 11.26234 | 8.12949 | -3.101938 | 3.132848
77.2678 | 8.1422 | 11.22423 | 8.123619 | -3.082031 | 3.100612
77.2778 | 8.1252 | 11.18664 | 8.117745 | -3.061441 | 3.068896
77.2878 | 8.1068 | 11.14956 | 8.111868 | -3.042757 | 3.037689
77.2978 | 8.0947 | 11.11297 | 8.105989 | -3.018268 | 3.006979
77.3078 | 8.0777 | 11.07687 | 8.100108 | -2.999166 | 2.976758
77.3178 | 8.0656 | 11.04124 | 8.094223 | -2.975639 | 2.947016
77.3278 | 8.0528 | 11.00608 | 8.088337 | -2.95328 | 2.917743
77.3378 | 8.0374 | 10.97138 | 8.082448 | -2.933978 | 2.88893
77.3478 | 8.0248 | 10.93713 | 8.076556 | -2.912325 | 2.860569
77.3578 | 8.0121 | 10.90331 | 8.070663 | -2.891211 | 2.832649
77.3678 | 8.0024 | 10.86993 | 8.064767 | -2.867529 | 2.805163
77.3778 | 7.9901 | 10.83697 | 8.058868 | -2.84687 | 2.778102
77.3878 | 7.9829 | 10.80443 | 8.052968 | -2.821525 | 2.751457
77.3978 | 7.9722 | 10.77229 | 8.047065 | -2.800087 | 2.725222
77.4078 | 7.9618 | 10.74055 | 8.04116 | -2.778747 | 2.699387
77.4178 | 7.9508 | 10.7092 | 8.035253 | -2.758399 | 2.673946
77.4278 | 7.947 | 10.67823 | 8.029344 | -2.731234 | 2.64889
77.4378 | 7.94 | 10.64765 | 8.023433 | -2.707646 | 2.624213
77.4478 | 7.9289 | 10.61743 | 8.01752 | -2.688527 | 2.599907
77.4578 | 7.9217 | 10.58757 | 8.011604 | -2.66587 | 2.575966
77.4678 | 7.915 | 10.55807 | 8.005687 | -2.643068 | 2.552381
77.4778 | 7.9118 | 10.52892 | 7.999768 | -2.617116 | 2.529147
77.4878 | 7.9055 | 10.5001 | 7.993847 | -2.594605 | 2.506258
77.4978 | 7.9015 | 10.47163 | 7.987925 | -2.57013 | 2.483706
77.5078 | 7.8943 | 10.44349 | 7.982 | -2.549185 | 2.461485
77.5178 | 7.8863 | 10.41566 | 7.976074 | -2.529364 | 2.43959
77.5278 | 7.8811 | 10.38816 | 7.970146 | -2.507059 | 2.418014
77.5378 | 7.8755 | 10.36097 | 7.964216 | -2.485467 | 2.396751
77.5478 | 7.8732 | 10.33408 | 7.958285 | -2.460881 | 2.375796
77.5578 | 7.8665 | 10.30749 | 7.952352 | -2.440995 | 2.355143
77.5677 | 7.8596 | 10.28146 | 7.946477 | -2.421861 | 2.334984
77.5777 | 7.8568 | 10.25546 | 7.940541 | -2.398657 | 2.314917
77.5877 | 7.8515 | 10.22974 | 7.934603 | -2.378238 | 2.295135
77.5977 | 7.8477 | 10.2043 | 7.928664 | -2.356598 | 2.275634
77.6077 | 7.8425 | 10.17913 | 7.922724 | -2.336633 | 2.256409
77.6177 | 7.8342 | 10.15424 | 7.916782 | -2.320037 | 2.237455
77.6277 | 7.8293 | 10.12961 | 7.910839 | -2.300307 | 2.218767
77.6377 | 7.8217 | 10.10524 | 7.904895 | -2.283536 | 2.200341
77.6477 | 7.8152 | 10.08112 | 7.898949 | -2.265921 | 2.182172
77.6577 | 7.8084 | 10.05726 | 7.893002 | -2.248857 | 2.164255
77.6677 | 7.8009 | 10.03364 | 7.887054 | -2.23274 | 2.146586
77.6777 | 7.788 | 10.01027 | 7.881105 | -2.222266 | 2.129161
77.6877 | 7.7828 | 9.987129 | 7.875155 | -2.204329 | 2.111975
77.6977 | 7.7773 | 9.964227 | 7.869203 | -2.186927 | 2.095024
77.7077 | 7.7661 | 9.941555 | 7.863251 | -2.175455 | 2.078305
77.7177 | 7.7587 | 9.91911 | 7.857297 | -2.16041 | 2.061813
77.7277 | 7.7441 | 9.896887 | 7.851343 | -2.152787 | 2.045544
77.7377 | 7.7341 | 9.874882 | 7.845388 | -2.140782 | 2.029495
77.7477 | 7.7223 | 9.853093 | 7.839431 | -2.130793 | 2.013662
77.7577 | 7.7112 | 9.831515 | 7.833474 | -2.120315 | 1.998041
77.7677 | 7.7044 | 9.810145 | 7.827517 | -2.105745 | 1.982628
77.7777 | 7.6917 | 9.788979 | 7.821558 | -2.097279 | 1.967421
77.7877 | 7.6783 | 9.768014 | 7.815599 | -2.089714 | 1.952416
77.7977 | 7.6686 | 9.747247 | 7.809639 | -2.078647 | 1.937609
77.8077 | 7.66 | 9.726675 | 7.803678 | -2.066675 | 1.922997
77.8177 | 7.6478 | 9.706294 | 7.797717 | -2.058494 | 1.908577
77.8277 | 7.6379 | 9.686101 | 7.791755 | -2.048201 | 1.894346
77.8377 | 7.6243 | 9.666093 | 7.785793 | -2.041793 | 1.8803
77.8477 | 7.6192 | 9.646267 | 7.77983 | -2.027067 | 1.866437
77.8577 | 7.6068 | 9.62662 | 7.773866 | -2.01982 | 1.852754
77.8677 | 7.5967 | 9.60715 | 7.767903 | -2.01045 | 1.839247
77.8777 | 7.5939 | 9.587853 | 7.761939 | -1.993953 | 1.825915
77.8877 | 7.5823 | 9.568727 | 7.755974 | -1.986427 | 1.812753
77.8977 | 7.5706 | 9.549769 | 7.75001 | -1.979169 | 1.79976
77.9077 | 7.5672 | 9.530977 | 7.744045 | -1.963777 | 1.786932
77.9177 | 7.5578 | 9.512347 | 7.738079 | -1.954547 | 1.774268
77.9277 | 7.5487 | 9.493878 | 7.732114 | -1.945178 | 1.761764
77.9377 | 7.5418 | 9.475566 | 7.726148 | -1.933766 | 1.749418
77.9477 | 7.5356 | 9.45741 | 7.720183 | -1.92181 | 1.737228
77.9577 | 7.5286 | 9.439407 | 7.714217 | -1.910807 | 1.72519
77.9677 | 7.5215 | 9.421555 | 7.708251 | -1.900055 | 1.713303
77.9777 | 7.5169 | 9.403851 | 7.702286 | -1.886951 | 1.701565
77.9877 | 7.5102 | 9.386293 | 7.69632 | -1.876093 | 1.689972
77.9977 | 7.5054 | 9.368878 | 7.690355 | -1.863478 | 1.678524
78.0077 | 7.4965 | 9.351606 | 7.684389 | -1.855106 | 1.667217
78.0177 | 7.4927 | 9.334473 | 7.678424 | -1.841773 | 1.656049
78.0277 | 7.4885 | 9.317478 | 7.672459 | -1.828978 | 1.645019
78.0377 | 7.4788 | 9.300618 | 7.666494 | -1.821818 | 1.634123
78.0477 | 7.4768 | 9.283891 | 7.66053 | -1.807091 | 1.623361
78.0577 | 7.4753 | 9.267297 | 7.654566 | -1.791997 | 1.612731
78.0677 | 7.4699 | 9.250831 | 7.648602 | -1.780931 | 1.602229
78.0777 | 7.4654 | 9.234494 | 7.642639 | -1.769094 | 1.591855
78.0877 | 7.4646 | 9.218282 | 7.636676 | -1.753682 | 1.581606
78.0977 | 7.4616 | 9.202194 | 7.630714 | -1.740594 | 1.57148
78.1077 | 7.459 | 9.186229 | 7.624752 | -1.727229 | 1.561477
78.1177 | 7.4535 | 9.170383 | 7.618791 | -1.716883 | 1.551593
78.1277 | 7.4518 | 9.154657 | 7.61283 | -1.702857 | 1.541827
78.1377 | 7.45 | 9.139048 | 7.60687 | -1.689048 | 1.532178
78.1477 | 7.4453 | 9.123554 | 7.600911 | -1.678254 | 1.522644
78.1576 | 7.4459 | 9.10833 | 7.595012 | -1.66243 | 1.513318
78.1676 | 7.4399 | 9.093061 | 7.589054 | -1.653161 | 1.504007
78.1776 | 7.4389 | 9.077903 | 7.583097 | -1.639003 | 1.494806
78.1876 | 7.4369 | 9.062854 | 7.577141 | -1.625954 | 1.485713
78.1976 | 7.4351 | 9.047913 | 7.571186 | -1.612813 | 1.476727
78.2076 | 7.4337 | 9.033078 | 7.565231 | -1.599378 | 1.467846
78.2176 | 7.4296 | 9.018347 | 7.559278 | -1.588747 | 1.459069
78.2276 | 7.4246 | 9.00372 | 7.553326 | -1.57912 | 1.450394
78.2376 | 7.422 | 8.989195 | 7.547375 | -1.567195 | 1.44182
78.2476 | 7.4193 | 8.97477 | 7.541425 | -1.55547 | 1.433346
78.2576 | 7.412 | 8.960445 | 7.535476 | -1.548445 | 1.424969
78.2676 | 7.4069 | 8.946217 | 7.529528 | -1.539317 | 1.416689
78.2776 | 7.4037 | 8.932086 | 7.523581 | -1.528386 | 1.408505
78.2876 | 7.3973 | 8.91805 | 7.517636 | -1.52075 | 1.400414
78.2976 | 7.3936 | 8.904109 | 7.511692 | -1.510509 | 1.392417
78.3076 | 7.39 | 8.89026 | 7.505749 | -1.50026 | 1.38451
78.3176 | 7.3822 | 8.876503 | 7.499808 | -1.494303 | 1.376695
78.3276 | 7.3791 | 8.862836 | 7.493868 | -1.483736 | 1.368968
78.3376 | 7.3697 | 8.849258 | 7.48793 | -1.479558 | 1.361329
78.3476 | 7.3647 | 8.835769 | 7.481993 | -1.471069 | 1.353776
78.3576 | 7.3593 | 8.822367 | 7.476057 | -1.463067 | 1.346309
78.3676 | 7.3505 | 8.809048 | 7.470124 | -1.458548 | 1.338925
78.3776 | 7.3417 | 8.795817 | 7.464191 | -1.454117 | 1.331625
78.3876 | 7.343 | 8.782669 | 7.458261 | -1.439669 | 1.324408
78.3976 | 7.3356 | 8.769604 | 7.452332 | -1.434004 | 1.317272
78.4076 | 7.3281 | 8.756621 | 7.446405 | -1.428521 | 1.310216
78.4176 | 7.3277 | 8.743718 | 7.44048 | -1.416018 | 1.303238
78.4276 | 7.3248 | 8.730895 | 7.434557 | -1.406095 | 1.296339
78.4376 | 7.3195 | 8.718151 | 7.428635 | -1.398651 | 1.289516
78.4476 | 7.3119 | 8.705487 | 7.422715 | -1.393587 | 1.282772
78.4576 | 7.3095 | 8.692898 | 7.416798 | -1.383398 | 1.2761
78.4676 | 7.3067 | 8.680385 | 7.410882 | -1.373685 | 1.269502
78.4776 | 7.3063 | 8.667946 | 7.404969 | -1.361646 | 1.262978
78.4876 | 7.3004 | 8.655582 | 7.399057 | -1.355182 | 1.256525
78.4976 | 7.3021 | 8.643291 | 7.393148 | -1.341191 | 1.250144
78.5076 | 7.3028 | 8.631073 | 7.38724 | -1.328273 | 1.243832
78.5176 | 7.3024 | 8.618926 | 7.381335 | -1.316526 | 1.237591
78.5276 | 7.301 | 8.60685 | 7.375433 | -1.30585 | 1.231417
78.5376 | 7.3027 | 8.594844 | 7.369532 | -1.292144 | 1.225312
78.5476 | 7.3013 | 8.582907 | 7.363634 | -1.281607 | 1.219273
78.5576 | 7.301 | 8.571038 | 7.357738 | -1.270038 | 1.2133
78.5676 | 7.3014 | 8.559237 | 7.351845 | -1.257837 | 1.207393
78.5776 | 7.3052 | 8.547503 | 7.345954 | -1.242303 | 1.201549
78.5876 | 7.3048 | 8.535835 | 7.340065 | -1.231035 | 1.19577
78.5976 | 7.3077 | 8.524232 | 7.334179 | -1.216532 | 1.190053
78.6076 | 7.3069 | 8.512694 | 7.328296 | -1.205794 | 1.184398
78.6176 | 7.3091 | 8.501218 | 7.322415 | -1.192118 | 1.178803
78.6276 | 7.312 | 8.489808 | 7.316537 | -1.177808 | 1.173271
78.6376 | 7.3132 | 8.478459 | 7.310661 | -1.165259 | 1.167798
78.6476 | 7.3178 | 8.467173 | 7.304789 | -1.149373 | 1.162384
78.6576 | 7.3198 | 8.455948 | 7.298919 | -1.136148 | 1.157029
78.6676 | 7.318 | 8.444783 | 7.293052 | -1.126783 | 1.151732
78.6776 | 7.3226 | 8.433679 | 7.287188 | -1.111079 | 1.146491
78.6876 | 7.3232 | 8.422634 | 7.281326 | -1.099434 | 1.141307
78.6976 | 7.3225 | 8.411649 | 7.275468 | -1.089149 | 1.136181
78.7076 | 7.3227 | 8.40072 | 7.269613 | -1.07802 | 1.131108
78.7176 | 7.3242 | 8.389849 | 7.26376 | -1.065649 | 1.126089
78.7276 | 7.3227 | 8.379035 | 7.257911 | -1.056335 | 1.121124
78.7375 | 7.3236 | 8.368384 | 7.252123 | -1.044784 | 1.116261
78.7475 | 7.3223 | 8.357681 | 7.24628 | -1.035381 | 1.111401
78.7575 | 7.3248 | 8.347034 | 7.24044 | -1.022234 | 1.106594
78.7675 | 7.3232 | 8.336442 | 7.234604 | -1.013242 | 1.101838
78.7775 | 7.3207 | 8.325903 | 7.22877 | -1.005203 | 1.097133
78.7875 | 7.3203 | 8.315419 | 7.22294 | -0.9951186 | 1.092478
78.7975 | 7.3133 | 8.304987 | 7.217114 | -0.9916872 | 1.087873
78.8075 | 7.3104 | 8.294608 | 7.211291 | -0.9842082 | 1.083318
78.8175 | 7.3085 | 8.284281 | 7.205471 | -0.9757813 | 1.078811
78.8275 | 7.3078 | 8.274006 | 7.199654 | -0.966206 | 1.074352
78.8375 | 7.3049 | 8.263782 | 7.193842 | -0.958882 | 1.06994
78.8475 | 7.3001 | 8.253608 | 7.188032 | -0.9535085 | 1.065576
78.8575 | 7.2998 | 8.243485 | 7.182227 | -0.9436851 | 1.061258
78.8675 | 7.2965 | 8.233412 | 7.176425 | -0.9369116 | 1.056987
78.8775 | 7.2918 | 8.223387 | 7.170627 | -0.9315872 | 1.05276
78.8875 | 7.2857 | 8.213412 | 7.164832 | -0.9277117 | 1.04858
78.8975 | 7.2833 | 8.203485 | 7.159041 | -0.9201845 | 1.044443
78.9075 | 7.2769 | 8.193606 | 7.153255 | -0.9167055 | 1.040351
78.9175 | 7.2759 | 8.183774 | 7.147472 | -0.9078738 | 1.036302
78.9275 | 7.2725 | 8.173989 | 7.141692 | -0.9014895 | 1.032297
78.9375 | 7.271 | 8.164252 | 7.135917 | -0.8932517 | 1.028334
78.9475 | 7.2651 | 8.15456 | 7.130146 | -0.8894602 | 1.024414
78.9575 | 7.2599 | 8.144915 | 7.124379 | -0.8850147 | 1.020536
78.9675 | 7.257 | 8.135315 | 7.118616 | -0.8783148 | 1.016699
78.9775 | 7.2526 | 8.12576 | 7.112857 | -0.8731599 | 1.012903
78.9875 | 7.2467 | 8.11625 | 7.107102 | -0.8695499 | 1.009148
78.9975 | 7.2382 | 8.106784 | 7.101351 | -0.8685842 | 1.005433
79.0075 | 7.2362 | 8.097363 | 7.095605 | -0.8611627 | 1.001758
79.0175 | 7.2321 | 8.087985 | 7.089863 | -0.8558846 | 0.9981217
79.0275 | 7.2254 | 8.07865 | 7.084125 | -0.8532502 | 0.994525
79.0375 | 7.222 | 8.069359 | 7.078392 | -0.8473585 | 0.9909667
79.0475 | 7.2161 | 8.06011 | 7.072663 | -0.8440098 | 0.987447
79.0575 | 7.211 | 8.050903 | 7.066938 | -0.8399032 | 0.9839649
79.0675 | 7.2033 | 8.041739 | 7.061218 | -0.8384387 | 0.9805205
79.0775 | 7.199 | 8.032616 | 7.055503 | -0.8336158 | 0.977113
79.0875 | 7.1938 | 8.023534 | 7.049792 | -0.8297344 | 0.9737426
79.0975 | 7.1819 | 8.014494 | 7.044086 | -0.8325939 | 0.9704084
79.1075 | 7.1766 | 8.005494 | 7.038384 | -0.8288942 | 0.9671103
79.1175 | 7.1695 | 7.996535 | 7.032687 | -0.8270351 | 0.9638482
79.1275 | 7.1609 | 7.987616 | 7.026995 | -0.8267159 | 0.9606212
79.1375 | 7.1504 | 7.978737 | 7.021307 | -0.8283369 | 0.9574296
79.1475 | 7.1431 | 7.969897 | 7.015625 | -0.8267972 | 0.9542725
79.1575 | 7.1351 | 7.961097 | 7.009947 | -0.8259971 | 0.9511501
79.1675 | 7.1278 | 7.952336 | 7.004274 | -0.8245358 | 0.9480615
79.1775 | 7.1204 | 7.943613 | 6.998606 | -0.8232135 | 0.9450071
79.1875 | 7.1104 | 7.934929 | 6.992944 | -0.8245295 | 0.941986
79.1975 | 7.1032 | 7.926284 | 6.987286 | -0.823084 | 0.9389983
79.2075 | 7.0923 | 7.917676 | 6.981633 | -0.8253762 | 0.9360432
79.2175 | 7.0854 | 7.909106 | 6.975985 | -0.8237065 | 0.9331211
79.2275 | 7.0734 | 7.900574 | 6.970343 | -0.8271739 | 0.930231
79.2375 | 7.0689 | 7.892079 | 6.964706 | -0.8231789 | 0.9273732
79.2475 | 7.0613 | 7.883621 | 6.959074 | -0.8223208 | 0.924547
79.2575 | 7.0545 | 7.8752 | 6.953447 | -0.8206996 | 0.9217525
79.2675 | 7.0469 | 7.866815 | 6.947826 | -0.8199147 | 0.9189891
79.2775 | 7.0411 | 7.858467 | 6.94221 | -0.8173665 | 0.9162568
79.2875 | 7.0301 | 7.850154 | 6.936599 | -0.8200542 | 0.913555
79.2975 | 7.025 | 7.841878 | 6.930994 | -0.8168779 | 0.9108839
79.3075 | 7.0192 | 7.833637 | 6.925394 | -0.8144373 | 0.9082429
79.3175 | 7.0126 | 7.825432 | 6.9198 | -0.8128322 | 0.9056318
79.3274 | 7.0063 | 7.817344 | 6.914268 | -0.8110444 | 0.9030767
79.3374 | 6.9964 | 7.809209 | 6.908685 | -0.8128093 | 0.9005245
79.3474 | 6.9942 | 7.801109 | 6.903108 | -0.8069091 | 0.8980015
79.3574 | 6.9888 | 7.793044 | 6.897536 | -0.8042435 | 0.8955075
79.3674 | 6.9854 | 7.785013 | 6.89197 | -0.7996125 | 0.8930422
79.3774 | 6.9802 | 7.777016 | 6.88641 | -0.7968158 | 0.8906055
79.3874 | 6.9727 | 7.769053 | 6.880856 | -0.7963533 | 0.8881971
79.3974 | 6.9689 | 7.761125 | 6.875308 | -0.7922246 | 0.8858166
79.4074 | 6.9616 | 7.75323 | 6.869766 | -0.7916297 | 0.8834642
79.4174 | 6.9554 | 7.745369 | 6.864229 | -0.7899686 | 0.8811394
79.4274 | 6.9487 | 7.737541 | 6.858699 | -0.7888408 | 0.878842
79.4374 | 6.9426 | 7.729746 | 6.853174 | -0.7871463 | 0.8765718
79.4474 | 6.9419 | 7.721985 | 6.847656 | -0.780085 | 0.8743287
79.4574 | 6.9369 | 7.714257 | 6.842144 | -0.7773566 | 0.8721124
79.4674 | 6.9295 | 7.706561 | 6.836638 | -0.7770609 | 0.8699227
79.4774 | 6.9273 | 7.698898 | 6.831138 | -0.7715981 | 0.8677596
79.4874 | 6.9219 | 7.691268 | 6.825645 | -0.7693677 | 0.8656227
79.4974 | 6.9165 | 7.68367 | 6.820158 | -0.7671696 | 0.8635118
79.5074 | 6.9115 | 7.676104 | 6.814677 | -0.7646037 | 0.8614267
79.5174 | 6.9061 | 7.66857 | 6.809203 | -0.7624699 | 0.8593673
79.5274 | 6.8991 | 7.661068 | 6.803735 | -0.7619681 | 0.8573336
79.5374 | 6.8959 | 7.653598 | 6.798273 | -0.7576979 | 0.855325
79.5474 | 6.8932 | 7.64616 | 6.792818 | -0.7529596 | 0.8533417
79.5574 | 6.8907 | 7.638753 | 6.787369 | -0.7480527 | 0.8513833
79.5674 | 6.8859 | 7.631377 | 6.781927 | -0.7454772 | 0.8494498
79.5774 | 6.8837 | 7.624033 | 6.776492 | -0.740333 | 0.8475408
79.5874 | 6.8798 | 7.61672 | 6.771064 | -0.73692 | 0.8456564
79.5974 | 6.8777 | 7.609438 | 6.765642 | -0.7317379 | 0.8437963
79.6074 | 6.8746 | 7.602187 | 6.760227 | -0.7275869 | 0.8419603
79.6174 | 6.8698 | 7.594967 | 6.754818 | -0.7251665 | 0.8401483
79.6274 | 6.8638 | 7.587777 | 6.749417 | -0.723977 | 0.8383603
79.6374 | 6.8614 | 7.580618 | 6.744022 | -0.7192179 | 0.8365958
79.6474 | 6.8572 | 7.573489 | 6.738634 | -0.7162892 | 0.8348548
79.6574 | 6.8532 | 7.566391 | 6.733254 | -0.713191 | 0.8331374
79.6674 | 6.8543 | 7.559323 | 6.72788 | -0.705023 | 0.8314431
79.6774 | 6.8542 | 7.552285 | 6.722513 | -0.6980851 | 0.8297719
79.6874 | 6.849 | 7.545277 | 6.717154 | -0.6962773 | 0.8281236
79.6974 | 6.8477 | 7.538299 | 6.711801 | -0.6905994 | 0.8264982
79.7074 | 6.8439 | 7.531351 | 6.706456 | -0.6874513 | 0.8248954
79.7174 | 6.8412 | 7.524433 | 6.701118 | -0.683233 | 0.8233151
79.7274 | 6.8359 | 7.517544 | 6.695787 | -0.6816436 | 0.8217566
79.7374 | 6.8319 | 7.510685 | 6.690464 | -0.6787851 | 0.8202216
79.7474 | 6.8321 | 7.503855 | 6.685147 | -0.6717547 | 0.8187073
79.7574 | 6.8277 | 7.497055 | 6.679839 | -0.6693551 | 0.8172165
79.7674 | 6.8289 | 7.490283 | 6.674537 | -0.6613833 | 0.8157461
79.7774 | 6.8296 | 7.483542 | 6.669243 | -0.653942 | 0.8142987
79.7874 | 6.8261 | 7.476829 | 6.663957 | -0.6507292 | 0.8128722
79.7974 | 6.8263 | 7.470145 | 6.658678 | -0.6438453 | 0.8114672
79.8074 | 6.8246 | 7.46349 | 6.653407 | -0.6388903 | 0.8100835
79.8174 | 6.8223 | 7.456864 | 6.648143 | -0.6345642 | 0.808721
79.8274 | 6.8193 | 7.450267 | 6.642887 | -0.6309668 | 0.8073796
79.8374 | 6.8099 | 7.443698 | 6.637639 | -0.6337979 | 0.806059
79.8474 | 6.8138 | 7.437158 | 6.632398 | -0.6233577 | 0.8047592
79.8574 | 6.8157 | 7.430646 | 6.627166 | -0.6149459 | 0.8034801
79.8674 | 6.8133 | 7.424162 | 6.621941 | -0.6108625 | 0.8022216
79.8774 | 6.8138 | 7.417707 | 6.616724 | -0.6039073 | 0.8009835
79.8874 | 6.8134 | 7.41128 | 6.611515 | -0.5978804 | 0.7997656
79.8974 | 6.8109 | 7.404882 | 6.606314 | -0.5939816 | 0.7985679
79.9073 | 6.8114 | 7.398574 | 6.601172 | -0.5871739 | 0.7974015
79.9173 | 6.8076 | 7.392231 | 6.595987 | -0.5846308 | 0.7962436
79.9273 | 6.8102 | 7.385916 | 6.59081 | -0.5757156 | 0.7951054
79.9373 | 6.7993 | 7.379628 | 6.585641 | -0.5803281 | 0.7939869
79.9473 | 6.805 | 7.373368 | 6.58048 | -0.5683683 | 0.7928879
79.9573 | 6.8056 | 7.367136 | 6.575328 | -0.5615361 | 0.7918083
79.9673 | 6.8068 | 7.360931 | 6.570183 | -0.5541315 | 0.7907481
79.9773 | 6.8063 | 7.354754 | 6.565047 | -0.5484542 | 0.7897069
79.9873 | 6.805 | 7.348605 | 6.55992 | -0.5436045 | 0.7886849
79.9973 | 6.8052 | 7.342482 | 6.5548 | -0.5372818 | 0.7876816
80.0073 | 6.8069 | 7.336386 | 6.549689 | -0.5294865 | 0.7866972
80.0173 | 6.8072 | 7.330318 | 6.544587 | -0.523118 | 0.7857313
80.0273 | 6.8109 | 7.324277 | 6.539493 | -0.5133767 | 0.784784
80.0373 | 6.7974 | 7.318262 | 6.534407 | -0.5208623 | 0.7838551
80.0473 | 6.8039 | 7.312275 | 6.52933 | -0.5083747 | 0.7829445
80.0573 | 6.8053 | 7.306314 | 6.524262 | -0.5010139 | 0.782052
80.0673 | 6.8067 | 7.30038 | 6.519202 | -0.4936798 | 0.7811776
80.0773 | 6.8093 | 7.294472 | 6.514151 | -0.4851723 | 0.7803211
80.0873 | 6.809 | 7.288591 | 6.509109 | -0.4795913 | 0.7794823
80.0973 | 6.8096 | 7.282737 | 6.504076 | -0.4731368 | 0.7786613
80.1073 | 6.8117 | 7.276909 | 6.499051 | -0.4652086 | 0.7778578
80.1173 | 6.8167 | 7.271107 | 6.494035 | -0.4544068 | 0.7770718
80.1273 | 6.8209 | 7.265331 | 6.489028 | -0.4444311 | 0.776303
80.1373 | 6.8107 | 7.259582 | 6.48403 | -0.4488817 | 0.7755515
80.1473 | 6.8158 | 7.253858 | 6.479041 | -0.4380583 | 0.7748172
80.1573 | 6.8182 | 7.248161 | 6.474061 | -0.4299609 | 0.7740998
80.1673 | 6.8207 | 7.242489 | 6.46909 | -0.4217895 | 0.7733994
80.1773 | 6.8288 | 7.236844 | 6.464128 | -0.408044 | 0.7727157
80.1873 | 6.8303 | 7.231224 | 6.459176 | -0.4009244 | 0.7720488
80.1973 | 6.8324 | 7.225631 | 6.454232 | -0.3932305 | 0.7713985
80.2073 | 6.8353 | 7.220062 | 6.449298 | -0.3847624 | 0.7707648
80.2173 | 6.8444 | 7.21452 | 6.444373 | -0.3701201 | 0.7701475
80.2273 | 6.8511 | 7.209003 | 6.439457 | -0.3579034 | 0.7695466
80.2373 | 6.8512 | 7.203512 | 6.43455 | -0.3523125 | 0.7689621
80.2473 | 6.8589 | 7.198047 | 6.429653 | -0.3391468 | 0.7683936
80.2573 | 6.8647 | 7.192607 | 6.424766 | -0.3279071 | 0.7678415
80.2673 | 6.8727 | 7.187193 | 6.419887 | -0.3144926 | 0.7673053
80.2773 | 6.8836 | 7.181804 | 6.415019 | -0.2982038 | 0.7667852
80.2873 | 6.8941 | 7.176441 | 6.410159 | -0.2823405 | 0.7662811
80.2973 | 6.9002 | 7.171103 | 6.40531 | -0.2709028 | 0.765793
80.3073 | 6.9114 | 7.165791 | 6.40047 | -0.2543906 | 0.7653208
80.3173 | 6.925 | 7.160504 | 6.395639 | -0.2355039 | 0.7648644
80.3273 | 6.9367 | 7.155243 | 6.390819 | -0.2185427 | 0.7644239
80.3373 | 6.9466 | 7.150007 | 6.386008 | -0.2034071 | 0.7639993
80.3473 | 6.9599 | 7.144797 | 6.381207 | -0.184897 | 0.7635904
80.3573 | 6.9752 | 7.139612 | 6.376415 | -0.1644125 | 0.7631972
80.3673 | 6.987 | 7.134454 | 6.371634 | -0.1474536 | 0.7628198
80.3773 | 7.0019 | 7.12932 | 6.366862 | -0.1274203 | 0.7624582
80.3873 | 7.0152 | 7.124213 | 6.3621 | -0.1090127 | 0.7621123
80.3973 | 7.0318 | 7.119131 | 6.357349 | -0.08733081 | 0.7617822
80.4073 | 7.0456 | 7.114075 | 6.352607 | -0.06847467 | 0.7614678
80.4173 | 7.0642 | 7.109044 | 6.347875 | -0.04484431 | 0.7611691
80.4273 | 7.081 | 7.10404 | 6.343154 | -0.02303978 | 0.7608862
80.4373 | 7.0972 | 7.099061 | 6.338442 | -0.001861154 | 0.7606191
80.4473 | 7.1144 | 7.094109 | 6.333741 | 0.02029147 | 0.7603678
80.4573 | 7.1326 | 7.089182 | 6.32905 | 0.04341807 | 0.7601324
80.4673 | 7.1515 | 7.084281 | 6.324369 | 0.06721866 | 0.7599127
80.4773 | 7.1697 | 7.079407 | 6.319698 | 0.090293 | 0.759709
80.4873 | 7.1898 | 7.074559 | 6.315038 | 0.115241 | 0.7595214
80.4972 | 7.2138 | 7.069785 | 6.310434 | 0.1440151 | 0.7593507
80.5072 | 7.2339 | 7.064989 | 6.305794 | 0.1689109 | 0.7591946
80.5172 | 7.2623 | 7.06022 | 6.301165 | 0.2020802 | 0.7590546
80.5272 | 7.2865 | 7.055477 | 6.296546 | 0.2310229 | 0.7589307
80.5372 | 7.3106 | 7.050761 | 6.291938 | 0.2598391 | 0.7588228
80.5472 | 7.3372 | 7.046072 | 6.28734 | 0.2911284 | 0.7587312
80.5572 | 7.3668 | 7.041409 | 6.282753 | 0.3253911 | 0.7586557
80.5672 | 7.3982 | 7.036773 | 6.278177 | 0.3614268 | 0.7585965
80.5772 | 7.4226 | 7.032164 | 6.273611 | 0.3904357 | 0.7585536
80.5872 | 7.4555 | 7.027583 | 6.269056 | 0.4279173 | 0.7585272
80.5972 | 7.4908 | 7.023028 | 6.264511 | 0.4677719 | 0.758517
80.6072 | 7.5271 | 7.018501 | 6.259977 | 0.5085992 | 0.7585235
80.6172 | 7.5676 | 7.014001 | 6.255454 | 0.5535992 | 0.7585464
80.6272 | 7.6068 | 7.009528 | 6.250942 | 0.5972716 | 0.758586
80.6372 | 7.6463 | 7.005083 | 6.246441 | 0.6412167 | 0.7586421
80.6472 | 7.6892 | 7.000666 | 6.241951 | 0.6885339 | 0.7587151
80.6572 | 7.7347 | 6.996277 | 6.237472 | 0.7384235 | 0.7588048
80.6672 | 7.7813 | 6.991915 | 6.233003 | 0.7893852 | 0.7589114
80.6772 | 7.8286 | 6.987581 | 6.228546 | 0.841019 | 0.7590349
80.6872 | 7.8808 | 6.983275 | 6.2241 | 0.8975247 | 0.7591753
80.6972 | 7.9365 | 6.978998 | 6.219665 | 0.9575023 | 0.7593328
80.7072 | 7.9898 | 6.974748 | 6.215241 | 1.015052 | 0.7595074
80.7172 | 8.0506 | 6.970527 | 6.210828 | 1.080073 | 0.7596991
80.7272 | 8.1104 | 6.966335 | 6.206427 | 1.144065 | 0.7599081
80.7372 | 8.1716 | 6.962171 | 6.202036 | 1.209429 | 0.7601343
80.7472 | 8.2404 | 6.958035 | 6.197657 | 1.282365 | 0.760378
80.7572 | 8.3053 | 6.953929 | 6.19329 | 1.351371 | 0.760639
80.7672 | 8.3736 | 6.949851 | 6.188933 | 1.423749 | 0.7609174
80.7772 | 8.4424 | 6.945802 | 6.184588 | 1.496598 | 0.7612134
80.7872 | 8.5119 | 6.941782 | 6.180255 | 1.570118 | 0.761527
80.7972 | 8.5898 | 6.937791 | 6.175933 | 1.652009 | 0.7618583
80.8072 | 8.6627 | 6.93383 | 6.171623 | 1.72887 | 0.7622072
80.8172 | 8.7415 | 6.929898 | 6.167324 | 1.811602 | 0.762574
80.8272 | 8.8226 | 6.925995 | 6.163036 | 1.896605 | 0.7629585
80.8372 | 8.9076 | 6.922122 | 6.158761 | 1.985478 | 0.7633611
80.8472 | 8.9914 | 6.918278 | 6.154497 | 2.073122 | 0.7637814
80.8572 | 9.0766 | 6.914464 | 6.150244 | 2.162136 | 0.7642199
80.8672 | 9.163 | 6.91068 | 6.146004 | 2.25232 | 0.7646763
80.8772 | 9.2492 | 6.906926 | 6.141775 | 2.342274 | 0.765151
80.8872 | 9.3303 | 6.903201 | 6.137558 | 2.427099 | 0.7656438
80.8972 | 9.4216 | 6.899507 | 6.133352 | 2.522093 | 0.7661549
80.9072 | 9.5107 | 6.895843 | 6.129159 | 2.614857 | 0.7666842
80.9172 | 9.6045 | 6.892209 | 6.124977 | 2.712291 | 0.7672319
80.9272 | 9.7017 | 6.888606 | 6.120808 | 2.813094 | 0.7677981
80.9372 | 9.7953 | 6.885033 | 6.11665 | 2.910267 | 0.7683826
80.9472 | 9.8919 | 6.881491 | 6.112505 | 3.010409 | 0.7689858
80.9572 | 9.9827 | 6.877979 | 6.108371 | 3.104721 | 0.7696076
80.9672 | 10.0731 | 6.874498 | 6.10425 | 3.198602 | 0.7702479
80.9772 | 10.1675 | 6.871048 | 6.100141 | 3.296452 | 0.7709071
80.9872 | 10.2549 | 6.867628 | 6.096044 | 3.387272 | 0.7715848
80.9972 | 10.3528 | 6.86424 | 6.091959 | 3.48856 | 0.7722815
81.0072 | 10.4483 | 6.860883 | 6.087886 | 3.587417 | 0.7729969
81.0172 | 10.54 | 6.857557 | 6.083825 | 3.682443 | 0.7737315
81.0272 | 10.6308 | 6.854262 | 6.079777 | 3.776538 | 0.7744847
81.0372 | 10.7137 | 6.850999 | 6.075741 | 3.862701 | 0.7752573
81.0472 | 10.8021 | 6.847767 | 6.071718 | 3.954333 | 0.7760489
81.0572 | 10.8817 | 6.844566 | 6.067707 | 4.037134 | 0.7768596
81.0672 | 10.9638 | 6.841398 | 6.063708 | 4.122402 | 0.7776894
81.0771 | 11.0383 | 6.838292 | 6.059762 | 4.200008 | 0.7785304
81.0871 | 11.1132 | 6.835187 | 6.055788 | 4.278013 | 0.7793987
81.0971 | 11.1851 | 6.832113 | 6.051827 | 4.352987 | 0.7802863
81.1071 | 11.2553 | 6.829071 | 6.047878 | 4.426229 | 0.7811934
81.1171 | 11.3235 | 6.826062 | 6.043942 | 4.497438 | 0.78212
81.1271 | 11.3851 | 6.823084 | 6.040018 | 4.562016 | 0.7830661
81.1371 | 11.4345 | 6.820139 | 6.036108 | 4.614361 | 0.7840318
81.1471 | 11.4865 | 6.817227 | 6.032209 | 4.669273 | 0.7850172
81.1571 | 11.5367 | 6.814346 | 6.028324 | 4.722354 | 0.7860224
81.1671 | 11.5821 | 6.811499 | 6.024451 | 4.770601 | 0.7870473
81.1771 | 11.6231 | 6.808684 | 6.020592 | 4.814416 | 0.788092
81.1871 | 11.6543 | 6.805901 | 6.016745 | 4.848399 | 0.7891566
81.1971 | 11.6827 | 6.803152 | 6.01291 | 4.879548 | 0.7902413
81.2071 | 11.7063 | 6.800435 | 6.009089 | 4.905865 | 0.7913459
81.2171 | 11.7316 | 6.797752 | 6.005281 | 4.933848 | 0.7924707
81.2271 | 11.7457 | 6.795101 | 6.001486 | 4.950599 | 0.7936156
81.2371 | 11.7459 | 6.792484 | 5.997703 | 4.953416 | 0.7947807
81.2471 | 11.7598 | 6.7899 | 5.993934 | 4.9699 | 0.7959661
81.2571 | 11.7548 | 6.787349 | 5.990178 | 4.967451 | 0.7971718
81.2671 | 11.7501 | 6.784833 | 5.986434 | 4.965267 | 0.7983981
81.2771 | 11.7445 | 6.782349 | 5.982704 | 4.962151 | 0.7996448
81.2871 | 11.7236 | 6.7799 | 5.978988 | 4.9437 | 0.8009121
81.2971 | 11.6976 | 6.777484 | 5.975284 | 4.920116 | 0.8022
81.3071 | 11.6718 | 6.775102 | 5.971593 | 4.896698 | 0.8035086
81.3171 | 11.6483 | 6.772754 | 5.967916 | 4.875546 | 0.8048381
81.3271 | 11.6108 | 6.770441 | 5.964252 | 4.840359 | 0.8061884
81.3371 | 11.567 | 6.768161 | 5.960602 | 4.798839 | 0.8075597
81.3471 | 11.5279 | 6.765917 | 5.956964 | 4.761983 | 0.8089521
81.3571 | 11.4778 | 6.763706 | 5.953341 | 4.714094 | 0.8103657
81.3671 | 11.431 | 6.761531 | 5.94973 | 4.669469 | 0.8118006
81.3771 | 11.3701 | 6.75939 | 5.946133 | 4.61071 | 0.8132566
81.3871 | 11.3076 | 6.757284 | 5.94255 | 4.550316 | 0.8147343
81.3971 | 11.2412 | 6.755213 | 5.938979 | 4.485987 | 0.8162334
81.4071 | 11.1764 | 6.753177 | 5.935423 | 4.423223 | 0.8177543
81.4171 | 11.1096 | 6.751177 | 5.93188 | 4.358423 | 0.8192969
81.4271 | 11.0314 | 6.749212 | 5.928351 | 4.282188 | 0.8208614
81.4371 | 10.9568 | 6.747283 | 5.924835 | 4.209517 | 0.8224479
81.4471 | 10.8821 | 6.745389 | 5.921333 | 4.136711 | 0.8240566
81.4571 | 10.8044 | 6.743532 | 5.917844 | 4.060868 | 0.8256875
81.4671 | 10.7198 | 6.741711 | 5.91437 | 3.978089 | 0.8273409
81.4771 | 10.6321 | 6.739926 | 5.910909 | 3.892174 | 0.8290168
81.4871 | 10.5505 | 6.738177 | 5.907462 | 3.812323 | 0.8307153
81.4971 | 10.4606 | 6.736465 | 5.904028 | 3.724135 | 0.8324367
81.5071 | 10.3714 | 6.73479 | 5.900609 | 3.63661 | 0.8341811
81.5171 | 10.2873 | 6.733152 | 5.897203 | 3.554148 | 0.8359486
81.5271 | 10.1854 | 6.731551 | 5.893812 | 3.453849 | 0.8377395
81.5371 | 10.0971 | 6.729988 | 5.890434 | 3.367112 | 0.8395538
81.5471 | 10.0094 | 6.728462 | 5.88707 | 3.280938 | 0.8413917
81.5571 | 9.9198 | 6.726973 | 5.88372 | 3.192827 | 0.8432536
81.5671 | 9.8218 | 6.725523 | 5.880384 | 3.096277 | 0.8451394
81.5771 | 9.7286 | 6.724112 | 5.877062 | 3.004488 | 0.8470493
81.5871 | 9.6359 | 6.722738 | 5.873754 | 2.913162 | 0.8489837
81.5971 | 9.5421 | 6.721403 | 5.870461 | 2.820697 | 0.8509426
81.6071 | 9.4466 | 6.720108 | 5.867181 | 2.726492 | 0.8529264
81.6171 | 9.3533 | 6.718851 | 5.863916 | 2.634449 | 0.854935
81.6271 | 9.2596 | 6.717634 | 5.860665 | 2.541966 | 0.856969
81.6371 | 9.1691 | 6.716456 | 5.857428 | 2.452644 | 0.8590282
81.6471 | 9.0813 | 6.715318 | 5.854205 | 2.365982 | 0.8611132
81.6571 | 8.9903 | 6.71422 | 5.850996 | 2.27608 | 0.863224
81.667 | 8.898 | 6.713173 | 5.847834 | 2.184827 | 0.8653387
81.677 | 8.8115 | 6.712156 | 5.844654 | 2.099344 | 0.8675017
81.687 | 8.7276 | 6.711179 | 5.841488 | 2.016421 | 0.8696911
81.697 | 8.6419 | 6.710244 | 5.838337 | 1.931656 | 0.8719074
81.707 | 8.5565 | 6.709351 | 5.8352 | 1.847149 | 0.8741506
81.717 | 8.4736 | 6.708499 | 5.832078 | 1.765101 | 0.8764215
81.727 | 8.393 | 6.707689 | 5.82897 | 1.685311 | 0.8787193
81.737 | 8.3171 | 6.706922 | 5.825876 | 1.610178 | 0.8810454
81.747 | 8.2416 | 6.706196 | 5.822797 | 1.535404 | 0.8833992
81.757 | 8.1703 | 6.705514 | 5.819733 | 1.464786 | 0.8857816
81.767 | 8.0968 | 6.704875 | 5.816683 | 1.391925 | 0.8881923
81.777 | 8.0322 | 6.70428 | 5.813647 | 1.32792 | 0.8906322
81.787 | 7.9653 | 6.703728 | 5.810627 | 1.261572 | 0.8931009
81.797 | 7.8939 | 6.70322 | 5.807621 | 1.19068 | 0.8955994
81.807 | 7.8308 | 6.702756 | 5.804629 | 1.128044 | 0.8981272
81.817 | 7.7683 | 6.702338 | 5.801652 | 1.065962 | 0.9006854
81.827 | 7.7134 | 6.701964 | 5.79869 | 1.011436 | 0.9032735
81.837 | 7.6577 | 6.701636 | 5.795743 | 0.9560643 | 0.9058927
81.847 | 7.6089 | 6.701353 | 5.792811 | 0.9075472 | 0.9085422
81.857 | 7.5503 | 6.701116 | 5.789893 | 0.8491837 | 0.9112235
81.867 | 7.5025 | 6.700926 | 5.78699 | 0.8015743 | 0.9139358
81.877 | 7.4558 | 6.700782 | 5.784102 | 0.7550178 | 0.9166803
81.887 | 7.4119 | 6.700685 | 5.781229 | 0.7112147 | 0.9194566
81.897 | 7.3619 | 6.700636 | 5.77837 | 0.6612641 | 0.9222655
81.907 | 7.3181 | 6.700634 | 5.775527 | 0.6174659 | 0.9251072
81.917 | 7.2781 | 6.700681 | 5.772698 | 0.5774195 | 0.927982
81.927 | 7.2421 | 6.700775 | 5.769885 | 0.5413251 | 0.9308899
81.937 | 7.2047 | 6.70092 | 5.767086 | 0.5037801 | 0.9338334
81.947 | 7.1687 | 6.701113 | 5.764303 | 0.4675875 | 0.9368095
81.957 | 7.1348 | 6.701355 | 5.761535 | 0.4334454 | 0.9398201
81.967 | 7.102 | 6.701647 | 5.758781 | 0.4003534 | 0.9428655
81.977 | 7.0722 | 6.701989 | 5.756043 | 0.3702111 | 0.9459461
81.987 | 7.0417 | 6.702382 | 5.75332 | 0.3393183 | 0.9490622
81.997 | 7.0085 | 6.702826 | 5.750611 | 0.3056744 | 0.9522141
82.007 | 6.9766 | 6.703321 | 5.747918 | 0.2732792 | 0.9554023
82.017 | 6.9539 | 6.703868 | 5.745241 | 0.2500322 | 0.9586271
82.027 | 6.9313 | 6.704467 | 5.742578 | 0.2268331 | 0.9618888
82.037 | 6.9048 | 6.705119 | 5.739931 | 0.1996813 | 0.965188
82.047 | 6.8833 | 6.705823 | 5.737299 | 0.1774765 | 0.9685249
82.057 | 6.8604 | 6.706582 | 5.734682 | 0.1538184 | 0.9718998
82.067 | 6.837 | 6.707393 | 5.73208 | 0.1296065 | 0.9753133
82.077 | 6.8163 | 6.70826 | 5.729494 | 0.1080405 | 0.9787657
82.087 | 6.7957 | 6.70918 | 5.726923 | 0.08651962 | 0.9822575
82.097 | 6.7707 | 6.710156 | 5.724367 | 0.06054382 | 0.9857889
82.107 | 6.7524 | 6.711188 | 5.721827 | 0.04121246 | 0.9893605
82.117 | 6.7364 | 6.712275 | 5.719302 | 0.02412522 | 0.9929727
82.127 | 6.7201 | 6.713419 | 5.716793 | 0.006681458 | 0.9966259
82.137 | 6.7018 | 6.714619 | 5.714299 | -0.01281906 | 1.00032
82.147 | 6.6884 | 6.715877 | 5.71182 | -0.02747685 | 1.004057
82.157 | 6.6707 | 6.717191 | 5.709357 | -0.04649056 | 1.007834
82.167 | 6.6562 | 6.718564 | 5.706909 | -0.0623645 | 1.011655
82.177 | 6.6394 | 6.719997 | 5.704477 | -0.08059693 | 1.01552
82.187 | 6.6273 | 6.721491 | 5.702061 | -0.09419052 | 1.01943
82.197 | 6.6125 | 6.723042 | 5.69966 | -0.1105419 | 1.023382
82.207 | 6.5999 | 6.724653 | 5.697274 | -0.1247534 | 1.027379
82.217 | 6.5938 | 6.726326 | 5.694904 | -0.1325256 | 1.031421
82.227 | 6.5794 | 6.728059 | 5.69255 | -0.148659 | 1.035509
82.237 | 6.5694 | 6.729854 | 5.690211 | -0.1604541 | 1.039643
82.2469 | 6.5593 | 6.731691 | 5.687912 | -0.1723913 | 1.04378
82.2569 | 6.5491 | 6.733611 | 5.685604 | -0.1845106 | 1.048007
82.2669 | 6.5379 | 6.735593 | 5.683312 | -0.1976933 | 1.052281
82.2769 | 6.5305 | 6.73764 | 5.681036 | -0.2071397 | 1.056604
82.2869 | 6.5184 | 6.739751 | 5.678776 | -0.2213506 | 1.060975
82.2969 | 6.5095 | 6.741926 | 5.676531 | -0.2324264 | 1.065395
82.3069 | 6.5005 | 6.744168 | 5.674302 | -0.2436677 | 1.069865
82.3169 | 6.4935 | 6.746475 | 5.672089 | -0.252975 | 1.074386
82.3269 | 6.4873 | 6.748849 | 5.669892 | -0.261549 | 1.078957
82.3369 | 6.481 | 6.75129 | 5.66771 | -0.2702903 | 1.08358
82.3469 | 6.4729 | 6.7538 | 5.665545 | -0.2808995 | 1.088255
82.3569 | 6.4648 | 6.756377 | 5.663395 | -0.2915771 | 1.092982
82.3669 | 6.4597 | 6.759024 | 5.661261 | -0.2993238 | 1.097763
82.3769 | 6.4531 | 6.76174 | 5.659143 | -0.3086402 | 1.102598
82.3869 | 6.4469 | 6.764527 | 5.65704 | -0.3176271 | 1.107487
82.3969 | 6.4398 | 6.767385 | 5.654954 | -0.3275849 | 1.112431
82.4069 | 6.4383 | 6.770314 | 5.652884 | -0.3320144 | 1.117431
82.4169 | 6.4332 | 6.773316 | 5.650829 | -0.3401163 | 1.122487
82.4269 | 6.433 | 6.776391 | 5.648791 | -0.3433911 | 1.127601
82.4369 | 6.4261 | 6.77954 | 5.646768 | -0.3534397 | 1.132772
82.4469 | 6.4233 | 6.782763 | 5.644761 | -0.3594628 | 1.138001
82.4569 | 6.4211 | 6.786061 | 5.642771 | -0.364961 | 1.14329
82.4669 | 6.4174 | 6.789435 | 5.640796 | -0.372035 | 1.148639
82.4769 | 6.4164 | 6.792886 | 5.638838 | -0.3764856 | 1.154048
82.4869 | 6.4135 | 6.796414 | 5.636895 | -0.3829136 | 1.159518
82.4969 | 6.4104 | 6.80002 | 5.634969 | -0.3896197 | 1.165051
82.5069 | 6.4078 | 6.803705 | 5.633059 | -0.3959048 | 1.170646
82.5169 | 6.4108 | 6.807469 | 5.631164 | -0.3966694 | 1.176305
82.5269 | 6.4108 | 6.811314 | 5.629286 | -0.4005145 | 1.182028
82.5369 | 6.4105 | 6.815241 | 5.627424 | -0.4047409 | 1.187817
82.5469 | 6.4102 | 6.819249 | 5.625578 | -0.4090494 | 1.193671
82.5569 | 6.4084 | 6.823341 | 5.623748 | -0.4149408 | 1.199593
82.5669 | 6.4089 | 6.827516 | 5.621935 | -0.418616 | 1.205581
82.5769 | 6.4097 | 6.831776 | 5.620137 | -0.4220759 | 1.211639
82.5869 | 6.4066 | 6.836121 | 5.618356 | -0.4295213 | 1.217766
82.5969 | 6.4092 | 6.840553 | 5.616591 | -0.4313532 | 1.223963
82.6069 | 6.411 | 6.845072 | 5.614842 | -0.4340723 | 1.230231
82.6169 | 6.4128 | 6.84968 | 5.613109 | -0.4368797 | 1.236571
82.6269 | 6.4145 | 6.854376 | 5.611392 | -0.4398763 | 1.242984
82.6369 | 6.4132 | 6.859163 | 5.609692 | -0.4459632 | 1.249471
82.6469 | 6.4135 | 6.864041 | 5.608008 | -0.450541 | 1.256033
82.6569 | 6.4148 | 6.869011 | 5.60634 | -0.454211 | 1.262671
82.6669 | 6.4158 | 6.874074 | 5.604689 | -0.4582741 | 1.269385
82.6769 | 6.4166 | 6.879231 | 5.603054 | -0.4626313 | 1.276178
82.6869 | 6.4177 | 6.884484 | 5.601435 | -0.4667837 | 1.283049
82.6969 | 6.4193 | 6.889832 | 5.599832 | -0.4705324 | 1.29
82.7069 | 6.4196 | 6.895278 | 5.598246 | -0.4756783 | 1.297033
82.7169 | 6.4191 | 6.900823 | 5.596676 | -0.4817226 | 1.304147
82.7269 | 6.4199 | 6.906466 | 5.595122 | -0.4865665 | 1.311345
82.7369 | 6.4169 | 6.912211 | 5.593585 | -0.4953109 | 1.318626
82.7469 | 6.4224 | 6.918057 | 5.592064 | -0.4956571 | 1.325994
82.7569 | 6.4218 | 6.924006 | 5.590559 | -0.5022062 | 1.333447
82.7669 | 6.4206 | 6.93006 | 5.589071 | -0.5094595 | 1.340989
82.7769 | 6.4221 | 6.936218 | 5.587599 | -0.5141182 | 1.34862
82.7869 | 6.4208 | 6.942483 | 5.586143 | -0.5216834 | 1.35634
82.7969 | 6.4185 | 6.948856 | 5.584704 | -0.5303563 | 1.364152
82.8069 | 6.418 | 6.955338 | 5.583281 | -0.5373385 | 1.372057
82.8169 | 6.418 | 6.961931 | 5.581875 | -0.5439309 | 1.380056
82.8269 | 6.4153 | 6.968635 | 5.580485 | -0.5533352 | 1.38815
82.8368 | 6.4123 | 6.975385 | 5.579125 | -0.5630847 | 1.39626
82.8468 | 6.4125 | 6.982315 | 5.577768 | -0.5698151 | 1.404548
82.8568 | 6.4019 | 6.989362 | 5.576427 | -0.5874616 | 1.412935
82.8668 | 6.4049 | 6.996525 | 5.575102 | -0.5916251 | 1.421423
82.8768 | 6.401 | 7.003807 | 5.573794 | -0.6028073 | 1.430013
82.8868 | 6.397 | 7.01121 | 5.572503 | -0.6142096 | 1.438707
82.8968 | 6.3899 | 7.018733 | 5.571228 | -0.6288334 | 1.447506
82.9068 | 6.3842 | 7.02638 | 5.569969 | -0.6421804 | 1.456411
82.9168 | 6.3775 | 7.034152 | 5.568727 | -0.6566521 | 1.465425
82.9268 | 6.3735 | 7.04205 | 5.567501 | -0.66855 | 1.474549
82.9368 | 6.3669 | 7.050076 | 5.566292 | -0.6831759 | 1.483784
82.9468 | 6.3571 | 7.058231 | 5.565099 | -0.701131 | 1.493132
82.9568 | 6.3557 | 7.066517 | 5.563923 | -0.7108174 | 1.502594
82.9668 | 6.3479 | 7.074937 | 5.562763 | -0.7270365 | 1.512173
82.9768 | 6.3366 | 7.08349 | 5.56162 | -0.7468903 | 1.52187
82.9868 | 6.3308 | 7.09218 | 5.560493 | -0.7613803 | 1.531687
82.9968 | 6.3248 | 7.101008 | 5.559383 | -0.7762085 | 1.541626
83.0068 | 6.3162 | 7.109976 | 5.558289 | -0.7937764 | 1.551687
83.0168 | 6.3079 | 7.119086 | 5.557212 | -0.8111863 | 1.561874
83.0268 | 6.3045 | 7.12834 | 5.556151 | -0.8238397 | 1.572189
83.0368 | 6.2969 | 7.137739 | 5.555107 | -0.8408387 | 1.582632
83.0468 | 6.2889 | 7.147285 | 5.554079 | -0.8583852 | 1.593206
83.0568 | 6.2858 | 7.156981 | 5.553068 | -0.8711812 | 1.603913
83.0668 | 6.2802 | 7.166829 | 5.552073 | -0.886629 | 1.614756
83.0768 | 6.2781 | 7.17683 | 5.551095 | -0.8987301 | 1.625735
83.0868 | 6.2692 | 7.186987 | 5.550133 | -0.917787 | 1.636854
83.0968 | 6.2648 | 7.197302 | 5.549188 | -0.9325019 | 1.648114
83.1068 | 6.2596 | 7.207777 | 5.548259 | -0.9481768 | 1.659518
83.1168 | 6.2589 | 7.218414 | 5.547347 | -0.9595139 | 1.671067
83.1268 | 6.2589 | 7.229216 | 5.546451 | -0.9703157 | 1.682764
83.1368 | 6.2531 | 7.240184 | 5.545572 | -0.9870844 | 1.694612
83.1468 | 6.2511 | 7.251322 | 5.54471 | -1.000222 | 1.706613
83.1568 | 6.2497 | 7.262632 | 5.543864 | -1.012932 | 1.718768
83.1668 | 6.2501 | 7.274115 | 5.543034 | -1.024015 | 1.731081
83.1768 | 6.2478 | 7.285776 | 5.542221 | -1.037976 | 1.743555
83.1868 | 6.2466 | 7.297615 | 5.541424 | -1.051015 | 1.756191
83.1968 | 6.2468 | 7.309636 | 5.540644 | -1.062836 | 1.768992
83.2068 | 6.2506 | 7.321842 | 5.539881 | -1.071242 | 1.781961
83.2168 | 6.2491 | 7.334234 | 5.539134 | -1.085134 | 1.7951
83.2268 | 6.2446 | 7.346817 | 5.538403 | -1.102217 | 1.808413
83.2368 | 6.2468 | 7.359592 | 5.537689 | -1.112792 | 1.821902
83.2468 | 6.2527 | 7.372562 | 5.536992 | -1.119862 | 1.83557
83.2568 | 6.251 | 7.385731 | 5.536311 | -1.134731 | 1.84942
83.2668 | 6.2503 | 7.399101 | 5.535646 | -1.148801 | 1.863455
83.2768 | 6.2484 | 7.412676 | 5.534998 | -1.164276 | 1.877678
83.2868 | 6.2502 | 7.426458 | 5.534367 | -1.176258 | 1.892091
83.2968 | 6.2504 | 7.440451 | 5.533752 | -1.190051 | 1.906699
83.3068 | 6.2496 | 7.454658 | 5.533153 | -1.205058 | 1.921504
83.3168 | 6.2416 | 7.469081 | 5.532571 | -1.227481 | 1.93651
83.3268 | 6.2452 | 7.483725 | 5.532005 | -1.238525 | 1.95172
83.3368 | 6.2484 | 7.498593 | 5.531456 | -1.250193 | 1.967137
83.3468 | 6.2437 | 7.513688 | 5.530924 | -1.269988 | 1.982765
83.3568 | 6.2411 | 7.529014 | 5.530407 | -1.287914 | 1.998607
83.3668 | 6.2408 | 7.544575 | 5.529907 | -1.303775 | 2.014667
83.3768 | 6.246 | 7.560373 | 5.529424 | -1.314373 | 2.030949
83.3868 | 6.2407 | 7.576413 | 5.528957 | -1.335713 | 2.047456
83.3968 | 6.2431 | 7.5927 | 5.528507 | -1.3496 | 2.064193
83.4068 | 6.2399 | 7.609235 | 5.528072 | -1.369335 | 2.081163
83.4168 | 6.2424 | 7.626024 | 5.527655 | -1.383624 | 2.09837
83.4267 | 6.2462 | 7.642897 | 5.527257 | -1.396697 | 2.11564
83.4367 | 6.249 | 7.660203 | 5.526872 | -1.411203 | 2.13333
83.4467 | 6.2522 | 7.677774 | 5.526504 | -1.425574 | 2.151271
83.4567 | 6.2523 | 7.695616 | 5.526151 | -1.443316 | 2.169465
83.4667 | 6.2587 | 7.713732 | 5.525815 | -1.455032 | 2.187917
83.4767 | 6.2605 | 7.732127 | 5.525496 | -1.471627 | 2.206632
83.4867 | 6.2674 | 7.750806 | 5.525192 | -1.483406 | 2.225614
83.4967 | 6.2731 | 7.769773 | 5.524905 | -1.496673 | 2.244868
83.5067 | 6.2778 | 7.789033 | 5.524635 | -1.511233 | 2.264398
83.5167 | 6.2873 | 7.808591 | 5.524381 | -1.521291 | 2.28421
83.5267 | 6.2943 | 7.828451 | 5.524143 | -1.534151 | 2.304309
83.5367 | 6.3042 | 7.848619 | 5.523921 | -1.544419 | 2.324698
83.5467 | 6.3063 | 7.8691 | 5.523716 | -1.5628 | 2.345384
83.5567 | 6.3157 | 7.889899 | 5.523526 | -1.574199 | 2.366372
83.5667 | 6.3249 | 7.911021 | 5.523354 | -1.586121 | 2.387667
83.5767 | 6.3357 | 7.932472 | 5.523197 | -1.596772 | 2.409275
83.5867 | 6.3464 | 7.954257 | 5.523057 | -1.607857 | 2.431201
83.5967 | 6.3506 | 7.976383 | 5.522933 | -1.625783 | 2.45345
83.6067 | 6.3616 | 7.998853 | 5.522825 | -1.637253 | 2.476029
83.6167 | 6.3723 | 8.021676 | 5.522733 | -1.649376 | 2.498943
83.6267 | 6.3817 | 8.044855 | 5.522657 | -1.663155 | 2.522198
83.6367 | 6.3906 | 8.068399 | 5.522598 | -1.677799 | 2.545801
83.6467 | 6.4006 | 8.092312 | 5.522555 | -1.691712 | 2.569757
83.6567 | 6.4103 | 8.116601 | 5.522528 | -1.706301 | 2.594073
83.6667 | 6.4175 | 8.141272 | 5.522517 | -1.723772 | 2.618756
83.6767 | 6.4294 | 8.166333 | 5.522522 | -1.736933 | 2.643811
83.6867 | 6.434 | 8.191789 | 5.522543 | -1.757789 | 2.669246
83.6967 | 6.4469 | 8.217648 | 5.52258 | -1.770748 | 2.695068
83.7067 | 6.4536 | 8.243916 | 5.522634 | -1.790316 | 2.721283
83.7167 | 6.461 | 8.270601 | 5.522703 | -1.809601 | 2.747897
83.7267 | 6.4695 | 8.297709 | 5.522789 | -1.828209 | 2.77492
83.7367 | 6.4771 | 8.325248 | 5.52289 | -1.848148 | 2.802358
83.7467 | 6.4815 | 8.353226 | 5.523008 | -1.871726 | 2.830218
83.7567 | 6.489 | 8.381649 | 5.523141 | -1.892649 | 2.858508
83.7667 | 6.4957 | 8.410526 | 5.52329 | -1.914826 | 2.887235
83.7767 | 6.4991 | 8.439864 | 5.523456 | -1.940764 | 2.916409
83.7867 | 6.5064 | 8.469672 | 5.523637 | -1.963272 | 2.946035
83.7967 | 6.507 | 8.499958 | 5.523834 | -1.992958 | 2.976123
83.8067 | 6.5122 | 8.530728 | 5.524047 | -2.018528 | 3.006681
83.8167 | 6.5195 | 8.561993 | 5.524276 | -2.042493 | 3.037717
83.8267 | 6.5184 | 8.593761 | 5.524521 | -2.075361 | 3.069241
83.8367 | 6.5221 | 8.62604 | 5.524781 | -2.10394 | 3.101259
83.8467 | 6.524 | 8.658839 | 5.525058 | -2.134839 | 3.133781
83.8567 | 6.5305 | 8.692167 | 5.52535 | -2.161667 | 3.166817
83.8667 | 6.5333 | 8.726032 | 5.525658 | -2.192732 | 3.200374
83.8767 | 6.5394 | 8.760445 | 5.525982 | -2.221045 | 3.234463
83.8867 | 6.5433 | 8.795414 | 5.526321 | -2.252114 | 3.269093
83.8967 | 6.5522 | 8.830949 | 5.526676 | -2.278749 | 3.304273
83.9067 | 6.558 | 8.86706 | 5.527047 | -2.30906 | 3.340013
83.9167 | 6.5623 | 8.903755 | 5.527433 | -2.341455 | 3.376322
83.9267 | 6.5686 | 8.941046 | 5.527835 | -2.372446 | 3.41321
83.9367 | 6.5735 | 8.97894 | 5.528253 | -2.40544 | 3.450688
83.9467 | 6.5852 | 9.01745 | 5.528686 | -2.43225 | 3.488764
83.9567 | 6.5952 | 9.056585 | 5.529135 | -2.461385 | 3.52745
83.9667 | 6.6024 | 9.096355 | 5.529599 | -2.493955 | 3.566756
83.9767 | 6.6135 | 9.13677 | 5.530079 | -2.52327 | 3.606691
83.9867 | 6.6274 | 9.177842 | 5.530574 | -2.550442 | 3.647268
83.9967 | 6.6372 | 9.21958 | 5.531085 | -2.58238 | 3.688495
84.0066 | 6.6453 | 9.261578 | 5.531606 | -2.616278 | 3.729972
84.0166 | 6.656 | 9.304675 | 5.532147 | -2.648675 | 3.772527
84.0266 | 6.6707 | 9.34847 | 5.532704 | -2.67777 | 3.815766
84.0366 | 6.6846 | 9.392974 | 5.533276 | -2.708374 | 3.859697
84.0466 | 6.6937 | 9.438198 | 5.533864 | -2.744498 | 3.904335
84.0566 | 6.7049 | 9.484153 | 5.534466 | -2.779253 | 3.949687
84.0666 | 6.7234 | 9.530851 | 5.535084 | -2.807451 | 3.995766
84.0766 | 6.7365 | 9.578301 | 5.535718 | -2.841801 | 4.042583
84.0866 | 6.7535 | 9.626515 | 5.536366 | -2.873015 | 4.090149
84.0966 | 6.7664 | 9.675503 | 5.53703 | -2.909103 | 4.138473
84.1066 | 6.7763 | 9.725277 | 5.537709 | -2.948977 | 4.187569
84.1166 | 6.8004 | 9.775847 | 5.538403 | -2.975447 | 4.237445
84.1266 | 6.8181 | 9.827224 | 5.539112 | -3.009124 | 4.288113
84.1366 | 6.836 | 9.879419 | 5.539836 | -3.043419 | 4.339583
84.1466 | 6.8497 | 9.932441 | 5.540575 | -3.082741 | 4.391867
84.1566 | 6.876 | 9.986302 | 5.541329 | -3.110302 | 4.444973
84.1666 | 6.8955 | 10.04101 | 5.542098 | -3.145512 | 4.498914
84.1766 | 6.9175 | 10.09658 | 5.542882 | -3.179078 | 4.553696
84.1866 | 6.9449 | 10.15301 | 5.543681 | -3.208115 | 4.609334
84.1966 | 6.969 | 10.21033 | 5.544495 | -3.241328 | 4.665833
84.2066 | 7.0008 | 10.26853 | 5.545323 | -3.267728 | 4.723205
84.2166 | 7.0255 | 10.32762 | 5.546167 | -3.302124 | 4.781457
84.2266 | 7.0577 | 10.38762 | 5.547025 | -3.329924 | 4.840599
84.2366 | 7.0873 | 10.44854 | 5.547898 | -3.361236 | 4.900638
84.2466 | 7.121 | 10.51037 | 5.548785 | -3.389368 | 4.961582
84.2566 | 7.1555 | 10.57313 | 5.549688 | -3.417627 | 5.023439
84.2666 | 7.1947 | 10.63129 | 5.550605 | -3.436587 | 5.080682
84.2766 | 7.2306 | 10.69592 | 5.551536 | -3.465321 | 5.144385
84.2866 | 7.2735 | 10.7615 | 5.552482 | -3.488001 | 5.209019
84.2966 | 7.3101 | 10.82803 | 5.553443 | -3.517931 | 5.274589
84.3066 | 7.3506 | 10.89552 | 5.554418 | -3.544915 | 5.341097
84.3166 | 7.3975 | 10.96396 | 5.555407 | -3.566455 | 5.408548
84.3266 | 7.4461 | 11.03336 | 5.556411 | -3.587256 | 5.476945
84.3366 | 7.4874 | 11.10372 | 5.55743 | -3.616317 | 5.546287
84.3466 | 7.5378 | 11.17504 | 5.558462 | -3.63724 | 5.616577
84.3566 | 7.5887 | 11.24732 | 5.559509 | -3.658623 | 5.687814
84.3666 | 7.6379 | 11.3178 | 5.560571 | -3.679901 | 5.75723
84.3766 | 7.6921 | 11.392 | 5.561646 | -3.699902 | 5.830356
84.3866 | 7.742 | 11.46716 | 5.562736 | -3.725155 | 5.90442
84.3966 | 7.7976 | 11.54326 | 5.563839 | -3.745657 | 5.979417
84.4066 | 7.8595 | 11.6203 | 5.564957 | -3.760798 | 6.055341
84.4166 | 7.9158 | 11.69827 | 5.566089 | -3.782473 | 6.132184
84.4266 | 7.9746 | 11.77717 | 5.567235 | -3.802571 | 6.209936
84.4366 | 8.0409 | 11.85698 | 5.568395 | -3.816079 | 6.288584
84.4466 | 8.103 | 11.93769 | 5.569569 | -3.834688 | 6.368119
84.4566 | 8.1716 | 12.01928 | 5.570756 | -3.847681 | 6.448525
84.4666 | 8.2416 | 12.10174 | 5.571958 | -3.860143 | 6.529785
84.4766 | 8.3155 | 12.18505 | 5.573173 | -3.869554 | 6.611881
84.4866 | 8.3853 | 12.26919 | 5.574402 | -3.883894 | 6.694792
84.4966 | 8.4586 | 12.35414 | 5.575645 | -3.895543 | 6.778498
84.5066 | 8.5391 | 12.43988 | 5.576902 | -3.900776 | 6.862975
84.5166 | 8.6185 | 12.52637 | 5.578172 | -3.907866 | 6.948194
84.5266 | 8.6981 | 12.61359 | 5.579455 | -3.915486 | 7.03413
84.5366 | 8.7821 | 12.7015 | 5.580753 | -3.919404 | 7.120751
84.5466 | 8.8763 | 12.79009 | 5.582063 | -3.913789 | 7.208025
84.5566 | 8.9598 | 12.8793 | 5.583387 | -3.919504 | 7.295917
84.5666 | 9.0518 | 12.96911 | 5.584725 | -3.917314 | 7.384389
84.5766 | 9.1441 | 13.05948 | 5.586076 | -3.915379 | 7.473403
84.5866 | 9.2397 | 13.15036 | 5.58744 | -3.910656 | 7.562916
84.5965 | 9.3403 | 13.24076 | 5.588804 | -3.900462 | 7.651959
84.6065 | 9.4356 | 13.33253 | 5.590194 | -3.896929 | 7.742334
84.6165 | 9.5442 | 13.42467 | 5.591598 | -3.88047 | 7.833072
84.6265 | 9.6505 | 13.51714 | 5.593015 | -3.866636 | 7.924122
84.6365 | 9.7583 | 13.60988 | 5.594444 | -3.851575 | 8.015431
84.6465 | 9.8646 | 13.70283 | 5.595887 | -3.838232 | 8.106945
84.6565 | 9.979 | 13.79595 | 5.597343 | -3.81695 | 8.198607
84.6665 | 10.0941 | 13.88917 | 5.598812 | -3.795072 | 8.29036
84.6765 | 10.2191 | 13.98244 | 5.600293 | -3.763337 | 8.382143
84.6865 | 10.3324 | 14.07568 | 5.601787 | -3.743284 | 8.473896
84.6965 | 10.4529 | 14.16885 | 5.603295 | -3.71595 | 8.565555
84.7065 | 10.5831 | 14.26187 | 5.604814 | -3.678772 | 8.657058
84.7165 | 10.706 | 14.35468 | 5.606347 | -3.648684 | 8.748338
84.7265 | 10.8336 | 14.44722 | 5.607892 | -3.613622 | 8.83933
84.7365 | 10.9622 | 14.53942 | 5.609449 | -3.577216 | 8.929967
84.7465 | 11.0927 | 14.6312 | 5.611019 | -3.538502 | 9.020183
84.7565 | 11.2139 | 14.72251 | 5.612602 | -3.508611 | 9.109909
84.7665 | 11.3476 | 14.81328 | 5.614196 | -3.465678 | 9.199082
84.7765 | 11.4703 | 14.90343 | 5.615803 | -3.433135 | 9.287631
84.7865 | 11.6046 | 14.99292 | 5.617423 | -3.388316 | 9.375494
84.7965 | 11.7249 | 15.08166 | 5.619054 | -3.356756 | 9.462602
84.8065 | 11.8528 | 15.16959 | 5.620698 | -3.316791 | 9.548893
84.8165 | 11.9776 | 15.25666 | 5.622354 | -3.279057 | 9.634303
84.8265 | 12.0952 | 15.34279 | 5.624021 | -3.247595 | 9.718773
84.8365 | 12.2204 | 15.42794 | 5.625701 | -3.207544 | 9.802243
84.8465 | 12.3296 | 15.51205 | 5.627393 | -3.182448 | 9.884655
84.8565 | 12.4505 | 15.59505 | 5.629096 | -3.144553 | 9.965957
84.8665 | 12.5537 | 15.67691 | 5.630811 | -3.123207 | 10.0461
84.8765 | 12.6656 | 15.75756 | 5.632538 | -3.091961 | 10.12502
84.8865 | 12.7734 | 15.83697 | 5.634277 | -3.063569 | 10.20269
84.8965 | 12.8782 | 15.91509 | 5.636027 | -3.036889 | 10.27906
84.9065 | 12.9757 | 15.99188 | 5.637789 | -3.016184 | 10.35409
84.9165 | 13.0695 | 16.06732 | 5.639562 | -2.997816 | 10.42775
84.9265 | 13.1642 | 16.14136 | 5.641347 | -2.977158 | 10.50001
84.9365 | 13.2423 | 16.21398 | 5.643143 | -2.971679 | 10.57084
84.9465 | 13.3207 | 16.28516 | 5.644951 | -2.964459 | 10.64021
84.9565 | 13.3989 | 16.35488 | 5.646769 | -2.955978 | 10.70811
84.9665 | 13.4689 | 16.42312 | 5.648599 | -2.954223 | 10.77452
84.9765 | 13.5355 | 16.48988 | 5.65044 | -2.954383 | 10.83944
84.9865 | 13.5953 | 16.55515 | 5.652292 | -2.959854 | 10.90286
84.9965 | 13.6545 | 16.61893 | 5.654154 | -2.964434 | 10.96478
85.0065 | 13.7021 | 16.68123 | 5.656028 | -2.979126 | 11.0252
85.0165 | 13.7454 | 16.74204 | 5.657913 | -2.996637 | 11.08412
85.0265 | 13.7709 | 16.80138 | 5.659808 | -3.030481 | 11.14157
85.0365 | 13.7973 | 16.85927 | 5.661714 | -3.061971 | 11.19756
85.0465 | 13.816 | 16.91573 | 5.663631 | -3.099729 | 11.2521
85.0565 | 13.8294 | 16.97078 | 5.665558 | -3.141378 | 11.30522
85.0665 | 13.8452 | 17.02444 | 5.667496 | -3.179244 | 11.35695
85.0765 | 13.8608 | 17.07676 | 5.669444 | -3.215961 | 11.40732
85.0865 | 13.8471 | 17.12776 | 5.671402 | -3.280661 | 11.45636
85.0965 | 13.8253 | 17.17748 | 5.673371 | -3.352183 | 11.50411
85.1065 | 13.8122 | 17.22597 | 5.67535 | -3.413766 | 11.55062
85.1165 | 13.7879 | 17.27325 | 5.677339 | -3.485354 | 11.59592
85.1265 | 13.7536 | 17.31939 | 5.679338 | -3.565794 | 11.64006
85.1365 | 13.7189 | 17.36443 | 5.681347 | -3.645532 | 11.68308
85.1465 | 13.6776 | 17.40842 | 5.683366 | -3.73082 | 11.72505
85.1565 | 13.6372 | 17.45141 | 5.685395 | -3.814208 | 11.76601
85.1665 | 13.5845 | 17.49345 | 5.687434 | -3.908953 | 11.80602
85.1764 | 13.5245 | 17.53419 | 5.689462 | -4.009694 | 11.84473
85.1864 | 13.4566 | 17.57452 | 5.69152 | -4.11792 | 11.883
85.1964 | 13.3989 | 17.61407 | 5.693587 | -4.215168 | 11.92048
85.2064 | 13.3195 | 17.65289 | 5.695664 | -4.333394 | 11.95723
85.2164 | 13.2392 | 17.69106 | 5.697751 | -4.451856 | 11.99331
85.2264 | 13.1589 | 17.72861 | 5.699846 | -4.56971 | 12.02876
85.2364 | 13.0752 | 17.76561 | 5.701951 | -4.690414 | 12.06366
85.2464 | 12.9827 | 17.80212 | 5.704065 | -4.819423 | 12.09806
85.2564 | 12.8945 | 17.83819 | 5.706189 | -4.94369 | 12.132
85.2664 | 12.7888 | 17.87387 | 5.708321 | -5.085073 | 12.16555
85.2764 | 12.6914 | 17.90922 | 5.710462 | -5.21782 | 12.19876
85.2864 | 12.5916 | 17.94428 | 5.712612 | -5.352684 | 12.23167
85.2964 | 12.4773 | 17.97911 | 5.714771 | -5.501812 | 12.26434
85.3064 | 12.3589 | 18.01375 | 5.716938 | -5.654849 | 12.29681
85.3164 | 12.2466 | 18.04824 | 5.719114 | -5.80164 | 12.32913
85.3264 | 12.1356 | 18.08262 | 5.721298 | -5.947025 | 12.36133
85.3364 | 12.0145 | 18.11694 | 5.723491 | -6.102438 | 12.39345
85.3464 | 11.8951 | 18.15122 | 5.725693 | -6.256116 | 12.42552
85.3564 | 11.7758 | 18.18549 | 5.727902 | -6.409688 | 12.45759
85.3664 | 11.6526 | 18.21978 | 5.73012 | -6.567178 | 12.48966
85.3764 | 11.526 | 18.25411 | 5.732346 | -6.728111 | 12.52176
85.3864 | 11.4035 | 18.2885 | 5.73458 | -6.885003 | 12.55392
85.3964 | 11.2779 | 18.32297 | 5.736822 | -7.045065 | 12.58614
85.4064 | 11.1522 | 18.35751 | 5.739072 | -7.20531 | 12.61844
85.4164 | 11.0304 | 18.39214 | 5.741329 | -7.361736 | 12.65081
85.4264 | 10.9036 | 18.42685 | 5.743594 | -7.523247 | 12.68325
85.4364 | 10.778 | 18.46163 | 5.745867 | -7.683632 | 12.71576
85.4464 | 10.6531 | 18.49648 | 5.748147 | -7.843383 | 12.74834
85.4564 | 10.5328 | 18.53138 | 5.750435 | -7.998579 | 12.78094
85.4664 | 10.4143 | 18.5663 | 5.75273 | -8.152001 | 12.81357
85.4764 | 10.2962 | 18.60122 | 5.755032 | -8.305019 | 12.84619
85.4864 | 10.1762 | 18.6361 | 5.757341 | -8.459904 | 12.87876
85.4964 | 10.0566 | 18.67091 | 5.759658 | -8.614312 | 12.91125
85.5064 | 9.9424 | 18.7056 | 5.761981 | -8.763204 | 12.94362
85.5164 | 9.8292 | 18.74013 | 5.764311 | -8.910931 | 12.97582
85.5264 | 9.7159 | 18.77444 | 5.766648 | -9.058537 | 13.00779
85.5364 | 9.6035 | 18.80847 | 5.768992 | -9.204966 | 13.03947
85.5464 | 9.4956 | 18.84215 | 5.771342 | -9.346554 | 13.07081
85.5564 | 9.384 | 18.87543 | 5.773699 | -9.49143 | 13.10173
85.5664 | 9.2922 | 18.90823 | 5.776062 | -9.616027 | 13.13217
85.5764 | 9.1881 | 18.94047 | 5.778431 | -9.752366 | 13.16203
85.5864 | 9.0871 | 18.97207 | 5.780807 | -9.884967 | 13.19126
85.5964 | 8.9887 | 19.00294 | 5.783189 | -10.01424 | 13.21976
85.6064 | 8.899 | 19.03302 | 5.785577 | -10.13402 | 13.24744
85.6164 | 8.7974 | 19.06219 | 5.78797 | -10.26479 | 13.27422
85.6264 | 8.7155 | 19.09037 | 5.79037 | -10.37487 | 13.3
85.6364 | 8.6207 | 19.11747 | 5.792775 | -10.49677 | 13.32469
85.6464 | 8.5374 | 19.14339 | 5.795186 | -10.60599 | 13.3482
85.6564 | 8.4576 | 19.16803 | 5.797602 | -10.71043 | 13.37043
85.6664 | 8.3785 | 19.19129 | 5.800024 | -10.81279 | 13.39127
85.6764 | 8.3028 | 19.21308 | 5.802451 | -10.91028 | 13.41063
85.6864 | 8.2268 | 19.2333 | 5.804884 | -11.0065 | 13.42842
85.6964 | 8.144 | 19.25185 | 5.807321 | -11.10785 | 13.44453
85.7064 | 8.0701 | 19.26863 | 5.809763 | -11.19853 | 13.45886
85.7164 | 8.0072 | 19.28354 | 5.812211 | -11.27634 | 13.47133
85.7264 | 7.9388 | 19.2965 | 5.814663 | -11.3577 | 13.48184
85.7364 | 7.868 | 19.30741 | 5.81712 | -11.43941 | 13.49029
85.7464 | 7.8095 | 19.31618 | 5.819581 | -11.50668 | 13.4966
85.7564 | 7.7419 | 19.32273 | 5.822047 | -11.58083 | 13.50069
85.7663 | 7.6853 | 19.32695 | 5.824493 | -11.64165 | 13.50246
85.7763 | 7.631 | 19.32883 | 5.826967 | -11.69783 | 13.50187
85.7863 | 7.5661 | 19.32826 | 5.829446 | -11.76216 | 13.49882
85.7963 | 7.5102 | 19.32516 | 5.831929 | -11.81496 | 13.49323
85.8063 | 7.4551 | 19.31947 | 5.834416 | -11.86437 | 13.48506
85.8163 | 7.4044 | 19.31113 | 5.836906 | -11.90673 | 13.47422
85.8263 | 7.3591 | 19.30008 | 5.839401 | -11.94098 | 13.46068
85.8363 | 7.3079 | 19.28628 | 5.841899 | -11.97838 | 13.44438
85.8463 | 7.2632 | 19.26968 | 5.8444 | -12.00648 | 13.42528
85.8563 | 7.2162 | 19.25024 | 5.846905 | -12.03404 | 13.40334
85.8663 | 7.1658 | 19.22794 | 5.849414 | -12.06214 | 13.37852
85.8763 | 7.1296 | 19.20274 | 5.851925 | -12.07314 | 13.35082
85.8863 | 7.0953 | 19.17464 | 5.854439 | -12.07934 | 13.3202
85.8963 | 7.0527 | 19.14361 | 5.856957 | -12.09091 | 13.28666
85.9063 | 7.0174 | 19.10966 | 5.859477 | -12.09226 | 13.25018
85.9163 | 6.9826 | 19.07277 | 5.862 | -12.09017 | 13.21077
85.9263 | 6.9479 | 19.03296 | 5.864526 | -12.08506 | 13.16844
85.9363 | 6.9158 | 18.99024 | 5.867054 | -12.07444 | 13.12319
85.9463 | 6.8836 | 18.94462 | 5.869584 | -12.06102 | 13.07504
85.9563 | 6.8539 | 18.89614 | 5.872117 | -12.04224 | 13.02402
85.9663 | 6.8278 | 18.8448 | 5.874652 | -12.017 | 12.97015
85.9763 | 6.8024 | 18.79066 | 5.877189 | -11.98826 | 12.91347
85.9863 | 6.78 | 18.73375 | 5.879728 | -11.95375 | 12.85403
85.9963 | 6.7519 | 18.67412 | 5.882269 | -11.92222 | 12.79185
86.0063 | 6.7212 | 18.61181 | 5.884811 | -11.89061 | 12.727
86.0163 | 6.6959 | 18.54688 | 5.887355 | -11.85098 | 12.65953
86.0263 | 6.6765 | 18.47939 | 5.8899 | -11.80289 | 12.58949
86.0363 | 6.6512 | 18.4094 | 5.892447 | -11.7582 | 12.51695
86.0463 | 6.6353 | 18.33697 | 5.894994 | -11.70167 | 12.44198
86.0563 | 6.6135 | 18.26219 | 5.897543 | -11.64869 | 12.36464
86.0663 | 6.5943 | 18.18511 | 5.900093 | -11.59081 | 12.28502
86.0763 | 6.5739 | 18.10582 | 5.902643 | -11.53192 | 12.20317
86.0863 | 6.5557 | 18.02439 | 5.905195 | -11.46869 | 12.1192
86.0963 | 6.5373 | 17.94091 | 5.907746 | -11.40361 | 12.03317
86.1063 | 6.5186 | 17.85547 | 5.910299 | -11.33687 | 11.94517
86.1163 | 6.4969 | 17.76815 | 5.912851 | -11.27125 | 11.85529
86.1263 | 6.4855 | 17.67903 | 5.915404 | -11.19353 | 11.76363
86.1363 | 6.4777 | 17.58821 | 5.917957 | -11.11051 | 11.67025
86.1463 | 6.4566 | 17.49578 | 5.920509 | -11.03918 | 11.57527
86.1563 | 6.4402 | 17.40183 | 5.923062 | -10.96163 | 11.47877
86.1663 | 6.4253 | 17.30645 | 5.925614 | -10.88115 | 11.38084
86.1763 | 6.411 | 17.20974 | 5.928166 | -10.79874 | 11.28158
86.1863 | 6.3997 | 17.11179 | 5.930717 | -10.71209 | 11.18108
86.1963 | 6.3805 | 17.0127 | 5.933267 | -10.6322 | 11.07943
86.2063 | 6.3704 | 16.91255 | 5.935816 | -10.54215 | 10.97673
86.2163 | 6.3583 | 16.81144 | 5.938365 | -10.45314 | 10.87308
86.2263 | 6.3491 | 16.70946 | 5.940912 | -10.36036 | 10.76855
86.2363 | 6.3393 | 16.60671 | 5.943458 | -10.26741 | 10.66325
86.2463 | 6.3269 | 16.50328 | 5.946003 | -10.17638 | 10.55727
86.2563 | 6.3128 | 16.39924 | 5.948546 | -10.08644 | 10.45069
86.2663 | 6.3063 | 16.2947 | 5.951087 | -9.988395 | 10.34361
86.2763 | 6.2988 | 16.18973 | 5.953627 | -9.890927 | 10.2361
86.2863 | 6.2946 | 16.08442 | 5.956164 | -9.789818 | 10.12825
86.2963 | 6.284 | 15.97885 | 5.9587 | -9.694852 | 10.02015
86.3063 | 6.2822 | 15.87311 | 5.961233 | -9.590909 | 9.911876
86.3163 | 6.2744 | 15.76727 | 5.963764 | -9.492865 | 9.803501
86.3263 | 6.269 | 15.6614 | 5.966293 | -9.392397 | 9.695104
86.3363 | 6.2675 | 15.55558 | 5.968818 | -9.288077 | 9.586758
86.3462 | 6.2578 | 15.45091 | 5.971316 | -9.193106 | 9.47959
86.3562 | 6.2558 | 15.34539 | 5.973836 | -9.08959 | 9.371554
86.3662 | 6.2483 | 15.24013 | 5.976353 | -8.991825 | 9.263772
86.3762 | 6.255 | 15.13518 | 5.978867 | -8.880175 | 9.156308
86.3862 | 6.2561 | 15.0306 | 5.981377 | -8.774499 | 9.049221
86.3962 | 6.2532 | 14.92645 | 5.983884 | -8.673254 | 8.94257
86.4062 | 6.2469 | 14.8228 | 5.986387 | -8.575895 | 8.836408
86.4162 | 6.248 | 14.71967 | 5.988887 | -8.471673 | 8.730786
86.4262 | 6.253 | 14.61714 | 5.991382 | -8.364138 | 8.625756
86.4362 | 6.2562 | 14.51524 | 5.993873 | -8.259036 | 8.521362
86.4462 | 6.2495 | 14.41401 | 5.99636 | -8.16451 | 8.41765
86.4562 | 6.245 | 14.3135 | 5.998843 | -8.0685 | 8.314658
86.4662 | 6.2513 | 14.21375 | 6.001321 | -7.962447 | 8.212426
86.4762 | 6.2594 | 14.11478 | 6.003794 | -7.855384 | 8.110989
86.4862 | 6.2561 | 14.01665 | 6.006263 | -7.760545 | 8.010382
86.4962 | 6.2596 | 13.91936 | 6.008726 | -7.659761 | 7.910634
86.5062 | 6.2599 | 13.82296 | 6.011185 | -7.563059 | 7.811775
86.5162 | 6.2619 | 13.72747 | 6.013638 | -7.465567 | 7.713829
86.5262 | 6.2643 | 13.63291 | 6.016085 | -7.368608 | 7.616823
86.5362 | 6.2629 | 13.5393 | 6.018527 | -7.276402 | 7.520775
86.5462 | 6.2707 | 13.44667 | 6.020963 | -7.17597 | 7.425706
86.5562 | 6.2705 | 13.35503 | 6.023394 | -7.084527 | 7.331634
86.5662 | 6.2697 | 13.26439 | 6.025818 | -6.994693 | 7.238575
86.5762 | 6.27 | 13.17478 | 6.028236 | -6.904777 | 7.146541
86.5862 | 6.2661 | 13.08619 | 6.030647 | -6.820093 | 7.055546
86.5962 | 6.2719 | 12.99865 | 6.033052 | -6.726751 | 6.965599
86.6062 | 6.2696 | 12.91216 | 6.03545 | -6.642558 | 6.876708
86.6162 | 6.2627 | 12.82672 | 6.037841 | -6.564022 | 6.788881
86.6262 | 6.2685 | 12.74235 | 6.040225 | -6.47385 | 6.702124
86.6362 | 6.2587 | 12.65904 | 6.042602 | -6.400342 | 6.61644
86.6462 | 6.2584 | 12.5768 | 6.044972 | -6.318404 | 6.531832
86.6562 | 6.2545 | 12.49564 | 6.047334 | -6.241137 | 6.448303
86.6662 | 6.2504 | 12.41554 | 6.049688 | -6.165141 | 6.365853
86.6762 | 6.2462 | 12.33652 | 6.052035 | -6.090316 | 6.284481
86.6862 | 6.2426 | 12.25856 | 6.054373 | -6.015958 | 6.204185
86.6962 | 6.2356 | 12.18167 | 6.056703 | -5.946067 | 6.124964
86.7062 | 6.2372 | 12.10584 | 6.059025 | -5.868639 | 6.046813
86.7162 | 6.2293 | 12.03107 | 6.061339 | -5.801768 | 5.969729
86.7262 | 6.231 | 11.95735 | 6.063643 | -5.726349 | 5.893706
86.7362 | 6.224 | 11.88468 | 6.065939 | -5.660677 | 5.818738
86.7462 | 6.2269 | 11.81305 | 6.068226 | -5.586146 | 5.74482
86.7562 | 6.222 | 11.74245 | 6.070503 | -5.520448 | 5.671945
86.7662 | 6.2256 | 11.67287 | 6.072771 | -5.447275 | 5.600104
86.7762 | 6.2217 | 11.60432 | 6.075029 | -5.382619 | 5.529289
86.7862 | 6.221 | 11.53677 | 6.077278 | -5.315771 | 5.459493
86.7962 | 6.2229 | 11.47022 | 6.079517 | -5.247323 | 5.390706
86.8062 | 6.2266 | 11.40466 | 6.081746 | -5.178065 | 5.322919
86.8162 | 6.227 | 11.34009 | 6.083964 | -5.113086 | 5.256122
86.8262 | 6.2317 | 11.27648 | 6.086172 | -5.044778 | 5.190306
86.8362 | 6.2329 | 11.21383 | 6.08837 | -4.980928 | 5.125459
86.8462 | 6.2404 | 11.15213 | 6.090556 | -4.911728 | 5.061572
86.8562 | 6.2341 | 11.09137 | 6.092732 | -4.857265 | 4.998634
86.8662 | 6.238 | 11.03153 | 6.094896 | -4.79353 | 4.936633
86.8762 | 6.2377 | 10.97261 | 6.097049 | -4.734909 | 4.87556
86.8862 | 6.2498 | 10.91459 | 6.099191 | -4.664793 | 4.815402
86.8962 | 6.2427 | 10.85747 | 6.101321 | -4.614769 | 4.756148
86.9062 | 6.2476 | 10.80123 | 6.103439 | -4.553627 | 4.697788
86.9162 | 6.2511 | 10.74585 | 6.105545 | -4.494753 | 4.640308
86.9262 | 6.2523 | 10.69134 | 6.107639 | -4.439038 | 4.583699
86.9361 | 6.2473 | 10.6382 | 6.109699 | -4.390898 | 4.528499
86.9461 | 6.2415 | 10.58535 | 6.111768 | -4.343854 | 4.473586
86.9561 | 6.2415 | 10.53333 | 6.113824 | -4.291833 | 4.419509
86.9661 | 6.2508 | 10.48212 | 6.115867 | -4.231322 | 4.366255
86.9761 | 6.2411 | 10.43171 | 6.117897 | -4.19061 | 4.313813
86.9861 | 6.2356 | 10.38208 | 6.119914 | -4.146484 | 4.262171
86.9961 | 6.2327 | 10.33323 | 6.121916 | -4.100535 | 4.211318
87.0061 | 6.2328 | 10.28515 | 6.123906 | -4.052349 | 4.161243
87.0161 | 6.2229 | 10.23781 | 6.125881 | -4.014915 | 4.111934
87.0261 | 6.211 | 10.19122 | 6.127842 | -3.980221 | 4.063378
87.0361 | 6.2035 | 10.14535 | 6.129789 | -3.94185 | 4.015561
87.0461 | 6.205 | 10.1002 | 6.131721 | -3.895203 | 3.968482
87.0561 | 6.2014 | 10.05577 | 6.133639 | -3.854367 | 3.922128
87.0661 | 6.1874 | 10.01202 | 6.135541 | -3.82462 | 3.876479
87.0761 | 6.1854 | 9.968957 | 6.137429 | -3.783557 | 3.831528
87.0861 | 6.172 | 9.926567 | 6.139301 | -3.754567 | 3.787265
87.0961 | 6.1673 | 9.884838 | 6.141158 | -3.717538 | 3.74368
87.1061 | 6.1549 | 9.84376 | 6.142999 | -3.68886 | 3.70076
87.1161 | 6.1529 | 9.803322 | 6.144824 | -3.650422 | 3.658497
87.1261 | 6.1429 | 9.763513 | 6.146634 | -3.620613 | 3.616879
87.1361 | 6.1506 | 9.724323 | 6.148426 | -3.573723 | 3.575896
87.1461 | 6.1381 | 9.685741 | 6.150203 | -3.547641 | 3.535538
87.1561 | 6.1393 | 9.647757 | 6.151962 | -3.508457 | 3.495794
87.1661 | 6.1346 | 9.61036 | 6.153705 | -3.47576 | 3.456655
87.1761 | 6.1329 | 9.573542 | 6.155431 | -3.440642 | 3.418111
87.1861 | 6.1234 | 9.537291 | 6.157139 | -3.413891 | 3.380151
87.1961 | 6.1297 | 9.501598 | 6.15883 | -3.371898 | 3.342768
87.2061 | 6.1296 | 9.466453 | 6.160503 | -3.336853 | 3.305949
87.2161 | 6.1417 | 9.431846 | 6.162158 | -3.290146 | 3.269688
87.2261 | 6.1383 | 9.397768 | 6.163796 | -3.259468 | 3.233973
87.2361 | 6.1378 | 9.364211 | 6.165414 | -3.226411 | 3.198796
87.2461 | 6.135 | 9.331163 | 6.167014 | -3.196163 | 3.164149
87.2561 | 6.1381 | 9.298617 | 6.168596 | -3.160517 | 3.130021
87.2661 | 6.1348 | 9.266563 | 6.170158 | -3.131763 | 3.096405
87.2761 | 6.1403 | 9.234993 | 6.171702 | -3.094693 | 3.063292
87.2861 | 6.1402 | 9.203898 | 6.173225 | -3.063698 | 3.030672
87.2961 | 6.1534 | 9.173269 | 6.17473 | -3.019869 | 2.998539
87.3061 | 6.1472 | 9.143098 | 6.176214 | -2.995898 | 2.966883
87.3161 | 6.1486 | 9.113376 | 6.177679 | -2.964776 | 2.935697
87.3261 | 6.139 | 9.084095 | 6.179123 | -2.945095 | 2.904972
87.3361 | 6.1505 | 9.055248 | 6.180546 | -2.904748 | 2.874701
87.3461 | 6.1372 | 9.026826 | 6.181949 | -2.889626 | 2.844876
87.3561 | 6.1413 | 8.998821 | 6.183331 | -2.857521 | 2.815489
87.3661 | 6.1449 | 8.971225 | 6.184692 | -2.826325 | 2.786533
87.3761 | 6.1528 | 8.944032 | 6.186032 | -2.791232 | 2.758
87.3861 | 6.1491 | 8.917233 | 6.18735 | -2.768133 | 2.729884
87.3961 | 6.1463 | 8.890822 | 6.188646 | -2.744522 | 2.702176
87.4061 | 6.1509 | 8.86479 | 6.18992 | -2.71389 | 2.67487
87.4161 | 6.1505 | 8.839131 | 6.191172 | -2.688631 | 2.647959
87.4261 | 6.1502 | 8.813838 | 6.192401 | -2.663638 | 2.621437
87.4361 | 6.1541 | 8.788904 | 6.193608 | -2.634804 | 2.595296
87.4461 | 6.1735 | 8.764323 | 6.194792 | -2.590823 | 2.569531
87.4561 | 6.1836 | 8.740086 | 6.195953 | -2.556486 | 2.544134
87.4661 | 6.1707 | 8.716189 | 6.19709 | -2.545489 | 2.519099
87.4761 | 6.1837 | 8.692624 | 6.198204 | -2.508924 | 2.49442
87.4861 | 6.1914 | 8.669385 | 6.199294 | -2.477985 | 2.470092
87.4961 | 6.2008 | 8.646466 | 6.200359 | -2.445666 | 2.446107
87.5061 | 6.2072 | 8.623861 | 6.201401 | -2.416661 | 2.42246
87.516 | 6.2215 | 8.601786 | 6.202408 | -2.380286 | 2.399378
87.526 | 6.229 | 8.579787 | 6.2034 | -2.350787 | 2.376387
87.536 | 6.2377 | 8.558085 | 6.204368 | -2.320385 | 2.353718
87.546 | 6.2497 | 8.536673 | 6.20531 | -2.286973 | 2.331364
87.556 | 6.2587 | 8.515546 | 6.206226 | -2.256846 | 2.30932
87.566 | 6.2638 | 8.494698 | 6.207117 | -2.230898 | 2.287581
87.576 | 6.2773 | 8.474124 | 6.207983 | -2.196824 | 2.266142
87.586 | 6.2851 | 8.453819 | 6.208821 | -2.168719 | 2.244997
87.596 | 6.2921 | 8.433776 | 6.209634 | -2.141676 | 2.224142
87.606 | 6.3126 | 8.413992 | 6.21042 | -2.101392 | 2.203572
87.616 | 6.3192 | 8.394461 | 6.211178 | -2.075261 | 2.183283
87.626 | 6.3156 | 8.375178 | 6.21191 | -2.059578 | 2.163268
87.636 | 6.3364 | 8.356138 | 6.212614 | -2.019738 | 2.143523
87.646 | 6.3585 | 8.337336 | 6.213291 | -1.978836 | 2.124045
87.656 | 6.3463 | 8.318769 | 6.21394 | -1.972469 | 2.104829
87.666 | 6.3523 | 8.30043 | 6.214561 | -1.94813 | 2.085869
87.676 | 6.3648 | 8.282316 | 6.215153 | -1.917516 | 2.067163
87.686 | 6.3866 | 8.264421 | 6.215716 | -1.877821 | 2.048705
87.696 | 6.3777 | 8.246743 | 6.216251 | -1.869043 | 2.030492
87.706 | 6.3918 | 8.229276 | 6.216757 | -1.837476 | 2.012519
87.716 | 6.3956 | 8.212015 | 6.217233 | -1.816415 | 1.994782
87.726 | 6.4052 | 8.194958 | 6.21768 | -1.789758 | 1.977278
87.736 | 6.405 | 8.178099 | 6.218096 | -1.773099 | 1.960003
87.746 | 6.4097 | 8.161436 | 6.218483 | -1.751736 | 1.942953
87.756 | 6.4165 | 8.144963 | 6.218839 | -1.728463 | 1.926124
87.766 | 6.4225 | 8.128677 | 6.219165 | -1.706177 | 1.909512
87.776 | 6.4249 | 8.112574 | 6.219459 | -1.687674 | 1.893115
87.786 | 6.4331 | 8.09665 | 6.219723 | -1.66355 | 1.876927
87.796 | 6.4369 | 8.080902 | 6.219955 | -1.644002 | 1.860948
87.806 | 6.4321 | 8.065327 | 6.220155 | -1.633227 | 1.845171
87.816 | 6.4353 | 8.049919 | 6.220324 | -1.614619 | 1.829595
87.826 | 6.448 | 8.034677 | 6.22046 | -1.586677 | 1.814217
87.836 | 6.4334 | 8.019596 | 6.220564 | -1.586196 | 1.799032
87.846 | 6.4534 | 8.004673 | 6.220635 | -1.551273 | 1.784038
87.856 | 6.4419 | 7.989905 | 6.220673 | -1.548005 | 1.769232
87.866 | 6.4399 | 7.975288 | 6.220677 | -1.535388 | 1.754611
87.876 | 6.4464 | 7.96082 | 6.220649 | -1.51442 | 1.740171
87.886 | 6.439 | 7.946497 | 6.220586 | -1.507497 | 1.725911
87.896 | 6.437 | 7.932316 | 6.220489 | -1.495316 | 1.711826
87.906 | 6.4352 | 7.918274 | 6.220358 | -1.483074 | 1.697915
87.916 | 6.4305 | 7.904367 | 6.220193 | -1.473867 | 1.684175
87.926 | 6.429 | 7.890594 | 6.219992 | -1.461594 | 1.670602
87.936 | 6.4155 | 7.876951 | 6.219757 | -1.461451 | 1.657194
87.946 | 6.4165 | 7.863435 | 6.219486 | -1.446935 | 1.643949
87.956 | 6.4048 | 7.850044 | 6.219179 | -1.445244 | 1.630865
87.966 | 6.3989 | 7.836774 | 6.218837 | -1.437874 | 1.617937
87.976 | 6.3956 | 7.823623 | 6.218458 | -1.428023 | 1.605165
87.986 | 6.3855 | 7.810588 | 6.218042 | -1.425088 | 1.592546
87.996 | 6.37 | 7.797667 | 6.21759 | -1.427667 | 1.580077
88.006 | 6.3654 | 7.784856 | 6.217101 | -1.419456 | 1.567756
88.016 | 6.361 | 7.772155 | 6.216574 | -1.411155 | 1.555581
88.026 | 6.3506 | 7.759559 | 6.21601 | -1.408959 | 1.543549
88.036 | 6.3408 | 7.747066 | 6.215408 | -1.406266 | 1.531659
88.046 | 6.3344 | 7.734675 | 6.214767 | -1.400275 | 1.519907
88.056 | 6.3175 | 7.722382 | 6.214088 | -1.404882 | 1.508293
88.066 | 6.3165 | 7.710185 | 6.213371 | -1.393685 | 1.496814
88.076 | 6.3047 | 7.698082 | 6.212614 | -1.393382 | 1.485468
88.086 | 6.2966 | 7.686071 | 6.211818 | -1.389471 | 1.474253
88.096 | 6.2942 | 7.674149 | 6.210982 | -1.379949 | 1.463167
88.1059 | 6.2742 | 7.662435 | 6.210116 | -1.388235 | 1.45232
88.1159 | 6.274 | 7.650685 | 6.2092 | -1.376685 | 1.441485
88.1259 | 6.2532 | 7.639017 | 6.208244 | -1.385817 | 1.430773
88.1359 | 6.2557 | 7.62743 | 6.207248 | -1.37173 | 1.420183
88.1459 | 6.2424 | 7.615922 | 6.20621 | -1.373522 | 1.409712
88.1559 | 6.2263 | 7.60449 | 6.205131 | -1.37819 | 1.399359
88.1659 | 6.2293 | 7.593133 | 6.20401 | -1.363833 | 1.389123
88.1759 | 6.2145 | 7.581848 | 6.202847 | -1.367348 | 1.379001
88.1859 | 6.1893 | 7.570633 | 6.201642 | -1.381333 | 1.368991
88.1959 | 6.2012 | 7.559488 | 6.200394 | -1.358288 | 1.359094
88.2059 | 6.1828 | 7.548409 | 6.199104 | -1.365609 | 1.349305
88.2159 | 6.1703 | 7.537395 | 6.19777 | -1.367095 | 1.339625
88.2259 | 6.1593 | 7.526444 | 6.196393 | -1.367144 | 1.33005
88.2359 | 6.1631 | 7.515553 | 6.194972 | -1.352453 | 1.320581
88.2459 | 6.1399 | 7.504723 | 6.193507 | -1.364823 | 1.311215
88.2559 | 6.1364 | 7.493949 | 6.191998 | -1.357549 | 1.301952
88.2659 | 6.1279 | 7.483232 | 6.190444 | -1.355332 | 1.292788
88.2759 | 6.1178 | 7.472568 | 6.188845 | -1.354768 | 1.283724
88.2859 | 6.1123 | 7.461957 | 6.187201 | -1.349657 | 1.274757
88.2959 | 6.1019 | 7.451397 | 6.185511 | -1.349497 | 1.265886
88.3059 | 6.0927 | 7.440885 | 6.183775 | -1.348185 | 1.25711
88.3159 | 6.0865 | 7.430421 | 6.181993 | -1.343921 | 1.248428
88.3259 | 6.0765 | 7.420002 | 6.180164 | -1.343502 | 1.239838
88.3359 | 6.0753 | 7.409628 | 6.178289 | -1.334328 | 1.231339
88.3459 | 6.0754 | 7.399296 | 6.176366 | -1.323896 | 1.22293
88.3559 | 6.0558 | 7.389005 | 6.174396 | -1.333205 | 1.214609
88.3659 | 6.0564 | 7.378754 | 6.172378 | -1.322354 | 1.206375
88.3759 | 6.0553 | 7.36854 | 6.170312 | -1.31324 | 1.198228
88.3859 | 6.035 | 7.358363 | 6.168198 | -1.323363 | 1.190165
88.3959 | 6.0458 | 7.34822 | 6.166035 | -1.30242 | 1.182185
88.4059 | 6.0309 | 7.338111 | 6.163823 | -1.307211 | 1.174289
88.4159 | 6.0273 | 7.328035 | 6.161561 | -1.300735 | 1.166473
88.4259 | 6.0173 | 7.317988 | 6.15925 | -1.300688 | 1.158738
88.4359 | 6.0128 | 7.307971 | 6.156889 | -1.295171 | 1.151083
88.4459 | 5.9998 | 7.297982 | 6.154477 | -1.298182 | 1.143505
88.4559 | 5.9918 | 7.288019 | 6.152014 | -1.296219 | 1.136004
88.4659 | 6.0037 | 7.278081 | 6.149501 | -1.274381 | 1.12858
88.4759 | 5.9761 | 7.268166 | 6.146936 | -1.292066 | 1.12123
88.4859 | 5.9704 | 7.258275 | 6.14432 | -1.287875 | 1.113955
88.4959 | 5.9741 | 7.248404 | 6.141652 | -1.274304 | 1.106752
88.5059 | 5.955 | 7.238552 | 6.138931 | -1.283552 | 1.099622
88.5159 | 5.9497 | 7.22872 | 6.136157 | -1.27902 | 1.092562
88.5259 | 5.9415 | 7.218904 | 6.133331 | -1.277404 | 1.085573
88.5359 | 5.938 | 7.209105 | 6.130451 | -1.271105 | 1.078653
88.5459 | 5.9331 | 7.19932 | 6.127518 | -1.26622 | 1.071802
88.5559 | 5.9184 | 7.189548 | 6.124531 | -1.271148 | 1.065018
88.5659 | 5.93 | 7.179789 | 6.121489 | -1.249789 | 1.0583
88.5759 | 5.9081 | 7.170041 | 6.118392 | -1.261941 | 1.051648
88.5859 | 5.9079 | 7.160302 | 6.115241 | -1.252402 | 1.045061
88.5959 | 5.8987 | 7.150573 | 6.112034 | -1.251873 | 1.038538
88.6059 | 5.9 | 7.14085 | 6.108772 | -1.24085 | 1.032079
88.6159 | 5.8974 | 7.131135 | 6.105453 | -1.233735 | 1.025681
88.6259 | 5.8936 | 7.121424 | 6.102078 | -1.227824 | 1.019346
88.6359 | 5.8891 | 7.111717 | 6.098647 | -1.222617 | 1.013071
88.6459 | 5.8918 | 7.102014 | 6.095158 | -1.210214 | 1.006856
88.6559 | 5.8795 | 7.092312 | 6.091612 | -1.212812 | 1.0007
88.6659 | 5.8736 | 7.082611 | 6.088008 | -1.209011 | 0.9946028
88.6759 | 5.8816 | 7.072909 | 6.084346 | -1.191309 | 0.9885634
88.6858 | 5.877 | 7.063302 | 6.080663 | -1.186302 | 0.9826394
88.6958 | 5.8682 | 7.053596 | 6.076884 | -1.185396 | 0.9767128
88.7058 | 5.8793 | 7.043888 | 6.073046 | -1.164588 | 0.970842
88.7158 | 5.8705 | 7.034174 | 6.069148 | -1.163674 | 0.965026
88.7258 | 5.8656 | 7.024455 | 6.065191 | -1.158855 | 0.9592643
88.7358 | 5.8622 | 7.014729 | 6.061173 | -1.152529 | 0.9535562
88.7458 | 5.8645 | 7.004996 | 6.057095 | -1.140496 | 0.947901
88.7558 | 5.8628 | 6.995253 | 6.052955 | -1.132453 | 0.942298
88.7658 | 5.8699 | 6.985501 | 6.048755 | -1.115601 | 0.9367468
88.7758 | 5.8663 | 6.975739 | 6.044492 | -1.109439 | 0.9312465
88.7858 | 5.8638 | 6.965965 | 6.040168 | -1.102165 | 0.9257966
88.7958 | 5.8748 | 6.956178 | 6.035781 | -1.081378 | 0.9203964
88.8058 | 5.8703 | 6.946377 | 6.031332 | -1.076077 | 0.9150454
88.8158 | 5.8699 | 6.936562 | 6.026819 | -1.066662 | 0.909743
88.8258 | 5.879 | 6.926731 | 6.022243 | -1.047731 | 0.9044886
88.8358 | 5.8738 | 6.916884 | 6.017602 | -1.043084 | 0.8992815
88.8458 | 5.8774 | 6.907019 | 6.012898 | -1.029619 | 0.8941213
88.8558 | 5.8885 | 6.897136 | 6.008129 | -1.008636 | 0.8890073
88.8658 | 5.8869 | 6.887234 | 6.003295 | -1.000334 | 0.8839391
88.8758 | 5.8866 | 6.877311 | 5.998395 | -0.9907113 | 0.878916
88.8858 | 5.8906 | 6.867368 | 5.99343 | -0.9767677 | 0.8739376
88.8958 | 5.8843 | 6.857402 | 5.988399 | -0.973102 | 0.8690032
88.9058 | 5.8868 | 6.847413 | 5.983301 | -0.9606134 | 0.8641125
88.9158 | 5.9027 | 6.837401 | 5.978136 | -0.934701 | 0.8592648
88.9258 | 5.8884 | 6.827364 | 5.972904 | -0.938964 | 0.8544598
88.9358 | 5.9109 | 6.817301 | 5.967605 | -0.9064012 | 0.8496967
88.9458 | 5.8929 | 6.807212 | 5.962237 | -0.9143121 | 0.8449752
88.9558 | 5.8899 | 6.797096 | 5.956801 | -0.9071956 | 0.8402948
88.9658 | 5.9014 | 6.786951 | 5.951296 | -0.885551 | 0.8356551
88.9758 | 5.8893 | 6.776777 | 5.945722 | -0.8874773 | 0.8310555
88.9858 | 5.9005 | 6.766574 | 5.940078 | -0.8660738 | 0.8264955
88.9958 | 5.8979 | 6.756339 | 5.934365 | -0.8584395 | 0.8219749
89.0058 | 5.9022 | 6.746074 | 5.928581 | -0.8438736 | 0.8174929
89.0158 | 5.8992 | 6.735775 | 5.922726 | -0.8365753 | 0.8130493
89.0258 | 5.8948 | 6.725444 | 5.9168 | -0.8306438 | 0.8086436
89.0358 | 5.8908 | 6.715078 | 5.910803 | -0.8242783 | 0.8042754
89.0458 | 5.8976 | 6.704678 | 5.904734 | -0.8070778 | 0.7999441
89.0558 | 5.8918 | 6.694242 | 5.898592 | -0.8024417 | 0.7956496
89.0658 | 5.8992 | 6.683769 | 5.892378 | -0.784569 | 0.7913912
89.0758 | 5.8873 | 6.673259 | 5.88609 | -0.785959 | 0.7871686
89.0858 | 5.9 | 6.662711 | 5.87973 | -0.7627109 | 0.7829813
89.0958 | 5.8811 | 6.652124 | 5.873295 | -0.7710239 | 0.7788292
89.1058 | 5.8951 | 6.641497 | 5.866786 | -0.7463973 | 0.7747116
89.1158 | 5.8815 | 6.63083 | 5.860202 | -0.74933 | 0.7706282
89.1258 | 5.8822 | 6.620122 | 5.853543 | -0.7379215 | 0.7665786
89.1358 | 5.8916 | 6.609371 | 5.846808 | -0.717771 | 0.7625626
89.1458 | 5.8825 | 6.598578 | 5.839998 | -0.7160777 | 0.7585796
89.1558 | 5.8843 | 6.587741 | 5.833111 | -0.7034407 | 0.7546293
89.1658 | 5.8833 | 6.576859 | 5.826148 | -0.6935594 | 0.7507114
89.1758 | 5.8788 | 6.565933 | 5.819107 | -0.6871328 | 0.7468255
89.1858 | 5.8772 | 6.55496 | 5.811989 | -0.6777605 | 0.7429713
89.1958 | 5.8823 | 6.543941 | 5.804793 | -0.6616414 | 0.7391484
89.2058 | 5.8863 | 6.532875 | 5.797518 | -0.6465749 | 0.7353565
89.2158 | 5.8767 | 6.52176 | 5.790165 | -0.6450603 | 0.7315952
89.2258 | 5.8875 | 6.510597 | 5.782732 | -0.6230967 | 0.7278643
89.2358 | 5.9007 | 6.499383 | 5.77522 | -0.5986835 | 0.7241633
89.2458 | 5.8678 | 6.48812 | 5.767628 | -0.6203198 | 0.7204919
89.2558 | 5.8866 | 6.476805 | 5.759955 | -0.590205 | 0.71685
89.2658 | 5.8819 | 6.465438 | 5.752201 | -0.5835384 | 0.713237
89.2757 | 5.8895 | 6.454133 | 5.744445 | -0.5646332 | 0.7096882
89.2857 | 5.8914 | 6.442661 | 5.736529 | -0.5512611 | 0.706132
89.2957 | 5.8975 | 6.431135 | 5.728531 | -0.533635 | 0.702604
89.3057 | 5.903 | 6.419554 | 5.72045 | -0.516554 | 0.6991039
89.3157 | 5.8853 | 6.407918 | 5.712286 | -0.5226176 | 0.6956312
89.3257 | 5.8821 | 6.396225 | 5.704039 | -0.5141249 | 0.6921858
89.3357 | 5.8986 | 6.384475 | 5.695708 | -0.4858753 | 0.6887673
89.3457 | 5.8777 | 6.372668 | 5.687292 | -0.4949679 | 0.6853754
89.3557 | 5.9274 | 6.360802 | 5.678792 | -0.4334022 | 0.68201
89.3657 | 5.8861 | 6.348877 | 5.670207 | -0.4627775 | 0.6786707
89.3757 | 5.9097 | 6.336893 | 5.661536 | -0.4271929 | 0.6753572
89.3857 | 5.865 | 6.324848 | 5.652779 | -0.4598478 | 0.6720692
89.3957 | 5.8858 | 6.312741 | 5.643935 | -0.4269415 | 0.6688066
89.4057 | 5.8892 | 6.300573 | 5.635004 | -0.4113732 | 0.665569
89.4157 | 5.8838 | 6.288342 | 5.625986 | -0.4045425 | 0.6623562
89.4257 | 5.9153 | 6.276048 | 5.61688 | -0.3607484 | 0.6591679
89.4357 | 5.8719 | 6.26369 | 5.607686 | -0.3917902 | 0.6560039
89.4457 | 5.8911 | 6.251267 | 5.598403 | -0.3601674 | 0.6528639
89.4557 | 5.8774 | 6.238779 | 5.589031 | -0.3613792 | 0.6497477
89.4657 | 5.8886 | 6.226225 | 5.57957 | -0.3376249 | 0.6466551
89.4757 | 5.8914 | 6.213604 | 5.570018 | -0.3222038 | 0.6435857
89.4857 | 5.9119 | 6.200915 | 5.560376 | -0.2890153 | 0.6405394
89.4957 | 5.9028 | 6.188159 | 5.550643 | -0.2853586 | 0.637516
89.5057 | 5.9008 | 6.175333 | 5.540818 | -0.2745331 | 0.6345151
89.5157 | 5.906 | 6.162438 | 5.530901 | -0.2564381 | 0.6315366
89.5257 | 5.8988 | 6.149473 | 5.520893 | -0.2506729 | 0.6285804
89.5357 | 5.9078 | 6.136437 | 5.510791 | -0.2286369 | 0.625646
89.5457 | 5.9269 | 6.123329 | 5.500596 | -0.1964293 | 0.6227333
89.5557 | 5.9204 | 6.110149 | 5.490307 | -0.1897494 | 0.6198421
89.5657 | 5.9276 | 6.096897 | 5.479925 | -0.1692967 | 0.6169722
89.5757 | 5.9226 | 6.08357 | 5.469447 | -0.1609704 | 0.6141233
89.5857 | 5.9206 | 6.07017 | 5.458875 | -0.1495699 | 0.6112954
89.5957 | 5.9358 | 6.056694 | 5.448206 | -0.1208945 | 0.6084881
89.6057 | 5.9401 | 6.043143 | 5.437442 | -0.1030435 | 0.6057013
89.6157 | 5.9364 | 6.029516 | 5.426581 | -0.09311611 | 0.6029346
89.6257 | 5.9289 | 6.015812 | 5.415624 | -0.0869119 | 0.6001881
89.6357 | 5.9521 | 6.00203 | 5.404569 | -0.04993008 | 0.5974614
89.6457 | 5.9387 | 5.98817 | 5.393416 | -0.04947001 | 0.5947544
89.6557 | 5.9424 | 5.974231 | 5.382164 | -0.031831 | 0.5920668
89.6657 | 5.9519 | 5.960212 | 5.370814 | -0.00831242 | 0.5893986
89.6757 | 5.9606 | 5.946114 | 5.359364 | 0.01448642 | 0.5867494
89.6857 | 5.9512 | 5.931934 | 5.347815 | 0.01926615 | 0.5841192
89.6957 | 5.9626 | 5.917672 | 5.336165 | 0.0449275 | 0.5815077
89.7057 | 5.9691 | 5.903329 | 5.324414 | 0.06577106 | 0.5789147
89.7157 | 5.9563 | 5.888902 | 5.312562 | 0.06739754 | 0.5763402
89.7257 | 5.9773 | 5.874392 | 5.300609 | 0.1029076 | 0.5737838
89.7357 | 5.9822 | 5.859798 | 5.288553 | 0.1224018 | 0.5712455
89.7457 | 5.9835 | 5.845119 | 5.276394 | 0.1383809 | 0.568725
89.7557 | 5.996 | 5.830354 | 5.264132 | 0.1656456 | 0.5662222
89.7657 | 5.9955 | 5.815504 | 5.251767 | 0.1799964 | 0.5637369
89.7757 | 6.002 | 5.800566 | 5.239297 | 0.2014341 | 0.561269
89.7857 | 6.0069 | 5.785541 | 5.226722 | 0.2213592 | 0.5588183
89.7957 | 6.0131 | 5.770427 | 5.214043 | 0.2426726 | 0.5563846
89.8057 | 6.0226 | 5.755225 | 5.201257 | 0.2673747 | 0.5539678
89.8157 | 6.0334 | 5.739934 | 5.188366 | 0.2934664 | 0.5515677
89.8257 | 6.0343 | 5.724552 | 5.175368 | 0.3097482 | 0.5491841
89.8357 | 6.0386 | 5.709079 | 5.162262 | 0.3295207 | 0.546817
89.8457 | 6.0503 | 5.693515 | 5.149049 | 0.3567846 | 0.5444661
89.8556 | 6.0533 | 5.678016 | 5.135862 | 0.3752835 | 0.5421547
89.8656 | 6.0609 | 5.662269 | 5.122433 | 0.3986314 | 0.5398357
89.8756 | 6.0655 | 5.646427 | 5.108895 | 0.4190726 | 0.5375325
89.8856 | 6.0785 | 5.630492 | 5.095247 | 0.4480079 | 0.535245
89.8956 | 6.0784 | 5.614462 | 5.081489 | 0.4639379 | 0.532973
89.9056 | 6.1013 | 5.598337 | 5.06762 | 0.5029632 | 0.5307164
89.9156 | 6.0873 | 5.582116 | 5.053641 | 0.5051845 | 0.5284749
89.9256 | 6.1219 | 5.565798 | 5.039549 | 0.5561024 | 0.5262486
89.9356 | 6.1207 | 5.549382 | 5.025345 | 0.5713177 | 0.5240373
89.9456 | 6.1321 | 5.532869 | 5.011028 | 0.5992309 | 0.5218408
89.9556 | 6.1556 | 5.516257 | 4.996598 | 0.6393427 | 0.5196589
89.9656 | 6.1582 | 5.499546 | 4.982055 | 0.6586537 | 0.5174916
89.9756 | 6.1811 | 5.482735 | 4.967397 | 0.6983647 | 0.5153388
89.9856 | 6.2051 | 5.465824 | 4.952624 | 0.7392762 | 0.5132002
89.9956 | 6.2037 | 5.448811 | 4.937735 | 0.7548889 | 0.5110758