## Summary
Parameter | Mo2C P-3m1
Sample | M6.csv
Method | GSAS-II
Phase name | Mo2C P-3m1
COD / MP ID | mp-1221498
Formula | Mo2C
Space group | P-3m1
Space group # | 164
Crystal system | trigonal
a (Å) | 3.00291
b (Å) | 3.00291
c (Å) | 4.73609
α (°) | 90
β (°) | 90
γ (°) | 120
Volume (A^3) | 36.98588
da/a0 (%) | -1.739
db/b0 (%) | -1.739
dc/c0 (%) | 2.094
dV/V0 (%) | -1.426
Weight fraction (%) | 100
Weight fraction ± (%)
Weight fraction error source
Weight fraction method | hill_howard
Crystallite size (nm) | 1000
Crystallite size source | gsas_hap_size
Scale factor | 3.1656
U (Caglioti) | 0.00016
V (Caglioti) | -0.00021
W (Caglioti) | 0.00047
X (Lorentzian) | 0
Y (Lorentzian) | 1.23602
η at strongest | 1
FWHM (°) | 1.314
FWHM reference 2theta (deg) | 39.5243
FWHM reference hkl | [1, 0, 1]
N reflections | 11
Seeded by | gsas2
Zero shift (°) | 0
Rwp (%) | 8.65
Rp (%) | 6.85
χ² | 1.299
GoF | 1.14

## Plot Data
2theta | Y_obs | Y_calc | Background | Residual | Mo2C P-3m1 | Mo2C P-3m1 peak 2θ | Mo2C P-3m1 [hkl]
10.0093 | 35.6825 | 40.87507 | 40.87449 | -5.192567 | 0.0005738705 | 34.458 | [100]
10.0193 | 35.6451 | 40.8625 | 40.86192 | -5.217398 | 0.0005751879 | 37.965 | [002]
10.0293 | 35.699 | 40.84993 | 40.84935 | -5.150929 | 0.0005765098 | 39.499 | [101]
10.0393 | 35.6947 | 40.83736 | 40.83678 | -5.142659 | 0.0005778364 | 52.199 | [102]
10.0493 | 35.7045 | 40.82479 | 40.82421 | -5.120289 | 0.0005791675 | 61.731 | [210]
10.0593 | 35.6842 | 40.81222 | 40.81164 | -5.128017 | 0.0005805031 | 69.61 | [103]
10.0693 | 35.6767 | 40.79965 | 40.79906 | -5.122946 | 0.0005818434 | 72.653 | [200]
10.0793 | 35.6858 | 40.78707 | 40.78649 | -5.101274 | 0.0005831885 | 74.811 | [212]
10.0893 | 35.6812 | 40.7745 | 40.77392 | -5.093301 | 0.0005845381 | 75.803 | [201]
10.0993 | 35.6998 | 40.76193 | 40.76134 | -5.062128 | 0.0005858924 | 81.168 | [004]
10.1093 | 35.6732 | 40.74935 | 40.74877 | -5.076154 | 0.0005872514 | 85.035 | [202]
10.1193 | 35.7162 | 40.73678 | 40.73619 | -5.020579 | 0.0005886152
10.1293 | 35.6817 | 40.7242 | 40.72361 | -5.042504 | 0.0005899838
10.1393 | 35.6902 | 40.71163 | 40.71104 | -5.021429 | 0.0005913571
10.1493 | 35.7153 | 40.69905 | 40.69846 | -4.983753 | 0.0005927351
10.1593 | 35.7322 | 40.68648 | 40.68588 | -4.954277 | 0.0005941181
10.1693 | 35.7251 | 40.6739 | 40.6733 | -4.9488 | 0.0005955059
10.1793 | 35.7415 | 40.66132 | 40.66073 | -4.919822 | 0.0005968985
10.1893 | 35.7198 | 40.64874 | 40.64815 | -4.928944 | 0.0005982961
10.1993 | 35.7514 | 40.63617 | 40.63557 | -4.884766 | 0.0005996985
10.2093 | 35.7345 | 40.62359 | 40.62299 | -4.889087 | 0.000601106
10.2193 | 35.7355 | 40.61101 | 40.6104 | -4.875507 | 0.0006025183
10.2293 | 35.7633 | 40.59843 | 40.59782 | -4.835127 | 0.0006039356
10.2393 | 35.7585 | 40.58585 | 40.58524 | -4.827347 | 0.0006053579
10.2493 | 35.7591 | 40.57327 | 40.57266 | -4.814166 | 0.0006067854
10.2593 | 35.7738 | 40.56068 | 40.56008 | -4.786884 | 0.0006082178
10.2693 | 35.7985 | 40.5481 | 40.54749 | -4.749602 | 0.0006096553
10.2792 | 35.8132 | 40.53565 | 40.53503 | -4.722446 | 0.0006110834
10.2892 | 35.8161 | 40.52306 | 40.52245 | -4.706963 | 0.0006125311
10.2992 | 35.8078 | 40.51048 | 40.50987 | -4.70268 | 0.0006139839
10.3092 | 35.8064 | 40.4979 | 40.49728 | -4.691496 | 0.0006154419
10.3192 | 35.797 | 40.48531 | 40.4847 | -4.688312 | 0.0006169051
10.3292 | 35.8414 | 40.47273 | 40.47211 | -4.631327 | 0.0006183734
10.3392 | 35.808 | 40.46014 | 40.45952 | -4.652142 | 0.0006198472
10.3492 | 35.8418 | 40.44756 | 40.44694 | -4.605757 | 0.0006213262
10.3592 | 35.8303 | 40.43497 | 40.43435 | -4.604671 | 0.0006228104
10.3692 | 35.8413 | 40.42238 | 40.42176 | -4.581085 | 0.0006242999
10.3792 | 35.8526 | 40.4098 | 40.40917 | -4.557198 | 0.0006257949
10.3892 | 35.8507 | 40.39721 | 40.39658 | -4.546511 | 0.0006272952
10.3992 | 35.8608 | 40.38462 | 40.38399 | -4.523823 | 0.0006288009
10.4092 | 35.8692 | 40.37204 | 40.3714 | -4.502835 | 0.0006303119
10.4192 | 35.8499 | 40.35945 | 40.35882 | -4.509547 | 0.0006318286
10.4292 | 35.8849 | 40.34686 | 40.34622 | -4.461958 | 0.0006333507
10.4392 | 35.8467 | 40.33427 | 40.33363 | -4.487569 | 0.0006348782
10.4492 | 35.8821 | 40.32168 | 40.32104 | -4.439579 | 0.0006364113
10.4592 | 35.8276 | 40.30909 | 40.30845 | -4.48149 | 0.00063795
10.4692 | 35.8579 | 40.2965 | 40.29586 | -4.438599 | 0.0006394942
10.4792 | 35.8491 | 40.28391 | 40.28327 | -4.434809 | 0.0006410442
10.4892 | 35.883 | 40.27132 | 40.27067 | -4.388317 | 0.0006425996
10.4992 | 35.8665 | 40.25873 | 40.25808 | -4.392226 | 0.0006441608
10.5092 | 35.874 | 40.24613 | 40.24549 | -4.372134 | 0.0006457276
10.5192 | 35.8541 | 40.23354 | 40.23289 | -4.379442 | 0.0006473002
10.5292 | 35.8558 | 40.22095 | 40.2203 | -4.36515 | 0.0006488784
10.5392 | 35.8374 | 40.20836 | 40.20771 | -4.370957 | 0.0006504627
10.5492 | 35.8625 | 40.19576 | 40.19511 | -4.333264 | 0.0006520525
10.5592 | 35.8505 | 40.18317 | 40.18252 | -4.33267 | 0.0006536483
10.5692 | 35.8502 | 40.17058 | 40.16992 | -4.320376 | 0.0006552499
10.5792 | 35.8209 | 40.15798 | 40.15733 | -4.337082 | 0.0006568573
10.5892 | 35.8335 | 40.14539 | 40.14473 | -4.311887 | 0.0006584709
10.5992 | 35.8035 | 40.13279 | 40.13213 | -4.329293 | 0.0006600903
10.6092 | 35.8307 | 40.1202 | 40.11954 | -4.289497 | 0.0006617157
10.6192 | 35.8259 | 40.1076 | 40.10694 | -4.281702 | 0.0006633469
10.6292 | 35.8127 | 40.09501 | 40.09434 | -4.282306 | 0.0006649845
10.6392 | 35.8029 | 40.08241 | 40.08174 | -4.27951 | 0.000666628
10.6492 | 35.7963 | 40.06981 | 40.06915 | -4.273514 | 0.0006682775
10.6592 | 35.7862 | 40.05722 | 40.05655 | -4.271017 | 0.0006699332
10.6692 | 35.7864 | 40.04462 | 40.04395 | -4.25822 | 0.0006715952
10.6792 | 35.7799 | 40.03202 | 40.03135 | -4.252123 | 0.0006732633
10.6892 | 35.7625 | 40.01943 | 40.01875 | -4.256925 | 0.0006749375
10.6992 | 35.7568 | 40.00683 | 40.00615 | -4.250027 | 0.000676618
10.7092 | 35.7388 | 39.99423 | 39.99355 | -4.255429 | 0.0006783049
10.7192 | 35.7465 | 39.98163 | 39.98095 | -4.235131 | 0.0006799981
10.7292 | 35.7405 | 39.96903 | 39.96835 | -4.228532 | 0.0006816976
10.7392 | 35.7573 | 39.95643 | 39.95575 | -4.199133 | 0.0006834035
10.7492 | 35.7464 | 39.94383 | 39.94315 | -4.197434 | 0.0006851157
10.7592 | 35.7261 | 39.93123 | 39.93055 | -4.205135 | 0.0006868345
10.7692 | 35.7218 | 39.91864 | 39.91795 | -4.196835 | 0.0006885597
10.7792 | 35.7142 | 39.90604 | 39.90534 | -4.191835 | 0.0006902914
10.7892 | 35.711 | 39.89343 | 39.89274 | -4.182435 | 0.0006920297
10.7992 | 35.7203 | 39.88083 | 39.88014 | -4.160535 | 0.0006937745
10.8092 | 35.7084 | 39.86823 | 39.86754 | -4.159834 | 0.0006955259
10.8192 | 35.7071 | 39.85563 | 39.85494 | -4.148533 | 0.000697284
10.8292 | 35.7048 | 39.84303 | 39.84233 | -4.138232 | 0.0006990486
10.8392 | 35.7189 | 39.83043 | 39.82973 | -4.111531 | 0.0007008202
10.8492 | 35.6997 | 39.81783 | 39.81713 | -4.118129 | 0.0007025983
10.8591 | 35.7028 | 39.80535 | 39.80465 | -4.102553 | 0.0007043655
10.8691 | 35.7147 | 39.79275 | 39.79205 | -4.078051 | 0.0007061572
10.8791 | 35.7105 | 39.78015 | 39.77944 | -4.069649 | 0.0007079558
10.8891 | 35.7061 | 39.76755 | 39.76684 | -4.061447 | 0.0007097612
10.8991 | 35.6951 | 39.75494 | 39.75423 | -4.059845 | 0.0007115736
10.9091 | 35.6927 | 39.74234 | 39.74163 | -4.049642 | 0.0007133929
10.9191 | 35.6913 | 39.72974 | 39.72902 | -4.038439 | 0.0007152192
10.9291 | 35.6875 | 39.71714 | 39.71642 | -4.029636 | 0.0007170524
10.9391 | 35.7056 | 39.70453 | 39.70381 | -3.998933 | 0.0007188929
10.9491 | 35.7104 | 39.69193 | 39.69121 | -3.981529 | 0.0007207403
10.9591 | 35.6956 | 39.67933 | 39.6786 | -3.983726 | 0.0007225949
10.9691 | 35.6766 | 39.66672 | 39.666 | -3.990122 | 0.0007244566
10.9791 | 35.7009 | 39.65412 | 39.65339 | -3.953218 | 0.0007263255
10.9891 | 35.6943 | 39.64151 | 39.64079 | -3.947214 | 0.0007282018
10.9991 | 35.6932 | 39.62891 | 39.62818 | -3.93571 | 0.0007300853
11.0091 | 35.6972 | 39.61631 | 39.61557 | -3.919105 | 0.0007319761
11.0191 | 35.6845 | 39.6037 | 39.60297 | -3.919201 | 0.0007338742
11.0291 | 35.6779 | 39.5911 | 39.59036 | -3.913196 | 0.0007357798
11.0391 | 35.6815 | 39.57849 | 39.57775 | -3.896991 | 0.0007376926
11.0491 | 35.6716 | 39.56589 | 39.56515 | -3.894286 | 0.0007396133
11.0591 | 35.6811 | 39.55328 | 39.55254 | -3.872181 | 0.000741541
11.0691 | 35.6972 | 39.54068 | 39.53993 | -3.843476 | 0.0007434768
11.0791 | 35.6748 | 39.52807 | 39.52733 | -3.853271 | 0.0007454198
11.0891 | 35.6817 | 39.51547 | 39.51472 | -3.833765 | 0.0007473706
11.0991 | 35.6866 | 39.50286 | 39.50211 | -3.81626 | 0.0007493288
11.1091 | 35.6743 | 39.49025 | 39.4895 | -3.815954 | 0.000751295
11.1191 | 35.6882 | 39.47765 | 39.4769 | -3.789449 | 0.0007532688
11.1291 | 35.68 | 39.46504 | 39.46429 | -3.785043 | 0.0007552505
11.1391 | 35.6759 | 39.45244 | 39.45168 | -3.776537 | 0.0007572398
11.1491 | 35.6875 | 39.43983 | 39.43907 | -3.752331 | 0.0007592373
11.1591 | 35.6841 | 39.42722 | 39.42646 | -3.743125 | 0.0007612425
11.1691 | 35.6823 | 39.41462 | 39.41386 | -3.732319 | 0.0007632557
11.1791 | 35.6868 | 39.40201 | 39.40125 | -3.715213 | 0.0007652768
11.1891 | 35.6957 | 39.38941 | 39.38864 | -3.693706 | 0.0007673062
11.1991 | 35.6861 | 39.3768 | 39.37603 | -3.6907 | 0.0007693434
11.2091 | 35.6983 | 39.36419 | 39.36342 | -3.665893 | 0.0007713888
11.2191 | 35.7032 | 39.35159 | 39.35081 | -3.648387 | 0.0007734424
11.2291 | 35.6967 | 39.33898 | 39.3382 | -3.64228 | 0.0007755043
11.2391 | 35.6957 | 39.32637 | 39.3256 | -3.630674 | 0.0007775743
11.2491 | 35.6955 | 39.31377 | 39.31299 | -3.618267 | 0.0007796526
11.2591 | 35.6947 | 39.30116 | 39.30038 | -3.606461 | 0.0007817394
11.2691 | 35.6972 | 39.28855 | 39.28777 | -3.591354 | 0.0007838345
11.2791 | 35.6903 | 39.27595 | 39.27516 | -3.585647 | 0.000785938
11.2891 | 35.6983 | 39.26334 | 39.26255 | -3.56504 | 0.0007880499
11.2991 | 35.6946 | 39.25073 | 39.24994 | -3.556134 | 0.0007901705
11.3091 | 35.6974 | 39.23813 | 39.23733 | -3.540727 | 0.0007922995
11.3191 | 35.6984 | 39.22552 | 39.22473 | -3.52712 | 0.0007944375
11.3291 | 35.6927 | 39.21291 | 39.21212 | -3.520213 | 0.0007965838
11.3391 | 35.7035 | 39.20031 | 39.19951 | -3.496806 | 0.000798739
11.3491 | 35.6992 | 39.1877 | 39.1869 | -3.488499 | 0.0008009027
11.3591 | 35.7024 | 39.17509 | 39.17429 | -3.472693 | 0.0008030754
11.3691 | 35.6858 | 39.16249 | 39.16168 | -3.476686 | 0.0008052568
11.3791 | 35.6965 | 39.14988 | 39.14907 | -3.453379 | 0.0008074473
11.3891 | 35.6996 | 39.13727 | 39.13646 | -3.437672 | 0.0008096467
11.3991 | 35.6956 | 39.12467 | 39.12385 | -3.429065 | 0.0008118551
11.4091 | 35.6946 | 39.11206 | 39.11124 | -3.417458 | 0.0008140724
11.4191 | 35.7026 | 39.09945 | 39.09864 | -3.396852 | 0.0008162989
11.4291 | 35.7094 | 39.08684 | 39.08603 | -3.377445 | 0.0008185346
11.4391 | 35.7085 | 39.07424 | 39.07342 | -3.365738 | 0.0008207795
11.449 | 35.7017 | 39.06176 | 39.06093 | -3.360058 | 0.0008230109
11.459 | 35.723 | 39.05234 | 39.04833 | -3.329337 | 0.004011554
11.469 | 35.7181 | 39.03973 | 39.03572 | -3.321634 | 0.0040166
11.479 | 35.7162 | 39.02713 | 39.02311 | -3.31093 | 0.004021657
11.489 | 35.7153 | 39.01453 | 39.0105 | -3.299226 | 0.004026729
11.499 | 35.717 | 39.00192 | 38.99789 | -3.284922 | 0.004031814
11.509 | 35.7156 | 38.98932 | 38.98528 | -3.273719 | 0.004036911
11.519 | 35.7231 | 38.97672 | 38.97267 | -3.253615 | 0.004042021
11.529 | 35.729 | 38.96411 | 38.96006 | -3.235112 | 0.004047146
11.539 | 35.7369 | 38.95151 | 38.94746 | -3.214609 | 0.004052283
11.549 | 35.7359 | 38.9405 | 38.93485 | -3.204599 | 0.005650899
11.559 | 35.7403 | 38.9279 | 38.92224 | -3.187597 | 0.00565745
11.569 | 35.7291 | 38.9153 | 38.90963 | -3.186195 | 0.005664018
11.579 | 35.7441 | 38.90269 | 38.89702 | -3.158594 | 0.0056706
11.589 | 35.7416 | 38.89009 | 38.88442 | -3.148492 | 0.005677197
11.599 | 35.7271 | 38.87749 | 38.87181 | -3.150391 | 0.00568381
11.609 | 35.7319 | 38.86489 | 38.8592 | -3.13299 | 0.005690438
11.619 | 35.7334 | 38.85229 | 38.84659 | -3.118888 | 0.005697082
11.629 | 35.7372 | 38.83969 | 38.83398 | -3.102487 | 0.005703743
11.639 | 35.7474 | 38.82709 | 38.82138 | -3.079686 | 0.005710419
11.649 | 35.7497 | 38.81449 | 38.80877 | -3.064786 | 0.00571711
11.659 | 35.742 | 38.80188 | 38.79616 | -3.059885 | 0.005723819
11.669 | 35.7441 | 38.78928 | 38.78355 | -3.045184 | 0.005730542
11.679 | 35.7475 | 38.77668 | 38.77095 | -3.029184 | 0.005737283
11.689 | 35.7497 | 38.76408 | 38.75834 | -3.014384 | 0.005744038
11.699 | 35.7428 | 38.75148 | 38.74573 | -3.008684 | 0.00575081
11.709 | 35.7511 | 38.73888 | 38.73313 | -2.987784 | 0.005757599
11.719 | 35.7481 | 38.72628 | 38.72052 | -2.978184 | 0.005764404
11.729 | 35.7476 | 38.71368 | 38.70791 | -2.966084 | 0.005771225
11.739 | 35.7599 | 38.70108 | 38.69531 | -2.941185 | 0.005778064
11.749 | 35.7656 | 38.68849 | 38.6827 | -2.922885 | 0.005784919
11.759 | 35.7639 | 38.67589 | 38.67009 | -2.911986 | 0.00579179
11.769 | 35.7689 | 38.66329 | 38.65749 | -2.894387 | 0.005798678
11.779 | 35.771 | 38.65069 | 38.64488 | -2.879688 | 0.005805583
11.789 | 35.7709 | 38.63809 | 38.63228 | -2.86719 | 0.005812504
11.799 | 35.7702 | 38.62549 | 38.61967 | -2.855291 | 0.005819443
11.809 | 35.7849 | 38.61289 | 38.60707 | -2.827993 | 0.005826399
11.819 | 35.7886 | 38.60029 | 38.59446 | -2.811695 | 0.005833372
11.829 | 35.7923 | 38.5877 | 38.58186 | -2.795397 | 0.005840363
11.839 | 35.7822 | 38.5751 | 38.56925 | -2.792899 | 0.005847369
11.849 | 35.7844 | 38.5625 | 38.55665 | -2.778102 | 0.005854394
11.859 | 35.7759 | 38.5499 | 38.54404 | -2.774005 | 0.005861437
11.869 | 35.7776 | 38.53731 | 38.53144 | -2.759708 | 0.005868496
11.879 | 35.8001 | 38.52471 | 38.51884 | -2.724611 | 0.005875574
11.889 | 35.7766 | 38.51211 | 38.50623 | -2.735514 | 0.005882668
11.899 | 35.777 | 38.49952 | 38.49363 | -2.722518 | 0.00588978
11.909 | 35.785 | 38.48692 | 38.48102 | -2.701922 | 0.005896912
11.919 | 35.7775 | 38.47433 | 38.46842 | -2.696826 | 0.00590406
11.929 | 35.7883 | 38.46173 | 38.45582 | -2.67343 | 0.005911226
11.939 | 35.7741 | 38.44913 | 38.44322 | -2.675035 | 0.00591841
11.949 | 35.7715 | 38.43654 | 38.43061 | -2.66504 | 0.005925613
11.959 | 35.7604 | 38.42394 | 38.41801 | -2.663545 | 0.005932834
11.969 | 35.7598 | 38.41135 | 38.40541 | -2.65155 | 0.005940073
11.979 | 35.7484 | 38.39876 | 38.39281 | -2.650356 | 0.005947331
11.989 | 35.7465 | 38.38616 | 38.38021 | -2.639661 | 0.005954607
11.999 | 35.7539 | 38.37357 | 38.36761 | -2.619668 | 0.005961901
12.009 | 35.7354 | 38.36097 | 38.355 | -2.625574 | 0.005969215
12.019 | 35.7527 | 38.34838 | 38.3424 | -2.595681 | 0.005976547
12.0289 | 35.735 | 38.33591 | 38.32993 | -2.600913 | 0.005983824
12.0389 | 35.7359 | 38.32332 | 38.31733 | -2.587421 | 0.005991194
12.0489 | 35.7402 | 38.31073 | 38.30473 | -2.570528 | 0.005998582
12.0589 | 35.7295 | 38.29814 | 38.29213 | -2.568636 | 0.00600599
12.0689 | 35.7317 | 38.28554 | 38.27953 | -2.553844 | 0.006013416
12.0789 | 35.728 | 38.27295 | 38.26693 | -2.544953 | 0.006020862
12.0889 | 35.7315 | 38.26036 | 38.25433 | -2.528861 | 0.006028327
12.0989 | 35.7324 | 38.24777 | 38.24173 | -2.51537 | 0.006035813
12.1089 | 35.7385 | 38.23518 | 38.22914 | -2.49668 | 0.006043317
12.1189 | 35.7445 | 38.22259 | 38.21654 | -2.478089 | 0.006050842
12.1289 | 35.7415 | 38.21 | 38.20394 | -2.468499 | 0.006058386
12.1389 | 35.7547 | 38.19741 | 38.19134 | -2.442709 | 0.006065949
12.1489 | 35.7739 | 38.18482 | 38.17875 | -2.41092 | 0.006073532
12.1589 | 35.7781 | 38.17223 | 38.16615 | -2.394131 | 0.006081135
12.1689 | 35.7897 | 38.15964 | 38.15355 | -2.369942 | 0.006088759
12.1789 | 35.7878 | 38.14705 | 38.14096 | -2.359254 | 0.006096403
12.1889 | 35.8072 | 38.13447 | 38.12836 | -2.327266 | 0.006104067
12.1989 | 35.8243 | 38.12188 | 38.11577 | -2.297578 | 0.006111753
12.2089 | 35.8434 | 38.10929 | 38.10317 | -2.265891 | 0.006119458
12.2189 | 35.8569 | 38.0967 | 38.09058 | -2.239804 | 0.006127183
12.2289 | 35.8685 | 38.08412 | 38.07798 | -2.215617 | 0.006134929
12.2389 | 35.898 | 38.07153 | 38.06539 | -2.173531 | 0.006142697
12.2489 | 35.9151 | 38.05894 | 38.05279 | -2.143845 | 0.006150484
12.2589 | 35.9424 | 38.04636 | 38.0402 | -2.103959 | 0.006158293
12.2689 | 35.9634 | 38.03377 | 38.02761 | -2.070374 | 0.006166123
12.2789 | 35.9884 | 38.02119 | 38.01502 | -2.032789 | 0.006173975
12.2889 | 36.0152 | 38.0086 | 38.00242 | -1.993405 | 0.006181848
12.2989 | 36.0407 | 37.99602 | 37.98983 | -1.955321 | 0.006189742
12.3089 | 36.0834 | 37.98344 | 37.97724 | -1.900037 | 0.006197658
12.3189 | 36.0981 | 37.97085 | 37.96465 | -1.872754 | 0.006205595
12.3289 | 36.1233 | 37.95827 | 37.95206 | -1.834971 | 0.006213554
12.3389 | 36.1643 | 37.94569 | 37.93947 | -1.781388 | 0.006221535
12.3489 | 36.1903 | 37.93311 | 37.92688 | -1.742806 | 0.006229538
12.3589 | 36.2286 | 37.92052 | 37.91429 | -1.691925 | 0.006237562
12.3689 | 36.2629 | 37.90794 | 37.9017 | -1.645044 | 0.00624561
12.3789 | 36.298 | 37.89536 | 37.88911 | -1.597363 | 0.00625368
12.3889 | 36.3359 | 37.88278 | 37.87652 | -1.546882 | 0.006261771
12.3989 | 36.3636 | 37.8702 | 37.86393 | -1.506602 | 0.006269885
12.4089 | 36.3978 | 37.85762 | 37.85134 | -1.459823 | 0.006278021
12.4189 | 36.4445 | 37.84504 | 37.83876 | -1.400544 | 0.006286181
12.4289 | 36.4815 | 37.83247 | 37.82617 | -1.350965 | 0.006294364
12.4389 | 36.4994 | 37.81989 | 37.81358 | -1.320487 | 0.006302569
12.4489 | 36.5396 | 37.80731 | 37.801 | -1.267709 | 0.006310798
12.4589 | 36.5703 | 37.79473 | 37.78841 | -1.224432 | 0.00631905
12.4689 | 36.6002 | 37.78215 | 37.77583 | -1.181955 | 0.006327325
12.4789 | 36.6461 | 37.76958 | 37.76324 | -1.123478 | 0.006335623
12.4889 | 36.6659 | 37.757 | 37.75066 | -1.091102 | 0.006343945
12.4989 | 36.7056 | 37.74443 | 37.73807 | -1.038827 | 0.00635229
12.5089 | 36.7371 | 37.73185 | 37.72549 | -0.9947518 | 0.00636066
12.5189 | 36.7513 | 37.71928 | 37.71291 | -0.9679773 | 0.006369054
12.5289 | 36.7767 | 37.7067 | 37.70033 | -0.9300032 | 0.006377471
12.5389 | 36.8015 | 37.69413 | 37.68774 | -0.8926296 | 0.006385913
12.5489 | 36.8199 | 37.68156 | 37.67516 | -0.8616564 | 0.006394379
12.5589 | 36.829 | 37.66898 | 37.66258 | -0.8399838 | 0.00640287
12.5689 | 36.8556 | 37.65641 | 37.65 | -0.8008117 | 0.006411385
12.5789 | 36.8631 | 37.64384 | 37.63742 | -0.78074 | 0.006419924
12.5889 | 36.8774 | 37.63127 | 37.62484 | -0.7538688 | 0.006428489
12.5989 | 36.8963 | 37.6187 | 37.61226 | -0.7223982 | 0.006437078
12.6089 | 36.896 | 37.60613 | 37.59968 | -0.710128 | 0.006445692
12.6188 | 36.8964 | 37.59368 | 37.58723 | -0.6972841 | 0.006454246
12.6288 | 36.9032 | 37.58111 | 37.57465 | -0.677915 | 0.006462911
12.6388 | 36.8969 | 37.56855 | 37.56207 | -0.6716464 | 0.006471601
12.6488 | 36.8985 | 37.55598 | 37.5495 | -0.6574783 | 0.006480318
12.6588 | 36.8768 | 37.54341 | 37.53692 | -0.6666107 | 0.00648906
12.6688 | 36.8581 | 37.53084 | 37.52435 | -0.6727437 | 0.006497827
12.6788 | 36.8428 | 37.51828 | 37.51177 | -0.6754772 | 0.006506621
12.6888 | 36.8214 | 37.50571 | 37.4992 | -0.6843112 | 0.00651544
12.6988 | 36.8023 | 37.49315 | 37.48662 | -0.6908458 | 0.006524287
12.7088 | 36.7956 | 37.48058 | 37.47405 | -0.6849809 | 0.006533159
12.7188 | 36.7761 | 37.46802 | 37.46147 | -0.6919166 | 0.006542058
12.7288 | 36.7501 | 37.45545 | 37.4489 | -0.7053528 | 0.006550984
12.7388 | 36.709 | 37.44289 | 37.43633 | -0.7338896 | 0.006559938
12.7488 | 36.6851 | 37.43033 | 37.42376 | -0.7452269 | 0.006568918
12.7588 | 36.6417 | 37.41776 | 37.41119 | -0.7760648 | 0.006577925
12.7688 | 36.5976 | 37.4052 | 37.39862 | -0.8076033 | 0.006586959
12.7788 | 36.559 | 37.39264 | 37.38605 | -0.8336423 | 0.006596021
12.7888 | 36.5162 | 37.38358 | 37.37348 | -0.8673798 | 0.01010294
12.7988 | 36.4606 | 37.37102 | 37.36091 | -0.9104228 | 0.01011484
12.8088 | 36.448 | 37.35847 | 37.34834 | -0.9104664 | 0.01012677
12.8188 | 36.401 | 37.34591 | 37.33577 | -0.9449105 | 0.01013873
12.8288 | 36.3618 | 37.33336 | 37.3232 | -0.9715553 | 0.01015072
12.8388 | 36.3202 | 37.3208 | 37.31064 | -1.000601 | 0.01016275
12.8488 | 36.2805 | 37.30825 | 37.29807 | -1.027747 | 0.0101748
12.8588 | 36.2317 | 37.29569 | 37.28551 | -1.063993 | 0.01018689
12.8688 | 36.2016 | 37.28314 | 37.27294 | -1.08154 | 0.01019901
12.8788 | 36.1502 | 37.27234 | 37.26038 | -1.122136 | 0.01195907
12.8888 | 36.1157 | 37.25979 | 37.24781 | -1.144086 | 0.01197265
12.8988 | 36.0498 | 37.24724 | 37.23525 | -1.197436 | 0.01198626
12.9088 | 36.0196 | 37.23469 | 37.22269 | -1.215087 | 0.0119999
12.9188 | 35.9902 | 37.22214 | 37.21013 | -1.231939 | 0.01201358
12.9288 | 35.9444 | 37.20959 | 37.19756 | -1.265191 | 0.01202729
12.9388 | 35.9152 | 37.19704 | 37.185 | -1.281844 | 0.01204104
12.9488 | 35.8753 | 37.1845 | 37.17244 | -1.309198 | 0.01205482
12.9588 | 35.8525 | 37.17195 | 37.15988 | -1.319452 | 0.01206864
12.9688 | 35.8223 | 37.15941 | 37.14732 | -1.337107 | 0.01208249
12.9788 | 35.7945 | 37.14686 | 37.13477 | -1.352362 | 0.01209638
12.9888 | 35.7616 | 37.13432 | 37.12221 | -1.372719 | 0.01211031
12.9988 | 35.7307 | 37.12178 | 37.10965 | -1.391075 | 0.01212427
13.0088 | 35.7086 | 37.10923 | 37.09709 | -1.400633 | 0.01213827
13.0188 | 35.6601 | 37.09669 | 37.08454 | -1.436591 | 0.0121523
13.0288 | 35.6427 | 37.08415 | 37.07198 | -1.44145 | 0.01216638
13.0388 | 35.6136 | 37.07161 | 37.05943 | -1.45801 | 0.01218048
13.0488 | 35.6105 | 37.05907 | 37.04688 | -1.44857 | 0.01219463
13.0588 | 35.5868 | 37.04653 | 37.03432 | -1.459731 | 0.01220881
13.0688 | 35.5664 | 37.03399 | 37.02177 | -1.467592 | 0.01222303
13.0788 | 35.5614 | 37.02145 | 37.00922 | -1.460055 | 0.01223729
13.0888 | 35.5547 | 37.00892 | 36.99667 | -1.454218 | 0.01225159
13.0988 | 35.5366 | 36.99638 | 36.98412 | -1.459781 | 0.01226593
13.1088 | 35.5106 | 36.98385 | 36.97157 | -1.473246 | 0.0122803
13.1188 | 35.4963 | 36.97131 | 36.95902 | -1.475011 | 0.01229471
13.1288 | 35.4746 | 36.95878 | 36.94647 | -1.484176 | 0.01230916
13.1388 | 35.4729 | 36.94624 | 36.93392 | -1.473343 | 0.01232365
13.1488 | 35.4601 | 36.93371 | 36.92137 | -1.47361 | 0.01233818
13.1588 | 35.4563 | 36.92118 | 36.90883 | -1.464878 | 0.01235275
13.1688 | 35.4434 | 36.90865 | 36.89628 | -1.465247 | 0.01236736
13.1788 | 35.4503 | 36.89612 | 36.88373 | -1.445816 | 0.01238201
13.1888 | 35.4316 | 36.88359 | 36.87119 | -1.451986 | 0.01239669
13.1987 | 35.4338 | 36.87118 | 36.85877 | -1.437383 | 0.01241127
13.2087 | 35.4217 | 36.85865 | 36.84623 | -1.436954 | 0.01242604
13.2187 | 35.4265 | 36.84613 | 36.83369 | -1.419627 | 0.01244085
13.2287 | 35.4312 | 36.8336 | 36.82114 | -1.4024 | 0.0124557
13.2387 | 35.4099 | 36.82107 | 36.8086 | -1.411173 | 0.01247059
13.2487 | 35.4139 | 36.80855 | 36.79606 | -1.394648 | 0.01248553
13.2587 | 35.4069 | 36.79602 | 36.78352 | -1.389123 | 0.0125005
13.2687 | 35.4125 | 36.7835 | 36.77098 | -1.371 | 0.01251552
13.2787 | 35.4017 | 36.77098 | 36.75845 | -1.369277 | 0.01253058
13.2887 | 35.4077 | 36.75845 | 36.74591 | -1.350754 | 0.01254568
13.2987 | 35.4002 | 36.74593 | 36.73337 | -1.345733 | 0.01256082
13.3087 | 35.4134 | 36.73341 | 36.72084 | -1.320012 | 0.01257601
13.3187 | 35.4187 | 36.72089 | 36.7083 | -1.302192 | 0.01259124
13.3287 | 35.4162 | 36.70837 | 36.69577 | -1.292173 | 0.01260651
13.3387 | 35.4165 | 36.69585 | 36.68323 | -1.279354 | 0.01262183
13.3487 | 35.3988 | 36.69884 | 36.6707 | -1.300045 | 0.02814532
13.3587 | 35.4019 | 36.68634 | 36.65817 | -1.28444 | 0.02817259
13.3687 | 35.4093 | 36.67384 | 36.64564 | -1.264536 | 0.02819992
13.3787 | 35.4016 | 36.66133 | 36.63311 | -1.259732 | 0.02822731
13.3887 | 35.4026 | 36.64883 | 36.62058 | -1.24623 | 0.02825476
13.3987 | 35.4152 | 36.63633 | 36.60805 | -1.221128 | 0.02828226
13.4087 | 35.4173 | 36.62383 | 36.59552 | -1.206527 | 0.02830983
13.4187 | 35.4041 | 36.61133 | 36.58299 | -1.207227 | 0.02833745
13.4287 | 35.4036 | 36.59883 | 36.57046 | -1.195228 | 0.02836513
13.4387 | 35.4132 | 36.58633 | 36.55794 | -1.17313 | 0.02839288
13.4487 | 35.4067 | 36.58159 | 36.54541 | -1.174886 | 0.03617387
13.4587 | 35.3957 | 36.56909 | 36.53289 | -1.173395 | 0.03620767
13.4687 | 35.3779 | 36.55661 | 36.52036 | -1.178705 | 0.03624153
13.4787 | 35.3854 | 36.54412 | 36.50784 | -1.158716 | 0.03627547
13.4887 | 35.3912 | 36.53163 | 36.49532 | -1.140428 | 0.03630947
13.4987 | 35.3825 | 36.51914 | 36.4828 | -1.136641 | 0.03634354
13.5087 | 35.3947 | 36.50665 | 36.47028 | -1.111954 | 0.03637768
13.5187 | 35.3828 | 36.49417 | 36.45776 | -1.111369 | 0.03641188
13.5287 | 35.3847 | 36.48168 | 36.44524 | -1.096984 | 0.03644616
13.5387 | 35.3847 | 36.4692 | 36.43272 | -1.084501 | 0.03648051
13.5487 | 35.3631 | 36.45672 | 36.4202 | -1.093618 | 0.03651493
13.5587 | 35.3701 | 36.44424 | 36.40769 | -1.074136 | 0.03654942
13.5687 | 35.3551 | 36.43175 | 36.39517 | -1.076655 | 0.03658397
13.5787 | 35.344 | 36.41927 | 36.38266 | -1.075275 | 0.03661861
13.5887 | 35.3373 | 36.4068 | 36.37014 | -1.069496 | 0.03665331
13.5987 | 35.3376 | 36.39432 | 36.35763 | -1.056717 | 0.03668808
13.6087 | 35.3264 | 36.38184 | 36.34512 | -1.05544 | 0.03672293
13.6187 | 35.3284 | 36.36936 | 36.33261 | -1.040963 | 0.03675785
13.6287 | 35.3217 | 36.35689 | 36.3201 | -1.035188 | 0.03679284
13.6387 | 35.3064 | 36.34441 | 36.30759 | -1.038013 | 0.03682791
13.6487 | 35.3039 | 36.33194 | 36.29508 | -1.02804 | 0.03686305
13.6587 | 35.2944 | 36.31947 | 36.28257 | -1.025067 | 0.03689826
13.6687 | 35.2927 | 36.30699 | 36.27006 | -1.014295 | 0.03693355
13.6787 | 35.2711 | 36.29452 | 36.25756 | -1.023424 | 0.03696891
13.6887 | 35.255 | 36.28205 | 36.24505 | -1.027054 | 0.03700435
13.6987 | 35.2594 | 36.26959 | 36.23255 | -1.010185 | 0.03703986
13.7087 | 35.238 | 36.25712 | 36.22004 | -1.019117 | 0.03707545
13.7187 | 35.248 | 36.24465 | 36.20754 | -0.99665 | 0.03711112
13.7287 | 35.2212 | 36.23218 | 36.19504 | -1.010984 | 0.03714686
13.7387 | 35.2367 | 36.21972 | 36.18254 | -0.9830187 | 0.03718268
13.7487 | 35.2285 | 36.20725 | 36.17004 | -0.9787545 | 0.03721858
13.7587 | 35.2147 | 36.19479 | 36.15754 | -0.9800913 | 0.03725455
13.7687 | 35.2028 | 36.18233 | 36.14504 | -0.979529 | 0.03729061
13.7787 | 35.2124 | 36.16987 | 36.13254 | -0.9574678 | 0.03732674
13.7886 | 35.2081 | 36.15753 | 36.12017 | -0.9494321 | 0.03736259
13.7986 | 35.191 | 36.14507 | 36.10767 | -0.9540727 | 0.03739888
13.8086 | 35.1774 | 36.13261 | 36.09518 | -0.9552144 | 0.03743525
13.8186 | 35.1822 | 36.12016 | 36.08269 | -0.9379571 | 0.0374717
13.8286 | 35.1841 | 36.1077 | 36.07019 | -0.9236007 | 0.03750823
13.8386 | 35.1791 | 36.09525 | 36.0577 | -0.9161454 | 0.03754484
13.8486 | 35.1895 | 36.08279 | 36.04521 | -0.8932911 | 0.03758154
13.8586 | 35.1961 | 36.07034 | 36.03272 | -0.8742377 | 0.03761831
13.8686 | 35.1921 | 36.05789 | 36.02023 | -0.8657854 | 0.03765517
13.8786 | 35.1956 | 36.04543 | 36.00774 | -0.8498341 | 0.03769211
13.8886 | 35.2041 | 36.03298 | 35.99525 | -0.8288839 | 0.03772913
13.8986 | 35.2037 | 36.02053 | 35.98277 | -0.8168346 | 0.03776625
13.9086 | 35.1945 | 36.00809 | 35.97028 | -0.8135864 | 0.03780344
13.9186 | 35.2095 | 35.99564 | 35.9578 | -0.7861392 | 0.03784071
13.9286 | 35.1954 | 35.98319 | 35.94531 | -0.787793 | 0.03787808
13.9386 | 35.2106 | 35.97075 | 35.93283 | -0.7601479 | 0.03791553
13.9486 | 35.2084 | 35.9583 | 35.92035 | -0.7499039 | 0.03795306
13.9586 | 35.2164 | 35.94586 | 35.90787 | -0.7294608 | 0.03799069
13.9686 | 35.2246 | 35.93342 | 35.89539 | -0.7088189 | 0.03802839
13.9786 | 35.226 | 35.92098 | 35.88291 | -0.6949779 | 0.03806619
13.9886 | 35.2338 | 35.90854 | 35.87043 | -0.6747381 | 0.03810407
13.9986 | 35.2444 | 35.8961 | 35.85796 | -0.6516993 | 0.03814205
14.0086 | 35.2355 | 35.88366 | 35.84548 | -0.6481616 | 0.03818011
14.0186 | 35.2424 | 35.87122 | 35.83301 | -0.6288249 | 0.03821826
14.0286 | 35.2421 | 35.85879 | 35.82053 | -0.6166893 | 0.0382565
14.0386 | 35.224 | 35.84635 | 35.80806 | -0.6223548 | 0.03829483
14.0486 | 35.2321 | 35.83392 | 35.79559 | -0.6018214 | 0.03833326
14.0586 | 35.2365 | 35.82149 | 35.78312 | -0.584989 | 0.03837177
14.0686 | 35.2468 | 35.80906 | 35.77065 | -0.5622578 | 0.03841038
14.0786 | 35.2366 | 35.79663 | 35.75818 | -0.5600276 | 0.03844908
14.0886 | 35.2418 | 35.7842 | 35.74571 | -0.5423985 | 0.03848787
14.0986 | 35.2254 | 35.77177 | 35.73324 | -0.5463706 | 0.03852676
14.1086 | 35.2347 | 35.75934 | 35.72078 | -0.5246437 | 0.03856574
14.1186 | 35.2349 | 35.74692 | 35.70831 | -0.512018 | 0.03860482
14.1286 | 35.2281 | 35.73449 | 35.69585 | -0.5063933 | 0.03864399
14.1386 | 35.2217 | 35.72207 | 35.68339 | -0.5003698 | 0.03868326
14.1486 | 35.2128 | 35.70965 | 35.67092 | -0.4968474 | 0.03872262
14.1586 | 35.1831 | 35.69723 | 35.65846 | -0.5141262 | 0.03876208
14.1686 | 35.1945 | 35.68481 | 35.646 | -0.490306 | 0.03880164
14.1786 | 35.1932 | 35.67239 | 35.63355 | -0.479187 | 0.0388413
14.1886 | 35.1949 | 35.65997 | 35.62109 | -0.4650691 | 0.03888106
14.1986 | 35.1713 | 35.64755 | 35.60863 | -0.4762524 | 0.03892091
14.2086 | 35.1854 | 35.63514 | 35.59618 | -0.4497368 | 0.03896086
14.2186 | 35.1702 | 35.62272 | 35.58372 | -0.4525223 | 0.03900092
14.2286 | 35.1507 | 35.61031 | 35.57127 | -0.4596091 | 0.03904108
14.2386 | 35.1509 | 35.5979 | 35.55882 | -0.4469969 | 0.03908134
14.2486 | 35.141 | 35.58549 | 35.54636 | -0.4444859 | 0.03912171
14.2586 | 35.1248 | 35.57308 | 35.53391 | -0.4482761 | 0.03916217
14.2686 | 35.0988 | 35.56067 | 35.52146 | -0.4618675 | 0.03920274
14.2786 | 35.1011 | 35.54826 | 35.50902 | -0.44716 | 0.03924341
14.2886 | 35.0978 | 35.53585 | 35.49657 | -0.4380537 | 0.03928419
14.2986 | 35.0809 | 35.52345 | 35.48412 | -0.4425486 | 0.03932508
14.3086 | 35.0829 | 35.51104 | 35.47168 | -0.4281446 | 0.03936607
14.3186 | 35.0933 | 35.49864 | 35.45923 | -0.4053419 | 0.03940717
14.3286 | 35.0762 | 35.48624 | 35.44679 | -0.4100403 | 0.03944838
14.3386 | 35.0484 | 35.47384 | 35.43435 | -0.42544 | 0.0394897
14.3486 | 35.0514 | 35.46144 | 35.42191 | -0.4100408 | 0.03953112
14.3586 | 35.0449 | 35.44904 | 35.40947 | -0.4041428 | 0.03957265
14.3685 | 35.0232 | 35.43677 | 35.39716 | -0.41357 | 0.03961388
14.3785 | 35.0184 | 35.42437 | 35.38472 | -0.4059745 | 0.03965564
14.3885 | 35.0071 | 35.41198 | 35.37228 | -0.4048801 | 0.03969751
14.3985 | 35.0203 | 35.39959 | 35.35985 | -0.379287 | 0.03973949
14.4085 | 35.0097 | 35.3872 | 35.34741 | -0.3774951 | 0.03978158
14.4185 | 35.0092 | 35.3748 | 35.33498 | -0.3656044 | 0.03982379
14.4285 | 35.0082 | 35.36241 | 35.32255 | -0.354215 | 0.03986612
14.4385 | 35.0033 | 35.35003 | 35.31012 | -0.3467268 | 0.03990856
14.4485 | 35.002 | 35.33764 | 35.29769 | -0.3356398 | 0.03995111
14.4585 | 34.9981 | 35.32525 | 35.28526 | -0.3271541 | 0.03999379
14.4685 | 34.9881 | 35.31287 | 35.27283 | -0.3247696 | 0.04003658
14.4785 | 34.9871 | 35.30049 | 35.26041 | -0.3133863 | 0.04007949
14.4885 | 34.9738 | 35.2881 | 35.24798 | -0.3143044 | 0.04012253
14.4985 | 34.9821 | 35.27572 | 35.23556 | -0.2936236 | 0.04016568
14.5085 | 34.9707 | 35.26334 | 35.22314 | -0.2926442 | 0.04020895
14.5185 | 34.9809 | 35.25097 | 35.21071 | -0.270066 | 0.04025235
14.5285 | 34.9757 | 35.23859 | 35.19829 | -0.2628891 | 0.04029587
14.5385 | 34.9715 | 35.22621 | 35.18587 | -0.2547134 | 0.04033951
14.5485 | 34.9655 | 35.21384 | 35.17346 | -0.2483391 | 0.04038328
14.5585 | 34.9627 | 35.20147 | 35.16104 | -0.238766 | 0.04042717
14.5685 | 34.9553 | 35.18909 | 35.14862 | -0.2337942 | 0.0404712
14.5785 | 34.957 | 35.17672 | 35.13621 | -0.2197237 | 0.04051535
14.5885 | 34.9519 | 35.16435 | 35.12379 | -0.2124545 | 0.04055962
14.5985 | 34.9462 | 35.15199 | 35.11138 | -0.2057866 | 0.04060403
14.6085 | 34.9271 | 35.13962 | 35.09897 | -0.21252 | 0.04064857
14.6185 | 34.9143 | 35.12725 | 35.08656 | -0.2129547 | 0.04069324
14.6285 | 34.9152 | 35.11489 | 35.07415 | -0.1996907 | 0.04073804
14.6385 | 34.91 | 35.10253 | 35.06175 | -0.192528 | 0.04078297
14.6485 | 34.8857 | 35.09017 | 35.04934 | -0.2044667 | 0.04082804
14.6585 | 34.886 | 35.07781 | 35.03693 | -0.1918066 | 0.04087324
14.6685 | 34.8631 | 35.06545 | 35.02453 | -0.202348 | 0.04091858
14.6785 | 34.8672 | 35.05309 | 35.01213 | -0.1858906 | 0.04096406
14.6885 | 34.8586 | 35.04073 | 34.99972 | -0.1821346 | 0.04100968
14.6985 | 34.8507 | 35.02838 | 34.98732 | -0.1776799 | 0.04105543
14.7085 | 34.825 | 35.01603 | 34.97493 | -0.1910265 | 0.04110133
14.7185 | 34.8273 | 35.00367 | 34.96253 | -0.1763746 | 0.04114736
14.7285 | 34.8206 | 34.99132 | 34.95013 | -0.1707239 | 0.04119354
14.7385 | 34.7983 | 34.97897 | 34.93773 | -0.1806746 | 0.04123986
14.7485 | 34.7981 | 34.96663 | 34.92534 | -0.1685267 | 0.04128633
14.7585 | 34.7819 | 34.95428 | 34.91295 | -0.1723802 | 0.04133294
14.7685 | 34.7645 | 34.94193 | 34.90056 | -0.177435 | 0.0413797
14.7785 | 34.746 | 34.92959 | 34.88816 | -0.1835912 | 0.04142661
14.7885 | 34.7734 | 34.91725 | 34.87578 | -0.1438488 | 0.04147366
14.7985 | 34.7457 | 34.90491 | 34.86339 | -0.1592077 | 0.04152087
14.8085 | 34.7501 | 34.89257 | 34.851 | -0.1424681 | 0.04156823
14.8185 | 34.7145 | 34.88023 | 34.83861 | -0.1657298 | 0.04161574
14.8285 | 34.7184 | 34.86789 | 34.82623 | -0.1494929 | 0.0416634
14.8385 | 34.7137 | 34.85556 | 34.81385 | -0.1418575 | 0.04171122
14.8485 | 34.7163 | 34.84322 | 34.80146 | -0.1269234 | 0.04175919
14.8585 | 34.7022 | 34.83089 | 34.78908 | -0.1286908 | 0.04180733
14.8685 | 34.7124 | 34.81856 | 34.7767 | -0.1061595 | 0.04185562
14.8785 | 34.689 | 34.80623 | 34.76433 | -0.1172297 | 0.04190407
14.8885 | 34.6793 | 34.7939 | 34.75195 | -0.1146013 | 0.04195268
14.8985 | 34.6872 | 34.78157 | 34.73957 | -0.09437435 | 0.04200146
14.9085 | 34.6772 | 34.76925 | 34.7272 | -0.09204881 | 0.0420504
14.9185 | 34.6813 | 34.75692 | 34.71483 | -0.07562471 | 0.0420995
14.9285 | 34.6604 | 34.7446 | 34.70245 | -0.08420205 | 0.04214877
14.9385 | 34.6723 | 34.73228 | 34.69008 | -0.05998083 | 0.04219821
14.9485 | 34.6548 | 34.71996 | 34.67771 | -0.06516107 | 0.04224782
14.9584 | 34.6556 | 34.70777 | 34.66547 | -0.05216593 | 0.0422971
14.9684 | 34.6504 | 34.69545 | 34.6531 | -0.04504907 | 0.04234705
14.9784 | 34.6562 | 34.68313 | 34.64074 | -0.02693366 | 0.04239717
14.9884 | 34.6297 | 34.67082 | 34.62837 | -0.04111973 | 0.04244747
14.9984 | 34.6536 | 34.65851 | 34.61601 | -0.00490726 | 0.04249795
15.0084 | 34.6337 | 34.6462 | 34.60365 | -0.01249627 | 0.0425486
15.0184 | 34.6235 | 34.63389 | 34.59129 | -0.01038677 | 0.04259943
15.0284 | 34.6146 | 34.62158 | 34.57893 | -0.006978743 | 0.04265045
15.0384 | 34.6043 | 34.60927 | 34.56657 | -0.004972211 | 0.04270164
15.0484 | 34.6126 | 34.59697 | 34.55421 | 0.01563283 | 0.04275302
15.0584 | 34.5934 | 34.58466 | 34.54186 | 0.008736362 | 0.04280459
15.0684 | 34.5992 | 34.57236 | 34.52951 | 0.02683839 | 0.04285635
15.0784 | 34.5997 | 34.56006 | 34.51715 | 0.03963892 | 0.04290829
15.0884 | 34.5848 | 34.54776 | 34.5048 | 0.03703792 | 0.04296042
15.0984 | 34.5785 | 34.53546 | 34.49245 | 0.04303541 | 0.04301275
15.1084 | 34.5674 | 34.52317 | 34.4801 | 0.04423138 | 0.04306527
15.1184 | 34.554 | 34.51087 | 34.46776 | 0.04312582 | 0.04311799
15.1284 | 34.5506 | 34.49858 | 34.45541 | 0.05201872 | 0.0431709
15.1384 | 34.5379 | 34.48629 | 34.44307 | 0.05161009 | 0.04322402
15.1484 | 34.5296 | 34.474 | 34.43072 | 0.05559992 | 0.04327733
15.1584 | 34.53 | 34.46171 | 34.41838 | 0.06828819 | 0.04333085
15.1684 | 34.5146 | 34.44943 | 34.40604 | 0.06517492 | 0.04338457
15.1784 | 34.5079 | 34.43714 | 34.3937 | 0.07076009 | 0.0434385
15.1884 | 34.4893 | 34.42486 | 34.38136 | 0.06444369 | 0.04349264
15.1984 | 34.4772 | 34.41257 | 34.36903 | 0.06462573 | 0.04354699
15.2084 | 34.4816 | 34.40029 | 34.35669 | 0.0813062 | 0.04360155
15.2184 | 34.463 | 34.38801 | 34.34436 | 0.07498508 | 0.04365633
15.2284 | 34.4659 | 34.37574 | 34.33203 | 0.09016239 | 0.04371132
15.2384 | 34.4618 | 34.36346 | 34.3197 | 0.09833811 | 0.04376654
15.2484 | 34.4354 | 34.35119 | 34.30737 | 0.08421224 | 0.04382197
15.2584 | 34.4367 | 34.33892 | 34.29504 | 0.09778477 | 0.04387763
15.2684 | 34.4294 | 34.32664 | 34.28271 | 0.1027557 | 0.04393351
15.2784 | 34.407 | 34.31437 | 34.27039 | 0.09262501 | 0.04398961
15.2884 | 34.4016 | 34.30211 | 34.25806 | 0.09949272 | 0.04404595
15.2984 | 34.4006 | 34.28984 | 34.24574 | 0.1107588 | 0.04410252
15.3084 | 34.3652 | 34.27758 | 34.23342 | 0.08762327 | 0.04415932
15.3184 | 34.3705 | 34.26531 | 34.2211 | 0.1051861 | 0.04421636
15.3284 | 34.3723 | 34.25305 | 34.20878 | 0.1192473 | 0.04427364
15.3384 | 34.3772 | 34.24079 | 34.19646 | 0.1364069 | 0.04433115
15.3484 | 34.3718 | 34.22854 | 34.18415 | 0.1432648 | 0.04438891
15.3584 | 34.3393 | 34.21628 | 34.17183 | 0.1230211 | 0.04444692
15.3684 | 34.3444 | 34.20402 | 34.15952 | 0.1403757 | 0.04450517
15.3784 | 34.3403 | 34.19177 | 34.14721 | 0.1485286 | 0.04456368
15.3884 | 34.3335 | 34.17952 | 34.1349 | 0.1539799 | 0.04462243
15.3984 | 34.3329 | 34.16727 | 34.12259 | 0.1656295 | 0.04468144
15.4084 | 34.3039 | 34.15502 | 34.11028 | 0.1488775 | 0.04474072
15.4184 | 34.2971 | 34.14278 | 34.09798 | 0.1543237 | 0.04480025
15.4284 | 34.307 | 34.13053 | 34.08567 | 0.1764683 | 0.04486004
15.4384 | 34.2958 | 34.11829 | 34.07337 | 0.1775111 | 0.0449201
15.4484 | 34.2866 | 34.10605 | 34.06107 | 0.1805523 | 0.04498043
15.4584 | 34.2916 | 34.09381 | 34.04877 | 0.1977918 | 0.04504103
15.4684 | 34.2632 | 34.08157 | 34.03647 | 0.1816295 | 0.0451019
15.4784 | 34.2779 | 34.06933 | 34.02417 | 0.2085656 | 0.04516305
15.4884 | 34.2757 | 34.0571 | 34.01188 | 0.2185999 | 0.04522449
15.4984 | 34.2726 | 34.04487 | 33.99958 | 0.2277324 | 0.0452862
15.5084 | 34.2583 | 34.03264 | 33.98729 | 0.2256633 | 0.0453482
15.5184 | 34.2586 | 34.02041 | 33.975 | 0.2381924 | 0.04541049
15.5284 | 34.2409 | 34.00818 | 33.96271 | 0.2327198 | 0.04547307
15.5383 | 34.239 | 33.99608 | 33.95054 | 0.2429231 | 0.04553532
15.5483 | 34.249 | 33.98385 | 33.93825 | 0.265147 | 0.04559849
15.5583 | 34.2254 | 33.97163 | 33.92597 | 0.2537691 | 0.04566197
15.5683 | 34.2211 | 33.95941 | 33.91368 | 0.2616894 | 0.04572575
15.5783 | 34.2161 | 33.94719 | 33.9014 | 0.2689079 | 0.04578984
15.5883 | 34.2053 | 33.93498 | 33.88912 | 0.2703247 | 0.04585423
15.5983 | 34.2059 | 33.92276 | 33.87684 | 0.2831397 | 0.04591895
15.6083 | 34.2057 | 33.91055 | 33.86456 | 0.2951529 | 0.04598398
15.6183 | 34.1909 | 33.89834 | 33.85229 | 0.2925642 | 0.04604934
15.6283 | 34.1935 | 33.88613 | 33.84001 | 0.3073738 | 0.04611502
15.6383 | 34.1863 | 33.87392 | 33.82774 | 0.3123815 | 0.04618103
15.6483 | 34.194 | 33.86171 | 33.81547 | 0.3322875 | 0.04624738
15.6583 | 34.1618 | 33.84951 | 33.80319 | 0.3122915 | 0.04631406
15.6683 | 34.1785 | 33.83731 | 33.79093 | 0.3411938 | 0.04638108
15.6783 | 34.1528 | 33.82511 | 33.77866 | 0.3276942 | 0.04644845
15.6883 | 34.1473 | 33.81291 | 33.76639 | 0.3343928 | 0.04651616
15.6983 | 34.1437 | 33.80071 | 33.75413 | 0.3429895 | 0.04658423
15.7083 | 34.1378 | 33.78852 | 33.74186 | 0.3492843 | 0.04665266
15.7183 | 34.1295 | 33.77632 | 33.7296 | 0.3531773 | 0.04672144
15.7283 | 34.1148 | 33.76413 | 33.71734 | 0.3506684 | 0.0467906
15.7383 | 34.1046 | 33.75194 | 33.70508 | 0.3526576 | 0.04686011
15.7483 | 34.1009 | 33.73976 | 33.69283 | 0.3611449 | 0.04693001
15.7583 | 34.1098 | 33.72757 | 33.68057 | 0.3822303 | 0.04700028
15.7683 | 34.1043 | 33.71539 | 33.66832 | 0.3889138 | 0.04707094
15.7783 | 34.097 | 33.7032 | 33.65606 | 0.3937954 | 0.04714198
15.7883 | 34.0838 | 33.69102 | 33.64381 | 0.392775 | 0.04721342
15.7983 | 34.068 | 33.67885 | 33.63156 | 0.3891528 | 0.04728525
15.8083 | 34.0526 | 33.66667 | 33.61931 | 0.3859286 | 0.04735748
15.8183 | 34.0638 | 33.6545 | 33.60707 | 0.4093024 | 0.04743013
15.8283 | 34.0561 | 33.64233 | 33.59482 | 0.4137743 | 0.04750317
15.8383 | 34.0275 | 33.63016 | 33.58258 | 0.3973442 | 0.04757664
15.8483 | 34.0231 | 33.61799 | 33.57034 | 0.4051122 | 0.04765053
15.8583 | 34.0333 | 33.60582 | 33.5581 | 0.4274782 | 0.04772485
15.8683 | 34.0167 | 33.59366 | 33.54586 | 0.4230422 | 0.0477996
15.8783 | 34.0057 | 33.5815 | 33.53362 | 0.4242042 | 0.04787478
15.8883 | 33.9968 | 33.56934 | 33.52139 | 0.4274642 | 0.04795041
15.8983 | 33.9741 | 33.55718 | 33.50915 | 0.4169222 | 0.04802649
15.9083 | 33.9832 | 33.54502 | 33.49692 | 0.4381782 | 0.04810303
15.9183 | 33.9849 | 33.53287 | 33.48469 | 0.4520321 | 0.04818002
15.9283 | 33.9842 | 33.52072 | 33.47246 | 0.463484 | 0.04825748
15.9383 | 33.9644 | 33.50857 | 33.46023 | 0.4558339 | 0.04833541
15.9483 | 33.9609 | 33.49642 | 33.448 | 0.4644817 | 0.04841382
15.9583 | 33.9503 | 33.48427 | 33.43578 | 0.4660275 | 0.04849272
15.9683 | 33.9494 | 33.47213 | 33.42356 | 0.4772711 | 0.0485721
15.9783 | 33.9415 | 33.45999 | 33.41134 | 0.4815127 | 0.04865199
15.9883 | 33.9207 | 33.44785 | 33.39912 | 0.4728522 | 0.04873237
15.9983 | 33.9172 | 33.43571 | 33.3869 | 0.4814896 | 0.04881327
16.0083 | 33.9116 | 33.42358 | 33.37468 | 0.4880249 | 0.04889469
16.0183 | 33.9177 | 33.41144 | 33.36247 | 0.5062581 | 0.04897663
16.0283 | 33.9106 | 33.39931 | 33.35025 | 0.5112891 | 0.0490591
16.0383 | 33.9081 | 33.38718 | 33.33804 | 0.520918 | 0.04914211
16.0483 | 33.8922 | 33.37506 | 33.32583 | 0.5171447 | 0.04922567
16.0583 | 33.8841 | 33.36293 | 33.31362 | 0.5211693 | 0.04930978
16.0683 | 33.8961 | 33.35081 | 33.30141 | 0.5452917 | 0.04939445
16.0783 | 33.8847 | 33.33869 | 33.28921 | 0.546012 | 0.04947969
16.0883 | 33.8632 | 33.32657 | 33.277 | 0.53663 | 0.04956551
16.0983 | 33.8663 | 33.31445 | 33.2648 | 0.5518459 | 0.04965191
16.1083 | 33.8544 | 33.30234 | 33.2526 | 0.5520595 | 0.0497389
16.1183 | 33.8471 | 33.29023 | 33.2404 | 0.5568709 | 0.0498265
16.1282 | 33.8504 | 33.27824 | 33.22833 | 0.5721589 | 0.04991382
16.1382 | 33.845 | 33.26613 | 33.21613 | 0.5788659 | 0.05000264
16.1482 | 33.8208 | 33.25403 | 33.20394 | 0.5667706 | 0.05009208
16.1582 | 33.8268 | 33.24193 | 33.19174 | 0.584873 | 0.05018216
16.1682 | 33.8479 | 33.22983 | 33.17955 | 0.6180731 | 0.05027289
16.1782 | 33.8272 | 33.21773 | 33.16736 | 0.6094709 | 0.05036427
16.1882 | 33.8115 | 33.20563 | 33.15518 | 0.6058664 | 0.05045632
16.1982 | 33.8028 | 33.19354 | 33.14299 | 0.6092596 | 0.05054903
16.2082 | 33.8044 | 33.18145 | 33.13081 | 0.6229505 | 0.05064244
16.2182 | 33.7715 | 33.16936 | 33.11862 | 0.602139 | 0.05073653
16.2282 | 33.7844 | 33.15727 | 33.10644 | 0.6271252 | 0.05083133
16.2382 | 33.7906 | 33.14519 | 33.09426 | 0.6454089 | 0.05092684
16.2482 | 33.7606 | 33.13311 | 33.08209 | 0.6274903 | 0.05102309
16.2582 | 33.7577 | 33.12103 | 33.06991 | 0.6366694 | 0.05112006
16.2682 | 33.7819 | 33.10895 | 33.05774 | 0.6729459 | 0.05121779
16.2782 | 33.756 | 33.09688 | 33.04556 | 0.6591201 | 0.05131627
16.2882 | 33.7501 | 33.08481 | 33.03339 | 0.6652918 | 0.05141552
16.2982 | 33.7486 | 33.07274 | 33.02122 | 0.6758611 | 0.05151556
16.3082 | 33.7288 | 33.06067 | 33.00906 | 0.6681279 | 0.05161639
16.3182 | 33.7194 | 33.04861 | 32.99689 | 0.6707922 | 0.05171802
16.3282 | 33.7021 | 33.03655 | 32.98473 | 0.665554 | 0.05182048
16.3382 | 33.7124 | 33.02449 | 32.97256 | 0.6879133 | 0.05192376
16.3482 | 33.712 | 33.01243 | 32.9604 | 0.6995701 | 0.0520279
16.3582 | 33.677 | 33.00038 | 32.94824 | 0.6766243 | 0.05213288
16.3682 | 33.6949 | 32.98832 | 32.93609 | 0.7065759 | 0.05223875
16.3782 | 33.6948 | 32.97628 | 32.92393 | 0.718525 | 0.0523455
16.3882 | 33.6735 | 32.96423 | 32.91178 | 0.7092714 | 0.05245314
16.3982 | 33.6623 | 32.95218 | 32.89962 | 0.7101153 | 0.05256171
16.4082 | 33.6577 | 32.94014 | 32.88747 | 0.7175565 | 0.0526712
16.4182 | 33.6308 | 32.9281 | 32.87532 | 0.7026951 | 0.05278163
16.4282 | 33.6195 | 32.91607 | 32.86318 | 0.703431 | 0.05289303
16.4382 | 33.6249 | 32.90404 | 32.85103 | 0.7208642 | 0.05300541
16.4482 | 33.6214 | 32.89201 | 32.83889 | 0.7293947 | 0.05311877
16.4582 | 33.6008 | 32.87998 | 32.82674 | 0.7208224 | 0.05323314
16.4682 | 33.6036 | 32.86795 | 32.8146 | 0.7356475 | 0.05334854
16.4782 | 33.6069 | 32.85593 | 32.80247 | 0.7509697 | 0.05346498
16.4882 | 33.5881 | 32.84391 | 32.79033 | 0.7441892 | 0.05358248
16.4982 | 33.5864 | 32.83189 | 32.77819 | 0.7545059 | 0.05370106
16.5082 | 33.5701 | 32.81988 | 32.76606 | 0.7502197 | 0.05382074
16.5182 | 33.5591 | 32.80787 | 32.75393 | 0.7512307 | 0.05394153
16.5282 | 33.5519 | 32.79586 | 32.7418 | 0.7560389 | 0.05406346
16.5382 | 33.5515 | 32.78386 | 32.72967 | 0.7676441 | 0.05418654
16.5482 | 33.5382 | 32.77185 | 32.71754 | 0.7663464 | 0.0543108
16.5582 | 33.5257 | 32.75985 | 32.70542 | 0.7658458 | 0.05443625
16.5682 | 33.536 | 32.74786 | 32.69329 | 0.7881422 | 0.05456292
16.5782 | 33.5399 | 32.73586 | 32.68117 | 0.8040356 | 0.05469082
16.5882 | 33.5209 | 32.72387 | 32.66905 | 0.797026 | 0.05481999
16.5982 | 33.5242 | 32.71189 | 32.65694 | 0.8123134 | 0.05495043
16.6082 | 33.5125 | 32.6999 | 32.64482 | 0.8125977 | 0.05508219
16.6182 | 33.4982 | 32.68792 | 32.63271 | 0.8102789 | 0.05521527
16.6282 | 33.5033 | 32.67594 | 32.62059 | 0.827357 | 0.0553497
16.6382 | 33.4796 | 32.66397 | 32.60848 | 0.815632 | 0.05548552
16.6482 | 33.489 | 32.652 | 32.59637 | 0.8370038 | 0.05562274
16.6582 | 33.485 | 32.64003 | 32.58427 | 0.8449724 | 0.05576138
16.6682 | 33.4645 | 32.62806 | 32.57216 | 0.8364377 | 0.05590148
16.6782 | 33.4774 | 32.6161 | 32.56006 | 0.8612998 | 0.05604307
16.6882 | 33.4656 | 32.60414 | 32.54796 | 0.8614587 | 0.05618616
16.6982 | 33.4539 | 32.59219 | 32.53586 | 0.8617141 | 0.0563308
16.7081 | 33.4583 | 32.58035 | 32.52388 | 0.8779468 | 0.05647553
16.7181 | 33.4603 | 32.5684 | 32.51178 | 0.8918956 | 0.05662331
16.7281 | 33.4415 | 32.55646 | 32.49969 | 0.8850409 | 0.05677272
16.7381 | 33.4331 | 32.54452 | 32.48759 | 0.8885829 | 0.0569238
16.7481 | 33.439 | 32.53258 | 32.4755 | 0.9064213 | 0.05707657
16.7581 | 33.4184 | 32.52064 | 32.46341 | 0.8977562 | 0.05723107
16.7681 | 33.4151 | 32.50871 | 32.45133 | 0.9063875 | 0.05738732
16.7781 | 33.403 | 32.49678 | 32.43924 | 0.9062153 | 0.05754537
16.7881 | 33.3963 | 32.48486 | 32.42716 | 0.9114394 | 0.05770524
16.7981 | 33.3915 | 32.47294 | 32.41507 | 0.9185598 | 0.05786698
16.8081 | 33.3795 | 32.46102 | 32.40299 | 0.9184766 | 0.05803064
16.8181 | 33.3798 | 32.44911 | 32.39091 | 0.9306895 | 0.05819623
16.8281 | 33.3762 | 32.4372 | 32.37884 | 0.9389987 | 0.0583638
16.8381 | 33.3647 | 32.4253 | 32.36676 | 0.939404 | 0.0585334
16.8481 | 33.3488 | 32.41339 | 32.35469 | 0.9354055 | 0.05870506
16.8581 | 33.3451 | 32.4015 | 32.34262 | 0.943603 | 0.05887882
16.8681 | 33.3348 | 32.3896 | 32.33055 | 0.9451965 | 0.05905474
16.8781 | 33.338 | 32.37771 | 32.31848 | 0.9602861 | 0.05923285
16.8881 | 33.328 | 32.36583 | 32.30642 | 0.9621715 | 0.0594132
16.8981 | 33.3259 | 32.35395 | 32.29435 | 0.9719528 | 0.05959585
16.9081 | 33.3129 | 32.34207 | 32.28229 | 0.97083 | 0.05978083
16.9181 | 33.3053 | 32.3302 | 32.27023 | 0.9751029 | 0.0599682
16.9281 | 33.3046 | 32.31833 | 32.25817 | 0.9862715 | 0.060158
16.9381 | 33.2941 | 32.30646 | 32.24611 | 0.9876358 | 0.06035031
16.9481 | 33.2726 | 32.2946 | 32.23406 | 0.9779957 | 0.06054515
16.9581 | 33.2762 | 32.28275 | 32.22201 | 0.9934512 | 0.0607426
16.9681 | 33.2568 | 32.2709 | 32.20996 | 0.9859021 | 0.06094271
16.9781 | 33.2623 | 32.25905 | 32.19791 | 1.003249 | 0.06114553
16.9881 | 33.2446 | 32.24721 | 32.18586 | 0.9973902 | 0.06135114
16.9981 | 33.2419 | 32.23537 | 32.17381 | 1.006527 | 0.06155959
17.0081 | 33.2278 | 32.22354 | 32.16177 | 1.00426 | 0.06177095
17.0181 | 33.2264 | 32.21171 | 32.14973 | 1.014687 | 0.06198527
17.0281 | 33.2037 | 32.19989 | 32.13769 | 1.003809 | 0.06220264
17.0381 | 33.2068 | 32.18807 | 32.12565 | 1.018727 | 0.06242311
17.0481 | 33.174 | 32.17626 | 32.11361 | 0.9977395 | 0.06264676
17.0581 | 33.1776 | 32.16445 | 32.10158 | 1.013147 | 0.06287369
17.0681 | 33.1605 | 32.15265 | 32.08955 | 1.007849 | 0.06310394
17.0781 | 33.1554 | 32.14085 | 32.07752 | 1.014546 | 0.0633376
17.0881 | 33.1553 | 32.12906 | 32.06549 | 1.026237 | 0.06357475
17.0981 | 33.1347 | 32.11728 | 32.05346 | 1.017423 | 0.06381548
17.1081 | 33.1223 | 32.1055 | 32.04144 | 1.016804 | 0.06405987
17.1181 | 33.1238 | 32.09372 | 32.02941 | 1.030079 | 0.06430801
17.1281 | 33.1049 | 32.08195 | 32.01739 | 1.022948 | 0.06455999
17.1381 | 33.1034 | 32.07019 | 32.00537 | 1.033211 | 0.06481591
17.1481 | 33.0989 | 32.05843 | 31.99336 | 1.040468 | 0.06507587
17.1581 | 33.0653 | 32.04668 | 31.98134 | 1.01862 | 0.06533995
17.1681 | 33.0793 | 32.03494 | 31.96933 | 1.044365 | 0.06560827
17.1781 | 33.0583 | 32.0232 | 31.95732 | 1.035104 | 0.06588094
17.1881 | 33.0518 | 32.01146 | 31.94531 | 1.040336 | 0.06615807
17.1981 | 33.0547 | 31.99974 | 31.9333 | 1.054962 | 0.06643977
17.2081 | 33.0244 | 31.98802 | 31.92129 | 1.036382 | 0.06672614
17.2181 | 33.0322 | 31.97631 | 31.90929 | 1.055894 | 0.06701733
17.2281 | 33.0115 | 31.9646 | 31.89729 | 1.0469 | 0.06731344
17.2381 | 33.0034 | 31.9529 | 31.88529 | 1.050499 | 0.06761463
17.2481 | 33.0044 | 31.94121 | 31.87329 | 1.063191 | 0.067921
17.2581 | 32.9629 | 31.92952 | 31.86129 | 1.033376 | 0.06823271
17.2681 | 32.9714 | 31.91785 | 31.8493 | 1.053553 | 0.06854989
17.2781 | 32.9456 | 31.90618 | 31.83731 | 1.039422 | 0.0688727
17.2881 | 32.9512 | 31.89452 | 31.82531 | 1.056684 | 0.06920127
17.298 | 32.9402 | 31.88298 | 31.81345 | 1.057222 | 0.06953243
17.308 | 32.928 | 31.87133 | 31.80146 | 1.056668 | 0.06987299
17.318 | 32.9277 | 31.85969 | 31.78947 | 1.068006 | 0.0702198
17.328 | 32.9149 | 31.84807 | 31.77749 | 1.066835 | 0.07057307
17.338 | 32.8927 | 31.83644 | 31.76551 | 1.056256 | 0.07093296
17.348 | 32.8934 | 31.82483 | 31.75353 | 1.068568 | 0.07129966
17.358 | 32.8593 | 31.81323 | 31.74156 | 1.046071 | 0.07167336
17.368 | 32.855 | 31.80163 | 31.72958 | 1.053365 | 0.07205427
17.378 | 32.8565 | 31.79005 | 31.71761 | 1.06645 | 0.0724426
17.388 | 32.8417 | 31.77848 | 31.70564 | 1.063225 | 0.07283857
17.398 | 32.841 | 31.76691 | 31.69367 | 1.07409 | 0.07324238
17.408 | 32.8257 | 31.75535 | 31.6817 | 1.070345 | 0.07365429
17.418 | 32.8234 | 31.74381 | 31.66974 | 1.07959 | 0.07407453
17.428 | 32.8149 | 31.73228 | 31.65777 | 1.082624 | 0.07450335
17.438 | 32.806 | 31.72075 | 31.64581 | 1.085248 | 0.07494102
17.448 | 32.8015 | 31.70924 | 31.63385 | 1.09226 | 0.0753878
17.458 | 32.7915 | 31.69774 | 31.62189 | 1.093761 | 0.07584398
17.468 | 32.7631 | 31.68625 | 31.60994 | 1.076851 | 0.07630985
17.478 | 32.7895 | 31.67477 | 31.59799 | 1.114728 | 0.0767857
17.488 | 32.7731 | 31.66331 | 31.58603 | 1.109793 | 0.07727186
17.498 | 32.7669 | 31.65185 | 31.57409 | 1.115046 | 0.07776866
17.508 | 32.7498 | 31.64041 | 31.56214 | 1.109385 | 0.07827644
17.518 | 32.7637 | 31.62899 | 31.55019 | 1.134712 | 0.07879555
17.528 | 32.7369 | 31.61758 | 31.53825 | 1.119324 | 0.07932635
17.538 | 32.7315 | 31.60618 | 31.52631 | 1.125322 | 0.07986925
17.548 | 32.7272 | 31.59479 | 31.51437 | 1.132406 | 0.08042463
17.558 | 32.7298 | 31.58342 | 31.50243 | 1.146375 | 0.08099292
17.568 | 32.6988 | 31.57207 | 31.4905 | 1.126729 | 0.08157453
17.578 | 32.7395 | 31.56073 | 31.47856 | 1.178767 | 0.08216996
17.588 | 32.7112 | 31.54941 | 31.46663 | 1.161789 | 0.08277964
17.598 | 32.7219 | 31.53811 | 31.4547 | 1.183794 | 0.08340409
17.608 | 32.6981 | 31.52919 | 31.44277 | 1.16891 | 0.08641468
17.618 | 32.7063 | 31.51792 | 31.43085 | 1.188379 | 0.08707159
17.628 | 32.6831 | 31.50667 | 31.41893 | 1.176429 | 0.08774489
17.638 | 32.6716 | 31.49544 | 31.40701 | 1.17616 | 0.08843515
17.648 | 32.671 | 31.48423 | 31.39509 | 1.186771 | 0.08914298
17.658 | 32.6508 | 31.47304 | 31.38317 | 1.177762 | 0.08986903
17.668 | 32.6283 | 31.46187 | 31.37125 | 1.166433 | 0.09061399
17.678 | 32.6307 | 31.45072 | 31.35934 | 1.179981 | 0.09137854
17.688 | 32.6281 | 31.43959 | 31.34743 | 1.188507 | 0.09216342
17.698 | 32.6336 | 31.42849 | 31.33552 | 1.20511 | 0.09296941
17.708 | 32.6036 | 31.41741 | 31.32361 | 1.18619 | 0.0937973
17.718 | 32.608 | 31.40636 | 31.31171 | 1.201644 | 0.09464796
17.728 | 32.5841 | 31.39533 | 31.29981 | 1.188773 | 0.09552225
17.738 | 32.5909 | 31.38433 | 31.2879 | 1.206575 | 0.09642112
17.748 | 32.574 | 31.37454 | 31.27601 | 1.199464 | 0.09853109
17.758 | 32.5573 | 31.36359 | 31.26411 | 1.193709 | 0.09948278
17.768 | 32.5452 | 31.35268 | 31.25221 | 1.192524 | 0.1004621
17.778 | 32.5289 | 31.34179 | 31.24032 | 1.187109 | 0.1014703
17.788 | 32.5326 | 31.33094 | 31.22843 | 1.201661 | 0.1025084
17.798 | 32.5207 | 31.32012 | 31.21654 | 1.200581 | 0.1035778
17.808 | 32.5271 | 31.30933 | 31.20465 | 1.217765 | 0.1046797
17.818 | 32.4987 | 31.29859 | 31.19277 | 1.200114 | 0.1058156
17.828 | 32.4829 | 31.28787 | 31.18089 | 1.195025 | 0.1069869
17.838 | 32.4839 | 31.2772 | 31.16901 | 1.206697 | 0.1081951
17.848 | 32.4692 | 31.26657 | 31.15713 | 1.202629 | 0.109442
17.858 | 32.4644 | 31.25598 | 31.14525 | 1.208418 | 0.1107292
17.868 | 32.4497 | 31.24544 | 31.13338 | 1.204263 | 0.1120584
17.878 | 32.4231 | 31.23494 | 31.12151 | 1.188161 | 0.1134318
17.8879 | 32.4426 | 31.22459 | 31.10976 | 1.218008 | 0.1148368
17.8979 | 32.4319 | 31.21419 | 31.09789 | 1.217709 | 0.1163039
17.9079 | 32.4352 | 31.20384 | 31.08602 | 1.231357 | 0.1178216
17.9179 | 32.4182 | 31.19355 | 31.07416 | 1.22465 | 0.1193921
17.9279 | 32.4148 | 31.18331 | 31.0623 | 1.231486 | 0.1210181
17.9379 | 32.3941 | 31.17314 | 31.05044 | 1.220961 | 0.1227022
17.9479 | 32.3895 | 31.16303 | 31.03858 | 1.226474 | 0.1244473
17.9579 | 32.4032 | 31.15298 | 31.02672 | 1.25022 | 0.1262566
17.9679 | 32.3922 | 31.143 | 31.01487 | 1.249197 | 0.1281331
17.9779 | 32.3495 | 31.1331 | 31.00302 | 1.216401 | 0.1300804
17.9879 | 32.3591 | 31.12327 | 30.99117 | 1.235828 | 0.1321022
17.9979 | 32.3586 | 31.11353 | 30.97932 | 1.245075 | 0.1342023
18.0079 | 32.3418 | 31.10386 | 30.96748 | 1.237937 | 0.136385
18.0179 | 32.3296 | 31.09429 | 30.95564 | 1.23531 | 0.1386546
18.0279 | 32.3295 | 31.08481 | 30.94379 | 1.24469 | 0.1410159
18.0379 | 32.3115 | 31.07543 | 30.93196 | 1.23607 | 0.1434741
18.0479 | 32.3162 | 31.06615 | 30.92012 | 1.250046 | 0.1460346
18.0579 | 32.2998 | 31.05699 | 30.90829 | 1.242812 | 0.1487031
18.0679 | 32.3101 | 31.04794 | 30.89645 | 1.262161 | 0.1514858
18.0779 | 32.2529 | 31.03901 | 30.88462 | 1.213888 | 0.1543896
18.0879 | 32.2645 | 31.03022 | 30.87279 | 1.234284 | 0.1574215
18.0979 | 32.2552 | 31.02156 | 30.86097 | 1.233642 | 0.1605893
18.1079 | 32.2444 | 31.01305 | 30.84915 | 1.231354 | 0.1639012
18.1179 | 32.2243 | 31.00469 | 30.83732 | 1.21961 | 0.1673661
18.1279 | 32.2147 | 30.9965 | 30.8255 | 1.218202 | 0.1709938
18.1379 | 32.1954 | 30.98848 | 30.81369 | 1.206919 | 0.1747945
18.1479 | 32.1889 | 30.98065 | 30.80187 | 1.208249 | 0.1787794
18.1579 | 32.1763 | 30.97302 | 30.79006 | 1.203281 | 0.1829607
18.1679 | 32.1882 | 30.9656 | 30.77825 | 1.222601 | 0.1873515
18.1779 | 32.1239 | 30.9584 | 30.76644 | 1.165495 | 0.1919659
18.1879 | 32.1195 | 30.95145 | 30.75463 | 1.168048 | 0.1968194
18.1979 | 32.1432 | 30.94476 | 30.74283 | 1.198443 | 0.2019287
18.2079 | 32.1049 | 30.93834 | 30.73103 | 1.166562 | 0.207312
18.2179 | 32.0979 | 30.93221 | 30.71923 | 1.165685 | 0.2129891
18.2279 | 32.0831 | 30.92641 | 30.70743 | 1.156691 | 0.2189817
18.2379 | 32.0672 | 30.92095 | 30.69563 | 1.146255 | 0.2253134
18.2479 | 32.0606 | 30.91585 | 30.68384 | 1.144752 | 0.23201
18.2579 | 32.0525 | 30.91115 | 30.67205 | 1.141354 | 0.2390999
18.2679 | 32.0531 | 30.90687 | 30.66026 | 1.146229 | 0.2466142
18.2779 | 31.9958 | 30.90306 | 30.64847 | 1.092743 | 0.254587
18.2879 | 31.9871 | 30.89974 | 30.63668 | 1.087359 | 0.2630563
18.2979 | 32.002 | 30.89697 | 30.6249 | 1.105034 | 0.2720635
18.3079 | 31.9833 | 30.89478 | 30.61312 | 1.088524 | 0.2816549
18.3179 | 31.9624 | 30.89322 | 30.60134 | 1.069175 | 0.2918817
18.3279 | 31.9589 | 30.89237 | 30.58957 | 1.066532 | 0.3028011
18.3379 | 31.9455 | 30.89227 | 30.57779 | 1.053231 | 0.3144766
18.3479 | 31.9438 | 30.893 | 30.56602 | 1.0508 | 0.3269795
18.3579 | 31.9512 | 30.89464 | 30.55425 | 1.056559 | 0.3403899
18.3679 | 31.9296 | 30.89728 | 30.54248 | 1.032319 | 0.3547976
18.3779 | 31.8911 | 30.90102 | 30.53072 | 0.9900777 | 0.3703044
18.3879 | 31.8858 | 30.90598 | 30.51895 | 0.9798203 | 0.3870249
18.3979 | 31.8943 | 30.91228 | 30.50719 | 0.982017 | 0.4050892
18.4079 | 31.8765 | 30.92008 | 30.49544 | 0.9564202 | 0.4246448
18.4179 | 31.8755 | 30.92954 | 30.48368 | 0.9459624 | 0.4458591
18.4279 | 31.8528 | 30.94085 | 30.47192 | 0.9119535 | 0.4689224
18.4379 | 31.8606 | 30.95422 | 30.46017 | 0.9063774 | 0.4940508
18.4479 | 31.8315 | 30.96991 | 30.44842 | 0.8615891 | 0.521489
18.4579 | 31.8623 | 30.98819 | 30.43667 | 0.8741109 | 0.551515
18.4678 | 31.8288 | 31.00914 | 30.42505 | 0.8196567 | 0.5840973
18.4778 | 31.7978 | 31.03355 | 30.4133 | 0.7642517 | 0.6202457
18.4878 | 31.7865 | 31.0616 | 30.40156 | 0.724896 | 0.6600425
18.4978 | 31.8293 | 31.09375 | 30.38982 | 0.7355454 | 0.7039321
18.5078 | 31.8045 | 31.13049 | 30.37809 | 0.6740056 | 0.7524086
18.5178 | 31.7971 | 31.17237 | 30.36635 | 0.6247295 | 0.8060192
18.5278 | 31.785 | 31.21998 | 30.35462 | 0.5650164 | 0.8653646
18.5378 | 31.78 | 31.27399 | 30.34289 | 0.5060122 | 0.9310987
18.5478 | 31.7906 | 31.33509 | 30.33116 | 0.4555135 | 1.003925
18.5578 | 31.7715 | 31.40402 | 30.31944 | 0.3674753 | 1.084589
18.5678 | 31.7486 | 31.48157 | 30.30771 | 0.2670258 | 1.173862
18.5778 | 31.7184 | 31.56851 | 30.29599 | 0.1498917 | 1.272517
18.5878 | 31.722 | 31.66556 | 30.28427 | 0.05643693 | 1.381291
18.5978 | 31.7325 | 31.77338 | 30.27256 | -0.04087753 | 1.500822
18.6078 | 31.7158 | 31.89241 | 30.26084 | -0.1766085 | 1.631567
18.6178 | 31.7067 | 32.02281 | 30.24913 | -0.3161073 | 1.773678
18.6278 | 31.6969 | 32.16426 | 30.23742 | -0.4673613 | 1.926842
18.6378 | 31.6951 | 32.31579 | 30.22571 | -0.620689 | 2.090078
18.6478 | 31.7049 | 32.47551 | 30.21401 | -0.7706098 | 2.261504
18.6578 | 31.6814 | 32.64041 | 30.2023 | -0.9590089 | 2.438106
18.6678 | 31.6337 | 32.80616 | 30.1906 | -1.172462 | 2.61556
18.6778 | 31.6137 | 32.96709 | 30.1789 | -1.353393 | 2.788189
18.6878 | 31.6179 | 33.11636 | 30.16721 | -1.498459 | 2.949153
18.6978 | 31.612 | 33.24644 | 30.15551 | -1.634437 | 3.090925
18.7078 | 31.6014 | 33.34988 | 30.14382 | -1.748476 | 3.206055
18.7178 | 31.5912 | 33.42021 | 30.13213 | -1.829015 | 3.288083
18.7278 | 31.5772 | 33.45283 | 30.12044 | -1.87563 | 3.332386
18.7378 | 31.5406 | 33.4455 | 30.10876 | -1.904896 | 3.336737
18.7478 | 31.5575 | 33.39854 | 30.09708 | -1.841039 | 3.301463
18.7578 | 31.5194 | 33.31462 | 30.0854 | -1.795216 | 3.22922
18.7678 | 31.4826 | 33.19824 | 30.07372 | -1.715644 | 3.124527
18.7778 | 31.4664 | 33.05524 | 30.06204 | -1.588839 | 2.993198
18.7878 | 31.455 | 32.89213 | 30.05037 | -1.437127 | 2.841759
18.7978 | 31.446 | 32.71557 | 30.0387 | -1.269574 | 2.676877
18.8078 | 31.4267 | 32.53188 | 30.02703 | -1.105183 | 2.504856
18.8178 | 31.4286 | 32.34659 | 30.01536 | -0.9179915 | 2.331231
18.8278 | 31.405 | 32.16422 | 30.0037 | -0.7592186 | 2.160523
18.8378 | 31.3949 | 31.98818 | 29.99203 | -0.593276 | 1.996143
18.8478 | 31.3742 | 31.82082 | 29.98037 | -0.4466196 | 1.840446
18.8578 | 31.3386 | 31.66359 | 29.96872 | -0.3249859 | 1.69487
18.8678 | 31.3246 | 31.51718 | 29.95706 | -0.1925763 | 1.560116
18.8778 | 31.2666 | 31.38174 | 29.94541 | -0.1151401 | 1.436333
18.8878 | 31.2834 | 31.25704 | 29.93376 | 0.02635971 | 1.323284
18.8978 | 31.2731 | 31.14259 | 29.92211 | 0.1305147 | 1.220477
18.9078 | 31.2517 | 31.03773 | 29.91046 | 0.2139676 | 1.127271
18.9178 | 31.2456 | 30.94176 | 29.89882 | 0.3038389 | 1.042943
18.9278 | 31.2218 | 30.85392 | 29.88718 | 0.3678753 | 0.9667483
18.9378 | 31.2297 | 30.77348 | 29.87554 | 0.4562165 | 0.8979463
18.9478 | 31.1952 | 30.69973 | 29.8639 | 0.4954722 | 0.8358276
18.9578 | 31.1919 | 30.63199 | 29.85227 | 0.5599105 | 0.7797239
18.9678 | 31.1464 | 30.56965 | 29.84063 | 0.5767505 | 0.7290162
18.9778 | 31.1344 | 30.51214 | 29.829 | 0.6222592 | 0.6831374
18.9878 | 31.1235 | 30.45895 | 29.81738 | 0.6645522 | 0.6415721
18.9978 | 31.1291 | 30.40961 | 29.80575 | 0.7194941 | 0.6038556
19.0078 | 31.1059 | 30.3637 | 29.79413 | 0.7422016 | 0.5695711
19.0178 | 31.0894 | 30.32085 | 29.78251 | 0.7685469 | 0.5383464
19.0278 | 31.0967 | 30.28074 | 29.77089 | 0.8159609 | 0.5098508
19.0378 | 31.0715 | 30.24306 | 29.75927 | 0.8284367 | 0.483791
19.0478 | 31.0464 | 30.20757 | 29.74766 | 0.8388336 | 0.4599078
19.0577 | 31.0146 | 30.17434 | 29.73616 | 0.8402552 | 0.4381814
19.0677 | 31.0022 | 30.14253 | 29.72455 | 0.8596702 | 0.4179755
19.0777 | 30.9747 | 30.11229 | 29.71295 | 0.8624128 | 0.3993395
19.0877 | 30.9746 | 30.08346 | 29.70134 | 0.8911399 | 0.3821168
19.0977 | 30.9758 | 30.05591 | 29.68974 | 0.9198896 | 0.3661691
19.1077 | 30.9545 | 30.02952 | 29.67814 | 0.9249839 | 0.3513744
19.1177 | 30.9356 | 30.00417 | 29.66654 | 0.9314307 | 0.337625
19.1277 | 30.9307 | 29.97977 | 29.65495 | 0.9509253 | 0.3248253
19.1377 | 30.9025 | 29.95625 | 29.64336 | 0.9462527 | 0.3128905
19.1477 | 30.8658 | 29.93351 | 29.63177 | 0.9322881 | 0.3017453
19.1577 | 30.8574 | 29.9115 | 29.62018 | 0.945899 | 0.2913223
19.1677 | 30.8203 | 29.89015 | 29.60859 | 0.9301455 | 0.2815614
19.1777 | 30.8254 | 29.86942 | 29.59701 | 0.9559816 | 0.2724084
19.1877 | 30.7975 | 29.84924 | 29.58543 | 0.948256 | 0.2638148
19.1977 | 30.8063 | 29.82959 | 29.57385 | 0.9767124 | 0.2557368
19.2077 | 30.7749 | 29.81041 | 29.56227 | 0.9644905 | 0.2481349
19.2177 | 30.7783 | 29.79167 | 29.5507 | 0.986626 | 0.240973
19.2277 | 30.7844 | 29.77335 | 29.53913 | 1.011052 | 0.2342187
19.2377 | 30.7209 | 29.7554 | 29.52756 | 0.9654969 | 0.2278424
19.2477 | 30.7093 | 29.73781 | 29.51599 | 0.9714889 | 0.221817
19.2577 | 30.6931 | 29.72055 | 29.50443 | 0.9725523 | 0.2161178
19.2677 | 30.6791 | 29.70359 | 29.49287 | 0.9755095 | 0.2107224
19.2777 | 30.6532 | 29.68692 | 29.48131 | 0.9662813 | 0.20561
19.2877 | 30.6521 | 29.67051 | 29.46975 | 0.9815867 | 0.2007617
19.2977 | 30.6532 | 29.65436 | 29.4582 | 0.998843 | 0.1961601
19.3077 | 30.67 | 29.63843 | 29.44664 | 1.031566 | 0.1917892
19.3177 | 30.6394 | 29.62273 | 29.43509 | 1.016671 | 0.1876342
19.3277 | 30.6283 | 29.60723 | 29.42355 | 1.021071 | 0.1836815
19.3377 | 30.5989 | 29.59192 | 29.412 | 1.006979 | 0.1799186
19.3477 | 30.5743 | 29.57679 | 29.40046 | 0.9975068 | 0.1763338
19.3577 | 30.5798 | 29.56184 | 29.38892 | 1.017962 | 0.172919
19.3677 | 30.5459 | 29.54704 | 29.37738 | 0.9988598 | 0.169659
19.3777 | 30.5479 | 29.53239 | 29.36585 | 1.015507 | 0.1665472
19.3877 | 30.5649 | 29.51789 | 29.35431 | 1.047012 | 0.1635751
19.3977 | 30.5419 | 29.50352 | 29.34278 | 1.038384 | 0.1607345
19.4077 | 30.5673 | 29.48927 | 29.33125 | 1.078028 | 0.1580184
19.4177 | 30.5338 | 29.47515 | 29.31973 | 1.058653 | 0.1554192
19.4277 | 30.5257 | 29.46114 | 29.3082 | 1.064565 | 0.1529312
19.4377 | 30.4724 | 29.44723 | 29.29668 | 1.025169 | 0.150548
19.4477 | 30.4849 | 29.43343 | 29.28516 | 1.051472 | 0.1482641
19.4577 | 30.4658 | 29.41972 | 29.27365 | 1.046078 | 0.1460742
19.4677 | 30.4467 | 29.40611 | 29.26213 | 1.040592 | 0.1439736
19.4777 | 30.4377 | 29.39258 | 29.25062 | 1.04512 | 0.1419573
19.4877 | 30.4616 | 29.37914 | 29.23911 | 1.082465 | 0.1400214
19.4977 | 30.4735 | 29.36577 | 29.22761 | 1.107731 | 0.1381617
19.5077 | 30.433 | 29.35248 | 29.2161 | 1.080522 | 0.1363745
19.5177 | 30.4211 | 29.33926 | 29.2046 | 1.081841 | 0.1346575
19.5277 | 30.4049 | 29.32611 | 29.1931 | 1.078793 | 0.1330049
19.5377 | 30.3747 | 29.31302 | 29.18161 | 1.06168 | 0.1314144
19.5477 | 30.365 | 29.29999 | 29.17011 | 1.065005 | 0.1298835
19.5577 | 30.3488 | 29.28703 | 29.15862 | 1.061771 | 0.1284093
19.5677 | 30.3372 | 29.27412 | 29.14713 | 1.063081 | 0.1269892
19.5777 | 30.3158 | 29.26126 | 29.13564 | 1.054537 | 0.1256206
19.5877 | 30.3474 | 29.24846 | 29.12416 | 1.098941 | 0.1243014
19.5977 | 30.3373 | 29.2357 | 29.11268 | 1.101595 | 0.1230291
19.6077 | 30.3124 | 29.223 | 29.1012 | 1.089402 | 0.1218018
19.6177 | 30.2848 | 29.21034 | 29.08972 | 1.074464 | 0.1206176
19.6277 | 30.2593 | 29.19772 | 29.07824 | 1.061582 | 0.1194745
19.6376 | 30.2753 | 29.18527 | 29.06689 | 1.090032 | 0.1183816
19.6476 | 30.2373 | 29.17273 | 29.05542 | 1.064568 | 0.1173152
19.6576 | 30.2045 | 29.16023 | 29.04395 | 1.044266 | 0.1162849
19.6676 | 30.2219 | 29.14777 | 29.03248 | 1.074127 | 0.1152893
19.6776 | 30.1928 | 29.13535 | 29.02102 | 1.057452 | 0.1143269
19.6876 | 30.2563 | 29.12296 | 29.00956 | 1.133342 | 0.1133964
19.6976 | 30.2133 | 29.1106 | 28.9981 | 1.1027 | 0.1124964
19.7076 | 30.1727 | 29.09827 | 28.98665 | 1.074426 | 0.1116258
19.7176 | 30.1394 | 29.08598 | 28.9752 | 1.053421 | 0.1107834
19.7276 | 30.1516 | 29.07371 | 28.96375 | 1.077886 | 0.1099681
19.7376 | 30.137 | 29.06148 | 28.9523 | 1.075524 | 0.1091789
19.7476 | 30.1059 | 29.04927 | 28.94085 | 1.056633 | 0.1084147
19.7576 | 30.0846 | 29.03708 | 28.92941 | 1.047516 | 0.1076746
19.7676 | 30.0797 | 29.02493 | 28.91797 | 1.054773 | 0.1069577
19.7776 | 30.0923 | 29.01279 | 28.90653 | 1.079506 | 0.1062631
19.7876 | 30.0782 | 29.00069 | 28.8951 | 1.077514 | 0.1055901
19.7976 | 30.0521 | 28.9886 | 28.88366 | 1.063499 | 0.1049377
19.8076 | 30.0211 | 28.97654 | 28.87223 | 1.044562 | 0.1043053
19.8176 | 29.9818 | 28.9645 | 28.8608 | 1.017303 | 0.1036922
19.8276 | 29.984 | 28.95248 | 28.84938 | 1.031523 | 0.1030976
19.8376 | 29.9631 | 28.94048 | 28.83796 | 1.022623 | 0.102521
19.8476 | 29.9396 | 28.9285 | 28.82654 | 1.011103 | 0.1019616
19.8576 | 29.9416 | 28.91654 | 28.81512 | 1.025063 | 0.1014189
19.8676 | 29.9398 | 28.90459 | 28.8037 | 1.035205 | 0.1008923
19.8776 | 29.9136 | 28.89267 | 28.79229 | 1.020929 | 0.1003813
19.8876 | 29.8942 | 28.88076 | 28.78088 | 1.013436 | 0.09988532
19.8976 | 29.8708 | 28.86887 | 28.76947 | 1.001925 | 0.09940388
19.9076 | 29.8401 | 28.857 | 28.75807 | 0.983098 | 0.09893649
19.9176 | 29.8112 | 28.84515 | 28.74666 | 0.9660547 | 0.09848269
19.9276 | 29.8043 | 28.8333 | 28.73526 | 0.9709958 | 0.09804203
19.9376 | 29.7922 | 28.82148 | 28.72386 | 0.9707217 | 0.09761409
19.9476 | 29.7326 | 28.80967 | 28.71247 | 0.9229328 | 0.09719846
19.9576 | 29.728 | 28.79787 | 28.70108 | 0.9301294 | 0.09679476
19.9676 | 29.7444 | 28.78609 | 28.68969 | 0.9583119 | 0.09640261
19.9776 | 29.7188 | 28.77432 | 28.6783 | 0.9444808 | 0.09602163
19.9876 | 29.6891 | 28.76256 | 28.66691 | 0.9265362 | 0.0956515
19.9976 | 29.676 | 28.75082 | 28.65553 | 0.9251787 | 0.09529187
20.0076 | 29.6349 | 28.73909 | 28.64415 | 0.8958085 | 0.09494242
20.0176 | 29.6216 | 28.72737 | 28.63277 | 0.8942258 | 0.09460285
20.0276 | 29.6066 | 28.71567 | 28.6214 | 0.8909311 | 0.09427286
20.0376 | 29.5879 | 28.70398 | 28.61002 | 0.8839245 | 0.09395216
20.0476 | 29.5432 | 28.69229 | 28.59865 | 0.8509064 | 0.09364047
20.0576 | 29.5418 | 28.68062 | 28.58729 | 0.861177 | 0.09333754
20.0676 | 29.5203 | 28.66896 | 28.57592 | 0.8513366 | 0.0930431
20.0776 | 29.5146 | 28.65731 | 28.56456 | 0.8572854 | 0.09275693
20.0876 | 29.4795 | 28.64568 | 28.5532 | 0.8338236 | 0.09247876
20.0976 | 29.4414 | 28.63405 | 28.54184 | 0.8073515 | 0.09220838
20.1076 | 29.4367 | 28.62243 | 28.53049 | 0.8142693 | 0.09194557
20.1176 | 29.403 | 28.61082 | 28.51913 | 0.7921772 | 0.09169012
20.1276 | 29.3912 | 28.59922 | 28.50778 | 0.7919754 | 0.09144181
20.1376 | 29.3678 | 28.58764 | 28.49644 | 0.7801641 | 0.09120047
20.1476 | 29.3621 | 28.57606 | 28.48509 | 0.7860435 | 0.09096588
20.1576 | 29.3398 | 28.56449 | 28.47375 | 0.7753137 | 0.09073788
20.1676 | 29.3298 | 28.55292 | 28.46241 | 0.776875 | 0.09051628
20.1776 | 29.3115 | 28.54375 | 28.45107 | 0.7677496 | 0.0926788
20.1876 | 29.2718 | 28.53221 | 28.43974 | 0.7395924 | 0.09247064
20.1976 | 29.2377 | 28.52067 | 28.4284 | 0.7170267 | 0.09226839
20.2076 | 29.2266 | 28.50915 | 28.41708 | 0.7174527 | 0.09207189
20.2176 | 29.2108 | 28.49763 | 28.40575 | 0.7131705 | 0.09188098
20.2275 | 29.1665 | 28.48623 | 28.39454 | 0.6802652 | 0.09169737
20.2375 | 29.1627 | 28.47473 | 28.38322 | 0.6879672 | 0.09151719
20.2475 | 29.147 | 28.46324 | 28.3719 | 0.6837614 | 0.09134219
20.2575 | 29.115 | 28.45175 | 28.36058 | 0.663248 | 0.09117225
20.2675 | 29.1066 | 28.44027 | 28.34927 | 0.6663272 | 0.09100723
20.2775 | 29.0833 | 28.4288 | 28.33795 | 0.6544989 | 0.09084702
20.2875 | 29.0506 | 28.41734 | 28.32665 | 0.6332634 | 0.09069149
20.2975 | 29.0145 | 28.40588 | 28.31534 | 0.6086207 | 0.09054053
20.3075 | 29.0036 | 28.39443 | 28.30403 | 0.609171 | 0.09039402
20.3175 | 28.9839 | 28.38299 | 28.29273 | 0.6009144 | 0.09025187
20.3275 | 28.9569 | 28.37155 | 28.28144 | 0.585351 | 0.09011396
20.3375 | 28.946 | 28.36012 | 28.27014 | 0.5858808 | 0.0899802
20.3475 | 28.9293 | 28.34989 | 28.25885 | 0.579415 | 0.0910395
20.3575 | 28.93 | 28.33847 | 28.24755 | 0.591531 | 0.0909143
20.3675 | 28.8992 | 28.32706 | 28.23627 | 0.5721407 | 0.09079297
20.3775 | 28.865 | 28.31566 | 28.22498 | 0.5493439 | 0.09067542
20.3875 | 28.8516 | 28.30426 | 28.2137 | 0.5473409 | 0.09056153
20.3975 | 28.8384 | 28.29287 | 28.20242 | 0.5455317 | 0.09045125
20.4075 | 28.813 | 28.28148 | 28.19114 | 0.5315164 | 0.09034449
20.4175 | 28.7977 | 28.2701 | 28.17986 | 0.5275951 | 0.09024116
20.4275 | 28.7896 | 28.25873 | 28.16859 | 0.5308678 | 0.0901412
20.4375 | 28.7721 | 28.24737 | 28.15732 | 0.5247346 | 0.09004452
20.4475 | 28.7681 | 28.236 | 28.14605 | 0.5320956 | 0.08995106
20.4575 | 28.7767 | 28.22465 | 28.13479 | 0.5520509 | 0.08986074
20.4675 | 28.728 | 28.2133 | 28.12353 | 0.5147004 | 0.08977349
20.4775 | 28.7416 | 28.20196 | 28.11227 | 0.5396444 | 0.08968925
20.4875 | 28.7173 | 28.19062 | 28.10101 | 0.5266828 | 0.08960798
20.4975 | 28.6942 | 28.17928 | 28.08975 | 0.5149157 | 0.08952956
20.5075 | 28.7004 | 28.16796 | 28.0785 | 0.5324432 | 0.08945396
20.5175 | 28.7087 | 28.15663 | 28.06725 | 0.5520653 | 0.08938113
20.5275 | 28.6924 | 28.14532 | 28.05601 | 0.547082 | 0.089311
20.5375 | 28.6829 | 28.13401 | 28.04476 | 0.5488936 | 0.08924352
20.5475 | 28.7054 | 28.1227 | 28.03352 | 0.5826999 | 0.08917863
20.5575 | 28.675 | 28.1114 | 28.02228 | 0.563601 | 0.08911627
20.5675 | 28.698 | 28.1001 | 28.01105 | 0.597897 | 0.08905641
20.5775 | 28.6883 | 28.08881 | 27.99981 | 0.599488 | 0.08899898
20.5875 | 28.6723 | 28.07753 | 27.98858 | 0.594774 | 0.08894394
20.5975 | 28.6835 | 28.06625 | 27.97735 | 0.617255 | 0.08889124
20.6075 | 28.6905 | 28.05497 | 27.96613 | 0.635531 | 0.08884083
20.6175 | 28.6805 | 28.0437 | 27.95491 | 0.6368022 | 0.08879268
20.6275 | 28.6807 | 28.03243 | 27.94368 | 0.6482686 | 0.08874674
20.6375 | 28.694 | 28.02117 | 27.93247 | 0.6728301 | 0.08870294
20.6475 | 28.722 | 28.00991 | 27.92125 | 0.7120869 | 0.08866128
20.6575 | 28.6977 | 27.99866 | 27.91004 | 0.699039 | 0.0886217
20.6675 | 28.7104 | 27.98741 | 27.89883 | 0.7229864 | 0.08858415
20.6775 | 28.7111 | 27.97617 | 27.88762 | 0.7349291 | 0.08854861
20.6875 | 28.7164 | 27.96493 | 27.87642 | 0.7514672 | 0.08851504
20.6975 | 28.7231 | 27.9537 | 27.86522 | 0.7694008 | 0.08848339
20.7075 | 28.7342 | 27.94247 | 27.85402 | 0.7917298 | 0.08845364
20.7175 | 28.7213 | 27.93125 | 27.84282 | 0.7900543 | 0.08842574
20.7275 | 28.7501 | 27.92003 | 27.83163 | 0.8300744 | 0.08839968
20.7375 | 28.7633 | 27.90881 | 27.82043 | 0.8544899 | 0.0883754
20.7475 | 28.7339 | 27.8976 | 27.80925 | 0.8363011 | 0.08835288
20.7575 | 28.7822 | 27.88639 | 27.79806 | 0.8958079 | 0.08833209
20.7675 | 28.7866 | 27.87519 | 27.78688 | 0.9114104 | 0.088313
20.7775 | 28.7648 | 27.86399 | 27.7757 | 0.9008085 | 0.08829558
20.7875 | 28.8036 | 27.8528 | 27.76452 | 0.9508023 | 0.08827979
20.7975 | 28.7793 | 27.84161 | 27.75334 | 0.9376918 | 0.08826563
20.8074 | 28.8121 | 27.83053 | 27.74228 | 0.9815653 | 0.08825315
20.8174 | 28.7864 | 27.81935 | 27.73111 | 0.9670464 | 0.0882421
20.8274 | 28.8056 | 27.80818 | 27.71994 | 0.9974233 | 0.08823258
20.8374 | 28.8044 | 27.797 | 27.70878 | 1.007396 | 0.08822457
20.8474 | 28.8131 | 27.78584 | 27.69762 | 1.027265 | 0.08821801
20.8574 | 28.815 | 27.77467 | 27.68646 | 1.040329 | 0.08821293
20.8674 | 28.8152 | 27.76351 | 27.6753 | 1.051689 | 0.08820928
20.8774 | 28.814 | 27.75235 | 27.66415 | 1.061646 | 0.08820703
20.8874 | 28.8274 | 27.7412 | 27.653 | 1.086198 | 0.08820617
20.8974 | 28.8098 | 27.73005 | 27.64185 | 1.079746 | 0.08820667
20.9074 | 28.7997 | 27.71891 | 27.6307 | 1.08079 | 0.0882085
20.9174 | 28.7955 | 27.70778 | 27.61956 | 1.087722 | 0.08822037
20.9274 | 28.8013 | 27.69664 | 27.60842 | 1.104658 | 0.08822482
20.9374 | 28.7822 | 27.68551 | 27.59728 | 1.09669 | 0.08823055
20.9474 | 28.7716 | 27.67438 | 27.58614 | 1.097218 | 0.08823755
20.9574 | 28.7654 | 27.66326 | 27.57501 | 1.102143 | 0.08824578
20.9674 | 28.7647 | 27.65214 | 27.56388 | 1.112563 | 0.08825523
20.9774 | 28.7378 | 27.64102 | 27.55275 | 1.09678 | 0.08826589
20.9874 | 28.7171 | 27.62991 | 27.54163 | 1.087192 | 0.08827772
20.9974 | 28.7066 | 27.6188 | 27.53051 | 1.087801 | 0.08829073
21.0074 | 28.6737 | 27.60769 | 27.51939 | 1.066006 | 0.08830487
21.0174 | 28.6635 | 27.59659 | 27.50827 | 1.066907 | 0.08832013
21.0274 | 28.6308 | 27.5855 | 27.49716 | 1.045305 | 0.08833653
21.0374 | 28.6072 | 27.5744 | 27.48605 | 1.032798 | 0.08835402
21.0474 | 28.5863 | 27.56331 | 27.47494 | 1.022988 | 0.08837259
21.0574 | 28.5602 | 27.55223 | 27.46383 | 1.007974 | 0.08839223
21.0674 | 28.543 | 27.54114 | 27.45273 | 1.001856 | 0.08841292
21.0774 | 28.494 | 27.53007 | 27.44163 | 0.9639344 | 0.08843464
21.0874 | 28.4663 | 27.51899 | 27.43053 | 0.9473091 | 0.0884574
21.0974 | 28.4458 | 27.50792 | 27.41944 | 0.9378758 | 0.08848549
21.1074 | 28.3949 | 27.49686 | 27.40835 | 0.8980431 | 0.08851025
21.1174 | 28.3773 | 27.48579 | 27.39726 | 0.8915067 | 0.08853598
21.1274 | 28.346 | 27.47473 | 27.38617 | 0.8712666 | 0.08856269
21.1374 | 28.3137 | 27.46368 | 27.37509 | 0.8500228 | 0.08859035
21.1474 | 28.2678 | 27.45262 | 27.36401 | 0.8151754 | 0.08861894
21.1574 | 28.231 | 27.44158 | 27.35293 | 0.7894243 | 0.08864847
21.1674 | 28.2088 | 27.43053 | 27.34185 | 0.7782696 | 0.08867891
21.1774 | 28.1703 | 27.41949 | 27.33078 | 0.7508113 | 0.08871025
21.1874 | 28.1225 | 27.40845 | 27.31971 | 0.7140493 | 0.08874248
21.1974 | 28.0774 | 27.39742 | 27.30864 | 0.6799837 | 0.08877561
21.2074 | 28.0739 | 27.38639 | 27.29758 | 0.6875146 | 0.08880961
21.2174 | 28.029 | 27.37536 | 27.28651 | 0.6536418 | 0.08884446
21.2274 | 27.9808 | 27.36433 | 27.27545 | 0.6164655 | 0.08888016
21.2374 | 27.9675 | 27.35331 | 27.2644 | 0.6141855 | 0.0889167
21.2474 | 27.9297 | 27.3423 | 27.25334 | 0.5874021 | 0.08895408
21.2574 | 27.9005 | 27.33128 | 27.24229 | 0.569215 | 0.08899227
21.2674 | 27.8621 | 27.32028 | 27.23124 | 0.5418245 | 0.08903124
21.2774 | 27.8407 | 27.30927 | 27.2202 | 0.5314303 | 0.08907104
21.2874 | 27.7909 | 27.29827 | 27.20916 | 0.4926327 | 0.08911162
21.2974 | 27.7705 | 27.28727 | 27.19812 | 0.4832315 | 0.08915299
21.3074 | 27.7536 | 27.27627 | 27.18708 | 0.4773268 | 0.08919512
21.3174 | 27.7293 | 27.26528 | 27.17604 | 0.4640186 | 0.08923801
21.3274 | 27.6903 | 27.25429 | 27.16501 | 0.4360069 | 0.08928167
21.3374 | 27.6794 | 27.24331 | 27.15398 | 0.4360917 | 0.08932606
21.3474 | 27.6522 | 27.23233 | 27.14296 | 0.419873 | 0.08937117
21.3574 | 27.6224 | 27.22135 | 27.13193 | 0.4010509 | 0.08941703
21.3674 | 27.5983 | 27.21037 | 27.12091 | 0.3879252 | 0.08946361
21.3774 | 27.5688 | 27.1994 | 27.10989 | 0.3693961 | 0.08951091
21.3874 | 27.5645 | 27.18844 | 27.09888 | 0.3760636 | 0.0895589
21.3973 | 27.5441 | 27.17758 | 27.08797 | 0.3665179 | 0.08960709
21.4073 | 27.5144 | 27.16662 | 27.07697 | 0.3477785 | 0.08965646
21.4173 | 27.5014 | 27.15566 | 27.06596 | 0.3457356 | 0.08970651
21.4273 | 27.5002 | 27.14471 | 27.05495 | 0.3554893 | 0.08975724
21.4373 | 27.4639 | 27.13376 | 27.04395 | 0.3301395 | 0.08980864
21.4473 | 27.4567 | 27.12281 | 27.03295 | 0.3338863 | 0.0898607
21.4573 | 27.4418 | 27.11187 | 27.02196 | 0.3299297 | 0.08991341
21.4673 | 27.4286 | 27.10093 | 27.01096 | 0.3276697 | 0.08996678
21.4773 | 27.4132 | 27.08999 | 26.99997 | 0.3232063 | 0.09002078
21.4873 | 27.392 | 27.07906 | 26.98899 | 0.3129394 | 0.09007541
21.4973 | 27.4027 | 27.06813 | 26.978 | 0.3345692 | 0.09013067
21.5073 | 27.3868 | 27.0572 | 26.96702 | 0.3295956 | 0.09018656
21.5173 | 27.3829 | 27.04628 | 26.95604 | 0.3366185 | 0.09024307
21.5273 | 27.3722 | 27.03536 | 26.94506 | 0.3368381 | 0.09030018
21.5373 | 27.35 | 27.02445 | 26.93409 | 0.3255543 | 0.0903579
21.5473 | 27.3672 | 27.01353 | 26.92312 | 0.3536671 | 0.09041622
21.5573 | 27.354 | 27.00262 | 26.91215 | 0.3513765 | 0.09047514
21.5673 | 27.3293 | 26.99172 | 26.90118 | 0.3375826 | 0.09053463
21.5773 | 27.3334 | 26.98081 | 26.89022 | 0.3525852 | 0.09059471
21.5873 | 27.3598 | 26.96992 | 26.87926 | 0.3898846 | 0.09065538
21.5973 | 27.3366 | 26.95902 | 26.8683 | 0.3775805 | 0.09071662
21.6073 | 27.3421 | 26.94813 | 26.85735 | 0.3939731 | 0.09077842
21.6173 | 27.3553 | 26.93724 | 26.8464 | 0.4180623 | 0.09084079
21.6273 | 27.3449 | 26.92635 | 26.83545 | 0.4185482 | 0.0909037
21.6373 | 27.3706 | 26.91547 | 26.8245 | 0.4551308 | 0.09096719
21.6473 | 27.3589 | 26.90459 | 26.81356 | 0.45431 | 0.09103121
21.6573 | 27.3624 | 26.89371 | 26.80262 | 0.4686858 | 0.09109578
21.6673 | 27.3817 | 26.88284 | 26.79168 | 0.4988583 | 0.09116089
21.6773 | 27.4059 | 26.87197 | 26.78075 | 0.5339275 | 0.09122653
21.6873 | 27.4082 | 26.86111 | 26.76981 | 0.5470934 | 0.09129271
21.6973 | 27.4483 | 26.85024 | 26.75888 | 0.5980559 | 0.09135941
21.7073 | 27.4565 | 26.83938 | 26.74796 | 0.617115 | 0.09142664
21.7173 | 27.4709 | 26.82853 | 26.73703 | 0.6423709 | 0.09149439
21.7273 | 27.491 | 26.81768 | 26.72611 | 0.6733234 | 0.09156265
21.7373 | 27.5223 | 26.80897 | 26.7152 | 0.7133326 | 0.09377146
21.7473 | 27.5349 | 26.79812 | 26.70428 | 0.7367776 | 0.09384162
21.7573 | 27.5602 | 26.78728 | 26.69337 | 0.7729193 | 0.0939123
21.7673 | 27.6098 | 26.77644 | 26.68246 | 0.8333576 | 0.09398347
21.7773 | 27.6333 | 26.76561 | 26.67155 | 0.8676927 | 0.09405514
21.7873 | 27.6825 | 26.75478 | 26.66065 | 0.9277244 | 0.0941273
21.7973 | 27.7088 | 26.74395 | 26.64975 | 0.9648529 | 0.09419996
21.8073 | 27.7491 | 26.73312 | 26.63885 | 1.015978 | 0.0942731
21.8173 | 27.7924 | 26.7223 | 26.62795 | 1.0701 | 0.0943467
21.8273 | 27.817 | 26.71148 | 26.61706 | 1.105518 | 0.0944208
21.8373 | 27.8772 | 26.70067 | 26.60617 | 1.176534 | 0.09449538
21.8473 | 27.9232 | 26.68985 | 26.59528 | 1.233345 | 0.09457043
21.8573 | 27.9634 | 26.67905 | 26.5844 | 1.284354 | 0.09464594
21.8673 | 28.0126 | 26.66824 | 26.57352 | 1.344359 | 0.09472193
21.8773 | 28.08 | 26.65744 | 26.56264 | 1.422561 | 0.09479837
21.8873 | 28.1378 | 26.64664 | 26.55176 | 1.49116 | 0.09487529
21.8973 | 28.1903 | 26.63584 | 26.54089 | 1.554456 | 0.09495264
21.9073 | 28.2392 | 26.62505 | 26.53002 | 1.614148 | 0.09503046
21.9173 | 28.3082 | 26.61426 | 26.51915 | 1.693937 | 0.09510874
21.9273 | 28.365 | 26.60348 | 26.50829 | 1.761522 | 0.09518745
21.9373 | 28.4293 | 26.59377 | 26.49743 | 1.835534 | 0.0963368
21.9473 | 28.4859 | 26.58299 | 26.48657 | 1.902913 | 0.09641686
21.9573 | 28.5558 | 26.57221 | 26.47571 | 1.983588 | 0.09649737
21.9673 | 28.6316 | 26.56144 | 26.46486 | 2.07016 | 0.09657832
21.9772 | 28.6945 | 26.55078 | 26.45412 | 2.143721 | 0.09665888
21.9872 | 28.7589 | 26.54001 | 26.44327 | 2.218887 | 0.09674068
21.9972 | 28.8351 | 26.52925 | 26.43243 | 2.305849 | 0.09682292
22.0072 | 28.893 | 26.51849 | 26.42159 | 2.374508 | 0.09690559
22.0172 | 28.9547 | 26.50774 | 26.41075 | 2.446963 | 0.09698869
22.0272 | 29.0107 | 26.49698 | 26.39991 | 2.513716 | 0.09707219
22.0372 | 29.086 | 26.48624 | 26.38908 | 2.599765 | 0.09715614
22.0472 | 29.1562 | 26.47549 | 26.37825 | 2.680711 | 0.09724052
22.0572 | 29.2067 | 26.46475 | 26.36742 | 2.741953 | 0.0973253
22.0672 | 29.2799 | 26.45401 | 26.3566 | 2.825892 | 0.0974105
22.0772 | 29.3494 | 26.44327 | 26.34578 | 2.906128 | 0.09749611
22.0872 | 29.3889 | 26.43254 | 26.33496 | 2.956361 | 0.09758214
22.0972 | 29.4347 | 26.42181 | 26.32414 | 3.012891 | 0.09766858
22.1072 | 29.4922 | 26.41108 | 26.31333 | 3.081117 | 0.09775542
22.1172 | 29.5523 | 26.40036 | 26.30252 | 3.15194 | 0.09784267
22.1272 | 29.5727 | 26.38964 | 26.29171 | 3.183059 | 0.09793034
22.1372 | 29.621 | 26.37892 | 26.28091 | 3.242076 | 0.0980184
22.1472 | 29.664 | 26.36821 | 26.2701 | 3.295789 | 0.09810687
22.1572 | 29.7117 | 26.3575 | 26.25931 | 3.354198 | 0.09819573
22.1672 | 29.7189 | 26.3468 | 26.24851 | 3.372105 | 0.09828499
22.1772 | 29.7215 | 26.33609 | 26.23772 | 3.385408 | 0.09837465
22.1872 | 29.7558 | 26.32564 | 26.22693 | 3.43016 | 0.09871302
22.1972 | 29.7962 | 26.31494 | 26.21614 | 3.481256 | 0.09880355
22.2072 | 29.7794 | 26.30425 | 26.20536 | 3.47515 | 0.09889451
22.2172 | 29.773 | 26.29356 | 26.19457 | 3.47944 | 0.09898583
22.2272 | 29.7987 | 26.28287 | 26.1838 | 3.515827 | 0.09907755
22.2372 | 29.7905 | 26.27219 | 26.17302 | 3.51831 | 0.09916964
22.2472 | 29.7819 | 26.26151 | 26.16225 | 3.520391 | 0.09926213
22.2572 | 29.7654 | 26.25083 | 26.15148 | 3.514568 | 0.09935501
22.2672 | 29.7546 | 26.24016 | 26.14071 | 3.514441 | 0.09944826
22.2772 | 29.7293 | 26.22949 | 26.12995 | 3.499812 | 0.09954188
22.2872 | 29.6958 | 26.21882 | 26.11919 | 3.476979 | 0.09963589
22.2972 | 29.6675 | 26.20816 | 26.10843 | 3.459343 | 0.0997303
22.3072 | 29.6327 | 26.1975 | 26.09767 | 3.435204 | 0.09982507
22.3172 | 29.6061 | 26.18684 | 26.08692 | 3.419261 | 0.09992022
22.3272 | 29.5633 | 26.17618 | 26.07617 | 3.387115 | 0.1000157
22.3372 | 29.5219 | 26.16553 | 26.06542 | 3.356366 | 0.1001116
22.3472 | 29.4791 | 26.15489 | 26.05468 | 3.324214 | 0.1002079
22.3572 | 29.4292 | 26.14424 | 26.04394 | 3.284958 | 0.1003045
22.3672 | 29.3723 | 26.1336 | 26.0332 | 3.238699 | 0.1004015
22.3772 | 29.3165 | 26.12296 | 26.02246 | 3.193537 | 0.1004989
22.3872 | 29.272 | 26.11245 | 26.01173 | 3.159547 | 0.1007208
22.3972 | 29.1965 | 26.10182 | 26.001 | 3.094678 | 0.100819
22.4072 | 29.1403 | 26.09119 | 25.99028 | 3.049106 | 0.1009175
22.4172 | 29.0947 | 26.08057 | 25.97955 | 3.014131 | 0.1010164
22.4272 | 29.014 | 26.07196 | 25.96883 | 2.942038 | 0.1031298
22.4372 | 28.968 | 26.06134 | 25.95811 | 2.906655 | 0.1032302
22.4472 | 28.9076 | 26.05073 | 25.9474 | 2.856869 | 0.1033309
22.4572 | 28.8365 | 26.04012 | 25.93669 | 2.79638 | 0.1034321
22.4672 | 28.7595 | 26.02951 | 25.92598 | 2.729988 | 0.1035336
22.4772 | 28.7075 | 26.01891 | 25.91527 | 2.688592 | 0.1036354
22.4872 | 28.612 | 26.00831 | 25.90457 | 2.603693 | 0.1037376
22.4972 | 28.5793 | 25.99771 | 25.89387 | 2.581591 | 0.1038402
22.5072 | 28.5102 | 25.98711 | 25.88317 | 2.523085 | 0.1039431
22.5172 | 28.4439 | 25.97652 | 25.87248 | 2.467376 | 0.1040464
22.5272 | 28.373 | 25.96755 | 25.86179 | 2.405449 | 0.1057653
22.5372 | 28.3402 | 25.95697 | 25.8511 | 2.383233 | 0.1058699
22.5472 | 28.231 | 25.94639 | 25.84041 | 2.284613 | 0.1059749
22.5572 | 28.1891 | 25.93581 | 25.82973 | 2.253291 | 0.1060802
22.5671 | 28.1372 | 25.92534 | 25.81916 | 2.211859 | 0.1061848
22.5771 | 28.0606 | 25.91477 | 25.80848 | 2.14583 | 0.1062908
22.5871 | 28.0004 | 25.9042 | 25.79781 | 2.096198 | 0.1063972
22.5971 | 27.9473 | 25.89364 | 25.78713 | 2.053662 | 0.1065039
22.6071 | 27.898 | 25.88308 | 25.77647 | 2.014923 | 0.1066109
22.6171 | 27.8259 | 25.87252 | 25.7658 | 1.953381 | 0.1067183
22.6271 | 27.7816 | 25.86196 | 25.75514 | 1.919635 | 0.1068261
22.6371 | 27.7177 | 25.85141 | 25.74448 | 1.866286 | 0.1069342
22.6471 | 27.6706 | 25.84187 | 25.73382 | 1.828727 | 0.1080499
22.6571 | 27.611 | 25.83133 | 25.72317 | 1.779671 | 0.1081591
22.6671 | 27.5537 | 25.82079 | 25.71252 | 1.732912 | 0.1082686
22.6771 | 27.493 | 25.81025 | 25.70187 | 1.68275 | 0.1083785
22.6871 | 27.463 | 25.79972 | 25.69123 | 1.663284 | 0.1084888
22.6971 | 27.4077 | 25.78918 | 25.68059 | 1.618515 | 0.1085994
22.7071 | 27.3675 | 25.77866 | 25.66995 | 1.588843 | 0.1087103
22.7171 | 27.3109 | 25.76813 | 25.65931 | 1.542768 | 0.1088216
22.7271 | 27.2622 | 25.75761 | 25.64868 | 1.504589 | 0.1089332
22.7371 | 27.226 | 25.74709 | 25.63805 | 1.478907 | 0.1090452
22.7471 | 27.1629 | 25.73739 | 25.62742 | 1.425514 | 0.1099652
22.7571 | 27.1178 | 25.72688 | 25.6168 | 1.390925 | 0.1100781
22.7671 | 27.1026 | 25.71683 | 25.60618 | 1.38577 | 0.1106544
22.7771 | 27.0395 | 25.70633 | 25.59556 | 1.333174 | 0.1107682
22.7871 | 27.0116 | 25.69583 | 25.58494 | 1.315775 | 0.1108823
22.7971 | 26.9942 | 25.68533 | 25.57433 | 1.308873 | 0.1109968
22.8071 | 26.9436 | 25.67483 | 25.56372 | 1.268767 | 0.1111117
22.8171 | 26.8914 | 25.66466 | 25.55312 | 1.226738 | 0.1115468
22.8271 | 26.8788 | 25.65417 | 25.54251 | 1.224626 | 0.1116625
22.8371 | 26.8361 | 25.64369 | 25.53191 | 1.19241 | 0.1117784
22.8471 | 26.817 | 25.63321 | 25.52131 | 1.183791 | 0.1118948
22.8571 | 26.7887 | 25.62273 | 25.51072 | 1.165969 | 0.1120114
22.8671 | 26.7668 | 25.61226 | 25.50013 | 1.154543 | 0.1121284
22.8771 | 26.7458 | 25.60179 | 25.48954 | 1.144015 | 0.1122458
22.8871 | 26.7263 | 25.59132 | 25.47895 | 1.134982 | 0.1123635
22.8971 | 26.7145 | 25.58085 | 25.46837 | 1.133647 | 0.1124815
22.9071 | 26.6862 | 25.57039 | 25.45779 | 1.115808 | 0.1125998
22.9171 | 26.67 | 25.55993 | 25.44722 | 1.110066 | 0.1127186
22.9271 | 26.6636 | 25.54948 | 25.43664 | 1.114121 | 0.1128376
22.9371 | 26.6361 | 25.53903 | 25.42607 | 1.097072 | 0.112957
22.9471 | 26.6376 | 25.52858 | 25.4155 | 1.10902 | 0.1130767
22.9571 | 26.641 | 25.51814 | 25.40494 | 1.122864 | 0.1131968
22.9671 | 26.6341 | 25.50769 | 25.39438 | 1.126406 | 0.1133172
22.9771 | 26.6205 | 25.49726 | 25.38382 | 1.123244 | 0.113438
22.9871 | 26.6377 | 25.48682 | 25.37326 | 1.150878 | 0.1135591
22.9971 | 26.6447 | 25.47639 | 25.36271 | 1.16831 | 0.1136805
23.0071 | 26.6403 | 25.46596 | 25.35216 | 1.174338 | 0.1138023
23.0171 | 26.6346 | 25.45554 | 25.34161 | 1.179063 | 0.1139244
23.0271 | 26.645 | 25.44535 | 25.33107 | 1.199653 | 0.1142784
23.0371 | 26.6634 | 25.43493 | 25.32053 | 1.228471 | 0.1144012
23.0471 | 26.6788 | 25.42451 | 25.30999 | 1.254285 | 0.1145245
23.0571 | 26.6969 | 25.41426 | 25.29946 | 1.282637 | 0.114808
23.0671 | 26.695 | 25.40386 | 25.28892 | 1.291145 | 0.1149319
23.0771 | 26.7344 | 25.39345 | 25.27839 | 1.340949 | 0.1150562
23.0871 | 26.7384 | 25.38305 | 25.26787 | 1.35535 | 0.1151809
23.0971 | 26.7672 | 25.37265 | 25.25735 | 1.394548 | 0.1153058
23.1071 | 26.7815 | 25.36226 | 25.24683 | 1.419243 | 0.1154312
23.1171 | 26.7988 | 25.35187 | 25.23631 | 1.446934 | 0.1155568
23.1271 | 26.8332 | 25.34148 | 25.22579 | 1.491722 | 0.1156828
23.1371 | 26.864 | 25.33109 | 25.21528 | 1.532907 | 0.1158092
23.147 | 26.8796 | 25.32082 | 25.20488 | 1.558784 | 0.1159346
23.157 | 26.9222 | 25.31044 | 25.19438 | 1.611762 | 0.1160616
23.167 | 26.9601 | 25.30006 | 25.18387 | 1.660037 | 0.116189
23.177 | 26.9877 | 25.28969 | 25.17338 | 1.698008 | 0.1163167
23.187 | 27.0045 | 25.27932 | 25.16288 | 1.725176 | 0.1164447
23.197 | 27.0644 | 25.26896 | 25.15239 | 1.795441 | 0.1165731
23.207 | 27.0949 | 25.2586 | 25.1419 | 1.836302 | 0.1167018
23.217 | 27.1186 | 25.24824 | 25.13141 | 1.87036 | 0.1168309
23.227 | 27.1733 | 25.23789 | 25.12093 | 1.935415 | 0.1169604
23.237 | 27.199 | 25.22753 | 25.11044 | 1.971466 | 0.1170901
23.247 | 27.2543 | 25.21719 | 25.09997 | 2.037114 | 0.1172202
23.257 | 27.314 | 25.20684 | 25.08949 | 2.107158 | 0.1173507
23.267 | 27.3467 | 25.1965 | 25.07902 | 2.150199 | 0.1174815
23.277 | 27.4123 | 25.18616 | 25.06855 | 2.226137 | 0.1176126
23.287 | 27.4411 | 25.17583 | 25.05808 | 2.265271 | 0.1177441
23.297 | 27.4926 | 25.1655 | 25.04762 | 2.327102 | 0.1178759
23.307 | 27.5555 | 25.15517 | 25.03716 | 2.40033 | 0.1180081
23.317 | 27.6025 | 25.14485 | 25.02671 | 2.457654 | 0.1181406
23.327 | 27.6654 | 25.13452 | 25.01625 | 2.530875 | 0.1182735
23.337 | 27.7068 | 25.12421 | 25.0058 | 2.582593 | 0.1184067
23.347 | 27.7853 | 25.11389 | 24.99535 | 2.671407 | 0.1185402
23.357 | 27.8273 | 25.10358 | 24.98491 | 2.723718 | 0.1186741
23.367 | 27.8975 | 25.09327 | 24.97447 | 2.804226 | 0.1188084
23.377 | 27.9635 | 25.08297 | 24.96403 | 2.88053 | 0.118943
23.387 | 28.0172 | 25.07267 | 24.95359 | 2.94453 | 0.1190779
23.397 | 28.0834 | 25.06237 | 24.94316 | 3.021028 | 0.1192132
23.407 | 28.1676 | 25.05208 | 24.93273 | 3.115522 | 0.1193488
23.417 | 28.2175 | 25.04179 | 24.9223 | 3.175712 | 0.1194848
23.427 | 28.3038 | 25.0315 | 24.91188 | 3.2723 | 0.1196212
23.437 | 28.3616 | 25.02122 | 24.90146 | 3.340383 | 0.1197579
23.447 | 28.4369 | 25.01094 | 24.89104 | 3.425964 | 0.1198949
23.457 | 28.5174 | 25.00066 | 24.88063 | 3.516741 | 0.1200323
23.467 | 28.5829 | 24.99039 | 24.87022 | 3.592515 | 0.12017
23.477 | 28.6686 | 24.98011 | 24.85981 | 3.688485 | 0.1203081
23.487 | 28.7396 | 24.96985 | 24.8494 | 3.769752 | 0.1204465
23.497 | 28.8127 | 24.95958 | 24.839 | 3.853115 | 0.1205853
23.507 | 28.8802 | 24.94932 | 24.8286 | 3.930876 | 0.1207245
23.517 | 28.9619 | 24.93907 | 24.8182 | 4.022832 | 0.120864
23.527 | 29.057 | 24.92881 | 24.80781 | 4.128186 | 0.1210038
23.537 | 29.113 | 24.91856 | 24.79742 | 4.194436 | 0.121144
23.547 | 29.1861 | 24.90832 | 24.78703 | 4.277782 | 0.1212846
23.557 | 29.2494 | 24.89807 | 24.77665 | 4.351325 | 0.1214255
23.567 | 29.351 | 24.88783 | 24.76627 | 4.463165 | 0.1215667
23.577 | 29.4135 | 24.8776 | 24.75589 | 4.535902 | 0.1217084
23.587 | 29.4609 | 24.86737 | 24.74552 | 4.593534 | 0.1218503
23.597 | 29.5159 | 24.85714 | 24.73514 | 4.658764 | 0.1219927
23.607 | 29.577 | 24.84691 | 24.72477 | 4.73009 | 0.1221354
23.617 | 29.6269 | 24.83669 | 24.71441 | 4.790213 | 0.1222784
23.627 | 29.6813 | 24.82647 | 24.70405 | 4.854832 | 0.1224218
23.637 | 29.7186 | 24.81625 | 24.69369 | 4.902348 | 0.1225656
23.647 | 29.7546 | 24.80604 | 24.68333 | 4.948561 | 0.1227097
23.657 | 29.764 | 24.79583 | 24.67298 | 4.96817 | 0.1228542
23.667 | 29.7979 | 24.78562 | 24.66263 | 5.012275 | 0.122999
23.677 | 29.8256 | 24.77542 | 24.65228 | 5.050178 | 0.1231442
23.687 | 29.8258 | 24.76522 | 24.64193 | 5.060576 | 0.1232898
23.697 | 29.8151 | 24.75503 | 24.63159 | 5.060072 | 0.1234357
23.707 | 29.8066 | 24.74484 | 24.62125 | 5.061764 | 0.123582
23.717 | 29.7962 | 24.73465 | 24.61092 | 5.061552 | 0.1237287
23.727 | 29.7648 | 24.72446 | 24.60059 | 5.040337 | 0.1238757
23.7369 | 29.7193 | 24.71438 | 24.59036 | 5.004917 | 0.1240216
23.7469 | 29.67 | 24.7042 | 24.58004 | 4.965796 | 0.1241693
23.7569 | 29.6213 | 24.69403 | 24.56971 | 4.92727 | 0.1243174
23.7669 | 29.5786 | 24.68386 | 24.55939 | 4.894742 | 0.1244659
23.7769 | 29.5086 | 24.67369 | 24.54908 | 4.83491 | 0.1246147
23.7869 | 29.4166 | 24.66353 | 24.53876 | 4.753074 | 0.1247639
23.7969 | 29.326 | 24.65336 | 24.52845 | 4.672636 | 0.1249135
23.8069 | 29.2421 | 24.64321 | 24.51814 | 4.598893 | 0.1250635
23.8169 | 29.1423 | 24.63305 | 24.50784 | 4.509247 | 0.1252138
23.8269 | 29.0372 | 24.6229 | 24.49754 | 4.414298 | 0.1253645
23.8369 | 28.9123 | 24.61275 | 24.48724 | 4.299546 | 0.1255155
23.8469 | 28.8069 | 24.60261 | 24.47694 | 4.204289 | 0.125667
23.8569 | 28.6745 | 24.59247 | 24.46665 | 4.08203 | 0.1258188
23.8669 | 28.5364 | 24.58233 | 24.45636 | 3.954067 | 0.1259709
23.8769 | 28.3936 | 24.5722 | 24.44608 | 3.8214 | 0.1261235
23.8869 | 28.2579 | 24.56207 | 24.43579 | 3.695831 | 0.1262764
23.8969 | 28.1253 | 24.55194 | 24.42551 | 3.573357 | 0.1264297
23.9069 | 27.9797 | 24.54182 | 24.41524 | 3.43788 | 0.1265834
23.9169 | 27.8263 | 24.5317 | 24.40496 | 3.2946 | 0.1267374
23.9269 | 27.6678 | 24.52158 | 24.39469 | 3.146216 | 0.1268919
23.9369 | 27.5036 | 24.51147 | 24.38442 | 2.992129 | 0.1270467
23.9469 | 27.3786 | 24.50136 | 24.37416 | 2.877238 | 0.1272018
23.9569 | 27.2191 | 24.49126 | 24.3639 | 2.727844 | 0.1273574
23.9669 | 27.0536 | 24.48115 | 24.35364 | 2.572447 | 0.1275133
23.9769 | 26.8959 | 24.47105 | 24.34338 | 2.424845 | 0.1276697
23.9869 | 26.7428 | 24.46096 | 24.33313 | 2.281841 | 0.1278264
23.9969 | 26.6097 | 24.45087 | 24.32288 | 2.158833 | 0.1279835
24.0069 | 26.4492 | 24.44078 | 24.31264 | 2.008421 | 0.1281409
24.0169 | 26.295 | 24.43069 | 24.30239 | 1.864306 | 0.1282988
24.0269 | 26.142 | 24.42061 | 24.29216 | 1.721388 | 0.128457
24.0369 | 26.0177 | 24.41053 | 24.28192 | 1.607166 | 0.1286157
24.0469 | 25.8719 | 24.40046 | 24.27168 | 1.47144 | 0.1287747
24.0569 | 25.7302 | 24.39039 | 24.26145 | 1.339812 | 0.1289341
24.0669 | 25.6021 | 24.38032 | 24.25123 | 1.221779 | 0.1290939
24.0769 | 25.4973 | 24.37026 | 24.241 | 1.127043 | 0.1292541
24.0869 | 25.3616 | 24.3602 | 24.23078 | 1.001404 | 0.1294146
24.0969 | 25.2455 | 24.35014 | 24.22056 | 0.8953609 | 0.1295756
24.1069 | 25.1383 | 24.34009 | 24.21035 | 0.7982146 | 0.1297369
24.1169 | 25.0214 | 24.33004 | 24.20014 | 0.6913647 | 0.1298987
24.1269 | 24.9069 | 24.31999 | 24.18993 | 0.5869113 | 0.1300608
24.1369 | 24.8107 | 24.30995 | 24.17972 | 0.5007544 | 0.1302234
24.1469 | 24.71 | 24.29991 | 24.16952 | 0.4100941 | 0.1303863
24.1569 | 24.6217 | 24.28987 | 24.15932 | 0.3318302 | 0.1305496
24.1669 | 24.533 | 24.27984 | 24.14912 | 0.2531628 | 0.1307133
24.1769 | 24.4574 | 24.26981 | 24.13893 | 0.1875919 | 0.1308774
24.1869 | 24.3791 | 24.25978 | 24.12874 | 0.1193175 | 0.131042
24.1969 | 24.3017 | 24.24976 | 24.11855 | 0.05193956 | 0.1312069
24.2069 | 24.2486 | 24.23974 | 24.10837 | 0.008858119 | 0.1313722
24.2169 | 24.1808 | 24.22973 | 24.09819 | -0.04892683 | 0.1315379
24.2269 | 24.1045 | 24.21972 | 24.08801 | -0.1152153 | 0.1317041
24.2369 | 24.0607 | 24.20971 | 24.07784 | -0.1490073 | 0.1318706
24.2469 | 24.0057 | 24.1997 | 24.06767 | -0.1940028 | 0.1320375
24.2569 | 23.9629 | 24.1897 | 24.0575 | -0.2268018 | 0.1322048
24.2669 | 23.8891 | 24.1797 | 24.04733 | -0.2906044 | 0.1323726
24.2769 | 23.8478 | 24.16971 | 24.03717 | -0.3219105 | 0.1325407
24.2869 | 23.8027 | 24.15972 | 24.02701 | -0.3570201 | 0.1327093
24.2969 | 23.7644 | 24.14973 | 24.01685 | -0.3853332 | 0.1328783
24.3069 | 23.7387 | 24.13975 | 24.0067 | -0.4010499 | 0.1330477
24.3168 | 23.7019 | 24.12987 | 23.99665 | -0.4279699 | 0.1332157
24.3268 | 23.6541 | 24.11989 | 23.98651 | -0.4657936 | 0.1333859
24.3368 | 23.6318 | 24.10992 | 23.97636 | -0.4781209 | 0.1335566
24.3468 | 23.6065 | 24.09995 | 23.96622 | -0.4934517 | 0.1337276
24.3568 | 23.579 | 24.08999 | 23.95609 | -0.510986 | 0.133899
24.3668 | 23.5587 | 24.08002 | 23.94595 | -0.5213239 | 0.1340709
24.3768 | 23.5235 | 24.07007 | 23.93582 | -0.5465653 | 0.1342432
24.3868 | 23.5071 | 24.06011 | 23.92569 | -0.5530103 | 0.1344159
24.3968 | 23.4911 | 24.05016 | 23.91557 | -0.5590588 | 0.134589
24.4068 | 23.4588 | 24.04021 | 23.90545 | -0.5814109 | 0.1347625
24.4168 | 23.4357 | 24.03027 | 23.89533 | -0.5945665 | 0.1349364
24.4268 | 23.4166 | 24.02033 | 23.88521 | -0.6037257 | 0.1351108
24.4368 | 23.3919 | 24.01039 | 23.8751 | -0.6184885 | 0.1352856
24.4468 | 23.3735 | 24.00045 | 23.86499 | -0.6269548 | 0.1354609
24.4568 | 23.366 | 23.99052 | 23.85489 | -0.6245247 | 0.1356365
24.4668 | 23.3298 | 23.9806 | 23.84479 | -0.6507981 | 0.1358126
24.4768 | 23.3283 | 23.97068 | 23.83469 | -0.6423751 | 0.1359891
24.4868 | 23.3228 | 23.96076 | 23.82459 | -0.6379557 | 0.136166
24.4968 | 23.296 | 23.95084 | 23.8145 | -0.6548399 | 0.1363434
24.5068 | 23.2972 | 23.94093 | 23.80441 | -0.6437276 | 0.1365212
24.5168 | 23.264 | 23.93102 | 23.79432 | -0.6670189 | 0.1366995
24.5268 | 23.2605 | 23.92111 | 23.78424 | -0.6606137 | 0.1368781
24.5368 | 23.2654 | 23.91121 | 23.77415 | -0.6458122 | 0.1370572
24.5468 | 23.2338 | 23.90131 | 23.76408 | -0.6675142 | 0.1372368
24.5568 | 23.2448 | 23.89142 | 23.754 | -0.6466199 | 0.1374167
24.5668 | 23.2565 | 23.88153 | 23.74393 | -0.6250291 | 0.1375971
24.5768 | 23.1947 | 23.87164 | 23.73386 | -0.6769418 | 0.137778
24.5868 | 23.204 | 23.86176 | 23.7238 | -0.6577582 | 0.1379593
24.5968 | 23.2172 | 23.85188 | 23.71374 | -0.6346782 | 0.138141
24.6068 | 23.1845 | 23.842 | 23.70368 | -0.6575018 | 0.1383232
24.6168 | 23.1956 | 23.83213 | 23.69362 | -0.6365289 | 0.1385058
24.6268 | 23.1807 | 23.82226 | 23.68357 | -0.6415597 | 0.1386889
24.6368 | 23.17 | 23.81239 | 23.67352 | -0.6423941 | 0.1388724
24.6468 | 23.1821 | 23.80253 | 23.66348 | -0.620432 | 0.1390564
24.6568 | 23.1764 | 23.79267 | 23.65343 | -0.6162736 | 0.1392408
24.6668 | 23.1611 | 23.78282 | 23.64339 | -0.6217188 | 0.1394257
24.6768 | 23.1707 | 23.77297 | 23.63336 | -0.6022676 | 0.139611
24.6868 | 23.1558 | 23.76312 | 23.62332 | -0.6073199 | 0.1397967
24.6968 | 23.151 | 23.75328 | 23.61329 | -0.6022759 | 0.139983
24.7068 | 23.1667 | 23.74344 | 23.60327 | -0.5767356 | 0.1401696
24.7168 | 23.1722 | 23.7336 | 23.59324 | -0.5613988 | 0.1403568
24.7268 | 23.1588 | 23.72377 | 23.58322 | -0.5649657 | 0.1405444
24.7368 | 23.1666 | 23.71394 | 23.5732 | -0.5473361 | 0.1407324
24.7468 | 23.1487 | 23.70411 | 23.56319 | -0.5554102 | 0.1409209
24.7568 | 23.1487 | 23.69429 | 23.55318 | -0.545588 | 0.1411099
24.7668 | 23.1495 | 23.68447 | 23.54317 | -0.5349693 | 0.1412994
24.7768 | 23.1265 | 23.67465 | 23.53317 | -0.5481543 | 0.1414892
24.7868 | 23.155 | 23.66484 | 23.52316 | -0.509843 | 0.1416796
24.7968 | 23.1642 | 23.65504 | 23.51316 | -0.4908352 | 0.1418705
24.8068 | 23.129 | 23.64523 | 23.50317 | -0.5162311 | 0.1420618
24.8168 | 23.1536 | 23.63543 | 23.49318 | -0.4818306 | 0.1422535
24.8268 | 23.1271 | 23.62563 | 23.48319 | -0.4985338 | 0.1424458
24.8368 | 23.1542 | 23.61584 | 23.4732 | -0.4616406 | 0.1426385
24.8468 | 23.1706 | 23.60605 | 23.46322 | -0.4354511 | 0.1428317
24.8568 | 23.1443 | 23.59627 | 23.45324 | -0.4519652 | 0.1430254
24.8668 | 23.1684 | 23.58648 | 23.44326 | -0.418083 | 0.1432195
24.8768 | 23.1939 | 23.5767 | 23.43329 | -0.3828044 | 0.1434141
24.8868 | 23.1707 | 23.56693 | 23.42332 | -0.3962295 | 0.1436092
24.8968 | 23.1899 | 23.55716 | 23.41335 | -0.3672582 | 0.1438048
24.9067 | 23.2109 | 23.54749 | 23.40349 | -0.3365882 | 0.1439989
24.9167 | 23.2051 | 23.53772 | 23.39353 | -0.3326242 | 0.1441954
24.9267 | 23.2337 | 23.52796 | 23.38357 | -0.2942639 | 0.1443925
24.9367 | 23.2428 | 23.51821 | 23.37362 | -0.2754073 | 0.14459
24.9467 | 23.2531 | 23.50845 | 23.36367 | -0.2553543 | 0.144788
24.9567 | 23.302 | 23.4987 | 23.35372 | -0.1967049 | 0.1449865
24.9667 | 23.2948 | 23.48896 | 23.34377 | -0.1941593 | 0.1451855
24.9767 | 23.3329 | 23.47922 | 23.33383 | -0.1463173 | 0.145385
24.9867 | 23.3803 | 23.46948 | 23.32389 | -0.08917904 | 0.1455849
24.9967 | 23.3765 | 23.45974 | 23.31396 | -0.08324442 | 0.1457854
25.0067 | 23.4147 | 23.45001 | 23.30403 | -0.03531348 | 0.1459864
25.0167 | 23.4729 | 23.44029 | 23.2941 | 0.03261375 | 0.1461878
25.0267 | 23.5076 | 23.43056 | 23.28417 | 0.07703731 | 0.1463898
25.0367 | 23.5417 | 23.42084 | 23.27425 | 0.1208572 | 0.1465922
25.0467 | 23.5831 | 23.41113 | 23.26433 | 0.1719734 | 0.1467952
25.0567 | 23.6009 | 23.40141 | 23.25442 | 0.1994858 | 0.1469987
25.0667 | 23.6434 | 23.39171 | 23.2445 | 0.2516946 | 0.1472027
25.0767 | 23.715 | 23.382 | 23.23459 | 0.3329997 | 0.1474071
25.0867 | 23.7416 | 23.3723 | 23.22469 | 0.3693011 | 0.1476121
25.0967 | 23.8027 | 23.3626 | 23.21478 | 0.4400988 | 0.1478176
25.1067 | 23.848 | 23.35291 | 23.20488 | 0.4950928 | 0.1480237
25.1167 | 23.8687 | 23.34322 | 23.19499 | 0.5254831 | 0.1482302
25.1267 | 23.9615 | 23.33353 | 23.18509 | 0.6279696 | 0.1484372
25.1367 | 23.9581 | 23.32385 | 23.1752 | 0.6342525 | 0.1486448
25.1467 | 24.0222 | 23.31417 | 23.16532 | 0.7080316 | 0.1488529
25.1567 | 24.095 | 23.30449 | 23.15543 | 0.790507 | 0.1490615
25.1667 | 24.1312 | 23.29482 | 23.14555 | 0.8363787 | 0.1492706
25.1767 | 24.1962 | 23.28515 | 23.13567 | 0.9110467 | 0.1494802
25.1867 | 24.2684 | 23.27549 | 23.1258 | 0.9929109 | 0.1496904
25.1967 | 24.2744 | 23.26583 | 23.11593 | 1.008571 | 0.1499011
25.2067 | 24.3358 | 23.25617 | 23.10606 | 1.079628 | 0.1501123
25.2167 | 24.3655 | 23.24652 | 23.09619 | 1.118981 | 0.1503241
25.2267 | 24.4188 | 23.23687 | 23.08633 | 1.181931 | 0.1505364
25.2367 | 24.4726 | 23.22722 | 23.07647 | 1.245376 | 0.1507492
25.2467 | 24.487 | 23.21758 | 23.06662 | 1.269418 | 0.1509625
25.2567 | 24.5282 | 23.20794 | 23.05677 | 1.320256 | 0.1511764
25.2667 | 24.5916 | 23.19831 | 23.04692 | 1.39329 | 0.1513909
25.2767 | 24.6048 | 23.18868 | 23.03707 | 1.416121 | 0.1516059
25.2867 | 24.6245 | 23.17905 | 23.02723 | 1.445448 | 0.1518214
25.2967 | 24.6967 | 23.16943 | 23.01739 | 1.527271 | 0.1520374
25.3067 | 24.6725 | 23.15981 | 23.00756 | 1.51269 | 0.152254
25.3167 | 24.7218 | 23.15019 | 22.99772 | 1.571606 | 0.1524712
25.3267 | 24.7562 | 23.14058 | 22.98789 | 1.615618 | 0.1526889
25.3367 | 24.7903 | 23.13097 | 22.97807 | 1.659326 | 0.1529071
25.3467 | 24.7998 | 23.12137 | 22.96824 | 1.67843 | 0.1531259
25.3567 | 24.8168 | 23.11177 | 22.95842 | 1.705031 | 0.1533453
25.3667 | 24.8169 | 23.10217 | 22.94861 | 1.714727 | 0.1535652
25.3767 | 24.8627 | 23.09258 | 22.93879 | 1.77012 | 0.1537856
25.3867 | 24.8232 | 23.08299 | 22.92898 | 1.74021 | 0.1540067
25.3967 | 24.8518 | 23.0734 | 22.91918 | 1.778395 | 0.1542283
25.4067 | 24.8651 | 23.06382 | 22.90937 | 1.801277 | 0.1544504
25.4167 | 24.8358 | 23.05425 | 22.89957 | 1.781555 | 0.1546731
25.4267 | 24.8533 | 23.04467 | 22.88977 | 1.808629 | 0.1548964
25.4367 | 24.8704 | 23.0351 | 22.87998 | 1.835299 | 0.1551203
25.4467 | 24.8271 | 23.02553 | 22.87019 | 1.801566 | 0.1553447
25.4567 | 24.8507 | 23.01597 | 22.8604 | 1.834728 | 0.1555697
25.4667 | 24.8493 | 23.00641 | 22.85062 | 1.842887 | 0.1557952
25.4767 | 24.8241 | 22.99686 | 22.84084 | 1.827242 | 0.1560214
25.4866 | 24.8393 | 22.9874 | 22.83116 | 1.851898 | 0.1562459
25.4966 | 24.8338 | 22.97785 | 22.82138 | 1.855946 | 0.1564732
25.5066 | 24.8049 | 22.96831 | 22.81161 | 1.836589 | 0.1567011
25.5166 | 24.8293 | 22.95877 | 22.80184 | 1.870529 | 0.1569295
25.5266 | 24.7894 | 22.94923 | 22.79208 | 1.840166 | 0.1571586
25.5366 | 24.7714 | 22.9397 | 22.78231 | 1.831698 | 0.1573882
25.5466 | 24.7954 | 22.93017 | 22.77256 | 1.865226 | 0.1576184
25.5566 | 24.734 | 22.92065 | 22.7628 | 1.813351 | 0.1578493
25.5666 | 24.7651 | 22.91113 | 22.75305 | 1.853972 | 0.1580807
25.5766 | 24.7589 | 22.90161 | 22.7433 | 1.857289 | 0.1583127
25.5866 | 24.7149 | 22.8921 | 22.73355 | 1.822802 | 0.1585453
25.5966 | 24.7283 | 22.88259 | 22.72381 | 1.845711 | 0.1587785
25.6066 | 24.7111 | 22.87308 | 22.71407 | 1.838017 | 0.1590123
25.6166 | 24.6877 | 22.86358 | 22.70433 | 1.824119 | 0.1592467
25.6266 | 24.7266 | 22.85408 | 22.6946 | 1.872517 | 0.1594817
25.6366 | 24.6806 | 22.84459 | 22.68487 | 1.836011 | 0.1597174
25.6466 | 24.6856 | 22.8351 | 22.67515 | 1.850501 | 0.1599536
25.6566 | 24.707 | 22.82561 | 22.66542 | 1.881387 | 0.1601905
25.6666 | 24.6678 | 22.81613 | 22.6557 | 1.85167 | 0.1604279
25.6766 | 24.6689 | 22.80665 | 22.64599 | 1.862248 | 0.160666
25.6866 | 24.6958 | 22.79718 | 22.63627 | 1.898623 | 0.1609047
25.6966 | 24.6302 | 22.78771 | 22.62656 | 1.842494 | 0.161144
25.7066 | 24.6714 | 22.77824 | 22.61686 | 1.893161 | 0.1613839
25.7166 | 24.6551 | 22.76878 | 22.60715 | 1.886324 | 0.1616245
25.7266 | 24.6299 | 22.75932 | 22.59745 | 1.870583 | 0.1618657
25.7366 | 24.6638 | 22.74986 | 22.58775 | 1.913939 | 0.1621075
25.7466 | 24.6142 | 22.74041 | 22.57806 | 1.87379 | 0.16235
25.7566 | 24.6258 | 22.73096 | 22.56837 | 1.894838 | 0.1625931
25.7666 | 24.6481 | 22.72152 | 22.55868 | 1.926582 | 0.1628368
25.7766 | 24.6272 | 22.71208 | 22.549 | 1.915122 | 0.1630812
25.7866 | 24.6161 | 22.70264 | 22.53932 | 1.913458 | 0.1633262
25.7966 | 24.6353 | 22.69321 | 22.52964 | 1.94209 | 0.1635718
25.8066 | 24.6444 | 22.68378 | 22.51996 | 1.960618 | 0.1638181
25.8166 | 24.6338 | 22.67436 | 22.51029 | 1.959443 | 0.164065
25.8266 | 24.6323 | 22.66494 | 22.50062 | 1.967363 | 0.1643126
25.8366 | 24.6126 | 22.65552 | 22.49096 | 1.95708 | 0.1645608
25.8466 | 24.6406 | 22.64611 | 22.4813 | 1.994492 | 0.1648097
25.8566 | 24.6095 | 22.6367 | 22.47164 | 1.972801 | 0.1650593
25.8666 | 24.5973 | 22.62729 | 22.46198 | 1.970006 | 0.1653095
25.8766 | 24.6289 | 22.61789 | 22.45233 | 2.011007 | 0.1655603
25.8866 | 24.5991 | 22.6085 | 22.44268 | 1.990604 | 0.1658119
25.8966 | 24.5932 | 22.5991 | 22.43304 | 1.994097 | 0.1660641
25.9066 | 24.6234 | 22.58971 | 22.4234 | 2.033686 | 0.1663169
25.9166 | 24.5831 | 22.58033 | 22.41376 | 2.002772 | 0.1665704
25.9266 | 24.5849 | 22.57095 | 22.40412 | 2.013953 | 0.1668247
25.9366 | 24.5863 | 22.56157 | 22.39449 | 2.02473 | 0.1670795
25.9466 | 24.5741 | 22.5522 | 22.38486 | 2.021904 | 0.1673351
25.9566 | 24.573 | 22.54283 | 22.37524 | 2.030173 | 0.1675913
25.9666 | 24.5589 | 22.53346 | 22.36561 | 2.025439 | 0.1678482
25.9766 | 24.537 | 22.5241 | 22.35599 | 2.012901 | 0.1681058
25.9866 | 24.5551 | 22.51474 | 22.34638 | 2.040358 | 0.1683641
25.9966 | 24.4957 | 22.50539 | 22.33676 | 1.990312 | 0.1686231
26.0066 | 24.4956 | 22.49604 | 22.32716 | 1.999562 | 0.1688828
26.0166 | 24.4926 | 22.48669 | 22.31755 | 2.005908 | 0.1691431
26.0266 | 24.4373 | 22.47735 | 22.30795 | 1.95995 | 0.1694042
26.0366 | 24.4276 | 22.46801 | 22.29835 | 1.959588 | 0.169666
26.0466 | 24.4118 | 22.45868 | 22.28875 | 1.953122 | 0.1699284
26.0566 | 24.371 | 22.44935 | 22.27916 | 1.921652 | 0.1701916
26.0666 | 24.3675 | 22.44002 | 22.26957 | 1.927478 | 0.1704555
26.0765 | 24.3113 | 22.43079 | 22.26008 | 1.880507 | 0.1707174
26.0865 | 24.2871 | 22.42148 | 22.25049 | 1.865625 | 0.1709827
26.0965 | 24.2599 | 22.41216 | 22.24091 | 1.847739 | 0.1712486
26.1065 | 24.2038 | 22.40285 | 22.23134 | 1.800949 | 0.1715154
26.1165 | 24.1752 | 22.39354 | 22.22176 | 1.781655 | 0.1717828
26.1265 | 24.1569 | 22.38424 | 22.21219 | 1.772657 | 0.172051
26.1365 | 24.0819 | 22.37494 | 22.20262 | 1.706956 | 0.1723199
26.1465 | 24.0411 | 22.36565 | 22.19306 | 1.67545 | 0.1725895
26.1565 | 24.004 | 22.35636 | 22.1835 | 1.64764 | 0.1728599
26.1665 | 23.9505 | 22.34707 | 22.17394 | 1.603426 | 0.1731309
26.1765 | 23.899 | 22.33779 | 22.16439 | 1.561208 | 0.1734027
26.1865 | 23.826 | 22.32851 | 22.15484 | 1.497486 | 0.1736753
26.1965 | 23.7856 | 22.31924 | 22.14529 | 1.466361 | 0.1739486
26.2065 | 23.7308 | 22.30997 | 22.13575 | 1.420831 | 0.1742227
26.2165 | 23.6621 | 22.3007 | 22.12621 | 1.361397 | 0.1744974
26.2265 | 23.6127 | 22.29144 | 22.11667 | 1.321259 | 0.174773
26.2365 | 23.5467 | 22.28218 | 22.10713 | 1.264517 | 0.1750493
26.2465 | 23.4832 | 22.27293 | 22.0976 | 1.210271 | 0.1753263
26.2565 | 23.4223 | 22.26368 | 22.08807 | 1.158621 | 0.1756041
26.2665 | 23.3604 | 22.25443 | 22.07855 | 1.105967 | 0.1758827
26.2765 | 23.3062 | 22.24519 | 22.06903 | 1.061009 | 0.1761621
26.2865 | 23.2483 | 22.23595 | 22.05951 | 1.012347 | 0.1764421
26.2965 | 23.1588 | 22.22672 | 22.05 | 0.9320808 | 0.176723
26.3065 | 23.1095 | 22.21749 | 22.04048 | 0.8920106 | 0.1770046
26.3165 | 23.0426 | 22.20826 | 22.03098 | 0.8343364 | 0.1772871
26.3265 | 22.9838 | 22.19904 | 22.02147 | 0.784758 | 0.1775703
26.3365 | 22.9024 | 22.18982 | 22.01197 | 0.7125757 | 0.1778543
26.3465 | 22.8656 | 22.18061 | 22.00247 | 0.6849892 | 0.178139
26.3565 | 22.7804 | 22.1714 | 21.99298 | 0.6089987 | 0.1784246
26.3665 | 22.7132 | 22.1622 | 21.98348 | 0.5510041 | 0.1787109
26.3765 | 22.663 | 22.15299 | 21.974 | 0.5100054 | 0.1789981
26.3865 | 22.5946 | 22.1438 | 21.96451 | 0.4508027 | 0.179286
26.3965 | 22.5581 | 22.1346 | 21.95503 | 0.4234959 | 0.1795747
26.4065 | 22.4833 | 22.12542 | 21.94555 | 0.357885 | 0.1798643
26.4165 | 22.4235 | 22.11623 | 21.93608 | 0.30727 | 0.1801546
26.4265 | 22.3806 | 22.10705 | 21.9266 | 0.2735509 | 0.1804457
26.4365 | 22.3176 | 22.09787 | 21.91713 | 0.2197276 | 0.1807377
26.4465 | 22.2788 | 22.0887 | 21.90767 | 0.1901003 | 0.1810305
26.4565 | 22.2251 | 22.07953 | 21.89821 | 0.1455689 | 0.1813241
26.4665 | 22.1554 | 22.07037 | 21.88875 | 0.08503345 | 0.1816185
26.4765 | 22.1343 | 22.06121 | 21.87929 | 0.07309379 | 0.1819138
26.4865 | 22.0832 | 22.05205 | 21.86984 | 0.03115005 | 0.1822098
26.4965 | 22.0264 | 22.0429 | 21.86039 | -0.01649781 | 0.1825067
26.5065 | 22.0064 | 22.03375 | 21.85095 | -0.02734979 | 0.1828045
26.5165 | 21.9537 | 22.02461 | 21.8415 | -0.07090589 | 0.183103
26.5265 | 21.9243 | 22.01547 | 21.83206 | -0.09116618 | 0.1834025
26.5365 | 21.8864 | 22.00633 | 21.82263 | -0.1199306 | 0.1837027
26.5465 | 21.8662 | 21.9972 | 21.8132 | -0.1309991 | 0.1840038
26.5565 | 21.8335 | 21.98807 | 21.80377 | -0.1545717 | 0.1843058
26.5665 | 21.8144 | 21.97895 | 21.79434 | -0.1645486 | 0.1846086
26.5765 | 21.7873 | 21.96983 | 21.78492 | -0.1825296 | 0.1849123
26.5865 | 21.7823 | 21.96071 | 21.7755 | -0.1784147 | 0.1852168
26.5965 | 21.7558 | 21.9516 | 21.76608 | -0.1958039 | 0.1855222
26.6065 | 21.7446 | 21.9425 | 21.75667 | -0.1978974 | 0.1858285
26.6165 | 21.7508 | 21.9334 | 21.74726 | -0.182595 | 0.1861356
26.6265 | 21.7433 | 21.9243 | 21.73785 | -0.1809968 | 0.1864436
26.6365 | 21.7407 | 21.9152 | 21.72845 | -0.1745027 | 0.1867525
26.6465 | 21.7484 | 21.90611 | 21.71905 | -0.1577129 | 0.1870623
26.6564 | 21.7524 | 21.89712 | 21.70975 | -0.1447181 | 0.1873698
26.6664 | 21.774 | 21.88804 | 21.70036 | -0.1140365 | 0.1876813
26.6764 | 21.7888 | 21.87896 | 21.69097 | -0.09015921 | 0.1879938
26.6864 | 21.8136 | 21.86989 | 21.68158 | -0.05628608 | 0.1883071
26.6964 | 21.837 | 21.86082 | 21.6722 | -0.02381715 | 0.1886213
26.7064 | 21.8676 | 21.85175 | 21.66282 | 0.0158476 | 0.1889365
26.7164 | 21.9026 | 21.84269 | 21.65344 | 0.05990814 | 0.1892525
26.7264 | 21.9427 | 21.83364 | 21.64407 | 0.1090645 | 0.1895694
26.7364 | 21.971 | 21.82458 | 21.6347 | 0.1464166 | 0.1898873
26.7464 | 22.0428 | 21.81554 | 21.62533 | 0.2272644 | 0.1902061
26.7564 | 22.1014 | 21.80649 | 21.61597 | 0.2949081 | 0.1905257
26.7664 | 22.1521 | 21.79745 | 21.60661 | 0.3546475 | 0.1908464
26.7764 | 22.2261 | 21.78842 | 21.59725 | 0.4376827 | 0.1911679
26.7864 | 22.2838 | 21.77939 | 21.5879 | 0.5044136 | 0.1914904
26.7964 | 22.3398 | 21.77036 | 21.57855 | 0.5694404 | 0.1918138
26.8064 | 22.4375 | 21.76134 | 21.5692 | 0.6761628 | 0.1921382
26.8164 | 22.5026 | 21.75232 | 21.55986 | 0.7502811 | 0.1924635
26.8264 | 22.5993 | 21.7433 | 21.55052 | 0.855995 | 0.1927897
26.8364 | 22.6877 | 21.7343 | 21.54118 | 0.9534047 | 0.1931169
26.8464 | 22.761 | 21.72529 | 21.53184 | 1.03571 | 0.1934451
26.8564 | 22.8643 | 21.71629 | 21.52251 | 1.148011 | 0.1937742
26.8664 | 22.9508 | 21.70729 | 21.51319 | 1.243508 | 0.1941043
26.8764 | 23.03 | 21.6983 | 21.50386 | 1.331701 | 0.1944353
26.8864 | 23.1537 | 21.68931 | 21.49454 | 1.464389 | 0.1947673
26.8964 | 23.2316 | 21.68033 | 21.48523 | 1.551273 | 0.1951003
26.9064 | 23.3274 | 21.67135 | 21.47591 | 1.656053 | 0.1954343
26.9164 | 23.4359 | 21.66237 | 21.4666 | 1.773528 | 0.1957693
26.9264 | 23.5234 | 21.6534 | 21.4573 | 1.87 | 0.1961052
26.9364 | 23.6087 | 21.64443 | 21.44799 | 1.964266 | 0.1964422
26.9464 | 23.7117 | 21.63547 | 21.43869 | 2.076229 | 0.1967801
26.9564 | 23.7869 | 21.62651 | 21.42939 | 2.160387 | 0.197119
26.9664 | 23.892 | 21.61756 | 21.4201 | 2.274441 | 0.1974589
26.9764 | 23.9615 | 21.60861 | 21.41081 | 2.352891 | 0.1977999
26.9864 | 24.0238 | 21.59966 | 21.40152 | 2.424136 | 0.1981419
26.9964 | 24.1055 | 21.59072 | 21.39224 | 2.514777 | 0.1984848
27.0064 | 24.1656 | 21.58179 | 21.38296 | 2.583814 | 0.1988288
27.0164 | 24.2305 | 21.57285 | 21.37368 | 2.657646 | 0.1991739
27.0264 | 24.3004 | 21.56393 | 21.36441 | 2.736474 | 0.1995199
27.0364 | 24.3251 | 21.555 | 21.35514 | 2.770097 | 0.199867
27.0464 | 24.3824 | 21.54608 | 21.34587 | 2.836317 | 0.2002151
27.0564 | 24.4073 | 21.53717 | 21.3366 | 2.870131 | 0.2005643
27.0664 | 24.4396 | 21.52826 | 21.32734 | 2.911342 | 0.2009145
27.0764 | 24.4765 | 21.51935 | 21.31809 | 2.957148 | 0.2012657
27.0864 | 24.4718 | 21.51045 | 21.30883 | 2.96135 | 0.2016181
27.0964 | 24.4745 | 21.50155 | 21.29958 | 2.972947 | 0.2019714
27.1064 | 24.4869 | 21.49266 | 21.29033 | 2.99424 | 0.2023259
27.1164 | 24.4674 | 21.48377 | 21.28109 | 2.983629 | 0.2026814
27.1264 | 24.4479 | 21.47489 | 21.27185 | 2.973013 | 0.203038
27.1364 | 24.4366 | 21.46601 | 21.26261 | 2.970593 | 0.2033957
27.1464 | 24.3947 | 21.45713 | 21.25338 | 2.937568 | 0.2037544
27.1564 | 24.3692 | 21.44826 | 21.24415 | 2.920939 | 0.2041143
27.1664 | 24.3032 | 21.43939 | 21.23492 | 2.863805 | 0.2044752
27.1764 | 24.2592 | 21.43053 | 21.2257 | 2.828668 | 0.2048372
27.1864 | 24.2096 | 21.42167 | 21.21647 | 2.787925 | 0.2052004
27.1964 | 24.1356 | 21.41282 | 21.20726 | 2.722778 | 0.2055646
27.2064 | 24.0708 | 21.40397 | 21.19804 | 2.666827 | 0.2059299
27.2164 | 23.9937 | 21.39513 | 21.18883 | 2.598572 | 0.2062964
27.2264 | 23.9207 | 21.38629 | 21.17962 | 2.534412 | 0.206664
27.2364 | 23.8366 | 21.37745 | 21.17042 | 2.459147 | 0.2070327
27.2463 | 23.7453 | 21.36871 | 21.16131 | 2.37659 | 0.2073989
27.2563 | 23.6527 | 21.35988 | 21.15211 | 2.292816 | 0.2077698
27.2663 | 23.5587 | 21.35106 | 21.14292 | 2.207639 | 0.2081419
27.2763 | 23.4617 | 21.34224 | 21.13373 | 2.119456 | 0.2085152
27.2863 | 23.3567 | 21.33343 | 21.12454 | 2.023269 | 0.2088896
27.2963 | 23.2644 | 21.32462 | 21.11536 | 1.939778 | 0.2092652
27.3063 | 23.1595 | 21.31582 | 21.10618 | 1.843682 | 0.2096419
27.3163 | 23.0301 | 21.30702 | 21.097 | 1.723082 | 0.2100198
27.3263 | 22.9461 | 21.29822 | 21.08782 | 1.647877 | 0.2103989
27.3363 | 22.8242 | 21.28943 | 21.07865 | 1.534768 | 0.2107791
27.3463 | 22.7422 | 21.28065 | 21.06949 | 1.461554 | 0.2111605
27.3563 | 22.6156 | 21.27186 | 21.06032 | 1.343736 | 0.2115432
27.3663 | 22.5026 | 21.26309 | 21.05116 | 1.239513 | 0.211927
27.3763 | 22.4155 | 21.25431 | 21.042 | 1.161185 | 0.212312
27.3863 | 22.31 | 21.24555 | 21.03285 | 1.064454 | 0.2126982
27.3963 | 22.1998 | 21.23678 | 21.0237 | 0.963017 | 0.2130856
27.4063 | 22.086 | 21.22802 | 21.01455 | 0.857976 | 0.2134742
27.4163 | 21.9887 | 21.21927 | 21.00541 | 0.7694304 | 0.2138641
27.4263 | 21.8946 | 21.21052 | 20.99626 | 0.6840803 | 0.2142551
27.4363 | 21.7893 | 21.20177 | 20.98713 | 0.5875256 | 0.2146474
27.4463 | 21.6957 | 21.19303 | 20.97799 | 0.5026663 | 0.215041
27.4563 | 21.5742 | 21.1843 | 20.96886 | 0.3899025 | 0.2154358
27.4663 | 21.5097 | 21.17557 | 20.95973 | 0.3341341 | 0.2158318
27.4763 | 21.3946 | 21.16684 | 20.95061 | 0.2277611 | 0.216229
27.4863 | 21.3124 | 21.15812 | 20.94149 | 0.1542834 | 0.2166276
27.4963 | 21.2278 | 21.1494 | 20.93237 | 0.0784012 | 0.2170274
27.5063 | 21.1465 | 21.14069 | 20.92326 | 0.005814366 | 0.2174285
27.5163 | 21.0402 | 21.13198 | 20.91415 | -0.09177704 | 0.2178308
27.5263 | 20.9749 | 21.12327 | 20.90504 | -0.1483731 | 0.2182345
27.5363 | 20.876 | 21.11457 | 20.89593 | -0.2385738 | 0.2186394
27.5463 | 20.7931 | 21.10588 | 20.88683 | -0.3127791 | 0.2190456
27.5563 | 20.7423 | 21.09719 | 20.87774 | -0.3548891 | 0.2194531
27.5663 | 20.6514 | 21.0885 | 20.86864 | -0.4371037 | 0.2198619
27.5763 | 20.5973 | 21.07982 | 20.85955 | -0.482523 | 0.220272
27.5863 | 20.5126 | 21.07115 | 20.85046 | -0.5585469 | 0.2206834
27.5963 | 20.4612 | 21.06248 | 20.84138 | -0.6012755 | 0.2210962
27.6063 | 20.3927 | 21.05381 | 20.8323 | -0.6611087 | 0.2215103
27.6163 | 20.3228 | 21.04515 | 20.82322 | -0.7223466 | 0.2219257
27.6263 | 20.2569 | 21.03649 | 20.81415 | -0.7795892 | 0.2223425
27.6363 | 20.2168 | 21.02784 | 20.80508 | -0.8110365 | 0.2227606
27.6463 | 20.1669 | 21.01919 | 20.79601 | -0.8522885 | 0.2231801
27.6563 | 20.1078 | 21.01055 | 20.78694 | -0.9027452 | 0.2236009
27.6663 | 20.0669 | 21.00191 | 20.77788 | -0.9350066 | 0.2240231
27.6763 | 20.0036 | 20.99327 | 20.76883 | -0.9896728 | 0.2244467
27.6863 | 19.982 | 20.98464 | 20.75977 | -1.002644 | 0.2248716
27.6963 | 19.9183 | 20.97602 | 20.75072 | -1.057719 | 0.225298
27.7063 | 19.8769 | 20.9674 | 20.74167 | -1.0905 | 0.2257257
27.7163 | 19.8561 | 20.95878 | 20.73263 | -1.102685 | 0.2261548
27.7263 | 19.8191 | 20.95017 | 20.72359 | -1.131074 | 0.2265853
27.7363 | 19.7791 | 20.94157 | 20.71455 | -1.162469 | 0.2270173
27.7463 | 19.7483 | 20.93297 | 20.70552 | -1.184668 | 0.2274507
27.7563 | 19.7229 | 20.92437 | 20.69649 | -1.201472 | 0.2278854
27.7663 | 19.6801 | 20.91578 | 20.68746 | -1.235681 | 0.2283216
27.7763 | 19.6605 | 20.9072 | 20.67844 | -1.246695 | 0.2287593
27.7863 | 19.6283 | 20.89861 | 20.66942 | -1.270314 | 0.2291984
27.7963 | 19.6024 | 20.89004 | 20.6604 | -1.287637 | 0.229639
27.8063 | 19.5732 | 20.88146 | 20.65138 | -1.308265 | 0.230081
27.8163 | 19.5471 | 20.8729 | 20.64237 | -1.325798 | 0.2305245
27.8262 | 19.5257 | 20.86442 | 20.63346 | -1.338721 | 0.230965
27.8362 | 19.4786 | 20.85586 | 20.62445 | -1.377264 | 0.2314114
27.8462 | 19.4851 | 20.84731 | 20.61545 | -1.362211 | 0.2318593
27.8562 | 19.4583 | 20.83876 | 20.60645 | -1.380463 | 0.2323087
27.8662 | 19.43 | 20.83022 | 20.59746 | -1.40022 | 0.2327596
27.8762 | 19.4077 | 20.82168 | 20.58847 | -1.413982 | 0.233212
27.8862 | 19.3976 | 20.81315 | 20.57948 | -1.415549 | 0.2336659
27.8962 | 19.364 | 20.80462 | 20.5705 | -1.440621 | 0.2341214
27.9062 | 19.3592 | 20.7961 | 20.56152 | -1.436897 | 0.2345784
27.9162 | 19.3296 | 20.78758 | 20.55254 | -1.457979 | 0.2350369
27.9262 | 19.2998 | 20.77906 | 20.54357 | -1.479265 | 0.235497
27.9362 | 19.2944 | 20.77056 | 20.5346 | -1.476156 | 0.2359586
27.9462 | 19.2753 | 20.76205 | 20.52563 | -1.486752 | 0.2364218
27.9562 | 19.2539 | 20.75355 | 20.51667 | -1.499653 | 0.2368866
27.9662 | 19.2428 | 20.74506 | 20.50771 | -1.502259 | 0.2373529
27.9762 | 19.2287 | 20.73657 | 20.49875 | -1.50787 | 0.2378208
27.9862 | 19.2045 | 20.72809 | 20.4898 | -1.523586 | 0.2382903
27.9962 | 19.1943 | 20.71961 | 20.48085 | -1.525307 | 0.2387614
28.0062 | 19.1726 | 20.71113 | 20.4719 | -1.538533 | 0.2392341
28.0162 | 19.1633 | 20.70266 | 20.46296 | -1.539364 | 0.2397084
28.0262 | 19.1414 | 20.6942 | 20.45402 | -1.552799 | 0.2401844
28.0362 | 19.1456 | 20.68574 | 20.44508 | -1.54014 | 0.240662
28.0462 | 19.1258 | 20.67729 | 20.43614 | -1.551486 | 0.2411412
28.0562 | 19.1193 | 20.66884 | 20.42721 | -1.549537 | 0.241622
28.0662 | 19.1162 | 20.66039 | 20.41829 | -1.544192 | 0.2421046
28.0762 | 19.0938 | 20.65195 | 20.40936 | -1.558153 | 0.2425888
28.0862 | 19.0812 | 20.64352 | 20.40044 | -1.562319 | 0.2430746
28.0962 | 19.0944 | 20.63509 | 20.39153 | -1.54069 | 0.2435621
28.1062 | 19.0741 | 20.62667 | 20.38261 | -1.552566 | 0.2440514
28.1162 | 19.0549 | 20.61825 | 20.3737 | -1.563347 | 0.2445423
28.1262 | 19.0615 | 20.60983 | 20.3648 | -1.548333 | 0.245035
28.1362 | 19.04 | 20.60142 | 20.35589 | -1.561424 | 0.2455293
28.1462 | 19.0518 | 20.59302 | 20.34699 | -1.54122 | 0.2460254
28.1562 | 19.0424 | 20.58462 | 20.3381 | -1.542221 | 0.2465232
28.1662 | 19.0315 | 20.57623 | 20.3292 | -1.544728 | 0.2470228
28.1762 | 19.0418 | 20.56784 | 20.32032 | -1.526039 | 0.247524
28.1862 | 19.0209 | 20.55946 | 20.31143 | -1.538556 | 0.2480271
28.1962 | 19.023 | 20.55108 | 20.30255 | -1.528078 | 0.2485319
28.2062 | 19.007 | 20.5427 | 20.29367 | -1.535705 | 0.2490386
28.2162 | 19.0191 | 20.53434 | 20.28479 | -1.515237 | 0.2495469
28.2262 | 19.0065 | 20.52597 | 20.27592 | -1.519474 | 0.2500571
28.2362 | 19.0108 | 20.51762 | 20.26705 | -1.506816 | 0.2505691
28.2462 | 18.9864 | 20.50926 | 20.25818 | -1.522864 | 0.2510829
28.2562 | 19.0072 | 20.50092 | 20.24932 | -1.493716 | 0.2515986
28.2662 | 18.9766 | 20.49257 | 20.24046 | -1.515974 | 0.252116
28.2762 | 18.9829 | 20.48424 | 20.2316 | -1.501337 | 0.2526353
28.2862 | 18.9895 | 20.47591 | 20.22275 | -1.486406 | 0.2531565
28.2962 | 18.9662 | 20.46758 | 20.2139 | -1.501379 | 0.2536795
28.3062 | 18.9807 | 20.45926 | 20.20505 | -1.478558 | 0.2542043
28.3162 | 18.9618 | 20.45094 | 20.19621 | -1.489142 | 0.2547311
28.3262 | 18.9579 | 20.44263 | 20.18737 | -1.484731 | 0.2552598
28.3362 | 18.9462 | 20.43433 | 20.17854 | -1.488126 | 0.2557903
28.3462 | 18.9476 | 20.42603 | 20.1697 | -1.478426 | 0.2563228
28.3562 | 18.9333 | 20.41773 | 20.16087 | -1.484431 | 0.2568572
28.3662 | 18.9374 | 20.40944 | 20.15205 | -1.472041 | 0.2573935
28.3762 | 18.9245 | 20.40116 | 20.14323 | -1.476657 | 0.2579318
28.3862 | 18.9166 | 20.39288 | 20.13441 | -1.476278 | 0.2584719
28.3962 | 18.9207 | 20.3846 | 20.12559 | -1.463905 | 0.2590141
28.4062 | 18.9027 | 20.37634 | 20.11678 | -1.473636 | 0.2595582
28.4161 | 18.9103 | 20.36816 | 20.10806 | -1.457856 | 0.2600989
28.4261 | 18.8898 | 20.3599 | 20.09925 | -1.470098 | 0.260647
28.4361 | 18.8693 | 20.35165 | 20.09045 | -1.482346 | 0.261197
28.4461 | 18.8796 | 20.3434 | 20.08165 | -1.463799 | 0.2617492
28.4561 | 18.8623 | 20.33516 | 20.07285 | -1.472858 | 0.2623033
28.4661 | 18.8618 | 20.32692 | 20.06406 | -1.465122 | 0.2628595
28.4761 | 18.8529 | 20.31869 | 20.05527 | -1.465791 | 0.2634177
28.4861 | 18.8412 | 20.31047 | 20.04649 | -1.469266 | 0.263978
28.4961 | 18.8355 | 20.30225 | 20.03771 | -1.466746 | 0.2645403
28.5061 | 18.8334 | 20.29403 | 20.02893 | -1.460632 | 0.2651047
28.5161 | 18.8251 | 20.28582 | 20.02015 | -1.460723 | 0.2656712
28.5261 | 18.809 | 20.27762 | 20.01138 | -1.468619 | 0.2662398
28.5361 | 18.8107 | 20.26942 | 20.00261 | -1.458721 | 0.2668106
28.5461 | 18.7919 | 20.26123 | 19.99385 | -1.469329 | 0.2673834
28.5561 | 18.7987 | 20.25304 | 19.98508 | -1.454342 | 0.2679584
28.5661 | 18.7838 | 20.24486 | 19.97633 | -1.461061 | 0.2685355
28.5761 | 18.7732 | 20.23668 | 19.96757 | -1.463485 | 0.2691148
28.5861 | 18.7672 | 20.22851 | 19.95882 | -1.461314 | 0.2696963
28.5961 | 18.7612 | 20.22035 | 19.95007 | -1.45915 | 0.2702799
28.6061 | 18.7577 | 20.21219 | 19.94132 | -1.45449 | 0.2708658
28.6161 | 18.7473 | 20.20404 | 19.93258 | -1.456737 | 0.2714538
28.6261 | 18.7376 | 20.19589 | 19.92384 | -1.458289 | 0.2720441
28.6361 | 18.733 | 20.18775 | 19.91511 | -1.454746 | 0.2726366
28.6461 | 18.7336 | 20.17961 | 19.90638 | -1.446009 | 0.2732313
28.6561 | 18.7083 | 20.17148 | 19.89765 | -1.463178 | 0.2738283
28.6661 | 18.7198 | 20.16335 | 19.88893 | -1.443553 | 0.2744276
28.6761 | 18.7097 | 20.15523 | 19.8802 | -1.445533 | 0.2750292
28.6861 | 18.6981 | 20.14712 | 19.87149 | -1.449019 | 0.275633
28.6961 | 18.6966 | 20.13901 | 19.86277 | -1.44241 | 0.2762392
28.7061 | 18.6879 | 20.13091 | 19.85406 | -1.443007 | 0.2768476
28.7161 | 18.6795 | 20.12281 | 19.84535 | -1.44331 | 0.2774585
28.7261 | 18.6811 | 20.11472 | 19.83665 | -1.433619 | 0.2780716
28.7361 | 18.6734 | 20.10663 | 19.82795 | -1.433233 | 0.2786871
28.7461 | 18.6538 | 20.09855 | 19.81925 | -1.444753 | 0.279305
28.7561 | 18.6597 | 20.09048 | 19.81055 | -1.430779 | 0.2799253
28.7661 | 18.6532 | 20.08241 | 19.80186 | -1.42921 | 0.280548
28.7761 | 18.6474 | 20.07435 | 19.79317 | -1.426948 | 0.2811731
28.7861 | 18.6372 | 20.06629 | 19.78449 | -1.429091 | 0.2818006
28.7961 | 18.631 | 20.05824 | 19.77581 | -1.42724 | 0.2824305
28.8061 | 18.6261 | 20.05019 | 19.76713 | -1.424095 | 0.283063
28.8161 | 18.6285 | 20.04216 | 19.75846 | -1.413656 | 0.2836978
28.8261 | 18.6083 | 20.03412 | 19.74979 | -1.425822 | 0.2843352
28.8361 | 18.6133 | 20.02609 | 19.74112 | -1.412795 | 0.2849751
28.8461 | 18.6005 | 20.01807 | 19.73246 | -1.417573 | 0.2856174
28.8561 | 18.6138 | 20.01006 | 19.72379 | -1.396257 | 0.2862623
28.8661 | 18.5892 | 20.00205 | 19.71514 | -1.412847 | 0.2869098
28.8761 | 18.5837 | 19.99404 | 19.70648 | -1.410343 | 0.2875598
28.8861 | 18.5992 | 19.98605 | 19.69783 | -1.386845 | 0.2882124
28.8961 | 18.5824 | 19.97805 | 19.68919 | -1.395653 | 0.2888675
28.9061 | 18.5714 | 19.97007 | 19.68054 | -1.398667 | 0.2895253
28.9161 | 18.5854 | 19.96209 | 19.6719 | -1.376687 | 0.2901856
28.9261 | 18.5702 | 19.95411 | 19.66326 | -1.383913 | 0.2908486
28.9361 | 18.5741 | 19.94615 | 19.65463 | -1.372045 | 0.2915143
28.9461 | 18.5591 | 19.93818 | 19.646 | -1.379083 | 0.2921826
28.9561 | 18.5561 | 19.93023 | 19.63737 | -1.374127 | 0.2928536
28.9661 | 18.5491 | 19.92228 | 19.62875 | -1.373177 | 0.2935273
28.9761 | 18.5583 | 19.91433 | 19.62013 | -1.356034 | 0.2942037
28.9861 | 18.5505 | 19.9064 | 19.61151 | -1.355896 | 0.2948828
28.9961 | 18.5443 | 19.89846 | 19.6029 | -1.354165 | 0.2955647
29.006 | 18.5451 | 19.89062 | 19.59438 | -1.345518 | 0.2962425
29.016 | 18.5298 | 19.8827 | 19.58577 | -1.352899 | 0.2969299
29.026 | 18.531 | 19.87479 | 19.57717 | -1.343786 | 0.2976201
29.036 | 18.529 | 19.86688 | 19.56857 | -1.337879 | 0.298313
29.046 | 18.5317 | 19.85898 | 19.55997 | -1.327278 | 0.2990088
29.056 | 18.5232 | 19.85108 | 19.55138 | -1.327884 | 0.2997074
29.066 | 18.5213 | 19.8432 | 19.54279 | -1.321896 | 0.3004089
29.076 | 18.5136 | 19.83531 | 19.5342 | -1.321714 | 0.3011133
29.086 | 18.5166 | 19.82744 | 19.52562 | -1.310838 | 0.3018206
29.096 | 18.499 | 19.81957 | 19.51704 | -1.320568 | 0.3025307
29.106 | 18.4998 | 19.81171 | 19.50846 | -1.311905 | 0.3032438
29.116 | 18.4899 | 19.80385 | 19.49989 | -1.313948 | 0.3039599
29.126 | 18.4867 | 19.796 | 19.49132 | -1.309298 | 0.3046789
29.136 | 18.4845 | 19.78815 | 19.48275 | -1.303654 | 0.3054009
29.146 | 18.4946 | 19.78032 | 19.47419 | -1.285716 | 0.3061258
29.156 | 18.4767 | 19.77248 | 19.46563 | -1.295785 | 0.3068539
29.166 | 18.4735 | 19.76466 | 19.45708 | -1.29116 | 0.3075849
29.176 | 18.47 | 19.75684 | 19.44852 | -1.286842 | 0.3083191
29.186 | 18.4593 | 19.74903 | 19.43997 | -1.28973 | 0.3090562
29.196 | 18.4572 | 19.74122 | 19.43143 | -1.284024 | 0.3097965
29.206 | 18.4561 | 19.73343 | 19.42289 | -1.277325 | 0.31054
29.216 | 18.4591 | 19.72563 | 19.41435 | -1.266533 | 0.3112865
29.226 | 18.4335 | 19.71785 | 19.40581 | -1.284347 | 0.3120362
29.236 | 18.4509 | 19.71007 | 19.39728 | -1.259167 | 0.312789
29.246 | 18.4274 | 19.70229 | 19.38875 | -1.274894 | 0.3135451
29.256 | 18.4283 | 19.69453 | 19.38022 | -1.266228 | 0.3143043
29.266 | 18.417 | 19.68677 | 19.3717 | -1.269769 | 0.3150668
29.276 | 18.4203 | 19.67902 | 19.36318 | -1.258716 | 0.3158325
29.286 | 18.4203 | 19.67127 | 19.35467 | -1.250969 | 0.3166016
29.296 | 18.3967 | 19.66353 | 19.34616 | -1.26683 | 0.3173739
29.306 | 18.4004 | 19.6558 | 19.33765 | -1.255397 | 0.3181495
29.316 | 18.4145 | 19.64807 | 19.32914 | -1.23357 | 0.3189285
29.326 | 18.4026 | 19.64035 | 19.32064 | -1.237751 | 0.3197108
29.336 | 18.3905 | 19.63264 | 19.31214 | -1.242138 | 0.3204965
29.346 | 18.3929 | 19.62493 | 19.30365 | -1.232032 | 0.3212856
29.356 | 18.3844 | 19.61723 | 19.29516 | -1.232833 | 0.3220781
29.366 | 18.3837 | 19.60954 | 19.28667 | -1.225841 | 0.3228741
29.376 | 18.3781 | 19.60186 | 19.27818 | -1.223755 | 0.3236735
29.386 | 18.3684 | 19.59418 | 19.2697 | -1.225777 | 0.3244765
29.396 | 18.3765 | 19.58651 | 19.26122 | -1.210005 | 0.3252828
29.406 | 18.3811 | 19.57884 | 19.25275 | -1.19774 | 0.3260929
29.416 | 18.3782 | 19.57118 | 19.24428 | -1.192983 | 0.3269064
29.426 | 18.3626 | 19.56353 | 19.23581 | -1.200932 | 0.3277235
29.436 | 18.3535 | 19.55589 | 19.22734 | -1.202388 | 0.3285442
29.446 | 18.3682 | 19.54825 | 19.21888 | -1.180051 | 0.3293686
29.456 | 18.3469 | 19.54062 | 19.21042 | -1.193721 | 0.3301966
29.466 | 18.383 | 19.533 | 19.20197 | -1.149999 | 0.3310283
29.476 | 18.3595 | 19.52538 | 19.19352 | -1.165883 | 0.3318636
29.486 | 18.3486 | 19.51777 | 19.18507 | -1.169174 | 0.3327027
29.496 | 18.3562 | 19.51017 | 19.17663 | -1.153973 | 0.3335456
29.506 | 18.3505 | 19.50258 | 19.16819 | -1.152079 | 0.3343921
29.516 | 18.3471 | 19.49499 | 19.15975 | -1.147892 | 0.3352426
29.526 | 18.3553 | 19.48741 | 19.15131 | -1.132112 | 0.3360968
29.536 | 18.3493 | 19.47984 | 19.14288 | -1.130539 | 0.3369549
29.546 | 18.3347 | 19.47227 | 19.13446 | -1.137574 | 0.3378169
29.556 | 18.344 | 19.46472 | 19.12603 | -1.120716 | 0.3386828
29.566 | 18.3355 | 19.45716 | 19.11761 | -1.121665 | 0.3395525
29.576 | 18.3429 | 19.44962 | 19.1092 | -1.106721 | 0.3404263
29.5859 | 18.3318 | 19.44216 | 19.10087 | -1.110361 | 0.3412952
29.5959 | 18.3287 | 19.43463 | 19.09246 | -1.105932 | 0.3421768
29.6059 | 18.3267 | 19.42711 | 19.08405 | -1.100411 | 0.3430626
29.6159 | 18.3277 | 19.4196 | 19.07564 | -1.091897 | 0.3439524
29.6259 | 18.336 | 19.41209 | 19.06724 | -1.07609 | 0.3448463
29.6359 | 18.3211 | 19.40459 | 19.05885 | -1.083491 | 0.3457443
29.6459 | 18.3233 | 19.3971 | 19.05045 | -1.0738 | 0.3466465
29.6559 | 18.3171 | 19.38962 | 19.04206 | -1.072516 | 0.3475528
29.6659 | 18.3091 | 19.38214 | 19.03368 | -1.07304 | 0.3484633
29.6759 | 18.3128 | 19.37467 | 19.02529 | -1.061872 | 0.3493781
29.6859 | 18.3198 | 19.36721 | 19.01691 | -1.047411 | 0.3502972
29.6959 | 18.3049 | 19.35976 | 19.00854 | -1.054858 | 0.3512205
29.7059 | 18.3084 | 19.35231 | 19.00016 | -1.043912 | 0.3521481
29.7159 | 18.3033 | 19.34487 | 18.99179 | -1.041574 | 0.3530801
29.7259 | 18.2971 | 19.33744 | 18.98343 | -1.040344 | 0.3540165
29.7359 | 18.3123 | 19.33002 | 18.97506 | -1.017722 | 0.3549573
29.7459 | 18.2849 | 19.32261 | 18.96671 | -1.037708 | 0.3559026
29.7559 | 18.2863 | 19.3152 | 18.95835 | -1.028901 | 0.3568522
29.7659 | 18.285 | 19.3078 | 18.95 | -1.022803 | 0.3578065
29.7759 | 18.2763 | 19.30041 | 18.94165 | -1.024112 | 0.3587653
29.7859 | 18.2734 | 19.29303 | 18.9333 | -1.019629 | 0.3597286
29.7959 | 18.2896 | 19.28565 | 18.92496 | -0.9960544 | 0.3606966
29.8059 | 18.2645 | 19.27829 | 18.91662 | -1.013788 | 0.3616691
29.8159 | 18.2623 | 19.27093 | 18.90828 | -1.008629 | 0.3626465
29.8259 | 18.2605 | 19.26358 | 18.89995 | -1.003078 | 0.3636283
29.8359 | 18.2457 | 19.25624 | 18.89162 | -1.010536 | 0.3646151
29.8459 | 18.2373 | 19.2489 | 18.8833 | -1.011602 | 0.3656064
29.8559 | 18.2311 | 19.24158 | 18.87497 | -1.010476 | 0.3666028
29.8659 | 18.2212 | 19.23426 | 18.86665 | -1.013058 | 0.3676039
29.8759 | 18.2075 | 19.22695 | 18.85834 | -1.019448 | 0.3686098
29.8859 | 18.192 | 19.21965 | 18.85003 | -1.027647 | 0.3696207
29.8959 | 18.1995 | 19.21235 | 18.84172 | -1.012854 | 0.3706366
29.9059 | 18.1719 | 19.20507 | 18.83341 | -1.033169 | 0.3716574
29.9159 | 18.1502 | 19.19779 | 18.82511 | -1.047593 | 0.3726833
29.9259 | 18.1317 | 19.19053 | 18.81681 | -1.058825 | 0.3737142
29.9359 | 18.1343 | 19.18327 | 18.80852 | -1.048966 | 0.3747502
29.9459 | 18.1002 | 19.17602 | 18.80022 | -1.075816 | 0.3757913
29.9559 | 18.0927 | 19.16877 | 18.79194 | -1.076073 | 0.3768376
29.9659 | 18.0756 | 19.16154 | 18.78365 | -1.08594 | 0.3778891
29.9759 | 18.0458 | 19.15431 | 18.77537 | -1.108515 | 0.378946
29.9859 | 18.0314 | 19.1471 | 18.76709 | -1.115699 | 0.380008
29.9959 | 18.0062 | 19.13989 | 18.75882 | -1.133691 | 0.3810753
30.0059 | 17.978 | 19.13269 | 18.75054 | -1.154692 | 0.3821481
30.0159 | 17.9697 | 19.1255 | 18.74228 | -1.155802 | 0.3832263
30.0259 | 17.9327 | 19.11832 | 18.73401 | -1.185621 | 0.3843098
30.0359 | 17.917 | 19.11115 | 18.72575 | -1.194149 | 0.3853989
30.0459 | 17.8928 | 19.10399 | 18.71749 | -1.211186 | 0.3864936
30.0559 | 17.8597 | 19.09683 | 18.70924 | -1.237131 | 0.3875937
30.0659 | 17.8351 | 19.08969 | 18.70099 | -1.254586 | 0.3886997
30.0759 | 17.8152 | 19.08255 | 18.69274 | -1.267349 | 0.389811
30.0859 | 17.7957 | 19.07542 | 18.68449 | -1.279722 | 0.3909283
30.0959 | 17.7606 | 19.0683 | 18.67625 | -1.307704 | 0.3920511
30.1059 | 17.7454 | 19.0612 | 18.66802 | -1.315795 | 0.3931798
30.1159 | 17.7188 | 19.0541 | 18.65978 | -1.335296 | 0.3943144
30.1259 | 17.6918 | 19.04701 | 18.65155 | -1.355205 | 0.3954548
30.1359 | 17.6732 | 19.03992 | 18.64332 | -1.366724 | 0.3966011
30.1459 | 17.6361 | 19.03285 | 18.6351 | -1.396752 | 0.3977535
30.1559 | 17.6409 | 19.02579 | 18.62688 | -1.38489 | 0.3989117
30.1659 | 17.5993 | 19.01874 | 18.61866 | -1.419437 | 0.4000762
30.1758 | 17.5807 | 19.01176 | 18.61053 | -1.431064 | 0.4012351
30.1858 | 17.564 | 19.00473 | 18.60232 | -1.44073 | 0.4024117
30.1958 | 17.5407 | 18.99771 | 18.59411 | -1.457006 | 0.4035945
30.2058 | 17.5231 | 18.99069 | 18.58591 | -1.467591 | 0.4047836
30.2158 | 17.4988 | 18.98369 | 18.57771 | -1.484886 | 0.405979
30.2258 | 17.4885 | 18.97669 | 18.56951 | -1.488191 | 0.4071808
30.2358 | 17.4665 | 18.96971 | 18.56132 | -1.503205 | 0.4083889
30.2458 | 17.4416 | 18.96273 | 18.55313 | -1.52113 | 0.4096035
30.2558 | 17.4297 | 18.95576 | 18.54494 | -1.526064 | 0.4108247
30.2658 | 17.4086 | 18.94881 | 18.53676 | -1.540208 | 0.4120524
30.2758 | 17.4061 | 18.94186 | 18.52858 | -1.535763 | 0.4132867
30.2858 | 17.3737 | 18.93493 | 18.5204 | -1.561227 | 0.4145277
30.2958 | 17.3591 | 18.928 | 18.51223 | -1.568901 | 0.4157754
30.3058 | 17.3422 | 18.92109 | 18.50406 | -1.578886 | 0.4170299
30.3158 | 17.3348 | 18.91418 | 18.49589 | -1.579381 | 0.4182912
30.3258 | 17.3112 | 18.90729 | 18.48773 | -1.596086 | 0.4195595
30.3358 | 17.2831 | 18.9004 | 18.47957 | -1.617301 | 0.4208346
30.3458 | 17.2956 | 18.89353 | 18.47141 | -1.597927 | 0.4221168
30.3558 | 17.2625 | 18.88666 | 18.46326 | -1.624163 | 0.4234061
30.3658 | 17.2542 | 18.87981 | 18.45511 | -1.62561 | 0.4247024
30.3758 | 17.2415 | 18.87297 | 18.44696 | -1.631468 | 0.426006
30.3858 | 17.2176 | 18.86614 | 18.43882 | -1.648536 | 0.4273168
30.3958 | 17.207 | 18.85931 | 18.43068 | -1.652314 | 0.4286349
30.4058 | 17.189 | 18.8525 | 18.42254 | -1.663504 | 0.4299603
30.4158 | 17.1741 | 18.8457 | 18.41441 | -1.671604 | 0.4312932
30.4258 | 17.1607 | 18.83892 | 18.40628 | -1.678215 | 0.4326336
30.4358 | 17.1628 | 18.83214 | 18.39816 | -1.669337 | 0.4339815
30.4458 | 17.1429 | 18.82537 | 18.39003 | -1.68247 | 0.435337
30.4558 | 17.1364 | 18.81861 | 18.38191 | -1.682214 | 0.4367002
30.4658 | 17.1259 | 18.81187 | 18.3738 | -1.68597 | 0.4380712
30.4758 | 17.1047 | 18.80514 | 18.36569 | -1.700436 | 0.4394499
30.4858 | 17.0986 | 18.79841 | 18.35758 | -1.699814 | 0.4408366
30.4958 | 17.0927 | 18.7917 | 18.34947 | -1.699003 | 0.4422312
30.5058 | 17.0896 | 18.785 | 18.34137 | -1.695403 | 0.4436338
30.5158 | 17.0734 | 18.77832 | 18.33327 | -1.704915 | 0.4450445
30.5258 | 17.0642 | 18.77164 | 18.32518 | -1.707439 | 0.4464634
30.5358 | 17.0692 | 18.76497 | 18.31708 | -1.695774 | 0.4478904
30.5458 | 17.0604 | 18.75832 | 18.30899 | -1.697921 | 0.4493258
30.5558 | 17.0433 | 18.75168 | 18.30091 | -1.708379 | 0.4507696
30.5658 | 17.0344 | 18.74505 | 18.29283 | -1.71065 | 0.4522218
30.5758 | 17.0455 | 18.73843 | 18.28475 | -1.692932 | 0.4536825
30.5858 | 17.0224 | 18.73183 | 18.27667 | -1.709426 | 0.4551518
30.5958 | 17.0227 | 18.72523 | 18.2686 | -1.702532 | 0.4566297
30.6058 | 17.0189 | 18.71865 | 18.26053 | -1.699751 | 0.4581165
30.6158 | 17.0074 | 18.71208 | 18.25247 | -1.704682 | 0.459612
30.6258 | 16.9961 | 18.70552 | 18.24441 | -1.709425 | 0.4611165
30.6358 | 16.9985 | 18.69898 | 18.23635 | -1.70048 | 0.4626299
30.6458 | 16.9867 | 18.69245 | 18.2283 | -1.705748 | 0.4641524
30.6558 | 16.982 | 18.68593 | 18.22024 | -1.703928 | 0.465684
30.6658 | 16.968 | 18.67942 | 18.2122 | -1.711421 | 0.4672249
30.6758 | 16.973 | 18.67293 | 18.20415 | -1.699926 | 0.468775
30.6858 | 16.9575 | 18.66644 | 18.19611 | -1.708945 | 0.4703346
30.6958 | 16.945 | 18.65998 | 18.18807 | -1.714976 | 0.4719037
30.7058 | 16.9505 | 18.65352 | 18.18004 | -1.70302 | 0.4734823
30.7158 | 16.9332 | 18.64708 | 18.17201 | -1.713878 | 0.4750706
30.7258 | 16.9316 | 18.64065 | 18.16398 | -1.709048 | 0.4766686
30.7358 | 16.9126 | 18.63423 | 18.15596 | -1.721632 | 0.4782765
30.7458 | 16.9209 | 18.62783 | 18.14793 | -1.706929 | 0.4798943
30.7557 | 16.8962 | 18.6215 | 18.14 | -1.725303 | 0.4815057
30.7657 | 16.9074 | 18.61513 | 18.13198 | -1.707726 | 0.4831436
30.7757 | 16.8893 | 18.60876 | 18.12397 | -1.719464 | 0.4847915
30.7857 | 16.8895 | 18.60241 | 18.11596 | -1.712915 | 0.4864498
30.7957 | 16.871 | 18.59608 | 18.10796 | -1.725079 | 0.4881185
30.8057 | 16.8671 | 18.58976 | 18.09996 | -1.722658 | 0.4897978
30.8157 | 16.8551 | 18.58345 | 18.09196 | -1.728351 | 0.4914877
30.8257 | 16.8528 | 18.57716 | 18.08397 | -1.724357 | 0.4931882
30.8357 | 16.8536 | 18.57088 | 18.07598 | -1.717278 | 0.4948996
30.8457 | 16.8366 | 18.56461 | 18.06799 | -1.728014 | 0.4966218
30.8557 | 16.8199 | 18.55836 | 18.06001 | -1.738463 | 0.4983551
30.8657 | 16.838 | 18.55213 | 18.05203 | -1.714127 | 0.5000995
30.8757 | 16.8101 | 18.54591 | 18.04405 | -1.735806 | 0.5018551
30.8857 | 16.8129 | 18.5397 | 18.03608 | -1.7268 | 0.5036222
30.8957 | 16.8027 | 18.53351 | 18.02811 | -1.730808 | 0.5054006
30.9057 | 16.797 | 18.52733 | 18.02014 | -1.730331 | 0.5071906
30.9157 | 16.7865 | 18.52117 | 18.01218 | -1.73467 | 0.5089922
30.9257 | 16.7862 | 18.51502 | 18.00422 | -1.728823 | 0.5108056
30.9357 | 16.7851 | 18.50889 | 17.99626 | -1.723792 | 0.5126308
30.9457 | 16.7608 | 18.50278 | 17.98831 | -1.741976 | 0.5144682
30.9557 | 16.7551 | 18.49668 | 17.98036 | -1.741575 | 0.5163177
30.9657 | 16.7595 | 18.49059 | 17.97241 | -1.731091 | 0.5181794
30.9757 | 16.7516 | 18.48452 | 17.96447 | -1.732922 | 0.5200535
30.9857 | 16.7418 | 18.47847 | 17.95653 | -1.736669 | 0.5219401
30.9957 | 16.736 | 18.47243 | 17.94859 | -1.736432 | 0.5238394
31.0057 | 16.7412 | 18.46641 | 17.94066 | -1.725211 | 0.5257513
31.0157 | 16.7162 | 18.46041 | 17.93273 | -1.744206 | 0.5276762
31.0257 | 16.7248 | 18.45442 | 17.9248 | -1.729618 | 0.529614
31.0357 | 16.6982 | 18.44845 | 17.91688 | -1.750246 | 0.531565
31.0457 | 16.7057 | 18.44249 | 17.90896 | -1.736791 | 0.5335293
31.0557 | 16.6898 | 18.43655 | 17.90105 | -1.746753 | 0.5355071
31.0657 | 16.6789 | 18.43063 | 17.89313 | -1.751732 | 0.5374984
31.0757 | 16.6739 | 18.42473 | 17.88522 | -1.750827 | 0.5395035
31.0857 | 16.6732 | 18.41884 | 17.87732 | -1.74564 | 0.5415224
31.0957 | 16.6605 | 18.41297 | 17.86942 | -1.752471 | 0.5435552
31.1057 | 16.6662 | 18.40712 | 17.86152 | -1.740919 | 0.5456022
31.1157 | 16.6555 | 18.40128 | 17.85362 | -1.745784 | 0.5476635
31.1257 | 16.6447 | 18.39547 | 17.84573 | -1.750768 | 0.5497393
31.1357 | 16.6372 | 18.38967 | 17.83784 | -1.752469 | 0.5518297
31.1457 | 16.6309 | 18.38389 | 17.82995 | -1.752989 | 0.5539348
31.1557 | 16.6389 | 18.37813 | 17.82207 | -1.739227 | 0.5560548
31.1657 | 16.6351 | 18.37238 | 17.81419 | -1.737283 | 0.5581898
31.1757 | 16.6259 | 18.36666 | 17.80632 | -1.740758 | 0.56034
31.1857 | 16.6082 | 18.36095 | 17.79845 | -1.752751 | 0.5625056
31.1957 | 16.6109 | 18.35526 | 17.79058 | -1.744364 | 0.5646868
31.2057 | 16.6043 | 18.3496 | 17.78271 | -1.745296 | 0.5668836
31.2157 | 16.6176 | 18.34395 | 17.77485 | -1.726346 | 0.5690963
31.2257 | 16.6059 | 18.33832 | 17.76699 | -1.732417 | 0.5713252
31.2357 | 16.6017 | 18.33271 | 17.75914 | -1.731007 | 0.5735702
31.2457 | 16.6105 | 18.32712 | 17.75128 | -1.716616 | 0.5758317
31.2557 | 16.5964 | 18.32155 | 17.74344 | -1.725146 | 0.5781098
31.2657 | 16.6096 | 18.316 | 17.73559 | -1.706396 | 0.5804046
31.2757 | 16.5916 | 18.31047 | 17.72775 | -1.718866 | 0.5827162
31.2857 | 16.6039 | 18.30496 | 17.71991 | -1.701057 | 0.5850451
31.2957 | 16.5832 | 18.29947 | 17.71208 | -1.716268 | 0.5873913
31.3057 | 16.5869 | 18.294 | 17.70425 | -1.7071 | 0.5897551
31.3157 | 16.5972 | 18.28855 | 17.69642 | -1.691354 | 0.5921368
31.3257 | 16.581 | 18.28313 | 17.68859 | -1.702129 | 0.5945363
31.3357 | 16.599 | 18.27773 | 17.68077 | -1.678725 | 0.596954
31.3456 | 16.5653 | 18.2724 | 17.67303 | -1.707097 | 0.5993658
31.3556 | 16.5989 | 18.26704 | 17.66522 | -1.668137 | 0.6018202
31.3656 | 16.5749 | 18.2617 | 17.65741 | -1.686799 | 0.6042933
31.3756 | 16.5738 | 18.25638 | 17.6496 | -1.682583 | 0.6067854
31.3856 | 16.5816 | 18.25109 | 17.64179 | -1.66949 | 0.6092968
31.3956 | 16.57 | 18.24582 | 17.63399 | -1.67582 | 0.6118275
31.4056 | 16.5738 | 18.24057 | 17.62619 | -1.666772 | 0.6143779
31.4156 | 16.5744 | 18.23535 | 17.6184 | -1.660948 | 0.6169482
31.4256 | 16.584 | 18.23015 | 17.61061 | -1.646148 | 0.6195387
31.4356 | 16.5672 | 18.22497 | 17.60282 | -1.657771 | 0.6221494
31.4456 | 16.5757 | 18.21982 | 17.59504 | -1.644118 | 0.6247808
31.4556 | 16.5716 | 18.21469 | 17.58726 | -1.643089 | 0.627433
31.4656 | 16.5702 | 18.20959 | 17.57948 | -1.639385 | 0.6301063
31.4756 | 16.5849 | 18.20451 | 17.5717 | -1.619606 | 0.6328009
31.4856 | 16.5662 | 18.19945 | 17.56393 | -1.633251 | 0.6355171
31.4956 | 16.5812 | 18.19442 | 17.55617 | -1.613222 | 0.6382552
31.5056 | 16.5696 | 18.18942 | 17.5484 | -1.619818 | 0.6410154
31.5156 | 16.5721 | 18.18444 | 17.54064 | -1.61234 | 0.643798
31.5256 | 16.5795 | 18.17949 | 17.53289 | -1.599988 | 0.6466033
31.5356 | 16.5756 | 18.17456 | 17.52513 | -1.598963 | 0.6494314
31.5456 | 16.5913 | 18.16966 | 17.51738 | -1.578364 | 0.6522829
31.5556 | 16.585 | 18.16479 | 17.50963 | -1.579791 | 0.6551578
31.5656 | 16.5919 | 18.15995 | 17.50189 | -1.568046 | 0.6580565
31.5756 | 16.5935 | 18.15513 | 17.49415 | -1.561629 | 0.6609793
31.5856 | 16.5975 | 18.15034 | 17.48641 | -1.552839 | 0.6639265
31.5956 | 16.6128 | 18.14558 | 17.47868 | -1.532777 | 0.6668984
31.6056 | 16.6032 | 18.14084 | 17.47095 | -1.537644 | 0.6698953
31.6156 | 16.6232 | 18.13614 | 17.46322 | -1.51294 | 0.6729176
31.6256 | 16.6347 | 18.13146 | 17.4555 | -1.496764 | 0.6759655
31.6356 | 16.6243 | 18.12682 | 17.44778 | -1.502518 | 0.6790394
31.6456 | 16.6463 | 18.1222 | 17.44006 | -1.475901 | 0.6821396
31.6556 | 16.6505 | 18.11761 | 17.43235 | -1.467115 | 0.6852664
31.6656 | 16.6474 | 18.11306 | 17.42464 | -1.465659 | 0.6884202
31.6756 | 16.6671 | 18.10853 | 17.41693 | -1.441433 | 0.6916014
31.6856 | 16.6679 | 18.10404 | 17.40923 | -1.436139 | 0.6948103
31.6956 | 16.6911 | 18.09958 | 17.40153 | -1.408476 | 0.6980472
31.7056 | 16.7035 | 18.09514 | 17.39383 | -1.391645 | 0.7013125
31.7156 | 16.7 | 18.09075 | 17.38614 | -1.390746 | 0.7046066
31.7256 | 16.7269 | 18.08638 | 17.37845 | -1.359479 | 0.7079299
31.7356 | 16.7413 | 18.08205 | 17.37076 | -1.340746 | 0.7112828
31.7456 | 16.737 | 18.07775 | 17.36308 | -1.340746 | 0.7146657
31.7556 | 16.7756 | 18.07348 | 17.3554 | -1.297879 | 0.7180789
31.7656 | 16.7684 | 18.06925 | 17.34772 | -1.300847 | 0.7215228
31.7756 | 16.801 | 18.06505 | 17.34005 | -1.264049 | 0.724998
31.7856 | 16.8018 | 18.06089 | 17.33238 | -1.259086 | 0.7285047
31.7956 | 16.8203 | 18.05676 | 17.32472 | -1.236459 | 0.7320436
31.8056 | 16.8368 | 18.05267 | 17.31705 | -1.215867 | 0.7356148
31.8156 | 16.8553 | 18.04861 | 17.30939 | -1.193312 | 0.739219
31.8256 | 16.8504 | 18.04459 | 17.30174 | -1.194194 | 0.7428566
31.8356 | 16.8854 | 18.04061 | 17.29408 | -1.155212 | 0.746528
31.8456 | 16.8862 | 18.03667 | 17.28644 | -1.150469 | 0.7502337
31.8556 | 16.9039 | 18.03276 | 17.27879 | -1.128863 | 0.7539742
31.8656 | 16.9108 | 18.0289 | 17.27115 | -1.118096 | 0.7577499
31.8756 | 16.9307 | 18.02507 | 17.26351 | -1.094369 | 0.7615614
31.8856 | 16.9421 | 18.02128 | 17.25587 | -1.079181 | 0.7654092
31.8956 | 16.9553 | 18.01753 | 17.24824 | -1.062233 | 0.7692938
31.9056 | 16.9604 | 18.01383 | 17.24061 | -1.053426 | 0.7732157
31.9156 | 16.967 | 18.01016 | 17.23298 | -1.043159 | 0.7771754
31.9255 | 16.9702 | 18.00657 | 17.22544 | -1.036371 | 0.7811333
31.9355 | 16.9946 | 18.00299 | 17.21782 | -1.008389 | 0.78517
31.9455 | 16.9986 | 17.99945 | 17.2102 | -1.000849 | 0.7892462
31.9555 | 17.0077 | 17.99595 | 17.20259 | -0.9882533 | 0.7933625
31.9655 | 17.0056 | 17.9925 | 17.19498 | -0.9869014 | 0.7975195
31.9755 | 17.0207 | 17.98909 | 17.18738 | -0.968394 | 0.8017177
31.9855 | 17.02 | 17.98573 | 17.17977 | -0.9657319 | 0.8059578
31.9955 | 17.037 | 17.98242 | 17.17218 | -0.9454156 | 0.8102404
32.0055 | 17.0297 | 17.97915 | 17.16458 | -0.9494459 | 0.8145661
32.0155 | 17.0434 | 17.97592 | 17.15699 | -0.9325232 | 0.8189356
32.0255 | 17.0306 | 17.97275 | 17.1494 | -0.9421485 | 0.8233496
32.0355 | 17.0552 | 17.96962 | 17.14181 | -0.914422 | 0.8278087
32.0455 | 17.0418 | 17.96654 | 17.13423 | -0.9247449 | 0.8323136
32.0555 | 17.0426 | 17.96352 | 17.12665 | -0.9209175 | 0.8368649
32.0655 | 17.0603 | 17.96054 | 17.11908 | -0.9002408 | 0.8414634
32.0755 | 17.0441 | 17.95762 | 17.11151 | -0.9135153 | 0.8461099
32.0855 | 17.0653 | 17.95474 | 17.10394 | -0.8894418 | 0.8508051
32.0955 | 17.0525 | 17.95192 | 17.09637 | -0.8994212 | 0.8555497
32.1055 | 17.0452 | 17.94915 | 17.08881 | -0.9039542 | 0.8603445
32.1155 | 17.0496 | 17.94644 | 17.08125 | -0.8968414 | 0.8651903
32.1255 | 17.0454 | 17.94378 | 17.0737 | -0.8983839 | 0.8700878
32.1355 | 17.0387 | 17.94118 | 17.06614 | -0.9024823 | 0.875038
32.1455 | 17.0253 | 17.93864 | 17.0586 | -0.9133375 | 0.8800417
32.1555 | 17.022 | 17.93615 | 17.05105 | -0.9141504 | 0.8850996
32.1655 | 17.0235 | 17.93372 | 17.04351 | -0.9102218 | 0.8902128
32.1755 | 17.0074 | 17.93135 | 17.03597 | -0.9239527 | 0.895382
32.1855 | 17.0026 | 17.92904 | 17.02844 | -0.9264438 | 0.9006081
32.1955 | 16.9739 | 17.9268 | 17.0209 | -0.9528963 | 0.9058923
32.2055 | 16.9704 | 17.92461 | 17.01338 | -0.9542109 | 0.9112351
32.2155 | 16.9401 | 17.92249 | 17.00585 | -0.9823888 | 0.9166379
32.2255 | 16.9635 | 17.92043 | 16.99833 | -0.9569308 | 0.9221015
32.2355 | 16.9301 | 17.91844 | 16.99081 | -0.9883379 | 0.9276268
32.2455 | 16.9139 | 17.91651 | 16.9833 | -1.002611 | 0.933215
32.2555 | 16.9055 | 17.91465 | 16.97578 | -1.009152 | 0.9388671
32.2655 | 16.8812 | 17.91286 | 16.96828 | -1.031661 | 0.9445842
32.2755 | 16.8776 | 17.91114 | 16.96077 | -1.033539 | 0.9503675
32.2855 | 16.8541 | 17.90949 | 16.95327 | -1.055388 | 0.9562178
32.2955 | 16.8462 | 17.90791 | 16.94577 | -1.061709 | 0.9621366
32.3055 | 16.8307 | 17.9064 | 16.93828 | -1.075703 | 0.9681249
32.3155 | 16.8039 | 17.90497 | 16.93079 | -1.10107 | 0.9741839
32.3255 | 16.8082 | 17.90361 | 16.9233 | -1.095413 | 0.9803148
32.3355 | 16.775 | 17.90233 | 16.91581 | -1.127333 | 0.9865191
32.3455 | 16.7718 | 17.90113 | 16.90833 | -1.12933 | 0.9927978
32.3555 | 16.7533 | 17.90001 | 16.90085 | -1.146707 | 0.9991523
32.3655 | 16.7619 | 17.89896 | 16.89338 | -1.137064 | 1.005584
32.3755 | 16.7342 | 17.898 | 16.88591 | -1.163803 | 1.012094
32.3855 | 16.7319 | 17.89713 | 16.87844 | -1.165225 | 1.018684
32.3955 | 16.724 | 17.89633 | 16.87098 | -1.172332 | 1.025356
32.4055 | 16.7228 | 17.89563 | 16.86352 | -1.172825 | 1.03211
32.4155 | 16.7101 | 17.89501 | 16.85606 | -1.184906 | 1.038949
32.4255 | 16.7186 | 17.89448 | 16.8486 | -1.175877 | 1.045874
32.4355 | 16.7124 | 17.89404 | 16.84115 | -1.181637 | 1.052886
32.4455 | 16.7073 | 17.89369 | 16.8337 | -1.186391 | 1.059987
32.4555 | 16.696 | 17.89344 | 16.82626 | -1.197438 | 1.067179
32.4655 | 16.7152 | 17.89328 | 16.81882 | -1.178082 | 1.074463
32.4755 | 16.7162 | 17.89322 | 16.81138 | -1.177023 | 1.081842
32.4855 | 16.7257 | 17.89326 | 16.80395 | -1.167563 | 1.089316
32.4955 | 16.7169 | 17.8934 | 16.79652 | -1.176504 | 1.096889
32.5055 | 16.7263 | 17.89365 | 16.78909 | -1.167349 | 1.104561
32.5154 | 16.7541 | 17.89399 | 16.78174 | -1.139894 | 1.112256
32.5254 | 16.7663 | 17.89445 | 16.77432 | -1.128149 | 1.120132
32.5354 | 16.7778 | 17.89501 | 16.7669 | -1.117212 | 1.128113
32.5454 | 16.7983 | 17.89569 | 16.75949 | -1.097387 | 1.136202
32.5554 | 16.8145 | 17.89647 | 16.75207 | -1.081975 | 1.144401
32.5654 | 16.8377 | 17.89738 | 16.74467 | -1.059678 | 1.152711
32.5754 | 16.8573 | 17.8984 | 16.73726 | -1.041098 | 1.161136
32.5854 | 16.8825 | 17.89954 | 16.72986 | -1.017038 | 1.169677
32.5954 | 16.9226 | 17.9008 | 16.72246 | -0.9782 | 1.178336
32.6054 | 16.9501 | 17.90219 | 16.71507 | -0.9520863 | 1.187117
32.6154 | 16.975 | 17.9037 | 16.70768 | -0.9286994 | 1.196021
32.6254 | 17.0225 | 17.90534 | 16.70029 | -0.8828419 | 1.205051
32.6354 | 17.0616 | 17.90712 | 16.69291 | -0.8455164 | 1.214209
32.6454 | 17.078 | 17.90903 | 16.68553 | -0.8310254 | 1.223499
32.6554 | 17.133 | 17.91107 | 16.67815 | -0.7780717 | 1.232923
32.6654 | 17.1619 | 17.91326 | 16.67077 | -0.751358 | 1.242483
32.6754 | 17.2033 | 17.91559 | 16.6634 | -0.7122874 | 1.252183
32.6854 | 17.2618 | 17.91806 | 16.65604 | -0.6562627 | 1.262026
32.6954 | 17.2934 | 17.92069 | 16.64867 | -0.6272868 | 1.272014
32.7054 | 17.3432 | 17.92346 | 16.64131 | -0.580263 | 1.282151
32.7154 | 17.3946 | 17.92639 | 16.63395 | -0.5317944 | 1.29244
32.7254 | 17.4203 | 17.92948 | 16.6266 | -0.5091844 | 1.302884
32.7354 | 17.4815 | 17.93274 | 16.61925 | -0.4512363 | 1.313487
32.7454 | 17.5251 | 17.93615 | 16.6119 | -0.4110534 | 1.324251
32.7554 | 17.562 | 17.93974 | 16.60456 | -0.3777394 | 1.335181
32.7654 | 17.6153 | 17.9435 | 16.59722 | -0.328198 | 1.346281
32.7754 | 17.6421 | 17.94743 | 16.58988 | -0.3053328 | 1.357553
32.7854 | 17.6884 | 17.95155 | 16.58255 | -0.263148 | 1.369002
32.7954 | 17.7203 | 17.95585 | 16.57522 | -0.2355473 | 1.380632
32.8054 | 17.7567 | 17.96033 | 16.56789 | -0.2036349 | 1.392447
32.8154 | 17.7971 | 17.96501 | 16.56056 | -0.167915 | 1.404451
32.8254 | 17.8173 | 17.96989 | 16.55324 | -0.1525918 | 1.416649
32.8354 | 17.8536 | 17.97497 | 16.54593 | -0.12137 | 1.429044
32.8454 | 17.8794 | 17.98025 | 16.53861 | -0.100854 | 1.441642
32.8554 | 17.893 | 17.98575 | 16.5313 | -0.09274871 | 1.454447
32.8654 | 17.9327 | 17.99146 | 16.52399 | -0.05875887 | 1.467465
32.8754 | 17.9289 | 17.99739 | 16.51669 | -0.0684895 | 1.480699
32.8854 | 17.946 | 18.00355 | 16.50939 | -0.05754585 | 1.494156
32.8954 | 17.969 | 18.00993 | 16.50209 | -0.04093334 | 1.507841
32.9054 | 17.9729 | 18.01656 | 16.4948 | -0.04365729 | 1.521759
32.9154 | 17.9879 | 18.02342 | 16.48751 | -0.03552325 | 1.535916
32.9254 | 17.9751 | 18.03054 | 16.48022 | -0.0554373 | 1.550317
32.9354 | 17.9789 | 18.03791 | 16.47294 | -0.0590053 | 1.564969
32.9454 | 17.9817 | 18.04553 | 16.46566 | -0.06383365 | 1.579878
32.9554 | 17.9773 | 18.05343 | 16.45838 | -0.07612851 | 1.59505
32.9654 | 17.9772 | 18.0616 | 16.4511 | -0.08439673 | 1.610492
32.9754 | 17.9549 | 18.07005 | 16.44383 | -0.115145 | 1.626211
32.9854 | 17.9468 | 18.07878 | 16.43657 | -0.1319803 | 1.642214
32.9954 | 17.9337 | 18.08781 | 16.4293 | -0.1541099 | 1.658507
33.0054 | 17.9058 | 18.09714 | 16.42204 | -0.1913412 | 1.675099
33.0154 | 17.9077 | 18.10678 | 16.41478 | -0.1990823 | 1.691998
33.0254 | 17.8777 | 18.11674 | 16.40753 | -0.239041 | 1.70921
33.0354 | 17.8707 | 18.12703 | 16.40028 | -0.2563252 | 1.726745
33.0454 | 17.8464 | 18.13764 | 16.39303 | -0.2912441 | 1.744611
33.0554 | 17.8074 | 18.14861 | 16.38579 | -0.3412059 | 1.762817
33.0654 | 17.7906 | 18.15992 | 16.37855 | -0.3693203 | 1.781372
33.0754 | 17.7729 | 18.1716 | 16.37131 | -0.3986964 | 1.800285
33.0854 | 17.7376 | 18.18364 | 16.36408 | -0.4460437 | 1.819567
33.0953 | 17.7395 | 18.19595 | 16.35692 | -0.4564465 | 1.839028
33.1053 | 17.6953 | 18.20876 | 16.34969 | -0.5134635 | 1.859072
33.1153 | 17.6824 | 18.22198 | 16.34247 | -0.5395836 | 1.879516
33.1253 | 17.6487 | 18.23562 | 16.33525 | -0.5869174 | 1.900371
33.1353 | 17.6127 | 18.24968 | 16.32803 | -0.6369768 | 1.921648
33.1453 | 17.6117 | 18.26417 | 16.32082 | -0.6524737 | 1.943359
33.1553 | 17.5772 | 18.27912 | 16.3136 | -0.7019204 | 1.965516
33.1653 | 17.5644 | 18.29453 | 16.3064 | -0.7301298 | 1.988133
33.1753 | 17.5463 | 18.31042 | 16.29919 | -0.7641153 | 2.011222
33.1853 | 17.5232 | 18.32679 | 16.29199 | -0.8035911 | 2.034799
33.1953 | 17.5068 | 18.34367 | 16.28479 | -0.8368709 | 2.058876
33.2053 | 17.5121 | 18.36107 | 16.2776 | -0.84897 | 2.083469
33.2153 | 17.4793 | 18.379 | 16.27041 | -0.8997038 | 2.108594
33.2253 | 17.4884 | 18.39749 | 16.26322 | -0.9090882 | 2.134266
33.2353 | 17.4869 | 18.41654 | 16.25604 | -0.9296398 | 2.160501
33.2453 | 17.4944 | 18.43618 | 16.24886 | -0.941776 | 2.187318
33.2553 | 17.4764 | 18.45641 | 16.24168 | -0.9800145 | 2.214734
33.2653 | 17.4879 | 18.47727 | 16.23451 | -0.9893745 | 2.242768
33.2753 | 17.5087 | 18.49877 | 16.22734 | -0.9900745 | 2.271439
33.2853 | 17.5051 | 18.52094 | 16.22017 | -1.015835 | 2.300768
33.2953 | 17.5178 | 18.54378 | 16.213 | -1.025978 | 2.330774
33.3053 | 17.5489 | 18.56732 | 16.20584 | -1.018423 | 2.361481
33.3153 | 17.5701 | 18.59159 | 16.19869 | -1.021494 | 2.392909
33.3253 | 17.5945 | 18.61662 | 16.19153 | -1.022116 | 2.425085
33.3353 | 17.6156 | 18.64241 | 16.18438 | -1.026811 | 2.458031
33.3453 | 17.6447 | 18.66901 | 16.17723 | -1.024305 | 2.491773
33.3553 | 17.6893 | 18.69643 | 16.17009 | -1.007126 | 2.526337
33.3653 | 17.7015 | 18.7247 | 16.16295 | -1.0232 | 2.561753
33.3753 | 17.7706 | 18.75386 | 16.15581 | -0.9832573 | 2.598048
33.3853 | 17.7976 | 18.78393 | 16.14868 | -0.9863277 | 2.635252
33.3953 | 17.8405 | 18.81494 | 16.14154 | -0.9744421 | 2.673398
33.4053 | 17.902 | 18.84693 | 16.13442 | -0.9449335 | 2.712517
33.4153 | 17.9415 | 18.87994 | 16.12729 | -0.9384362 | 2.752644
33.4253 | 17.9999 | 18.91399 | 16.12017 | -0.9140861 | 2.793815
33.4353 | 18.0308 | 18.94912 | 16.11305 | -0.9183201 | 2.836067
33.4453 | 18.1077 | 18.98538 | 16.10594 | -0.8776779 | 2.879439
33.4553 | 18.1702 | 19.0228 | 16.09883 | -0.8525994 | 2.923971
33.4653 | 18.2135 | 19.06143 | 16.09172 | -0.8479273 | 2.969707
33.4753 | 18.2675 | 19.10131 | 16.08462 | -0.8338068 | 3.016691
33.4853 | 18.3391 | 19.14248 | 16.07751 | -0.8033838 | 3.064969
33.4953 | 18.4043 | 19.18501 | 16.07042 | -0.7807076 | 3.114591
33.5053 | 18.4611 | 19.22893 | 16.06332 | -0.7678288 | 3.165607
33.5153 | 18.5142 | 19.2743 | 16.05623 | -0.7601015 | 3.218071
33.5253 | 18.6007 | 19.32118 | 16.04914 | -0.7204811 | 3.272038
33.5353 | 18.6724 | 19.36963 | 16.04206 | -0.6972271 | 3.327569
33.5453 | 18.7243 | 19.4197 | 16.03498 | -0.6954003 | 3.384723
33.5553 | 18.796 | 19.47147 | 16.0279 | -0.6754664 | 3.443567
33.5653 | 18.8652 | 19.52499 | 16.02082 | -0.6597926 | 3.504168
33.5753 | 18.9305 | 19.58035 | 16.01375 | -0.6498503 | 3.566597
33.5853 | 19.0214 | 19.63761 | 16.00669 | -0.6162139 | 3.630929
33.5953 | 19.0603 | 19.69686 | 15.99962 | -0.6365637 | 3.697243
33.6053 | 19.156 | 19.75818 | 15.99256 | -0.6021804 | 3.765621
33.6153 | 19.2247 | 19.82165 | 15.9855 | -0.5969528 | 3.836152
33.6253 | 19.3011 | 19.88737 | 15.97845 | -0.5862716 | 3.908926
33.6353 | 19.3475 | 19.95543 | 15.97139 | -0.6079342 | 3.98404
33.6453 | 19.4301 | 20.02594 | 15.96435 | -0.5958415 | 4.061595
33.6553 | 19.5159 | 20.099 | 15.9573 | -0.5831004 | 4.141699
33.6653 | 19.5919 | 20.17472 | 15.95026 | -0.582825 | 4.224465
33.6753 | 19.6461 | 20.25323 | 15.94322 | -0.6071335 | 4.310012
33.6852 | 19.7405 | 20.33382 | 15.93626 | -0.5933231 | 4.397566
33.6952 | 19.7992 | 20.41825 | 15.92923 | -0.619055 | 4.48903
33.7052 | 19.9036 | 20.50587 | 15.9222 | -0.6022693 | 4.583673
33.7152 | 19.9782 | 20.59681 | 15.91517 | -0.6186148 | 4.681643
33.7252 | 20.061 | 20.69125 | 15.90815 | -0.6302493 | 4.7831
33.7352 | 20.1486 | 20.78934 | 15.90113 | -0.6407383 | 4.888207
33.7452 | 20.2216 | 20.89126 | 15.89412 | -0.6696596 | 4.997144
33.7552 | 20.3306 | 20.9972 | 15.8871 | -0.6665989 | 5.110095
33.7652 | 20.4211 | 21.10736 | 15.8801 | -0.6862564 | 5.227261
33.7752 | 20.5137 | 21.22194 | 15.87309 | -0.7082408 | 5.348851
33.7852 | 20.6205 | 21.34118 | 15.86609 | -0.7206767 | 5.475089
33.7952 | 20.7319 | 21.4653 | 15.85909 | -0.7334027 | 5.606213
33.8052 | 20.8565 | 21.59457 | 15.85209 | -0.7380698 | 5.742476
33.8152 | 20.9584 | 21.72925 | 15.8451 | -0.7708481 | 5.884146
33.8252 | 21.0776 | 21.86962 | 15.83811 | -0.7920243 | 6.031511
33.8352 | 21.2447 | 22.016 | 15.83113 | -0.7713035 | 6.184876
33.8452 | 21.3821 | 22.16871 | 15.82415 | -0.7866109 | 6.344566
33.8552 | 21.5307 | 22.32809 | 15.81717 | -0.7973932 | 6.510927
33.8652 | 21.7135 | 22.49452 | 15.81019 | -0.7810204 | 6.68433
33.8752 | 21.8618 | 22.66839 | 15.80322 | -0.8065893 | 6.865171
33.8852 | 22.0821 | 22.85012 | 15.79625 | -0.7680215 | 7.053872
33.8952 | 22.2757 | 23.04017 | 15.78928 | -0.764468 | 7.250884
33.9052 | 22.5054 | 23.23901 | 15.78232 | -0.7336119 | 7.456691
33.9152 | 22.7668 | 23.44717 | 15.77536 | -0.6803686 | 7.671807
33.9252 | 22.9776 | 23.66519 | 15.76841 | -0.6875906 | 7.896784
33.9352 | 23.2858 | 23.89367 | 15.76145 | -0.6078695 | 8.132216
33.9452 | 23.5613 | 24.13324 | 15.7545 | -0.5719372 | 8.378733
33.9552 | 23.9096 | 24.38457 | 15.74756 | -0.47497 | 8.637012
33.9652 | 24.2319 | 24.64839 | 15.74062 | -0.4164932 | 8.907777
33.9752 | 24.5666 | 24.92548 | 15.73368 | -0.3588812 | 9.191805
33.9852 | 24.9827 | 25.21667 | 15.72674 | -0.2339663 | 9.489926
33.9952 | 25.4001 | 25.52284 | 15.71981 | -0.1227358 | 9.803028
34.0052 | 25.8321 | 25.84494 | 15.71288 | -0.0128397 | 10.13206
34.0152 | 26.3359 | 26.184 | 15.70595 | 0.1519031 | 10.47805
34.0252 | 26.8182 | 26.54109 | 15.69903 | 0.2771072 | 10.84206
34.0352 | 27.3923 | 26.91739 | 15.69211 | 0.4749101 | 11.22528
34.0452 | 27.954 | 27.31413 | 15.68519 | 0.6398716 | 11.62894
34.0552 | 28.5606 | 27.73263 | 15.67828 | 0.8279677 | 12.05435
34.0652 | 29.246 | 28.17431 | 15.67137 | 1.071686 | 12.50294
34.0752 | 29.8976 | 28.64067 | 15.66446 | 1.256931 | 12.97621
34.0852 | 30.6276 | 29.1333 | 15.65756 | 1.494298 | 13.47574
34.0952 | 31.3998 | 29.6539 | 15.65066 | 1.745899 | 14.00324
34.1052 | 32.1501 | 30.20426 | 15.64376 | 1.945836 | 14.5605
34.1152 | 33.0373 | 30.78629 | 15.63687 | 2.251014 | 15.14942
34.1252 | 33.89 | 31.40197 | 15.62998 | 2.488034 | 15.77199
34.1352 | 34.7856 | 32.0534 | 15.62309 | 2.732198 | 16.43031
34.1452 | 35.7561 | 32.74278 | 15.61621 | 3.013319 | 17.12657
34.1552 | 36.6432 | 33.4724 | 15.60933 | 3.170805 | 17.86307
34.1652 | 37.7567 | 34.2446 | 15.60245 | 3.512101 | 18.64215
34.1752 | 38.7448 | 35.06181 | 15.59558 | 3.682985 | 19.46624
34.1852 | 39.8358 | 35.9265 | 15.58871 | 3.9093 | 20.33779
34.1952 | 40.9419 | 36.84113 | 15.58184 | 4.100771 | 21.25929
34.2052 | 41.992 | 37.80815 | 15.57498 | 4.183853 | 22.23317
34.2152 | 43.2015 | 38.82991 | 15.56812 | 4.371589 | 23.26179
34.2252 | 44.3523 | 39.90865 | 15.56126 | 4.443653 | 24.34739
34.2352 | 45.5311 | 41.04635 | 15.55441 | 4.484747 | 25.49195
34.2452 | 46.7137 | 42.24471 | 15.54755 | 4.468987 | 26.69716
34.2552 | 47.8331 | 43.50497 | 15.54071 | 4.328127 | 27.96427
34.2651 | 49.1018 | 44.81425 | 15.53393 | 4.28755 | 29.28032
34.2751 | 50.2333 | 46.19896 | 15.52709 | 4.03434 | 30.67187
34.2851 | 51.4207 | 47.64519 | 15.52025 | 3.775512 | 32.12494
34.2951 | 52.6156 | 49.15081 | 15.51342 | 3.464787 | 33.6374
34.3051 | 53.6911 | 50.71233 | 15.50659 | 2.978766 | 35.20575
34.3151 | 54.8352 | 52.32466 | 15.49976 | 2.510544 | 36.8249
34.3251 | 55.9238 | 53.98082 | 15.49293 | 1.942976 | 38.48789
34.3351 | 57.0181 | 55.67181 | 15.48611 | 1.34629 | 40.1857
34.3451 | 58.0334 | 57.38633 | 15.4793 | 0.6470743 | 41.90703
34.3551 | 58.9836 | 59.11068 | 15.47248 | -0.1270826 | 43.6382
34.3651 | 59.9328 | 60.82879 | 15.46567 | -0.8959908 | 45.36312
34.3751 | 60.7968 | 62.52222 | 15.45886 | -1.725418 | 47.06336
34.3851 | 61.6424 | 64.17048 | 15.45206 | -2.528082 | 48.71843
34.3951 | 62.4107 | 65.75141 | 15.44525 | -3.340706 | 50.30615
34.4051 | 63.0557 | 67.24178 | 15.43846 | -4.186078 | 51.80332
34.4151 | 63.7189 | 68.61803 | 15.43166 | -4.899134 | 53.18637
34.4251 | 64.2547 | 69.85717 | 15.42487 | -5.602468 | 54.4323
34.4351 | 64.7054 | 70.93763 | 15.41808 | -6.232228 | 55.51955
34.4451 | 65.1173 | 71.84025 | 15.41129 | -6.722951 | 56.42896
34.4551 | 65.4528 | 72.54905 | 15.40451 | -7.096246 | 57.14453
34.4651 | 65.6629 | 73.05184 | 15.39773 | -7.388945 | 57.65411
34.4751 | 65.8179 | 73.34072 | 15.39096 | -7.522817 | 57.94976
34.4851 | 65.8634 | 73.41213 | 15.38419 | -7.548733 | 58.02795
34.4951 | 65.887 | 73.26689 | 15.37742 | -7.379892 | 57.88948
34.5051 | 65.7861 | 72.90989 | 15.37065 | -7.123792 | 57.53924
34.5151 | 65.6215 | 72.3497 | 15.36389 | -6.728197 | 56.98581
34.5251 | 65.336 | 71.59805 | 15.35713 | -6.262055 | 56.24093
34.5351 | 65.025 | 70.6694 | 15.35037 | -5.644399 | 55.31903
34.5451 | 64.6261 | 69.58031 | 15.34362 | -4.95421 | 54.23669
34.5551 | 64.0741 | 68.34898 | 15.33687 | -4.274883 | 53.01211
34.5651 | 63.5367 | 66.99473 | 15.33012 | -3.458033 | 51.66461
34.5751 | 62.8989 | 65.5375 | 15.32338 | -2.638601 | 50.21412
34.5851 | 62.1932 | 63.99737 | 15.31664 | -1.80417 | 48.68073
34.5951 | 61.4305 | 62.39409 | 15.30991 | -0.9635924 | 47.08419
34.6051 | 60.6074 | 60.74666 | 15.30317 | -0.1392604 | 45.44349
34.6151 | 59.7392 | 59.07294 | 15.29644 | 0.6662617 | 43.7765
34.6251 | 58.8054 | 57.38932 | 15.28972 | 1.416076 | 42.09961
34.6351 | 57.8255 | 55.71053 | 15.28299 | 2.114971 | 40.42754
34.6451 | 56.8194 | 54.04943 | 15.27627 | 2.769971 | 38.77316
34.6551 | 55.7879 | 52.41701 | 15.26956 | 3.370888 | 37.14746
34.6651 | 54.6844 | 50.82238 | 15.26284 | 3.862023 | 35.55953
34.6751 | 53.6096 | 49.27282 | 15.25613 | 4.336777 | 34.01669
34.6851 | 52.4931 | 47.77397 | 15.24942 | 4.719128 | 32.52455
34.6951 | 51.3309 | 46.32994 | 15.24272 | 5.000958 | 31.08722
34.7051 | 50.2177 | 44.94352 | 15.23602 | 5.274182 | 29.7075
34.7151 | 49.0309 | 43.61633 | 15.22932 | 5.414568 | 28.38701
34.7251 | 47.8329 | 42.34905 | 15.22263 | 5.483846 | 27.12643
34.7351 | 46.7213 | 41.14155 | 15.21594 | 5.579745 | 25.92562
34.7451 | 45.5284 | 39.99307 | 15.20925 | 5.53533 | 24.78382
34.7551 | 44.4129 | 38.90233 | 15.20257 | 5.510566 | 23.69977
34.7651 | 43.2552 | 37.86769 | 15.19588 | 5.38751 | 22.67181
34.7751 | 42.1417 | 36.88721 | 15.18921 | 5.25449 | 21.698
34.7851 | 41.0525 | 35.95876 | 15.18253 | 5.093738 | 20.77623
34.7951 | 39.9591 | 35.0801 | 15.17586 | 4.878998 | 19.90424
34.8051 | 38.9062 | 34.2489 | 15.16919 | 4.657305 | 19.0797
34.8151 | 37.8692 | 33.46281 | 15.16253 | 4.406392 | 18.30028
34.8251 | 36.901 | 32.7195 | 15.15587 | 4.181502 | 17.56363
34.8351 | 35.897 | 32.01668 | 15.14921 | 3.880321 | 16.86747
34.8451 | 34.9558 | 31.35211 | 15.14255 | 3.603688 | 16.20956
34.855 | 34.0648 | 30.72975 | 15.13597 | 3.335052 | 15.59378
34.865 | 33.1515 | 30.13495 | 15.12932 | 3.01655 | 15.00563
34.875 | 32.3444 | 29.57219 | 15.12267 | 2.772206 | 14.44952
34.885 | 31.5096 | 29.03959 | 15.11603 | 2.470011 | 13.92356
34.895 | 30.7125 | 28.53534 | 15.10939 | 2.177163 | 13.42595
34.905 | 29.991 | 28.05774 | 15.10276 | 1.933264 | 12.95498
34.915 | 29.2776 | 27.60518 | 15.09612 | 1.672417 | 12.50906
34.925 | 28.5879 | 27.17616 | 15.08949 | 1.411738 | 12.08667
34.935 | 27.9692 | 26.76925 | 15.08287 | 1.199951 | 11.68638
34.945 | 27.3347 | 26.38311 | 15.07625 | 0.9515912 | 11.30686
34.955 | 26.7783 | 26.01649 | 15.06963 | 0.7618146 | 10.94686
34.965 | 26.2071 | 25.6682 | 15.06301 | 0.5388962 | 10.60519
34.975 | 25.6931 | 25.33716 | 15.0564 | 0.3559376 | 10.28077
34.985 | 25.2058 | 25.02233 | 15.04979 | 0.1834724 | 9.972541
34.995 | 24.7311 | 24.72274 | 15.04318 | 0.008360093 | 9.67956
35.005 | 24.2967 | 24.43749 | 15.03658 | -0.1407947 | 9.400918
35.015 | 23.8782 | 24.16575 | 15.02998 | -0.2875493 | 9.135773
35.025 | 23.5081 | 23.90672 | 15.02338 | -0.3986167 | 8.883337
35.035 | 23.14 | 23.65966 | 15.01679 | -0.5196612 | 8.642876
35.045 | 22.7836 | 23.42389 | 15.0102 | -0.6402948 | 8.4137
35.055 | 22.4621 | 23.19877 | 15.00361 | -0.7366746 | 8.195167
35.065 | 22.1746 | 22.9837 | 14.99702 | -0.8091027 | 7.986679
35.075 | 21.9056 | 22.77812 | 14.99044 | -0.8725156 | 7.787672
35.085 | 21.6064 | 22.58149 | 14.98387 | -0.9750891 | 7.597623
35.095 | 21.3537 | 22.39333 | 14.97729 | -1.039634 | 7.416043
35.105 | 21.1537 | 22.21319 | 14.97072 | -1.059492 | 7.242472
35.115 | 20.9142 | 22.04063 | 14.96415 | -1.126432 | 7.07648
35.125 | 20.7174 | 21.87525 | 14.95759 | -1.157854 | 6.917666
35.135 | 20.5309 | 21.71668 | 14.95103 | -1.185782 | 6.765655
35.145 | 20.3379 | 21.56456 | 14.94447 | -1.226662 | 6.620094
35.155 | 20.1855 | 21.41857 | 14.93791 | -1.233066 | 6.480653
35.165 | 19.9966 | 21.27838 | 14.93136 | -1.281784 | 6.347022
35.175 | 19.8809 | 21.14372 | 14.92481 | -1.262824 | 6.21891
35.185 | 19.7401 | 21.01431 | 14.91827 | -1.274213 | 6.096045
35.195 | 19.5958 | 20.8899 | 14.91173 | -1.294097 | 5.978171
35.205 | 19.493 | 20.77023 | 14.90519 | -1.277233 | 5.865046
35.215 | 19.3479 | 20.6551 | 14.89865 | -1.307195 | 5.756444
35.225 | 19.2773 | 20.54427 | 14.89212 | -1.26697 | 5.652151
35.235 | 19.1562 | 20.43756 | 14.88559 | -1.281359 | 5.551969
35.245 | 19.0562 | 20.33477 | 14.87906 | -1.278569 | 5.455705
35.255 | 18.9887 | 20.23572 | 14.87254 | -1.247024 | 5.363183
35.265 | 18.8961 | 20.14026 | 14.86602 | -1.244156 | 5.274234
35.275 | 18.8207 | 20.04821 | 14.85951 | -1.227505 | 5.1887
35.285 | 18.7462 | 19.95942 | 14.85299 | -1.213223 | 5.10643
35.295 | 18.6769 | 19.87377 | 14.84648 | -1.196866 | 5.027283
35.305 | 18.6086 | 19.7911 | 14.83998 | -1.182502 | 4.951125
35.315 | 18.556 | 19.7113 | 14.83347 | -1.155302 | 4.877829
35.325 | 18.4915 | 19.63425 | 14.82697 | -1.142748 | 4.807276
35.335 | 18.4561 | 19.55983 | 14.82048 | -1.103727 | 4.739351
35.345 | 18.3829 | 19.48793 | 14.81398 | -1.105028 | 4.673947
35.355 | 18.3459 | 19.41845 | 14.80749 | -1.072553 | 4.610962
35.365 | 18.3097 | 19.3513 | 14.801 | -1.041603 | 4.550299
35.375 | 18.2518 | 19.28639 | 14.79452 | -1.034586 | 4.491866
35.385 | 18.2264 | 19.22362 | 14.78804 | -0.9972166 | 4.435578
35.395 | 18.1833 | 19.16291 | 14.78156 | -0.9796103 | 4.381349
35.405 | 18.1471 | 19.10419 | 14.77509 | -0.9570894 | 4.329103
35.415 | 18.1034 | 19.04738 | 14.76862 | -0.9439791 | 4.278764
35.425 | 18.0828 | 18.99241 | 14.76215 | -0.9096082 | 4.230261
35.4349 | 18.0617 | 18.93973 | 14.75575 | -0.8780339 | 4.183987
35.4449 | 18.0149 | 18.88822 | 14.74929 | -0.8733247 | 4.138939
35.4549 | 18.0035 | 18.83836 | 14.74283 | -0.834864 | 4.095537
35.4649 | 17.9687 | 18.79009 | 14.73637 | -0.8213907 | 4.053719
35.4749 | 17.9455 | 18.74335 | 14.72992 | -0.797852 | 4.013432
35.4849 | 17.9302 | 18.69809 | 14.72347 | -0.7678918 | 3.974621
35.4949 | 17.9073 | 18.65426 | 14.71703 | -0.746963 | 3.937238
35.5049 | 17.8844 | 18.61182 | 14.71058 | -0.7274153 | 3.901233
35.5149 | 17.8642 | 18.5707 | 14.70414 | -0.7065033 | 3.86656
35.5249 | 17.8525 | 18.53088 | 14.69771 | -0.6783835 | 3.833176
35.5349 | 17.8391 | 18.49231 | 14.69127 | -0.653214 | 3.801039
35.5449 | 17.8063 | 18.45495 | 14.68484 | -0.6486549 | 3.77011
35.5549 | 17.8047 | 18.41877 | 14.67842 | -0.6140681 | 3.74035
35.5649 | 17.7985 | 18.38372 | 14.672 | -0.585217 | 3.711722
35.5749 | 17.7701 | 18.34977 | 14.66558 | -0.5796676 | 3.684192
35.5849 | 17.7636 | 18.31689 | 14.65916 | -0.5532854 | 3.657727
35.5949 | 17.7457 | 18.28504 | 14.65274 | -0.5393406 | 3.632296
35.6049 | 17.7425 | 18.2542 | 14.64633 | -0.5117018 | 3.607868
35.6149 | 17.7376 | 18.22434 | 14.63993 | -0.4867401 | 3.584413
35.6249 | 17.7175 | 18.19543 | 14.63352 | -0.4779281 | 3.561905
35.6349 | 17.7178 | 18.16744 | 14.62712 | -0.4496388 | 3.540317
35.6449 | 17.6917 | 18.14035 | 14.62072 | -0.4486478 | 3.519623
35.6549 | 17.6859 | 18.11413 | 14.61433 | -0.42823 | 3.4998
35.6649 | 17.6971 | 18.08876 | 14.60794 | -0.3916622 | 3.480824
35.6749 | 17.6807 | 18.06422 | 14.60155 | -0.3835227 | 3.462672
35.6849 | 17.6618 | 18.04049 | 14.59517 | -0.3786911 | 3.445326
35.6949 | 17.6557 | 18.01755 | 14.58878 | -0.3618451 | 3.428761
35.7049 | 17.6686 | 17.99537 | 14.58241 | -0.3267664 | 3.412961
35.7149 | 17.6322 | 17.97394 | 14.57603 | -0.3417364 | 3.397907
35.7249 | 17.6453 | 17.95324 | 14.56966 | -0.3079373 | 3.38358
35.7349 | 17.6425 | 17.93325 | 14.56329 | -0.290752 | 3.369963
35.7449 | 17.6138 | 17.91396 | 14.55692 | -0.3001643 | 3.357041
35.7549 | 17.645 | 17.89536 | 14.55056 | -0.2503587 | 3.344798
35.7649 | 17.622 | 17.87742 | 14.5442 | -0.2554202 | 3.333219
35.7749 | 17.6252 | 17.86013 | 14.53784 | -0.2349348 | 3.32229
35.7849 | 17.6317 | 17.84349 | 14.53149 | -0.2117886 | 3.311997
35.7949 | 17.6237 | 17.82747 | 14.52514 | -0.2037689 | 3.302327
35.8049 | 17.6356 | 17.81206 | 14.5188 | -0.1764632 | 3.293268
35.8149 | 17.622 | 17.79726 | 14.51245 | -0.1752595 | 3.284808
35.8249 | 17.6306 | 17.78305 | 14.50611 | -0.1524468 | 3.276935
35.8349 | 17.6563 | 17.76941 | 14.49977 | -0.1131124 | 3.269638
35.8449 | 17.6298 | 17.75635 | 14.49344 | -0.126549 | 3.262909
35.8549 | 17.659 | 17.74385 | 14.48711 | -0.08484553 | 3.256736
35.8649 | 17.6658 | 17.73189 | 14.48078 | -0.06609189 | 3.25111
35.8749 | 17.6494 | 17.72048 | 14.47446 | -0.07107992 | 3.246022
35.8849 | 17.6777 | 17.7096 | 14.46814 | -0.03190115 | 3.241465
35.8949 | 17.6824 | 17.69925 | 14.46182 | -0.01684698 | 3.237429
35.9049 | 17.6802 | 17.68941 | 14.4555 | -0.009210015 | 3.233906
35.9149 | 17.704 | 17.68008 | 14.44919 | 0.02391717 | 3.230891
35.9249 | 17.7084 | 17.67126 | 14.44288 | 0.03714149 | 3.228375
35.9349 | 17.7072 | 17.66293 | 14.43658 | 0.04426818 | 3.226354
35.9449 | 17.7278 | 17.65509 | 14.43028 | 0.07270567 | 3.224819
35.9549 | 17.7482 | 17.64774 | 14.42398 | 0.1004591 | 3.223764
35.9649 | 17.7296 | 17.64087 | 14.41768 | 0.08873365 | 3.223185
35.9749 | 17.7582 | 17.63447 | 14.41139 | 0.1237346 | 3.223077
35.9849 | 17.7613 | 17.62853 | 14.4051 | 0.1327666 | 3.223435
35.9949 | 17.7727 | 17.62307 | 14.39881 | 0.1496346 | 3.224253
36.0049 | 17.7904 | 17.61806 | 14.39253 | 0.1723425 | 3.225528
36.0149 | 17.8035 | 17.61351 | 14.38625 | 0.1899948 | 3.227256
36.0248 | 17.8122 | 17.60944 | 14.38004 | 0.202757 | 3.229408
36.0348 | 17.8284 | 17.60579 | 14.37376 | 0.2226124 | 3.232026
36.0448 | 17.8478 | 17.60258 | 14.36749 | 0.2452223 | 3.235086
36.0548 | 17.8559 | 17.59981 | 14.36122 | 0.256089 | 3.238587
36.0648 | 17.8777 | 17.59748 | 14.35496 | 0.2802153 | 3.242525
36.0748 | 17.9043 | 17.5956 | 14.3487 | 0.3087036 | 3.246898
36.0848 | 17.9081 | 17.59414 | 14.34244 | 0.3139557 | 3.251703
36.0948 | 17.928 | 17.59313 | 14.33619 | 0.334874 | 3.25694
36.1048 | 17.967 | 17.59254 | 14.32993 | 0.3744596 | 3.262606
36.1148 | 17.9755 | 17.59239 | 14.32369 | 0.3831141 | 3.2687
36.1248 | 18.0024 | 17.59266 | 14.31744 | 0.409738 | 3.275221
36.1348 | 18.0091 | 17.59337 | 14.3112 | 0.4157326 | 3.282168
36.1448 | 18.0334 | 17.5945 | 14.30496 | 0.4388988 | 3.289541
36.1548 | 18.0729 | 17.59606 | 14.29872 | 0.4768363 | 3.297339
36.1648 | 18.0812 | 17.59805 | 14.29249 | 0.4831456 | 3.305562
36.1748 | 18.1056 | 17.60047 | 14.28626 | 0.5051263 | 3.314211
36.1848 | 18.1534 | 17.60332 | 14.28004 | 0.5500783 | 3.323285
36.1948 | 18.1585 | 17.6066 | 14.27381 | 0.551901 | 3.332786
36.2048 | 18.1957 | 17.61031 | 14.26759 | 0.5853937 | 3.342713
36.2148 | 18.2235 | 17.61444 | 14.26138 | 0.6090551 | 3.353068
36.2248 | 18.2271 | 17.61902 | 14.25516 | 0.6080841 | 3.363853
36.2348 | 18.2796 | 17.62402 | 14.24895 | 0.6555794 | 3.375068
36.2448 | 18.2975 | 17.62946 | 14.24275 | 0.6680387 | 3.386716
36.2548 | 18.3145 | 17.63534 | 14.23654 | 0.6791605 | 3.398798
36.2648 | 18.3483 | 17.64166 | 14.23034 | 0.7066428 | 3.411317
36.2748 | 18.3757 | 17.64842 | 14.22414 | 0.7272828 | 3.424275
36.2848 | 18.4018 | 17.65562 | 14.21795 | 0.7461779 | 3.437675
36.2948 | 18.434 | 17.66327 | 14.21176 | 0.7707252 | 3.451519
36.3048 | 18.4553 | 17.67138 | 14.20557 | 0.7839215 | 3.465811
36.3148 | 18.4811 | 17.67994 | 14.19938 | 0.8011636 | 3.480554
36.3248 | 18.5156 | 17.68895 | 14.1932 | 0.8266478 | 3.495752
36.3348 | 18.5416 | 17.69843 | 14.18702 | 0.8431702 | 3.511409
36.3448 | 18.5627 | 17.70837 | 14.18085 | 0.8543268 | 3.527528
36.3548 | 18.606 | 17.71879 | 14.17467 | 0.8872132 | 3.544114
36.3648 | 18.6327 | 17.72968 | 14.1685 | 0.9030243 | 3.561172
36.3748 | 18.6523 | 17.74104 | 14.16234 | 0.911256 | 3.578707
36.3848 | 18.697 | 17.7529 | 14.15617 | 0.9441024 | 3.596724
36.3948 | 18.7054 | 17.76524 | 14.15001 | 0.9401584 | 3.615228
36.4048 | 18.7486 | 17.77808 | 14.14386 | 0.9705184 | 3.634225
36.4148 | 18.786 | 17.79142 | 14.1377 | 0.9945759 | 3.653721
36.4248 | 18.8005 | 17.80528 | 14.13155 | 0.9952248 | 3.673723
36.4348 | 18.8565 | 17.81964 | 14.1254 | 1.036859 | 3.694236
36.4448 | 18.8735 | 17.83453 | 14.11926 | 1.038971 | 3.715269
36.4548 | 18.9137 | 17.84995 | 14.11312 | 1.063754 | 3.736827
36.4648 | 18.9443 | 17.8659 | 14.10698 | 1.078399 | 3.75892
36.4748 | 18.972 | 17.8824 | 14.10085 | 1.089601 | 3.781554
36.4848 | 19.0275 | 17.89945 | 14.09471 | 1.128049 | 3.804737
36.4948 | 19.0419 | 17.91706 | 14.08859 | 1.124836 | 3.828479
36.5048 | 19.1019 | 17.93525 | 14.08246 | 1.166652 | 3.852788
36.5148 | 19.1391 | 17.95401 | 14.07634 | 1.185089 | 3.877674
36.5248 | 19.1793 | 17.97336 | 14.07022 | 1.205936 | 3.903146
36.5348 | 19.2178 | 17.99332 | 14.0641 | 1.224484 | 3.929214
36.5448 | 19.2614 | 18.01388 | 14.05799 | 1.247522 | 3.955889
36.5548 | 19.3177 | 18.03506 | 14.05188 | 1.28264 | 3.983182
36.5648 | 19.3465 | 18.05687 | 14.04577 | 1.289625 | 4.011103
36.5748 | 19.4039 | 18.07933 | 14.03967 | 1.324567 | 4.039665
36.5848 | 19.4386 | 18.10245 | 14.03357 | 1.336152 | 4.06888
36.5948 | 19.4922 | 18.12623 | 14.02747 | 1.365969 | 4.09876
36.6047 | 19.5305 | 18.15045 | 14.02144 | 1.380051 | 4.129012
36.6147 | 19.5829 | 18.1756 | 14.01535 | 1.407298 | 4.160257
36.6247 | 19.6276 | 18.20147 | 14.00926 | 1.426135 | 4.192208
36.6347 | 19.6545 | 18.22805 | 14.00317 | 1.426448 | 4.22488
36.6447 | 19.7232 | 18.25538 | 13.99709 | 1.467821 | 4.258288
36.6547 | 19.7604 | 18.28346 | 13.99101 | 1.476939 | 4.292449
36.6647 | 19.8256 | 18.31231 | 13.98494 | 1.513285 | 4.327378
36.6747 | 19.8511 | 18.34196 | 13.97886 | 1.509142 | 4.363094
36.6847 | 19.9229 | 18.37241 | 13.97279 | 1.550492 | 4.399613
36.6947 | 19.9582 | 18.40368 | 13.96673 | 1.554517 | 4.436954
36.7047 | 20.0137 | 18.4358 | 13.96067 | 1.577898 | 4.475137
36.7147 | 20.0759 | 18.46879 | 13.95461 | 1.607114 | 4.51418
36.7247 | 20.1091 | 18.50265 | 13.94855 | 1.606445 | 4.554106
36.7347 | 20.1774 | 18.53743 | 13.94249 | 1.63997 | 4.594935
36.7447 | 20.2253 | 18.57313 | 13.93644 | 1.652167 | 4.636689
36.7547 | 20.2752 | 18.60979 | 13.9304 | 1.665411 | 4.679392
36.7647 | 20.3316 | 18.64742 | 13.92435 | 1.68418 | 4.723068
36.7747 | 20.3854 | 18.68605 | 13.91831 | 1.699348 | 4.767741
36.7847 | 20.4507 | 18.72571 | 13.91227 | 1.724989 | 4.813439
36.7947 | 20.4998 | 18.76642 | 13.90624 | 1.733376 | 4.860186
36.8047 | 20.5547 | 18.80822 | 13.90021 | 1.746481 | 4.908013
36.8147 | 20.6224 | 18.85112 | 13.89418 | 1.771275 | 4.956948
36.8247 | 20.6691 | 18.89517 | 13.88815 | 1.773928 | 5.007021
36.8347 | 20.7319 | 18.94039 | 13.88213 | 1.791508 | 5.058263
36.8447 | 20.7936 | 18.98682 | 13.87611 | 1.806782 | 5.110709
36.8547 | 20.8536 | 19.03448 | 13.87009 | 1.819117 | 5.164391
36.8647 | 20.9083 | 19.08342 | 13.86408 | 1.824875 | 5.219345
36.8747 | 20.9555 | 19.13368 | 13.85807 | 1.821821 | 5.275609
36.8847 | 21.0252 | 19.18528 | 13.85206 | 1.839917 | 5.333221
36.8947 | 21.0692 | 19.23828 | 13.84606 | 1.830921 | 5.392221
36.9047 | 21.1443 | 19.29271 | 13.84006 | 1.851592 | 5.452651
36.9147 | 21.189 | 19.34861 | 13.83406 | 1.840385 | 5.514555
36.9247 | 21.2527 | 19.40604 | 13.82806 | 1.846657 | 5.577978
36.9347 | 21.3084 | 19.46504 | 13.82207 | 1.84336 | 5.642967
36.9447 | 21.3641 | 19.52566 | 13.81608 | 1.838443 | 5.709572
36.9547 | 21.4374 | 19.58794 | 13.8101 | 1.849456 | 5.777845
36.9647 | 21.4829 | 19.65196 | 13.80412 | 1.830944 | 5.847839
36.9747 | 21.5313 | 19.71775 | 13.79814 | 1.813551 | 5.919611
36.9847 | 21.594 | 19.78538 | 13.79216 | 1.808619 | 5.993219
36.9947 | 21.6554 | 19.85491 | 13.78619 | 1.800486 | 6.068725
37.0047 | 21.7199 | 19.92641 | 13.78022 | 1.793488 | 6.146193
37.0147 | 21.778 | 19.99994 | 13.77425 | 1.778058 | 6.22569
37.0247 | 21.8303 | 20.07557 | 13.76829 | 1.754726 | 6.307285
37.0347 | 21.9013 | 20.15338 | 13.76233 | 1.747918 | 6.391054
37.0447 | 21.9598 | 20.23344 | 13.75637 | 1.726358 | 6.477071
37.0547 | 22.0302 | 20.31583 | 13.75042 | 1.714366 | 6.565419
37.0647 | 22.0989 | 20.40064 | 13.74446 | 1.698256 | 6.656179
37.0747 | 22.1566 | 20.48796 | 13.73852 | 1.668641 | 6.749442
37.0847 | 22.2404 | 20.57787 | 13.73257 | 1.662528 | 6.845301
37.0947 | 22.2973 | 20.67048 | 13.72663 | 1.626822 | 6.943849
37.1047 | 22.3728 | 20.76588 | 13.72069 | 1.606918 | 7.045192
37.1147 | 22.4584 | 20.86419 | 13.71475 | 1.59421 | 7.149436
37.1247 | 22.5312 | 20.96551 | 13.70882 | 1.565688 | 7.25669
37.1347 | 22.591 | 21.06997 | 13.70289 | 1.521032 | 7.367077
37.1447 | 22.6858 | 21.17768 | 13.69697 | 1.508118 | 7.480717
37.1547 | 22.7673 | 21.28878 | 13.69104 | 1.478518 | 7.597741
37.1647 | 22.8646 | 21.40341 | 13.68512 | 1.461192 | 7.718287
37.1747 | 22.9469 | 21.5217 | 13.6792 | 1.425197 | 7.842499
37.1847 | 23.054 | 21.64382 | 13.67329 | 1.410182 | 7.970529
37.1946 | 23.1366 | 21.76863 | 13.66744 | 1.367968 | 8.101195
37.2046 | 23.2631 | 21.89884 | 13.66153 | 1.364264 | 8.237307
37.2146 | 23.3712 | 22.03336 | 13.65562 | 1.337838 | 8.377738
37.2246 | 23.4691 | 22.17241 | 13.64972 | 1.296694 | 8.522684
37.2346 | 23.6174 | 22.31616 | 13.64382 | 1.301238 | 8.672339
37.2446 | 23.7234 | 22.46484 | 13.63793 | 1.258561 | 8.826912
37.2546 | 23.8751 | 22.61866 | 13.63203 | 1.256437 | 8.986629
37.2646 | 24.0071 | 22.77786 | 13.62614 | 1.22924 | 9.151715
37.2746 | 24.1407 | 22.94268 | 13.62026 | 1.19802 | 9.322422
37.2846 | 24.3217 | 23.11339 | 13.61437 | 1.208313 | 9.499012
37.2946 | 24.4462 | 23.29026 | 13.60849 | 1.155944 | 9.681762
37.3046 | 24.6523 | 23.47358 | 13.60262 | 1.178716 | 9.870967
37.3146 | 24.8088 | 23.66368 | 13.59674 | 1.14512 | 10.06694
37.3246 | 25.0081 | 23.86088 | 13.59087 | 1.147225 | 10.27
37.3346 | 25.2254 | 24.06552 | 13.585 | 1.15988 | 10.48052
37.3446 | 25.4181 | 24.27798 | 13.57914 | 1.140116 | 10.69885
37.3546 | 25.6765 | 24.49866 | 13.57328 | 1.177835 | 10.92539
37.3646 | 25.9293 | 24.72798 | 13.56742 | 1.20132 | 11.16056
37.3746 | 26.1606 | 24.96637 | 13.56156 | 1.194226 | 11.40481
37.3846 | 26.4484 | 25.21432 | 13.55571 | 1.234081 | 11.65861
37.3946 | 26.7257 | 25.47232 | 13.54986 | 1.253382 | 11.92246
37.4046 | 27.0568 | 25.7409 | 13.54401 | 1.315895 | 12.19689
37.4146 | 27.3712 | 26.02065 | 13.53817 | 1.350554 | 12.48248
37.4246 | 27.7278 | 26.31214 | 13.53233 | 1.415655 | 12.77982
37.4346 | 28.0877 | 26.61604 | 13.52649 | 1.471657 | 13.08955
37.4446 | 28.4814 | 26.93302 | 13.52065 | 1.548379 | 13.41237
37.4546 | 28.8991 | 27.2638 | 13.51482 | 1.635299 | 13.74898
37.4646 | 29.3311 | 27.60915 | 13.50899 | 1.72195 | 14.10015
37.4746 | 29.7792 | 27.96989 | 13.50317 | 1.809305 | 14.46673
37.4846 | 30.3113 | 28.3469 | 13.49735 | 1.964402 | 14.84955
37.4946 | 30.7897 | 28.74108 | 13.49153 | 2.048617 | 15.24955
37.5046 | 31.3611 | 29.15343 | 13.48571 | 2.207666 | 15.66772
37.5146 | 31.9488 | 29.58497 | 13.4799 | 2.363826 | 16.10507
37.5246 | 32.5113 | 30.03681 | 13.47409 | 2.474488 | 16.56272
37.5346 | 33.2043 | 30.51011 | 13.46828 | 2.694189 | 17.04183
37.5446 | 33.806 | 31.0061 | 13.46248 | 2.799897 | 17.54363
37.5546 | 34.5876 | 31.52609 | 13.45668 | 3.06151 | 18.06941
37.5646 | 35.3073 | 32.07144 | 13.45088 | 3.235856 | 18.62056
37.5746 | 36.0693 | 32.64361 | 13.44508 | 3.425685 | 19.19853
37.5846 | 36.904 | 33.24412 | 13.43929 | 3.659876 | 19.80483
37.5946 | 37.6916 | 33.87457 | 13.4335 | 3.817034 | 20.44106
37.6046 | 38.646 | 34.53661 | 13.42772 | 4.109388 | 21.10889
37.6146 | 39.5177 | 35.232 | 13.42194 | 4.285697 | 21.81007
37.6246 | 40.4798 | 35.96255 | 13.41616 | 4.51725 | 22.54639
37.6346 | 41.434 | 36.73012 | 13.41038 | 4.703879 | 23.31974
37.6446 | 42.4241 | 37.53664 | 13.40461 | 4.887456 | 24.13204
37.6546 | 43.5314 | 38.38408 | 13.39884 | 5.147317 | 24.98525
37.6646 | 44.5523 | 39.27443 | 13.39307 | 5.277872 | 25.88136
37.6746 | 45.6737 | 40.20968 | 13.3873 | 5.464025 | 26.82237
37.6846 | 46.8276 | 41.1918 | 13.38154 | 5.635796 | 27.81026
37.6946 | 47.9297 | 42.22273 | 13.37578 | 5.706969 | 28.84695
37.7046 | 49.1774 | 43.30428 | 13.37003 | 5.873117 | 29.93425
37.7146 | 50.3064 | 44.43814 | 13.36428 | 5.868257 | 31.07387
37.7246 | 51.5515 | 45.62579 | 13.35853 | 5.925714 | 32.26726
37.7346 | 52.8131 | 46.86841 | 13.35278 | 5.944692 | 33.51563
37.7446 | 53.9464 | 48.16685 | 13.34704 | 5.779555 | 34.81981
37.7546 | 55.2677 | 49.52147 | 13.3413 | 5.746231 | 36.18017
37.7646 | 56.4291 | 50.93208 | 13.33556 | 5.497025 | 37.59651
37.7745 | 57.6694 | 52.38282 | 13.32988 | 5.286584 | 39.05293
37.7845 | 58.8945 | 53.90129 | 13.32415 | 4.993208 | 40.57714
37.7945 | 60.0184 | 55.47036 | 13.31843 | 4.548039 | 42.15193
37.8045 | 61.2738 | 57.08613 | 13.3127 | 4.187669 | 43.77343
37.8145 | 62.3661 | 58.74338 | 13.30698 | 3.62272 | 45.4364
37.8245 | 63.5411 | 60.43543 | 13.30126 | 3.105675 | 47.13416
37.8345 | 64.6729 | 62.15399 | 13.29554 | 2.518915 | 48.85844
37.8445 | 65.6874 | 63.88908 | 13.28983 | 1.798322 | 50.59925
37.8545 | 66.7777 | 65.62897 | 13.28412 | 1.148732 | 52.34485
37.8645 | 67.664 | 67.36017 | 13.27842 | 0.3038307 | 54.08175
37.8745 | 68.5891 | 69.06756 | 13.27271 | -0.478463 | 55.79485
37.8845 | 69.4738 | 70.73457 | 13.26701 | -1.26077 | 57.46756
37.8945 | 70.2815 | 72.34343 | 13.26131 | -2.061931 | 59.08212
37.9045 | 70.9956 | 73.87562 | 13.25562 | -2.88002 | 60.62
37.9145 | 71.6625 | 75.31233 | 13.24993 | -3.649829 | 62.0624
37.9245 | 72.2332 | 76.63501 | 13.24424 | -4.401808 | 63.39077
37.9345 | 72.7871 | 77.826 | 13.23855 | -5.0389 | 64.58745
37.9445 | 73.2045 | 78.86913 | 13.23287 | -5.664628 | 65.63626
37.9545 | 73.6154 | 79.75026 | 13.22719 | -6.134865 | 66.52307
37.9645 | 73.8366 | 80.45782 | 13.22151 | -6.621216 | 67.2363
37.9745 | 74.0663 | 80.98308 | 13.21584 | -6.916784 | 67.76724
37.9845 | 74.2079 | 81.32049 | 13.21017 | -7.112586 | 68.11032
37.9945 | 74.1981 | 81.46764 | 13.2045 | -7.269538 | 68.26314
38.0045 | 74.2228 | 81.42527 | 13.19884 | -7.202474 | 68.22644
38.0145 | 74.0583 | 81.19711 | 13.19318 | -7.138812 | 68.00394
38.0245 | 73.8208 | 80.78953 | 13.18752 | -6.968725 | 67.60201
38.0345 | 73.5737 | 80.21132 | 13.18186 | -6.637616 | 67.02945
38.0445 | 73.2146 | 79.47329 | 13.17621 | -6.258688 | 66.29708
38.0545 | 72.7686 | 78.58798 | 13.17056 | -5.819383 | 65.41742
38.0645 | 72.2552 | 77.56928 | 13.16491 | -5.314075 | 64.40436
38.0745 | 71.6823 | 76.43208 | 13.15927 | -4.749779 | 63.27281
38.0845 | 71.0077 | 75.19201 | 13.15363 | -4.184312 | 62.03838
38.0945 | 70.2709 | 73.86507 | 13.14799 | -3.594166 | 60.71707
38.1045 | 69.4812 | 72.4673 | 13.14236 | -2.986103 | 59.32494
38.1145 | 68.6703 | 71.01456 | 13.13673 | -2.344257 | 57.87783
38.1245 | 67.7559 | 69.52214 | 13.1311 | -1.766237 | 56.39104
38.1345 | 66.8295 | 68.00458 | 13.12547 | -1.175079 | 54.87911
38.1445 | 65.8278 | 66.47545 | 13.11985 | -0.6476535 | 53.3556
38.1545 | 64.799 | 64.94714 | 13.11423 | -0.1481422 | 51.83291
38.1645 | 63.7899 | 63.43076 | 13.10862 | 0.3591413 | 50.32214
38.1745 | 62.6689 | 61.93606 | 13.103 | 0.7328382 | 48.83306
38.1845 | 61.5766 | 60.47145 | 13.09739 | 1.105152 | 47.37406
38.1945 | 60.4234 | 59.04394 | 13.09178 | 1.379457 | 45.95216
38.2045 | 59.301 | 57.65931 | 13.08618 | 1.64169 | 44.57313
38.2145 | 58.1239 | 56.32208 | 13.08058 | 1.801815 | 43.24151
38.2245 | 56.9296 | 55.03573 | 13.07498 | 1.893872 | 41.96075
38.2345 | 55.8284 | 53.80271 | 13.06938 | 2.025689 | 40.73333
38.2445 | 54.6139 | 52.62465 | 13.06379 | 1.989252 | 39.56086
38.2545 | 53.4645 | 51.50241 | 13.0582 | 1.962086 | 38.44421
38.2645 | 52.3142 | 50.43627 | 13.05262 | 1.877934 | 37.38365
38.2745 | 51.215 | 49.42595 | 13.04703 | 1.789052 | 36.37892
38.2845 | 50.1096 | 48.47078 | 13.04145 | 1.638821 | 35.42933
38.2945 | 49.0039 | 47.56975 | 13.03587 | 1.434146 | 34.53388
38.3045 | 47.9147 | 46.72161 | 13.0303 | 1.19309 | 33.69131
38.3145 | 46.8909 | 45.92489 | 13.02473 | 0.9660055 | 32.90017
38.3245 | 45.8538 | 45.17802 | 13.01916 | 0.6757799 | 32.15886
38.3345 | 44.9101 | 44.47931 | 13.01359 | 0.4307888 | 31.46572
38.3445 | 43.9701 | 43.82704 | 13.00803 | 0.1430613 | 30.81901
38.3545 | 43.0177 | 43.21946 | 13.00247 | -0.2017622 | 30.21699
38.3644 | 42.1679 | 42.66029 | 12.99697 | -0.4923869 | 29.66332
38.3744 | 41.267 | 42.13651 | 12.99142 | -0.8695098 | 29.14509
38.3844 | 40.5447 | 41.65233 | 12.98587 | -1.107628 | 28.66646
38.3944 | 39.7031 | 41.20613 | 12.98032 | -1.503026 | 28.22581
38.4044 | 38.9717 | 40.79635 | 12.97477 | -1.824653 | 27.82158
38.4144 | 38.291 | 40.42153 | 12.96923 | -2.130525 | 27.45229
38.4244 | 37.6208 | 40.08023 | 12.96369 | -2.459434 | 27.11654
38.4344 | 37.0702 | 39.77115 | 12.95816 | -2.700949 | 26.81299
38.4444 | 36.3962 | 39.49301 | 12.95263 | -3.096814 | 26.54039
38.4544 | 35.8906 | 39.24465 | 12.9471 | -3.354054 | 26.29756
38.4644 | 35.3646 | 39.02497 | 12.94157 | -3.660368 | 26.0834
38.4744 | 34.8519 | 38.83294 | 12.93604 | -3.981036 | 25.89689
38.4844 | 34.456 | 38.66762 | 12.93052 | -4.211615 | 25.73709
38.4944 | 34.0185 | 38.52813 | 12.92501 | -4.509631 | 25.60313
38.5044 | 33.6778 | 38.41368 | 12.91949 | -4.735884 | 25.49419
38.5144 | 33.2784 | 38.32355 | 12.91398 | -5.045146 | 25.40957
38.5244 | 33.015 | 38.25705 | 12.90847 | -5.242054 | 25.34858
38.5344 | 32.7134 | 38.21361 | 12.90296 | -5.500212 | 25.31065
38.5444 | 32.4559 | 38.19269 | 12.89746 | -5.736789 | 25.29523
38.5544 | 32.2513 | 38.19382 | 12.89196 | -5.942515 | 25.30185
38.5644 | 32.0289 | 38.21658 | 12.88646 | -6.18768 | 25.33012
38.5744 | 31.8677 | 38.26063 | 12.88097 | -6.39293 | 25.37966
38.5844 | 31.7376 | 38.32567 | 12.87548 | -6.588075 | 25.4502
38.5944 | 31.6377 | 38.41147 | 12.86999 | -6.77377 | 25.54148
38.6044 | 31.5436 | 38.51783 | 12.8645 | -6.974233 | 25.65333
38.6144 | 31.4806 | 38.64463 | 12.85902 | -7.164029 | 25.78561
38.6244 | 31.4316 | 38.79178 | 12.85354 | -7.360179 | 25.93824
38.6344 | 31.4481 | 38.95925 | 12.84807 | -7.511149 | 26.11118
38.6444 | 31.4221 | 39.14706 | 12.84259 | -7.724962 | 26.30447
38.6544 | 31.4796 | 39.35529 | 12.83712 | -7.875686 | 26.51816
38.6644 | 31.536 | 39.58404 | 12.83165 | -8.048044 | 26.75239
38.6744 | 31.6229 | 39.83351 | 12.82619 | -8.210608 | 27.00732
38.6844 | 31.7538 | 40.10389 | 12.82073 | -8.350089 | 27.28316
38.6944 | 31.8638 | 40.39546 | 12.81527 | -8.531663 | 27.58019
38.7044 | 32.0573 | 40.70855 | 12.80981 | -8.651245 | 27.89873
38.7144 | 32.2362 | 41.04352 | 12.80436 | -8.807316 | 28.23916
38.7244 | 32.4714 | 41.40079 | 12.79891 | -8.92939 | 28.60188
38.7344 | 32.726 | 41.78085 | 12.79346 | -9.054851 | 28.98739
38.7444 | 32.9884 | 42.18423 | 12.78802 | -9.195827 | 29.39621
38.7544 | 33.2955 | 42.61152 | 12.78258 | -9.316019 | 29.82894
38.7644 | 33.6468 | 43.06336 | 12.77714 | -9.416562 | 30.28622
38.7744 | 34.0291 | 43.54047 | 12.7717 | -9.511371 | 30.76877
38.7844 | 34.4092 | 44.04361 | 12.76627 | -9.634414 | 31.27734
38.7944 | 34.9049 | 44.57363 | 12.76084 | -9.668734 | 31.81279
38.8044 | 35.3325 | 45.13144 | 12.75542 | -9.798936 | 32.37602
38.8144 | 35.8782 | 45.71799 | 12.74999 | -9.839792 | 32.968
38.8244 | 36.4758 | 46.33437 | 12.74457 | -9.858569 | 33.5898
38.8344 | 37.0177 | 46.98169 | 12.73916 | -9.963988 | 34.24253
38.8444 | 37.7641 | 47.66117 | 12.73374 | -9.897066 | 34.92743
38.8544 | 38.4508 | 48.37411 | 12.72833 | -9.923308 | 35.64578
38.8644 | 39.209 | 49.12192 | 12.72292 | -9.912915 | 36.39899
38.8744 | 40.1079 | 49.90607 | 12.71751 | -9.79817 | 37.18855
38.8844 | 40.9049 | 50.72818 | 12.71211 | -9.823284 | 38.01607
38.8944 | 41.9695 | 51.58995 | 12.70671 | -9.620446 | 38.88323
38.9044 | 42.9672 | 52.4932 | 12.70132 | -9.525997 | 39.79188
38.9144 | 44.0535 | 53.43986 | 12.69592 | -9.38636 | 40.74394
38.9244 | 45.3014 | 54.43202 | 12.69053 | -9.130619 | 41.74149
38.9344 | 46.4645 | 55.47188 | 12.68514 | -9.007381 | 42.78674
38.9443 | 47.9081 | 56.55062 | 12.67981 | -8.642523 | 43.87081
38.9543 | 49.3735 | 57.69255 | 12.67443 | -8.319049 | 45.01812
38.9643 | 50.8125 | 58.88968 | 12.66905 | -8.077177 | 46.22063
38.9743 | 52.5449 | 60.14482 | 12.66367 | -7.599924 | 47.48115
38.9843 | 54.1446 | 61.46101 | 12.6583 | -7.316414 | 48.80272
38.9943 | 56.1521 | 62.84144 | 12.65293 | -6.689343 | 50.18851
39.0043 | 58.0815 | 64.28951 | 12.64756 | -6.208012 | 51.64195
39.0143 | 60.2297 | 65.80883 | 12.6422 | -5.579125 | 53.16663
39.0243 | 62.4428 | 67.40322 | 12.63683 | -4.960416 | 54.76638
39.0343 | 64.8188 | 69.07673 | 12.63147 | -4.257928 | 56.44525
39.0443 | 67.3922 | 70.83367 | 12.62612 | -3.44147 | 58.20755
39.0543 | 70.0377 | 72.67856 | 12.62077 | -2.640864 | 60.0578
39.0643 | 72.8195 | 74.61622 | 12.61541 | -1.796715 | 62.0008
39.0743 | 75.9208 | 76.65163 | 12.61007 | -0.7308313 | 64.04156
39.0843 | 78.8865 | 78.79027 | 12.60472 | 0.09622981 | 66.18555
39.0943 | 82.354 | 81.03768 | 12.59938 | 1.316316 | 68.4383
39.1043 | 85.8093 | 83.39975 | 12.59404 | 2.409546 | 70.80571
39.1143 | 89.3705 | 85.88268 | 12.58871 | 3.487823 | 73.29397
39.1243 | 93.1968 | 88.49284 | 12.58337 | 4.703962 | 75.90946
39.1343 | 97.0298 | 91.23704 | 12.57804 | 5.792757 | 78.659
39.1443 | 101.2718 | 94.12222 | 12.57272 | 7.149581 | 81.5495
39.1543 | 105.4247 | 97.15556 | 12.56739 | 8.269142 | 84.58816
39.1643 | 109.9905 | 100.3445 | 12.56207 | 9.646024 | 87.7824
39.1743 | 114.6049 | 103.6965 | 12.55675 | 10.90837 | 91.13977
39.1843 | 119.2787 | 107.2194 | 12.55144 | 12.05933 | 94.66793
39.1943 | 124.4199 | 110.9207 | 12.54613 | 13.49921 | 98.37457
39.2043 | 129.1907 | 114.8081 | 12.54082 | 14.38256 | 102.2673
39.2143 | 134.6148 | 118.8891 | 12.53551 | 15.72567 | 106.3536
39.2243 | 139.6904 | 123.1709 | 12.53021 | 16.51954 | 110.6407
39.2343 | 145.326 | 127.6599 | 12.52491 | 17.66607 | 115.135
39.2443 | 150.7754 | 132.3624 | 12.51961 | 18.41304 | 119.8428
39.2543 | 156.4889 | 137.2832 | 12.51431 | 19.20575 | 124.7688
39.2643 | 162.0802 | 142.4261 | 12.50902 | 19.65406 | 129.9171
39.2743 | 167.4646 | 147.7935 | 12.50373 | 19.67108 | 135.2898
39.2843 | 173.4621 | 153.3857 | 12.49845 | 20.07643 | 140.8872
39.2943 | 179.1948 | 159.2005 | 12.49316 | 19.99433 | 146.7073
39.3043 | 184.7873 | 165.233 | 12.48788 | 19.5543 | 152.7451
39.3143 | 190.5428 | 171.4749 | 12.4826 | 19.06787 | 158.9923
39.3243 | 196.1091 | 177.914 | 12.47733 | 18.1951 | 165.4367
39.3343 | 201.6934 | 184.5334 | 12.47206 | 17.15998 | 172.0614
39.3443 | 207.2529 | 191.3113 | 12.46679 | 15.94157 | 178.8445
39.3543 | 212.4321 | 198.2202 | 12.46152 | 14.2119 | 185.7587
39.3643 | 217.5179 | 205.2265 | 12.45626 | 12.29145 | 192.7702
39.3743 | 222.7008 | 212.2901 | 12.451 | 10.41065 | 199.8391
39.3843 | 227.5243 | 219.3647 | 12.44574 | 8.1596 | 206.919
39.3943 | 232.1741 | 226.3971 | 12.44049 | 5.776993 | 213.9566
39.4043 | 236.4069 | 233.3282 | 12.43524 | 3.07872 | 220.8929
39.4143 | 240.9614 | 240.0933 | 12.42999 | 0.8680857 | 227.6633
39.4243 | 244.4212 | 246.6235 | 12.42474 | -2.202311 | 234.1988
39.4343 | 248.1979 | 252.8467 | 12.4195 | -4.648828 | 240.4272
39.4443 | 251.2637 | 258.6896 | 12.41426 | -7.425877 | 246.2753
39.4543 | 254.0801 | 264.0795 | 12.40902 | -9.99941 | 251.6705
39.4643 | 256.9003 | 268.9467 | 12.40379 | -12.04641 | 256.5429
39.4743 | 258.9718 | 273.2264 | 12.39856 | -14.25462 | 260.8279
39.4843 | 261.0745 | 276.861 | 12.39333 | -15.78652 | 264.4677
39.4943 | 262.2884 | 279.8019 | 12.3881 | -17.51345 | 267.4138
39.5043 | 263.537 | 282.0106 | 12.38288 | -18.47362 | 269.6277
39.5143 | 264.4018 | 283.4604 | 12.37766 | -19.0586 | 271.0827
39.5243 | 264.6541 | 284.1362 | 12.37244 | -19.48207 | 271.7637
39.5342 | 264.6781 | 284.0397 | 12.36728 | -19.36156 | 271.6724
39.5442 | 264.0348 | 283.177 | 12.36207 | -19.14217 | 270.8149
39.5542 | 263.3434 | 281.5639 | 12.35686 | -18.22055 | 269.2071
39.5642 | 262.068 | 279.229 | 12.35165 | -17.16097 | 266.8773
39.5742 | 260.515 | 276.2089 | 12.34645 | -15.69385 | 263.8624
39.5842 | 258.4941 | 272.5476 | 12.34125 | -14.05348 | 260.2063
39.5942 | 256.2876 | 268.2951 | 12.33605 | -12.0075 | 255.959
39.6042 | 253.5915 | 263.5062 | 12.33086 | -9.914719 | 251.1754
39.6142 | 250.5501 | 258.2392 | 12.32567 | -7.689114 | 245.9135
39.6242 | 247.1903 | 252.5548 | 12.32048 | -5.36454 | 240.2344
39.6342 | 243.4762 | 246.5152 | 12.31529 | -3.038972 | 234.1999
39.6442 | 239.7229 | 240.1824 | 12.31011 | -0.4594853 | 227.8723
39.6542 | 235.497 | 233.6178 | 12.30493 | 1.879181 | 221.3129
39.6642 | 231.1159 | 226.8808 | 12.29975 | 4.235076 | 214.5811
39.6742 | 226.6037 | 220.028 | 12.29458 | 6.5757 | 207.7334
39.6842 | 221.6441 | 213.1123 | 12.28941 | 8.531841 | 200.8228
39.6942 | 216.7741 | 206.1823 | 12.28424 | 10.59182 | 193.898
39.7042 | 211.4726 | 199.282 | 12.27908 | 12.19062 | 187.0029
39.7142 | 206.271 | 192.4503 | 12.27391 | 13.82068 | 180.1764
39.7242 | 200.8476 | 185.7211 | 12.26875 | 15.12651 | 173.4523
39.7342 | 195.3466 | 179.123 | 12.2636 | 16.22358 | 166.8594
39.7442 | 189.6487 | 172.6799 | 12.25844 | 16.96881 | 160.4214
39.7542 | 184.0369 | 166.4109 | 12.25329 | 17.62599 | 154.1576
39.7642 | 178.5245 | 160.3309 | 12.24814 | 18.19355 | 148.0828
39.7742 | 172.7365 | 154.4511 | 12.243 | 18.28544 | 142.2081
39.7842 | 167.1223 | 148.7788 | 12.23785 | 18.34347 | 136.541
39.7942 | 161.58 | 143.3188 | 12.23271 | 18.26117 | 131.0861
39.8042 | 155.9726 | 138.0731 | 12.22758 | 17.89953 | 125.8455
39.8142 | 150.3897 | 133.0414 | 12.22244 | 17.34831 | 120.8189
39.8242 | 144.987 | 128.2218 | 12.21731 | 16.76519 | 116.0045
39.8342 | 139.4712 | 123.6109 | 12.21218 | 15.86034 | 111.3987
39.8442 | 134.4855 | 119.2039 | 12.20706 | 15.28156 | 106.9969
39.8542 | 129.1067 | 114.9955 | 12.20193 | 14.11118 | 102.7936
39.8642 | 124.3164 | 110.9794 | 12.19681 | 13.33702 | 98.78257
39.8742 | 119.4184 | 107.1488 | 12.1917 | 12.26957 | 94.95714
39.8842 | 114.5071 | 103.4968 | 12.18658 | 11.01028 | 91.31024
39.8942 | 110.0486 | 100.0161 | 12.18147 | 10.03247 | 87.83466
39.9042 | 105.3314 | 96.69946 | 12.17636 | 8.631938 | 84.5231
39.9142 | 101.2326 | 93.5395 | 12.17126 | 7.693102 | 81.36824
39.9242 | 97.0647 | 90.52901 | 12.16615 | 6.535691 | 78.36286
39.9342 | 93.0326 | 87.6609 | 12.16105 | 5.3717 | 75.49985
39.9442 | 89.3423 | 84.92826 | 12.15596 | 4.41404 | 72.7723
39.9542 | 85.4552 | 82.32436 | 12.15086 | 3.130838 | 70.1735
39.9642 | 82.2413 | 79.84275 | 12.14577 | 2.398552 | 67.69698
39.9742 | 78.713 | 77.47717 | 12.14068 | 1.235832 | 65.33649
39.9842 | 75.5605 | 75.22165 | 12.13559 | 0.3388496 | 63.08606
39.9942 | 72.5985 | 73.07048 | 12.13051 | -0.4719778 | 60.93997
40.0042 | 69.5772 | 71.0182 | 12.12543 | -1.441003 | 58.89277
40.0142 | 67.0391 | 69.05963 | 12.12035 | -2.020528 | 56.93927
40.0242 | 64.3534 | 67.18983 | 12.11528 | -2.836433 | 55.07455
40.0342 | 61.8904 | 65.40412 | 12.11021 | -3.513721 | 53.29391
40.0442 | 59.6163 | 63.69807 | 12.10514 | -4.081769 | 51.59293
40.0542 | 57.332 | 62.06746 | 12.10007 | -4.735464 | 49.96739
40.0642 | 55.4258 | 60.50833 | 12.09501 | -5.082532 | 48.41332
40.0742 | 53.429 | 59.01691 | 12.08995 | -5.587914 | 46.92697
40.0842 | 51.5512 | 57.58966 | 12.08489 | -6.03846 | 45.50477
40.0942 | 49.9245 | 56.22321 | 12.07983 | -6.298713 | 44.14338
40.1042 | 48.2108 | 54.91441 | 12.07478 | -6.703614 | 42.83963
40.1142 | 46.8547 | 53.66027 | 12.06973 | -6.805569 | 41.59054
40.1241 | 45.3719 | 52.46975 | 12.06474 | -7.097848 | 40.40501
40.1341 | 44.0888 | 51.31614 | 12.05969 | -7.227339 | 39.25645
40.1441 | 42.8507 | 50.20924 | 12.05465 | -7.358537 | 38.15458
40.1541 | 41.6384 | 49.14666 | 12.04961 | -7.508265 | 37.09705
40.1641 | 40.6741 | 48.1262 | 12.04458 | -7.4521 | 36.08162
40.1741 | 39.5918 | 47.14574 | 12.03955 | -7.553939 | 35.10619
40.1841 | 38.716 | 46.2033 | 12.03452 | -7.487301 | 34.16878
40.1941 | 37.8066 | 45.29701 | 12.02949 | -7.490408 | 33.26752
40.2041 | 37.0092 | 44.42511 | 12.02447 | -7.415908 | 32.40064
40.2141 | 36.2558 | 43.58592 | 12.01944 | -7.330125 | 31.56648
40.2241 | 35.5408 | 42.7779 | 12.01443 | -7.237103 | 30.76348
40.2341 | 34.9738 | 41.99956 | 12.00941 | -7.025756 | 29.99015
40.2441 | 34.3058 | 41.24947 | 12.0044 | -6.943675 | 29.24508
40.2541 | 33.7645 | 40.52635 | 11.99939 | -6.761851 | 28.52696
40.2641 | 33.2672 | 39.82893 | 11.99438 | -6.561734 | 27.83455
40.2741 | 32.7598 | 39.15604 | 11.98937 | -6.396235 | 27.16666
40.2841 | 32.381 | 38.50655 | 11.98437 | -6.12555 | 26.52218
40.2941 | 31.9366 | 37.87942 | 11.97937 | -5.942823 | 25.90005
40.3041 | 31.6109 | 37.27365 | 11.97438 | -5.662751 | 25.29927
40.3141 | 31.2271 | 36.6883 | 11.96938 | -5.461196 | 24.71891
40.3241 | 30.8883 | 36.12246 | 11.96439 | -5.234159 | 24.15806
40.3341 | 30.6383 | 35.5753 | 11.95941 | -4.936996 | 23.61589
40.3441 | 30.3362 | 35.04601 | 11.95442 | -4.709807 | 23.09159
40.3541 | 30.0805 | 34.53382 | 11.94944 | -4.453323 | 22.58438
40.3641 | 29.8592 | 34.03803 | 11.94446 | -4.178831 | 22.09357
40.3741 | 29.6174 | 33.55794 | 11.93948 | -3.940542 | 21.61846
40.3841 | 29.4635 | 33.09291 | 11.93451 | -3.629409 | 21.1584
40.3941 | 29.2124 | 32.64231 | 11.92954 | -3.429911 | 20.71277
40.4041 | 29.0764 | 32.20556 | 11.92457 | -3.129162 | 20.28099
40.4141 | 28.8847 | 31.78211 | 11.91961 | -2.897407 | 19.8625
40.4241 | 28.7007 | 31.37141 | 11.91464 | -2.670709 | 19.45677
40.4341 | 28.5681 | 30.97297 | 11.90968 | -2.404871 | 19.06329
40.4441 | 28.4054 | 30.58631 | 11.90473 | -2.180909 | 18.68158
40.4541 | 28.2925 | 30.21096 | 11.89977 | -1.918464 | 18.31119
40.4641 | 28.1193 | 29.8465 | 11.89482 | -1.727202 | 17.95168
40.4741 | 27.9981 | 29.49251 | 11.88987 | -1.494408 | 17.60264
40.4841 | 27.8616 | 29.14859 | 11.88492 | -1.286985 | 17.26366
40.4941 | 27.7201 | 28.81435 | 11.87998 | -1.094255 | 16.93437
40.5041 | 27.5886 | 28.48946 | 11.87504 | -0.9008562 | 16.61442
40.5141 | 27.4608 | 28.17355 | 11.8701 | -0.7127472 | 16.30344
40.5241 | 27.3213 | 27.8663 | 11.86517 | -0.5449984 | 16.00113
40.5341 | 27.1866 | 27.56739 | 11.86024 | -0.3807932 | 15.70716
40.5441 | 27.0319 | 27.27654 | 11.85531 | -0.2446355 | 15.42123
40.5541 | 26.9118 | 26.99343 | 11.85038 | -0.08163431 | 15.14305
40.5641 | 26.7619 | 26.71782 | 11.84546 | 0.04408299 | 14.87236
40.5741 | 26.6016 | 26.44942 | 11.84054 | 0.1521786 | 14.60889
40.5841 | 26.4555 | 26.18799 | 11.83562 | 0.2675057 | 14.35238
40.5941 | 26.2649 | 25.9333 | 11.8307 | 0.3316035 | 14.10259
40.6041 | 26.1349 | 25.6851 | 11.82579 | 0.4498023 | 13.85931
40.6141 | 25.9436 | 25.44317 | 11.82088 | 0.500425 | 13.6223
40.6241 | 25.7709 | 25.20732 | 11.81597 | 0.5635815 | 13.39135
40.6341 | 25.5979 | 24.97732 | 11.81107 | 0.6205757 | 13.16626
40.6441 | 25.4007 | 24.753 | 11.80617 | 0.647701 | 12.94683
40.6541 | 25.2053 | 24.53415 | 11.80127 | 0.671145 | 12.73289
40.6641 | 24.9986 | 24.32061 | 11.79637 | 0.6779883 | 12.52424
40.6741 | 24.8095 | 24.1122 | 11.79148 | 0.6973005 | 12.32072
40.6841 | 24.6003 | 23.90875 | 11.78659 | 0.6915479 | 12.12217
40.6941 | 24.3792 | 23.71011 | 11.7817 | 0.6690897 | 11.92841
40.704 | 24.1763 | 23.51804 | 11.77686 | 0.6582577 | 11.74118
40.714 | 23.9229 | 23.32852 | 11.77198 | 0.5943831 | 11.55654
40.724 | 23.7437 | 23.14336 | 11.7671 | 0.6003397 | 11.37626
40.734 | 23.505 | 22.96243 | 11.76222 | 0.5425659 | 11.20021
40.744 | 23.2715 | 22.78561 | 11.75735 | 0.48589 | 11.02826
40.754 | 23.0387 | 22.61276 | 11.75248 | 0.4259368 | 10.86029
40.764 | 22.7956 | 22.44377 | 11.74761 | 0.351828 | 10.69616
40.774 | 22.5779 | 22.27852 | 11.74274 | 0.2993803 | 10.53578
40.784 | 22.3326 | 22.11689 | 11.73788 | 0.2157057 | 10.37901
40.794 | 22.1048 | 21.95879 | 11.73302 | 0.1460105 | 10.22577
40.804 | 21.8962 | 21.8041 | 11.72816 | 0.09209985 | 10.07594
40.814 | 21.6295 | 21.65273 | 11.72331 | -0.02322591 | 9.929419
40.824 | 21.4026 | 21.50457 | 11.71845 | -0.1019724 | 9.786118
40.834 | 21.1954 | 21.35954 | 11.7136 | -0.1641444 | 9.64594
40.844 | 20.9582 | 21.21755 | 11.70876 | -0.2593531 | 9.508795
40.854 | 20.7514 | 21.07851 | 11.70391 | -0.3271125 | 9.374598
40.864 | 20.5332 | 20.94234 | 11.69907 | -0.4091374 | 9.243265
40.874 | 20.3147 | 20.80895 | 11.69423 | -0.4942484 | 9.114714
40.884 | 20.1028 | 20.67827 | 11.6894 | -0.5754686 | 8.98887
40.894 | 19.8721 | 20.55022 | 11.68457 | -0.6781215 | 8.865656
40.904 | 19.7148 | 20.42473 | 11.67973 | -0.7099349 | 8.745
40.914 | 19.4786 | 20.30174 | 11.67491 | -0.8231379 | 8.626831
40.924 | 19.3152 | 20.18117 | 11.67008 | -0.8659654 | 8.511083
40.934 | 19.1147 | 20.06295 | 11.66526 | -0.9482495 | 8.397689
40.944 | 18.9256 | 19.94703 | 11.66044 | -1.021428 | 8.286587
40.954 | 18.7575 | 19.83334 | 11.65562 | -1.07584 | 8.177715
40.964 | 18.586 | 19.72184 | 11.65081 | -1.13584 | 8.07103
40.974 | 18.4333 | 19.61244 | 11.646 | -1.179142 | 7.966443
40.984 | 18.2618 | 19.50511 | 11.64119 | -1.243305 | 7.863915
40.994 | 18.1048 | 19.39978 | 11.63638 | -1.294975 | 7.763391
41.004 | 17.9508 | 19.2964 | 11.63158 | -1.345602 | 7.664821
41.014 | 17.8107 | 19.19494 | 11.62678 | -1.384235 | 7.568154
41.024 | 17.6972 | 19.09532 | 11.62198 | -1.398125 | 7.473341
41.034 | 17.5413 | 18.99752 | 11.61719 | -1.456224 | 7.380336
41.044 | 17.4201 | 18.90149 | 11.6124 | -1.48139 | 7.289093
41.054 | 17.2954 | 18.80717 | 11.60761 | -1.511774 | 7.199567
41.064 | 17.1629 | 18.71454 | 11.60282 | -1.551637 | 7.111717
41.074 | 17.0766 | 18.62354 | 11.59804 | -1.546936 | 7.025499
41.084 | 16.9553 | 18.53413 | 11.59325 | -1.57883 | 6.940876
41.094 | 16.847 | 18.44628 | 11.58848 | -1.599282 | 6.857806
41.104 | 16.7614 | 18.35995 | 11.5837 | -1.598553 | 6.776252
41.114 | 16.6323 | 18.27511 | 11.57893 | -1.642807 | 6.69618
41.124 | 16.58 | 18.19171 | 11.57416 | -1.611707 | 6.61755
41.134 | 16.4615 | 18.10972 | 11.56939 | -1.64822 | 6.540331
41.144 | 16.4122 | 18.02911 | 11.56462 | -1.616912 | 6.464489
41.154 | 16.307 | 17.94985 | 11.55986 | -1.642851 | 6.38999
41.164 | 16.2268 | 17.8719 | 11.5551 | -1.645104 | 6.316803
41.174 | 16.1589 | 17.79524 | 11.55034 | -1.636343 | 6.244898
41.184 | 16.0862 | 17.71984 | 11.54559 | -1.633635 | 6.174245
41.194 | 16.028 | 17.64565 | 11.54084 | -1.617653 | 6.104815
41.204 | 15.9641 | 17.57267 | 11.53609 | -1.608569 | 6.036579
41.214 | 15.8934 | 17.50086 | 11.53134 | -1.607456 | 5.969512
41.224 | 15.8358 | 17.43019 | 11.5266 | -1.594386 | 5.903586
41.234 | 15.7725 | 17.36063 | 11.52186 | -1.588134 | 5.838775
41.244 | 15.7251 | 17.29218 | 11.51712 | -1.567077 | 5.775055
41.254 | 15.6859 | 17.22479 | 11.51239 | -1.538887 | 5.712401
41.264 | 15.6186 | 17.15844 | 11.50765 | -1.539843 | 5.65079
41.274 | 15.5726 | 17.09312 | 11.50292 | -1.520521 | 5.590197
41.284 | 15.5084 | 17.0288 | 11.4982 | -1.520399 | 5.530603
41.2939 | 15.4748 | 16.96607 | 11.49352 | -1.491269 | 5.472551
41.3039 | 15.4377 | 16.90367 | 11.4888 | -1.465973 | 5.414876
41.3139 | 15.3929 | 16.84221 | 11.48408 | -1.449312 | 5.358135
41.3239 | 15.3586 | 16.78167 | 11.47936 | -1.423069 | 5.302308
41.3339 | 15.2919 | 16.72202 | 11.47465 | -1.430122 | 5.247375
41.3439 | 15.2792 | 16.66325 | 11.46994 | -1.384052 | 5.193317
41.3539 | 15.2173 | 16.60534 | 11.46523 | -1.388043 | 5.140116
41.3639 | 15.1948 | 16.54827 | 11.46052 | -1.353475 | 5.087753
41.3739 | 15.164 | 16.49203 | 11.45582 | -1.32803 | 5.036212
41.3839 | 15.1167 | 16.43659 | 11.45112 | -1.319892 | 4.985474
41.3939 | 15.0902 | 16.38194 | 11.44642 | -1.291744 | 4.935524
41.4039 | 15.0522 | 16.32807 | 11.44172 | -1.27587 | 4.886345
41.4139 | 15.0149 | 16.27495 | 11.43703 | -1.260054 | 4.837922
41.4239 | 14.9837 | 16.22258 | 11.43234 | -1.238881 | 4.790238
41.4339 | 14.9251 | 16.17094 | 11.42766 | -1.245835 | 4.743279
41.4439 | 14.9407 | 16.12 | 11.42297 | -1.179303 | 4.697031
41.4539 | 14.8712 | 16.06977 | 11.41829 | -1.198569 | 4.651479
41.4639 | 14.8616 | 16.02022 | 11.41361 | -1.158619 | 4.606609
41.4739 | 14.8277 | 15.97134 | 11.40893 | -1.143641 | 4.562407
41.4839 | 14.7837 | 15.92312 | 11.40426 | -1.139421 | 4.518861
41.4939 | 14.755 | 15.87555 | 11.39959 | -1.120546 | 4.475957
41.5039 | 14.751 | 15.8286 | 11.39492 | -1.077604 | 4.433683
41.5139 | 14.7164 | 15.78228 | 11.39026 | -1.065882 | 4.392027
41.5239 | 14.6893 | 15.73657 | 11.38559 | -1.047268 | 4.350976
41.5339 | 14.6503 | 15.69145 | 11.38093 | -1.041151 | 4.310519
41.5439 | 14.6309 | 15.64692 | 11.37627 | -1.016019 | 4.270645
41.5539 | 14.6018 | 15.60296 | 11.37162 | -1.001161 | 4.231342
41.5639 | 14.6048 | 15.55957 | 11.36697 | -0.9547662 | 4.1926
41.5739 | 14.5621 | 15.51672 | 11.36232 | -0.9546237 | 4.154407
41.5839 | 14.5366 | 15.47442 | 11.35767 | -0.9378233 | 4.116754
41.5939 | 14.513 | 15.43266 | 11.35303 | -0.9196552 | 4.07963
41.6039 | 14.4756 | 15.39141 | 11.34838 | -0.915809 | 4.043025
41.6139 | 14.4927 | 15.35068 | 11.34374 | -0.8579755 | 4.006931
41.6239 | 14.4654 | 15.31045 | 11.33911 | -0.8450453 | 3.971337
41.6339 | 14.4334 | 15.27071 | 11.33447 | -0.8373081 | 3.936234
41.6439 | 14.4104 | 15.23146 | 11.32984 | -0.8210565 | 3.901613
41.6539 | 14.3874 | 15.19268 | 11.32521 | -0.8052809 | 3.867466
41.6639 | 14.3664 | 15.15437 | 11.32059 | -0.7879722 | 3.833784
41.6739 | 14.3762 | 15.11652 | 11.31597 | -0.7403231 | 3.800558
41.6839 | 14.3352 | 15.07912 | 11.31134 | -0.7439245 | 3.76778
41.6939 | 14.33 | 15.04217 | 11.30673 | -0.7121689 | 3.735442
41.7039 | 14.2833 | 15.00565 | 11.30211 | -0.7223483 | 3.703537
41.7139 | 14.2906 | 14.96955 | 11.2975 | -0.6789549 | 3.672056
41.7239 | 14.2668 | 14.93388 | 11.29289 | -0.6670809 | 3.640992
41.7339 | 14.2559 | 14.89862 | 11.28828 | -0.6427197 | 3.610338
41.7439 | 14.2394 | 14.86376 | 11.28368 | -0.6243637 | 3.580086
41.7539 | 14.2036 | 14.82931 | 11.27908 | -0.6257059 | 3.550231
41.7639 | 14.1915 | 14.79524 | 11.27448 | -0.6037393 | 3.520764
41.7739 | 14.1859 | 14.76156 | 11.26988 | -0.5756574 | 3.491678
41.7839 | 14.1643 | 14.72825 | 11.26528 | -0.5639536 | 3.462969
41.7939 | 14.1566 | 14.69532 | 11.26069 | -0.5387212 | 3.434628
41.8039 | 14.12 | 14.66275 | 11.2561 | -0.5427543 | 3.40665
41.8139 | 14.1179 | 14.63055 | 11.25152 | -0.5126464 | 3.379028
41.8239 | 14.0884 | 14.59869 | 11.24693 | -0.5102921 | 3.351757
41.8339 | 14.0873 | 14.56718 | 11.24235 | -0.4798844 | 3.324831
41.8439 | 14.0596 | 14.53602 | 11.23778 | -0.4764184 | 3.298243
41.8539 | 14.0435 | 14.50519 | 11.2332 | -0.4616882 | 3.271988
41.8639 | 14.0389 | 14.47469 | 11.22863 | -0.435788 | 3.246061
41.8738 | 14.0072 | 14.44482 | 11.2241 | -0.4376193 | 3.220717
41.8838 | 14.0091 | 14.41496 | 11.21953 | -0.4058606 | 3.195426
41.8938 | 13.9795 | 14.38542 | 11.21497 | -0.4059156 | 3.170447
41.9038 | 13.9552 | 14.35618 | 11.21041 | -0.4009801 | 3.145774
41.9138 | 13.9841 | 14.32725 | 11.20585 | -0.3431491 | 3.121403
41.9238 | 13.9371 | 14.29862 | 11.20129 | -0.361517 | 3.097328
41.9338 | 13.9225 | 14.27028 | 11.19673 | -0.3477795 | 3.073545
41.9438 | 13.901 | 14.24223 | 11.19218 | -0.3412319 | 3.05005
41.9538 | 13.878 | 14.21447 | 11.18763 | -0.3364696 | 3.026837
41.9638 | 13.8833 | 14.18699 | 11.18309 | -0.3036882 | 3.003902
41.9738 | 13.8616 | 14.15978 | 11.17854 | -0.2981826 | 2.981241
41.9838 | 13.8391 | 14.13285 | 11.174 | -0.2937495 | 2.958849
41.9938 | 13.8089 | 14.10618 | 11.16946 | -0.2972838 | 2.936723
42.0038 | 13.7912 | 14.07978 | 11.16492 | -0.2885817 | 2.914857
42.0138 | 13.78 | 14.05364 | 11.16039 | -0.2736391 | 2.893248
42.0238 | 13.7727 | 14.02775 | 11.15586 | -0.2550517 | 2.871892
42.0338 | 13.7538 | 14.00212 | 11.15133 | -0.2483163 | 2.850785
42.0438 | 13.7227 | 13.97673 | 11.14681 | -0.2540283 | 2.829923
42.0538 | 13.7007 | 13.95158 | 11.14228 | -0.2508843 | 2.809303
42.0638 | 13.7012 | 13.92668 | 11.13776 | -0.2254806 | 2.78892
42.0738 | 13.6668 | 13.90201 | 11.13324 | -0.2352134 | 2.76877
42.0838 | 13.6822 | 13.87758 | 11.12873 | -0.195379 | 2.748852
42.0938 | 13.6255 | 13.85337 | 11.12421 | -0.2278743 | 2.72916
42.1038 | 13.617 | 13.8294 | 11.1197 | -0.2123958 | 2.709692
42.1138 | 13.5983 | 13.80564 | 11.1152 | -0.2073398 | 2.690443
42.1238 | 13.5715 | 13.7821 | 11.11069 | -0.2106033 | 2.671412
42.1338 | 13.5922 | 13.75878 | 11.10619 | -0.1665832 | 2.652594
42.1438 | 13.5442 | 13.73568 | 11.10169 | -0.1914761 | 2.633987
42.1538 | 13.5444 | 13.71278 | 11.09719 | -0.1683786 | 2.615587
42.1638 | 13.5128 | 13.69009 | 11.0927 | -0.1772882 | 2.597392
42.1738 | 13.5003 | 13.6676 | 11.0882 | -0.1673017 | 2.579397
42.1838 | 13.4875 | 13.64532 | 11.08371 | -0.1578158 | 2.561601
42.1938 | 13.4634 | 13.62323 | 11.07923 | -0.1598281 | 2.544
42.2038 | 13.4579 | 13.60134 | 11.07474 | -0.1434355 | 2.526592
42.2138 | 13.4535 | 13.57964 | 11.07026 | -0.1261352 | 2.509373
42.2238 | 13.4187 | 13.55812 | 11.06578 | -0.1394246 | 2.492342
42.2338 | 13.4075 | 13.5368 | 11.06131 | -0.1293009 | 2.475495
42.2438 | 13.3914 | 13.51566 | 11.05683 | -0.1242615 | 2.458829
42.2538 | 13.3946 | 13.4947 | 11.05236 | -0.1001034 | 2.442343
42.2638 | 13.3778 | 13.47393 | 11.04789 | -0.09612501 | 2.426033
42.2738 | 13.3332 | 13.45332 | 11.04343 | -0.1201227 | 2.409897
42.2838 | 13.331 | 13.4329 | 11.03896 | -0.1018951 | 2.393933
42.2938 | 13.3074 | 13.41264 | 11.0345 | -0.105239 | 2.378138
42.3038 | 13.3271 | 13.39255 | 11.03004 | -0.06545236 | 2.36251
42.3138 | 13.2938 | 13.37263 | 11.02559 | -0.07883278 | 2.347047
42.3238 | 13.2657 | 13.35288 | 11.02113 | -0.08717807 | 2.331745
42.3338 | 13.2456 | 13.33329 | 11.01668 | -0.0876856 | 2.316604
42.3438 | 13.2317 | 13.31385 | 11.01223 | -0.08215372 | 2.30162
42.3538 | 13.2529 | 13.29458 | 11.00779 | -0.04168006 | 2.286792
42.3638 | 13.2148 | 13.27546 | 11.00335 | -0.06066224 | 2.272117
42.3738 | 13.186 | 13.2565 | 10.9989 | -0.07049804 | 2.257594
42.3838 | 13.1841 | 13.23769 | 10.99447 | -0.05358607 | 2.243219
42.3938 | 13.1513 | 13.21902 | 10.99003 | -0.06772371 | 2.228992
42.4038 | 13.1703 | 13.20051 | 10.9856 | -0.03020934 | 2.214911
42.4138 | 13.1556 | 13.18214 | 10.98117 | -0.0265406 | 2.200972
42.4238 | 13.1111 | 13.16392 | 10.97674 | -0.05281611 | 2.187176
42.4338 | 13.1082 | 13.14583 | 10.97232 | -0.03763344 | 2.173518
42.4438 | 13.0648 | 13.12789 | 10.96789 | -0.0630909 | 2.159998
42.4538 | 13.107 | 13.11009 | 10.96347 | -0.003086832 | 2.146614
42.4637 | 13.0556 | 13.09259 | 10.9591 | -0.03699218 | 2.133493
42.4737 | 13.0562 | 13.07506 | 10.95468 | -0.01885811 | 2.120373
42.4837 | 13.0289 | 13.05766 | 10.95027 | -0.02875718 | 2.107385
42.4937 | 13.0066 | 13.04039 | 10.94586 | -0.03378741 | 2.094525
42.5037 | 13.0223 | 13.02325 | 10.94146 | -0.0009473383 | 2.081792
42.5137 | 12.9772 | 13.00624 | 10.93705 | -0.02903532 | 2.069184
42.5237 | 12.9666 | 12.98935 | 10.93265 | -0.0227497 | 2.056701
42.5337 | 12.9649 | 12.97259 | 10.92825 | -0.007688779 | 2.04434
42.5437 | 12.9268 | 12.95595 | 10.92385 | -0.02915124 | 2.032099
42.5537 | 12.9316 | 12.93944 | 10.91946 | -0.007835065 | 2.019977
42.5637 | 12.9154 | 12.92304 | 10.91507 | -0.007639211 | 2.007973
42.5737 | 12.8894 | 12.90676 | 10.91068 | -0.01736189 | 1.996085
42.5837 | 12.8861 | 12.8906 | 10.90629 | -0.004501711 | 1.984312
42.5937 | 12.847 | 12.87456 | 10.90191 | -0.02755716 | 1.972652
42.6037 | 12.8415 | 12.85863 | 10.89752 | -0.01712686 | 1.961103
42.6137 | 12.8162 | 12.84281 | 10.89314 | -0.02660957 | 1.949665
42.6237 | 12.8153 | 12.8271 | 10.88877 | -0.01180357 | 1.938335
42.6337 | 12.7776 | 12.81151 | 10.88439 | -0.03390772 | 1.927114
42.6437 | 12.7707 | 12.79602 | 10.88002 | -0.02532067 | 1.915998
42.6537 | 12.7437 | 12.78064 | 10.87565 | -0.03694082 | 1.904987
42.6637 | 12.7489 | 12.76537 | 10.87129 | -0.01646729 | 1.89408
42.6737 | 12.7181 | 12.7502 | 10.86692 | -0.03209887 | 1.883276
42.6837 | 12.6983 | 12.73513 | 10.86256 | -0.03683346 | 1.872572
42.6937 | 12.6653 | 12.72017 | 10.8582 | -0.05487074 | 1.861968
42.7037 | 12.6683 | 12.70531 | 10.85385 | -0.037009 | 1.851462
42.7137 | 12.6553 | 12.69055 | 10.84949 | -0.03524715 | 1.841054
42.7237 | 12.6363 | 12.67588 | 10.84514 | -0.03958415 | 1.830742
42.7337 | 12.6169 | 12.66132 | 10.84079 | -0.0444187 | 1.820526
42.7437 | 12.5945 | 12.64685 | 10.83645 | -0.05234973 | 1.810403
42.7537 | 12.5976 | 12.63248 | 10.8321 | -0.03487587 | 1.800373
42.7637 | 12.5726 | 12.6182 | 10.82776 | -0.04559632 | 1.790434
42.7737 | 12.5574 | 12.60401 | 10.82342 | -0.04660964 | 1.780586
42.7837 | 12.5201 | 12.58992 | 10.81909 | -0.06981511 | 1.770828
42.7937 | 12.5351 | 12.57591 | 10.81475 | -0.04081153 | 1.761158
42.8037 | 12.5119 | 12.562 | 10.81042 | -0.05009788 | 1.751575
42.8137 | 12.4931 | 12.54817 | 10.80609 | -0.05507298 | 1.742079
42.8237 | 12.4845 | 12.53444 | 10.80177 | -0.04993588 | 1.732668
42.8337 | 12.4535 | 12.52079 | 10.79744 | -0.06728569 | 1.723341
42.8437 | 12.4557 | 12.50722 | 10.79312 | -0.05152117 | 1.714097
42.8537 | 12.4414 | 12.49374 | 10.78881 | -0.05234154 | 1.704936
42.8637 | 12.4063 | 12.48035 | 10.78449 | -0.07404587 | 1.695856
42.8737 | 12.4284 | 12.46703 | 10.78018 | -0.03863329 | 1.686857
42.8837 | 12.3938 | 12.4538 | 10.77587 | -0.06000257 | 1.677937
42.8937 | 12.3946 | 12.44065 | 10.77156 | -0.04605297 | 1.669096
42.9037 | 12.3611 | 12.42758 | 10.76725 | -0.06648363 | 1.660333
42.9137 | 12.352 | 12.41459 | 10.76295 | -0.06259345 | 1.651646
42.9237 | 12.3513 | 12.40168 | 10.75865 | -0.05038191 | 1.643035
42.9337 | 12.3374 | 12.38885 | 10.75435 | -0.05144789 | 1.634499
42.9437 | 12.3124 | 12.37609 | 10.75005 | -0.0636906 | 1.626038
42.9537 | 12.3037 | 12.36341 | 10.74576 | -0.059709 | 1.61765
42.9637 | 12.2818 | 12.3508 | 10.74147 | -0.06900268 | 1.609334
42.9737 | 12.2864 | 12.33827 | 10.73718 | -0.05187052 | 1.60109
42.9837 | 12.2726 | 12.32581 | 10.73289 | -0.05321174 | 1.592917
42.9937 | 12.2315 | 12.31343 | 10.72861 | -0.08192554 | 1.584814
43.0037 | 12.2389 | 12.30111 | 10.72433 | -0.06221131 | 1.576781
43.0137 | 12.2053 | 12.28887 | 10.72005 | -0.08356793 | 1.568816
43.0237 | 12.2217 | 12.2767 | 10.71578 | -0.05499511 | 1.560919
43.0337 | 12.1792 | 12.26459 | 10.7115 | -0.08539182 | 1.553089
43.0436 | 12.1785 | 12.25268 | 10.70727 | -0.07417911 | 1.545404
43.0536 | 12.1666 | 12.24071 | 10.70301 | -0.07411195 | 1.537705
43.0636 | 12.1376 | 12.22881 | 10.69874 | -0.09121224 | 1.530072
43.0736 | 12.141 | 12.21698 | 10.69448 | -0.07597925 | 1.522502
43.0836 | 12.1069 | 12.20521 | 10.69022 | -0.09830978 | 1.514993
43.0936 | 12.1159 | 12.19351 | 10.68596 | -0.07760809 | 1.50755
43.1036 | 12.0775 | 12.18187 | 10.6817 | -0.1043708 | 1.500169
43.1136 | 12.0487 | 12.1703 | 10.67745 | -0.1215975 | 1.492849
43.1236 | 12.0561 | 12.15879 | 10.6732 | -0.1026874 | 1.48559
43.1336 | 12.0312 | 12.14734 | 10.66895 | -0.1161399 | 1.478391
43.1436 | 12.0261 | 12.13595 | 10.6647 | -0.1098545 | 1.471251
43.1536 | 12.0001 | 12.12463 | 10.66046 | -0.1245303 | 1.46417
43.1636 | 11.9754 | 12.11337 | 10.65622 | -0.137967 | 1.457148
43.1736 | 11.9729 | 12.10216 | 10.65198 | -0.1292636 | 1.450183
43.1836 | 11.9454 | 12.09102 | 10.64774 | -0.1456197 | 1.443275
43.1936 | 11.9303 | 12.07993 | 10.64351 | -0.1496347 | 1.436424
43.2036 | 11.9208 | 12.06891 | 10.63928 | -0.148108 | 1.429628
43.2136 | 11.9035 | 12.05794 | 10.63505 | -0.154439 | 1.422888
43.2236 | 11.9026 | 12.04703 | 10.63083 | -0.1444271 | 1.416202
43.2336 | 11.8588 | 12.03617 | 10.6266 | -0.1773717 | 1.40957
43.2436 | 11.8719 | 12.02537 | 10.62238 | -0.1534724 | 1.402992
43.2536 | 11.8308 | 12.01463 | 10.61816 | -0.1838284 | 1.396467
43.2636 | 11.834 | 12.00394 | 10.61395 | -0.1699393 | 1.389994
43.2736 | 11.8177 | 11.9933 | 10.60973 | -0.1756045 | 1.383573
43.2836 | 11.783 | 11.98273 | 10.60552 | -0.1997255 | 1.377205
43.2936 | 11.7979 | 11.9722 | 10.60131 | -0.1742978 | 1.370886
43.3036 | 11.7711 | 11.96172 | 10.5971 | -0.1906229 | 1.364618
43.3136 | 11.7527 | 11.9513 | 10.5929 | -0.1986002 | 1.358399
43.3236 | 11.7445 | 11.94093 | 10.5887 | -0.1964293 | 1.35223
43.3336 | 11.7274 | 11.93061 | 10.5845 | -0.2032077 | 1.346107
43.3436 | 11.7254 | 11.92034 | 10.5803 | -0.1949388 | 1.340035
43.3536 | 11.6766 | 11.91012 | 10.57611 | -0.23352 | 1.33401
43.3636 | 11.6912 | 11.89995 | 10.57192 | -0.208751 | 1.328033
43.3736 | 11.6882 | 11.88983 | 10.56773 | -0.2016314 | 1.322102
43.3836 | 11.6719 | 11.87976 | 10.56354 | -0.2078606 | 1.316218
43.3936 | 11.6658 | 11.86974 | 10.55936 | -0.2039381 | 1.31038
43.4036 | 11.6327 | 11.85976 | 10.55518 | -0.2270635 | 1.304587
43.4136 | 11.6451 | 11.84984 | 10.551 | -0.2047364 | 1.298839
43.4236 | 11.6546 | 11.83996 | 10.54682 | -0.1853563 | 1.293136
43.4336 | 11.6066 | 11.83012 | 10.54265 | -0.2235229 | 1.287477
43.4436 | 11.6048 | 11.82034 | 10.53847 | -0.2155354 | 1.281861
43.4536 | 11.5946 | 11.81059 | 10.5343 | -0.2159937 | 1.276289
43.4636 | 11.6111 | 11.8009 | 10.53014 | -0.1897973 | 1.27076
43.4736 | 11.5891 | 11.79125 | 10.52597 | -0.2021458 | 1.265273
43.4836 | 11.5631 | 11.78164 | 10.52181 | -0.2185387 | 1.259828
43.4936 | 11.5775 | 11.77208 | 10.51765 | -0.1945757 | 1.254425
43.5036 | 11.5601 | 11.76256 | 10.51349 | -0.2024562 | 1.249063
43.5136 | 11.5685 | 11.75308 | 10.50934 | -0.18458 | 1.243742
43.5236 | 11.527 | 11.74365 | 10.50519 | -0.2166467 | 1.238461
43.5336 | 11.5375 | 11.73426 | 10.50104 | -0.1967558 | 1.23322
43.5436 | 11.5373 | 11.72491 | 10.49689 | -0.1876087 | 1.22802
43.5536 | 11.5322 | 11.7156 | 10.49274 | -0.1833999 | 1.222857
43.5636 | 11.5108 | 11.70634 | 10.4886 | -0.1955357 | 1.217735
43.5736 | 11.5132 | 11.69711 | 10.48446 | -0.1839094 | 1.212649
43.5836 | 11.4905 | 11.68793 | 10.48032 | -0.1974266 | 1.207604
43.5936 | 11.5086 | 11.67878 | 10.47619 | -0.1701811 | 1.202594
43.6036 | 11.4801 | 11.66968 | 10.47205 | -0.1895785 | 1.197624
43.6136 | 11.4785 | 11.66061 | 10.46792 | -0.1821124 | 1.192689
43.6236 | 11.4644 | 11.65159 | 10.4638 | -0.1871884 | 1.187793
43.6335 | 11.4541 | 11.64269 | 10.45971 | -0.1885903 | 1.182979
43.6435 | 11.4687 | 11.63374 | 10.45559 | -0.1650419 | 1.178154
43.6535 | 11.4307 | 11.62483 | 10.45147 | -0.1941315 | 1.173364
43.6635 | 11.4287 | 11.61596 | 10.44735 | -0.1872589 | 1.16861
43.6735 | 11.4134 | 11.60712 | 10.44323 | -0.1937239 | 1.163891
43.6835 | 11.4046 | 11.59833 | 10.43912 | -0.1937261 | 1.159207
43.6935 | 11.4148 | 11.58957 | 10.43501 | -0.1747651 | 1.154557
43.7035 | 11.371 | 11.58084 | 10.4309 | -0.2098406 | 1.149941
43.7135 | 11.3798 | 11.57215 | 10.42679 | -0.1923523 | 1.145359
43.7235 | 11.3604 | 11.5635 | 10.42269 | -0.2031 | 1.140811
43.7335 | 11.3789 | 11.55488 | 10.41859 | -0.1759833 | 1.136296
43.7435 | 11.3376 | 11.5463 | 10.41449 | -0.2087018 | 1.131814
43.7535 | 11.3259 | 11.53776 | 10.41039 | -0.2118554 | 1.127364
43.7635 | 11.3449 | 11.52924 | 10.4063 | -0.1843438 | 1.122946
43.7735 | 11.3133 | 11.52077 | 10.40221 | -0.2074665 | 1.118561
43.7835 | 11.313 | 11.51232 | 10.39812 | -0.1993234 | 1.114207
43.7935 | 11.2814 | 11.50391 | 10.39403 | -0.2225142 | 1.109885
43.8035 | 11.2803 | 11.49554 | 10.38994 | -0.2152384 | 1.105594
43.8135 | 11.3022 | 11.4872 | 10.38586 | -0.184996 | 1.101334
43.8235 | 11.2471 | 11.47889 | 10.38178 | -0.2317867 | 1.097104
43.8335 | 11.2557 | 11.47061 | 10.3777 | -0.2149101 | 1.092905
43.8435 | 11.2465 | 11.46237 | 10.37363 | -0.2158659 | 1.088736
43.8535 | 11.2251 | 11.45415 | 10.36956 | -0.2290539 | 1.084597
43.8635 | 11.2211 | 11.44597 | 10.36549 | -0.224874 | 1.080487
43.8735 | 11.2115 | 11.43783 | 10.36142 | -0.2263258 | 1.076407
43.8835 | 11.2132 | 11.42971 | 10.35735 | -0.2165089 | 1.072355
43.8935 | 11.1863 | 11.42162 | 10.35329 | -0.2353233 | 1.068332
43.9035 | 11.1729 | 11.41357 | 10.34923 | -0.2406686 | 1.064338
43.9135 | 11.1967 | 11.40554 | 10.34517 | -0.2088445 | 1.060373
43.9235 | 11.1472 | 11.39755 | 10.34112 | -0.250351 | 1.056435
43.9335 | 11.1462 | 11.38959 | 10.33706 | -0.2433876 | 1.052525
43.9435 | 11.1497 | 11.38165 | 10.33301 | -0.2319541 | 1.048643
43.9535 | 11.1293 | 11.37375 | 10.32896 | -0.2444504 | 1.044788
43.9635 | 11.1313 | 11.36588 | 10.32492 | -0.2345763 | 1.04096
43.9735 | 11.0933 | 11.35803 | 10.32087 | -0.2647314 | 1.037159
43.9835 | 11.1004 | 11.35022 | 10.31683 | -0.2498154 | 1.033384
43.9935 | 11.1099 | 11.34243 | 10.31279 | -0.2325282 | 1.029636
44.0035 | 11.072 | 11.33467 | 10.30876 | -0.2626698 | 1.025914
44.0135 | 11.0569 | 11.32694 | 10.30472 | -0.2700396 | 1.022219
44.0235 | 11.0641 | 11.31924 | 10.30069 | -0.2551377 | 1.018549
44.0335 | 11.0741 | 11.31156 | 10.29666 | -0.2374635 | 1.014904
44.0435 | 11.0307 | 11.30392 | 10.29263 | -0.2732172 | 1.011285
44.0535 | 11.0331 | 11.2963 | 10.28861 | -0.2631982 | 1.007691
44.0635 | 11.0331 | 11.28871 | 10.28458 | -0.2556066 | 1.004122
44.0735 | 11.0251 | 11.28114 | 10.28056 | -0.2560422 | 1.000577
44.0835 | 11.0186 | 11.2736 | 10.27655 | -0.2550045 | 0.9970575
44.0935 | 10.9806 | 11.26609 | 10.27253 | -0.2854935 | 0.9935618
44.1035 | 10.9996 | 11.25861 | 10.26852 | -0.2590091 | 0.9900904
44.1135 | 10.9886 | 11.25115 | 10.26451 | -0.2625509 | 0.9866428
44.1235 | 10.9723 | 11.24372 | 10.2605 | -0.2714187 | 0.9832189
44.1335 | 10.9527 | 11.23631 | 10.25649 | -0.2836125 | 0.9798185
44.1435 | 10.9558 | 11.22893 | 10.25249 | -0.2731319 | 0.9764415
44.1535 | 10.9477 | 11.22158 | 10.24849 | -0.2738769 | 0.9730876
44.1635 | 10.954 | 11.21425 | 10.24449 | -0.2602472 | 0.9697567
44.1735 | 10.9084 | 11.20694 | 10.24049 | -0.2985426 | 0.9664485
44.1835 | 10.906 | 11.19966 | 10.2365 | -0.293663 | 0.963163
44.1935 | 10.9225 | 11.19241 | 10.23251 | -0.269908 | 0.9598997
44.2035 | 10.8986 | 11.18518 | 10.22852 | -0.2865777 | 0.9566587
44.2134 | 10.889 | 11.17804 | 10.22457 | -0.2890437 | 0.9534718
44.2234 | 10.8542 | 11.17086 | 10.22059 | -0.3166628 | 0.9502756
44.2334 | 10.8936 | 11.1637 | 10.2166 | -0.270104 | 0.9470991
44.2434 | 10.8716 | 11.15657 | 10.21262 | -0.284971 | 0.943946
44.2534 | 10.8403 | 11.14946 | 10.20865 | -0.3091599 | 0.9408125
44.2634 | 10.8468 | 11.14237 | 10.20467 | -0.2955741 | 0.9377019
44.2734 | 10.8475 | 11.13531 | 10.2007 | -0.2878099 | 0.9346106
44.2834 | 10.8336 | 11.12827 | 10.19673 | -0.2946708 | 0.931542
44.2934 | 10.8023 | 11.12125 | 10.19276 | -0.3189529 | 0.9284923
44.3034 | 10.7993 | 11.11426 | 10.18879 | -0.3149597 | 0.925465
44.3134 | 10.8221 | 11.10729 | 10.18483 | -0.2851874 | 0.9224561
44.3234 | 10.7788 | 11.10034 | 10.18087 | -0.3215395 | 0.9194694
44.3334 | 10.7817 | 11.09341 | 10.17691 | -0.3117121 | 0.9165008
44.3434 | 10.7659 | 11.08651 | 10.17295 | -0.320609 | 0.9135541
44.3534 | 10.7739 | 11.07963 | 10.169 | -0.3057259 | 0.9106252
44.3634 | 10.7542 | 11.07277 | 10.16505 | -0.3185668 | 0.9077179
44.3734 | 10.7231 | 11.06593 | 10.1611 | -0.3428286 | 0.9048291
44.3834 | 10.751 | 11.05911 | 10.15715 | -0.308112 | 0.9019596
44.3934 | 10.7206 | 11.05232 | 10.15321 | -0.3317169 | 0.8991092
44.4034 | 10.7043 | 11.04554 | 10.14927 | -0.3412432 | 0.896278
44.4134 | 10.7115 | 11.03879 | 10.14533 | -0.3272908 | 0.8934656
44.4234 | 10.6916 | 11.03206 | 10.14139 | -0.3404585 | 0.8906711
44.4334 | 10.6832 | 11.02535 | 10.13745 | -0.3421489 | 0.8878969
44.4434 | 10.6673 | 11.01866 | 10.13352 | -0.3513584 | 0.8851396
44.4534 | 10.6698 | 11.01199 | 10.12959 | -0.3421902 | 0.8824021
44.4634 | 10.6333 | 11.00534 | 10.12566 | -0.3720409 | 0.8796813
44.4734 | 10.6502 | 10.99871 | 10.12173 | -0.3485136 | 0.8769801
44.4834 | 10.6362 | 10.99211 | 10.11781 | -0.355905 | 0.8742953
44.4934 | 10.6305 | 10.98552 | 10.11389 | -0.3550182 | 0.8716299
44.5034 | 10.6068 | 10.97895 | 10.10997 | -0.3721496 | 0.8689805
44.5134 | 10.6034 | 10.9724 | 10.10605 | -0.3690026 | 0.8663503
44.5234 | 10.6153 | 10.96587 | 10.10214 | -0.3505737 | 0.8637359
44.5334 | 10.5645 | 10.95937 | 10.09823 | -0.394866 | 0.8611404
44.5434 | 10.5831 | 10.95288 | 10.09432 | -0.3697762 | 0.8585604
44.5534 | 10.5865 | 10.94641 | 10.09041 | -0.3599073 | 0.8559991
44.5634 | 10.5689 | 10.93996 | 10.0865 | -0.3710561 | 0.8534531
44.5734 | 10.5386 | 10.93353 | 10.0826 | -0.3949256 | 0.8509255
44.5834 | 10.577 | 10.92711 | 10.0787 | -0.3501125 | 0.848413
44.5934 | 10.5582 | 10.92072 | 10.0748 | -0.3625199 | 0.8459187
44.6034 | 10.5496 | 10.91434 | 10.07091 | -0.3647444 | 0.8434391
44.6134 | 10.5114 | 10.90799 | 10.06701 | -0.3965891 | 0.8409775
44.6234 | 10.5506 | 10.90165 | 10.06312 | -0.3510515 | 0.8385312
44.6334 | 10.5254 | 10.89533 | 10.05923 | -0.3699324 | 0.8361012
44.6434 | 10.5294 | 10.88903 | 10.05534 | -0.3596316 | 0.8336871
44.6534 | 10.5121 | 10.88275 | 10.05146 | -0.3706489 | 0.8312888
44.6634 | 10.5105 | 10.87648 | 10.04758 | -0.3659843 | 0.8289064
44.6734 | 10.5192 | 10.87024 | 10.0437 | -0.3510369 | 0.8265388
44.6834 | 10.5199 | 10.86401 | 10.03982 | -0.3441088 | 0.8241883
44.6934 | 10.4845 | 10.8578 | 10.03595 | -0.3732971 | 0.8218518
44.7034 | 10.492 | 10.8516 | 10.03207 | -0.3596043 | 0.8195319
44.7134 | 10.4926 | 10.84543 | 10.0282 | -0.3528285 | 0.8172267
44.7234 | 10.4925 | 10.83927 | 10.02433 | -0.34677 | 0.8149365
44.7334 | 10.4672 | 10.83313 | 10.02047 | -0.3659289 | 0.8126614
44.7434 | 10.4816 | 10.827 | 10.0166 | -0.3454049 | 0.8104012
44.7534 | 10.4815 | 10.8209 | 10.01274 | -0.3393981 | 0.8081558
44.7634 | 10.4411 | 10.81481 | 10.00888 | -0.3737082 | 0.8059251
44.7734 | 10.4676 | 10.80874 | 10.00503 | -0.3411353 | 0.8037091
44.7834 | 10.4504 | 10.80268 | 10.00117 | -0.3522792 | 0.8015076
44.7934 | 10.4406 | 10.79664 | 9.997319 | -0.3560398 | 0.7993204
44.8033 | 10.4235 | 10.79068 | 9.993508 | -0.3671766 | 0.7971687
44.8133 | 10.4401 | 10.78467 | 9.98966 | -0.3445701 | 0.79501
44.8233 | 10.4227 | 10.77868 | 9.985815 | -0.3559802 | 0.7928655
44.8333 | 10.4149 | 10.77271 | 9.981972 | -0.3578066 | 0.7907351
44.8433 | 10.3975 | 10.76675 | 9.978131 | -0.3692491 | 0.7886185
44.8533 | 10.4131 | 10.76081 | 9.974292 | -0.3477079 | 0.7865159
44.8633 | 10.3833 | 10.75488 | 9.970456 | -0.3715827 | 0.784427
44.8733 | 10.3856 | 10.74897 | 9.966622 | -0.3633735 | 0.7823518
44.8833 | 10.3932 | 10.74308 | 9.96279 | -0.3498801 | 0.7802902
44.8933 | 10.3637 | 10.7372 | 9.95896 | -0.3735026 | 0.7782422
44.9033 | 10.3785 | 10.73134 | 9.955133 | -0.3528407 | 0.7762075
44.9133 | 10.3719 | 10.72549 | 9.951308 | -0.3535944 | 0.7741862
44.9233 | 10.3694 | 10.71966 | 9.947486 | -0.3502637 | 0.7721781
44.9333 | 10.3496 | 10.71385 | 9.943665 | -0.3642484 | 0.7701833
44.9433 | 10.3601 | 10.70805 | 9.939847 | -0.3479485 | 0.7682014
44.9533 | 10.3582 | 10.70226 | 9.936031 | -0.3440639 | 0.7662327
44.9633 | 10.3313 | 10.69649 | 9.932218 | -0.3651945 | 0.7642769
44.9733 | 10.3431 | 10.69074 | 9.928406 | -0.3476401 | 0.7623338
44.9833 | 10.3592 | 10.685 | 9.924597 | -0.3258008 | 0.7604036
44.9933 | 10.3133 | 10.67928 | 9.92079 | -0.3659765 | 0.758486
45.0033 | 10.3404 | 10.67357 | 9.916986 | -0.333167 | 0.756581
45.0133 | 10.3375 | 10.66787 | 9.913184 | -0.3303723 | 0.7546886
45.0233 | 10.3187 | 10.66219 | 9.909384 | -0.3434923 | 0.7528086
45.0333 | 10.3121 | 10.65653 | 9.905586 | -0.344427 | 0.750941
45.0433 | 10.324 | 10.65088 | 9.90179 | -0.3268762 | 0.7490858
45.0533 | 10.3132 | 10.64524 | 9.897997 | -0.3320399 | 0.7472426
45.0633 | 10.3179 | 10.63962 | 9.894206 | -0.321718 | 0.7454117
45.0733 | 10.3124 | 10.63401 | 9.890418 | -0.3216104 | 0.7435929
45.0833 | 10.2969 | 10.62842 | 9.886631 | -0.3315171 | 0.741786
45.0933 | 10.3194 | 10.62284 | 9.882847 | -0.303438 | 0.7399911
45.1033 | 10.3024 | 10.61727 | 9.879065 | -0.314873 | 0.7382081
45.1133 | 10.2728 | 10.61172 | 9.875285 | -0.338922 | 0.7364369
45.1233 | 10.2972 | 10.60619 | 9.871508 | -0.3089851 | 0.7346774
45.1333 | 10.2955 | 10.60066 | 9.867733 | -0.3051621 | 0.7329296
45.1433 | 10.2779 | 10.59515 | 9.86396 | -0.3172528 | 0.7311933
45.1533 | 10.292 | 10.58966 | 9.860189 | -0.2976574 | 0.7294685
45.1633 | 10.2924 | 10.58418 | 9.85642 | -0.2917756 | 0.7277552
45.1733 | 10.2696 | 10.57871 | 9.852654 | -0.3091075 | 0.7260534
45.1833 | 10.2614 | 10.57325 | 9.84889 | -0.3118529 | 0.7243628
45.1933 | 10.2767 | 10.56781 | 9.845128 | -0.2911119 | 0.7226835
45.2033 | 10.2789 | 10.56238 | 9.841369 | -0.2834842 | 0.7210154
45.2133 | 10.243 | 10.55697 | 9.837612 | -0.31397 | 0.7193584
45.2233 | 10.2805 | 10.55157 | 9.833857 | -0.271069 | 0.7177125
45.2333 | 10.2771 | 10.54618 | 9.830104 | -0.2690813 | 0.7160776
45.2433 | 10.2424 | 10.54081 | 9.826353 | -0.2984068 | 0.7144537
45.2533 | 10.2725 | 10.53545 | 9.822605 | -0.2629454 | 0.7128406
45.2633 | 10.2691 | 10.5301 | 9.818859 | -0.2609971 | 0.7112384
45.2733 | 10.2577 | 10.52476 | 9.815115 | -0.2670617 | 0.7096469
45.2833 | 10.2504 | 10.51944 | 9.811373 | -0.2690393 | 0.7080661
45.2933 | 10.2708 | 10.51413 | 9.807634 | -0.2433298 | 0.706496
45.3033 | 10.2662 | 10.50883 | 9.803897 | -0.2426331 | 0.7049365
45.3133 | 10.2526 | 10.50355 | 9.800162 | -0.2509491 | 0.7033875
45.3233 | 10.2828 | 10.49828 | 9.796429 | -0.2154778 | 0.701849
45.3333 | 10.2546 | 10.49302 | 9.792698 | -0.2384192 | 0.7003209
45.3433 | 10.2811 | 10.48777 | 9.78897 | -0.2066732 | 0.6988032
45.3533 | 10.2778 | 10.48254 | 9.785244 | -0.2047397 | 0.6972957
45.3633 | 10.2594 | 10.47732 | 9.78152 | -0.2179187 | 0.6957986
45.3733 | 10.293 | 10.47211 | 9.777798 | -0.17911 | 0.6943116
45.3832 | 10.2919 | 10.46697 | 9.774116 | -0.1750657 | 0.6928495
45.3932 | 10.2675 | 10.46178 | 9.770399 | -0.1942817 | 0.6913827
45.4032 | 10.317 | 10.45661 | 9.766684 | -0.1396099 | 0.6899259
45.4132 | 10.3063 | 10.45145 | 9.762971 | -0.1451503 | 0.6884791
45.4232 | 10.2984 | 10.4463 | 9.759261 | -0.1479029 | 0.6870423
45.4332 | 10.2979 | 10.44117 | 9.755552 | -0.1432676 | 0.6856154
45.4432 | 10.3414 | 10.43604 | 9.751846 | -0.09464432 | 0.6841983
45.4532 | 10.3076 | 10.43093 | 9.748142 | -0.1233331 | 0.682791
45.4632 | 10.3313 | 10.42583 | 9.74444 | -0.0945337 | 0.6813934
45.4732 | 10.3494 | 10.42075 | 9.740741 | -0.07134628 | 0.6800055
45.4832 | 10.3408 | 10.41567 | 9.737043 | -0.07487075 | 0.6786273
45.4932 | 10.3372 | 10.41061 | 9.733348 | -0.07340699 | 0.6772587
45.5032 | 10.3666 | 10.40555 | 9.729655 | -0.03895497 | 0.6758996
45.5132 | 10.3712 | 10.40051 | 9.725965 | -0.02931465 | 0.67455
45.5232 | 10.3552 | 10.39549 | 9.722276 | -0.04028605 | 0.6732099
45.5332 | 10.3741 | 10.39047 | 9.71859 | -0.01636902 | 0.6718792
45.5432 | 10.3937 | 10.38546 | 9.714906 | 0.008236439 | 0.6705579
45.5532 | 10.3864 | 10.38047 | 9.711224 | 0.005930381 | 0.6692459
45.5632 | 10.3982 | 10.37549 | 9.707544 | 0.02271284 | 0.6679432
45.5732 | 10.402 | 10.37052 | 9.703866 | 0.03148387 | 0.6666497
45.5832 | 10.4219 | 10.36556 | 9.700191 | 0.05634347 | 0.6653655
45.5932 | 10.4124 | 10.36061 | 9.696518 | 0.05179177 | 0.6640903
45.6032 | 10.4151 | 10.35567 | 9.692847 | 0.05942877 | 0.6628243
45.6132 | 10.4588 | 10.35075 | 9.689178 | 0.1080545 | 0.6615673
45.6232 | 10.4212 | 10.34583 | 9.685512 | 0.07536905 | 0.6603194
45.6332 | 10.4255 | 10.34093 | 9.681847 | 0.0845724 | 0.6590805
45.6432 | 10.4713 | 10.33604 | 9.678185 | 0.1352646 | 0.6578505
45.6532 | 10.4389 | 10.33115 | 9.674525 | 0.1077457 | 0.6566294
45.6632 | 10.4431 | 10.32628 | 9.670867 | 0.1168158 | 0.6554172
45.6732 | 10.4876 | 10.32143 | 9.667211 | 0.1661749 | 0.6542138
45.6832 | 10.4677 | 10.31658 | 9.663558 | 0.151123 | 0.6530192
45.6932 | 10.4444 | 10.31174 | 9.659907 | 0.1326601 | 0.6518334
45.7032 | 10.4932 | 10.30691 | 9.656257 | 0.1862864 | 0.6506563
45.7132 | 10.4837 | 10.3021 | 9.65261 | 0.1816018 | 0.6494878
45.7232 | 10.4562 | 10.29729 | 9.648966 | 0.1589064 | 0.648328
45.7332 | 10.4957 | 10.2925 | 9.645323 | 0.2032002 | 0.6471767
45.7432 | 10.4804 | 10.28772 | 9.641683 | 0.1926833 | 0.6460341
45.7532 | 10.4786 | 10.28294 | 9.638044 | 0.1956557 | 0.6449
45.7632 | 10.494 | 10.27818 | 9.634408 | 0.2158174 | 0.6437744
45.7732 | 10.4903 | 10.27343 | 9.630774 | 0.2168684 | 0.6426573
45.7832 | 10.4716 | 10.26869 | 9.627143 | 0.202909 | 0.6415485
45.7932 | 10.4818 | 10.26396 | 9.623513 | 0.2178389 | 0.6404482
45.8032 | 10.4697 | 10.25924 | 9.619886 | 0.2104583 | 0.6393562
45.8132 | 10.4811 | 10.25453 | 9.61626 | 0.2265672 | 0.6382726
45.8232 | 10.4651 | 10.24983 | 9.612637 | 0.2152656 | 0.6371972
45.8332 | 10.466 | 10.24515 | 9.609016 | 0.2208536 | 0.6361301
45.8432 | 10.467 | 10.24047 | 9.605397 | 0.2265312 | 0.6350713
45.8532 | 10.4538 | 10.2358 | 9.601781 | 0.2179985 | 0.6340207
45.8632 | 10.4457 | 10.23114 | 9.598166 | 0.2145555 | 0.6329782
45.8732 | 10.4493 | 10.2265 | 9.594554 | 0.2228021 | 0.6319438
45.8832 | 10.424 | 10.22186 | 9.590944 | 0.2021385 | 0.6309176
45.8932 | 10.4283 | 10.21724 | 9.587336 | 0.2110646 | 0.6298995
45.9032 | 10.428 | 10.21262 | 9.58373 | 0.2153805 | 0.6288893
45.9132 | 10.4136 | 10.20801 | 9.580126 | 0.2055863 | 0.6278872
45.9232 | 10.393 | 10.20342 | 9.576525 | 0.189582 | 0.6268931
45.9332 | 10.4198 | 10.19883 | 9.572926 | 0.2209675 | 0.625907
45.9432 | 10.3794 | 10.19426 | 9.569328 | 0.1851429 | 0.6249288
45.9532 | 10.3546 | 10.18969 | 9.565733 | 0.1649083 | 0.6239585
45.9632 | 10.3796 | 10.18514 | 9.56214 | 0.1944637 | 0.6229961
45.9731 | 10.3522 | 10.18064 | 9.558585 | 0.1715636 | 0.622051
45.9831 | 10.3405 | 10.1761 | 9.554997 | 0.1643991 | 0.6211042
45.9931 | 10.3311 | 10.17158 | 9.55141 | 0.1595246 | 0.6201652
46.0031 | 10.3385 | 10.16706 | 9.547826 | 0.1714403 | 0.6192339
46.0131 | 10.315 | 10.16255 | 9.544244 | 0.152446 | 0.6183104
46.0231 | 10.2865 | 10.15806 | 9.540663 | 0.1284419 | 0.6173947
46.0331 | 10.3035 | 10.15357 | 9.537085 | 0.1499279 | 0.6164866
46.0431 | 10.2803 | 10.1491 | 9.53351 | 0.1312042 | 0.6155862
46.0531 | 10.2519 | 10.14463 | 9.529936 | 0.1072706 | 0.6146934
46.0631 | 10.2833 | 10.14017 | 9.526364 | 0.1431273 | 0.6138083
46.0731 | 10.26 | 10.13573 | 9.522795 | 0.1242742 | 0.6129308
46.0831 | 10.2325 | 10.13129 | 9.519228 | 0.1012115 | 0.6120608
46.0931 | 10.242 | 10.12686 | 9.515663 | 0.115139 | 0.6111985
46.1031 | 10.2217 | 10.12244 | 9.512099 | 0.09925691 | 0.6103436
46.1131 | 10.2069 | 10.11803 | 9.508539 | 0.08886517 | 0.6094963
46.1231 | 10.2176 | 10.11364 | 9.50498 | 0.1039638 | 0.6086565
46.1331 | 10.2015 | 10.10925 | 9.501423 | 0.0922528 | 0.6078241
46.1431 | 10.1837 | 10.10487 | 9.497869 | 0.07883228 | 0.6069991
46.1531 | 10.2077 | 10.1005 | 9.494316 | 0.1072022 | 0.6061817
46.1631 | 10.1705 | 10.09614 | 9.490766 | 0.07436254 | 0.6053716
46.1731 | 10.1622 | 10.09179 | 9.487218 | 0.07041343 | 0.6045689
46.1831 | 10.1891 | 10.08745 | 9.483672 | 0.1016548 | 0.6037736
46.1931 | 10.1548 | 10.08311 | 9.480128 | 0.07168671 | 0.6029855
46.2031 | 10.1622 | 10.07879 | 9.476586 | 0.08340916 | 0.6022049
46.2131 | 10.1663 | 10.07448 | 9.473046 | 0.09182219 | 0.6014316
46.2231 | 10.1486 | 10.07017 | 9.469509 | 0.07842578 | 0.6006656
46.2331 | 10.1636 | 10.06588 | 9.465973 | 0.09772004 | 0.5999068
46.2431 | 10.146 | 10.0616 | 9.46244 | 0.08440489 | 0.5991553
46.2531 | 10.1648 | 10.05732 | 9.458909 | 0.1074804 | 0.598411
46.2631 | 10.1399 | 10.05305 | 9.455379 | 0.08684654 | 0.597674
46.2731 | 10.1605 | 10.0488 | 9.451852 | 0.1117034 | 0.5969442
46.2831 | 10.1601 | 10.04455 | 9.448327 | 0.115551 | 0.5962216
46.2931 | 10.1355 | 10.04031 | 9.444805 | 0.09518922 | 0.5955061
46.3031 | 10.165 | 10.03608 | 9.441284 | 0.1289182 | 0.5947978
46.3131 | 10.1689 | 10.03186 | 9.437765 | 0.137038 | 0.5940966
46.3231 | 10.1374 | 10.02765 | 9.434249 | 0.1097486 | 0.5934026
46.3331 | 10.1765 | 10.02345 | 9.430734 | 0.1530498 | 0.5927157
46.3431 | 10.1621 | 10.01926 | 9.427222 | 0.142842 | 0.5920359
46.3531 | 10.1755 | 10.01508 | 9.423712 | 0.1604248 | 0.5913632
46.3631 | 10.1721 | 10.0109 | 9.420204 | 0.1611986 | 0.5906976
46.3731 | 10.1756 | 10.00674 | 9.416698 | 0.1688632 | 0.590039
46.3831 | 10.1999 | 10.00258 | 9.413194 | 0.1973187 | 0.5893875
46.3931 | 10.1931 | 9.998435 | 9.409692 | 0.194665 | 0.588743
46.4031 | 10.1915 | 9.994298 | 9.406192 | 0.1972022 | 0.5881055
46.4131 | 10.226 | 9.99017 | 9.402695 | 0.2358303 | 0.587475
46.4231 | 10.2107 | 9.986051 | 9.399199 | 0.2246493 | 0.5868516
46.4331 | 10.2492 | 9.981941 | 9.395706 | 0.2672592 | 0.5862351
46.4431 | 10.2597 | 9.97784 | 9.392214 | 0.2818601 | 0.5856256
46.4531 | 10.2359 | 9.973748 | 9.388725 | 0.2621519 | 0.5850231
46.4631 | 10.281 | 9.969665 | 9.385238 | 0.3113347 | 0.5844275
46.4731 | 10.2868 | 9.965592 | 9.381753 | 0.3212084 | 0.5838389
46.4831 | 10.2917 | 9.961527 | 9.37827 | 0.3301732 | 0.5832572
46.4931 | 10.3299 | 9.957471 | 9.374789 | 0.3724289 | 0.5826824
46.5031 | 10.3282 | 9.953424 | 9.37131 | 0.3747756 | 0.5821146
46.5131 | 10.3385 | 9.949387 | 9.367833 | 0.3891134 | 0.5815536
46.5231 | 10.3892 | 9.945358 | 9.364358 | 0.4438421 | 0.5809996
46.5331 | 10.3661 | 9.941338 | 9.360886 | 0.4247619 | 0.5804524
46.5431 | 10.3993 | 9.937327 | 9.357415 | 0.4619727 | 0.5799122
46.553 | 10.4168 | 9.933366 | 9.353981 | 0.4834343 | 0.5793844
46.563 | 10.441 | 9.929372 | 9.350515 | 0.5116277 | 0.5788575
46.573 | 10.466 | 9.925388 | 9.34705 | 0.5406115 | 0.5783381
46.583 | 10.4784 | 9.921413 | 9.343588 | 0.5569869 | 0.5778249
46.593 | 10.4939 | 9.917447 | 9.340128 | 0.5764529 | 0.5773192
46.603 | 10.5207 | 9.913489 | 9.33667 | 0.6072105 | 0.5768197
46.613 | 10.5414 | 9.909541 | 9.333214 | 0.631859 | 0.5763274
46.623 | 10.5437 | 9.905601 | 9.32976 | 0.6380985 | 0.5758419
46.633 | 10.5707 | 9.901671 | 9.326308 | 0.6690292 | 0.5753632
46.643 | 10.6003 | 9.897749 | 9.322858 | 0.702551 | 0.5748913
46.653 | 10.5902 | 9.893836 | 9.31941 | 0.6963638 | 0.5744263
46.663 | 10.6212 | 9.889932 | 9.315964 | 0.7312678 | 0.5739681
46.673 | 10.6568 | 9.886037 | 9.31252 | 0.770763 | 0.5735166
46.683 | 10.6336 | 9.882151 | 9.309079 | 0.7514493 | 0.573072
46.693 | 10.6569 | 9.878273 | 9.305639 | 0.7786267 | 0.5726342
46.703 | 10.6819 | 9.874405 | 9.302202 | 0.8074953 | 0.5722032
46.713 | 10.6744 | 9.870545 | 9.298766 | 0.803855 | 0.571779
46.723 | 10.6953 | 9.866694 | 9.295333 | 0.8286059 | 0.5713616
46.733 | 10.7123 | 9.862852 | 9.291901 | 0.8494479 | 0.5709509
46.743 | 10.6911 | 9.859019 | 9.288472 | 0.8320811 | 0.5705471
46.753 | 10.7205 | 9.855195 | 9.285045 | 0.8653054 | 0.57015
46.763 | 10.7213 | 9.851379 | 9.281619 | 0.8699209 | 0.5697598
46.773 | 10.7139 | 9.847572 | 9.278196 | 0.8663276 | 0.5693763
46.783 | 10.7102 | 9.843775 | 9.274775 | 0.8664254 | 0.5689997
46.793 | 10.7253 | 9.839986 | 9.271356 | 0.8853144 | 0.5686298
46.803 | 10.6968 | 9.836206 | 9.267939 | 0.8605943 | 0.5682669
46.813 | 10.711 | 9.832434 | 9.264524 | 0.8785659 | 0.5679104
46.823 | 10.7033 | 9.828672 | 9.261111 | 0.8746281 | 0.5675611
46.833 | 10.671 | 9.824918 | 9.2577 | 0.846082 | 0.5672182
46.843 | 10.7045 | 9.821173 | 9.254291 | 0.8833266 | 0.5668825
46.853 | 10.6448 | 9.817437 | 9.250884 | 0.8273629 | 0.5665531
46.863 | 10.6437 | 9.81371 | 9.247479 | 0.82999 | 0.5662308
46.873 | 10.6606 | 9.809992 | 9.244076 | 0.8506083 | 0.5659153
46.883 | 10.5895 | 9.806282 | 9.240676 | 0.7832178 | 0.5656066
46.893 | 10.6019 | 9.802582 | 9.237277 | 0.7993185 | 0.5653047
46.903 | 10.5898 | 9.79889 | 9.23388 | 0.7909102 | 0.5650096
46.913 | 10.5326 | 9.795207 | 9.230485 | 0.7373932 | 0.5647213
46.923 | 10.5549 | 9.791533 | 9.227093 | 0.7633673 | 0.5644399
46.933 | 10.5035 | 9.787867 | 9.223702 | 0.7156325 | 0.5641652
46.943 | 10.4771 | 9.784211 | 9.220314 | 0.6928889 | 0.5638974
46.953 | 10.4638 | 9.780564 | 9.216927 | 0.6832364 | 0.5636365
46.963 | 10.4334 | 9.776925 | 9.213543 | 0.6564751 | 0.5633824
46.973 | 10.394 | 9.773295 | 9.21016 | 0.6207049 | 0.5631351
46.983 | 10.3904 | 9.769674 | 9.206779 | 0.6207258 | 0.5628947
46.993 | 10.3387 | 9.766062 | 9.203401 | 0.5726378 | 0.5626612
47.003 | 10.3243 | 9.762459 | 9.200025 | 0.5618409 | 0.5624345
47.013 | 10.3072 | 9.758865 | 9.19665 | 0.5483352 | 0.5622147
47.023 | 10.2381 | 9.755279 | 9.193278 | 0.4828205 | 0.5620018
47.033 | 10.244 | 9.751703 | 9.189907 | 0.492297 | 0.5617958
47.043 | 10.2119 | 9.748136 | 9.186539 | 0.4637645 | 0.5615967
47.053 | 10.1523 | 9.744577 | 9.183172 | 0.4077228 | 0.5614047
47.063 | 10.1692 | 9.741027 | 9.179808 | 0.4281727 | 0.5612192
47.073 | 10.0986 | 9.737487 | 9.176446 | 0.3611132 | 0.5610411
47.083 | 10.1002 | 9.733955 | 9.173085 | 0.3662452 | 0.5608694
47.093 | 10.0687 | 9.730432 | 9.169727 | 0.3382678 | 0.5607052
47.103 | 10.0255 | 9.726918 | 9.166371 | 0.2985819 | 0.5605475
47.113 | 10.031 | 9.723413 | 9.163016 | 0.3075867 | 0.560397
47.123 | 9.9608 | 9.719917 | 9.159664 | 0.2408826 | 0.5602535
47.133 | 9.952 | 9.716431 | 9.156314 | 0.2355694 | 0.5601169
47.1429 | 9.9252 | 9.712987 | 9.152999 | 0.2122127 | 0.5599886
47.1529 | 9.9128 | 9.709519 | 9.149652 | 0.2032815 | 0.5598661
47.1629 | 9.878 | 9.706059 | 9.146308 | 0.1719415 | 0.5597505
47.1729 | 9.8558 | 9.702608 | 9.142966 | 0.1531922 | 0.5596421
47.1829 | 9.8397 | 9.699166 | 9.139625 | 0.1405341 | 0.5595406
47.1929 | 9.7995 | 9.695733 | 9.136287 | 0.1037667 | 0.5594463
47.2029 | 9.7993 | 9.69231 | 9.132951 | 0.1069904 | 0.559359
47.2129 | 9.7459 | 9.688895 | 9.129616 | 0.05700479 | 0.559279
47.2229 | 9.7598 | 9.68549 | 9.126284 | 0.07431032 | 0.5592059
47.2329 | 9.7505 | 9.682093 | 9.122953 | 0.06840661 | 0.55914
47.2429 | 9.6788 | 9.678706 | 9.119625 | 9.370618e-05 | 0.5590813
47.2529 | 9.7188 | 9.675328 | 9.116299 | 0.04347168 | 0.5590298
47.2629 | 9.6575 | 9.67196 | 9.112974 | -0.01445962 | 0.5589855
47.2729 | 9.6649 | 9.6686 | 9.109652 | -0.003699938 | 0.5589483
47.2829 | 9.6568 | 9.66525 | 9.106331 | -0.008449648 | 0.5589185
47.2929 | 9.6038 | 9.661908 | 9.103013 | -0.05810841 | 0.5588957
47.3029 | 9.6317 | 9.658577 | 9.099696 | -0.02687661 | 0.5588804
47.3129 | 9.6095 | 9.655254 | 9.096382 | -0.04575386 | 0.5588722
47.3229 | 9.5845 | 9.651941 | 9.093069 | -0.06744063 | 0.5588715
47.3329 | 9.5801 | 9.648636 | 9.089759 | -0.06853645 | 0.5588779
47.3429 | 9.5572 | 9.645342 | 9.08645 | -0.08814184 | 0.5588919
47.3529 | 9.5638 | 9.642056 | 9.083143 | -0.07825633 | 0.558913
47.3629 | 9.5489 | 9.63878 | 9.079839 | -0.08988042 | 0.5589417
47.3729 | 9.5249 | 9.635514 | 9.076536 | -0.1106136 | 0.5589776
47.3829 | 9.5303 | 9.632257 | 9.073235 | -0.1019565 | 0.5590212
47.3929 | 9.5169 | 9.629009 | 9.069937 | -0.1121086 | 0.559072
47.4029 | 9.5123 | 9.62577 | 9.06664 | -0.1134703 | 0.5591305
47.4129 | 9.5158 | 9.622541 | 9.063345 | -0.1067413 | 0.5591963
47.4229 | 9.4692 | 9.619322 | 9.060052 | -0.150122 | 0.5592698
47.4329 | 9.5091 | 9.616112 | 9.056761 | -0.107012 | 0.5593506
47.4429 | 9.4642 | 9.612912 | 9.053472 | -0.1487118 | 0.5594393
47.4529 | 9.4735 | 9.609721 | 9.050186 | -0.1362209 | 0.5595354
47.4629 | 9.4763 | 9.60654 | 9.046901 | -0.1302398 | 0.5596393
47.4729 | 9.4467 | 9.603368 | 9.043618 | -0.1566682 | 0.5597506
47.4829 | 9.4749 | 9.600206 | 9.040337 | -0.1253062 | 0.5598697
47.4929 | 9.4395 | 9.597054 | 9.037057 | -0.1575539 | 0.5599965
47.5029 | 9.4654 | 9.593911 | 9.03378 | -0.1285114 | 0.5601311
47.5129 | 9.4357 | 9.590779 | 9.030505 | -0.1550787 | 0.5602736
47.5229 | 9.4446 | 9.587655 | 9.027232 | -0.1430555 | 0.5604236
47.5329 | 9.4289 | 9.584542 | 9.023961 | -0.1556423 | 0.5605817
47.5429 | 9.4286 | 9.581439 | 9.020691 | -0.1528387 | 0.5607474
47.5529 | 9.4391 | 9.578345 | 9.017424 | -0.1392451 | 0.5609212
47.5629 | 9.4213 | 9.575261 | 9.014159 | -0.1539612 | 0.5611027
47.5729 | 9.4464 | 9.572187 | 9.010895 | -0.1257875 | 0.5612924
47.5829 | 9.4025 | 9.569123 | 9.007634 | -0.1666234 | 0.5614899
47.5929 | 9.4193 | 9.56607 | 9.004374 | -0.1467696 | 0.5616956
47.6029 | 9.4238 | 9.563025 | 9.001116 | -0.1392254 | 0.5619091
47.6129 | 9.4167 | 9.559992 | 8.997861 | -0.1432916 | 0.562131
47.6229 | 9.4154 | 9.556968 | 8.994607 | -0.1415676 | 0.5623607
47.6329 | 9.4085 | 9.553954 | 8.991355 | -0.1454539 | 0.5625988
47.6429 | 9.4037 | 9.55095 | 8.988105 | -0.1472501 | 0.5628449
47.6529 | 9.4134 | 9.547957 | 8.984857 | -0.1345568 | 0.5630995
47.6629 | 9.4139 | 9.544973 | 8.981611 | -0.1310733 | 0.5633621
47.6729 | 9.3988 | 9.542 | 8.978367 | -0.1432004 | 0.5636332
47.6829 | 9.4184 | 9.539038 | 8.975125 | -0.1206375 | 0.5639124
47.6929 | 9.3873 | 9.536085 | 8.971885 | -0.1487852 | 0.5642003
47.7029 | 9.4064 | 9.533143 | 8.968647 | -0.126743 | 0.5644963
47.7129 | 9.3899 | 9.530211 | 8.96541 | -0.1403114 | 0.5648011
47.7228 | 9.4045 | 9.527319 | 8.962208 | -0.1228193 | 0.5651111
47.7328 | 9.3965 | 9.524408 | 8.958976 | -0.1279084 | 0.5654327
47.7428 | 9.382 | 9.521508 | 8.955745 | -0.1395079 | 0.5657628
47.7528 | 9.4045 | 9.518618 | 8.952517 | -0.1141181 | 0.5661015
47.7628 | 9.404 | 9.515739 | 8.94929 | -0.1117389 | 0.5664491
47.7728 | 9.3981 | 9.51287 | 8.946065 | -0.1147704 | 0.5668053
47.7828 | 9.3918 | 9.510012 | 8.942842 | -0.1182123 | 0.5671701
47.7928 | 9.3949 | 9.507165 | 8.939621 | -0.1122652 | 0.5675439
47.8028 | 9.3831 | 9.504329 | 8.936402 | -0.1212288 | 0.5679266
47.8128 | 9.4062 | 9.501503 | 8.933185 | -0.09530324 | 0.5683181
47.8228 | 9.3839 | 9.498688 | 8.92997 | -0.1147884 | 0.5687185
47.8328 | 9.4001 | 9.495885 | 8.926757 | -0.09578461 | 0.569128
47.8428 | 9.3879 | 9.493092 | 8.923545 | -0.1051919 | 0.5695466
47.8528 | 9.4008 | 9.49031 | 8.920336 | -0.08951001 | 0.5699742
47.8628 | 9.3868 | 9.487539 | 8.917128 | -0.1007392 | 0.5704109
47.8728 | 9.3959 | 9.484779 | 8.913923 | -0.08887948 | 0.5708568
47.8828 | 9.3837 | 9.482031 | 8.910719 | -0.09833103 | 0.571312
47.8928 | 9.4072 | 9.479294 | 8.907517 | -0.07209376 | 0.5717766
47.9028 | 9.3898 | 9.476568 | 8.904317 | -0.08676769 | 0.5722504
47.9128 | 9.4089 | 9.473853 | 8.901119 | -0.06495288 | 0.5727336
47.9228 | 9.3973 | 9.47115 | 8.897923 | -0.07384951 | 0.5732263
47.9328 | 9.3959 | 9.468458 | 8.894729 | -0.07255768 | 0.5737286
47.9428 | 9.4072 | 9.465777 | 8.891537 | -0.05857724 | 0.5742405
47.9528 | 9.3857 | 9.463108 | 8.888346 | -0.07740822 | 0.5747618
47.9628 | 9.4211 | 9.460451 | 8.885158 | -0.03935092 | 0.575293
47.9728 | 9.3872 | 9.457805 | 8.881971 | -0.07060537 | 0.575834
47.9828 | 9.42 | 9.455171 | 8.878787 | -0.03517144 | 0.5763848
47.9928 | 9.3993 | 9.452549 | 8.875604 | -0.05324916 | 0.5769453
48.0028 | 9.4131 | 9.449939 | 8.872423 | -0.0368388 | 0.5775158
48.0128 | 9.4094 | 9.44734 | 8.869244 | -0.03794046 | 0.5780965
48.0228 | 9.4225 | 9.444754 | 8.866067 | -0.02225396 | 0.5786871
48.0328 | 9.4035 | 9.442179 | 8.862892 | -0.03867943 | 0.5792878
48.0428 | 9.434 | 9.439617 | 8.859718 | -0.005617008 | 0.5798987
48.0528 | 9.4078 | 9.437067 | 8.856547 | -0.02926688 | 0.58052
48.0628 | 9.438 | 9.434529 | 8.853377 | 0.003471132 | 0.5811515
48.0728 | 9.4097 | 9.432003 | 8.85021 | -0.02230304 | 0.5817933
48.0828 | 9.4513 | 9.42949 | 8.847044 | 0.0218103 | 0.5824458
48.0928 | 9.4342 | 9.426989 | 8.84388 | 0.007211206 | 0.5831087
48.1028 | 9.4385 | 9.4245 | 8.840718 | 0.01399962 | 0.5837823
48.1128 | 9.4599 | 9.422024 | 8.837558 | 0.03787556 | 0.5844665
48.1228 | 9.4301 | 9.419561 | 8.8344 | 0.01053891 | 0.5851614
48.1328 | 9.4703 | 9.417111 | 8.831243 | 0.05318941 | 0.5858673
48.1428 | 9.4526 | 9.414673 | 8.828089 | 0.03792717 | 0.586584
48.1528 | 9.4713 | 9.412248 | 8.824936 | 0.05905205 | 0.5873117
48.1628 | 9.4834 | 9.409836 | 8.821785 | 0.07356413 | 0.5880504
48.1728 | 9.4636 | 9.407437 | 8.818637 | 0.0561631 | 0.5888003
48.1828 | 9.4951 | 9.405051 | 8.81549 | 0.09004886 | 0.5895615
48.1928 | 9.494 | 9.402678 | 8.812345 | 0.09132157 | 0.5903339
48.2028 | 9.4791 | 9.400319 | 8.809201 | 0.07878112 | 0.5911176
48.2128 | 9.5166 | 9.397973 | 8.80606 | 0.1186272 | 0.5919129
48.2228 | 9.4908 | 9.39564 | 8.80292 | 0.09515985 | 0.5927198
48.2328 | 9.5465 | 9.393321 | 8.799783 | 0.153179 | 0.5935382
48.2428 | 9.5039 | 9.391015 | 8.796647 | 0.1128847 | 0.5943683
48.2528 | 9.5491 | 9.388723 | 8.793513 | 0.1603766 | 0.5952103
48.2628 | 9.53 | 9.386445 | 8.790381 | 0.1435547 | 0.5960642
48.2728 | 9.5563 | 9.384181 | 8.787251 | 0.172119 | 0.5969301
48.2828 | 9.5461 | 9.381931 | 8.784123 | 0.1641695 | 0.597808
48.2928 | 9.5703 | 9.379694 | 8.780996 | 0.1906058 | 0.5986982
48.3028 | 9.576 | 9.377472 | 8.777871 | 0.1985279 | 0.5996006
48.3127 | 9.5895 | 9.375286 | 8.77478 | 0.2142142 | 0.6005059
48.3227 | 9.5811 | 9.373092 | 8.771659 | 0.208008 | 0.601433
48.3327 | 9.6136 | 9.370913 | 8.76854 | 0.2426874 | 0.6023727
48.3427 | 9.5947 | 9.368748 | 8.765423 | 0.2259522 | 0.603325
48.3527 | 9.6378 | 9.366598 | 8.762307 | 0.2712025 | 0.6042902
48.3627 | 9.6126 | 9.364462 | 8.759194 | 0.2481381 | 0.6052681
48.3727 | 9.6584 | 9.362341 | 8.756082 | 0.2960587 | 0.6062591
48.3827 | 9.6185 | 9.360235 | 8.752972 | 0.2582645 | 0.6072631
48.3927 | 9.6847 | 9.358145 | 8.749864 | 0.3265553 | 0.6082803
48.4027 | 9.639 | 9.356069 | 8.746758 | 0.2829309 | 0.6093108
48.4127 | 9.6974 | 9.354009 | 8.743654 | 0.3433913 | 0.6103547
48.4227 | 9.6672 | 9.351964 | 8.740552 | 0.3152362 | 0.6114122
48.4327 | 9.7157 | 9.349934 | 8.737451 | 0.3657658 | 0.6124832
48.4427 | 9.6917 | 9.34792 | 8.734352 | 0.3437797 | 0.613568
48.4527 | 9.7219 | 9.345922 | 8.731255 | 0.375978 | 0.6146666
48.4627 | 9.7235 | 9.34394 | 8.72816 | 0.3795604 | 0.6157793
48.4727 | 9.742 | 9.341973 | 8.725067 | 0.4000268 | 0.6169061
48.4827 | 9.7359 | 9.340023 | 8.721976 | 0.3958773 | 0.618047
48.4927 | 9.7646 | 9.338089 | 8.718886 | 0.4265115 | 0.6192023
48.5027 | 9.7594 | 9.336171 | 8.715798 | 0.4232295 | 0.6203721
48.5127 | 9.7892 | 9.334269 | 8.712713 | 0.4549309 | 0.6215565
48.5227 | 9.7778 | 9.332384 | 8.709628 | 0.4454159 | 0.6227556
48.5327 | 9.8084 | 9.330516 | 8.706546 | 0.4778842 | 0.6239696
48.5427 | 9.8015 | 9.328664 | 8.703466 | 0.4728356 | 0.6251986
48.5527 | 9.8325 | 9.32683 | 8.700387 | 0.5056701 | 0.6264426
48.5627 | 9.826 | 9.325013 | 8.697311 | 0.5009875 | 0.627702
48.5727 | 9.8555 | 9.323212 | 8.694236 | 0.5322876 | 0.6289768
48.5827 | 9.8554 | 9.32143 | 8.691163 | 0.5339704 | 0.6302671
48.5927 | 9.8777 | 9.319664 | 8.688091 | 0.5580357 | 0.6315731
48.6027 | 9.8764 | 9.317917 | 8.685022 | 0.5584833 | 0.6328949
48.6127 | 9.9033 | 9.316187 | 8.681954 | 0.5871131 | 0.6342327
48.6227 | 9.9107 | 9.314475 | 8.678888 | 0.596225 | 0.6355866
48.6327 | 9.9086 | 9.312781 | 8.675824 | 0.5958189 | 0.6369568
48.6427 | 9.9562 | 9.311106 | 8.672762 | 0.6450944 | 0.6383435
48.6527 | 9.9246 | 9.309448 | 8.669702 | 0.6151515 | 0.6397467
48.6627 | 9.9932 | 9.30781 | 8.666643 | 0.6853901 | 0.6411667
48.6727 | 9.9497 | 9.30619 | 8.663586 | 0.64351 | 0.6426035
48.6827 | 10.0075 | 9.304589 | 8.660532 | 0.7029109 | 0.6440575
48.6927 | 9.9819 | 9.303007 | 8.657478 | 0.6788929 | 0.6455287
48.7027 | 10.0143 | 9.301444 | 8.654427 | 0.7128557 | 0.6470172
48.7127 | 10.0159 | 9.299901 | 8.651378 | 0.715999 | 0.6485234
48.7227 | 10.0411 | 9.298377 | 8.64833 | 0.7427228 | 0.6500472
48.7327 | 10.0442 | 9.296873 | 8.645284 | 0.7473269 | 0.651589
48.7427 | 10.0671 | 9.295389 | 8.64224 | 0.7717111 | 0.6531489
48.7527 | 10.0655 | 9.293925 | 8.639198 | 0.7715753 | 0.6547271
48.7627 | 10.0726 | 9.292481 | 8.636157 | 0.7801192 | 0.6563237
48.7727 | 10.078 | 9.291057 | 8.633118 | 0.7869426 | 0.6579389
48.7827 | 10.0845 | 9.289655 | 8.630082 | 0.7948453 | 0.659573
48.7927 | 10.1061 | 9.288273 | 8.627047 | 0.8178273 | 0.6612261
48.8027 | 10.0877 | 9.286912 | 8.624013 | 0.8007883 | 0.6628984
48.8127 | 10.122 | 9.285572 | 8.620982 | 0.8364281 | 0.6645902
48.8227 | 10.1013 | 9.284254 | 8.617952 | 0.8170464 | 0.6663015
48.8327 | 10.1259 | 9.282957 | 8.614924 | 0.8429432 | 0.6680326
48.8427 | 10.1106 | 9.281682 | 8.611898 | 0.8289181 | 0.6697838
48.8527 | 10.1314 | 9.280429 | 8.608874 | 0.8509711 | 0.6715552
48.8627 | 10.1007 | 9.279198 | 8.605851 | 0.8215018 | 0.6733471
48.8727 | 10.1152 | 9.27799 | 8.60283 | 0.83721 | 0.6751595
48.8827 | 10.1202 | 9.276804 | 8.599811 | 0.8433957 | 0.6769929
48.8926 | 10.1219 | 9.275654 | 8.596824 | 0.8462464 | 0.6788292
48.9026 | 10.1005 | 9.274514 | 8.593809 | 0.8259862 | 0.6807048
48.9126 | 10.0985 | 9.273397 | 8.590795 | 0.8251027 | 0.6826019
48.9226 | 10.0946 | 9.272304 | 8.587784 | 0.8222957 | 0.6845207
48.9326 | 10.0766 | 9.271235 | 8.584774 | 0.8053649 | 0.6864616
48.9426 | 10.0889 | 9.27019 | 8.581765 | 0.81871 | 0.6884248
48.9526 | 10.0528 | 9.269169 | 8.578759 | 0.7836308 | 0.6904105
48.9626 | 10.0756 | 9.268173 | 8.575754 | 0.8074271 | 0.6924189
48.9726 | 10.0243 | 9.267201 | 8.572751 | 0.7570987 | 0.6944502
48.9826 | 10.0574 | 9.266255 | 8.56975 | 0.7911453 | 0.6965048
48.9926 | 10.0063 | 9.265333 | 8.56675 | 0.7409666 | 0.6985829
49.0026 | 10.0294 | 9.264438 | 8.563753 | 0.7649623 | 0.7006849
49.0126 | 9.9722 | 9.263568 | 8.560757 | 0.7086322 | 0.7028108
49.0226 | 9.9919 | 9.262724 | 8.557763 | 0.729176 | 0.7049611
49.0326 | 9.9556 | 9.261906 | 8.554771 | 0.6936936 | 0.7071359
49.0426 | 9.9412 | 9.261116 | 8.55178 | 0.6800844 | 0.7093355
49.0526 | 9.9518 | 9.260352 | 8.548791 | 0.6914484 | 0.7115604
49.0626 | 9.8932 | 9.259615 | 8.545804 | 0.6335851 | 0.7138107
49.0726 | 9.9283 | 9.258906 | 8.542819 | 0.6693944 | 0.7160867
49.0826 | 9.8609 | 9.258224 | 8.539835 | 0.6026759 | 0.7183886
49.0926 | 9.8963 | 9.257571 | 8.536854 | 0.6387293 | 0.720717
49.1026 | 9.8234 | 9.256946 | 8.533874 | 0.5664543 | 0.7230719
49.1126 | 9.858 | 9.256349 | 8.530896 | 0.6016507 | 0.7254538
49.1226 | 9.7911 | 9.255782 | 8.527919 | 0.535318 | 0.727863
49.1326 | 9.8148 | 9.255244 | 8.524944 | 0.5595559 | 0.7302997
49.1426 | 9.7813 | 9.254736 | 8.521971 | 0.5265643 | 0.7327643
49.1526 | 9.7783 | 9.254257 | 8.519 | 0.5240425 | 0.7352573
49.1626 | 9.7545 | 9.253809 | 8.516031 | 0.5006906 | 0.7377787
49.1726 | 9.7482 | 9.253392 | 8.513063 | 0.4948079 | 0.740329
49.1826 | 9.7299 | 9.253006 | 8.510097 | 0.4768941 | 0.7429088
49.1926 | 9.7091 | 9.252651 | 8.507133 | 0.4564491 | 0.745518
49.2026 | 9.6965 | 9.252328 | 8.50417 | 0.4441723 | 0.7481572
49.2126 | 9.6834 | 9.252037 | 8.50121 | 0.4313633 | 0.7508269
49.2226 | 9.6861 | 9.251778 | 8.498251 | 0.4343219 | 0.7535272
49.2326 | 9.6752 | 9.251552 | 8.495294 | 0.4236476 | 0.7562587
49.2426 | 9.6438 | 9.25136 | 8.492338 | 0.3924402 | 0.7590216
49.2526 | 9.6589 | 9.251201 | 8.489384 | 0.4076991 | 0.7618164
49.2626 | 9.6086 | 9.251076 | 8.486432 | 0.357524 | 0.7646436
49.2726 | 9.6411 | 9.250986 | 8.483482 | 0.3901144 | 0.7675034
49.2826 | 9.5937 | 9.25093 | 8.480534 | 0.34277 | 0.7703963
49.2926 | 9.6036 | 9.25091 | 8.477587 | 0.3526904 | 0.7733227
49.3026 | 9.5893 | 9.250925 | 8.474642 | 0.3383752 | 0.7762829
49.3126 | 9.5751 | 9.250976 | 8.471699 | 0.3241237 | 0.7792777
49.3226 | 9.5715 | 9.251064 | 8.468757 | 0.3204358 | 0.7823072
49.3326 | 9.5578 | 9.251189 | 8.465817 | 0.3066108 | 0.785372
49.3426 | 9.5659 | 9.251352 | 8.462879 | 0.3145484 | 0.7884725
49.3526 | 9.5281 | 9.251552 | 8.459943 | 0.2765481 | 0.7916092
49.3626 | 9.5224 | 9.25179 | 8.457008 | 0.2706095 | 0.7947824
49.3726 | 9.5216 | 9.252068 | 8.454075 | 0.269532 | 0.7979929
49.3826 | 9.4926 | 9.252385 | 8.451144 | 0.2402151 | 0.801241
49.3926 | 9.5095 | 9.252742 | 8.448214 | 0.2567584 | 0.8045272
49.4026 | 9.4779 | 9.253139 | 8.445287 | 0.2247614 | 0.8078519
49.4126 | 9.4982 | 9.253577 | 8.442361 | 0.2446235 | 0.8112158
49.4226 | 9.4516 | 9.254056 | 8.439436 | 0.1975442 | 0.8146194
49.4326 | 9.4559 | 9.254577 | 8.436514 | 0.201323 | 0.8180631
49.4426 | 9.4375 | 9.255141 | 8.433593 | 0.1823594 | 0.8215476
49.4526 | 9.4301 | 9.255747 | 8.430674 | 0.1743528 | 0.8250734
49.4626 | 9.4352 | 9.256397 | 8.427756 | 0.1788027 | 0.828641
49.4726 | 9.4047 | 9.257092 | 8.424841 | 0.1476084 | 0.8322509
49.4825 | 9.3988 | 9.257824 | 8.421956 | 0.1409761 | 0.8358681
49.4925 | 9.4072 | 9.258608 | 8.419043 | 0.1485923 | 0.8395643
49.5025 | 9.3664 | 9.259437 | 8.416133 | 0.1069625 | 0.8433046
49.5125 | 9.3945 | 9.260314 | 8.413224 | 0.1341864 | 0.8470897
49.5225 | 9.3493 | 9.261237 | 8.410317 | 0.0880631 | 0.8509201
49.5325 | 9.3707 | 9.262208 | 8.407411 | 0.108492 | 0.8547966
49.5425 | 9.3269 | 9.263227 | 8.404508 | 0.06367261 | 0.8587198
49.5525 | 9.3417 | 9.264296 | 8.401605 | 0.0774041 | 0.8626904
49.5625 | 9.3324 | 9.265414 | 8.398705 | 0.06698581 | 0.866709
49.5725 | 9.3235 | 9.266583 | 8.395806 | 0.05691719 | 0.8707763
49.5825 | 9.3162 | 9.267802 | 8.39291 | 0.04839752 | 0.8748929
49.5925 | 9.3068 | 9.269074 | 8.390014 | 0.037726 | 0.8790597
49.6025 | 9.2767 | 9.270397 | 8.387121 | 0.006303476 | 0.8832758
49.6125 | 9.3141 | 9.271775 | 8.384229 | 0.04232467 | 0.8875465
49.6225 | 9.2573 | 9.273207 | 8.381339 | -0.01590658 | 0.8918679
49.6325 | 9.3001 | 9.274693 | 8.37845 | 0.02540735 | 0.8962424
49.6425 | 9.2495 | 9.276234 | 8.375563 | -0.02673426 | 0.9006708
49.6525 | 9.2774 | 9.277832 | 8.372678 | -0.0004321591 | 0.9051538
49.6625 | 9.25 | 9.279487 | 8.369795 | -0.02948722 | 0.9096922
49.6725 | 9.2612 | 9.2812 | 8.366913 | -0.02000026 | 0.9142869
49.6825 | 9.2448 | 9.282972 | 8.364033 | -0.03817199 | 0.9189387
49.6925 | 9.2341 | 9.284803 | 8.361155 | -0.05070348 | 0.9236485
49.7025 | 9.2202 | 9.286695 | 8.358278 | -0.06649539 | 0.928417
49.7125 | 9.2455 | 9.288649 | 8.355403 | -0.04314873 | 0.9332453
49.7225 | 9.2042 | 9.290664 | 8.35253 | -0.08646436 | 0.9381342
49.7325 | 9.2401 | 9.292743 | 8.349659 | -0.05264333 | 0.9430848
49.7425 | 9.2077 | 9.294886 | 8.346789 | -0.08718624 | 0.9480976
49.7525 | 9.208 | 9.297094 | 8.34392 | -0.08909448 | 0.953174
49.7625 | 9.2164 | 9.299369 | 8.341054 | -0.08296867 | 0.9583148
49.7725 | 9.1905 | 9.301708 | 8.338189 | -0.1112081 | 0.963519
49.7825 | 9.2217 | 9.304117 | 8.335326 | -0.08241738 | 0.9687915
49.7925 | 9.1783 | 9.306596 | 8.332464 | -0.1282959 | 0.9741316
49.8025 | 9.2004 | 9.309145 | 8.329605 | -0.1087447 | 0.9795401
49.8125 | 9.1877 | 9.311765 | 8.326746 | -0.1240646 | 0.9850182
49.8225 | 9.1941 | 9.314457 | 8.32389 | -0.1203569 | 0.990567
49.8325 | 9.1791 | 9.317223 | 8.321035 | -0.1381228 | 0.9961877
49.8425 | 9.1973 | 9.320063 | 8.318182 | -0.1227633 | 1.001881
49.8525 | 9.1581 | 9.32298 | 8.31533 | -0.1648796 | 1.007649
49.8625 | 9.1984 | 9.325975 | 8.312481 | -0.1275748 | 1.013494
49.8725 | 9.1609 | 9.329046 | 8.309633 | -0.1681463 | 1.019414
49.8825 | 9.176 | 9.332197 | 8.306786 | -0.1561972 | 1.025411
49.8925 | 9.1703 | 9.335429 | 8.303941 | -0.1651289 | 1.031488
49.9025 | 9.1676 | 9.338742 | 8.301098 | -0.1711424 | 1.037644
49.9125 | 9.1767 | 9.342139 | 8.298257 | -0.1654394 | 1.043883
49.9225 | 9.1614 | 9.345621 | 8.295417 | -0.184221 | 1.050204
49.9325 | 9.1597 | 9.349189 | 8.292579 | -0.1894886 | 1.05661
49.9425 | 9.1673 | 9.352844 | 8.289742 | -0.1855436 | 1.063102
49.9525 | 9.1728 | 9.356588 | 8.286907 | -0.1837876 | 1.06968
49.9625 | 9.1535 | 9.360422 | 8.284074 | -0.2069219 | 1.076348
49.9725 | 9.1876 | 9.364348 | 8.281242 | -0.176748 | 1.083106
49.9825 | 9.1491 | 9.368367 | 8.278413 | -0.2192675 | 1.089955
49.9925 | 9.1941 | 9.372482 | 8.275584 | -0.178382 | 1.096898
50.0025 | 9.1515 | 9.376693 | 8.272758 | -0.2251928 | 1.103935
50.0125 | 9.1836 | 9.381002 | 8.269933 | -0.1974019 | 1.111069
50.0225 | 9.1762 | 9.385408 | 8.267109 | -0.2092082 | 1.118299
50.0325 | 9.1676 | 9.389919 | 8.264288 | -0.2223185 | 1.125631
50.0425 | 9.1893 | 9.394532 | 8.261468 | -0.2052322 | 1.133064
50.0525 | 9.1818 | 9.399251 | 8.258649 | -0.2174509 | 1.140601
50.0624 | 9.185 | 9.404028 | 8.255861 | -0.2190281 | 1.148167
50.0724 | 9.1943 | 9.408961 | 8.253046 | -0.2146612 | 1.155915
50.0824 | 9.205 | 9.414005 | 8.250232 | -0.2090048 | 1.163772
50.0924 | 9.1829 | 9.419161 | 8.247421 | -0.2362609 | 1.17174
50.1024 | 9.2177 | 9.424432 | 8.24461 | -0.2067316 | 1.179821
50.1124 | 9.1871 | 9.429819 | 8.241802 | -0.2427188 | 1.188017
50.1224 | 9.218 | 9.435325 | 8.238995 | -0.2173246 | 1.19633
50.1324 | 9.2072 | 9.440951 | 8.23619 | -0.2337511 | 1.204761
50.1424 | 9.2171 | 9.4467 | 8.233386 | -0.2296004 | 1.213314
50.1524 | 9.2317 | 9.452575 | 8.230584 | -0.2208749 | 1.221991
50.1624 | 9.209 | 9.458577 | 8.227784 | -0.2495768 | 1.230793
50.1724 | 9.2458 | 9.464708 | 8.224985 | -0.2189083 | 1.239723
50.1824 | 9.2155 | 9.470972 | 8.222188 | -0.2554718 | 1.248784
50.1924 | 9.2452 | 9.47737 | 8.219392 | -0.23217 | 1.257978
50.2024 | 9.227 | 9.483905 | 8.216599 | -0.2569051 | 1.267307
50.2124 | 9.227 | 9.49058 | 8.213806 | -0.2635798 | 1.276773
50.2224 | 9.2539 | 9.497397 | 8.211016 | -0.2434966 | 1.286381
50.2324 | 9.2351 | 9.504358 | 8.208227 | -0.2692584 | 1.296132
50.2424 | 9.2536 | 9.511468 | 8.205439 | -0.2578676 | 1.306028
50.2524 | 9.234 | 9.518727 | 8.202654 | -0.2847272 | 1.316074
50.2624 | 9.252 | 9.52614 | 8.19987 | -0.27414 | 1.32627
50.2724 | 9.2544 | 9.533709 | 8.197087 | -0.2793091 | 1.336622
50.2824 | 9.2642 | 9.541437 | 8.194306 | -0.2772374 | 1.347131
50.2924 | 9.2498 | 9.549328 | 8.191527 | -0.2995279 | 1.357801
50.3024 | 9.2628 | 9.557384 | 8.188749 | -0.2945838 | 1.368635
50.3124 | 9.259 | 9.565608 | 8.185973 | -0.3066082 | 1.379635
50.3224 | 9.2699 | 9.574005 | 8.183199 | -0.304105 | 1.390806
50.3324 | 9.2802 | 9.582577 | 8.180426 | -0.3023768 | 1.402151
50.3424 | 9.2597 | 9.591328 | 8.177655 | -0.3316277 | 1.413673
50.3524 | 9.2961 | 9.600261 | 8.174885 | -0.3041611 | 1.425376
50.3624 | 9.2454 | 9.60938 | 8.172117 | -0.3639804 | 1.437263
50.3724 | 9.2951 | 9.61869 | 8.169351 | -0.3235899 | 1.449339
50.3824 | 9.2874 | 9.628193 | 8.166586 | -0.3407927 | 1.461607
50.3924 | 9.2744 | 9.637893 | 8.163823 | -0.3634934 | 1.474071
50.4024 | 9.3181 | 9.647796 | 8.161061 | -0.3296957 | 1.486735
50.4124 | 9.2801 | 9.657904 | 8.158301 | -0.377804 | 1.499603
50.4224 | 9.3098 | 9.668223 | 8.155543 | -0.3584226 | 1.51268
50.4324 | 9.3009 | 9.678755 | 8.152786 | -0.3778555 | 1.525969
50.4424 | 9.3005 | 9.689508 | 8.150031 | -0.3890077 | 1.539477
50.4524 | 9.3355 | 9.700483 | 8.147277 | -0.3649833 | 1.553206
50.4624 | 9.3144 | 9.711687 | 8.144525 | -0.3972874 | 1.567162
50.4724 | 9.3451 | 9.723125 | 8.141775 | -0.3780247 | 1.58135
50.4824 | 9.3258 | 9.7348 | 8.139026 | -0.4090003 | 1.595774
50.4924 | 9.33 | 9.746719 | 8.136279 | -0.4167191 | 1.61044
50.5024 | 9.3549 | 9.758887 | 8.133533 | -0.4039865 | 1.625353
50.5124 | 9.3516 | 9.771308 | 8.130789 | -0.4197081 | 1.640519
50.5224 | 9.354 | 9.783989 | 8.128047 | -0.4299892 | 1.655942
50.5324 | 9.3622 | 9.796936 | 8.125306 | -0.4347356 | 1.67163
50.5424 | 9.3753 | 9.810153 | 8.122567 | -0.4348532 | 1.687587
50.5524 | 9.3653 | 9.823648 | 8.119829 | -0.4583479 | 1.703819
50.5624 | 9.3845 | 9.837426 | 8.117093 | -0.452926 | 1.720333
50.5724 | 9.3896 | 9.851494 | 8.114358 | -0.461894 | 1.737136
50.5824 | 9.3897 | 9.865858 | 8.111625 | -0.4761581 | 1.754233
50.5924 | 9.4092 | 9.880525 | 8.108894 | -0.4713252 | 1.771631
50.6024 | 9.3856 | 9.895503 | 8.106164 | -0.5099025 | 1.789338
50.6124 | 9.4185 | 9.910797 | 8.103436 | -0.4922968 | 1.807361
50.6224 | 9.4111 | 9.926416 | 8.100709 | -0.5153155 | 1.825706
50.6324 | 9.4246 | 9.942366 | 8.097984 | -0.5177661 | 1.844382
50.6424 | 9.4431 | 9.958656 | 8.095261 | -0.5155565 | 1.863396
50.6523 | 9.4274 | 9.975131 | 8.092566 | -0.547731 | 1.882565
50.6623 | 9.4466 | 9.992122 | 8.089846 | -0.5455216 | 1.902276
50.6723 | 9.4517 | 10.00948 | 8.087127 | -0.5577764 | 1.922349
50.6823 | 9.4512 | 10.0272 | 8.08441 | -0.5760043 | 1.942794
50.6923 | 9.4818 | 10.04531 | 8.081694 | -0.563514 | 1.96362
50.7023 | 9.4666 | 10.06382 | 8.07898 | -0.5972152 | 1.984835
50.7123 | 9.4819 | 10.08272 | 8.076268 | -0.6008168 | 2.006449
50.7223 | 9.4905 | 10.10203 | 8.073557 | -0.6115293 | 2.028473
50.7323 | 9.5037 | 10.12176 | 8.070847 | -0.6180624 | 2.050915
50.7423 | 9.5272 | 10.14193 | 8.068139 | -0.6147266 | 2.073787
50.7523 | 9.5025 | 10.16253 | 8.065433 | -0.6600328 | 2.0971
50.7623 | 9.5427 | 10.18359 | 8.062728 | -0.6408918 | 2.120863
50.7723 | 9.5423 | 10.20511 | 8.060025 | -0.662815 | 2.14509
50.7823 | 9.558 | 10.22711 | 8.057324 | -0.6691144 | 2.169791
50.7923 | 9.5823 | 10.2496 | 8.054624 | -0.6673021 | 2.194978
50.8023 | 9.5646 | 10.27259 | 8.051925 | -0.7079907 | 2.220666
50.8123 | 9.5968 | 10.29609 | 8.049228 | -0.6992933 | 2.246865
50.8223 | 9.6078 | 10.32012 | 8.046533 | -0.7123225 | 2.27359
50.8323 | 9.6213 | 10.34469 | 8.043839 | -0.7233927 | 2.300854
50.8423 | 9.6552 | 10.36982 | 8.041147 | -0.7146181 | 2.328671
50.8523 | 9.6239 | 10.39551 | 8.038456 | -0.7716133 | 2.357057
50.8623 | 9.6647 | 10.42179 | 8.035767 | -0.7570936 | 2.386027
50.8723 | 9.6998 | 10.44867 | 8.033079 | -0.7488743 | 2.415595
50.8823 | 9.6887 | 10.47617 | 8.030393 | -0.7874722 | 2.445779
50.8923 | 9.7383 | 10.5043 | 8.027709 | -0.7660033 | 2.476595
50.9023 | 9.729 | 10.53309 | 8.025026 | -0.8040853 | 2.50806
50.9123 | 9.7587 | 10.56254 | 8.022344 | -0.8038365 | 2.540192
50.9223 | 9.7951 | 10.59267 | 8.019664 | -0.7975745 | 2.57301
50.9323 | 9.7873 | 10.62352 | 8.016986 | -0.8362193 | 2.606533
50.9423 | 9.8262 | 10.65509 | 8.014309 | -0.8288901 | 2.640781
50.9523 | 9.8502 | 10.68741 | 8.011634 | -0.8372076 | 2.675774
50.9623 | 9.8735 | 10.72049 | 8.00896 | -0.8469928 | 2.711533
50.9723 | 9.9134 | 10.75437 | 8.006288 | -0.840968 | 2.74808
50.9823 | 9.908 | 10.78906 | 8.003617 | -0.8810554 | 2.785438
50.9923 | 9.9478 | 10.82458 | 8.000948 | -0.8767787 | 2.823631
51.0023 | 9.9884 | 10.86096 | 7.99828 | -0.8725627 | 2.862683
51.0123 | 9.9899 | 10.89823 | 7.995614 | -0.908332 | 2.902618
51.0223 | 10.0367 | 10.93641 | 7.992949 | -0.899713 | 2.943464
51.0323 | 10.0586 | 10.97553 | 7.990286 | -0.9169327 | 2.985246
51.0423 | 10.0951 | 11.01562 | 7.987625 | -0.920519 | 3.027994
51.0523 | 10.1231 | 11.0567 | 7.984965 | -0.9336014 | 3.071737
51.0623 | 10.1579 | 11.09881 | 7.982306 | -0.9409097 | 3.116503
51.0723 | 10.1819 | 11.14198 | 7.979649 | -0.9600758 | 3.162326
51.0823 | 10.2287 | 11.18623 | 7.976994 | -0.9575318 | 3.209238
51.0923 | 10.246 | 11.23161 | 7.97434 | -0.9856112 | 3.257271
51.1023 | 10.2882 | 11.27815 | 7.971688 | -0.9899492 | 3.306462
51.1123 | 10.3195 | 11.32588 | 7.969037 | -1.006382 | 3.356845
51.1223 | 10.3611 | 11.37485 | 7.966387 | -1.013747 | 3.40846
51.1323 | 10.3935 | 11.42508 | 7.96374 | -1.031584 | 3.461345
51.1423 | 10.4302 | 11.47663 | 7.961093 | -1.046435 | 3.515541
51.1523 | 10.4643 | 11.52954 | 7.958448 | -1.065239 | 3.571091
51.1623 | 10.5022 | 11.58384 | 7.955805 | -1.081643 | 3.628038
51.1723 | 10.536 | 11.63959 | 7.953163 | -1.103591 | 3.686428
51.1823 | 10.5682 | 11.69683 | 7.950523 | -1.128631 | 3.746308
51.1923 | 10.6182 | 11.75561 | 7.947884 | -1.137414 | 3.807729
51.2023 | 10.6457 | 11.81599 | 7.945247 | -1.170289 | 3.870742
51.2123 | 10.6984 | 11.87801 | 7.942611 | -1.179611 | 3.9354
51.2223 | 10.7328 | 11.94173 | 7.939977 | -1.208935 | 4.001758
51.2323 | 10.7687 | 12.00722 | 7.937344 | -1.238519 | 4.069875
51.2422 | 10.8171 | 12.07382 | 7.934739 | -1.256724 | 4.139085
51.2522 | 10.8632 | 12.14299 | 7.932109 | -1.279794 | 4.210884
51.2622 | 10.9024 | 12.21411 | 7.929481 | -1.311713 | 4.284631
51.2722 | 10.9521 | 12.28725 | 7.926854 | -1.335147 | 4.360393
51.2822 | 10.9861 | 12.36247 | 7.924229 | -1.376371 | 4.438242
51.2922 | 11.0475 | 12.43986 | 7.921605 | -1.392357 | 4.518252
51.3022 | 11.0968 | 12.51948 | 7.918983 | -1.422683 | 4.6005
51.3122 | 11.1352 | 12.60143 | 7.916362 | -1.46623 | 4.685068
51.3222 | 11.1967 | 12.68578 | 7.913743 | -1.489081 | 4.772038
51.3322 | 11.246 | 12.77262 | 7.911125 | -1.526625 | 4.8615
51.3422 | 11.2982 | 12.86205 | 7.908509 | -1.563853 | 4.953544
51.3522 | 11.3534 | 12.95416 | 7.905894 | -1.60076 | 5.048266
51.3622 | 11.4068 | 13.04905 | 7.903281 | -1.642248 | 5.145767
51.3722 | 11.4872 | 13.14682 | 7.900669 | -1.659619 | 5.24615
51.3822 | 11.5508 | 13.24758 | 7.898059 | -1.696782 | 5.349523
51.3922 | 11.6099 | 13.35145 | 7.89545 | -1.741551 | 5.456001
51.4022 | 11.6873 | 13.45855 | 7.892842 | -1.771245 | 5.565703
51.4122 | 11.7518 | 13.56899 | 7.890236 | -1.817188 | 5.678751
51.4222 | 11.8466 | 13.68291 | 7.887632 | -1.836308 | 5.795276
51.4322 | 11.9224 | 13.80044 | 7.885029 | -1.878041 | 5.915412
51.4422 | 11.991 | 13.92173 | 7.882428 | -1.930727 | 6.0393
51.4522 | 12.1023 | 14.04692 | 7.879828 | -1.944616 | 6.167088
51.4622 | 12.1735 | 14.17616 | 7.877229 | -2.002659 | 6.29893
51.4722 | 12.2817 | 14.30962 | 7.874632 | -2.027917 | 6.434985
51.4822 | 12.3845 | 14.44746 | 7.872036 | -2.06296 | 6.575424
51.4922 | 12.4816 | 14.58986 | 7.869442 | -2.108261 | 6.720419
51.5022 | 12.5974 | 14.737 | 7.86685 | -2.139605 | 6.870155
51.5122 | 12.7078 | 14.88908 | 7.864259 | -2.181282 | 7.024823
51.5222 | 12.8345 | 15.04629 | 7.861669 | -2.211793 | 7.184624
51.5322 | 12.9758 | 15.20884 | 7.859081 | -2.233045 | 7.349764
51.5422 | 13.0959 | 15.37696 | 7.856494 | -2.281056 | 7.520462
51.5522 | 13.2454 | 15.55085 | 7.853909 | -2.305453 | 7.696944
51.5622 | 13.3964 | 15.73077 | 7.851325 | -2.334374 | 7.879449
51.5722 | 13.5557 | 15.91696 | 7.848743 | -2.361263 | 8.068221
51.5822 | 13.7245 | 16.10968 | 7.846162 | -2.385181 | 8.263519
51.5922 | 13.8836 | 16.30919 | 7.843582 | -2.425594 | 8.465611
51.6022 | 14.0863 | 16.51578 | 7.841004 | -2.429482 | 8.674777
51.6122 | 14.2718 | 16.72974 | 7.838428 | -2.457936 | 8.891308
51.6222 | 14.4673 | 16.95136 | 7.835853 | -2.484057 | 9.115504
51.6322 | 14.6946 | 17.18096 | 7.833279 | -2.48636 | 9.347681
51.6422 | 14.8923 | 17.41887 | 7.830707 | -2.526572 | 9.588165
51.6522 | 15.1558 | 17.66543 | 7.828136 | -2.509631 | 9.837295
51.6622 | 15.3777 | 17.92099 | 7.825567 | -2.54329 | 10.09542
51.6722 | 15.623 | 18.18591 | 7.822999 | -2.56291 | 10.36291
51.6822 | 15.9138 | 18.46057 | 7.820433 | -2.546769 | 10.64014
51.6922 | 16.1787 | 18.74535 | 7.817868 | -2.566651 | 10.92748
51.7022 | 16.486 | 19.04066 | 7.815305 | -2.554658 | 11.22535
51.7122 | 16.791 | 19.3469 | 7.812743 | -2.555904 | 11.53416
51.7222 | 17.1179 | 19.6645 | 7.810182 | -2.546605 | 11.85432
51.7322 | 17.483 | 19.9939 | 7.807623 | -2.510896 | 12.18627
51.7422 | 17.8208 | 20.33552 | 7.805066 | -2.514716 | 12.53045
51.7522 | 18.1883 | 20.68981 | 7.802509 | -2.501512 | 12.8873
51.7622 | 18.5845 | 21.05724 | 7.799955 | -2.472739 | 13.25728
51.7722 | 18.9566 | 21.43825 | 7.797401 | -2.481653 | 13.64085
51.7822 | 19.4186 | 21.83331 | 7.794849 | -2.414711 | 14.03846
51.7922 | 19.8398 | 22.24287 | 7.792299 | -2.403073 | 14.45057
51.8022 | 20.264 | 22.66739 | 7.78975 | -2.403385 | 14.87764
51.8122 | 20.7588 | 23.1073 | 7.787202 | -2.348495 | 15.32009
51.8221 | 21.1986 | 23.5585 | 7.784682 | -2.359899 | 15.77382
51.8321 | 21.7155 | 24.0303 | 7.782137 | -2.314801 | 16.24816
51.8421 | 22.2458 | 24.51871 | 7.779594 | -2.272912 | 16.73912
51.8521 | 22.7418 | 25.02409 | 7.777052 | -2.282286 | 17.24703
51.8621 | 23.3058 | 25.54673 | 7.774511 | -2.240928 | 17.77222
51.8721 | 23.8603 | 26.0869 | 7.771972 | -2.226596 | 18.31492
51.8821 | 24.4548 | 26.64479 | 7.769435 | -2.189987 | 18.87535
51.8921 | 25.043 | 27.22053 | 7.766899 | -2.177531 | 19.45363
51.9021 | 25.6098 | 27.81416 | 7.764364 | -2.204359 | 20.04979
51.9121 | 26.2442 | 28.42562 | 7.761831 | -2.181415 | 20.66378
51.9221 | 26.8773 | 29.05473 | 7.759299 | -2.177427 | 21.29543
51.9321 | 27.4769 | 29.70119 | 7.756769 | -2.224291 | 21.94442
51.9421 | 28.1522 | 30.36455 | 7.75424 | -2.212351 | 22.61031
51.9521 | 28.7539 | 31.04419 | 7.751712 | -2.290291 | 23.29248
51.9621 | 29.4221 | 31.73931 | 7.749186 | -2.317206 | 23.99012
51.9721 | 30.1138 | 32.4489 | 7.746661 | -2.335096 | 24.70223
51.9821 | 30.723 | 33.17173 | 7.744138 | -2.448729 | 25.42759
51.9921 | 31.3802 | 33.90633 | 7.741616 | -2.526134 | 26.16472
52.0021 | 32.0109 | 34.651 | 7.739095 | -2.640097 | 26.9119
52.0121 | 32.7129 | 35.40372 | 7.736576 | -2.690822 | 27.66715
52.0221 | 33.3712 | 36.16224 | 7.734058 | -2.791038 | 28.42818
52.0321 | 33.9826 | 36.92399 | 7.731542 | -2.941389 | 29.19245
52.0421 | 34.6539 | 37.68612 | 7.729027 | -3.032223 | 29.9571
52.0521 | 35.284 | 38.44552 | 7.726514 | -3.161519 | 30.71901
52.0621 | 35.882 | 39.19877 | 7.724002 | -3.316772 | 31.47477
52.0721 | 36.5013 | 39.94223 | 7.721491 | -3.440928 | 32.22074
52.0821 | 37.057 | 40.67201 | 7.718982 | -3.615006 | 32.95302
52.0921 | 37.6394 | 41.38405 | 7.716474 | -3.744647 | 33.66757
52.1021 | 38.1754 | 42.07413 | 7.713968 | -3.898735 | 34.36017
52.1121 | 38.6899 | 42.73797 | 7.711463 | -4.048065 | 35.0265
52.1221 | 39.2321 | 43.37122 | 7.708959 | -4.139121 | 35.66226
52.1321 | 39.6455 | 43.96959 | 7.706457 | -4.324094 | 36.26314
52.1421 | 40.1426 | 44.5289 | 7.703956 | -4.386297 | 36.82494
52.1521 | 40.5483 | 45.04512 | 7.701456 | -4.496825 | 37.34367
52.1621 | 40.9047 | 45.51451 | 7.698958 | -4.609806 | 37.81555
52.1721 | 41.2913 | 45.93359 | 7.696462 | -4.642292 | 38.23713
52.1821 | 41.6101 | 46.2993 | 7.693966 | -4.689202 | 38.60534
52.1921 | 41.8994 | 46.60899 | 7.691473 | -4.709588 | 38.91752
52.2021 | 42.1801 | 46.86047 | 7.68898 | -4.68037 | 39.17149
52.2121 | 42.3648 | 47.05206 | 7.686489 | -4.687257 | 39.36557
52.2221 | 42.5313 | 47.18259 | 7.683999 | -4.651286 | 39.49859
52.2321 | 42.7101 | 47.25139 | 7.681511 | -4.541291 | 39.56988
52.2421 | 42.7437 | 47.25835 | 7.679024 | -4.514646 | 39.57932
52.2521 | 42.8276 | 47.20381 | 7.676539 | -4.376215 | 39.52728
52.2621 | 42.8497 | 47.08863 | 7.674054 | -4.23893 | 39.41458
52.2721 | 42.8163 | 46.91407 | 7.671572 | -4.097765 | 39.24249
52.2821 | 42.7512 | 46.68181 | 7.66909 | -3.930614 | 39.01272
52.2921 | 42.6571 | 46.39392 | 7.66661 | -3.736824 | 38.72731
52.3021 | 42.4913 | 46.05279 | 7.664132 | -3.561486 | 38.38865
52.3121 | 42.334 | 45.66107 | 7.661654 | -3.327073 | 37.99942
52.3221 | 42.1051 | 45.22171 | 7.659179 | -3.116608 | 37.56253
52.3321 | 41.8441 | 44.73784 | 7.656704 | -2.893739 | 37.08113
52.3421 | 41.6044 | 44.21277 | 7.654231 | -2.608371 | 36.55854
52.3521 | 41.2676 | 43.64996 | 7.651759 | -2.382359 | 35.9982
52.3621 | 40.8909 | 43.05296 | 7.649289 | -2.162061 | 35.40367
52.3721 | 40.5095 | 42.42539 | 7.64682 | -1.915895 | 34.77858
52.3821 | 40.0927 | 41.77092 | 7.644352 | -1.678216 | 34.12656
52.3921 | 39.6382 | 41.09317 | 7.641886 | -1.454965 | 33.45128
52.4021 | 39.1744 | 40.39575 | 7.639421 | -1.221354 | 32.75633
52.412 | 38.6841 | 39.68961 | 7.636982 | -1.005514 | 32.05263
52.422 | 38.1348 | 38.96352 | 7.63452 | -0.8287189 | 31.329
52.432 | 37.6409 | 38.22801 | 7.632059 | -0.5871117 | 30.59595
52.442 | 37.0453 | 37.48625 | 7.6296 | -0.4409493 | 29.85665
52.452 | 36.5027 | 36.74121 | 7.627142 | -0.2385096 | 29.11407
52.462 | 35.9044 | 35.99567 | 7.624685 | -0.09127292 | 28.37099
52.472 | 35.2933 | 35.25221 | 7.62223 | 0.04108571 | 27.62998
52.482 | 34.6823 | 34.51319 | 7.619776 | 0.169106 | 26.89342
52.492 | 34.0645 | 33.78075 | 7.617323 | 0.2837512 | 26.16343
52.502 | 33.4622 | 33.05679 | 7.614872 | 0.4054106 | 25.44192
52.512 | 32.8212 | 32.343 | 7.612422 | 0.4781968 | 24.73058
52.522 | 32.1943 | 31.64087 | 7.609973 | 0.5534258 | 24.0309
52.532 | 31.5297 | 30.95166 | 7.607526 | 0.5780373 | 23.34414
52.542 | 30.8983 | 30.27645 | 7.60508 | 0.6218532 | 22.67137
52.552 | 30.2841 | 29.61611 | 7.602636 | 0.6679913 | 22.01347
52.562 | 29.684 | 28.97136 | 7.600192 | 0.7126379 | 21.37117
52.572 | 29.0092 | 28.34276 | 7.597751 | 0.6664359 | 20.74501
52.582 | 28.4581 | 27.73073 | 7.59531 | 0.7273749 | 20.13541
52.592 | 27.8032 | 27.13552 | 7.592871 | 0.6676777 | 19.54265
52.602 | 27.2253 | 26.55732 | 7.590433 | 0.6679756 | 18.96689
52.612 | 26.6497 | 25.99619 | 7.587997 | 0.6535114 | 18.40819
52.622 | 26.0552 | 25.45209 | 7.585562 | 0.6031146 | 17.86652
52.632 | 25.5061 | 24.92491 | 7.583128 | 0.5811934 | 17.34178
52.642 | 24.9413 | 24.41448 | 7.580696 | 0.5268246 | 16.83378
52.652 | 24.3828 | 23.92056 | 7.578265 | 0.462243 | 16.34229
52.662 | 23.9215 | 23.44287 | 7.575835 | 0.4786272 | 15.86704
52.672 | 23.365 | 22.9811 | 7.573406 | 0.3839042 | 15.40769
52.682 | 22.8594 | 22.53488 | 7.570979 | 0.3245239 | 14.9639
52.692 | 22.395 | 22.10383 | 7.568554 | 0.2911657 | 14.53528
52.702 | 21.9216 | 21.68757 | 7.566129 | 0.2340347 | 14.12144
52.712 | 21.4886 | 21.28566 | 7.563706 | 0.202938 | 13.72196
52.722 | 21.0674 | 20.89769 | 7.561285 | 0.1697058 | 13.33641
52.732 | 20.6256 | 20.52324 | 7.558864 | 0.1023619 | 12.96437
52.742 | 20.2509 | 20.16186 | 7.556445 | 0.08904277 | 12.60541
52.752 | 19.8525 | 19.81312 | 7.554027 | 0.03938175 | 12.25909
52.762 | 19.4903 | 19.47659 | 7.551611 | 0.01370588 | 11.92498
52.772 | 19.1471 | 19.15186 | 7.549196 | -0.004758326 | 11.60266
52.782 | 18.7674 | 18.83849 | 7.546782 | -0.071091 | 11.29171
52.792 | 18.4925 | 18.53608 | 7.54437 | -0.04358399 | 10.99171
52.802 | 18.1491 | 18.24423 | 7.541959 | -0.09513172 | 10.70227
52.812 | 17.8447 | 17.96254 | 7.539549 | -0.117843 | 10.42299
52.822 | 17.576 | 17.69064 | 7.53714 | -0.1146358 | 10.1535
52.832 | 17.2821 | 17.42814 | 7.534733 | -0.146039 | 9.893406
52.842 | 17.0354 | 17.17469 | 7.532328 | -0.1392924 | 9.642365
52.852 | 16.7846 | 16.92995 | 7.529923 | -0.1453456 | 9.400023
52.862 | 16.5255 | 16.69356 | 7.52752 | -0.1680649 | 9.166045
52.872 | 16.3411 | 16.46522 | 7.525118 | -0.1241226 | 8.940105
52.882 | 16.1101 | 16.24461 | 7.522717 | -0.1345052 | 8.721888
52.892 | 15.9005 | 16.03141 | 7.520318 | -0.1309114 | 8.511093
52.902 | 15.7333 | 15.82535 | 7.51792 | -0.09204972 | 8.307429
52.912 | 15.518 | 15.62614 | 7.515524 | -0.1081402 | 8.110616
52.922 | 15.3537 | 15.43351 | 7.513128 | -0.07981413 | 7.920386
52.932 | 15.186 | 15.24721 | 7.510734 | -0.06121308 | 7.736479
52.942 | 15.0109 | 15.06699 | 7.508342 | -0.05608759 | 7.558646
52.952 | 14.8816 | 14.8926 | 7.50595 | -0.01100205 | 7.386652
52.962 | 14.722 | 14.72383 | 7.50356 | -0.001825872 | 7.220266
52.972 | 14.5674 | 14.56044 | 7.501171 | 0.006959081 | 7.059269
52.982 | 14.4459 | 14.40224 | 7.498784 | 0.04366322 | 6.903453
52.9919 | 14.3131 | 14.25049 | 7.496422 | 0.06261354 | 6.754065
53.0019 | 14.1923 | 14.102 | 7.494037 | 0.09029601 | 6.607967
53.0119 | 14.0623 | 13.95813 | 7.491653 | 0.1041745 | 6.466472
53.0219 | 13.9549 | 13.81867 | 7.489271 | 0.1362255 | 6.329404
53.0319 | 13.8622 | 13.68348 | 7.48689 | 0.1787187 | 6.196591
53.0419 | 13.7447 | 13.55238 | 7.48451 | 0.1923164 | 6.067873
53.0519 | 13.6448 | 13.42523 | 7.482132 | 0.2195744 | 5.943094
53.0619 | 13.563 | 13.30186 | 7.479755 | 0.2611413 | 5.822104
53.0719 | 13.4477 | 13.18214 | 7.477379 | 0.2655606 | 5.70476
53.0819 | 13.3797 | 13.06593 | 7.475005 | 0.3137674 | 5.590928
53.0919 | 13.2878 | 12.95311 | 7.472631 | 0.3346926 | 5.480476
53.1019 | 13.2029 | 12.84354 | 7.470259 | 0.3593622 | 5.373278
53.1119 | 13.136 | 12.7371 | 7.467889 | 0.3988952 | 5.269216
53.1219 | 13.0516 | 12.63369 | 7.465519 | 0.4179066 | 5.168174
53.1319 | 12.9685 | 12.53319 | 7.463151 | 0.4353074 | 5.070041
53.1419 | 12.9041 | 12.4355 | 7.460785 | 0.4686025 | 4.974713
53.1519 | 12.8334 | 12.34051 | 7.458419 | 0.4928915 | 4.882089
53.1619 | 12.7741 | 12.24813 | 7.456055 | 0.5259723 | 4.792073
53.1719 | 12.6933 | 12.15826 | 7.453692 | 0.5350371 | 4.704571
53.1819 | 12.6446 | 12.07082 | 7.45133 | 0.5737755 | 4.619494
53.1919 | 12.5943 | 11.98573 | 7.44897 | 0.6085717 | 4.536758
53.2019 | 12.5175 | 11.90289 | 7.446611 | 0.6146081 | 4.456281
53.2119 | 12.4742 | 11.82224 | 7.444253 | 0.6519623 | 4.377985
53.2219 | 12.413 | 11.74369 | 7.441896 | 0.6693098 | 4.301794
53.2319 | 12.366 | 11.66718 | 7.439541 | 0.6988224 | 4.227636
53.2419 | 12.3314 | 11.59263 | 7.437187 | 0.7387695 | 4.155443
53.2519 | 12.2586 | 11.51998 | 7.434835 | 0.7386173 | 4.085148
53.2619 | 12.2195 | 11.44917 | 7.432483 | 0.7703291 | 4.016688
53.2719 | 12.1795 | 11.38013 | 7.430133 | 0.7993665 | 3.950001
53.2819 | 12.1349 | 11.31281 | 7.427784 | 0.8220871 | 3.885029
53.2919 | 12.0786 | 11.24715 | 7.425436 | 0.8314489 | 3.821715
53.3019 | 12.0418 | 11.1831 | 7.42309 | 0.8587047 | 3.760005
53.3119 | 12.0029 | 11.12059 | 7.420745 | 0.882307 | 3.699848
53.3219 | 11.9714 | 11.05959 | 7.418401 | 0.9118058 | 3.641193
53.3319 | 11.9217 | 11.00005 | 7.416059 | 0.9216497 | 3.583992
53.3419 | 11.8869 | 10.94192 | 7.413717 | 0.9449837 | 3.528199
53.3519 | 11.8535 | 10.88515 | 7.411377 | 0.9683527 | 3.47377
53.3619 | 11.8099 | 10.8297 | 7.409038 | 0.9801999 | 3.420662
53.3719 | 11.7873 | 10.77553 | 7.406701 | 1.011766 | 3.368833
53.3819 | 11.7487 | 10.72261 | 7.404365 | 1.026091 | 3.318244
53.3919 | 11.7054 | 10.67089 | 7.40203 | 1.034512 | 3.268858
53.4019 | 11.6807 | 10.62033 | 7.399696 | 1.060367 | 3.220637
53.4119 | 11.6465 | 10.57091 | 7.397363 | 1.075591 | 3.173546
53.4219 | 11.6151 | 10.52258 | 7.395032 | 1.092517 | 3.127551
53.4319 | 11.5747 | 10.47532 | 7.392702 | 1.099378 | 3.082619
53.4419 | 11.5507 | 10.42909 | 7.390374 | 1.121607 | 3.038719
53.4519 | 11.51 | 10.38387 | 7.388046 | 1.126134 | 2.99582
53.4619 | 11.4752 | 10.33961 | 7.38572 | 1.135588 | 2.953893
53.4719 | 11.4409 | 10.2963 | 7.383395 | 1.144596 | 2.912909
53.4819 | 11.4155 | 10.25391 | 7.381071 | 1.161588 | 2.872841
53.4919 | 11.383 | 10.21241 | 7.378749 | 1.170588 | 2.833663
53.5019 | 11.3473 | 10.17178 | 7.376427 | 1.175523 | 2.79535
53.5119 | 11.3172 | 10.13198 | 7.374107 | 1.185217 | 2.757875
53.5219 | 11.2867 | 10.09301 | 7.371789 | 1.193694 | 2.721218
53.5319 | 11.253 | 10.05482 | 7.369471 | 1.198176 | 2.685353
53.5419 | 11.223 | 10.01741 | 7.367155 | 1.205585 | 2.65026
53.5519 | 11.1834 | 9.980756 | 7.36484 | 1.202644 | 2.615916
53.5619 | 11.1625 | 9.944828 | 7.362526 | 1.217672 | 2.582302
53.5719 | 11.1324 | 9.909609 | 7.360214 | 1.222791 | 2.549396
53.5818 | 11.0885 | 9.875433 | 7.357925 | 1.213067 | 2.517507
53.5918 | 11.0668 | 9.841571 | 7.355615 | 1.225229 | 2.485956
53.6018 | 11.0297 | 9.808365 | 7.353306 | 1.221335 | 2.455058
53.6118 | 10.9969 | 9.775795 | 7.350999 | 1.221105 | 2.424796
53.6218 | 10.9714 | 9.743846 | 7.348692 | 1.227554 | 2.395154
53.6318 | 10.9339 | 9.712501 | 7.346387 | 1.221399 | 2.366114
53.6418 | 10.9071 | 9.681744 | 7.344083 | 1.225356 | 2.33766
53.6518 | 10.8781 | 9.65156 | 7.341781 | 1.22654 | 2.309779
53.6618 | 10.8439 | 9.621934 | 7.339479 | 1.221966 | 2.282454
53.6718 | 10.8152 | 9.592851 | 7.337179 | 1.222349 | 2.255672
53.6818 | 10.7856 | 9.564299 | 7.33488 | 1.221301 | 2.229419
53.6918 | 10.7539 | 9.536263 | 7.332582 | 1.217637 | 2.203681
53.7018 | 10.73 | 9.50873 | 7.330286 | 1.22127 | 2.178445
53.7118 | 10.6908 | 9.481688 | 7.32799 | 1.209112 | 2.153698
53.7218 | 10.674 | 9.455125 | 7.325696 | 1.218875 | 2.129429
53.7318 | 10.6457 | 9.429028 | 7.323403 | 1.216672 | 2.105625
53.7418 | 10.611 | 9.403387 | 7.321112 | 1.207613 | 2.082275
53.7518 | 10.5848 | 9.378189 | 7.318821 | 1.206611 | 2.059368
53.7618 | 10.5582 | 9.353425 | 7.316532 | 1.204775 | 2.036893
53.7718 | 10.5278 | 9.329083 | 7.314244 | 1.198717 | 2.014839
53.7818 | 10.5061 | 9.305154 | 7.311957 | 1.200946 | 1.993197
53.7918 | 10.4639 | 9.281627 | 7.309672 | 1.182273 | 1.971956
53.8018 | 10.4544 | 9.258494 | 7.307387 | 1.195906 | 1.951106
53.8118 | 10.4257 | 9.235744 | 7.305104 | 1.189956 | 1.93064
53.8218 | 10.3855 | 9.213369 | 7.302822 | 1.172131 | 1.910547
53.8318 | 10.3722 | 9.19136 | 7.300542 | 1.18084 | 1.890818
53.8418 | 10.3564 | 9.169708 | 7.298262 | 1.186692 | 1.871446
53.8518 | 10.3078 | 9.148406 | 7.295984 | 1.159394 | 1.852422
53.8618 | 10.3093 | 9.127444 | 7.293707 | 1.181856 | 1.833738
53.8718 | 10.2648 | 9.106816 | 7.291431 | 1.157984 | 1.815386
53.8818 | 10.2483 | 9.086514 | 7.289156 | 1.161786 | 1.797358
53.8918 | 10.2205 | 9.06653 | 7.286883 | 1.15397 | 1.779647
53.9018 | 10.2015 | 9.046857 | 7.28461 | 1.154643 | 1.762247
53.9118 | 10.1789 | 9.027488 | 7.282339 | 1.151412 | 1.745149
53.9218 | 10.1474 | 9.008417 | 7.280069 | 1.138983 | 1.728348
53.9318 | 10.1166 | 8.989637 | 7.277801 | 1.126963 | 1.711836
53.9418 | 10.0965 | 8.971141 | 7.275533 | 1.125359 | 1.695608
53.9518 | 10.0677 | 8.952923 | 7.273267 | 1.114777 | 1.679656
53.9618 | 10.0442 | 8.934978 | 7.271002 | 1.109222 | 1.663976
53.9718 | 10.0162 | 8.917299 | 7.268738 | 1.098901 | 1.648561
53.9818 | 9.9885 | 8.89988 | 7.266475 | 1.08862 | 1.633405
53.9918 | 9.9707 | 8.882716 | 7.264214 | 1.087984 | 1.618503
54.0018 | 9.9275 | 8.865802 | 7.261953 | 1.061698 | 1.603849
54.0118 | 9.9097 | 8.849132 | 7.259694 | 1.060568 | 1.589438
54.0218 | 9.888 | 8.832701 | 7.257436 | 1.055299 | 1.575265
54.0318 | 9.8493 | 8.816504 | 7.25518 | 1.032796 | 1.561325
54.0418 | 9.8308 | 8.800537 | 7.252924 | 1.030263 | 1.547613
54.0518 | 9.8061 | 8.784793 | 7.25067 | 1.021307 | 1.534124
54.0618 | 9.7633 | 8.76927 | 7.248416 | 0.9940302 | 1.520853
54.0718 | 9.7548 | 8.753961 | 7.246165 | 1.000839 | 1.507797
54.0818 | 9.7109 | 8.738864 | 7.243914 | 0.972036 | 1.49495
54.0918 | 9.6814 | 8.723973 | 7.241664 | 0.9574268 | 1.482309
54.1018 | 9.6572 | 8.709285 | 7.239416 | 0.9479154 | 1.469869
54.1118 | 9.6221 | 8.694794 | 7.237168 | 0.9273055 | 1.457626
54.1218 | 9.597 | 8.680499 | 7.234922 | 0.9165013 | 1.445576
54.1318 | 9.5765 | 8.666393 | 7.232677 | 0.9101066 | 1.433716
54.1418 | 9.5313 | 8.652475 | 7.230434 | 0.8788252 | 1.422041
54.1518 | 9.5212 | 8.638739 | 7.228191 | 0.8824609 | 1.410548
54.1617 | 9.478 | 8.625315 | 7.225972 | 0.8526851 | 1.399343
54.1717 | 9.4522 | 8.611933 | 7.223732 | 0.840267 | 1.388201
54.1817 | 9.4452 | 8.598723 | 7.221493 | 0.8464766 | 1.377231
54.1917 | 9.391 | 8.585683 | 7.219255 | 0.8053168 | 1.366428
54.2017 | 9.3756 | 8.572809 | 7.217018 | 0.8027909 | 1.355791
54.2117 | 9.3613 | 8.560098 | 7.214783 | 0.8012025 | 1.345315
54.2217 | 9.3075 | 8.547546 | 7.212548 | 0.7599542 | 1.334997
54.2317 | 9.3033 | 8.535151 | 7.210315 | 0.7681492 | 1.324836
54.2417 | 9.2682 | 8.522909 | 7.208083 | 0.7452907 | 1.314826
54.2517 | 9.2447 | 8.510819 | 7.205852 | 0.7338813 | 1.304966
54.2617 | 9.224 | 8.498876 | 7.203623 | 0.7251238 | 1.295254
54.2717 | 9.1774 | 8.487079 | 7.201394 | 0.690321 | 1.285685
54.2817 | 9.1731 | 8.475424 | 7.199167 | 0.6976757 | 1.276258
54.2917 | 9.1484 | 8.463909 | 7.196941 | 0.6844905 | 1.266969
54.3017 | 9.1103 | 8.452532 | 7.194716 | 0.6577678 | 1.257817
54.3117 | 9.1065 | 8.44129 | 7.192492 | 0.6652101 | 1.248798
54.3217 | 9.0751 | 8.43018 | 7.190269 | 0.6449201 | 1.239911
54.3317 | 9.0493 | 8.4192 | 7.188047 | 0.6301 | 1.231153
54.3417 | 9.047 | 8.408348 | 7.185827 | 0.6386521 | 1.222521
54.3517 | 9.0035 | 8.397621 | 7.183608 | 0.6058787 | 1.214014
54.3617 | 9.0081 | 8.387018 | 7.18139 | 0.6210821 | 1.205628
54.3717 | 8.9788 | 8.376536 | 7.179173 | 0.6022644 | 1.197363
54.3817 | 8.9553 | 8.366172 | 7.176957 | 0.5891278 | 1.189215
54.3917 | 8.9535 | 8.355926 | 7.174742 | 0.5975743 | 1.181183
54.4017 | 8.9279 | 8.345794 | 7.172529 | 0.582106 | 1.173265
54.4117 | 8.9103 | 8.335775 | 7.170316 | 0.5745249 | 1.165459
54.4217 | 8.8953 | 8.325867 | 7.168105 | 0.5694329 | 1.157762
54.4317 | 8.882 | 8.316068 | 7.165895 | 0.5659319 | 1.150173
54.4417 | 8.8805 | 8.306376 | 7.163686 | 0.5741238 | 1.14269
54.4517 | 8.8546 | 8.29679 | 7.161479 | 0.5578104 | 1.135311
54.4617 | 8.8453 | 8.287307 | 7.159272 | 0.5579934 | 1.128035
54.4717 | 8.8505 | 8.277925 | 7.157066 | 0.5725747 | 1.120859
54.4817 | 8.8436 | 8.268644 | 7.154862 | 0.5749558 | 1.113782
54.4917 | 8.8297 | 8.259461 | 7.152659 | 0.5702387 | 1.106802
54.5017 | 8.8325 | 8.250375 | 7.150457 | 0.5821248 | 1.099918
54.5117 | 8.8237 | 8.241384 | 7.148256 | 0.5823155 | 1.093128
54.5217 | 8.8232 | 8.232487 | 7.146056 | 0.5907128 | 1.086431
54.5317 | 8.8229 | 8.223682 | 7.143858 | 0.5992179 | 1.079824
54.5417 | 8.8199 | 8.214967 | 7.14166 | 0.6049325 | 1.073307
54.5517 | 8.8378 | 8.206342 | 7.139464 | 0.6314579 | 1.066878
54.5617 | 8.8241 | 8.197804 | 7.137269 | 0.6262958 | 1.060536
54.5717 | 8.8286 | 8.189353 | 7.135074 | 0.6392473 | 1.054278
54.5817 | 8.8458 | 8.180986 | 7.132882 | 0.6648139 | 1.048105
54.5917 | 8.8319 | 8.172703 | 7.13069 | 0.6591969 | 1.042013
54.6017 | 8.851 | 8.164502 | 7.128499 | 0.6864977 | 1.036003
54.6117 | 8.8651 | 8.156382 | 7.126309 | 0.7087176 | 1.030073
54.6217 | 8.8688 | 8.148342 | 7.124121 | 0.7204578 | 1.024221
54.6317 | 8.8894 | 8.14038 | 7.121934 | 0.7490196 | 1.018447
54.6417 | 8.8957 | 8.132496 | 7.119747 | 0.7632042 | 1.012748
54.6517 | 8.9197 | 8.124687 | 7.117562 | 0.7950128 | 1.007125
54.6617 | 8.9284 | 8.116953 | 7.115378 | 0.8114465 | 1.001575
54.6717 | 8.9442 | 8.109293 | 7.113196 | 0.8349066 | 0.9960978
54.6817 | 8.9613 | 8.101706 | 7.111014 | 0.859594 | 0.990692
54.6917 | 8.9887 | 8.09419 | 7.108833 | 0.89451 | 0.9853566
54.7017 | 9.0034 | 8.086744 | 7.106654 | 0.9166555 | 0.9800905
54.7117 | 9.0258 | 8.079368 | 7.104476 | 0.9464317 | 0.9748927
54.7217 | 9.0508 | 8.07206 | 7.102298 | 0.9787396 | 0.969762
54.7317 | 9.0628 | 8.06482 | 7.100122 | 0.9979802 | 0.9646975
54.7417 | 9.0962 | 8.057645 | 7.097947 | 1.038555 | 0.9596981
54.7516 | 9.1003 | 8.050609 | 7.095795 | 1.049691 | 0.9548135
54.7616 | 9.1325 | 8.043563 | 7.093622 | 1.088937 | 0.949941
54.7716 | 9.1641 | 8.036582 | 7.091451 | 1.127518 | 0.9451308
54.7816 | 9.1777 | 8.029662 | 7.08928 | 1.148038 | 0.940382
54.7916 | 9.2099 | 8.022805 | 7.087111 | 1.187095 | 0.9356939
54.8016 | 9.2295 | 8.016008 | 7.084942 | 1.213492 | 0.9310652
54.8116 | 9.2557 | 8.009271 | 7.082775 | 1.246429 | 0.9264953
54.8216 | 9.29 | 8.002593 | 7.080609 | 1.287407 | 0.9219834
54.8316 | 9.2861 | 7.995973 | 7.078444 | 1.290127 | 0.9175285
54.8416 | 9.3294 | 7.98941 | 7.07628 | 1.33999 | 0.9131299
54.8516 | 9.3545 | 7.982904 | 7.074117 | 1.371596 | 0.9087867
54.8616 | 9.3624 | 7.976454 | 7.071956 | 1.385946 | 0.9044982
54.8716 | 9.3887 | 7.970059 | 7.069795 | 1.418641 | 0.9002635
54.8816 | 9.4022 | 7.963718 | 7.067636 | 1.438482 | 0.896082
54.8916 | 9.4283 | 7.95743 | 7.065477 | 1.47087 | 0.8919529
54.9016 | 9.4358 | 7.951195 | 7.06332 | 1.484605 | 0.8878754
54.9116 | 9.4449 | 7.945013 | 7.061164 | 1.499887 | 0.8838489
54.9216 | 9.4728 | 7.938881 | 7.059009 | 1.533919 | 0.8798726
54.9316 | 9.4763 | 7.932801 | 7.056855 | 1.543499 | 0.8759458
54.9416 | 9.4772 | 7.92677 | 7.054702 | 1.55043 | 0.8720679
54.9516 | 9.4977 | 7.920788 | 7.05255 | 1.576912 | 0.8682382
54.9616 | 9.5053 | 7.914855 | 7.050399 | 1.590445 | 0.8644561
54.9716 | 9.5117 | 7.90897 | 7.04825 | 1.60273 | 0.8607208
54.9816 | 9.512 | 7.903133 | 7.046101 | 1.608867 | 0.8570318
54.9916 | 9.5102 | 7.897342 | 7.043954 | 1.612858 | 0.8533885
55.0016 | 9.5153 | 7.891598 | 7.041807 | 1.623702 | 0.8497903
55.0116 | 9.5147 | 7.885898 | 7.039662 | 1.628802 | 0.8462364
55.0216 | 9.5116 | 7.880244 | 7.037518 | 1.631356 | 0.8427264
55.0316 | 9.5007 | 7.874635 | 7.035375 | 1.626065 | 0.8392597
55.0416 | 9.5 | 7.869069 | 7.033233 | 1.630931 | 0.8358358
55.0516 | 9.478 | 7.863546 | 7.031092 | 1.614454 | 0.8324539
55.0616 | 9.4727 | 7.858066 | 7.028952 | 1.614634 | 0.8291138
55.0716 | 9.4602 | 7.852628 | 7.026813 | 1.607572 | 0.8258147
55.0816 | 9.449 | 7.847232 | 7.024676 | 1.601768 | 0.8225562
55.0916 | 9.4309 | 7.841877 | 7.022539 | 1.589023 | 0.8193377
55.1016 | 9.4107 | 7.836562 | 7.020404 | 1.574138 | 0.8161587
55.1116 | 9.3947 | 7.831288 | 7.018269 | 1.563412 | 0.8130187
55.1216 | 9.3861 | 7.826053 | 7.016136 | 1.560047 | 0.8099174
55.1316 | 9.3565 | 7.820858 | 7.014003 | 1.535642 | 0.8068541
55.1416 | 9.3334 | 7.815701 | 7.011872 | 1.517699 | 0.8038284
55.1516 | 9.3135 | 7.810582 | 7.009742 | 1.502918 | 0.8008398
55.1616 | 9.3054 | 7.805501 | 7.007613 | 1.499899 | 0.7978879
55.1716 | 9.2666 | 7.800457 | 7.005485 | 1.466143 | 0.7949722
55.1816 | 9.2458 | 7.79545 | 7.003358 | 1.45035 | 0.7920923
55.1916 | 9.2239 | 7.79048 | 7.001232 | 1.43342 | 0.7892477
55.2016 | 9.2143 | 7.785546 | 6.999108 | 1.428754 | 0.7864381
55.2116 | 9.1837 | 7.780647 | 6.996984 | 1.403053 | 0.7836629
55.2216 | 9.155 | 7.775783 | 6.994861 | 1.379217 | 0.7809219
55.2316 | 9.1241 | 7.770954 | 6.99274 | 1.353146 | 0.7782145
55.2416 | 9.1274 | 7.76616 | 6.990619 | 1.36124 | 0.7755404
55.2516 | 9.088 | 7.761399 | 6.9885 | 1.326601 | 0.7728993
55.2616 | 9.0774 | 7.756672 | 6.986381 | 1.320728 | 0.7702906
55.2716 | 9.0487 | 7.751978 | 6.984264 | 1.296722 | 0.7677141
55.2816 | 9.0368 | 7.747317 | 6.982148 | 1.289483 | 0.7651693
55.2916 | 9.0333 | 7.742688 | 6.980033 | 1.290612 | 0.7626559
55.3016 | 9.0001 | 7.738092 | 6.977918 | 1.262008 | 0.7601736
55.3116 | 8.9847 | 7.733527 | 6.975805 | 1.251173 | 0.7577219
55.3216 | 8.9853 | 7.728994 | 6.973693 | 1.256306 | 0.7553006
55.3315 | 8.9705 | 7.724536 | 6.971603 | 1.245964 | 0.7529323
55.3415 | 8.9549 | 7.720064 | 6.969494 | 1.234836 | 0.7505704
55.3515 | 8.9505 | 7.715622 | 6.967385 | 1.234878 | 0.7482378
55.3615 | 8.9317 | 7.711211 | 6.965277 | 1.220489 | 0.7459342
55.3715 | 8.9354 | 7.706829 | 6.96317 | 1.228571 | 0.7436593
55.3815 | 8.9188 | 7.702477 | 6.961064 | 1.216323 | 0.7414128
55.3915 | 8.9169 | 7.698154 | 6.95896 | 1.218746 | 0.7391944
55.4015 | 8.9188 | 7.69386 | 6.956856 | 1.22494 | 0.7370037
55.4115 | 8.9079 | 7.689594 | 6.954754 | 1.218306 | 0.7348405
55.4215 | 8.9112 | 7.685357 | 6.952652 | 1.225843 | 0.7327044
55.4315 | 8.9194 | 7.681147 | 6.950552 | 1.238253 | 0.7305953
55.4415 | 8.9144 | 7.676965 | 6.948452 | 1.237435 | 0.7285128
55.4515 | 8.9123 | 7.67281 | 6.946354 | 1.23949 | 0.7264566
55.4615 | 8.9234 | 7.668683 | 6.944257 | 1.254717 | 0.7244264
55.4715 | 8.9142 | 7.664582 | 6.94216 | 1.249618 | 0.722422
55.4815 | 8.9325 | 7.660508 | 6.940065 | 1.271992 | 0.7204431
55.4915 | 8.934 | 7.65646 | 6.937971 | 1.27754 | 0.7184895
55.5015 | 8.9332 | 7.652438 | 6.935878 | 1.280762 | 0.7165608
55.5115 | 8.9497 | 7.648442 | 6.933785 | 1.301258 | 0.714657
55.5215 | 8.9447 | 7.644472 | 6.931694 | 1.300228 | 0.7127776
55.5315 | 8.9545 | 7.640527 | 6.929604 | 1.313973 | 0.7109224
55.5415 | 8.955 | 7.636607 | 6.927515 | 1.318393 | 0.7090913
55.5515 | 8.965 | 7.632711 | 6.925427 | 1.332289 | 0.707284
55.5615 | 8.9642 | 7.628841 | 6.92334 | 1.335359 | 0.7055001
55.5715 | 8.9678 | 7.624994 | 6.921255 | 1.342806 | 0.7037396
55.5815 | 8.975 | 7.621172 | 6.91917 | 1.353828 | 0.7020022
55.5915 | 8.9826 | 7.617373 | 6.917086 | 1.365227 | 0.7002876
55.6015 | 8.9847 | 7.613599 | 6.915003 | 1.371101 | 0.6985957
55.6115 | 8.9871 | 7.609847 | 6.912921 | 1.377253 | 0.6969262
55.6215 | 8.9958 | 7.606119 | 6.91084 | 1.389681 | 0.695279
55.6315 | 8.9797 | 7.602414 | 6.908761 | 1.377286 | 0.6936537
55.6415 | 8.9986 | 7.598732 | 6.906682 | 1.399868 | 0.6920502
55.6515 | 8.9924 | 7.595073 | 6.904604 | 1.397327 | 0.6904685
55.6615 | 8.9794 | 7.591436 | 6.902528 | 1.387964 | 0.6889081
55.6715 | 8.9961 | 7.587821 | 6.900452 | 1.408279 | 0.6873688
55.6815 | 8.9763 | 7.584228 | 6.898377 | 1.392072 | 0.6858507
55.6915 | 8.9679 | 7.580657 | 6.896304 | 1.387243 | 0.6843533
55.7015 | 8.9688 | 7.577108 | 6.894231 | 1.391692 | 0.6828766
55.7115 | 8.9519 | 7.57358 | 6.89216 | 1.37832 | 0.6814204
55.7215 | 8.9481 | 7.570074 | 6.890089 | 1.378026 | 0.6799845
55.7315 | 8.9369 | 7.566588 | 6.88802 | 1.370312 | 0.6785687
55.7415 | 8.9192 | 7.563124 | 6.885951 | 1.356076 | 0.6771729
55.7515 | 8.9113 | 7.55968 | 6.883884 | 1.35162 | 0.6757968
55.7615 | 8.897 | 7.556258 | 6.881817 | 1.340742 | 0.6744403
55.7715 | 8.8824 | 7.552855 | 6.879752 | 1.329545 | 0.6731033
55.7815 | 8.8694 | 7.549473 | 6.877687 | 1.319927 | 0.6717856
55.7915 | 8.846 | 7.546111 | 6.875624 | 1.299889 | 0.6704869
55.8015 | 8.8273 | 7.542769 | 6.873561 | 1.284531 | 0.6692073
55.8115 | 8.8127 | 7.539447 | 6.8715 | 1.273253 | 0.6679465
55.8215 | 8.7819 | 7.536144 | 6.86944 | 1.245756 | 0.6667043
55.8315 | 8.7757 | 7.532861 | 6.86738 | 1.242839 | 0.6654806
55.8415 | 8.74 | 7.529597 | 6.865322 | 1.210403 | 0.6642753
55.8515 | 8.7207 | 7.526353 | 6.863265 | 1.194347 | 0.6630883
55.8615 | 8.7018 | 7.523127 | 6.861208 | 1.178673 | 0.6619193
55.8715 | 8.6667 | 7.519921 | 6.859153 | 1.146779 | 0.6607682
55.8815 | 8.6372 | 7.516733 | 6.857098 | 1.120467 | 0.659635
55.8915 | 8.6259 | 7.513564 | 6.855045 | 1.112336 | 0.6585194
55.9015 | 8.5931 | 7.510414 | 6.852993 | 1.082686 | 0.6574214
55.9115 | 8.5699 | 7.507282 | 6.850941 | 1.062618 | 0.6563408
55.9214 | 8.5477 | 7.5042 | 6.848912 | 1.0435 | 0.6552885
55.9314 | 8.5108 | 7.501104 | 6.846862 | 1.009696 | 0.6542422
55.9414 | 8.4892 | 7.498027 | 6.844814 | 0.9911734 | 0.6532128
55.9514 | 8.4722 | 7.494967 | 6.842766 | 0.9772331 | 0.6522005
55.9614 | 8.4291 | 7.491925 | 6.84072 | 0.9371751 | 0.6512049
55.9714 | 8.418 | 7.488901 | 6.838675 | 0.9290995 | 0.6502259
55.9814 | 8.3887 | 7.485894 | 6.83663 | 0.9028062 | 0.6492636
55.9914 | 8.3472 | 7.482905 | 6.834587 | 0.8642955 | 0.6483177
56.0014 | 8.3352 | 7.479933 | 6.832544 | 0.8552675 | 0.6473881
56.0114 | 8.3054 | 7.476978 | 6.830503 | 0.8284222 | 0.6464747
56.0214 | 8.2798 | 7.47404 | 6.828463 | 0.8057598 | 0.6455775
56.0314 | 8.2492 | 7.47112 | 6.826423 | 0.7780805 | 0.6446963
56.0414 | 8.2235 | 7.468216 | 6.824385 | 0.7552842 | 0.6438311
56.0514 | 8.2011 | 7.465329 | 6.822347 | 0.7357711 | 0.6429816
56.0614 | 8.1868 | 7.462459 | 6.820311 | 0.7243413 | 0.6421479
56.0714 | 8.1526 | 7.459605 | 6.818275 | 0.6929949 | 0.6413297
56.0814 | 8.1421 | 7.456768 | 6.816241 | 0.685332 | 0.6405272
56.0914 | 8.1154 | 7.453947 | 6.814207 | 0.6614527 | 0.63974
56.1014 | 8.0954 | 7.451143 | 6.812175 | 0.644257 | 0.6389682
56.1114 | 8.0746 | 7.448355 | 6.810143 | 0.6262451 | 0.6382116
56.1214 | 8.064 | 7.445583 | 6.808113 | 0.6184172 | 0.6374702
56.1314 | 8.0401 | 7.442827 | 6.806083 | 0.5972731 | 0.6367439
56.1414 | 8.024 | 7.440087 | 6.804054 | 0.583913 | 0.6360325
56.1514 | 8.0047 | 7.437363 | 6.802027 | 0.5673371 | 0.6353361
56.1614 | 7.9935 | 7.434655 | 6.8 | 0.5588454 | 0.6346544
56.1714 | 7.9763 | 7.431962 | 6.797975 | 0.5443379 | 0.6339876
56.1814 | 7.9573 | 7.429285 | 6.79595 | 0.5280149 | 0.6333353
56.1914 | 7.9499 | 7.426624 | 6.793926 | 0.5232762 | 0.6326977
56.2014 | 7.9365 | 7.423978 | 6.791903 | 0.5125221 | 0.6320746
56.2114 | 7.9314 | 7.421347 | 6.789882 | 0.5100526 | 0.6314659
56.2214 | 7.9203 | 7.418732 | 6.787861 | 0.5015677 | 0.6308716
56.2314 | 7.902 | 7.416132 | 6.785841 | 0.4858675 | 0.6302916
56.2414 | 7.9071 | 7.413548 | 6.783822 | 0.4935522 | 0.6297258
56.2514 | 7.8907 | 7.410978 | 6.781804 | 0.4797217 | 0.6291742
56.2614 | 7.8855 | 7.408424 | 6.779787 | 0.4770761 | 0.6286367
56.2714 | 7.8837 | 7.405884 | 6.777771 | 0.4778156 | 0.6281131
56.2814 | 7.8735 | 7.40336 | 6.775756 | 0.4701401 | 0.6276037
56.2914 | 7.86 | 7.40085 | 6.773742 | 0.4591498 | 0.627108
56.3014 | 7.8666 | 7.398355 | 6.771729 | 0.4682447 | 0.6266262
56.3114 | 7.8552 | 7.395875 | 6.769717 | 0.4593248 | 0.6261582
56.3214 | 7.8535 | 7.39341 | 6.767706 | 0.4600902 | 0.625704
56.3314 | 7.8483 | 7.390959 | 6.765696 | 0.457341 | 0.6252634
56.3414 | 7.8377 | 7.388523 | 6.763686 | 0.4491771 | 0.6248364
56.3514 | 7.8401 | 7.386101 | 6.761678 | 0.4539989 | 0.624423
56.3614 | 7.8344 | 7.383694 | 6.759671 | 0.4507061 | 0.624023
56.3714 | 7.8346 | 7.381301 | 6.757665 | 0.4532988 | 0.6236366
56.3814 | 7.8247 | 7.378923 | 6.755659 | 0.4457772 | 0.6232636
56.3914 | 7.8263 | 7.376559 | 6.753655 | 0.4497414 | 0.6229039
56.4014 | 7.8284 | 7.374209 | 6.751651 | 0.4541912 | 0.6225576
56.4114 | 7.8251 | 7.371873 | 6.749649 | 0.4532268 | 0.6222245
56.4214 | 7.8166 | 7.369552 | 6.747647 | 0.4470482 | 0.6219047
56.4314 | 7.8183 | 7.367245 | 6.745647 | 0.4510554 | 0.621598
56.4414 | 7.8242 | 7.364951 | 6.743647 | 0.4592486 | 0.6213045
56.4514 | 7.8058 | 7.362672 | 6.741648 | 0.4431277 | 0.6210242
56.4614 | 7.8189 | 7.360407 | 6.73965 | 0.4584928 | 0.6207568
56.4714 | 7.8159 | 7.358156 | 6.737654 | 0.4577439 | 0.6205026
56.4814 | 7.8148 | 7.355919 | 6.735658 | 0.458881 | 0.6202613
56.4914 | 7.8022 | 7.353696 | 6.733663 | 0.4485043 | 0.620033
56.5013 | 7.7987 | 7.351508 | 6.731689 | 0.447192 | 0.6198192
56.5113 | 7.8138 | 7.349312 | 6.729696 | 0.4644877 | 0.6196166
56.5213 | 7.801 | 7.34713 | 6.727704 | 0.4538696 | 0.6194268
56.5313 | 7.8064 | 7.344962 | 6.725712 | 0.4614376 | 0.6192499
56.5413 | 7.8031 | 7.342808 | 6.723722 | 0.4602919 | 0.6190858
56.5513 | 7.8073 | 7.340667 | 6.721733 | 0.4666325 | 0.6189345
56.5613 | 7.8071 | 7.338541 | 6.719745 | 0.4685594 | 0.6187959
56.5713 | 7.8095 | 7.336427 | 6.717757 | 0.4730726 | 0.6186701
56.5813 | 7.8068 | 7.334328 | 6.715771 | 0.4724722 | 0.6185569
56.5913 | 7.8155 | 7.332242 | 6.713785 | 0.4832582 | 0.6184565
56.6013 | 7.8031 | 7.33017 | 6.711801 | 0.4729305 | 0.6183687
56.6113 | 7.8129 | 7.328111 | 6.709817 | 0.4847893 | 0.6182936
56.6213 | 7.825 | 7.326066 | 6.707834 | 0.4989345 | 0.6182311
56.6313 | 7.8194 | 7.324034 | 6.705853 | 0.4953661 | 0.6181812
56.6413 | 7.8205 | 7.322016 | 6.703872 | 0.4984842 | 0.6181439
56.6513 | 7.817 | 7.320011 | 6.701892 | 0.4969889 | 0.6181192
56.6613 | 7.8176 | 7.31802 | 6.699913 | 0.49958 | 0.618107
56.6713 | 7.8297 | 7.316042 | 6.697935 | 0.5136576 | 0.6181075
56.6813 | 7.8363 | 7.314078 | 6.695958 | 0.5222218 | 0.6181204
56.6913 | 7.8357 | 7.312128 | 6.693982 | 0.5235725 | 0.6181459
56.7013 | 7.8461 | 7.31019 | 6.692006 | 0.5359097 | 0.6181839
56.7113 | 7.8535 | 7.308267 | 6.690032 | 0.5452335 | 0.6182344
56.7213 | 7.8464 | 7.306356 | 6.688059 | 0.5400438 | 0.6182975
56.7313 | 7.8659 | 7.304459 | 6.686086 | 0.5614408 | 0.618373
56.7413 | 7.8648 | 7.302576 | 6.684115 | 0.5622242 | 0.6184611
56.7513 | 7.8745 | 7.300706 | 6.682144 | 0.5737943 | 0.6185617
56.7613 | 7.8855 | 7.298849 | 6.680174 | 0.5866509 | 0.6186747
56.7713 | 7.8787 | 7.297006 | 6.678206 | 0.5816941 | 0.6188003
56.7813 | 7.8997 | 7.295176 | 6.676238 | 0.6045239 | 0.6189383
56.7913 | 7.9033 | 7.29336 | 6.674271 | 0.6099403 | 0.6190889
56.8013 | 7.9073 | 7.291557 | 6.672305 | 0.6157432 | 0.619252
56.8113 | 7.9182 | 7.289767 | 6.67034 | 0.6284327 | 0.6194276
56.8213 | 7.92 | 7.287991 | 6.668376 | 0.6320088 | 0.6196157
56.8313 | 7.9289 | 7.286229 | 6.666412 | 0.6426714 | 0.6198163
56.8413 | 7.9516 | 7.284479 | 6.66445 | 0.6671205 | 0.6200295
56.8513 | 7.9577 | 7.282744 | 6.662488 | 0.6749563 | 0.6202552
56.8613 | 7.9669 | 7.281022 | 6.660528 | 0.6858785 | 0.6204936
56.8713 | 7.9808 | 7.279313 | 6.658568 | 0.7014872 | 0.6207444
56.8813 | 7.9869 | 7.277618 | 6.65661 | 0.7092824 | 0.6210079
56.8913 | 8.0064 | 7.275936 | 6.654652 | 0.7304642 | 0.6212839
56.9013 | 8.0142 | 7.274268 | 6.652695 | 0.7399324 | 0.6215726
56.9113 | 8.0245 | 7.272613 | 6.650739 | 0.751887 | 0.6218739
56.9213 | 8.0475 | 7.270972 | 6.648784 | 0.7765281 | 0.6221879
56.9313 | 8.0578 | 7.269344 | 6.64683 | 0.7884556 | 0.6225145
56.9413 | 8.078 | 7.267731 | 6.644877 | 0.8102695 | 0.6228539
56.9513 | 8.0863 | 7.26613 | 6.642924 | 0.8201697 | 0.623206
56.9613 | 8.0943 | 7.264544 | 6.640973 | 0.8297563 | 0.6235708
56.9713 | 8.0983 | 7.262971 | 6.639022 | 0.8353292 | 0.6239484
56.9813 | 8.1316 | 7.261412 | 6.637073 | 0.8701884 | 0.6243388
56.9913 | 8.1482 | 7.259866 | 6.635124 | 0.8883339 | 0.6247421
57.0013 | 8.1597 | 7.258334 | 6.633176 | 0.9013656 | 0.6251582
57.0113 | 8.1734 | 7.256817 | 6.631229 | 0.9165834 | 0.6255872
57.0213 | 8.1839 | 7.255313 | 6.629283 | 0.9285874 | 0.6260292
57.0313 | 8.2125 | 7.253822 | 6.627338 | 0.9586776 | 0.6264841
57.0413 | 8.2248 | 7.252346 | 6.625394 | 0.9724539 | 0.626952
57.0513 | 8.2391 | 7.250884 | 6.623451 | 0.9882163 | 0.627433
57.0613 | 8.257 | 7.249435 | 6.621508 | 1.007565 | 0.6279271
57.0713 | 8.259 | 7.248001 | 6.619567 | 1.010999 | 0.6284343
57.0813 | 8.2797 | 7.246581 | 6.617626 | 1.033119 | 0.6289546
57.0912 | 8.2953 | 7.245189 | 6.615706 | 1.050111 | 0.6294832
57.1012 | 8.2996 | 7.243797 | 6.613767 | 1.055803 | 0.63003
57.1112 | 8.3296 | 7.242419 | 6.611829 | 1.087181 | 0.63059
57.1212 | 8.3248 | 7.241055 | 6.609892 | 1.083745 | 0.6311634
57.1312 | 8.3266 | 7.239706 | 6.607956 | 1.086894 | 0.6317503
57.1412 | 8.352 | 7.238371 | 6.606021 | 1.113629 | 0.6323506
57.1512 | 8.3632 | 7.237051 | 6.604086 | 1.126149 | 0.6329644
57.1612 | 8.3623 | 7.235745 | 6.602153 | 1.126555 | 0.6335919
57.1712 | 8.3824 | 7.234453 | 6.60022 | 1.147947 | 0.6342329
57.1812 | 8.3875 | 7.233176 | 6.598288 | 1.154324 | 0.6348877
57.1912 | 8.3831 | 7.231914 | 6.596357 | 1.151186 | 0.6355563
57.2012 | 8.3979 | 7.230666 | 6.594428 | 1.167234 | 0.6362387
57.2112 | 8.3898 | 7.229433 | 6.592498 | 1.160367 | 0.636935
57.2212 | 8.4091 | 7.228216 | 6.59057 | 1.180884 | 0.6376453
57.2312 | 8.4059 | 7.227013 | 6.588643 | 1.178887 | 0.6383697
57.2412 | 8.4064 | 7.225825 | 6.586717 | 1.180575 | 0.6391081
57.2512 | 8.4188 | 7.224652 | 6.584791 | 1.194148 | 0.6398608
57.2612 | 8.4067 | 7.223494 | 6.582866 | 1.183206 | 0.6406278
57.2712 | 8.3932 | 7.222352 | 6.580943 | 1.170848 | 0.6414091
57.2812 | 8.4017 | 7.221225 | 6.57902 | 1.180475 | 0.6422049
57.2912 | 8.39 | 7.220113 | 6.577098 | 1.169887 | 0.6430153
57.3012 | 8.3855 | 7.219017 | 6.575176 | 1.166483 | 0.6438403
57.3112 | 8.3965 | 7.217936 | 6.573256 | 1.178564 | 0.64468
57.3212 | 8.3923 | 7.216871 | 6.571337 | 1.175429 | 0.6455345
57.3312 | 8.3805 | 7.215822 | 6.569418 | 1.164678 | 0.6464039
57.3412 | 8.3731 | 7.214789 | 6.567501 | 1.158311 | 0.6472885
57.3512 | 8.3658 | 7.213772 | 6.565584 | 1.152028 | 0.6481881
57.3612 | 8.354 | 7.212771 | 6.563668 | 1.141229 | 0.6491029
57.3712 | 8.3497 | 7.211786 | 6.561753 | 1.137914 | 0.6500331
57.3812 | 8.3389 | 7.210817 | 6.559839 | 1.128083 | 0.6509787
57.3912 | 8.3267 | 7.209865 | 6.557925 | 1.116835 | 0.65194
57.4012 | 8.3296 | 7.20893 | 6.556013 | 1.12067 | 0.6529169
57.4112 | 8.3002 | 7.208011 | 6.554101 | 1.092189 | 0.6539096
57.4212 | 8.3083 | 7.207109 | 6.552191 | 1.101191 | 0.6549183
57.4312 | 8.278 | 7.206224 | 6.550281 | 1.071776 | 0.655943
57.4412 | 8.2728 | 7.205356 | 6.548372 | 1.067444 | 0.656984
57.4512 | 8.2655 | 7.204505 | 6.546464 | 1.060995 | 0.6580414
57.4612 | 8.2488 | 7.203672 | 6.544557 | 1.045128 | 0.6591152
57.4712 | 8.2477 | 7.202856 | 6.54265 | 1.044844 | 0.6602057
57.4812 | 8.2435 | 7.202058 | 6.540745 | 1.041442 | 0.661313
57.4912 | 8.2138 | 7.201277 | 6.53884 | 1.012523 | 0.6624372
57.5012 | 8.2147 | 7.200515 | 6.536936 | 1.014185 | 0.6635786
57.5112 | 8.2062 | 7.199771 | 6.535033 | 1.006429 | 0.6647372
57.5212 | 8.1948 | 7.199045 | 6.533131 | 0.9957554 | 0.6659133
57.5312 | 8.1897 | 7.198337 | 6.53123 | 0.9913629 | 0.6671071
57.5412 | 8.1828 | 7.197648 | 6.52933 | 0.9851517 | 0.6683186
57.5512 | 8.1752 | 7.196978 | 6.52743 | 0.9782217 | 0.6695482
57.5612 | 8.1682 | 7.196327 | 6.525531 | 0.9718725 | 0.670796
57.5712 | 8.153 | 7.195696 | 6.523634 | 0.9573042 | 0.6720621
57.5812 | 8.1495 | 7.195084 | 6.521737 | 0.9544165 | 0.6733468
57.5912 | 8.1497 | 7.194491 | 6.519841 | 0.955209 | 0.6746504
57.6012 | 8.1391 | 7.193918 | 6.517945 | 0.9451816 | 0.675973
57.6112 | 8.1367 | 7.193366 | 6.516051 | 0.9433341 | 0.6773149
57.6212 | 8.1439 | 7.192834 | 6.514157 | 0.9510664 | 0.6786761
57.6312 | 8.1392 | 7.192322 | 6.512265 | 0.946878 | 0.6800572
57.6412 | 8.1364 | 7.191831 | 6.510373 | 0.9445689 | 0.6814582
57.6512 | 8.1457 | 7.191361 | 6.508482 | 0.9543386 | 0.6828795
57.6612 | 8.1389 | 7.190913 | 6.506592 | 0.947987 | 0.6843212
57.6711 | 8.1452 | 7.19049 | 6.504721 | 0.9547103 | 0.6857683
57.6811 | 8.1476 | 7.190085 | 6.502833 | 0.9575155 | 0.6872516
57.6911 | 8.1485 | 7.189701 | 6.500945 | 0.9587985 | 0.6887562
57.7011 | 8.1641 | 7.189341 | 6.499058 | 0.9747591 | 0.6902824
57.7111 | 8.1587 | 7.189003 | 6.497173 | 0.969697 | 0.6918304
57.7211 | 8.1706 | 7.188688 | 6.495287 | 0.9819118 | 0.6934007
57.7311 | 8.1781 | 7.188397 | 6.493403 | 0.9897033 | 0.6949935
57.7411 | 8.1758 | 7.188129 | 6.49152 | 0.9876711 | 0.6966091
57.7511 | 8.188 | 7.187885 | 6.489637 | 1.000115 | 0.698248
57.7611 | 8.1959 | 7.187666 | 6.487755 | 1.008234 | 0.6999105
57.7711 | 8.2031 | 7.187471 | 6.485875 | 1.015629 | 0.7015967
57.7811 | 8.2152 | 7.187302 | 6.483995 | 1.027898 | 0.7033073
57.7911 | 8.2272 | 7.187158 | 6.482115 | 1.040042 | 0.7050425
57.8011 | 8.2428 | 7.18704 | 6.480237 | 1.05576 | 0.7068028
57.8111 | 8.2445 | 7.186948 | 6.478359 | 1.057552 | 0.7085885
57.8211 | 8.2589 | 7.186883 | 6.476483 | 1.072017 | 0.7104
57.8311 | 8.2717 | 7.186845 | 6.474607 | 1.084855 | 0.7122378
57.8411 | 8.2821 | 7.186834 | 6.472732 | 1.095266 | 0.7141023
57.8511 | 8.2997 | 7.186851 | 6.470857 | 1.112849 | 0.7159939
57.8611 | 8.3099 | 7.186897 | 6.468984 | 1.123003 | 0.7179131
57.8711 | 8.3118 | 7.186972 | 6.467112 | 1.124828 | 0.7198602
57.8811 | 8.3293 | 7.187076 | 6.46524 | 1.142224 | 0.7218359
57.8911 | 8.3426 | 7.18721 | 6.463369 | 1.15539 | 0.7238406
57.9011 | 8.3373 | 7.187374 | 6.461499 | 1.149926 | 0.7258747
57.9111 | 8.3583 | 7.187568 | 6.45963 | 1.170732 | 0.7279387
57.9211 | 8.3699 | 7.187794 | 6.457761 | 1.182106 | 0.7300331
57.9311 | 8.3763 | 7.188052 | 6.455894 | 1.188248 | 0.7321585
57.9411 | 8.3864 | 7.188342 | 6.454027 | 1.198058 | 0.7343151
57.9511 | 8.4055 | 7.188665 | 6.452161 | 1.216835 | 0.7365038
57.9611 | 8.4047 | 7.18902 | 6.450296 | 1.21568 | 0.7387247
57.9711 | 8.4248 | 7.18941 | 6.448431 | 1.23539 | 0.7409786
57.9811 | 8.4265 | 7.189834 | 6.446568 | 1.236666 | 0.7432658
57.9911 | 8.4359 | 7.190292 | 6.444705 | 1.245608 | 0.7455867
58.0011 | 8.4485 | 7.190785 | 6.442843 | 1.257715 | 0.747942
58.0111 | 8.4474 | 7.191314 | 6.440982 | 1.256086 | 0.750332
58.0211 | 8.4573 | 7.191879 | 6.439122 | 1.265421 | 0.7527569
58.0311 | 8.4707 | 7.19248 | 6.437263 | 1.27822 | 0.7552174
58.0411 | 8.4733 | 7.193118 | 6.435404 | 1.280182 | 0.7577136
58.0511 | 8.4761 | 7.193793 | 6.433546 | 1.282307 | 0.760246
58.0611 | 8.4778 | 7.194504 | 6.43169 | 1.283296 | 0.7628148
58.0711 | 8.48 | 7.195254 | 6.429833 | 1.284746 | 0.7654201
58.0811 | 8.4931 | 7.19604 | 6.427978 | 1.29706 | 0.7680621
58.0911 | 8.4946 | 7.196865 | 6.426124 | 1.297735 | 0.7707409
58.1011 | 8.4971 | 7.197726 | 6.42427 | 1.299374 | 0.7734564
58.1111 | 8.5087 | 7.198625 | 6.422417 | 1.310075 | 0.7762084
58.1211 | 8.5056 | 7.199562 | 6.420565 | 1.306038 | 0.7789969
58.1311 | 8.4996 | 7.200535 | 6.418714 | 1.299065 | 0.7818214
58.1411 | 8.5118 | 7.201545 | 6.416863 | 1.310255 | 0.7846815
58.1511 | 8.5113 | 7.20259 | 6.415014 | 1.30871 | 0.7875767
58.1611 | 8.5133 | 7.203671 | 6.413165 | 1.309629 | 0.7905061
58.1711 | 8.5158 | 7.204786 | 6.411317 | 1.311014 | 0.7934689
58.1811 | 8.5085 | 7.205934 | 6.40947 | 1.302566 | 0.796464
58.1911 | 8.5157 | 7.207113 | 6.407623 | 1.308587 | 0.7994902
58.2011 | 8.5147 | 7.208324 | 6.405778 | 1.306376 | 0.802546
58.2111 | 8.5075 | 7.209563 | 6.403933 | 1.297937 | 0.80563
58.2211 | 8.51 | 7.210829 | 6.402089 | 1.299171 | 0.8087402
58.2311 | 8.5114 | 7.21212 | 6.400246 | 1.29928 | 0.8118748
58.2411 | 8.5052 | 7.213435 | 6.398403 | 1.291765 | 0.8150316
58.2511 | 8.5175 | 7.21477 | 6.396562 | 1.30273 | 0.8182082
58.261 | 8.5133 | 7.21611 | 6.394739 | 1.29719 | 0.8213708
58.271 | 8.5112 | 7.217479 | 6.392899 | 1.293721 | 0.8245794
58.281 | 8.5237 | 7.21886 | 6.39106 | 1.30484 | 0.8277999
58.291 | 8.5224 | 7.220251 | 6.389221 | 1.302149 | 0.8310297
58.301 | 8.512 | 7.221649 | 6.387384 | 1.290351 | 0.8342655
58.311 | 8.5264 | 7.223052 | 6.385547 | 1.303348 | 0.8375046
58.321 | 8.5223 | 7.224455 | 6.383711 | 1.297845 | 0.8407439
58.331 | 8.522 | 7.225856 | 6.381876 | 1.296144 | 0.8439805
58.341 | 8.5295 | 7.227253 | 6.380041 | 1.302247 | 0.8472115
58.351 | 8.5322 | 7.228642 | 6.378208 | 1.303558 | 0.8504341
58.361 | 8.5338 | 7.230021 | 6.376375 | 1.303779 | 0.8536456
58.371 | 8.5346 | 7.231387 | 6.374543 | 1.303213 | 0.8568439
58.381 | 8.5382 | 7.232738 | 6.372712 | 1.305462 | 0.8600266
58.391 | 8.5517 | 7.234073 | 6.370881 | 1.317627 | 0.8631917
58.401 | 8.5592 | 7.235389 | 6.369051 | 1.323811 | 0.8663378
58.411 | 8.5597 | 7.236686 | 6.367222 | 1.323014 | 0.8694635
58.421 | 8.5817 | 7.237962 | 6.365394 | 1.343738 | 0.8725679
58.431 | 8.5874 | 7.239217 | 6.363567 | 1.348183 | 0.8756504
58.441 | 8.5809 | 7.240451 | 6.36174 | 1.340449 | 0.8787106
58.451 | 8.6049 | 7.241663 | 6.359915 | 1.363237 | 0.8817486
58.461 | 8.6101 | 7.242855 | 6.35809 | 1.367245 | 0.884765
58.471 | 8.6075 | 7.244026 | 6.356266 | 1.363474 | 0.8877602
58.481 | 8.6345 | 7.245178 | 6.354442 | 1.389322 | 0.8907355
58.491 | 8.6412 | 7.246312 | 6.35262 | 1.394888 | 0.8936923
58.501 | 8.6478 | 7.24743 | 6.350798 | 1.40037 | 0.896632
58.511 | 8.6592 | 7.248533 | 6.348977 | 1.410667 | 0.8995567
58.521 | 8.6741 | 7.249625 | 6.347156 | 1.424475 | 0.9024682
58.531 | 8.6782 | 7.250706 | 6.345337 | 1.427494 | 0.905369
58.541 | 8.697 | 7.25178 | 6.343518 | 1.44522 | 0.9082615
58.551 | 8.7046 | 7.252849 | 6.3417 | 1.451751 | 0.9111484
58.561 | 8.7219 | 7.253916 | 6.339883 | 1.467984 | 0.9140325
58.571 | 8.7389 | 7.254983 | 6.338067 | 1.483917 | 0.9169165
58.581 | 8.7466 | 7.256055 | 6.336251 | 1.490545 | 0.9198036
58.591 | 8.764 | 7.257133 | 6.334436 | 1.506867 | 0.9226967
58.601 | 8.7756 | 7.258221 | 6.332622 | 1.517379 | 0.925599
58.611 | 8.7859 | 7.259322 | 6.330809 | 1.526578 | 0.9285135
58.621 | 8.8056 | 7.26044 | 6.328996 | 1.54516 | 0.9314436
58.631 | 8.8174 | 7.261577 | 6.327185 | 1.555823 | 0.9343922
58.641 | 8.8208 | 7.262736 | 6.325374 | 1.558064 | 0.9373626
58.651 | 8.842 | 7.263921 | 6.323563 | 1.578079 | 0.9403578
58.661 | 8.8495 | 7.265135 | 6.321754 | 1.584365 | 0.9433808
58.671 | 8.85 | 7.26638 | 6.319945 | 1.58362 | 0.9464346
58.681 | 8.8696 | 7.267659 | 6.318137 | 1.601941 | 0.949522
58.691 | 8.8712 | 7.268976 | 6.31633 | 1.602224 | 0.9526457
58.701 | 8.8833 | 7.270332 | 6.314524 | 1.612968 | 0.9558084
58.711 | 8.9038 | 7.271731 | 6.312718 | 1.632069 | 0.9590126
58.721 | 8.8962 | 7.273174 | 6.310914 | 1.623026 | 0.9622606
58.731 | 8.9065 | 7.274664 | 6.309109 | 1.631836 | 0.9655546
58.741 | 8.9246 | 7.276203 | 6.307306 | 1.648397 | 0.9688968
58.751 | 8.9162 | 7.277793 | 6.305504 | 1.638407 | 0.9722891
58.761 | 8.9251 | 7.279435 | 6.303702 | 1.645665 | 0.9757334
58.771 | 8.9394 | 7.281132 | 6.301901 | 1.658268 | 0.9792311
58.781 | 8.9322 | 7.282885 | 6.300101 | 1.649315 | 0.9827842
58.791 | 8.9343 | 7.284695 | 6.298301 | 1.649605 | 0.9863937
58.801 | 8.9397 | 7.286564 | 6.296502 | 1.653136 | 0.9900612
58.811 | 8.9333 | 7.288492 | 6.294704 | 1.644808 | 0.9937877
58.821 | 8.9341 | 7.290482 | 6.292907 | 1.643618 | 0.9975744
58.831 | 8.934 | 7.292533 | 6.291111 | 1.641467 | 1.001422
58.8409 | 8.9253 | 7.294625 | 6.289333 | 1.630675 | 1.005292
58.8509 | 8.9207 | 7.296802 | 6.287538 | 1.623898 | 1.009264
58.8609 | 8.9237 | 7.299044 | 6.285744 | 1.624656 | 1.0133
58.8709 | 8.9201 | 7.30135 | 6.28395 | 1.61875 | 1.0174
58.8809 | 8.9129 | 7.303723 | 6.282158 | 1.609177 | 1.021565
58.8909 | 8.9066 | 7.306162 | 6.280366 | 1.600438 | 1.025797
58.9009 | 8.9032 | 7.308668 | 6.278575 | 1.594532 | 1.030094
58.9109 | 8.8972 | 7.311242 | 6.276784 | 1.585958 | 1.034458
58.9209 | 8.8875 | 7.313884 | 6.274995 | 1.573616 | 1.038889
58.9309 | 8.8765 | 7.316594 | 6.273206 | 1.559906 | 1.043388
58.9409 | 8.8658 | 7.319373 | 6.271417 | 1.546427 | 1.047956
58.9509 | 8.8566 | 7.322222 | 6.26963 | 1.534378 | 1.052592
58.9609 | 8.8456 | 7.32514 | 6.267843 | 1.52046 | 1.057297
58.9709 | 8.8339 | 7.328129 | 6.266057 | 1.505771 | 1.062072
58.9809 | 8.8231 | 7.331189 | 6.264272 | 1.491911 | 1.066917
58.9909 | 8.8038 | 7.33432 | 6.262488 | 1.46948 | 1.071832
59.0009 | 8.7933 | 7.337522 | 6.260704 | 1.455778 | 1.076818
59.0109 | 8.7884 | 7.340797 | 6.258921 | 1.447603 | 1.081876
59.0209 | 8.7721 | 7.344145 | 6.257139 | 1.427955 | 1.087006
59.0309 | 8.7546 | 7.347566 | 6.255358 | 1.407034 | 1.092208
59.0409 | 8.7475 | 7.35106 | 6.253577 | 1.39644 | 1.097483
59.0509 | 8.7305 | 7.354629 | 6.251797 | 1.375871 | 1.102832
59.0609 | 8.7141 | 7.358273 | 6.250018 | 1.355827 | 1.108255
59.0709 | 8.7088 | 7.361992 | 6.248239 | 1.346808 | 1.113752
59.0809 | 8.683 | 7.365786 | 6.246462 | 1.317214 | 1.119325
59.0909 | 8.6724 | 7.369658 | 6.244685 | 1.302742 | 1.124973
59.1009 | 8.6636 | 7.373606 | 6.242908 | 1.289994 | 1.130698
59.1109 | 8.6382 | 7.377633 | 6.241133 | 1.260567 | 1.1365
59.1209 | 8.6222 | 7.381738 | 6.239358 | 1.240462 | 1.14238
59.1309 | 8.6162 | 7.385922 | 6.237584 | 1.230278 | 1.148338
59.1409 | 8.5939 | 7.390187 | 6.235811 | 1.203713 | 1.154376
59.1509 | 8.5751 | 7.394532 | 6.234038 | 1.180568 | 1.160494
59.1609 | 8.5621 | 7.398959 | 6.232266 | 1.163141 | 1.166692
59.1709 | 8.5492 | 7.403468 | 6.230495 | 1.145732 | 1.172973
59.1809 | 8.5326 | 7.40806 | 6.228725 | 1.12454 | 1.179335
59.1909 | 8.5275 | 7.412736 | 6.226955 | 1.114764 | 1.185781
59.2009 | 8.503 | 7.417498 | 6.225186 | 1.085502 | 1.192311
59.2109 | 8.4875 | 7.422345 | 6.223418 | 1.065155 | 1.198927
59.2209 | 8.4801 | 7.427279 | 6.221651 | 1.052821 | 1.205628
59.2309 | 8.4588 | 7.432301 | 6.219884 | 1.026499 | 1.212417
59.2409 | 8.4459 | 7.437412 | 6.218118 | 1.008488 | 1.219294
59.2509 | 8.4349 | 7.442613 | 6.216353 | 0.9922871 | 1.22626
59.2609 | 8.4126 | 7.447905 | 6.214588 | 0.9646953 | 1.233317
59.2709 | 8.406 | 7.453289 | 6.212824 | 0.9527113 | 1.240464
59.2809 | 8.3884 | 7.458766 | 6.211061 | 0.9296341 | 1.247705
59.2909 | 8.3721 | 7.464337 | 6.209299 | 0.9077625 | 1.255039
59.3009 | 8.3653 | 7.470005 | 6.207537 | 0.8952952 | 1.262468
59.3109 | 8.3462 | 7.475769 | 6.205776 | 0.8704312 | 1.269992
59.3209 | 8.3334 | 7.481631 | 6.204016 | 0.851769 | 1.277615
59.3309 | 8.3239 | 7.487593 | 6.202257 | 0.8363074 | 1.285336
59.3409 | 8.3136 | 7.493655 | 6.200498 | 0.8199451 | 1.293157
59.3509 | 8.2988 | 7.499819 | 6.19874 | 0.7989806 | 1.301079
59.3609 | 8.2915 | 7.506087 | 6.196983 | 0.7854126 | 1.309105
59.3709 | 8.273 | 7.51246 | 6.195226 | 0.7605397 | 1.317234
59.3809 | 8.2629 | 7.51894 | 6.19347 | 0.7439604 | 1.325469
59.3909 | 8.263 | 7.525527 | 6.191715 | 0.7374731 | 1.333812
59.4009 | 8.24 | 7.532224 | 6.189961 | 0.7077764 | 1.342263
59.4109 | 8.229 | 7.539031 | 6.188207 | 0.6899687 | 1.350824
59.4209 | 8.2245 | 7.545952 | 6.186454 | 0.6785482 | 1.359497
59.4308 | 8.2081 | 7.552918 | 6.18472 | 0.6551823 | 1.368198
59.4408 | 8.2039 | 7.560067 | 6.182968 | 0.6438327 | 1.377099
59.4508 | 8.191 | 7.567335 | 6.181217 | 0.6236655 | 1.386117
59.4608 | 8.1773 | 7.574721 | 6.179467 | 0.6025785 | 1.395254
59.4708 | 8.1748 | 7.58223 | 6.177718 | 0.5925704 | 1.404512
59.4808 | 8.1717 | 7.589861 | 6.175969 | 0.5818392 | 1.413892
59.4908 | 8.1485 | 7.597617 | 6.174221 | 0.5508827 | 1.423396
59.5008 | 8.1561 | 7.605501 | 6.172474 | 0.5505993 | 1.433027
59.5108 | 8.1439 | 7.613513 | 6.170727 | 0.5303867 | 1.442786
59.5208 | 8.1269 | 7.621657 | 6.168982 | 0.5052433 | 1.452675
59.5308 | 8.1316 | 7.629933 | 6.167236 | 0.5016667 | 1.462697
59.5408 | 8.125 | 7.638345 | 6.165492 | 0.4866547 | 1.472853
59.5508 | 8.1074 | 7.646895 | 6.163748 | 0.4605054 | 1.483146
59.5608 | 8.1134 | 7.655584 | 6.162005 | 0.4578163 | 1.493578
59.5708 | 8.1047 | 7.664415 | 6.160263 | 0.4402853 | 1.504152
59.5808 | 8.0897 | 7.67339 | 6.158521 | 0.4163099 | 1.514869
59.5908 | 8.0951 | 7.682512 | 6.156781 | 0.412588 | 1.525731
59.6008 | 8.0857 | 7.691783 | 6.15504 | 0.3939168 | 1.536743
59.6108 | 8.0809 | 7.701206 | 6.153301 | 0.379694 | 1.547905
59.6208 | 8.0813 | 7.710783 | 6.151562 | 0.3705171 | 1.559221
59.6308 | 8.0742 | 7.720517 | 6.149824 | 0.3536833 | 1.570692
59.6408 | 8.0716 | 7.73041 | 6.148087 | 0.3411902 | 1.582323
59.6508 | 8.0791 | 7.740465 | 6.14635 | 0.3386347 | 1.594115
59.6608 | 8.0688 | 7.750686 | 6.144614 | 0.3181142 | 1.606071
59.6708 | 8.0667 | 7.761074 | 6.142879 | 0.3056259 | 1.618195
59.6808 | 8.0676 | 7.771633 | 6.141145 | 0.2959669 | 1.630489
59.6908 | 8.0675 | 7.782366 | 6.139411 | 0.2851339 | 1.642955
59.7008 | 8.0673 | 7.793276 | 6.137678 | 0.2740242 | 1.655598
59.7108 | 8.0666 | 7.804366 | 6.135945 | 0.2622343 | 1.668421
59.7208 | 8.0644 | 7.815639 | 6.134213 | 0.2487613 | 1.681425
59.7308 | 8.0671 | 7.827098 | 6.132482 | 0.2400018 | 1.694616
59.7408 | 8.0667 | 7.838748 | 6.130752 | 0.2279523 | 1.707996
59.7508 | 8.0726 | 7.85059 | 6.129022 | 0.2220097 | 1.721568
59.7608 | 8.0687 | 7.86263 | 6.127294 | 0.20607 | 1.735336
59.7708 | 8.0803 | 7.87487 | 6.125565 | 0.2054301 | 1.749305
59.7808 | 8.0768 | 7.887314 | 6.123838 | 0.1894858 | 1.763476
59.7908 | 8.0833 | 7.899966 | 6.122111 | 0.1833336 | 1.777856
59.8008 | 8.0883 | 7.91283 | 6.120385 | 0.1754698 | 1.792446
59.8108 | 8.0839 | 7.92591 | 6.118659 | 0.15799 | 1.807251
59.8208 | 8.0971 | 7.93921 | 6.116934 | 0.1578905 | 1.822275
59.8308 | 8.099 | 7.952733 | 6.11521 | 0.1462669 | 1.837523
59.8408 | 8.1016 | 7.966485 | 6.113487 | 0.1351151 | 1.852998
59.8508 | 8.1107 | 7.980469 | 6.111764 | 0.1302307 | 1.868705
59.8608 | 8.1173 | 7.994691 | 6.110042 | 0.1226093 | 1.884648
59.8708 | 8.1159 | 8.009154 | 6.108321 | 0.1067462 | 1.900833
59.8808 | 8.1215 | 8.023864 | 6.1066 | 0.09763649 | 1.917263
59.8908 | 8.1351 | 8.038824 | 6.10488 | 0.09627574 | 1.933944
59.9008 | 8.1322 | 8.054041 | 6.103161 | 0.07815889 | 1.95088
59.9108 | 8.1387 | 8.069519 | 6.101443 | 0.06918091 | 1.968077
59.9208 | 8.1466 | 8.085264 | 6.099725 | 0.06133643 | 1.985539
59.9308 | 8.1506 | 8.10128 | 6.098007 | 0.04932033 | 2.003272
59.9408 | 8.1612 | 8.117573 | 6.096291 | 0.04362731 | 2.021282
59.9508 | 8.171 | 8.134148 | 6.094575 | 0.03685161 | 2.039573
59.9608 | 8.1746 | 8.151012 | 6.09286 | 0.02358774 | 2.058152
59.9708 | 8.1867 | 8.168171 | 6.091146 | 0.01852924 | 2.077025
59.9808 | 8.1941 | 8.18563 | 6.089432 | 0.008470418 | 2.096198
59.9908 | 8.1979 | 8.203395 | 6.087719 | -0.005494522 | 2.115676
60.0008 | 8.2111 | 8.221472 | 6.086006 | -0.01037233 | 2.135466
60.0107 | 8.2154 | 8.239679 | 6.084312 | -0.02427858 | 2.155367
60.0207 | 8.2276 | 8.258398 | 6.082601 | -0.03079833 | 2.175798
60.0307 | 8.2291 | 8.27745 | 6.08089 | -0.04835044 | 2.19656
60.0407 | 8.2431 | 8.296843 | 6.079181 | -0.05374259 | 2.217662
60.0507 | 8.2563 | 8.316581 | 6.077471 | -0.06028149 | 2.23911
60.0607 | 8.2586 | 8.336675 | 6.075763 | -0.07807489 | 2.260912
60.0707 | 8.273 | 8.35713 | 6.074055 | -0.08412998 | 2.283075
60.0807 | 8.2836 | 8.377955 | 6.072348 | -0.09435461 | 2.305606
60.0907 | 8.2975 | 8.399157 | 6.070642 | -0.1016571 | 2.328515
60.1007 | 8.3098 | 8.420745 | 6.068937 | -0.1109453 | 2.351809
60.1107 | 8.3227 | 8.442728 | 6.067232 | -0.1200278 | 2.375496
60.1207 | 8.3265 | 8.465114 | 6.065527 | -0.1386138 | 2.399587
60.1307 | 8.3499 | 8.487911 | 6.063824 | -0.1380113 | 2.424088
60.1407 | 8.3627 | 8.51113 | 6.062121 | -0.1484298 | 2.449009
60.1507 | 8.3713 | 8.534779 | 6.060418 | -0.1634789 | 2.47436
60.1607 | 8.3872 | 8.558868 | 6.058717 | -0.1716678 | 2.500151
60.1707 | 8.4024 | 8.583407 | 6.057016 | -0.181007 | 2.526391
60.1807 | 8.4154 | 8.608407 | 6.055316 | -0.1930065 | 2.553091
60.1907 | 8.4352 | 8.633877 | 6.053616 | -0.1986769 | 2.580261
60.2007 | 8.4472 | 8.659829 | 6.051917 | -0.2126285 | 2.607911
60.2107 | 8.4554 | 8.686273 | 6.050219 | -0.2308726 | 2.636054
60.2207 | 8.4844 | 8.713221 | 6.048521 | -0.2288211 | 2.6647
60.2307 | 8.4964 | 8.740685 | 6.046825 | -0.2442854 | 2.693861
60.2407 | 8.5099 | 8.768677 | 6.045128 | -0.2587774 | 2.723549
60.2507 | 8.535 | 8.79721 | 6.043433 | -0.2622101 | 2.753777
60.2607 | 8.5526 | 8.826296 | 6.041738 | -0.2736955 | 2.784558
60.2707 | 8.5603 | 8.855947 | 6.040044 | -0.2956472 | 2.815904
60.2807 | 8.5888 | 8.886179 | 6.03835 | -0.2973791 | 2.847829
60.2907 | 8.598 | 8.917005 | 6.036657 | -0.3190045 | 2.880347
60.3007 | 8.6143 | 8.948438 | 6.034965 | -0.3341382 | 2.913473
60.3107 | 8.642 | 8.980495 | 6.033273 | -0.3384949 | 2.947222
60.3207 | 8.6509 | 9.01319 | 6.031582 | -0.3622898 | 2.981607
60.3307 | 8.6701 | 9.046538 | 6.029892 | -0.3764385 | 3.016646
60.3407 | 8.6904 | 9.080557 | 6.028203 | -0.3901574 | 3.052355
60.3507 | 8.7114 | 9.115263 | 6.026514 | -0.4038629 | 3.088749
60.3607 | 8.7226 | 9.150673 | 6.024825 | -0.4280727 | 3.125847
60.3707 | 8.741 | 9.186804 | 6.023138 | -0.4458042 | 3.163666
60.3807 | 8.7668 | 9.223675 | 6.021451 | -0.4568749 | 3.202224
60.3907 | 8.7746 | 9.261305 | 6.019765 | -0.4867052 | 3.241541
60.4007 | 8.8067 | 9.299713 | 6.018079 | -0.4930134 | 3.281634
60.4107 | 8.8273 | 9.33892 | 6.016394 | -0.5116196 | 3.322526
60.4207 | 8.8354 | 9.378945 | 6.01471 | -0.5435447 | 3.364235
60.4307 | 8.8673 | 9.41981 | 6.013026 | -0.5525102 | 3.406784
60.4407 | 8.8805 | 9.461537 | 6.011343 | -0.5810374 | 3.450194
60.4507 | 8.8937 | 9.50415 | 6.009661 | -0.6104496 | 3.494489
60.4607 | 8.9293 | 9.54767 | 6.007979 | -0.6183701 | 3.539691
60.4707 | 8.938 | 9.592123 | 6.006298 | -0.654123 | 3.585825
60.4807 | 8.9602 | 9.637533 | 6.004618 | -0.6773328 | 3.632915
60.4907 | 8.991 | 9.683926 | 6.002938 | -0.6929262 | 3.680988
60.5007 | 9.01 | 9.731329 | 6.001259 | -0.7213292 | 3.73007
60.5107 | 9.0161 | 9.779769 | 5.99958 | -0.7636692 | 3.780189
60.5207 | 9.0471 | 9.829275 | 5.997903 | -0.7821755 | 3.831373
60.5307 | 9.07 | 9.879876 | 5.996226 | -0.8098763 | 3.883651
60.5407 | 9.0814 | 9.931603 | 5.994549 | -0.8502025 | 3.937053
60.5507 | 9.1213 | 9.984485 | 5.992873 | -0.8631852 | 3.991612
60.5607 | 9.1419 | 10.03856 | 5.991198 | -0.8966572 | 4.047359
60.5707 | 9.1538 | 10.09385 | 5.989524 | -0.9400521 | 4.104328
60.5807 | 9.1844 | 10.1504 | 5.98785 | -0.9660034 | 4.162554
60.5907 | 9.2058 | 10.20825 | 5.986177 | -1.002448 | 4.222072
60.6006 | 9.2255 | 10.26684 | 5.984521 | -1.041339 | 4.282318
60.6106 | 9.2624 | 10.32737 | 5.982849 | -1.064969 | 4.34452
60.6206 | 9.2796 | 10.38931 | 5.981178 | -1.109706 | 4.408128
60.6306 | 9.3021 | 10.45269 | 5.979507 | -1.150592 | 4.473185
60.6406 | 9.3334 | 10.51757 | 5.977837 | -1.184169 | 4.539732
60.6506 | 9.3547 | 10.58398 | 5.976168 | -1.229282 | 4.607814
60.6606 | 9.383 | 10.65197 | 5.974499 | -1.268974 | 4.677475
60.6706 | 9.4143 | 10.72159 | 5.972831 | -1.307295 | 4.748764
60.6806 | 9.4404 | 10.79289 | 5.971163 | -1.352492 | 4.821728
60.6906 | 9.4703 | 10.86592 | 5.969497 | -1.395616 | 4.896419
60.7006 | 9.5135 | 10.94072 | 5.967831 | -1.427218 | 4.972887
60.7106 | 9.5331 | 11.01735 | 5.966165 | -1.484254 | 5.051189
60.7206 | 9.5728 | 11.09588 | 5.9645 | -1.52308 | 5.13138
60.7306 | 9.6128 | 11.17635 | 5.962836 | -1.563553 | 5.213516
60.7406 | 9.6519 | 11.25883 | 5.961173 | -1.606933 | 5.297661
60.7506 | 9.6841 | 11.34338 | 5.95951 | -1.659284 | 5.383874
60.7606 | 9.7316 | 11.43007 | 5.957847 | -1.698469 | 5.472221
60.7706 | 9.7655 | 11.51896 | 5.956186 | -1.753455 | 5.56277
60.7806 | 9.8102 | 11.61011 | 5.954525 | -1.799913 | 5.655588
60.7906 | 9.8612 | 11.70361 | 5.952864 | -1.842414 | 5.75075
60.8006 | 9.9044 | 11.79953 | 5.951205 | -1.895131 | 5.848326
60.8106 | 9.9583 | 11.89794 | 5.949546 | -1.939643 | 5.948398
60.8206 | 10.0084 | 11.99893 | 5.947887 | -1.99053 | 6.051043
60.8306 | 10.049 | 12.10257 | 5.946229 | -2.053575 | 6.156346
60.8406 | 10.1258 | 12.20896 | 5.944572 | -2.083163 | 6.264391
60.8506 | 10.1834 | 12.31818 | 5.942916 | -2.134784 | 6.375268
60.8606 | 10.2416 | 12.43033 | 5.94126 | -2.18873 | 6.489071
60.8706 | 10.3198 | 12.5455 | 5.939604 | -2.225697 | 6.605893
60.8806 | 10.3848 | 12.66378 | 5.93795 | -2.278983 | 6.725834
60.8906 | 10.4478 | 12.78529 | 5.936296 | -2.337494 | 6.848998
60.9006 | 10.5295 | 12.91013 | 5.934642 | -2.380633 | 6.97549
60.9106 | 10.6166 | 13.03841 | 5.93299 | -2.421813 | 7.105424
60.9206 | 10.6821 | 13.17025 | 5.931338 | -2.488146 | 7.238908
60.9306 | 10.7942 | 13.30575 | 5.929686 | -2.511552 | 7.376066
60.9406 | 10.871 | 13.44506 | 5.928035 | -2.574055 | 7.51702
60.9506 | 10.9697 | 13.58828 | 5.926385 | -2.618579 | 7.661894
60.9606 | 11.0766 | 13.73556 | 5.924735 | -2.658958 | 7.810822
60.9706 | 11.1788 | 13.88703 | 5.923087 | -2.708227 | 7.963941
60.9806 | 11.2796 | 14.04283 | 5.921438 | -2.763228 | 8.12139
60.9906 | 11.4116 | 14.20311 | 5.919791 | -2.791505 | 8.283315
61.0006 | 11.5357 | 14.36801 | 5.918143 | -2.832311 | 8.449868
61.0106 | 11.6532 | 14.5377 | 5.916497 | -2.884502 | 8.621205
61.0206 | 11.8151 | 14.71234 | 5.914851 | -2.897236 | 8.797485
61.0306 | 11.9512 | 14.89208 | 5.913206 | -2.940883 | 8.978877
61.0406 | 12.0876 | 15.07711 | 5.911561 | -2.989512 | 9.16555
61.0506 | 12.2652 | 15.2676 | 5.909917 | -3.002401 | 9.357684
61.0606 | 12.4348 | 15.46374 | 5.908274 | -3.028935 | 9.555461
61.0706 | 12.5992 | 15.6657 | 5.906631 | -3.0665 | 9.759069
61.0806 | 12.8072 | 15.87369 | 5.904989 | -3.06649 | 9.9687
61.0906 | 13.0053 | 16.0879 | 5.903348 | -3.082605 | 10.18456
61.1006 | 13.183 | 16.30855 | 5.901707 | -3.125549 | 10.40684
61.1106 | 13.4339 | 16.53584 | 5.900067 | -3.101936 | 10.63577
61.1206 | 13.655 | 16.76998 | 5.898427 | -3.11498 | 10.87155
61.1306 | 13.87 | 17.0112 | 5.896788 | -3.1412 | 11.11441
61.1406 | 14.1499 | 17.25972 | 5.89515 | -3.109823 | 11.36457
61.1506 | 14.4217 | 17.51578 | 5.893512 | -3.094082 | 11.62227
61.1606 | 14.6844 | 17.77961 | 5.891875 | -3.095212 | 11.88774
61.1706 | 15.0037 | 18.05145 | 5.890239 | -3.047751 | 12.16121
61.1806 | 15.3185 | 18.33154 | 5.888603 | -3.013042 | 12.44294
61.1905 | 15.6105 | 18.61713 | 5.886984 | -3.006628 | 12.73014
61.2005 | 15.9706 | 18.91437 | 5.885349 | -2.943775 | 13.02903
61.2105 | 16.3493 | 19.22061 | 5.883715 | -2.871315 | 13.3369
61.2205 | 16.6963 | 19.5361 | 5.882082 | -2.839798 | 13.65402
61.2305 | 17.1191 | 19.86108 | 5.880449 | -2.741978 | 13.98063
61.2405 | 17.515 | 20.1958 | 5.878817 | -2.680799 | 14.31698
61.2505 | 17.9178 | 20.54051 | 5.877186 | -2.622708 | 14.66332
61.2605 | 18.3896 | 20.89545 | 5.875555 | -2.505847 | 15.01989
61.2705 | 18.8287 | 21.26085 | 5.873924 | -2.432149 | 15.38692
61.2805 | 19.2991 | 21.63694 | 5.872295 | -2.337838 | 15.76464
61.2905 | 19.8243 | 22.02393 | 5.870666 | -2.199629 | 16.15326
61.3005 | 20.3587 | 22.42202 | 5.869037 | -2.063324 | 16.55299
61.3105 | 20.8568 | 22.83141 | 5.867409 | -1.974606 | 16.964
61.3205 | 21.4634 | 23.25224 | 5.865782 | -1.788844 | 17.38646
61.3305 | 22.0039 | 23.68468 | 5.864155 | -1.680775 | 17.82052
61.3405 | 22.5861 | 24.12882 | 5.862529 | -1.542721 | 18.26629
61.3505 | 23.2231 | 24.58476 | 5.860904 | -1.361664 | 18.72386
61.3605 | 23.895 | 25.05255 | 5.859279 | -1.157551 | 19.19327
61.3705 | 24.5012 | 25.53219 | 5.857655 | -1.030993 | 19.67454
61.3805 | 25.1887 | 26.02365 | 5.856031 | -0.8349515 | 20.16762
61.3905 | 25.8663 | 26.52683 | 5.854408 | -0.6605348445 | 20.67243
61.4005 | 26.5344 | 27.04161 | 5.852786 | -0.5072077 | 21.18882
61.4105 | 27.299 | 27.56775 | 5.851164 | -0.2687516 | 21.71659
61.4205 | 27.9727 | 28.10499 | 5.849543 | -0.1322892 | 22.25545
61.4305 | 28.7083 | 28.65296 | 5.847923 | 0.05533869 | 22.80504
61.4405 | 29.493 | 29.21123 | 5.846303 | 0.2817722 | 23.36493
61.4505 | 30.2494 | 29.77926 | 5.844683 | 0.4701405 | 23.93458
61.4605 | 31.0085 | 30.35643 | 5.843065 | 0.6520745 | 24.51336
61.4705 | 31.8076 | 30.94199 | 5.841447 | 0.8656114 | 25.10054
61.4805 | 32.6003 | 31.53511 | 5.839829 | 1.065193 | 25.69528
61.4905 | 33.3595 | 32.13482 | 5.838212 | 1.224683 | 26.2966
61.5005 | 34.1911 | 32.74004 | 5.836596 | 1.451061 | 26.90344
61.5105 | 34.9863 | 33.34956 | 5.83498 | 1.636739 | 27.51458
61.5205 | 35.7616 | 33.96205 | 5.833365 | 1.799546 | 28.12869
61.5305 | 36.5667 | 34.57604 | 5.831751 | 1.99066 | 28.74429
61.5405 | 37.3425 | 35.18994 | 5.830137 | 2.152564 | 29.3598
61.5505 | 38.0838 | 35.80201 | 5.828524 | 2.281787 | 29.97349
61.5605 | 38.9078 | 36.41043 | 5.826911 | 2.497368 | 30.58352
61.5705 | 39.5878 | 37.01323 | 5.825299 | 2.574571 | 31.18793
61.5805 | 40.3447 | 37.60835 | 5.823687 | 2.736354 | 31.78466
61.5905 | 41.1015 | 38.19362 | 5.822077 | 2.907882 | 32.37154
61.6005 | 41.8164 | 38.76681 | 5.820466 | 3.049589 | 32.94634
61.6105 | 42.4627 | 39.32563 | 5.818857 | 3.137074 | 33.50677
61.6205 | 43.1827 | 39.86772 | 5.817248 | 3.314977 | 34.05048
61.6305 | 43.8121 | 40.39073 | 5.815639 | 3.421365 | 34.5751
61.6405 | 44.3701 | 40.89231 | 5.814031 | 3.477788 | 35.07828
61.6505 | 45.0116 | 41.37012 | 5.812424 | 3.641476 | 35.5577
61.6605 | 45.5539 | 41.8219 | 5.810817 | 3.732005 | 36.01108
61.6705 | 45.9751 | 42.24545 | 5.809211 | 3.729652 | 36.43624
61.6805 | 46.5897 | 42.63869 | 5.807606 | 3.95101 | 36.83108
61.6905 | 46.9524 | 42.99966 | 5.806001 | 3.952739 | 37.19366
61.7005 | 47.3571 | 43.32658 | 5.804397 | 4.030515 | 37.52219
61.7105 | 47.7516 | 43.61784 | 5.802793 | 4.133761 | 37.81505
61.7205 | 48.0017 | 43.87199 | 5.80119 | 4.129707 | 38.0708
61.7305 | 48.2791 | 44.08785 | 5.799587 | 4.191248 | 38.28826
61.7405 | 48.5939 | 44.26442 | 5.797985 | 4.329482 | 38.46643
61.7505 | 48.7765 | 44.40092 | 5.796384 | 4.375577 | 38.60454
61.7605 | 48.9031 | 44.49685 | 5.794783 | 4.406249 | 38.70207
61.7704 | 49.0296 | 44.55156 | 5.793199 | 4.478037 | 38.75836
61.7804 | 49.073 | 44.56607 | 5.7916 | 4.506927 | 38.77447
61.7904 | 49.0686 | 44.53979 | 5.790001 | 4.528806 | 38.74979
61.8004 | 49.096 | 44.47311 | 5.788402 | 4.62289 | 38.68471
61.8104 | 48.9813 | 44.36659 | 5.786805 | 4.614712 | 38.57978
61.8204 | 48.8066 | 44.22099 | 5.785208 | 4.585606 | 38.43579
61.8304 | 48.6981 | 44.03728 | 5.783611 | 4.660816 | 38.25367
61.8404 | 48.45 | 43.81656 | 5.782015 | 4.633438 | 38.03455
61.8504 | 48.2271 | 43.56009 | 5.78042 | 4.667011 | 37.77967
61.8604 | 47.9299 | 43.26926 | 5.778825 | 4.660641 | 37.49043
61.8704 | 47.555 | 42.94559 | 5.777231 | 4.609412 | 37.16836
61.8804 | 47.1772 | 42.5907 | 5.775637 | 4.586497 | 36.81507
61.8904 | 46.803 | 42.20631 | 5.774044 | 4.596693 | 36.43226
61.9004 | 46.3431 | 41.79421 | 5.772452 | 4.548894 | 36.02175
61.9104 | 45.9027 | 41.35625 | 5.77086 | 4.546447 | 35.58539
61.9204 | 45.3632 | 40.89435 | 5.769268 | 4.468849 | 35.12508
61.9304 | 44.8023 | 40.41045 | 5.767678 | 4.391848 | 34.64277
61.9404 | 44.2563 | 39.90653 | 5.766088 | 4.34977 | 34.14044
61.9504 | 43.6536 | 39.38458 | 5.764498 | 4.269023 | 33.62008
61.9604 | 42.9766 | 38.84657 | 5.762909 | 4.13003 | 33.08366
61.9704 | 42.3606 | 38.29449 | 5.761321 | 4.066115 | 32.53316
61.9804 | 41.7208 | 37.73028 | 5.759733 | 3.990524 | 31.97054
61.9904 | 40.982 | 37.15585 | 5.758146 | 3.826153 | 31.3977
62.0004 | 40.2994 | 36.57307 | 5.756559 | 3.726332 | 30.81651
62.0104 | 39.6042 | 35.98374 | 5.754973 | 3.620458 | 30.22877
62.0204 | 38.8666 | 35.38961 | 5.753388 | 3.476994 | 29.63622
62.0304 | 38.0889 | 34.79233 | 5.751803 | 3.296574 | 29.04052
62.0404 | 37.3873 | 34.19348 | 5.750219 | 3.193816 | 28.44326
62.0504 | 36.6221 | 33.59456 | 5.748635 | 3.027535 | 27.84593
62.0604 | 35.8362 | 32.99696 | 5.747052 | 2.839236 | 27.24991
62.0704 | 35.1014 | 32.40199 | 5.74547 | 2.699411 | 26.65652
62.0804 | 34.3512 | 31.81083 | 5.743888 | 2.540367 | 26.06695
62.0904 | 33.5865 | 31.2246 | 5.742306 | 2.361898 | 25.4823
62.1004 | 32.7648 | 30.64429 | 5.740726 | 2.120507 | 24.90357
62.1104 | 32.0557 | 30.07081 | 5.739145 | 1.984889 | 24.33167
62.1204 | 31.3001 | 29.50496 | 5.737566 | 1.795142 | 23.76739
62.1304 | 30.559 | 28.94745 | 5.735987 | 1.61155 | 23.21146
62.1404 | 29.8406 | 28.39891 | 5.734408 | 1.441693 | 22.6645
62.1504 | 29.0788 | 27.85987 | 5.732831 | 1.218934 | 22.12704
62.1604 | 28.4047 | 27.33078 | 5.731253 | 1.073918 | 21.59953
62.1704 | 27.7055 | 26.81204 | 5.729677 | 0.8934637 | 21.08236
62.1804 | 26.9803 | 26.30393 | 5.728101 | 0.6763664 | 20.57583
62.1904 | 26.3289 | 25.80672 | 5.726525 | 0.522182 | 20.08019
62.2004 | 25.664 | 25.32057 | 5.72495 | 0.3434264 | 19.59562
62.2104 | 25.008 | 24.84562 | 5.723376 | 0.1623765 | 19.12225
62.2204 | 24.3785 | 24.38194 | 5.721802 | -0.003442403 | 18.66014
62.2304 | 23.7631 | 23.92957 | 5.720229 | -0.1664661 | 18.20934
62.2404 | 23.1449 | 23.48848 | 5.718656 | -0.3435763 | 17.76982
62.2504 | 22.5579 | 23.05863 | 5.717084 | -0.5007297 | 17.34155
62.2604 | 21.9997 | 22.63995 | 5.715512 | -0.6402488 | 16.92444
62.2704 | 21.4514 | 22.23232 | 5.713941 | -0.780921 | 16.51838
62.2804 | 20.924 | 21.83562 | 5.712371 | -0.9116167 | 16.12325
62.2904 | 20.4102 | 21.44968 | 5.710801 | -1.039478 | 15.73888
62.3004 | 19.9115 | 21.07434 | 5.709232 | -1.162839 | 15.36511
62.3104 | 19.4195 | 20.7094 | 5.707663 | -1.289905 | 15.00174
62.3204 | 18.9597 | 20.35468 | 5.706095 | -1.394983 | 14.64859
62.3304 | 18.5211 | 20.00996 | 5.704528 | -1.488856 | 14.30543
62.3404 | 18.0631 | 19.67501 | 5.702961 | -1.611907 | 13.97205
62.3504 | 17.6572 | 19.34961 | 5.701395 | -1.69241 | 13.64822
62.3603 | 17.2661 | 19.03665 | 5.699845 | -1.770545 | 13.3368
62.3703 | 16.8622 | 18.72957 | 5.698279 | -1.867368 | 13.03129
62.3803 | 16.5043 | 18.43135 | 5.696715 | -1.927048 | 12.73463
62.3903 | 16.152 | 18.14174 | 5.695151 | -1.989743 | 12.44659
62.4003 | 15.7889 | 17.86052 | 5.693587 | -2.071624 | 12.16694
62.4103 | 15.4753 | 17.58745 | 5.692024 | -2.112149 | 11.89542
62.4203 | 15.1752 | 17.32229 | 5.690462 | -2.14709 | 11.63183
62.4303 | 14.8651 | 17.06482 | 5.6889 | -2.199717 | 11.37592
62.4403 | 14.5823 | 16.8148 | 5.687339 | -2.232501 | 11.12746
62.4503 | 14.3238 | 16.57202 | 5.685778 | -2.248216 | 10.88624
62.4603 | 14.0383 | 16.33625 | 5.684218 | -2.297947 | 10.65203
62.4703 | 13.787 | 16.10728 | 5.682659 | -2.320278 | 10.42462
62.4803 | 13.5696 | 15.8849 | 5.6811 | -2.315296 | 10.2038
62.4903 | 13.3102 | 15.6689 | 5.679541 | -2.358698 | 9.989356
62.5003 | 13.1013 | 15.45908 | 5.677984 | -2.357782 | 9.781098
62.5103 | 12.9096 | 15.25525 | 5.676426 | -2.345653 | 9.578827
62.5203 | 12.6859 | 15.05722 | 5.67487 | -2.371319 | 9.382349
62.5303 | 12.4942 | 14.8648 | 5.673314 | -2.370597 | 9.191483
62.5403 | 12.3218 | 14.67781 | 5.671758 | -2.356007 | 9.006049
62.5503 | 12.1435 | 14.49607 | 5.670203 | -2.352573 | 8.82587
62.5603 | 11.9765 | 14.31943 | 5.668649 | -2.342926 | 8.650777
62.5703 | 11.8192 | 14.1477 | 5.667095 | -2.328501 | 8.480606
62.5803 | 11.6699 | 13.98074 | 5.665542 | -2.310841 | 8.315199
62.5903 | 11.5302 | 13.81839 | 5.663989 | -2.288189 | 8.1544
62.6003 | 11.3839 | 13.6605 | 5.662437 | -2.276597 | 7.99806
62.6103 | 11.2579 | 13.50692 | 5.660885 | -2.249022 | 7.846037
62.6203 | 11.1325 | 13.35752 | 5.659334 | -2.225022 | 7.698188
62.6303 | 10.9955 | 13.21216 | 5.657784 | -2.216663 | 7.55438
62.6403 | 10.8999 | 13.07071 | 5.656234 | -2.170815 | 7.414481
62.6503 | 10.7903 | 12.93305 | 5.654684 | -2.142751 | 7.278366
62.6603 | 10.6689 | 12.79905 | 5.653136 | -2.130148 | 7.145913
62.6703 | 10.5863 | 12.66859 | 5.651588 | -2.08229 | 7.017003
62.6803 | 10.4832 | 12.54156 | 5.65004 | -2.058364 | 6.891524
62.6903 | 10.3878 | 12.41786 | 5.648493 | -2.030057 | 6.769364
62.7003 | 10.3111 | 12.29737 | 5.646946 | -1.986267 | 6.65042
62.7103 | 10.2205 | 12.17999 | 5.6454 | -1.959488 | 6.534588
62.7203 | 10.1521 | 12.06562 | 5.643855 | -1.913525 | 6.42177
62.7303 | 10.0769 | 11.95418 | 5.64231 | -1.877278 | 6.311868
62.7403 | 9.9873 | 11.84556 | 5.640766 | -1.85826 | 6.204794
62.7503 | 9.9344 | 11.73968 | 5.639222 | -1.805278 | 6.100456
62.7603 | 9.8537 | 11.63645 | 5.637679 | -1.78275 | 5.998771
62.7703 | 9.7997 | 11.53579 | 5.636136 | -1.736091 | 5.899654
62.7803 | 9.7477 | 11.43762 | 5.634594 | -1.689921 | 5.803027
62.7903 | 9.668 | 11.34186 | 5.633053 | -1.673865 | 5.708812
62.8003 | 9.6278 | 11.24845 | 5.631512 | -1.620647 | 5.616935
62.8103 | 9.57 | 11.1573 | 5.629972 | -1.587296 | 5.527325
62.8203 | 9.519 | 11.06834 | 5.628432 | -1.549343 | 5.439911
62.8303 | 9.4693 | 10.98152 | 5.626893 | -1.512221 | 5.354628
62.8403 | 9.41 | 10.89677 | 5.625354 | -1.486766 | 5.271412
62.8503 | 9.3796 | 10.81401 | 5.623816 | -1.434415 | 5.190199
62.8603 | 9.3297 | 10.73321 | 5.622278 | -1.403508 | 5.11093
62.8703 | 9.2854 | 10.65429 | 5.620741 | -1.368889 | 5.033547
62.8803 | 9.2645 | 10.5772 | 5.619205 | -1.312699 | 4.957994
62.8903 | 9.1906 | 10.50189 | 5.617669 | -1.311286 | 4.884217
62.9003 | 9.1788 | 10.4283 | 5.616134 | -1.249498 | 4.812164
62.9103 | 9.1277 | 10.35638 | 5.614599 | -1.228684 | 4.741785
62.9203 | 9.0923 | 10.28609 | 5.613065 | -1.193795 | 4.67303
62.9303 | 9.0691 | 10.21738 | 5.611531 | -1.148285 | 4.605854
62.9402 | 9.026 | 10.15088 | 5.610013 | -1.124875 | 4.540862
62.9502 | 8.9984 | 10.08517 | 5.608481 | -1.086773 | 4.476693
62.9602 | 8.9575 | 10.02092 | 5.606949 | -1.063418 | 4.413969
62.9702 | 8.9413 | 9.95807 | 5.605417 | -1.01677 | 4.352653
62.9802 | 8.9093 | 9.896588 | 5.603886 | -0.9872879 | 4.292702
62.9902 | 8.8567 | 9.836435 | 5.602356 | -0.9797349 | 4.234079
63.0002 | 8.86 | 9.777574 | 5.600826 | -0.9175737 | 4.176748
63.0102 | 8.8172 | 9.719969 | 5.599297 | -0.9027687 | 4.120672
63.0202 | 8.7878 | 9.663585 | 5.597768 | -0.8757853 | 4.065817
63.0302 | 8.7719 | 9.608389 | 5.59624 | -0.836489 | 4.012149
63.0402 | 8.7422 | 9.55435 | 5.594712 | -0.8121497 | 3.959637
63.0502 | 8.7152 | 9.501434 | 5.593185 | -0.786234 | 3.908249
63.0602 | 8.6853 | 9.449613 | 5.591659 | -0.7643131 | 3.857954
63.0702 | 8.6745 | 9.398857 | 5.590133 | -0.7243565 | 3.808724
63.0802 | 8.6284 | 9.349136 | 5.588608 | -0.7207362 | 3.760529
63.0902 | 8.6282 | 9.300426 | 5.587083 | -0.6722259 | 3.713343
63.1002 | 8.6042 | 9.252698 | 5.585558 | -0.6484981 | 3.66714
63.1102 | 8.571 | 9.205927 | 5.584035 | -0.6349274 | 3.621893
63.1202 | 8.5553 | 9.160089 | 5.582512 | -0.6047886 | 3.577577
63.1302 | 8.5269 | 9.115157 | 5.580989 | -0.5882573 | 3.534168
63.1402 | 8.5158 | 9.071111 | 5.579467 | -0.5553109 | 3.491644
63.1502 | 8.4803 | 9.027927 | 5.577945 | -0.5476266 | 3.449981
63.1602 | 8.4785 | 8.985583 | 5.576424 | -0.5070827 | 3.409158
63.1702 | 8.4502 | 8.944057 | 5.574904 | -0.4938569 | 3.369153
63.1802 | 8.4306 | 8.90333 | 5.573384 | -0.47273 | 3.329946
63.1902 | 8.4153 | 8.863381 | 5.571865 | -0.4480809 | 3.291516
63.2002 | 8.3975 | 8.824192 | 5.570346 | -0.4266917 | 3.253846
63.2102 | 8.3798 | 8.785742 | 5.568828 | -0.4059422 | 3.216914
63.2202 | 8.3564 | 8.748014 | 5.56731 | -0.3916142 | 3.180704
63.2302 | 8.3588 | 8.710991 | 5.565793 | -0.352191 | 3.145198
63.2402 | 8.3187 | 8.674655 | 5.564276 | -0.3559554 | 3.110379
63.2502 | 8.3214 | 8.63899 | 5.56276 | -0.3175901 | 3.07623
63.2602 | 8.3003 | 8.60398 | 5.561245 | -0.3036796 | 3.042735
63.2702 | 8.2825 | 8.569607 | 5.55973 | -0.2871073 | 3.009877
63.2802 | 8.2608 | 8.53586 | 5.558216 | -0.2750596 | 2.977644
63.2902 | 8.2661 | 8.502721 | 5.556702 | -0.2366205 | 2.946019
63.3002 | 8.2441 | 8.470176 | 5.555188 | -0.2260759 | 2.914988
63.3102 | 8.2251 | 8.438212 | 5.553676 | -0.2131124 | 2.884537
63.3202 | 8.2328 | 8.406816 | 5.552163 | -0.1740161 | 2.854653
63.3302 | 8.1977 | 8.375974 | 5.550652 | -0.1782741 | 2.825322
63.3402 | 8.1992 | 8.345673 | 5.549141 | -0.1464734 | 2.796533
63.3502 | 8.1737 | 8.315902 | 5.54763 | -0.1422019 | 2.768272
63.3602 | 8.1761 | 8.286647 | 5.54612 | -0.1105475 | 2.740527
63.3702 | 8.1553 | 8.257898 | 5.544611 | -0.1025983 | 2.713288
63.3802 | 8.157 | 8.229643 | 5.543102 | -0.07264321 | 2.686542
63.3902 | 8.1409 | 8.201871 | 5.541593 | -0.06097121 | 2.660278
63.4002 | 8.1348 | 8.174571 | 5.540085 | -0.03977127 | 2.634486
63.4102 | 8.1151 | 8.147733 | 5.538578 | -0.03263336 | 2.609155
63.4202 | 8.1273 | 8.121347 | 5.537071 | 0.00595318 | 2.584275
63.4302 | 8.0978 | 8.095403 | 5.535565 | 0.002397478 | 2.559837
63.4402 | 8.0999 | 8.06989 | 5.534059 | 0.03000956 | 2.535831
63.4502 | 8.0987 | 8.044801 | 5.532554 | 0.05389909 | 2.512247
63.4602 | 8.0858 | 8.020125 | 5.53105 | 0.06567466 | 2.489076
63.4702 | 8.0839 | 7.995855 | 5.529546 | 0.08804543 | 2.466309
63.4802 | 8.0731 | 7.97198 | 5.528042 | 0.1011198 | 2.443938
63.4902 | 8.07 | 7.948494 | 5.526539 | 0.1215061 | 2.421955
63.5002 | 8.0652 | 7.925387 | 5.525037 | 0.1398127 | 2.40035
63.5102 | 8.065 | 7.902653 | 5.523535 | 0.1623472 | 2.379118
63.5202 | 8.0586 | 7.880282 | 5.522034 | 0.1783178 | 2.358248
63.5301 | 8.0535 | 7.858486 | 5.520548 | 0.1950145 | 2.337938
63.5401 | 8.0527 | 7.836818 | 5.519048 | 0.2158822 | 2.31777
63.5501 | 8.0539 | 7.815492 | 5.517548 | 0.2384079 | 2.297944
63.5601 | 8.0394 | 7.794501 | 5.516049 | 0.2448986 | 2.278453
63.5701 | 8.0455 | 7.77384 | 5.51455 | 0.2716605 | 2.259289
63.5801 | 8.0437 | 7.7535 | 5.513052 | 0.2902004 | 2.240448
63.5901 | 8.0315 | 7.733475 | 5.511555 | 0.2980248 | 2.221921
63.6001 | 8.0408 | 7.71376 | 5.510058 | 0.32704 | 2.203702
63.6101 | 8.0342 | 7.694348 | 5.508561 | 0.3398522 | 2.185787
63.6201 | 8.0299 | 7.675233 | 5.507065 | 0.354667 | 2.168168
63.6301 | 8.0271 | 7.656409 | 5.50557 | 0.3706905 | 2.15084
63.6401 | 8.0271 | 7.637872 | 5.504075 | 0.3892281 | 2.133797
63.6501 | 8.0208 | 7.619615 | 5.502581 | 0.4011854 | 2.117034
63.6601 | 8.0208 | 7.601632 | 5.501087 | 0.4191682 | 2.100545
63.6701 | 8.0218 | 7.583919 | 5.499594 | 0.4378812 | 2.084325
63.6801 | 8.0177 | 7.566471 | 5.498101 | 0.4512293 | 2.06837
63.6901 | 8.0045 | 7.549282 | 5.496609 | 0.4552183 | 2.052673
63.7001 | 8.0146 | 7.532348 | 5.495117 | 0.4822523 | 2.03723
63.7101 | 7.9973 | 7.515663 | 5.493626 | 0.4816366 | 2.022037
63.7201 | 8.0006 | 7.499225 | 5.492136 | 0.5013753 | 2.007089
63.7301 | 7.9901 | 7.483027 | 5.490646 | 0.5070731 | 1.992381
63.7401 | 7.9974 | 7.467066 | 5.489156 | 0.5303345 | 1.977909
63.7501 | 7.979 | 7.451336 | 5.487667 | 0.5276639 | 1.963669
63.7601 | 7.9877 | 7.435835 | 5.486179 | 0.5518649 | 1.949656
63.7701 | 7.9804 | 7.420558 | 5.484691 | 0.5598423 | 1.935866
63.7801 | 7.9667 | 7.4055 | 5.483204 | 0.5611995 | 1.922297
63.7901 | 7.9647 | 7.390659 | 5.481717 | 0.5740407 | 1.908942
63.8001 | 7.9626 | 7.37603 | 5.480231 | 0.5865697 | 1.895799
63.8101 | 7.9554 | 7.36161 | 5.478745 | 0.59379 | 1.882865
63.8201 | 7.9542 | 7.347395 | 5.47726 | 0.6068054 | 1.870134
63.8301 | 7.9422 | 7.333381 | 5.475776 | 0.6088193 | 1.857605
63.8401 | 7.9414 | 7.319565 | 5.474291 | 0.6218351 | 1.845273
63.8501 | 7.9256 | 7.305944 | 5.472808 | 0.6196562 | 1.833136
63.8601 | 7.9345 | 7.292514 | 5.471325 | 0.641986 | 1.821189
63.8701 | 7.9119 | 7.279273 | 5.469843 | 0.6326274 | 1.80943
63.8801 | 7.9126 | 7.266216 | 5.468361 | 0.6463838 | 1.797856
63.8901 | 7.9107 | 7.253342 | 5.466879 | 0.6573579 | 1.786463
63.9001 | 7.9037 | 7.240647 | 5.465398 | 0.663053 | 1.775249
63.9101 | 7.8899 | 7.228128 | 5.463918 | 0.6617719 | 1.76421
63.9201 | 7.8928 | 7.215783 | 5.462438 | 0.6770174 | 1.753344
63.9301 | 7.8837 | 7.203608 | 5.460959 | 0.6800921 | 1.742649
63.9401 | 7.8644 | 7.191601 | 5.45948 | 0.6727989 | 1.732121
63.9501 | 7.8767 | 7.17976 | 5.458002 | 0.6969404 | 1.721757
63.9601 | 7.86 | 7.168081 | 5.456525 | 0.691919 | 1.711556
63.9701 | 7.8579 | 7.156563 | 5.455047 | 0.7013373 | 1.701515
63.9801 | 7.8447 | 7.145202 | 5.453571 | 0.6994976 | 1.691631
63.9901 | 7.8477 | 7.133997 | 5.452095 | 0.7137026 | 1.681903
64.0001 | 7.831 | 7.122946 | 5.450619 | 0.7080543 | 1.672326
64.0101 | 7.8278 | 7.112045 | 5.449144 | 0.715755 | 1.662901
64.0201 | 7.822 | 7.101293 | 5.44767 | 0.7207071 | 1.653623
64.0301 | 7.8189 | 7.090688 | 5.446196 | 0.7282124 | 1.644491
64.0401 | 7.8052 | 7.080227 | 5.444723 | 0.7249733 | 1.635504
64.0501 | 7.807 | 7.069908 | 5.44325 | 0.7370917 | 1.626658
64.0601 | 7.7993 | 7.05973 | 5.441778 | 0.7395696 | 1.617953
64.0701 | 7.7758 | 7.049691 | 5.440306 | 0.7261088 | 1.609385
64.0801 | 7.7861 | 7.039789 | 5.438835 | 0.7463114 | 1.600954
64.0901 | 7.7733 | 7.030021 | 5.437364 | 0.743279 | 1.592657
64.1001 | 7.7623 | 7.020386 | 5.435894 | 0.7419137 | 1.584492
64.11 | 7.7573 | 7.010978 | 5.434439 | 0.7463217 | 1.576539
64.12 | 7.7598 | 7.001603 | 5.43297 | 0.7581966 | 1.568633
64.13 | 7.7375 | 6.992357 | 5.431501 | 0.7451433 | 1.560855
64.14 | 7.7334 | 6.983236 | 5.430033 | 0.7501635 | 1.553203
64.15 | 7.7348 | 6.974241 | 5.428566 | 0.7605591 | 1.545675
64.16 | 7.7299 | 6.965369 | 5.427099 | 0.764531 | 1.53827
64.17 | 7.7144 | 6.956619 | 5.425633 | 0.757781 | 1.530986
64.18 | 7.7183 | 6.94799 | 5.424167 | 0.7703105 | 1.523823
64.19 | 7.7083 | 6.939479 | 5.422701 | 0.7688208 | 1.516778
64.2 | 7.6983 | 6.931087 | 5.421237 | 0.7672133 | 1.50985
64.21 | 7.6981 | 6.922811 | 5.419772 | 0.7752891 | 1.503039
64.22 | 7.6935 | 6.91465 | 5.418309 | 0.7788496 | 1.496342
64.23 | 7.6817 | 6.906604 | 5.416845 | 0.775096 | 1.489759
64.24 | 7.6874 | 6.898671 | 5.415383 | 0.7887294 | 1.483288
64.25 | 7.6824 | 6.890849 | 5.41392 | 0.7915511 | 1.476928
64.26 | 7.6732 | 6.883138 | 5.412459 | 0.7900617 | 1.470679
64.27 | 7.6711 | 6.875537 | 5.410998 | 0.795563 | 1.464539
64.28 | 7.6756 | 6.868045 | 5.409537 | 0.8075552 | 1.458508
64.29 | 7.6711 | 6.86066 | 5.408077 | 0.8104399 | 1.452583
64.3 | 7.6622 | 6.853383 | 5.406618 | 0.8088175 | 1.446765
64.31 | 7.6675 | 6.846211 | 5.405159 | 0.8212892 | 1.441052
64.32 | 7.6734 | 6.839144 | 5.4037 | 0.834256 | 1.435444
64.33 | 7.6577 | 6.832182 | 5.402242 | 0.8255182 | 1.429939
64.34 | 7.6728 | 6.825323 | 5.400785 | 0.847477 | 1.424538
64.35 | 7.6688 | 6.818567 | 5.399328 | 0.8502328 | 1.419239
64.36 | 7.6657 | 6.811913 | 5.397872 | 0.8537866 | 1.414041
64.37 | 7.657 | 6.805361 | 5.396416 | 0.8516389 | 1.408945
64.38 | 7.6745 | 6.79891 | 5.394961 | 0.8755902 | 1.403949
64.39 | 7.667 | 6.792559 | 5.393506 | 0.8744412 | 1.399052
64.4 | 7.6715 | 6.786307 | 5.392052 | 0.8851926 | 1.394255
64.41 | 7.6682 | 6.780155 | 5.390598 | 0.8880447 | 1.389557
64.42 | 7.6807 | 6.774102 | 5.389145 | 0.906598 | 1.384957
64.43 | 7.6702 | 6.768147 | 5.387693 | 0.9020528 | 1.380454
64.44 | 7.6858 | 6.76229 | 5.386241 | 0.9235097 | 1.37605
64.45 | 7.6757 | 6.756531 | 5.384789 | 0.9191692 | 1.371742
64.46 | 7.6888 | 6.750869 | 5.383338 | 0.9379313 | 1.36753
64.47 | 7.684 | 6.745304 | 5.381888 | 0.9386964 | 1.363416
64.48 | 7.6952 | 6.739835 | 5.380438 | 0.9553648 | 1.359397
64.49 | 7.6807 | 6.734463 | 5.378989 | 0.9462366 | 1.355475
64.5 | 7.699 | 6.729188 | 5.37754 | 0.9698124 | 1.351648
64.51 | 7.6884 | 6.724008 | 5.376091 | 0.9643918 | 1.347917
64.52 | 7.6889 | 6.718925 | 5.374644 | 0.9699753 | 1.344281
64.53 | 7.6954 | 6.713937 | 5.373196 | 0.9814632 | 1.340741
64.54 | 7.6925 | 6.709045 | 5.37175 | 0.983455 | 1.337295
64.55 | 7.6903 | 6.704249 | 5.370303 | 0.9860513 | 1.333945
64.56 | 7.6883 | 6.699548 | 5.368858 | 0.9887517 | 1.330691
64.57 | 7.6991 | 6.694943 | 5.367413 | 1.004157 | 1.327531
64.58 | 7.6851 | 6.690434 | 5.365968 | 0.994666 | 1.324466
64.59 | 7.6889 | 6.68602 | 5.364524 | 1.00288 | 1.321496
64.6 | 7.6825 | 6.681702 | 5.36308 | 1.000798 | 1.318622
64.61 | 7.6906 | 6.67748 | 5.361637 | 1.01312 | 1.315842
64.62 | 7.6742 | 6.673353 | 5.360195 | 1.000847 | 1.313158
64.63 | 7.6695 | 6.669322 | 5.358753 | 1.000178 | 1.310569
64.64 | 7.6727 | 6.665386 | 5.357311 | 1.007314 | 1.308075
64.65 | 7.6585 | 6.661546 | 5.35587 | 0.996954 | 1.305676
64.66 | 7.6553 | 6.657802 | 5.35443 | 0.9974984 | 1.303371
64.67 | 7.6491 | 6.654153 | 5.35299 | 0.9949473 | 1.301162
64.68 | 7.6447 | 6.650599 | 5.351551 | 0.9941009 | 1.299048
64.69 | 7.6223 | 6.647141 | 5.350112 | 0.9751593 | 1.297028
64.6999 | 7.6349 | 6.64381 | 5.348688 | 0.9910904 | 1.295121
64.7099 | 7.6145 | 6.640539 | 5.347251 | 0.9739611 | 1.293288
64.7199 | 7.6025 | 6.637363 | 5.345813 | 0.9651367 | 1.29155
64.7299 | 7.6035 | 6.634281 | 5.344377 | 0.9692185 | 1.289905
64.7399 | 7.5919 | 6.631293 | 5.342941 | 0.9606071 | 1.288352
64.7499 | 7.5788 | 6.628397 | 5.341505 | 0.9504033 | 1.286892
64.7599 | 7.5601 | 6.625592 | 5.34007 | 0.9345078 | 1.285522
64.7699 | 7.5639 | 6.622878 | 5.338635 | 0.9410219 | 1.284243
64.7799 | 7.5484 | 6.620254 | 5.337201 | 0.9281457 | 1.283053
64.7899 | 7.5247 | 6.617718 | 5.335768 | 0.9069824 | 1.28195
64.7999 | 7.5284 | 6.615267 | 5.334335 | 0.9131326 | 1.280932
64.8099 | 7.5116 | 6.612902 | 5.332903 | 0.8986982 | 1.279999
64.8199 | 7.4963 | 6.610619 | 5.331471 | 0.8856813 | 1.279148
64.8299 | 7.4856 | 6.608416 | 5.330039 | 0.8771841 | 1.278377
64.8399 | 7.4834 | 6.606291 | 5.328608 | 0.8771092 | 1.277682
64.8499 | 7.4651 | 6.60424 | 5.327178 | 0.8608596 | 1.277062
64.8599 | 7.4485 | 6.602261 | 5.325748 | 0.8462385 | 1.276513
64.8699 | 7.4476 | 6.600351 | 5.324319 | 0.8472495 | 1.276031
64.8799 | 7.4359 | 6.598504 | 5.32289 | 0.8373963 | 1.275613
64.8899 | 7.423 | 6.596717 | 5.321462 | 0.8262832 | 1.275255
64.8999 | 7.407 | 6.594985 | 5.320035 | 0.8120149 | 1.274951
64.9099 | 7.4083 | 6.593304 | 5.318607 | 0.8149962 | 1.274696
64.9199 | 7.3907 | 6.591668 | 5.317181 | 0.7990323 | 1.274487
64.9299 | 7.3805 | 6.590071 | 5.315755 | 0.790429 | 1.274316
64.9399 | 7.3763 | 6.588508 | 5.314329 | 0.7877924 | 1.274178
64.9499 | 7.3664 | 6.586972 | 5.312904 | 0.7794283 | 1.274067
64.9599 | 7.3537 | 6.585456 | 5.31148 | 0.7682443 | 1.273976
64.9699 | 7.3435 | 6.583954 | 5.310056 | 0.7595459 | 1.273898
64.9799 | 7.3423 | 6.582459 | 5.308632 | 0.7598406 | 1.273827
64.9899 | 7.3281 | 6.580964 | 5.30721 | 0.7471357 | 1.273755
64.9999 | 7.3196 | 6.579462 | 5.305787 | 0.7401384 | 1.273674
65.0099 | 7.3195 | 6.577944 | 5.304365 | 0.7415561 | 1.273578
65.0199 | 7.3068 | 6.576404 | 5.302944 | 0.7303964 | 1.273459
65.0299 | 7.306 | 6.574834 | 5.301523 | 0.7311658 | 1.273311
65.0399 | 7.2934 | 6.573227 | 5.300103 | 0.7201728 | 1.273124
65.0499 | 7.291 | 6.571576 | 5.298683 | 0.7194236 | 1.272893
65.0599 | 7.2805 | 6.569875 | 5.297264 | 0.7106251 | 1.272611
65.0699 | 7.2756 | 6.568116 | 5.295846 | 0.7074836 | 1.272271
65.0799 | 7.2688 | 6.566295 | 5.294428 | 0.702505 | 1.271867
65.0899 | 7.2625 | 6.564405 | 5.29301 | 0.698095 | 1.271395
65.0999 | 7.2541 | 6.562442 | 5.291593 | 0.6916584 | 1.270849
65.1099 | 7.2476 | 6.5604 | 5.290176 | 0.6871996 | 1.270224
65.1199 | 7.2431 | 6.558277 | 5.28876 | 0.6848226 | 1.269517
65.1299 | 7.2406 | 6.556069 | 5.287345 | 0.6845305 | 1.268725
65.1399 | 7.2306 | 6.553774 | 5.28593 | 0.676826 | 1.267844
65.1499 | 7.2268 | 6.551389 | 5.284516 | 0.6754108 | 1.266874
65.1599 | 7.224 | 6.548914 | 5.283102 | 0.6750863 | 1.265812
65.1699 | 7.2143 | 6.546347 | 5.281688 | 0.6679529 | 1.264659
65.1799 | 7.2089 | 6.543689 | 5.280276 | 0.6652108 | 1.263414
65.1899 | 7.2051 | 6.540941 | 5.278863 | 0.6641592 | 1.262077
65.1999 | 7.2025 | 6.538103 | 5.277452 | 0.6643968 | 1.260652
65.2099 | 7.1879 | 6.535178 | 5.27604 | 0.6527224 | 1.259137
65.2199 | 7.1906 | 6.532167 | 5.27463 | 0.6584325 | 1.257538
65.2299 | 7.1848 | 6.529075 | 5.27322 | 0.655725 | 1.255855
65.2399 | 7.1739 | 6.525904 | 5.27181 | 0.6479964 | 1.254094
65.2499 | 7.1692 | 6.522657 | 5.270401 | 0.6465431 | 1.252256
65.2599 | 7.1685 | 6.519339 | 5.268992 | 0.649161 | 1.250347
65.2699 | 7.1651 | 6.515954 | 5.267584 | 0.6491459 | 1.24837
65.2798 | 7.1596 | 6.512543 | 5.266191 | 0.6470573 | 1.246352
65.2898 | 7.1552 | 6.509039 | 5.264784 | 0.6461609 | 1.244255
65.2998 | 7.1573 | 6.505484 | 5.263378 | 0.6518165 | 1.242106
65.3098 | 7.1475 | 6.501881 | 5.261972 | 0.6456189 | 1.239909
65.3198 | 7.1442 | 6.498238 | 5.260566 | 0.6459624 | 1.237671
65.3298 | 7.1464 | 6.494559 | 5.259161 | 0.6518414 | 1.235397
65.3398 | 7.141 | 6.49085 | 5.257757 | 0.6501502 | 1.233093
65.3498 | 7.134 | 6.487117 | 5.256353 | 0.646883 | 1.230764
65.3598 | 7.134 | 6.483366 | 5.25495 | 0.650634 | 1.228416
65.3698 | 7.1329 | 6.479603 | 5.253547 | 0.6532973 | 1.226055
65.3798 | 7.1256 | 6.475833 | 5.252145 | 0.6497671 | 1.223688
65.3898 | 7.1196 | 6.472062 | 5.250744 | 0.6475381 | 1.221318
65.3998 | 7.1289 | 6.468296 | 5.249342 | 0.6606044 | 1.218953
65.4098 | 7.124 | 6.464539 | 5.247942 | 0.6594607 | 1.216597
65.4198 | 7.1111 | 6.460798 | 5.246542 | 0.6503017 | 1.214257
65.4298 | 7.1206 | 6.457078 | 5.245142 | 0.6635222 | 1.211936
65.4398 | 7.115 | 6.453382 | 5.243743 | 0.6616175 | 1.209639
65.4498 | 7.1149 | 6.449717 | 5.242345 | 0.665183 | 1.207372
65.4598 | 7.1105 | 6.446086 | 5.240947 | 0.6644143 | 1.205139
65.4698 | 7.1134 | 6.442493 | 5.23955 | 0.6709072 | 1.202943
65.4798 | 7.109 | 6.438942 | 5.238153 | 0.6700577 | 1.20079
65.4898 | 7.0997 | 6.435438 | 5.236756 | 0.6642623 | 1.198681
65.4998 | 7.106 | 6.431982 | 5.235361 | 0.6740179 | 1.196622
65.5098 | 7.1015 | 6.428579 | 5.233965 | 0.6729211 | 1.194614
65.5198 | 7.0975 | 6.425231 | 5.232571 | 0.6722693 | 1.19266
65.5298 | 7.0932 | 6.42194 | 5.231176 | 0.67126 | 1.190764
65.5398 | 7.1003 | 6.418709 | 5.229783 | 0.6815909 | 1.188926
65.5498 | 7.0959 | 6.41554 | 5.22839 | 0.6803601 | 1.18715
65.5598 | 7.0898 | 6.412434 | 5.226997 | 0.6773658 | 1.185437
65.5698 | 7.0919 | 6.409394 | 5.225605 | 0.6825065 | 1.183789
65.5798 | 7.0919 | 6.406419 | 5.224213 | 0.6854809 | 1.182206
65.5898 | 7.0911 | 6.403512 | 5.222822 | 0.6875879 | 1.18069
65.5998 | 7.0895 | 6.400673 | 5.221432 | 0.6888266 | 1.179241
65.6098 | 7.0899 | 6.397904 | 5.220042 | 0.6919964 | 1.177861
65.6198 | 7.0877 | 6.395203 | 5.218653 | 0.6924966 | 1.176551
65.6298 | 7.0879 | 6.392573 | 5.217264 | 0.695327 | 1.175309
65.6398 | 7.0847 | 6.390013 | 5.215876 | 0.6946872 | 1.174137
65.6498 | 7.0855 | 6.387523 | 5.214488 | 0.6979772 | 1.173035
65.6598 | 7.0799 | 6.385103 | 5.213101 | 0.694797 | 1.172002
65.6698 | 7.084 | 6.382754 | 5.211714 | 0.7012464 | 1.17104
65.6798 | 7.0824 | 6.380474 | 5.210328 | 0.7019259 | 1.170146
65.6898 | 7.082 | 6.378264 | 5.208942 | 0.7037358 | 1.169322
65.6998 | 7.0825 | 6.376124 | 5.207557 | 0.7063761 | 1.168567
65.7098 | 7.0847 | 6.374053 | 5.206172 | 0.7106475 | 1.16788
65.7198 | 7.0839 | 6.37205 | 5.204788 | 0.7118504 | 1.167261
65.7298 | 7.0826 | 6.370115 | 5.203405 | 0.7124853 | 1.16671
65.7398 | 7.0839 | 6.368247 | 5.202022 | 0.7156528 | 1.166225
65.7498 | 7.0898 | 6.366447 | 5.200639 | 0.7233532 | 1.165807
65.7598 | 7.0865 | 6.364713 | 5.199258 | 0.7217874 | 1.165455
65.7698 | 7.0869 | 6.363044 | 5.197876 | 0.7238558 | 1.165168
65.7798 | 7.0868 | 6.361441 | 5.196495 | 0.7253592 | 1.164945
65.7898 | 7.0928 | 6.359902 | 5.195115 | 0.732898 | 1.164787
65.7998 | 7.0854 | 6.358427 | 5.193735 | 0.7269732 | 1.164691
65.8098 | 7.0906 | 6.357015 | 5.192356 | 0.7335851 | 1.164659
65.8198 | 7.0942 | 6.355666 | 5.190977 | 0.7385345 | 1.164688
65.8298 | 7.0918 | 6.354378 | 5.189599 | 0.7374222 | 1.164779
65.8398 | 7.0954 | 6.353152 | 5.188222 | 0.7422484 | 1.16493
65.8498 | 7.097 | 6.351986 | 5.186845 | 0.7450141 | 1.165141
65.8598 | 7.1037 | 6.35088 | 5.185468 | 0.7528197 | 1.165412
65.8697 | 7.0964 | 6.349843 | 5.184106 | 0.7465566 | 1.165738
65.8797 | 7.1007 | 6.348855 | 5.18273 | 0.7518446 | 1.166125
65.8897 | 7.1021 | 6.347926 | 5.181356 | 0.7541744 | 1.16657
65.8997 | 7.1021 | 6.347054 | 5.179981 | 0.7550465 | 1.167072
65.9097 | 7.1047 | 6.346239 | 5.178607 | 0.7584613 | 1.167631
65.9197 | 7.1056 | 6.34548 | 5.177234 | 0.7601197 | 1.168246
65.9297 | 7.1011 | 6.344778 | 5.175861 | 0.756322 | 1.168917
65.9397 | 7.101 | 6.344132 | 5.174489 | 0.7568685 | 1.169643
65.9497 | 7.1074 | 6.34354 | 5.173117 | 0.7638599 | 1.170423
65.9597 | 7.1042 | 6.343003 | 5.171746 | 0.7611966 | 1.171257
65.9697 | 7.1091 | 6.342521 | 5.170376 | 0.766579 | 1.172145
65.9797 | 7.1081 | 6.342093 | 5.169006 | 0.7660075 | 1.173087
65.9897 | 7.1107 | 6.341717 | 5.167636 | 0.7689826 | 1.174081
65.9997 | 7.1064 | 6.341395 | 5.166267 | 0.7650045 | 1.175128
66.0097 | 7.1115 | 6.341126 | 5.164899 | 0.7703737 | 1.176228
66.0197 | 7.1158 | 6.340909 | 5.163531 | 0.7748906 | 1.177379
66.0297 | 7.1091 | 6.340745 | 5.162163 | 0.7683553 | 1.178581
66.0397 | 7.1181 | 6.340632 | 5.160796 | 0.7774683 | 1.179835
66.0497 | 7.1163 | 6.34057 | 5.15943 | 0.7757297 | 1.18114
66.0597 | 7.1166 | 6.34056 | 5.158064 | 0.7760401 | 1.182496
66.0697 | 7.1165 | 6.340601 | 5.156699 | 0.775899 | 1.183902
66.0797 | 7.116 | 6.340692 | 5.155335 | 0.7753076 | 1.185358
66.0897 | 7.1252 | 6.340835 | 5.15397 | 0.7843652 | 1.186864
66.0997 | 7.1226 | 6.341027 | 5.152607 | 0.7815729 | 1.18842
66.1097 | 7.1322 | 6.34127 | 5.151244 | 0.7909298 | 1.190026
66.1197 | 7.1337 | 6.341563 | 5.149881 | 0.792137 | 1.191682
66.1297 | 7.1383 | 6.341906 | 5.148519 | 0.7963942 | 1.193387
66.1397 | 7.1355 | 6.342298 | 5.147158 | 0.7932018 | 1.19514
66.1497 | 7.1442 | 6.34274 | 5.145797 | 0.8014596 | 1.196943
66.1597 | 7.1496 | 6.343232 | 5.144437 | 0.8063678 | 1.198796
66.1697 | 7.1497 | 6.343774 | 5.143077 | 0.8059265 | 1.200697
66.1797 | 7.1521 | 6.344364 | 5.141718 | 0.8077358 | 1.202647
66.1897 | 7.1627 | 6.345004 | 5.140359 | 0.8176958 | 1.204645
66.1997 | 7.1637 | 6.345694 | 5.139001 | 0.8180063 | 1.206693
66.2097 | 7.1672 | 6.346432 | 5.137643 | 0.8207675 | 1.208789
66.2197 | 7.1725 | 6.347221 | 5.136286 | 0.8252794 | 1.210934
66.2297 | 7.1774 | 6.348058 | 5.13493 | 0.829342 | 1.213128
66.2397 | 7.1827 | 6.348945 | 5.133574 | 0.8337551 | 1.215371
66.2497 | 7.1884 | 6.349881 | 5.132218 | 0.838519 | 1.217663
66.2597 | 7.195 | 6.350867 | 5.130863 | 0.8441334 | 1.220003
66.2697 | 7.2025 | 6.351902 | 5.129509 | 0.8505982 | 1.222393
66.2797 | 7.2035 | 6.352987 | 5.128155 | 0.8505135 | 1.224831
66.2897 | 7.2114 | 6.354121 | 5.126802 | 0.8572791 | 1.227319
66.2997 | 7.2226 | 6.355305 | 5.125449 | 0.8672949 | 1.229856
66.3097 | 7.2245 | 6.356539 | 5.124097 | 0.8679612 | 1.232442
66.3197 | 7.2242 | 6.357823 | 5.122745 | 0.8663768 | 1.235078
66.3297 | 7.2379 | 6.359157 | 5.121394 | 0.8787428 | 1.237763
66.3397 | 7.2455 | 6.360542 | 5.120044 | 0.8849581 | 1.240498
66.3497 | 7.2413 | 6.361977 | 5.118694 | 0.8793234 | 1.243283
66.3597 | 7.2488 | 6.363462 | 5.117344 | 0.8853376 | 1.246118
66.3697 | 7.2586 | 6.364999 | 5.115995 | 0.8936011 | 1.249004
66.3797 | 7.262 | 6.366586 | 5.114647 | 0.8954137 | 1.251939
66.3897 | 7.264 | 6.368225 | 5.113299 | 0.8957751 | 1.254926
66.3997 | 7.2739 | 6.369915 | 5.111952 | 0.9039849 | 1.257963
66.4097 | 7.2795 | 6.371657 | 5.110605 | 0.9078431 | 1.261052
66.4197 | 7.2822 | 6.373451 | 5.109259 | 0.9087494 | 1.264191
66.4297 | 7.2904 | 6.375296 | 5.107913 | 0.9151035 | 1.267383
66.4397 | 7.2906 | 6.377195 | 5.106568 | 0.9134053 | 1.270626
66.4496 | 7.2975 | 6.379127 | 5.105237 | 0.9183727 | 1.27389
66.4596 | 7.2985 | 6.381131 | 5.103893 | 0.9173692 | 1.277237
66.4696 | 7.3023 | 6.383188 | 5.10255 | 0.9191123 | 1.280638
66.4796 | 7.3095 | 6.385298 | 5.101207 | 0.9242019 | 1.284091
66.4896 | 7.3051 | 6.387463 | 5.099865 | 0.9176374 | 1.287598
66.4996 | 7.3122 | 6.389681 | 5.098523 | 0.9225187 | 1.291158
66.5096 | 7.3129 | 6.391955 | 5.097182 | 0.9209453 | 1.294773
66.5196 | 7.3194 | 6.394283 | 5.095841 | 0.9251171 | 1.298442
66.5296 | 7.3166 | 6.396667 | 5.094501 | 0.9199333 | 1.302166
66.5396 | 7.3253 | 6.399106 | 5.093161 | 0.9261938 | 1.305945
66.5496 | 7.3262 | 6.401602 | 5.091822 | 0.9245983 | 1.309779
66.5596 | 7.3245 | 6.404154 | 5.090484 | 0.9203464 | 1.31367
66.5696 | 7.329 | 6.406763 | 5.089146 | 0.9222372 | 1.317617
66.5796 | 7.3304 | 6.409429 | 5.087809 | 0.9209709 | 1.32162
66.5896 | 7.3328 | 6.412153 | 5.086472 | 0.9206467 | 1.325681
66.5996 | 7.3293 | 6.414936 | 5.085136 | 0.9143643 | 1.3298
66.6096 | 7.3324 | 6.417777 | 5.0838 | 0.9146231 | 1.333977
66.6196 | 7.3341 | 6.420677 | 5.082465 | 0.9134228 | 1.338212
66.6296 | 7.3329 | 6.423637 | 5.08113 | 0.9092628 | 1.342507
66.6396 | 7.3264 | 6.426657 | 5.079796 | 0.8997426 | 1.346861
66.6496 | 7.3318 | 6.429738 | 5.078463 | 0.9020618 | 1.351276
66.6596 | 7.3354 | 6.43288 | 5.07713 | 0.9025197 | 1.355751
66.6696 | 7.3368 | 6.436084 | 5.075797 | 0.9007158 | 1.360287
66.6796 | 7.3357 | 6.43935 | 5.074466 | 0.8963498 | 1.364885
66.6896 | 7.3422 | 6.442679 | 5.073134 | 0.899521 | 1.369545
66.6996 | 7.3357 | 6.446072 | 5.071804 | 0.8896285 | 1.374268
66.7096 | 7.3419 | 6.449528 | 5.070473 | 0.8923721 | 1.379055
66.7196 | 7.3415 | 6.453049 | 5.069144 | 0.8884512 | 1.383905
66.7296 | 7.3426 | 6.456635 | 5.067815 | 0.8859652 | 1.38882
66.7396 | 7.3419 | 6.460287 | 5.066486 | 0.8816132 | 1.393801
66.7496 | 7.348 | 6.464005 | 5.065158 | 0.8839946 | 1.398847
66.7596 | 7.3474 | 6.467791 | 5.063831 | 0.879609 | 1.40396
66.7696 | 7.3436 | 6.471644 | 5.062504 | 0.8719557 | 1.40914
66.7796 | 7.3476 | 6.475566 | 5.061178 | 0.8720339 | 1.414388
66.7896 | 7.3514 | 6.479557 | 5.059852 | 0.8718428 | 1.419705
66.7996 | 7.3524 | 6.483618 | 5.058527 | 0.8687818 | 1.425091
66.8096 | 7.3517 | 6.48775 | 5.057202 | 0.8639503 | 1.430547
66.8196 | 7.3632 | 6.491953 | 5.055878 | 0.8712475 | 1.436074
66.8296 | 7.3566 | 6.496227 | 5.054555 | 0.8603726 | 1.441673
66.8396 | 7.3635 | 6.500575 | 5.053232 | 0.8629247 | 1.447343
66.8496 | 7.361 | 6.504997 | 5.05191 | 0.8560033 | 1.453087
66.8596 | 7.3689 | 6.509493 | 5.050588 | 0.8594073 | 1.458905
66.8696 | 7.368 | 6.514064 | 5.049267 | 0.8539361 | 1.464797
66.8796 | 7.3676 | 6.518711 | 5.047946 | 0.8488887 | 1.470765
66.8896 | 7.3725 | 6.523435 | 5.046626 | 0.8490646 | 1.47681
66.8996 | 7.3748 | 6.528238 | 5.045306 | 0.8465624 | 1.482931
66.9096 | 7.3722 | 6.533118 | 5.043987 | 0.8390815 | 1.489131
66.9196 | 7.369 | 6.538079 | 5.042669 | 0.8309211 | 1.49541
66.9296 | 7.3806 | 6.54312 | 5.041351 | 0.8374801 | 1.501769
66.9396 | 7.3794 | 6.548242 | 5.040034 | 0.8311575 | 1.508209
66.9496 | 7.3796 | 6.553447 | 5.038717 | 0.8261526 | 1.514731
66.9596 | 7.384 | 6.558736 | 5.037401 | 0.8252643 | 1.521335
66.9696 | 7.3858 | 6.564109 | 5.036085 | 0.8216915 | 1.528023
66.9796 | 7.387 | 6.569567 | 5.03477 | 0.8174333 | 1.534797
66.9896 | 7.3879 | 6.575111 | 5.033455 | 0.8127887 | 1.541656
66.9996 | 7.3896 | 6.580743 | 5.032142 | 0.8088565 | 1.548602
67.0096 | 7.3917 | 6.586464 | 5.030828 | 0.8052358 | 1.555636
67.0196 | 7.3918 | 6.592275 | 5.029515 | 0.7995251 | 1.562759
67.0296 | 7.3923 | 6.598176 | 5.028203 | 0.7941238 | 1.569973
67.0395 | 7.392 | 6.604107 | 5.026905 | 0.7878932 | 1.577202
67.0495 | 7.3937 | 6.610192 | 5.025594 | 0.7835076 | 1.584599
67.0595 | 7.3908 | 6.616372 | 5.024283 | 0.7744278 | 1.592089
67.0695 | 7.3998 | 6.622647 | 5.022973 | 0.7771526 | 1.599674
67.0795 | 7.4015 | 6.629019 | 5.021664 | 0.7724806 | 1.607356
67.0895 | 7.4035 | 6.635489 | 5.020355 | 0.7680106 | 1.615135
67.0995 | 7.4052 | 6.642059 | 5.019046 | 0.7631411 | 1.623012
67.1095 | 7.4067 | 6.648729 | 5.017739 | 0.7579711 | 1.63099
67.1195 | 7.41 | 6.655501 | 5.016432 | 0.7544992 | 1.639069
67.1295 | 7.4089 | 6.662376 | 5.015125 | 0.7465239 | 1.647251
67.1395 | 7.4108 | 6.669356 | 5.013819 | 0.741444 | 1.655537
67.1495 | 7.4131 | 6.676442 | 5.012514 | 0.7366579 | 1.663928
67.1595 | 7.4158 | 6.683636 | 5.011209 | 0.7321644 | 1.672427
67.1695 | 7.4103 | 6.690938 | 5.009904 | 0.7193617 | 1.681034
67.1795 | 7.419 | 6.698351 | 5.008601 | 0.7206486 | 1.689751
67.1895 | 7.4095 | 6.705877 | 5.007298 | 0.7036234 | 1.698579
67.1995 | 7.4228 | 6.713516 | 5.005995 | 0.7092845 | 1.707521
67.2095 | 7.4206 | 6.72127 | 5.004693 | 0.6993305 | 1.716577
67.2195 | 7.4246 | 6.72914 | 5.003392 | 0.6954596 | 1.725749
67.2295 | 7.4244 | 6.73713 | 5.002091 | 0.6872701 | 1.735039
67.2395 | 7.4279 | 6.745239 | 5.00079 | 0.6826605 | 1.744449
67.2495 | 7.4349 | 6.753471 | 4.999491 | 0.6814289 | 1.75398
67.2595 | 7.4349 | 6.761826 | 4.998192 | 0.6730739 | 1.763635
67.2695 | 7.4345 | 6.770307 | 4.996893 | 0.6641932 | 1.773414
67.2795 | 7.4405 | 6.778915 | 4.995595 | 0.6615851 | 1.78332
67.2895 | 7.4404 | 6.787652 | 4.994298 | 0.6527479 | 1.793355
67.2995 | 7.4433 | 6.79652 | 4.993001 | 0.6467797 | 1.80352
67.3095 | 7.4414 | 6.805521 | 4.991704 | 0.6358787 | 1.813817
67.3195 | 7.4493 | 6.814658 | 4.990409 | 0.6346424 | 1.824249
67.3295 | 7.4479 | 6.823931 | 4.989114 | 0.6239689 | 1.834818
67.3395 | 7.4478 | 6.833343 | 4.987819 | 0.6144568 | 1.845524
67.3495 | 7.4572 | 6.842897 | 4.986525 | 0.6143028 | 1.856372
67.3595 | 7.4614 | 6.852594 | 4.985232 | 0.6088059 | 1.867362
67.3695 | 7.4667 | 6.862437 | 4.983939 | 0.6042632 | 1.878498
67.3795 | 7.4606 | 6.872427 | 4.982647 | 0.5881729 | 1.889781
67.3895 | 7.4698 | 6.882568 | 4.981355 | 0.5872325 | 1.901213
67.3995 | 7.481 | 6.892861 | 4.980064 | 0.5881394 | 1.912797
67.4095 | 7.4769 | 6.903308 | 4.978773 | 0.5735917 | 1.924535
67.4195 | 7.4766 | 6.913914 | 4.977483 | 0.5626864 | 1.93643
67.4295 | 7.4867 | 6.924678 | 4.976194 | 0.5620218 | 1.948484
67.4395 | 7.487 | 6.935605 | 4.974905 | 0.5513945 | 1.9607
67.4495 | 7.4908 | 6.946697 | 4.973617 | 0.5441025 | 1.97308
67.4595 | 7.4864 | 6.957957 | 4.97233 | 0.5284429 | 1.985628
67.4695 | 7.4958 | 6.969387 | 4.971042 | 0.5264129 | 1.998345
67.4795 | 7.5023 | 6.98099 | 4.969756 | 0.52131 | 2.011234
67.4895 | 7.5028 | 6.992769 | 4.96847 | 0.5100314 | 2.024298
67.4995 | 7.503 | 7.004726 | 4.967185 | 0.4982739 | 2.037541
67.5095 | 7.5158 | 7.016865 | 4.9659 | 0.4989347 | 2.050965
67.5195 | 7.5111 | 7.029189 | 4.964616 | 0.4819107 | 2.064573
67.5295 | 7.5105 | 7.041701 | 4.963333 | 0.4687991 | 2.078368
67.5395 | 7.5164 | 7.054404 | 4.96205 | 0.4619964 | 2.092354
67.5495 | 7.5205 | 7.0673 | 4.960767 | 0.4531998 | 2.106533
67.5595 | 7.5207 | 7.080394 | 4.959485 | 0.4403056 | 2.120909
67.5695 | 7.5144 | 7.093689 | 4.958204 | 0.4207109 | 2.135485
67.5795 | 7.5216 | 7.107188 | 4.956924 | 0.4144115 | 2.150265
67.5895 | 7.5233 | 7.120895 | 4.955644 | 0.4024049 | 2.165251
67.5995 | 7.5216 | 7.134813 | 4.954364 | 0.3867866 | 2.180449
67.6095 | 7.5131 | 7.148947 | 4.953085 | 0.3641534 | 2.195861
67.6194 | 7.5236 | 7.163158 | 4.95182 | 0.3604424 | 2.211338
67.6294 | 7.5249 | 7.17773 | 4.950542 | 0.3471702 | 2.227188
67.6394 | 7.518 | 7.192528 | 4.949265 | 0.3254718 | 2.243263
67.6494 | 7.5172 | 7.207557 | 4.947989 | 0.3096426 | 2.259569
67.6594 | 7.518 | 7.222821 | 4.946713 | 0.295179 | 2.276108
67.6694 | 7.5227 | 7.238323 | 4.945437 | 0.2843768 | 2.292886
67.6794 | 7.5139 | 7.254069 | 4.944163 | 0.2598314 | 2.309906
67.6894 | 7.5203 | 7.270061 | 4.942889 | 0.2502386 | 2.327173
67.6994 | 7.5224 | 7.286306 | 4.941615 | 0.2360941 | 2.344691
67.7094 | 7.5161 | 7.302807 | 4.940342 | 0.2132932 | 2.362465
67.7194 | 7.5161 | 7.319569 | 4.93907 | 0.1965308 | 2.3805
67.7294 | 7.5171 | 7.336597 | 4.937798 | 0.1805025 | 2.3988
67.7394 | 7.5159 | 7.353897 | 4.936527 | 0.1620034 | 2.41737
67.7494 | 7.5176 | 7.371472 | 4.935256 | 0.1461284 | 2.436216
67.7594 | 7.5215 | 7.389328 | 4.933986 | 0.1321723 | 2.455342
67.7694 | 7.5183 | 7.40747 | 4.932717 | 0.1108295 | 2.474754
67.7794 | 7.5247 | 7.425905 | 4.931448 | 0.09879525 | 2.494457
67.7894 | 7.5242 | 7.444636 | 4.93018 | 0.07956358 | 2.514457
67.7994 | 7.5331 | 7.463671 | 4.928912 | 0.06942881 | 2.534759
67.8094 | 7.5274 | 7.483014 | 4.927645 | 0.04438562 | 2.555369
67.8194 | 7.534 | 7.502673 | 4.926379 | 0.03132748 | 2.576294
67.8294 | 7.5346 | 7.522651 | 4.925113 | 0.01194855 | 2.597539
67.8394 | 7.5428 | 7.542957 | 4.923848 | -0.0001574786 | 2.61911
67.8494 | 7.5427 | 7.563597 | 4.922583 | -0.02089719 | 2.641014
67.8594 | 7.5507 | 7.584577 | 4.921319 | -0.03387656 | 2.663258
67.8694 | 7.5544 | 7.605903 | 4.920055 | -0.05150272 | 2.685847
67.8794 | 7.5559 | 7.627582 | 4.918793 | -0.0716823 | 2.70879
67.8894 | 7.5619 | 7.649623 | 4.91753 | -0.08772272 | 2.732092
67.8994 | 7.5721 | 7.672031 | 4.916269 | -0.09993083 | 2.755762
67.9094 | 7.5769 | 7.694814 | 4.915008 | -0.1179142 | 2.779807
67.9194 | 7.5856 | 7.71798 | 4.913747 | -0.1323803 | 2.804233
67.9294 | 7.5888 | 7.741537 | 4.912487 | -0.1527374 | 2.82905
67.9394 | 7.5978 | 7.765493 | 4.911228 | -0.1676929 | 2.854265
67.9494 | 7.6115 | 7.789855 | 4.909969 | -0.1783551 | 2.879886
67.9594 | 7.6155 | 7.814633 | 4.908711 | -0.1991325 | 2.905921
67.9694 | 7.62 | 7.839834 | 4.907454 | -0.2198337 | 2.93238
67.9794 | 7.6269 | 7.865467 | 4.906197 | -0.2385674 | 2.95927
67.9894 | 7.6452 | 7.891543 | 4.904941 | -0.2463428 | 2.986602
67.9994 | 7.6502 | 7.918069 | 4.903685 | -0.2678693 | 3.014384
68.0094 | 7.6541 | 7.945056 | 4.90243 | -0.2909563 | 3.042626
68.0194 | 7.6653 | 7.972514 | 4.901176 | -0.3072138 | 3.071338
68.0294 | 7.684 | 8.000451 | 4.899922 | -0.3164513 | 3.100529
68.0394 | 7.69 | 8.028879 | 4.898669 | -0.3388794 | 3.13021
68.0494 | 7.6989 | 8.057809 | 4.897416 | -0.358909 | 3.160393
68.0594 | 7.7141 | 8.087251 | 4.896164 | -0.373151 | 3.191087
68.0694 | 7.7297 | 8.117216 | 4.894913 | -0.3875158 | 3.222303
68.0794 | 7.7347 | 8.147716 | 4.893662 | -0.413016 | 3.254054
68.0894 | 7.7427 | 8.178762 | 4.892412 | -0.4360625 | 3.28635
68.0994 | 7.7662 | 8.210368 | 4.891163 | -0.4441676 | 3.319205
68.1094 | 7.7742 | 8.242544 | 4.889914 | -0.4683439 | 3.35263
68.1194 | 7.7848 | 8.275304 | 4.888665 | -0.490504 | 3.386639
68.1294 | 7.7902 | 8.308661 | 4.887418 | -0.5184605 | 3.421243
68.1394 | 7.8153 | 8.342628 | 4.88617 | -0.527328 | 3.456458
68.1494 | 7.8221 | 8.37722 | 4.884924 | -0.5551202 | 3.492296
68.1594 | 7.8353 | 8.412451 | 4.883678 | -0.5771506 | 3.528772
68.1694 | 7.8455 | 8.448334 | 4.882433 | -0.6028344 | 3.565902
68.1794 | 7.866 | 8.484887 | 4.881188 | -0.6188866 | 3.603698
68.1894 | 7.8811 | 8.522122 | 4.879944 | -0.6410216 | 3.642178
68.1994 | 7.8909 | 8.560057 | 4.878701 | -0.6691574 | 3.681357
68.2093 | 7.9032 | 8.598309 | 4.87747 | -0.6951088 | 3.720838
68.2193 | 7.9209 | 8.637686 | 4.876228 | -0.7167855 | 3.761457
68.2293 | 7.9382 | 8.677813 | 4.874987 | -0.7396126 | 3.802826
68.2393 | 7.9426 | 8.718707 | 4.873746 | -0.7761068 | 3.844961
68.2493 | 7.9626 | 8.760388 | 4.872505 | -0.7977882 | 3.887883
68.2593 | 7.9766 | 8.802875 | 4.871266 | -0.8262745 | 3.931609
68.2693 | 7.9942 | 8.846185 | 4.870026 | -0.8519848 | 3.976158
68.2793 | 8.004 | 8.89034 | 4.868788 | -0.8863398 | 4.021552
68.2893 | 8.0165 | 8.93536 | 4.86755 | -0.9188597 | 4.06781
68.2993 | 8.0355 | 8.981266 | 4.866313 | -0.9457663 | 4.114954
68.3093 | 8.057 | 9.028081 | 4.865076 | -0.9710807 | 4.163005
68.3193 | 8.068 | 9.075825 | 4.86384 | -1.007825 | 4.211985
68.3293 | 8.0883 | 9.124524 | 4.862605 | -1.036224 | 4.261919
68.3393 | 8.105 | 9.1742 | 4.86137 | -1.0692 | 4.31283
68.3493 | 8.1252 | 9.224878 | 4.860136 | -1.099678 | 4.364742
68.3593 | 8.1452 | 9.276583 | 4.858902 | -1.131383 | 4.41768
68.3693 | 8.1586 | 9.329341 | 4.857669 | -1.170741 | 4.471671
68.3793 | 8.1812 | 9.383179 | 4.856437 | -1.201979 | 4.526741
68.3893 | 8.1999 | 9.438124 | 4.855206 | -1.238224 | 4.582919
68.3993 | 8.222 | 9.494206 | 4.853974 | -1.272206 | 4.640232
68.4093 | 8.2452 | 9.551454 | 4.852744 | -1.306254 | 4.698709
68.4193 | 8.2664 | 9.609897 | 4.851514 | -1.343497 | 4.758382
68.4293 | 8.2874 | 9.669566 | 4.850285 | -1.382166 | 4.819281
68.4393 | 8.3148 | 9.730495 | 4.849057 | -1.415695 | 4.881438
68.4493 | 8.3402 | 9.792715 | 4.847829 | -1.452515 | 4.944887
68.4593 | 8.3688 | 9.856262 | 4.846602 | -1.487462 | 5.009661
68.4693 | 8.3932 | 9.92117 | 4.845375 | -1.52797 | 5.075795
68.4793 | 8.4254 | 9.987476 | 4.844149 | -1.562076 | 5.143328
68.4893 | 8.4545 | 10.05522 | 4.842924 | -1.600717 | 5.212293
68.4993 | 8.4817 | 10.12443 | 4.841699 | -1.642731 | 5.282732
68.5093 | 8.5149 | 10.19516 | 4.840475 | -1.680259 | 5.354684
68.5193 | 8.5497 | 10.26744 | 4.839251 | -1.71774 | 5.428189
68.5293 | 8.5833 | 10.34132 | 4.838028 | -1.758019 | 5.50329
68.5393 | 8.6181 | 10.41684 | 4.836806 | -1.798737 | 5.580031
68.5493 | 8.6586 | 10.49404 | 4.835585 | -1.83544 | 5.658456
68.5593 | 8.6926 | 10.57298 | 4.834364 | -1.880376 | 5.738612
68.5693 | 8.7346 | 10.65369 | 4.833143 | -1.919091 | 5.820547
68.5793 | 8.7761 | 10.73623 | 4.831924 | -1.960134 | 5.90431
68.5893 | 8.823 | 10.82066 | 4.830705 | -1.997657 | 5.989952
68.5993 | 8.8672 | 10.90701 | 4.829486 | -2.039813 | 6.077526
68.6093 | 8.9195 | 10.99535 | 4.828269 | -2.075854 | 6.167086
68.6193 | 8.9642 | 11.08574 | 4.827051 | -2.121537 | 6.258685
68.6293 | 9.0168 | 11.17822 | 4.825835 | -2.16142 | 6.352385
68.6393 | 9.068 | 11.27286 | 4.824619 | -2.204862 | 6.448243
68.6493 | 9.1246 | 11.36972 | 4.823404 | -2.245124 | 6.54632
68.6593 | 9.1795 | 11.46887 | 4.822189 | -2.289369 | 6.646679
68.6693 | 9.2381 | 11.57036 | 4.820975 | -2.332262 | 6.749387
68.6793 | 9.2984 | 11.67427 | 4.819762 | -2.375872 | 6.854509
68.6893 | 9.358 | 11.78066 | 4.818549 | -2.422665 | 6.962115
68.6993 | 9.4245 | 11.88961 | 4.817338 | -2.465113 | 7.072275
68.7093 | 9.4925 | 12.00119 | 4.816126 | -2.508691 | 7.185065
68.7193 | 9.5628 | 12.11547 | 4.814915 | -2.552674 | 7.300559
68.7293 | 9.6336 | 12.23254 | 4.813705 | -2.59894 | 7.418835
68.7393 | 9.7029 | 12.35247 | 4.812496 | -2.649569 | 7.539973
68.7493 | 9.7868 | 12.47534 | 4.811287 | -2.688542 | 7.664055
68.7593 | 9.8626 | 12.60125 | 4.810079 | -2.738648 | 7.791169
68.7693 | 9.9456 | 12.73027 | 4.808872 | -2.78467 | 7.921399
68.7793 | 10.0291 | 12.8625 | 4.807665 | -2.833402 | 8.054837
68.7892 | 10.1245 | 12.9967 | 4.806471 | -2.872195 | 8.190225
68.7992 | 10.2081 | 13.13559 | 4.805265 | -2.92749 | 8.330325
68.8092 | 10.2989 | 13.27798 | 4.80406 | -2.979078 | 8.473918
68.8192 | 10.3958 | 13.42396 | 4.802856 | -3.028161 | 8.621105
68.8292 | 10.4902 | 13.57364 | 4.801652 | -3.08344 | 8.771988
68.8392 | 10.6038 | 13.7257 | 4.80045 | -3.121898 | 8.925248
68.8492 | 10.7064 | 13.88309 | 4.799247 | -3.176693 | 9.083845
68.8592 | 10.8144 | 14.04451 | 4.798046 | -3.230111 | 9.246466
68.8692 | 10.9365 | 14.21007 | 4.796845 | -3.273568 | 9.413224
68.8792 | 11.0494 | 14.37988 | 4.795644 | -3.330479 | 9.584235
68.8892 | 11.1799 | 14.55406 | 4.794445 | -3.374165 | 9.75962
68.8992 | 11.3037 | 14.73275 | 4.793246 | -3.429047 | 9.939502
68.9092 | 11.4489 | 14.91605 | 4.792047 | -3.467149 | 10.124
68.9192 | 11.5861 | 15.1041 | 4.79085 | -3.518003 | 10.31325
68.9292 | 11.7282 | 15.29632 | 4.789653 | -3.56812 | 10.50667
68.9392 | 11.8771 | 15.49426 | 4.788456 | -3.617162 | 10.70581
68.9492 | 12.0376 | 15.69735 | 4.78726 | -3.659749 | 10.91009
68.9592 | 12.1924 | 15.90571 | 4.786065 | -3.713314 | 11.11965
68.9692 | 12.3648 | 16.1195 | 4.784871 | -3.7547 | 11.33463
68.9792 | 12.5376 | 16.33884 | 4.783677 | -3.801245 | 11.55517
68.9892 | 12.7333 | 16.56389 | 4.782484 | -3.830587 | 11.7814
68.9992 | 12.9208 | 16.79477 | 4.781292 | -3.87397 | 12.01348
69.0092 | 13.121 | 17.03163 | 4.7801 | -3.910635 | 12.25154
69.0192 | 13.3265 | 17.27463 | 4.778909 | -3.948126 | 12.49572
69.0292 | 13.5616 | 17.52388 | 4.777718 | -3.962282 | 12.74616
69.0392 | 13.7841 | 17.77955 | 4.776529 | -3.995447 | 13.00302
69.0492 | 14.0163 | 18.04176 | 4.77534 | -4.025458 | 13.26642
69.0592 | 14.272 | 18.31065 | 4.774151 | -4.038655 | 13.5365
69.0692 | 14.5299 | 18.58637 | 4.772963 | -4.056472 | 13.81341
69.0792 | 14.802 | 18.86904 | 4.771776 | -4.067038 | 14.09726
69.0892 | 15.0641 | 19.15878 | 4.77059 | -4.094681 | 14.38819
69.0992 | 15.35 | 19.45572 | 4.769404 | -4.105722 | 14.68632
69.1092 | 15.6769 | 19.75998 | 4.768219 | -4.083076 | 14.99176
69.1192 | 15.9892 | 20.07165 | 4.767035 | -4.082446 | 15.30461
69.1292 | 16.3097 | 20.39083 | 4.765851 | -4.081131 | 15.62498
69.1392 | 16.6573 | 20.71762 | 4.764668 | -4.060319 | 15.95295
69.1492 | 17.0331 | 21.05208 | 4.763485 | -4.018981 | 16.2886
69.1592 | 17.4084 | 21.39428 | 4.762304 | -3.985879 | 16.63198
69.1692 | 17.7852 | 21.74426 | 4.761122 | -3.959057 | 16.98313
69.1792 | 18.1904 | 22.10204 | 4.759942 | -3.911641 | 17.3421
69.1892 | 18.6244 | 22.46764 | 4.758762 | -3.843239 | 17.70888
69.1992 | 19.0538 | 22.84104 | 4.757583 | -3.787237 | 18.08345
69.2092 | 19.4846 | 23.22219 | 4.756405 | -3.737593 | 18.46579
69.2192 | 19.9497 | 23.61104 | 4.755227 | -3.661344 | 18.85582
69.2292 | 20.4141 | 24.00749 | 4.75405 | -3.593389 | 19.25344
69.2392 | 20.9245 | 24.41141 | 4.752874 | -3.486906 | 19.65853
69.2492 | 21.4374 | 24.82263 | 4.751698 | -3.385227 | 20.07093
69.2592 | 21.9375 | 25.24095 | 4.750523 | -3.303455 | 20.49043
69.2692 | 22.4993 | 25.66615 | 4.749349 | -3.166847 | 20.9168
69.2792 | 23.0653 | 26.09792 | 4.748175 | -3.032618 | 21.34974
69.2892 | 23.6126 | 26.53594 | 4.747002 | -2.923337 | 21.78893
69.2992 | 24.2227 | 26.97982 | 4.74583 | -2.757121 | 22.23399
69.3092 | 24.8081 | 27.42914 | 4.744659 | -2.621042 | 22.68448
69.3192 | 25.4364 | 27.8834 | 4.743488 | -2.447005 | 23.13992
69.3292 | 26.011 | 28.34207 | 4.742318 | -2.331069 | 23.59975
69.3392 | 26.6678 | 28.80453 | 4.741148 | -2.136729 | 24.06338
69.3492 | 27.3092 | 29.27012 | 4.739979 | -1.960916 | 24.53014
69.3592 | 27.9128 | 29.73811 | 4.738811 | -1.825309 | 24.9993
69.3692 | 28.5725 | 30.20771 | 4.737644 | -1.635212 | 25.47007
69.3791 | 29.2736 | 30.67325 | 4.736489 | -1.399649 | 25.93676
69.3891 | 29.9223 | 31.14346 | 4.735322 | -1.221155 | 26.40813
69.3991 | 30.589 | 31.61254 | 4.734157 | -1.023536 | 26.87838
69.4091 | 31.2803 | 32.07945 | 4.732992 | -0.7991478 | 27.34646
69.4191 | 31.9384 | 32.5431 | 4.731828 | -0.6046963 | 27.81127
69.4291 | 32.642 | 33.00234 | 4.730665 | -0.3603371 | 28.27167
69.4391 | 33.2996 | 33.45597 | 4.729502 | -0.1563691 | 28.72647
69.4491 | 33.9385 | 33.90275 | 4.728341 | 0.03574846 | 29.17441
69.4591 | 34.5951 | 34.34141 | 4.727179 | 0.2536916 | 29.61423
69.4691 | 35.2936 | 34.77064 | 4.726019 | 0.5229624 | 30.04462
69.4791 | 35.8973 | 35.18911 | 4.724859 | 0.7081909 | 30.46425
69.4891 | 36.489 | 35.59548 | 4.7237 | 0.8935153 | 30.87178
69.4991 | 37.0822 | 35.98843 | 4.722541 | 1.093774 | 31.26589
69.5091 | 37.7506 | 36.36661 | 4.721384 | 1.383993 | 31.64522
69.5191 | 38.2779 | 36.72871 | 4.720226 | 1.549189 | 32.00848
69.5291 | 38.8536 | 37.07346 | 4.71907 | 1.780137 | 32.35439
69.5391 | 39.3871 | 37.39963 | 4.717914 | 1.98747 | 32.68172
69.5491 | 39.9352 | 37.70602 | 4.716759 | 2.229182 | 32.98926
69.5591 | 40.387 | 37.99152 | 4.715605 | 2.395484 | 33.27591
69.5691 | 40.8379 | 38.25507 | 4.714452 | 2.582827 | 33.54062
69.5791 | 41.2546 | 38.49573 | 4.713299 | 2.758875 | 33.78243
69.5891 | 41.6796 | 38.7126 | 4.712147 | 2.966997 | 34.00046
69.5991 | 42.0536 | 38.90493 | 4.710995 | 3.148674 | 34.19393
69.6091 | 42.3327 | 39.07204 | 4.709845 | 3.260665 | 34.36219
69.6191 | 42.6249 | 39.21336 | 4.708694 | 3.411541 | 34.50466
69.6291 | 42.8691 | 39.32845 | 4.707545 | 3.540653 | 34.6209
69.6391 | 43.1485 | 39.41697 | 4.706397 | 3.731533 | 34.71057
69.6491 | 43.324 | 39.47869 | 4.705249 | 3.845307 | 34.77344
69.6591 | 43.4347 | 39.51352 | 4.704101 | 3.921175 | 34.80942
69.6691 | 43.6019 | 39.52145 | 4.702955 | 4.08045 | 34.81849
69.6791 | 43.6797 | 39.5026 | 4.701809 | 4.177104 | 34.80079
69.6891 | 43.6571 | 39.45716 | 4.700664 | 4.19994 | 34.7565
69.6991 | 43.6322 | 39.38547 | 4.69952 | 4.246729 | 34.68595
69.7091 | 43.6418 | 39.28793 | 4.698376 | 4.353866 | 34.58956
69.7191 | 43.5212 | 39.16505 | 4.697233 | 4.356152 | 34.46781
69.7291 | 43.3897 | 39.01739 | 4.696091 | 4.372311 | 34.3213
69.7391 | 43.2274 | 38.84563 | 4.694949 | 4.381774 | 34.15068
69.7491 | 43.0503 | 38.65048 | 4.693809 | 4.399818 | 33.95667
69.7591 | 42.7458 | 38.43275 | 4.692669 | 4.313048 | 33.74008
69.7691 | 42.5168 | 38.19329 | 4.691529 | 4.323506 | 33.50176
69.7791 | 42.1934 | 37.93301 | 4.690391 | 4.260392 | 33.24262
69.7891 | 41.8909 | 37.65285 | 4.689253 | 4.23805 | 32.9636
69.7991 | 41.5051 | 37.35382 | 4.688116 | 4.151284 | 32.6657
69.8091 | 41.1056 | 37.03693 | 4.686979 | 4.068667 | 32.34995
69.8191 | 40.6169 | 36.70326 | 4.685843 | 3.91364 | 32.01742
69.8291 | 40.2028 | 36.35388 | 4.684708 | 3.848922 | 31.66917
69.8391 | 39.7147 | 35.9899 | 4.683574 | 3.724803 | 31.30632
69.8491 | 39.1923 | 35.61242 | 4.68244 | 3.579879 | 30.92998
69.8591 | 38.6462 | 35.22259 | 4.681308 | 3.423613 | 30.54128
69.8691 | 38.1052 | 34.82151 | 4.680176 | 3.283689 | 30.14134
69.8791 | 37.5296 | 34.41032 | 4.679044 | 3.11928 | 29.73128
69.8891 | 36.9286 | 33.99012 | 4.677913 | 2.938479 | 29.31221
69.8991 | 36.3153 | 33.56203 | 4.676784 | 2.75327 | 28.88525
69.9091 | 35.7017 | 33.12712 | 4.675654 | 2.574585 | 28.45146
69.9191 | 35.0962 | 32.68645 | 4.674526 | 2.409746 | 28.01193
69.9291 | 34.4415 | 32.24107 | 4.673398 | 2.200434 | 27.56767
69.9391 | 33.77 | 31.79196 | 4.672271 | 1.978037 | 27.11969
69.9491 | 33.1073 | 31.34011 | 4.671145 | 1.767194 | 26.66896
69.959 | 32.4547 | 30.89087 | 4.670031 | 1.563834 | 26.22084
69.969 | 31.822 | 30.43626 | 4.668906 | 1.385739 | 25.76735
69.979 | 31.1287 | 29.98156 | 4.667782 | 1.147139 | 25.31378
69.989 | 30.4654 | 29.52756 | 4.666658 | 0.9378375 | 24.8609
69.999 | 29.788 | 29.07502 | 4.665536 | 0.7129796 | 24.40948
70.009 | 29.1571 | 28.62464 | 4.664414 | 0.53246 | 23.96023
70.019 | 28.4748 | 28.17707 | 4.663293 | 0.2977262 | 23.51378
70.029 | 27.8173 | 27.73293 | 4.662172 | 0.08436844 | 23.07076
70.039 | 27.1679 | 27.29277 | 4.661053 | -0.1248712 | 22.63172
70.049 | 26.5387 | 26.8571 | 4.659934 | -0.3183985 | 22.19716
70.059 | 25.9107 | 26.42638 | 4.658815 | -0.5156826 | 21.76757
70.069 | 25.2629 | 26.00104 | 4.657698 | -0.7381359 | 21.34334
70.079 | 24.6771 | 25.58143 | 4.656581 | -0.9043321 | 20.92485
70.089 | 24.0528 | 25.1679 | 4.655465 | -1.115102 | 20.51244
70.099 | 23.4984 | 24.76073 | 4.65435 | -1.262334 | 20.10638
70.109 | 22.913 | 24.36017 | 4.653236 | -1.447171 | 19.70694
70.119 | 22.3595 | 23.96644 | 4.652122 | -1.606937 | 19.31431
70.129 | 21.7929 | 23.5797 | 4.651009 | -1.786803 | 18.92869
70.139 | 21.2605 | 23.20012 | 4.649897 | -1.939616 | 18.55022
70.149 | 20.7473 | 22.82779 | 4.648785 | -2.08049 | 18.179
70.159 | 20.2393 | 22.46281 | 4.647675 | -2.223512 | 17.81514
70.169 | 19.7474 | 22.10524 | 4.646565 | -2.357844 | 17.45868
70.179 | 19.2472 | 21.75512 | 4.645456 | -2.507923 | 17.10967
70.189 | 18.817 | 21.41246 | 4.644347 | -2.595458 | 16.76811
70.199 | 18.3482 | 21.07725 | 4.643239 | -2.729052 | 16.43401
70.209 | 17.9338 | 20.74948 | 4.642132 | -2.815678 | 16.10735
70.219 | 17.5022 | 20.4291 | 4.641026 | -2.926898 | 15.78807
70.229 | 17.1034 | 20.11606 | 4.639921 | -3.012655 | 15.47613
70.239 | 16.74 | 19.81028 | 4.638816 | -3.070285 | 15.17147
70.249 | 16.3648 | 19.51171 | 4.637712 | -3.146907 | 14.87399
70.259 | 16.0079 | 19.22024 | 4.636609 | -3.212335 | 14.58363
70.269 | 15.6499 | 18.93577 | 4.635507 | -3.285869 | 14.30026
70.279 | 15.3359 | 18.65821 | 4.634405 | -3.322307 | 14.0238
70.289 | 15.0206 | 18.38743 | 4.633304 | -3.366835 | 13.75413
70.299 | 14.712 | 18.12334 | 4.632204 | -3.411336 | 13.49113
70.309 | 14.4179 | 17.86579 | 4.631105 | -3.447888 | 13.23468
70.319 | 14.1272 | 17.61467 | 4.630006 | -3.487469 | 12.98466
70.329 | 13.8774 | 17.36985 | 4.628908 | -3.492445 | 12.74094
70.339 | 13.6252 | 17.13119 | 4.627811 | -3.505992 | 12.50338
70.349 | 13.3823 | 16.89857 | 4.626715 | -3.516271 | 12.27186
70.359 | 13.1525 | 16.67186 | 4.625619 | -3.519356 | 12.04624
70.369 | 12.9299 | 16.45091 | 4.624525 | -3.521007 | 11.82638
70.379 | 12.7364 | 16.2356 | 4.623431 | -3.499196 | 11.61217
70.389 | 12.5351 | 16.02578 | 4.622338 | -3.490685 | 11.40345
70.399 | 12.3342 | 15.82134 | 4.621245 | -3.487144 | 11.2001
70.409 | 12.1544 | 15.62214 | 4.620153 | -3.46774 | 11.00199
70.419 | 11.9867 | 15.42804 | 4.619063 | -3.441344 | 10.80898
70.429 | 11.8222 | 15.23892 | 4.617972 | -3.416725 | 10.62095
70.439 | 11.6636 | 15.05466 | 4.616883 | -3.391058 | 10.43778
70.449 | 11.5053 | 14.87512 | 4.615795 | -3.369817 | 10.25932
70.459 | 11.3608 | 14.70018 | 4.614707 | -3.339378 | 10.08547
70.469 | 11.2492 | 14.52972 | 4.61362 | -3.280523 | 9.916103
70.479 | 11.111 | 14.36363 | 4.612533 | -3.25263 | 9.751097
70.489 | 10.9956 | 14.20178 | 4.611448 | -3.206184 | 9.590336
70.499 | 10.876 | 14.04407 | 4.610363 | -3.168073 | 9.43371
70.509 | 10.7688 | 13.89038 | 4.609279 | -3.121583 | 9.281103
70.519 | 10.6744 | 13.74061 | 4.608196 | -3.066207 | 9.13241
70.529 | 10.5597 | 13.59464 | 4.607114 | -3.034938 | 8.987524
70.539 | 10.4646 | 13.45237 | 4.606033 | -2.987772 | 8.84634
70.5489 | 10.3728 | 13.31511 | 4.604963 | -2.942313 | 8.710151
70.5589 | 10.2881 | 13.17992 | 4.603883 | -2.89182 | 8.576037
70.5689 | 10.201 | 13.04813 | 4.602803 | -2.847135 | 8.445331
70.5789 | 10.1155 | 12.91967 | 4.601725 | -2.804165 | 8.31794
70.5889 | 10.0324 | 12.79442 | 4.600647 | -2.762021 | 8.193774
70.5989 | 9.9619 | 12.67231 | 4.599571 | -2.710413 | 8.072743
70.6089 | 9.8978 | 12.55326 | 4.598495 | -2.655457 | 7.954762
70.6189 | 9.8204 | 12.43717 | 4.597419 | -2.616766 | 7.839747
70.6289 | 9.7536 | 12.32396 | 4.596345 | -2.570363 | 7.727618
70.6389 | 9.6937 | 12.21357 | 4.595271 | -2.519866 | 7.618295
70.6489 | 9.6175 | 12.1059 | 4.594198 | -2.4884 | 7.511701
70.6589 | 9.5622 | 12.00089 | 4.593126 | -2.438691 | 7.407764
70.6689 | 9.5017 | 11.89846 | 4.592055 | -2.396765 | 7.30641
70.6789 | 9.4362 | 11.79855 | 4.590985 | -2.362354 | 7.207569
70.6889 | 9.3789 | 11.70109 | 4.589915 | -2.322189 | 7.111174
70.6989 | 9.3302 | 11.60601 | 4.588846 | -2.275805 | 7.017159
70.7089 | 9.2705 | 11.51324 | 4.587778 | -2.242738 | 6.92546
70.7189 | 9.2181 | 11.42272 | 4.586711 | -2.204625 | 6.836014
70.7289 | 9.1658 | 11.33441 | 4.585644 | -2.168607 | 6.748762
70.7389 | 9.1138 | 11.24823 | 4.584579 | -2.134426 | 6.663647
70.7489 | 9.0629 | 11.16412 | 4.583514 | -2.101224 | 6.58061
70.7589 | 9.0226 | 11.08205 | 4.58245 | -2.059448 | 6.499598
70.7689 | 8.9788 | 11.00194 | 4.581387 | -2.023144 | 6.420557
70.7789 | 8.9252 | 10.92376 | 4.580324 | -1.998562 | 6.343438
70.7889 | 8.8778 | 10.84745 | 4.579263 | -1.969651 | 6.268188
70.7989 | 8.8385 | 10.77296 | 4.578202 | -1.934462 | 6.19476
70.8089 | 8.7994 | 10.70025 | 4.577142 | -1.900851 | 6.123109
70.8189 | 8.7506 | 10.62927 | 4.576083 | -1.87867 | 6.053187
70.8289 | 8.7092 | 10.55998 | 4.575024 | -1.850776 | 5.984952
70.8389 | 8.6656 | 10.49233 | 4.573967 | -1.826727 | 5.918361
70.8489 | 8.6406 | 10.42628 | 4.57291 | -1.785682 | 5.853372
70.8589 | 8.5941 | 10.3618 | 4.571854 | -1.767701 | 5.789947
70.8689 | 8.5566 | 10.29884 | 4.570799 | -1.742244 | 5.728045
70.8789 | 8.5238 | 10.23738 | 4.569745 | -1.713575 | 5.66763
70.8889 | 8.4877 | 10.17736 | 4.568691 | -1.689658 | 5.608667
70.8989 | 8.4578 | 10.11876 | 4.567639 | -1.660958 | 5.551119
70.9089 | 8.4173 | 10.06154 | 4.566587 | -1.64424 | 5.494953
70.9189 | 8.3908 | 10.00567 | 4.565536 | -1.614871 | 5.440135
70.9289 | 8.3558 | 9.95112 | 4.564486 | -1.59532 | 5.386635
70.9389 | 8.3241 | 9.897857 | 4.563436 | -1.573757 | 5.33442
70.9489 | 8.2975 | 9.84585 | 4.562388 | -1.54835 | 5.283462
70.9589 | 8.2664 | 9.795071 | 4.56134 | -1.528671 | 5.233731
70.9689 | 8.239 | 9.745492 | 4.560293 | -1.506492 | 5.185199
70.9789 | 8.2154 | 9.697087 | 4.559247 | -1.481687 | 5.13784
70.9889 | 8.1878 | 9.649827 | 4.558202 | -1.462027 | 5.091625
70.9989 | 8.1651 | 9.60369 | 4.557158 | -1.43859 | 5.046533
71.0089 | 8.1462 | 9.558649 | 4.556114 | -1.412449 | 5.002535
71.0189 | 8.1144 | 9.514681 | 4.555071 | -1.400281 | 4.95961
71.0289 | 8.0988 | 9.471763 | 4.554029 | -1.372963 | 4.917734
71.0389 | 8.0775 | 9.429872 | 4.552988 | -1.352372 | 4.876884
71.0489 | 8.058 | 9.388988 | 4.551948 | -1.330988 | 4.83704
71.0589 | 8.0389 | 9.349088 | 4.550909 | -1.310188 | 4.79818
71.0689 | 8.0147 | 9.310153 | 4.54987 | -1.295453 | 4.760283
71.0789 | 8.0007 | 9.272164 | 4.548832 | -1.271464 | 4.723332
71.0889 | 7.9832 | 9.235102 | 4.547796 | -1.251902 | 4.687306
71.0989 | 7.9677 | 9.198946 | 4.546759 | -1.231246 | 4.652187
71.1089 | 7.953 | 9.163682 | 4.545724 | -1.210682 | 4.617958
71.1189 | 7.9369 | 9.129291 | 4.54469 | -1.192391 | 4.584601
71.1288 | 7.9226 | 9.096079 | 4.543667 | -1.173479 | 4.552412
71.1388 | 7.9115 | 9.063377 | 4.542634 | -1.151877 | 4.520743
71.1488 | 7.8959 | 9.031501 | 4.541602 | -1.135601 | 4.489899
71.1588 | 7.8848 | 9.000436 | 4.540571 | -1.115636 | 4.459864
71.1688 | 7.8724 | 8.970166 | 4.539541 | -1.097766 | 4.430625
71.1788 | 7.8591 | 8.940679 | 4.538512 | -1.081579 | 4.402167
71.1888 | 7.8457 | 8.911961 | 4.537483 | -1.066261 | 4.374478
71.1988 | 7.8324 | 8.883999 | 4.536456 | -1.051599 | 4.347543
71.2088 | 7.8246 | 8.856781 | 4.535429 | -1.032181 | 4.321351
71.2188 | 7.8084 | 8.830294 | 4.534403 | -1.021894 | 4.295891
71.2288 | 7.8017 | 8.804526 | 4.533378 | -1.002826 | 4.271148
71.2388 | 7.7914 | 8.779468 | 4.532354 | -0.9880678 | 4.247114
71.2488 | 7.7858 | 8.755107 | 4.531331 | -0.969307 | 4.223776
71.2588 | 7.7732 | 8.731434 | 4.530308 | -0.9582338 | 4.201126
71.2688 | 7.7629 | 8.708438 | 4.529287 | -0.9455385 | 4.179152
71.2788 | 7.7543 | 8.686111 | 4.528266 | -0.9318111 | 4.157845
71.2888 | 7.7477 | 8.664443 | 4.527246 | -0.9167428 | 4.137197
71.2988 | 7.7439 | 8.643425 | 4.526227 | -0.8995246 | 4.117197
71.3088 | 7.7308 | 8.623048 | 4.525209 | -0.892248 | 4.097839
71.3188 | 7.7197 | 8.603305 | 4.524192 | -0.8836052 | 4.079114
71.3288 | 7.7114 | 8.584188 | 4.523175 | -0.8727884 | 4.061013
71.3388 | 7.7108 | 8.56569 | 4.52216 | -0.8548903 | 4.043531
71.3488 | 7.7048 | 8.547804 | 4.521145 | -0.8430037 | 4.026659
71.3588 | 7.6983 | 8.530522 | 4.520131 | -0.8322221 | 4.010391
71.3688 | 7.6906 | 8.513839 | 4.519118 | -0.8232392 | 3.994721
71.3788 | 7.687 | 8.497749 | 4.518106 | -0.8107492 | 3.979643
71.3888 | 7.6838 | 8.482245 | 4.517095 | -0.7984454 | 3.96515
71.3988 | 7.68 | 8.467324 | 4.516085 | -0.7873238 | 3.951239
71.4088 | 7.6757 | 8.452978 | 4.515075 | -0.7772784 | 3.937903
71.4188 | 7.6661 | 8.439205 | 4.514067 | -0.7731049 | 3.925138
71.4288 | 7.6688 | 8.425998 | 4.513059 | -0.7571985 | 3.91294
71.4388 | 7.6661 | 8.413356 | 4.512052 | -0.7472556 | 3.901304
71.4488 | 7.66 | 8.401272 | 4.511046 | -0.7412719 | 3.890226
71.4588 | 7.6554 | 8.389744 | 4.510041 | -0.734344 | 3.879703
71.4688 | 7.654 | 8.378769 | 4.509037 | -0.7247688 | 3.869732
71.4788 | 7.658 | 8.368343 | 4.508033 | -0.7103431 | 3.86031
71.4888 | 7.6565 | 8.358464 | 4.507031 | -0.7019644 | 3.851433
71.4988 | 7.6507 | 8.34913 | 4.50603 | -0.6984304 | 3.843101
71.5088 | 7.6489 | 8.340339 | 4.505029 | -0.6914391 | 3.83531
71.5188 | 7.6517 | 8.332088 | 4.504029 | -0.6803883 | 3.828059
71.5288 | 7.6545 | 8.324377 | 4.50303 | -0.6698769 | 3.821347
71.5388 | 7.6515 | 8.317204 | 4.502032 | -0.6657037 | 3.815172
71.5488 | 7.6526 | 8.310568 | 4.501035 | -0.6579677 | 3.809533
71.5588 | 7.6537 | 8.304468 | 4.500039 | -0.6507682 | 3.804429
71.5688 | 7.6556 | 8.298905 | 4.499044 | -0.6433048 | 3.799861
71.5788 | 7.6546 | 8.293878 | 4.498049 | -0.6392777 | 3.795829
71.5888 | 7.6562 | 8.289387 | 4.497056 | -0.6331872 | 3.792332
71.5988 | 7.6598 | 8.285434 | 4.496063 | -0.6256335 | 3.789371
71.6088 | 7.6598 | 8.282018 | 4.495071 | -0.6222175 | 3.786946
71.6188 | 7.666 | 8.27914 | 4.49408 | -0.6131404 | 3.78506
71.6288 | 7.6694 | 8.276804 | 4.49309 | -0.6074038 | 3.783713
71.6388 | 7.6765 | 8.275009 | 4.492101 | -0.5985088 | 3.782908
71.6488 | 7.6789 | 8.273758 | 4.491113 | -0.5948581 | 3.782645
71.6588 | 7.688 | 8.273054 | 4.490126 | -0.5850537 | 3.782928
71.6688 | 7.691 | 8.272898 | 4.48914 | -0.5818984 | 3.783759
71.6788 | 7.6956 | 8.273295 | 4.488154 | -0.5776945 | 3.78514
71.6888 | 7.7032 | 8.274246 | 4.48717 | -0.5710458 | 3.787076
71.6988 | 7.7082 | 8.275756 | 4.486186 | -0.5675559 | 3.78957
71.7088 | 7.7136 | 8.277828 | 4.485203 | -0.5642282 | 3.792625
71.7187 | 7.7186 | 8.280438 | 4.484231 | -0.5618376 | 3.796206
71.7287 | 7.7306 | 8.283642 | 4.48325 | -0.5530417 | 3.800391
71.7387 | 7.7377 | 8.287421 | 4.48227 | -0.5497211 | 3.805151
71.7487 | 7.7496 | 8.291782 | 4.481291 | -0.5421817 | 3.81049
71.7587 | 7.7604 | 8.296728 | 4.480313 | -0.5363284 | 3.816415
71.7687 | 7.768 | 8.302267 | 4.479336 | -0.5342671 | 3.822931
71.7787 | 7.7767 | 8.308403 | 4.478359 | -0.5317033 | 3.830044
71.7887 | 7.7862 | 8.315144 | 4.477384 | -0.5289444 | 3.83776
71.7987 | 7.8024 | 8.322496 | 4.47641 | -0.5200965 | 3.846087
71.8087 | 7.8164 | 8.330466 | 4.475436 | -0.5140664 | 3.85503
71.8187 | 7.8257 | 8.339062 | 4.474463 | -0.5133622 | 3.864599
71.8287 | 7.8299 | 8.348291 | 4.473492 | -0.5183912 | 3.8748
71.8387 | 7.8442 | 8.358161 | 4.472521 | -0.5139615 | 3.885641
71.8487 | 7.8668 | 8.368681 | 4.471551 | -0.5018811 | 3.89713
71.8587 | 7.8821 | 8.379859 | 4.470582 | -0.4977593 | 3.909277
71.8687 | 7.8976 | 8.391705 | 4.469614 | -0.4941049 | 3.922091
71.8787 | 7.9138 | 8.404227 | 4.468647 | -0.4904272 | 3.935581
71.8887 | 7.9327 | 8.41744 | 4.46768 | -0.4847397 | 3.949759
71.8987 | 7.9598 | 8.431345 | 4.466715 | -0.4715446 | 3.964629
71.9087 | 7.9758 | 8.445953 | 4.465751 | -0.4701528 | 3.980202
71.9187 | 7.9982 | 8.461282 | 4.464788 | -0.4630822 | 3.996495
71.9287 | 8.0158 | 8.47734 | 4.463825 | -0.4615398 | 4.013515
71.9387 | 8.0451 | 8.494137 | 4.462864 | -0.4490369 | 4.031273
71.9487 | 8.0762 | 8.511685 | 4.461903 | -0.4354847 | 4.049782
71.9587 | 8.0931 | 8.529995 | 4.460943 | -0.4368954 | 4.069052
71.9687 | 8.1225 | 8.549081 | 4.459985 | -0.4265808 | 4.089096
71.9787 | 8.155 | 8.568953 | 4.459027 | -0.4139527 | 4.109926
71.9887 | 8.1867 | 8.589624 | 4.45807 | -0.4029237 | 4.131554
71.9987 | 8.2211 | 8.611107 | 4.457114 | -0.3900066 | 4.153993
72.0087 | 8.2543 | 8.633414 | 4.456159 | -0.3791138 | 4.177255
72.0187 | 8.2898 | 8.656558 | 4.455205 | -0.3667582 | 4.201353
72.0287 | 8.3232 | 8.680553 | 4.454252 | -0.3573525 | 4.2263
72.0387 | 8.3611 | 8.70541 | 4.4533 | -0.3443098 | 4.25211
72.0487 | 8.4011 | 8.731143 | 4.452349 | -0.3300426 | 4.278794
72.0587 | 8.4405 | 8.757764 | 4.451399 | -0.317264 | 4.306365
72.0687 | 8.4782 | 8.785287 | 4.450449 | -0.3070868 | 4.334837
72.0787 | 8.5213 | 8.813723 | 4.449501 | -0.292423 | 4.364222
72.0887 | 8.562 | 8.843085 | 4.448554 | -0.281085 | 4.394531
72.0987 | 8.6111 | 8.873385 | 4.447607 | -0.2622848 | 4.425777
72.1087 | 8.6555 | 8.904633 | 4.446662 | -0.2491333 | 4.457971
72.1187 | 8.7022 | 8.936842 | 4.445717 | -0.2346422 | 4.491125
72.1287 | 8.7569 | 8.970021 | 4.444774 | -0.2131208 | 4.525247
72.1387 | 8.8104 | 9.004182 | 4.443831 | -0.1937825 | 4.560351
72.1487 | 8.8596 | 9.039329 | 4.44289 | -0.1797293 | 4.59644
72.1587 | 8.9135 | 9.075469 | 4.441949 | -0.1619693 | 4.63352
72.1687 | 8.9699 | 9.112615 | 4.441009 | -0.1427148 | 4.671605
72.1787 | 9.0335 | 9.150768 | 4.440071 | -0.1172683 | 4.710698
72.1887 | 9.0931 | 9.189933 | 4.439133 | -0.0968332 | 4.7508
72.1987 | 9.1504 | 9.230112 | 4.438196 | -0.07971182 | 4.791916
72.2087 | 9.213 | 9.271304 | 4.43726 | -0.05830437 | 4.834044
72.2187 | 9.2769 | 9.31351 | 4.436326 | -0.03660963 | 4.877184
72.2287 | 9.3529 | 9.356723 | 4.435392 | -0.003823368 | 4.921332
72.2387 | 9.4229 | 9.400939 | 4.434459 | 0.02196056 | 4.966481
72.2487 | 9.4959 | 9.446149 | 4.433527 | 0.04975147 | 5.012622
72.2587 | 9.5693 | 9.49234 | 4.432596 | 0.07696036 | 5.059744
72.2687 | 9.6464 | 9.539497 | 4.431666 | 0.1069026 | 5.107831
72.2787 | 9.7285 | 9.587603 | 4.430737 | 0.1408968 | 5.156866
72.2887 | 9.8057 | 9.636635 | 4.429809 | 0.169065 | 5.206826
72.2987 | 9.8935 | 9.686567 | 4.428882 | 0.2069329 | 5.257685
72.3086 | 9.9675 | 9.736853 | 4.427965 | 0.230647 | 5.308888
72.3186 | 10.0526 | 9.788483 | 4.42704 | 0.2641167 | 5.361443
72.3286 | 10.1482 | 9.84091 | 4.426116 | 0.3072896 | 5.414794
72.3386 | 10.227 | 9.894091 | 4.425193 | 0.3329092 | 5.468898
72.3486 | 10.3152 | 9.947975 | 4.424271 | 0.3672247 | 5.523704
72.3586 | 10.4046 | 10.00251 | 4.42335 | 0.4020906 | 5.57916
72.3686 | 10.5015 | 10.05763 | 4.42243 | 0.4438661 | 5.635204
72.3786 | 10.5942 | 10.11328 | 4.42151 | 0.4809176 | 5.691772
72.3886 | 10.6867 | 10.16938 | 4.420592 | 0.5173154 | 5.748792
72.3986 | 10.7757 | 10.22586 | 4.419675 | 0.549837 | 5.806188
72.4086 | 10.8659 | 10.28263 | 4.418759 | 0.583265 | 5.863876
72.4186 | 10.9609 | 10.33961 | 4.417844 | 0.6212875 | 5.921769
72.4286 | 11.0556 | 10.3967 | 4.41693 | 0.6588994 | 5.979771
72.4386 | 11.1444 | 10.4538 | 4.416016 | 0.6905997 | 6.037784
72.4486 | 11.234 | 10.51081 | 4.415104 | 0.7231938 | 6.095702
72.4586 | 11.3155 | 10.56761 | 4.414193 | 0.7478914 | 6.153416
72.4686 | 11.41 | 10.62409 | 4.413283 | 0.7859068 | 6.21081
72.4786 | 11.5005 | 10.68014 | 4.412374 | 0.820359 | 6.267767
72.4886 | 11.5859 | 10.73563 | 4.411465 | 0.8502701 | 6.324164
72.4986 | 11.666 | 10.79044 | 4.410558 | 0.875564 | 6.379878
72.5086 | 11.7412 | 10.84443 | 4.409652 | 0.8967694 | 6.434779
72.5186 | 11.8308 | 10.89749 | 4.408747 | 0.9333133 | 6.48874
72.5286 | 11.906 | 10.94947 | 4.407843 | 0.9565262 | 6.541631
72.5386 | 11.985 | 11.00026 | 4.40694 | 0.9847362 | 6.593324
72.5486 | 12.0475 | 11.04973 | 4.406038 | 0.9977716 | 6.643691
72.5586 | 12.1181 | 11.09774 | 4.405137 | 1.020358 | 6.692606
72.5686 | 12.1887 | 11.14418 | 4.404236 | 1.044517 | 6.739947
72.5786 | 12.2503 | 11.18893 | 4.403337 | 1.061366 | 6.785596
72.5886 | 12.3016 | 11.23188 | 4.402439 | 1.069721 | 6.82944
72.5986 | 12.3558 | 11.27291 | 4.401542 | 1.082886 | 6.871371
72.6086 | 12.407 | 11.31194 | 4.400646 | 1.095064 | 6.91129
72.6186 | 12.4693 | 11.34885 | 4.399751 | 1.120445 | 6.949104
72.6286 | 12.5056 | 11.38359 | 4.398857 | 1.122014 | 6.984728
72.6386 | 12.5413 | 11.41605 | 4.397964 | 1.125248 | 7.018088
72.6486 | 12.5805 | 11.44619 | 4.397072 | 1.134309 | 7.049119
72.6586 | 12.6087 | 11.47395 | 4.396182 | 1.134754 | 7.077764
72.6686 | 12.6408 | 11.49927 | 4.395292 | 1.14153 | 7.103978
72.6786 | 12.6676 | 11.52213 | 4.394403 | 1.145468 | 7.127729
72.6886 | 12.6819 | 11.5425 | 4.393515 | 1.139396 | 7.148989
72.6986 | 12.6892 | 11.56038 | 4.392628 | 1.128823 | 7.167749
72.7086 | 12.7005 | 11.57574 | 4.391743 | 1.124755 | 7.184002
72.7186 | 12.7009 | 11.58862 | 4.390858 | 1.112284 | 7.197758
72.7286 | 12.7099 | 11.59901 | 4.389974 | 1.110892 | 7.209033
72.7386 | 12.7022 | 11.60695 | 4.389092 | 1.095253 | 7.217855
72.7486 | 12.6928 | 11.61247 | 4.38821 | 1.08033 | 7.22426
72.7586 | 12.6759 | 11.61562 | 4.38733 | 1.060278 | 7.228292
72.7686 | 12.6645 | 11.61646 | 4.38645 | 1.048045 | 7.230005
72.7786 | 12.6378 | 11.61503 | 4.385572 | 1.022769 | 7.229459
72.7886 | 12.6194 | 11.61142 | 4.384694 | 1.007982 | 7.226723
72.7986 | 12.5803 | 11.60569 | 4.383818 | 0.9746101 | 7.221872
72.8086 | 12.5452 | 11.59793 | 4.382943 | 0.9472718 | 7.214986
72.8186 | 12.5117 | 11.58822 | 4.382068 | 0.9234803 | 7.206151
72.8286 | 12.4666 | 11.57665 | 4.381195 | 0.8899451 | 7.19546
72.8386 | 12.417 | 11.56333 | 4.380323 | 0.8536693 | 7.183008
72.8486 | 12.373 | 11.54835 | 4.379452 | 0.824653 | 7.168895
72.8586 | 12.3196 | 11.53181 | 4.378582 | 0.7877924 | 7.153226
72.8686 | 12.2682 | 11.51382 | 4.377713 | 0.754381 | 7.136106
72.8786 | 12.2129 | 11.49449 | 4.376845 | 0.7184098 | 7.117645
72.8885 | 12.1516 | 11.47413 | 4.375987 | 0.6774673 | 7.098146
72.8985 | 12.0868 | 11.45247 | 4.375121 | 0.6343283 | 7.077351
72.9085 | 12.0237 | 11.42981 | 4.374256 | 0.5938918 | 7.055552
72.9185 | 11.9635 | 11.40626 | 4.373393 | 0.5572421 | 7.032865
72.9285 | 11.8967 | 11.38194 | 4.37253 | 0.5147644 | 7.009406
72.9385 | 11.8278 | 11.35696 | 4.371668 | 0.4708432 | 6.985288
72.9485 | 11.7608 | 11.33143 | 4.370808 | 0.4293656 | 6.960626
72.9585 | 11.6815 | 11.30548 | 4.369948 | 0.3760178 | 6.935534
72.9685 | 11.6161 | 11.27921 | 4.36909 | 0.3368879 | 6.910122
72.9785 | 11.5527 | 11.25273 | 4.368233 | 0.2999659 | 6.884501
72.9885 | 11.4819 | 11.22615 | 4.367377 | 0.2557459 | 6.858777
72.9985 | 11.4153 | 11.19958 | 4.366522 | 0.2157219 | 6.833057
73.0085 | 11.3444 | 11.17311 | 4.365667 | 0.171293 | 6.80744
73.0185 | 11.2727 | 11.14684 | 4.364815 | 0.1258604 | 6.782025
73.0285 | 11.2131 | 11.12087 | 4.363963 | 0.09222801 | 6.756909
73.0385 | 11.1452 | 11.09529 | 4.363112 | 0.04990855 | 6.73218
73.0485 | 11.0817 | 11.07019 | 4.362262 | 0.01151267 | 6.707925
73.0585 | 11.0133 | 11.04564 | 4.361413 | -0.03234063 | 6.684227
73.0685 | 10.9482 | 11.02173 | 4.360566 | -0.07353239 | 6.661167
73.0785 | 10.8967 | 10.99854 | 4.359719 | -0.1018358 | 6.638816
73.0885 | 10.8301 | 10.97612 | 4.358874 | -0.1460215 | 6.617247
73.0985 | 10.7713 | 10.95456 | 4.35803 | -0.1832552 | 6.596525
73.1085 | 10.7192 | 10.9339 | 4.357187 | -0.214697 | 6.57671
73.1185 | 10.6682 | 10.91421 | 4.356344 | -0.2460051 | 6.557861
73.1285 | 10.6183 | 10.89553 | 4.355503 | -0.2772315 | 6.540028
73.1385 | 10.5727 | 10.87793 | 4.354663 | -0.305227 | 6.523264
73.1485 | 10.5233 | 10.86144 | 4.353825 | -0.3381363 | 6.507612
73.1585 | 10.4774 | 10.8461 | 4.352987 | -0.3687005 | 6.493114
73.1685 | 10.4294 | 10.83196 | 4.35215 | -0.4025571 | 6.479807
73.1785 | 10.3933 | 10.81904 | 4.351315 | -0.4257411 | 6.467726
73.1885 | 10.3579 | 10.80738 | 4.35048 | -0.4494835 | 6.456903
73.1985 | 10.3247 | 10.79701 | 4.349647 | -0.4723132 | 6.447366
73.2085 | 10.2824 | 10.78796 | 4.348815 | -0.5055554 | 6.439141
73.2185 | 10.2509 | 10.78023 | 4.347984 | -0.5293328 | 6.432249
73.2285 | 10.2272 | 10.77387 | 4.347154 | -0.5466666 | 6.426713
73.2385 | 10.2055 | 10.76887 | 4.346325 | -0.563374 | 6.422549
73.2485 | 10.1786 | 10.76527 | 4.345497 | -0.5866723 | 6.419775
73.2585 | 10.1572 | 10.76308 | 4.34467 | -0.6058762 | 6.418406
73.2685 | 10.1362 | 10.7623 | 4.343845 | -0.6260979 | 6.418453
73.2785 | 10.118 | 10.76295 | 4.34302 | -0.6449487 | 6.419928
73.2885 | 10.1108 | 10.76504 | 4.342197 | -0.6542395 | 6.422842
73.2985 | 10.0943 | 10.76858 | 4.341375 | -0.6742791 | 6.427204
73.3085 | 10.0857 | 10.77358 | 4.340554 | -0.6878758 | 6.433022
73.3185 | 10.0766 | 10.78004 | 4.339734 | -0.7034359 | 6.440302
73.3285 | 10.0677 | 10.78797 | 4.338915 | -0.7202663 | 6.449051
73.3385 | 10.0638 | 10.79737 | 4.338097 | -0.7335732 | 6.459276
73.3485 | 10.0679 | 10.80826 | 4.337281 | -0.7403627 | 6.470982
73.3585 | 10.0749 | 10.82064 | 4.336465 | -0.7457392 | 6.484174
73.3685 | 10.0805 | 10.83451 | 4.335651 | -0.7540081 | 6.498857
73.3785 | 10.0817 | 10.84987 | 4.334838 | -0.7681735 | 6.515036
73.3885 | 10.098 | 10.86674 | 4.334026 | -0.7687423 | 6.532717
73.3985 | 10.112 | 10.88512 | 4.333215 | -0.7731186 | 6.551904
73.4085 | 10.1305 | 10.90501 | 4.332405 | -0.774508 | 6.572603
73.4185 | 10.1457 | 10.92642 | 4.331596 | -0.7807152 | 6.594819
73.4285 | 10.1693 | 10.94935 | 4.330789 | -0.7800467 | 6.618558
73.4385 | 10.1921 | 10.97381 | 4.329982 | -0.7817084 | 6.643826
73.4485 | 10.2248 | 10.99981 | 4.329177 | -0.7750072 | 6.67063
73.4585 | 10.2451 | 11.02735 | 4.328373 | -0.78225 | 6.698977
73.4685 | 10.2789 | 11.05644 | 4.32757 | -0.7775445 | 6.728874
73.4784 | 10.3138 | 11.08679 | 4.326776 | -0.772994 | 6.760018
73.4884 | 10.3459 | 11.119 | 4.325976 | -0.7731021 | 6.793026
73.4984 | 10.3941 | 11.15279 | 4.325176 | -0.7586892 | 6.827613
73.5084 | 10.4299 | 11.18817 | 4.324378 | -0.7582657 | 6.863788
73.5184 | 10.4758 | 11.22514 | 4.323581 | -0.7493426 | 6.901562
73.5284 | 10.5162 | 11.26373 | 4.322785 | -0.7475319 | 6.940947
73.5384 | 10.5557 | 11.30395 | 4.32199 | -0.7482468 | 6.981957
73.5484 | 10.6068 | 11.3458 | 4.321196 | -0.7390009 | 7.024605
73.5584 | 10.6597 | 11.38931 | 4.320403 | -0.7296088 | 7.068906
73.5684 | 10.704 | 11.43449 | 4.319612 | -0.7304865 | 7.114875
73.5784 | 10.7484 | 11.48135 | 4.318822 | -0.73295 | 7.162528
73.5884 | 10.796 | 11.52992 | 4.318033 | -0.7339176 | 7.211885
73.5984 | 10.8502 | 11.58021 | 4.317245 | -0.7300074 | 7.262963
73.6084 | 10.9078 | 11.63224 | 4.316458 | -0.7244402 | 7.315782
73.6184 | 10.9602 | 11.68604 | 4.315672 | -0.7258358 | 7.370364
73.6284 | 11.0138 | 11.74162 | 4.314888 | -0.7278167 | 7.426729
73.6384 | 11.0654 | 11.79901 | 4.314105 | -0.733606 | 7.484901
73.6484 | 11.1132 | 11.85823 | 4.313322 | -0.7450277 | 7.544905
73.6584 | 11.1756 | 11.91931 | 4.312542 | -0.7437074 | 7.606766
73.6684 | 11.2304 | 11.98227 | 4.311762 | -0.751872 | 7.67051
73.6784 | 11.2841 | 12.04715 | 4.310983 | -0.7630488 | 7.736166
73.6884 | 11.3391 | 12.11397 | 4.310206 | -0.7748684 | 7.803763
73.6984 | 11.3851 | 12.18276 | 4.30943 | -0.7976597 | 7.87333
73.7084 | 11.4417 | 12.25356 | 4.308655 | -0.8118556 | 7.944901
73.7184 | 11.5083 | 12.32639 | 4.307881 | -0.8180891 | 8.018508
73.7284 | 11.5574 | 12.40129 | 4.307108 | -0.8438942 | 8.094186
73.7384 | 11.6186 | 12.47831 | 4.306337 | -0.859708 | 8.171971
73.7484 | 11.6737 | 12.55747 | 4.305566 | -0.8837672 | 8.251901
73.7584 | 11.7226 | 12.63881 | 4.304797 | -0.9162113 | 8.334014
73.7684 | 11.7834 | 12.72238 | 4.304029 | -0.9389791 | 8.41835
73.7784 | 11.8423 | 12.80822 | 4.303263 | -0.9659151 | 8.504952
73.7884 | 11.894 | 12.89636 | 4.302497 | -1.002362 | 8.593864
73.7984 | 11.9538 | 12.98686 | 4.301733 | -1.033063 | 8.68513
73.8084 | 12.0103 | 13.07976 | 4.30097 | -1.069465 | 8.778795
73.8184 | 12.0607 | 13.17512 | 4.300208 | -1.114419 | 8.874911
73.8284 | 12.1178 | 13.27297 | 4.299447 | -1.155173 | 8.973526
73.8384 | 12.1796 | 13.37338 | 4.298688 | -1.193779 | 9.074691
73.8484 | 12.2347 | 13.47639 | 4.297929 | -1.24169 | 9.178461
73.8584 | 12.293 | 13.58206 | 4.297172 | -1.289062 | 9.28489
73.8684 | 12.3422 | 13.69045 | 4.296416 | -1.348252 | 9.394035
73.8784 | 12.4019 | 13.80162 | 4.295662 | -1.399717 | 9.505955
73.8884 | 12.4668 | 13.91562 | 4.294908 | -1.44882 | 9.620712
73.8984 | 12.5213 | 14.03252 | 4.294156 | -1.511222 | 9.738366
73.9084 | 12.5814 | 14.15239 | 4.293405 | -1.570986 | 9.858982
73.9184 | 12.6384 | 14.27528 | 4.292655 | -1.636882 | 9.982627
73.9284 | 12.6929 | 14.40128 | 4.291906 | -1.708375 | 10.10937
73.9384 | 12.7602 | 14.53044 | 4.291159 | -1.770238 | 10.23928
73.9484 | 12.8125 | 14.66284 | 4.290413 | -1.850339 | 10.37243
73.9584 | 12.8822 | 14.79855 | 4.289668 | -1.916355 | 10.50889
73.9684 | 12.9476 | 14.93766 | 4.288924 | -1.99006 | 10.64874
73.9784 | 13.0106 | 15.08023 | 4.288182 | -2.069634 | 10.79205
73.9884 | 13.0758 | 15.22636 | 4.28744 | -2.150556 | 10.93892
73.9984 | 13.1534 | 15.37611 | 4.2867 | -2.222708 | 11.08941
74.0084 | 13.234 | 15.52957 | 4.285961 | -2.295575 | 11.24361
74.0184 | 13.3059 | 15.68684 | 4.285224 | -2.380941 | 11.40162
74.0284 | 13.3841 | 15.84799 | 4.284487 | -2.463894 | 11.56351
74.0384 | 13.4608 | 16.01312 | 4.283752 | -2.552325 | 11.72937
74.0484 | 13.561 | 16.18232 | 4.283018 | -2.621324 | 11.89931
74.0583 | 13.6585 | 16.3539 | 4.282293 | -2.6954 | 12.07161
74.0683 | 13.7348 | 16.53147 | 4.281562 | -2.796674 | 12.24991
74.0783 | 13.8519 | 16.7134 | 4.280831 | -2.8615 | 12.43257
74.0883 | 13.952 | 16.89978 | 4.280103 | -2.947777 | 12.61967
74.0983 | 14.0629 | 17.0907 | 4.279375 | -3.027804 | 12.81133
74.1083 | 14.1927 | 17.28628 | 4.278648 | -3.093581 | 13.00763
74.1183 | 14.3254 | 17.48661 | 4.277923 | -3.161212 | 13.20869
74.1283 | 14.4543 | 17.6918 | 4.277199 | -3.237498 | 13.4146
74.1383 | 14.603 | 17.90195 | 4.276477 | -3.298945 | 13.62547
74.1483 | 14.7392 | 18.11716 | 4.275755 | -3.377957 | 13.8414
74.1583 | 14.8975 | 18.33753 | 4.275035 | -3.440035 | 14.0625
74.1683 | 15.0769 | 18.56319 | 4.274316 | -3.48629 | 14.28887
74.1783 | 15.2546 | 18.79422 | 4.273598 | -3.539625 | 14.52063
74.1883 | 15.428 | 19.03074 | 4.272882 | -3.602742 | 14.75786
74.1983 | 15.6313 | 19.27284 | 4.272167 | -3.641545 | 15.00068
74.2083 | 15.8187 | 19.52064 | 4.271453 | -3.701936 | 15.24918
74.2183 | 16.0561 | 19.77422 | 4.27074 | -3.718118 | 15.50348
74.2283 | 16.2886 | 20.03369 | 4.270029 | -3.745087 | 15.76366
74.2383 | 16.5356 | 20.29914 | 4.269319 | -3.763539 | 16.02982
74.2483 | 16.7999 | 20.57067 | 4.26861 | -3.770765 | 16.30206
74.2583 | 17.0624 | 20.84836 | 4.267903 | -3.785955 | 16.58045
74.2683 | 17.328 | 21.13229 | 4.267196 | -3.804292 | 16.8651
74.2783 | 17.6559 | 21.42255 | 4.266491 | -3.766654 | 17.15606
74.2883 | 17.9683 | 21.71921 | 4.265788 | -3.750912 | 17.45342
74.2983 | 18.2922 | 22.02233 | 4.265085 | -3.730132 | 17.75725
74.3083 | 18.6236 | 22.33197 | 4.264384 | -3.70837 | 18.06759
74.3183 | 18.9778 | 22.64817 | 4.263684 | -3.670374 | 18.38449
74.3283 | 19.3426 | 22.97098 | 4.262985 | -3.62838 | 18.70799
74.3383 | 19.7601 | 23.30042 | 4.262288 | -3.540317 | 19.03813
74.3483 | 20.1713 | 23.6365 | 4.261592 | -3.465197 | 19.3749
74.3583 | 20.5989 | 23.97922 | 4.260897 | -3.380317 | 19.71832
74.3683 | 21.0514 | 24.32856 | 4.260204 | -3.277164 | 20.06836
74.3783 | 21.5064 | 24.68451 | 4.259512 | -3.178109 | 20.425
74.3883 | 21.9689 | 25.047 | 4.258821 | -3.078098 | 20.78818
74.3983 | 22.5016 | 25.41596 | 4.258131 | -2.91436 | 21.15783
74.4083 | 23.0142 | 25.79131 | 4.257443 | -2.777108 | 21.53387
74.4183 | 23.5584 | 26.17292 | 4.256756 | -2.614525 | 21.91617
74.4283 | 24.0744 | 26.56067 | 4.256071 | -2.486273 | 22.3046
74.4383 | 24.6371 | 26.95439 | 4.255386 | -2.317288 | 22.699
74.4483 | 25.2189 | 27.35388 | 4.254703 | -2.134976 | 23.09917
74.4583 | 25.8373 | 27.75891 | 4.254021 | -1.921612 | 23.50489
74.4683 | 26.4786 | 28.16925 | 4.253341 | -1.690645 | 23.9159
74.4783 | 27.1307 | 28.58459 | 4.252662 | -1.453887 | 24.33193
74.4883 | 27.7701 | 29.00462 | 4.251984 | -1.234516 | 24.75263
74.4983 | 28.4154 | 29.42898 | 4.251308 | -1.013576 | 25.17767
74.5083 | 29.0574 | 29.85727 | 4.250632 | -0.799869 | 25.60664
74.5183 | 29.7969 | 30.28907 | 4.249959 | -0.492169 | 26.03911
74.5283 | 30.4891 | 30.7239 | 4.249286 | -0.2348042 | 26.47462
74.5383 | 31.2025 | 31.16125 | 4.248615 | 0.04124834 | 26.91264
74.5483 | 31.8888 | 31.60057 | 4.247945 | 0.2882285 | 27.35263
74.5583 | 32.6062 | 32.04127 | 4.247276 | 0.5649267 | 27.794
74.5683 | 33.3322 | 32.48272 | 4.246609 | 0.8494775 | 28.23611
74.5783 | 34.0887 | 32.92425 | 4.245943 | 1.164454 | 28.6783
74.5883 | 34.8198 | 33.36514 | 4.245278 | 1.454656 | 29.11987
74.5983 | 35.5891 | 33.80467 | 4.244615 | 1.784432 | 29.56005
74.6083 | 36.3005 | 34.24204 | 4.243953 | 2.058458 | 29.99809
74.6183 | 37.0145 | 34.67646 | 4.243293 | 2.338043 | 30.43316
74.6283 | 37.7359 | 35.10708 | 4.242633 | 2.628824 | 30.86444
74.6383 | 38.4869 | 35.53304 | 4.241976 | 2.953861 | 31.29106
74.6482 | 39.199 | 35.94932 | 4.241325 | 3.249675 | 31.708
74.6582 | 39.8864 | 36.36338 | 4.24067 | 3.52302 | 32.12271
74.6682 | 40.5315 | 36.7701 | 4.240016 | 3.761403 | 32.53008
74.6782 | 41.2022 | 37.16857 | 4.239364 | 4.033633 | 32.9292
74.6882 | 41.8579 | 37.55788 | 4.238713 | 4.300025 | 33.31916
74.6982 | 42.5391 | 37.93712 | 4.238063 | 4.601985 | 33.69905
74.7082 | 43.1444 | 38.30539 | 4.237414 | 4.83901 | 34.06798
74.7182 | 43.7391 | 38.66183 | 4.236767 | 5.07727 | 34.42506
74.7282 | 44.2835 | 39.00559 | 4.236121 | 5.277914 | 34.76946
74.7382 | 44.8229 | 39.33585 | 4.235477 | 5.487054 | 35.10037
74.7482 | 45.3068 | 39.65182 | 4.234834 | 5.654976 | 35.41699
74.7582 | 45.8083 | 39.9528 | 4.234192 | 5.855495 | 35.71861
74.7682 | 46.2694 | 40.23809 | 4.233551 | 6.031307 | 36.00454
74.7782 | 46.6935 | 40.50707 | 4.232912 | 6.186434 | 36.27415
74.7882 | 46.9817 | 40.75916 | 4.232275 | 6.222539 | 36.52689
74.7982 | 47.37 | 40.99388 | 4.231638 | 6.376115 | 36.76225
74.8082 | 47.6599 | 41.21079 | 4.231004 | 6.44911 | 36.97979
74.8182 | 47.9787 | 41.40952 | 4.23037 | 6.569177 | 37.17915
74.8282 | 48.202 | 41.58979 | 4.229738 | 6.61221 | 37.36005
74.8382 | 48.3989 | 41.75138 | 4.229107 | 6.647525 | 37.52227
74.8482 | 48.5534 | 41.89414 | 4.228478 | 6.65926 | 37.66566
74.8582 | 48.6593 | 42.01801 | 4.22785 | 6.641288 | 37.79016
74.8682 | 48.6811 | 42.123 | 4.227223 | 6.558101 | 37.89578
74.8782 | 48.7736 | 42.20918 | 4.226598 | 6.564424 | 37.98258
74.8882 | 48.7642 | 42.27669 | 4.225974 | 6.487507 | 38.05072
74.8982 | 48.7414 | 42.32576 | 4.225351 | 6.415642 | 38.10041
74.9082 | 48.6283 | 42.35665 | 4.22473 | 6.271647 | 38.13192
74.9182 | 48.5277 | 42.36972 | 4.22411 | 6.15798 | 38.14561
74.9282 | 48.3636 | 42.36536 | 4.223492 | 5.998241 | 38.14187
74.9382 | 48.2233 | 42.34401 | 4.222875 | 5.879286 | 38.12114
74.9482 | 47.9839 | 42.3062 | 4.222259 | 5.677695 | 38.08395
74.9582 | 47.7402 | 42.25248 | 4.221645 | 5.487722 | 38.03083
74.9682 | 47.4475 | 42.18343 | 4.221033 | 5.264068 | 37.9624
74.9782 | 47.1446 | 42.0997 | 4.220421 | 5.044899 | 37.87928
74.9882 | 46.774 | 42.00197 | 4.219811 | 4.772029 | 37.78216
74.9982 | 46.4168 | 41.89094 | 4.219203 | 4.525861 | 37.67174
75.0082 | 46.0486 | 41.76736 | 4.218595 | 4.281241 | 37.54876
75.0182 | 45.6423 | 41.63199 | 4.21799 | 4.010315 | 37.414
75.0282 | 45.1992 | 41.48562 | 4.217385 | 3.713581 | 37.26823
75.0382 | 44.7437 | 41.32906 | 4.216782 | 3.414636 | 37.11228
75.0482 | 44.2571 | 41.16315 | 4.216181 | 3.09395 | 36.94697
75.0582 | 43.7429 | 40.98872 | 4.215581 | 2.754183 | 36.77314
75.0682 | 43.2751 | 40.80663 | 4.214982 | 2.468473 | 36.59165
75.0782 | 42.7633 | 40.61772 | 4.214385 | 2.145576 | 36.40334
75.0882 | 42.2452 | 40.42289 | 4.213789 | 1.822308 | 36.2091
75.0982 | 41.7095 | 40.22298 | 4.213195 | 1.48652 | 36.00979
75.1082 | 41.1741 | 40.01886 | 4.212602 | 1.155242 | 35.80626
75.1182 | 40.6202 | 39.81138 | 4.21201 | 0.8088185 | 35.59937
75.1282 | 40.0746 | 39.6014 | 4.21142 | 0.4732005 | 35.38998
75.1382 | 39.54 | 39.38975 | 4.210831 | 0.1502494 | 35.17892
75.1482 | 38.9802 | 39.17726 | 4.210244 | -0.1970551 | 34.96701
75.1582 | 38.4421 | 38.96472 | 4.209658 | -0.5226207 | 34.75506
75.1682 | 37.9165 | 38.75293 | 4.209074 | -0.8364324 | 34.54386
75.1782 | 37.3744 | 38.54265 | 4.208491 | -1.168254 | 34.33416
75.1882 | 36.8498 | 38.33462 | 4.207909 | -1.484821 | 34.12671
75.1982 | 36.3621 | 38.12955 | 4.207329 | -1.767448 | 33.92222
75.2082 | 35.8658 | 37.92812 | 4.20675 | -2.062319 | 33.72137
75.2182 | 35.3824 | 37.73098 | 4.206173 | -2.348583 | 33.52481
75.2281 | 34.9166 | 37.54072 | 4.205603 | -2.624116 | 33.33511
75.2381 | 34.466 | 37.35394 | 4.205029 | -2.887939 | 33.14891
75.2481 | 34.0186 | 37.17321 | 4.204456 | -3.154611 | 32.96876
75.2581 | 33.618 | 36.99905 | 4.203884 | -3.381051 | 32.79517
75.2681 | 33.2202 | 36.83194 | 4.203315 | -3.611741 | 32.62863
75.2781 | 32.8528 | 36.67232 | 4.202746 | -3.819522 | 32.46958
75.2881 | 32.5013 | 36.52061 | 4.202179 | -4.019308 | 32.31843
75.2981 | 32.1697 | 36.37717 | 4.201613 | -4.207466 | 32.17555
75.3081 | 31.8617 | 36.24233 | 4.201049 | -4.380632 | 32.04128
75.3181 | 31.603 | 36.1164 | 4.200487 | -4.513402 | 31.91592
75.3281 | 31.3768 | 35.99963 | 4.199925 | -4.622832 | 31.79971
75.3381 | 31.1502 | 35.89225 | 4.199366 | -4.74205 | 31.69288
75.3481 | 30.9654 | 35.79443 | 4.198807 | -4.829034 | 31.59563
75.3581 | 30.791 | 35.70633 | 4.198251 | -4.915334 | 31.50808
75.3681 | 30.6458 | 35.62806 | 4.197695 | -4.982259 | 31.43036
75.3781 | 30.4933 | 35.55969 | 4.197141 | -5.066387 | 31.36255
75.3881 | 30.4169 | 35.50125 | 4.196589 | -5.084349 | 31.30466
75.3981 | 30.3717 | 35.45275 | 4.196038 | -5.081047 | 31.25671
75.4081 | 30.3401 | 35.41415 | 4.195489 | -5.074046 | 31.21866
75.4181 | 30.3361 | 35.38537 | 4.194941 | -5.049271 | 31.19043
75.4281 | 30.3683 | 35.36631 | 4.194394 | -4.998013 | 31.17192
75.4381 | 30.3952 | 35.35683 | 4.19385 | -4.961625 | 31.16298
75.4481 | 30.4485 | 35.35673 | 4.193306 | -4.908228 | 31.16342
75.4581 | 30.5869 | 35.36579 | 4.192764 | -4.778893 | 31.17303
75.4681 | 30.6905 | 35.38377 | 4.192224 | -4.693271 | 31.19155
75.4781 | 30.8326 | 35.41037 | 4.191685 | -4.577768 | 31.21868
75.4881 | 30.9876 | 35.44525 | 4.191147 | -4.457652 | 31.2541
75.4981 | 31.1577 | 35.48805 | 4.190611 | -4.330353 | 31.29744
75.5081 | 31.3287 | 35.53837 | 4.190077 | -4.209675 | 31.3483
75.5181 | 31.5625 | 35.59577 | 4.189544 | -4.033268 | 31.40622
75.5281 | 31.8104 | 35.65976 | 4.189012 | -3.84936 | 31.47075
75.5381 | 32.0602 | 35.72984 | 4.188482 | -3.669639 | 31.54136
75.5481 | 32.3081 | 35.80546 | 4.187954 | -3.49736 | 31.61751
75.5581 | 32.5897 | 35.88604 | 4.187427 | -3.296341 | 31.69861
75.5681 | 32.8689 | 35.97096 | 4.186902 | -3.102064 | 31.78406
75.5781 | 33.1505 | 36.05959 | 4.186378 | -2.90909 | 31.87321
75.5881 | 33.4493 | 36.15125 | 4.185855 | -2.701946 | 31.96539
75.5981 | 33.7813 | 36.24522 | 4.185334 | -2.463922 | 32.05989
75.6081 | 34.0823 | 36.3408 | 4.184815 | -2.258499 | 32.15598
75.6181 | 34.3593 | 36.43722 | 4.184297 | -2.077925 | 32.25293
75.6281 | 34.6707 | 36.53217 | 4.183781 | -1.861468 | 32.34839
75.6381 | 34.9893 | 36.62797 | 4.183266 | -1.638674 | 32.44471
75.6481 | 35.2797 | 36.72228 | 4.182753 | -1.44258 | 32.53953
75.6581 | 35.5939 | 36.81428 | 4.182241 | -1.220379 | 32.63204
75.6681 | 35.896 | 36.90317 | 4.181731 | -1.007167 | 32.72144
75.6781 | 36.1861 | 36.98813 | 4.181222 | -0.8020282 | 32.80691
75.6881 | 36.4496 | 37.06837 | 4.180715 | -0.6187659 | 32.88765
75.6981 | 36.7186 | 37.14308 | 4.18021 | -0.4244828 | 32.96287
75.7081 | 36.9687 | 37.2115 | 4.179706 | -0.2428032 | 33.0318
75.7181 | 37.1839 | 37.27208 | 4.179203 | -0.088183 | 33.09288
75.7281 | 37.4374 | 37.32565 | 4.178702 | 0.1117464 | 33.14695
75.7381 | 37.6203 | 37.37072 | 4.178203 | 0.2495764 | 33.19252
75.7481 | 37.8188 | 37.40663 | 4.177705 | 0.4121715 | 33.22892
75.7581 | 37.9948 | 37.43273 | 4.177209 | 0.5620701 | 33.25552
75.7681 | 38.1509 | 37.44843 | 4.176714 | 0.7024686 | 33.27172
75.7781 | 38.2602 | 37.4532 | 4.176221 | 0.8070035 | 33.27698
75.7881 | 38.3438 | 37.44652 | 4.175729 | 0.8972807 | 33.27079
75.7981 | 38.4736 | 37.42796 | 4.175239 | 1.045645 | 33.25272
75.8081 | 38.5335 | 37.39711 | 4.174751 | 1.136392 | 33.22236
75.818 | 38.5684 | 37.35416 | 4.174269 | 1.214236 | 33.1799
75.828 | 38.5879 | 37.29792 | 4.173783 | 1.289979 | 33.12414
75.838 | 38.5799 | 37.22854 | 4.1733 | 1.351355 | 33.05525
75.848 | 38.5185 | 37.14586 | 4.172817 | 1.372635 | 32.97305
75.858 | 38.4437 | 37.04976 | 4.172337 | 1.39394 | 32.87742
75.868 | 38.3993 | 36.94017 | 4.171858 | 1.459132 | 32.76831
75.878 | 38.2965 | 36.81708 | 4.17138 | 1.479417 | 32.6457
75.888 | 38.1674 | 36.68055 | 4.170904 | 1.486852 | 32.50964
75.898 | 38.0122 | 36.53065 | 4.17043 | 1.481553 | 32.36022
75.908 | 37.8262 | 36.36753 | 4.169957 | 1.458672 | 32.19757
75.918 | 37.6259 | 36.19137 | 4.169486 | 1.434527 | 32.02189
75.928 | 37.3905 | 36.00241 | 4.169016 | 1.388091 | 31.83339
75.938 | 37.1589 | 35.8009 | 4.168548 | 1.357997 | 31.63235
75.948 | 36.8907 | 35.58716 | 4.168082 | 1.303538 | 31.41908
75.958 | 36.6158 | 35.36152 | 4.167617 | 1.25428 | 31.1939
75.968 | 36.2771 | 35.12436 | 4.167154 | 1.152743 | 30.9572
75.978 | 35.9402 | 34.87607 | 4.166692 | 1.064133 | 30.70937
75.988 | 35.6204 | 34.61708 | 4.166232 | 1.003316 | 30.45085
75.998 | 35.2452 | 34.34786 | 4.165774 | 0.8973447 | 30.18208
76.008 | 34.8656 | 34.06886 | 4.165317 | 0.7967391 | 29.90354
76.018 | 34.4767 | 33.78059 | 4.164861 | 0.6961098 | 29.61573
76.028 | 34.0721 | 33.48356 | 4.164408 | 0.5885395 | 29.31915
76.038 | 33.6387 | 33.17829 | 4.163956 | 0.4604127 | 29.01433
76.048 | 33.2006 | 32.86532 | 4.163505 | 0.3352842 | 28.70181
76.058 | 32.7573 | 32.54519 | 4.163057 | 0.2121062 | 28.38214
76.068 | 32.2908 | 32.21847 | 4.162609 | 0.07232828 | 28.05586
76.078 | 31.8375 | 31.88571 | 4.162164 | -0.04821375 | 27.72355
76.088 | 31.3449 | 31.54748 | 4.16172 | -0.2025821 | 27.38576
76.098 | 30.8637 | 31.20434 | 4.161278 | -0.3406386 | 27.04306
76.108 | 30.3845 | 30.85685 | 4.160837 | -0.4723465 | 26.69601
76.118 | 29.9054 | 30.50557 | 4.160398 | -0.6001692 | 26.34517
76.128 | 29.3923 | 30.15105 | 4.159961 | -0.758747 | 25.99109
76.138 | 28.9097 | 29.79383 | 4.159525 | -0.884135 | 25.63431
76.148 | 28.3843 | 29.43446 | 4.159091 | -1.050158 | 25.27537
76.158 | 27.9092 | 29.07344 | 4.158658 | -1.164244 | 24.91479
76.168 | 27.4131 | 28.7113 | 4.158227 | -1.298196 | 24.55307
76.178 | 26.9087 | 28.34851 | 4.157798 | -1.439808 | 24.19071
76.188 | 26.4119 | 27.98555 | 4.15737 | -1.573653 | 23.82818
76.198 | 25.9026 | 27.62289 | 4.156944 | -1.720292 | 23.46595
76.208 | 25.4105 | 27.26096 | 4.15652 | -1.850458 | 23.10444
76.218 | 24.9193 | 26.90017 | 4.156097 | -1.98087 | 22.74407
76.228 | 24.4543 | 26.54092 | 4.155676 | -2.086621 | 22.38524
76.238 | 23.9787 | 26.18359 | 4.155257 | -2.204886 | 22.02833
76.248 | 23.5085 | 25.82852 | 4.154839 | -2.320019 | 21.67368
76.258 | 23.0568 | 25.47605 | 4.154423 | -2.419245 | 21.32162
76.268 | 22.5887 | 25.12647 | 4.154009 | -2.53777 | 20.97246
76.278 | 22.1439 | 24.78008 | 4.153596 | -2.636178 | 20.62648
76.288 | 21.6904 | 24.43713 | 4.153185 | -2.746731 | 20.28395
76.298 | 21.2617 | 24.09787 | 4.152775 | -2.836167 | 19.94509
76.308 | 20.8298 | 23.7625 | 4.152368 | -2.932702 | 19.61013
76.318 | 20.4147 | 23.43123 | 4.151962 | -3.016534 | 19.27927
76.328 | 20.0012 | 23.10424 | 4.151557 | -3.103036 | 18.95268
76.338 | 19.6031 | 22.78166 | 4.151154 | -3.178564 | 18.63051
76.348 | 19.2281 | 22.46366 | 4.150753 | -3.235555 | 18.3129
76.358 | 18.8423 | 22.15033 | 4.150354 | -3.308028 | 17.99997
76.368 | 18.4708 | 21.84178 | 4.149956 | -3.370982 | 17.69183
76.378 | 18.1117 | 21.5381 | 4.14956 | -3.426399 | 17.38854
76.388 | 17.7619 | 21.23935 | 4.149166 | -3.477454 | 17.09019
76.3979 | 17.4189 | 20.9485 | 4.148777 | -3.529603 | 16.79973
76.4079 | 17.0822 | 20.65973 | 4.148386 | -3.577527 | 16.51134
76.4179 | 16.7601 | 20.37601 | 4.147997 | -3.615906 | 16.22801
76.4279 | 16.4449 | 20.09736 | 4.147609 | -3.652458 | 15.94975
76.4379 | 16.1357 | 19.82379 | 4.147224 | -3.688087 | 15.67656
76.4479 | 15.8492 | 19.55529 | 4.146839 | -3.706091 | 15.40845
76.4579 | 15.5738 | 19.29185 | 4.146457 | -3.718053 | 15.1454
76.4679 | 15.3023 | 19.03345 | 4.146076 | -3.731149 | 14.88737
76.4779 | 15.0305 | 18.78005 | 4.145697 | -3.749551 | 14.63435
76.4879 | 14.7733 | 18.53162 | 4.14532 | -3.758319 | 14.3863
76.4979 | 14.5281 | 18.28811 | 4.144944 | -3.76001 | 14.14317
76.5079 | 14.2934 | 18.04948 | 4.14457 | -3.756075 | 13.90491
76.5179 | 14.0583 | 17.81566 | 4.144198 | -3.757358 | 13.67146
76.5279 | 13.8325 | 17.5866 | 4.143827 | -3.7541 | 13.44277
76.5379 | 13.6261 | 17.36224 | 4.143458 | -3.73614 | 13.21878
76.5479 | 13.4129 | 17.14251 | 4.143091 | -3.729608 | 12.99942
76.5579 | 13.2182 | 16.92734 | 4.142726 | -3.709138 | 12.78461
76.5679 | 13.0306 | 16.71666 | 4.142362 | -3.686056 | 12.57429
76.5779 | 12.8446 | 16.51039 | 4.142 | -3.665787 | 12.36839
76.5879 | 12.6644 | 16.30846 | 4.14164 | -3.644057 | 12.16682
76.5979 | 12.4886 | 16.11079 | 4.141282 | -3.622189 | 11.96951
76.6079 | 12.3265 | 15.9173 | 4.140925 | -3.590804 | 11.77638
76.6179 | 12.1749 | 15.72792 | 4.14057 | -3.553021 | 11.58735
76.6279 | 12.0183 | 15.54256 | 4.140217 | -3.524264 | 11.40235
76.6379 | 11.8688 | 15.36115 | 4.139865 | -3.492352 | 11.22129
76.6479 | 11.7213 | 15.1836 | 4.139515 | -3.462303 | 11.04409
76.6579 | 11.5842 | 15.00984 | 4.139167 | -3.42564 | 10.87067
76.6679 | 11.4485 | 14.83978 | 4.138821 | -3.391282 | 10.70096
76.6779 | 11.3257 | 14.67335 | 4.138477 | -3.347649 | 10.53487
76.6879 | 11.2032 | 14.51046 | 4.138134 | -3.307265 | 10.37233
76.6979 | 11.0857 | 14.35105 | 4.137793 | -3.26535 | 10.21326
76.7079 | 10.9715 | 14.19503 | 4.137453 | -3.223527 | 10.05757
76.7179 | 10.8628 | 14.04232 | 4.137116 | -3.179522 | 9.905206
76.7279 | 10.757 | 13.89286 | 4.13678 | -3.135859 | 9.756078
76.7379 | 10.6569 | 13.74656 | 4.136446 | -3.089663 | 9.610116
76.7479 | 10.5567 | 13.60336 | 4.136114 | -3.046661 | 9.467247
76.7579 | 10.4593 | 13.46318 | 4.135783 | -3.003883 | 9.327399
76.7679 | 10.3654 | 13.32596 | 4.135455 | -2.960557 | 9.190502
76.7779 | 10.2773 | 13.19161 | 4.135128 | -2.914315 | 9.056487
76.7879 | 10.1994 | 13.06009 | 4.134803 | -2.860688 | 8.925285
76.7979 | 10.1158 | 12.93131 | 4.134479 | -2.815511 | 8.796832
76.8079 | 10.035 | 12.80522 | 4.134158 | -2.770216 | 8.671058
76.8179 | 9.9625 | 12.68174 | 4.133838 | -2.719241 | 8.547904
76.8279 | 9.8885 | 12.56082 | 4.13352 | -2.672324 | 8.427304
76.8379 | 9.8124 | 12.4424 | 4.133204 | -2.630002 | 8.309198
76.8479 | 9.7403 | 12.32642 | 4.132889 | -2.586117 | 8.193527
76.8579 | 9.6823 | 12.21281 | 4.132577 | -2.530509 | 8.080232
76.8679 | 9.612 | 12.10152 | 4.132266 | -2.48952 | 7.969255
76.8779 | 9.5503 | 11.9925 | 4.131957 | -2.442197 | 7.86054
76.8879 | 9.4843 | 11.88568 | 4.131649 | -2.401383 | 7.754034
76.8979 | 9.4296 | 11.78103 | 4.131344 | -2.351425 | 7.649681
76.9079 | 9.3691 | 11.67847 | 4.13104 | -2.309372 | 7.547432
76.9179 | 9.3124 | 11.57797 | 4.130738 | -2.265574 | 7.447236
76.9279 | 9.2538 | 11.47948 | 4.130438 | -2.225679 | 7.349041
76.9379 | 9.206 | 11.38294 | 4.13014 | -2.176941 | 7.252801
76.9479 | 9.1501 | 11.28831 | 4.129843 | -2.138212 | 7.158468
76.9579 | 9.1055 | 11.19555 | 4.129549 | -2.090045 | 7.065997
76.9679 | 9.0538 | 11.1046 | 4.129256 | -2.050798 | 6.975342
76.9779 | 9.0047 | 11.01543 | 4.128965 | -2.010726 | 6.886461
76.9878 | 8.9574 | 10.92885 | 4.128679 | -1.971455 | 6.800176
76.9978 | 8.9113 | 10.84309 | 4.128391 | -1.931789 | 6.714698
77.0078 | 8.8648 | 10.75898 | 4.128106 | -1.894176 | 6.63087
77.0178 | 8.8192 | 10.67647 | 4.127822 | -1.857274 | 6.548652
77.0278 | 8.7848 | 10.59555 | 4.12754 | -1.810746 | 6.468006
77.0378 | 8.7444 | 10.51616 | 4.12726 | -1.771756 | 6.388896
77.0478 | 8.7057 | 10.43827 | 4.126982 | -1.732566 | 6.311284
77.0578 | 8.6686 | 10.36184 | 4.126705 | -1.693241 | 6.235135
77.0678 | 8.6324 | 10.28685 | 4.126431 | -1.654447 | 6.160416
77.0778 | 8.5998 | 10.21325 | 4.126158 | -1.61345 | 6.087092
77.0878 | 8.5638 | 10.14102 | 4.125887 | -1.577218 | 6.015131
77.0978 | 8.5305 | 10.07012 | 4.125618 | -1.53962 | 5.944502
77.1078 | 8.5029 | 10.00052 | 4.125351 | -1.497624 | 5.875173
77.1178 | 8.47 | 9.932201 | 4.125086 | -1.462201 | 5.807115
77.1278 | 8.445 | 9.86512 | 4.124822 | -1.42012 | 5.740298
77.1378 | 8.4167 | 9.799254 | 4.124561 | -1.382554 | 5.674693
77.1478 | 8.3903 | 9.734575 | 4.124301 | -1.344275 | 5.610274
77.1578 | 8.3667 | 9.671055 | 4.124043 | -1.304355 | 5.547012
77.1678 | 8.3417 | 9.608669 | 4.123787 | -1.266969 | 5.484882
77.1778 | 8.3166 | 9.547391 | 4.123533 | -1.230791 | 5.423859
77.1878 | 8.2976 | 9.487196 | 4.12328 | -1.189596 | 5.363916
77.1978 | 8.274 | 9.42806 | 4.12303 | -1.15406 | 5.30503
77.2078 | 8.2539 | 9.369959 | 4.122781 | -1.116059 | 5.247178
77.2178 | 8.2327 | 9.31287 | 4.122535 | -1.08017 | 5.190335
77.2278 | 8.2088 | 9.25677 | 4.12229 | -1.04797 | 5.134481
77.2378 | 8.1958 | 9.201639 | 4.122047 | -1.005839 | 5.079592
77.2478 | 8.1769 | 9.147454 | 4.121806 | -0.9705544 | 5.025649
77.2578 | 8.1604 | 9.094196 | 4.121567 | -0.9337958 | 4.972629
77.2678 | 8.1422 | 9.041843 | 4.121329 | -0.8996427 | 4.920513
77.2778 | 8.1252 | 8.990376 | 4.121094 | -0.8651762 | 4.869282
77.2878 | 8.1068 | 8.939777 | 4.12086 | -0.8329768 | 4.818916
77.2978 | 8.0947 | 8.890026 | 4.120629 | -0.7953258 | 4.769397
77.3078 | 8.0777 | 8.841105 | 4.120399 | -0.7634046 | 4.720706
77.3178 | 8.0656 | 8.792997 | 4.120171 | -0.7273969 | 4.672826
77.3278 | 8.0528 | 8.745684 | 4.119945 | -0.6928843 | 4.625739
77.3378 | 8.0374 | 8.69915 | 4.119721 | -0.6617504 | 4.579429
77.3478 | 8.0248 | 8.653379 | 4.119499 | -0.6285786 | 4.53388
77.3578 | 8.0121 | 8.608353 | 4.119279 | -0.5962531 | 4.489074
77.3678 | 8.0024 | 8.564059 | 4.119061 | -0.561659 | 4.444998
77.3778 | 7.9901 | 8.52048 | 4.118844 | -0.5303803 | 4.401636
77.3878 | 7.9829 | 8.477603 | 4.11863 | -0.4947025 | 4.358973
77.3978 | 7.9722 | 8.435412 | 4.118417 | -0.4632115 | 4.316994
77.4078 | 7.9618 | 8.393893 | 4.118206 | -0.4320931 | 4.275687
77.4178 | 7.9508 | 8.353034 | 4.117998 | -0.4022335 | 4.235036
77.4278 | 7.947 | 8.312819 | 4.117791 | -0.3658193 | 4.195028
77.4378 | 7.94 | 8.273238 | 4.117586 | -0.3332379 | 4.155652
77.4478 | 7.9289 | 8.234277 | 4.117383 | -0.3053766 | 4.116893
77.4578 | 7.9217 | 8.195923 | 4.117182 | -0.2742227 | 4.078741
77.4678 | 7.915 | 8.158164 | 4.116983 | -0.2431643 | 4.041181
77.4778 | 7.9118 | 8.12099 | 4.116786 | -0.20919 | 4.004204
77.4878 | 7.9055 | 8.084388 | 4.116591 | -0.1788877 | 3.967797
77.4978 | 7.9015 | 8.048347 | 4.116398 | -0.1468466 | 3.931949
77.5078 | 7.8943 | 8.012856 | 4.116206 | -0.1185559 | 3.89665
77.5178 | 7.8863 | 7.977904 | 4.116017 | -0.09160443 | 3.861888
77.5278 | 7.8811 | 7.943482 | 4.115829 | -0.06238228 | 3.827653
77.5378 | 7.8755 | 7.909579 | 4.115644 | -0.03407933 | 3.793935
77.5478 | 7.8732 | 7.876185 | 4.11546 | -0.002985496 | 3.760725
77.5578 | 7.8665 | 7.843291 | 4.115279 | 0.02320869 | 3.728012
77.5677 | 7.8596 | 7.811203 | 4.115101 | 0.04839697 | 3.696102
77.5777 | 7.8568 | 7.779275 | 4.114923 | 0.07752491 | 3.664352
77.5877 | 7.8515 | 7.747819 | 4.114748 | 0.103681 | 3.633071
77.5977 | 7.8477 | 7.716826 | 4.114574 | 0.130874 | 3.602252
77.6077 | 7.8425 | 7.686288 | 4.114402 | 0.1562123 | 3.571885
77.6177 | 7.8342 | 7.656196 | 4.114233 | 0.1780043 | 3.541963
77.6277 | 7.8293 | 7.626542 | 4.114065 | 0.2027584 | 3.512477
77.6377 | 7.8217 | 7.597318 | 4.113899 | 0.2243822 | 3.483419
77.6477 | 7.8152 | 7.568516 | 4.113735 | 0.2466837 | 3.454781
77.6577 | 7.8084 | 7.54013 | 4.113573 | 0.2682703 | 3.426557
77.6677 | 7.8009 | 7.51215 | 4.113413 | 0.28875 | 3.398737
77.6777 | 7.788 | 7.484571 | 4.113255 | 0.3034291 | 3.371316
77.6877 | 7.7828 | 7.457384 | 4.113099 | 0.3254162 | 3.344284
77.6977 | 7.7773 | 7.430583 | 4.112946 | 0.3467167 | 3.317638
77.7077 | 7.7661 | 7.404162 | 4.112794 | 0.361938 | 3.291368
77.7177 | 7.7587 | 7.378113 | 4.112644 | 0.3805868 | 3.26547
77.7277 | 7.7441 | 7.35243 | 4.112496 | 0.3916697 | 3.239935
77.7377 | 7.7341 | 7.327107 | 4.11235 | 0.4069926 | 3.214758
77.7477 | 7.7223 | 7.302138 | 4.112206 | 0.4201619 | 3.189932
77.7577 | 7.7112 | 7.277516 | 4.112064 | 0.4336838 | 3.165452
77.7677 | 7.7044 | 7.253236 | 4.111924 | 0.4511642 | 3.141312
77.7777 | 7.6917 | 7.229292 | 4.111786 | 0.4624085 | 3.117505
77.7877 | 7.6783 | 7.205677 | 4.11165 | 0.472623 | 3.094027
77.7977 | 7.6686 | 7.182388 | 4.111516 | 0.4862123 | 3.070871
77.8077 | 7.66 | 7.159417 | 4.111385 | 0.5005829 | 3.048032
77.8177 | 7.6478 | 7.136761 | 4.111255 | 0.5110393 | 3.025506
77.8277 | 7.6379 | 7.114413 | 4.111127 | 0.5234867 | 3.003286
77.8377 | 7.6243 | 7.092369 | 4.111001 | 0.5319305 | 2.981368
77.8477 | 7.6192 | 7.070624 | 4.110877 | 0.548576 | 2.959747
77.8577 | 7.6068 | 7.049173 | 4.110756 | 0.5576269 | 2.938417
77.8677 | 7.5967 | 7.028011 | 4.110636 | 0.5686887 | 2.917375
77.8777 | 7.5939 | 7.007134 | 4.110518 | 0.5867661 | 2.896616
77.8877 | 7.5823 | 6.986536 | 4.110403 | 0.5957636 | 2.876134
77.8977 | 7.5706 | 6.966215 | 4.110289 | 0.6043853 | 2.855926
77.9077 | 7.5672 | 6.946164 | 4.110178 | 0.6210359 | 2.835986
77.9177 | 7.5578 | 6.926381 | 4.110068 | 0.6314193 | 2.816313
77.9277 | 7.5487 | 6.90686 | 4.109961 | 0.6418401 | 2.796899
77.9377 | 7.5418 | 6.887598 | 4.109855 | 0.6542018 | 2.777743
77.9477 | 7.5356 | 6.868591 | 4.109752 | 0.6670086 | 2.758839
77.9577 | 7.5286 | 6.849835 | 4.109651 | 0.6787648 | 2.740184
77.9677 | 7.5215 | 6.831326 | 4.109552 | 0.6901738 | 2.721775
77.9777 | 7.5169 | 6.81306 | 4.109454 | 0.7038396 | 2.703606
77.9877 | 7.5102 | 6.795035 | 4.109359 | 0.7151654 | 2.685675
77.9977 | 7.5054 | 6.777245 | 4.109266 | 0.728155 | 2.667979
78.0077 | 7.4965 | 6.759687 | 4.109175 | 0.7368126 | 2.650512
78.0177 | 7.4927 | 6.742359 | 4.109087 | 0.7503405 | 2.633273
78.0277 | 7.4885 | 6.725257 | 4.109 | 0.7632427 | 2.616258
78.0377 | 7.4788 | 6.708378 | 4.108915 | 0.7704224 | 2.599463
78.0477 | 7.4768 | 6.691717 | 4.108832 | 0.7850829 | 2.582885
78.0577 | 7.4753 | 6.675273 | 4.108752 | 0.8000271 | 2.566521
78.0677 | 7.4699 | 6.659042 | 4.108673 | 0.8108582 | 2.550368
78.0777 | 7.4654 | 6.643021 | 4.108597 | 0.8223793 | 2.534424
78.0877 | 7.4646 | 6.627207 | 4.108523 | 0.8373935 | 2.518684
78.0977 | 7.4616 | 6.611597 | 4.108451 | 0.8500035 | 2.503146
78.1077 | 7.459 | 6.596188 | 4.10838 | 0.8628121 | 2.487808
78.1177 | 7.4535 | 6.580978 | 4.108312 | 0.8725221 | 2.472666
78.1277 | 7.4518 | 6.565963 | 4.108247 | 0.8858365 | 2.457717
78.1377 | 7.45 | 6.551142 | 4.108183 | 0.8988576 | 2.44296
78.1477 | 7.4453 | 6.536512 | 4.108121 | 0.9087881 | 2.428391
78.1576 | 7.4459 | 6.522215 | 4.108062 | 0.9236846 | 2.414153
78.1676 | 7.4399 | 6.507956 | 4.108005 | 0.9319438 | 2.399952
78.1776 | 7.4389 | 6.49388 | 4.107949 | 0.9450198 | 2.385931
78.1876 | 7.4369 | 6.479985 | 4.107896 | 0.9569153 | 2.372089
78.1976 | 7.4351 | 6.466268 | 4.107845 | 0.9688325 | 2.358423
78.2076 | 7.4337 | 6.452726 | 4.107796 | 0.9809739 | 2.34493
78.2176 | 7.4296 | 6.439359 | 4.107749 | 0.9902414 | 2.33161
78.2276 | 7.4246 | 6.426162 | 4.107704 | 0.9984376 | 2.318458
78.2376 | 7.422 | 6.413135 | 4.107661 | 1.008865 | 2.305474
78.2476 | 7.4193 | 6.400276 | 4.107621 | 1.019024 | 2.292655
78.2576 | 7.412 | 6.387581 | 4.107583 | 1.024419 | 2.279998
78.2676 | 7.4069 | 6.375049 | 4.107546 | 1.031851 | 2.267503
78.2776 | 7.4037 | 6.362678 | 4.107512 | 1.041022 | 2.255166
78.2876 | 7.3973 | 6.350467 | 4.10748 | 1.046833 | 2.242986
78.2976 | 7.3936 | 6.338412 | 4.10745 | 1.055188 | 2.230962
78.3076 | 7.39 | 6.326513 | 4.107423 | 1.063487 | 2.21909
78.3176 | 7.3822 | 6.314767 | 4.107397 | 1.067433 | 2.20737
78.3276 | 7.3791 | 6.303173 | 4.107374 | 1.075927 | 2.195799
78.3376 | 7.3697 | 6.291728 | 4.107353 | 1.077972 | 2.184375
78.3476 | 7.3647 | 6.280432 | 4.107334 | 1.084268 | 2.173098
78.3576 | 7.3593 | 6.269282 | 4.107317 | 1.090018 | 2.161965
78.3676 | 7.3505 | 6.258277 | 4.107302 | 1.092223 | 2.150974
78.3776 | 7.3417 | 6.247415 | 4.10729 | 1.094285 | 2.140125
78.3876 | 7.343 | 6.236694 | 4.107279 | 1.106306 | 2.129415
78.3976 | 7.3356 | 6.226114 | 4.107271 | 1.109486 | 2.118843
78.4076 | 7.3281 | 6.215672 | 4.107265 | 1.112428 | 2.108407
78.4176 | 7.3277 | 6.205367 | 4.107261 | 1.122333 | 2.098105
78.4276 | 7.3248 | 6.195197 | 4.107259 | 1.129603 | 2.087937
78.4376 | 7.3195 | 6.185162 | 4.10726 | 1.134338 | 2.077902
78.4476 | 7.3119 | 6.175259 | 4.107263 | 1.136641 | 2.067996
78.4576 | 7.3095 | 6.165487 | 4.107268 | 1.144013 | 2.05822
78.4676 | 7.3067 | 6.155846 | 4.107275 | 1.150854 | 2.048571
78.4776 | 7.3063 | 6.146333 | 4.107284 | 1.159967 | 2.039049
78.4876 | 7.3004 | 6.136948 | 4.107295 | 1.163452 | 2.029652
78.4976 | 7.3021 | 6.127688 | 4.107309 | 1.174412 | 2.020379
78.5076 | 7.3028 | 6.118554 | 4.107325 | 1.184246 | 2.011229
78.5176 | 7.3024 | 6.109544 | 4.107343 | 1.192856 | 2.002201
78.5276 | 7.301 | 6.100656 | 4.107363 | 1.200344 | 1.993292
78.5376 | 7.3027 | 6.091889 | 4.107386 | 1.210811 | 1.984503
78.5476 | 7.3013 | 6.083243 | 4.107411 | 1.218057 | 1.975832
78.5576 | 7.301 | 6.074716 | 4.107437 | 1.226284 | 1.967278
78.5676 | 7.3014 | 6.066307 | 4.107467 | 1.235093 | 1.95884
78.5776 | 7.3052 | 6.058015 | 4.107498 | 1.247185 | 1.950517
78.5876 | 7.3048 | 6.049839 | 4.107532 | 1.254961 | 1.942308
78.5976 | 7.3077 | 6.041779 | 4.107567 | 1.265921 | 1.934211
78.6076 | 7.3069 | 6.033832 | 4.107605 | 1.273068 | 1.926227
78.6176 | 7.3091 | 6.01907 | 4.107646 | 1.29003 | 1.911424
78.6276 | 7.312 | 6.011353 | 4.107688 | 1.300647 | 1.903664
78.6376 | 7.3132 | 6.003747 | 4.107733 | 1.309453 | 1.896014
78.6476 | 7.3178 | 5.996251 | 4.10778 | 1.321549 | 1.888471
78.6576 | 7.3198 | 5.988865 | 4.107829 | 1.330935 | 1.881036
78.6676 | 7.318 | 5.981588 | 4.107881 | 1.336412 | 1.873708
78.6776 | 7.3226 | 5.97442 | 4.107934 | 1.34818 | 1.866485
78.6876 | 7.3232 | 5.967358 | 4.10799 | 1.355842 | 1.859368
78.6976 | 7.3225 | 5.960403 | 4.108048 | 1.362097 | 1.852354
78.7076 | 7.3227 | 5.953553 | 4.108109 | 1.369147 | 1.845444
78.7176 | 7.3242 | 5.943344 | 4.108172 | 1.380856 | 1.835173
78.7276 | 7.3227 | 5.936706 | 4.108237 | 1.385994 | 1.828469
78.7375 | 7.3236 | 5.930235 | 4.108303 | 1.393365 | 1.821932
78.7475 | 7.3223 | 5.923803 | 4.108373 | 1.398497 | 1.81543
78.7575 | 7.3248 | 5.917473 | 4.108445 | 1.407327 | 1.809028
78.7675 | 7.3232 | 5.911244 | 4.108519 | 1.411956 | 1.802726
78.7775 | 7.3207 | 5.905117 | 4.108595 | 1.415583 | 1.796522
78.7875 | 7.3203 | 5.899091 | 4.108674 | 1.421209 | 1.790417
78.7975 | 7.3133 | 5.893165 | 4.108754 | 1.420135 | 1.78441
78.8075 | 7.3104 | 5.887338 | 4.108838 | 1.423062 | 1.7785
78.8175 | 7.3085 | 5.88161 | 4.108923 | 1.42689 | 1.772687
78.8275 | 7.3078 | 5.875981 | 4.109011 | 1.431819 | 1.76697
78.8375 | 7.3049 | 5.87045 | 4.109101 | 1.43445 | 1.761349
78.8475 | 7.3001 | 5.865017 | 4.109193 | 1.435083 | 1.755823
78.8575 | 7.2998 | 5.85968 | 4.109288 | 1.44012 | 1.750393
78.8675 | 7.2965 | 5.854441 | 4.109385 | 1.442059 | 1.745056
78.8775 | 7.2918 | 5.849298 | 4.109484 | 1.442502 | 1.739814
78.8875 | 7.2857 | 5.844251 | 4.109586 | 1.441449 | 1.734666
78.8975 | 7.2833 | 5.8393 | 4.109689 | 1.444 | 1.729611
78.9075 | 7.2769 | 5.834444 | 4.109796 | 1.442456 | 1.724649
78.9175 | 7.2759 | 5.829683 | 4.109904 | 1.446217 | 1.719779
78.9275 | 7.2725 | 5.825017 | 4.110015 | 1.447483 | 1.715003
78.9375 | 7.271 | 5.820446 | 4.110128 | 1.450554 | 1.710318
78.9475 | 7.2651 | 5.815968 | 4.110243 | 1.449132 | 1.705725
78.9575 | 7.2599 | 5.811585 | 4.110361 | 1.448315 | 1.701224
78.9675 | 7.257 | 5.807296 | 4.110481 | 1.449704 | 1.696814
78.9775 | 7.2526 | 5.803099 | 4.110604 | 1.449501 | 1.692496
78.9875 | 7.2467 | 5.798997 | 4.110728 | 1.447703 | 1.688268
78.9975 | 7.2382 | 5.794987 | 4.110856 | 1.443213 | 1.684132
79.0075 | 7.2362 | 5.791071 | 4.110985 | 1.445129 | 1.680086
79.0175 | 7.2321 | 5.787248 | 4.111117 | 1.444852 | 1.676131
79.0275 | 7.2254 | 5.783518 | 4.111251 | 1.441882 | 1.672267
79.0375 | 7.222 | 5.77988 | 4.111387 | 1.44212 | 1.668493
79.0475 | 7.2161 | 5.776335 | 4.111526 | 1.439765 | 1.664809
79.0575 | 7.211 | 5.772883 | 4.111667 | 1.438117 | 1.661216
79.0675 | 7.2033 | 5.769524 | 4.111811 | 1.433776 | 1.657713
79.0775 | 7.199 | 5.766257 | 4.111957 | 1.432743 | 1.6543
79.0875 | 7.1938 | 5.763083 | 4.112105 | 1.430717 | 1.650978
79.0975 | 7.1819 | 5.760002 | 4.112256 | 1.421898 | 1.647746
79.1075 | 7.1766 | 5.757013 | 4.112409 | 1.419587 | 1.644605
79.1175 | 7.1695 | 5.754118 | 4.112564 | 1.415382 | 1.641554
79.1275 | 7.1609 | 5.751315 | 4.112722 | 1.409585 | 1.638593
79.1375 | 7.1504 | 5.748606 | 4.112882 | 1.401794 | 1.635724
79.1475 | 7.1431 | 5.74599 | 4.113044 | 1.39711 | 1.632945
79.1575 | 7.1351 | 5.743467 | 4.113209 | 1.391633 | 1.630258
79.1675 | 7.1278 | 5.741038 | 4.113377 | 1.386762 | 1.627662
79.1775 | 7.1204 | 5.738704 | 4.113546 | 1.381696 | 1.625157
79.1875 | 7.1104 | 5.736463 | 4.113718 | 1.373937 | 1.622744
79.1975 | 7.1032 | 5.734316 | 4.113893 | 1.368884 | 1.620423
79.2075 | 7.0923 | 5.732264 | 4.11407 | 1.360036 | 1.618195
79.2175 | 7.0854 | 5.730307 | 4.114249 | 1.355093 | 1.616059
79.2275 | 7.0734 | 5.728446 | 4.11443 | 1.344954 | 1.614015
79.2375 | 7.0689 | 5.72668 | 4.114615 | 1.34222 | 1.612065
79.2475 | 7.0613 | 5.72501 | 4.114801 | 1.33629 | 1.610209
79.2575 | 7.0545 | 5.723436 | 4.11499 | 1.331064 | 1.608447
79.2675 | 7.0469 | 5.72196 | 4.115181 | 1.32494 | 1.606779
79.2775 | 7.0411 | 5.72058 | 4.115375 | 1.32052 | 1.605206
79.2875 | 7.0301 | 5.719299 | 4.115571 | 1.310801 | 1.603728
79.2975 | 7.025 | 5.718116 | 4.11577 | 1.306884 | 1.602346
79.3075 | 7.0192 | 5.717031 | 4.115971 | 1.302169 | 1.601061
79.3175 | 7.0126 | 5.716046 | 4.116174 | 1.296554 | 1.599872
79.3274 | 7.0063 | 5.715171 | 4.116378 | 1.291129 | 1.598793
79.3374 | 6.9964 | 5.714385 | 4.116586 | 1.282015 | 1.597799
79.3474 | 6.9942 | 5.713701 | 4.116797 | 1.280499 | 1.596905
79.3574 | 6.9888 | 5.713119 | 4.11701 | 1.275681 | 1.596109
79.3674 | 6.9854 | 5.712639 | 4.117225 | 1.272761 | 1.595414
79.3774 | 6.9802 | 5.712263 | 4.117443 | 1.267937 | 1.594819
79.3874 | 6.9727 | 5.71199 | 4.117664 | 1.26071 | 1.594326
79.3974 | 6.9689 | 5.711823 | 4.117887 | 1.257077 | 1.593936
79.4074 | 6.9616 | 5.711761 | 4.118112 | 1.249839 | 1.593649
79.4174 | 6.9554 | 5.711806 | 4.11834 | 1.243594 | 1.593466
79.4274 | 6.9487 | 5.711958 | 4.11857 | 1.236742 | 1.593388
79.4374 | 6.9426 | 5.712218 | 4.118803 | 1.230382 | 1.593415
79.4474 | 6.9419 | 5.712588 | 4.119038 | 1.229312 | 1.59355
79.4574 | 6.9369 | 5.713068 | 4.119276 | 1.223832 | 1.593792
79.4674 | 6.9295 | 5.71366 | 4.119516 | 1.21584 | 1.594144
79.4774 | 6.9273 | 5.714364 | 4.119759 | 1.212936 | 1.594605
79.4874 | 6.9219 | 5.715181 | 4.120004 | 1.206719 | 1.595177
79.4974 | 6.9165 | 5.716113 | 4.120251 | 1.200387 | 1.595862
79.5074 | 6.9115 | 5.717161 | 4.120501 | 1.194339 | 1.596659
79.5174 | 6.9061 | 5.718326 | 4.120754 | 1.187774 | 1.597572
79.5274 | 6.8991 | 5.719609 | 4.121009 | 1.179491 | 1.5986
79.5374 | 6.8959 | 5.721011 | 4.121267 | 1.174889 | 1.599745
79.5474 | 6.8932 | 5.722535 | 4.121527 | 1.170665 | 1.601008
79.5574 | 6.8907 | 5.724181 | 4.121789 | 1.166519 | 1.602392
79.5674 | 6.8859 | 5.725951 | 4.122054 | 1.159949 | 1.603896
79.5774 | 6.8837 | 5.727846 | 4.122322 | 1.155854 | 1.605524
79.5874 | 6.8798 | 5.729867 | 4.122592 | 1.149933 | 1.607275
79.5974 | 6.8777 | 5.732017 | 4.122865 | 1.145683 | 1.609153
79.6074 | 6.8746 | 5.734297 | 4.12314 | 1.140303 | 1.611157
79.6174 | 6.8698 | 5.736708 | 4.123417 | 1.133092 | 1.613291
79.6274 | 6.8638 | 5.739253 | 4.123697 | 1.124547 | 1.615556
79.6374 | 6.8614 | 5.741933 | 4.12398 | 1.119467 | 1.617953
79.6474 | 6.8572 | 5.74475 | 4.124265 | 1.11245 | 1.620484
79.6574 | 6.8532 | 5.747705 | 4.124553 | 1.105495 | 1.623152
79.6674 | 6.8543 | 5.750802 | 4.124843 | 1.103498 | 1.625958
79.6774 | 6.8542 | 5.75404 | 4.125136 | 1.10016 | 1.628904
79.6874 | 6.849 | 5.757424 | 4.125431 | 1.091576 | 1.631993
79.6974 | 6.8477 | 5.760955 | 4.125729 | 1.086745 | 1.635225
79.7074 | 6.8439 | 5.764634 | 4.12603 | 1.079266 | 1.638605
79.7174 | 6.8412 | 5.768465 | 4.126333 | 1.072735 | 1.642133
79.7274 | 6.8359 | 5.77245 | 4.126638 | 1.06345 | 1.645812
79.7374 | 6.8319 | 5.77659 | 4.126946 | 1.05531 | 1.649644
79.7474 | 6.8321 | 5.780889 | 4.127257 | 1.051211 | 1.653632
79.7574 | 6.8277 | 5.785349 | 4.12757 | 1.042351 | 1.657779
79.7674 | 6.8289 | 5.789972 | 4.127886 | 1.038928 | 1.662086
79.7774 | 6.8296 | 5.794762 | 4.128204 | 1.034838 | 1.666558
79.7874 | 6.8261 | 5.79972 | 4.128525 | 1.02638 | 1.671195
79.7974 | 6.8263 | 5.80485 | 4.128848 | 1.02145 | 1.676002
79.8074 | 6.8246 | 5.810154 | 4.129174 | 1.014446 | 1.68098
79.8174 | 6.8223 | 5.815636 | 4.129503 | 1.006664 | 1.686133
79.8274 | 6.8193 | 5.821299 | 4.129834 | 0.998001 | 1.691465
79.8374 | 6.8099 | 5.827145 | 4.130168 | 0.9827545 | 1.696978
79.8474 | 6.8138 | 5.833179 | 4.130504 | 0.9806213 | 1.702674
79.8574 | 6.8157 | 5.839402 | 4.130843 | 0.9762977 | 1.708559
79.8674 | 6.8133 | 5.84582 | 4.131185 | 0.9674805 | 1.714635
79.8774 | 6.8138 | 5.852434 | 4.131529 | 0.961366 | 1.720905
79.8874 | 6.8134 | 5.859249 | 4.131876 | 0.9541509 | 1.727373
79.8974 | 6.8109 | 5.866269 | 4.132225 | 0.9446313 | 1.734044
79.9073 | 6.8114 | 5.873421 | 4.132573 | 0.9379786 | 1.740848
79.9173 | 6.8076 | 5.880859 | 4.132928 | 0.9267407 | 1.747931
79.9273 | 6.8102 | 5.888513 | 4.133285 | 0.9216866 | 1.755228
79.9373 | 6.7993 | 5.896387 | 4.133645 | 0.9029125 | 1.762743
79.9473 | 6.805 | 5.904486 | 4.134007 | 0.9005138 | 1.770479
79.9573 | 6.8056 | 5.912814 | 4.134372 | 0.8927863 | 1.778442
79.9673 | 6.8068 | 5.921375 | 4.13474 | 0.8854254 | 1.786635
79.9773 | 6.8063 | 5.930173 | 4.13511 | 0.8761269 | 1.795063
79.9873 | 6.805 | 5.939214 | 4.135483 | 0.8657858 | 1.803731
79.9973 | 6.8052 | 5.948503 | 4.135858 | 0.8566972 | 1.812644
80.0073 | 6.8069 | 5.958044 | 4.136236 | 0.8488564 | 1.821807
80.0173 | 6.8072 | 5.967842 | 4.136617 | 0.8393581 | 1.831225
80.0273 | 6.8109 | 5.977903 | 4.137001 | 0.8329972 | 1.840902
80.0373 | 6.7974 | 5.988232 | 4.137387 | 0.8091684 | 1.850845
80.0473 | 6.8039 | 5.998834 | 4.137775 | 0.805066 | 1.861059
80.0573 | 6.8053 | 6.009716 | 4.138167 | 0.7955845 | 1.871549
80.0673 | 6.8067 | 6.020882 | 4.138561 | 0.7858181 | 1.882321
80.0773 | 6.8093 | 6.032339 | 4.138958 | 0.776961 | 1.893382
80.0873 | 6.809 | 6.044093 | 4.139357 | 0.7649069 | 1.904736
80.0973 | 6.8096 | 6.05615 | 4.139759 | 0.7534498 | 1.916391
80.1073 | 6.8117 | 6.068517 | 4.140164 | 0.7431831 | 1.928353
80.1173 | 6.8167 | 6.0812 | 4.140571 | 0.7355002 | 1.940629
80.1273 | 6.8209 | 6.094205 | 4.140981 | 0.7266947 | 1.953224
80.1373 | 6.8107 | 6.107541 | 4.141394 | 0.7031595 | 1.966147
80.1473 | 6.8158 | 6.121212 | 4.141809 | 0.6945876 | 1.979403
80.1573 | 6.8182 | 6.135228 | 4.142227 | 0.6829719 | 1.993001
80.1673 | 6.8207 | 6.149595 | 4.142648 | 0.6711048 | 2.006947
80.1773 | 6.8288 | 6.164321 | 4.143071 | 0.6644789 | 2.02125
80.1873 | 6.8303 | 6.179413 | 4.143497 | 0.6508865 | 2.035916
80.1973 | 6.8324 | 6.19488 | 4.143926 | 0.6375197 | 2.050954
80.2073 | 6.8353 | 6.21073 | 4.144358 | 0.6245703 | 2.066372
80.2173 | 6.8444 | 6.22697 | 4.144792 | 0.6174302 | 2.082178
80.2273 | 6.8511 | 6.243609 | 4.145229 | 0.6074908 | 2.09838
80.2373 | 6.8512 | 6.260656 | 4.145668 | 0.5905436 | 2.114988
80.2473 | 6.8589 | 6.27812 | 4.146111 | 0.5807798 | 2.132009
80.2573 | 6.8647 | 6.296009 | 4.146556 | 0.5686906 | 2.149454
80.2673 | 6.8727 | 6.314333 | 4.147004 | 0.5583665 | 2.16733
80.2773 | 6.8836 | 6.333102 | 4.147454 | 0.5504985 | 2.185647
80.2873 | 6.8941 | 6.352323 | 4.147907 | 0.5417769 | 2.204416
80.2973 | 6.9002 | 6.372008 | 4.148363 | 0.5281923 | 2.223645
80.3073 | 6.9114 | 6.392166 | 4.148822 | 0.5192344 | 2.243344
80.3173 | 6.925 | 6.412806 | 4.149283 | 0.5121937 | 2.263523
80.3273 | 6.9367 | 6.43394 | 4.149747 | 0.5027597 | 2.284193
80.3373 | 6.9466 | 6.455578 | 4.150214 | 0.4910224 | 2.305363
80.3473 | 6.9599 | 6.477729 | 4.150684 | 0.4821712 | 2.327045
80.3573 | 6.9752 | 6.500404 | 4.151156 | 0.4747956 | 2.349248
80.3673 | 6.987 | 6.523615 | 4.151631 | 0.4633849 | 2.371984
80.3773 | 7.0019 | 6.547372 | 4.152109 | 0.4545282 | 2.395262
80.3873 | 7.0152 | 6.571685 | 4.15259 | 0.4435146 | 2.419095
80.3973 | 7.0318 | 6.596567 | 4.153073 | 0.4352331 | 2.443494
80.4073 | 7.0456 | 6.622027 | 4.15356 | 0.4235728 | 2.468468
80.4173 | 7.0642 | 6.648078 | 4.154048 | 0.4161223 | 2.494029
80.4273 | 7.081 | 6.674729 | 4.15454 | 0.4062709 | 2.520189
80.4373 | 7.0972 | 6.701993 | 4.155035 | 0.3952068 | 2.546959
80.4473 | 7.1144 | 6.729881 | 4.155532 | 0.3845194 | 2.574349
80.4573 | 7.1326 | 6.758403 | 4.156032 | 0.3741975 | 2.602371
80.4673 | 7.1515 | 6.78757 | 4.156535 | 0.3639297 | 2.631036
80.4773 | 7.1697 | 6.817395 | 4.15704 | 0.3523054 | 2.660354
80.4873 | 7.1898 | 6.847886 | 4.157549 | 0.3419137 | 2.690338
80.4972 | 7.2138 | 6.878745 | 4.158055 | 0.3350549 | 2.720691
80.5072 | 7.2339 | 6.910596 | 4.158568 | 0.3233035 | 2.752028
80.5172 | 7.2623 | 6.943146 | 4.159085 | 0.319154 | 2.784061
80.5272 | 7.2865 | 6.976404 | 4.159605 | 0.3100958 | 2.816799
80.5372 | 7.3106 | 7.01038 | 4.160127 | 0.3002204 | 2.850253
80.5472 | 7.3372 | 7.045082 | 4.160652 | 0.2921176 | 2.88443
80.5572 | 7.3668 | 7.08052 | 4.16118 | 0.2862797 | 2.91934
80.5672 | 7.3982 | 7.116701 | 4.161711 | 0.2814988 | 2.95499
80.5772 | 7.4226 | 7.153633 | 4.162244 | 0.268967 | 2.991389
80.5872 | 7.4555 | 7.191322 | 4.162781 | 0.2641777 | 3.028541
80.5972 | 7.4908 | 7.229775 | 4.16332 | 0.2610255 | 3.066454
80.6072 | 7.5271 | 7.268995 | 4.163862 | 0.258105 | 3.105133
80.6172 | 7.5676 | 7.308988 | 4.164407 | 0.258612 | 3.144581
80.6272 | 7.6068 | 7.349756 | 4.164955 | 0.2570442 | 3.184801
80.6372 | 7.6463 | 7.391301 | 4.165505 | 0.2549991 | 3.225796
80.6472 | 7.6892 | 7.433623 | 4.166059 | 0.255577 | 3.267564
80.6572 | 7.7347 | 7.476722 | 4.166615 | 0.2579784 | 3.310107
80.6672 | 7.7813 | 7.520594 | 4.167174 | 0.2607055 | 3.353421
80.6772 | 7.8286 | 7.565237 | 4.167736 | 0.2633627 | 3.397502
80.6872 | 7.8808 | 7.610644 | 4.168301 | 0.2701558 | 3.442344
80.6972 | 7.9365 | 7.656807 | 4.168868 | 0.2796925 | 3.487939
80.7072 | 7.9898 | 7.703717 | 4.169439 | 0.2860829 | 3.534278
80.7172 | 8.0506 | 7.751361 | 4.170012 | 0.299239 | 3.581349
80.7272 | 8.1104 | 7.799725 | 4.170588 | 0.3106751 | 3.629137
80.7372 | 8.1716 | 7.848792 | 4.171167 | 0.3228082 | 3.677625
80.7472 | 8.2404 | 7.898542 | 4.171749 | 0.3418581 | 3.726793
80.7572 | 8.3053 | 7.948953 | 4.172334 | 0.356347 | 3.776619
80.7672 | 8.3736 | 8 | 4.172922 | 0.3736003 | 3.827078
80.7772 | 8.4424 | 8.051653 | 4.173512 | 0.3907468 | 3.878141
80.7872 | 8.5119 | 8.103882 | 4.174106 | 0.4080184 | 3.929776
80.7972 | 8.5898 | 8.15665 | 4.174702 | 0.4331497 | 3.981948
80.8072 | 8.6627 | 8.20992 | 4.175301 | 0.45278 | 4.034619
80.8172 | 8.7415 | 8.263649 | 4.175904 | 0.4778513 | 4.087745
80.8272 | 8.8226 | 8.31779 | 4.176509 | 0.5048099 | 4.141281
80.8372 | 8.9076 | 8.372294 | 4.177117 | 0.5353063 | 4.195177
80.8472 | 8.9914 | 8.427106 | 4.177728 | 0.5642941 | 4.249378
80.8572 | 9.0766 | 8.482168 | 4.178341 | 0.5944321 | 4.303827
80.8672 | 9.163 | 8.537419 | 4.178958 | 0.6255812 | 4.358461
80.8772 | 9.2492 | 8.592791 | 4.179578 | 0.6564085 | 4.413214
80.8872 | 9.3303 | 8.648216 | 4.1802 | 0.6820836 | 4.468016
80.8972 | 9.4216 | 8.703618 | 4.180825 | 0.7179818 | 4.522793
80.9072 | 9.5107 | 8.75892 | 4.181454 | 0.7517799 | 4.577466
80.9172 | 9.6045 | 8.814039 | 4.182085 | 0.7904614 | 4.631953
80.9272 | 9.7017 | 8.868889 | 4.182719 | 0.8328112 | 4.686169
80.9372 | 9.7953 | 8.923381 | 4.183357 | 0.8719191 | 4.740024
80.9472 | 9.8919 | 8.977423 | 4.183997 | 0.914477 | 4.793426
80.9572 | 9.9827 | 9.030919 | 4.18464 | 0.9517812 | 4.846279
80.9672 | 10.0731 | 9.083771 | 4.185286 | 0.9893295 | 4.898485
80.9772 | 10.1675 | 9.135878 | 4.185935 | 1.031622 | 4.949943
80.9872 | 10.2549 | 9.187138 | 4.186586 | 1.067762 | 5.000551
80.9972 | 10.3528 | 9.237445 | 4.187241 | 1.115355 | 5.050204
81.0072 | 10.4483 | 9.286697 | 4.187899 | 1.161603 | 5.098797
81.0172 | 10.54 | 9.334785 | 4.18856 | 1.205215 | 5.146225
81.0272 | 10.6308 | 9.381605 | 4.189224 | 1.249195 | 5.192382
81.0372 | 10.7137 | 9.427052 | 4.18989 | 1.286648 | 5.237161
81.0472 | 10.8021 | 9.47102 | 4.19056 | 1.33108 | 5.28046
81.0572 | 10.8817 | 9.513407 | 4.191233 | 1.368293 | 5.322174
81.0672 | 10.9638 | 9.554113 | 4.191908 | 1.409687 | 5.362204
81.0771 | 11.0383 | 9.592659 | 4.19258 | 1.445641 | 5.400079
81.0871 | 11.1132 | 9.629731 | 4.193262 | 1.483469 | 5.43647
81.0971 | 11.1851 | 9.664841 | 4.193946 | 1.520259 | 5.470895
81.1071 | 11.2553 | 9.697902 | 4.194634 | 1.557398 | 5.503268
81.1171 | 11.3235 | 9.728832 | 4.195324 | 1.594668 | 5.533508
81.1271 | 11.3851 | 9.757557 | 4.196018 | 1.627543 | 5.561539
81.1371 | 11.4345 | 9.784006 | 4.196714 | 1.650494 | 5.587292
81.1471 | 11.4865 | 9.808116 | 4.197414 | 1.678384 | 5.610702
81.1571 | 11.5367 | 9.829829 | 4.198116 | 1.706871 | 5.631713
81.1671 | 11.5821 | 9.849096 | 4.198822 | 1.733004 | 5.650274
81.1771 | 11.6231 | 9.865874 | 4.199531 | 1.757226 | 5.666344
81.1871 | 11.6543 | 9.880126 | 4.200242 | 1.774174 | 5.679884
81.1971 | 11.6827 | 9.891824 | 4.200957 | 1.790876 | 5.690867
81.2071 | 11.7063 | 9.900946 | 4.201674 | 1.805354 | 5.699272
81.2171 | 11.7316 | 9.907479 | 4.202395 | 1.824121 | 5.705084
81.2271 | 11.7457 | 9.911416 | 4.203119 | 1.834284 | 5.708297
81.2371 | 11.7459 | 9.912756 | 4.203846 | 1.833144 | 5.708911
81.2471 | 11.7598 | 9.911508 | 4.204575 | 1.848292 | 5.706933
81.2571 | 11.7548 | 9.907686 | 4.205308 | 1.847114 | 5.702378
81.2671 | 11.7501 | 9.90131 | 4.206044 | 1.84879 | 5.695266
81.2771 | 11.7445 | 9.892408 | 4.206783 | 1.852092 | 5.685625
81.2871 | 11.7236 | 9.881011 | 4.207525 | 1.842589 | 5.673486
81.2971 | 11.6976 | 9.867159 | 4.20827 | 1.830441 | 5.658889
81.3071 | 11.6718 | 9.850897 | 4.209018 | 1.820903 | 5.641879
81.3171 | 11.6483 | 9.832272 | 4.209769 | 1.816028 | 5.622503
81.3271 | 11.6108 | 9.81134 | 4.210524 | 1.79946 | 5.600816
81.3371 | 11.567 | 9.788159 | 4.211281 | 1.778841 | 5.576878
81.3471 | 11.5279 | 9.76279 | 4.212041 | 1.76511 | 5.550749
81.3571 | 11.4778 | 9.735301 | 4.212805 | 1.742499 | 5.522496
81.3671 | 11.431 | 9.705762 | 4.213571 | 1.725238 | 5.49219
81.3771 | 11.3701 | 9.674244 | 4.214341 | 1.695856 | 5.459903
81.3871 | 11.3076 | 9.640825 | 4.215114 | 1.666775 | 5.425711
81.3971 | 11.2412 | 9.605583 | 4.21589 | 1.635617 | 5.389694
81.4071 | 11.1764 | 9.568599 | 4.216669 | 1.607801 | 5.35193
81.4171 | 11.1096 | 9.529955 | 4.217451 | 1.579645 | 5.312505
81.4271 | 11.0314 | 9.489736 | 4.218236 | 1.541664 | 5.271501
81.4371 | 10.9568 | 9.448028 | 4.219024 | 1.508772 | 5.229004
81.4471 | 10.8821 | 9.404919 | 4.219815 | 1.477181 | 5.185104
81.4571 | 10.8044 | 9.360495 | 4.22061 | 1.443905 | 5.139885
81.4671 | 10.7198 | 9.314846 | 4.221407 | 1.404954 | 5.093439
81.4771 | 10.6321 | 9.26806 | 4.222208 | 1.36404 | 5.045852
81.4871 | 10.5505 | 9.220226 | 4.223012 | 1.330274 | 4.997215
81.4971 | 10.4606 | 9.171434 | 4.223819 | 1.289166 | 4.947615
81.5071 | 10.3714 | 9.12177 | 4.224629 | 1.24963 | 4.897141
81.5171 | 10.2873 | 9.071322 | 4.225442 | 1.215978 | 4.84588
81.5271 | 10.1854 | 9.020177 | 4.226258 | 1.165223 | 4.793919
81.5371 | 10.0971 | 8.968419 | 4.227078 | 1.128681 | 4.741341
81.5471 | 10.0094 | 8.916132 | 4.2279 | 1.093268 | 4.688231
81.5571 | 9.9198 | 8.863397 | 4.228726 | 1.056403 | 4.634671
81.5671 | 9.8218 | 8.810294 | 4.229555 | 1.011506 | 4.580739
81.5771 | 9.7286 | 8.756899 | 4.230387 | 0.9717006 | 4.526512
81.5871 | 9.6359 | 8.70329 | 4.231222 | 0.9326095 | 4.472068
81.5971 | 9.5421 | 8.649538 | 4.232061 | 0.8925621 | 4.417477
81.6071 | 9.4466 | 8.595712 | 4.232902 | 0.8508879 | 4.36281
81.6171 | 9.3533 | 8.541881 | 4.233747 | 0.8114194 | 4.308134
81.6271 | 9.2596 | 8.488107 | 4.234595 | 0.7714932 | 4.253512
81.6371 | 9.1691 | 8.434453 | 4.235446 | 0.7346474 | 4.199007
81.6471 | 9.0813 | 8.380976 | 4.2363 | 0.7003245 | 4.144675
81.6571 | 8.9903 | 8.327731 | 4.237158 | 0.6625686 | 4.090574
81.667 | 8.898 | 8.275297 | 4.23801 | 0.6227034 | 4.037287
81.677 | 8.8115 | 8.222667 | 4.238873 | 0.588833 | 3.983794
81.687 | 8.7276 | 8.170415 | 4.23974 | 0.5571848 | 3.930675
81.697 | 8.6419 | 8.118584 | 4.240611 | 0.5233157 | 3.877974
81.707 | 8.5565 | 8.067214 | 4.241484 | 0.4892857 | 3.82573
81.717 | 8.4736 | 8.016341 | 4.24236 | 0.4572589 | 3.773981
81.727 | 8.393 | 7.965998 | 4.24324 | 0.4270019 | 3.722758
81.737 | 8.3171 | 7.916216 | 4.244123 | 0.4008838 | 3.672093
81.747 | 8.2416 | 7.867024 | 4.245009 | 0.3745763 | 3.622014
81.757 | 8.1703 | 7.818445 | 4.245899 | 0.351855 | 3.572546
81.767 | 8.0968 | 7.770503 | 4.246792 | 0.326297 | 3.523711
81.777 | 8.0322 | 7.723218 | 4.247687 | 0.3089824 | 3.47553
81.787 | 7.9653 | 7.676606 | 4.248587 | 0.2886938 | 3.42802
81.797 | 7.8939 | 7.630685 | 4.249489 | 0.2632153 | 3.381196
81.807 | 7.8308 | 7.585466 | 4.250395 | 0.2453344 | 3.335071
81.817 | 7.7683 | 7.540961 | 4.251303 | 0.2273393 | 3.289657
81.827 | 7.7134 | 7.497179 | 4.252215 | 0.2162212 | 3.244963
81.837 | 7.6577 | 7.454127 | 4.253131 | 0.2035725 | 3.200997
81.847 | 7.6089 | 7.411812 | 4.254049 | 0.1970882 | 3.157763
81.857 | 7.5503 | 7.370237 | 4.254971 | 0.1800634 | 3.115266
81.867 | 7.5025 | 7.329404 | 4.255896 | 0.1730961 | 3.073508
81.877 | 7.4558 | 7.289315 | 4.256824 | 0.1664853 | 3.03249
81.887 | 7.4119 | 7.24997 | 4.257756 | 0.1619304 | 2.992213
81.897 | 7.3619 | 7.211367 | 4.258691 | 0.1505334 | 2.952676
81.907 | 7.3181 | 7.173504 | 4.259629 | 0.1445962 | 2.913875
81.917 | 7.2781 | 7.136377 | 4.260571 | 0.1417227 | 2.875807
81.927 | 7.2421 | 7.099975 | 4.261515 | 0.1421246 | 2.83846
81.937 | 7.2047 | 7.064308 | 4.262463 | 0.1403917 | 2.801845
81.947 | 7.1687 | 7.029363 | 4.263415 | 0.1393373 | 2.765948
81.957 | 7.1348 | 6.995132 | 4.264369 | 0.1396682 | 2.730763
81.967 | 7.102 | 6.961608 | 4.265327 | 0.1403919 | 2.696281
81.977 | 7.0722 | 6.928784 | 4.266288 | 0.1434156 | 2.662496
81.987 | 7.0417 | 6.896652 | 4.267253 | 0.1450479 | 2.6294
81.997 | 7.0085 | 6.865203 | 4.26822 | 0.1432974 | 2.596982
82.007 | 6.9766 | 6.834427 | 4.269191 | 0.1421726 | 2.565236
82.017 | 6.9539 | 6.804317 | 4.270166 | 0.1495834 | 2.534151
82.027 | 6.9313 | 6.774861 | 4.271143 | 0.1564392 | 2.503717
82.037 | 6.9048 | 6.74605 | 4.272124 | 0.1587498 | 2.473926
82.047 | 6.8833 | 6.717875 | 4.273109 | 0.1654248 | 2.444766
82.057 | 6.8604 | 6.690325 | 4.274096 | 0.1700749 | 2.416229
82.067 | 6.837 | 6.66339 | 4.275087 | 0.17361 | 2.388302
82.077 | 6.8163 | 6.637059 | 4.276082 | 0.1792407 | 2.360977
82.087 | 6.7957 | 6.611323 | 4.27708 | 0.1843771 | 2.334243
82.097 | 6.7707 | 6.58617 | 4.278081 | 0.1845295 | 2.30809
82.107 | 6.7524 | 6.561591 | 4.279085 | 0.1908089 | 2.282506
82.117 | 6.7364 | 6.537575 | 4.280093 | 0.1988251 | 2.257482
82.127 | 6.7201 | 6.514111 | 4.281104 | 0.205989 | 2.233007
82.137 | 6.7018 | 6.49119 | 4.282118 | 0.2106103 | 2.209072
82.147 | 6.6884 | 6.4688 | 4.283136 | 0.2195996 | 2.185664
82.157 | 6.6707 | 6.446933 | 4.284157 | 0.2237672 | 2.162776
82.167 | 6.6562 | 6.425577 | 4.285182 | 0.2306228 | 2.140396
82.177 | 6.6394 | 6.404723 | 4.286209 | 0.2346766 | 2.118514
82.187 | 6.6273 | 6.384362 | 4.287241 | 0.2429381 | 2.097121
82.197 | 6.6125 | 6.364483 | 4.288275 | 0.2480172 | 2.076207
82.207 | 6.5999 | 6.345076 | 4.289313 | 0.2548235 | 2.055763
82.217 | 6.5938 | 6.326134 | 4.290355 | 0.2676665 | 2.035779
82.227 | 6.5794 | 6.307645 | 4.2914 | 0.2717551 | 2.016245
82.237 | 6.5694 | 6.289601 | 4.292448 | 0.2797986 | 1.997154
82.2469 | 6.5593 | 6.272172 | 4.293489 | 0.2871277 | 1.978684
82.2569 | 6.5491 | 6.254988 | 4.294544 | 0.294112 | 1.960444
82.2669 | 6.5379 | 6.238222 | 4.295602 | 0.2996776 | 1.94262
82.2769 | 6.5305 | 6.221867 | 4.296664 | 0.3086328 | 1.925203
82.2869 | 6.5184 | 6.205914 | 4.297729 | 0.3124858 | 1.908185
82.2969 | 6.5095 | 6.190355 | 4.298798 | 0.3191449 | 1.891557
82.3069 | 6.5005 | 6.175182 | 4.29987 | 0.3253179 | 1.875312
82.3169 | 6.4935 | 6.160387 | 4.300945 | 0.3331126 | 1.859442
82.3269 | 6.4873 | 6.145963 | 4.302024 | 0.3413367 | 1.843939
82.3369 | 6.481 | 6.131902 | 4.303106 | 0.3490975 | 1.828796
82.3469 | 6.4729 | 6.118198 | 4.304192 | 0.3547024 | 1.814006
82.3569 | 6.4648 | 6.104842 | 4.305281 | 0.3599584 | 1.79956
82.3669 | 6.4597 | 6.091828 | 4.306374 | 0.3678724 | 1.785454
82.3769 | 6.4531 | 6.079149 | 4.30747 | 0.3739512 | 1.771679
82.3869 | 6.4469 | 6.066799 | 4.308569 | 0.3801014 | 1.758229
82.3969 | 6.4398 | 6.05477 | 4.309672 | 0.3850295 | 1.745098
82.4069 | 6.4383 | 6.043058 | 4.310779 | 0.3952417 | 1.73228
82.4169 | 6.4332 | 6.031656 | 4.311888 | 0.401544 | 1.719767
82.4269 | 6.433 | 6.020557 | 4.313002 | 0.4124427 | 1.707555
82.4369 | 6.4261 | 6.009757 | 4.314119 | 0.4163434 | 1.695638
82.4469 | 6.4233 | 5.999248 | 4.315239 | 0.4240518 | 1.684009
82.4569 | 6.4211 | 5.989027 | 4.316363 | 0.4320732 | 1.672664
82.4669 | 6.4174 | 5.979087 | 4.31749 | 0.4383133 | 1.661597
82.4769 | 6.4164 | 5.969423 | 4.318621 | 0.4469771 | 1.650802
82.4869 | 6.4135 | 5.96003 | 4.319755 | 0.4534699 | 1.640275
82.4969 | 6.4104 | 5.950904 | 4.320893 | 0.4594963 | 1.630011
82.5069 | 6.4078 | 5.942039 | 4.322034 | 0.4657614 | 1.620005
82.5169 | 6.4108 | 5.93343 | 4.323178 | 0.4773699 | 1.610252
82.5269 | 6.4108 | 5.925074 | 4.324327 | 0.485726 | 1.600747
82.5369 | 6.4105 | 5.916965 | 4.325478 | 0.4935345 | 1.591487
82.5469 | 6.4102 | 5.909101 | 4.326633 | 0.5010994 | 1.582467
82.5569 | 6.4084 | 5.901475 | 4.327792 | 0.5069251 | 1.573683
82.5669 | 6.4089 | 5.894085 | 4.328954 | 0.5148155 | 1.56513
82.5769 | 6.4097 | 5.886925 | 4.33012 | 0.5227746 | 1.556805
82.5869 | 6.4066 | 5.879994 | 4.331289 | 0.5266062 | 1.548704
82.5969 | 6.4092 | 5.873286 | 4.332462 | 0.5359139 | 1.540824
82.6069 | 6.411 | 5.866799 | 4.333639 | 0.5442013 | 1.53316
82.6169 | 6.4128 | 5.860528 | 4.334818 | 0.5522721 | 1.525709
82.6269 | 6.4145 | 5.854471 | 4.336002 | 0.5600294 | 1.518469
82.6369 | 6.4132 | 5.848623 | 4.337189 | 0.5645766 | 1.511435
82.6469 | 6.4135 | 5.842983 | 4.338379 | 0.5705168 | 1.504604
82.6569 | 6.4148 | 5.837547 | 4.339573 | 0.5772531 | 1.497973
82.6669 | 6.4158 | 5.832311 | 4.340771 | 0.5834885 | 1.49154
82.6769 | 6.4166 | 5.827274 | 4.341972 | 0.5893259 | 1.485302
82.6869 | 6.4177 | 5.822432 | 4.343177 | 0.595268 | 1.479255
82.6969 | 6.4193 | 5.817783 | 4.344385 | 0.6015174 | 1.473397
82.7069 | 6.4196 | 5.813323 | 4.345597 | 0.6062768 | 1.467726
82.7169 | 6.4191 | 5.809051 | 4.346813 | 0.6100487 | 1.462239
82.7269 | 6.4199 | 5.804965 | 4.348032 | 0.6149354 | 1.456933
82.7369 | 6.4169 | 5.801061 | 4.349254 | 0.6158395 | 1.451806
82.7469 | 6.4224 | 5.797337 | 4.35048 | 0.625063 | 1.446857
82.7569 | 6.4218 | 5.793792 | 4.35171 | 0.6280082 | 1.442082
82.7669 | 6.4206 | 5.790423 | 4.352944 | 0.6301771 | 1.437479
82.7769 | 6.4221 | 5.787228 | 4.354181 | 0.6348716 | 1.433048
82.7869 | 6.4208 | 5.784206 | 4.355421 | 0.636594 | 1.428785
82.7969 | 6.4185 | 5.781354 | 4.356665 | 0.6371457 | 1.424689
82.8069 | 6.418 | 5.778671 | 4.357913 | 0.6393288 | 1.420758
82.8169 | 6.418 | 5.776155 | 4.359165 | 0.6418448 | 1.416991
82.8269 | 6.4153 | 5.773804 | 4.36042 | 0.6414956 | 1.413385
82.8368 | 6.4123 | 5.771639 | 4.361666 | 0.6406613 | 1.409973
82.8468 | 6.4125 | 5.769612 | 4.362928 | 0.6428875 | 1.406685
82.8568 | 6.4019 | 5.767747 | 4.364194 | 0.6341528 | 1.403553
82.8668 | 6.4049 | 5.766041 | 4.365463 | 0.6388586 | 1.400578
82.8768 | 6.401 | 5.764494 | 4.366736 | 0.6365061 | 1.397758
82.8868 | 6.397 | 5.763103 | 4.368013 | 0.6338965 | 1.39509
82.8968 | 6.3899 | 5.761869 | 4.369294 | 0.6280311 | 1.392575
82.9068 | 6.3842 | 5.760789 | 4.370578 | 0.6234108 | 1.390212
82.9168 | 6.3775 | 5.759863 | 4.371865 | 0.6176368 | 1.387998
82.9268 | 6.3735 | 5.75909 | 4.373157 | 0.6144099 | 1.385933
82.9368 | 6.3669 | 5.758469 | 4.374452 | 0.6084314 | 1.384017
82.9468 | 6.3571 | 5.757998 | 4.37575 | 0.5991015 | 1.382248
82.9568 | 6.3557 | 5.757678 | 4.377053 | 0.5980216 | 1.380626
82.9668 | 6.3479 | 5.757508 | 4.378359 | 0.590392 | 1.379149
82.9768 | 6.3366 | 5.757486 | 4.379669 | 0.5791137 | 1.377818
82.9868 | 6.3308 | 5.757613 | 4.380982 | 0.5731871 | 1.376631
82.9968 | 6.3248 | 5.757887 | 4.382299 | 0.5669128 | 1.375588
83.0068 | 6.3162 | 5.758309 | 4.38362 | 0.5578914 | 1.374689
83.0168 | 6.3079 | 5.758877 | 4.384944 | 0.5490232 | 1.373933
83.0268 | 6.3045 | 5.759591 | 4.386272 | 0.5449087 | 1.373319
83.0368 | 6.2969 | 5.760452 | 4.387604 | 0.5364481 | 1.372848
83.0468 | 6.2889 | 5.761458 | 4.38894 | 0.5274417 | 1.372519
83.0568 | 6.2858 | 5.76261 | 4.390279 | 0.5231899 | 1.372331
83.0668 | 6.2802 | 5.763907 | 4.391622 | 0.5162927 | 1.372285
83.0768 | 6.2781 | 5.76535 | 4.392969 | 0.5127502 | 1.372381
83.0868 | 6.2692 | 5.766938 | 4.394319 | 0.5022625 | 1.372618
83.0968 | 6.2648 | 5.76867 | 4.395673 | 0.4961296 | 1.372997
83.1068 | 6.2596 | 5.770549 | 4.397031 | 0.4890514 | 1.373518
83.1168 | 6.2589 | 5.772572 | 4.398393 | 0.4863278 | 1.37418
83.1268 | 6.2589 | 5.774741 | 4.399758 | 0.4841587 | 1.374983
83.1368 | 6.2531 | 5.777056 | 4.401127 | 0.4760439 | 1.375929
83.1468 | 6.2511 | 5.779517 | 4.4025 | 0.4715831 | 1.377017
83.1568 | 6.2497 | 5.782124 | 4.403876 | 0.4675758 | 1.378248
83.1668 | 6.2501 | 5.784878 | 4.405257 | 0.4652219 | 1.379621
83.1768 | 6.2478 | 5.787779 | 4.406641 | 0.4600209 | 1.381138
83.1868 | 6.2466 | 5.790828 | 4.408028 | 0.4557721 | 1.382799
83.1968 | 6.2468 | 5.794025 | 4.40942 | 0.4527752 | 1.384605
83.2068 | 6.2506 | 5.797371 | 4.410815 | 0.4532295 | 1.386555
83.2168 | 6.2491 | 5.800866 | 4.412214 | 0.4482343 | 1.388651
83.2268 | 6.2446 | 5.804511 | 4.413617 | 0.4400891 | 1.390894
83.2368 | 6.2468 | 5.808307 | 4.415024 | 0.4384929 | 1.393283
83.2468 | 6.2527 | 5.812255 | 4.416434 | 0.4404449 | 1.395821
83.2568 | 6.251 | 5.816356 | 4.417849 | 0.4346443 | 1.398507
83.2668 | 6.2503 | 5.82061 | 4.419267 | 0.4296901 | 1.401343
83.2768 | 6.2484 | 5.825018 | 4.420688 | 0.4233815 | 1.40433
83.2868 | 6.2502 | 5.829583 | 4.422114 | 0.4206172 | 1.407469
83.2968 | 6.2504 | 5.834304 | 4.423544 | 0.4160962 | 1.41076
83.3068 | 6.2496 | 5.839183 | 4.424977 | 0.4104173 | 1.414206
83.3168 | 6.2416 | 5.844221 | 4.426414 | 0.3973793 | 1.417807
83.3268 | 6.2452 | 5.849419 | 4.427855 | 0.3957809 | 1.421564
83.3368 | 6.2484 | 5.854779 | 4.429299 | 0.3936208 | 1.42548
83.3468 | 6.2437 | 5.860303 | 4.430748 | 0.3833975 | 1.429555
83.3568 | 6.2411 | 5.86599 | 4.4322 | 0.3751095 | 1.43379
83.3668 | 6.2408 | 5.871845 | 4.433656 | 0.3689553 | 1.438188
83.3768 | 6.246 | 5.877867 | 4.435116 | 0.3681333 | 1.44275
83.3868 | 6.2407 | 5.884058 | 4.43658 | 0.3566418 | 1.447478
83.3968 | 6.2431 | 5.890421 | 4.438048 | 0.352679 | 1.452373
83.4068 | 6.2399 | 5.896957 | 4.439519 | 0.3429432 | 1.457438
83.4168 | 6.2424 | 5.903668 | 4.440995 | 0.3387325 | 1.462673
83.4267 | 6.2462 | 5.910485 | 4.442459 | 0.3357153 | 1.468026
83.4367 | 6.249 | 5.917549 | 4.443942 | 0.3314507 | 1.473607
83.4467 | 6.2522 | 5.924795 | 4.445429 | 0.3274049 | 1.479366
83.4567 | 6.2523 | 5.932224 | 4.44692 | 0.3200761 | 1.485304
83.4667 | 6.2587 | 5.939838 | 4.448414 | 0.318862 | 1.491424
83.4767 | 6.2605 | 5.94764 | 4.449913 | 0.31286 | 1.497727
83.4867 | 6.2674 | 5.955632 | 4.451415 | 0.3117681 | 1.504217
83.4967 | 6.2731 | 5.963816 | 4.452921 | 0.3092836 | 1.510895
83.5067 | 6.2778 | 5.972196 | 4.454432 | 0.3056039 | 1.517765
83.5167 | 6.2873 | 5.980773 | 4.455946 | 0.3065265 | 1.524828
83.5267 | 6.2943 | 5.989551 | 4.457464 | 0.3047485 | 1.532088
83.5367 | 6.3042 | 5.998533 | 4.458985 | 0.3056673 | 1.539547
83.5467 | 6.3063 | 6.00772 | 4.460511 | 0.2985799 | 1.547209
83.5567 | 6.3157 | 6.017117 | 4.462041 | 0.2985833 | 1.555076
83.5667 | 6.3249 | 6.026726 | 4.463574 | 0.2981744 | 1.563151
83.5767 | 6.3357 | 6.03655 | 4.465112 | 0.2991501 | 1.571438
83.5867 | 6.3464 | 6.046593 | 4.466653 | 0.299807 | 1.57994
83.5967 | 6.3506 | 6.056858 | 4.468199 | 0.293742 | 1.58866
83.6067 | 6.3616 | 6.067349 | 4.469748 | 0.2942514 | 1.597601
83.6167 | 6.3723 | 6.078068 | 4.471301 | 0.2942318 | 1.606767
83.6267 | 6.3817 | 6.089021 | 4.472858 | 0.2926794 | 1.616163
83.6367 | 6.3906 | 6.100209 | 4.474419 | 0.2903906 | 1.62579
83.6467 | 6.4006 | 6.111639 | 4.475984 | 0.2889613 | 1.635655
83.6567 | 6.4103 | 6.123312 | 4.477553 | 0.2869878 | 1.645759
83.6667 | 6.4175 | 6.135234 | 4.479126 | 0.2822658 | 1.656108
83.6767 | 6.4294 | 6.147409 | 4.480703 | 0.2819911 | 1.666706
83.6867 | 6.434 | 6.15984 | 4.482284 | 0.2741595 | 1.677557
83.6967 | 6.4469 | 6.172533 | 4.483868 | 0.2743666 | 1.688665
83.7067 | 6.4536 | 6.185492 | 4.485457 | 0.2681076 | 1.700035
83.7167 | 6.461 | 6.198722 | 4.48705 | 0.2622781 | 1.711672
83.7267 | 6.4695 | 6.212227 | 4.488647 | 0.257273 | 1.72358
83.7367 | 6.4771 | 6.226012 | 4.490247 | 0.2510876 | 1.735765
83.7467 | 6.4815 | 6.240083 | 4.491852 | 0.2414166 | 1.748231
83.7567 | 6.489 | 6.254445 | 4.493461 | 0.234555 | 1.760984
83.7667 | 6.4957 | 6.269103 | 4.495073 | 0.2265973 | 1.774029
83.7767 | 6.4991 | 6.284062 | 4.49669 | 0.2150384 | 1.787372
83.7867 | 6.5064 | 6.299328 | 4.498311 | 0.2070721 | 1.801017
83.7967 | 6.507 | 6.314907 | 4.499935 | 0.1920931 | 1.814972
83.8067 | 6.5122 | 6.330805 | 4.501564 | 0.1813951 | 1.829241
83.8167 | 6.5195 | 6.347028 | 4.503197 | 0.1724722 | 1.843831
83.8267 | 6.5184 | 6.363582 | 4.504833 | 0.1548184 | 1.858748
83.8367 | 6.5221 | 6.380473 | 4.506474 | 0.1416272 | 1.873999
83.8467 | 6.524 | 6.397708 | 4.508119 | 0.126292 | 1.889589
83.8567 | 6.5305 | 6.415294 | 4.509768 | 0.1152061 | 1.905526
83.8667 | 6.5333 | 6.433237 | 4.511421 | 0.1000627 | 1.921817
83.8767 | 6.5394 | 6.451545 | 4.513077 | 0.08785456 | 1.938468
83.8867 | 6.5433 | 6.470225 | 4.514738 | 0.07307491 | 1.955487
83.8967 | 6.5522 | 6.489284 | 4.516403 | 0.06291588 | 1.972881
83.9067 | 6.558 | 6.50873 | 4.518072 | 0.0492704 | 1.990657
83.9167 | 6.5623 | 6.52857 | 4.519745 | 0.03373047 | 2.008824
83.9267 | 6.5686 | 6.548812 | 4.521423 | 0.01978799 | 2.027389
83.9367 | 6.5735 | 6.569465 | 4.523104 | 0.004035482 | 2.046361
83.9467 | 6.5852 | 6.590536 | 4.524789 | -0.005336025 | 2.065747
83.9567 | 6.5952 | 6.612034 | 4.526478 | -0.01683435 | 2.085556
83.9667 | 6.6024 | 6.633969 | 4.528172 | -0.03156872 | 2.105797
83.9767 | 6.6135 | 6.656348 | 4.529869 | -0.04284768 | 2.126478
83.9867 | 6.6274 | 6.67918 | 4.531571 | -0.05178042 | 2.14761
83.9967 | 6.6372 | 6.702476 | 4.533277 | -0.0652759 | 2.169199
84.0066 | 6.6453 | 6.726009 | 4.534969 | -0.0807089 | 2.19104
84.0166 | 6.656 | 6.750254 | 4.536683 | -0.09425404 | 2.213571
84.0266 | 6.6707 | 6.774991 | 4.538401 | -0.1042907 | 2.23659
84.0366 | 6.6846 | 6.800229 | 4.540123 | -0.1156292 | 2.260106
84.0466 | 6.6937 | 6.82598 | 4.541849 | -0.1322796 | 2.28413
84.0566 | 6.7049 | 6.852252 | 4.543579 | -0.1473523 | 2.308673
84.0666 | 6.7234 | 6.879058 | 4.545314 | -0.155658 | 2.333744
84.0766 | 6.7365 | 6.906407 | 4.547052 | -0.1699075 | 2.359355
84.0866 | 6.7535 | 6.934312 | 4.548795 | -0.1808116 | 2.385517
84.0966 | 6.7664 | 6.962782 | 4.550542 | -0.1963818 | 2.41224
84.1066 | 6.7763 | 6.991829 | 4.552293 | -0.2155291 | 2.439536
84.1166 | 6.8004 | 7.021466 | 4.554048 | -0.2210656 | 2.467418
84.1266 | 6.8181 | 7.051702 | 4.555807 | -0.2336024 | 2.495896
84.1366 | 6.836 | 7.082552 | 4.55757 | -0.246552 | 2.524982
84.1466 | 6.8497 | 7.114026 | 4.559338 | -0.2643258 | 2.554688
84.1566 | 6.876 | 7.146137 | 4.561109 | -0.2701367 | 2.585027
84.1666 | 6.8955 | 7.178897 | 4.562885 | -0.2833968 | 2.616012
84.1766 | 6.9175 | 7.212318 | 4.564665 | -0.2948185 | 2.647653
84.1866 | 6.9449 | 7.246415 | 4.566449 | -0.3015147 | 2.679965
84.1966 | 6.969 | 7.281198 | 4.568238 | -0.312198 | 2.71296
84.2066 | 7.0008 | 7.316681 | 4.57003 | -0.3158814 | 2.746651
84.2166 | 7.0255 | 7.352878 | 4.571827 | -0.3273776 | 2.781051
84.2266 | 7.0577 | 7.3898 | 4.573628 | -0.3320996 | 2.816172
84.2366 | 7.0873 | 7.427461 | 4.575433 | -0.3401608 | 2.852028
84.2466 | 7.121 | 7.465874 | 4.577242 | -0.3448738 | 2.888632
84.2566 | 7.1555 | 7.505052 | 4.579056 | -0.3495523 | 2.925997
84.2666 | 7.1947 | 7.545009 | 4.580873 | -0.3503089 | 2.964136
84.2766 | 7.2306 | 7.585757 | 4.582695 | -0.3551569 | 3.003062
84.2866 | 7.2735 | 7.627309 | 4.584521 | -0.3538092 | 3.042788
84.2966 | 7.3101 | 7.669679 | 4.586352 | -0.3595788 | 3.083327
84.3066 | 7.3506 | 7.712878 | 4.588186 | -0.3622776 | 3.124691
84.3166 | 7.3975 | 7.756919 | 4.590025 | -0.3594188 | 3.166894
84.3266 | 7.4461 | 7.801814 | 4.591868 | -0.3557143 | 3.209946
84.3366 | 7.4874 | 7.847576 | 4.593715 | -0.360176 | 3.253861
84.3466 | 7.5378 | 7.894216 | 4.595567 | -0.3564159 | 3.298649
84.3566 | 7.5887 | 7.941745 | 4.597422 | -0.3530448 | 3.344322
84.3666 | 7.6379 | 7.990174 | 4.599282 | -0.3522742 | 3.390892
84.3766 | 7.6921 | 8.039514 | 4.601147 | -0.3474139 | 3.438367
84.3866 | 7.742 | 8.089773 | 4.603015 | -0.3477731 | 3.486758
84.3966 | 7.7976 | 8.140962 | 4.604888 | -0.3433616 | 3.536074
84.4066 | 7.8595 | 8.193088 | 4.606765 | -0.3335879 | 3.586323
84.4166 | 7.9158 | 8.246158 | 4.608646 | -0.330358 | 3.637512
84.4266 | 7.9746 | 8.30018 | 4.610532 | -0.3255804 | 3.689649
84.4366 | 8.0409 | 8.35516 | 4.612422 | -0.3142597 | 3.742738
84.4466 | 8.103 | 8.411101 | 4.614316 | -0.3081011 | 3.796785
84.4566 | 8.1716 | 8.468007 | 4.616214 | -0.2964073 | 3.851793
84.4666 | 8.2416 | 8.525881 | 4.618117 | -0.2842807 | 3.907764
84.4766 | 8.3155 | 8.584722 | 4.620024 | -0.2692221 | 3.964698
84.4866 | 8.3853 | 8.64453 | 4.621935 | -0.2592299 | 4.022595
84.4966 | 8.4586 | 8.705303 | 4.623851 | -0.2467031 | 4.081452
84.5066 | 8.5391 | 8.767036 | 4.625771 | -0.2279359 | 4.141265
84.5166 | 8.6185 | 8.829723 | 4.627695 | -0.2112227 | 4.202028
84.5266 | 8.6981 | 8.893355 | 4.629623 | -0.1952549 | 4.263732
84.5366 | 8.7821 | 8.957923 | 4.631556 | -0.1758226 | 4.326366
84.5466 | 8.8763 | 9.023413 | 4.633493 | -0.1471129 | 4.38992
84.5566 | 8.9598 | 9.08981 | 4.635435 | -0.13001 | 4.454375
84.5666 | 9.0518 | 9.157097 | 4.637381 | -0.1052966 | 4.519716
84.5766 | 9.1441 | 9.225251 | 4.639331 | -0.08115083 | 4.58592
84.5866 | 9.2397 | 9.29425 | 4.641286 | -0.05454977 | 4.652964
84.5965 | 9.3403 | 9.36338 | 4.643225 | -0.02308028 | 4.720155
84.6065 | 9.4356 | 9.433977 | 4.645188 | 0.001623405 | 4.788789
84.6165 | 9.5442 | 9.505327 | 4.647156 | 0.03887282 | 4.858172
84.6265 | 9.6505 | 9.577395 | 4.649127 | 0.07310506 | 4.928267
84.6365 | 9.7583 | 9.650138 | 4.651104 | 0.1081622 | 4.999034
84.6465 | 9.8646 | 9.723513 | 4.653084 | 0.1410872 | 5.070428
84.6565 | 9.979 | 9.79747 | 4.655069 | 0.1815304 | 5.1424
84.6665 | 10.0941 | 9.871956 | 4.657059 | 0.2221436 | 5.214898
84.6765 | 10.2191 | 9.946915 | 4.659053 | 0.2721852 | 5.287862
84.6865 | 10.3324 | 10.02228 | 4.661051 | 0.3101155 | 5.361234
84.6965 | 10.4529 | 10.098 | 4.663053 | 0.3549004 | 5.434946
84.7065 | 10.5831 | 10.17399 | 4.66506 | 0.4091123 | 5.508927
84.7165 | 10.706 | 10.25018 | 4.667072 | 0.4558227 | 5.583106
84.7265 | 10.8336 | 10.32649 | 4.669088 | 0.5071132 | 5.657399
84.7365 | 10.9622 | 10.40283 | 4.671108 | 0.5593663 | 5.731726
84.7465 | 11.0927 | 10.47913 | 4.673132 | 0.6135708 | 5.805997
84.7565 | 11.2139 | 10.55528 | 4.675161 | 0.6586199 | 5.880119
84.7665 | 11.3476 | 10.63119 | 4.677195 | 0.7164086 | 5.953997
84.7765 | 11.4703 | 10.70676 | 4.679233 | 0.7635388 | 6.027529
84.7865 | 11.6046 | 10.78189 | 4.681275 | 0.8227146 | 6.10061
84.7965 | 11.7249 | 10.85646 | 4.683322 | 0.868444 | 6.173134
84.8065 | 11.8528 | 10.93036 | 4.685373 | 0.9224396 | 6.244987
84.8165 | 11.9776 | 11.00348 | 4.687429 | 0.9741155 | 6.316056
84.8265 | 12.0952 | 11.07571 | 4.689489 | 1.019489 | 6.386223
84.8365 | 12.2204 | 11.14692 | 4.691553 | 1.07348 | 6.455367
84.8465 | 12.3296 | 11.21699 | 4.693622 | 1.11261 | 6.523368
84.8565 | 12.4505 | 11.2858 | 4.695696 | 1.164703 | 6.590101
84.8665 | 12.5537 | 11.35322 | 4.697774 | 1.200482 | 6.655444
84.8765 | 12.6656 | 11.41913 | 4.699856 | 1.246472 | 6.719272
84.8865 | 12.7734 | 11.4834 | 4.701943 | 1.289998 | 6.781459
84.8965 | 12.8782 | 11.54592 | 4.704034 | 1.332283 | 6.841882
84.9065 | 12.9757 | 11.60655 | 4.70613 | 1.369151 | 6.900419
84.9165 | 13.0695 | 11.66518 | 4.708231 | 1.40432 | 6.95695
84.9265 | 13.1642 | 11.72169 | 4.710335 | 1.442511 | 7.011354
84.9365 | 13.2423 | 11.77596 | 4.712445 | 1.466337 | 7.063518
84.9465 | 13.3207 | 11.82789 | 4.714559 | 1.492811 | 7.11333
84.9565 | 13.3989 | 11.87736 | 4.716677 | 1.521541 | 7.160682
84.9665 | 13.4689 | 11.92427 | 4.7188 | 1.544629 | 7.205471
84.9765 | 13.5355 | 11.96853 | 4.720927 | 1.566971 | 7.247601
84.9865 | 13.5953 | 12.01004 | 4.723059 | 1.585261 | 7.28698
84.9965 | 13.6545 | 12.04872 | 4.725196 | 1.605782 | 7.323523
85.0065 | 13.7021 | 12.08449 | 4.727337 | 1.617614 | 7.35715
85.0165 | 13.7454 | 12.11727 | 4.729482 | 1.628129 | 7.387789
85.0265 | 13.7709 | 12.14701 | 4.731632 | 1.623891 | 7.415377
85.0365 | 13.7973 | 12.17364 | 4.733787 | 1.623656 | 7.439858
85.0465 | 13.816 | 12.19713 | 4.735946 | 1.618873 | 7.461181
85.0565 | 13.8294 | 12.21742 | 4.73811 | 1.611984 | 7.479306
85.0665 | 13.8452 | 12.23448 | 4.740278 | 1.610723 | 7.494199
85.0765 | 13.8608 | 12.24829 | 4.742451 | 1.612511 | 7.505838
85.0865 | 13.8471 | 12.25883 | 4.744628 | 1.588269 | 7.514203
85.0965 | 13.8253 | 12.2661 | 4.74681 | 1.559204 | 7.519286
85.1065 | 13.8122 | 12.27008 | 4.748997 | 1.542118 | 7.521086
85.1165 | 13.7879 | 12.2708 | 4.751188 | 1.517103 | 7.519609
85.1265 | 13.7536 | 12.26825 | 4.753383 | 1.485346 | 7.51487
85.1365 | 13.7189 | 12.26247 | 4.755584 | 1.456425 | 7.506891
85.1465 | 13.6776 | 12.25349 | 4.757789 | 1.424112 | 7.495699
85.1565 | 13.6372 | 12.24133 | 4.759998 | 1.395871 | 7.481331
85.1665 | 13.5845 | 12.22604 | 4.762212 | 1.358461 | 7.463827
85.1764 | 13.5245 | 12.2079 | 4.764409 | 1.316605 | 7.443486
85.1864 | 13.4566 | 12.18652 | 4.766632 | 1.270077 | 7.419891
85.1964 | 13.3989 | 12.16218 | 4.76886 | 1.23672 | 7.39332
85.2064 | 13.3195 | 12.13493 | 4.771092 | 1.184569 | 7.363839
85.2164 | 13.2392 | 12.10484 | 4.77333 | 1.134355 | 7.331515067
85.2264 | 13.1589 | 12.07199 | 4.775571 | 1.086907 | 7.296421
85.2364 | 13.0752 | 12.03646 | 4.777818 | 1.038744 | 7.258638
85.2464 | 12.9827 | 11.99831 | 4.780069 | 0.9843863 | 7.218245
85.2564 | 12.8945 | 11.95765 | 4.782325 | 0.9368467 | 7.175329
85.2664 | 12.7888 | 11.91456 | 4.784585 | 0.8742389 | 7.129976
85.2764 | 12.6914 | 11.86913 | 4.78685 | 0.8222701 | 7.08228
85.2864 | 12.5916 | 11.82145 | 4.78912 | 0.7701482 | 7.032332
85.2964 | 12.4773 | 11.77163 | 4.791394 | 0.7056738 | 6.980232
85.3064 | 12.3589 | 11.71975 | 4.793673 | 0.6391516 | 6.926075
85.3164 | 12.2466 | 11.66592 | 4.795957 | 0.5806799 | 6.869963
85.3264 | 12.1356 | 11.61024 | 4.798245 | 0.5253578 | 6.811997
85.3364 | 12.0145 | 11.55282 | 4.800538 | 0.4616825 | 6.752279
85.3464 | 11.8951 | 11.49375 | 4.802836 | 0.4013503 | 6.690914
85.3564 | 11.7758 | 11.43314 | 4.805138 | 0.3426569 | 6.628005
85.3664 | 11.6526 | 11.3711 | 4.807445 | 0.2814984 | 6.563656
85.3764 | 11.526 | 11.30773 | 4.809757 | 0.2182706 | 6.497972
85.3864 | 11.4035 | 11.24313 | 4.812074 | 0.1603692 | 6.431057
85.3964 | 11.2779 | 11.17741 | 4.814395 | 0.1004898 | 6.363015
85.4064 | 11.1522 | 11.11067 | 4.816721 | 0.0415311 | 6.293948
85.4164 | 11.0304 | 11.04301 | 4.819051 | -0.01260876 | 6.223957
85.4264 | 10.9036 | 10.97453 | 4.821387 | -0.07093045 | 6.153144
85.4364 | 10.778 | 10.90533 | 4.823727 | -0.1273315 | 6.081605
85.4464 | 10.6531 | 10.83551 | 4.826072 | -0.1824103 | 6.009438
85.4564 | 10.5328 | 10.76516 | 4.828421 | -0.2323599 | 5.936738
85.4664 | 10.4143 | 10.69437 | 4.830776 | -0.2800737 | 5.863598
85.4764 | 10.2962 | 10.62324 | 4.833135 | -0.3270409 | 5.790106
85.4864 | 10.1762 | 10.55185 | 4.835499 | -0.3756489 | 5.71635
85.4964 | 10.0566 | 10.48028 | 4.837867 | -0.4236824 | 5.642415
85.5064 | 9.9424 | 10.40862 | 4.840241 | -0.466223 | 5.568382
85.5164 | 9.8292 | 10.33695 | 4.842619 | -0.5077482 | 5.494329
85.5264 | 9.7159 | 10.26533 | 4.845002 | -0.549434 | 5.420332
85.5364 | 9.6035 | 10.19385 | 4.847389 | -0.5903517 | 5.346462
85.5464 | 9.4956 | 10.12257 | 4.849782 | -0.6269693 | 5.272788
85.5564 | 9.384 | 10.05155 | 4.852179 | -0.6675529 | 5.199374
85.5664 | 9.2922 | 9.980864 | 4.854581 | -0.688664 | 5.126283
85.5764 | 9.1881 | 9.91056 | 4.856988 | -0.7224602 | 5.053572
85.5864 | 9.0871 | 9.840697 | 4.859399 | -0.7535967 | 4.981297
85.5964 | 8.9887 | 9.771324 | 4.861816 | -0.7826243 | 4.909508
85.6064 | 8.899 | 9.702491 | 4.864237 | -0.8034913 | 4.838254
85.6164 | 8.7974 | 9.634243 | 4.866663 | -0.8368426 | 4.767579
85.6264 | 8.7155 | 9.566618 | 4.869094 | -0.8511184 | 4.697524
85.6364 | 8.6207 | 9.499658 | 4.87153 | -0.8789578 | 4.628128
85.6464 | 8.5374 | 9.433395 | 4.87397 | -0.8959955 | 4.559425
85.6564 | 8.4576 | 9.367863 | 4.876416 | -0.9102627 | 4.491447
85.6664 | 8.3785 | 9.303089 | 4.878866 | -0.9245891 | 4.424223
85.6764 | 8.3028 | 9.2391 | 4.881321 | -0.9363001 | 4.357779
85.6864 | 8.2268 | 9.17592 | 4.883781 | -0.9491197 | 4.292139
85.6964 | 8.144 | 9.113568 | 4.886245 | -0.9695681 | 4.227323
85.7064 | 8.0701 | 9.052063 | 4.888715 | -0.9819625 | 4.163348
85.7164 | 8.0072 | 8.991421 | 4.891189 | -0.9842211 | 4.100232
85.7264 | 7.9388 | 8.931655 | 4.893669 | -0.992855 | 4.037986
85.7364 | 7.868 | 8.872777 | 4.896153 | -1.004777 | 3.976624
85.7464 | 7.8095 | 8.814795 | 4.898642 | -1.005295 | 3.916153
85.7564 | 7.7419 | 8.757717 | 4.901136 | -1.015817 | 3.856582
85.7663 | 7.6853 | 8.702118 | 4.90361 | -1.016818 | 3.798508
85.7763 | 7.631 | 8.646854 | 4.906113 | -1.015854 | 3.74074
85.7863 | 7.5661 | 8.592505 | 4.908622 | -1.026405 | 3.683883
85.7963 | 7.5102 | 8.539073 | 4.911135 | -1.028873 | 3.627937
85.8063 | 7.4551 | 8.486556 | 4.913654 | -1.031456 | 3.572903
85.8163 | 7.4044 | 8.434953 | 4.916177 | -1.030553 | 3.518776
85.8263 | 7.3591 | 8.38426 | 4.918705 | -1.02516 | 3.465555
85.8363 | 7.3079 | 8.334473 | 4.921238 | -1.026573 | 3.413235
85.8463 | 7.2632 | 8.285588 | 4.923776 | -1.022388 | 3.361812
85.8563 | 7.2162 | 8.237597 | 4.926319 | -1.021397 | 3.311278
85.8663 | 7.1658 | 8.190494 | 4.928867 | -1.024694 | 3.261627
85.8763 | 7.1296 | 8.144271 | 4.93142 | -1.014671 | 3.212851
85.8863 | 7.0953 | 8.09892 | 4.933978 | -1.00362 | 3.164942
85.8963 | 7.0527 | 8.054431 | 4.93654 | -1.001731 | 3.11789
85.9063 | 7.0174 | 8.010795 | 4.939108 | -0.993395 | 3.071687
85.9163 | 6.9826 | 7.968002 | 4.941681 | -0.9854017 | 3.026321
85.9263 | 6.9479 | 7.926041 | 4.944258 | -0.9781409 | 2.981783
85.9363 | 6.9158 | 7.884901 | 4.946841 | -0.9691012 | 2.93806
85.9463 | 6.8836 | 7.844572 | 4.949428 | -0.9609718 | 2.895144
85.9563 | 6.8539 | 7.805041 | 4.952021 | -0.9511412 | 2.85302
85.9663 | 6.8278 | 7.766297 | 4.954618 | -0.9384969 | 2.811679
85.9763 | 6.8024 | 7.728327 | 4.957221 | -0.9259273 | 2.771107
85.9863 | 6.78 | 7.69112 | 4.959828 | -0.9111204 | 2.731292
85.9963 | 6.7519 | 7.654664 | 4.96244 | -0.9027642 | 2.692224
86.0063 | 6.7212 | 7.618946 | 4.965058 | -0.8977458 | 2.653888
86.0163 | 6.6959 | 7.583953 | 4.96768 | -0.8880527 | 2.616272
86.0263 | 6.6765 | 7.549673 | 4.970308 | -0.8731729 | 2.579365
86.0363 | 6.6512 | 7.516094 | 4.97294 | -0.8648936 | 2.543153
86.0463 | 6.6353 | 7.483202 | 4.975578 | -0.8479024 | 2.507625
86.0563 | 6.6135 | 7.450987 | 4.97822 | -0.8374871 | 2.472767
86.0663 | 6.5943 | 7.419435 | 4.980868 | -0.8251348 | 2.438567
86.0763 | 6.5739 | 7.388533 | 4.98352 | -0.8146333 | 2.405013
86.0863 | 6.5557 | 7.358271 | 4.986178 | -0.8025706 | 2.372093
86.0963 | 6.5373 | 7.328634 | 4.988841 | -0.7913344 | 2.339794
86.1063 | 6.5186 | 7.299613 | 4.991508 | -0.7810128 | 2.308105
86.1163 | 6.4969 | 7.271194 | 4.994181 | -0.7742939 | 2.277013
86.1263 | 6.4855 | 7.243366 | 4.996859 | -0.7578656 | 2.246507
86.1363 | 6.4777 | 7.216116 | 4.999542 | -0.7384162 | 2.216574
86.1463 | 6.4566 | 7.189435 | 5.00223 | -0.7328345 | 2.187205
86.1563 | 6.4402 | 7.163309 | 5.004923 | -0.7231091 | 2.158386
86.1663 | 6.4253 | 7.137729 | 5.007621 | -0.712429 | 2.130108
86.1763 | 6.411 | 7.112683 | 5.010324 | -0.7016827 | 2.102359
86.1863 | 6.3997 | 7.088159 | 5.013032 | -0.6884594 | 2.075127
86.1963 | 6.3805 | 7.064149 | 5.015746 | -0.683649 | 2.048403
86.2063 | 6.3704 | 7.04064 | 5.018464 | -0.6702402 | 2.022176
86.2163 | 6.3583 | 7.017623 | 5.021188 | -0.6593231 | 1.996435
86.2263 | 6.3491 | 6.995088 | 5.023916 | -0.6459877 | 1.971171
86.2363 | 6.3393 | 6.973024 | 5.02665 | -0.6337236 | 1.946374
86.2463 | 6.3269 | 6.951422 | 5.029389 | -0.6245215 | 1.922033
86.2563 | 6.3128 | 6.930272 | 5.032133 | -0.6174716 | 1.898139
86.2663 | 6.3063 | 6.909564 | 5.034882 | -0.6032641 | 1.874682
86.2763 | 6.2988 | 6.88929 | 5.037636 | -0.5904901 | 1.851654
86.2863 | 6.2946 | 6.869441 | 5.040396 | -0.5748407 | 1.829045
86.2963 | 6.284 | 6.850007 | 5.04316 | -0.5660068 | 1.806847
86.3063 | 6.2822 | 6.83098 | 5.04593 | -0.5487797 | 1.78505
86.3163 | 6.2744 | 6.812351 | 5.048705 | -0.5379509 | 1.763646
86.3263 | 6.269 | 6.794112 | 5.051485 | -0.5251121 | 1.742627
86.3363 | 6.2675 | 6.776255 | 5.05427 | -0.508755 | 1.721985
86.3462 | 6.2578 | 6.75894 | 5.057032 | -0.5011402 | 1.701908
86.3562 | 6.2558 | 6.741819 | 5.059828 | -0.4860193 | 1.681992
86.3662 | 6.2483 | 6.725057 | 5.062628 | -0.4767569 | 1.662429
86.3762 | 6.255 | 6.708645 | 5.065434 | -0.4536451 | 1.643211
86.3862 | 6.2561 | 6.692577 | 5.068245 | -0.4364773 | 1.624332
86.3962 | 6.2532 | 6.676845 | 5.071061 | -0.4236453 | 1.605784
86.4062 | 6.2469 | 6.661443 | 5.073883 | -0.4145431 | 1.58756
86.4162 | 6.248 | 6.646363 | 5.076709 | -0.398363 | 1.569654
86.4262 | 6.253 | 6.631599 | 5.079541 | -0.3785989 | 1.552058
86.4362 | 6.2562 | 6.617144 | 5.082378 | -0.3609439 | 1.534766
86.4462 | 6.2495 | 6.602992 | 5.08522 | -0.3534918 | 1.517772
86.4562 | 6.245 | 6.589136 | 5.088068 | -0.3441362 | 1.501068
86.4662 | 6.2513 | 6.575571 | 5.09092 | -0.3242709 | 1.484651
86.4762 | 6.2594 | 6.56229 | 5.093778 | -0.30289 | 1.468512
86.4862 | 6.2561 | 6.549288 | 5.096641 | -0.2931875 | 1.452646
86.4962 | 6.2596 | 6.536558 | 5.09951 | -0.2769582 | 1.437048
86.5062 | 6.2599 | 6.524096 | 5.102383 | -0.264196 | 1.421713
86.5162 | 6.2619 | 6.511896 | 5.105262 | -0.2499955 | 1.406633
86.5262 | 6.2643 | 6.499951 | 5.108146 | -0.2356515 | 1.391805
86.5362 | 6.2629 | 6.488259 | 5.111036 | -0.2253585 | 1.377223
86.5462 | 6.2707 | 6.476812 | 5.11393 | -0.2061121 | 1.362882
86.5562 | 6.2705 | 6.465607 | 5.11683 | -0.1951066 | 1.348776
86.5662 | 6.2697 | 6.454637 | 5.119735 | -0.1849375 | 1.334902
86.5762 | 6.27 | 6.4439 | 5.122646 | -0.1738998 | 1.321254
86.5862 | 6.2661 | 6.433389 | 5.125562 | -0.1672891 | 1.307828
86.5962 | 6.2719 | 6.423101 | 5.128483 | -0.1512009 | 1.294618
86.6062 | 6.2696 | 6.41303 | 5.131409 | -0.1434303 | 1.281621
86.6162 | 6.2627 | 6.403174 | 5.134341 | -0.1404736 | 1.268833
86.6262 | 6.2685 | 6.393526 | 5.137277 | -0.1250264 | 1.256249
86.6362 | 6.2587 | 6.384084 | 5.14022 | -0.1253842 | 1.243865
86.6462 | 6.2584 | 6.374843 | 5.143167 | -0.1164434 | 1.231676
86.6562 | 6.2545 | 6.3658 | 5.14612 | -0.1112998 | 1.21968
86.6662 | 6.2504 | 6.35695 | 5.149078 | -0.1065497 | 1.207871
86.6762 | 6.2462 | 6.34829 | 5.152042 | -0.1020895 | 1.196248
86.6862 | 6.2426 | 6.339815 | 5.155011 | -0.09721492 | 1.184804
86.6962 | 6.2356 | 6.331523 | 5.157985 | -0.09592301 | 1.173538
86.7062 | 6.2372 | 6.32341 | 5.160965 | -0.08620997 | 1.162445
86.7162 | 6.2293 | 6.315472 | 5.163949 | -0.08617247 | 1.151523
86.7262 | 6.231 | 6.307707 | 5.16694 | -0.07670697 | 1.140767
86.7362 | 6.224 | 6.30011 | 5.169935 | -0.07611037 | 1.130175
86.7462 | 6.2269 | 6.29268 | 5.172936 | -0.06577952 | 1.119743
86.7562 | 6.222 | 6.285411 | 5.175943 | -0.06341125 | 1.109469
86.7662 | 6.2256 | 6.278302 | 5.178954 | -0.0527023 | 1.099348
86.7762 | 6.2217 | 6.27135 | 5.181972 | -0.04964993 | 1.089378
86.7862 | 6.221 | 6.264551 | 5.184994 | -0.04355112 | 1.079557
86.7962 | 6.2229 | 6.257903 | 5.188022 | -0.03500306 | 1.069881
86.8062 | 6.2266 | 6.251403 | 5.191055 | -0.02480304 | 1.060348
86.8162 | 6.227 | 6.245048 | 5.194094 | -0.0180482 | 1.050954
86.8262 | 6.2317 | 6.238836 | 5.197138 | -0.007135914 | 1.041698
86.8362 | 6.2329 | 6.232764 | 5.200188 | 0.0001364666 | 1.032576
86.8462 | 6.2404 | 6.226829 | 5.203243 | 0.01357124 | 1.023586
86.8562 | 6.2341 | 6.221029 | 5.206303 | 0.01307127 | 1.014726
86.8662 | 6.238 | 6.215361 | 5.209369 | 0.02263873 | 1.005992
86.8762 | 6.2377 | 6.209824 | 5.21244 | 0.02787604 | 0.997384
86.8862 | 6.2498 | 6.204415 | 5.215517 | 0.04538545 | 0.9888979
86.8962 | 6.2427 | 6.19913 | 5.218599 | 0.0435696 | 0.9805316
86.9062 | 6.2476 | 6.19397 | 5.221686 | 0.05363026 | 0.9722834
86.9162 | 6.2511 | 6.18893 | 5.224779 | 0.06216976 | 0.9641509
86.9262 | 6.2523 | 6.18401 | 5.227878 | 0.06829027 | 0.956132
86.9361 | 6.2473 | 6.179252 | 5.230951 | 0.06804817 | 0.9483012
86.9461 | 6.2415 | 6.174562 | 5.23406 | 0.066938 | 0.940502
86.9561 | 6.2415 | 6.169985 | 5.237175 | 0.0715148 | 0.9328104
86.9661 | 6.2508 | 6.165519 | 5.240295 | 0.08528071 | 0.9252242
86.9761 | 6.2411 | 6.161162 | 5.243421 | 0.07993756 | 0.9177416
86.9861 | 6.2356 | 6.156913 | 5.246552 | 0.0786871 | 0.9103608
86.9961 | 6.2327 | 6.152769 | 5.249689 | 0.07993129 | 0.9030798
87.0061 | 6.2328 | 6.148728 | 5.252831 | 0.08407184 | 0.895897
87.0161 | 6.2229 | 6.144789 | 5.255979 | 0.07811053 | 0.8888106
87.0261 | 6.211 | 6.140951 | 5.259132 | 0.07004905 | 0.8818188
87.0361 | 6.2035 | 6.137211 | 5.262291 | 0.06628904 | 0.87492
87.0461 | 6.205 | 6.133568 | 5.265455 | 0.07143214 | 0.8681126
87.0561 | 6.2014 | 6.13002 | 5.268625 | 0.0713801 | 0.8613948
87.0661 | 6.1874 | 6.126566 | 5.2718 | 0.06083421 | 0.8547654
87.0761 | 6.1854 | 6.123204 | 5.274981 | 0.06219626 | 0.8482224
87.0861 | 6.172 | 6.119932 | 5.278168 | 0.05206763 | 0.8417646
87.0961 | 6.1673 | 6.11675 | 5.28136 | 0.05054973 | 0.8353905
87.1061 | 6.1549 | 6.113656 | 5.284557 | 0.04124416 | 0.8290986
87.1161 | 6.1529 | 6.110648 | 5.28776 | 0.04225214 | 0.8228875
87.1261 | 6.1429 | 6.107725 | 5.290969 | 0.03517523 | 0.8167558
87.1361 | 6.1506 | 6.104885 | 5.294183 | 0.04571466 | 0.8107021
87.1461 | 6.1381 | 6.102128 | 5.297403 | 0.03597176 | 0.8047252
87.1561 | 6.1393 | 6.099452 | 5.300628 | 0.03984778 | 0.7988239
87.1661 | 6.1346 | 6.096856 | 5.303859 | 0.0377442 | 0.7929965
87.1761 | 6.1329 | 6.094338 | 5.307096 | 0.03856199 | 0.7872422
87.1861 | 6.1234 | 6.091897 | 5.310338 | 0.03150262 | 0.7815594
87.1961 | 6.1297 | 6.089533 | 5.313586 | 0.04016704 | 0.7759473
87.2061 | 6.1296 | 6.087243 | 5.316839 | 0.04235661 | 0.7704044
87.2161 | 6.1417 | 6.085028 | 5.320098 | 0.05667238 | 0.7649297
87.2261 | 6.1383 | 6.082885 | 5.323362 | 0.05541546 | 0.759522
87.2361 | 6.1378 | 6.080813 | 5.326633 | 0.05698697 | 0.7541804
87.2461 | 6.135 | 6.078812 | 5.329908 | 0.05618801 | 0.7489035
87.2561 | 6.1381 | 6.07688 | 5.33319 | 0.06121958 | 0.7436906
87.2661 | 6.1348 | 6.075017 | 5.336477 | 0.05978277 | 0.7385403
87.2761 | 6.1403 | 6.073222 | 5.33977 | 0.06707849 | 0.7334519
87.2861 | 6.1402 | 6.071492 | 5.343068 | 0.06870789 | 0.7284242
87.2961 | 6.1534 | 6.069828 | 5.346372 | 0.08357184 | 0.7234562
87.3061 | 6.1472 | 6.068229 | 5.349682 | 0.07897134 | 0.7185471
87.3161 | 6.1486 | 6.066693 | 5.352997 | 0.08190728 | 0.7136958
87.3261 | 6.139 | 6.06522 | 5.356318 | 0.07378049 | 0.7089017
87.3361 | 6.1505 | 6.063808 | 5.359644 | 0.08669209 | 0.7041634
87.3461 | 6.1372 | 6.062457 | 5.362977 | 0.07474277 | 0.6994804
87.3561 | 6.1413 | 6.061167 | 5.366315 | 0.08013349 | 0.6948517
87.3661 | 6.1449 | 6.059935 | 5.369658 | 0.08496506 | 0.6902765
87.3761 | 6.1528 | 6.058762 | 5.373008 | 0.0940383 | 0.6857538
87.3861 | 6.1491 | 6.057646 | 5.376363 | 0.09145416 | 0.6812829
87.3961 | 6.1463 | 6.056587 | 5.379724 | 0.08971321 | 0.6768631
87.4061 | 6.1509 | 6.055584 | 5.38309 | 0.09531636 | 0.6724935
87.4161 | 6.1505 | 6.054636 | 5.386462 | 0.0958644 | 0.6681732
87.4261 | 6.1502 | 6.053742 | 5.38984 | 0.096458 | 0.6639017
87.4361 | 6.1541 | 6.052902 | 5.393224 | 0.101198 | 0.6596781
87.4461 | 6.1735 | 6.052115 | 5.396613 | 0.121385 | 0.6555017
87.4561 | 6.1836 | 6.05138 | 5.400008 | 0.1322198 | 0.6513717
87.4661 | 6.1707 | 6.050697 | 5.403409 | 0.1200031 | 0.6472876
87.4761 | 6.1837 | 6.050064 | 5.406816 | 0.1336356 | 0.6432485
87.4861 | 6.1914 | 6.049482 | 5.410228 | 0.1419179 | 0.6392539
87.4961 | 6.2008 | 6.048949 | 5.413646 | 0.1518507 | 0.635303
87.5061 | 6.2072 | 6.048465 | 5.41707 | 0.1587347 | 0.6313952
87.516 | 6.2215 | 6.048035 | 5.420465 | 0.173465 | 0.6275695
87.526 | 6.229 | 6.047644 | 5.423901 | 0.1813556 | 0.6237436
87.536 | 6.2377 | 6.047303 | 5.427342 | 0.1903972 | 0.6199609
87.546 | 6.2497 | 6.047007 | 5.430789 | 0.2026925 | 0.6162187
87.556 | 6.2587 | 6.046758 | 5.434241 | 0.2119419 | 0.6125166
87.566 | 6.2638 | 6.046554 | 5.4377 | 0.2172461 | 0.608854
87.576 | 6.2773 | 6.046394 | 5.441164 | 0.2309057 | 0.6052301
87.586 | 6.2851 | 6.046279 | 5.444634 | 0.2388212 | 0.6016446
87.596 | 6.2921 | 6.046209 | 5.44811 | 0.2458912 | 0.5980986
87.606 | 6.3126 | 6.04618 | 5.451592 | 0.2664203 | 0.5945879
87.616 | 6.3192 | 6.046193 | 5.455079 | 0.2730067 | 0.5911139
87.626 | 6.3156 | 6.046249 | 5.458573 | 0.2693512 | 0.5876761
87.636 | 6.3364 | 6.046346 | 5.462072 | 0.2900543 | 0.5842738
87.646 | 6.3585 | 6.046484 | 5.465577 | 0.3120165 | 0.5809067
87.656 | 6.3463 | 6.046662 | 5.469088 | 0.2996381 | 0.5775742
87.666 | 6.3523 | 6.04688 | 5.472604 | 0.3054199 | 0.5742757
87.676 | 6.3648 | 6.047138 | 5.476127 | 0.3176621 | 0.571011
87.686 | 6.3866 | 6.047435 | 5.479655 | 0.3391653 | 0.5677793
87.696 | 6.3777 | 6.04777 | 5.48319 | 0.3299298 | 0.5645805
87.706 | 6.3918 | 6.048144 | 5.48673 | 0.3436563 | 0.5614139
87.716 | 6.3956 | 6.048555 | 5.490276 | 0.3470451 | 0.558279
87.726 | 6.4052 | 6.049003 | 5.493828 | 0.3561967 | 0.5551756
87.736 | 6.405 | 6.049489 | 5.497385 | 0.3555115 | 0.5521031
87.746 | 6.4097 | 6.05001 | 5.500949 | 0.3596899 | 0.549061
87.756 | 6.4165 | 6.050568 | 5.504519 | 0.3659323 | 0.5460491
87.766 | 6.4225 | 6.051161 | 5.508094 | 0.371339 | 0.5430669
87.776 | 6.4249 | 6.051788 | 5.511676 | 0.3731122 | 0.5401123
87.786 | 6.4331 | 6.052451 | 5.515263 | 0.380649 | 0.5371883
87.796 | 6.4369 | 6.053149 | 5.518856 | 0.3837514 | 0.5342926
87.806 | 6.4321 | 6.05388 | 5.522455 | 0.3782198 | 0.5314251
87.816 | 6.4353 | 6.054647 | 5.52606 | 0.380653 | 0.5285869
87.826 | 6.448 | 6.055446 | 5.529671 | 0.3925545 | 0.5257745
87.836 | 6.4334 | 6.056277 | 5.533288 | 0.377123 | 0.522989
87.846 | 6.4534 | 6.057141 | 5.536911 | 0.3962589 | 0.5202302
87.856 | 6.4419 | 6.058037 | 5.54054 | 0.3838627 | 0.5174977
87.866 | 6.4399 | 6.058965 | 5.544174 | 0.3809345 | 0.5147911
87.876 | 6.4464 | 6.059925 | 5.547815 | 0.3864748 | 0.5121101
87.886 | 6.439 | 6.060916 | 5.551462 | 0.3780839 | 0.5094543
87.896 | 6.437 | 6.061938 | 5.555114 | 0.375062 | 0.5068235
87.906 | 6.4352 | 6.06299 | 5.558773 | 0.3722096 | 0.5042173
87.916 | 6.4305 | 6.064073 | 5.562438 | 0.366427 | 0.5016353
87.926 | 6.429 | 6.065186 | 5.566108 | 0.3638143 | 0.4990774
87.936 | 6.4155 | 6.066328 | 5.569785 | 0.3491721 | 0.496543
87.946 | 6.4165 | 6.0675 | 5.573467 | 0.3490004 | 0.4940321
87.956 | 6.4048 | 6.0687 | 5.577156 | 0.3360997 | 0.4915442
87.966 | 6.3989 | 6.06993 | 5.580851 | 0.3289703 | 0.489079
87.976 | 6.3956 | 6.071188 | 5.584551 | 0.3244123 | 0.4866364
87.986 | 6.3855 | 6.072474 | 5.588258 | 0.3130262 | 0.4842159
87.996 | 6.37 | 6.073788 | 5.591971 | 0.2962121 | 0.4818173
88.006 | 6.3654 | 6.07513 | 5.595689 | 0.2902704 | 0.4794403
88.016 | 6.361 | 6.076499 | 5.599414 | 0.2845013 | 0.4770847
88.026 | 6.3506 | 6.077894 | 5.603145 | 0.2727062 | 0.474749
88.036 | 6.3408 | 6.079317 | 5.606882 | 0.2614831 | 0.4724353
88.046 | 6.3344 | 6.080767 | 5.610624 | 0.2536333 | 0.4701422
88.056 | 6.3175 | 6.082243 | 5.614373 | 0.2352572 | 0.4678694
88.066 | 6.3165 | 6.083746 | 5.618128 | 0.2327538 | 0.4656178
88.076 | 6.3047 | 6.085274 | 5.621889 | 0.2194257 | 0.4633848
88.086 | 6.2966 | 6.086828 | 5.625657 | 0.209772 | 0.4611714
88.096 | 6.2942 | 6.088407 | 5.62943 | 0.2057928 | 0.4589773
88.1059 | 6.2742 | 6.089996 | 5.633171 | 0.1842044 | 0.4568244
88.1159 | 6.274 | 6.091625 | 5.636957 | 0.1823754 | 0.454668
88.1259 | 6.2532 | 6.093278 | 5.640748 | 0.1599216 | 0.4525304
88.1359 | 6.2557 | 6.094957 | 5.644546 | 0.1607434 | 0.450411
88.1459 | 6.2424 | 6.096659 | 5.648349 | 0.1457408 | 0.44831
88.1559 | 6.2263 | 6.098386 | 5.652159 | 0.1279142 | 0.4462268
88.1659 | 6.2293 | 6.100136 | 5.655975 | 0.1291637 | 0.4441615
88.1759 | 6.2145 | 6.10191 | 5.659797 | 0.1125895 | 0.4421136
88.1859 | 6.1893 | 6.103708 | 5.663625 | 0.08559192 | 0.4400831
88.1959 | 6.2012 | 6.105529 | 5.667459 | 0.09567106 | 0.4380697
88.2059 | 6.1828 | 6.107373 | 5.6713 | 0.07542712 | 0.4360732
88.2159 | 6.1703 | 6.10924 | 5.675146 | 0.06106034 | 0.4340935
88.2259 | 6.1593 | 6.111129 | 5.678999 | 0.04817086 | 0.4321302
88.2359 | 6.1631 | 6.113041 | 5.682858 | 0.05005891 | 0.4301833
88.2459 | 6.1399 | 6.114975 | 5.686723 | 0.02492467 | 0.4282525
88.2559 | 6.1364 | 6.116932 | 5.690594 | 0.01946829 | 0.4263377
88.2659 | 6.1279 | 6.11891 | 5.694471 | 0.008990002 | 0.4244386
88.2759 | 6.1178 | 6.12091 | 5.698355 | -0.003110066 | 0.4225552
88.2859 | 6.1123 | 6.122932 | 5.702245 | -0.01063171 | 0.4206871
88.2959 | 6.1019 | 6.124975 | 5.706141 | -0.02307476 | 0.4188342
88.3059 | 6.0927 | 6.127039 | 5.710043 | -0.03433909 | 0.4169964
88.3159 | 6.0865 | 6.129124 | 5.713951 | -0.04262447 | 0.4151735
88.3259 | 6.0765 | 6.131231 | 5.717866 | -0.05473076 | 0.4133652
88.3359 | 6.0753 | 6.133358 | 5.721786 | -0.0580578 | 0.4115715
88.3459 | 6.0754 | 6.135505 | 5.725713 | -0.06010545 | 0.4097922
88.3559 | 6.0558 | 6.137674 | 5.729646 | -0.0818735 | 0.4080271
88.3659 | 6.0564 | 6.139862 | 5.733586 | -0.08346185 | 0.406276
88.3759 | 6.0553 | 6.14207 | 5.737532 | -0.08677033 | 0.4045388
88.3859 | 6.035 | 6.144299 | 5.741483 | -0.1092988 | 0.4028153
88.3959 | 6.0458 | 6.146547 | 5.745442 | -0.1007471 | 0.4011055
88.4059 | 6.0309 | 6.148815 | 5.749406 | -0.117915 | 0.399409
88.4159 | 6.0273 | 6.151102 | 5.753377 | -0.1238025 | 0.3977259
88.4259 | 6.0173 | 6.153409 | 5.757354 | -0.1361094 | 0.3960558
88.4359 | 6.0128 | 6.155736 | 5.761337 | -0.1429355 | 0.3943988
88.4459 | 5.9998 | 6.158081 | 5.765326 | -0.1582808 | 0.3927546
88.4559 | 5.9918 | 6.160445 | 5.769322 | -0.1686451 | 0.3911231
88.4659 | 6.0037 | 6.162828 | 5.773324 | -0.1591281 | 0.3895042
88.4759 | 5.9761 | 6.16523 | 5.777332 | -0.18913 | 0.3878977
88.4859 | 5.9704 | 6.16765 | 5.781347 | -0.1972504 | 0.3863035
88.4959 | 5.9741 | 6.170089 | 5.785368 | -0.1959892 | 0.3847214
88.5059 | 5.955 | 6.172546 | 5.789395 | -0.2175464 | 0.3831514
88.5159 | 5.9497 | 6.175022 | 5.793429 | -0.2253219 | 0.3815932
88.5259 | 5.9415 | 6.177515 | 5.797469 | -0.2360153 | 0.3800468
88.5359 | 5.938 | 6.180027 | 5.801515 | -0.2420268 | 0.3785121
88.5459 | 5.9331 | 6.182556 | 5.805567 | -0.2494561 | 0.3769889
88.5559 | 5.9184 | 6.185103 | 5.809626 | -0.2667032 | 0.3754771
88.5659 | 5.93 | 6.187668 | 5.813691 | -0.2576678 | 0.3739765
88.5759 | 5.9081 | 6.19025 | 5.817763 | -0.28215 | 0.3724871
88.5859 | 5.9079 | 6.19285 | 5.821841 | -0.2849495 | 0.3710087
88.5959 | 5.8987 | 6.195466 | 5.825925 | -0.2967664 | 0.3695413
88.6059 | 5.9 | 6.1981 | 5.830016 | -0.2981004 | 0.3680847
88.6159 | 5.8974 | 6.200751 | 5.834113 | -0.3033514 | 0.3666387
88.6259 | 5.8936 | 6.203419 | 5.838216 | -0.3098194 | 0.3652033
88.6359 | 5.8891 | 6.206104 | 5.842326 | -0.3170043 | 0.3637784
88.6459 | 5.8918 | 6.208806 | 5.846442 | -0.3170059 | 0.3623638
88.6559 | 5.8795 | 6.211524 | 5.850565 | -0.3320241 | 0.3609595
88.6659 | 5.8736 | 6.214259 | 5.854694 | -0.3406589 | 0.3595654
88.6759 | 5.8816 | 6.21701 | 5.858829 | -0.3354101 | 0.3581813
88.6858 | 5.877 | 6.21975 | 5.862929 | -0.3427497 | 0.3568205
88.6958 | 5.8682 | 6.222533 | 5.867077 | -0.3543333 | 0.355456
88.7058 | 5.8793 | 6.225333 | 5.871232 | -0.3460332 | 0.3541013
88.7158 | 5.8705 | 6.228149 | 5.875393 | -0.3576491 | 0.3527562
88.7258 | 5.8656 | 6.230981 | 5.87956 | -0.3653809 | 0.3514207
88.7358 | 5.8622 | 6.233829 | 5.883734 | -0.3716286 | 0.3500946
88.7458 | 5.8645 | 6.236692 | 5.887914 | -0.3721922 | 0.3487778
88.7558 | 5.8628 | 6.239571 | 5.892101 | -0.3767714 | 0.3474703
88.7658 | 5.8699 | 6.242466 | 5.896294 | -0.3725663 | 0.3461719
88.7758 | 5.8663 | 6.245377 | 5.900494 | -0.3790767 | 0.3448827
88.7858 | 5.8638 | 6.248302 | 5.9047 | -0.3845025 | 0.3436023
88.7958 | 5.8748 | 6.251244 | 5.908913 | -0.3764437 | 0.3423309
88.8058 | 5.8703 | 6.2542 | 5.913132 | -0.3839001 | 0.3410683
88.8158 | 5.8699 | 6.257172 | 5.917357 | -0.3872718 | 0.3398144
88.8258 | 5.879 | 6.260159 | 5.921589 | -0.3811585 | 0.3385691
88.8358 | 5.8738 | 6.26316 | 5.925828 | -0.3893603 | 0.3373323
88.8458 | 5.8774 | 6.266177 | 5.930073 | -0.3887771 | 0.336104
88.8558 | 5.8885 | 6.269209 | 5.934325 | -0.3807087 | 0.334884
88.8658 | 5.8869 | 6.272255 | 5.938583 | -0.3853551 | 0.3336724
88.8758 | 5.8866 | 6.275316 | 5.942847 | -0.3887163 | 0.3324689
88.8858 | 5.8906 | 6.278392 | 5.947119 | -0.3877922 | 0.3312736
88.8958 | 5.8843 | 6.281483 | 5.951396 | -0.3971825 | 0.3300864
88.9058 | 5.8868 | 6.284587 | 5.95568 | -0.3977874 | 0.328907
88.9158 | 5.9027 | 6.287707 | 5.959971 | -0.3850068 | 0.3277356
88.9258 | 5.8884 | 6.290841 | 5.964268 | -0.4024405 | 0.3265721
88.9358 | 5.9109 | 6.293988 | 5.968572 | -0.3830885 | 0.3254162
88.9458 | 5.8929 | 6.297151 | 5.972883 | -0.4042507 | 0.324268
88.9558 | 5.8899 | 6.300327 | 5.9772 | -0.4104271 | 0.3231274
88.9658 | 5.9014 | 6.303518 | 5.981523 | -0.4021176 | 0.3219944
88.9758 | 5.8893 | 6.306722 | 5.985853 | -0.4174221 | 0.3208688
88.9858 | 5.9005 | 6.309941 | 5.99019 | -0.4094406 | 0.3197505
88.9958 | 5.8979 | 6.313173 | 5.994533 | -0.415273 | 0.3186396
89.0058 | 5.9022 | 6.316419 | 5.998883 | -0.4142192 | 0.3175359
89.0158 | 5.8992 | 6.319679 | 6.00324 | -0.4204792 | 0.3164394
89.0258 | 5.8948 | 6.322953 | 6.007603 | -0.4281529 | 0.31535
89.0358 | 5.8908 | 6.32624 | 6.011973 | -0.4354402 | 0.3142676
89.0458 | 5.8976 | 6.329541 | 6.016349 | -0.4319412 | 0.3131922
89.0558 | 5.8918 | 6.332856 | 6.020732 | -0.4410557 | 0.3121237
89.0658 | 5.8992 | 6.336184 | 6.025122 | -0.4369836 | 0.3110621
89.0758 | 5.8873 | 6.339525 | 6.029518 | -0.452225 | 0.3100072
89.0858 | 5.9 | 6.34288 | 6.033921 | -0.4428797 | 0.3089591
89.0958 | 5.8811 | 6.346248 | 6.03833 | -0.4651478 | 0.3079176
89.1058 | 5.8951 | 6.349629 | 6.042746 | -0.454529 | 0.3068827
89.1158 | 5.8815 | 6.353024 | 6.047169 | -0.4715235 | 0.3058543
89.1258 | 5.8822 | 6.356431 | 6.051599 | -0.4742311 | 0.3048324
89.1358 | 5.8916 | 6.359852 | 6.056035 | -0.4682518 | 0.303817
89.1458 | 5.8825 | 6.363286 | 6.060478 | -0.4807856 | 0.3028079
89.1558 | 5.8843 | 6.366732 | 6.064927 | -0.4824323 | 0.3018051
89.1658 | 5.8833 | 6.370192 | 6.069383 | -0.486892 | 0.3008085
89.1758 | 5.8788 | 6.373664 | 6.073846 | -0.4948645 | 0.2998181
89.1858 | 5.8772 | 6.37715 | 6.078316 | -0.4999499 | 0.2988338
89.1958 | 5.8823 | 6.380648 | 6.082792 | -0.498348 | 0.2978556
89.2058 | 5.8863 | 6.384159 | 6.087275 | -0.4978589 | 0.2968835
89.2158 | 5.8767 | 6.387682 | 6.091765 | -0.5109825 | 0.2959173
89.2258 | 5.8875 | 6.391219 | 6.096262 | -0.5037187 | 0.294957
89.2358 | 5.9007 | 6.394767 | 6.100765 | -0.4940675 | 0.2940026
89.2458 | 5.8678 | 6.398329 | 6.105275 | -0.5305288 | 0.293054
89.2558 | 5.8866 | 6.401903 | 6.109792 | -0.5153027 | 0.2921111
89.2658 | 5.8819 | 6.405489 | 6.114315 | -0.523589 | 0.291174
89.2757 | 5.8895 | 6.409051 | 6.1188 | -0.5195514 | 0.2902516
89.2857 | 5.8914 | 6.412662 | 6.123337 | -0.5212624 | 0.2893257
89.2957 | 5.8975 | 6.416286 | 6.12788 | -0.5187857 | 0.2884053
89.3057 | 5.903 | 6.419921 | 6.132431 | -0.5169212 | 0.2874904
89.3157 | 5.8853 | 6.423569 | 6.136988 | -0.538269 | 0.286581
89.3257 | 5.8821 | 6.427229 | 6.141552 | -0.545129 | 0.285677
89.3357 | 5.8986 | 6.430901 | 6.146123 | -0.5323012 | 0.2847784
89.3457 | 5.8777 | 6.434585 | 6.1507 | -0.5568854 | 0.2838851
89.3557 | 5.9274 | 6.438282 | 6.155285 | -0.5108818 | 0.282997
89.3657 | 5.8861 | 6.44199 | 6.159876 | -0.5558901 | 0.2821142
89.3757 | 5.9097 | 6.445711 | 6.164474 | -0.5360105 | 0.2812366
89.3857 | 5.865 | 6.449443 | 6.169079 | -0.5844429 | 0.2803641
89.3957 | 5.8858 | 6.453187 | 6.17369 | -0.5673871 | 0.2794968
89.4057 | 5.8892 | 6.456943 | 6.178309 | -0.5677433 | 0.2786344
89.4157 | 5.8838 | 6.460711 | 6.182934 | -0.5769113 | 0.2777771
89.4257 | 5.9153 | 6.464491 | 6.187566 | -0.5491911 | 0.2769248
89.4357 | 5.8719 | 6.468283 | 6.192205 | -0.5963826 | 0.2760773
89.4457 | 5.8911 | 6.472086 | 6.196851 | -0.5809859 | 0.2752348
89.4557 | 5.8774 | 6.475901 | 6.201504 | -0.598501 | 0.2743971
89.4657 | 5.8886 | 6.479728 | 6.206163 | -0.5911277 | 0.2735642
89.4757 | 5.8914 | 6.483566 | 6.21083 | -0.592166 | 0.2727361
89.4857 | 5.9119 | 6.487416 | 6.215503 | -0.5755159 | 0.2719127
89.4957 | 5.9028 | 6.491277 | 6.220183 | -0.5884774 | 0.2710939
89.5057 | 5.9008 | 6.49515 | 6.224871 | -0.5943504 | 0.2702798
89.5157 | 5.906 | 6.499035 | 6.229565 | -0.5930349 | 0.2694703
89.5257 | 5.8988 | 6.502931 | 6.234265 | -0.6041309 | 0.2686654
89.5357 | 5.9078 | 6.506838 | 6.238973 | -0.5990384 | 0.267865
89.5457 | 5.9269 | 6.510757 | 6.243688 | -0.5838572 | 0.2670692
89.5557 | 5.9204 | 6.514687 | 6.24841 | -0.5942874 | 0.2662777
89.5657 | 5.9276 | 6.518629 | 6.253138 | -0.591029 | 0.2654907
89.5757 | 5.9226 | 6.522582 | 6.257874 | -0.5999819 | 0.2647081
89.5857 | 5.9206 | 6.526546 | 6.262616 | -0.605946 | 0.2639298
89.5957 | 5.9358 | 6.530521 | 6.267366 | -0.5947215 | 0.2631558
89.6057 | 5.9401 | 6.534508 | 6.272122 | -0.5944081 | 0.2623861
89.6157 | 5.9364 | 6.538506 | 6.276885 | -0.6021059 | 0.2616206
89.6257 | 5.9289 | 6.542515 | 6.281656 | -0.613615 | 0.2608594
89.6357 | 5.9521 | 6.546535 | 6.286433 | -0.5944351 | 0.2601023
89.6457 | 5.9387 | 6.550566 | 6.291217 | -0.6118664 | 0.2593493
89.6557 | 5.9424 | 6.554609 | 6.296008 | -0.6122088 | 0.2586005
89.6657 | 5.9519 | 6.558662 | 6.300806 | -0.6067622 | 0.2578557
89.6757 | 5.9606 | 6.562727 | 6.305612 | -0.6021266 | 0.257115
89.6857 | 5.9512 | 6.566802 | 6.310424 | -0.6156021 | 0.2563783
89.6957 | 5.9626 | 6.570889 | 6.315243 | -0.6082885 | 0.2556456
89.7057 | 5.9691 | 6.574986 | 6.320069 | -0.6058859 | 0.2549168
89.7157 | 5.9563 | 6.579094 | 6.324902 | -0.6227943 | 0.2541919
89.7257 | 5.9773 | 6.583214 | 6.329743 | -0.6059135 | 0.2534709
89.7357 | 5.9822 | 6.587344 | 6.33459 | -0.6051436 | 0.2527538
89.7457 | 5.9835 | 6.591485 | 6.339444 | -0.6079846 | 0.2520405
89.7557 | 5.996 | 6.595636 | 6.344305 | -0.5996364 | 0.2513309
89.7657 | 5.9955 | 6.599799 | 6.349174 | -0.604299 | 0.2506252
89.7757 | 6.002 | 6.603972 | 6.354049 | -0.6019725 | 0.2499231
89.7857 | 6.0069 | 6.608157 | 6.358932 | -0.6012566 | 0.2492248
89.7957 | 6.0131 | 6.612352 | 6.363821 | -0.5992515 | 0.2485302
89.8057 | 6.0226 | 6.616557 | 6.368718 | -0.5939572 | 0.2478392
89.8157 | 6.0334 | 6.620774 | 6.373622 | -0.5873735 | 0.2471518
89.8257 | 6.0343 | 6.625001 | 6.378533 | -0.5907005 | 0.246468
89.8357 | 6.0386 | 6.629238 | 6.38345 | -0.5906382 | 0.2457878
89.8457 | 6.0503 | 6.633486 | 6.388375 | -0.5831865 | 0.2451111
89.8556 | 6.0533 | 6.637703 | 6.393258 | -0.5844027 | 0.2444445
89.8656 | 6.0609 | 6.641972 | 6.398197 | -0.5810721 | 0.2437748
89.8756 | 6.0655 | 6.646252 | 6.403144 | -0.580752 | 0.2431085
89.8856 | 6.0785 | 6.650543 | 6.408097 | -0.5720425 | 0.2424456
89.8956 | 6.0784 | 6.654844 | 6.413057 | -0.5764436 | 0.2417862
89.9056 | 6.1013 | 6.659155 | 6.418025 | -0.5578551 | 0.2411301
89.9156 | 6.0873 | 6.663477 | 6.423 | -0.5761772 | 0.2404774
89.9256 | 6.1219 | 6.66781 | 6.427982 | -0.5459097 | 0.239828
89.9356 | 6.1207 | 6.672153 | 6.432971 | -0.5514527 | 0.2391819
89.9456 | 6.1321 | 6.676506 | 6.437967 | -0.5444061 | 0.2385391
89.9556 | 6.1556 | 6.68087 | 6.44297 | -0.5252699 | 0.2378996
89.9656 | 6.1582 | 6.685244 | 6.447981 | -0.5270441 | 0.2372632
89.9756 | 6.1811 | 6.689629 | 6.452999 | -0.5085287 | 0.2366301
89.9856 | 6.2051 | 6.694024 | 6.458024 | -0.4889237 | 0.2360002
89.9956 | 6.2037 | 6.698429 | 6.463056 | -0.494729 | 0.2353734