## Summary
Parameter | Mo2C P-3m1 | Mo2C Pbcn | MoC Fm-3m
Sample | M6.csv | M6.csv | M6.csv
Method | GSAS-II | GSAS-II | GSAS-II
Phase name | Mo2C P-3m1 | Mo2C Pbcn | MoC Fm-3m
COD / MP ID | mp-1221498 | mp-1552 | mp-2746
Formula | Mo2C | Mo2C | MoC
Space group | P-3m1 | Pbcn | Fm-3m
Space group # | 164 | 60 | 225
Crystal system | trigonal | orthorhombic | cubic
a (Å) | 3.02334 | 4.78865 | 4.38313
b (Å) | 3.02334 | 5.12552 | 4.38313
c (Å) | 4.81701 | 5.9416 | 4.38313
α (°) | 90 | 90 | 90
β (°) | 90 | 90 | 90
γ (°) | 120 | 90 | 90
Volume (A^3) | 38.13139 | 145.8324 | 84.20794
da/a0 (%) | -1.07 | 1.271 | 0
db/b0 (%) | -1.07 | -1.617 | 0
dc/c0 (%) | 3.838 | -1.834 | 0
dV/V0 (%) | 1.627 | -2.194 | 0
Weight fraction (%) | 100 | 0 | 0
Weight fraction ± (%) | 2 | 1 | 1
Weight fraction error source | full_covariance+systematic_floor | full_covariance+systematic_floor | full_covariance+systematic_floor
Weight fraction method | integrated_phase_pattern | integrated_phase_pattern | integrated_phase_pattern
Crystallite size (nm) | 1000 | 1000 | 1000
Crystallite size source | gsas_hap_size | gsas_hap_size | gsas_hap_size
Scale factor | 4.42471 | 0 | 0
U (Caglioti) | 0.00016 | 0.00016 | 0.00016
V (Caglioti) | -0.00021 | -0.00021 | -0.00021
W (Caglioti) | 0.00047 | 0.00047 | 0.00047
X (Lorentzian) | 0 | 0 | 0
Y (Lorentzian) | 3.59956 | 3.59956 | 3.59956
η at strongest | 1 | 1 | 1
FWHM (°) | 3.8208 | 3.8023 | 3.8023
FWHM reference 2theta (deg) | 39.1543 | 37.5546 | 37.5546
FWHM reference hkl | [1, 0, 1] | [2, 0, 0] | [1, 1, 1]
N reflections | 12 | 10 | 6
Seeded by | gsas2 | gsas2 | gsas2
Zero shift (°) | 0 | 0 | 0
Rwp (%) | 51.64 | 51.64 | 51.64
Rp (%) | 28.25 | 28.25 | 28.25
χ² | 46.445 | 46.445 | 46.445
GoF | 6.815 | 6.815 | 6.815

## Plot Data
2theta | Y_obs | Y_calc | Background | Residual | Mo2C P-3m1 | Mo2C Pbcn | MoC Fm-3m | Mo2C P-3m1 peak 2θ | Mo2C P-3m1 [hkl] | Mo2C Pbcn peak 2θ | Mo2C Pbcn [hkl] | MoC Fm-3m peak 2θ | MoC Fm-3m [hkl]
10.0093 | 35.6825 | 39.06772 | 38.9217 | -3.385217 | 0.1460195 | 5.579052e-13 | 5.579052e-13 | 34.218 | [100] | 34.983 | [020] | 35.442 | [111]
10.0193 | 35.6451 | 39.03137 | 38.88525 | -3.386266 | 0.1461146 | 5.579067e-13 | 5.579067e-13 | 37.304 | [002] | 37.533 | [200] | 41.155 | [200]
10.0293 | 35.699 | 38.9952 | 38.84899 | -3.296196 | 0.1462099 | 5.579082e-13 | 5.579082e-13 | 39.126 | [101] | 52.242 | [220] | 59.611 | [220]
10.0393 | 35.6947 | 38.95921 | 38.8129 | -3.264506 | 0.1463054 | 5.579097e-13 | 5.579097e-13 | 51.513 | [102] | 62.472 | [004] | 71.303 | [311]
10.0493 | 35.7045 | 38.9234 | 38.777 | -3.218896 | 0.1464009 | 5.579111e-13 | 5.579111e-13 | 61.268 | [210] | 73.651 | [024] | 75.002 | [222]
10.0593 | 35.6842 | 38.88777 | 38.74127 | -3.203566 | 0.1464965 | 5.579127e-13 | 5.579127e-13 | 68.492 | [103] | 73.902 | [040] | 89.328 | [400]
10.0693 | 35.6767 | 38.85231 | 38.70572 | -3.175614 | 0.1465923 | 5.579142e-13 | 5.579142e-13 | 72.085 | [200] | 75.216 | [204]
10.0793 | 35.6858 | 38.81704 | 38.67035 | -3.13124 | 0.1466882 | 5.579157e-13 | 5.579157e-13 | 73.97 | [212] | 80.095 | [400]
10.0893 | 35.6812 | 38.78194 | 38.63516 | -3.100743 | 0.1467842 | 5.579172e-13 | 5.579172e-13 | 75.139 | [201] | 85.728 | [224]
10.0993 | 35.6998 | 38.74702 | 38.60014 | -3.047223 | 0.1468803 | 5.579187e-13 | 5.579187e-13 | 79.529 | [004] | 85.97 | [240]
10.1093 | 35.6732 | 38.71228 | 38.5653 | -3.03908 | 0.1469766 | 5.579202e-13 | 5.579202e-13 | 84.086 | [202]
10.1193 | 35.7162 | 38.67771 | 38.53064 | -2.961512 | 0.1470729 | 5.579217e-13 | 5.579217e-13 | 89.505 | [104]
10.1293 | 35.6817 | 38.64332 | 38.49615 | -2.961618 | 0.1471694 | 5.579232e-13 | 5.579232e-13
10.1393 | 35.6902 | 38.6091 | 38.46183 | -2.918899 | 0.147266 | 5.579247e-13 | 5.579247e-13
10.1493 | 35.7153 | 38.57505 | 38.42769 | -2.859754 | 0.1473627 | 5.579262e-13 | 5.579262e-13
10.1593 | 35.7322 | 38.54118 | 38.39372 | -2.808982 | 0.1474596 | 5.579277e-13 | 5.579277e-13
10.1693 | 35.7251 | 38.50748 | 38.35993 | -2.782382 | 0.1475565 | 5.579292e-13 | 5.579292e-13
10.1793 | 35.7415 | 38.47395 | 38.3263 | -2.732454 | 0.1476536 | 5.649932e-13 | 5.649932e-13
10.1893 | 35.7198 | 38.4406 | 38.29285 | -2.720797 | 0.1477508 | 5.649947e-13 | 5.649947e-13
10.1993 | 35.7514 | 38.40741 | 38.25956 | -2.656011 | 0.1478481 | 5.649962e-13 | 5.649962e-13
10.2093 | 35.7345 | 38.3744 | 38.22645 | -2.639895 | 0.1479456 | 5.649977e-13 | 5.649977e-13
10.2193 | 35.7355 | 38.34155 | 38.19351 | -2.606049 | 0.1480431 | 5.649993e-13 | 5.649993e-13
10.2293 | 35.7633 | 38.30887 | 38.16073 | -2.545571 | 0.1481408 | 5.650008e-13 | 5.650008e-13
10.2393 | 35.7585 | 38.27636 | 38.12812 | -2.517861 | 0.1482386 | 5.650023e-13 | 5.650023e-13
10.2493 | 35.7591 | 38.24402 | 38.09568 | -2.484919 | 0.1483365 | 5.650039e-13 | 5.650039e-13
10.2593 | 35.7738 | 38.21184 | 38.06341 | -2.438044 | 0.1484346 | 5.650054e-13 | 5.650054e-13
10.2693 | 35.7985 | 38.17984 | 38.0313 | -2.381335 | 0.1485328 | 5.650069e-13 | 5.650069e-13
10.2792 | 35.8132 | 38.14831 | 37.99968 | -2.33511 | 0.1486301 | 5.650084e-13 | 5.650084e-13
10.2892 | 35.8161 | 38.11663 | 37.9679 | -2.300531 | 0.1487285 | 5.6501e-13 | 5.6501e-13
10.2992 | 35.8078 | 38.08512 | 37.93629 | -2.277316 | 0.1488271 | 5.650115e-13 | 5.650115e-13
10.3092 | 35.8064 | 38.05377 | 37.90484 | -2.247365 | 0.1489257 | 5.65013e-13 | 5.65013e-13
10.3192 | 35.797 | 38.02258 | 37.87355 | -2.225578 | 0.1490245 | 5.650146e-13 | 5.650146e-13
10.3292 | 35.8414 | 37.99155 | 37.84243 | -2.150154 | 0.1491234 | 5.650161e-13 | 5.650161e-13
10.3392 | 35.808 | 37.96069 | 37.81147 | -2.152692 | 0.1492225 | 5.650176e-13 | 5.650176e-13
10.3492 | 35.8418 | 37.92999 | 37.78067 | -2.088191 | 0.1493216 | 5.650192e-13 | 5.650192e-13
10.3592 | 35.8303 | 37.89945 | 37.75003 | -2.069152 | 0.1494209 | 5.650207e-13 | 5.650207e-13
10.3692 | 35.8413 | 37.86907 | 37.71955 | -2.027773 | 0.1495204 | 5.72085e-13 | 5.72085e-13
10.3792 | 35.8526 | 37.83885 | 37.68923 | -1.986254 | 0.1496199 | 5.720865e-13 | 5.720865e-13
10.3892 | 35.8507 | 37.80879 | 37.65907 | -1.958095 | 0.1497196 | 5.720881e-13 | 5.720881e-13
10.3992 | 35.8608 | 37.77889 | 37.62907 | -1.918094 | 0.1498194 | 5.720897e-13 | 5.720897e-13
10.4092 | 35.8692 | 37.74915 | 37.59923 | -1.879951 | 0.1499193 | 5.720912e-13 | 5.720912e-13
10.4192 | 35.8499 | 37.71957 | 37.56955 | -1.869666 | 0.1500194 | 5.720928e-13 | 5.720928e-13
10.4292 | 35.8849 | 37.69014 | 37.54002 | -1.805238 | 0.1501195 | 5.720943e-13 | 5.720943e-13
10.4392 | 35.8467 | 37.66087 | 37.51065 | -1.814166 | 0.1502199 | 5.720959e-13 | 5.720959e-13
10.4492 | 35.8821 | 37.63175 | 37.48143 | -1.74965 | 0.1503203 | 5.720974e-13 | 5.720974e-13
10.4592 | 35.8276 | 37.60279 | 37.45237 | -1.77519 | 0.1504209 | 5.72099e-13 | 5.72099e-13
10.4692 | 35.8579 | 37.57398 | 37.42346 | -1.716084 | 0.1505216 | 5.721006e-13 | 5.721006e-13
10.4792 | 35.8491 | 37.54533 | 37.39471 | -1.696233 | 0.1506224 | 5.721021e-13 | 5.721021e-13
10.4892 | 35.883 | 37.51683 | 37.36611 | -1.633835 | 0.1507233 | 5.721037e-13 | 5.721037e-13
10.4992 | 35.8665 | 37.48849 | 37.33767 | -1.62199 | 0.1508244 | 5.721052e-13 | 5.721052e-13
10.5092 | 35.874 | 37.4603 | 37.30937 | -1.586297 | 0.1509257 | 5.721068e-13 | 5.721068e-13
10.5192 | 35.8541 | 37.43226 | 37.28123 | -1.578156 | 0.151027 | 5.721083e-13 | 5.721083e-13
10.5292 | 35.8558 | 37.40437 | 37.25324 | -1.548567 | 0.1511285 | 5.721099e-13 | 5.721099e-13
10.5392 | 35.8374 | 37.37663 | 37.2254 | -1.539228 | 0.1512301 | 5.721115e-13 | 5.721115e-13
10.5492 | 35.8625 | 37.34904 | 37.19771 | -1.48654 | 0.1513318 | 5.72113e-13 | 5.72113e-13
10.5592 | 35.8505 | 37.3216 | 37.17017 | -1.471101 | 0.1514337 | 5.791777e-13 | 5.791777e-13
10.5692 | 35.8502 | 37.29431 | 37.14278 | -1.444112 | 0.1515357 | 5.791793e-13 | 5.791793e-13
10.5792 | 35.8209 | 37.26717 | 37.11553 | -1.44627 | 0.1516379 | 5.791809e-13 | 5.791809e-13
10.5892 | 35.8335 | 37.24018 | 37.08844 | -1.406677 | 0.1517401 | 5.791825e-13 | 5.791825e-13
10.5992 | 35.8035 | 37.21333 | 37.06149 | -1.409831 | 0.1518425 | 5.791841e-13 | 5.791841e-13
10.6092 | 35.8307 | 37.18663 | 37.03469 | -1.355932 | 0.1519451 | 5.791856e-13 | 5.791856e-13
10.6192 | 35.8259 | 37.16008 | 37.00803 | -1.33418 | 0.1520478 | 5.791872e-13 | 5.791872e-13
10.6292 | 35.8127 | 37.13367 | 36.98152 | -1.320973 | 0.1521506 | 5.791888e-13 | 5.791888e-13
10.6392 | 35.8029 | 37.10741 | 36.95516 | -1.304511 | 0.1522535 | 5.791904e-13 | 5.791904e-13
10.6492 | 35.7963 | 37.08129 | 36.92894 | -1.284994 | 0.1523566 | 5.79192e-13 | 5.79192e-13
10.6592 | 35.7862 | 37.05532 | 36.90286 | -1.269121 | 0.1524598 | 5.791935e-13 | 5.791935e-13
10.6692 | 35.7864 | 37.02949 | 36.87693 | -1.243092 | 0.1525632 | 5.791951e-13 | 5.791951e-13
10.6792 | 35.7799 | 37.00381 | 36.85114 | -1.223905 | 0.1526666 | 5.791967e-13 | 5.791967e-13
10.6892 | 35.7625 | 36.97826 | 36.82549 | -1.215761 | 0.1527703 | 5.791983e-13 | 5.791983e-13
10.6992 | 35.7568 | 36.95286 | 36.79999 | -1.196059 | 0.152874 | 5.791999e-13 | 5.791999e-13
10.7092 | 35.7388 | 36.9276 | 36.77462 | -1.188799 | 0.1529779 | 5.792015e-13 | 5.792015e-13
10.7192 | 35.7465 | 36.90248 | 36.7494 | -1.155979 | 0.153082 | 5.79203e-13 | 5.79203e-13
10.7292 | 35.7405 | 36.8775 | 36.72431 | -1.136999 | 0.1531861 | 5.792046e-13 | 5.792046e-13
10.7392 | 35.7573 | 36.85266 | 36.69937 | -1.09536 | 0.1532905 | 5.792062e-13 | 5.792062e-13
10.7492 | 35.7464 | 36.82796 | 36.67456 | -1.081559 | 0.1533949 | 5.862713e-13 | 5.862713e-13
10.7592 | 35.7261 | 36.8034 | 36.6499 | -1.077298 | 0.1534995 | 5.862729e-13 | 5.862729e-13
10.7692 | 35.7218 | 36.77897 | 36.62537 | -1.057174 | 0.1536042 | 5.862745e-13 | 5.862745e-13
10.7792 | 35.7142 | 36.75469 | 36.60098 | -1.040488 | 0.1537091 | 5.862761e-13 | 5.862761e-13
10.7892 | 35.711 | 36.73054 | 36.57673 | -1.019539 | 0.1538141 | 5.862777e-13 | 5.862777e-13
10.7992 | 35.7203 | 36.70653 | 36.55261 | -0.9862269 | 0.1539193 | 5.862793e-13 | 5.862793e-13
10.8092 | 35.7084 | 36.68265 | 36.52863 | -0.9742507 | 0.1540246 | 5.862809e-13 | 5.862809e-13
10.8192 | 35.7071 | 36.65891 | 36.50478 | -0.95181 | 0.15413 | 5.862826e-13 | 5.862826e-13
10.8292 | 35.7048 | 36.6353 | 36.48107 | -0.9305043 | 0.1542356 | 5.862842e-13 | 5.862842e-13
10.8392 | 35.7189 | 36.61183 | 36.45749 | -0.8929331 | 0.1543413 | 5.862858e-13 | 5.862858e-13
10.8492 | 35.6997 | 36.5885 | 36.43405 | -0.8887958 | 0.1544471 | 5.862874e-13 | 5.862874e-13
10.8591 | 35.7028 | 36.56552 | 36.41097 | -0.8627233 | 0.1545521 | 5.86289e-13 | 5.86289e-13
10.8691 | 35.7147 | 36.54245 | 36.38779 | -0.827751 | 0.1546582 | 5.862906e-13 | 5.862906e-13
10.8791 | 35.7105 | 36.51951 | 36.36475 | -0.8090111 | 0.1547645 | 5.862922e-13 | 5.862922e-13
10.8891 | 35.7061 | 36.4967 | 36.34183 | -0.790603 | 0.154871 | 5.862938e-13 | 5.862938e-13
10.8991 | 35.6951 | 36.47403 | 36.31905 | -0.7789264 | 0.1549775 | 5.862954e-13 | 5.862954e-13
10.9091 | 35.6927 | 36.45148 | 36.2964 | -0.7587805 | 0.1550843 | 5.86297e-13 | 5.86297e-13
10.9191 | 35.6913 | 36.42906 | 36.27387 | -0.737765 | 0.1551911 | 5.862986e-13 | 5.862986e-13
10.9291 | 35.6875 | 36.40678 | 36.25148 | -0.7192793 | 0.1552981 | 5.933641e-13 | 5.933641e-13
10.9391 | 35.7056 | 36.38462 | 36.22922 | -0.6790228 | 0.1554053 | 5.933657e-13 | 5.933657e-13
10.9491 | 35.7104 | 36.3626 | 36.20708 | -0.6521952 | 0.1555126 | 5.933674e-13 | 5.933674e-13
10.9591 | 35.6956 | 36.3407 | 36.18508 | -0.6450958 | 0.1556201 | 5.93369e-13 | 5.93369e-13
10.9691 | 35.6766 | 36.31892 | 36.1632 | -0.6423242 | 0.1557277 | 5.933707e-13 | 5.933707e-13
10.9791 | 35.7009 | 36.29728 | 36.14144 | -0.5963799 | 0.1558354 | 5.933723e-13 | 5.933723e-13
10.9891 | 35.6943 | 36.27576 | 36.11982 | -0.5814623 | 0.1559433 | 5.933739e-13 | 5.933739e-13
10.9991 | 35.6932 | 36.25437 | 36.09832 | -0.5611709 | 0.1560514 | 5.933756e-13 | 5.933756e-13
11.0091 | 35.6972 | 36.23311 | 36.07695 | -0.5359053 | 0.1561596 | 5.933772e-13 | 5.933772e-13
11.0191 | 35.6845 | 36.21196 | 36.0557 | -0.527465 | 0.1562679 | 5.933788e-13 | 5.933788e-13
11.0291 | 35.6779 | 36.19095 | 36.03457 | -0.5130493 | 0.1563764 | 5.933805e-13 | 5.933805e-13
11.0391 | 35.6815 | 36.17006 | 36.01357 | -0.488558 | 0.156485 | 5.933821e-13 | 5.933821e-13
11.0491 | 35.6716 | 36.14929 | 35.9927 | -0.4776903 | 0.1565938 | 5.933837e-13 | 5.933837e-13
11.0591 | 35.6811 | 36.12865 | 35.97194 | -0.4475459 | 0.1567028 | 5.933854e-13 | 5.933854e-13
11.0691 | 35.6972 | 36.10812 | 35.95131 | -0.4109242 | 0.1568119 | 5.93387e-13 | 5.93387e-13
11.0791 | 35.6748 | 36.08772 | 35.9308 | -0.4129248 | 0.1569211 | 5.933886e-13 | 5.933886e-13
11.0891 | 35.6817 | 36.06745 | 35.91042 | -0.3857472 | 0.1570305 | 5.933903e-13 | 5.933903e-13
11.0991 | 35.6866 | 36.04729 | 35.89015 | -0.3606907 | 0.1571401 | 5.933919e-13 | 5.933919e-13
11.1091 | 35.6743 | 36.02726 | 35.87001 | -0.3529551 | 0.1572498 | 6.004578e-13 | 6.004578e-13
11.1191 | 35.6882 | 36.00734 | 35.84998 | -0.3191398 | 0.1573597 | 6.004594e-13 | 6.004594e-13
11.1291 | 35.68 | 35.98754 | 35.83007 | -0.3075442 | 0.1574697 | 6.004611e-13 | 6.004611e-13
11.1391 | 35.6759 | 35.96787 | 35.81029 | -0.2919679 | 0.1575799 | 6.004627e-13 | 6.004627e-13
11.1491 | 35.6875 | 35.94831 | 35.79062 | -0.2608105 | 0.1576902 | 6.004644e-13 | 6.004644e-13
11.1591 | 35.6841 | 35.92887 | 35.77107 | -0.2447713 | 0.1578007 | 6.004661e-13 | 6.004661e-13
11.1691 | 35.6823 | 35.90955 | 35.75164 | -0.2272501 | 0.1579113 | 6.004677e-13 | 6.004677e-13
11.1791 | 35.6868 | 35.89035 | 35.73232 | -0.2035461 | 0.1580221 | 6.004694e-13 | 6.004694e-13
11.1891 | 35.6957 | 35.87126 | 35.71313 | -0.1755591 | 0.158133 | 6.00471e-13 | 6.00471e-13
11.1991 | 35.6861 | 35.85229 | 35.69404 | -0.1661884 | 0.1582442 | 6.004727e-13 | 6.004727e-13
11.2091 | 35.6983 | 35.83343 | 35.67508 | -0.1351337 | 0.1583554 | 6.004744e-13 | 6.004744e-13
11.2191 | 35.7032 | 35.81469 | 35.65623 | -0.1114944 | 0.1584669 | 6.00476e-13 | 6.00476e-13
11.2291 | 35.6967 | 35.79607 | 35.63749 | -0.09937 | 0.1585784 | 6.004777e-13 | 6.004777e-13
11.2391 | 35.6957 | 35.77756 | 35.61887 | -0.08186013 | 0.1586902 | 6.004794e-13 | 6.004794e-13
11.2491 | 35.6955 | 35.75916 | 35.60036 | -0.06366427 | 0.1588021 | 6.00481e-13 | 6.00481e-13
11.2591 | 35.6947 | 35.74088 | 35.58197 | -0.04618194 | 0.1589141 | 6.004827e-13 | 6.004827e-13
11.2691 | 35.6972 | 35.72271 | 35.56369 | -0.02551266 | 0.1590264 | 6.004844e-13 | 6.004844e-13
11.2791 | 35.6903 | 35.70466 | 35.54552 | -0.01435596 | 0.1591388 | 6.075505e-13 | 6.075505e-13
11.2891 | 35.6983 | 35.68671 | 35.52746 | 0.01158862 | 0.1592513 | 6.075522e-13 | 6.075522e-13
11.2991 | 35.6946 | 35.66888 | 35.50951 | 0.02572155 | 0.159364 | 6.075539e-13 | 6.075539e-13
11.3091 | 35.6974 | 35.65116 | 35.49168 | 0.04624332 | 0.1594769 | 6.075556e-13 | 6.075556e-13
11.3191 | 35.6984 | 35.63355 | 35.47396 | 0.06485437 | 0.1595899 | 6.075573e-13 | 6.075573e-13
11.3291 | 35.6927 | 35.61604 | 35.45634 | 0.07665518 | 0.1597031 | 6.07559e-13 | 6.07559e-13
11.3391 | 35.7035 | 35.59865 | 35.43884 | 0.1048462 | 0.1598165 | 6.075607e-13 | 6.075607e-13
11.3491 | 35.6992 | 35.58137 | 35.42144 | 0.1178279 | 0.15993 | 6.075624e-13 | 6.075624e-13
11.3591 | 35.7024 | 35.5642 | 35.40416 | 0.1382008 | 0.1600437 | 6.07564e-13 | 6.07564e-13
11.3691 | 35.6858 | 35.54713 | 35.38698 | 0.1386653 | 0.1601576 | 6.075657e-13 | 6.075657e-13
11.3791 | 35.6965 | 35.53018 | 35.36991 | 0.1663218 | 0.1602716 | 6.075674e-13 | 6.075674e-13
11.3891 | 35.6996 | 35.51333 | 35.35294 | 0.1862709 | 0.1603858 | 6.075691e-13 | 6.075691e-13
11.3991 | 35.6956 | 35.49659 | 35.33609 | 0.199013 | 0.1605001 | 6.075708e-13 | 6.075708e-13
11.4091 | 35.6946 | 35.47995 | 35.31934 | 0.2146485 | 0.1606146 | 6.075725e-13 | 6.075725e-13
11.4191 | 35.7026 | 35.46342 | 35.30269 | 0.239178 | 0.1607293 | 6.075742e-13 | 6.075742e-13
11.4291 | 35.7094 | 35.447 | 35.28615 | 0.2624017 | 0.1608442 | 6.075759e-13 | 6.075759e-13
11.4391 | 35.7085 | 35.43068 | 35.26972 | 0.2778204 | 0.1609592 | 6.075776e-13 | 6.075776e-13
11.449 | 35.7017 | 35.41463 | 35.25355 | 0.2870726 | 0.1610733 | 6.146441e-13 | 6.146441e-13
11.459 | 35.723 | 35.39852 | 35.23733 | 0.3244832 | 0.1611887 | 6.146458e-13 | 6.146458e-13
11.469 | 35.7181 | 35.38251 | 35.22121 | 0.33559 | 0.1613042 | 6.146475e-13 | 6.146475e-13
11.479 | 35.7162 | 35.36661 | 35.20519 | 0.3495934 | 0.1614199 | 6.146492e-13 | 6.146492e-13
11.489 | 35.7153 | 35.35081 | 35.18927 | 0.3644939 | 0.1615358 | 6.14651e-13 | 6.14651e-13
11.499 | 35.717 | 35.33511 | 35.17346 | 0.3818919 | 0.1616519 | 6.146527e-13 | 6.146527e-13
11.509 | 35.7156 | 35.31951 | 35.15774 | 0.3960878 | 0.1617681 | 6.146544e-13 | 6.146544e-13
11.519 | 35.7231 | 35.30402 | 35.14213 | 0.4190821 | 0.1618845 | 6.146561e-13 | 6.146561e-13
11.529 | 35.729 | 35.28862 | 35.12662 | 0.4403753 | 0.1620011 | 6.146578e-13 | 6.146578e-13
11.539 | 35.7369 | 35.27333 | 35.11121 | 0.4635677 | 0.1621178 | 6.146595e-13 | 6.146595e-13
11.549 | 35.7359 | 35.25814 | 35.09591 | 0.4777599 | 0.1622347 | 6.146612e-13 | 6.146612e-13
11.559 | 35.7403 | 35.24305 | 35.0807 | 0.4972523 | 0.1623519 | 6.14663e-13 | 6.14663e-13
11.569 | 35.7291 | 35.22805 | 35.06559 | 0.5010452 | 0.1624691 | 6.146647e-13 | 6.146647e-13
11.579 | 35.7441 | 35.21316 | 35.05057 | 0.5309392 | 0.1625866 | 6.146664e-13 | 6.146664e-13
11.589 | 35.7416 | 35.19837 | 35.03566 | 0.5432347 | 0.1627042 | 6.146681e-13 | 6.146681e-13
11.599 | 35.7271 | 35.18367 | 35.02085 | 0.5434321 | 0.162822 | 6.146698e-13 | 6.146698e-13
11.609 | 35.7319 | 35.16907 | 35.00613 | 0.5628319 | 0.16294 | 6.146715e-13 | 6.146715e-13
11.619 | 35.7334 | 35.15457 | 34.99151 | 0.5788344 | 0.1630582 | 6.217385e-13 | 6.217385e-13
11.629 | 35.7372 | 35.14016 | 34.97698 | 0.5970402 | 0.1631765 | 6.217402e-13 | 6.217402e-13
11.639 | 35.7474 | 35.12585 | 34.96256 | 0.6215496 | 0.1632951 | 6.21742e-13 | 6.21742e-13
11.649 | 35.7497 | 35.11164 | 34.94822 | 0.6380631 | 0.1634138 | 6.217437e-13 | 6.217437e-13
11.659 | 35.742 | 35.09752 | 34.93399 | 0.6444811 | 0.1635327 | 6.217454e-13 | 6.217454e-13
11.669 | 35.7441 | 35.0835 | 34.91984 | 0.6606041 | 0.1636517 | 6.217472e-13 | 6.217472e-13
11.679 | 35.7475 | 35.06957 | 34.9058 | 0.6779324 | 0.163771 | 6.217489e-13 | 6.217489e-13
11.689 | 35.7497 | 35.05573 | 34.89184 | 0.6939665 | 0.1638904 | 6.217507e-13 | 6.217507e-13
11.699 | 35.7428 | 35.04199 | 34.87798 | 0.7008069 | 0.1640101 | 6.217524e-13 | 6.217524e-13
11.709 | 35.7511 | 35.02835 | 34.86422 | 0.7227539 | 0.1641299 | 6.217541e-13 | 6.217541e-13
11.719 | 35.7481 | 35.01479 | 34.85054 | 0.7333079 | 0.1642499 | 6.217559e-13 | 6.217559e-13
11.729 | 35.7476 | 35.00133 | 34.83696 | 0.7462695 | 0.16437 | 6.217576e-13 | 6.217576e-13
11.739 | 35.7599 | 34.98796 | 34.82347 | 0.7719389 | 0.1644904 | 6.217594e-13 | 6.217594e-13
11.749 | 35.7656 | 34.97468 | 34.81007 | 0.7909167 | 0.164611 | 6.217611e-13 | 6.217611e-13
11.759 | 35.7639 | 34.9615 | 34.79677 | 0.8024032 | 0.1647317 | 6.217629e-13 | 6.217629e-13
11.769 | 35.7689 | 34.9484 | 34.78355 | 0.8204989 | 0.1648526 | 6.217646e-13 | 6.217646e-13
11.779 | 35.771 | 34.9354 | 34.77042 | 0.8356042 | 0.1649738 | 6.217663e-13 | 6.217663e-13
11.789 | 35.7709 | 34.92248 | 34.75739 | 0.8484195 | 0.1650951 | 6.288336e-13 | 6.288336e-13
11.799 | 35.7702 | 34.90965 | 34.74444 | 0.8605452 | 0.1652166 | 6.288354e-13 | 6.288354e-13
11.809 | 35.7849 | 34.89692 | 34.73158 | 0.8879818 | 0.1653383 | 6.288372e-13 | 6.288372e-13
11.819 | 35.7886 | 34.88427 | 34.71881 | 0.9043295 | 0.1654601 | 6.288389e-13 | 6.288389e-13
11.829 | 35.7923 | 34.87171 | 34.70613 | 0.9205889 | 0.1655822 | 6.288407e-13 | 6.288407e-13
11.839 | 35.7822 | 34.85924 | 34.69354 | 0.9229604 | 0.1657045 | 6.288425e-13 | 6.288425e-13
11.849 | 35.7844 | 34.84686 | 34.68103 | 0.9375444 | 0.1658269 | 6.288442e-13 | 6.288442e-13
11.859 | 35.7759 | 34.83456 | 34.66861 | 0.9413412 | 0.1659496 | 6.28846e-13 | 6.28846e-13
11.869 | 35.7776 | 34.82235 | 34.65628 | 0.9552513 | 0.1660724 | 6.288478e-13 | 6.288478e-13
11.879 | 35.8001 | 34.81022 | 34.64403 | 0.9898752 | 0.1661955 | 6.288495e-13 | 6.288495e-13
11.889 | 35.7766 | 34.79819 | 34.63187 | 0.9784131 | 0.1663187 | 6.288513e-13 | 6.288513e-13
11.899 | 35.777 | 34.78623 | 34.61979 | 0.9907655 | 0.1664422 | 6.288531e-13 | 6.288531e-13
11.909 | 35.785 | 34.77437 | 34.6078 | 1.010633 | 0.1665658 | 6.288548e-13 | 6.288548e-13
11.919 | 35.7775 | 34.76258 | 34.59589 | 1.014915 | 0.1666897 | 6.288566e-13 | 6.288566e-13
11.929 | 35.7883 | 34.75089 | 34.58407 | 1.037414 | 0.1668137 | 6.288584e-13 | 6.288584e-13
11.939 | 35.7741 | 34.73927 | 34.57233 | 1.034828 | 0.1669379 | 6.288602e-13 | 6.288602e-13
11.949 | 35.7715 | 34.72774 | 34.56068 | 1.043759 | 0.1670624 | 6.359278e-13 | 6.359278e-13
11.959 | 35.7604 | 34.71629 | 34.54911 | 1.044107 | 0.167187 | 6.359296e-13 | 6.359296e-13
11.969 | 35.7598 | 34.70493 | 34.53762 | 1.054872 | 0.1673118 | 6.359314e-13 | 6.359314e-13
11.979 | 35.7484 | 34.69364 | 34.52621 | 1.054755 | 0.1674369 | 6.359332e-13 | 6.359332e-13
11.989 | 35.7465 | 34.68244 | 34.51488 | 1.064056 | 0.1675621 | 6.35935e-13 | 6.35935e-13
11.999 | 35.7539 | 34.67132 | 34.50364 | 1.082575 | 0.1676876 | 6.359368e-13 | 6.359368e-13
12.009 | 35.7354 | 34.66029 | 34.49247 | 1.075114 | 0.1678132 | 6.359386e-13 | 6.359386e-13
12.019 | 35.7527 | 34.64933 | 34.48139 | 1.103371 | 0.1679391 | 6.359404e-13 | 6.359404e-13
12.0289 | 35.735 | 34.63856 | 34.4705 | 1.09644 | 0.1680639 | 6.359421e-13 | 6.359421e-13
12.0389 | 35.7359 | 34.62776 | 34.45957 | 1.108138 | 0.1681902 | 6.359439e-13 | 6.359439e-13
12.0489 | 35.7402 | 34.61704 | 34.44873 | 1.123157 | 0.1683166 | 6.359457e-13 | 6.359457e-13
12.0589 | 35.7295 | 34.6064 | 34.43796 | 1.123096 | 0.1684433 | 6.359475e-13 | 6.359475e-13
12.0689 | 35.7317 | 34.59584 | 34.42727 | 1.135857 | 0.1685702 | 6.359493e-13 | 6.359493e-13
12.0789 | 35.728 | 34.58536 | 34.41666 | 1.142639 | 0.1686973 | 6.359511e-13 | 6.359511e-13
12.0889 | 35.7315 | 34.57496 | 34.40613 | 1.156543 | 0.1688247 | 6.359529e-13 | 6.359529e-13
12.0989 | 35.7324 | 34.56463 | 34.39568 | 1.167769 | 0.1689522 | 6.359547e-13 | 6.359547e-13
12.1089 | 35.7385 | 34.55438 | 34.3853 | 1.184119 | 0.1690799 | 6.430227e-13 | 6.430227e-13
12.1189 | 35.7445 | 34.54421 | 34.375 | 1.200291 | 0.1692079 | 6.430245e-13 | 6.430245e-13
12.1289 | 35.7415 | 34.53411 | 34.36478 | 1.207387 | 0.1693361 | 6.430263e-13 | 6.430263e-13
12.1389 | 35.7547 | 34.52409 | 34.35463 | 1.230607 | 0.1694644 | 6.430282e-13 | 6.430282e-13
12.1489 | 35.7739 | 34.51415 | 34.34456 | 1.259751 | 0.169593 | 6.4303e-13 | 6.4303e-13
12.1589 | 35.7781 | 34.50428 | 34.33456 | 1.273819 | 0.1697219 | 6.430318e-13 | 6.430318e-13
12.1689 | 35.7897 | 34.49449 | 34.32464 | 1.295213 | 0.1698509 | 6.430336e-13 | 6.430336e-13
12.1789 | 35.7878 | 34.48477 | 34.31479 | 1.303032 | 0.1699802 | 6.430355e-13 | 6.430355e-13
12.1889 | 35.8072 | 34.47512 | 34.30501 | 1.332077 | 0.1701096 | 6.430373e-13 | 6.430373e-13
12.1989 | 35.8243 | 34.46555 | 34.29531 | 1.358748 | 0.1702393 | 6.430391e-13 | 6.430391e-13
12.2089 | 35.8434 | 34.45605 | 34.28569 | 1.387345 | 0.1703692 | 6.430409e-13 | 6.430409e-13
12.2189 | 35.8569 | 34.44663 | 34.27613 | 1.41027 | 0.1704994 | 6.430427e-13 | 6.430427e-13
12.2289 | 35.8685 | 34.43728 | 34.26665 | 1.431222 | 0.1706297 | 6.430446e-13 | 6.430446e-13
12.2389 | 35.898 | 34.428 | 34.25724 | 1.470001 | 0.1707603 | 6.430464e-13 | 6.430464e-13
12.2489 | 35.9151 | 34.41879 | 34.2479 | 1.496308 | 0.1708911 | 6.430482e-13 | 6.430482e-13
12.2589 | 35.9424 | 34.40966 | 34.23863 | 1.532744 | 0.1710222 | 6.501165e-13 | 6.501165e-13
12.2689 | 35.9634 | 34.40059 | 34.22944 | 1.562808 | 0.1711534 | 6.501184e-13 | 6.501184e-13
12.2789 | 35.9884 | 34.3916 | 34.22031 | 1.596802 | 0.1712849 | 6.501202e-13 | 6.501202e-13
12.2889 | 36.0152 | 34.38268 | 34.21126 | 1.632525 | 0.1714166 | 6.501221e-13 | 6.501221e-13
12.2989 | 36.0407 | 34.37382 | 34.20227 | 1.666877 | 0.1715486 | 6.501239e-13 | 6.501239e-13
12.3089 | 36.0834 | 34.36504 | 34.19336 | 1.71836 | 0.1716807 | 6.501258e-13 | 6.501258e-13
12.3189 | 36.0981 | 34.35633 | 34.18451 | 1.741774 | 0.1718131 | 6.501276e-13 | 6.501276e-13
12.3289 | 36.1233 | 34.34768 | 34.17574 | 1.775618 | 0.1719458 | 6.501295e-13 | 6.501295e-13
12.3389 | 36.1643 | 34.33911 | 34.16703 | 1.825194 | 0.1720786 | 6.501313e-13 | 6.501313e-13
12.3489 | 36.1903 | 34.3306 | 34.15839 | 1.859701 | 0.1722117 | 6.501332e-13 | 6.501332e-13
12.3589 | 36.2286 | 34.32216 | 34.14981 | 1.90644 | 0.172345 | 6.50135e-13 | 6.50135e-13
12.3689 | 36.2629 | 34.31379 | 34.14131 | 1.949112 | 0.1724786 | 6.501369e-13 | 6.501369e-13
12.3789 | 36.298 | 34.30548 | 34.13287 | 1.992516 | 0.1726124 | 6.501387e-13 | 6.501387e-13
12.3889 | 36.3359 | 34.29725 | 34.1245 | 2.038654 | 0.1727465 | 6.501406e-13 | 6.501406e-13
12.3989 | 36.3636 | 34.28908 | 34.11619 | 2.074525 | 0.1728807 | 6.501424e-13 | 6.501424e-13
12.4089 | 36.3978 | 34.28097 | 34.10796 | 2.116829 | 0.1730153 | 6.501443e-13 | 6.501443e-13
12.4189 | 36.4445 | 34.27293 | 34.09978 | 2.171568 | 0.17315 | 6.572129e-13 | 6.572129e-13
12.4289 | 36.4815 | 34.26496 | 34.09167 | 2.216541 | 0.173285 | 6.572148e-13 | 6.572148e-13
12.4389 | 36.4994 | 34.25705 | 34.08363 | 2.242349 | 0.1734203 | 6.572167e-13 | 6.572167e-13
12.4489 | 36.5396 | 34.24921 | 34.07565 | 2.290392 | 0.1735558 | 6.572186e-13 | 6.572186e-13
12.4589 | 36.5703 | 34.24143 | 34.06774 | 2.328871 | 0.1736915 | 6.572205e-13 | 6.572205e-13
12.4689 | 36.6002 | 34.23372 | 34.05989 | 2.366485 | 0.1738275 | 6.572223e-13 | 6.572223e-13
12.4789 | 36.6461 | 34.22606 | 34.0521 | 2.420036 | 0.1739637 | 6.572242e-13 | 6.572242e-13
12.4889 | 36.6659 | 34.21848 | 34.04438 | 2.447423 | 0.1741001 | 6.572261e-13 | 6.572261e-13
12.4989 | 36.7056 | 34.21095 | 34.03672 | 2.494647 | 0.1742369 | 6.57228e-13 | 6.57228e-13
12.5089 | 36.7371 | 34.20349 | 34.02912 | 2.533608 | 0.1743738 | 6.572298e-13 | 6.572298e-13
12.5189 | 36.7513 | 34.19609 | 34.02158 | 2.555207 | 0.174511 | 6.572317e-13 | 6.572317e-13
12.5289 | 36.7767 | 34.18876 | 34.01411 | 2.587944 | 0.1746485 | 6.572336e-13 | 6.572336e-13
12.5389 | 36.8015 | 34.18148 | 34.00669 | 2.620019 | 0.1747862 | 6.572355e-13 | 6.572355e-13
12.5489 | 36.8199 | 34.17427 | 33.99934 | 2.645633 | 0.1749242 | 6.572374e-13 | 6.572374e-13
12.5589 | 36.829 | 34.16711 | 33.99205 | 2.661886 | 0.1750624 | 6.572392e-13 | 6.572392e-13
12.5689 | 36.8556 | 34.16002 | 33.98482 | 2.695578 | 0.1752009 | 6.643082e-13 | 6.643082e-13
12.5789 | 36.8631 | 34.15299 | 33.97765 | 2.710109 | 0.1753396 | 6.643101e-13 | 6.643101e-13
12.5889 | 36.8774 | 34.14602 | 33.97054 | 2.731381 | 0.1754787 | 6.64312e-13 | 6.64312e-13
12.5989 | 36.8963 | 34.13911 | 33.96349 | 2.757193 | 0.1756179 | 6.643139e-13 | 6.643139e-13
12.6089 | 36.896 | 34.13225 | 33.9565 | 2.763745 | 0.1757574 | 6.643159e-13 | 6.643159e-13
12.6188 | 36.8964 | 34.12553 | 33.94963 | 2.770871 | 0.1758958 | 6.643177e-13 | 6.643177e-13
12.6288 | 36.9032 | 34.11879 | 33.94276 | 2.784406 | 0.1760358 | 6.643196e-13 | 6.643196e-13
12.6388 | 36.8969 | 34.11212 | 33.93594 | 2.784783 | 0.1761761 | 6.643216e-13 | 6.643216e-13
12.6488 | 36.8985 | 34.1055 | 33.92918 | 2.793002 | 0.1763167 | 6.643235e-13 | 6.643235e-13
12.6588 | 36.8768 | 34.09894 | 33.92248 | 2.777863 | 0.1764575 | 6.643254e-13 | 6.643254e-13
12.6688 | 36.8581 | 34.09243 | 33.91583 | 2.765667 | 0.1765986 | 6.643273e-13 | 6.643273e-13
12.6788 | 36.8428 | 34.08599 | 33.90925 | 2.756813 | 0.17674 | 6.643292e-13 | 6.643292e-13
12.6888 | 36.8214 | 34.0796 | 33.90271 | 2.741803 | 0.1768816 | 6.643311e-13 | 6.643311e-13
12.6988 | 36.8023 | 34.07326 | 33.89624 | 2.729037 | 0.1770235 | 6.64333e-13 | 6.64333e-13
12.7088 | 36.7956 | 34.06699 | 33.88982 | 2.728614 | 0.1771657 | 6.714023e-13 | 6.714023e-13
12.7188 | 36.7761 | 34.06076 | 33.88346 | 2.715336 | 0.1773082 | 6.714042e-13 | 6.714042e-13
12.7288 | 36.7501 | 34.0546 | 33.87715 | 2.695502 | 0.1774509 | 6.714062e-13 | 6.714062e-13
12.7388 | 36.709 | 34.04849 | 33.87089 | 2.660513 | 0.1775939 | 6.714081e-13 | 6.714081e-13
12.7488 | 36.6851 | 34.04243 | 33.86469 | 2.64267 | 0.1777372 | 6.7141e-13 | 6.7141e-13
12.7588 | 36.6417 | 34.03643 | 33.85855 | 2.605271 | 0.1778807 | 6.71412e-13 | 6.71412e-13
12.7688 | 36.5976 | 34.03048 | 33.85246 | 2.567119 | 0.1780245 | 6.714139e-13 | 6.714139e-13
12.7788 | 36.559 | 34.02459 | 33.84642 | 2.534413 | 0.1781687 | 6.714158e-13 | 6.714158e-13
12.7888 | 36.5162 | 34.01875 | 33.84043 | 2.497453 | 0.1783131 | 6.714178e-13 | 6.714178e-13
12.7988 | 36.4606 | 34.01296 | 33.8345 | 2.44764 | 0.1784577 | 6.714197e-13 | 6.714197e-13
12.8088 | 36.448 | 34.00723 | 33.82862 | 2.440774 | 0.1786027 | 6.714216e-13 | 6.714216e-13
12.8188 | 36.401 | 34.00154 | 33.8228 | 2.399456 | 0.178748 | 6.714236e-13 | 6.714236e-13
12.8288 | 36.3618 | 33.99591 | 33.81702 | 2.365885 | 0.1788935 | 6.714255e-13 | 6.714255e-13
12.8388 | 36.3202 | 33.99034 | 33.8113 | 2.329863 | 0.1790393 | 6.714274e-13 | 6.714274e-13
12.8488 | 36.2805 | 33.98481 | 33.80563 | 2.295689 | 0.1791854 | 6.714294e-13 | 6.714294e-13
12.8588 | 36.2317 | 33.97934 | 33.80001 | 2.252363 | 0.1793318 | 6.78499e-13 | 6.78499e-13
12.8688 | 36.2016 | 33.97391 | 33.79443 | 2.227686 | 0.1794785 | 6.78501e-13 | 6.78501e-13
12.8788 | 36.1502 | 33.96854 | 33.78892 | 2.181659 | 0.1796255 | 6.785029e-13 | 6.785029e-13
12.8888 | 36.1157 | 33.96322 | 33.78345 | 2.152482 | 0.1797728 | 6.785049e-13 | 6.785049e-13
12.8988 | 36.0498 | 33.95795 | 33.77803 | 2.091854 | 0.1799204 | 6.785069e-13 | 6.785069e-13
12.9088 | 36.0196 | 33.95272 | 33.77266 | 2.066876 | 0.1800683 | 6.785088e-13 | 6.785088e-13
12.9188 | 35.9902 | 33.94755 | 33.76733 | 2.042649 | 0.1802165 | 6.785108e-13 | 6.785108e-13
12.9288 | 35.9444 | 33.94243 | 33.76206 | 2.001973 | 0.1803649 | 6.785127e-13 | 6.785127e-13
12.9388 | 35.9152 | 33.93735 | 33.75684 | 1.977848 | 0.1805137 | 6.785147e-13 | 6.785147e-13
12.9488 | 35.8753 | 33.93233 | 33.75166 | 1.942975 | 0.1806628 | 6.785167e-13 | 6.785167e-13
12.9588 | 35.8525 | 33.92735 | 33.74654 | 1.925153 | 0.1808122 | 6.785186e-13 | 6.785186e-13
12.9688 | 35.8223 | 33.92242 | 33.74146 | 1.899883 | 0.1809619 | 6.785206e-13 | 6.785206e-13
12.9788 | 35.7945 | 33.91753 | 33.73642 | 1.876966 | 0.1811119 | 6.785226e-13 | 6.785226e-13
12.9888 | 35.7616 | 33.9127 | 33.73144 | 1.848901 | 0.1812622 | 6.785245e-13 | 6.785245e-13
12.9988 | 35.7307 | 33.90791 | 33.7265 | 1.822789 | 0.1814129 | 6.855945e-13 | 6.855945e-13
13.0088 | 35.7086 | 33.90317 | 33.72161 | 1.80543 | 0.1815638 | 6.855965e-13 | 6.855965e-13
13.0188 | 35.6601 | 33.89847 | 33.71676 | 1.761625 | 0.1817151 | 6.855985e-13 | 6.855985e-13
13.0288 | 35.6427 | 33.89383 | 33.71196 | 1.748874 | 0.1818666 | 6.856005e-13 | 6.856005e-13
13.0388 | 35.6136 | 33.88922 | 33.7072 | 1.724377 | 0.1820185 | 6.856024e-13 | 6.856024e-13
13.0488 | 35.6105 | 33.88467 | 33.7025 | 1.725834 | 0.1821707 | 6.856044e-13 | 6.856044e-13
13.0588 | 35.5868 | 33.88015 | 33.69783 | 1.706646 | 0.1823233 | 6.856064e-13 | 6.856064e-13
13.0688 | 35.5664 | 33.87569 | 33.69321 | 1.690713 | 0.1824761 | 6.856084e-13 | 6.856084e-13
13.0788 | 35.5614 | 33.87126 | 33.68864 | 1.690136 | 0.1826293 | 6.856104e-13 | 6.856104e-13
13.0888 | 35.5547 | 33.86689 | 33.6841 | 1.687814 | 0.1827828 | 6.856124e-13 | 6.856124e-13
13.0988 | 35.5366 | 33.86255 | 33.67962 | 1.674047 | 0.1829367 | 6.856144e-13 | 6.856144e-13
13.1088 | 35.5106 | 33.85826 | 33.67517 | 1.652337 | 0.1830908 | 6.856164e-13 | 6.856164e-13
13.1188 | 35.4963 | 33.85402 | 33.67077 | 1.642284 | 0.1832453 | 6.856184e-13 | 6.856184e-13
13.1288 | 35.4746 | 33.84981 | 33.66641 | 1.624787 | 0.1834001 | 6.856204e-13 | 6.856204e-13
13.1388 | 35.4729 | 33.84565 | 33.6621 | 1.627247 | 0.1835553 | 6.926906e-13 | 6.926906e-13
13.1488 | 35.4601 | 33.84153 | 33.65782 | 1.618565 | 0.1837108 | 6.926926e-13 | 6.926926e-13
13.1588 | 35.4563 | 33.83746 | 33.65359 | 1.61884 | 0.1838666 | 6.926947e-13 | 6.926947e-13
13.1688 | 35.4434 | 33.83343 | 33.6494 | 1.609973 | 0.1840228 | 6.926967e-13 | 6.926967e-13
13.1788 | 35.4503 | 33.82944 | 33.64526 | 1.620865 | 0.1841793 | 6.926987e-13 | 6.926987e-13
13.1888 | 35.4316 | 33.82549 | 33.64115 | 1.606114 | 0.1843361 | 6.927007e-13 | 6.927007e-13
13.1987 | 35.4338 | 33.82162 | 33.63712 | 1.612184 | 0.1844918 | 6.927027e-13 | 6.927027e-13
13.2087 | 35.4217 | 33.81775 | 33.6331 | 1.603952 | 0.1846493 | 6.927048e-13 | 6.927048e-13
13.2187 | 35.4265 | 33.81392 | 33.62911 | 1.612579 | 0.1848072 | 6.927068e-13 | 6.927068e-13
13.2287 | 35.4312 | 33.81013 | 33.62517 | 1.621066 | 0.1849655 | 6.927088e-13 | 6.927088e-13
13.2387 | 35.4099 | 33.80639 | 33.62126 | 1.603513 | 0.185124 | 6.927108e-13 | 6.927108e-13
13.2487 | 35.4139 | 33.80268 | 33.6174 | 1.61122 | 0.185283 | 6.927128e-13 | 6.927128e-13
13.2587 | 35.4069 | 33.79901 | 33.61357 | 1.607887 | 0.1854423 | 6.927149e-13 | 6.927149e-13
13.2687 | 35.4125 | 33.79539 | 33.60978 | 1.617115 | 0.185602 | 6.927169e-13 | 6.927169e-13
13.2787 | 35.4017 | 33.7918 | 33.60603 | 1.609904 | 0.185762 | 6.997875e-13 | 6.997875e-13
13.2887 | 35.4077 | 33.78825 | 33.60232 | 1.619454 | 0.1859224 | 6.997895e-13 | 6.997895e-13
13.2987 | 35.4002 | 33.78473 | 33.59865 | 1.615466 | 0.1860831 | 6.997916e-13 | 6.997916e-13
13.3087 | 35.4134 | 33.78126 | 33.59502 | 1.632139 | 0.1862442 | 6.997936e-13 | 6.997936e-13
13.3187 | 35.4187 | 33.77783 | 33.59142 | 1.640875 | 0.1864057 | 6.997956e-13 | 6.997956e-13
13.3287 | 35.4162 | 33.77443 | 33.58786 | 1.641773 | 0.1865675 | 6.997977e-13 | 6.997977e-13
13.3387 | 35.4165 | 33.77107 | 33.58434 | 1.645433 | 0.1867298 | 6.997998e-13 | 6.997998e-13
13.3487 | 35.3988 | 33.76774 | 33.58085 | 1.631056 | 0.1868924 | 6.998018e-13 | 6.998018e-13
13.3587 | 35.4019 | 33.76446 | 33.5774 | 1.637443 | 0.1870553 | 6.998039e-13 | 6.998039e-13
13.3687 | 35.4093 | 33.76121 | 33.57399 | 1.648093 | 0.1872187 | 6.998059e-13 | 6.998059e-13
13.3787 | 35.4016 | 33.75799 | 33.57061 | 1.643606 | 0.1873824 | 6.998079e-13 | 6.998079e-13
13.3887 | 35.4026 | 33.75482 | 33.56727 | 1.647784 | 0.1875465 | 6.9981e-13 | 6.9981e-13
13.3987 | 35.4152 | 33.75167 | 33.56396 | 1.663525 | 0.187711 | 6.998121e-13 | 6.998121e-13
13.4087 | 35.4173 | 33.74857 | 33.56069 | 1.668732 | 0.1878759 | 6.998141e-13 | 6.998141e-13
13.4187 | 35.4041 | 33.7455 | 33.55746 | 1.658603 | 0.1880412 | 7.06885e-13 | 7.06885e-13
13.4287 | 35.4036 | 33.74246 | 33.55425 | 1.661139 | 0.1882068 | 7.068871e-13 | 7.068871e-13
13.4387 | 35.4132 | 33.73946 | 33.55109 | 1.67374 | 0.1883729 | 7.068892e-13 | 7.068892e-13
13.4487 | 35.4067 | 33.73649 | 33.54795 | 1.670206 | 0.1885393 | 7.068912e-13 | 7.068912e-13
13.4587 | 35.3957 | 33.73356 | 33.54485 | 1.662139 | 0.1887062 | 7.068933e-13 | 7.068933e-13
13.4687 | 35.3779 | 33.73066 | 33.54179 | 1.647237 | 0.1888734 | 7.068954e-13 | 7.068954e-13
13.4787 | 35.3854 | 33.7278 | 33.53876 | 1.657602 | 0.1890411 | 7.068975e-13 | 7.068975e-13
13.4887 | 35.3912 | 33.72497 | 33.53576 | 1.666234 | 0.1892091 | 7.068996e-13 | 7.068996e-13
13.4987 | 35.3825 | 33.72217 | 33.53279 | 1.660332 | 0.1893776 | 7.069016e-13 | 7.069016e-13
13.5087 | 35.3947 | 33.7194 | 33.52986 | 1.675297 | 0.1895465 | 7.069037e-13 | 7.069037e-13
13.5187 | 35.3828 | 33.71667 | 33.52695 | 1.66613 | 0.1897157 | 7.069058e-13 | 7.069058e-13
13.5287 | 35.3847 | 33.71397 | 33.52408 | 1.67073 | 0.1898854 | 7.069079e-13 | 7.069079e-13
13.5387 | 35.3847 | 33.7113 | 33.52125 | 1.673398 | 0.1900556 | 7.0691e-13 | 7.0691e-13
13.5487 | 35.3631 | 33.70867 | 33.51844 | 1.654434 | 0.1902261 | 7.139812e-13 | 7.139812e-13
13.5587 | 35.3701 | 33.70606 | 33.51566 | 1.664038 | 0.190397 | 7.139833e-13 | 7.139833e-13
13.5687 | 35.3551 | 33.70349 | 33.51292 | 1.651612 | 0.1905684 | 7.139854e-13 | 7.139854e-13
13.5787 | 35.344 | 33.70095 | 33.51021 | 1.643053 | 0.1907402 | 7.139875e-13 | 7.139875e-13
13.5887 | 35.3373 | 33.69844 | 33.50752 | 1.638864 | 0.1909125 | 7.139896e-13 | 7.139896e-13
13.5987 | 35.3376 | 33.69596 | 33.50487 | 1.641645 | 0.1910851 | 7.139917e-13 | 7.139917e-13
13.6087 | 35.3264 | 33.69351 | 33.50225 | 1.632895 | 0.1912582 | 7.139938e-13 | 7.139938e-13
13.6187 | 35.3284 | 33.69109 | 33.49965 | 1.637314 | 0.1914318 | 7.139959e-13 | 7.139959e-13
13.6287 | 35.3217 | 33.6887 | 33.49709 | 1.633004 | 0.1916057 | 7.13998e-13 | 7.13998e-13
13.6387 | 35.3064 | 33.68634 | 33.49456 | 1.620065 | 0.1917802 | 7.140002e-13 | 7.140002e-13
13.6487 | 35.3039 | 33.684 | 33.49205 | 1.619895 | 0.191955 | 7.140023e-13 | 7.140023e-13
13.6587 | 35.2944 | 33.6817 | 33.48957 | 1.612697 | 0.1921303 | 7.140044e-13 | 7.140044e-13
13.6687 | 35.2927 | 33.67943 | 33.48712 | 1.61327 | 0.1923061 | 7.140065e-13 | 7.140065e-13
13.6787 | 35.2711 | 33.67719 | 33.4847 | 1.593914 | 0.1924823 | 7.21078e-13 | 7.21078e-13
13.6887 | 35.255 | 33.67497 | 33.48231 | 1.580029 | 0.192659 | 7.210801e-13 | 7.210801e-13
13.6987 | 35.2594 | 33.67278 | 33.47995 | 1.586616 | 0.1928361 | 7.210823e-13 | 7.210823e-13
13.7087 | 35.238 | 33.67062 | 33.47761 | 1.567376 | 0.1930137 | 7.210844e-13 | 7.210844e-13
13.7187 | 35.248 | 33.66849 | 33.4753 | 1.579507 | 0.1931918 | 7.210865e-13 | 7.210865e-13
13.7287 | 35.2212 | 33.66639 | 33.47302 | 1.554812 | 0.1933703 | 7.210887e-13 | 7.210887e-13
13.7387 | 35.2367 | 33.66431 | 33.47076 | 1.572388 | 0.1935493 | 7.210908e-13 | 7.210908e-13
13.7487 | 35.2285 | 33.66226 | 33.46853 | 1.566238 | 0.1937288 | 7.210929e-13 | 7.210929e-13
13.7587 | 35.2147 | 33.66024 | 33.46633 | 1.554461 | 0.1939087 | 7.210951e-13 | 7.210951e-13
13.7687 | 35.2028 | 33.65824 | 33.46415 | 1.544558 | 0.1940892 | 7.210972e-13 | 7.210972e-13
13.7787 | 35.2124 | 33.65627 | 33.462 | 1.556128 | 0.1942701 | 7.210994e-13 | 7.210994e-13
13.7886 | 35.2081 | 33.65435 | 33.4599 | 1.553753 | 0.1944497 | 7.211015e-13 | 7.211015e-13
13.7986 | 35.191 | 33.65243 | 33.4578 | 1.538572 | 0.1946315 | 7.211036e-13 | 7.211036e-13
13.8086 | 35.1774 | 33.65054 | 33.45572 | 1.526865 | 0.1948139 | 7.281754e-13 | 7.281754e-13
13.8186 | 35.1822 | 33.64867 | 33.45367 | 1.533532 | 0.1949968 | 7.281776e-13 | 7.281776e-13
13.8286 | 35.1841 | 33.64683 | 33.45164 | 1.537275 | 0.1951802 | 7.281798e-13 | 7.281798e-13
13.8386 | 35.1791 | 33.64501 | 33.44964 | 1.534092 | 0.1953641 | 7.281819e-13 | 7.281819e-13
13.8486 | 35.1895 | 33.64321 | 33.44767 | 1.546285 | 0.1955484 | 7.281841e-13 | 7.281841e-13
13.8586 | 35.1961 | 33.64145 | 33.44571 | 1.554654 | 0.1957333 | 7.281863e-13 | 7.281863e-13
13.8686 | 35.1921 | 33.6397 | 33.44378 | 1.552398 | 0.1959187 | 7.281884e-13 | 7.281884e-13
13.8786 | 35.1956 | 33.63798 | 33.44188 | 1.557618 | 0.1961046 | 7.281906e-13 | 7.281906e-13
13.8886 | 35.2041 | 33.63629 | 33.43999 | 1.567815 | 0.1962911 | 7.281928e-13 | 7.281928e-13
13.8986 | 35.2037 | 33.63461 | 33.43813 | 1.569088 | 0.196478 | 7.28195e-13 | 7.28195e-13
13.9086 | 35.1945 | 33.63296 | 33.4363 | 1.561537 | 0.1966655 | 7.281971e-13 | 7.281971e-13
13.9186 | 35.2095 | 33.63134 | 33.43448 | 1.578164 | 0.1968536 | 7.281993e-13 | 7.281993e-13
13.9286 | 35.1954 | 33.62973 | 33.43269 | 1.565667 | 0.1970421 | 7.352714e-13 | 7.352714e-13
13.9386 | 35.2106 | 33.62815 | 33.43092 | 1.582448 | 0.1972312 | 7.352736e-13 | 7.352736e-13
13.9486 | 35.2084 | 33.62659 | 33.42917 | 1.581807 | 0.1974208 | 7.352758e-13 | 7.352758e-13
13.9586 | 35.2164 | 33.62506 | 33.42745 | 1.591343 | 0.197611 | 7.35278e-13 | 7.35278e-13
13.9686 | 35.2246 | 33.62354 | 33.42574 | 1.601058 | 0.1978017 | 7.352802e-13 | 7.352802e-13
13.9786 | 35.226 | 33.62205 | 33.42406 | 1.60395 | 0.197993 | 7.352824e-13 | 7.352824e-13
13.9886 | 35.2338 | 33.62058 | 33.42239 | 1.613221 | 0.1981848 | 7.352846e-13 | 7.352846e-13
13.9986 | 35.2444 | 33.61913 | 33.42075 | 1.625271 | 0.1983772 | 7.352868e-13 | 7.352868e-13
14.0086 | 35.2355 | 33.6177 | 33.41913 | 1.617799 | 0.1985701 | 7.35289e-13 | 7.35289e-13
14.0186 | 35.2424 | 33.61629 | 33.41753 | 1.626107 | 0.1987637 | 7.352912e-13 | 7.352912e-13
14.0286 | 35.2421 | 33.61491 | 33.41595 | 1.627194 | 0.1989578 | 7.352934e-13 | 7.352934e-13
14.0386 | 35.224 | 33.61354 | 33.41439 | 1.610461 | 0.1991524 | 7.352956e-13 | 7.352956e-13
14.0486 | 35.2321 | 33.61219 | 33.41285 | 1.619907 | 0.1993477 | 7.352978e-13 | 7.352978e-13
14.0586 | 35.2365 | 33.61087 | 33.41132 | 1.625633 | 0.1995435 | 7.423702e-13 | 7.423702e-13
14.0686 | 35.2468 | 33.60956 | 33.40982 | 1.63724 | 0.1997399 | 7.423724e-13 | 7.423724e-13
14.0786 | 35.2366 | 33.60827 | 33.40834 | 1.628327 | 0.1999369 | 7.423746e-13 | 7.423746e-13
14.0886 | 35.2418 | 33.60701 | 33.40687 | 1.634794 | 0.2001345 | 7.423769e-13 | 7.423769e-13
14.0986 | 35.2254 | 33.60576 | 33.40542 | 1.619642 | 0.2003328 | 7.423791e-13 | 7.423791e-13
14.1086 | 35.2347 | 33.60453 | 33.404 | 1.630172 | 0.2005316 | 7.423813e-13 | 7.423813e-13
14.1186 | 35.2349 | 33.60332 | 33.40259 | 1.631582 | 0.200731 | 7.423836e-13 | 7.423836e-13
14.1286 | 35.2281 | 33.60213 | 33.40119 | 1.625974 | 0.200931 | 7.423858e-13 | 7.423858e-13
14.1386 | 35.2217 | 33.60095 | 33.39982 | 1.620748 | 0.2011317 | 7.42388e-13 | 7.42388e-13
14.1486 | 35.2128 | 33.5998 | 33.39846 | 1.613003 | 0.201333 | 7.423903e-13 | 7.423903e-13
14.1586 | 35.1831 | 33.59866 | 33.39712 | 1.584441 | 0.2015349 | 7.423925e-13 | 7.423925e-13
14.1686 | 35.1945 | 33.59754 | 33.3958 | 1.596961 | 0.2017374 | 7.423947e-13 | 7.423947e-13
14.1786 | 35.1932 | 33.59644 | 33.3945 | 1.596763 | 0.2019406 | 7.494674e-13 | 7.494674e-13
14.1886 | 35.1949 | 33.59535 | 33.39321 | 1.599548 | 0.2021444 | 7.494697e-13 | 7.494697e-13
14.1986 | 35.1713 | 33.59428 | 33.39194 | 1.577016 | 0.2023489 | 7.494719e-13 | 7.494719e-13
14.2086 | 35.1854 | 33.59323 | 33.39068 | 1.592167 | 0.202554 | 7.494742e-13 | 7.494742e-13
14.2186 | 35.1702 | 33.5922 | 33.38944 | 1.578001 | 0.2027598 | 7.494765e-13 | 7.494765e-13
14.2286 | 35.1507 | 33.59118 | 33.38822 | 1.559519 | 0.2029662 | 7.494787e-13 | 7.494787e-13
14.2386 | 35.1509 | 33.59018 | 33.38701 | 1.56072 | 0.2031734 | 7.49481e-13 | 7.49481e-13
14.2486 | 35.141 | 33.58919 | 33.38581 | 1.551805 | 0.2033811 | 7.494832e-13 | 7.494832e-13
14.2586 | 35.1248 | 33.58823 | 33.38464 | 1.536575 | 0.2035896 | 7.494855e-13 | 7.494855e-13
14.2686 | 35.0988 | 33.58727 | 33.38347 | 1.511528 | 0.2037987 | 7.494878e-13 | 7.494878e-13
14.2786 | 35.1011 | 33.58633 | 33.38233 | 1.514766 | 0.2040086 | 7.494901e-13 | 7.494901e-13
14.2886 | 35.0978 | 33.58541 | 33.38119 | 1.512389 | 0.2042191 | 7.494923e-13 | 7.494923e-13
14.2986 | 35.0809 | 33.5845 | 33.38007 | 1.496397 | 0.2044303 | 7.565653e-13 | 7.565653e-13
14.3086 | 35.0829 | 33.58361 | 33.37897 | 1.49929 | 0.2046422 | 7.565676e-13 | 7.565676e-13
14.3186 | 35.0933 | 33.58273 | 33.37788 | 1.510568 | 0.2048548 | 7.565699e-13 | 7.565699e-13
14.3286 | 35.0762 | 33.58187 | 33.3768 | 1.494331 | 0.2050682 | 7.565722e-13 | 7.565722e-13
14.3386 | 35.0484 | 33.58102 | 33.37574 | 1.46738 | 0.2052822 | 7.565745e-13 | 7.565745e-13
14.3486 | 35.0514 | 33.58018 | 33.37469 | 1.471215 | 0.205497 | 7.565767e-13 | 7.565767e-13
14.3586 | 35.0449 | 33.57936 | 33.37365 | 1.465536 | 0.2057126 | 7.56579e-13 | 7.56579e-13
14.3685 | 35.0232 | 33.57856 | 33.37264 | 1.444635 | 0.2059267 | 7.565813e-13 | 7.565813e-13
14.3785 | 35.0184 | 33.57777 | 33.37163 | 1.440629 | 0.2061436 | 7.565836e-13 | 7.565836e-13
14.3885 | 35.0071 | 33.57699 | 33.37063 | 1.430109 | 0.2063614 | 7.565859e-13 | 7.565859e-13
14.3985 | 35.0203 | 33.57622 | 33.36964 | 1.444076 | 0.2065799 | 7.565882e-13 | 7.565882e-13
14.4085 | 35.0097 | 33.57547 | 33.36867 | 1.434231 | 0.2067992 | 7.565905e-13 | 7.565905e-13
14.4185 | 35.0092 | 33.57473 | 33.36771 | 1.434472 | 0.2070192 | 7.636638e-13 | 7.636638e-13
14.4285 | 35.0082 | 33.574 | 33.36676 | 1.4342 | 0.20724 | 7.636661e-13 | 7.636661e-13
14.4385 | 35.0033 | 33.57328 | 33.36582 | 1.430017 | 0.2074616 | 7.636684e-13 | 7.636684e-13
14.4485 | 35.002 | 33.57258 | 33.3649 | 1.429421 | 0.207684 | 7.636708e-13 | 7.636708e-13
14.4585 | 34.9981 | 33.57189 | 33.36398 | 1.426212 | 0.2079071 | 7.636731e-13 | 7.636731e-13
14.4685 | 34.9881 | 33.57121 | 33.36308 | 1.416892 | 0.2081311 | 7.636754e-13 | 7.636754e-13
14.4785 | 34.9871 | 33.57054 | 33.36218 | 1.41656 | 0.2083559 | 7.636777e-13 | 7.636777e-13
14.4885 | 34.9738 | 33.56988 | 33.3613 | 1.403917 | 0.2085815 | 7.636801e-13 | 7.636801e-13
14.4985 | 34.9821 | 33.56924 | 33.36043 | 1.412862 | 0.2088079 | 7.636824e-13 | 7.636824e-13
14.5085 | 34.9707 | 33.5686 | 33.35957 | 1.402096 | 0.2090351 | 7.636847e-13 | 7.636847e-13
14.5185 | 34.9809 | 33.56798 | 33.35872 | 1.412919 | 0.2092632 | 7.636871e-13 | 7.636871e-13
14.5285 | 34.9757 | 33.56737 | 33.35788 | 1.408332 | 0.2094921 | 7.636894e-13 | 7.636894e-13
14.5385 | 34.9715 | 33.56677 | 33.35704 | 1.404733 | 0.2097219 | 7.707629e-13 | 7.707629e-13
14.5485 | 34.9655 | 33.56618 | 33.35622 | 1.399324 | 0.2099525 | 7.707653e-13 | 7.707653e-13
14.5585 | 34.9627 | 33.56559 | 33.35541 | 1.397105 | 0.210184 | 7.707676e-13 | 7.707676e-13
14.5685 | 34.9553 | 33.56502 | 33.35461 | 1.390276 | 0.2104164 | 7.7077e-13 | 7.7077e-13
14.5785 | 34.957 | 33.56446 | 33.35381 | 1.392537 | 0.2106496 | 7.707724e-13 | 7.707724e-13
14.5885 | 34.9519 | 33.56391 | 33.35303 | 1.387988 | 0.2108837 | 7.707747e-13 | 7.707747e-13
14.5985 | 34.9462 | 33.56337 | 33.35225 | 1.382829 | 0.2111188 | 7.707771e-13 | 7.707771e-13
14.6085 | 34.9271 | 33.56284 | 33.35148 | 1.364261 | 0.2113547 | 7.707794e-13 | 7.707794e-13
14.6185 | 34.9143 | 33.56232 | 33.35072 | 1.351984 | 0.2115915 | 7.707818e-13 | 7.707818e-13
14.6285 | 34.9152 | 33.5618 | 33.34997 | 1.353397 | 0.2118292 | 7.707842e-13 | 7.707842e-13
14.6385 | 34.91 | 33.5613 | 33.34923 | 1.348702 | 0.2120679 | 7.707865e-13 | 7.707865e-13
14.6485 | 34.8857 | 33.5608 | 33.34849 | 1.324898 | 0.2123075 | 7.778604e-13 | 7.778604e-13
14.6585 | 34.886 | 33.56031 | 33.34777 | 1.325686 | 0.2125481 | 7.778628e-13 | 7.778628e-13
14.6685 | 34.8631 | 33.55984 | 33.34705 | 1.303265 | 0.2127896 | 7.778651e-13 | 7.778651e-13
14.6785 | 34.8672 | 33.55936 | 33.34633 | 1.307836 | 0.213032 | 7.778675e-13 | 7.778675e-13
14.6885 | 34.8586 | 33.5589 | 33.34563 | 1.299698 | 0.2132755 | 7.778699e-13 | 7.778699e-13
14.6985 | 34.8507 | 33.55845 | 33.34493 | 1.292253 | 0.2135199 | 7.778723e-13 | 7.778723e-13
14.7085 | 34.825 | 33.558 | 33.34423 | 1.267 | 0.2137653 | 7.778747e-13 | 7.778747e-13
14.7185 | 34.8273 | 33.55756 | 33.34355 | 1.26974 | 0.2140117 | 7.778771e-13 | 7.778771e-13
14.7285 | 34.8206 | 33.55713 | 33.34287 | 1.263472 | 0.214259 | 7.778795e-13 | 7.778795e-13
14.7385 | 34.7983 | 33.5567 | 33.3422 | 1.241597 | 0.2145074 | 7.778819e-13 | 7.778819e-13
14.7485 | 34.7981 | 33.55628 | 33.34153 | 1.241815 | 0.2147569 | 7.778843e-13 | 7.778843e-13
14.7585 | 34.7819 | 33.55587 | 33.34087 | 1.226026 | 0.2150073 | 7.849584e-13 | 7.849584e-13
14.7685 | 34.7645 | 33.55547 | 33.34021 | 1.20903 | 0.2152588 | 7.849608e-13 | 7.849608e-13
14.7785 | 34.746 | 33.55507 | 33.33956 | 1.190928 | 0.2155114 | 7.849633e-13 | 7.849633e-13
14.7885 | 34.7734 | 33.55468 | 33.33892 | 1.218719 | 0.215765 | 7.849657e-13 | 7.849657e-13
14.7985 | 34.7457 | 33.5543 | 33.33828 | 1.191404 | 0.2160197 | 7.849681e-13 | 7.849681e-13
14.8085 | 34.7501 | 33.55392 | 33.33764 | 1.196183 | 0.2162755 | 7.849705e-13 | 7.849705e-13
14.8185 | 34.7145 | 33.55354 | 33.33701 | 1.160956 | 0.2165323 | 7.84973e-13 | 7.84973e-13
14.8285 | 34.7184 | 33.55318 | 33.33639 | 1.165223 | 0.2167903 | 7.849754e-13 | 7.849754e-13
14.8385 | 34.7137 | 33.55282 | 33.33577 | 1.160885 | 0.2170493 | 7.849778e-13 | 7.849778e-13
14.8485 | 34.7163 | 33.55246 | 33.33515 | 1.16384 | 0.2173095 | 7.849803e-13 | 7.849803e-13
14.8585 | 34.7022 | 33.55211 | 33.33454 | 1.150091 | 0.2175709 | 7.849827e-13 | 7.849827e-13
14.8685 | 34.7124 | 33.55176 | 33.33393 | 1.160637 | 0.2178333 | 7.920571e-13 | 7.920571e-13
14.8785 | 34.689 | 33.55142 | 33.33333 | 1.137577 | 0.218097 | 7.920595e-13 | 7.920595e-13
14.8885 | 34.6793 | 33.55109 | 33.33273 | 1.128213 | 0.2183618 | 7.92062e-13 | 7.92062e-13
14.8985 | 34.6872 | 33.55076 | 33.33213 | 1.136444 | 0.2186278 | 7.920645e-13 | 7.920645e-13
14.9085 | 34.6772 | 33.55043 | 33.33154 | 1.12677 | 0.218895 | 7.920669e-13 | 7.920669e-13
14.9185 | 34.6813 | 33.55011 | 33.33094 | 1.131192 | 0.2191633 | 7.920694e-13 | 7.920694e-13
14.9285 | 34.6604 | 33.54979 | 33.33036 | 1.110609 | 0.2194329 | 7.920718e-13 | 7.920718e-13
14.9385 | 34.6723 | 33.54948 | 33.32977 | 1.122823 | 0.2197037 | 7.920743e-13 | 7.920743e-13
14.9485 | 34.6548 | 33.54917 | 33.32919 | 1.105632 | 0.2199758 | 7.920768e-13 | 7.920768e-13
14.9584 | 34.6556 | 33.54886 | 33.32862 | 1.106735 | 0.2202464 | 7.920792e-13 | 7.920792e-13
14.9684 | 34.6504 | 33.54856 | 33.32804 | 1.101837 | 0.2205209 | 7.920817e-13 | 7.920817e-13
14.9784 | 34.6562 | 33.54826 | 33.32747 | 1.107936 | 0.2207967 | 7.991563e-13 | 7.991563e-13
14.9884 | 34.6297 | 33.54797 | 33.3269 | 1.081731 | 0.2210739 | 7.991588e-13 | 7.991588e-13
14.9984 | 34.6536 | 33.54768 | 33.32632 | 1.105923 | 0.2213523 | 7.991613e-13 | 7.991613e-13
15.0084 | 34.6337 | 33.54739 | 33.32576 | 1.086312 | 0.2216321 | 7.991638e-13 | 7.991638e-13
15.0184 | 34.6235 | 33.5471 | 33.32519 | 1.076398 | 0.2219131 | 7.991663e-13 | 7.991663e-13
15.0284 | 34.6146 | 33.54682 | 33.32462 | 1.067781 | 0.2221956 | 7.991688e-13 | 7.991688e-13
15.0384 | 34.6043 | 33.54654 | 33.32406 | 1.057761 | 0.2224794 | 7.991713e-13 | 7.991713e-13
15.0484 | 34.6126 | 33.54626 | 33.3235 | 1.066339 | 0.2227645 | 7.991738e-13 | 7.991738e-13
15.0584 | 34.5934 | 33.54599 | 33.32293 | 1.047414 | 0.223051 | 7.991763e-13 | 7.991763e-13
15.0684 | 34.5992 | 33.54571 | 33.32237 | 1.053487 | 0.223339 | 7.991788e-13 | 7.991788e-13
15.0784 | 34.5997 | 33.54544 | 33.32181 | 1.054259 | 0.2236283 | 7.991813e-13 | 7.991813e-13
15.0884 | 34.5848 | 33.54517 | 33.32125 | 1.039628 | 0.2239191 | 8.062562e-13 | 8.062562e-13
15.0984 | 34.5785 | 33.54491 | 33.32069 | 1.033595 | 0.2242113 | 8.062588e-13 | 8.062588e-13
15.1084 | 34.5674 | 33.54464 | 33.32013 | 1.02276 | 0.224505 | 8.062613e-13 | 8.062613e-13
15.1184 | 34.554 | 33.54438 | 33.31958 | 1.009624 | 0.2248002 | 8.062638e-13 | 8.062638e-13
15.1284 | 34.5506 | 33.54411 | 33.31902 | 1.006487 | 0.2250968 | 8.062663e-13 | 8.062663e-13
15.1384 | 34.5379 | 33.54385 | 33.31846 | 0.9940481 | 0.225395 | 8.062689e-13 | 8.062689e-13
15.1484 | 34.5296 | 33.54359 | 33.3179 | 0.9860082 | 0.2256947 | 8.062714e-13 | 8.062714e-13
15.1584 | 34.53 | 33.54333 | 33.31734 | 0.9866672 | 0.2259959 | 8.062739e-13 | 8.062739e-13
15.1684 | 34.5146 | 33.54307 | 33.31678 | 0.9715252 | 0.2262987 | 8.062765e-13 | 8.062765e-13
15.1784 | 34.5079 | 33.54282 | 33.31621 | 0.9650825 | 0.226603 | 8.06279e-13 | 8.06279e-13
15.1884 | 34.4893 | 33.54256 | 33.31565 | 0.9467392 | 0.226909 | 8.133542e-13 | 8.133542e-13
15.1984 | 34.4772 | 33.5423 | 33.31509 | 0.9348953 | 0.2272166 | 8.133568e-13 | 8.133568e-13
15.2084 | 34.4816 | 33.54205 | 33.31452 | 0.939551 | 0.2275257 | 8.133594e-13 | 8.133594e-13
15.2184 | 34.463 | 33.54179 | 33.31396 | 0.9212065 | 0.2278366 | 8.133619e-13 | 8.133619e-13
15.2284 | 34.4659 | 33.54154 | 33.31339 | 0.9243617 | 0.2281491 | 8.133645e-13 | 8.133645e-13
15.2384 | 34.4618 | 33.54128 | 33.31282 | 0.920517 | 0.2284633 | 8.133671e-13 | 8.133671e-13
15.2484 | 34.4354 | 33.54103 | 33.31225 | 0.8943724 | 0.2287791 | 8.133696e-13 | 8.133696e-13
15.2584 | 34.4367 | 33.54077 | 33.31168 | 0.895928 | 0.2290968 | 8.133722e-13 | 8.133722e-13
15.2684 | 34.4294 | 33.54052 | 33.3111 | 0.8888839 | 0.2294161 | 8.133748e-13 | 8.133748e-13
15.2784 | 34.407 | 33.54026 | 33.31052 | 0.8667403 | 0.2297372 | 8.133773e-13 | 8.133773e-13
15.2884 | 34.4016 | 33.54 | 33.30994 | 0.8615973 | 0.2300601 | 8.133799e-13 | 8.133799e-13
15.2984 | 34.4006 | 33.53974 | 33.30936 | 0.8608551 | 0.2303848 | 8.204554e-13 | 8.204554e-13
15.3084 | 34.3652 | 33.53949 | 33.30878 | 0.8257136 | 0.2307113 | 8.20458e-13 | 8.20458e-13
15.3184 | 34.3705 | 33.53923 | 33.30819 | 0.8312731 | 0.2310397 | 8.204606e-13 | 8.204606e-13
15.3284 | 34.3723 | 33.53897 | 33.3076 | 0.8333337 | 0.2313699 | 8.204632e-13 | 8.204632e-13
15.3384 | 34.3772 | 33.5387 | 33.307 | 0.8384954 | 0.231702 | 8.204658e-13 | 8.204658e-13
15.3484 | 34.3718 | 33.53844 | 33.30641 | 0.8333584 | 0.232036 | 8.204684e-13 | 8.204684e-13
15.3584 | 34.3393 | 33.53818 | 33.30581 | 0.8011228 | 0.2323719 | 8.20471e-13 | 8.20471e-13
15.3684 | 34.3444 | 33.53791 | 33.3052 | 0.8064888 | 0.2327098 | 8.204736e-13 | 8.204736e-13
15.3784 | 34.3403 | 33.53764 | 33.30459 | 0.8026564 | 0.2330497 | 8.204763e-13 | 8.204763e-13
15.3884 | 34.3335 | 33.53737 | 33.30398 | 0.7961257 | 0.2333916 | 8.204789e-13 | 8.204789e-13
15.3984 | 34.3329 | 33.5371 | 33.30337 | 0.7957969 | 0.2337355 | 8.275546e-13 | 8.275546e-13
15.4084 | 34.3039 | 33.53683 | 33.30275 | 0.76707 | 0.2340814 | 8.275572e-13 | 8.275572e-13
15.4184 | 34.2971 | 33.53655 | 33.30213 | 0.7605453 | 0.2344295 | 8.275599e-13 | 8.275599e-13
15.4284 | 34.307 | 33.53628 | 33.3015 | 0.7707227 | 0.2347796 | 8.275625e-13 | 8.275625e-13
15.4384 | 34.2958 | 33.536 | 33.30087 | 0.7598024 | 0.2351318 | 8.275652e-13 | 8.275652e-13
15.4484 | 34.2866 | 33.53572 | 33.30023 | 0.7508845 | 0.2354862 | 8.275678e-13 | 8.275678e-13
15.4584 | 34.2916 | 33.53543 | 33.29959 | 0.7561691 | 0.2358428 | 8.275704e-13 | 8.275704e-13
15.4684 | 34.2632 | 33.53514 | 33.29894 | 0.7280563 | 0.2362016 | 8.275731e-13 | 8.275731e-13
15.4784 | 34.2779 | 33.53485 | 33.29829 | 0.7430462 | 0.2365626 | 8.275758e-13 | 8.275758e-13
15.4884 | 34.2757 | 33.53456 | 33.29764 | 0.7411389 | 0.2369258 | 8.275784e-13 | 8.275784e-13
15.4984 | 34.2726 | 33.53427 | 33.29697 | 0.7383346 | 0.2372914 | 8.346544e-13 | 8.346544e-13
15.5084 | 34.2583 | 33.53397 | 33.29631 | 0.7243332 | 0.2376592 | 8.346571e-13 | 8.346571e-13
15.5184 | 34.2586 | 33.53367 | 33.29564 | 0.724935 | 0.2380295 | 8.346598e-13 | 8.346598e-13
15.5284 | 34.2409 | 33.53336 | 33.29496 | 0.70754 | 0.238402 | 8.346624e-13 | 8.346624e-13
15.5383 | 34.239 | 33.53305 | 33.29428 | 0.7059452 | 0.2387732 | 8.346651e-13 | 8.346651e-13
15.5483 | 34.249 | 33.53274 | 33.29359 | 0.7162568 | 0.2391507 | 8.346678e-13 | 8.346678e-13
15.5583 | 34.2254 | 33.53243 | 33.2929 | 0.6929719 | 0.2395305 | 8.346705e-13 | 8.346705e-13
15.5683 | 34.2211 | 33.53211 | 33.2922 | 0.6889907 | 0.2399129 | 8.346732e-13 | 8.346732e-13
15.5783 | 34.2161 | 33.53179 | 33.29149 | 0.6843131 | 0.2402978 | 8.346758e-13 | 8.346758e-13
15.5883 | 34.2053 | 33.53146 | 33.29078 | 0.6738393 | 0.2406852 | 8.417521e-13 | 8.417521e-13
15.5983 | 34.2059 | 33.53113 | 33.29006 | 0.6747694 | 0.2410752 | 8.417548e-13 | 8.417548e-13
15.6083 | 34.2057 | 33.5308 | 33.28933 | 0.6749034 | 0.2414679 | 8.417575e-13 | 8.417575e-13
15.6183 | 34.1909 | 33.53046 | 33.2886 | 0.6604415 | 0.2418633 | 8.417602e-13 | 8.417602e-13
15.6283 | 34.1935 | 33.53012 | 33.28786 | 0.6633837 | 0.2422613 | 8.417629e-13 | 8.417629e-13
15.6383 | 34.1863 | 33.52977 | 33.28711 | 0.6565301 | 0.2426621 | 8.417657e-13 | 8.417657e-13
15.6483 | 34.194 | 33.52942 | 33.28635 | 0.6645808 | 0.2430656 | 8.417684e-13 | 8.417684e-13
15.6583 | 34.1618 | 33.52906 | 33.28559 | 0.6327359 | 0.243472 | 8.417711e-13 | 8.417711e-13
15.6683 | 34.1785 | 33.5287 | 33.28482 | 0.6497955 | 0.2438812 | 8.417738e-13 | 8.417738e-13
15.6783 | 34.1528 | 33.52834 | 33.28405 | 0.6244596 | 0.2442932 | 8.417766e-13 | 8.417766e-13
15.6883 | 34.1473 | 33.52797 | 33.28326 | 0.6193284 | 0.2447082 | 8.488531e-13 | 8.488531e-13
15.6983 | 34.1437 | 33.5276 | 33.28247 | 0.6161018 | 0.2451262 | 8.488558e-13 | 8.488558e-13
15.7083 | 34.1378 | 33.52722 | 33.28167 | 0.6105801 | 0.2455471 | 8.488586e-13 | 8.488586e-13
15.7183 | 34.1295 | 33.52684 | 33.28087 | 0.6026632 | 0.2459711 | 8.488613e-13 | 8.488613e-13
15.7283 | 34.1148 | 33.52645 | 33.28005 | 0.5883513 | 0.2463982 | 8.488641e-13 | 8.488641e-13
15.7383 | 34.1046 | 33.52606 | 33.27923 | 0.5785444 | 0.2468284 | 8.488669e-13 | 8.488669e-13
15.7483 | 34.1009 | 33.52566 | 33.2784 | 0.5752426 | 0.2472619 | 8.488696e-13 | 8.488696e-13
15.7583 | 34.1098 | 33.52525 | 33.27756 | 0.5845459 | 0.2476984 | 8.488724e-13 | 8.488724e-13
15.7683 | 34.1043 | 33.52485 | 33.27671 | 0.5794545 | 0.2481383 | 8.488752e-13 | 8.488752e-13
15.7783 | 34.097 | 33.52443 | 33.27585 | 0.5725684 | 0.2485815 | 8.559519e-13 | 8.559519e-13
15.7883 | 34.0838 | 33.52401 | 33.27498 | 0.5597877 | 0.249028 | 8.559547e-13 | 8.559547e-13
15.7983 | 34.068 | 33.52359 | 33.27411 | 0.5444123 | 0.2494779 | 8.559575e-13 | 8.559575e-13
15.8083 | 34.0526 | 33.52316 | 33.27323 | 0.5294425 | 0.2499313 | 8.559603e-13 | 8.559603e-13
15.8183 | 34.0638 | 33.52272 | 33.27233 | 0.5410783 | 0.2503882 | 8.559631e-13 | 8.559631e-13
15.8283 | 34.0561 | 33.52228 | 33.27143 | 0.5338196 | 0.2508486 | 8.559659e-13 | 8.559659e-13
15.8383 | 34.0275 | 33.52183 | 33.27052 | 0.5056667 | 0.2513126 | 8.559687e-13 | 8.559687e-13
15.8483 | 34.0231 | 33.52138 | 33.2696 | 0.5017195 | 0.2517803 | 8.559715e-13 | 8.559715e-13
15.8583 | 34.0333 | 33.52092 | 33.26867 | 0.5123782 | 0.2522516 | 8.559743e-13 | 8.559743e-13
15.8683 | 34.0167 | 33.52046 | 33.26773 | 0.4962426 | 0.2527268 | 8.630513e-13 | 8.630513e-13
15.8783 | 34.0057 | 33.51999 | 33.26678 | 0.4857131 | 0.2532057 | 8.630542e-13 | 8.630542e-13
15.8883 | 33.9968 | 33.51951 | 33.26582 | 0.4772894 | 0.2536885 | 8.63057e-13 | 8.63057e-13
15.8983 | 33.9741 | 33.51903 | 33.26485 | 0.4550718 | 0.2541753 | 8.630598e-13 | 8.630598e-13
15.9083 | 33.9832 | 33.51854 | 33.26387 | 0.4646603 | 0.254666 | 8.630627e-13 | 8.630627e-13
15.9183 | 33.9849 | 33.51805 | 33.26288 | 0.4668548 | 0.2551608 | 8.630655e-13 | 8.630655e-13
15.9283 | 33.9842 | 33.51754 | 33.26188 | 0.4666556 | 0.2556597 | 8.630684e-13 | 8.630684e-13
15.9383 | 33.9644 | 33.51704 | 33.26087 | 0.4473626 | 0.2561627 | 8.630712e-13 | 8.630712e-13
15.9483 | 33.9609 | 33.51652 | 33.25985 | 0.4443758 | 0.25667 | 8.630741e-13 | 8.630741e-13
15.9583 | 33.9503 | 33.516 | 33.25882 | 0.4342953 | 0.2571815 | 8.701513e-13 | 8.701513e-13
15.9683 | 33.9494 | 33.51548 | 33.25778 | 0.4339212 | 0.2576975 | 8.701542e-13 | 8.701542e-13
15.9783 | 33.9415 | 33.51495 | 33.25673 | 0.4265534 | 0.2582178 | 8.701571e-13 | 8.701571e-13
15.9883 | 33.9207 | 33.51441 | 33.25567 | 0.4062921 | 0.2587427 | 8.701599e-13 | 8.701599e-13
15.9983 | 33.9172 | 33.51386 | 33.25459 | 0.4033372 | 0.2592721 | 8.701628e-13 | 8.701628e-13
16.0083 | 33.9116 | 33.51331 | 33.25351 | 0.3982888 | 0.2598061 | 8.701657e-13 | 8.701657e-13
16.0183 | 33.9177 | 33.51275 | 33.25241 | 0.4049468 | 0.2603449 | 8.701686e-13 | 8.701686e-13
16.0283 | 33.9106 | 33.51219 | 33.2513 | 0.3984115 | 0.2608884 | 8.701715e-13 | 8.701715e-13
16.0383 | 33.9081 | 33.51162 | 33.25018 | 0.3964827 | 0.2614368 | 8.701744e-13 | 8.701744e-13
16.0483 | 33.8922 | 33.51104 | 33.24905 | 0.3811605 | 0.2619902 | 8.772519e-13 | 8.772519e-13
16.0583 | 33.8841 | 33.51046 | 33.24791 | 0.3736449 | 0.2625485 | 8.772548e-13 | 8.772548e-13
16.0683 | 33.8961 | 33.50986 | 33.24675 | 0.3862359 | 0.2631119 | 8.772577e-13 | 8.772577e-13
16.0783 | 33.8847 | 33.50927 | 33.24559 | 0.3754336 | 0.2636806 | 8.772606e-13 | 8.772606e-13
16.0883 | 33.8632 | 33.50866 | 33.24441 | 0.354538 | 0.2642544 | 8.772635e-13 | 8.772635e-13
16.0983 | 33.8663 | 33.50805 | 33.24322 | 0.358249 | 0.2648336 | 8.772665e-13 | 8.772665e-13
16.1083 | 33.8544 | 33.50743 | 33.24201 | 0.3469668 | 0.2654183 | 8.772694e-13 | 8.772694e-13
16.1183 | 33.8471 | 33.50681 | 33.2408 | 0.3402913 | 0.2660084 | 8.772723e-13 | 8.772723e-13
16.1282 | 33.8504 | 33.50618 | 33.23959 | 0.3442161 | 0.2665982 | 8.772752e-13 | 8.772752e-13
16.1382 | 33.845 | 33.50555 | 33.23835 | 0.3394539 | 0.2671996 | 8.84353e-13 | 8.84353e-13
16.1482 | 33.8208 | 33.5049 | 33.23709 | 0.3158985 | 0.2678068 | 8.84356e-13 | 8.84356e-13
16.1582 | 33.8268 | 33.50425 | 33.23583 | 0.3225498 | 0.2684199 | 8.843589e-13 | 8.843589e-13
16.1682 | 33.8479 | 33.50359 | 33.23455 | 0.3443078 | 0.269039 | 8.843619e-13 | 8.843619e-13
16.1782 | 33.8272 | 33.50293 | 33.23326 | 0.3242725 | 0.2696642 | 8.843648e-13 | 8.843648e-13
16.1882 | 33.8115 | 33.50226 | 33.23196 | 0.3092439 | 0.2702955 | 8.843678e-13 | 8.843678e-13
16.1982 | 33.8028 | 33.50158 | 33.23064 | 0.301222 | 0.2709332 | 8.843708e-13 | 8.843708e-13
16.2082 | 33.8044 | 33.50089 | 33.22932 | 0.3035069 | 0.2715773 | 8.843738e-13 | 8.843738e-13
16.2182 | 33.7715 | 33.5002 | 33.22797 | 0.2712983 | 0.2722279 | 8.914517e-13 | 8.914517e-13
16.2282 | 33.7844 | 33.4995 | 33.22662 | 0.2848965 | 0.2728851 | 8.914547e-13 | 8.914547e-13
16.2382 | 33.7906 | 33.4988 | 33.22525 | 0.2918012 | 0.273549 | 8.914577e-13 | 8.914577e-13
16.2482 | 33.7606 | 33.49809 | 33.22387 | 0.2625126 | 0.2742198 | 8.914608e-13 | 8.914608e-13
16.2582 | 33.7577 | 33.49737 | 33.22247 | 0.2603306 | 0.2748976 | 8.914637e-13 | 8.914637e-13
16.2682 | 33.7819 | 33.49664 | 33.22106 | 0.2852551 | 0.2755825 | 8.914668e-13 | 8.914668e-13
16.2782 | 33.756 | 33.49591 | 33.21964 | 0.2600861 | 0.2762746 | 8.914698e-13 | 8.914698e-13
16.2882 | 33.7501 | 33.49518 | 33.2182 | 0.2549236 | 0.2769741 | 8.914728e-13 | 8.914728e-13
16.2982 | 33.7486 | 33.49443 | 33.21675 | 0.2541675 | 0.2776811 | 8.98551e-13 | 8.98551e-13
16.3082 | 33.7288 | 33.49368 | 33.21529 | 0.2351178 | 0.2783957 | 8.985541e-13 | 8.985541e-13
16.3182 | 33.7194 | 33.49293 | 33.21381 | 0.2264745 | 0.279118 | 8.985571e-13 | 8.985571e-13
16.3282 | 33.7021 | 33.49216 | 33.21231 | 0.2099375 | 0.2798482 | 8.985601e-13 | 8.985601e-13
16.3382 | 33.7124 | 33.49139 | 33.21081 | 0.2210067 | 0.2805865 | 8.985632e-13 | 8.985632e-13
16.3482 | 33.712 | 33.49062 | 33.20928 | 0.2213821 | 0.281333 | 8.985662e-13 | 8.985662e-13
16.3582 | 33.677 | 33.48984 | 33.20775 | 0.1871636 | 0.2820878 | 8.985693e-13 | 8.985693e-13
16.3682 | 33.6949 | 33.48905 | 33.2062 | 0.2058511 | 0.282851 | 8.985723e-13 | 8.985723e-13
16.3782 | 33.6948 | 33.48826 | 33.20463 | 0.2065447 | 0.283623 | 9.056508e-13 | 9.056508e-13
16.3882 | 33.6735 | 33.48746 | 33.20305 | 0.1860441 | 0.2844037 | 9.056539e-13 | 9.056539e-13
16.3982 | 33.6623 | 33.48665 | 33.20146 | 0.1756494 | 0.2851934 | 9.05657e-13 | 9.05657e-13
16.4082 | 33.6577 | 33.48584 | 33.19985 | 0.1718604 | 0.2859923 | 9.056601e-13 | 9.056601e-13
16.4182 | 33.6308 | 33.48502 | 33.19822 | 0.1457771 | 0.2868004 | 9.056631e-13 | 9.056631e-13
16.4282 | 33.6195 | 33.4842 | 33.19658 | 0.1352994 | 0.2876181 | 9.056662e-13 | 9.056662e-13
16.4382 | 33.6249 | 33.48337 | 33.19493 | 0.1415271 | 0.2884454 | 9.056693e-13 | 9.056693e-13
16.4482 | 33.6214 | 33.48254 | 33.19326 | 0.1388602 | 0.2892826 | 9.056724e-13 | 9.056724e-13
16.4582 | 33.6008 | 33.4817 | 33.19157 | 0.1190986 | 0.2901298 | 9.127511e-13 | 9.127511e-13
16.4682 | 33.6036 | 33.48086 | 33.18987 | 0.1227421 | 0.2909872 | 9.127542e-13 | 9.127542e-13
16.4782 | 33.6069 | 33.48001 | 33.18815 | 0.1268906 | 0.2918552 | 9.127574e-13 | 9.127574e-13
16.4882 | 33.5881 | 33.47916 | 33.18642 | 0.1089441 | 0.2927337 | 9.127605e-13 | 9.127605e-13
16.4982 | 33.5864 | 33.4783 | 33.18467 | 0.1081023 | 0.2936231 | 9.127636e-13 | 9.127636e-13
16.5082 | 33.5701 | 33.47743 | 33.18291 | 0.09266523 | 0.2945236 | 9.127667e-13 | 9.127667e-13
16.5182 | 33.5591 | 33.47657 | 33.18113 | 0.08253264 | 0.2954353 | 9.127699e-13 | 9.127699e-13
16.5282 | 33.5519 | 33.4757 | 33.17934 | 0.07620442 | 0.2963586 | 9.12773e-13 | 9.12773e-13
16.5382 | 33.5515 | 33.47482 | 33.17753 | 0.0766804 | 0.2972936 | 9.198519e-13 | 9.198519e-13
16.5482 | 33.5382 | 33.47394 | 33.1757 | 0.06426045 | 0.2982406 | 9.198551e-13 | 9.198551e-13
16.5582 | 33.5257 | 33.47306 | 33.17386 | 0.05264441 | 0.2991998 | 9.198583e-13 | 9.198583e-13
16.5682 | 33.536 | 33.47217 | 33.172 | 0.06383209 | 0.3001715 | 9.198614e-13 | 9.198614e-13
16.5782 | 33.5399 | 33.47128 | 33.17012 | 0.06862329 | 0.3011559 | 9.198646e-13 | 9.198646e-13
16.5882 | 33.5209 | 33.47038 | 33.16823 | 0.05051788 | 0.3021533 | 9.198678e-13 | 9.198678e-13
16.5982 | 33.5242 | 33.46948 | 33.16632 | 0.05471563 | 0.303164 | 9.19871e-13 | 9.19871e-13
16.6082 | 33.5125 | 33.46858 | 33.1644 | 0.04391636 | 0.3041882 | 9.269501e-13 | 9.269501e-13
16.6182 | 33.4982 | 33.46768 | 33.16245 | 0.03051986 | 0.3052262 | 9.269533e-13 | 9.269533e-13
16.6282 | 33.5033 | 33.46677 | 33.1605 | 0.03652588 | 0.3062784 | 9.269565e-13 | 9.269565e-13
16.6382 | 33.4796 | 33.46587 | 33.15852 | 0.01373429 | 0.3073449 | 9.269597e-13 | 9.269597e-13
16.6482 | 33.489 | 33.46496 | 33.15653 | 0.02404475 | 0.3084262 | 9.269629e-13 | 9.269629e-13
16.6582 | 33.485 | 33.46404 | 33.15452 | 0.02095708 | 0.3095225 | 9.269661e-13 | 9.269661e-13
16.6682 | 33.4645 | 33.46313 | 33.15249 | 0.001371028 | 0.3106341 | 9.269693e-13 | 9.269693e-13
16.6782 | 33.4774 | 33.46221 | 33.15045 | 0.01518629 | 0.3117615 | 9.340487e-13 | 9.340487e-13
16.6882 | 33.4656 | 33.4613 | 33.14839 | 0.004302656 | 0.3129049 | 9.340519e-13 | 9.340519e-13
16.6982 | 33.4539 | 33.46038 | 33.14632 | -0.006480157 | 0.3140646 | 9.340552e-13 | 9.340552e-13
16.7081 | 33.4583 | 33.45947 | 33.14424 | -0.001171622 | 0.3152292 | 9.340584e-13 | 9.340584e-13
16.7181 | 33.4603 | 33.45855 | 33.14213 | 0.001746276 | 0.3164226 | 9.340616e-13 | 9.340616e-13
16.7281 | 33.4415 | 33.45764 | 33.14 | -0.01613589 | 0.3176335 | 9.340649e-13 | 9.340649e-13
16.7381 | 33.4331 | 33.45672 | 33.13786 | -0.02361845 | 0.3188623 | 9.340681e-13 | 9.340681e-13
16.7481 | 33.439 | 33.4558 | 33.13569 | -0.01680179 | 0.3201094 | 9.411477e-13 | 9.411477e-13
16.7581 | 33.4184 | 33.45489 | 33.13351 | -0.03648617 | 0.3213752 | 9.411509e-13 | 9.411509e-13
16.7681 | 33.4151 | 33.45397 | 33.13131 | -0.03887198 | 0.32266 | 9.411542e-13 | 9.411542e-13
16.7781 | 33.403 | 33.45306 | 33.1291 | -0.05005958 | 0.3239644 | 9.411575e-13 | 9.411575e-13
16.7881 | 33.3963 | 33.45215 | 33.12686 | -0.05584938 | 0.3252889 | 9.411608e-13 | 9.411608e-13
16.7981 | 33.3915 | 33.45124 | 33.12461 | -0.05974175 | 0.3266338 | 9.41164e-13 | 9.41164e-13
16.8081 | 33.3795 | 33.45034 | 33.12234 | -0.07083708 | 0.3279996 | 9.411673e-13 | 9.411673e-13
16.8181 | 33.3798 | 33.44944 | 33.12005 | -0.06963584 | 0.3293869 | 9.482471e-13 | 9.482471e-13
16.8281 | 33.3762 | 33.44854 | 33.11774 | -0.07233843 | 0.3307961 | 9.482504e-13 | 9.482504e-13
16.8381 | 33.3647 | 33.44765 | 33.11542 | -0.08294531 | 0.3322278 | 9.482537e-13 | 9.482537e-13
16.8481 | 33.3488 | 33.44676 | 33.11307 | -0.09795693 | 0.3336825 | 9.48257e-13 | 9.48257e-13
16.8581 | 33.3451 | 33.44587 | 33.11071 | -0.1007738 | 0.3351607 | 9.482603e-13 | 9.482603e-13
16.8681 | 33.3348 | 33.445 | 33.10833 | -0.1101964 | 0.336663 | 9.482636e-13 | 9.482636e-13
16.8781 | 33.338 | 33.44413 | 33.10594 | -0.1061252 | 0.33819 | 9.553436e-13 | 9.553436e-13
16.8881 | 33.328 | 33.44326 | 33.10352 | -0.1152609 | 0.3397423 | 9.553469e-13 | 9.553469e-13
16.8981 | 33.3259 | 33.4424 | 33.10108 | -0.1165039 | 0.3413206 | 9.553503e-13 | 9.553503e-13
16.9081 | 33.3129 | 33.44155 | 33.09863 | -0.1286548 | 0.3429253 | 9.553536e-13 | 9.553536e-13
16.9181 | 33.3053 | 33.44071 | 33.09616 | -0.1354143 | 0.3445574 | 9.55357e-13 | 9.55357e-13
16.9281 | 33.3046 | 33.43988 | 33.09367 | -0.1352829 | 0.3462172 | 9.553603e-13 | 9.553603e-13
16.9381 | 33.2941 | 33.43906 | 33.09116 | -0.1449612 | 0.3479057 | 9.553636e-13 | 9.553636e-13
16.9481 | 33.2726 | 33.43825 | 33.08863 | -0.16565 | 0.3496235 | 9.624438e-13 | 9.624438e-13
16.9581 | 33.2762 | 33.43745 | 33.08608 | -0.1612499 | 0.3513714 | 9.624471e-13 | 9.624471e-13
16.9681 | 33.2568 | 33.43666 | 33.08351 | -0.1798616 | 0.3531501 | 9.624505e-13 | 9.624505e-13
16.9781 | 33.2623 | 33.43589 | 33.08093 | -0.1735858 | 0.3549604 | 9.624538e-13 | 9.624538e-13
16.9881 | 33.2446 | 33.43512 | 33.07832 | -0.1905234 | 0.3568032 | 9.624572e-13 | 9.624572e-13
16.9981 | 33.2419 | 33.43438 | 33.0757 | -0.1924751 | 0.3586793 | 9.624606e-13 | 9.624606e-13
17.0081 | 33.2278 | 33.43364 | 33.07305 | -0.2058416 | 0.3605896 | 9.695409e-13 | 9.695409e-13
17.0181 | 33.2264 | 33.43292 | 33.07039 | -0.2065239 | 0.3625349 | 9.695443e-13 | 9.695443e-13
17.0281 | 33.2037 | 33.43222 | 33.06771 | -0.2285228 | 0.3645162 | 9.695477e-13 | 9.695477e-13
17.0381 | 33.2068 | 33.43154 | 33.065 | -0.2247393 | 0.3665344 | 9.695511e-13 | 9.695511e-13
17.0481 | 33.174 | 33.43087 | 33.06228 | -0.2568741 | 0.3685906 | 9.695544e-13 | 9.695544e-13
17.0581 | 33.1776 | 33.43023 | 33.05954 | -0.2526284 | 0.3706858 | 9.766349e-13 | 9.766349e-13
17.0681 | 33.1605 | 33.4296 | 33.05678 | -0.2691031 | 0.372821 | 9.766383e-13 | 9.766383e-13
17.0781 | 33.1554 | 33.429 | 33.054 | -0.2735993 | 0.3749974 | 9.766417e-13 | 9.766417e-13
17.0881 | 33.1553 | 33.42842 | 33.0512 | -0.273118 | 0.3772161 | 9.766451e-13 | 9.766451e-13
17.0981 | 33.1347 | 33.42786 | 33.04838 | -0.2931604 | 0.3794782 | 9.766486e-13 | 9.766486e-13
17.1081 | 33.1223 | 33.42733 | 33.04554 | -0.3050276 | 0.3817849 | 9.76652e-13 | 9.76652e-13
17.1181 | 33.1238 | 33.42682 | 33.04268 | -0.3030207 | 0.3841376 | 9.837326e-13 | 9.837326e-13
17.1281 | 33.1049 | 33.42634 | 33.0398 | -0.3214411 | 0.3865375 | 9.83736e-13 | 9.83736e-13
17.1381 | 33.1034 | 33.42589 | 33.0369 | -0.3224901 | 0.388986 | 9.837394e-13 | 9.837394e-13
17.1481 | 33.0989 | 33.42547 | 33.03398 | -0.3265689 | 0.3914844 | 9.837428e-13 | 9.837428e-13
17.1581 | 33.0653 | 33.42508 | 33.03104 | -0.3597791 | 0.3940342 | 9.837462e-13 | 9.837462e-13
17.1681 | 33.0793 | 33.42472 | 33.02808 | -0.3454219 | 0.396637 | 9.90827e-13 | 9.90827e-13
17.1781 | 33.0583 | 33.4244 | 33.0251 | -0.3660989 | 0.3992941 | 9.908304e-13 | 9.908304e-13
17.1881 | 33.0518 | 33.42411 | 33.0221 | -0.3723116 | 0.4020073 | 9.908339e-13 | 9.908339e-13
17.1981 | 33.0547 | 33.42386 | 33.01908 | -0.3691617 | 0.4047782 | 9.908373e-13 | 9.908373e-13
17.2081 | 33.0244 | 33.42365 | 33.01604 | -0.3992508 | 0.4076086 | 9.908407e-13 | 9.908407e-13
17.2181 | 33.0322 | 33.42348 | 33.01298 | -0.3912807 | 0.4105001 | 9.979216e-13 | 9.979216e-13
17.2281 | 33.0115 | 33.42335 | 33.0099 | -0.4118532 | 0.4134548 | 9.97925e-13 | 9.97925e-13
17.2381 | 33.0034 | 33.42327 | 33.0068 | -0.41987 | 0.4164744 | 9.979285e-13 | 9.979285e-13
17.2481 | 33.0044 | 33.42323 | 33.00367 | -0.4188333 | 0.4195611 | 9.979319e-13 | 9.979319e-13
17.2581 | 32.9629 | 33.42324 | 33.00053 | -0.4603449 | 0.4227168 | 9.979354e-13 | 9.979354e-13
17.2681 | 32.9714 | 33.42331 | 32.99736 | -0.451907 | 0.4259437 | 1.005016e-12 | 1.005016e-12
17.2781 | 32.9456 | 33.42342 | 32.99418 | -0.4778218 | 0.429244 | 1.00502e-12 | 1.00502e-12
17.2881 | 32.9512 | 33.42359 | 32.99097 | -0.4723915 | 0.4326202 | 1.005023e-12 | 1.005023e-12
17.298 | 32.9402 | 33.42382 | 32.98778 | -0.483616 | 0.4360395 | 1.005027e-12 | 1.005027e-12
17.308 | 32.928 | 33.4241 | 32.98453 | -0.4961022 | 0.4395737 | 1.012108e-12 | 1.012108e-12
17.318 | 32.9277 | 33.42445 | 32.98126 | -0.4967506 | 0.4431911 | 1.012111e-12 | 1.012111e-12
17.328 | 32.9149 | 33.42486 | 32.97797 | -0.509964 | 0.4468945 | 1.012115e-12 | 1.012115e-12
17.338 | 32.8927 | 33.42535 | 32.97466 | -0.5326451 | 0.4506867 | 1.012118e-12 | 1.012118e-12
17.348 | 32.8934 | 33.4259 | 32.97133 | -0.5324967 | 0.4545705 | 1.019199e-12 | 1.019199e-12
17.358 | 32.8593 | 33.42652 | 32.96797 | -0.567222 | 0.4585492 | 1.019203e-12 | 1.019203e-12
17.368 | 32.855 | 33.42722 | 32.9646 | -0.572224 | 0.4626257 | 1.019206e-12 | 1.019206e-12
17.378 | 32.8565 | 33.42801 | 32.9612 | -0.5715058 | 0.4668035 | 1.019209e-12 | 1.019209e-12
17.388 | 32.8417 | 33.42887 | 32.95779 | -0.5871711 | 0.4710859 | 1.026291e-12 | 1.026291e-12
17.398 | 32.841 | 33.42982 | 32.95435 | -0.5888232 | 0.4754766 | 1.026294e-12 | 1.026294e-12
17.408 | 32.8257 | 33.43087 | 32.95089 | -0.6051659 | 0.4799793 | 1.026298e-12 | 1.026298e-12
17.418 | 32.8234 | 33.432 | 32.94741 | -0.6086029 | 0.4845977 | 1.026301e-12 | 1.026301e-12
17.428 | 32.8149 | 33.43324 | 32.9439 | -0.6183384 | 0.4893361 | 1.033382e-12 | 1.033382e-12
17.438 | 32.806 | 33.43458 | 32.94038 | -0.6285765 | 0.4941987 | 1.033386e-12 | 1.033386e-12
17.448 | 32.8015 | 33.43602 | 32.93683 | -0.6345215 | 0.4991898 | 1.033389e-12 | 1.033389e-12
17.458 | 32.7915 | 33.43758 | 32.93326 | -0.6460781 | 0.5043141 | 1.033393e-12 | 1.033393e-12
17.468 | 32.7631 | 33.43925 | 32.92967 | -0.6761509 | 0.5095763 | 1.040474e-12 | 1.040474e-12
17.478 | 32.7895 | 33.44104 | 32.92606 | -0.6515449 | 0.5149815 | 1.040477e-12 | 1.040477e-12
17.488 | 32.7731 | 33.44297 | 32.92243 | -0.6698654 | 0.5205349 | 1.040481e-12 | 1.040481e-12
17.498 | 32.7669 | 33.44502 | 32.91878 | -0.6781177 | 0.526242 | 1.047562e-12 | 1.047562e-12
17.508 | 32.7498 | 33.44721 | 32.9151 | -0.6974076 | 0.5321084 | 1.047566e-12 | 1.047566e-12
17.518 | 32.7637 | 33.44954 | 32.9114 | -0.6858409 | 0.5381403 | 1.047569e-12 | 1.047569e-12
17.528 | 32.7369 | 33.45202 | 32.90768 | -0.7151239 | 0.5443437 | 1.05465e-12 | 1.05465e-12
17.538 | 32.7315 | 33.45466 | 32.90394 | -0.723163 | 0.5507252 | 1.054654e-12 | 1.054654e-12
17.548 | 32.7272 | 33.45747 | 32.90017 | -0.7302651 | 0.5572918 | 1.054657e-12 | 1.054657e-12
17.558 | 32.7298 | 33.46044 | 32.89639 | -0.7306371 | 0.5640504 | 1.061739e-12 | 1.061739e-12
17.568 | 32.6988 | 33.46359 | 32.89258 | -0.7647866 | 0.5710085 | 1.061742e-12 | 1.061742e-12
17.578 | 32.7395 | 33.46692 | 32.88875 | -0.7274212 | 0.578174 | 1.061745e-12 | 1.061745e-12
17.588 | 32.7112 | 33.47045 | 32.88489 | -0.7592493 | 0.5855551 | 1.068827e-12 | 1.068827e-12
17.598 | 32.7219 | 33.47418 | 32.88102 | -0.7522792 | 0.5931602 | 1.06883e-12 | 1.06883e-12
17.608 | 32.6981 | 33.47812 | 32.87712 | -0.7800199 | 0.6009985 | 1.068833e-12 | 1.068833e-12
17.618 | 32.7063 | 33.48228 | 32.8732 | -0.7759807 | 0.6090792 | 1.075915e-12 | 1.075915e-12
17.628 | 32.6831 | 33.48667 | 32.86926 | -0.8035715 | 0.6174122 | 1.075918e-12 | 1.075918e-12
17.638 | 32.6716 | 33.4913 | 32.86529 | -0.8197025 | 0.6260078 | 1.075921e-12 | 1.075921e-12
17.648 | 32.671 | 33.49618 | 32.86131 | -0.8251844 | 0.6348768 | 1.083003e-12 | 1.083003e-12
17.658 | 32.6508 | 33.50133 | 32.8573 | -0.8505286 | 0.6440305 | 1.083006e-12 | 1.083006e-12
17.668 | 32.6283 | 33.50675 | 32.85327 | -0.8784467 | 0.6534806 | 1.090088e-12 | 1.090088e-12
17.678 | 32.6307 | 33.51245 | 32.84921 | -0.8817513 | 0.6632398 | 1.090091e-12 | 1.090091e-12
17.688 | 32.6281 | 33.51846 | 32.84513 | -0.8903552 | 0.6733209 | 1.097173e-12 | 1.097173e-12
17.698 | 32.6336 | 33.52477 | 32.84103 | -0.8911721 | 0.6837376 | 1.097176e-12 | 1.097176e-12
17.708 | 32.6036 | 33.53142 | 32.83691 | -0.9278161 | 0.6945041 | 1.104258e-12 | 1.104258e-12
17.718 | 32.608 | 33.5384 | 32.83277 | -0.9304024 | 0.7056355 | 1.104261e-12 | 1.104261e-12
17.728 | 32.5841 | 33.54575 | 32.8286 | -0.9616463 | 0.7171473 | 1.104264e-12 | 1.104264e-12
17.738 | 32.5909 | 33.55346 | 32.82441 | -0.9625644 | 0.7290561 | 1.111345e-12 | 1.111345e-12
17.748 | 32.574 | 33.56157 | 32.82019 | -0.9875739 | 0.741379 | 1.118427e-12 | 1.118427e-12
17.758 | 32.5573 | 33.57009 | 32.81596 | -1.012793 | 0.7541342 | 1.11843e-12 | 1.11843e-12
17.768 | 32.5452 | 33.57904 | 32.8117 | -1.03384 | 0.7673403 | 1.125512e-12 | 1.125512e-12
17.778 | 32.5289 | 33.58843 | 32.80742 | -1.059535 | 0.7810173 | 1.125515e-12 | 1.125515e-12
17.788 | 32.5326 | 33.5983 | 32.80311 | -1.065698 | 0.7951858 | 1.132596e-12 | 1.132596e-12
17.798 | 32.5207 | 33.60865 | 32.79878 | -1.087952 | 0.8098675 | 1.132599e-12 | 1.132599e-12
17.808 | 32.5271 | 33.61952 | 32.79443 | -1.092418 | 0.825085 | 1.139681e-12 | 1.139681e-12
17.818 | 32.4987 | 33.63092 | 32.79006 | -1.132221 | 0.8408621 | 1.146763e-12 | 1.146763e-12
17.828 | 32.4829 | 33.64289 | 32.78566 | -1.159985 | 0.8572235 | 1.146765e-12 | 1.146765e-12
17.838 | 32.4839 | 33.65544 | 32.78124 | -1.171536 | 0.874195 | 1.153847e-12 | 1.153847e-12
17.848 | 32.4692 | 33.6686 | 32.7768 | -1.199402 | 0.8918037 | 1.160929e-12 | 1.160929e-12
17.858 | 32.4644 | 33.68241 | 32.77233 | -1.218009 | 0.9100776 | 1.160931e-12 | 1.160931e-12
17.868 | 32.4497 | 33.69689 | 32.76784 | -1.247188 | 0.9290464 | 1.168013e-12 | 1.168013e-12
17.878 | 32.4231 | 33.71207 | 32.76333 | -1.288969 | 0.9487402 | 1.175095e-12 | 1.175095e-12
17.8879 | 32.4426 | 33.72782 | 32.75884 | -1.285222 | 0.9689844 | 1.182176e-12 | 1.182176e-12
17.8979 | 32.4319 | 33.7445 | 32.75428 | -1.312595 | 0.9902173 | 1.182179e-12 | 1.182179e-12
17.9079 | 32.4352 | 33.76197 | 32.7497 | -1.32677 | 1.012274 | 1.18926e-12 | 1.18926e-12
17.9179 | 32.4182 | 33.78028 | 32.74509 | -1.36208 | 1.035191 | 1.196342e-12 | 1.196342e-12
17.9279 | 32.4148 | 33.79946 | 32.74046 | -1.384663 | 1.059003 | 1.203423e-12 | 1.203423e-12
17.9379 | 32.3941 | 33.81956 | 32.73581 | -1.425457 | 1.08375 | 1.210505e-12 | 1.210505e-12
17.9479 | 32.3895 | 33.8406 | 32.73113 | -1.4511 | 1.10947 | 1.217586e-12 | 1.217586e-12
17.9579 | 32.4032 | 33.86263 | 32.72643 | -1.459433 | 1.136202 | 1.224668e-12 | 1.224668e-12
17.9679 | 32.3922 | 33.8857 | 32.72171 | -1.493496 | 1.163989 | 1.231749e-12 | 1.231749e-12
17.9779 | 32.3495 | 33.90983 | 32.71696 | -1.560331 | 1.192871 | 1.23883e-12 | 1.23883e-12
17.9879 | 32.3591 | 33.93508 | 32.71219 | -1.575981 | 1.222891 | 1.245912e-12 | 1.245912e-12
17.9979 | 32.3586 | 33.96149 | 32.7074 | -1.602888 | 1.254092 | 1.252993e-12 | 1.252993e-12
18.0079 | 32.3418 | 33.98909 | 32.70258 | -1.647295 | 1.286517 | 1.260074e-12 | 1.260074e-12
18.0179 | 32.3296 | 34.01794 | 32.69774 | -1.688345 | 1.320209 | 1.267156e-12 | 1.267156e-12
18.0279 | 32.3295 | 34.04808 | 32.69287 | -1.71858 | 1.355209 | 1.281316e-12 | 1.281316e-12
18.0379 | 32.3115 | 34.07954 | 32.68798 | -1.768042 | 1.391559 | 1.288397e-12 | 1.288397e-12
18.0479 | 32.3162 | 34.11237 | 32.68307 | -1.79617 | 1.4293 | 1.295478e-12 | 1.295478e-12
18.0579 | 32.2998 | 34.1466 | 32.67813 | -1.846803 | 1.468469 | 1.309639e-12 | 1.309639e-12
18.0679 | 32.3101 | 34.18227 | 32.67317 | -1.872175 | 1.509101 | 1.31672e-12 | 1.31672e-12
18.0779 | 32.2529 | 34.21942 | 32.66819 | -1.966517 | 1.551228 | 1.33088e-12 | 1.33088e-12
18.0879 | 32.2645 | 34.25806 | 32.66318 | -1.993558 | 1.594876 | 1.337961e-12 | 1.337961e-12
18.0979 | 32.2552 | 34.29822 | 32.65815 | -2.043017 | 1.640067 | 1.352121e-12 | 1.352121e-12
18.1079 | 32.2444 | 34.33991 | 32.65309 | -2.095509 | 1.686815 | 1.359202e-12 | 1.359202e-12
18.1179 | 32.2243 | 34.38314 | 32.64802 | -2.158841 | 1.735126 | 1.373362e-12 | 1.373362e-12
18.1279 | 32.2147 | 34.42791 | 32.64291 | -2.213209 | 1.784997 | 1.387522e-12 | 1.387522e-12
18.1379 | 32.1954 | 34.4742 | 32.63778 | -2.278798 | 1.836414 | 1.394603e-12 | 1.394603e-12
18.1479 | 32.1889 | 34.52198 | 32.63263 | -2.333081 | 1.889348 | 1.408763e-12 | 1.408763e-12
18.1579 | 32.1763 | 34.57121 | 32.62746 | -2.394913 | 1.943755 | 1.422923e-12 | 1.422923e-12
18.1679 | 32.1882 | 34.62183 | 32.62226 | -2.433634 | 1.999576 | 1.437083e-12 | 1.437083e-12
18.1779 | 32.1239 | 34.67376 | 32.61704 | -2.549865 | 2.05673 | 1.451243e-12 | 1.451243e-12
18.1879 | 32.1195 | 34.7269 | 32.61179 | -2.607403 | 2.115115 | 1.465403e-12 | 1.465403e-12
18.1979 | 32.1432 | 34.78112 | 32.60652 | -2.637922 | 2.174606 | 1.479563e-12 | 1.479563e-12
18.2079 | 32.1049 | 34.83627 | 32.60122 | -2.73137 | 2.23505 | 1.493723e-12 | 1.493723e-12
18.2179 | 32.0979 | 34.89217 | 32.5959 | -2.794267 | 2.296266 | 1.507883e-12 | 1.507883e-12
18.2279 | 32.0831 | 34.9486 | 32.59056 | -2.865501 | 2.358045 | 1.522043e-12 | 1.522043e-12
18.2379 | 32.0672 | 35.00533 | 32.58519 | -2.938131 | 2.420143 | 1.536202e-12 | 1.536202e-12
18.2479 | 32.0606 | 35.06208 | 32.5798 | -3.001481 | 2.482285 | 1.557441e-12 | 1.557441e-12
18.2579 | 32.0525 | 35.11854 | 32.57438 | -3.066043 | 2.544164 | 1.571601e-12 | 1.571601e-12
18.2679 | 32.0531 | 35.17438 | 32.56894 | -3.121277 | 2.605438 | 1.585761e-12 | 1.585761e-12
18.2779 | 31.9958 | 35.22921 | 32.56347 | -3.23341 | 2.665737 | 1.59992e-12 | 1.59992e-12
18.2879 | 31.9871 | 35.28264 | 32.55798 | -3.295543 | 2.724659 | 1.61408e-12 | 1.61408e-12
18.2979 | 32.002 | 35.33425 | 32.55247 | -3.332249 | 2.781779 | 1.628239e-12 | 1.628239e-12
18.3079 | 31.9833 | 35.38358 | 32.54693 | -3.400284 | 2.836652 | 1.642399e-12 | 1.642399e-12
18.3179 | 31.9624 | 35.43019 | 32.54137 | -3.467787 | 2.888817 | 1.649479e-12 | 1.649479e-12
18.3279 | 31.9589 | 35.47359 | 32.53578 | -3.514692 | 2.93781 | 1.663639e-12 | 1.663639e-12
18.3379 | 31.9455 | 35.51334 | 32.53017 | -3.567835 | 2.983164 | 1.677798e-12 | 1.677798e-12
18.3479 | 31.9438 | 35.54896 | 32.52454 | -3.605163 | 3.024427 | 1.684878e-12 | 1.684878e-12
18.3579 | 31.9512 | 35.58005 | 32.51888 | -3.628845 | 3.061169 | 1.699037e-12 | 1.699037e-12
18.3679 | 31.9296 | 35.60618 | 32.51319 | -3.67658 | 3.092989 | 1.706117e-12 | 1.706117e-12
18.3779 | 31.8911 | 35.62701 | 32.50748 | -3.735911 | 3.119528 | 1.713197e-12 | 1.713197e-12
18.3879 | 31.8858 | 35.64223 | 32.50175 | -3.75643 | 3.140481 | 1.713198e-12 | 1.713198e-12
18.3979 | 31.8943 | 35.65159 | 32.49599 | -3.757291 | 3.1556 | 1.720277e-12 | 1.720277e-12
18.4079 | 31.8765 | 35.65491 | 32.49021 | -3.778413 | 3.164704 | 1.727357e-12 | 1.727357e-12
18.4179 | 31.8755 | 35.65209 | 32.4844 | -3.77659 | 3.167688 | 1.727358e-12 | 1.727358e-12
18.4279 | 31.8528 | 35.64309 | 32.47857 | -3.790289 | 3.164518 | 1.727358e-12 | 1.727358e-12
18.4379 | 31.8606 | 35.62795 | 32.47271 | -3.767354 | 3.155239 | 1.727358e-12 | 1.727358e-12
18.4479 | 31.8315 | 35.6068 | 32.46683 | -3.775303 | 3.139969 | 1.720279e-12 | 1.720279e-12
18.4579 | 31.8623 | 35.57983 | 32.46093 | -3.717528 | 3.118899 | 1.72028e-12 | 1.72028e-12
18.4678 | 31.8288 | 35.54763 | 32.45506 | -3.718835 | 3.092576 | 1.713201e-12 | 1.713201e-12
18.4778 | 31.7978 | 35.50989 | 32.4491 | -3.712085 | 3.060781 | 1.706122e-12 | 1.706122e-12
18.4878 | 31.7865 | 35.46724 | 32.44313 | -3.680739 | 3.024113 | 1.699043e-12 | 1.699043e-12
18.4978 | 31.8293 | 35.4201 | 32.43712 | -3.5908 | 2.982977 | 1.691963e-12 | 1.691963e-12
18.5078 | 31.8045 | 35.3689 | 32.43109 | -3.5644 | 2.937806 | 1.684884e-12 | 1.684884e-12
18.5178 | 31.7971 | 35.31409 | 32.42504 | -3.516992 | 2.88905 | 1.670726e-12 | 1.670726e-12
18.5278 | 31.785 | 35.25614 | 32.41896 | -3.471138 | 2.837174 | 1.663647e-12 | 1.663647e-12
18.5378 | 31.78 | 35.1955 | 32.41286 | -3.415501 | 2.782639 | 1.649488e-12 | 1.649488e-12
18.5478 | 31.7906 | 35.13264 | 32.40674 | -3.342038 | 2.725903 | 1.63533e-12 | 1.63533e-12
18.5578 | 31.7715 | 35.06799 | 32.40058 | -3.296488 | 2.667405 | 1.628251e-12 | 1.628251e-12
18.5678 | 31.7486 | 35.00197 | 32.39441 | -3.253374 | 2.607567 | 1.614092e-12 | 1.614092e-12
18.5778 | 31.7184 | 34.93499 | 32.38821 | -3.216591 | 2.546784 | 1.599934e-12 | 1.599934e-12
18.5878 | 31.722 | 34.8674 | 32.38198 | -3.145405 | 2.485424 | 1.585775e-12 | 1.585775e-12
18.5978 | 31.7325 | 34.79955 | 32.37573 | -3.067053 | 2.423823 | 1.578696e-12 | 1.578696e-12
18.6078 | 31.7158 | 34.73174 | 32.36945 | -3.015939 | 2.362284 | 1.564538e-12 | 1.564538e-12
18.6178 | 31.7067 | 34.66423 | 32.36315 | -2.957534 | 2.301079 | 1.550379e-12 | 1.550379e-12
18.6278 | 31.6969 | 34.59728 | 32.35683 | -2.900377 | 2.240447 | 1.536221e-12 | 1.536221e-12
18.6378 | 31.6951 | 34.53108 | 32.35048 | -2.835975 | 2.180595 | 1.522062e-12 | 1.522062e-12
18.6478 | 31.7049 | 34.46581 | 32.34411 | -2.760908 | 2.121703 | 1.514983e-12 | 1.514983e-12
18.6578 | 31.6814 | 34.40163 | 32.33771 | -2.720225 | 2.063919 | 1.500825e-12 | 1.500825e-12
18.6678 | 31.6337 | 34.33865 | 32.33128 | -2.70495 | 2.007369 | 1.486667e-12 | 1.486667e-12
18.6778 | 31.6137 | 34.27698 | 32.32483 | -2.663284 | 1.952151 | 1.479588e-12 | 1.479588e-12
18.6878 | 31.6179 | 34.21671 | 32.31836 | -2.598805 | 1.898347 | 1.465429e-12 | 1.465429e-12
18.6978 | 31.612 | 34.15787 | 32.31186 | -2.545874 | 1.846014 | 1.451271e-12 | 1.451271e-12
18.7078 | 31.6014 | 34.10053 | 32.30534 | -2.499131 | 1.795196 | 1.444192e-12 | 1.444192e-12
18.7178 | 31.5912 | 34.04471 | 32.29879 | -2.453507 | 1.745919 | 1.437113e-12 | 1.437113e-12
18.7278 | 31.5772 | 33.99041 | 32.29221 | -2.413213 | 1.6982 | 1.422955e-12 | 1.422955e-12
18.7378 | 31.5406 | 33.93765 | 32.28562 | -2.397055 | 1.65204 | 1.415876e-12 | 1.415876e-12
18.7478 | 31.5575 | 33.88642 | 32.27899 | -2.328924 | 1.607433 | 1.408798e-12 | 1.408798e-12
18.7578 | 31.5194 | 33.83671 | 32.27234 | -2.317307 | 1.564364 | 1.39464e-12 | 1.39464e-12
18.7678 | 31.4826 | 33.78848 | 32.26567 | -2.305883 | 1.522813 | 1.387561e-12 | 1.387561e-12
18.7778 | 31.4664 | 33.74172 | 32.25897 | -2.275324 | 1.482752 | 1.380482e-12 | 1.380482e-12
18.7878 | 31.455 | 33.6964 | 32.25225 | -2.241399 | 1.44415 | 1.373404e-12 | 1.373404e-12
18.7978 | 31.446 | 33.65247 | 32.2455 | -2.206473 | 1.406973 | 1.366325e-12 | 1.366325e-12
18.8078 | 31.4267 | 33.60991 | 32.23873 | -2.183209 | 1.371181 | 1.359246e-12 | 1.359246e-12
18.8178 | 31.4286 | 33.56867 | 32.23193 | -2.140065 | 1.336736 | 1.352168e-12 | 1.352168e-12
18.8278 | 31.405 | 33.5287 | 32.22511 | -2.123702 | 1.303596 | 1.345089e-12 | 1.345089e-12
18.8378 | 31.3949 | 33.48998 | 32.21826 | -2.095077 | 1.271719 | 1.338011e-12 | 1.338011e-12
18.8478 | 31.3742 | 33.45245 | 32.21139 | -2.078248 | 1.241062 | 1.330932e-12 | 1.330932e-12
18.8578 | 31.3386 | 33.41607 | 32.20449 | -2.07747 | 1.211583 | 1.330934e-12 | 1.330934e-12
18.8678 | 31.3246 | 33.3808 | 32.19756 | -2.056203 | 1.183239 | 1.323855e-12 | 1.323855e-12
18.8778 | 31.2666 | 33.3466 | 32.19062 | -2.080003 | 1.155987 | 1.316777e-12 | 1.316777e-12
18.8878 | 31.2834 | 33.31343 | 32.18364 | -2.030029 | 1.129786 | 1.309699e-12 | 1.309699e-12
18.8978 | 31.2731 | 33.28124 | 32.17665 | -2.008141 | 1.104596 | 1.3097e-12 | 1.3097e-12
18.9078 | 31.2517 | 33.25 | 32.16962 | -1.998297 | 1.080375 | 1.302621e-12 | 1.302621e-12
18.9178 | 31.2456 | 33.21966 | 32.16257 | -1.97406 | 1.057086 | 1.302623e-12 | 1.302623e-12
18.9278 | 31.2218 | 33.19019 | 32.1555 | -1.968392 | 1.034691 | 1.295545e-12 | 1.295545e-12
18.9378 | 31.2297 | 33.16156 | 32.1484 | -1.931856 | 1.013153 | 1.288467e-12 | 1.288467e-12
18.9478 | 31.1952 | 33.13372 | 32.14128 | -1.938516 | 0.9924368 | 1.288468e-12 | 1.288468e-12
18.9578 | 31.1919 | 33.10664 | 32.13413 | -1.91474 | 0.9725081 | 1.28139e-12 | 1.28139e-12
18.9678 | 31.1464 | 33.08029 | 32.12696 | -1.933892 | 0.9533343 | 1.281392e-12 | 1.281392e-12
18.9778 | 31.1344 | 33.05464 | 32.11976 | -1.920243 | 0.9348833 | 1.281393e-12 | 1.281393e-12
18.9878 | 31.1235 | 33.02966 | 32.11254 | -1.906162 | 0.917125 | 1.274315e-12 | 1.274315e-12
18.9978 | 31.1291 | 33.00532 | 32.10529 | -1.876218 | 0.9000299 | 1.274317e-12 | 1.274317e-12
19.0078 | 31.1059 | 32.98158 | 32.09801 | -1.875685 | 0.8835701 | 1.267239e-12 | 1.267239e-12
19.0178 | 31.0894 | 32.95843 | 32.09072 | -1.869035 | 0.8677187 | 1.267241e-12 | 1.267241e-12
19.0278 | 31.0967 | 32.93584 | 32.08339 | -1.839142 | 0.8524498 | 1.267243e-12 | 1.267243e-12
19.0378 | 31.0715 | 32.91378 | 32.07604 | -1.842283 | 0.8377388 | 1.260165e-12 | 1.260165e-12
19.0478 | 31.0464 | 32.89223 | 32.06867 | -1.845833 | 0.8235621 | 1.260167e-12 | 1.260167e-12
19.0577 | 31.0146 | 32.87138 | 32.06135 | -1.856777 | 0.8100314 | 1.260169e-12 | 1.260169e-12
19.0677 | 31.0022 | 32.85077 | 32.05392 | -1.848574 | 0.7968517 | 1.253091e-12 | 1.253091e-12
19.0777 | 30.9747 | 32.83062 | 32.04647 | -1.855915 | 0.7841417 | 1.253093e-12 | 1.253093e-12
19.0877 | 30.9746 | 32.81088 | 32.039 | -1.836282 | 0.7718817 | 1.253095e-12 | 1.253095e-12
19.0977 | 30.9758 | 32.79155 | 32.0315 | -1.815754 | 0.7600529 | 1.253097e-12 | 1.253097e-12
19.1077 | 30.9545 | 32.77261 | 32.02398 | -1.818115 | 0.7486371 | 1.253099e-12 | 1.253099e-12
19.1177 | 30.9356 | 32.75405 | 32.01643 | -1.818446 | 0.7376175 | 1.246022e-12 | 1.246022e-12
19.1277 | 30.9307 | 32.73583 | 32.00886 | -1.805132 | 0.7269775 | 1.246024e-12 | 1.246024e-12
19.1377 | 30.9025 | 32.71796 | 32.00126 | -1.815458 | 0.7167015 | 1.246026e-12 | 1.246026e-12
19.1477 | 30.8658 | 32.70041 | 31.99363 | -1.834607 | 0.7067745 | 1.246028e-12 | 1.246028e-12
19.1577 | 30.8574 | 32.68317 | 31.98598 | -1.825766 | 0.6971825 | 1.242491e-12 | 1.242491e-12
19.1677 | 30.8203 | 32.66622 | 31.97831 | -1.845921 | 0.6879117 | 1.242493e-12 | 1.242493e-12
19.1777 | 30.8254 | 32.64956 | 31.97061 | -1.824159 | 0.6789492 | 1.242496e-12 | 1.242496e-12
19.1877 | 30.7975 | 32.63317 | 31.96289 | -1.835668 | 0.6702826 | 1.242498e-12 | 1.242498e-12
19.1977 | 30.8063 | 32.61704 | 31.95514 | -1.810737 | 0.6619001 | 1.238961e-12 | 1.238961e-12
19.2077 | 30.7749 | 32.60115 | 31.94736 | -1.826253 | 0.6537904 | 1.238963e-12 | 1.238963e-12
19.2177 | 30.7783 | 32.58551 | 31.93956 | -1.807206 | 0.6459428 | 1.238966e-12 | 1.238966e-12
19.2277 | 30.7844 | 32.57009 | 31.93173845 | -1.785685 | 0.638347 | 1.238968e-12 | 1.238968e-12
19.2377 | 30.7209 | 32.55488 | 31.92389 | -1.833982 | 0.6309933 | 1.238971e-12 | 1.238971e-12
19.2477 | 30.7093 | 32.53989 | 31.91601 | -1.830587 | 0.6238721 | 1.238974e-12 | 1.238974e-12
19.2577 | 30.6931 | 32.52509 | 31.90812 | -1.83199 | 0.6169747 | 1.235436e-12 | 1.235436e-12
19.2677 | 30.6791 | 32.51048 | 31.90019 | -1.831383 | 0.6102924 | 1.235439e-12 | 1.235439e-12
19.2777 | 30.6532 | 32.49606 | 31.89224 | -1.842858 | 0.6038172 | 1.235442e-12 | 1.235442e-12
19.2877 | 30.6521 | 32.48181 | 31.88427 | -1.829708 | 0.5975412 | 1.235445e-12 | 1.235445e-12
19.2977 | 30.6532 | 32.46772 | 31.87627 | -1.814524 | 0.5914569 | 1.235448e-12 | 1.235448e-12
19.3077 | 30.67 | 32.4538 | 31.86824 | -1.7838 | 0.5855573 | 1.23545e-12 | 1.23545e-12
19.3177 | 30.6394 | 32.44003 | 31.86019 | -1.800628 | 0.5798356 | 1.235453e-12 | 1.235453e-12
19.3277 | 30.6283 | 32.4264 | 31.85212 | -1.798103 | 0.5742852 | 1.235456e-12 | 1.235456e-12
19.3377 | 30.5989 | 32.41292 | 31.84402 | -1.814018 | 0.5688999 | 1.235459e-12 | 1.235459e-12
19.3477 | 30.5743 | 32.39957 | 31.83589 | -1.825268 | 0.5636738 | 1.235462e-12 | 1.235462e-12
19.3577 | 30.5798 | 32.38635 | 31.82774 | -1.806546 | 0.5586012 | 1.235465e-12 | 1.235465e-12
19.3677 | 30.5459 | 32.37325 | 31.81957 | -1.827346 | 0.5536766 | 1.235468e-12 | 1.235468e-12
19.3777 | 30.5479 | 32.36027 | 31.81137 | -1.812365 | 0.5488947 | 1.235471e-12 | 1.235471e-12
19.3877 | 30.5649 | 32.3474 | 31.80315 | -1.782497 | 0.5442507 | 1.235474e-12 | 1.235474e-12
19.3977 | 30.5419 | 32.33464 | 31.7949 | -1.792736 | 0.5397397 | 1.235477e-12 | 1.235477e-12
19.4077 | 30.5673 | 32.32198 | 31.78662 | -1.754679 | 0.5353571 | 1.235481e-12 | 1.235481e-12
19.4177 | 30.5338 | 32.30942 | 31.77832 | -1.775621 | 0.5310985 | 1.235484e-12 | 1.235484e-12
19.4277 | 30.5257 | 32.29696 | 31.77 | -1.771258 | 0.5269597 | 1.235487e-12 | 1.235487e-12
19.4377 | 30.4724 | 32.28459 | 31.76165 | -1.812186 | 0.5229367 | 1.23549e-12 | 1.23549e-12
19.4477 | 30.4849 | 32.2723 | 31.75327 | -1.7874 | 0.5190256 | 1.235494e-12 | 1.235494e-12
19.4577 | 30.4658 | 32.2601 | 31.74488 | -1.794298 | 0.5152226 | 1.235497e-12 | 1.235497e-12
19.4677 | 30.4467 | 32.24798 | 31.73645 | -1.801276 | 0.5115242 | 1.2355e-12 | 1.2355e-12
19.4777 | 30.4377 | 32.23593 | 31.728 | -1.79823 | 0.507927 | 1.235503e-12 | 1.235503e-12
19.4877 | 30.4616 | 32.22396 | 31.71953 | -1.762356 | 0.5044277 | 1.239047e-12 | 1.239047e-12
19.4977 | 30.4735 | 32.21205 | 31.71103 | -1.738553 | 0.5010231 | 1.23905e-12 | 1.23905e-12
19.5077 | 30.433 | 32.20022 | 31.70251 | -1.767216 | 0.4977101 | 1.239054e-12 | 1.239054e-12
19.5177 | 30.4211 | 32.18844 | 31.69396 | -1.767344 | 0.4944859 | 1.239057e-12 | 1.239057e-12
19.5277 | 30.4049 | 32.17673 | 31.68538 | -1.771832 | 0.4913477 | 1.239061e-12 | 1.239061e-12
19.5377 | 30.3747 | 32.16508 | 31.67679 | -1.790379 | 0.4882927 | 1.239064e-12 | 1.239064e-12
19.5477 | 30.365 | 32.15348 | 31.66816 | -1.788481 | 0.4853183 | 1.239068e-12 | 1.239068e-12
19.5577 | 30.3488 | 32.14194 | 31.65951 | -1.793137 | 0.4824221 | 1.239071e-12 | 1.239071e-12
19.5677 | 30.3372 | 32.13044 | 31.65084 | -1.793244 | 0.4796017 | 1.242615e-12 | 1.242615e-12
19.5777 | 30.3158 | 32.119 | 31.64214 | -1.803199 | 0.4768547 | 1.242618e-12 | 1.242618e-12
19.5877 | 30.3474 | 32.1076 | 31.63342 | -1.760201 | 0.474179 | 1.242622e-12 | 1.242622e-12
19.5977 | 30.3373 | 32.09625 | 31.62467 | -1.758947 | 0.4715723 | 1.242625e-12 | 1.242625e-12
19.6077 | 30.3124 | 32.08494 | 31.6159 | -1.772536 | 0.4690327 | 1.242629e-12 | 1.242629e-12
19.6177 | 30.2848 | 32.07366 | 31.60711 | -1.788864 | 0.466558 | 1.242633e-12 | 1.242633e-12
19.6277 | 30.2593 | 32.06243 | 31.59828 | -1.803131 | 0.4641464 | 1.246177e-12 | 1.246177e-12
19.6376 | 30.2753 | 32.05135 | 31.58953 | -1.776046 | 0.4618195 | 1.24618e-12 | 1.24618e-12
19.6476 | 30.2373 | 32.04018 | 31.58066 | -1.802884 | 0.4595281 | 1.246184e-12 | 1.246184e-12
19.6576 | 30.2045 | 32.02905 | 31.57176 | -1.824555 | 0.4572945 | 1.246188e-12 | 1.246188e-12
19.6676 | 30.2219 | 32.01796 | 31.56284 | -1.796057 | 0.455117 | 1.246191e-12 | 1.246191e-12
19.6776 | 30.1928 | 32.00689 | 31.55389 | -1.814089 | 0.452994 | 1.249735e-12 | 1.249735e-12
19.6876 | 30.2563 | 31.99585 | 31.54493 | -1.739549 | 0.450924 | 1.249739e-12 | 1.249739e-12
19.6976 | 30.2133 | 31.98484 | 31.53593 | -1.771536 | 0.4489056 | 1.249743e-12 | 1.249743e-12
19.7076 | 30.1727 | 31.97385 | 31.52691 | -1.801149 | 0.4469371 | 1.249747e-12 | 1.249747e-12
19.7176 | 30.1394 | 31.96289 | 31.51787 | -1.823485 | 0.4450173 | 1.24975e-12 | 1.24975e-12
19.7276 | 30.1516 | 31.95194 | 31.5088 | -1.800344 | 0.4431448 | 1.253295e-12 | 1.253295e-12
19.7376 | 30.137 | 31.94102 | 31.49971 | -1.804025 | 0.4413184 | 1.253298e-12 | 1.253298e-12
19.7476 | 30.1059 | 31.93013 | 31.49059 | -1.824225 | 0.4395367 | 1.253302e-12 | 1.253302e-12
19.7576 | 30.0846 | 31.91924 | 31.48145 | -1.834645 | 0.4377986 | 1.253306e-12 | 1.253306e-12
19.7676 | 30.0797 | 31.90838 | 31.47228 | -1.828682 | 0.4361029 | 1.25685e-12 | 1.25685e-12
19.7776 | 30.0923 | 31.89754 | 31.46309 | -1.805236 | 0.4344484 | 1.256854e-12 | 1.256854e-12
19.7876 | 30.0782 | 31.88671 | 31.45387 | -1.808505 | 0.4328341 | 1.256858e-12 | 1.256858e-12
19.7976 | 30.0521 | 31.87589 | 31.44463 | -1.823789 | 0.4312589 | 1.256862e-12 | 1.256862e-12
19.8076 | 30.0211 | 31.86509 | 31.43537 | -1.843987 | 0.4297218 | 1.260406e-12 | 1.260406e-12
19.8176 | 29.9818 | 31.8543 | 31.42608 | -1.872497 | 0.4282218 | 1.26041e-12 | 1.26041e-12
19.8276 | 29.984 | 31.84352 | 31.41676 | -1.859519 | 0.4267579 | 1.260414e-12 | 1.260414e-12
19.8376 | 29.9631 | 31.83275 | 31.40742 | -1.869651 | 0.4253292 | 1.260418e-12 | 1.260418e-12
19.8476 | 29.9396 | 31.82199 | 31.39806 | -1.882394 | 0.4239348 | 1.263963e-12 | 1.263963e-12
19.8576 | 29.9416 | 31.81124 | 31.38867 | -1.869645 | 0.4225739 | 1.263967e-12 | 1.263967e-12
19.8676 | 29.9398 | 31.8005 | 31.37926 | -1.860704 | 0.4212456 | 1.263971e-12 | 1.263971e-12
19.8776 | 29.9136 | 31.78977 | 31.36982 | -1.876171 | 0.419949 | 1.263975e-12 | 1.263975e-12
19.8876 | 29.8942 | 31.77904 | 31.36036 | -1.884844 | 0.4186834 | 1.267519e-12 | 1.267519e-12
19.8976 | 29.8708 | 31.76832 | 31.35087 | -1.897523 | 0.4174481 | 1.267523e-12 | 1.267523e-12
19.9076 | 29.8401 | 31.75761 | 31.34136 | -1.917507 | 0.4162422 | 1.267527e-12 | 1.267527e-12
19.9176 | 29.8112 | 31.7469 | 31.33183 | -1.935696 | 0.4150651 | 1.271072e-12 | 1.271072e-12
19.9276 | 29.8043 | 31.73619 | 31.32227 | -1.931888 | 0.4139161 | 1.271076e-12 | 1.271076e-12
19.9376 | 29.7922 | 31.72548 | 31.31269 | -1.933283 | 0.4127944 | 1.27108e-12 | 1.27108e-12
19.9476 | 29.7326 | 31.71478 | 31.30308 | -1.98218 | 0.4116995 | 1.271084e-12 | 1.271084e-12
19.9576 | 29.728 | 31.70408 | 31.29345 | -1.97608 | 0.4106307 | 1.274629e-12 | 1.274629e-12
19.9676 | 29.7444 | 31.69338 | 31.28379 | -1.94898 | 0.4095873 | 1.274633e-12 | 1.274633e-12
19.9776 | 29.7188 | 31.68268 | 31.27411 | -1.963881 | 0.4085689 | 1.274637e-12 | 1.274637e-12
19.9876 | 29.6891 | 31.67198 | 31.26441 | -1.982882 | 0.4075747 | 1.278182e-12 | 1.278182e-12
19.9976 | 29.676 | 31.66128 | 31.25468 | -1.985283 | 0.4066042 | 1.278186e-12 | 1.278186e-12
20.0076 | 29.6349 | 31.65058 | 31.24493 | -2.015682 | 0.4056569 | 1.27819e-12 | 1.27819e-12
20.0176 | 29.6216 | 31.63988 | 31.23515 | -2.01828 | 0.4047323 | 1.278194e-12 | 1.278194e-12
20.0276 | 29.6066 | 31.62918 | 31.22535 | -2.022576 | 0.4038298 | 1.281739e-12 | 1.281739e-12
20.0376 | 29.5879 | 31.61847 | 31.21552 | -2.030569 | 0.402949 | 1.281743e-12 | 1.281743e-12
20.0476 | 29.5432 | 31.60776 | 31.20567 | -2.064559 | 0.4020892 | 1.281748e-12 | 1.281748e-12
20.0576 | 29.5418 | 31.59705 | 31.1958 | -2.055246 | 0.4012502 | 1.285292e-12 | 1.285292e-12
20.0676 | 29.5203 | 31.58633 | 31.1859 | -2.066028 | 0.4004313 | 1.285297e-12 | 1.285297e-12
20.0776 | 29.5146 | 31.57561 | 31.17597 | -2.061007 | 0.3996323 | 1.285301e-12 | 1.285301e-12
20.0876 | 29.4795 | 31.56488 | 31.16603 | -2.08538 | 0.3988525 | 1.288846e-12 | 1.288846e-12
20.0976 | 29.4414 | 31.55415 | 31.15606 | -2.112748 | 0.3980916 | 1.28885e-12 | 1.28885e-12
20.1076 | 29.4367 | 31.54341 | 31.14606 | -2.106711 | 0.3973493 | 1.288854e-12 | 1.288854e-12
20.1176 | 29.403 | 31.53267 | 31.13604 | -2.129668 | 0.396625 | 1.292399e-12 | 1.292399e-12
20.1276 | 29.3912 | 31.52192 | 31.126 | -2.130719 | 0.3959184 | 1.292404e-12 | 1.292404e-12
20.1376 | 29.3678 | 31.51116 | 31.11593 | -2.143362 | 0.3952292 | 1.292408e-12 | 1.292408e-12
20.1476 | 29.3621 | 31.5004 | 31.10584 | -2.138299 | 0.3945569 | 1.292412e-12 | 1.292412e-12
20.1576 | 29.3398 | 31.48963 | 31.09573 | -2.149829 | 0.3939012 | 1.295957e-12 | 1.295957e-12
20.1676 | 29.3298 | 31.47885 | 31.08559 | -2.14905 | 0.3932618 | 1.295961e-12 | 1.295961e-12
20.1776 | 29.3115 | 31.46806 | 31.07543 | -2.156564 | 0.3926382 | 1.295966e-12 | 1.295966e-12
20.1876 | 29.2718 | 31.45727 | 31.06524 | -2.185469 | 0.3920302 | 1.299511e-12 | 1.299511e-12
20.1976 | 29.2377 | 31.44647 | 31.05503 | -2.208766 | 0.3914376 | 1.299515e-12 | 1.299515e-12
20.2076 | 29.2266 | 31.43565 | 31.04479 | -2.209054 | 0.3908598 | 1.29952e-12 | 1.29952e-12
20.2176 | 29.2108 | 31.42483 | 31.03454 | -2.214032 | 0.3902967 | 1.303065e-12 | 1.303065e-12
20.2275 | 29.1665 | 31.41411 | 31.02436 | -2.24761 | 0.3897534 | 1.303069e-12 | 1.303069e-12
20.2375 | 29.1627 | 31.40327 | 31.01405 | -2.240569 | 0.3892186 | 1.303073e-12 | 1.303073e-12
20.2475 | 29.147 | 31.39242 | 31.00372 | -2.245418 | 0.3886975 | 1.306619e-12 | 1.306619e-12
20.2575 | 29.115 | 31.38156 | 30.99337 | -2.266557 | 0.3881899 | 1.306623e-12 | 1.306623e-12
20.2675 | 29.1066 | 31.37069 | 30.98299 | -2.264086 | 0.3876956 | 1.310168e-12 | 1.310168e-12
20.2775 | 29.0833 | 31.3598 | 30.97259 | -2.276504 | 0.3872143 | 1.310173e-12 | 1.310173e-12
20.2875 | 29.0506 | 31.34891 | 30.96217 | -2.298311 | 0.3867457 | 1.310177e-12 | 1.310177e-12
20.2975 | 29.0145 | 31.33801 | 30.95172 | -2.323506 | 0.3862895 | 1.313722e-12 | 1.313722e-12
20.3075 | 29.0036 | 31.32709 | 30.94124 | -2.32349 | 0.3858456 | 1.313727e-12 | 1.313727e-12
20.3175 | 28.9839 | 31.31616 | 30.93075 | -2.332263 | 0.3854137 | 1.313731e-12 | 1.313731e-12
20.3275 | 28.9569 | 31.30522 | 30.92023 | -2.348324 | 0.3849935 | 1.317277e-12 | 1.317277e-12
20.3375 | 28.946 | 31.29427 | 30.90969 | -2.348272 | 0.3845849 | 1.317281e-12 | 1.317281e-12
20.3475 | 28.9293 | 31.28331 | 30.89912 | -2.354009 | 0.3841877 | 1.317285e-12 | 1.317285e-12
20.3575 | 28.93 | 31.27233 | 30.88853 | -2.342333 | 0.3838015 | 1.320831e-12 | 1.320831e-12
20.3675 | 28.8992 | 31.26134 | 30.87792 | -2.362144 | 0.3834263 | 1.320835e-12 | 1.320835e-12
20.3775 | 28.865 | 31.25034 | 30.86728 | -2.385342 | 0.3830618 | 1.32084e-12 | 1.32084e-12
20.3875 | 28.8516 | 31.23933 | 30.85662 | -2.387728 | 0.3827077 | 1.324385e-12 | 1.324385e-12
20.3975 | 28.8384 | 31.2283 | 30.84594 | -2.3899 | 0.382364 | 1.32439e-12 | 1.32439e-12
20.4075 | 28.813 | 31.21726 | 30.83523 | -2.404259 | 0.3820304 | 1.324394e-12 | 1.324394e-12
20.4175 | 28.7977 | 31.2062 | 30.8245 | -2.408505 | 0.3817068 | 1.32794e-12 | 1.32794e-12
20.4275 | 28.7896 | 31.19514 | 30.81374 | -2.405536 | 0.3813929 | 1.327944e-12 | 1.327944e-12
20.4375 | 28.7721 | 31.18405 | 30.80297 | -2.411955 | 0.3810887 | 1.33149e-12 | 1.33149e-12
20.4475 | 28.7681 | 31.17296 | 30.79216 | -2.404859 | 0.3807938 | 1.331494e-12 | 1.331494e-12
20.4575 | 28.7767 | 31.16185 | 30.78134 | -2.385149 | 0.3805082 | 1.331499e-12 | 1.331499e-12
20.4675 | 28.728 | 31.15072 | 30.77049 | -2.422725 | 0.3802317 | 1.335044e-12 | 1.335044e-12
20.4775 | 28.7416 | 31.13959 | 30.75962 | -2.397986 | 0.3799641 | 1.335049e-12 | 1.335049e-12
20.4875 | 28.7173 | 31.12843 | 30.74873 | -2.411133 | 0.3797054 | 1.335053e-12 | 1.335053e-12
20.4975 | 28.6942 | 31.11727 | 30.73781 | -2.423066 | 0.3794552 | 1.338599e-12 | 1.338599e-12
20.5075 | 28.7004 | 31.10608 | 30.72687 | -2.405684 | 0.3792135 | 1.338603e-12 | 1.338603e-12
20.5175 | 28.7087 | 31.09489 | 30.71591 | -2.386186 | 0.3789801 | 1.342149e-12 | 1.342149e-12
20.5275 | 28.6924 | 31.08367 | 30.70492 | -2.391274 | 0.3787549 | 1.342154e-12 | 1.342154e-12
20.5375 | 28.6829 | 31.07245 | 30.69391 | -2.389547 | 0.3785378 | 1.342158e-12 | 1.342158e-12
20.5475 | 28.7054 | 31.0612 | 30.68288 | -2.355805 | 0.3783286 | 1.345704e-12 | 1.345704e-12
20.5575 | 28.675 | 31.04995 | 30.67182 | -2.374947 | 0.3781271 | 1.345709e-12 | 1.345709e-12
20.5675 | 28.698 | 31.03867 | 30.66074 | -2.340674 | 0.3779334 | 1.345713e-12 | 1.345713e-12
20.5775 | 28.6883 | 31.02739 | 30.64964 | -2.339085 | 0.3777472 | 1.349259e-12 | 1.349259e-12
20.5875 | 28.6723 | 31.01608 | 30.63851 | -2.343781 | 0.3775683 | 1.349263e-12 | 1.349263e-12
20.5975 | 28.6835 | 31.00476 | 30.62736 | -2.321261 | 0.3773968 | 1.352809e-12 | 1.352809e-12
20.6075 | 28.6905 | 30.99343 | 30.61619 | -2.302925 | 0.3772324 | 1.352814e-12 | 1.352814e-12
20.6175 | 28.6805 | 30.98207 | 30.605 | -2.301574 | 0.3770751 | 1.352818e-12 | 1.352818e-12
20.6275 | 28.6807 | 30.97071 | 30.59378 | -2.290006 | 0.3769247 | 1.356364e-12 | 1.356364e-12
20.6375 | 28.694 | 30.95932 | 30.58254 | -2.265322 | 0.3767811 | 1.356369e-12 | 1.356369e-12
20.6475 | 28.722 | 30.94792 | 30.57128 | -2.225923 | 0.3766443 | 1.359915e-12 | 1.359915e-12
20.6575 | 28.6977 | 30.93651 | 30.55999 | -2.238807 | 0.3765141 | 1.359919e-12 | 1.359919e-12
20.6675 | 28.7104 | 30.92507 | 30.54868 | -2.214674 | 0.3763904 | 1.359924e-12 | 1.359924e-12
20.6775 | 28.7111 | 30.91363 | 30.53735 | -2.202526 | 0.3762731 | 1.36347e-12 | 1.36347e-12
20.6875 | 28.7164 | 30.90216 | 30.526 | -2.185761 | 0.3761621 | 1.363475e-12 | 1.363475e-12
20.6975 | 28.7231 | 30.89068 | 30.51462 | -2.167579 | 0.3760574 | 1.367021e-12 | 1.367021e-12
20.7075 | 28.7342 | 30.87918 | 30.50322 | -2.144981 | 0.3759588 | 1.367025e-12 | 1.367025e-12
20.7175 | 28.7213 | 30.86767 | 30.4918 | -2.146366 | 0.3758661 | 1.36703e-12 | 1.36703e-12
20.7275 | 28.7501 | 30.85613 | 30.48036 | -2.106034 | 0.3757794 | 1.370576e-12 | 1.370576e-12
20.7375 | 28.7633 | 30.84459 | 30.46889 | -2.081286 | 0.3756986 | 1.370581e-12 | 1.370581e-12
20.7475 | 28.7339 | 30.83302 | 30.4574 | -2.099121 | 0.3756236 | 1.374127e-12 | 1.374127e-12
20.7575 | 28.7822 | 30.82144 | 30.44588 | -2.039239 | 0.3755542 | 1.374131e-12 | 1.374131e-12
20.7675 | 28.7866 | 30.80984 | 30.43435 | -2.02324 | 0.3754904 | 1.374136e-12 | 1.374136e-12
20.7775 | 28.7648 | 30.79822 | 30.42279 | -2.033424 | 0.3754321 | 1.377682e-12 | 1.377682e-12
20.7875 | 28.8036 | 30.78659 | 30.41121 | -1.982991 | 0.3753793 | 1.377687e-12 | 1.377687e-12
20.7975 | 28.7793 | 30.77494 | 30.39961 | -1.995641 | 0.3753318 | 1.381233e-12 | 1.381233e-12
20.8074 | 28.8121 | 30.76339 | 30.3881 | -1.951291 | 0.3752899 | 1.381238e-12 | 1.381238e-12
20.8174 | 28.7864 | 30.75171 | 30.37645 | -1.965306 | 0.3752528 | 1.381242e-12 | 1.381242e-12
20.8274 | 28.8056 | 30.74 | 30.36478 | -1.934405 | 0.3752209 | 1.384789e-12 | 1.384789e-12
20.8374 | 28.8044 | 30.72829 | 30.35309 | -1.923886 | 0.3751941 | 1.384793e-12 | 1.384793e-12
20.8474 | 28.8131 | 30.71655 | 30.34138 | -1.90345 | 0.3751722 | 1.38834e-12 | 1.38834e-12
20.8574 | 28.815 | 30.7048 | 30.32964 | -1.889797 | 0.3751553 | 1.388344e-12 | 1.388344e-12
20.8674 | 28.8152 | 30.69303 | 30.31788 | -1.877826 | 0.3751432 | 1.391891e-12 | 1.391891e-12
20.8774 | 28.814 | 30.68124 | 30.3061 | -1.867237 | 0.3751358 | 1.391895e-12 | 1.391895e-12
20.8874 | 28.8274 | 30.66943 | 30.2943 | -1.842032 | 0.3751332 | 1.3919e-12 | 1.3919e-12
20.8974 | 28.8098 | 30.65761 | 30.28247 | -1.847808 | 0.3751353 | 1.395446e-12 | 1.395446e-12
20.9074 | 28.7997 | 30.64577 | 30.27063 | -1.846068 | 0.3751419 | 1.395451e-12 | 1.395451e-12
20.9174 | 28.7955 | 30.63391 | 30.25876 | -1.838409 | 0.3751531 | 1.398997e-12 | 1.398997e-12
20.9274 | 28.8013 | 30.62203 | 30.24686 | -1.820733 | 0.3751688 | 1.399002e-12 | 1.399002e-12
20.9374 | 28.7822 | 30.61014 | 30.23495 | -1.827939 | 0.3751888 | 1.399007e-12 | 1.399007e-12
20.9474 | 28.7716 | 30.59823 | 30.22302 | -1.826628 | 0.3752132 | 1.402553e-12 | 1.402553e-12
20.9574 | 28.7654 | 30.5863 | 30.21106 | -1.820899 | 0.3752419 | 1.402558e-12 | 1.402558e-12
20.9674 | 28.7647 | 30.57435 | 30.19908 | -1.809652 | 0.3752749 | 1.406105e-12 | 1.406105e-12
20.9774 | 28.7378 | 30.56239 | 30.18708 | -1.824588 | 0.375312 | 1.406109e-12 | 1.406109e-12
20.9874 | 28.7171 | 30.55041 | 30.17505 | -1.833306 | 0.3753533 | 1.409656e-12 | 1.409656e-12
20.9974 | 28.7066 | 30.53841 | 30.16301 | -1.831806 | 0.3753987 | 1.409661e-12 | 1.409661e-12
21.0074 | 28.6737 | 30.52639 | 30.15094 | -1.852688 | 0.3754481 | 1.409665e-12 | 1.409665e-12
21.0174 | 28.6635 | 30.51435 | 30.13885 | -1.850852 | 0.3755015 | 1.413212e-12 | 1.413212e-12
21.0274 | 28.6308 | 30.5023 | 30.12674 | -1.871499 | 0.3755588 | 1.413217e-12 | 1.413217e-12
21.0374 | 28.6072 | 30.49023 | 30.11461 | -1.883028 | 0.37562 | 1.416763e-12 | 1.416763e-12
21.0474 | 28.5863 | 30.47814 | 30.10245 | -1.891838 | 0.3756851 | 1.416768e-12 | 1.416768e-12
21.0574 | 28.5602 | 30.46603 | 30.09028 | -1.905831 | 0.3757539 | 1.420315e-12 | 1.420315e-12
21.0674 | 28.543 | 30.45391 | 30.07808 | -1.910906 | 0.3758265 | 1.420319e-12 | 1.420319e-12
21.0774 | 28.494 | 30.44176 | 30.06586 | -1.947763 | 0.3759028 | 1.423866e-12 | 1.423866e-12
21.0874 | 28.4663 | 30.4296 | 30.05362 | -1.963302 | 0.3759827 | 1.423871e-12 | 1.423871e-12
21.0974 | 28.4458 | 30.41742 | 30.04136 | -1.971623 | 0.3760663 | 1.423876e-12 | 1.423876e-12
21.1074 | 28.3949 | 30.40523 | 30.02907 | -2.010327 | 0.3761534 | 1.427422e-12 | 1.427422e-12
21.1174 | 28.3773 | 30.39301 | 30.01677 | -2.015712 | 0.376244 | 1.427427e-12 | 1.427427e-12
21.1274 | 28.346 | 30.38078 | 30.00444 | -2.034779 | 0.3763381 | 1.430974e-12 | 1.430974e-12
21.1374 | 28.3137 | 30.36853 | 29.99209 | -2.054828 | 0.3764357 | 1.430979e-12 | 1.430979e-12
21.1474 | 28.2678 | 30.35626 | 29.97972 | -2.08846 | 0.3765367 | 1.434526e-12 | 1.434526e-12
21.1574 | 28.231 | 30.34397 | 29.96733 | -2.112973 | 0.3766411 | 1.43453e-12 | 1.43453e-12
21.1674 | 28.2088 | 30.33167 | 29.95492 | -2.122868 | 0.3767488 | 1.438077e-12 | 1.438077e-12
21.1774 | 28.1703 | 30.31935 | 29.94249 | -2.149046 | 0.3768598 | 1.438082e-12 | 1.438082e-12
21.1874 | 28.1225 | 30.307 | 29.93003 | -2.184505 | 0.3769741 | 1.438087e-12 | 1.438087e-12
21.1974 | 28.0774 | 30.29465 | 29.91755 | -2.217246 | 0.3770916 | 1.441634e-12 | 1.441634e-12
21.2074 | 28.0739 | 30.28227 | 29.90506 | -2.208369 | 0.3772122 | 1.441639e-12 | 1.441639e-12
21.2174 | 28.029 | 30.26987 | 29.89254 | -2.240874 | 0.3773361 | 1.445186e-12 | 1.445186e-12
21.2274 | 27.9808 | 30.25746 | 29.88 | -2.276661 | 0.377463 | 1.44519e-12 | 1.44519e-12
21.2374 | 27.9675 | 30.24503 | 29.86744 | -2.277531 | 0.377593 | 1.448737e-12 | 1.448737e-12
21.2474 | 27.9297 | 30.23258 | 29.85486 | -2.302882 | 0.3777262 | 1.448742e-12 | 1.448742e-12
21.2574 | 27.9005 | 30.22011 | 29.84225 | -2.319615 | 0.3778623 | 1.452289e-12 | 1.452289e-12
21.2674 | 27.8621 | 30.20763 | 29.82963 | -2.34553 | 0.3780013 | 1.452294e-12 | 1.452294e-12
21.2774 | 27.8407 | 30.19513 | 29.81698 | -2.354427 | 0.3781434 | 1.455841e-12 | 1.455841e-12
21.2874 | 27.7909 | 30.18261 | 29.80432 | -2.391706 | 0.3782884 | 1.455846e-12 | 1.455846e-12
21.2974 | 27.7705 | 30.17007 | 29.79163 | -2.399567 | 0.3784363 | 1.455851e-12 | 1.455851e-12
21.3074 | 27.7536 | 30.15751 | 29.77892 | -2.40391 | 0.3785871 | 1.459398e-12 | 1.459398e-12
21.3174 | 27.7293 | 30.14493 | 29.76619 | -2.415635 | 0.3787407 | 1.459403e-12 | 1.459403e-12
21.3274 | 27.6903 | 30.13234 | 29.75344 | -2.442042 | 0.3788972 | 1.46295e-12 | 1.46295e-12
21.3374 | 27.6794 | 30.11973 | 29.74067 | -2.440331 | 0.3790564 | 1.462955e-12 | 1.462955e-12
21.3474 | 27.6522 | 30.1071 | 29.72788 | -2.454902 | 0.3792184 | 1.466502e-12 | 1.466502e-12
21.3574 | 27.6224 | 30.09445 | 29.71507 | -2.472055 | 0.3793831 | 1.466507e-12 | 1.466507e-12
21.3674 | 27.5983 | 30.08179 | 29.70224 | -2.48349 | 0.3795505 | 1.470054e-12 | 1.470054e-12
21.3774 | 27.5688 | 30.06911 | 29.68939 | -2.500307 | 0.3797206 | 1.470059e-12 | 1.470059e-12
21.3874 | 27.5645 | 30.05641 | 29.67651 | -2.491906 | 0.3798933 | 1.473606e-12 | 1.473606e-12
21.3973 | 27.5441 | 30.04381 | 29.66375 | -2.499715 | 0.380067 | 1.473611e-12 | 1.473611e-12
21.4073 | 27.5144 | 30.03108 | 29.65083 | -2.516678 | 0.380245 | 1.477158e-12 | 1.477158e-12
21.4173 | 27.5014 | 30.01832 | 29.6379 | -2.516924 | 0.3804256 | 1.477163e-12 | 1.477163e-12
21.4273 | 27.5002 | 30.00555 | 29.62494 | -2.505351 | 0.3806087 | 1.48071e-12 | 1.48071e-12
21.4373 | 27.4639 | 29.99276 | 29.61197 | -2.528861 | 0.3807943 | 1.480715e-12 | 1.480715e-12
21.4473 | 27.4567 | 29.97995 | 29.59897 | -2.523253 | 0.3809825 | 1.484263e-12 | 1.484263e-12
21.4573 | 27.4418 | 29.96713 | 29.58595 | -2.525327 | 0.3811731 | 1.484268e-12 | 1.484268e-12
21.4673 | 27.4286 | 29.95428 | 29.57292 | -2.525683 | 0.3813663 | 1.487815e-12 | 1.487815e-12
21.4773 | 27.4132 | 29.94142 | 29.55986 | -2.528221 | 0.3815618 | 1.48782e-12 | 1.48782e-12
21.4873 | 27.392 | 29.92854 | 29.54678 | -2.536541 | 0.3817598 | 1.487825e-12 | 1.487825e-12
21.4973 | 27.4027 | 29.91564 | 29.53368 | -2.512944 | 0.3819602 | 1.491372e-12 | 1.491372e-12
21.5073 | 27.3868 | 29.90273 | 29.52057 | -2.515928 | 0.382163 | 1.491377e-12 | 1.491377e-12
21.5173 | 27.3829 | 29.8898 | 29.50743 | -2.506895 | 0.3823681 | 1.494925e-12 | 1.494925e-12
21.5273 | 27.3722 | 29.87684 | 29.49427 | -2.504644 | 0.3825756 | 1.49493e-12 | 1.49493e-12
21.5373 | 27.35 | 29.86388 | 29.48109 | -2.513876 | 0.3827855 | 1.498477e-12 | 1.498477e-12
21.5473 | 27.3672 | 29.85089 | 29.46789 | -2.483689 | 0.3829976 | 1.498482e-12 | 1.498482e-12
21.5573 | 27.354 | 29.83789 | 29.45467 | -2.483885 | 0.383212 | 1.50203e-12 | 1.50203e-12
21.5673 | 27.3293 | 29.82486 | 29.44143 | -2.495564 | 0.3834286 | 1.502035e-12 | 1.502035e-12
21.5773 | 27.3334 | 29.81182 | 29.42818 | -2.478424 | 0.3836476 | 1.505582e-12 | 1.505582e-12
21.5873 | 27.3598 | 29.79877 | 29.4149 | -2.438967 | 0.3838688 | 1.505587e-12 | 1.505587e-12
21.5973 | 27.3366 | 29.78569 | 29.4016 | -2.449092 | 0.3840922 | 1.509135e-12 | 1.509135e-12
21.6073 | 27.3421 | 29.7726 | 29.38828 | -2.4305 | 0.3843178 | 1.50914e-12 | 1.50914e-12
21.6173 | 27.3553 | 29.75949 | 29.37494 | -2.404189 | 0.3845455 | 1.512687e-12 | 1.512687e-12
21.6273 | 27.3449 | 29.74636 | 29.36159 | -2.401462 | 0.3847755 | 1.512692e-12 | 1.512692e-12
21.6373 | 27.3706 | 29.73322 | 29.34821 | -2.362616 | 0.3850076 | 1.51624e-12 | 1.51624e-12
21.6473 | 27.3589 | 29.72005 | 29.33481 | -2.361154 | 0.3852417 | 1.516245e-12 | 1.516245e-12
21.6573 | 27.3624 | 29.70687 | 29.3214 | -2.344473 | 0.3854781 | 1.519793e-12 | 1.519793e-12
21.6673 | 27.3817 | 29.69368 | 29.30796 | -2.311975 | 0.3857165 | 1.519798e-12 | 1.519798e-12
21.6773 | 27.4059 | 29.68046 | 29.2945 | -2.27456 | 0.385957 | 1.523345e-12 | 1.523345e-12
21.6873 | 27.4082 | 29.66723 | 29.28103 | -2.259027 | 0.3861996 | 1.523351e-12 | 1.523351e-12
21.6973 | 27.4483 | 29.65398 | 29.26753 | -2.205677 | 0.3864443 | 1.526898e-12 | 1.526898e-12
21.7073 | 27.4565 | 29.64071 | 29.25402 | -2.184209 | 0.386691 | 1.526903e-12 | 1.526903e-12
21.7173 | 27.4709 | 29.62742 | 29.24048 | -2.156524 | 0.3869397 | 1.530451e-12 | 1.530451e-12
21.7273 | 27.491 | 29.61412 | 29.22693 | -2.123121 | 0.3871904 | 1.530456e-12 | 1.530456e-12
21.7373 | 27.5223 | 29.6008 | 29.21336 | -2.078501 | 0.3874431 | 1.534004e-12 | 1.534004e-12
21.7473 | 27.5349 | 29.58746 | 29.19977 | -2.052564 | 0.3876978 | 1.534009e-12 | 1.534009e-12
21.7573 | 27.5602 | 29.57411 | 29.18615 | -2.013909 | 0.3879545 | 1.537557e-12 | 1.537557e-12
21.7673 | 27.6098 | 29.56074 | 29.17252 | -1.950938 | 0.3882132 | 1.537562e-12 | 1.537562e-12
21.7773 | 27.6333 | 29.54735 | 29.15887 | -1.914048 | 0.3884738 | 1.54111e-12 | 1.54111e-12
21.7873 | 27.6825 | 29.53394 | 29.14521 | -1.851442 | 0.3887363 | 1.544658e-12 | 1.544658e-12
21.7973 | 27.7088 | 29.52052 | 29.13152 | -1.811719 | 0.3890007 | 1.544663e-12 | 1.544663e-12
21.8073 | 27.7491 | 29.50708 | 29.11781 | -1.757978 | 0.3892671 | 1.548211e-12 | 1.548211e-12
21.8173 | 27.7924 | 29.49362 | 29.10408 | -1.70122 | 0.3895353 | 1.548216e-12 | 1.548216e-12
21.8273 | 27.817 | 29.48014 | 29.09034 | -1.663145 | 0.3898055 | 1.551764e-12 | 1.551764e-12
21.8373 | 27.8772 | 29.46665 | 29.07657 | -1.589453 | 0.3900775 | 1.551769e-12 | 1.551769e-12
21.8473 | 27.9232 | 29.45314 | 29.06279 | -1.529943 | 0.3903514 | 1.555317e-12 | 1.555317e-12
21.8573 | 27.9634 | 29.43962 | 29.04899 | -1.476217 | 0.3906272 | 1.555322e-12 | 1.555322e-12
21.8673 | 28.0126 | 29.42607 | 29.03517 | -1.413473 | 0.3909048 | 1.55887e-12 | 1.55887e-12
21.8773 | 28.08 | 29.41251 | 29.02133 | -1.332513 | 0.3911842 | 1.558875e-12 | 1.558875e-12
21.8873 | 28.1378 | 29.39894 | 29.00747 | -1.261136 | 0.3914654 | 1.562424e-12 | 1.562424e-12
21.8973 | 28.1903 | 29.38534 | 28.99359 | -1.195041 | 0.3917484 | 1.562429e-12 | 1.562429e-12
21.9073 | 28.2392 | 29.37173 | 28.9797 | -1.13253 | 0.3920332 | 1.565977e-12 | 1.565977e-12
21.9173 | 28.3082 | 29.3581 | 28.96578 | -1.049902 | 0.3923199 | 1.565982e-12 | 1.565982e-12
21.9273 | 28.365 | 29.34446 | 28.95185 | -0.979457 | 0.3926083 | 1.56953e-12 | 1.56953e-12
21.9373 | 28.4293 | 29.3308 | 28.9379 | -0.9014952 | 0.3928985 | 1.569535e-12 | 1.569535e-12
21.9473 | 28.4859 | 29.31712 | 28.92393 | -0.8312166 | 0.3931904 | 1.573083e-12 | 1.573083e-12
21.9573 | 28.5558 | 29.30342 | 28.90994 | -0.7476212 | 0.3934841 | 1.573089e-12 | 1.573089e-12
21.9673 | 28.6316 | 29.28971 | 28.89593 | -0.658109 | 0.3937795 | 1.576637e-12 | 1.576637e-12
21.9772 | 28.6945 | 29.27612 | 28.88204 | -0.5816174 | 0.3940736 | 1.580185e-12 | 1.580185e-12
21.9872 | 28.7589 | 29.26237 | 28.868 | -0.503472 | 0.3943725 | 1.58019e-12 | 1.58019e-12
21.9972 | 28.8351 | 29.24861 | 28.85394 | -0.4135099 | 0.3946731 | 1.583739e-12 | 1.583739e-12
22.0072 | 28.893 | 29.23483 | 28.83986 | -0.3418312 | 0.3949753 | 1.583744e-12 | 1.583744e-12
22.0172 | 28.9547 | 29.22104 | 28.82576 | -0.266336 | 0.3952793 | 1.587292e-12 | 1.587292e-12
22.0272 | 29.0107 | 29.20722 | 28.81164 | -0.1965241 | 0.395585 | 1.587297e-12 | 1.587297e-12
22.0372 | 29.086 | 29.1934 | 28.7975 | -0.1073956 | 0.3958923 | 1.590846e-12 | 1.590846e-12
22.0472 | 29.1562 | 29.17955 | 28.78335 | -0.02335072 | 0.3962013 | 1.590851e-12 | 1.590851e-12
22.0572 | 29.2067 | 29.16569 | 28.76918 | 0.04101066 | 0.396512 | 1.594399e-12 | 1.594399e-12
22.0672 | 29.2799 | 29.15181 | 28.75499 | 0.1280884 | 0.3968244 | 1.594404e-12 | 1.594404e-12
22.0772 | 29.3494 | 29.13792 | 28.74078 | 0.2114827 | 0.3971384 | 1.597953e-12 | 1.597953e-12
22.0872 | 29.3889 | 29.12401 | 28.72655 | 0.2648933 | 0.397454 | 1.601501e-12 | 1.601501e-12
22.0972 | 29.4347 | 29.11008 | 28.71231 | 0.3246202 | 0.3977713 | 1.601507e-12 | 1.601507e-12
22.1072 | 29.4922 | 29.09614 | 28.69805 | 0.3960635 | 0.3980902 | 1.605055e-12 | 1.605055e-12
22.1172 | 29.5523 | 29.08218 | 28.68377 | 0.4701231 | 0.3984107 | 1.60506e-12 | 1.60506e-12
22.1272 | 29.5727 | 29.0682 | 28.66947 | 0.5044989 | 0.3987328 | 1.608609e-12 | 1.608609e-12
22.1372 | 29.621 | 29.05421 | 28.65515 | 0.5667909 | 0.3990565 | 1.608614e-12 | 1.608614e-12
22.1472 | 29.664 | 29.0402 | 28.64082 | 0.6237991 | 0.3993819 | 1.612163e-12 | 1.612163e-12
22.1572 | 29.7117 | 29.02618 | 28.62647 | 0.6855234 | 0.3997088 | 1.612168e-12 | 1.612168e-12
22.1672 | 29.7189 | 29.01214 | 28.6121 | 0.7067639 | 0.4000374 | 1.615716e-12 | 1.615716e-12
22.1772 | 29.7215 | 28.99808 | 28.59771 | 0.7234204 | 0.4003675 | 1.619265e-12 | 1.619265e-12
22.1872 | 29.7558 | 28.98401 | 28.58331 | 0.771793 | 0.4006991 | 1.61927e-12 | 1.61927e-12
22.1972 | 29.7962 | 28.96992 | 28.56889 | 0.8262816 | 0.4010323 | 1.622819e-12 | 1.622819e-12
22.2072 | 29.7794 | 28.95581 | 28.55445 | 0.8235862 | 0.4013671 | 1.622824e-12 | 1.622824e-12
22.2172 | 29.773 | 28.94169 | 28.53999 | 0.8313067 | 0.4017035 | 1.626373e-12 | 1.626373e-12
22.2272 | 29.7987 | 28.92756 | 28.52552 | 0.8711432 | 0.4020414 | 1.626378e-12 | 1.626378e-12
22.2372 | 29.7905 | 28.9134 | 28.51102 | 0.8770955 | 0.4023808 | 1.629927e-12 | 1.629927e-12
22.2472 | 29.7819 | 28.89924 | 28.49651 | 0.8826636 | 0.4027219 | 1.633476e-12 | 1.633476e-12
22.2572 | 29.7654 | 28.88505 | 28.48199 | 0.8803476 | 0.4030644 | 1.633481e-12 | 1.633481e-12
22.2672 | 29.7546 | 28.87085 | 28.46744 | 0.8837473 | 0.4034084 | 1.63703e-12 | 1.63703e-12
22.2772 | 29.7293 | 28.85664 | 28.45288 | 0.8726628 | 0.403754 | 1.637035e-12 | 1.637035e-12
22.2872 | 29.6958 | 28.84241 | 28.4383 | 0.853394 | 0.4041011 | 1.640584e-12 | 1.640584e-12
22.2972 | 29.6675 | 28.82816 | 28.42371 | 0.8393408 | 0.4044497 | 1.640589e-12 | 1.640589e-12
22.3072 | 29.6327 | 28.8139 | 28.4091 | 0.8188033 | 0.4047998 | 1.644138e-12 | 1.644138e-12
22.3172 | 29.6061 | 28.79962 | 28.39447 | 0.8064813 | 0.4051514 | 1.647687e-12 | 1.647687e-12
22.3272 | 29.5633 | 28.78533 | 28.37982 | 0.7779749 | 0.4055045 | 1.647692e-12 | 1.647692e-12
22.3372 | 29.5219 | 28.77102 | 28.36516 | 0.750884 | 0.4058592 | 1.651241e-12 | 1.651241e-12
22.3472 | 29.4791 | 28.75669 | 28.35048 | 0.7224086 | 0.4062153 | 1.651247e-12 | 1.651247e-12
22.3572 | 29.4292 | 28.74235 | 28.33578 | 0.6868486 | 0.4065729 | 1.654796e-12 | 1.654796e-12
22.3672 | 29.3723 | 28.728 | 28.32106 | 0.6443041 | 0.4069319 | 1.654801e-12 | 1.654801e-12
22.3772 | 29.3165 | 28.71363 | 28.30633 | 0.6028749 | 0.4072924 | 1.65835e-12 | 1.65835e-12
22.3872 | 29.272 | 28.69924 | 28.29158 | 0.5727611 | 0.4076544 | 1.661899e-12 | 1.661899e-12
22.3972 | 29.1965 | 28.68484 | 28.27682 | 0.5116626 | 0.4080179 | 1.661904e-12 | 1.661904e-12
22.4072 | 29.1403 | 28.67042 | 28.26204 | 0.4698793 | 0.4083829 | 1.665453e-12 | 1.665453e-12
22.4172 | 29.0947 | 28.65599 | 28.24724 | 0.4387112 | 0.4087493 | 1.665459e-12 | 1.665459e-12
22.4272 | 29.014 | 28.64154 | 28.23242 | 0.3724583 | 0.4091172 | 1.669008e-12 | 1.669008e-12
22.4372 | 28.968 | 28.62708 | 28.21759 | 0.3409206 | 0.4094865 | 1.672557e-12 | 1.672557e-12
22.4472 | 28.9076 | 28.6126 | 28.20274 | 0.294998 | 0.4098572 | 1.672562e-12 | 1.672562e-12
22.4572 | 28.8365 | 28.59811 | 28.18788 | 0.2383905 | 0.4102294 | 1.676111e-12 | 1.676111e-12
22.4672 | 28.7595 | 28.5836 | 28.173 | 0.175898 | 0.410603 | 1.676117e-12 | 1.676117e-12
22.4772 | 28.7075 | 28.56908 | 28.1581 | 0.1384205 | 0.4109781 | 1.679666e-12 | 1.679666e-12
22.4872 | 28.612 | 28.55454 | 28.14319 | 0.05745794 | 0.4113547 | 1.683215e-12 | 1.683215e-12
22.4972 | 28.5793 | 28.53999 | 28.12826 | 0.03931028 | 0.4117326 | 1.683221e-12 | 1.683221e-12
22.5072 | 28.5102 | 28.52542 | 28.11331 | -0.01522244 | 0.412112 | 1.68677e-12 | 1.68677e-12
22.5172 | 28.4439 | 28.51084 | 28.09835 | -0.06694036 | 0.4124928 | 1.686775e-12 | 1.686775e-12
22.5272 | 28.373 | 28.49624 | 28.08337 | -0.1232434 | 0.412875 | 1.690325e-12 | 1.690325e-12
22.5372 | 28.3402 | 28.48163 | 28.06837 | -0.1414317 | 0.4132586 | 1.693874e-12 | 1.693874e-12
22.5472 | 28.231 | 28.46701 | 28.05336 | -0.2360054 | 0.4136437 | 1.693879e-12 | 1.693879e-12
22.5572 | 28.1891 | 28.45236 | 28.03833 | -0.2632643 | 0.4140301 | 1.697429e-12 | 1.697429e-12
22.5671 | 28.1372 | 28.43786 | 28.02344 | -0.3006553 | 0.4144142 | 1.697434e-12 | 1.697434e-12
22.5771 | 28.0606 | 28.42319 | 28.00838 | -0.3625851 | 0.4148035 | 1.700983e-12 | 1.700983e-12
22.5871 | 28.0004 | 28.4085 | 27.99331 | -0.4081004 | 0.4151941 | 1.704533e-12 | 1.704533e-12
22.5971 | 27.9473 | 28.3938 | 27.97821 | -0.4465011 | 0.4155862 | 1.704538e-12 | 1.704538e-12
22.6071 | 27.898 | 28.37909 | 27.96311 | -0.4810873 | 0.4159797 | 1.708088e-12 | 1.708088e-12
22.6171 | 27.8259 | 28.36436 | 27.94798 | -0.5384591 | 0.4163745 | 1.711637e-12 | 1.711637e-12
22.6271 | 27.7816 | 28.34962 | 27.93285 | -0.5680165 | 0.4167708 | 1.711643e-12 | 1.711643e-12
22.6371 | 27.7177 | 28.33486 | 27.91769 | -0.6171595 | 0.4171685 | 1.715192e-12 | 1.715192e-12
22.6471 | 27.6706 | 28.32009 | 27.90252 | -0.6494882 | 0.4175675 | 1.715198e-12 | 1.715198e-12
22.6571 | 27.611 | 28.3053 | 27.88733 | -0.6943026 | 0.417968 | 1.718747e-12 | 1.718747e-12
22.6671 | 27.5537 | 28.2905 | 27.87213 | -0.7368027 | 0.4183697 | 1.722296e-12 | 1.722296e-12
22.6771 | 27.493 | 28.27569 | 27.85692 | -0.7826887 | 0.4187729 | 1.722302e-12 | 1.722302e-12
22.6871 | 27.463 | 28.26086 | 27.84168 | -0.7978604 | 0.4191775 | 1.725852e-12 | 1.725852e-12
22.6971 | 27.4077 | 28.24602 | 27.82643 | -0.8383181 | 0.4195835 | 1.729401e-12 | 1.729401e-12
22.7071 | 27.3675 | 28.23116 | 27.81117 | -0.8636617 | 0.4199909 | 1.729407e-12 | 1.729407e-12
22.7171 | 27.3109 | 28.21629 | 27.79589 | -0.9053912 | 0.4203996 | 1.732956e-12 | 1.732956e-12
22.7271 | 27.2622 | 28.20141 | 27.7806 | -0.9392067 | 0.4208096 | 1.732962e-12 | 1.732962e-12
22.7371 | 27.226 | 28.18651 | 27.76529 | -0.9605083 | 0.4212211 | 1.736511e-12 | 1.736511e-12
22.7471 | 27.1629 | 28.1716 | 27.74996 | -1.008696 | 0.4216339 | 1.740061e-12 | 1.740061e-12
22.7571 | 27.1178 | 28.15667 | 27.73462 | -1.03887 | 0.4220481 | 1.740067e-12 | 1.740067e-12
22.7671 | 27.1026 | 28.14173 | 27.71927 | -1.03913 | 0.4224637 | 1.743616e-12 | 1.743616e-12
22.7771 | 27.0395 | 28.12678 | 27.7039 | -1.087276 | 0.4228806 | 1.747166e-12 | 1.747166e-12
22.7871 | 27.0116 | 28.11181 | 27.68851 | -1.100208 | 0.4232989 | 1.747172e-12 | 1.747172e-12
22.7971 | 26.9942 | 28.09683 | 27.67311 | -1.102627 | 0.4237186 | 1.750721e-12 | 1.750721e-12
22.8071 | 26.9436 | 28.08183 | 27.65769 | -1.138232 | 0.4241396 | 1.754271e-12 | 1.754271e-12
22.8171 | 26.8914 | 28.06682 | 27.64226 | -1.175423 | 0.424562 | 1.754277e-12 | 1.754277e-12
22.8271 | 26.8788 | 28.0518 | 27.62682 | -1.173001 | 0.4249857 | 1.757827e-12 | 1.757827e-12
22.8371 | 26.8361 | 28.03676 | 27.61135 | -1.200665 | 0.4254108 | 1.761376e-12 | 1.761376e-12
22.8471 | 26.817 | 28.02172 | 27.59588 | -1.204716 | 0.4258372 | 1.761382e-12 | 1.761382e-12
22.8571 | 26.7887 | 28.00665 | 27.58039 | -1.217953 | 0.426265 | 1.764932e-12 | 1.764932e-12
22.8671 | 26.7668 | 27.99158 | 27.56488 | -1.224777 | 0.4266942 | 1.768482e-12 | 1.768482e-12
22.8771 | 26.7458 | 27.97649 | 27.54936 | -1.230687 | 0.4271247 | 1.768487e-12 | 1.768487e-12
22.8871 | 26.7263 | 27.96138 | 27.53383 | -1.235084 | 0.4275566 | 1.772037e-12 | 1.772037e-12
22.8971 | 26.7145 | 27.94627 | 27.51828 | -1.231768 | 0.4279898 | 1.772043e-12 | 1.772043e-12
22.9071 | 26.6862 | 27.93114 | 27.50271 | -1.244939 | 0.4284243 | 1.775593e-12 | 1.775593e-12
22.9171 | 26.67 | 27.916 | 27.48714 | -1.245996 | 0.4288603 | 1.779143e-12 | 1.779143e-12
22.9271 | 26.6636 | 27.90084 | 27.47154 | -1.23724 | 0.4292975 | 1.779149e-12 | 1.779149e-12
22.9371 | 26.6361 | 27.88567 | 27.45594 | -1.249572 | 0.4297361 | 1.782699e-12 | 1.782699e-12
22.9471 | 26.6376 | 27.87049 | 27.44031 | -1.23289 | 0.4301761 | 1.786249e-12 | 1.786249e-12
22.9571 | 26.641 | 27.85529 | 27.42468 | -1.214295 | 0.4306174 | 1.786255e-12 | 1.786255e-12
22.9671 | 26.6341 | 27.84009 | 27.40903 | -1.205987 | 0.4310601 | 1.789805e-12 | 1.789805e-12
22.9771 | 26.6205 | 27.82487 | 27.39336 | -1.204366 | 0.431504 | 1.793355e-12 | 1.793355e-12
22.9871 | 26.6377 | 27.80963 | 27.37768 | -1.171932 | 0.4319494 | 1.79336e-12 | 1.79336e-12
22.9971 | 26.6447 | 27.79438 | 27.36199 | -1.149685 | 0.432396 | 1.79691e-12 | 1.79691e-12
23.0071 | 26.6403 | 27.77913 | 27.34628 | -1.138825 | 0.4328441 | 1.80046e-12 | 1.80046e-12
23.0171 | 26.6346 | 27.76385 | 27.33056 | -1.129253 | 0.4332934 | 1.804011e-12 | 1.804011e-12
23.0271 | 26.645 | 27.74857 | 27.31482 | -1.103568 | 0.4337442 | 1.804016e-12 | 1.804016e-12
23.0371 | 26.6634 | 27.73327 | 27.29907 | -1.06987 | 0.4341963 | 1.807567e-12 | 1.807567e-12
23.0471 | 26.6788 | 27.71796 | 27.28331 | -1.03916 | 0.4346497 | 1.811117e-12 | 1.811117e-12
23.0571 | 26.6969 | 27.70264 | 27.26753 | -1.005737 | 0.4351044 | 1.811123e-12 | 1.811123e-12
23.0671 | 26.695 | 27.6873 | 27.25174 | -0.9923015 | 0.4355605 | 1.814673e-12 | 1.814673e-12
23.0771 | 26.7344 | 27.67195 | 27.23594 | -0.9375534 | 0.4360179 | 1.818223e-12 | 1.818223e-12
23.0871 | 26.7384 | 27.65659 | 27.22012 | -0.9181929 | 0.4364767 | 1.818229e-12 | 1.818229e-12
23.0971 | 26.7672 | 27.64122 | 27.20428 | -0.87402 | 0.4369368 | 1.821779e-12 | 1.821779e-12
23.1071 | 26.7815 | 27.62583 | 27.18844 | -0.8443347 | 0.4373983 | 1.825329e-12 | 1.825329e-12
23.1171 | 26.7988 | 27.61044 | 27.17258 | -0.811637 | 0.4378611 | 1.825335e-12 | 1.825335e-12
23.1271 | 26.8332 | 27.59503 | 27.1567 | -0.7618271 | 0.4383253 | 1.828886e-12 | 1.828886e-12
23.1371 | 26.864 | 27.5796 | 27.14081 | -0.7156049 | 0.4387907 | 1.832436e-12 | 1.832436e-12
23.147 | 26.8796 | 27.56432 | 27.12507 | -0.6847249 | 0.4392528 | 1.832442e-12 | 1.832442e-12
23.157 | 26.9222 | 27.54888 | 27.10916 | -0.6266785 | 0.439721 | 1.835992e-12 | 1.835992e-12
23.167 | 26.9601 | 27.53342 | 27.09323 | -0.5733199 | 0.4401905 | 1.839543e-12 | 1.839543e-12
23.177 | 26.9877 | 27.51795 | 27.07729 | -0.5302493 | 0.4406613 | 1.843093e-12 | 1.843093e-12
23.187 | 27.0045 | 27.50247 | 27.06133 | -0.4979666 | 0.4411335 | 1.843099e-12 | 1.843099e-12
23.197 | 27.0644 | 27.48697 | 27.04536 | -0.422572 | 0.4416071 | 1.84665e-12 | 1.84665e-12
23.207 | 27.0949 | 27.47147 | 27.02938 | -0.3765654 | 0.4420819 | 1.8502e-12 | 1.8502e-12
23.217 | 27.1186 | 27.45595 | 27.01339 | -0.337347 | 0.4425582 | 1.850206e-12 | 1.850206e-12
23.227 | 27.1733 | 27.44042 | 26.99738 | -0.2671167 | 0.4430357 | 1.853756e-12 | 1.853756e-12
23.237 | 27.199 | 27.42487 | 26.98136 | -0.2258747 | 0.4435147 | 1.857307e-12 | 1.857307e-12
23.247 | 27.2543 | 27.40932 | 26.96533 | -0.1550208 | 0.4439949 | 1.860858e-12 | 1.860858e-12
23.257 | 27.314 | 27.39376 | 26.94928 | -0.07975527 | 0.4444766 | 1.860864e-12 | 1.860864e-12
23.267 | 27.3467 | 27.37818 | 26.93322 | -0.03147801 | 0.4449595 | 1.864414e-12 | 1.864414e-12
23.277 | 27.4123 | 27.36259 | 26.91715 | 0.04971081 | 0.4454438 | 1.867965e-12 | 1.867965e-12
23.287 | 27.4411 | 27.34699 | 26.90106 | 0.09411122 | 0.4459295 | 1.867971e-12 | 1.867971e-12
23.297 | 27.4926 | 27.33138 | 26.88496 | 0.1612231 | 0.4464166 | 1.871521e-12 | 1.871521e-12
23.307 | 27.5555 | 27.31575 | 26.86885 | 0.2397465 | 0.4469049 | 1.875072e-12 | 1.875072e-12
23.317 | 27.6025 | 27.30012 | 26.85272 | 0.3023814 | 0.4473946 | 1.878623e-12 | 1.878623e-12
23.327 | 27.6654 | 27.28447 | 26.83659 | 0.3809277 | 0.4478856 | 1.878629e-12 | 1.878629e-12
23.337 | 27.7068 | 27.26881 | 26.82044 | 0.4379853 | 0.4483781 | 1.882179e-12 | 1.882179e-12
23.347 | 27.7853 | 27.25315 | 26.80427 | 0.5321542 | 0.4488719 | 1.88573e-12 | 1.88573e-12
23.357 | 27.8273 | 27.23747 | 26.7881 | 0.5898344 | 0.449367 | 1.885736e-12 | 1.885736e-12
23.367 | 27.8975 | 27.22177 | 26.77191 | 0.6757257 | 0.4498635 | 1.889287e-12 | 1.889287e-12
23.377 | 27.9635 | 27.20607 | 26.75571 | 0.7574282 | 0.4503614 | 1.892838e-12 | 1.892838e-12
23.387 | 28.0172 | 27.19036 | 26.7395 | 0.8268419 | 0.4508605 | 1.896389e-12 | 1.896389e-12
23.397 | 28.0834 | 27.17463 | 26.72327 | 0.9087667 | 0.4513611 | 1.896395e-12 | 1.896395e-12
23.407 | 28.1676 | 27.1589 | 26.70703 | 1.008702 | 0.451863 | 1.899946e-12 | 1.899946e-12
23.417 | 28.2175 | 27.14315 | 26.69078 | 1.074349 | 0.4523663 | 1.903497e-12 | 1.903497e-12
23.427 | 28.3038 | 27.12739 | 26.67452 | 1.176407 | 0.452871 | 1.907047e-12 | 1.907047e-12
23.437 | 28.3616 | 27.11162 | 26.65825 | 1.249975 | 0.4533769 | 1.907054e-12 | 1.907054e-12
23.447 | 28.4369 | 27.09585 | 26.64196 | 1.341055 | 0.4538843 | 1.910605e-12 | 1.910605e-12
23.457 | 28.5174 | 27.08005 | 26.62566 | 1.437345 | 0.454393 | 1.914155e-12 | 1.914155e-12
23.467 | 28.5829 | 27.06425 | 26.60935 | 1.518646 | 0.4549032 | 1.917706e-12 | 1.917706e-12
23.477 | 28.6686 | 27.04844 | 26.59303 | 1.620158 | 0.4554146 | 1.917713e-12 | 1.917713e-12
23.487 | 28.7396 | 27.03262 | 26.57669 | 1.70698 | 0.4559275 | 1.921264e-12 | 1.921264e-12
23.497 | 28.8127 | 27.01679 | 26.56035 | 1.795913 | 0.4564417 | 1.924815e-12 | 1.924815e-12
23.507 | 28.8802 | 27.00094 | 26.54399 | 1.879256 | 0.4569573 | 1.928366e-12 | 1.928366e-12
23.517 | 28.9619 | 26.98509 | 26.52762 | 1.97681 | 0.4574742 | 1.928372e-12 | 1.928372e-12
23.527 | 29.057 | 26.96923 | 26.51123 | 2.087775 | 0.4579926 | 1.931923e-12 | 1.931923e-12
23.537 | 29.113 | 26.95335 | 26.49484 | 2.15965 | 0.4585123 | 1.935474e-12 | 1.935474e-12
23.547 | 29.1861 | 26.93746 | 26.47843 | 2.248635 | 0.4590334 | 1.939025e-12 | 1.939025e-12
23.557 | 29.2494 | 26.92157 | 26.46201 | 2.327831 | 0.4595559 | 1.942576e-12 | 1.942576e-12
23.567 | 29.351 | 26.90566 | 26.44558 | 2.445337 | 0.4600797 | 1.942583e-12 | 1.942583e-12
23.577 | 29.4135 | 26.88975 | 26.42914 | 2.523753 | 0.460605 | 1.946134e-12 | 1.946134e-12
23.587 | 29.4609 | 26.87382 | 26.41269 | 2.587079 | 0.4611316 | 1.949685e-12 | 1.949685e-12
23.597 | 29.5159 | 26.85788 | 26.39622 | 2.658016 | 0.4616596 | 1.953236e-12 | 1.953236e-12
23.607 | 29.577 | 26.84194 | 26.37975 | 2.735062 | 0.462189 | 1.953242e-12 | 1.953242e-12
23.617 | 29.6269 | 26.82598 | 26.36326 | 2.800919 | 0.4627198 | 1.956794e-12 | 1.956794e-12
23.627 | 29.6813 | 26.81001 | 26.34676 | 2.871285 | 0.4632521 | 1.960345e-12 | 1.960345e-12
23.637 | 29.7186 | 26.79404 | 26.33025 | 2.924562 | 0.4637856 | 1.963896e-12 | 1.963896e-12
23.647 | 29.7546 | 26.77805 | 26.31373 | 2.976549 | 0.4643205 | 1.967448e-12 | 1.967448e-12
23.657 | 29.764 | 26.76206 | 26.2972 | 3.001945 | 0.4648569 | 1.967454e-12 | 1.967454e-12
23.667 | 29.7979 | 26.74605 | 26.28065 | 3.051851 | 0.4653947 | 1.971005e-12 | 1.971005e-12
23.677 | 29.8256 | 26.73003 | 26.2641 | 3.095567 | 0.4659339 | 1.974557e-12 | 1.974557e-12
23.687 | 29.8258 | 26.71401 | 26.24753 | 3.111793 | 0.4664744 | 1.978108e-12 | 1.978108e-12
23.697 | 29.8151 | 26.69797 | 26.23096 | 3.117128 | 0.4670164 | 1.978114e-12 | 1.978114e-12
23.707 | 29.8066 | 26.68193 | 26.21437 | 3.124673 | 0.4675598 | 1.981666e-12 | 1.981666e-12
23.717 | 29.7962 | 26.66587 | 26.19777 | 3.130328 | 0.4681046 | 1.985217e-12 | 1.985217e-12
23.727 | 29.7648 | 26.64981 | 26.18116 | 3.114992 | 0.4686508 | 1.988769e-12 | 1.988769e-12
23.7369 | 29.7193 | 26.6339 | 26.1647 | 3.085405 | 0.469193 | 1.99232e-12 | 1.99232e-12
23.7469 | 29.67 | 26.61781 | 26.14807 | 3.052187 | 0.4697421 | 1.992327e-12 | 1.992327e-12
23.7569 | 29.6213 | 26.60172 | 26.13143 | 3.01958 | 0.4702925 | 1.995878e-12 | 1.995878e-12
23.7669 | 29.5786 | 26.58562 | 26.11477 | 2.992981 | 0.4708443 | 1.99943e-12 | 1.99943e-12
23.7769 | 29.5086 | 26.56951 | 26.09811 | 2.939092 | 0.4713976 | 2.002981e-12 | 2.002981e-12
23.7869 | 29.4166 | 26.55339 | 26.08144 | 2.863213 | 0.4719523 | 2.006533e-12 | 2.006533e-12
23.7969 | 29.326 | 26.53726 | 26.06475 | 2.788742 | 0.4725085 | 2.010084e-12 | 2.010084e-12
23.8069 | 29.2421 | 26.52112 | 26.04805 | 2.720981 | 0.473066 | 2.010091e-12 | 2.010091e-12
23.8169 | 29.1423 | 26.50497 | 26.03135 | 2.637328 | 0.473625 | 2.013643e-12 | 2.013643e-12
23.8269 | 29.0372 | 26.48881 | 26.01463 | 2.548385 | 0.4741854 | 2.017194e-12 | 2.017194e-12
23.8369 | 28.9123 | 26.47265 | 25.9979 | 2.439651 | 0.4747473 | 2.020746e-12 | 2.020746e-12
23.8469 | 28.8069 | 26.45647 | 25.98116 | 2.350425 | 0.4753106 | 2.024298e-12 | 2.024298e-12
23.8569 | 28.6745 | 26.44029 | 25.96442 | 2.234209 | 0.4758753 | 2.024304e-12 | 2.024304e-12
23.8669 | 28.5364 | 26.4241 | 25.94766 | 2.112302 | 0.4764414 | 2.027856e-12 | 2.027856e-12
23.8769 | 28.3936 | 26.4079 | 25.93089 | 1.985703 | 0.4770091 | 2.031408e-12 | 2.031408e-12
23.8869 | 28.2579 | 26.39169 | 25.91411 | 1.866213 | 0.4775781 | 2.034959e-12 | 2.034959e-12
23.8969 | 28.1253 | 26.37547 | 25.89732 | 1.749832 | 0.4781487 | 2.038511e-12 | 2.038511e-12
23.9069 | 27.9797 | 26.35924 | 25.88052 | 1.620459 | 0.4787206 | 2.042063e-12 | 2.042063e-12
23.9169 | 27.8263 | 26.343 | 25.86371 | 1.483295 | 0.4792941 | 2.04207e-12 | 2.04207e-12
23.9269 | 27.6678 | 26.32676 | 25.84689 | 1.34104 | 0.479869 | 2.045622e-12 | 2.045622e-12
23.9369 | 27.5036 | 26.31051 | 25.83006 | 1.193093 | 0.4804453 | 2.049173e-12 | 2.049173e-12
23.9469 | 27.3786 | 26.29425 | 25.81322 | 1.084355 | 0.4810231 | 2.052725e-12 | 2.052725e-12
23.9569 | 27.2191 | 26.27797 | 25.79637 | 0.9411251 | 0.4816024 | 2.056277e-12 | 2.056277e-12
23.9669 | 27.0536 | 26.2617 | 25.77951 | 0.7919036 | 0.4821831 | 2.059829e-12 | 2.059829e-12
23.9769 | 26.8959 | 26.24541 | 25.76264 | 0.6504905 | 0.4827653 | 2.063381e-12 | 2.063381e-12
23.9869 | 26.7428 | 26.22911 | 25.74577 | 0.5136856 | 0.483349 | 2.063388e-12 | 2.063388e-12
23.9969 | 26.6097 | 26.21281 | 25.72888 | 0.396889 | 0.4839341 | 2.06694e-12 | 2.06694e-12
24.0069 | 26.4492 | 26.1965 | 25.71198 | 0.2527006 | 0.4845208 | 2.070492e-12 | 2.070492e-12
24.0169 | 26.295 | 26.18018 | 25.69507 | 0.1148204 | 0.4851089 | 2.074044e-12 | 2.074044e-12
24.0269 | 26.142 | 26.16385 | 25.67815 | -0.0218518 | 0.4856985 | 2.077596e-12 | 2.077596e-12
24.0369 | 26.0177 | 26.14752 | 25.66123 | -0.129816 | 0.4862896 | 2.081148e-12 | 2.081148e-12
24.0469 | 25.8719 | 26.13117 | 25.64429 | -0.2592721 | 0.4868822 | 2.0847e-12 | 2.0847e-12
24.0569 | 25.7302 | 26.11482 | 25.62734 | -0.3846202 | 0.4874763 | 2.084707e-12 | 2.084707e-12
24.0669 | 25.6021 | 26.09846 | 25.61039 | -0.4963605 | 0.4880718 | 2.088259e-12 | 2.088259e-12
24.0769 | 25.4973 | 26.08209 | 25.59342 | -0.5847929 | 0.4886689 | 2.091811e-12 | 2.091811e-12
24.0869 | 25.3616 | 26.06572 | 25.57645 | -0.7041175 | 0.4892674 | 2.095363e-12 | 2.095363e-12
24.0969 | 25.2455 | 26.04933 | 25.55947 | -0.8038343 | 0.4898675 | 2.098916e-12 | 2.098916e-12
24.1069 | 25.1383 | 26.03294 | 25.54247 | -0.8946435 | 0.4904691 | 2.102468e-12 | 2.102468e-12
24.1169 | 25.0214 | 26.01654 | 25.52547 | -0.9951449 | 0.4910722 | 2.10602e-12 | 2.10602e-12
24.1269 | 24.9069 | 26.00014 | 25.50846 | -1.093239 | 0.4916768 | 2.109572e-12 | 2.109572e-12
24.1369 | 24.8107 | 25.98373 | 25.49144 | -1.173025 | 0.4922829 | 2.109579e-12 | 2.109579e-12
24.1469 | 24.71 | 25.9673 | 25.47441 | -1.257304 | 0.4928906 | 2.113131e-12 | 2.113131e-12
24.1569 | 24.6217 | 25.95088 | 25.45738 | -1.329175 | 0.4934997 | 2.116684e-12 | 2.116684e-12
24.1669 | 24.533 | 25.93444 | 25.44033 | -1.401439 | 0.4941105 | 2.120236e-12 | 2.120236e-12
24.1769 | 24.4574 | 25.918 | 25.42327 | -1.460596 | 0.4947227 | 2.123788e-12 | 2.123788e-12
24.1869 | 24.3791 | 25.90154 | 25.40621 | -1.522445 | 0.4953364 | 2.127341e-12 | 2.127341e-12
24.1969 | 24.3017 | 25.88509 | 25.38914 | -1.583387 | 0.4959517 | 2.130893e-12 | 2.130893e-12
24.2069 | 24.2486 | 25.86862 | 25.37205 | -1.620022 | 0.4965686 | 2.134446e-12 | 2.134446e-12
24.2169 | 24.1808 | 25.85215 | 25.35496 | -1.671349 | 0.497187 | 2.137998e-12 | 2.137998e-12
24.2269 | 24.1045 | 25.83567 | 25.33786 | -1.731169 | 0.4978068 | 2.138005e-12 | 2.138005e-12
24.2369 | 24.0607 | 25.81918 | 25.32075 | -1.758483 | 0.4984283 | 2.141558e-12 | 2.141558e-12
24.2469 | 24.0057 | 25.80269 | 25.30364 | -1.796989 | 0.4990514 | 2.14511e-12 | 2.14511e-12
24.2569 | 23.9629 | 25.78619 | 25.28651 | -1.823288 | 0.499676 | 2.148663e-12 | 2.148663e-12
24.2669 | 23.8891 | 25.76968 | 25.26938 | -1.880581 | 0.5003021 | 2.152215e-12 | 2.152215e-12
24.2769 | 23.8478 | 25.75317 | 25.25224 | -1.905366 | 0.5009298 | 2.155768e-12 | 2.155768e-12
24.2869 | 23.8027 | 25.73665 | 25.23509 | -1.933945 | 0.5015591 | 2.15932e-12 | 2.15932e-12
24.2969 | 23.7644 | 25.72012 | 25.21793 | -1.955717 | 0.5021899 | 2.162873e-12 | 2.162873e-12
24.3069 | 23.7387 | 25.70358 | 25.20076 | -1.964882 | 0.5028223 | 2.166426e-12 | 2.166426e-12
24.3168 | 23.7019 | 25.68721 | 25.18376 | -1.985306 | 0.5034499 | 2.169978e-12 | 2.169978e-12
24.3268 | 23.6541 | 25.67066 | 25.16657 | -2.016558 | 0.5040854 | 2.173531e-12 | 2.173531e-12
24.3368 | 23.6318 | 25.6541 | 25.14938 | -2.022303 | 0.5047226 | 2.177084e-12 | 2.177084e-12
24.3468 | 23.6065 | 25.63754 | 25.13218 | -2.031042 | 0.5053614 | 2.180636e-12 | 2.180636e-12
24.3568 | 23.579 | 25.62097 | 25.11497 | -2.041974 | 0.5060017 | 2.180643e-12 | 2.180643e-12
24.3668 | 23.5587 | 25.6044 | 25.09776 | -2.0457 | 0.5066436 | 2.184196e-12 | 2.184196e-12
24.3768 | 23.5235 | 25.58782 | 25.08053 | -2.06432 | 0.5072871 | 2.187749e-12 | 2.187749e-12
24.3868 | 23.5071 | 25.57123 | 25.0633 | -2.064133 | 0.5079323 | 2.191302e-12 | 2.191302e-12
24.3968 | 23.4911 | 25.55464 | 25.04606 | -2.06354 | 0.508579 | 2.194855e-12 | 2.194855e-12
24.4068 | 23.4588 | 25.53804 | 25.02881 | -2.07924 | 0.5092273 | 2.198407e-12 | 2.198407e-12
24.4168 | 23.4357 | 25.52143 | 25.01156 | -2.085735 | 0.5098772 | 2.20196e-12 | 2.20196e-12
24.4268 | 23.4166 | 25.50482 | 24.99429 | -2.088223 | 0.5105289 | 2.205513e-12 | 2.205513e-12
24.4368 | 23.3919 | 25.48821 | 24.97702 | -2.096305 | 0.5111821 | 2.209066e-12 | 2.209066e-12
24.4468 | 23.3735 | 25.47158 | 24.95974 | -2.098081 | 0.5118368 | 2.212619e-12 | 2.212619e-12
24.4568 | 23.366 | 25.45495 | 24.94246 | -2.088951 | 0.5124933 | 2.216172e-12 | 2.216172e-12
24.4668 | 23.3298 | 25.43832 | 24.92516 | -2.108516 | 0.5131514 | 2.219725e-12 | 2.219725e-12
24.4768 | 23.3283 | 25.42167 | 24.90786 | -2.093374 | 0.5138112 | 2.223278e-12 | 2.223278e-12
24.4868 | 23.3228 | 25.40503 | 24.89055 | -2.082226 | 0.5144725 | 2.226831e-12 | 2.226831e-12
24.4968 | 23.296 | 25.38837 | 24.87324 | -2.092373 | 0.5151355 | 2.230384e-12 | 2.230384e-12
24.5068 | 23.2972 | 25.37171 | 24.85591 | -2.074514 | 0.5158002 | 2.233937e-12 | 2.233937e-12
24.5168 | 23.264 | 25.35505 | 24.83858 | -2.091049 | 0.5164665 | 2.23749e-12 | 2.23749e-12
24.5268 | 23.2605 | 25.33838 | 24.82124 | -2.077879 | 0.5171345 | 2.241043e-12 | 2.241043e-12
24.5368 | 23.2654 | 25.3217 | 24.8039 | -2.056303 | 0.5178041 | 2.244597e-12 | 2.244597e-12
24.5468 | 23.2338 | 25.30502 | 24.78655 | -2.071221 | 0.5184754 | 2.24815e-12 | 2.24815e-12
24.5568 | 23.2448 | 25.28833 | 24.76919 | -2.043534 | 0.5191485 | 2.251703e-12 | 2.251703e-12
24.5668 | 23.2565 | 25.27164 | 24.75182 | -2.015141 | 0.5198231 | 2.255256e-12 | 2.255256e-12
24.5768 | 23.1947 | 25.25494 | 24.73444 | -2.060243 | 0.5204994 | 2.258809e-12 | 2.258809e-12
24.5868 | 23.204 | 25.23824 | 24.71706 | -2.03424 | 0.5211774 | 2.262363e-12 | 2.262363e-12
24.5968 | 23.2172 | 25.22153 | 24.69967 | -2.004331 | 0.5218571 | 2.265916e-12 | 2.265916e-12
24.6068 | 23.1845 | 25.20482 | 24.68228 | -2.020318 | 0.5225386 | 2.269469e-12 | 2.269469e-12
24.6168 | 23.1956 | 25.1881 | 24.66488 | -1.992498 | 0.5232216 | 2.273023e-12 | 2.273023e-12
24.6268 | 23.1807 | 25.17137 | 24.64747 | -1.990674 | 0.5239064 | 2.276576e-12 | 2.276576e-12
24.6368 | 23.17 | 25.15464 | 24.63005 | -1.984645 | 0.5245929 | 2.280129e-12 | 2.280129e-12
24.6468 | 23.1821 | 25.13791 | 24.61263 | -1.955811 | 0.5252811 | 2.283683e-12 | 2.283683e-12
24.6568 | 23.1764 | 25.12117 | 24.5952 | -1.944771 | 0.525971 | 2.287236e-12 | 2.287236e-12
24.6668 | 23.1611 | 25.10443 | 24.57776 | -1.943327 | 0.5266626 | 2.290789e-12 | 2.290789e-12
24.6768 | 23.1707 | 25.08768 | 24.56032 | -1.916978 | 0.527356 | 2.294343e-12 | 2.294343e-12
24.6868 | 23.1558 | 25.07092 | 24.54287 | -1.915123 | 0.5280511 | 2.297896e-12 | 2.297896e-12
24.6968 | 23.151 | 25.05416 | 24.52542 | -1.903164 | 0.5287479 | 2.30145e-12 | 2.30145e-12
24.7068 | 23.1667 | 25.0374 | 24.50795 | -1.870701 | 0.5294465 | 2.305003e-12 | 2.305003e-12
24.7168 | 23.1722 | 25.02063 | 24.49049 | -1.848432 | 0.5301468 | 2.308557e-12 | 2.308557e-12
24.7268 | 23.1588 | 25.00386 | 24.47301 | -1.845059 | 0.5308489 | 2.31211e-12 | 2.31211e-12
24.7368 | 23.1666 | 24.98708 | 24.45553 | -1.820482 | 0.5315526 | 2.315664e-12 | 2.315664e-12
24.7468 | 23.1487 | 24.9703 | 24.43804 | -1.8216 | 0.5322582 | 2.319217e-12 | 2.319217e-12
24.7568 | 23.1487 | 24.95351 | 24.42055 | -1.804813 | 0.5329655 | 2.322771e-12 | 2.322771e-12
24.7668 | 23.1495 | 24.93672 | 24.40305 | -1.787222 | 0.5336746 | 2.326325e-12 | 2.326325e-12
24.7768 | 23.1265 | 24.91993 | 24.38554 | -1.793426 | 0.5343855 | 2.329878e-12 | 2.329878e-12
24.7868 | 23.155 | 24.90313 | 24.36803 | -1.748126 | 0.535098 | 2.333432e-12 | 2.333432e-12
24.7968 | 23.1642 | 24.88632 | 24.35051 | -1.722122 | 0.5358125 | 2.336986e-12 | 2.336986e-12
24.8068 | 23.129 | 24.86951 | 24.33298 | -1.740513 | 0.5365287 | 2.34054e-12 | 2.34054e-12
24.8168 | 23.1536 | 24.8527 | 24.31545 | -1.699101 | 0.5372466 | 2.344093e-12 | 2.344093e-12
24.8268 | 23.1271 | 24.83588 | 24.29792 | -1.708784 | 0.5379664 | 2.347647e-12 | 2.347647e-12
24.8368 | 23.1542 | 24.81906 | 24.28037 | -1.664863 | 0.538688 | 2.351201e-12 | 2.351201e-12
24.8468 | 23.1706 | 24.80224 | 24.26283 | -1.631638 | 0.5394113 | 2.358301e-12 | 2.358301e-12
24.8568 | 23.1443 | 24.78541 | 24.24527 | -1.641109 | 0.5401366 | 2.361855e-12 | 2.361855e-12
24.8668 | 23.1684 | 24.76858 | 24.22771 | -1.600176 | 0.5408635 | 2.365409e-12 | 2.365409e-12
24.8768 | 23.1939 | 24.75174 | 24.21015 | -1.557839 | 0.5415923 | 2.368963e-12 | 2.368963e-12
24.8868 | 23.1707 | 24.7349 | 24.19258 | -1.564198 | 0.542323 | 2.372516e-12 | 2.372516e-12
24.8968 | 23.1899 | 24.71805 | 24.175 | -1.528153 | 0.5430554 | 2.37607e-12 | 2.37607e-12
24.9067 | 23.2109 | 24.70137 | 24.15759 | -1.490474 | 0.5437825 | 2.379624e-12 | 2.379624e-12
24.9167 | 23.2051 | 24.68452 | 24.14 | -1.479422 | 0.5445186 | 2.383178e-12 | 2.383178e-12
24.9267 | 23.2337 | 24.66767 | 24.12241 | -1.433966 | 0.5452565 | 2.386732e-12 | 2.386732e-12
24.9367 | 23.2428 | 24.65081 | 24.10481 | -1.408007 | 0.5459963 | 2.390286e-12 | 2.390286e-12
24.9467 | 23.2531 | 24.63394 | 24.08721 | -1.380844 | 0.546738 | 2.39384e-12 | 2.39384e-12
24.9567 | 23.302 | 24.61708 | 24.0696 | -1.315077 | 0.5474815 | 2.397394e-12 | 2.397394e-12
24.9667 | 23.2948 | 24.60021 | 24.05198 | -1.305408 | 0.548227 | 2.404495e-12 | 2.404495e-12
24.9767 | 23.3329 | 24.58333 | 24.03436 | -1.250434 | 0.5489742 | 2.408049e-12 | 2.408049e-12
24.9867 | 23.3803 | 24.56646 | 24.01673 | -1.186158 | 0.5497234 | 2.411603e-12 | 2.411603e-12
24.9967 | 23.3765 | 24.54958 | 23.9991 | -1.173078 | 0.5504744 | 2.415157e-12 | 2.415157e-12
25.0067 | 23.4147 | 24.53269 | 23.98147 | -1.117995 | 0.5512273 | 2.418711e-12 | 2.418711e-12
25.0167 | 23.4729 | 24.51581 | 23.96383 | -1.042909 | 0.5519821 | 2.422266e-12 | 2.422266e-12
25.0267 | 23.5076 | 24.49892 | 23.94618 | -0.991319 | 0.5527388 | 2.42582e-12 | 2.42582e-12
25.0367 | 23.5417 | 24.48203 | 23.92853 | -0.9403263 | 0.5534974 | 2.429374e-12 | 2.429374e-12
25.0467 | 23.5831 | 24.46513 | 23.91087 | -0.8820307 | 0.554258 | 2.436475e-12 | 2.436475e-12
25.0567 | 23.6009 | 24.44823 | 23.89321 | -0.847332 | 0.5550204 | 2.440029e-12 | 2.440029e-12
25.0667 | 23.6434 | 24.43133 | 23.87555 | -0.7879303 | 0.5557847 | 2.443583e-12 | 2.443583e-12
25.0767 | 23.715 | 24.41443 | 23.85787 | -0.6994258 | 0.556551 | 2.447138e-12 | 2.447138e-12
25.0867 | 23.7416 | 24.39752 | 23.8402 | -0.6559184 | 0.5573192 | 2.450692e-12 | 2.450692e-12
25.0967 | 23.8027 | 24.38061 | 23.82252 | -0.5779081 | 0.5580893 | 2.454246e-12 | 2.454246e-12
25.1067 | 23.848 | 24.3637 | 23.80483 | -0.5156952 | 0.5588615 | 2.457801e-12 | 2.457801e-12
25.1167 | 23.8687 | 24.34678 | 23.78714 | -0.4780795 | 0.5596355 | 2.464902e-12 | 2.464902e-12
25.1267 | 23.9615 | 24.32986 | 23.76945 | -0.3683611 | 0.5604115 | 2.468456e-12 | 2.468456e-12
25.1367 | 23.9581 | 24.31294 | 23.75175 | -0.3548402 | 0.5611894 | 2.472011e-12 | 2.472011e-12
25.1467 | 24.0222 | 24.29602 | 23.73405 | -0.2738167 | 0.5619694 | 2.475565e-12 | 2.475565e-12
25.1567 | 24.095 | 24.27909 | 23.71634 | -0.1840907 | 0.5627513 | 2.47912e-12 | 2.47912e-12
25.1667 | 24.1312 | 24.26216 | 23.69863 | -0.1309622 | 0.5635351 | 2.482674e-12 | 2.482674e-12
25.1767 | 24.1962 | 24.24523 | 23.68091 | -0.04903136 | 0.564321 | 2.489776e-12 | 2.489776e-12
25.1867 | 24.2684 | 24.2283 | 23.66319 | 0.04010185 | 0.5651088 | 2.49333e-12 | 2.49333e-12
25.1967 | 24.2744 | 24.21136 | 23.64546 | 0.06303739 | 0.5658987 | 2.496885e-12 | 2.496885e-12
25.2067 | 24.3358 | 24.19442 | 23.62773 | 0.1413752 | 0.5666905 | 2.500439e-12 | 2.500439e-12
25.2167 | 24.3655 | 24.17748 | 23.61 | 0.1880152 | 0.5674843 | 2.503994e-12 | 2.503994e-12
25.2267 | 24.4188 | 24.16054 | 23.59226 | 0.2582573 | 0.5682802 | 2.507549e-12 | 2.507549e-12
25.2367 | 24.4726 | 24.1436 | 23.57452 | 0.3290015 | 0.5690781 | 2.51465e-12 | 2.51465e-12
25.2467 | 24.487 | 24.12665 | 23.55677 | 0.3603479 | 0.569878 | 2.518205e-12 | 2.518205e-12
25.2567 | 24.5282 | 24.1097 | 23.53902 | 0.4184961 | 0.57068 | 2.52176e-12 | 2.52176e-12
25.2667 | 24.5916 | 24.09275 | 23.52127 | 0.4988464 | 0.5714839 | 2.525314e-12 | 2.525314e-12
25.2767 | 24.6048 | 24.0758 | 23.50351 | 0.5289985 | 0.57229 | 2.528869e-12 | 2.528869e-12
25.2867 | 24.6245 | 24.05885 | 23.48575 | 0.5656526 | 0.573098 | 2.535971e-12 | 2.535971e-12
25.2967 | 24.6967 | 24.04189 | 23.46798 | 0.6548083 | 0.5739082 | 2.539526e-12 | 2.539526e-12
25.3067 | 24.6725 | 24.02493 | 23.45021 | 0.6475659 | 0.5747204 | 2.543081e-12 | 2.543081e-12
25.3167 | 24.7218 | 24.00797 | 23.43244 | 0.7138251 | 0.5755347 | 2.546635e-12 | 2.546635e-12
25.3267 | 24.7562 | 23.99101 | 23.41466 | 0.765186 | 0.5763511 | 2.553737e-12 | 2.553737e-12
25.3367 | 24.7903 | 23.97405 | 23.39688 | 0.8162485 | 0.5771695 | 2.557292e-12 | 2.557292e-12
25.3467 | 24.7998 | 23.95709 | 23.3791 | 0.8427126 | 0.57799 | 2.560847e-12 | 2.560847e-12
25.3567 | 24.8168 | 23.94012 | 23.36131 | 0.8766781 | 0.5788127 | 2.564402e-12 | 2.564402e-12
25.3667 | 24.8169 | 23.92315 | 23.34352 | 0.8937451 | 0.5796374 | 2.571504e-12 | 2.571504e-12
25.3767 | 24.8627 | 23.90619 | 23.32572 | 0.9565134 | 0.5804642 | 2.575059e-12 | 2.575059e-12
25.3867 | 24.8232 | 23.88922 | 23.30792 | 0.9339832 | 0.5812932 | 2.578614e-12 | 2.578614e-12
25.3967 | 24.8518 | 23.87225 | 23.29012 | 0.9795542 | 0.5821242 | 2.582169e-12 | 2.582169e-12
25.4067 | 24.8651 | 23.85527 | 23.27232 | 1.009826 | 0.5829575 | 2.589271e-12 | 2.589271e-12
25.4167 | 24.8358 | 23.8383 | 23.25451 | 0.9975 | 0.5837928 | 2.592826e-12 | 2.592826e-12
25.4267 | 24.8533 | 23.82133 | 23.2367 | 1.031975 | 0.5846303 | 2.596381e-12 | 2.596381e-12
25.4367 | 24.8704 | 23.80435 | 23.21888 | 1.06605 | 0.5854699 | 2.599937e-12 | 2.599937e-12
25.4467 | 24.8271 | 23.78737 | 23.20106 | 1.039727 | 0.5863117 | 2.607039e-12 | 2.607039e-12
25.4567 | 24.8507 | 23.7704 | 23.18324 | 1.080305 | 0.5871557 | 2.610594e-12 | 2.610594e-12
25.4667 | 24.8493 | 23.75342 | 23.16541 | 1.095883 | 0.5880018 | 2.614149e-12 | 2.614149e-12
25.4767 | 24.8241 | 23.73644 | 23.14759 | 1.087663 | 0.5888501 | 2.617704e-12 | 2.617704e-12
25.4866 | 24.8393 | 23.71963 | 23.12993 | 1.119674 | 0.589692 | 2.624807e-12 | 2.624807e-12
25.4966 | 24.8338 | 23.70265 | 23.1121 | 1.131155 | 0.5905447 | 2.628362e-12 | 2.628362e-12
25.5066 | 24.8049 | 23.68566 | 23.09426 | 1.119237 | 0.5913996 | 2.631917e-12 | 2.631917e-12
25.5166 | 24.8293 | 23.66868 | 23.07642 | 1.160619 | 0.5922566 | 2.63902e-12 | 2.63902e-12
25.5266 | 24.7894 | 23.6517 | 23.05858 | 1.137703 | 0.5931159 | 2.642575e-12 | 2.642575e-12
25.5366 | 24.7714 | 23.63471 | 23.04074 | 1.136687 | 0.5939774 | 2.646131e-12 | 2.646131e-12
25.5466 | 24.7954 | 23.61773 | 23.02289 | 1.177671 | 0.5948411 | 2.649686e-12 | 2.649686e-12
25.5566 | 24.734 | 23.60074 | 23.00504 | 1.133256 | 0.5957071 | 2.656789e-12 | 2.656789e-12
25.5666 | 24.7651 | 23.58376 | 22.98718 | 1.181341 | 0.5965753 | 2.660344e-12 | 2.660344e-12
25.5766 | 24.7589 | 23.56677 | 22.96933 | 1.192127 | 0.5974458 | 2.663899e-12 | 2.663899e-12
25.5866 | 24.7149 | 23.54979 | 22.95147 | 1.165113 | 0.5983184 | 2.671002e-12 | 2.671002e-12
25.5966 | 24.7283 | 23.5328 | 22.93361 | 1.195499 | 0.5991935 | 2.674558e-12 | 2.674558e-12
25.6066 | 24.7111 | 23.51581 | 22.91574 | 1.195286 | 0.6000707 | 2.678113e-12 | 2.678113e-12
25.6166 | 24.6877 | 23.49883 | 22.89788 | 1.188873 | 0.6009502 | 2.685216e-12 | 2.685216e-12
25.6266 | 24.7266 | 23.48184 | 22.88001 | 1.244759 | 0.601832 | 2.688772e-12 | 2.688772e-12
25.6366 | 24.6806 | 23.46485 | 22.86214 | 1.215746 | 0.6027161 | 2.692327e-12 | 2.692327e-12
25.6466 | 24.6856 | 23.44787 | 22.84426 | 1.237733 | 0.6036026 | 2.69943e-12 | 2.69943e-12
25.6566 | 24.707 | 23.43088 | 22.82639 | 1.27612 | 0.6044913 | 2.702986e-12 | 2.702986e-12
25.6666 | 24.6678 | 23.41389 | 22.80851 | 1.253907 | 0.6053822 | 2.710089e-12 | 2.710089e-12
25.6766 | 24.6689 | 23.39691 | 22.79063 | 1.271994 | 0.6062757 | 2.713645e-12 | 2.713645e-12
25.6866 | 24.6958 | 23.37992 | 22.77275 | 1.315881 | 0.6071714 | 2.7172e-12 | 2.7172e-12
25.6966 | 24.6302 | 23.36293 | 22.75486 | 1.267267 | 0.6080694 | 2.724303e-12 | 2.724303e-12
25.7066 | 24.6714 | 23.34595 | 22.73698 | 1.325453 | 0.6089698 | 2.727859e-12 | 2.727859e-12
25.7166 | 24.6551 | 23.32896 | 22.71909 | 1.326139 | 0.6098725 | 2.731415e-12 | 2.731415e-12
25.7266 | 24.6299 | 23.31198 | 22.7012 | 1.317924 | 0.6107776 | 2.738518e-12 | 2.738518e-12
25.7366 | 24.6638 | 23.29499 | 22.68331 | 1.368809 | 0.6116851 | 2.742074e-12 | 2.742074e-12
25.7466 | 24.6142 | 23.27801 | 22.66541 | 1.336194 | 0.6125949 | 2.749177e-12 | 2.749177e-12
25.7566 | 24.6258 | 23.26102 | 22.64752 | 1.364778 | 0.6135072 | 2.752733e-12 | 2.752733e-12
25.7666 | 24.6481 | 23.24404 | 22.62962 | 1.404061 | 0.6144218 | 2.756289e-12 | 2.756289e-12
25.7766 | 24.6272 | 23.22706 | 22.61172 | 1.400144 | 0.6153389 | 2.763393e-12 | 2.763393e-12
25.7866 | 24.6161 | 23.21007 | 22.59382 | 1.406026 | 0.6162583 | 2.766949e-12 | 2.766949e-12
25.7966 | 24.6353 | 23.19309 | 22.57591 | 1.442207 | 0.6171801 | 2.774052e-12 | 2.774052e-12
25.8066 | 24.6444 | 23.17611 | 22.55801 | 1.468288 | 0.6181045 | 2.777608e-12 | 2.777608e-12
25.8166 | 24.6338 | 23.15913 | 22.5401 | 1.474667 | 0.6190312 | 2.781164e-12 | 2.781164e-12
25.8266 | 24.6323 | 23.14215 | 22.52219 | 1.490146 | 0.6199604 | 2.788268e-12 | 2.788268e-12
25.8366 | 24.6126 | 23.12518 | 22.50428 | 1.487424 | 0.620892 | 2.791824e-12 | 2.791824e-12
25.8466 | 24.6406 | 23.1082 | 22.48637 | 1.532401 | 0.6218261 | 2.798927e-12 | 2.798927e-12
25.8566 | 24.6095 | 23.09122 | 22.46846 | 1.518277 | 0.6227627 | 2.802484e-12 | 2.802484e-12
25.8666 | 24.5973 | 23.07425 | 22.45055 | 1.523052 | 0.6237017 | 2.809587e-12 | 2.809587e-12
25.8766 | 24.6289 | 23.05727 | 22.43263 | 1.571625 | 0.6246432 | 2.813144e-12 | 2.813144e-12
25.8866 | 24.5991 | 23.0403 | 22.41471 | 1.558798 | 0.6255873 | 2.820247e-12 | 2.820247e-12
25.8966 | 24.5932 | 23.02333 | 22.3968 | 1.569869 | 0.6265338 | 2.823804e-12 | 2.823804e-12
25.9066 | 24.6234 | 23.00636 | 22.37888 | 1.617039 | 0.6274829 | 2.830907e-12 | 2.830907e-12
25.9166 | 24.5831 | 22.98939 | 22.36096 | 1.593708 | 0.6284344 | 2.834464e-12 | 2.834464e-12
25.9266 | 24.5849 | 22.97243 | 22.34304 | 1.612475 | 0.6293886 | 2.841568e-12 | 2.841568e-12
25.9366 | 24.5863 | 22.95546 | 22.32511 | 1.630841 | 0.6303452 | 2.845124e-12 | 2.845124e-12
25.9466 | 24.5741 | 22.9385 | 22.30719 | 1.635605 | 0.6313044 | 2.84868e-12 | 2.84868e-12
25.9566 | 24.573 | 22.92153 | 22.28927 | 1.651468 | 0.6322662 | 2.855784e-12 | 2.855784e-12
25.9666 | 24.5589 | 22.90457 | 22.27134 | 1.654329 | 0.6332305 | 2.859341e-12 | 2.859341e-12
25.9766 | 24.537 | 22.88761 | 22.25341 | 1.649388 | 0.6341974 | 2.866445e-12 | 2.866445e-12
25.9866 | 24.5551 | 22.87065 | 22.23549 | 1.684446 | 0.6351668 | 2.870002e-12 | 2.870002e-12
25.9966 | 24.4957 | 22.8537 | 22.21756 | 1.642002 | 0.6361389 | 2.877106e-12 | 2.877106e-12
26.0066 | 24.4956 | 22.83674 | 22.19963 | 1.658856 | 0.6371136 | 2.88421e-12 | 2.88421e-12
26.0166 | 24.4926 | 22.81979 | 22.1817 | 1.672808 | 0.6380908 | 2.887766e-12 | 2.887766e-12
26.0266 | 24.4373 | 22.80284 | 22.16377 | 1.634459 | 0.6390708 | 2.894871e-12 | 2.894871e-12
26.0366 | 24.4276 | 22.78589 | 22.14584 | 1.641707 | 0.6400533 | 2.898427e-12 | 2.898427e-12
26.0466 | 24.4118 | 22.76895 | 22.12791 | 1.642854 | 0.6410383 | 2.905532e-12 | 2.905532e-12
26.0566 | 24.371 | 22.752 | 22.10998 | 1.618998 | 0.6420263 | 2.909088e-12 | 2.909088e-12
26.0666 | 24.3675 | 22.73506 | 22.09204 | 1.632441 | 0.6430167 | 2.916193e-12 | 2.916193e-12
26.0765 | 24.3113 | 22.71829 | 22.07429 | 1.593011 | 0.644 | 2.919749e-12 | 2.919749e-12
26.0865 | 24.2871 | 22.70135 | 22.05635 | 1.585749 | 0.6449958 | 2.926854e-12 | 2.926854e-12
26.0965 | 24.2599 | 22.68442 | 22.03842 | 1.575485 | 0.6459943 | 2.930411e-12 | 2.930411e-12
26.1065 | 24.2038 | 22.66748 | 22.02049 | 1.536318 | 0.6469955 | 2.937515e-12 | 2.937515e-12
26.1165 | 24.1752 | 22.65055 | 22.00255 | 1.524649 | 0.6479993 | 2.94462e-12 | 2.94462e-12
26.1265 | 24.1569 | 22.63362 | 21.98462 | 1.523278 | 0.6490059 | 2.948177e-12 | 2.948177e-12
26.1365 | 24.0819 | 22.6167 | 21.96668 | 1.465204 | 0.6500153 | 2.955281e-12 | 2.955281e-12
26.1465 | 24.0411 | 22.59977 | 21.94874 | 1.441328 | 0.6510273 | 2.958838e-12 | 2.958838e-12
26.1565 | 24.004 | 22.58285 | 21.93081 | 1.421149 | 0.6520421 | 2.965943e-12 | 2.965943e-12
26.1665 | 23.9505 | 22.56593 | 21.91287 | 1.384567 | 0.6530597 | 2.973048e-12 | 2.973048e-12
26.1765 | 23.899 | 22.54902 | 21.89494 | 1.349983 | 0.65408 | 2.976605e-12 | 2.976605e-12
26.1865 | 23.826 | 22.5321 | 21.877 | 1.293896 | 0.6551031 | 2.98371e-12 | 2.98371e-12
26.1965 | 23.7856 | 22.51519 | 21.85906 | 1.270406 | 0.656129 | 2.987267e-12 | 2.987267e-12
26.2065 | 23.7308 | 22.49829 | 21.84113 | 1.232514 | 0.6571577 | 2.994372e-12 | 2.994372e-12
26.2165 | 23.6621 | 22.48138 | 21.82319 | 1.180718 | 0.6581892 | 3.001477e-12 | 3.001477e-12
26.2265 | 23.6127 | 22.46448 | 21.80526 | 1.14822 | 0.6592235 | 3.005034e-12 | 3.005034e-12
26.2365 | 23.5467 | 22.44758 | 21.78732 | 1.099118 | 0.6602607 | 3.012139e-12 | 3.012139e-12
26.2465 | 23.4832 | 22.43069 | 21.76939 | 1.052514 | 0.6613006 | 3.019244e-12 | 3.019244e-12
26.2565 | 23.4223 | 22.41379 | 21.75145 | 1.008507 | 0.6623434 | 3.022801e-12 | 3.022801e-12
26.2665 | 23.3604 | 22.3969 | 21.73351 | 0.963496 | 0.6633891 | 3.029906e-12 | 3.029906e-12
26.2765 | 23.3062 | 22.38002 | 21.71558 | 0.9261821 | 0.6644377 | 3.037011e-12 | 3.037011e-12
26.2865 | 23.2483 | 22.36313 | 21.69765 | 0.8851651 | 0.6654891 | 3.040569e-12 | 3.040569e-12
26.2965 | 23.1588 | 22.34626 | 21.67971 | 0.8125448 | 0.6665434 | 3.047674e-12 | 3.047674e-12
26.3065 | 23.1095 | 22.32938 | 21.66178 | 0.7801211 | 0.6676006 | 3.054779e-12 | 3.054779e-12
26.3165 | 23.0426 | 22.31251 | 21.64385 | 0.730094 | 0.6686607 | 3.058337e-12 | 3.058337e-12
26.3265 | 22.9838 | 22.29564 | 21.62591 | 0.6881635 | 0.6697237 | 3.065442e-12 | 3.065442e-12
26.3365 | 22.9024 | 22.27877 | 21.60798 | 0.6236294 | 0.6707898 | 3.072547e-12 | 3.072547e-12
26.3465 | 22.8656 | 22.26191 | 21.59005 | 0.6036919 | 0.6718586 | 3.079653e-12 | 3.079653e-12
26.3565 | 22.7804 | 22.24505 | 21.57212 | 0.5353507 | 0.6729305 | 3.08321e-12 | 3.08321e-12
26.3665 | 22.7132 | 22.22819 | 21.55419 | 0.4850059 | 0.6740054 | 3.090316e-12 | 3.090316e-12
26.3765 | 22.663 | 22.21134 | 21.53626 | 0.4516574 | 0.6750832 | 3.097421e-12 | 3.097421e-12
26.3865 | 22.5946 | 22.19449 | 21.51833 | 0.4001051 | 0.676164 | 3.100979e-12 | 3.100979e-12
26.3965 | 22.5581 | 22.17765 | 21.5004 | 0.380449 | 0.6772478 | 3.108085e-12 | 3.108085e-12
26.4065 | 22.4833 | 22.16081 | 21.48248 | 0.3224891 | 0.6783346 | 3.11519e-12 | 3.11519e-12
26.4165 | 22.4235 | 22.14397 | 21.46455 | 0.2795252 | 0.6794244 | 3.122296e-12 | 3.122296e-12
26.4265 | 22.3806 | 22.12714 | 21.44663 | 0.2534574 | 0.6805172 | 3.129402e-12 | 3.129402e-12
26.4365 | 22.3176 | 22.11031 | 21.4287 | 0.2072856 | 0.6816131 | 3.13296e-12 | 3.13296e-12
26.4465 | 22.2788 | 22.09349 | 21.41078 | 0.1853097 | 0.6827121 | 3.140065e-12 | 3.140065e-12
26.4565 | 22.2251 | 22.07667 | 21.39286 | 0.1484297 | 0.6838141 | 3.147171e-12 | 3.147171e-12
26.4665 | 22.1554 | 22.05985 | 21.37494 | 0.09554551 | 0.6849192 | 3.154277e-12 | 3.154277e-12
26.4765 | 22.1343 | 22.04304 | 21.35702 | 0.09125711 | 0.6860274 | 3.157835e-12 | 3.157835e-12
26.4865 | 22.0832 | 22.02624 | 21.3391 | 0.05696442 | 0.6871387 | 3.164941e-12 | 3.164941e-12
26.4965 | 22.0264 | 22.00943 | 21.32118 | 0.01696744 | 0.6882531 | 3.172047e-12 | 3.172047e-12
26.5065 | 22.0064 | 21.99263 | 21.30326 | 0.01376603 | 0.6893707 | 3.179153e-12 | 3.179153e-12
26.5165 | 21.9537 | 21.97584 | 21.28535 | -0.02213974 | 0.6904913 | 3.186259e-12 | 3.186259e-12
26.5265 | 21.9243 | 21.95905 | 21.26743 | -0.03475002 | 0.6916151 | 3.193365e-12 | 3.193365e-12
26.5365 | 21.8864 | 21.94226 | 21.24952 | -0.05586491 | 0.6927422 | 3.196923e-12 | 3.196923e-12
26.5465 | 21.8662 | 21.92548 | 21.23161 | -0.05928425 | 0.6938723 | 3.204029e-12 | 3.204029e-12
26.5565 | 21.8335 | 21.90871 | 21.2137 | -0.07520832 | 0.6950057 | 3.211136e-12 | 3.211136e-12
26.5665 | 21.8144 | 21.89194 | 21.19579 | -0.07753702 | 0.6961422 | 3.218242e-12 | 3.218242e-12
26.5765 | 21.7873 | 21.87517 | 21.17789 | -0.08787053 | 0.697282 | 3.225348e-12 | 3.225348e-12
26.5865 | 21.7823 | 21.85841 | 21.15998 | -0.07610875 | 0.6984249 | 3.232455e-12 | 3.232455e-12
26.5965 | 21.7558 | 21.84165 | 21.14208 | -0.08585186 | 0.6995711 | 3.239561e-12 | 3.239561e-12
26.6065 | 21.7446 | 21.8249 | 21.12418 | -0.08029986 | 0.7007205 | 3.246667e-12 | 3.246667e-12
26.6165 | 21.7508 | 21.80815 | 21.10628 | -0.05735289 | 0.7018733 | 3.250226e-12 | 3.250226e-12
26.6265 | 21.7433 | 21.79141 | 21.08838 | -0.04811081 | 0.7030293 | 3.257332e-12 | 3.257332e-12
26.6365 | 21.7407 | 21.77467 | 21.07049 | -0.03397383 | 0.7041886 | 3.264439e-12 | 3.264439e-12
26.6465 | 21.7484 | 21.75794 | 21.05259 | -0.009541943 | 0.7053511 | 3.271545e-12 | 3.271545e-12
26.6564 | 21.7524 | 21.74138 | 21.03488 | 0.01101759 | 0.7065053 | 3.278652e-12 | 3.278652e-12
26.6664 | 21.774 | 21.72466 | 21.01699 | 0.04933913 | 0.7076745 | 3.285759e-12 | 3.285759e-12
26.6764 | 21.7888 | 21.70794 | 20.9991 | 0.08085543 | 0.708847 | 3.292865e-12 | 3.292865e-12
26.6864 | 21.8136 | 21.69123 | 20.98121 | 0.1223664 | 0.7100229 | 3.299972e-12 | 3.299972e-12
26.6964 | 21.837 | 21.67453 | 20.96333 | 0.162472 | 0.7112021 | 3.307079e-12 | 3.307079e-12
26.7064 | 21.8676 | 21.65783 | 20.94544 | 0.2097722 | 0.7123847 | 3.314186e-12 | 3.314186e-12
26.7164 | 21.9026 | 21.64113 | 20.92756 | 0.261467 | 0.7135707 | 3.321293e-12 | 3.321293e-12
26.7264 | 21.9427 | 21.62444 | 20.90968 | 0.3182561 | 0.7147601 | 3.328399e-12 | 3.328399e-12
26.7364 | 21.971 | 21.60776 | 20.89181 | 0.3632398 | 0.7159529 | 3.335506e-12 | 3.335506e-12
26.7464 | 22.0428 | 21.59108 | 20.87393 | 0.4517177 | 0.7171491 | 3.342613e-12 | 3.342613e-12
26.7564 | 22.1014 | 21.57441 | 20.85606 | 0.5269901 | 0.7183488 | 3.34972e-12 | 3.34972e-12
26.7664 | 22.1521 | 21.55774 | 20.83819 | 0.5943566 | 0.719552 | 3.356827e-12 | 3.356827e-12
26.7764 | 22.2261 | 21.54108 | 20.82032 | 0.6850174 | 0.7207586 | 3.363935e-12 | 3.363935e-12
26.7864 | 22.2838 | 21.52443 | 20.80246 | 0.7593723 | 0.7219687 | 3.371042e-12 | 3.371042e-12
26.7964 | 22.3398 | 21.50778 | 20.7846 | 0.8320214 | 0.7231823 | 3.378149e-12 | 3.378149e-12
26.8064 | 22.4375 | 21.49114 | 20.76674 | 0.9463645 | 0.7243994 | 3.385256e-12 | 3.385256e-12
26.8164 | 22.5026 | 21.4745 | 20.74888 | 1.028102 | 0.72562 | 3.392363e-12 | 3.392363e-12
26.8264 | 22.5993 | 21.45787 | 20.73102 | 1.141433 | 0.7268442 | 3.399471e-12 | 3.399471e-12
26.8364 | 22.6877 | 21.44124 | 20.71317 | 1.246458 | 0.7280719 | 3.406578e-12 | 3.406578e-12
26.8464 | 22.761 | 21.42462 | 20.69532 | 1.336376 | 0.7293033 | 3.413686e-12 | 3.413686e-12
26.8564 | 22.8643 | 21.40801 | 20.67747 | 1.456289 | 0.7305382 | 3.424341e-12 | 3.424341e-12
26.8664 | 22.9508 | 21.3914 | 20.65963 | 1.559395 | 0.7317766 | 3.431449e-12 | 3.431449e-12
26.8764 | 23.03 | 21.3748 | 20.64179 | 1.655195 | 0.7330187 | 3.438556e-12 | 3.438556e-12
26.8864 | 23.1537 | 21.35821 | 20.62395 | 1.795489 | 0.7342645 | 3.445664e-12 | 3.445664e-12
26.8964 | 23.2316 | 21.34162 | 20.60611 | 1.889976 | 0.7355139 | 3.452772e-12 | 3.452772e-12
26.9064 | 23.3274 | 21.32504 | 20.58828 | 2.002357 | 0.7367668 | 3.459879e-12 | 3.459879e-12
26.9164 | 23.4359 | 21.30847 | 20.57045 | 2.127431 | 0.7380236 | 3.466987e-12 | 3.466987e-12
26.9264 | 23.5234 | 21.2919 | 20.55262 | 2.231499 | 0.7392839 | 3.477643e-12 | 3.477643e-12
26.9364 | 23.6087 | 21.27534 | 20.53479 | 2.33336 | 0.740548 | 3.484751e-12 | 3.484751e-12
26.9464 | 23.7117 | 21.25879 | 20.51697 | 2.452914 | 0.7418158 | 3.491859e-12 | 3.491859e-12
26.9564 | 23.7869 | 21.24224 | 20.49915 | 2.544661 | 0.7430874 | 3.498967e-12 | 3.498967e-12
26.9664 | 23.892 | 21.2257 | 20.48134 | 2.666302 | 0.7443626 | 3.506075e-12 | 3.506075e-12
26.9764 | 23.9615 | 21.20916 | 20.46352 | 2.752336 | 0.7456417 | 3.516731e-12 | 3.516731e-12
26.9864 | 24.0238 | 21.19264 | 20.44571 | 2.831163 | 0.7469245 | 3.523839e-12 | 3.523839e-12
26.9964 | 24.1055 | 21.17612 | 20.42791 | 2.929383 | 0.7482111 | 3.530947e-12 | 3.530947e-12
27.0064 | 24.1656 | 21.1596 | 20.4101 | 3.005996 | 0.7495016 | 3.538055e-12 | 3.538055e-12
27.0164 | 24.2305 | 21.1431 | 20.3923 | 3.087402 | 0.7507958 | 3.548712e-12 | 3.548712e-12
27.0264 | 24.3004 | 21.1266 | 20.37451 | 3.173801 | 0.7520938 | 3.55582e-12 | 3.55582e-12
27.0364 | 24.3251 | 21.11011 | 20.35671 | 3.214993 | 0.7533959 | 3.562928e-12 | 3.562928e-12
27.0464 | 24.3824 | 21.09362 | 20.33892 | 3.288777 | 0.7547016 | 3.570036e-12 | 3.570036e-12
27.0564 | 24.4073 | 21.07715 | 20.32113 | 3.330154 | 0.7560114 | 3.580694e-12 | 3.580694e-12
27.0664 | 24.4396 | 21.06068 | 20.30335 | 3.378924 | 0.757325 | 3.587802e-12 | 3.587802e-12
27.0764 | 24.4765 | 21.04421 | 20.28557 | 3.432287 | 0.7586425 | 3.59491e-12 | 3.59491e-12
27.0864 | 24.4718 | 21.02776 | 20.26779 | 3.444042 | 0.7599639 | 3.605567e-12 | 3.605567e-12
27.0964 | 24.4745 | 21.01131 | 20.25002 | 3.463189 | 0.7612894 | 3.612676e-12 | 3.612676e-12
27.1064 | 24.4869 | 20.99487 | 20.23225 | 3.492029 | 0.7626188 | 3.619784e-12 | 3.619784e-12
27.1164 | 24.4674 | 20.97844 | 20.21449 | 3.488962 | 0.7639522 | 3.630441e-12 | 3.630441e-12
27.1264 | 24.4479 | 20.96201 | 20.19672 | 3.485887 | 0.7652895 | 3.63755e-12 | 3.63755e-12
27.1364 | 24.4366 | 20.9456 | 20.17897 | 3.491003 | 0.766631 | 3.648207e-12 | 3.648207e-12
27.1464 | 24.3947 | 20.92919 | 20.16121 | 3.465513 | 0.7679764 | 3.655316e-12 | 3.655316e-12
27.1564 | 24.3692 | 20.91279 | 20.14346 | 3.456414 | 0.7693259 | 3.662425e-12 | 3.662425e-12
27.1664 | 24.3032 | 20.89639 | 20.12571 | 3.406808 | 0.7706795 | 3.673082e-12 | 3.673082e-12
27.1764 | 24.2592 | 20.88001 | 20.10797 | 3.379194 | 0.7720371 | 3.680191e-12 | 3.680191e-12
27.1864 | 24.2096 | 20.86363 | 20.09023 | 3.345971 | 0.7733989 | 3.690849e-12 | 3.690849e-12
27.1964 | 24.1356 | 20.84726 | 20.07249 | 3.288341 | 0.7747647 | 3.697958e-12 | 3.697958e-12
27.2064 | 24.0708 | 20.8309 | 20.05476 | 3.239902 | 0.7761348 | 3.708615e-12 | 3.708615e-12
27.2164 | 23.9937 | 20.81454 | 20.03704 | 3.179156 | 0.777509 | 3.715724e-12 | 3.715724e-12
27.2264 | 23.9207 | 20.7982 | 20.01931 | 3.122501 | 0.7788873 | 3.726382e-12 | 3.726382e-12
27.2364 | 23.8366 | 20.78186 | 20.00159 | 3.054738 | 0.7802698 | 3.733491e-12 | 3.733491e-12
27.2463 | 23.7453 | 20.7657 | 19.98405 | 2.979603 | 0.7816428 | 3.744149e-12 | 3.744149e-12
27.2563 | 23.6527 | 20.74938 | 19.96634 | 2.903324 | 0.7830337 | 3.751258e-12 | 3.751258e-12
27.2663 | 23.5587 | 20.73306 | 19.94864 | 2.825636 | 0.7844289 | 3.761916e-12 | 3.761916e-12
27.2763 | 23.4617 | 20.71676 | 19.93093 | 2.744939 | 0.7858284 | 3.769026e-12 | 3.769026e-12
27.2863 | 23.3567 | 20.70047 | 19.91323 | 2.656234 | 0.7872322 | 3.779684e-12 | 3.779684e-12
27.2963 | 23.2644 | 20.68418 | 19.89554 | 2.580221 | 0.7886402 | 3.790342e-12 | 3.790342e-12
27.3063 | 23.1595 | 20.6679 | 19.87785 | 2.491599 | 0.7900525 | 3.797451e-12 | 3.797451e-12
27.3163 | 23.0301 | 20.65163 | 19.86016 | 2.378468 | 0.7914692 | 3.80811e-12 | 3.80811e-12
27.3263 | 22.9461 | 20.63537 | 19.84248 | 2.310728 | 0.7928903 | 3.815219e-12 | 3.815219e-12
27.3363 | 22.8242 | 20.61912 | 19.8248 | 2.205079 | 0.7943159 | 3.825878e-12 | 3.825878e-12
27.3463 | 22.7422 | 20.60288 | 19.80713 | 2.139322 | 0.7957456 | 3.836536e-12 | 3.836536e-12
27.3563 | 22.6156 | 20.58664 | 19.78946 | 2.028956 | 0.7971799 | 3.843646e-12 | 3.843646e-12
27.3663 | 22.5026 | 20.57042 | 19.7718 | 1.932181 | 0.7986185 | 3.854304e-12 | 3.854304e-12
27.3763 | 22.4155 | 20.5542 | 19.75414 | 1.861297 | 0.8000618 | 3.864963e-12 | 3.864963e-12
27.3863 | 22.31 | 20.538 | 19.73649 | 1.772003 | 0.8015093 | 3.875622e-12 | 3.875622e-12
27.3963 | 22.1998 | 20.5218 | 19.71884 | 1.678001 | 0.8029614 | 3.882732e-12 | 3.882732e-12
27.4063 | 22.086 | 20.50561 | 19.70119 | 1.580389 | 0.804418 | 3.89339e-12 | 3.89339e-12
27.4163 | 21.9887 | 20.48943 | 19.68355 | 1.499268 | 0.8058793 | 3.904049e-12 | 3.904049e-12
27.4263 | 21.8946 | 20.47326 | 19.66592 | 1.421338 | 0.8073449 | 3.914708e-12 | 3.914708e-12
27.4363 | 21.7893 | 20.4571 | 19.64829 | 1.332199 | 0.8088152 | 3.921818e-12 | 3.921818e-12
27.4463 | 21.6957 | 20.44095 | 19.63066 | 1.25475 | 0.8102901 | 3.932477e-12 | 3.932477e-12
27.4563 | 21.5742 | 20.42481 | 19.61304 | 1.149392 | 0.8117696 | 3.943136e-12 | 3.943136e-12
27.4663 | 21.5097 | 20.40868 | 19.59542 | 1.101024 | 0.8132537 | 3.953796e-12 | 3.953796e-12
27.4763 | 21.3946 | 20.39255 | 19.57781 | 1.002046 | 0.8147425 | 3.964455e-12 | 3.964455e-12
27.4863 | 21.3124 | 20.37644 | 19.5602 | 0.9359592 | 0.8162359 | 3.975114e-12 | 3.975114e-12
27.4963 | 21.2278 | 20.36034 | 19.5426 | 0.8674623 | 0.8177341 | 3.985774e-12 | 3.985774e-12
27.5063 | 21.1465 | 20.34424 | 19.52501 | 0.8022558 | 0.8192369 | 3.996433e-12 | 3.996433e-12
27.5163 | 21.0402 | 20.32816 | 19.50742 | 0.7120395 | 0.8207445 | 4.007092e-12 | 4.007092e-12
27.5263 | 20.9749 | 20.31209 | 19.48983 | 0.6628133 | 0.8222569 | 4.014203e-12 | 4.014203e-12
27.5363 | 20.876 | 20.29602 | 19.47225 | 0.5799772 | 0.823774 | 4.024862e-12 | 4.024862e-12
27.5463 | 20.7931 | 20.27997 | 19.45467 | 0.513131 | 0.825296 | 4.035522e-12 | 4.035522e-12
27.5563 | 20.7423 | 20.26393 | 19.4371 | 0.4783749 | 0.8268227 | 4.046182e-12 | 4.046182e-12
27.5663 | 20.6514 | 20.24789 | 19.41954 | 0.4035087 | 0.8283543 | 4.060391e-12 | 4.060391e-12
27.5763 | 20.5973 | 20.23187 | 19.40198 | 0.3654324 | 0.8298908 | 4.071051e-12 | 4.071051e-12
27.5863 | 20.5126 | 20.21585 | 19.38442 | 0.2967458 | 0.8314322 | 4.081711e-12 | 4.081711e-12
27.5963 | 20.4612 | 20.19985 | 19.36687 | 0.261349 | 0.8329784 | 4.092371e-12 | 4.092371e-12
27.6063 | 20.3927 | 20.18386 | 19.34933 | 0.2088419 | 0.8345296 | 4.10303e-12 | 4.10303e-12
27.6163 | 20.3228 | 20.16788 | 19.33179 | 0.1549244 | 0.8360858 | 4.11369e-12 | 4.11369e-12
27.6263 | 20.2569 | 20.1519 | 19.31426 | 0.1049964 | 0.8376469 | 4.124351e-12 | 4.124351e-12
27.6363 | 20.2168 | 20.13594 | 19.29673 | 0.08085805 | 0.839213 | 4.135011e-12 | 4.135011e-12
27.6463 | 20.1669 | 20.11999 | 19.27921 | 0.04690907 | 0.8407842 | 4.145671e-12 | 4.145671e-12
27.6563 | 20.1078 | 20.10405 | 19.26169 | 0.003749528 | 0.8423603 | 4.159881e-12 | 4.159881e-12
27.6663 | 20.0669 | 20.08812 | 19.24418 | -0.0212208 | 0.8439417 | 4.170541e-12 | 4.170541e-12
27.6763 | 20.0036 | 20.0722 | 19.22667 | -0.06860162 | 0.845528 | 4.181201e-12 | 4.181201e-12
27.6863 | 19.982 | 20.05629 | 19.20917 | -0.07429333979 | 0.8471194 | 4.191862e-12 | 4.191862e-12
27.6963 | 19.9183 | 20.0404 | 19.19168 | -0.1220959 | 0.848716 | 4.206072e-12 | 4.206072e-12
27.7063 | 19.8769 | 20.02451 | 19.17419 | -0.1476094 | 0.8503179 | 4.216732e-12 | 4.216732e-12
27.7163 | 19.8561 | 20.00863 | 19.15671 | -0.1525337 | 0.8519248 | 4.227393e-12 | 4.227393e-12
27.7263 | 19.8191 | 19.99277 | 19.13923 | -0.173669 | 0.8535368 | 4.241603e-12 | 4.241603e-12
27.7363 | 19.7791 | 19.97692 | 19.12176 | -0.1978155 | 0.8551543 | 4.252264e-12 | 4.252264e-12
27.7463 | 19.7483 | 19.96107 | 19.1043 | -0.2127731 | 0.856777 | 4.266474e-12 | 4.266474e-12
27.7563 | 19.7229 | 19.94524 | 19.08684 | -0.2223419 | 0.858405 | 4.277135e-12 | 4.277135e-12
27.7663 | 19.6801 | 19.92942 | 19.06938 | -0.2493218 | 0.8600382 | 4.287796e-12 | 4.287796e-12
27.7763 | 19.6605 | 19.91361 | 19.05194 | -0.2531131 | 0.8616767 | 4.302006e-12 | 4.302006e-12
27.7863 | 19.6283 | 19.89782 | 19.0345 | -0.2695158 | 0.8633206 | 4.312667e-12 | 4.312667e-12
27.7963 | 19.6024 | 19.88203 | 19.01706 | -0.2796299 | 0.86497 | 4.326878e-12 | 4.326878e-12
27.8063 | 19.5732 | 19.86626 | 18.99963 | -0.2930553 | 0.8666247 | 4.341089e-12 | 4.341089e-12
27.8163 | 19.5471 | 19.85049 | 18.98221 | -0.3033924 | 0.8682848 | 4.35175e-12 | 4.35175e-12
27.8262 | 19.5257 | 19.8349 | 18.96496 | -0.3091985 | 0.8699337 | 4.365961e-12 | 4.365961e-12
27.8362 | 19.4786 | 19.81916 | 18.94755 | -0.3405587 | 0.8716047 | 4.376622e-12 | 4.376622e-12
27.8462 | 19.4851 | 19.80343 | 18.93015 | -0.3183306 | 0.8732813 | 4.390833e-12 | 4.390833e-12
27.8562 | 19.4583 | 19.78771 | 18.91275 | -0.3294144 | 0.8749634 | 4.405044e-12 | 4.405044e-12
27.8662 | 19.43 | 19.77201 | 18.89536 | -0.3420098 | 0.8766509 | 4.415706e-12 | 4.415706e-12
27.8762 | 19.4077 | 19.75632 | 18.87797 | -0.3486173 | 0.8783443 | 4.429917e-12 | 4.429917e-12
27.8862 | 19.3976 | 19.74064 | 18.86059 | -0.3430367 | 0.8800431 | 4.444128e-12 | 4.444128e-12
27.8962 | 19.364 | 19.72497 | 18.84322 | -0.3609681 | 0.8817476 | 4.458339e-12 | 4.458339e-12
27.9062 | 19.3592 | 19.70931 | 18.82585 | -0.3501114 | 0.8834576 | 4.472551e-12 | 4.472551e-12
27.9162 | 19.3296 | 19.69367 | 18.80849 | -0.364067 | 0.8851735 | 4.483213e-12 | 4.483213e-12
27.9262 | 19.2998 | 19.67803 | 18.79114 | -0.3782347 | 0.886895 | 4.497424e-12 | 4.497424e-12
27.9362 | 19.2944 | 19.66241 | 18.77379 | -0.3680148 | 0.8886224 | 4.511636e-12 | 4.511636e-12
27.9462 | 19.2753 | 19.64681 | 18.75645 | -0.3715071 | 0.8903554 | 4.525847e-12 | 4.525847e-12
27.9562 | 19.2539 | 19.63121 | 18.73912 | -0.3773118 | 0.8920943 | 4.540059e-12 | 4.540059e-12
27.9662 | 19.2428 | 19.61563 | 18.72179 | -0.3728289 | 0.8938389 | 4.554271e-12 | 4.554271e-12
27.9762 | 19.2287 | 19.60006 | 18.70447 | -0.3713587 | 0.8955896 | 4.568483e-12 | 4.568483e-12
27.9862 | 19.2045 | 19.5845 | 18.68715 | -0.3800007 | 0.897346 | 4.582695e-12 | 4.582695e-12
27.9962 | 19.1943 | 19.56896 | 18.66985 | -0.3746555 | 0.8991083 | 4.600457e-12 | 4.600457e-12
28.0062 | 19.1726 | 19.55342 | 18.65255 | -0.3808231 | 0.9008767 | 4.614669e-12 | 4.614669e-12
28.0162 | 19.1633 | 19.5379 | 18.63525 | -0.3746033 | 0.902651 | 4.628881e-12 | 4.628881e-12
28.0262 | 19.1414 | 19.5224 | 18.61797 | -0.3809962 | 0.9044312 | 4.643093e-12 | 4.643093e-12
28.0362 | 19.1456 | 19.5069 | 18.60068 | -0.3613021 | 0.9062175 | 4.657306e-12 | 4.657306e-12
28.0462 | 19.1258 | 19.49142 | 18.58341 | -0.365621 | 0.9080099 | 4.675068e-12 | 4.675068e-12
28.0562 | 19.1193 | 19.47595 | 18.56614 | -0.3566528 | 0.9098084 | 4.68928e-12 | 4.68928e-12
28.0662 | 19.1162 | 19.4605 | 18.54888 | -0.3442976 | 0.9116129 | 4.703493e-12 | 4.703493e-12
28.0762 | 19.0938 | 19.44506 | 18.53163 | -0.3512555 | 0.9134236 | 4.721256e-12 | 4.721256e-12
28.0862 | 19.0812 | 19.42963 | 18.51439 | -0.3484267 | 0.9152406 | 4.735468e-12 | 4.735468e-12
28.0962 | 19.0944 | 19.41421 | 18.49715 | -0.319811 | 0.9170637 | 4.753231e-12 | 4.753231e-12
28.1062 | 19.0741 | 19.39881 | 18.47992 | -0.3247088 | 0.9188931 | 4.767444e-12 | 4.767444e-12
28.1162 | 19.0549 | 19.38342 | 18.46269 | -0.3285197 | 0.9207287 | 4.785207e-12 | 4.785207e-12
28.1262 | 19.0615 | 19.36804 | 18.44547 | -0.3065442 | 0.9225706 | 4.802969e-12 | 4.802969e-12
28.1362 | 19.04 | 19.35268 | 18.42826 | -0.3126821 | 0.9244189 | 4.817183e-12 | 4.817183e-12
28.1462 | 19.0518 | 19.33733 | 18.41106 | -0.2855337 | 0.9262736 | 4.834946e-12 | 4.834946e-12
28.1562 | 19.0424 | 19.322 | 18.39386 | -0.2795988 | 0.9281346 | 4.852709e-12 | 4.852709e-12
28.1662 | 19.0315 | 19.30668 | 18.37668 | -0.2751775 | 0.930002 | 4.870472e-12 | 4.870472e-12
28.1762 | 19.0418 | 19.29137 | 18.35949 | -0.2495701 | 0.9318759 | 4.884686e-12 | 4.884686e-12
28.1862 | 19.0209 | 19.27608 | 18.34232 | -0.2551764 | 0.9337563 | 4.902449e-12 | 4.902449e-12
28.1962 | 19.023 | 19.2608 | 18.32515 | -0.2377966 | 0.9356432 | 4.920212e-12 | 4.920212e-12
28.2062 | 19.007 | 19.24553 | 18.30799 | -0.2385307 | 0.9375367 | 4.937976e-12 | 4.937976e-12
28.2162 | 19.0191 | 19.23028 | 18.29084 | -0.2111788 | 0.9394367 | 4.95574e-12 | 4.95574e-12
28.2262 | 19.0065 | 19.21504 | 18.2737 | -0.2085412 | 0.9413435 | 4.973504e-12 | 4.973504e-12
28.2362 | 19.0108 | 19.19982 | 18.25656 | -0.1890174 | 0.9432568 | 4.994817e-12 | 4.994817e-12
28.2462 | 18.9864 | 19.18461 | 18.23943 | -0.198208 | 0.9451769 | 5.012581e-12 | 5.012581e-12
28.2562 | 19.0072 | 19.16941 | 18.22231 | -0.1622127 | 0.9471036 | 5.030345e-12 | 5.030345e-12
28.2662 | 18.9766 | 19.15423 | 18.20519 | -0.177632 | 0.9490372 | 5.04811e-12 | 5.04811e-12
28.2762 | 18.9829 | 19.13907 | 18.18809 | -0.1561653 | 0.9509774 | 5.069424e-12 | 5.069424e-12
28.2862 | 18.9895 | 19.12391 | 18.17099 | -0.1344133 | 0.9529245 | 5.087188e-12 | 5.087188e-12
28.2962 | 18.9662 | 19.10878 | 18.1539 | -0.1425758 | 0.9548786 | 5.108503e-12 | 5.108503e-12
28.3062 | 18.9807 | 19.09365 | 18.13681 | -0.112953 | 0.9568396 | 5.126267e-12 | 5.126267e-12
28.3162 | 18.9618 | 19.07854 | 18.11974 | -0.1167446 | 0.9588073 | 5.147582e-12 | 5.147582e-12
28.3262 | 18.9579 | 19.06345 | 18.10267 | -0.105551 | 0.9607821 | 5.168897e-12 | 5.168897e-12
28.3362 | 18.9462 | 19.04837 | 18.08561 | -0.1021723 | 0.9627639 | 5.186662e-12 | 5.186662e-12
28.3462 | 18.9476 | 19.03331 | 18.06856 | -0.08570838 | 0.9647527 | 5.207976e-12 | 5.207976e-12
28.3562 | 18.9333 | 19.01826 | 18.05151 | -0.08495944 | 0.9667487 | 5.229292e-12 | 5.229292e-12
28.3662 | 18.9374 | 19.00323 | 18.03447 | -0.06582536 | 0.9687516 | 5.250607e-12 | 5.250607e-12
28.3762 | 18.9245 | 18.98821 | 18.01744 | -0.06370639 | 0.9707617 | 5.271922e-12 | 5.271922e-12
28.3862 | 18.9166 | 18.9732 | 18.00042 | -0.05660257 | 0.9727791 | 5.293238e-12 | 5.293238e-12
28.3962 | 18.9207 | 18.95821 | 17.98341 | -0.03751406 | 0.9748038 | 5.314553e-12 | 5.314553e-12
28.4062 | 18.9027 | 18.94324 | 17.96641 | -0.04054063 | 0.9768355 | 5.339419e-12 | 5.339419e-12
28.4161 | 18.9103 | 18.92843 | 17.94958 | -0.01813214 | 0.9788543 | 5.360734e-12 | 5.360734e-12
28.4261 | 18.8898 | 18.91349 | 17.93259 | -0.02368936 | 0.9809007 | 5.38205e-12 | 5.38205e-12
28.4361 | 18.8693 | 18.89856 | 17.91561 | -0.02926193 | 0.9829543 | 5.406916e-12 | 5.406916e-12
28.4461 | 18.8796 | 18.88365 | 17.89863 | -0.004050084 | 0.9850155 | 5.428232e-12 | 5.428232e-12
28.4561 | 18.8623 | 18.86875 | 17.88167 | -0.006453867 | 0.9870841 | 5.453099e-12 | 5.453099e-12
28.4661 | 18.8618 | 18.85387 | 17.86471 | 0.00792656 | 0.9891603 | 5.477965e-12 | 5.477965e-12
28.4761 | 18.8529 | 18.83901 | 17.84776 | 0.01389144 | 0.9912438 | 5.502832e-12 | 5.502832e-12
28.4861 | 18.8412 | 18.82416 | 17.83082 | 0.01704043 | 0.993335 | 5.524148e-12 | 5.524148e-12
28.4961 | 18.8355 | 18.80933 | 17.81389 | 0.02617352 | 0.9954339 | 5.549015e-12 | 5.549015e-12
28.5061 | 18.8334 | 18.79451 | 17.79697 | 0.03889061 | 0.9975404 | 5.577432e-12 | 5.577432e-12
28.5161 | 18.8251 | 18.77971 | 17.78005 | 0.04539172 | 0.9996545 | 5.6023e-12 | 5.6023e-12
28.5261 | 18.809 | 18.76492 | 17.76315 | 0.04407684 | 1.001776 | 5.627167e-12 | 5.627167e-12
28.5361 | 18.8107 | 18.75015 | 17.74625 | 0.06054575 | 1.003906 | 5.655584e-12 | 5.655584e-12
28.5461 | 18.7919 | 18.7354 | 17.72936 | 0.05649833 | 1.006043 | 5.680452e-12 | 5.680452e-12
28.5561 | 18.7987 | 18.72067 | 17.71248 | 0.07803468 | 1.008189 | 5.70887e-12 | 5.70887e-12
28.5661 | 18.7838 | 18.70595 | 17.6956 | 0.07785476 | 1.010342 | 5.733738e-12 | 5.733738e-12
28.5761 | 18.7732 | 18.69124 | 17.67874 | 0.08195831 | 1.012503 | 5.762156e-12 | 5.762156e-12
28.5861 | 18.7672 | 18.67655 | 17.66188 | 0.09064517 | 1.014672 | 5.790574e-12 | 5.790574e-12
28.5961 | 18.7612 | 18.66188 | 17.64504 | 0.09931552 | 1.016849 | 5.818992e-12 | 5.818992e-12
28.6061 | 18.7577 | 18.64723 | 17.6282 | 0.1104694 | 1.019034 | 5.847411e-12 | 5.847411e-12
28.6161 | 18.7473 | 18.63259 | 17.61137 | 0.1147064 | 1.021228 | 5.87938e-12 | 5.87938e-12
28.6261 | 18.7376 | 18.61797 | 17.59454 | 0.1196265 | 1.023429 | 5.907799e-12 | 5.907799e-12
28.6361 | 18.733 | 18.60337 | 17.57773 | 0.1296299 | 1.025639 | 5.939768e-12 | 5.939768e-12
28.6461 | 18.7336 | 18.58878 | 17.56093 | 0.1448163 | 1.027857 | 5.968187e-12 | 5.968187e-12
28.6561 | 18.7083 | 18.57421 | 17.54413 | 0.1340857 | 1.030083 | 6.000157e-12 | 6.000157e-12
28.6661 | 18.7198 | 18.55966 | 17.52734 | 0.1601379 | 1.032317 | 6.032127e-12 | 6.032127e-12
28.6761 | 18.7097 | 18.54513 | 17.51057 | 0.1645728 | 1.03456 | 6.064097e-12 | 6.064097e-12
28.6861 | 18.6981 | 18.53061 | 17.4938 | 0.1674906 | 1.036812 | 6.096067e-12 | 6.096067e-12
28.6961 | 18.6966 | 18.51611 | 17.47704 | 0.1804911 | 1.039072 | 6.131588e-12 | 6.131588e-12
28.7061 | 18.6879 | 18.50163 | 17.46029 | 0.1862742 | 1.04134 | 6.163558e-12 | 6.163558e-12
28.7161 | 18.6795 | 18.48716 | 17.44354 | 0.1923397 | 1.043617 | 6.19908e-12 | 6.19908e-12
28.7261 | 18.6811 | 18.47271 | 17.42681 | 0.2083877 | 1.045902 | 6.234601e-12 | 6.234601e-12
28.7361 | 18.6734 | 18.45828 | 17.41009 | 0.2151181 | 1.048196 | 6.270122e-12 | 6.270122e-12
28.7461 | 18.6538 | 18.44387 | 17.39337 | 0.2099309 | 1.050499 | 6.305644e-12 | 6.305644e-12
28.7561 | 18.6597 | 18.42947 | 17.37666 | 0.2302256 | 1.052811 | 6.344716e-12 | 6.344716e-12
28.7661 | 18.6532 | 18.4151 | 17.35997 | 0.2381026 | 1.055131 | 6.380238e-12 | 6.380238e-12
28.7761 | 18.6474 | 18.40074 | 17.34328 | 0.2466618 | 1.05746 | 6.419311e-12 | 6.419311e-12
28.7861 | 18.6372 | 18.3864 | 17.3266 | 0.2508029 | 1.059798 | 6.458384e-12 | 6.458384e-12
28.7961 | 18.631 | 18.37207 | 17.30993 | 0.2589258 | 1.062146 | 6.497457e-12 | 6.497457e-12
28.8061 | 18.6261 | 18.35777 | 17.29327 | 0.2683305 | 1.064502 | 6.53653e-12 | 6.53653e-12
28.8161 | 18.6285 | 18.34348 | 17.27662 | 0.2850171 | 1.066867 | 6.579154e-12 | 6.579154e-12
28.8261 | 18.6083 | 18.32921 | 17.25997 | 0.2790853 | 1.069241 | 6.618227e-12 | 6.618227e-12
28.8361 | 18.6133 | 18.31496 | 17.24334 | 0.2983351 | 1.071624 | 6.660852e-12 | 6.660852e-12
28.8461 | 18.6005 | 18.30073 | 17.22672 | 0.2997663 | 1.074017 | 6.703476e-12 | 6.703476e-12
28.8561 | 18.6138 | 18.28652 | 17.2101 | 0.3272793 | 1.076419 | 6.749652e-12 | 6.749652e-12
28.8661 | 18.5892 | 18.27233 | 17.1935 | 0.3168732 | 1.07883 | 6.792277e-12 | 6.792277e-12
28.8761 | 18.5837 | 18.25815 | 17.1769 | 0.3255485 | 1.081251 | 6.838452e-12 | 6.838452e-12
28.8861 | 18.5992 | 18.24399 | 17.16031 | 0.355205 | 1.083681 | 6.884629e-12 | 6.884629e-12
28.8961 | 18.5824 | 18.22986 | 17.14374 | 0.3525427 | 1.08612 | 6.934355e-12 | 6.934355e-12
28.9061 | 18.5714 | 18.21574 | 17.12717 | 0.3556615 | 1.088569 | 6.980532e-12 | 6.980532e-12
28.9161 | 18.5854 | 18.20164 | 17.11061 | 0.383761 | 1.091027 | 7.030259e-12 | 7.030259e-12
28.9261 | 18.5702 | 18.18756 | 17.09406 | 0.3826414 | 1.093495 | 7.079987e-12 | 7.079987e-12
28.9361 | 18.5741 | 18.1735 | 17.07752 | 0.4006027 | 1.095973 | 7.129715e-12 | 7.129715e-12
28.9461 | 18.5591 | 18.15946 | 17.06099 | 0.3996446 | 1.098461 | 7.182993e-12 | 7.182993e-12
28.9561 | 18.5561 | 18.14543 | 17.04447 | 0.4106671 | 1.100958 | 7.236272e-12 | 7.236272e-12
28.9661 | 18.5491 | 18.13143 | 17.02796 | 0.4176702 | 1.103465 | 7.289551e-12 | 7.289551e-12
28.9761 | 18.5583 | 18.11745 | 17.01146 | 0.4408537 | 1.105983 | 7.342831e-12 | 7.342831e-12
28.9861 | 18.5505 | 18.10348 | 16.99497 | 0.4470176 | 1.10851 | 7.399662e-12 | 7.399662e-12
28.9961 | 18.5443 | 18.08954 | 16.97849 | 0.4547617 | 1.111047 | 7.456492e-12 | 7.456492e-12
29.006 | 18.5451 | 18.07575 | 16.96218 | 0.4693469 | 1.113568 | 7.513323e-12 | 7.513323e-12
29.016 | 18.5298 | 18.06185 | 16.94572 | 0.4679515 | 1.116126 | 7.573705e-12 | 7.573705e-12
29.026 | 18.531 | 18.04796 | 16.92927 | 0.4830361 | 1.118693 | 7.634087e-12 | 7.634087e-12
29.036 | 18.529 | 18.0341 | 16.91283 | 0.4949007 | 1.121271 | 7.69447e-12 | 7.69447e-12
29.046 | 18.5317 | 18.02025 | 16.8964 | 0.5114452 | 1.123859 | 7.758403e-12 | 7.758403e-12
29.056 | 18.5232 | 18.00643 | 16.87997 | 0.5167691 | 1.126458 | 7.822337e-12 | 7.822337e-12
29.066 | 18.5213 | 17.99263 | 16.86356 | 0.528673 | 1.129066 | 7.886272e-12 | 7.886272e-12
29.076 | 18.5136 | 17.97884 | 16.84716 | 0.5347564 | 1.131686 | 7.953757e-12 | 7.953757e-12
29.086 | 18.5166 | 17.96508 | 16.83077 | 0.5515193 | 1.134316 | 8.021243e-12 | 8.021243e-12
29.096 | 18.499 | 17.95134 | 16.81438 | 0.5476615 | 1.136956 | 8.088729e-12 | 8.088729e-12
29.106 | 18.4998 | 17.93762 | 16.79801 | 0.5621831 | 1.139608 | 8.159766e-12 | 8.159766e-12
29.116 | 18.4899 | 17.92392 | 16.78165 | 0.5659839 | 1.14227 | 8.230803e-12 | 8.230803e-12
29.126 | 18.4867 | 17.91024 | 16.76529 | 0.5764639 | 1.144942 | 8.305392e-12 | 8.305392e-12
29.136 | 18.4845 | 17.89658 | 16.74895 | 0.5879228 | 1.147626 | 8.37643e-12 | 8.37643e-12
29.146 | 18.4946 | 17.88294 | 16.73262 | 0.6116607 | 1.150321 | 8.45457e-12 | 8.45457e-12
29.156 | 18.4767 | 17.86932 | 16.7163 | 0.6073774 | 1.153027 | 8.52916e-12 | 8.52916e-12
29.166 | 18.4735 | 17.85573 | 16.69998 | 0.617773 | 1.155744 | 8.6073e-12 | 8.6073e-12
29.176 | 18.47 | 17.84215 | 16.68368 | 0.6278471 | 1.158472 | 8.685442e-12 | 8.685442e-12
29.186 | 18.4593 | 17.8286 | 16.66739 | 0.6306998 | 1.161211 | 8.767134e-12 | 8.767134e-12
29.196 | 18.4572 | 17.81507 | 16.65111 | 0.6421311 | 1.163961 | 8.848827e-12 | 8.848827e-12
29.206 | 18.4561 | 17.80156 | 16.63484 | 0.6545408 | 1.166723 | 8.93052e-12 | 8.93052e-12
29.216 | 18.4591 | 17.78807 | 16.61857 | 0.6710286 | 1.169497 | 9.015765e-12 | 9.015765e-12
29.226 | 18.4335 | 17.77461 | 16.60232 | 0.6588946 | 1.172281 | 9.10101e-12 | 9.10101e-12
29.236 | 18.4509 | 17.76116 | 16.58608 | 0.6897389 | 1.175078 | 9.186256e-12 | 9.186256e-12
29.246 | 18.4274 | 17.74774 | 16.56985 | 0.6796611 | 1.177886 | 9.275052e-12 | 9.275052e-12
29.256 | 18.4283 | 17.73434 | 16.55363 | 0.6939611 | 1.180705 | 9.363849e-12 | 9.363849e-12
29.266 | 18.417 | 17.72096 | 16.53742 | 0.6960391 | 1.183537 | 9.452647e-12 | 9.452647e-12
29.276 | 18.4203 | 17.70761 | 16.52123 | 0.7126947 | 1.18638 | 9.544996e-12 | 9.544996e-12
29.286 | 18.4203 | 17.69427 | 16.50504 | 0.726028 | 1.189235 | 9.637345e-12 | 9.637345e-12
29.296 | 18.3967 | 17.68096 | 16.48886 | 0.7157387 | 1.192103 | 9.729695e-12 | 9.729695e-12
29.306 | 18.4004 | 17.66767 | 16.47269 | 0.7327267 | 1.194982 | 9.822045e-12 | 9.822045e-12
29.316 | 18.4145 | 17.65441 | 16.45653 | 0.7600921 | 1.197874 | 9.914396e-12 | 9.914396e-12
29.326 | 18.4026 | 17.64117 | 16.44039 | 0.7614348 | 1.200777 | 1.00103e-11 | 1.00103e-11
29.336 | 18.3905 | 17.62795 | 16.42425 | 0.7625546 | 1.203693 | 1.01062e-11 | 1.01062e-11
29.346 | 18.3929 | 17.61475 | 16.40813 | 0.7781513 | 1.206622 | 1.019855e-11 | 1.019855e-11
29.356 | 18.3844 | 17.60158 | 16.39201 | 0.782825 | 1.209563 | 1.029446e-11 | 1.029446e-11
29.366 | 18.3837 | 17.58842 | 16.37591 | 0.7952754 | 1.212516 | 1.039036e-11 | 1.039036e-11
29.376 | 18.3781 | 17.5753 | 16.35982 | 0.8028026 | 1.215482 | 1.048626e-11 | 1.048626e-11
29.386 | 18.3684 | 17.56219 | 16.34373 | 0.8062063 | 1.218461 | 1.058217e-11 | 1.058217e-11
29.396 | 18.3765 | 17.54911 | 16.32766 | 0.8273864 | 1.221453 | 1.067807e-11 | 1.067807e-11
29.406 | 18.3811 | 17.53606 | 16.3116 | 0.8450431 | 1.224457 | 1.077043e-11 | 1.077043e-11
29.416 | 18.3782 | 17.52302 | 16.29555 | 0.855176 | 1.227474 | 1.086633e-11 | 1.086633e-11
29.426 | 18.3626 | 17.51002 | 16.27951 | 0.852585 | 1.230505 | 1.095869e-11 | 1.095869e-11
29.436 | 18.3535 | 17.49703 | 16.26348 | 0.85647 | 1.233548 | 1.105105e-11 | 1.105105e-11
29.446 | 18.3682 | 17.48407 | 16.24746 | 0.8841311 | 1.236605 | 1.113985e-11 | 1.113985e-11
29.456 | 18.3469 | 17.47113 | 16.23146 | 0.8757681 | 1.239675 | 1.122866e-11 | 1.122866e-11
29.466 | 18.383 | 17.45822 | 16.21546 | 0.9247805 | 1.242758 | 1.131746e-11 | 1.131746e-11
29.476 | 18.3595 | 17.44533 | 16.19948 | 0.9141687 | 1.245855 | 1.140272e-11 | 1.140272e-11
29.486 | 18.3486 | 17.43247 | 16.1835 | 0.9161325 | 1.248965 | 1.148442e-11 | 1.148442e-11
29.496 | 18.3562 | 17.41963 | 16.16754 | 0.9365717 | 1.252089 | 1.156613e-11 | 1.156613e-11
29.506 | 18.3505 | 17.40681 | 16.15159 | 0.9436859 | 1.255227 | 1.164428e-11 | 1.164428e-11
29.516 | 18.3471 | 17.39402 | 16.13565 | 0.9530755 | 1.258378 | 1.172243e-11 | 1.172243e-11
29.526 | 18.3553 | 17.38126 | 16.11972 | 0.9740401 | 1.261544 | 1.179349e-11 | 1.179349e-11
29.536 | 18.3493 | 17.36852 | 16.1038 | 0.9807798 | 1.264723 | 1.186454e-11 | 1.186454e-11
29.546 | 18.3347 | 17.35581 | 16.08789 | 0.9788941 | 1.267916 | 1.193204e-11 | 1.193204e-11
29.556 | 18.344 | 17.34312 | 16.07199 | 1.000883 | 1.271124 | 1.199599e-11 | 1.199599e-11
29.566 | 18.3355 | 17.33045 | 16.05611 | 1.005047 | 1.274346 | 1.205639e-11 | 1.205639e-11
29.576 | 18.3429 | 17.31782 | 16.04023 | 1.025085 | 1.277582 | 1.211324e-11 | 1.211324e-11
29.5859 | 18.3318 | 17.30533 | 16.02453 | 1.026471 | 1.2808 | 1.216654e-11 | 1.216654e-11
29.5959 | 18.3287 | 17.29274 | 16.00868 | 1.035958 | 1.284065 | 1.221628e-11 | 1.221628e-11
29.6059 | 18.3267 | 17.28018 | 15.99284 | 1.046519 | 1.287344 | 1.22607e-11 | 1.22607e-11
29.6159 | 18.3277 | 17.26765 | 15.97701 | 1.060054 | 1.290639 | 1.230335e-11 | 1.230335e-11
29.6259 | 18.336 | 17.25514 | 15.96119 | 1.080864 | 1.293948 | 1.234066e-11 | 1.234066e-11
29.6359 | 18.3211 | 17.24265 | 15.94538 | 1.078446 | 1.297272 | 1.237443e-11 | 1.237443e-11
29.6459 | 18.3233 | 17.2302 | 15.92959 | 1.093102 | 1.300612 | 1.240465e-11 | 1.240465e-11
29.6559 | 18.3171 | 17.21777 | 15.9138 | 1.099332 | 1.303966 | 1.243131e-11 | 1.243131e-11
29.6659 | 18.3091 | 17.20536 | 15.89803 | 1.103736 | 1.307335 | 1.245442e-11 | 1.245442e-11
29.6759 | 18.3128 | 17.19299 | 15.88227 | 1.119812 | 1.310721 | 1.247221e-11 | 1.247221e-11
29.6859 | 18.3198 | 17.18064 | 15.86652 | 1.139161 | 1.314121 | 1.248644e-11 | 1.248644e-11
29.6959 | 18.3049 | 17.16832 | 15.85078 | 1.136584 | 1.317537 | 1.24989e-11 | 1.24989e-11
29.7059 | 18.3084 | 17.15602 | 15.83505 | 1.152379 | 1.320969 | 1.250603e-11 | 1.250603e-11
29.7159 | 18.3033 | 17.14375 | 15.81934 | 1.159547 | 1.324416 | 1.250961e-11 | 1.250961e-11
29.7259 | 18.2971 | 17.13151 | 15.80363 | 1.165588 | 1.327879 | 1.251142e-11 | 1.251142e-11
29.7359 | 18.3123 | 17.1193 | 15.78794 | 1.193001 | 1.331358 | 1.25079e-11 | 1.25079e-11
29.7459 | 18.2849 | 17.10711 | 15.77226 | 1.177787 | 1.334854 | 1.250437e-11 | 1.250437e-11
29.7559 | 18.2863 | 17.09496 | 15.75659 | 1.191345 | 1.338365 | 1.249552e-11 | 1.249552e-11
29.7659 | 18.285 | 17.08283 | 15.74093 | 1.202175 | 1.341893 | 1.24849e-11 | 1.24849e-11
29.7759 | 18.2763 | 17.07072 | 15.72529 | 1.205576 | 1.345438 | 1.24725e-11 | 1.24725e-11
29.7859 | 18.2734 | 17.05865 | 15.70965 | 1.21475 | 1.348999 | 1.245655e-11 | 1.245655e-11
29.7959 | 18.2896 | 17.0466 | 15.69403 | 1.242995 | 1.352576 | 1.243882e-11 | 1.243882e-11
29.8059 | 18.2645 | 17.03459 | 15.67842 | 1.229912 | 1.35617 | 1.241931e-11 | 1.241931e-11
29.8159 | 18.2623 | 17.0226 | 15.66282 | 1.2397 | 1.359782 | 1.239803e-11 | 1.239803e-11
29.8259 | 18.2605 | 17.01064 | 15.64723 | 1.249859 | 1.36341 | 1.237498e-11 | 1.237498e-11
29.8359 | 18.2457 | 16.99871 | 15.63166 | 1.246989 | 1.367055 | 1.235014e-11 | 1.235014e-11
29.8459 | 18.2373 | 16.98681 | 15.61609 | 1.250491 | 1.370718 | 1.232531e-11 | 1.232531e-11
29.8559 | 18.2311 | 16.97494 | 15.60054 | 1.256163 | 1.374398 | 1.229693e-11 | 1.229693e-11
29.8659 | 18.2212 | 16.96309 | 15.585 | 1.258106 | 1.378096 | 1.226855e-11 | 1.226855e-11
29.8759 | 18.2075 | 16.95128 | 15.56947 | 1.256219 | 1.381811 | 1.224016e-11 | 1.224016e-11
29.8859 | 18.192 | 16.9395 | 15.55395 | 1.252503 | 1.385544 | 1.221e-11 | 1.221e-11
29.8959 | 18.1995 | 16.92774 | 15.53845 | 1.271757 | 1.389294 | 1.217806e-11 | 1.217806e-11
29.9059 | 18.1719 | 16.91602 | 15.52296 | 1.255881 | 1.393063 | 1.214613e-11 | 1.214613e-11
29.9159 | 18.1502 | 16.90433 | 15.50748 | 1.245875 | 1.39685 | 1.211419e-11 | 1.211419e-11
29.9259 | 18.1317 | 16.89266 | 15.49201 | 1.239038 | 1.400655 | 1.208048e-11 | 1.208048e-11
29.9359 | 18.1343 | 16.88103 | 15.47655 | 1.253272 | 1.404479 | 1.204854e-11 | 1.204854e-11
29.9459 | 18.1002 | 16.86943 | 15.4611 | 1.230774 | 1.408321 | 1.201305e-11 | 1.201305e-11
29.9559 | 18.0927 | 16.85785 | 15.44567 | 1.234846 | 1.412182 | 1.197934e-11 | 1.197934e-11
29.9659 | 18.0756 | 16.84631 | 15.43025 | 1.229288 | 1.416062 | 1.194385e-11 | 1.194385e-11
29.9759 | 18.0458 | 16.8348 | 15.41484 | 1.210998 | 1.41996 | 1.191014e-11 | 1.191014e-11
29.9859 | 18.0314 | 16.82332 | 15.39945 | 1.208077 | 1.423878 | 1.187465e-11 | 1.187465e-11
29.9959 | 18.0062 | 16.81188 | 15.38406 | 1.194324 | 1.427815 | 1.183916e-11 | 1.183916e-11
30.0059 | 17.978 | 16.80046 | 15.36869 | 1.177541 | 1.431771 | 1.180367e-11 | 1.180367e-11
30.0159 | 17.9697 | 16.78907 | 15.35333 | 1.180625 | 1.435747 | 1.17664e-11 | 1.17664e-11
30.0259 | 17.9327 | 16.77772 | 15.33798 | 1.154978 | 1.439742 | 1.173091e-11 | 1.173091e-11
30.0359 | 17.917 | 16.7664 | 15.32264 | 1.150598 | 1.443757 | 1.169365e-11 | 1.169365e-11
30.0459 | 17.8928 | 16.75511 | 15.30732 | 1.137687 | 1.447792 | 1.165816e-11 | 1.165816e-11
30.0559 | 17.8597 | 16.74386 | 15.29201 | 1.115843 | 1.451848 | 1.162089e-11 | 1.162089e-11
30.0659 | 17.8351 | 16.73263 | 15.27671 | 1.102467 | 1.455923 | 1.158362e-11 | 1.158362e-11
30.0759 | 17.8152 | 16.72144 | 15.26142 | 1.093758 | 1.460019 | 1.154636e-11 | 1.154636e-11
30.0859 | 17.7957 | 16.71028 | 15.24615 | 1.085416 | 1.464135 | 1.150909e-11 | 1.150909e-11
30.0959 | 17.7606 | 16.69916 | 15.23089 | 1.061441 | 1.468273 | 1.147182e-11 | 1.147182e-11
30.1059 | 17.7454 | 16.68807 | 15.21564 | 1.057333 | 1.472431 | 1.143278e-11 | 1.143278e-11
30.1159 | 17.7188 | 16.67701 | 15.2004 | 1.041791 | 1.47661 | 1.139551e-11 | 1.139551e-11
30.1259 | 17.6918 | 16.66598 | 15.18517 | 1.025816 | 1.48081 | 1.135824e-11 | 1.135824e-11
30.1359 | 17.6732 | 16.65499 | 15.16996 | 1.018207 | 1.485032 | 1.13192e-11 | 1.13192e-11
30.1459 | 17.6361 | 16.64404 | 15.15476 | 0.9920648 | 1.489275 | 1.128193e-11 | 1.128193e-11
30.1559 | 17.6409 | 16.63311 | 15.13957 | 1.007788 | 1.493539 | 1.124466e-11 | 1.124466e-11
30.1659 | 17.5993 | 16.62222 | 15.1244 | 0.9770768 | 1.497826 | 1.120561e-11 | 1.120561e-11
30.1758 | 17.5807 | 16.61148 | 15.10939 | 0.9692228 | 1.502091 | 1.116834e-11 | 1.116834e-11
30.1858 | 17.564 | 16.60066 | 15.09424 | 0.9633428 | 1.506422 | 1.113107e-11 | 1.113107e-11
30.1958 | 17.5407 | 16.58987 | 15.0791 | 0.9508279 | 1.510775 | 1.10938e-11 | 1.10938e-11
30.2058 | 17.5231 | 16.57912 | 15.06397 | 0.9439779 | 1.51515 | 1.105653e-11 | 1.105653e-11
30.2158 | 17.4988 | 16.56841 | 15.04886 | 0.930393 | 1.519548 | 1.101926e-11 | 1.101926e-11
30.2258 | 17.4885 | 16.55773 | 15.03376 | 0.9307721 | 1.523969 | 1.098199e-11 | 1.098199e-11
30.2358 | 17.4665 | 16.54708 | 15.01867 | 0.9194159 | 1.528413 | 1.09465e-11 | 1.09465e-11
30.2458 | 17.4416 | 16.53648 | 15.0036 | 0.9051237 | 1.53288 | 1.090923e-11 | 1.090923e-11
30.2558 | 17.4297 | 16.5259 | 14.98853 | 0.9037956 | 1.537371 | 1.087373e-11 | 1.087373e-11
30.2658 | 17.4086 | 16.51537 | 14.97348 | 0.893231 | 1.541885 | 1.084001e-11 | 1.084001e-11
30.2758 | 17.4061 | 16.50487 | 14.95845 | 0.90123 | 1.546424 | 1.080451e-11 | 1.080451e-11
30.2858 | 17.3737 | 16.49441 | 14.94342 | 0.8792925 | 1.550985 | 1.077079e-11 | 1.077079e-11
30.2958 | 17.3591 | 16.48398 | 14.92841 | 0.875118 | 1.555572 | 1.073707e-11 | 1.073707e-11
30.3058 | 17.3422 | 16.47359 | 14.91341 | 0.8686063 | 1.560182 | 1.070513e-11 | 1.070513e-11
30.3158 | 17.3348 | 16.46324 | 14.89843 | 0.8715574 | 1.564817 | 1.067318e-11 | 1.067318e-11
30.3258 | 17.3112 | 16.45293 | 14.88345 | 0.8582709 | 1.569477 | 1.064124e-11 | 1.064124e-11
30.3358 | 17.2831 | 16.44265 | 14.86849 | 0.8404464 | 1.574163 | 1.061107e-11 | 1.061107e-11
30.3458 | 17.2956 | 16.43242 | 14.85354 | 0.8631844 | 1.578872 | 1.05809e-11 | 1.05809e-11
30.3558 | 17.2625 | 16.42222 | 14.83861 | 0.840284 | 1.583608 | 1.055073e-11 | 1.055073e-11
30.3658 | 17.2542 | 16.41205 | 14.82369 | 0.8421452 | 1.588369 | 1.052234e-11 | 1.052234e-11
30.3758 | 17.2415 | 16.40193 | 14.80878 | 0.8395677 | 1.593155 | 1.049572e-11 | 1.049572e-11
30.3858 | 17.2176 | 16.39185 | 14.79388 | 0.8257515 | 1.597968 | 1.04691e-11 | 1.04691e-11
30.3958 | 17.207 | 16.3818 | 14.779 | 0.8251959 | 1.602807 | 1.044426e-11 | 1.044426e-11
30.4058 | 17.189 | 16.3718 | 14.76413 | 0.8172012 | 1.607672 | 1.041941e-11 | 1.041941e-11
30.4158 | 17.1741 | 16.36183 | 14.74927 | 0.8122667 | 1.612564 | 1.039457e-11 | 1.039457e-11
30.4258 | 17.1607 | 16.35191 | 14.73442 | 0.8087924 | 1.617483 | 1.03715e-11 | 1.03715e-11
30.4358 | 17.1628 | 16.34202 | 14.71959 | 0.8207783 | 1.622429 | 1.035021e-11 | 1.035021e-11
30.4458 | 17.1429 | 16.33218 | 14.70477 | 0.8107237 | 1.627402 | 1.032892e-11 | 1.032892e-11
30.4558 | 17.1364 | 16.32237 | 14.68997 | 0.8140285 | 1.632403 | 1.03094e-11 | 1.03094e-11
30.4658 | 17.1259 | 16.31261 | 14.67518 | 0.8132927 | 1.637431 | 1.028989e-11 | 1.028989e-11
30.4758 | 17.1047 | 16.30288 | 14.6604 | 0.8018154 | 1.642488 | 1.027215e-11 | 1.027215e-11
30.4858 | 17.0986 | 16.2932 | 14.64563 | 0.8053972 | 1.647573 | 1.025441e-11 | 1.025441e-11
30.4958 | 17.0927 | 16.28356 | 14.63088 | 0.8091373 | 1.652686 | 1.023844e-11 | 1.023844e-11
30.5058 | 17.0896 | 16.27396 | 14.61614 | 0.8156358 | 1.657827 | 1.022425e-11 | 1.022425e-11
30.5158 | 17.0734 | 16.26441 | 14.60141 | 0.8089917 | 1.662999 | 1.021007e-11 | 1.021007e-11
30.5258 | 17.0642 | 16.25489 | 14.5867 | 0.8093056 | 1.668199 | 1.019588e-11 | 1.019588e-11
30.5358 | 17.0692 | 16.24542 | 14.572 | 0.8237769 | 1.673428 | 1.018346e-11 | 1.018346e-11
30.5458 | 17.0604 | 16.23599 | 14.55731 | 0.8244051 | 1.678687 | 1.017283e-11 | 1.017283e-11
30.5558 | 17.0433 | 16.22661 | 14.54263 | 0.8166903 | 1.683977 | 1.016219e-11 | 1.016219e-11
30.5658 | 17.0344 | 16.21727 | 14.52797 | 0.817132 | 1.689296 | 1.015333e-11 | 1.015333e-11
30.5758 | 17.0455 | 16.20797 | 14.51332 | 0.8375301 | 1.694646 | 1.014447e-11 | 1.014447e-11
30.5858 | 17.0224 | 16.19872 | 14.49869 | 0.8236837 | 1.700027 | 1.013738e-11 | 1.013738e-11
30.5958 | 17.0227 | 16.18951 | 14.48407 | 0.8331937 | 1.705438 | 1.013029e-11 | 1.013029e-11
30.6058 | 17.0189 | 16.18034 | 14.46946 | 0.838559 | 1.710881 | 1.012498e-11 | 1.012498e-11
30.6158 | 17.0074 | 16.17122 | 14.45487 | 0.8361791 | 1.716356 | 1.011967e-11 | 1.011967e-11
30.6258 | 16.9961 | 16.16215 | 14.44028 | 0.8339543 | 1.721862 | 1.011614e-11 | 1.011614e-11
30.6358 | 16.9985 | 16.15312 | 14.42572 | 0.8453839 | 1.7274 | 1.011261e-11 | 1.011261e-11
30.6458 | 16.9867 | 16.14413 | 14.41116 | 0.8425678 | 1.732971 | 1.011085e-11 | 1.011085e-11
30.6558 | 16.982 | 16.13519 | 14.39662 | 0.8468056 | 1.738575 | 1.010909e-11 | 1.010909e-11
30.6658 | 16.968 | 16.1263 | 14.38209 | 0.841697 | 1.744211 | 1.010733e-11 | 1.010733e-11
30.6758 | 16.973 | 16.11746 | 14.36758 | 0.8555418 | 1.749881 | 1.010912e-11 | 1.010912e-11
30.6858 | 16.9575 | 16.10866 | 14.35308 | 0.8488395 | 1.755585 | 1.010914e-11 | 1.010914e-11
30.6958 | 16.945 | 16.09991 | 14.33859 | 0.84509 | 1.761322 | 1.011093e-11 | 1.011093e-11
30.7058 | 16.9505 | 16.09121 | 14.32411 | 0.8592926 | 1.767093 | 1.01145e-11 | 1.01145e-11
30.7158 | 16.9332 | 16.08255 | 14.30965 | 0.8506476 | 1.772899 | 1.01163e-11 | 1.01163e-11
30.7258 | 16.9316 | 16.07395 | 14.29521 | 0.8576539 | 1.77874 | 1.012164e-11 | 1.012164e-11
30.7358 | 16.9126 | 16.06539 | 14.28077 | 0.8472118 | 1.784616 | 1.012521e-11 | 1.012521e-11
30.7458 | 16.9209 | 16.05688 | 14.26635 | 0.8640207 | 1.790527 | 1.013233e-11 | 1.013233e-11
30.7557 | 16.8962 | 16.0485 | 14.25209 | 0.8476959 | 1.796415 | 1.013768e-11 | 1.013768e-11
30.7657 | 16.9074 | 16.04009 | 14.2377 | 0.8673063 | 1.802398 | 1.01448e-11 | 1.01448e-11
30.7757 | 16.8893 | 16.03173 | 14.22332 | 0.8575668 | 1.808417 | 1.015192e-11 | 1.015192e-11
30.7857 | 16.8895 | 16.02342 | 14.20895 | 0.8660767 | 1.814473 | 1.016081e-11 | 1.016081e-11
30.7957 | 16.871 | 16.01516 | 14.1946 | 0.8558361 | 1.820566 | 1.016971e-11 | 1.016971e-11
30.8057 | 16.8671 | 16.00696 | 14.18026 | 0.8601443 | 1.826696 | 1.018038e-11 | 1.018038e-11
30.8157 | 16.8551 | 15.9988 | 14.16593 | 0.8563012 | 1.832865 | 1.018928e-11 | 1.018928e-11
30.8257 | 16.8528 | 15.99069 | 14.15162 | 0.8621061 | 1.839071 | 1.020173e-11 | 1.020173e-11
30.8357 | 16.8536 | 15.98264 | 14.13732 | 0.870959 | 1.845316 | 1.02124e-11 | 1.02124e-11
30.8457 | 16.8366 | 15.97464 | 14.12304 | 0.8619592 | 1.8516 | 1.022485e-11 | 1.022485e-11
30.8557 | 16.8199 | 15.96669 | 14.10877 | 0.8532065 | 1.857923 | 1.02373e-11 | 1.02373e-11
30.8657 | 16.838 | 15.9588 | 14.09451 | 0.8792004 | 1.864286 | 1.025152e-11 | 1.025152e-11
30.8757 | 16.8101 | 15.95096 | 14.08027 | 0.8591406 | 1.870689 | 1.026575e-11 | 1.026575e-11
30.8857 | 16.8129 | 15.94317 | 14.06604 | 0.8697269 | 1.877132 | 1.027997e-11 | 1.027997e-11
30.8957 | 16.8027 | 15.93544 | 14.05183 | 0.8672583 | 1.883616 | 1.029597e-11 | 1.029597e-11
30.9057 | 16.797 | 15.92777 | 14.03762 | 0.8692349 | 1.890141 | 1.031197e-11 | 1.031197e-11
30.9157 | 16.7865 | 15.92014 | 14.02344 | 0.8663561 | 1.896707 | 1.032797e-11 | 1.032797e-11
30.9257 | 16.7862 | 15.91258 | 14.00926 | 0.8736216 | 1.903316 | 1.034575e-11 | 1.034575e-11
30.9357 | 16.7851 | 15.90507 | 13.9951 | 0.8800309 | 1.909967 | 1.036175e-11 | 1.036175e-11
30.9457 | 16.7608 | 15.89762 | 13.98096 | 0.8631834 | 1.916661 | 1.03813e-11 | 1.03813e-11
30.9557 | 16.7551 | 15.89022 | 13.96682 | 0.8648791 | 1.923398 | 1.039908e-11 | 1.039908e-11
30.9657 | 16.7595 | 15.88288 | 13.9527 | 0.8766173 | 1.930178 | 1.041863e-11 | 1.041863e-11
30.9757 | 16.7516 | 15.8756 | 13.9386 | 0.8759974 | 1.937003 | 1.043818e-11 | 1.043818e-11
30.9857 | 16.7418 | 15.86838 | 13.92451 | 0.8734192 | 1.943871 | 1.045773e-11 | 1.045773e-11
30.9957 | 16.736 | 15.86122 | 13.91043 | 0.8747822 | 1.950785 | 1.047906e-11 | 1.047906e-11
31.0057 | 16.7412 | 15.85411 | 13.89637 | 0.8870857 | 1.957745 | 1.050039e-11 | 1.050039e-11
31.0157 | 16.7162 | 15.84707 | 13.88232 | 0.8691296 | 1.96475 | 1.052172e-11 | 1.052172e-11
31.0257 | 16.7248 | 15.84009 | 13.86829 | 0.8847131 | 1.971801 | 1.054482e-11 | 1.054482e-11
31.0357 | 16.6982 | 15.83316 | 13.85426 | 0.865036 | 1.978899 | 1.056792e-11 | 1.056792e-11
31.0457 | 16.7057 | 15.8263 | 13.84026 | 0.8793977 | 1.986045 | 1.059103e-11 | 1.059103e-11
31.0557 | 16.6898 | 15.8195 | 13.82626 | 0.8702974 | 1.993238 | 1.061413e-11 | 1.061413e-11
31.0657 | 16.6789 | 15.81276 | 13.81229 | 0.8661351 | 2.000479 | 1.063901e-11 | 1.063901e-11
31.0757 | 16.6739 | 15.80609 | 13.79832 | 0.8678101 | 2.007769 | 1.066389e-11 | 1.066389e-11
31.0857 | 16.6732 | 15.79948 | 13.78437 | 0.8737217 | 2.015108 | 1.068877e-11 | 1.068877e-11
31.0957 | 16.6605 | 15.79293 | 13.77043 | 0.8675698 | 2.022497 | 1.071365e-11 | 1.071365e-11
31.1057 | 16.6662 | 15.78645 | 13.75651 | 0.8797535 | 2.029936 | 1.074031e-11 | 1.074031e-11
31.1157 | 16.6555 | 15.78003 | 13.7426 | 0.8754725 | 2.037426 | 1.076696e-11 | 1.076696e-11
31.1257 | 16.6447 | 15.77367 | 13.72871 | 0.8710258 | 2.044967 | 1.079362e-11 | 1.079362e-11
31.1357 | 16.6372 | 15.76739 | 13.71483 | 0.8698137 | 2.052559 | 1.082205e-11 | 1.082205e-11
31.1457 | 16.6309 | 15.76117 | 13.70096 | 0.8697348 | 2.060204 | 1.084871e-11 | 1.084871e-11
31.1557 | 16.6389 | 15.75501 | 13.68711 | 0.883889 | 2.067902 | 1.087714e-11 | 1.087714e-11
31.1657 | 16.6351 | 15.74892 | 13.67327 | 0.8861755 | 2.075653 | 1.090734e-11 | 1.090734e-11
31.1757 | 16.6259 | 15.74291 | 13.65945 | 0.882994 | 2.083458 | 1.093578e-11 | 1.093578e-11
31.1857 | 16.6082 | 15.73696 | 13.64564 | 0.8712436 | 2.091318 | 1.096598e-11 | 1.096598e-11
31.1957 | 16.6109 | 15.73108 | 13.63184 | 0.8798241 | 2.099233 | 1.099619e-11 | 1.099619e-11
31.2057 | 16.6043 | 15.72527 | 13.61806 | 0.8790345 | 2.107204 | 1.10264e-11 | 1.10264e-11
31.2157 | 16.6176 | 15.71953 | 13.6043 | 0.8980742 | 2.115231 | 1.105838e-11 | 1.105838e-11
31.2257 | 16.6059 | 15.71386 | 13.59054 | 0.8920429 | 2.123315 | 1.108859e-11 | 1.108859e-11
31.2357 | 16.6017 | 15.70826 | 13.5768 | 0.8934397 | 2.131456 | 1.112057e-11 | 1.112057e-11
31.2457 | 16.6105 | 15.70274 | 13.56308 | 0.9077642 | 2.139655 | 1.115256e-11 | 1.115256e-11
31.2557 | 16.5964 | 15.69728 | 13.54937 | 0.8991157 | 2.147913 | 1.118632e-11 | 1.118632e-11
31.2657 | 16.6096 | 15.69191 | 13.53568 | 0.9176932 | 2.156231 | 1.122008e-11 | 1.122008e-11
31.2757 | 16.5916 | 15.6866 | 13.52199 | 0.9049964 | 2.164609 | 1.125206e-11 | 1.125206e-11
31.2857 | 16.6039 | 15.68138 | 13.50833 | 0.9225244 | 2.173048 | 1.128759e-11 | 1.128759e-11
31.2957 | 16.5832 | 15.67622 | 13.49468 | 0.9069768 | 2.181548 | 1.132135e-11 | 1.132135e-11
31.3057 | 16.5869 | 15.67115 | 13.48104 | 0.9157527 | 2.19011 | 1.135689e-11 | 1.135689e-11
31.3157 | 16.5972 | 15.66615 | 13.46741 | 0.9310515 | 2.198734 | 1.139065e-11 | 1.139065e-11
31.3257 | 16.581 | 15.66123 | 13.4538 | 0.9197723 | 2.207423 | 1.142796e-11 | 1.142796e-11
31.3357 | 16.599 | 15.65639 | 13.44021 | 0.9426148 | 2.216175 | 1.146349e-11 | 1.146349e-11
31.3456 | 16.5653 | 15.65167 | 13.42677 | 0.9136305 | 2.224904 | 1.149903e-11 | 1.149903e-11
31.3556 | 16.5989 | 15.64699 | 13.4132 | 0.9519143 | 2.233786 | 1.153634e-11 | 1.153634e-11
31.3656 | 16.5749 | 15.64238 | 13.39965 | 0.9325174 | 2.242735 | 1.157365e-11 | 1.157365e-11
31.3756 | 16.5738 | 15.63786 | 13.38611 | 0.9359386 | 2.251751 | 1.161274e-11 | 1.161274e-11
31.3856 | 16.5816 | 15.63342 | 13.37259 | 0.9481774 | 2.260834 | 1.165005e-11 | 1.165005e-11
31.3956 | 16.57 | 15.62907 | 13.35908 | 0.9409332 | 2.269987 | 1.168913e-11 | 1.168913e-11
31.4056 | 16.5738 | 15.62479 | 13.34559 | 0.9490052 | 2.279208 | 1.172822e-11 | 1.172822e-11
31.4156 | 16.5744 | 15.62061 | 13.33211 | 0.9537922 | 2.288501 | 1.176731e-11 | 1.176731e-11
31.4256 | 16.584 | 15.61651 | 13.31864 | 0.9674938 | 2.297864 | 1.180817e-11 | 1.180817e-11
31.4356 | 16.5672 | 15.61249 | 13.30519 | 0.9547088 | 2.307299 | 1.184726e-11 | 1.184726e-11
31.4456 | 16.5757 | 15.60856 | 13.29176 | 0.9671364 | 2.316807 | 1.188812e-11 | 1.188812e-11
31.4556 | 16.5716 | 15.60472 | 13.27834 | 0.9668761 | 2.326388 | 1.193076e-11 | 1.193076e-11
31.4656 | 16.5702 | 15.60097 | 13.26493 | 0.9692268 | 2.336044 | 1.197162e-11 | 1.197162e-11
31.4756 | 16.5849 | 15.59731 | 13.25154 | 0.9875873 | 2.345775 | 1.201426e-11 | 1.201426e-11
31.4856 | 16.5662 | 15.59374 | 13.23816 | 0.9724574 | 2.355582 | 1.20569e-11 | 1.20569e-11
31.4956 | 16.5812 | 15.59026 | 13.2248 | 0.9909354 | 2.365467 | 1.209953e-11 | 1.209953e-11
31.5056 | 16.5696 | 15.58688 | 13.21145 | 0.9827211 | 2.375429 | 1.214217e-11 | 1.214217e-11
31.5156 | 16.5721 | 15.58359 | 13.19812 | 0.9885131 | 2.38547 | 1.218659e-11 | 1.218659e-11
31.5256 | 16.5795 | 15.58039 | 13.1848 | 0.9991103 | 2.395592 | 1.2231e-11 | 1.2231e-11
31.5356 | 16.5756 | 15.57729 | 13.17149 | 0.9983121 | 2.405794 | 1.227541e-11 | 1.227541e-11
31.5456 | 16.5913 | 15.57428 | 13.1582 | 1.017017 | 2.416078 | 1.231983e-11 | 1.231983e-11
31.5556 | 16.585 | 15.57138 | 13.14493 | 1.013625 | 2.426446 | 1.236602e-11 | 1.236602e-11
31.5656 | 16.5919 | 15.56857 | 13.13167 | 1.023334 | 2.436896 | 1.241221e-11 | 1.241221e-11
31.5756 | 16.5935 | 15.56586 | 13.11842 | 1.027644 | 2.447432 | 1.24584e-11 | 1.24584e-11
31.5856 | 16.5975 | 15.56325 | 13.10519 | 1.034252 | 2.458054 | 1.250458e-11 | 1.250458e-11
31.5956 | 16.6128 | 15.56074 | 13.09198 | 1.05206 | 2.468763 | 1.255255e-11 | 1.255255e-11
31.6056 | 16.6032 | 15.55834 | 13.07878 | 1.044864 | 2.47956 | 1.260052e-11 | 1.260052e-11
31.6156 | 16.6232 | 15.55604 | 13.06559 | 1.067164 | 2.490446 | 1.264848e-11 | 1.264848e-11
31.6256 | 16.6347 | 15.55384 | 13.05242 | 1.08086 | 2.501422 | 1.269822e-11 | 1.269822e-11
31.6356 | 16.6243 | 15.55175 | 13.03926 | 1.072549 | 2.51249 | 1.274619e-11 | 1.274619e-11
31.6456 | 16.6463 | 15.54977 | 13.02612 | 1.09653 | 2.52365 | 1.279593e-11 | 1.279593e-11
31.6556 | 16.6505 | 15.5479 | 13.01299 | 1.102603 | 2.534904 | 1.284567e-11 | 1.284567e-11
31.6656 | 16.6474 | 15.54613 | 12.99988 | 1.101267 | 2.546253 | 1.289718e-11 | 1.289718e-11
31.6756 | 16.6671 | 15.54448 | 12.98678 | 1.122619 | 2.557699 | 1.29487e-11 | 1.29487e-11
31.6856 | 16.6679 | 15.54294 | 12.9737 | 1.124959 | 2.569241 | 1.300022e-11 | 1.300022e-11
31.6956 | 16.6911 | 15.54151 | 12.96063 | 1.149586 | 2.580882 | 1.305173e-11 | 1.305173e-11
31.7056 | 16.7035 | 15.5402 | 12.94758 | 1.163298 | 2.592624 | 1.310325e-11 | 1.310325e-11
31.7156 | 16.7 | 15.53901 | 12.93454 | 1.160994 | 2.604466 | 1.315654e-11 | 1.315654e-11
31.7256 | 16.7269 | 15.53793 | 12.92152 | 1.188972 | 2.616411 | 1.320983e-11 | 1.320983e-11
31.7356 | 16.7413 | 15.53697 | 12.90851 | 1.204332 | 2.62846 | 1.32649e-11 | 1.32649e-11
31.7456 | 16.737 | 15.53613 | 12.89551 | 1.200871 | 2.640614 | 1.331819e-11 | 1.331819e-11
31.7556 | 16.7756 | 15.53541 | 12.88254 | 1.240189 | 2.652874 | 1.337326e-11 | 1.337326e-11
31.7656 | 16.7684 | 15.53482 | 12.86957 | 1.233584 | 2.665243 | 1.342832e-11 | 1.342832e-11
31.7756 | 16.801 | 15.53434 | 12.85662 | 1.266655 | 2.677721 | 1.348517e-11 | 1.348517e-11
31.7856 | 16.8018 | 15.534 | 12.84369 | 1.2678 | 2.69031 | 1.354023e-11 | 1.354023e-11
31.7956 | 16.8203 | 15.53378 | 12.83077 | 1.286517 | 2.703012 | 1.359708e-11 | 1.359708e-11
31.8056 | 16.8368 | 15.53369 | 12.81787 | 1.303106 | 2.715827 | 1.365569e-11 | 1.365569e-11
31.8156 | 16.8553 | 15.53374 | 12.80498 | 1.321564 | 2.728758 | 1.371254e-11 | 1.371254e-11
31.8256 | 16.8504 | 15.53391 | 12.7921 | 1.316491 | 2.741806 | 1.377115e-11 | 1.377115e-11
31.8356 | 16.8854 | 15.53422 | 12.77924 | 1.351183 | 2.754972 | 1.382977e-11 | 1.382977e-11
31.8456 | 16.8862 | 15.53466 | 12.7664 | 1.35154 | 2.768259 | 1.389016e-11 | 1.389016e-11
31.8556 | 16.9039 | 15.53524 | 12.75357 | 1.368661 | 2.781667 | 1.395056e-11 | 1.395056e-11
31.8656 | 16.9108 | 15.53596 | 12.74076 | 1.374843 | 2.795199 | 1.401095e-11 | 1.401095e-11
31.8756 | 16.9307 | 15.53682 | 12.72796 | 1.393885 | 2.808857 | 1.407134e-11 | 1.407134e-11
31.8856 | 16.9421 | 15.53782 | 12.71517 | 1.404284 | 2.822641 | 1.413351e-11 | 1.413351e-11
31.8956 | 16.9553 | 15.53896 | 12.70241 | 1.41634 | 2.836554 | 1.419568e-11 | 1.419568e-11
31.9056 | 16.9604 | 15.54025 | 12.68965 | 1.42015 | 2.850598 | 1.425785e-11 | 1.425785e-11
31.9156 | 16.967 | 15.54169 | 12.67691 | 1.425313 | 2.864774 | 1.432179e-11 | 1.432179e-11
31.9255 | 16.9702 | 15.54326 | 12.66432 | 1.426943 | 2.87894 | 1.438574e-11 | 1.438574e-11
31.9355 | 16.9946 | 15.54499 | 12.65161 | 1.449606 | 2.893386 | 1.444968e-11 | 1.444968e-11
31.9455 | 16.9986 | 15.54688 | 12.63891 | 1.451717 | 2.907969 | 1.451362e-11 | 1.451362e-11
31.9555 | 17.0077 | 15.54893 | 12.62624 | 1.458772 | 2.922692 | 1.457934e-11 | 1.457934e-11
31.9655 | 17.0056 | 15.55113 | 12.61357 | 1.454469 | 2.937558 | 1.464684e-11 | 1.464684e-11
31.9755 | 17.0207 | 15.55349 | 12.60092 | 1.467208 | 2.952568 | 1.471256e-11 | 1.471256e-11
31.9855 | 17.02 | 15.55601 | 12.58829 | 1.463985 | 2.967723 | 1.478005e-11 | 1.478005e-11
31.9955 | 17.037 | 15.5587 | 12.57567 | 1.478299 | 2.983028 | 1.484754e-11 | 1.484754e-11
32.0055 | 17.0297 | 15.56155 | 12.56307 | 1.468147 | 2.998482 | 1.491681e-11 | 1.491681e-11
32.0155 | 17.0434 | 15.56457 | 12.55048 | 1.478827 | 3.01409 | 1.498608e-11 | 1.498608e-11
32.0255 | 17.0306 | 15.56776 | 12.53791 | 1.462837 | 3.029853 | 1.505535e-11 | 1.505535e-11
32.0355 | 17.0552 | 15.57113 | 12.52535 | 1.484074 | 3.045772 | 1.51264e-11 | 1.51264e-11
32.0455 | 17.0418 | 15.57466 | 12.51281 | 1.467137 | 3.061852 | 1.519744e-11 | 1.519744e-11
32.0555 | 17.0426 | 15.57838 | 12.50028 | 1.464222 | 3.078093 | 1.526848e-11 | 1.526848e-11
32.0655 | 17.0603 | 15.58227 | 12.48777 | 1.478028 | 3.094499 | 1.53413e-11 | 1.53413e-11
32.0755 | 17.0441 | 15.58635 | 12.47528 | 1.457752 | 3.111072 | 1.541412e-11 | 1.541412e-11
32.0855 | 17.0653 | 15.59061 | 12.46279 | 1.474691 | 3.127815 | 1.548872e-11 | 1.548872e-11
32.0955 | 17.0525 | 15.59506 | 12.45033 | 1.457442 | 3.144729 | 1.556331e-11 | 1.556331e-11
32.1055 | 17.0452 | 15.5997 | 12.43788 | 1.445504 | 3.161818 | 1.563791e-11 | 1.563791e-11
32.1155 | 17.0496 | 15.60453 | 12.42544 | 1.445073 | 3.179084 | 1.571428e-11 | 1.571428e-11
32.1255 | 17.0454 | 15.60955 | 12.41302 | 1.435847 | 3.19653 | 1.579064e-11 | 1.579064e-11
32.1355 | 17.0387 | 15.61478 | 12.40062 | 1.423923 | 3.21416 | 1.586701e-11 | 1.586701e-11
32.1455 | 17.0253 | 15.6202 | 12.38823 | 1.405098 | 3.231975 | 1.594516e-11 | 1.594516e-11
32.1555 | 17.022 | 15.62583 | 12.37585 | 1.396169 | 3.249978 | 1.60233e-11 | 1.60233e-11
32.1655 | 17.0235 | 15.63167 | 12.36349 | 1.391833 | 3.268173 | 1.610322e-11 | 1.610322e-11
32.1755 | 17.0074 | 15.63771 | 12.35115 | 1.369687 | 3.286562 | 1.618314e-11 | 1.618314e-11
32.1855 | 17.0026 | 15.64397 | 12.33882 | 1.358628 | 3.30515 | 1.626306e-11 | 1.626306e-11
32.1955 | 16.9739 | 15.65045 | 12.32651 | 1.323454 | 3.323937 | 1.634475e-11 | 1.634475e-11
32.2055 | 16.9704 | 15.65714 | 12.31421 | 1.31326 | 3.342929 | 1.642645e-11 | 1.642645e-11
32.2155 | 16.9401 | 15.66406 | 12.30193 | 1.276043 | 3.362128 | 1.650992e-11 | 1.650992e-11
32.2255 | 16.9635 | 15.6712 | 12.28966 | 1.292301 | 3.381537 | 1.659339e-11 | 1.659339e-11
32.2355 | 16.9301 | 15.67857 | 12.27741 | 1.251529 | 3.401161 | 1.667863e-11 | 1.667863e-11
32.2455 | 16.9139 | 15.68618 | 12.26517 | 1.227725 | 3.421002 | 1.676388e-11 | 1.676388e-11
32.2555 | 16.9055 | 15.69402 | 12.25295 | 1.211484 | 3.441063 | 1.684912e-11 | 1.684912e-11
32.2655 | 16.8812 | 15.7021 | 12.24075 | 1.179103 | 3.46135 | 1.693614e-11 | 1.693614e-11
32.2755 | 16.8776 | 15.71042 | 12.22856 | 1.167179 | 3.481865 | 1.702493e-11 | 1.702493e-11
32.2855 | 16.8541 | 15.71899 | 12.21638 | 1.135107 | 3.502611 | 1.711373e-11 | 1.711373e-11
32.2955 | 16.8462 | 15.72782 | 12.20422 | 1.118384 | 3.523594 | 1.720252e-11 | 1.720252e-11
32.3055 | 16.8307 | 15.73689 | 12.19208 | 1.093806 | 3.544816 | 1.729309e-11 | 1.729309e-11
32.3155 | 16.8039 | 15.74623 | 12.17995 | 1.057668 | 3.566282 | 1.738366e-11 | 1.738366e-11
32.3255 | 16.8082 | 15.75583 | 12.16784 | 1.052367 | 3.587996 | 1.7476e-11 | 1.7476e-11
32.3355 | 16.775 | 15.7657 | 12.15574 | 1.009299 | 3.609963 | 1.756834e-11 | 1.756834e-11
32.3455 | 16.7718 | 15.77584 | 12.14366 | 0.9959586 | 3.632185 | 1.766246e-11 | 1.766246e-11
32.3555 | 16.7533 | 15.78626 | 12.13159 | 0.967042 | 3.654669 | 1.775658e-11 | 1.775658e-11
32.3655 | 16.7619 | 15.79695 | 12.11954 | 0.964945 | 3.677417 | 1.785247e-11 | 1.785247e-11
32.3755 | 16.7342 | 15.80794 | 12.1075 | 0.9262624 | 3.700436 | 1.794836e-11 | 1.794836e-11
32.3855 | 16.7319 | 15.81921 | 12.09548 | 0.91269 | 3.723729 | 1.804603e-11 | 1.804603e-11
32.3955 | 16.724 | 15.83078 | 12.08348 | 0.8932231 | 3.747301 | 1.81437e-11 | 1.81437e-11
32.4055 | 16.7228 | 15.84264 | 12.07149 | 0.8801567 | 3.771157 | 1.824314e-11 | 1.824314e-11
32.4155 | 16.7101 | 15.85481 | 12.05951 | 0.8552855 | 3.795302 | 1.834436e-11 | 1.834436e-11
32.4255 | 16.7186 | 15.8673 | 12.04755 | 0.8513047 | 3.819741 | 1.844557e-11 | 1.844557e-11
32.4355 | 16.7124 | 15.88009 | 12.03561 | 0.8323094 | 3.84448 | 1.854679e-11 | 1.854679e-11
32.4455 | 16.7073 | 15.89321 | 12.02368 | 0.8140935 | 3.869523 | 1.864978e-11 | 1.864978e-11
32.4555 | 16.696 | 15.90665 | 12.01177 | 0.7893527 | 3.894876 | 1.875454e-11 | 1.875454e-11
32.4655 | 16.7152 | 15.92042 | 11.99987 | 0.7947801 | 3.920545 | 1.885931e-11 | 1.885931e-11
32.4755 | 16.7162 | 15.93453 | 11.98799 | 0.7816709 | 3.946535 | 1.896585e-11 | 1.896585e-11
32.4855 | 16.7257 | 15.94898 | 11.97613 | 0.776719 | 3.972853 | 1.907417e-11 | 1.907417e-11
32.4955 | 16.7169 | 15.96378 | 11.96428 | 0.7531188 | 3.999503 | 1.918248e-11 | 1.918248e-11
32.5055 | 16.7263 | 15.97894 | 11.95244 | 0.7473639 | 4.026492 | 1.929079e-11 | 1.929079e-11
32.5154 | 16.7541 | 15.9943 | 11.94074 | 0.7598046 | 4.053552 | 1.940088e-11 | 1.940088e-11
32.5254 | 16.7663 | 16.01017 | 11.92894 | 0.756126 | 4.081234 | 1.951275e-11 | 1.951275e-11
32.5354 | 16.7778 | 16.02643 | 11.91715 | 0.7513724 | 4.109275 | 1.962461e-11 | 1.962461e-11
32.5454 | 16.7983 | 16.04306 | 11.90538 | 0.7552397 | 4.13768 | 1.974002e-11 | 1.974002e-11
32.5554 | 16.8145 | 16.06008 | 11.89362 | 0.7544187 | 4.166458 | 1.985366e-11 | 1.985366e-11
32.5654 | 16.8377 | 16.07749 | 11.88188 | 0.7602051 | 4.195612 | 1.997085e-11 | 1.997085e-11
32.5754 | 16.8573 | 16.09531 | 11.87016 | 0.7619891 | 4.225154 | 2.008804e-11 | 2.008804e-11
32.5854 | 16.8825 | 16.11353 | 11.85845 | 0.7689658 | 4.255087 | 2.0207e-11 | 2.0207e-11
32.5954 | 16.9226 | 16.13217 | 11.84675 | 0.7904256 | 4.285422 | 2.032596e-11 | 2.032596e-11
32.6054 | 16.9501 | 16.15124 | 11.83507 | 0.7988625 | 4.316163 | 2.044847e-11 | 2.044847e-11
32.6154 | 16.975 | 16.17073 | 11.82341 | 0.8042672 | 4.347322 | 2.057098e-11 | 2.057098e-11
32.6254 | 17.0225 | 16.19067 | 11.81176 | 0.831834 | 4.378902 | 2.069349e-11 | 2.069349e-11
32.6354 | 17.0616 | 16.21105 | 11.80013 | 0.8505518 | 4.410916 | 2.081955e-11 | 2.081955e-11
32.6454 | 17.078 | 16.23188 | 11.78852 | 0.846115 | 4.443369 | 2.094561e-11 | 2.094561e-11
32.6554 | 17.133 | 16.25319 | 11.77692 | 0.8798125 | 4.476272 | 2.107345e-11 | 2.107345e-11
32.6654 | 17.1619 | 16.27496 | 11.76533 | 0.8869379 | 4.509632 | 2.120128e-11 | 2.120128e-11
32.6754 | 17.2033 | 16.29722 | 11.75376 | 0.90608 | 4.543459 | 2.133266e-11 | 2.133266e-11
32.6854 | 17.2618 | 16.31997 | 11.74221 | 0.9418319 | 4.57776 | 2.146404e-11 | 2.146404e-11
32.6954 | 17.2934 | 16.34322 | 11.73067 | 0.9501825 | 4.612548 | 2.15972e-11 | 2.15972e-11
32.7054 | 17.3432 | 16.36698 | 11.71915 | 0.9762222 | 4.64783 | 2.173213e-11 | 2.173213e-11
32.7154 | 17.3946 | 16.39126 | 11.70764 | 1.003342 | 4.683617 | 2.186706e-11 | 2.186706e-11
32.7254 | 17.4203 | 16.41607 | 11.69615 | 1.004231 | 4.719919 | 2.200554e-11 | 2.200554e-11
32.7354 | 17.4815 | 16.44142 | 11.68468 | 1.040079 | 4.756746 | 2.214402e-11 | 2.214402e-11
32.7454 | 17.5251 | 16.46732 | 11.67322 | 1.057776 | 4.794108 | 2.228427e-11 | 2.228427e-11
32.7554 | 17.562 | 16.49379 | 11.66177 | 1.06821 | 4.832018 | 2.24263e-11 | 2.24263e-11
32.7654 | 17.6153 | 16.52083 | 11.65034 | 1.09447 | 4.870486 | 2.257011e-11 | 2.257011e-11
32.7754 | 17.6421 | 16.54845 | 11.63893 | 1.093647 | 4.909521331 | 2.271568e-11 | 2.271568e-11
32.7854 | 17.6884 | 16.57667 | 11.62753 | 1.111726 | 4.949139 | 2.286126e-11 | 2.286126e-11
32.7954 | 17.7203 | 16.6055 | 11.61615 | 1.114797 | 4.989349 | 2.301038e-11 | 2.301038e-11
32.8054 | 17.7567 | 16.63495 | 11.60479 | 1.121746 | 5.030165 | 2.315951e-11 | 2.315951e-11
32.8154 | 17.7971 | 16.66504 | 11.59344 | 1.132064 | 5.071597 | 2.331218e-11 | 2.331218e-11
32.8254 | 17.8173 | 16.69577 | 11.58211 | 1.121533 | 5.113661 | 2.346486e-11 | 2.346486e-11
32.8354 | 17.8536 | 16.72716 | 11.57079 | 1.126444 | 5.156368 | 2.362108e-11 | 2.362108e-11
32.8454 | 17.8794 | 16.75922 | 11.55949 | 1.120181 | 5.199734 | 2.37773e-11 | 2.37773e-11
32.8554 | 17.893 | 16.79197 | 11.5482 | 1.101032 | 5.243769 | 2.39353e-11 | 2.39353e-11
32.8654 | 17.9327 | 16.82542 | 11.53693 | 1.107281 | 5.288491 | 2.409684e-11 | 2.409684e-11
32.8754 | 17.9289 | 16.85959 | 11.52567 | 1.069315 | 5.333912 | 2.425839e-11 | 2.425839e-11
32.8854 | 17.946 | 16.89448 | 11.51443 | 1.051517 | 5.380049 | 2.442348e-11 | 2.442348e-11
32.8954 | 17.969 | 16.93013 | 11.50321 | 1.038875 | 5.426915 | 2.458857e-11 | 2.458857e-11
32.9054 | 17.9729 | 16.96653 | 11.492 | 1.00637 | 5.474528 | 2.475721e-11 | 2.475721e-11
32.9154 | 17.9879 | 17.00371 | 11.48081 | 0.9841878 | 5.522902 | 2.492763e-11 | 2.492763e-11
32.9254 | 17.9751 | 17.04169 | 11.46963 | 0.9334103 | 5.572055 | 2.509982e-11 | 2.509982e-11
32.9354 | 17.9789 | 17.08048 | 11.45847 | 0.8984234 | 5.622003 | 2.527378e-11 | 2.527378e-11
32.9454 | 17.9817 | 17.12009 | 11.44733 | 0.8616076 | 5.672763 | 2.544952e-11 | 2.544952e-11
32.9554 | 17.9773 | 17.16055 | 11.4362 | 0.8167456 | 5.724354 | 2.562703e-11 | 2.562703e-11
32.9654 | 17.9772 | 17.20188 | 11.42509 | 0.7753189 | 5.776794 | 2.580809e-11 | 2.580809e-11
32.9754 | 17.9549 | 17.24409 | 11.41399 | 0.7108098 | 5.8301 | 2.598915e-11 | 2.598915e-11
32.9854 | 17.9468 | 17.2872 | 11.40291 | 0.6595988 | 5.884292 | 2.617553e-11 | 2.617553e-11
32.9954 | 17.9337 | 17.33123 | 11.39184 | 0.6024659 | 5.939391 | 2.636192e-11 | 2.636192e-11
33.0054 | 17.9058 | 17.37621 | 11.38079 | 0.5295914 | 5.995415 | 2.655007e-11 | 2.655007e-11
33.0154 | 17.9077 | 17.42215 | 11.36976 | 0.485554 | 6.052387 | 2.674178e-11 | 2.674178e-11
33.0254 | 17.8777 | 17.46907 | 11.35874 | 0.4086349 | 6.110324 | 2.693525e-11 | 2.693525e-11
33.0354 | 17.8707 | 17.51699 | 11.34774 | 0.3537097 | 6.169252 | 2.713228e-11 | 2.713228e-11
33.0454 | 17.8464 | 17.56594 | 11.33675 | 0.2804591 | 6.229189 | 2.733108e-11 | 2.733108e-11
33.0554 | 17.8074 | 17.61594 | 11.32578 | 0.1914575 | 6.290161 | 2.753166e-11 | 2.753166e-11
33.0654 | 17.7906 | 17.66702 | 11.31483 | 0.1235848 | 6.352189 | 2.773578e-11 | 2.773578e-11
33.0754 | 17.7729 | 17.71919 | 11.30389 | 0.05371411 | 6.415298 | 2.794168e-11 | 2.794168e-11
33.0854 | 17.7376 | 17.77248 | 11.29296 | -0.034876 | 6.479512 | 2.814935e-11 | 2.814935e-11
33.0953 | 17.7395 | 17.82636 | 11.28217 | -0.08686245 | 6.544197 | 2.835879e-11 | 2.835879e-11
33.1053 | 17.6953 | 17.88196 | 11.27127 | -0.1866586 | 6.610684 | 2.857356e-11 | 2.857356e-11
33.1153 | 17.6824 | 17.93875 | 11.2604 | -0.2563515 | 6.678353 | 2.87901e-11 | 2.87901e-11
33.1253 | 17.6487 | 17.99677 | 11.24954 | -0.348069 | 6.747231 | 2.900842e-11 | 2.900842e-11
33.1353 | 17.6127 | 18.05604 | 11.23869 | -0.4433376 | 6.817343 | 2.923028e-11 | 2.923028e-11
33.1453 | 17.6117 | 18.11659 | 11.22787 | -0.5048854 | 6.888719 | 2.945569e-11 | 2.945569e-11
33.1553 | 17.5772 | 18.17844 | 11.21705 | -0.6012417 | 6.961388 | 2.968466e-11 | 2.968466e-11
33.1653 | 17.5644 | 18.24164 | 11.20626 | -0.6772352 | 7.035378 | 2.991539e-11 | 2.991539e-11
33.1753 | 17.5463 | 18.3062 | 11.19548 | -0.7598963 | 7.11072 | 3.014967e-11 | 3.014967e-11
33.1853 | 17.5232 | 18.37216 | 11.18471 | -0.8489555 | 7.187444 | 3.038573e-11 | 3.038573e-11
33.1953 | 17.5068 | 18.43954 | 11.17396 | -0.9327448 | 7.265582 | 3.062711e-11 | 3.062711e-11
33.2053 | 17.5121 | 18.5084 | 11.16323 | -0.9962951 | 7.345166 | 3.087026e-11 | 3.087026e-11
33.2153 | 17.4793 | 18.57874 | 11.15251 | -1.099441 | 7.426228 | 3.111696e-11 | 3.111696e-11
33.2253 | 17.4884 | 18.65061 | 11.14181 | -1.162214 | 7.508803 | 3.136721e-11 | 3.136721e-11
33.2353 | 17.4869 | 18.72405 | 11.13113 | -1.237151 | 7.592925 | 3.161923e-11 | 3.161923e-11
33.2453 | 17.4944 | 18.79908 | 11.12046 | -1.304685 | 7.678629 | 3.187658e-11 | 3.187658e-11
33.2553 | 17.4764 | 18.87575 | 11.1098 | -1.399351 | 7.765949 | 3.213747e-11 | 3.213747e-11
33.2653 | 17.4879 | 18.95409 | 11.09916 | -1.466188 | 7.854923 | 3.240014e-11 | 3.240014e-11
33.2753 | 17.5087 | 19.03413 | 11.08854 | -1.525431 | 7.945588 | 3.266813e-11 | 3.266813e-11
33.2853 | 17.5051 | 19.11592 | 11.07794 | -1.61082 | 8.037983 | 3.293967e-11 | 3.293967e-11
33.2953 | 17.5178 | 19.19949 | 11.06735 | -1.681691 | 8.132144 | 3.321475e-11 | 3.321475e-11
33.3053 | 17.5489 | 19.28488 | 11.05677 | -1.735984 | 8.228112 | 3.349339e-11 | 3.349339e-11
33.3153 | 17.5701 | 19.37214 | 11.04621 | -1.802042 | 8.325928 | 3.377557e-11 | 3.377557e-11
33.3253 | 17.5945 | 19.4613 | 11.03567 | -1.866802 | 8.42563 | 3.40613e-11 | 3.40613e-11
33.3353 | 17.6156 | 19.55241 | 11.02515 | -1.936808 | 8.527263 | 3.435235e-11 | 3.435235e-11
33.3453 | 17.6447 | 19.6455 | 11.01463 | -2.000801 | 8.630866 | 3.464696e-11 | 3.464696e-11
33.3553 | 17.6893 | 19.74062 | 11.00414 | -2.051324 | 8.736484 | 3.494511e-11 | 3.494511e-11
33.3653 | 17.7015 | 19.83782 | 10.99366 | -2.13632 | 8.844159 | 3.524858e-11 | 3.524858e-11
33.3753 | 17.7706 | 19.93713 | 10.9832 | -2.166534 | 8.953935 | 3.55556e-11 | 3.55556e-11
33.3853 | 17.7976 | 20.03861 | 10.97275 | -2.241009 | 9.065857 | 3.586794e-11 | 3.586794e-11
33.3953 | 17.8405 | 20.14229 | 10.96232 | -2.301792 | 9.179971 | 3.618561e-11 | 3.618561e-11
33.4053 | 17.902 | 20.24823 | 10.95191 | -2.346226 | 9.296321 | 3.650505e-11 | 3.650505e-11
33.4153 | 17.9415 | 20.35646 | 10.94151 | -2.414959 | 9.414953 | 3.683158e-11 | 3.683158e-11
33.4253 | 17.9999 | 20.46704 | 10.93112 | -2.467138 | 9.535914 | 3.716167e-11 | 3.716167e-11
33.4353 | 18.0308 | 20.58001 | 10.92076 | -2.549208 | 9.659252 | 3.749708e-11 | 3.749708e-11
33.4453 | 18.1077 | 20.69542 | 10.9104 | -2.587716 | 9.785011 | 3.783781e-11 | 3.783781e-11
33.4553 | 18.1702 | 20.81331 | 10.90007 | -2.64311 | 9.913241 | 3.818386e-11 | 3.818386e-11
33.4653 | 18.2135 | 20.93374 | 10.88975 | -2.720236 | 10.04399 | 3.853346e-11 | 3.853346e-11
33.4753 | 18.2675 | 21.05674 | 10.87945 | -2.789242 | 10.1773 | 3.889016e-11 | 3.889016e-11
33.4853 | 18.3391 | 21.18238 | 10.86916 | -2.843276 | 10.31322 | 3.925041e-11 | 3.925041e-11
33.4953 | 18.4043 | 21.31068 | 10.85889 | -2.906383 | 10.4518 | 3.961775e-11 | 3.961775e-11
33.5053 | 18.4611 | 21.44171 | 10.84863 | -2.98061 | 10.59308 | 3.999042e-11 | 3.999042e-11
33.5153 | 18.5142 | 21.5755 | 10.83839 | -3.061304 | 10.73711 | 4.036841e-11 | 4.036841e-11
33.5253 | 18.6007 | 21.71211 | 10.82817 | -3.11141 | 10.88394 | 4.075172e-11 | 4.075172e-11
33.5353 | 18.6724 | 21.85157 | 10.81796 | -3.179172 | 11.03361 | 4.114214e-11 | 4.114214e-11
33.5453 | 18.7243 | 21.99393 | 10.80777 | -3.269633 | 11.18617 | 4.153787e-11 | 4.153787e-11
33.5553 | 18.796 | 22.13924 | 10.79759 | -3.343236 | 11.34165 | 4.193893e-11 | 4.193893e-11
33.5653 | 18.8652 | 22.28752 | 10.78743 | -3.422322 | 11.50009 | 4.234708e-11 | 4.234708e-11
33.5753 | 18.9305 | 22.43883 | 10.77729 | -3.50833 | 11.66154 | 4.276233e-11 | 4.276233e-11
33.5853 | 19.0214 | 22.5932 | 10.76716 | -3.571797 | 11.82604 | 4.318291e-11 | 4.318291e-11
33.5953 | 19.0603 | 22.75066 | 10.75705 | -3.690358 | 11.99361 | 4.361058e-11 | 4.361058e-11
33.6053 | 19.156 | 22.91125 | 10.74695 | -3.755248 | 12.1643 | 4.404535e-11 | 4.404535e-11
33.6153 | 19.2247 | 23.07499 | 10.73687 | -3.850294 | 12.33812 | 4.448545e-11 | 4.448545e-11
33.6253 | 19.3011 | 23.24193 | 10.72681 | -3.940825 | 12.51512 | 4.493442e-11 | 4.493442e-11
33.6353 | 19.3475 | 23.41206 | 10.71676 | -4.064564 | 12.69531 | 4.539048e-11 | 4.539048e-11
33.6453 | 19.4301 | 23.58543 | 10.70672 | -4.155329 | 12.87871 | 4.585187e-11 | 4.585187e-11
33.6553 | 19.5159 | 23.76204 | 10.69671 | -4.246139 | 13.06533 | 4.632214e-11 | 4.632214e-11
33.6653 | 19.5919 | 23.9419 | 10.68671 | -4.350001 | 13.25519 | 4.680127e-11 | 4.680127e-11
33.6753 | 19.6461 | 24.12502 | 10.67672 | -4.478922 | 13.4483 | 4.728573e-11 | 4.728573e-11
33.6852 | 19.7405 | 24.30952 | 10.66685 | -4.569023 | 13.64267 | 4.777374e-11 | 4.777374e-11
33.6952 | 19.7992 | 24.49912 | 10.6569 | -4.699924 | 13.84222 | 4.827595e-11 | 4.827595e-11
33.7052 | 19.9036 | 24.69197 | 10.64696 | -4.788367 | 14.045 | 4.878525e-11 | 4.878525e-11
33.7152 | 19.9782 | 24.88803 | 10.63704 | -4.909831 | 14.25099 | 4.930343e-11 | 4.930343e-11
33.7252 | 20.061 | 25.08729 | 10.62714 | -5.026288 | 14.46015 | 4.982871e-11 | 4.982871e-11
33.7352 | 20.1486 | 25.2897 | 10.61725 | -5.141103 | 14.67246 | 5.036463e-11 | 5.036463e-11
33.7452 | 20.2216 | 25.49523 | 10.60737 | -5.273628 | 14.88785 | 5.090766e-11 | 5.090766e-11
33.7552 | 20.3306 | 25.70381 | 10.59752 | -5.373213 | 15.1063 | 5.146133e-11 | 5.146133e-11
33.7652 | 20.4211 | 25.91539 | 10.58768 | -5.49429 | 15.32771 | 5.202211e-11 | 5.202211e-11
33.7752 | 20.5137 | 26.12989 | 10.57785 | -5.616186 | 15.55204 | 5.259353e-11 | 5.259353e-11
33.7852 | 20.6205 | 26.34721 | 10.56804 | -5.726709 | 15.77917 | 5.317383e-11 | 5.317383e-11
33.7952 | 20.7319 | 26.56726 | 10.55825 | -5.835362 | 16.00901 | 5.3763e-11 | 5.3763e-11
33.8052 | 20.8565 | 26.78993 | 10.54847 | -5.933431 | 16.24146 | 5.43646e-11 | 5.43646e-11
33.8152 | 20.9584 | 27.01509 | 10.53871 | -6.056691 | 16.47638 | 5.49733e-11 | 5.49733e-11
33.8252 | 21.0776 | 27.2426 | 10.52896 | -6.164998 | 16.71364 | 5.559265e-11 | 5.559265e-11
33.8352 | 21.2447 | 27.4723 | 10.51923 | -6.227597 | 16.95306 | 5.622442e-11 | 5.622442e-11
33.8452 | 21.3821 | 27.70402 | 10.50952 | -6.321915 | 17.1945 | 5.686507e-11 | 5.686507e-11
33.8552 | 21.5307 | 27.93756 | 10.49982 | -6.406863 | 17.43774 | 5.751637e-11 | 5.751637e-11
33.8652 | 21.7135 | 28.17273 | 10.49014 | -6.459235 | 17.68259 | 5.817833e-11 | 5.817833e-11
33.8752 | 21.8618 | 28.40931 | 10.48047 | -6.547509 | 17.92883 | 5.885093e-11 | 5.885093e-11
33.8852 | 22.0821 | 28.64704 | 10.47082 | -6.564941 | 18.17622 | 5.953596e-11 | 5.953596e-11
33.8952 | 22.2757 | 28.88568 | 10.46119 | -6.609975 | 18.42448 | 6.023165e-11 | 6.023165e-11
33.9052 | 22.5054 | 29.12493 | 10.45157 | -6.619526 | 18.67335 | 6.093798e-11 | 6.093798e-11
33.9152 | 22.7668 | 29.36451 | 10.44197 | -6.597707 | 18.92254 | 6.165852e-11 | 6.165852e-11
33.9252 | 22.9776 | 29.60409 | 10.43238 | -6.626488 | 19.1717 | 6.238794e-11 | 6.238794e-11
33.9352 | 23.2858 | 29.84335 | 10.42281 | -6.557545 | 19.42053 | 6.313156e-11 | 6.313156e-11
33.9452 | 23.5613 | 30.08192 | 10.41326 | -6.520616 | 19.66866 | 6.388761e-11 | 6.388761e-11
33.9552 | 23.9096 | 30.31943 | 10.40372 | -6.409834 | 19.91571 | 6.465431e-11 | 6.465431e-11
33.9652 | 24.2319 | 30.5555 | 10.3942 | -6.323602 | 20.1613 | 6.543522e-11 | 6.543522e-11
33.9752 | 24.5666 | 30.78972 | 10.38469 | -6.223117 | 20.40502 | 6.622856e-11 | 6.622856e-11
33.9852 | 24.9827 | 31.02165 | 10.3752 | -6.038949 | 20.64645 | 6.703433e-11 | 6.703433e-11
33.9952 | 25.4001 | 31.25086 | 10.36573 | -5.850761 | 20.88513 | 6.785431e-11 | 6.785431e-11
34.0052 | 25.8321 | 31.4769 | 10.35627 | -5.644796 | 21.12063 | 6.868671e-11 | 6.868671e-11
34.0152 | 26.3359 | 31.69929 | 10.34683 | -5.363387 | 21.35246 | 6.95351e-11 | 6.95351e-11
34.0252 | 26.8182 | 31.91756 | 10.3374 | -5.099358 | 21.58016 | 7.039415e-11 | 7.039415e-11
34.0352 | 27.3923 | 32.13122 | 10.32799 | -4.738918 | 21.80323 | 7.126918e-11 | 7.126918e-11
34.0452 | 27.954 | 32.33977 | 10.3186 | -4.385772 | 22.02118 | 7.215842e-11 | 7.215842e-11
34.0552 | 28.5606 | 32.54272 | 10.30922 | -3.982117 | 22.2335 | 7.306187e-11 | 7.306187e-11
34.0652 | 29.246 | 32.73956 | 10.29985 | -3.493555 | 22.4397 | 7.397953e-11 | 7.397953e-11
34.0752 | 29.8976 | 32.92978 | 10.29051 | -3.032182 | 22.63927 | 7.491318e-11 | 7.491318e-11
34.0852 | 30.6276 | 33.1129 | 10.28118 | -2.485297 | 22.83172 | 7.586103e-11 | 7.586103e-11
34.0952 | 31.3998 | 33.2884 | 10.27186 | -1.888604 | 23.01654 | 7.682488e-11 | 7.682488e-11
34.1052 | 32.1501 | 33.45582 | 10.26256 | -1.305724 | 23.19326 | 7.780471e-11 | 7.780471e-11
34.1152 | 33.0373 | 33.61468 | 10.25328 | -0.5773753 | 23.3614 | 7.880053e-11 | 7.880053e-11
34.1252 | 33.89 | 33.76451 | 10.24401 | 0.1254924 | 23.5205 | 7.981234e-11 | 7.981234e-11
34.1352 | 34.7856 | 33.90487 | 10.23476 | 0.8807279 | 23.67011 | 8.084015e-11 | 8.084015e-11
34.1452 | 35.7561 | 34.03536 | 10.22552 | 1.72074 | 23.80984 | 8.188572e-11 | 8.188572e-11
34.1552 | 36.6432 | 34.15557 | 10.2163 | 2.487629 | 23.93927 | 8.294905e-11 | 8.294905e-11
34.1652 | 37.7567 | 34.26514 | 10.2071 | 3.491558 | 24.05804 | 8.402838e-11 | 8.402838e-11
34.1752 | 38.7448 | 34.36373 | 10.19791 | 4.381067 | 24.16582 | 8.512548e-11 | 8.512548e-11
34.1852 | 39.8358 | 34.45104 | 10.18874 | 5.384755 | 24.2623 | 8.624035e-11 | 8.624035e-11
34.1952 | 40.9419 | 34.52681 | 10.17959 | 6.415093 | 24.34722 | 8.737476e-11 | 8.737476e-11
34.2052 | 41.992 | 34.59079 | 10.17045 | 7.401208 | 24.42035 | 8.852695e-11 | 8.852695e-11
34.2152 | 43.2015 | 34.64281 | 10.16132 | 8.558691 | 24.48149 | 8.969869e-11 | 8.969869e-11
34.2252 | 44.3523 | 34.68271 | 10.15221 | 9.669594 | 24.53049 | 9.088997e-11 | 9.088997e-11
34.2352 | 45.5311 | 34.71038 | 10.14312 | 10.82072 | 24.56726 | 9.210081e-11 | 9.210081e-11
34.2452 | 46.7137 | 34.72577 | 10.13404 | 11.98793 | 24.59172 | 9.333298e-11 | 9.333298e-11
34.2552 | 47.8331 | 34.72885 | 10.12498 | 13.10425 | 24.60386 | 9.458469e-11 | 9.458469e-11
34.2651 | 49.1018 | 34.71979 | 10.11603 | 14.38201 | 24.60376 | 9.584531e-11 | 9.584531e-11
34.2751 | 50.2333 | 34.69849 | 10.107 | 15.53481 | 24.59149 | 9.713969e-11 | 9.713969e-11
34.2851 | 51.4207 | 34.66509 | 10.09799 | 16.75561 | 24.5671 | 9.84554e-11 | 9.84554e-11
34.2951 | 52.6156 | 34.61973 | 10.08899 | 17.99587 | 24.53074 | 9.979422e-11 | 9.979422e-11
34.3051 | 53.6911 | 34.56262 | 10.08001 | 19.12848 | 24.48261 | 1.011561e-10 | 1.011561e-10
34.3151 | 54.8352 | 34.49398 | 10.07104 | 20.34122 | 24.42294 | 1.025412e-10 | 1.025412e-10
34.3251 | 55.9238 | 34.41409 | 10.06209 | 21.50971 | 24.352 | 1.039493e-10 | 1.039493e-10
34.3351 | 57.0181 | 34.32325 | 10.05316 | 22.69485 | 24.27009 | 1.053806e-10 | 1.053806e-10
34.3451 | 58.0334 | 34.2218 | 10.04424 | 23.8116 | 24.17756 | 1.068386e-10 | 1.068386e-10
34.3551 | 58.9836 | 34.11011 | 10.03534 | 24.87349 | 24.07477 | 1.083196e-10 | 1.083196e-10
34.3651 | 59.9328 | 33.98858 | 10.02646 | 25.94422 | 23.96212 | 1.098256e-10 | 1.098256e-10
34.3751 | 60.7968 | 33.85762 | 10.01759 | 26.93918 | 23.84003 | 1.113582e-10 | 1.113582e-10
34.3851 | 61.6424 | 33.71767 | 10.00873 | 27.92473 | 23.70894 | 1.129175e-10 | 1.129175e-10
34.3951 | 62.4107 | 33.56919 | 9.999893 | 28.84151 | 23.5693 | 1.145017e-10 | 1.145017e-10
34.4051 | 63.0557 | 33.41267 | 9.99107 | 29.64303 | 23.4216 | 1.161126e-10 | 1.161126e-10
34.4151 | 63.7189 | 33.24857 | 9.982264 | 30.47033 | 23.26631 | 1.177519e-10 | 1.177519e-10
34.4251 | 64.2547 | 33.0774 | 9.973473 | 31.1773 | 23.10393 | 1.194161e-10 | 1.194161e-10
34.4351 | 64.7054 | 32.89966 | 9.964698 | 31.80574 | 22.93496 | 1.211088e-10 | 1.211088e-10
34.4451 | 65.1173 | 32.71585 | 9.955939 | 32.40145 | 22.75991 | 1.2283e-10 | 1.2283e-10
34.4551 | 65.4528 | 32.52647 | 9.947196 | 32.92633 | 22.57927 | 1.245761e-10 | 1.245761e-10
34.4651 | 65.6629 | 32.33202 | 9.938468 | 33.33088 | 22.39355 | 1.263524e-10 | 1.263524e-10
34.4751 | 65.8179 | 32.133 | 9.929757 | 33.6849 | 22.20324 | 1.281554e-10 | 1.281554e-10
34.4851 | 65.8634 | 31.92989 | 9.921061 | 33.93351 | 22.00883 | 1.299869e-10 | 1.299869e-10
34.4951 | 65.887 | 31.72318 | 9.912381 | 34.16382 | 21.8108 | 1.31845e-10 | 1.31845e-10
34.5051 | 65.7861 | 31.51333 | 9.903717 | 34.27277 | 21.60961 | 1.337317e-10 | 1.337317e-10
34.5151 | 65.6215 | 31.3008 | 9.895069 | 34.3207 | 21.40573 | 1.356432e-10 | 1.356432e-10
34.5251 | 65.336 | 31.08603 | 9.886436 | 34.24997 | 21.1996 | 1.375833e-10 | 1.375833e-10
34.5351 | 65.025 | 30.86945 | 9.877819 | 34.15555 | 20.99163 | 1.3955e-10 | 1.3955e-10
34.5451 | 64.6261 | 30.65147 | 9.869219 | 33.97463 | 20.78225 | 1.415417e-10 | 1.415417e-10
34.5551 | 64.0741 | 30.43248 | 9.860634 | 33.64162 | 20.57184 | 1.435601e-10 | 1.435601e-10
34.5651 | 63.5367 | 30.21285 | 9.852064 | 33.32385 | 20.36078 | 1.456017e-10 | 1.456017e-10
34.5751 | 62.8989 | 29.99294 | 9.843511 | 32.90596 | 20.14943 | 1.476682e-10 | 1.476682e-10
34.5851 | 62.1932 | 29.7731 | 9.834973 | 32.4201 | 19.93812 | 1.497561e-10 | 1.497561e-10
34.5951 | 61.4305 | 29.55364 | 9.826452 | 31.87686 | 19.72719 | 1.518671e-10 | 1.518671e-10
34.6051 | 60.6074 | 29.33486 | 9.817946 | 31.27254 | 19.51691 | 1.539995e-10 | 1.539995e-10
34.6151 | 59.7392 | 29.11704 | 9.809455 | 30.62216 | 19.30759 | 1.561498e-10 | 1.561498e-10
34.6251 | 58.8054 | 28.90045 | 9.800981 | 29.90495 | 19.09947 | 1.58318e-10 | 1.58318e-10
34.6351 | 57.8255 | 28.68534 | 9.792522 | 29.14016 | 18.89282 | 1.605039e-10 | 1.605039e-10
34.6451 | 56.8194 | 28.47193 | 9.784079 | 28.34747 | 18.68785 | 1.627042e-10 | 1.627042e-10
34.6551 | 55.7879 | 28.26043 | 9.775652 | 27.52747 | 18.48478 | 1.64917e-10 | 1.64917e-10
34.6651 | 54.6844 | 28.05104 | 9.767241 | 26.63336 | 18.2838 | 1.671406e-10 | 1.671406e-10
34.6751 | 53.6096 | 27.84393 | 9.758845 | 25.76567 | 18.08508 | 1.693749e-10 | 1.693749e-10
34.6851 | 52.4931 | 27.63926 | 9.750466 | 24.85384 | 17.88879 | 1.716147e-10 | 1.716147e-10
34.6951 | 51.3309 | 27.43718 | 9.742101 | 23.89372 | 17.69508 | 1.73858e-10 | 1.73858e-10
34.7051 | 50.2177 | 27.23782 | 9.733753 | 22.97988 | 17.50407 | 1.761033e-10 | 1.761033e-10
34.7151 | 49.0309 | 27.04131 | 9.725421 | 21.98959 | 17.31589 | 1.783487e-10 | 1.783487e-10
34.7251 | 47.8329 | 26.84774 | 9.717104 | 20.98516 | 17.13063 | 1.805906e-10 | 1.805906e-10
34.7351 | 46.7213 | 26.6572 | 9.708803 | 20.0641 | 16.9484 | 1.828238e-10 | 1.828238e-10
34.7451 | 45.5284 | 26.46979 | 9.700517 | 19.05861 | 16.76927 | 1.850499e-10 | 1.850499e-10
34.7551 | 44.4129 | 26.28556 | 9.692248 | 18.12734 | 16.59331 | 1.872619e-10 | 1.872619e-10
34.7651 | 43.2552 | 26.10458 | 9.683994 | 17.15062 | 16.42059 | 1.894581e-10 | 1.894581e-10
34.7751 | 42.1417 | 25.9269 | 9.675756 | 16.2148 | 16.25115 | 1.916348e-10 | 1.916348e-10
34.7851 | 41.0525 | 25.75256 | 9.667533 | 15.29994 | 16.08503 | 1.937868e-10 | 1.937868e-10
34.7951 | 39.9591 | 25.58159 | 9.659326 | 14.37751 | 15.92226 | 1.95914e-10 | 1.95914e-10
34.8051 | 38.9062 | 25.41401 | 9.651135 | 13.49219 | 15.76288 | 1.980112e-10 | 1.980112e-10
34.8151 | 37.8692 | 25.24985 | 9.64296 | 12.61935 | 15.60689 | 2.000746e-10 | 2.000746e-10
34.8251 | 36.901 | 25.08912 | 9.6348 | 11.81188 | 15.45432 | 2.020992e-10 | 2.020992e-10
34.8351 | 35.897 | 24.93181 | 9.626656 | 10.96519 | 15.30516 | 2.040847e-10 | 2.040847e-10
34.8451 | 34.9558 | 24.77794 | 9.618528 | 10.17786 | 15.15941 | 2.060242e-10 | 2.060242e-10
34.855 | 34.0648 | 24.62898 | 9.610497 | 9.435824 | 15.01848 | 2.078962e-10 | 2.078962e-10
34.865 | 33.1515 | 24.4819 | 9.602399 | 8.669599 | 14.8795 | 2.097346e-10 | 2.097346e-10
34.875 | 32.3444 | 24.33822 | 9.594318 | 8.006178 | 14.7439 | 2.115198e-10 | 2.115198e-10
34.885 | 31.5096 | 24.19793 | 9.586252 | 7.311675 | 14.61167 | 2.132447e-10 | 2.132447e-10
34.895 | 30.7125 | 24.06098 | 9.578202 | 6.651517 | 14.48278 | 2.149058e-10 | 2.149058e-10
34.905 | 29.991 | 23.92738 | 9.570168 | 6.063623 | 14.35721 | 2.165029e-10 | 2.165029e-10
34.915 | 29.2776 | 23.79707 | 9.562149 | 5.48053 | 14.23492 | 2.180309e-10 | 2.180309e-10
34.925 | 28.5879 | 23.67004 | 9.554146 | 4.917857 | 14.1159 | 2.19488e-10 | 2.19488e-10
34.935 | 27.9692 | 23.54625 | 9.546159 | 4.422947 | 14.00009 | 2.208705e-10 | 2.208705e-10
34.945 | 27.3347 | 23.42567 | 9.538187 | 3.90903 | 13.88748 | 2.221748e-10 | 2.221748e-10
34.955 | 26.7783 | 23.30826 | 9.530231 | 3.470042 | 13.77803 | 2.234029e-10 | 2.234029e-10
34.965 | 26.2071 | 23.19398 | 9.52229 | 3.01312 | 13.67169 | 2.245493e-10 | 2.245493e-10
34.975 | 25.6931 | 23.0828 | 9.514365 | 2.610303 | 13.56843 | 2.256123e-10 | 2.256123e-10
34.985 | 25.2058 | 22.97467 | 9.506456 | 2.231132 | 13.46821 | 2.265919e-10 | 2.265919e-10
34.995 | 24.7311 | 22.86955 | 9.498562 | 1.861546 | 13.37099 | 2.274862e-10 | 2.274862e-10
35.005 | 24.2967 | 22.76741 | 9.490684 | 1.529286 | 13.27673 | 2.282935e-10 | 2.282935e-10
35.015 | 23.8782 | 22.66821 | 9.482821 | 1.209993 | 13.18539 | 2.290156e-10 | 2.290156e-10
35.025 | 23.5081 | 22.57189 | 9.474974 | 0.9362101 | 13.09692 | 2.296506e-10 | 2.296506e-10
35.035 | 23.14 | 22.47842 | 9.467143 | 0.6615781 | 13.01128 | 2.301987e-10 | 2.301987e-10
35.045 | 22.7836 | 22.38776 | 9.459327 | 0.3958401 | 12.92843 | 2.306597e-10 | 2.306597e-10
35.055 | 22.4621 | 22.29986 | 9.451527 | 0.1622374 | 12.84834 | 2.310355e-10 | 2.310355e-10
35.065 | 22.1746 | 22.21469 | 9.443743 | -0.04008818 | 12.77095 | 2.313242e-10 | 2.313242e-10
35.075 | 21.9056 | 22.13219 | 9.435974 | -0.2265946 | 12.69622 | 2.315294e-10 | 2.315294e-10
35.085 | 21.6064 | 22.05234 | 9.42822 | -0.4459398 | 12.62412 | 2.316529e-10 | 2.316529e-10
35.095 | 21.3537 | 21.97509 | 9.420482 | -0.621385 | 12.5546 | 2.316947e-10 | 2.316947e-10
35.105 | 21.1537 | 21.90039 | 9.41276 | -0.7466884 | 12.48763 | 2.316565e-10 | 2.316565e-10
35.115 | 20.9142 | 21.82821 | 9.405053 | -0.9140086 | 12.42316 | 2.315401e-10 | 2.315401e-10
35.125 | 20.7174 | 21.75851 | 9.397362 | -1.041109 | 12.36115 | 2.313491e-10 | 2.313491e-10
35.135 | 20.5309 | 21.69125 | 9.389686 | -1.160348 | 12.30156 | 2.310852e-10 | 2.310852e-10
35.145 | 20.3379 | 21.62639 | 9.382026 | -1.288487 | 12.24436 | 2.307502e-10 | 2.307502e-10
35.155 | 20.1855 | 21.56389 | 9.374381 | -1.378391 | 12.18951 | 2.303477e-10 | 2.303477e-10
35.165 | 19.9966 | 21.50372 | 9.366752 | -1.507123 | 12.13697 | 2.298795e-10 | 2.298795e-10
35.175 | 19.8809 | 21.44584 | 9.359138 | -1.564945 | 12.08671 | 2.293472e-10 | 2.293472e-10
35.185 | 19.7401 | 21.39022 | 9.35154 | -1.650122 | 12.03868 | 2.287562e-10 | 2.287562e-10
35.195 | 19.5958 | 21.33682 | 9.343957 | -1.741021 | 11.99286 | 2.281084e-10 | 2.281084e-10
35.205 | 19.493 | 21.28561 | 9.33639 | -1.792606 | 11.94922 | 2.274054e-10 | 2.274054e-10
35.215 | 19.3479 | 21.23654 | 9.328838 | -1.888645 | 11.90771 | 2.266509e-10 | 2.266509e-10
35.225 | 19.2773 | 21.18961 | 9.321302 | -1.912306 | 11.8683 | 2.258465e-10 | 2.258465e-10
35.235 | 19.1562 | 21.14476 | 9.313781 | -1.988557 | 11.83098 | 2.249959e-10 | 2.249959e-10
35.245 | 19.0562 | 21.10197 | 9.306276 | -2.045769 | 11.79569 | 2.241026e-10 | 2.241026e-10
35.255 | 18.9887 | 21.06121 | 9.298786 | -2.07251 | 11.76242 | 2.231684e-10 | 2.231684e-10
35.265 | 18.8961 | 21.02245 | 9.291312 | -2.126353 | 11.73114 | 2.22195e-10 | 2.22195e-10
35.275 | 18.8207 | 20.98567 | 9.283853 | -2.164969 | 11.70182 | 2.211843e-10 | 2.211843e-10
35.285 | 18.7462 | 20.95083 | 9.276409 | -2.204631 | 11.67442 | 2.201415e-10 | 2.201415e-10
35.295 | 18.6769 | 20.91791 | 9.268981 | -2.241013 | 11.64893 | 2.190667e-10 | 2.190667e-10
35.305 | 18.6086 | 20.88689 | 9.261568 | -2.278288 | 11.62532 | 2.179616e-10 | 2.179616e-10
35.315 | 18.556 | 20.85773 | 9.254171 | -2.301734 | 11.60356 | 2.168298e-10 | 2.168298e-10
35.325 | 18.4915 | 20.83043 | 9.246789 | -2.338926 | 11.58364 | 2.15673e-10 | 2.15673e-10
35.335 | 18.4561 | 20.80494 | 9.239423 | -2.348841 | 11.56552 | 2.144913e-10 | 2.144913e-10
35.345 | 18.3829 | 20.78125 | 9.232072 | -2.398355 | 11.54918 | 2.132882e-10 | 2.132882e-10
35.355 | 18.3459 | 20.75935 | 9.224736 | -2.413449 | 11.53461 | 2.120638e-10 | 2.120638e-10
35.365 | 18.3097 | 20.7392 | 9.217416 | -2.429502 | 11.52179 | 2.108215e-10 | 2.108215e-10
35.375 | 18.2518 | 20.72079 | 9.210111 | -2.468993 | 11.51068 | 2.095613e-10 | 2.095613e-10
35.385 | 18.2264 | 20.70411 | 9.202821 | -2.477705 | 11.50128 | 2.082851e-10 | 2.082851e-10
35.395 | 18.1833 | 20.68912 | 9.195547 | -2.505818 | 11.49357 | 2.069946e-10 | 2.069946e-10
35.405 | 18.1471 | 20.67582 | 9.188288 | -2.528717 | 11.48753 | 2.056898e-10 | 2.056898e-10
35.415 | 18.1034 | 20.66418 | 9.181045 | -2.560783 | 11.48314 | 2.043725e-10 | 2.043725e-10
35.425 | 18.0828 | 20.6542 | 9.173816 | -2.571401 | 11.48038 | 2.030445e-10 | 2.030445e-10
35.4349 | 18.0617 | 20.64593 | 9.166676 | -2.584231 | 11.47926 | 2.0172e-10 | 2.0172e-10
35.4449 | 18.0149 | 20.63919 | 9.159478 | -2.624292 | 11.47971 | 2.003723e-10 | 2.003723e-10
35.4549 | 18.0035 | 20.63406 | 9.152296 | -2.630562 | 11.48177 | 1.990156e-10 | 1.990156e-10
35.4649 | 17.9687 | 20.63053 | 9.145129 | -2.661829 | 11.4854 | 1.976536e-10 | 1.976536e-10
35.4749 | 17.9455 | 20.62858 | 9.137977 | -2.683079 | 11.4906 | 1.962843e-10 | 1.962843e-10
35.4849 | 17.9302 | 20.6282 | 9.130841 | -2.698003 | 11.49736 | 1.949115e-10 | 1.949115e-10
35.4949 | 17.9073 | 20.62938 | 9.123719 | -2.722085 | 11.50567 | 1.935333e-10 | 1.935333e-10
35.5049 | 17.8844 | 20.63212 | 9.116614 | -2.747722 | 11.51551 | 1.921532e-10 | 1.921532e-10
35.5149 | 17.8642 | 20.6364 | 9.109523 | -2.772202 | 11.52688 | 1.907695e-10 | 1.907695e-10
35.5249 | 17.8525 | 20.64222 | 9.102448 | -2.789717 | 11.53977 | 1.893857e-10 | 1.893857e-10
35.5349 | 17.8391 | 20.64956 | 9.095388 | -2.810458 | 11.55417 | 1.880019e-10 | 1.880019e-10
35.5449 | 17.8063 | 20.65842 | 9.088343 | -2.852118 | 11.57007 | 1.86618e-10 | 1.86618e-10
35.5549 | 17.8047 | 20.66879 | 9.081313 | -2.86409 | 11.58748 | 1.852376e-10 | 1.852376e-10
35.5649 | 17.7985 | 20.68067 | 9.074299 | -2.882168 | 11.60637 | 1.838589e-10 | 1.838589e-10
35.5749 | 17.7701 | 20.69405 | 9.0673 | -2.923949 | 11.62675 | 1.824855e-10 | 1.824855e-10
35.5849 | 17.7636 | 20.70893 | 9.060316 | -2.945326 | 11.64861 | 1.811174e-10 | 1.811174e-10
35.5949 | 17.7457 | 20.7253 | 9.053348 | -2.979597 | 11.67195 | 1.797545e-10 | 1.797545e-10
35.6049 | 17.7425 | 20.74316 | 9.046394 | -3.000655 | 11.69676 | 1.783987e-10 | 1.783987e-10
35.6149 | 17.7376 | 20.7625 | 9.039456 | -3.024902 | 11.72305 | 1.770535e-10 | 1.770535e-10
35.6249 | 17.7175 | 20.78334 | 9.032533 | -3.065835 | 11.7508 | 1.757154e-10 | 1.757154e-10
35.6349 | 17.7178 | 20.80565 | 9.025625 | -3.087851 | 11.78003 | 1.743896e-10 | 1.743896e-10
35.6449 | 17.6917 | 20.82945 | 9.018732 | -3.137751 | 11.81072 | 1.730745e-10 | 1.730745e-10
35.6549 | 17.6859 | 20.85473 | 9.011855 | -3.168834 | 11.84288 | 1.717718e-10 | 1.717718e-10
35.6649 | 17.6971 | 20.8815 | 9.004992 | -3.184405 | 11.87651 | 1.70485e-10 | 1.70485e-10
35.6749 | 17.6807 | 20.90976 | 8.998145 | -3.229056 | 11.91161 | 1.692106e-10 | 1.692106e-10
35.6849 | 17.6618 | 20.93949 | 8.991313 | -3.277694 | 11.94818 | 1.67954e-10 | 1.67954e-10
35.6949 | 17.6557 | 20.97072 | 8.984496 | -3.315023 | 11.98623 | 1.667133e-10 | 1.667133e-10
35.7049 | 17.6686 | 21.00344 | 8.977694 | -3.334844 | 12.02575 | 1.654903e-10 | 1.654903e-10
35.7149 | 17.6322 | 21.03766 | 8.970908 | -3.405461 | 12.06675 | 1.642869e-10 | 1.642869e-10
35.7249 | 17.6453 | 21.07338 | 8.964136 | -3.428078 | 12.10924 | 1.631029e-10 | 1.631029e-10
35.7349 | 17.6425 | 21.1106 | 8.95738 | -3.468102 | 12.15322 | 1.619385e-10 | 1.619385e-10
35.7449 | 17.6138 | 21.14933 | 8.950638 | -3.535533 | 12.19869 | 1.607972e-10 | 1.607972e-10
35.7549 | 17.645 | 21.18958 | 8.943912 | -3.544584 | 12.24567 | 1.596772e-10 | 1.596772e-10
35.7649 | 17.622 | 21.23136 | 8.937201 | -3.609362 | 12.29416 | 1.585803e-10 | 1.585803e-10
35.7749 | 17.6252 | 21.27467 | 8.930505 | -3.649472 | 12.34417 | 1.575082e-10 | 1.575082e-10
35.7849 | 17.6317 | 21.31952 | 8.923823 | -3.687821 | 12.3957 | 1.564592e-10 | 1.564592e-10
35.7949 | 17.6237 | 21.36592 | 8.917157 | -3.74222 | 12.44876 | 1.554368e-10 | 1.554368e-10
35.8049 | 17.6356 | 21.41388 | 8.910506 | -3.778277 | 12.50337 | 1.544394e-10 | 1.544394e-10
35.8149 | 17.622 | 21.4634 | 8.90387 | -3.841403 | 12.55953 | 1.534685e-10 | 1.534685e-10
35.8249 | 17.6306 | 21.51451 | 8.89725 | -3.883909 | 12.61726 | 1.525243e-10 | 1.525243e-10
35.8349 | 17.6563 | 21.56721 | 8.890644 | -3.910906 | 12.67656 | 1.516086e-10 | 1.516086e-10
35.8449 | 17.6298 | 21.62151 | 8.884053 | -3.991705 | 12.73745 | 1.507195e-10 | 1.507195e-10
35.8549 | 17.659 | 21.67742 | 8.877477 | -4.01842 | 12.79994 | 1.498588e-10 | 1.498588e-10
35.8649 | 17.6658 | 21.73496 | 8.870916 | -4.069165 | 12.86405 | 1.490266e-10 | 1.490266e-10
35.8749 | 17.6494 | 21.79415 | 8.86437 | -4.144753 | 12.92978 | 1.482246e-10 | 1.482246e-10
35.8849 | 17.6777 | 21.855 | 8.857839 | -4.177297 | 12.99716 | 1.474528e-10 | 1.474528e-10
35.8949 | 17.6824 | 21.91752 | 8.851323 | -4.235115 | 13.06619 | 1.467094e-10 | 1.467094e-10
35.9049 | 17.6802 | 21.98172 | 8.844822 | -4.301523 | 13.1369 | 1.459963e-10 | 1.459963e-10
35.9149 | 17.704 | 22.04764 | 8.838336 | -4.343642 | 13.20931 | 1.453134e-10 | 1.453134e-10
35.9249 | 17.7084 | 22.11528 | 8.831865 | -4.406881 | 13.28342 | 1.446607e-10 | 1.446607e-10
35.9349 | 17.7072 | 22.18466 | 8.825409 | -4.477459 | 13.35925 | 1.440382e-10 | 1.440382e-10
35.9449 | 17.7278 | 22.2558 | 8.818967 | -4.528 | 13.43683 | 1.434478e-10 | 1.434478e-10
35.9549 | 17.7482 | 22.32872 | 8.812541 | -4.58052 | 13.51618 | 1.428875e-10 | 1.428875e-10
35.9649 | 17.7296 | 22.40344 | 8.806129 | -4.673842 | 13.59731 | 1.423593e-10 | 1.423593e-10
35.9749 | 17.7582 | 22.47999 | 8.799733 | -4.721785 | 13.68025 | 1.418613e-10 | 1.418613e-10
35.9849 | 17.7613 | 22.55837 | 8.793351 | -4.797072 | 13.76502 | 1.413954e-10 | 1.413954e-10
35.9949 | 17.7727 | 22.63862 | 8.786984 | -4.865919 | 13.85164 | 1.409614e-10 | 1.409614e-10
36.0049 | 17.7904 | 22.72076 | 8.780632 | -4.930363 | 13.94013 | 1.405577e-10 | 1.405577e-10
36.0149 | 17.8035 | 22.80482 | 8.774295 | -5.00132 | 14.03053 | 1.40186e-10 | 1.40186e-10
36.0248 | 17.8122 | 22.88995 | 8.768036 | -5.07775 | 14.12191 | 1.398499e-10 | 1.398499e-10
36.0348 | 17.8284 | 22.97789 | 8.761729 | -5.149491 | 14.21616 | 1.395404e-10 | 1.395404e-10
36.0448 | 17.8478 | 23.06782 | 8.755436 | -5.220023 | 14.31239 | 1.39263e-10 | 1.39263e-10
36.0548 | 17.8559 | 23.15977 | 8.749158 | -5.303872 | 14.41061 | 1.390176e-10 | 1.390176e-10
36.0648 | 17.8777 | 23.25377 | 8.742895 | -5.37607 | 14.51087 | 1.388043e-10 | 1.388043e-10
36.0748 | 17.9043 | 23.34984 | 8.736646 | -5.445542 | 14.6132 | 1.386229e-10 | 1.386229e-10
36.0848 | 17.9081 | 23.44802 | 8.730413 | -5.539919 | 14.71761 | 1.384718e-10 | 1.384718e-10
36.0948 | 17.928 | 23.54833 | 8.724194 | -5.620333 | 14.82414 | 1.383546e-10 | 1.383546e-10
36.1048 | 17.967 | 23.65081 | 8.71799 | -5.683814 | 14.93282 | 1.382675e-10 | 1.382675e-10
36.1148 | 17.9755 | 23.75549 | 8.711801 | -5.779995 | 15.04369 | 1.382125e-10 | 1.382125e-10
36.1248 | 18.0024 | 23.86241 | 8.705627 | -5.860008 | 15.15678 | 1.381896e-10 | 1.381896e-10
36.1348 | 18.0091 | 23.97159 | 8.699467 | -5.962491 | 15.27212 | 1.381987e-10 | 1.381987e-10
36.1448 | 18.0334 | 24.08307 | 8.693322 | -6.049674 | 15.38975 | 1.38238e-10 | 1.38238e-10
36.1548 | 18.0729 | 24.1969 | 8.687192 | -6.123996 | 15.5097 | 1.383112e-10 | 1.383112e-10
36.1648 | 18.0812 | 24.31309 | 8.681076 | -6.231895 | 15.63202 | 1.384146e-10 | 1.384146e-10
36.1748 | 18.1056 | 24.43171 | 8.674975 | -6.326106 | 15.75673 | 1.385518e-10 | 1.385518e-10
36.1848 | 18.1534 | 24.55277 | 8.668889 | -6.39937 | 15.88388 | 1.387194e-10 | 1.387194e-10
36.1948 | 18.1585 | 24.67633 | 8.662818 | -6.517825 | 16.01351 | 1.389207e-10 | 1.389207e-10
36.2048 | 18.1957 | 24.80241 | 8.656761 | -6.606713 | 16.14565 | 1.391541e-10 | 1.391541e-10
36.2148 | 18.2235 | 24.93108 | 8.650719 | -6.707575 | 16.28036 | 1.394177e-10 | 1.394177e-10
36.2248 | 18.2271 | 25.06235 | 8.644692 | -6.835253 | 16.41766 | 1.397152e-10 | 1.397152e-10
36.2348 | 18.2796 | 25.19629 | 8.638679 | -6.916691 | 16.55761 | 1.400447e-10 | 1.400447e-10
36.2448 | 18.2975 | 25.33293 | 8.632681 | -7.035435 | 16.70025 | 1.404063e-10 | 1.404063e-10
36.2548 | 18.3145 | 25.47233 | 8.626697 | -7.157827 | 16.84563 | 1.408017e-10 | 1.408017e-10
36.2648 | 18.3483 | 25.61452 | 8.620728 | -7.266217 | 16.99379 | 1.412292e-10 | 1.412292e-10
36.2748 | 18.3757 | 25.75955 | 8.614774 | -7.383852 | 17.14478 | 1.416887e-10 | 1.416887e-10
36.2848 | 18.4018 | 25.90748 | 8.608834 | -7.505676 | 17.29864 | 1.421821e-10 | 1.421821e-10
36.2948 | 18.434 | 26.05835 | 8.602909 | -7.624345 | 17.45544 | 1.427093e-10 | 1.427093e-10
36.3048 | 18.4553 | 26.2122 | 8.596999 | -7.756903 | 17.6152 | 1.432685e-10 | 1.432685e-10
36.3148 | 18.4811 | 26.3691 | 8.591103 | -7.888005 | 17.778 | 1.438616e-10 | 1.438616e-10
36.3248 | 18.5156 | 26.5291 | 8.585221 | -8.013501 | 17.94388 | 1.444886e-10 | 1.444886e-10
36.3348 | 18.5416 | 26.69225 | 8.579354 | -8.150646 | 18.11289 | 1.451511e-10 | 1.451511e-10
36.3448 | 18.5627 | 26.85859 | 8.573502 | -8.295892 | 18.28509 | 1.458458e-10 | 1.458458e-10
36.3548 | 18.606 | 27.0282 | 8.567664 | -8.422196 | 18.46053 | 1.46576e-10 | 1.46576e-10
36.3648 | 18.6327 | 27.20111 | 8.561841 | -8.568412 | 18.63927 | 1.473401e-10 | 1.473401e-10
36.3748 | 18.6523 | 27.3774 | 8.556032 | -8.725096 | 18.82136 | 1.481399e-10 | 1.481399e-10
36.3848 | 18.697 | 27.55711 | 8.550238 | -8.860106 | 19.00687 | 1.489752e-10 | 1.489752e-10
36.3948 | 18.7054 | 27.7403 | 8.544458 | -9.034901 | 19.19584 | 1.498445e-10 | 1.498445e-10
36.4048 | 18.7486 | 27.92704 | 8.538693 | -9.178438 | 19.38835 | 1.507511e-10 | 1.507511e-10
36.4148 | 18.786 | 28.11738 | 8.532942 | -9.331378 | 19.58444 | 1.516934e-10 | 1.516934e-10
36.4248 | 18.8005 | 28.31138 | 8.527205 | -9.510881 | 19.78418 | 1.52673e-10 | 1.52673e-10
36.4348 | 18.8565 | 28.50911 | 8.521483 | -9.652607 | 19.98762 | 1.536902e-10 | 1.536902e-10
36.4448 | 18.8735 | 28.71062 | 8.515776 | -9.837115 | 20.19484 | 1.547429e-10 | 1.547429e-10
36.4548 | 18.9137 | 28.91597 | 8.510083 | -10.00227 | 20.40589 | 1.558331e-10 | 1.558331e-10
36.4648 | 18.9443 | 29.12523 | 8.504404 | -10.18093 | 20.62083 | 1.569624e-10 | 1.569624e-10
36.4748 | 18.972 | 29.33846 | 8.49874 | -10.36646 | 20.83972 | 1.58131e-10 | 1.58131e-10
36.4848 | 19.0275 | 29.55573 | 8.49309 | -10.52823 | 21.06264 | 1.59337e-10 | 1.59337e-10
36.4948 | 19.0419 | 29.77709 | 8.487454 | -10.73519 | 21.28964 | 1.60584e-10 | 1.60584e-10
36.5048 | 19.1019 | 30.0026 | 8.481833 | -10.9007 | 21.52077 | 1.618702e-10 | 1.618702e-10
36.5148 | 19.1391 | 30.23234 | 8.476226 | -11.09324 | 21.75611 | 1.631956e-10 | 1.631956e-10
36.5248 | 19.1793 | 30.46636 | 8.470634 | -11.28706 | 21.99572 | 1.645637e-10 | 1.645637e-10
36.5348 | 19.2178 | 30.70472 | 8.465055 | -11.48692 | 22.23966 | 1.659711e-10 | 1.659711e-10
36.5448 | 19.2614 | 30.94748 | 8.459491 | -11.68608 | 22.48799 | 1.674212e-10 | 1.674212e-10
36.5548 | 19.3177 | 31.19471 | 8.453942 | -11.87701 | 22.74077 | 1.689142e-10 | 1.689142e-10
36.5648 | 19.3465 | 31.44646 | 8.448407 | -12.09996 | 22.99805 | 1.704499e-10 | 1.704499e-10
36.5748 | 19.4039 | 31.70279 | 8.442886 | -12.29889 | 23.25991 | 1.720301e-10 | 1.720301e-10
36.5848 | 19.4386 | 31.96377 | 8.437379 | -12.52517 | 23.52639 | 1.736532e-10 | 1.736532e-10
36.5948 | 19.4922 | 32.22943 | 8.431887 | -12.73723 | 23.79754 | 1.753226e-10 | 1.753226e-10
36.6047 | 19.5305 | 32.49711 | 8.426463 | -12.96661 | 24.07065 | 1.770169e-10 | 1.770169e-10
36.6147 | 19.5829 | 32.77228 | 8.420999 | -13.18938 | 24.35128 | 1.787772e-10 | 1.787772e-10
36.6247 | 19.6276 | 33.05228 | 8.41555 | -13.42468 | 24.63674 | 1.80582e-10 | 1.80582e-10
36.6347 | 19.6545 | 33.33719 | 8.410114 | -13.68269 | 24.92708 | 1.82435e-10 | 1.82435e-10
36.6447 | 19.7232 | 33.62703 | 8.404693 | -13.90383 | 25.22234 | 1.843343e-10 | 1.843343e-10
36.6547 | 19.7604 | 33.92185 | 8.399285 | -14.16145 | 25.52256 | 1.862835e-10 | 1.862835e-10
36.6647 | 19.8256 | 34.22168 | 8.393892 | -14.39608 | 25.82778 | 1.882809e-10 | 1.882809e-10
36.6747 | 19.8511 | 34.52655 | 8.388514 | -14.67545 | 26.13804 | 1.903281e-10 | 1.903281e-10
36.6847 | 19.9229 | 34.8365 | 8.383149 | -14.9136 | 26.45335 | 1.924271e-10 | 1.924271e-10
36.6947 | 19.9582 | 35.15155 | 8.377799 | -15.19335 | 26.77375 | 1.94576e-10 | 1.94576e-10
36.7047 | 20.0137 | 35.47171 | 8.372462 | -15.45801 | 27.09925 | 1.967765e-10 | 1.967765e-10
36.7147 | 20.0759 | 35.79699 | 8.36714 | -15.72109 | 27.42985 | 1.990306e-10 | 1.990306e-10
36.7247 | 20.1091 | 36.12741 | 8.361832 | -16.01831 | 27.76558 | 2.013363e-10 | 2.013363e-10
36.7347 | 20.1774 | 36.46295 | 8.356538 | -16.28555 | 28.10642 | 2.036955e-10 | 2.036955e-10
36.7447 | 20.2253 | 36.80362 | 8.351258 | -16.57832 | 28.45236 | 2.0611e-10 | 2.0611e-10
36.7547 | 20.2752 | 37.14939 | 8.345993 | -16.87419 | 28.80339 | 2.085797e-10 | 2.085797e-10
36.7647 | 20.3316 | 37.50023 | 8.340741 | -17.16863 | 29.15949 | 2.111047e-10 | 2.111047e-10
36.7747 | 20.3854 | 37.85613 | 8.335503 | -17.47073 | 29.52062 | 2.136867e-10 | 2.136867e-10
36.7847 | 20.4507 | 38.21702 | 8.33028 | -17.76632 | 29.88674 | 2.163258e-10 | 2.163258e-10
36.7947 | 20.4998 | 38.58285 | 8.32507 | -18.08305 | 30.25778 | 2.190219e-10 | 2.190219e-10
36.8047 | 20.5547 | 38.95356 | 8.319875 | -18.39886 | 30.63369 | 2.21775e-10 | 2.21775e-10
36.8147 | 20.6224 | 39.32907 | 8.314693 | -18.70667 | 31.01438 | 2.245888e-10 | 2.245888e-10
36.8247 | 20.6691 | 39.70929 | 8.309526 | -19.04019 | 31.39977 | 2.274613e-10 | 2.274613e-10
36.8347 | 20.7319 | 40.09412 | 8.304372 | -19.36222 | 31.78975 | 2.303927e-10 | 2.303927e-10
36.8447 | 20.7936 | 40.48343 | 8.299233 | -19.68983 | 32.1842 | 2.333847e-10 | 2.333847e-10
36.8547 | 20.8536 | 40.8771 | 8.294107 | -20.0235 | 32.583 | 2.364373e-10 | 2.364373e-10
36.8647 | 20.9083 | 41.27498 | 8.288996 | -20.36668 | 32.98598 | 2.395523e-10 | 2.395523e-10
36.8747 | 20.9555 | 41.6769 | 8.283898 | -20.7214 | 33.393 | 2.42726e-10 | 2.42726e-10
36.8847 | 21.0252 | 42.08268 | 8.278814 | -21.05748 | 33.80386 | 2.45964e-10 | 2.45964e-10
36.8947 | 21.0692 | 42.49212 | 8.273745 | -21.42292 | 34.21838 | 2.492625e-10 | 2.492625e-10
36.9047 | 21.1443 | 42.90502 | 8.268689 | -21.76072 | 34.63633 | 2.526234e-10 | 2.526234e-10
36.9147 | 21.189 | 43.32113 | 8.263647 | -22.13213 | 35.05748 | 2.560467e-10 | 2.560467e-10
36.9247 | 21.2527 | 43.74019 | 8.258619 | -22.48749 | 35.48158 | 2.595305e-10 | 2.595305e-10
36.9347 | 21.3084 | 44.16195 | 8.253605 | -22.85355 | 35.90834 | 2.630786e-10 | 2.630786e-10
36.9447 | 21.3641 | 44.58609 | 8.248604 | -23.22199 | 36.33749 | 2.666872e-10 | 2.666872e-10
36.9547 | 21.4374 | 45.01232 | 8.243618 | -23.57492 | 36.7687 | 2.703581e-10 | 2.703581e-10
36.9647 | 21.4829 | 45.44029 | 8.238645 | -23.95739 | 37.20164 | 2.740896e-10 | 2.740896e-10
36.9747 | 21.5313 | 45.86965 | 8.233686 | -24.33835 | 37.63596 | 2.778835e-10 | 2.778835e-10
36.9847 | 21.594 | 46.30002 | 8.228741 | -24.70602 | 38.07128 | 2.817362e-10 | 2.817362e-10
36.9947 | 21.6554 | 46.731 | 8.22381 | -25.0756 | 38.50719 | 2.856494e-10 | 2.856494e-10
37.0047 | 21.7199 | 47.16219 | 8.218893 | -25.44229 | 38.94329 | 2.896215e-10 | 2.896215e-10
37.0147 | 21.778 | 47.59313 | 8.213989 | -25.81513 | 39.37914 | 2.936505e-10 | 2.936505e-10
37.0247 | 21.8303 | 48.02338 | 8.209099 | -26.19308 | 39.81428 | 2.977365e-10 | 2.977365e-10
37.0347 | 21.9013 | 48.45246 | 8.204223 | -26.55116 | 40.24823 | 3.018795e-10 | 3.018795e-10
37.0447 | 21.9598 | 48.87986 | 8.199361 | -26.92006 | 40.6805 | 3.060741e-10 | 3.060741e-10
37.0547 | 22.0302 | 49.30509 | 8.194512 | -27.27489 | 41.11057 | 3.103221e-10 | 3.103221e-10
37.0647 | 22.0989 | 49.7276 | 8.189677 | -27.6287 | 41.53793 | 3.1462e-10 | 3.1462e-10
37.0747 | 22.1566 | 50.14687 | 8.184856 | -27.99027 | 41.96202 | 3.189659e-10 | 3.189659e-10
37.0847 | 22.2404 | 50.56234 | 8.180049 | -28.32194 | 42.38229 | 3.233581e-10 | 3.233581e-10
37.0947 | 22.2973 | 50.97343 | 8.175255 | -28.67613 | 42.79817 | 3.277948e-10 | 3.277948e-10
37.1047 | 22.3728 | 51.37958 | 8.170475 | -29.00678 | 43.2091 | 3.322706e-10 | 3.322706e-10
37.1147 | 22.4584 | 51.78019 | 8.165708 | -29.32179 | 43.61448 | 3.367855e-10 | 3.367855e-10
37.1247 | 22.5312 | 52.17469 | 8.160955 | -29.64349 | 44.01373 | 3.413359e-10 | 3.413359e-10
37.1347 | 22.591 | 52.56248 | 8.156216 | -29.97148 | 44.40626 | 3.459166e-10 | 3.459166e-10
37.1447 | 22.6858 | 52.94297 | 8.151491 | -30.25717 | 44.79148 | 3.505256e-10 | 3.505256e-10
37.1547 | 22.7673 | 53.31559 | 8.146779 | -30.54829 | 45.16881 | 3.551577e-10 | 3.551577e-10
37.1647 | 22.8646 | 53.67973 | 8.14208 | -30.81513 | 45.53765 | 3.598093e-10 | 3.598093e-10
37.1747 | 22.9469 | 54.03485 | 8.137395 | -31.08795 | 45.89746 | 3.64475e-10 | 3.64475e-10
37.1847 | 23.054 | 54.38038 | 8.132724 | -31.32638 | 46.24765 | 3.69153e-10 | 3.69153e-10
37.1946 | 23.1366 | 54.71247 | 8.128113 | -31.57587 | 46.58436 | 3.737881e-10 | 3.737881e-10
37.2046 | 23.2631 | 55.03732 | 8.123469 | -31.77422 | 46.91385 | 3.784694e-10 | 3.784694e-10
37.2146 | 23.3712 | 55.35101 | 8.118838 | -31.97981 | 47.23217 | 3.831451e-10 | 3.831451e-10
37.2246 | 23.4691 | 55.65308 | 8.114221 | -32.18398 | 47.53886 | 3.8781e-10 | 3.8781e-10
37.2346 | 23.6174 | 55.94307 | 8.109617 | -32.32567 | 47.83346 | 3.924569e-10 | 3.924569e-10
37.2446 | 23.7234 | 56.22058 | 8.105027 | -32.49718 | 48.11555 | 3.970804e-10 | 3.970804e-10
37.2546 | 23.8751 | 56.48521 | 8.10045 | -32.61011 | 48.38476 | 4.016716e-10 | 4.016716e-10
37.2646 | 24.0071 | 56.73662 | 8.095886 | -32.72952 | 48.64073 | 4.062252e-10 | 4.062252e-10
37.2746 | 24.1407 | 56.97451 | 8.091337 | -32.83381 | 48.88317 | 4.107322e-10 | 4.107322e-10
37.2846 | 24.3217 | 57.19861 | 8.0868 | -32.87691 | 49.11181 | 4.151892e-10 | 4.151892e-10
37.2946 | 24.4462 | 57.40871 | 8.082277 | -32.96251 | 49.32644 | 4.195835e-10 | 4.195835e-10
37.3046 | 24.6523 | 57.60464 | 8.077768 | -32.95234 | 49.52687 | 4.239116e-10 | 4.239116e-10
37.3146 | 24.8088 | 57.78625 | 8.073271 | -32.97745 | 49.71298 | 4.281628e-10 | 4.281628e-10
37.3246 | 25.0081 | 57.95349 | 8.068789 | -32.94539 | 49.8847 | 4.3233e-10 | 4.3233e-10
37.3346 | 25.2254 | 58.10632 | 8.064319 | -32.88092 | 50.042 | 4.364043e-10 | 4.364043e-10
37.3446 | 25.4181 | 58.24476 | 8.059863 | -32.82666 | 50.1849 | 4.403786e-10 | 4.403786e-10
37.3546 | 25.6765 | 58.36888 | 8.05542 | -32.69238 | 50.31346 | 4.442438e-10 | 4.442438e-10
37.3646 | 25.9293 | 58.47881 | 8.050991 | -32.54951 | 50.42782 | 4.479912e-10 | 4.479912e-10
37.3746 | 26.1606 | 58.5747 | 8.046575 | -32.4141 | 50.52812 | 4.516135e-10 | 4.516135e-10
37.3846 | 26.4484 | 58.65678 | 8.042172 | -32.20838 | 50.61461 | 4.551001e-10 | 4.551001e-10
37.3946 | 26.7257 | 58.72532 | 8.037783 | -31.99962 | 50.68754 | 4.584456e-10 | 4.584456e-10
37.4046 | 27.0568 | 58.78062 | 8.033407 | -31.72382 | 50.74721 | 4.616394e-10 | 4.616394e-10
37.4146 | 27.3712 | 58.82304 | 8.029044 | -31.45184 | 50.79399 | 4.646761e-10 | 4.646761e-10
37.4246 | 27.7278 | 58.85296 | 8.024694 | -31.12516 | 50.82827 | 4.67545e-10 | 4.67545e-10
37.4346 | 28.0877 | 58.87082 | 8.020358 | -30.78312 | 50.85046 | 4.702425e-10 | 4.702425e-10
37.4446 | 28.4814 | 58.87709 | 8.016034 | -30.39569 | 50.86106 | 4.72758e-10 | 4.72758e-10
37.4546 | 28.8991 | 58.87228 | 8.011724 | -29.97318 | 50.86056 | 4.750879e-10 | 4.750879e-10
37.4646 | 29.3311 | 58.85691 | 8.007428 | -29.52581 | 50.84948 | 4.772215e-10 | 4.772215e-10
37.4746 | 29.7792 | 58.83154 | 8.003144 | -29.05234 | 50.8284 | 4.79157e-10 | 4.79157e-10
37.4846 | 30.3113 | 58.79676 | 7.998874 | -28.48546 | 50.79789 | 4.808873e-10 | 4.808873e-10
37.4946 | 30.7897 | 58.75318 | 7.994617 | -27.96348 | 50.75857 | 4.82408e-10 | 4.82408e-10
37.5046 | 31.3611 | 58.70142 | 7.990372 | -27.34032 | 50.71105 | 4.837138e-10 | 4.837138e-10
37.5146 | 31.9488 | 58.64212 | 7.986142 | -26.69332 | 50.65598 | 4.84801e-10 | 4.84801e-10
37.5246 | 32.5113 | 58.57594 | 7.981924 | -26.06464 | 50.59401 | 4.856661e-10 | 4.856661e-10
37.5346 | 33.2043 | 58.50353 | 7.977719 | -25.29923 | 50.52581 | 4.863083e-10 | 4.863083e-10
37.5446 | 33.806 | 58.42555 | 7.973527 | -24.61955 | 50.45202 | 4.867232e-10 | 4.867232e-10
37.5546 | 34.5876 | 58.34269 | 7.969349 | -23.75509 | 50.37334 | 4.869115e-10 | 4.869115e-10
37.5646 | 35.3073 | 58.25561 | 7.965183 | -22.94831 | 50.29043 | 4.868707e-10 | 4.868707e-10
37.5746 | 36.0693 | 58.16498 | 7.961031 | -22.09568 | 50.20395 | 4.866017e-10 | 4.866017e-10
37.5846 | 36.904 | 58.07147 | 7.956892 | -21.16747 | 50.11457 | 4.861054e-10 | 4.861054e-10
37.5946 | 37.6916 | 57.97572 | 7.952765 | -20.28412 | 50.02296 | 4.853826e-10 | 4.853826e-10
37.6046 | 38.646 | 57.87839 | 7.948652 | -19.23239 | 49.92974 | 4.844343e-10 | 4.844343e-10
37.6146 | 39.5177 | 57.78013 | 7.944552 | -18.26243 | 49.83558 | 4.832651e-10 | 4.832651e-10
37.6246 | 40.4798 | 57.68155 | 7.940464 | -17.20175 | 49.74109 | 4.818775e-10 | 4.818775e-10
37.6346 | 41.434 | 57.58326 | 7.93639 | -16.14926 | 49.64688 | 4.802751e-10 | 4.802751e-10
37.6446 | 42.4241 | 57.48588 | 7.932328 | -15.06178 | 49.55355 | 4.784616e-10 | 4.784616e-10
37.6546 | 43.5314 | 57.38997 | 7.92828 | -13.85857 | 49.46169 | 4.764423e-10 | 4.764423e-10
37.6646 | 44.5523 | 57.2961 | 7.924244 | -12.7438 | 49.37186 | 4.742235e-10 | 4.742235e-10
37.6746 | 45.6737 | 57.20482 | 7.920222 | -11.53112 | 49.2846 | 4.718095e-10 | 4.718095e-10
37.6846 | 46.8276 | 57.11667 | 7.916212 | -10.28907 | 49.20045 | 4.692086e-10 | 4.692086e-10
37.6946 | 47.9297 | 57.03213 | 7.912215 | -9.102435 | 49.11992 | 4.664251e-10 | 4.664251e-10
37.7046 | 49.1774 | 56.95173 | 7.908231 | -7.774328 | 49.0435 | 4.634688e-10 | 4.634688e-10
37.7146 | 50.3064 | 56.87591 | 7.90426 | -6.569508 | 48.97165 | 4.603452e-10 | 4.603452e-10
37.7246 | 51.5515 | 56.80513 | 7.900302 | -5.253635 | 48.90483 | 4.570622e-10 | 4.570622e-10
37.7346 | 52.8131 | 56.73984 | 7.896356 | -3.92674 | 48.84348 | 4.53628e-10 | 4.53628e-10
37.7446 | 53.9464 | 56.68044 | 7.892424 | -2.734043 | 48.78802 | 4.500513e-10 | 4.500513e-10
37.7546 | 55.2677 | 56.62734 | 7.888504 | -1.359638 | 48.73883 | 4.463386e-10 | 4.463386e-10
37.7646 | 56.4291 | 56.5809 | 7.884597 | -0.151804 | 48.69631 | 4.425004e-10 | 4.425004e-10
37.7745 | 57.6694 | 56.54186 | 7.880742 | 1.127545 | 48.66111 | 4.385841e-10 | 4.385841e-10
37.7845 | 58.8945 | 56.50975 | 7.87686 | 2.384746 | 48.63289 | 4.345182e-10 | 4.345182e-10
37.7945 | 60.0184 | 56.48535 | 7.872991 | 3.533048 | 48.61236 | 4.303519e-10 | 4.303519e-10
37.8045 | 61.2738 | 56.46896 | 7.869135 | 4.804841 | 48.59982 | 4.260914e-10 | 4.260914e-10
37.8145 | 62.3661 | 56.46087 | 7.865292 | 5.905227 | 48.59558 | 4.217466e-10 | 4.217466e-10
37.8245 | 63.5411 | 56.46138 | 7.861461 | 7.079718 | 48.59992 | 4.173253e-10 | 4.173253e-10
37.8345 | 64.6729 | 56.47074 | 7.857643 | 8.202155 | 48.6131 | 4.128357e-10 | 4.128357e-10
37.8445 | 65.6874 | 56.48922 | 7.853838 | 9.198177 | 48.63539 | 4.08285e-10 | 4.08285e-10
37.8545 | 66.7777 | 56.51706 | 7.850045 | 10.26064 | 48.66701 | 4.03681e-10 | 4.03681e-10
37.8645 | 67.664 | 56.55447 | 7.846265 | 11.10953 | 48.70821 | 3.990319e-10 | 3.990319e-10
37.8745 | 68.5891 | 56.60169 | 7.842498 | 11.98741 | 48.7592 | 3.943447e-10 | 3.943447e-10
37.8845 | 69.4738 | 56.65893 | 7.838743 | 12.81487 | 48.82019 | 3.896258e-10 | 3.896258e-10
37.8945 | 70.2815 | 56.72639 | 7.835001 | 13.55511 | 48.89139 | 3.848821e-10 | 3.848821e-10
37.9045 | 70.9956 | 56.80425 | 7.831271 | 14.19135 | 48.97298 | 3.80121e-10 | 3.80121e-10
37.9145 | 71.6625 | 56.8927 | 7.827555 | 14.7698 | 49.06514 | 3.753476e-10 | 3.753476e-10
37.9245 | 72.2332 | 56.99191 | 7.82385 | 15.24129 | 49.16806 | 3.705692e-10 | 3.705692e-10
37.9345 | 72.7871 | 57.10206 | 7.820158 | 15.68504 | 49.28191 | 3.657901e-10 | 3.657901e-10
37.9445 | 73.2045 | 57.22331 | 7.816479 | 15.98119 | 49.40683 | 3.610158e-10 | 3.610158e-10
37.9545 | 73.6154 | 57.35582 | 7.812812 | 16.25958 | 49.54301 | 3.562525e-10 | 3.562525e-10
37.9645 | 73.8366 | 57.49973 | 7.809158 | 16.33687 | 49.69057 | 3.515037e-10 | 3.515037e-10
37.9745 | 74.0663 | 57.6552 | 7.805516 | 16.4111 | 49.84968 | 3.467747e-10 | 3.467747e-10
37.9845 | 74.2079 | 57.82237 | 7.801887 | 16.38553 | 50.02048 | 3.420691e-10 | 3.420691e-10
37.9945 | 74.1981 | 58.00138 | 7.79827 | 16.19672 | 50.20311 | 3.373923e-10 | 3.373923e-10
38.0045 | 74.2228 | 58.19238 | 7.794666 | 16.03042 | 50.39772 | 3.327461e-10 | 3.327461e-10
38.0145 | 74.0583 | 58.39549 | 7.791074 | 15.66281 | 50.60442 | 3.281357e-10 | 3.281357e-10
38.0245 | 73.8208 | 58.61086 | 7.787494 | 15.20994 | 50.82337 | 3.235629e-10 | 3.235629e-10
38.0345 | 73.5737 | 58.83861 | 7.783927 | 14.73509 | 51.05468 | 3.190314e-10 | 3.190314e-10
38.0445 | 73.2146 | 59.07888 | 7.780372 | 14.13572 | 51.29851 | 3.145437e-10 | 3.145437e-10
38.0545 | 72.7686 | 59.3318 | 7.77683 | 13.4368 | 51.55497 | 3.101026e-10 | 3.101026e-10
38.0645 | 72.2552 | 59.5975 | 7.7733 | 12.6577 | 51.8242 | 3.057098e-10 | 3.057098e-10
38.0745 | 71.6823 | 59.87611 | 7.769782 | 11.80619 | 52.10633 | 3.01367e-10 | 3.01367e-10
38.0845 | 71.0077 | 60.16776 | 7.766277 | 10.83994 | 52.40148 | 2.97077e-10 | 2.97077e-10
38.0945 | 70.2709 | 60.47258 | 7.762784 | 9.798325 | 52.70979 | 2.928416e-10 | 2.928416e-10
38.1045 | 69.4812 | 60.7907 | 7.759303 | 8.690497 | 53.0314 | 2.886606e-10 | 2.886606e-10
38.1145 | 68.6703 | 61.12227 | 7.755835 | 7.548029 | 53.36644 | 2.845369e-10 | 2.845369e-10
38.1245 | 67.7559 | 61.4674 | 7.752379 | 6.288497 | 53.71502 | 2.804712e-10 | 2.804712e-10
38.1345 | 66.8295 | 61.82625 | 7.748935 | 5.003254 | 54.07731 | 2.764644e-10 | 2.764644e-10
38.1445 | 65.8278 | 62.19893 | 7.745503 | 3.62887 | 54.45343 | 2.725166e-10 | 2.725166e-10
38.1545 | 64.799 | 62.58559 | 7.742084 | 2.213408 | 54.84351 | 2.686295e-10 | 2.686295e-10
38.1645 | 63.7899 | 62.98637 | 7.738676 | 0.8035303 | 55.24769 | 2.648031e-10 | 2.648031e-10
38.1745 | 62.6689 | 63.40141 | 7.735281 | -0.7325068 | 55.66613 | 2.610384e-10 | 2.610384e-10
38.1845 | 61.5766 | 63.83084 | 7.731899 | -2.254242 | 56.09894 | 2.573352e-10 | 2.573352e-10
38.1945 | 60.4234 | 64.27482 | 7.728528 | -3.851417 | 56.54629 | 2.536936e-10 | 2.536936e-10
38.2045 | 59.301 | 64.73349 | 7.725169 | -5.432485 | 57.00832 | 2.501144e-10 | 2.501144e-10
38.2145 | 58.1239 | 65.20698 | 7.721823 | -7.083084 | 57.48516 | 2.465968e-10 | 2.465968e-10
38.2245 | 56.9296 | 65.69546 | 7.718489 | -8.765857 | 57.97697 | 2.431408e-10 | 2.431408e-10
38.2345 | 55.8284 | 66.19906 | 7.715167 | -10.37066 | 58.48389 | 2.397473e-10 | 2.397473e-10
38.2445 | 54.6139 | 66.71793 | 7.711857 | -12.10403 | 59.00608 | 2.364152e-10 | 2.364152e-10
38.2545 | 53.4645 | 67.25223 | 7.708559 | -13.78773 | 59.54368 | 2.331439e-10 | 2.331439e-10
38.2645 | 52.3142 | 67.8021 | 7.705273 | -15.4879 | 60.09683 | 2.29934e-10 | 2.29934e-10
38.2745 | 51.215 | 68.3677 | 7.701999 | -17.1527 | 60.6657 | 2.26784e-10 | 2.26784e-10
38.2845 | 50.1096 | 68.94917 | 7.698737 | -18.83957 | 61.25043 | 2.236945e-10 | 2.236945e-10
38.2945 | 49.0039 | 69.54665 | 7.695487 | -20.54275 | 61.85117 | 2.206648e-10 | 2.206648e-10
38.3045 | 47.9147 | 70.16031 | 7.69225 | -22.24561 | 62.46806 | 2.176949e-10 | 2.176949e-10
38.3145 | 46.8909 | 70.79028 | 7.689024 | -23.89938 | 63.10125 | 2.147829e-10 | 2.147829e-10
38.3245 | 45.8538 | 71.4367 | 7.68581 | -25.5829 | 63.75089 | 2.119288e-10 | 2.119288e-10
38.3345 | 44.9101 | 72.09973 | 7.682608 | -27.18963 | 64.41712 | 2.091318e-10 | 2.091318e-10
38.3445 | 43.9701 | 72.77949 | 7.679418 | -28.80939 | 65.10008 | 2.063918e-10 | 2.063918e-10
38.3545 | 43.0177 | 73.47613 | 7.67624 | -30.45843 | 65.79989 | 2.03708e-10 | 2.03708e-10
38.3644 | 42.1679 | 74.18255 | 7.673106 | -32.01465 | 66.50944 | 2.011062e-10 | 2.011062e-10
38.3744 | 41.267 | 74.91315 | 7.669951 | -33.64615 | 67.2432 | 1.985311e-10 | 1.985311e-10
38.3844 | 40.5447 | 75.66101 | 7.666809 | -35.11631 | 67.9942 | 1.960112e-10 | 1.960112e-10
38.3944 | 39.7031 | 76.42624 | 7.663678 | -36.72314 | 68.76256 | 1.93544e-10 | 1.93544e-10
38.4044 | 38.9717 | 77.20894 | 7.66056 | -38.23724 | 69.54838 | 1.911293e-10 | 1.911293e-10
38.4144 | 38.291 | 78.00921 | 7.657453 | -39.71821 | 70.35175 | 1.887672e-10 | 1.887672e-10
38.4244 | 37.6208 | 78.82714 | 7.654358 | -41.20634 | 71.17278 | 1.86455e-10 | 1.86455e-10
38.4344 | 37.0702 | 79.6628 | 7.651275 | -42.5926 | 72.01153 | 1.841935e-10 | 1.841935e-10
38.4444 | 36.3962 | 80.51628 | 7.648203 | -44.12008 | 72.86807 | 1.81982e-10 | 1.81982e-10
38.4544 | 35.8906 | 81.38762 | 7.645143 | -45.49702 | 73.74247 | 1.798185e-10 | 1.798185e-10
38.4644 | 35.3646 | 82.27685 | 7.642096 | -46.91225 | 74.63476 | 1.777032e-10 | 1.777032e-10
38.4744 | 34.8519 | 83.18401 | 7.639059 | -48.33211 | 75.54495 | 1.756359e-10 | 1.756359e-10
38.4844 | 34.456 | 84.10911 | 7.636035 | -49.65311 | 76.47307 | 1.736141e-10 | 1.736141e-10
38.4944 | 34.0185 | 85.05213 | 7.633022 | -51.03363 | 77.41911 | 1.716377e-10 | 1.716377e-10
38.5044 | 33.6778 | 86.01304 | 7.630021 | -52.33524 | 78.38302 | 1.697067e-10 | 1.697067e-10
38.5144 | 33.2784 | 86.9918 | 7.627032 | -53.7134 | 79.36477 | 1.678203e-10 | 1.678203e-10
38.5244 | 33.015 | 87.98833 | 7.624054 | -54.97333 | 80.36427 | 1.659766e-10 | 1.659766e-10
38.5344 | 32.7134 | 89.00252 | 7.621088 | -56.28912 | 81.38143 | 1.641756e-10 | 1.641756e-10
38.5444 | 32.4559 | 90.03424 | 7.618134 | -57.57834 | 82.41611 | 1.624165e-10 | 1.624165e-10
38.5544 | 32.2513 | 91.08337 | 7.615191 | -58.83207 | 83.46818 | 1.606984e-10 | 1.606984e-10
38.5644 | 32.0289 | 92.14968 | 7.61226 | -60.12078 | 84.53742 | 1.590203e-10 | 1.590203e-10
38.5744 | 31.8677 | 93.23298 | 7.60934 | -61.36528 | 85.62364 | 1.573823e-10 | 1.573823e-10
38.5844 | 31.7376 | 94.333 | 7.606432 | -62.5954 | 86.72656 | 1.557834e-10 | 1.557834e-10
38.5944 | 31.6377 | 95.44945 | 7.603536 | -63.81175 | 87.84591 | 1.54222e-10 | 1.54222e-10
38.6044 | 31.5436 | 96.58201 | 7.600651 | -65.03841 | 88.98136 | 1.526979e-10 | 1.526979e-10
38.6144 | 31.4806 | 97.73029 | 7.597778 | -66.24969 | 90.13251 | 1.512104e-10 | 1.512104e-10
38.6244 | 31.4316 | 98.89388 | 7.594916 | -67.46228 | 91.29897 | 1.497584e-10 | 1.497584e-10
38.6344 | 31.4481 | 100.0723 | 7.592066 | -68.62422 | 92.48025 | 1.483412e-10 | 1.483412e-10
38.6444 | 31.4221 | 101.2651 | 7.589227 | -69.843 | 93.67587 | 1.469587e-10 | 1.469587e-10
38.6544 | 31.4796 | 102.4716 | 7.586399 | -70.99205 | 94.88525 | 1.4561e-10 | 1.4561e-10
38.6644 | 31.536 | 103.6913 | 7.583583 | -72.15535 | 96.10777 | 1.442943e-10 | 1.442943e-10
38.6744 | 31.6229 | 104.9235 | 7.580779 | -73.30064 | 97.34277 | 1.430097e-10 | 1.430097e-10
38.6844 | 31.7538 | 106.1675 | 7.577986 | -74.41367 | 98.58949 | 1.417571e-10 | 1.417571e-10
38.6944 | 31.8638 | 107.4224 | 7.575204 | -75.55857 | 99.84716 | 1.405348e-10 | 1.405348e-10
38.7044 | 32.0573 | 108.6874 | 7.572434 | -76.63007 | 101.1149 | 1.393428e-10 | 1.393428e-10
38.7144 | 32.2362 | 109.9616 | 7.569675 | -77.72537 | 102.3919 | 1.381793e-10 | 1.381793e-10
38.7244 | 32.4714 | 111.244 | 7.566927 | -78.77258 | 103.6771 | 1.370433e-10 | 1.370433e-10
38.7344 | 32.726 | 112.5335 | 7.564191 | -79.80753 | 104.9693 | 1.359359e-10 | 1.359359e-10
38.7444 | 32.9884 | 113.8291 | 7.561466 | -80.84074 | 106.2677 | 1.348551e-10 | 1.348551e-10
38.7544 | 33.2955 | 115.1296 | 7.558753 | -81.83408 | 107.5708 | 1.337992e-10 | 1.337992e-10
38.7644 | 33.6468 | 116.4336 | 7.55605 | -82.78682 | 108.8776 | 1.327692e-10 | 1.327692e-10
38.7744 | 34.0291 | 117.7399 | 7.553359 | -83.7108 | 110.1865 | 1.317632e-10 | 1.317632e-10
38.7844 | 34.4092 | 119.047 | 7.550679 | -84.63783 | 111.4963 | 1.307812e-10 | 1.307812e-10
38.7944 | 34.9049 | 120.3535 | 7.548011 | -85.44863 | 112.8055 | 1.298214e-10 | 1.298214e-10
38.8044 | 35.3325 | 121.6579 | 7.545354 | -86.32536 | 114.1125 | 1.288839e-10 | 1.288839e-10
38.8144 | 35.8782 | 122.9584 | 7.542708 | -87.08019 | 115.4157 | 1.279669e-10 | 1.279669e-10
38.8244 | 36.4758 | 124.2534 | 7.540073 | -87.77761 | 116.7133 | 1.270703e-10 | 1.270703e-10
38.8344 | 37.0177 | 125.5412 | 7.537449 | -88.52353 | 118.0038 | 1.261933e-10 | 1.261933e-10
38.8444 | 37.7641 | 126.82 | 7.534836 | -89.05585 | 119.2851 | 1.253351e-10 | 1.253351e-10
38.8544 | 38.4508 | 128.0877 | 7.532235 | -89.63692 | 120.5555 | 1.244946e-10 | 1.244946e-10
38.8644 | 39.209 | 129.3426 | 7.529645 | -90.13359 | 121.8129 | 1.23671e-10 | 1.23671e-10
38.8744 | 40.1079 | 130.5826 | 7.527066 | -90.47465 | 123.0555 | 1.228634e-10 | 1.228634e-10
38.8844 | 40.9049 | 131.8056 | 7.524498 | -90.90066 | 124.2811 | 1.220701e-10 | 1.220701e-10
38.8944 | 41.9695 | 133.0095 | 7.521941 | -91.04003 | 125.4876 | 1.212919e-10 | 1.212919e-10
38.9044 | 42.9672 | 134.1923 | 7.519395 | -91.22511 | 126.6729 | 1.205279e-10 | 1.205279e-10
38.9144 | 44.0535 | 135.3517 | 7.51686 | -91.29822 | 127.8349 | 1.197755e-10 | 1.197755e-10
38.9244 | 45.3014 | 136.4856 | 7.514336 | -91.18417 | 128.9712 | 1.190347e-10 | 1.190347e-10
38.9344 | 46.4645 | 137.5917 | 7.511823 | -91.12716 | 130.0798 | 1.183055e-10 | 1.183055e-10
38.9443 | 47.9081 | 138.6571 | 7.509347 | -90.74901 | 131.1478 | 1.175931e-10 | 1.175931e-10
38.9543 | 49.3735 | 139.7013 | 7.506856 | -90.3278 | 132.1944 | 1.168835e-10 | 1.168835e-10
38.9643 | 50.8125 | 140.711 | 7.504376 | -89.89852 | 133.2066 | 1.161818e-10 | 1.161818e-10
38.9743 | 52.5449 | 141.6841 | 7.501907 | -89.1392 | 134.1822 | 1.154873e-10 | 1.154873e-10
38.9843 | 54.1446 | 142.6184 | 7.499449 | -88.47377 | 135.1189 | 1.147999e-10 | 1.147999e-10
38.9943 | 56.1521 | 143.5116 | 7.497002 | -87.35953 | 136.0146 | 1.141187e-10 | 1.141187e-10
39.0043 | 58.0815 | 144.3618 | 7.494565 | -86.28033 | 136.8673 | 1.134429e-10 | 1.134429e-10
39.0143 | 60.2297 | 145.1669 | 7.49214 | -84.93718 | 137.6747 | 1.127715e-10 | 1.127715e-10
39.0243 | 62.4428 | 145.9248 | 7.489726 | -83.48204 | 138.4351 | 1.121037e-10 | 1.121037e-10
39.0343 | 64.8188 | 146.6338 | 7.487322 | -81.81498 | 139.1465 | 1.114386e-10 | 1.114386e-10
39.0443 | 67.3922 | 147.2919 | 7.484929 | -79.89968 | 139.807 | 1.10777e-10 | 1.10777e-10
39.0543 | 70.0377 | 147.8975 | 7.482548 | -77.85976 | 140.4149 | 1.101163e-10 | 1.101163e-10
39.0643 | 72.8195 | 148.4489 | 7.480177 | -75.62938 | 140.9687 | 1.094566e-10 | 1.094566e-10
39.0743 | 75.9208 | 148.9447 | 7.477816 | -73.02385 | 141.4668 | 1.087977e-10 | 1.087977e-10
39.0843 | 78.8865 | 149.3834 | 7.475467 | -70.49691 | 141.9079 | 1.081388e-10 | 1.081388e-10
39.0943 | 82.354 | 149.7639 | 7.473128 | -67.40993 | 142.2908 | 1.074791e-10 | 1.074791e-10
39.1043 | 85.8093 | 150.0851 | 7.4708 | -64.27581 | 142.6143 | 1.068193e-10 | 1.068193e-10
39.1143 | 89.3705 | 150.346 | 7.468483 | -60.97553 | 142.8775 | 1.061569e-10 | 1.061569e-10
39.1243 | 93.1968 | 150.5458 | 7.466176 | -57.34905 | 143.0797 | 1.054936e-10 | 1.054936e-10
39.1343 | 97.0298 | 150.684 | 7.46388 | -53.65419 | 143.2201 | 1.048277e-10 | 1.048277e-10
39.1443 | 101.2718 | 150.76 | 7.461595 | -49.48816 | 143.2984 | 1.041591e-10 | 1.041591e-10
39.1543 | 105.4247 | 150.7734 | 7.459321 | -45.34874 | 143.3141 | 1.034869e-10 | 1.034869e-10
39.1643 | 109.9905 | 150.7243 | 7.457057 | -40.73382 | 143.2673 | 1.02813e-10 | 1.02813e-10
39.1743 | 114.6049 | 150.6126 | 7.454804 | -36.00773 | 143.1578 | 1.021355e-10 | 1.021355e-10
39.1843 | 119.2787 | 150.4385 | 7.452561 | -31.15984 | 142.986 | 1.014545e-10 | 1.014545e-10
39.1943 | 124.4199 | 150.2025 | 7.450329 | -25.78257 | 142.7521 | 1.007699e-10 | 1.007699e-10
39.2043 | 129.1907 | 149.9049 | 7.448107 | -20.71419 | 142.4568 | 1.000809e-10 | 1.000809e-10
39.2143 | 134.6148 | 149.5465 | 7.445897 | -14.93173 | 142.1006 | 9.938916e-11 | 9.938916e-11
39.2243 | 139.6904 | 149.1282 | 7.443696 | -9.437834 | 141.6845 | 9.869393e-11 | 9.869393e-11
39.2343 | 145.326 | 148.651 | 7.441506 | -3.324976 | 141.2095 | 9.799513e-11 | 9.799513e-11
39.2443 | 150.7754 | 148.1159 | 7.439327 | 2.6595 | 140.6766 | 9.72928e-11 | 9.72928e-11
39.2543 | 156.4889 | 147.5243 | 7.437158 | 8.964593 | 140.0871 | 9.658779e-11 | 9.658779e-11
39.2643 | 162.0802 | 146.8776 | 7.435 | 15.20263 | 139.4426 | 9.587835e-11 | 9.587835e-11
39.2743 | 167.4646 | 146.1772 | 7.432852 | 21.28737 | 138.7444 | 9.516712e-11 | 9.516712e-11
39.2843 | 173.4621 | 145.4249 | 7.430715 | 28.03718 | 137.9942 | 9.445235e-11 | 9.445235e-11
39.2943 | 179.1948 | 144.6224 | 7.428588 | 34.57245 | 137.1938 | 9.37358e-11 | 9.37358e-11
39.3043 | 184.7873 | 143.7714 | 7.426472 | 41.0159 | 136.3449 | 9.301659e-11 | 9.301659e-11
39.3143 | 190.5428 | 142.874 | 7.424365 | 47.66884 | 135.4496 | 9.229561e-11 | 9.229561e-11
39.3243 | 196.1091 | 141.932 | 7.42227 | 54.1771 | 134.5097 | 9.157284e-11 | 9.157284e-11
39.3343 | 201.6934 | 140.9476 | 7.420184 | 60.74583 | 133.5274 | 9.08483e-11 | 9.08483e-11
39.3443 | 207.2529 | 139.9228 | 7.418109 | 67.33014 | 132.5046 | 9.012377e-11 | 9.012377e-11
39.3543 | 212.4321 | 138.8597 | 7.416045 | 73.57239 | 131.4437 | 8.939746e-11 | 8.939746e-11
39.3643 | 217.5179 | 137.7606 | 7.41399 | 79.75731 | 130.3466 | 8.867204e-11 | 8.867204e-11
39.3743 | 222.7008 | 136.6276 | 7.411946 | 86.07323 | 129.2156 | 8.794662e-11 | 8.794662e-11
39.3843 | 227.5243 | 135.4629 | 7.409913 | 92.06145 | 128.0529 | 8.722121e-11 | 8.722121e-11
39.3943 | 232.1741 | 134.2686 | 7.407889 | 97.90546 | 126.8607 | 8.649668e-11 | 8.649668e-11
39.4043 | 236.4069 | 133.0471 | 7.405876 | 103.3598 | 125.6413 | 8.577305e-11 | 8.577305e-11
39.4143 | 240.9614 | 131.8005 | 7.403873 | 109.1609 | 124.3966 | 8.505208e-11 | 8.505208e-11
39.4243 | 244.4212 | 130.5309 | 7.40188 | 113.8903 | 123.129 | 8.43329e-11 | 8.43329e-11
39.4343 | 248.1979 | 129.2404 | 7.399897 | 118.9575 | 121.8405 | 8.361549e-11 | 8.361549e-11
39.4443 | 251.2637 | 127.9311 | 7.397925 | 123.3326 | 120.5332 | 8.290076e-11 | 8.290076e-11
39.4543 | 254.0801 | 126.6052 | 7.395963 | 127.4749 | 119.2092 | 8.218957e-11 | 8.218957e-11
39.4643 | 256.9003 | 125.2645 | 7.394011 | 131.6358 | 117.8705 | 8.148195e-11 | 8.148195e-11
39.4743 | 258.9718 | 123.9111 | 7.392069 | 135.0607 | 116.519 | 8.077877e-11 | 8.077877e-11
39.4843 | 261.0745 | 122.5468 | 7.390137 | 138.5277 | 115.1566 | 8.007826e-11 | 8.007826e-11
39.4943 | 262.2884 | 121.1734 | 7.388215 | 141.115 | 113.7851 | 7.938309e-11 | 7.938309e-11
39.5043 | 263.537 | 119.7927 | 7.386303 | 143.7443 | 112.4064 | 7.869325e-11 | 7.869325e-11
39.5143 | 264.4018 | 118.4064 | 7.384402 | 145.9954 | 111.022 | 7.800786e-11 | 7.800786e-11
39.5243 | 264.6541 | 117.0162 | 7.38251 | 147.6379 | 109.6337 | 7.73278e-11 | 7.73278e-11
39.5342 | 264.6781 | 115.6376 | 7.380648 | 149.0405 | 108.2569 | 7.666019e-11 | 7.666019e-11
39.5442 | 264.0348 | 114.2441 | 7.378776 | 149.7907 | 106.8653 | 7.599168e-11 | 7.599168e-11
39.5542 | 263.3434 | 112.851 | 7.376915 | 150.4924 | 105.4741 | 7.532941e-11 | 7.532941e-11
39.5642 | 262.068 | 111.4599 | 7.375063 | 150.6081 | 104.0848 | 7.467335e-11 | 7.467335e-11
39.5742 | 260.515 | 110.0719 | 7.373221 | 150.4431 | 102.6987 | 7.402441e-11 | 7.402441e-11
39.5842 | 258.4941 | 108.6882 | 7.37139 | 149.8059 | 101.3168 | 7.338169e-11 | 7.338169e-11
39.5942 | 256.2876 | 107.31 | 7.369568 | 148.9776 | 99.94041 | 7.274609e-11 | 7.274609e-11
39.6042 | 253.5915 | 105.9383 | 7.367756 | 147.6532 | 98.57054 | 7.211759e-11 | 7.211759e-11
39.6142 | 250.5501 | 104.5742 | 7.365954 | 145.9759 | 97.2082 | 7.149621e-11 | 7.149621e-11
39.6242 | 247.1903 | 103.2185 | 7.364162 | 143.9718 | 95.85433 | 7.088283e-11 | 7.088283e-11
39.6342 | 243.4762 | 101.8721 | 7.36238 | 141.6041 | 94.50977 | 7.027745e-11 | 7.027745e-11
39.6442 | 239.7229 | 100.5359 | 7.360608 | 139.187 | 93.17534 | 6.967918e-11 | 6.967918e-11
39.6542 | 235.497 | 99.21061 | 7.358845 | 136.2864 | 91.85176 | 6.908803e-11 | 6.908803e-11
39.6642 | 231.1159 | 97.89684 | 7.357093 | 133.2191 | 90.53975 | 6.850576e-11 | 6.850576e-11
39.6742 | 226.6037 | 96.59525 | 7.35535 | 130.0085 | 89.2399 | 6.79315e-11 | 6.79315e-11
39.6842 | 221.6441 | 95.30641 | 7.353617 | 126.3377 | 87.95279 | 6.736523e-11 | 6.736523e-11
39.6942 | 216.7741 | 94.03082 | 7.351893 | 122.7433 | 86.67893 | 6.680697e-11 | 6.680697e-11
39.7042 | 211.4726 | 92.76898 | 7.35018 | 118.7036 | 85.41881 | 6.62567e-11 | 6.62567e-11
39.7142 | 206.271 | 91.52128 | 7.348476 | 114.7497 | 84.17281 | 6.571533e-11 | 6.571533e-11
39.7242 | 200.8476 | 90.28811 | 7.346782 | 110.5595 | 82.94132 | 6.518196e-11 | 6.518196e-11
39.7342 | 195.3466 | 89.06977 | 7.345097 | 106.2768 | 81.72467 | 6.465659e-11 | 6.465659e-11
39.7442 | 189.6487 | 87.86657 | 7.343423 | 101.7821 | 80.52315 | 6.414011e-11 | 6.414011e-11
39.7542 | 184.0369 | 86.67874 | 7.341758 | 97.35816 | 79.33699 | 6.363162e-11 | 6.363162e-11
39.7642 | 178.5245 | 85.50651 | 7.340102 | 93.01799 | 78.16641 | 6.313203e-11 | 6.313203e-11
39.7742 | 172.7365 | 84.35004 | 7.338456 | 88.38646 | 77.01158 | 6.264044e-11 | 6.264044e-11
39.7842 | 167.1223 | 83.20947 | 7.33682 | 83.91283 | 75.87265 | 6.215774e-11 | 6.215774e-11
39.7942 | 161.58 | 82.08491 | 7.335194 | 79.49509 | 74.74972 | 6.168304e-11 | 6.168304e-11
39.8042 | 155.9726 | 80.97645 | 7.333577 | 74.99615 | 73.64288 | 6.121634e-11 | 6.121634e-11
39.8142 | 150.3897 | 79.88413 | 7.331969 | 70.50557 | 72.55216 | 6.075853e-11 | 6.075853e-11
39.8242 | 144.987 | 78.80801 | 7.330371 | 66.17899 | 71.47764 | 6.030872e-11 | 6.030872e-11
39.8342 | 139.4712 | 77.74807 | 7.328783 | 61.72313 | 70.41929 | 5.986691e-11 | 5.986691e-11
39.8442 | 134.4855 | 76.70428 | 7.327204 | 57.78122 | 69.37708 | 5.943399e-11 | 5.943399e-11
39.8542 | 129.1067 | 75.67664 | 7.325635 | 53.43006 | 68.35101 | 5.900907e-11 | 5.900907e-11
39.8642 | 124.3164 | 74.66508 | 7.324075 | 49.65132 | 67.34101 | 5.859215e-11 | 5.859215e-11
39.8742 | 119.4184 | 73.66953 | 7.322524 | 45.74887 | 66.34701 | 5.818412e-11 | 5.818412e-11
39.8842 | 114.5071 | 72.6899 | 7.320983 | 41.8172 | 65.36891 | 5.77832e-11 | 5.77832e-11
39.8942 | 110.0486 | 71.72609 | 7.319452 | 38.32251 | 64.40664 | 5.739117e-11 | 5.739117e-11
39.9042 | 105.3314 | 70.77798 | 7.31793 | 34.55342 | 63.46005 | 5.700715e-11 | 5.700715e-11
39.9142 | 101.2326 | 69.84546 | 7.316417 | 31.38714 | 62.52904 | 5.663023e-11 | 5.663023e-11
39.9242 | 97.0647 | 68.92836 | 7.314914 | 28.13634 | 61.61345 | 5.62622e-11 | 5.62622e-11
39.9342 | 93.0326 | 68.02656 | 7.313419 | 25.00604 | 60.71314 | 5.590129e-11 | 5.590129e-11
39.9442 | 89.3423 | 67.13989 | 7.311935 | 22.20241 | 59.82796 | 5.554926e-11 | 5.554926e-11
39.9542 | 85.4552 | 66.26819 | 7.310459 | 19.18701 | 58.95774 | 5.520435e-11 | 5.520435e-11
39.9642 | 82.2413 | 65.4113 | 7.308993 | 16.83 | 58.1023 | 5.486655e-11 | 5.486655e-11
39.9742 | 78.713 | 64.56902 | 7.307537 | 14.14398 | 57.26148 | 5.453763e-11 | 5.453763e-11
39.9842 | 75.5605 | 63.74117 | 7.306089 | 11.81933 | 56.43509 | 5.421583e-11 | 5.421583e-11
39.9942 | 72.5985 | 62.92758 | 7.304651 | 9.670918 | 55.62293 | 5.390114e-11 | 5.390114e-11
40.0042 | 69.5772 | 62.12805 | 7.303222 | 7.449152 | 54.82483 | 5.359445e-11 | 5.359445e-11
40.0142 | 67.0391 | 61.34237 | 7.301802 | 5.696726 | 54.04057 | 5.329576e-11 | 5.329576e-11
40.0242 | 64.3534 | 60.57036 | 7.300392 | 3.783042 | 53.26997 | 5.300418e-11 | 5.300418e-11
40.0342 | 61.8904 | 59.8118 | 7.29899 | 2.078602 | 52.51281 | 5.271972e-11 | 5.271972e-11
40.0442 | 59.6163 | 59.0665 | 7.297598 | 0.5497965 | 51.76891 | 5.244236e-11 | 5.244236e-11
40.0542 | 57.332 | 58.33426 | 7.296215 | -1.002262 | 51.03805 | 5.217301e-11 | 5.217301e-11
40.0642 | 55.4258 | 57.61487 | 7.294841 | -2.189067 | 50.32003 | 5.191076e-11 | 5.191076e-11
40.0742 | 53.429 | 56.90811 | 7.293476 | -3.47911 | 49.61463 | 5.165563e-11 | 5.165563e-11
40.0842 | 51.5512 | 56.21379 | 7.29212 | -4.662587 | 48.92167 | 5.140761e-11 | 5.140761e-11
40.0942 | 49.9245 | 55.5317 | 7.290774 | -5.607201 | 48.24093 | 5.11667e-11 | 5.11667e-11
40.1042 | 48.2108 | 54.86164 | 7.289436 | -6.650838 | 47.5722 | 5.09329e-11 | 5.09329e-11
40.1142 | 46.8547 | 54.20339 | 7.288108 | -7.348692 | 46.91528 | 5.070622e-11 | 5.070622e-11
40.1241 | 45.3719 | 53.56318 | 7.286801 | -8.191276 | 46.27637 | 5.048842e-11 | 5.048842e-11
40.1341 | 44.0888 | 52.92784 | 7.285491 | -8.839044 | 45.64235 | 5.027596e-11 | 5.027596e-11
40.1441 | 42.8507 | 52.30372 | 7.284189 | -9.453023 | 45.01953 | 5.007061e-11 | 5.007061e-11
40.1541 | 41.6384 | 51.69062 | 7.282897 | -10.05222 | 44.40772 | 4.987148e-11 | 4.987148e-11
40.1641 | 40.6741 | 51.08833 | 7.281613 | -10.41423 | 43.80671 | 4.967946e-11 | 4.967946e-11
40.1741 | 39.5918 | 50.49665 | 7.280338 | -10.90485 | 43.21631 | 4.949456e-11 | 4.949456e-11
40.1841 | 38.716 | 49.9154 | 7.279073 | -11.1994 | 42.63633 | 4.931587e-11 | 4.931587e-11
40.1941 | 37.8066 | 49.34438 | 7.277816 | -11.53778 | 42.06657 | 4.91443e-11 | 4.91443e-11
40.2041 | 37.0092 | 48.7834 | 7.276568 | -11.7742 | 41.50684 | 4.897984e-11 | 4.897984e-11
40.2141 | 36.2558 | 48.23228 | 7.275329 | -11.97648 | 40.95696 | 4.88216e-11 | 4.88216e-11
40.2241 | 35.5408 | 47.69083 | 7.274099 | -12.15003 | 40.41673 | 4.867048e-11 | 4.867048e-11
40.2341 | 34.9738 | 47.15886 | 7.272877 | -12.18506 | 39.88599 | 4.852557e-11 | 4.852557e-11
40.2441 | 34.3058 | 46.63621 | 7.271665 | -12.33041 | 39.36454 | 4.838689e-11 | 4.838689e-11
40.2541 | 33.7645 | 46.12267 | 7.270461 | -12.35817 | 38.85221 | 4.825621e-11 | 4.825621e-11
40.2641 | 33.2672 | 45.6181 | 7.269266 | -12.3509 | 38.34883 | 4.813086e-11 | 4.813086e-11
40.2741 | 32.7598 | 45.1223 | 7.26808 | -12.3625 | 37.85422 | 4.801263e-11 | 4.801263e-11
40.2841 | 32.381 | 44.63513 | 7.266902 | -12.25413 | 37.36822 | 4.79015e-11 | 4.79015e-11
40.2941 | 31.9366 | 44.15639 | 7.265734 | -12.21979 | 36.89066 | 4.779571e-11 | 4.779571e-11
40.3041 | 31.6109 | 43.68594 | 7.264574 | -12.07504 | 36.42136 | 4.769792e-11 | 4.769792e-11
40.3141 | 31.2271 | 43.22361 | 7.263423 | -11.99651 | 35.96019 | 4.760547e-11 | 4.760547e-11
40.3241 | 30.8883 | 42.76925 | 7.26228 | -11.88095 | 35.50697 | 4.752012e-11 | 4.752012e-11
40.3341 | 30.6383 | 42.32269 | 7.261146 | -11.68439 | 35.06154 | 4.7441e-11 | 4.7441e-11
40.3441 | 30.3362 | 41.88379 | 7.260021 | -11.54759 | 34.62377 | 4.736809e-11 | 4.736809e-11
40.3541 | 30.0805 | 41.45239 | 7.258904 | -11.37189 | 34.19349 | 4.73023e-11 | 4.73023e-11
40.3641 | 29.8592 | 41.02836 | 7.257796 | -11.16916 | 33.77056 | 4.724185e-11 | 4.724185e-11
40.3741 | 29.6174 | 40.61154 | 7.256697 | -10.99414 | 33.35484 | 4.71885e-11 | 4.71885e-11
40.3841 | 29.4635 | 40.20178 | 7.255606 | -10.73828 | 32.94618 | 4.714138e-11 | 4.714138e-11
40.3941 | 29.2124 | 39.79897 | 7.254524 | -10.58657 | 32.54444 | 4.710048e-11 | 4.710048e-11
40.4041 | 29.0764 | 39.40295 | 7.25345 | -10.32655 | 32.1495 | 4.706669e-11 | 4.706669e-11
40.4141 | 28.8847 | 39.01359 | 7.252385 | -10.12889 | 31.76121 | 4.703824e-11 | 4.703824e-11
40.4241 | 28.7007 | 38.63077 | 7.251328 | -9.930069 | 31.37944 | 4.70169e-11 | 4.70169e-11
40.4341 | 28.5681 | 38.25435 | 7.25028 | -9.686249 | 31.00407 | 4.700089e-11 | 4.700089e-11
40.4441 | 28.4054 | 37.8842 | 7.24924 | -9.478802 | 30.63496 | 4.699199e-11 | 4.699199e-11
40.4541 | 28.2925 | 37.52022 | 7.248209 | -9.227716 | 30.27201 | 4.698843e-11 | 4.698843e-11
40.4641 | 28.1193 | 37.16226 | 7.247187 | -9.04296 | 29.91507 | 4.699197e-11 | 4.699197e-11
40.4741 | 27.9981 | 36.81022 | 7.246172 | -8.812121 | 29.56405 | 4.700085e-11 | 4.700085e-11
40.4841 | 27.8616 | 36.46398 | 7.245166 | -8.60238 | 29.21881 | 4.701684e-11 | 4.701684e-11
40.4941 | 27.7201 | 36.12342 | 7.244169 | -8.403323 | 28.87925 | 4.703817e-11 | 4.703817e-11
40.5041 | 27.5886 | 35.78844 | 7.24318 | -8.199836 | 28.54526 | 4.706571e-11 | 4.706571e-11
40.5141 | 27.4608 | 35.45892 | 7.242199 | -7.998117 | 28.21672 | 4.709859e-11 | 4.709859e-11
40.5241 | 27.3213 | 35.13475 | 7.241226 | -7.813454 | 27.89353 | 4.71377e-11 | 4.71377e-11
40.5341 | 27.1866 | 34.81585 | 7.240262 | -7.629245 | 27.57558 | 4.718302e-11 | 4.718302e-11
40.5441 | 27.0319 | 34.50208 | 7.239306 | -7.470183 | 27.26278 | 4.723457e-11 | 4.723457e-11
40.5541 | 26.9118 | 34.19337 | 7.238359 | -7.281573 | 26.95501 | 4.729145e-11 | 4.729145e-11
40.5641 | 26.7619 | 33.88962 | 7.237419 | -7.127716 | 26.6522 | 4.735366e-11 | 4.735366e-11
40.5741 | 26.6016 | 33.59071 | 7.236488 | -6.989114 | 26.35423 | 4.74221e-11 | 4.74221e-11
40.5841 | 26.4555 | 33.29658 | 7.235566 | -6.841075 | 26.06101 | 4.749498e-11 | 4.749498e-11
40.5941 | 26.2649 | 33.0071 | 7.234651 | -6.742197 | 25.77245 | 4.757409e-11 | 4.757409e-11
40.6041 | 26.1349 | 32.72221 | 7.233745 | -6.587305 | 25.48846 | 4.765852e-11 | 4.765852e-11
40.6141 | 25.9436 | 32.4418 | 7.232846 | -6.4982 | 25.20895 | 4.774829e-11 | 4.774829e-11
40.6241 | 25.7709 | 32.1658 | 7.231956 | -6.3949 | 24.93384 | 4.784251e-11 | 4.784251e-11
40.6341 | 25.5979 | 31.89412 | 7.231074 | -6.296218 | 24.66304 | 4.794294e-11 | 4.794294e-11
40.6441 | 25.4007 | 31.62667 | 7.230201 | -6.225971 | 24.39647 | 4.804693e-11 | 4.804693e-11
40.6541 | 25.2053 | 31.36338 | 7.229335 | -6.158083 | 24.13405 | 4.815626e-11 | 4.815626e-11
40.6641 | 24.9986 | 31.10417 | 7.228477 | -6.105571 | 23.87569 | 4.827003e-11 | 4.827003e-11
40.6741 | 24.8095 | 30.84896 | 7.227628 | -6.039458 | 23.62133 | 4.838913e-11 | 4.838913e-11
40.6841 | 24.6003 | 30.59766 | 7.226787 | -5.997363 | 23.37088 | 4.85109e-11 | 4.85109e-11
40.6941 | 24.3792 | 30.35022 | 7.225953 | -5.971019 | 23.12427 | 4.863801e-11 | 4.863801e-11
40.704 | 24.1763 | 30.10895 | 7.225136 | -5.932649 | 22.88381 | 4.876688e-11 | 4.876688e-11
40.714 | 23.9229 | 29.86895 | 7.224319 | -5.946047 | 22.64463 | 4.89011e-11 | 4.89011e-11
40.724 | 23.7437 | 29.63258 | 7.223509 | -5.888881 | 22.40907 | 4.903887e-11 | 4.903887e-11
40.734 | 23.505 | 29.39978 | 7.222708 | -5.894775 | 22.17707 | 4.918019e-11 | 4.918019e-11
40.744 | 23.2715 | 29.17048 | 7.221914 | -5.898976 | 21.94856 | 4.932418e-11 | 4.932418e-11
40.754 | 23.0387 | 28.94461 | 7.221129 | -5.905908 | 21.72348 | 4.947084e-11 | 4.947084e-11
40.764 | 22.7956 | 28.72211 | 7.220351 | -5.926511 | 21.50176 | 4.962016e-11 | 4.962016e-11
40.774 | 22.5779 | 28.50292 | 7.219581 | -5.925024 | 21.28334 | 4.977126e-11 | 4.977126e-11
40.784 | 22.3326 | 28.28698 | 7.21882 | -5.954379 | 21.06816 | 4.992503e-11 | 4.992503e-11
40.794 | 22.1048 | 28.07422 | 7.218066 | -5.969424 | 20.85616 | 5.007968e-11 | 5.007968e-11
40.804 | 21.8962 | 27.8646 | 7.217319 | -5.968396 | 20.64728 | 5.023611e-11 | 5.023611e-11
40.814 | 21.6295 | 27.65804 | 7.216581 | -6.028536 | 20.44145 | 5.039343e-11 | 5.039343e-11
40.824 | 21.4026 | 27.45449 | 7.215851 | -6.051891 | 20.23864 | 5.055075e-11 | 5.055075e-11
40.834 | 21.1954 | 27.2539 | 7.215128 | -6.058504 | 20.03878 | 5.070896e-11 | 5.070896e-11
40.844 | 20.9582 | 27.05622 | 7.214413 | -6.098022 | 19.84181 | 5.086717e-11 | 5.086717e-11
40.854 | 20.7514 | 26.86139 | 7.213706 | -6.10999 | 19.64768 | 5.102449e-11 | 5.102449e-11
40.864 | 20.5332 | 26.66936 | 7.213007 | -6.136161 | 19.45635 | 5.118091e-11 | 5.118091e-11
40.874 | 20.3147 | 26.48008 | 7.212315 | -6.165379 | 19.26776 | 5.133645e-11 | 5.133645e-11
40.884 | 20.1028 | 26.2935 | 7.211631 | -6.1907 | 19.08187 | 5.149021e-11 | 5.149021e-11
40.894 | 19.8721 | 26.10957 | 7.210955 | -6.237471 | 18.89862 | 5.164131e-11 | 5.164131e-11
40.904 | 19.7148 | 25.92825 | 7.210286 | -6.213447 | 18.71796 | 5.179062e-11 | 5.179062e-11
40.914 | 19.4786 | 25.74948 | 7.209625 | -6.270879 | 18.53985 | 5.193638e-11 | 5.193638e-11
40.924 | 19.3152 | 25.57323 | 7.208972 | -6.258026 | 18.36425 | 5.207858e-11 | 5.207858e-11
40.934 | 19.1147 | 25.39944 | 7.208326 | -6.284741 | 18.19111 | 5.221722e-11 | 5.221722e-11
40.944 | 18.9256 | 25.22808 | 7.207688 | -6.302477 | 18.02039 | 5.235142e-11 | 5.235142e-11
40.954 | 18.7575 | 25.05909 | 7.207058 | -6.301592 | 17.85203 | 5.248029e-11 | 5.248029e-11
40.964 | 18.586 | 24.89245 | 7.206435 | -6.306449 | 17.68601 | 5.260382e-11 | 5.260382e-11
40.974 | 18.4333 | 24.7281 | 7.20582 | -6.294805 | 17.52228 | 5.272201e-11 | 5.272201e-11
40.984 | 18.2618 | 24.56602 | 7.205212 | -6.304219 | 17.36081 | 5.283398e-11 | 5.283398e-11
40.994 | 18.1048 | 24.40615 | 7.204612 | -6.301352 | 17.20154 | 5.293885e-11 | 5.293885e-11
41.004 | 17.9508 | 24.24846 | 7.204019 | -6.297665 | 17.04445 | 5.303659e-11 | 5.303659e-11
41.014 | 17.8107 | 24.09292 | 7.203434 | -6.282222 | 16.88949 | 5.312634e-11 | 5.312634e-11
41.024 | 17.6972 | 23.93948 | 7.202856 | -6.242282 | 16.73663 | 5.320898e-11 | 5.320898e-11
41.034 | 17.5413 | 23.78811 | 7.202285 | -6.246812 | 16.58583 | 5.328272e-11 | 5.328272e-11
41.044 | 17.4201 | 23.63878 | 7.201722 | -6.218678 | 16.43706 | 5.334757e-11 | 5.334757e-11
41.054 | 17.2954 | 23.49144 | 7.201167 | -6.19604 | 16.29027 | 5.340265e-11 | 5.340265e-11
41.064 | 17.1629 | 23.34607 | 7.200619 | -6.18317 | 16.14545 | 5.344795e-11 | 5.344795e-11
41.074 | 17.0766 | 23.20263 | 7.200078 | -6.126034 | 16.00256 | 5.348346e-11 | 5.348346e-11
41.084 | 16.9553 | 23.06109 | 7.199545 | -6.105791 | 15.86155 | 5.350831e-11 | 5.350831e-11
41.094 | 16.847 | 22.92142 | 7.199019 | -6.074419 | 15.7224 | 5.352339e-11 | 5.352339e-11
41.104 | 16.7614 | 22.78358 | 7.1985 | -6.022183 | 15.58508 | 5.352601e-11 | 5.352601e-11
41.114 | 16.6323 | 22.64755 | 7.197988 | -6.015252 | 15.44956 | 5.351797e-11 | 5.351797e-11
41.124 | 16.58 | 22.5133 | 7.197484 | -5.933296 | 15.31581 | 5.349837e-11 | 5.349837e-11
41.134 | 16.4615 | 22.38079 | 7.196988 | -5.919285 | 15.1838 | 5.346721e-11 | 5.346721e-11
41.144 | 16.4122 | 22.24999 | 7.196498 | -5.837791 | 15.05349 | 5.342361e-11 | 5.342361e-11
41.154 | 16.307 | 22.12089 | 7.196016 | -5.813886 | 14.92487 | 5.336756e-11 | 5.336756e-11
41.164 | 16.2268 | 21.99344 | 7.19554 | -5.76664 | 14.7979 | 5.329907e-11 | 5.329907e-11
41.174 | 16.1589 | 21.86763 | 7.195073 | -5.708727 | 14.67255 | 5.321902e-11 | 5.321902e-11
41.184 | 16.0862 | 21.74342 | 7.194612 | -5.65722 | 14.54881 | 5.312564e-11 | 5.312564e-11
41.194 | 16.028 | 21.62079 | 7.194158 | -5.592795 | 14.42664 | 5.301981e-11 | 5.301981e-11
41.204 | 15.9641 | 21.49972 | 7.193712 | -5.535623 | 14.30601 | 5.290153e-11 | 5.290153e-11
41.214 | 15.8934 | 21.38018 | 7.193273 | -5.486781 | 14.18691 | 5.277081e-11 | 5.277081e-11
41.224 | 15.8358 | 21.26214 | 7.19284 | -5.426343 | 14.0693 | 5.262765e-11 | 5.262765e-11
41.234 | 15.7725 | 21.14559 | 7.192415 | -5.373087 | 13.95317 | 5.247204e-11 | 5.247204e-11
41.244 | 15.7251 | 21.03049 | 7.191997 | -5.305386 | 13.83849 | 5.230487e-11 | 5.230487e-11
41.254 | 15.6859 | 20.91682 | 7.191586 | -5.23092 | 13.72523 | 5.212437e-11 | 5.212437e-11
41.264 | 15.6186 | 20.80456 | 7.191183 | -5.185963 | 13.61338 | 5.19332e-11 | 5.19332e-11
41.274 | 15.5726 | 20.6937 | 7.190786 | -5.121095 | 13.50291 | 5.17287e-11 | 5.17287e-11
41.284 | 15.5084 | 20.58419 | 7.190396 | -5.075793 | 13.3938 | 5.151441e-11 | 5.151441e-11
41.2939 | 15.4748 | 20.47714 | 7.190017 | -5.002338 | 13.28712 | 5.129036e-11 | 5.129036e-11
41.3039 | 15.4377 | 20.37029 | 7.189641 | -4.93259 | 13.18065 | 5.105296e-11 | 5.105296e-11
41.3139 | 15.3929 | 20.26475 | 7.189272 | -4.871847 | 13.07547 | 5.08049e-11 | 5.08049e-11
41.3239 | 15.3586 | 20.16049 | 7.18891 | -4.801886 | 12.97158 | 5.054706e-11 | 5.054706e-11
41.3339 | 15.2919 | 20.05749 | 7.188555 | -4.765587 | 12.86893 | 5.027856e-11 | 5.027856e-11
41.3439 | 15.2792 | 19.95573 | 7.188207 | -4.676531 | 12.76752 | 5.000116e-11 | 5.000116e-11
41.3539 | 15.2173 | 19.8552 | 7.187865 | -4.637901 | 12.66734 | 4.971399e-11 | 4.971399e-11
41.3639 | 15.1948 | 19.75587 | 7.187531 | -4.561074 | 12.56834 | 4.941793e-11 | 4.941793e-11
41.3739 | 15.164 | 19.65774 | 7.187203 | -4.493735 | 12.47053 | 4.911387e-11 | 4.911387e-11
41.3839 | 15.1167 | 19.56076 | 7.186883 | -4.444063 | 12.37388 | 4.88018e-11 | 4.88018e-11
41.3939 | 15.0902 | 19.46494 | 7.186569 | -4.374744 | 12.27838 | 4.848174e-11 | 4.848174e-11
41.4039 | 15.0522 | 19.37026 | 7.186262 | -4.318056 | 12.18399 | 4.815457e-11 | 4.815457e-11
41.4139 | 15.0149 | 19.27668 | 7.185961 | -4.261784 | 12.09072 | 4.782118e-11 | 4.782118e-11
41.4239 | 14.9837 | 19.18421 | 7.185668 | -4.200513 | 11.99855 | 4.748067e-11 | 4.748067e-11
41.4339 | 14.9251 | 19.09282 | 7.185381 | -4.167722 | 11.90744 | 4.713483e-11 | 4.713483e-11
41.4439 | 14.9407 | 19.0025 | 7.185101 | -4.061799 | 11.8174 | 4.678366e-11 | 4.678366e-11
41.4539 | 14.8712 | 18.91323 | 7.184827 | -4.042027 | 11.7284 | 4.642715e-11 | 4.642715e-11
41.4639 | 14.8616 | 18.82499 | 7.184561 | -3.963389 | 11.64043 | 4.60662e-11 | 4.60662e-11
41.4739 | 14.8277 | 18.73777 | 7.184301 | -3.91007 | 11.55347 | 4.57017e-11 | 4.57017e-11
41.4839 | 14.7837 | 18.65155 | 7.184047 | -3.867855 | 11.46751 | 4.533275e-11 | 4.533275e-11
41.4939 | 14.755 | 18.56633 | 7.183801 | -3.811331 | 11.38253 | 4.496113e-11 | 4.496113e-11
41.5039 | 14.751 | 18.48208 | 7.183561 | -3.731081 | 11.29852 | 4.458685e-11 | 4.458685e-11
41.5139 | 14.7164 | 18.39879 | 7.183327 | -3.682391 | 11.21546 | 4.420901e-11 | 4.420901e-11
41.5239 | 14.6893 | 18.31645 | 7.1831 | -3.627149 | 11.13335 | 4.383028e-11 | 4.383028e-11
41.5339 | 14.6503 | 18.23504 | 7.18288 | -3.584738 | 11.05216 | 4.344889e-11 | 4.344889e-11
41.5439 | 14.6309 | 18.15455 | 7.182666 | -3.523649 | 10.97188 | 4.306661e-11 | 4.306661e-11
41.5539 | 14.6018 | 18.07496 | 7.182459 | -3.473164 | 10.89251 | 4.268344e-11 | 4.268344e-11
41.5639 | 14.6048 | 17.99627 | 7.182258 | -3.391472 | 10.81401 | 4.229939e-11 | 4.229939e-11
41.5739 | 14.5621 | 17.91846 | 7.182064 | -3.356362 | 10.7364 | 4.191444e-11 | 4.191444e-11
41.5839 | 14.5366 | 17.84152 | 7.181877 | -3.304917 | 10.65964 | 4.153039e-11 | 4.153039e-11
41.5939 | 14.513 | 17.76543 | 7.181695 | -3.252428 | 10.58373 | 4.114633e-11 | 4.114633e-11
41.6039 | 14.4756 | 17.69018 | 7.181521 | -3.214583 | 10.50866 | 4.076316e-11 | 4.076316e-11
41.6139 | 14.4927 | 17.61577 | 7.181352 | -3.123068 | 10.43442 | 4.038e-11 | 4.038e-11
41.6239 | 14.4654 | 17.54217 | 7.18119 | -3.076773 | 10.36098 | 3.999861e-11 | 3.999861e-11
41.6339 | 14.4334 | 17.46938 | 7.181035 | -3.035984 | 10.28835 | 3.961811e-11 | 3.961811e-11
41.6439 | 14.4104 | 17.39739 | 7.180886 | -2.986993 | 10.21651 | 3.92394e-11 | 3.92394e-11
41.6539 | 14.3874 | 17.32619 | 7.180743 | -2.938788 | 10.14544 | 3.886334e-11 | 3.886334e-11
41.6639 | 14.3664 | 17.25575 | 7.180607 | -2.889355 | 10.07515 | 3.848818e-11 | 3.848818e-11
41.6739 | 14.3762 | 17.18609 | 7.180477 | -2.809887 | 10.00561 | 3.811569e-11 | 3.811569e-11
41.6839 | 14.3352 | 17.11717 | 7.180353 | -2.781971 | 9.936819 | 3.774497e-11 | 3.774497e-11
41.6939 | 14.33 | 17.049 | 7.180235 | -2.718998 | 9.868763 | 3.737781e-11 | 3.737781e-11
41.7039 | 14.2833 | 16.98156 | 7.180124 | -2.698258 | 9.801434 | 3.701243e-11 | 3.701243e-11
41.7139 | 14.2906 | 16.91484 | 7.180019 | -2.624239 | 9.734819 | 3.66506e-11 | 3.66506e-11
41.7239 | 14.2668 | 16.84883 | 7.179921 | -2.582033 | 9.668913 | 3.629056e-11 | 3.629056e-11
41.7339 | 14.2559 | 16.78353 | 7.179828 | -2.52763 | 9.603701 | 3.593495e-11 | 3.593495e-11
41.7439 | 14.2394 | 16.71892 | 7.179742 | -2.47952 | 9.539178 | 3.558202e-11 | 3.558202e-11
41.7539 | 14.2036 | 16.65499 | 7.179662 | -2.451392 | 9.47533 | 3.523175e-11 | 3.523175e-11
41.7639 | 14.1915 | 16.59174 | 7.179588 | -2.40024 | 9.412152 | 3.488593e-11 | 3.488593e-11
41.7739 | 14.1859 | 16.52915 | 7.17952 | -2.343254 | 9.349633 | 3.454277e-11 | 3.454277e-11
41.7839 | 14.1643 | 16.46722 | 7.179459 | -2.302923 | 9.287764 | 3.420406e-11 | 3.420406e-11
41.7939 | 14.1566 | 16.40594 | 7.179403 | -2.24934 | 9.226537 | 3.386802e-11 | 3.386802e-11
41.8039 | 14.12 | 16.3453 | 7.179354 | -2.225297 | 9.165943 | 3.353642e-11 | 3.353642e-11
41.8139 | 14.1179 | 16.28528 | 7.179311 | -2.167383 | 9.105972 | 3.320838e-11 | 3.320838e-11
41.8239 | 14.0884 | 16.22589 | 7.179274 | -2.137492 | 9.046618 | 3.28839e-11 | 3.28839e-11
41.8339 | 14.0873 | 16.16711 | 7.179242 | -2.079814 | 8.987872 | 3.256297e-11 | 3.256297e-11
41.8439 | 14.0596 | 16.10894 | 7.179217 | -2.049343 | 8.929726 | 3.22456e-11 | 3.22456e-11
41.8539 | 14.0435 | 16.05137 | 7.179198 | -2.00787 | 8.872171 | 3.193267e-11 | 3.193267e-11
41.8639 | 14.0389 | 15.99439 | 7.179185 | -1.955486 | 8.815201 | 3.162329e-11 | 3.162329e-11
41.8738 | 14.0072 | 15.93853 | 7.179178 | -1.931334 | 8.759356 | 3.132103e-11 | 3.132103e-11
41.8838 | 14.0091 | 15.8827 | 7.179177 | -1.873601 | 8.703525 | 3.101966e-11 | 3.101966e-11
41.8938 | 13.9795 | 15.82744 | 7.179182 | -1.847938 | 8.648256 | 3.072185e-11 | 3.072185e-11
41.9038 | 13.9552 | 15.77273 | 7.179192 | -1.817533 | 8.59354 | 3.042848e-11 | 3.042848e-11
41.9138 | 13.9841 | 15.71858 | 7.179209 | -1.734481 | 8.539372 | 3.013867e-11 | 3.013867e-11
41.9238 | 13.9371 | 15.66498 | 7.179232 | -1.727876 | 8.485744 | 2.985241e-11 | 2.985241e-11
41.9338 | 13.9225 | 15.61191 | 7.17926 | -1.689408 | 8.432648 | 2.95706e-11 | 2.95706e-11
41.9438 | 13.901 | 15.55937 | 7.179294 | -1.658372 | 8.380078 | 2.929145e-11 | 2.929145e-11
41.9538 | 13.878 | 15.50736 | 7.179334 | -1.629362 | 8.328028 | 2.901675e-11 | 2.901675e-11
41.9638 | 13.8833 | 15.45587 | 7.17938 | -1.57257 | 8.27649 | 2.874649e-11 | 2.874649e-11
41.9738 | 13.8616 | 15.40489 | 7.179432 | -1.543291 | 8.225459 | 2.84789e-11 | 2.84789e-11
41.9838 | 13.8391 | 15.35442 | 7.179489 | -1.515316 | 8.174926 | 2.821576e-11 | 2.821576e-11
41.9938 | 13.8089 | 15.30444 | 7.179553 | -1.49554 | 8.124888 | 2.795617e-11 | 2.795617e-11
42.0038 | 13.7912 | 15.25496 | 7.179622 | -1.463757 | 8.075335 | 2.770014e-11 | 2.770014e-11
42.0138 | 13.78 | 15.20596 | 7.179697 | -1.425962 | 8.026265 | 2.744767e-11 | 2.744767e-11
42.0238 | 13.7727 | 15.15745 | 7.179777 | -1.384745 | 7.977668 | 2.719875e-11 | 2.719875e-11
42.0338 | 13.7538 | 15.1094 | 7.179863 | -1.355604 | 7.929541 | 2.695338e-11 | 2.695338e-11
42.0438 | 13.7227 | 15.06183 | 7.179955 | -1.339132 | 7.881877 | 2.671157e-11 | 2.671157e-11
42.0538 | 13.7007 | 15.01472 | 7.180053 | -1.314023 | 7.83467 | 2.647332e-11 | 2.647332e-11
42.0638 | 13.7012 | 14.96807 | 7.180156 | -1.266871 | 7.787915 | 2.623863e-11 | 2.623863e-11
42.0738 | 13.6668 | 14.92187 | 7.180265 | -1.25507 | 7.741605 | 2.600749e-11 | 2.600749e-11
42.0838 | 13.6822 | 14.87612 | 7.180379 | -1.193916 | 7.695736 | 2.577901e-11 | 2.577901e-11
42.0938 | 13.6255 | 14.8308 | 7.1805 | -1.205302 | 7.650302 | 2.55541e-11 | 2.55541e-11
42.1038 | 13.617 | 14.78592 | 7.180625 | -1.168923 | 7.605298 | 2.533273e-11 | 2.533273e-11
42.1138 | 13.5983 | 14.74148 | 7.180757 | -1.143175 | 7.560719 | 2.511404e-11 | 2.511404e-11
42.1238 | 13.5715 | 14.69745 | 7.180893 | -1.125951 | 7.516557 | 2.48989e-11 | 2.48989e-11
42.1338 | 13.5922 | 14.65385 | 7.181036 | -1.061647 | 7.472811 | 2.468732e-11 | 2.468732e-11
42.1438 | 13.5442 | 14.61066 | 7.181184 | -1.066458 | 7.429474 | 2.44784e-11 | 2.44784e-11
42.1538 | 13.5444 | 14.56788 | 7.181337 | -1.023478 | 7.386541 | 2.427215e-11 | 2.427215e-11
42.1638 | 13.5128 | 14.5255 | 7.181496 | -1.012703 | 7.344008 | 2.406946e-11 | 2.406946e-11
42.1738 | 13.5003 | 14.48353 | 7.18166 | -0.9832282 | 7.301868 | 2.386944e-11 | 2.386944e-11
42.1838 | 13.4875 | 14.44195 | 7.18183 | -0.9544487 | 7.260119 | 2.367208e-11 | 2.367208e-11
42.1938 | 13.4634 | 14.40076 | 7.182005 | -0.9373592 | 7.218754 | 2.347739e-11 | 2.347739e-11
42.2038 | 13.4579 | 14.35996 | 7.182186 | -0.9020557 | 7.17777 | 2.328625e-11 | 2.328625e-11
42.2138 | 13.4535 | 14.31953 | 7.182372 | -0.8660343 | 7.137163 | 2.309778e-11 | 2.309778e-11
42.2238 | 13.4187 | 14.27949 | 7.182563 | -0.8607893 | 7.096926 | 2.291109e-11 | 2.291109e-11
42.2338 | 13.4075 | 14.23982 | 7.18276 | -0.8323168 | 7.057057 | 2.272795e-11 | 2.272795e-11
42.2438 | 13.3914 | 14.20051 | 7.182962 | -0.8091127 | 7.017551 | 2.254749e-11 | 2.254749e-11
42.2538 | 13.3946 | 14.16157 | 7.183169 | -0.7669721 | 6.978403 | 2.236968e-11 | 2.236968e-11
42.2638 | 13.3778 | 14.12299 | 7.183382 | -0.7451914 | 6.939609 | 2.219366e-11 | 2.219366e-11
42.2738 | 13.3332 | 14.08477 | 7.1836 | -0.7515658 | 6.901166 | 2.202119e-11 | 2.202119e-11
42.2838 | 13.331 | 14.04689 | 7.183823 | -0.715892 | 6.863069 | 2.18505e-11 | 2.18505e-11
42.2938 | 13.3074 | 14.00936 | 7.184052 | -0.7019648 | 6.825313 | 2.168248e-11 | 2.168248e-11
42.3038 | 13.3271 | 13.97218 | 7.184286 | -0.6450818 | 6.787896 | 2.151713e-11 | 2.151713e-11
42.3138 | 13.2938 | 13.93534 | 7.184525 | -0.6415387 | 6.750814 | 2.135355e-11 | 2.135355e-11
42.3238 | 13.2657 | 13.89883 | 7.184769 | -0.6331303 | 6.714061 | 2.119264e-11 | 2.119264e-11
42.3338 | 13.2456 | 13.86265 | 7.185018 | -0.6170537 | 6.677635 | 2.103351e-11 | 2.103351e-11
42.3438 | 13.2317 | 13.8268 | 7.185273 | -0.595105 | 6.641532 | 2.087704e-11 | 2.087704e-11
42.3538 | 13.2529 | 13.79128 | 7.185533 | -0.5383812 | 6.605748 | 2.072235e-11 | 2.072235e-11
42.3638 | 13.2148 | 13.75608 | 7.185798 | -0.5412774 | 6.57028 | 2.057033e-11 | 2.057033e-11
42.3738 | 13.186 | 13.72119 | 7.186068 | -0.5351908 | 6.535123 | 2.042009e-11 | 2.042009e-11
42.3838 | 13.1841 | 13.68662 | 7.186343 | -0.502518 | 6.500275 | 2.027251e-11 | 2.027251e-11
42.3938 | 13.1513 | 13.65235 | 7.186623 | -0.5010546 | 6.465732 | 2.012671e-11 | 2.012671e-11
42.4038 | 13.1703 | 13.6184 | 7.186908 | -0.4480982 | 6.43149 | 1.998269e-11 | 1.998269e-11
42.4138 | 13.1556 | 13.58475 | 7.187199 | -0.429145 | 6.397546 | 1.984045e-11 | 1.984045e-11
42.4238 | 13.1111 | 13.55139 | 7.187494 | -0.4402919 | 6.363898 | 1.970087e-11 | 1.970087e-11
42.4338 | 13.1082 | 13.51833 | 7.187794 | -0.4101343 | 6.33054 | 1.956308e-11 | 1.956308e-11
42.4438 | 13.0648 | 13.48557 | 7.1881 | -0.4207702 | 6.29747 | 1.942617e-11 | 1.942617e-11
42.4538 | 13.107 | 13.4531 | 7.18841 | -0.3460967 | 6.264686 | 1.929193e-11 | 1.929193e-11
42.4637 | 13.0556 | 13.42123 | 7.188722 | -0.3656278 | 6.232505 | 1.916124e-11 | 1.916124e-11
42.4737 | 13.0562 | 13.38932 | 7.189043 | -0.3331216 | 6.200279 | 1.903055e-11 | 1.903055e-11
42.4837 | 13.0289 | 13.3577 | 7.189368 | -0.3287954 | 6.168328 | 1.890165e-11 | 1.890165e-11
42.4937 | 13.0066 | 13.32635 | 7.189698 | -0.3197479 | 6.13665 | 1.877363e-11 | 1.877363e-11
42.5037 | 13.0223 | 13.29527 | 7.190033 | -0.2729744 | 6.105241 | 1.864828e-11 | 1.864828e-11
42.5137 | 12.9772 | 13.26447 | 7.190373 | -0.2872725 | 6.0741 | 1.85247e-11 | 1.85247e-11
42.5237 | 12.9666 | 13.23394 | 7.190718 | -0.267339 | 6.043221 | 1.840202e-11 | 1.840202e-11
42.5337 | 12.9649 | 13.20367 | 7.191067 | -0.2387717 | 6.012604 | 1.828111e-11 | 1.828111e-11
42.5437 | 12.9268 | 13.17367 | 7.191422 | -0.246867 | 5.982245 | 1.816287e-11 | 1.816287e-11
42.5537 | 12.9316 | 13.14392 | 7.191781 | -0.2123229 | 5.952142 | 1.804463e-11 | 1.804463e-11
42.5637 | 12.9154 | 13.11444 | 7.192145 | -0.1990356 | 5.922291 | 1.792905e-11 | 1.792905e-11
42.5737 | 12.8894 | 13.0852 | 7.192514 | -0.1958036 | 5.89269 | 1.781437e-11 | 1.781437e-11
42.5837 | 12.8861 | 13.05622 | 7.192888 | -0.1701232 | 5.863336 | 1.770146e-11 | 1.770146e-11
42.5937 | 12.847 | 13.02749 | 7.193266 | -0.1804918 | 5.834226 | 1.758945e-11 | 1.758945e-11
42.6037 | 12.8415 | 12.99901 | 7.193649 | -0.1575072 | 5.805358 | 1.747921e-11 | 1.747921e-11
42.6137 | 12.8162 | 12.97077 | 7.194037 | -0.1545671 | 5.77673 | 1.737074e-11 | 1.737074e-11
42.6237 | 12.8153 | 12.94277 | 7.194429 | -0.127468 | 5.748339 | 1.726317e-11 | 1.726317e-11
42.6337 | 12.7776 | 12.91501 | 7.194827 | -0.1374083 | 5.720182 | 1.715738e-11 | 1.715738e-11
42.6437 | 12.7707 | 12.88749 | 7.195228 | -0.1167851 | 5.692257 | 1.705247e-11 | 1.705247e-11
42.6537 | 12.7437 | 12.8602 | 7.195635 | -0.1164959 | 5.664561 | 1.694934e-11 | 1.694934e-11
42.6637 | 12.7489 | 12.83314 | 7.196046 | -0.08423794 | 5.637092 | 1.68471e-11 | 1.68471e-11
42.6737 | 12.7181 | 12.80631 | 7.196462 | -0.0882092 | 5.609847 | 1.674664e-11 | 1.674664e-11
42.6837 | 12.6983 | 12.77971 | 7.196882 | -0.0814079 | 5.582826 | 1.664707e-11 | 1.664707e-11
42.6937 | 12.6653 | 12.75333 | 7.197307 | -0.08803073 | 5.556024 | 1.654839e-11 | 1.654839e-11
42.7037 | 12.6683 | 12.72718 | 7.197737 | -0.05887657 | 5.52944 | 1.645148e-11 | 1.645148e-11
42.7137 | 12.6553 | 12.70124 | 7.198171 | -0.04594121 | 5.503071 | 1.635547e-11 | 1.635547e-11
42.7237 | 12.6363 | 12.67552 | 7.198609 | -0.03922436 | 5.476915 | 1.626034e-11 | 1.626034e-11
42.7337 | 12.6169 | 12.65002 | 7.199052 | -0.03312301 | 5.450971 | 1.616699e-11 | 1.616699e-11
42.7437 | 12.5945 | 12.62473 | 7.1995 | -0.03023482 | 5.425235 | 1.607453e-11 | 1.607453e-11
42.7537 | 12.5976 | 12.59966 | 7.199952 | -0.002057939 | 5.399706 | 1.598296e-11 | 1.598296e-11
42.7637 | 12.5726 | 12.57479 | 7.200408 | -0.002189341 | 5.374381 | 1.589316e-11 | 1.589316e-11
42.7737 | 12.5574 | 12.55013 | 7.200869 | 0.007271228 | 5.349259 | 1.580337e-11 | 1.580337e-11
42.7837 | 12.5201 | 12.52567 | 7.201335 | -0.005572769 | 5.324338 | 1.571535e-11 | 1.571535e-11
42.7937 | 12.5351 | 12.50142 | 7.201805 | 0.03368082 | 5.299615 | 1.562823e-11 | 1.562823e-11
42.8037 | 12.5119 | 12.47737 | 7.202279 | 0.03453293 | 5.275088 | 1.554199e-11 | 1.554199e-11
42.8137 | 12.4931 | 12.45351 | 7.202757 | 0.03958676 | 5.250756 | 1.545664e-11 | 1.545664e-11
42.8237 | 12.4845 | 12.42986 | 7.20324 | 0.05464336 | 5.226616 | 1.537307e-11 | 1.537307e-11
42.8337 | 12.4535 | 12.40639 | 7.203728 | 0.0471056 | 5.202667 | 1.52895e-11 | 1.52895e-11
42.8437 | 12.4557 | 12.38313 | 7.204219 | 0.07257391 | 5.178907 | 1.520771e-11 | 1.520771e-11
42.8537 | 12.4414 | 12.36005 | 7.204715 | 0.0813522 | 5.155333 | 1.512592e-11 | 1.512592e-11
42.8637 | 12.4063 | 12.33716 | 7.205215 | 0.06914065 | 5.131944 | 1.50459e-11 | 1.50459e-11
42.8737 | 12.4284 | 12.31446 | 7.20572 | 0.1139417 | 5.108738 | 1.496677e-11 | 1.496677e-11
42.8837 | 12.3938 | 12.29194 | 7.206229 | 0.1018578 | 5.085714 | 1.488765e-11 | 1.488765e-11
42.8937 | 12.3946 | 12.26961 | 7.206742 | 0.1249899 | 5.062869 | 1.48103e-11 | 1.48103e-11
42.9037 | 12.3611 | 12.24746 | 7.207259 | 0.1136396 | 5.040202 | 1.473384e-11 | 1.473384e-11
42.9137 | 12.352 | 12.22549 | 7.20778 | 0.1265096 | 5.01771 | 1.465738e-11 | 1.465738e-11
42.9237 | 12.3513 | 12.2037 | 7.208306 | 0.1476009 | 4.995393 | 1.45827e-11 | 1.45827e-11
42.9337 | 12.3374 | 12.18208 | 7.208836 | 0.1553153 | 4.973249 | 1.450802e-11 | 1.450802e-11
42.9437 | 12.3124 | 12.16065 | 7.20937 | 0.1517548 | 4.951276 | 1.443512e-11 | 1.443512e-11
42.9537 | 12.3037 | 12.13938 | 7.209908 | 0.1643214 | 4.929471 | 1.436221e-11 | 1.436221e-11
42.9637 | 12.2818 | 12.11828 | 7.21045 | 0.1635155 | 4.907834 | 1.42902e-11 | 1.42902e-11
42.9737 | 12.2864 | 12.09736 | 7.210996 | 0.1890402 | 4.886363 | 1.421996e-11 | 1.421996e-11
42.9837 | 12.2726 | 12.0766 | 7.211547 | 0.1959964 | 4.865057 | 1.414973e-11 | 1.414973e-11
42.9937 | 12.2315 | 12.05601 | 7.212101 | 0.1754855 | 4.843913 | 1.407949e-11 | 1.407949e-11
43.0037 | 12.2389 | 12.03559 | 7.21266 | 0.2033093 | 4.822931 | 1.401103e-11 | 1.401103e-11
43.0137 | 12.2053 | 12.01533 | 7.213223 | 0.1899693 | 4.802108 | 1.394346e-11 | 1.394346e-11
43.0237 | 12.2217 | 11.99523 | 7.213789 | 0.2264666 | 4.781444 | 1.387589e-11 | 1.387589e-11
43.0337 | 12.1792 | 11.9753 | 7.21436 | 0.2039044 | 4.760936 | 1.380921e-11 | 1.380921e-11
43.0436 | 12.1785 | 11.95572 | 7.214929 | 0.2227835 | 4.740787 | 1.374431e-11 | 1.374431e-11
43.0536 | 12.1666 | 11.93609 | 7.215508 | 0.2305059 | 4.720586 | 1.367852e-11 | 1.367852e-11
43.0636 | 12.1376 | 11.91663 | 7.21609 | 0.2209713 | 4.700538 | 1.361451e-11 | 1.361451e-11
43.0736 | 12.141 | 11.89732 | 7.216677 | 0.2436825 | 4.680641 | 1.355049e-11 | 1.355049e-11
43.0836 | 12.1069 | 11.87816 | 7.217267 | 0.2287401 | 4.660893 | 1.348737e-11 | 1.348737e-11
43.0936 | 12.1159 | 11.85915 | 7.217862 | 0.2567457 | 4.641293 | 1.342513e-11 | 1.342513e-11
43.1036 | 12.0775 | 11.8403 | 7.21846 | 0.237201 | 4.621839 | 1.33629e-11 | 1.33629e-11
43.1136 | 12.0487 | 11.82159 | 7.219062 | 0.227107 | 4.602531 | 1.330155e-11 | 1.330155e-11
43.1236 | 12.0561 | 11.80303 | 7.219668 | 0.2530652 | 4.583367 | 1.324109e-11 | 1.324109e-11
43.1336 | 12.0312 | 11.78462 | 7.220278 | 0.246577 | 4.564345 | 1.318153e-11 | 1.318153e-11
43.1436 | 12.0261 | 11.76636 | 7.220892 | 0.2597434 | 4.545465 | 1.312196e-11 | 1.312196e-11
43.1536 | 12.0001 | 11.74823 | 7.221509 | 0.2518665 | 4.526724 | 1.306328e-11 | 1.306328e-11
43.1636 | 11.9754 | 11.73025 | 7.22213 | 0.2451471 | 4.508123 | 1.300549e-11 | 1.300549e-11
43.1736 | 11.9729 | 11.71241 | 7.222756 | 0.260486 | 4.489658 | 1.29477e-11 | 1.29477e-11
43.1836 | 11.9454 | 11.69471 | 7.223384 | 0.2506852 | 4.47133 | 1.28908e-11 | 1.28908e-11
43.1936 | 11.9303 | 11.67715 | 7.224017 | 0.2531458 | 4.453137 | 1.283389e-11 | 1.283389e-11
43.2036 | 11.9208 | 11.65973 | 7.224653 | 0.2610689 | 4.435078 | 1.277877e-11 | 1.277877e-11
43.2136 | 11.9035 | 11.64244 | 7.225293 | 0.2610558 | 4.417151 | 1.272276e-11 | 1.272276e-11
43.2236 | 11.9026 | 11.62529 | 7.225937 | 0.277308 | 4.399355 | 1.266852e-11 | 1.266852e-11
43.2336 | 11.8588 | 11.60827 | 7.226585 | 0.250526 | 4.381689 | 1.261429e-11 | 1.261429e-11
43.2436 | 11.8719 | 11.59139 | 7.227236 | 0.2805116 | 4.364153 | 1.256005e-11 | 1.256005e-11
43.2536 | 11.8308 | 11.57463 | 7.22789 | 0.2561659 | 4.346744 | 1.25076e-11 | 1.25076e-11
43.2636 | 11.834 | 11.55801 | 7.228549 | 0.2759896 | 4.329462 | 1.245425e-11 | 1.245425e-11
43.2736 | 11.8177 | 11.54152 | 7.229211 | 0.2761845 | 4.312305 | 1.240268e-11 | 1.240268e-11
43.2836 | 11.783 | 11.52515 | 7.229877 | 0.2578512 | 4.295272 | 1.235112e-11 | 1.235112e-11
43.2936 | 11.7979 | 11.50891 | 7.230546 | 0.2889912 | 4.278363 | 1.229955e-11 | 1.229955e-11
43.3036 | 11.7711 | 11.49279 | 7.231218 | 0.2783054 | 4.261576 | 1.224887e-11 | 1.224887e-11
43.3136 | 11.7527 | 11.47681 | 7.231895 | 0.2758949 | 4.24491 | 1.219908e-11 | 1.219908e-11
43.3236 | 11.7445 | 11.46094 | 7.232575 | 0.2835607 | 4.228365 | 1.214929e-11 | 1.214929e-11
43.3336 | 11.7274 | 11.4452 | 7.233258 | 0.2822041 | 4.211938 | 1.210039e-11 | 1.210039e-11
43.3436 | 11.7254 | 11.42957 | 7.233945 | 0.2958261 | 4.195629 | 1.205149e-11 | 1.205149e-11
43.3536 | 11.6766 | 11.41407 | 7.234635 | 0.2625276 | 4.179437 | 1.200348e-11 | 1.200348e-11
43.3636 | 11.6912 | 11.39869 | 7.235329 | 0.29251 | 4.163361 | 1.195546e-11 | 1.195546e-11
43.3736 | 11.6882 | 11.38343 | 7.236026 | 0.304774 | 4.1474 | 1.190834e-11 | 1.190834e-11
43.3836 | 11.6719 | 11.36828 | 7.236727 | 0.3036204 | 4.131552 | 1.186122e-11 | 1.186122e-11
43.3936 | 11.6658 | 11.35325 | 7.237431 | 0.3125509 | 4.115818 | 1.18141e-11 | 1.18141e-11
43.4036 | 11.6327 | 11.33833 | 7.238139 | 0.2943658 | 4.100195 | 1.176875e-11 | 1.176875e-11
43.4136 | 11.6451 | 11.32353 | 7.23885 | 0.3215662 | 4.084684 | 1.172252e-11 | 1.172252e-11
43.4236 | 11.6546 | 11.30885 | 7.239564 | 0.3457532 | 4.069282 | 1.167717e-11 | 1.167717e-11
43.4336 | 11.6066 | 11.29427 | 7.240282 | 0.3123283 | 4.05399 | 1.163272e-11 | 1.163272e-11
43.4436 | 11.6048 | 11.27981 | 7.241003 | 0.3249914 | 4.038806 | 1.158826e-11 | 1.158826e-11
43.4536 | 11.5946 | 11.26546 | 7.241727 | 0.329144 | 4.023729 | 1.154469e-11 | 1.154469e-11
43.4636 | 11.6111 | 11.25121 | 7.242455 | 0.3598871 | 4.008758 | 1.150113e-11 | 1.150113e-11
43.4736 | 11.5891 | 11.23708 | 7.243186 | 0.3520216 | 3.993892 | 1.145756e-11 | 1.145756e-11
43.4836 | 11.5631 | 11.22305 | 7.24392 | 0.3400482 | 3.979132 | 1.141488e-11 | 1.141488e-11
43.4936 | 11.5775 | 11.20913 | 7.244658 | 0.368368 | 3.964474 | 1.137221e-11 | 1.137221e-11
43.5036 | 11.5601 | 11.19532 | 7.245399 | 0.3647817 | 3.94992 | 1.133042e-11 | 1.133042e-11
43.5136 | 11.5685 | 11.18161 | 7.246143 | 0.38689 | 3.935467 | 1.128863e-11 | 1.128863e-11
43.5236 | 11.527 | 11.16801 | 7.24689 | 0.3589946 | 3.921116 | 1.124773e-11 | 1.124773e-11
43.5336 | 11.5375 | 11.1545 | 7.24764 | 0.3829954 | 3.906864 | 1.120683e-11 | 1.120683e-11
43.5436 | 11.5373 | 11.14111 | 7.248394 | 0.3961934 | 3.892713 | 1.116593e-11 | 1.116593e-11
43.5536 | 11.5322 | 11.12781 | 7.249151 | 0.4043901 | 3.878659 | 1.112592e-11 | 1.112592e-11
43.5636 | 11.5108 | 11.11461 | 7.24991 | 0.3961858 | 3.864704 | 1.108591e-11 | 1.108591e-11
43.5736 | 11.5132 | 11.10152 | 7.250673 | 0.4116817 | 3.850845 | 1.104678e-11 | 1.104678e-11
43.5836 | 11.4905 | 11.08852 | 7.25144 | 0.401978 | 3.837082 | 1.100766e-11 | 1.100766e-11
43.5936 | 11.5086 | 11.07562 | 7.252209 | 0.4329757 | 3.823415 | 1.096854e-11 | 1.096854e-11
43.6036 | 11.4801 | 11.06282 | 7.252981 | 0.4172762 | 3.809843 | 1.093031e-11 | 1.093031e-11
43.6136 | 11.4785 | 11.05012 | 7.253757 | 0.4283796 | 3.796364 | 1.089208e-11 | 1.089208e-11
43.6236 | 11.4644 | 11.03751 | 7.254535 | 0.4268868 | 3.782978 | 1.085384e-11 | 1.085384e-11
43.6335 | 11.4541 | 11.02512 | 7.255309 | 0.4289751 | 3.769816 | 1.081739e-11 | 1.081739e-11
43.6435 | 11.4687 | 11.01271 | 7.256093 | 0.4559938 | 3.756613 | 1.078004e-11 | 1.078004e-11
43.6535 | 11.4307 | 11.00039 | 7.256881 | 0.4303143 | 3.743505 | 1.07427e-11 | 1.07427e-11
43.6635 | 11.4287 | 10.98815 | 7.257671 | 0.4405497 | 3.730479 | 1.070625e-11 | 1.070625e-11
43.6735 | 11.4134 | 10.97602 | 7.258465 | 0.4373849 | 3.71755 | 1.067068e-11 | 1.067068e-11
43.6835 | 11.4046 | 10.96396 | 7.259261 | 0.4406365 | 3.704702 | 1.063423e-11 | 1.063423e-11
43.6935 | 11.4148 | 10.95201 | 7.260061 | 0.4627892 | 3.69195 | 1.059866e-11 | 1.059866e-11
43.7035 | 11.371 | 10.94014 | 7.260863 | 0.4308599 | 3.679277 | 1.056398e-11 | 1.056398e-11
43.7135 | 11.3798 | 10.92837 | 7.261668 | 0.4514331 | 3.666699 | 1.052842e-11 | 1.052842e-11
43.7235 | 11.3604 | 10.91667 | 7.262476 | 0.4437255 | 3.654198 | 1.049374e-11 | 1.049374e-11
43.7335 | 11.3789 | 10.90508 | 7.263287 | 0.473822 | 3.641791 | 1.045995e-11 | 1.045995e-11
43.7435 | 11.3376 | 10.89356 | 7.264101 | 0.4440388 | 3.62946 | 1.042528e-11 | 1.042528e-11
43.7535 | 11.3259 | 10.88214 | 7.264918 | 0.4437616 | 3.617221 | 1.039149e-11 | 1.039149e-11
43.7635 | 11.3449 | 10.87079 | 7.265737 | 0.4741055 | 3.605057 | 1.03577e-11 | 1.03577e-11
43.7735 | 11.3133 | 10.85954 | 7.26656 | 0.4537569 | 3.592983 | 1.03248e-11 | 1.03248e-11
43.7835 | 11.313 | 10.84837 | 7.267385 | 0.464631 | 3.580984 | 1.02919e-11 | 1.02919e-11
43.7935 | 11.2814 | 10.83728 | 7.268213 | 0.4441171 | 3.56907 | 1.0259e-11 | 1.0259e-11
43.8035 | 11.2803 | 10.82628 | 7.269044 | 0.4540201 | 3.557236 | 1.022699e-11 | 1.022699e-11
43.8135 | 11.3022 | 10.81536 | 7.269877 | 0.4868402 | 3.545483 | 1.019498e-11 | 1.019498e-11
43.8235 | 11.2471 | 10.80452 | 7.270713 | 0.442578 | 3.533809 | 1.016298e-11 | 1.016298e-11
43.8335 | 11.2557 | 10.79377 | 7.271552 | 0.4619348 | 3.522213 | 1.013097e-11 | 1.013097e-11
43.8435 | 11.2465 | 10.78309 | 7.272394 | 0.4634102 | 3.510696 | 1.009984e-11 | 1.009984e-11
43.8535 | 11.2251 | 10.77249 | 7.273238 | 0.4526059 | 3.499256 | 1.006872e-11 | 1.006872e-11
43.8635 | 11.2211 | 10.76198 | 7.274085 | 0.4591214 | 3.487893 | 1.00376e-11 | 1.00376e-11
43.8735 | 11.2115 | 10.75154 | 7.274935 | 0.4599578 | 3.476607 | 1.000737e-11 | 1.000737e-11
43.8835 | 11.2132 | 10.74118 | 7.275787 | 0.4720162 | 3.465397 | 9.97714e-12 | 9.97714e-12
43.8935 | 11.1863 | 10.7309 | 7.276642 | 0.4553969 | 3.454261 | 9.946909e-12 | 9.946909e-12
43.9035 | 11.1729 | 10.7207 | 7.2775 | 0.452196 | 3.443204 | 9.916677e-12 | 9.916677e-12
43.9135 | 11.1967 | 10.71057 | 7.27836 | 0.486126 | 3.432214 | 9.887335e-12 | 9.887335e-12
43.9235 | 11.1472 | 10.70053 | 7.279223 | 0.4466729 | 3.421304 | 9.857992e-12 | 9.857992e-12
43.9335 | 11.1462 | 10.69055 | 7.280088 | 0.4556509 | 3.410461 | 9.828649e-12 | 9.828649e-12
43.9435 | 11.1497 | 10.68065 | 7.280956 | 0.4690469 | 3.399697 | 9.800196e-12 | 9.800196e-12
43.9535 | 11.1293 | 10.67082 | 7.281826 | 0.4584753 | 3.388998 | 9.771742e-12 | 9.771742e-12
43.9635 | 11.1313 | 10.66108 | 7.282699 | 0.4702233 | 3.378378 | 9.743289e-12 | 9.743289e-12
43.9735 | 11.0933 | 10.6514 | 7.283575 | 0.4419043 | 3.367821 | 9.714836e-12 | 9.714836e-12
43.9835 | 11.1004 | 10.64179 | 7.284452 | 0.4586064 | 3.357341 | 9.686382e-12 | 9.686382e-12
43.9935 | 11.1099 | 10.63226 | 7.285333 | 0.4776423 | 3.346925 | 9.658818e-12 | 9.658818e-12
44.0035 | 11.072 | 10.6228 | 7.286216 | 0.4491997 | 3.336585 | 9.631253e-12 | 9.631253e-12
44.0135 | 11.0569 | 10.61341 | 7.287101 | 0.4434925 | 3.326306 | 9.604577e-12 | 9.604577e-12
44.0235 | 11.0641 | 10.60409 | 7.287989 | 0.4600085 | 3.316103 | 9.577013e-12 | 9.577013e-12
44.0335 | 11.0741 | 10.59484 | 7.288879 | 0.4792601 | 3.305961 | 9.550338e-12 | 9.550338e-12
44.0435 | 11.0307 | 10.58566 | 7.289771 | 0.445039 | 3.29589 | 9.523663e-12 | 9.523663e-12
44.0535 | 11.0331 | 10.57655 | 7.290666 | 0.4565486 | 3.285885 | 9.496987e-12 | 9.496987e-12
44.0635 | 11.0331 | 10.56751 | 7.291564 | 0.4655899 | 3.275946 | 9.471201e-12 | 9.471201e-12
44.0735 | 11.0251 | 10.55854 | 7.292463 | 0.4665625 | 3.266074 | 9.445414e-12 | 9.445414e-12
44.0835 | 11.0186 | 10.54963 | 7.293365 | 0.4689672 | 3.256268 | 9.419628e-12 | 9.419628e-12
44.0935 | 10.9806 | 10.5408 | 7.294269 | 0.439805 | 3.246526 | 9.393842e-12 | 9.393842e-12
44.1035 | 10.9996 | 10.53202 | 7.295176 | 0.4675758 | 3.236848 | 9.368056e-12 | 9.368056e-12
44.1135 | 10.9886 | 10.52332 | 7.296085 | 0.4652804 | 3.227235 | 9.343158e-12 | 9.343158e-12
44.1235 | 10.9723 | 10.51468 | 7.296996 | 0.4576191 | 3.217685 | 9.318261e-12 | 9.318261e-12
44.1335 | 10.9527 | 10.50611 | 7.29791 | 0.4465925 | 3.208198 | 9.293364e-12 | 9.293364e-12
44.1435 | 10.9558 | 10.4976 | 7.298825 | 0.4582007 | 3.198774 | 9.268467e-12 | 9.268467e-12
44.1535 | 10.9477 | 10.48916 | 7.299743 | 0.4585415 | 3.189415 | 9.244458e-12 | 9.244458e-12
44.1635 | 10.954 | 10.48078 | 7.300663 | 0.4732241 | 3.180113 | 9.22045e-12 | 9.22045e-12
44.1735 | 10.9084 | 10.47246 | 7.301586 | 0.4359375 | 3.170877 | 9.195554e-12 | 9.195554e-12
44.1835 | 10.906 | 10.46421 | 7.30251 | 0.4417932 | 3.161697 | 9.172434e-12 | 9.172434e-12
44.1935 | 10.9225 | 10.45602 | 7.303437 | 0.4664811 | 3.152582 | 9.148426e-12 | 9.148426e-12
44.2035 | 10.8986 | 10.44789 | 7.304366 | 0.4507117 | 3.143523 | 9.125307e-12 | 9.125307e-12
44.2134 | 10.889 | 10.4399 | 7.305287 | 0.4490971 | 3.134616 | 9.102187e-12 | 9.102187e-12
44.2234 | 10.8542 | 10.4319 | 7.30622 | 0.4223023 | 3.125677 | 9.079069e-12 | 9.079069e-12
44.2334 | 10.8936 | 10.42395 | 7.307155 | 0.4696466 | 3.116798 | 9.05595e-12 | 9.05595e-12
44.2434 | 10.8716 | 10.41607 | 7.308093 | 0.4555301 | 3.107977 | 9.03372e-12 | 9.03372e-12
44.2534 | 10.8403 | 10.40825 | 7.309032 | 0.4320537 | 3.099214 | 9.010601e-12 | 9.010601e-12
44.2634 | 10.8468 | 10.40048 | 7.309973 | 0.4463172 | 3.090509 | 8.988371e-12 | 8.988371e-12
44.2734 | 10.8475 | 10.39278 | 7.310917 | 0.4547213 | 3.081862 | 8.966141e-12 | 8.966141e-12
44.2834 | 10.8336 | 10.38513 | 7.311862 | 0.4484669 | 3.073271 | 8.943911e-12 | 8.943911e-12
44.2934 | 10.8023 | 10.37755 | 7.31281 | 0.4247536 | 3.064737 | 8.92257e-12 | 8.92257e-12
44.3034 | 10.7993 | 10.37002 | 7.313759 | 0.4292821 | 3.056259 | 8.90034e-12 | 8.90034e-12
44.3134 | 10.8221 | 10.36255 | 7.314711 | 0.4595527 | 3.047837 | 8.878999e-12 | 8.878999e-12
44.3234 | 10.7788 | 10.35513 | 7.315664 | 0.4236661 | 3.03947 | 8.857658e-12 | 8.857658e-12
44.3334 | 10.7817 | 10.34778 | 7.31662 | 0.4339223 | 3.031158 | 8.836317e-12 | 8.836317e-12
44.3434 | 10.7659 | 10.34048 | 7.317577 | 0.4254218 | 3.022901 | 8.815865e-12 | 8.815865e-12
44.3534 | 10.7739 | 10.33323 | 7.318536 | 0.4406651 | 3.014699 | 8.794525e-12 | 8.794525e-12
44.3634 | 10.7542 | 10.32605 | 7.319498 | 0.4281524 | 3.00655 | 8.774073e-12 | 8.774073e-12
44.3734 | 10.7231 | 10.31892 | 7.320461 | 0.4041841 | 2.998455 | 8.753621e-12 | 8.753621e-12
44.3834 | 10.751 | 10.31184 | 7.321426 | 0.4391606 | 2.990414 | 8.733169e-12 | 8.733169e-12
44.3934 | 10.7206 | 10.30482 | 7.322392 | 0.4157827 | 2.982425 | 8.712718e-12 | 8.712718e-12
44.4034 | 10.7043 | 10.29785 | 7.323361 | 0.4064497 | 2.974489 | 8.693155e-12 | 8.693155e-12
44.4134 | 10.7115 | 10.29094 | 7.324332 | 0.4205629 | 2.966605 | 8.672704e-12 | 8.672704e-12
44.4234 | 10.6916 | 10.28408 | 7.325304 | 0.4075218 | 2.958774 | 8.653141e-12 | 8.653141e-12
44.4334 | 10.6832 | 10.27727 | 7.326278 | 0.4059281 | 2.950994 | 8.633578e-12 | 8.633578e-12
44.4434 | 10.6673 | 10.27052 | 7.327254 | 0.3967807 | 2.943265 | 8.614016e-12 | 8.614016e-12
44.4534 | 10.6698 | 10.26382 | 7.328232 | 0.4059807 | 2.935587 | 8.595342e-12 | 8.595342e-12
44.4634 | 10.6333 | 10.25717 | 7.329211 | 0.3761284 | 2.92796 | 8.57578e-12 | 8.57578e-12
44.4734 | 10.6502 | 10.25058 | 7.330193 | 0.3996236 | 2.920384 | 8.557106e-12 | 8.557106e-12
44.4834 | 10.6362 | 10.24403 | 7.331176 | 0.3921674 | 2.912857 | 8.538432e-12 | 8.538432e-12
44.4934 | 10.6305 | 10.23754 | 7.33216 | 0.3929596 | 2.90538 | 8.519759e-12 | 8.519759e-12
44.5034 | 10.6068 | 10.2311 | 7.333147 | 0.3757011 | 2.897952 | 8.501086e-12 | 8.501086e-12
44.5134 | 10.6034 | 10.22471 | 7.334135 | 0.3786913 | 2.890574 | 8.482412e-12 | 8.482412e-12
44.5234 | 10.6153 | 10.21837 | 7.335125 | 0.396931 | 2.883244 | 8.464628e-12 | 8.464628e-12
44.5334 | 10.5645 | 10.21208 | 7.336116 | 0.3524209 | 2.875963 | 8.445955e-12 | 8.445955e-12
44.5434 | 10.5831 | 10.20584 | 7.337109 | 0.3772607 | 2.86873 | 8.42817e-12 | 8.42817e-12
44.5534 | 10.5865 | 10.19965 | 7.338104 | 0.386851 | 2.861545 | 8.410386e-12 | 8.410386e-12
44.5634 | 10.5689 | 10.19351 | 7.3391 | 0.3753921 | 2.854408 | 8.392602e-12 | 8.392602e-12
44.5734 | 10.5386 | 10.18742 | 7.340098 | 0.3511841 | 2.847318 | 8.375706e-12 | 8.375706e-12
44.5834 | 10.577 | 10.18137 | 7.341098 | 0.3956276 | 2.840275 | 8.357922e-12 | 8.357922e-12
44.5934 | 10.5582 | 10.17538 | 7.342099 | 0.3828224 | 2.833279 | 8.341027e-12 | 8.341027e-12
44.6034 | 10.5496 | 10.16943 | 7.343102 | 0.38017 | 2.826328 | 8.324131e-12 | 8.324131e-12
44.6134 | 10.5114 | 10.16353 | 7.344106 | 0.347869 | 2.819425 | 8.306348e-12 | 8.306348e-12
44.6234 | 10.5506 | 10.15768 | 7.345112 | 0.392921 | 2.812567 | 8.290341e-12 | 8.290341e-12
44.6334 | 10.5254 | 10.15187 | 7.346119 | 0.3735255 | 2.805756 | 8.273446e-12 | 8.273446e-12
44.6434 | 10.5294 | 10.14612 | 7.347128 | 0.3832833 | 2.798989 | 8.256551e-12 | 8.256551e-12
44.6534 | 10.5121 | 10.14041 | 7.348138 | 0.3716944 | 2.792268 | 8.240545e-12 | 8.240545e-12
44.6634 | 10.5105 | 10.13474 | 7.34915 | 0.3757589 | 2.785591 | 8.223651e-12 | 8.223651e-12
44.6734 | 10.5192 | 10.12912 | 7.350163 | 0.3900778 | 2.778959 | 8.207645e-12 | 8.207645e-12
44.6834 | 10.5199 | 10.12355 | 7.351177 | 0.3963507 | 2.772372 | 8.191639e-12 | 8.191639e-12
44.6934 | 10.4845 | 10.11802 | 7.352193 | 0.366478 | 2.765829 | 8.175633e-12 | 8.175633e-12
44.7034 | 10.492 | 10.11254 | 7.353211 | 0.3794599 | 2.759329 | 8.159627e-12 | 8.159627e-12
44.7134 | 10.4926 | 10.1071 | 7.35423 | 0.3854971 | 2.752873 | 8.14451e-12 | 8.14451e-12
44.7234 | 10.4925 | 10.10171 | 7.35525 | 0.3907894 | 2.746461 | 8.128505e-12 | 8.128505e-12
44.7334 | 10.4672 | 10.09636 | 7.356272 | 0.3708371 | 2.740091 | 8.113388e-12 | 8.113388e-12
44.7434 | 10.4816 | 10.09106 | 7.357295 | 0.390541 | 2.733764 | 8.09827e-12 | 8.09827e-12
44.7534 | 10.4815 | 10.0858 | 7.358319 | 0.3957002 | 2.727481 | 8.083154e-12 | 8.083154e-12
44.7634 | 10.4411 | 10.08058 | 7.359345 | 0.3605163 | 2.721239 | 8.068037e-12 | 8.068037e-12
44.7734 | 10.4676 | 10.07541 | 7.360372 | 0.392189 | 2.715039 | 8.05292e-12 | 8.05292e-12
44.7834 | 10.4504 | 10.07028 | 7.3614 | 0.380118 | 2.708882 | 8.038693e-12 | 8.038693e-12
44.7934 | 10.4406 | 10.0652 | 7.362429 | 0.375404 | 2.702767 | 8.023576e-12 | 8.023576e-12
44.8033 | 10.4235 | 10.0602 | 7.36345 | 0.3632977 | 2.696752 | 8.009349e-12 | 8.009349e-12
44.8133 | 10.4401 | 10.0552 | 7.364482 | 0.384899 | 2.690719 | 7.995121e-12 | 7.995121e-12
44.8233 | 10.4227 | 10.05024 | 7.365515 | 0.3724582 | 2.684727 | 7.980894e-12 | 7.980894e-12
44.8333 | 10.4149 | 10.04532 | 7.36655 | 0.3695752 | 2.678775 | 7.966666e-12 | 7.966666e-12
44.8433 | 10.3975 | 10.04045 | 7.367586 | 0.3570503 | 2.672864 | 7.952439e-12 | 7.952439e-12
44.8533 | 10.4131 | 10.03562 | 7.368622 | 0.3774843 | 2.666993 | 7.938212e-12 | 7.938212e-12
44.8633 | 10.3833 | 10.03082 | 7.369661 | 0.3524765 | 2.661163 | 7.924873e-12 | 7.924873e-12
44.8733 | 10.3856 | 10.02607 | 7.3707 | 0.3595278 | 2.655372 | 7.910646e-12 | 7.910646e-12
44.8833 | 10.3932 | 10.02136 | 7.37174 | 0.3718381 | 2.649622 | 7.897308e-12 | 7.897308e-12
44.8933 | 10.3637 | 10.01669 | 7.372782 | 0.3470078 | 2.64391 | 7.88397e-12 | 7.88397e-12
44.9033 | 10.3785 | 10.01206 | 7.373825 | 0.366437 | 2.638238 | 7.870631e-12 | 7.870631e-12
44.9133 | 10.3719 | 10.00747 | 7.374869 | 0.364426 | 2.632605 | 7.857293e-12 | 7.857293e-12
44.9233 | 10.3694 | 10.00292 | 7.375913 | 0.366475 | 2.627012 | 7.843955e-12 | 7.843955e-12
44.9333 | 10.3496 | 9.998416 | 7.376959 | 0.3511843 | 2.621456 | 7.830617e-12 | 7.830617e-12
44.9433 | 10.3601 | 9.993946 | 7.378007 | 0.3661538 | 2.61594 | 7.818168e-12 | 7.818168e-12
44.9533 | 10.3582 | 9.989516 | 7.379055 | 0.3686839 | 2.610461 | 7.80483e-12 | 7.80483e-12
44.9633 | 10.3313 | 9.985125 | 7.380104 | 0.3461749 | 2.605021 | 7.792381e-12 | 7.792381e-12
44.9733 | 10.3431 | 9.980773 | 7.381154 | 0.362327 | 2.599619 | 7.779932e-12 | 7.779932e-12
44.9833 | 10.3592 | 9.97646 | 7.382205 | 0.3827404 | 2.594254 | 7.767483e-12 | 7.767483e-12
44.9933 | 10.3133 | 9.972185 | 7.383258 | 0.3411149 | 2.588927 | 7.755034e-12 | 7.755034e-12
45.0033 | 10.3404 | 9.967949 | 7.384311 | 0.3724513 | 2.583638 | 7.742586e-12 | 7.742586e-12
45.0133 | 10.3375 | 9.96375 | 7.385365 | 0.3737496 | 2.578385 | 7.731025e-12 | 7.731025e-12
45.0233 | 10.3187 | 9.95959 | 7.38642 | 0.3591095 | 2.57317 | 7.718577e-12 | 7.718577e-12
45.0333 | 10.3121 | 9.955468 | 7.387477 | 0.3566322 | 2.567991 | 7.707017e-12 | 7.707017e-12
45.0433 | 10.324 | 9.951383 | 7.388534 | 0.3726168 | 2.56285 | 7.694569e-12 | 7.694569e-12
45.0533 | 10.3132 | 9.947336 | 7.389592 | 0.3658643 | 2.557744 | 7.683009e-12 | 7.683009e-12
45.0633 | 10.3179 | 9.943325 | 7.39065 | 0.3745746 | 2.552675 | 7.671449e-12 | 7.671449e-12
45.0733 | 10.3124 | 9.939352 | 7.39171 | 0.3730475 | 2.547642 | 7.65989e-12 | 7.65989e-12
45.0833 | 10.2969 | 9.935416 | 7.392771 | 0.3614838 | 2.542645 | 7.64833e-12 | 7.64833e-12
45.0933 | 10.3194 | 9.931516 | 7.393832 | 0.3878835 | 2.537684 | 7.637659e-12 | 7.637659e-12
45.1033 | 10.3024 | 9.927653 | 7.394895 | 0.3747466 | 2.532759 | 7.6261e-12 | 7.6261e-12
45.1133 | 10.2728 | 9.923827 | 7.395958 | 0.3489735 | 2.527868 | 7.61543e-12 | 7.61543e-12
45.1233 | 10.2972 | 9.920036 | 7.397022 | 0.3771642 | 2.523014 | 7.603871e-12 | 7.603871e-12
45.1333 | 10.2955 | 9.916281 | 7.398087 | 0.3792188 | 2.518194 | 7.5932e-12 | 7.5932e-12
45.1433 | 10.2779 | 9.912562 | 7.399153 | 0.3653379 | 2.51341 | 7.582529e-12 | 7.582529e-12
45.1533 | 10.292 | 9.908879 | 7.400219 | 0.3831212 | 2.50866 | 7.571859e-12 | 7.571859e-12
45.1633 | 10.2924 | 9.905231 | 7.401286 | 0.387169 | 2.503945 | 7.561189e-12 | 7.561189e-12
45.1733 | 10.2696 | 9.901618 | 7.402354 | 0.3679817 | 2.499264 | 7.550519e-12 | 7.550519e-12
45.1833 | 10.2614 | 9.898041 | 7.403423 | 0.3633593 | 2.494618 | 7.540738e-12 | 7.540738e-12
45.1933 | 10.2767 | 9.894498 | 7.404492 | 0.3822016 | 2.490006 | 7.530068e-12 | 7.530068e-12
45.2033 | 10.2789 | 9.890991 | 7.405562 | 0.3879094 | 2.485428 | 7.520287e-12 | 7.520287e-12
45.2133 | 10.243 | 9.887517 | 7.406633 | 0.3554827 | 2.480884 | 7.509617e-12 | 7.509617e-12
45.2233 | 10.2805 | 9.884079 | 7.407705 | 0.3964212 | 2.476374 | 7.499836e-12 | 7.499836e-12
45.2333 | 10.2771 | 9.880674 | 7.408777 | 0.3964256 | 2.471897 | 7.490055e-12 | 7.490055e-12
45.2433 | 10.2424 | 9.877304 | 7.40985 | 0.3650957 | 2.467454 | 7.480274e-12 | 7.480274e-12
45.2533 | 10.2725 | 9.873968 | 7.410923 | 0.3985319 | 2.463045 | 7.470493e-12 | 7.470493e-12
45.2633 | 10.2691 | 9.870666 | 7.411997 | 0.3984342 | 2.458668 | 7.460713e-12 | 7.460713e-12
45.2733 | 10.2577 | 9.867397 | 7.413072 | 0.3903028 | 2.454325 | 7.451821e-12 | 7.451821e-12
45.2833 | 10.2504 | 9.864162 | 7.414148 | 0.3862379 | 2.450015 | 7.44204e-12 | 7.44204e-12
45.2933 | 10.2708 | 9.860961 | 7.415223 | 0.4098395 | 2.445737 | 7.433148e-12 | 7.433148e-12
45.3033 | 10.2662 | 9.857792 | 7.4163 | 0.408408 | 2.441492 | 7.423368e-12 | 7.423368e-12
45.3133 | 10.2526 | 9.854657 | 7.417377 | 0.3979433 | 2.43728 | 7.414477e-12 | 7.414477e-12
45.3233 | 10.2828 | 9.851554 | 7.418455 | 0.4312455 | 2.4331 | 7.405585e-12 | 7.405585e-12
45.3333 | 10.2546 | 9.848485 | 7.419533 | 0.406115 | 2.428952 | 7.396694e-12 | 7.396694e-12
45.3433 | 10.2811 | 9.845448 | 7.420612 | 0.4356518 | 2.424837 | 7.387802e-12 | 7.387802e-12
45.3533 | 10.2778 | 9.842444 | 7.421691 | 0.435356 | 2.420753 | 7.378911e-12 | 7.378911e-12
45.3633 | 10.2594 | 9.839472 | 7.422771 | 0.4199278 | 2.416702 | 7.370908e-12 | 7.370908e-12
45.3733 | 10.293 | 9.836533 | 7.423851 | 0.4564672 | 2.412682 | 7.362017e-12 | 7.362017e-12
45.3832 | 10.2919 | 9.833655 | 7.424921 | 0.4582453 | 2.408734 | 7.354015e-12 | 7.354015e-12
45.3932 | 10.2675 | 9.830779 | 7.426002 | 0.4367211 | 2.404777 | 7.345124e-12 | 7.345124e-12
45.4032 | 10.317 | 9.827935 | 7.427083 | 0.4890647 | 2.400852 | 7.337122e-12 | 7.337122e-12
45.4132 | 10.3063 | 9.825123 | 7.428165 | 0.4811767 | 2.396958 | 7.32912e-12 | 7.32912e-12
45.4232 | 10.2984 | 9.822343 | 7.429248 | 0.476057 | 2.393095 | 7.321118e-12 | 7.321118e-12
45.4332 | 10.2979 | 9.819594 | 7.430331 | 0.4783061 | 2.389263 | 7.313116e-12 | 7.313116e-12
45.4432 | 10.3414 | 9.816877 | 7.431414 | 0.5245233 | 2.385463 | 7.305114e-12 | 7.305114e-12
45.4532 | 10.3076 | 9.814191 | 7.432497 | 0.4934095 | 2.381693 | 7.297112e-12 | 7.297112e-12
45.4632 | 10.3313 | 9.811535 | 7.433581 | 0.5197646 | 2.377954 | 7.289999e-12 | 7.289999e-12
45.4732 | 10.3494 | 9.808911 | 7.434666 | 0.5404886 | 2.374246 | 7.281997e-12 | 7.281997e-12
45.4832 | 10.3408 | 9.806319 | 7.43575 | 0.5344815 | 2.370568 | 7.274885e-12 | 7.274885e-12
45.4932 | 10.3372 | 9.803756 | 7.436835 | 0.5334438 | 2.366921 | 7.266883e-12 | 7.266883e-12
45.5032 | 10.3666 | 9.801225 | 7.437921 | 0.5653754 | 2.363304 | 7.259771e-12 | 7.259771e-12
45.5132 | 10.3712 | 9.798723 | 7.439006 | 0.5724766 | 2.359717 | 7.252658e-12 | 7.252658e-12
45.5232 | 10.3552 | 9.796253 | 7.440092 | 0.5589471 | 2.356161 | 7.245546e-12 | 7.245546e-12
45.5332 | 10.3741 | 9.793813 | 7.441178 | 0.5802872 | 2.352634 | 7.238433e-12 | 7.238433e-12
45.5432 | 10.3937 | 9.791403 | 7.442265 | 0.6022973 | 2.349138 | 7.231321e-12 | 7.231321e-12
45.5532 | 10.3864 | 9.789023 | 7.443352 | 0.5973774 | 2.345671 | 7.224209e-12 | 7.224209e-12
45.5632 | 10.3982 | 9.786673 | 7.444438 | 0.6115272 | 2.342234 | 7.217985e-12 | 7.217985e-12
45.5732 | 10.402 | 9.784353 | 7.445526 | 0.6176471 | 2.338827 | 7.210874e-12 | 7.210874e-12
45.5832 | 10.4219 | 9.782063 | 7.446613 | 0.6398372 | 2.33545 | 7.20465e-12 | 7.20465e-12
45.5932 | 10.4124 | 9.779802 | 7.4477 | 0.6325978 | 2.332102 | 7.198427e-12 | 7.198427e-12
45.6032 | 10.4151 | 9.777571 | 7.448788 | 0.6375286 | 2.328783 | 7.191315e-12 | 7.191315e-12
45.6132 | 10.4588 | 9.77537 | 7.449876 | 0.6834298 | 2.325494 | 7.185092e-12 | 7.185092e-12
45.6232 | 10.4212 | 9.773198 | 7.450964 | 0.6480018 | 2.322234 | 7.178869e-12 | 7.178869e-12
45.6332 | 10.4255 | 9.771056 | 7.452052 | 0.6544444 | 2.319003 | 7.172646e-12 | 7.172646e-12
45.6432 | 10.4713 | 9.768942 | 7.453141 | 0.7023578 | 2.315801 | 7.167312e-12 | 7.167312e-12
45.6532 | 10.4389 | 9.766858 | 7.454229 | 0.672042 | 2.312629 | 7.161089e-12 | 7.161089e-12
45.6632 | 10.4431 | 9.764803 | 7.455318 | 0.6782972 | 2.309485 | 7.154867e-12 | 7.154867e-12
45.6732 | 10.4876 | 9.762777 | 7.456406 | 0.7248234 | 2.30637 | 7.149533e-12 | 7.149533e-12
45.6832 | 10.4677 | 9.760779 | 7.457495 | 0.7069212 | 2.303284 | 7.144199e-12 | 7.144199e-12
45.6932 | 10.4444 | 9.75881 | 7.458584 | 0.6855898 | 2.300226 | 7.137977e-12 | 7.137977e-12
45.7032 | 10.4932 | 9.75687 | 7.459673 | 0.7363297 | 2.297197 | 7.132643e-12 | 7.132643e-12
45.7132 | 10.4837 | 9.754959 | 7.460762 | 0.7287413 | 2.294197 | 7.12731e-12 | 7.12731e-12
45.7232 | 10.4562 | 9.753076 | 7.461851 | 0.7031242 | 2.291225 | 7.121977e-12 | 7.121977e-12
45.7332 | 10.4957 | 9.751221 | 7.46294 | 0.7444786 | 2.288282 | 7.116643e-12 | 7.116643e-12
45.7432 | 10.4804 | 9.749395 | 7.464029 | 0.7310049 | 2.285366 | 7.111311e-12 | 7.111311e-12
45.7532 | 10.4786 | 9.747597 | 7.465118 | 0.7310028 | 2.28248 | 7.106866e-12 | 7.106866e-12
45.7632 | 10.494 | 9.745827 | 7.466207 | 0.7481727 | 2.279621 | 7.101533e-12 | 7.101533e-12
45.7732 | 10.4903 | 9.744086 | 7.467295 | 0.7462142 | 2.27679 | 7.097089e-12 | 7.097089e-12
45.7832 | 10.4716 | 9.742372 | 7.468384 | 0.7292279 | 2.273988 | 7.091756e-12 | 7.091756e-12
45.7932 | 10.4818 | 9.740686 | 7.469473 | 0.7411135 | 2.271213 | 7.087312e-12 | 7.087312e-12
45.8032 | 10.4697 | 9.739029 | 7.470562 | 0.7306715 | 2.268467 | 7.082868e-12 | 7.082868e-12
45.8132 | 10.4811 | 9.737398 | 7.471651 | 0.7437015 | 2.265748 | 7.078424e-12 | 7.078424e-12
45.8232 | 10.4651 | 9.735796 | 7.472739 | 0.7293039 | 2.263057 | 7.073981e-12 | 7.073981e-12
45.8332 | 10.466 | 9.734222 | 7.473828 | 0.7317785 | 2.260394 | 7.069537e-12 | 7.069537e-12
45.8432 | 10.467 | 9.732674 | 7.474916 | 0.7343258 | 2.257758 | 7.065094e-12 | 7.065094e-12
45.8532 | 10.4538 | 9.731155 | 7.476004 | 0.7226453 | 2.255151 | 7.06065e-12 | 7.06065e-12
45.8632 | 10.4457 | 9.729663 | 7.477092 | 0.7160373 | 2.252571 | 7.057096e-12 | 7.057096e-12
45.8732 | 10.4493 | 9.728198 | 7.47818 | 0.721102 | 2.250018 | 7.052653e-12 | 7.052653e-12
45.8832 | 10.424 | 9.726761 | 7.479268 | 0.6972394 | 2.247493 | 7.049098e-12 | 7.049098e-12
45.8932 | 10.4283 | 9.72535 | 7.480355 | 0.7029497 | 2.244995 | 7.045543e-12 | 7.045543e-12
45.9032 | 10.428 | 9.723967 | 7.481443 | 0.7040326 | 2.242525 | 7.041989e-12 | 7.041989e-12
45.9132 | 10.4136 | 9.722612 | 7.48253 | 0.6909884 | 2.240082 | 7.038435e-12 | 7.038435e-12
45.9232 | 10.393 | 9.721283 | 7.483617 | 0.6717172 | 2.237666 | 7.034881e-12 | 7.034881e-12
45.9332 | 10.4198 | 9.719981 | 7.484703 | 0.699819 | 2.235277 | 7.031327e-12 | 7.031327e-12
45.9432 | 10.3794 | 9.718706 | 7.48579 | 0.6606937 | 2.232916 | 7.027773e-12 | 7.027773e-12
45.9532 | 10.3546 | 9.717459 | 7.486876 | 0.6371415 | 2.230582 | 7.02422e-12 | 7.02422e-12
45.9632 | 10.3796 | 9.716237 | 7.487962 | 0.6633626 | 2.228275 | 7.021555e-12 | 7.021555e-12
45.9731 | 10.3522 | 9.715055 | 7.489037 | 0.6371451 | 2.226018 | 7.018001e-12 | 7.018001e-12
45.9831 | 10.3405 | 9.713887 | 7.490122 | 0.6266134 | 2.223764 | 7.015337e-12 | 7.015337e-12
45.9931 | 10.3311 | 9.712746 | 7.491207 | 0.6183538 | 2.221539 | 7.012672e-12 | 7.012672e-12
46.0031 | 10.3385 | 9.711631 | 7.492292 | 0.6268689 | 2.219339 | 7.009119e-12 | 7.009119e-12
46.0131 | 10.315 | 9.710544 | 7.493376 | 0.6044561 | 2.217168 | 7.006454e-12 | 7.006454e-12
46.0231 | 10.2865 | 9.709482 | 7.494461 | 0.5770179 | 2.215022 | 7.00379e-12 | 7.00379e-12
46.0331 | 10.3035 | 9.708448 | 7.495544 | 0.5950521 | 2.212904 | 7.002014e-12 | 7.002014e-12
46.0431 | 10.2803 | 9.707439 | 7.496628 | 0.572861 | 2.210811 | 6.999351e-12 | 6.999351e-12
46.0531 | 10.2519 | 9.706458 | 7.497711 | 0.5454422 | 2.208747 | 6.996687e-12 | 6.996687e-12
46.0631 | 10.2833 | 9.705502 | 7.498793 | 0.5777983 | 2.206709 | 6.994911e-12 | 6.994911e-12
46.0731 | 10.26 | 9.704573 | 7.499875 | 0.5554269 | 2.204698 | 6.992248e-12 | 6.992248e-12
46.0831 | 10.2325 | 9.70367 | 7.500957 | 0.5288303 | 2.202713 | 6.990473e-12 | 6.990473e-12
46.0931 | 10.242 | 9.702794 | 7.502038 | 0.5392061 | 2.200755 | 6.98781e-12 | 6.98781e-12
46.1031 | 10.2217 | 9.701943 | 7.503119 | 0.5197572 | 2.198823 | 6.986035e-12 | 6.986035e-12
46.1131 | 10.2069 | 9.701119 | 7.5042 | 0.5057806 | 2.19692 | 6.98426e-12 | 6.98426e-12
46.1231 | 10.2176 | 9.700321 | 7.50528 | 0.5172792 | 2.195041 | 6.982486e-12 | 6.982486e-12
46.1331 | 10.2015 | 9.699549 | 7.506359 | 0.5019506 | 2.19319 | 6.980711e-12 | 6.980711e-12
46.1431 | 10.1837 | 9.698803 | 7.507438 | 0.4848969 | 2.191365 | 6.979825e-12 | 6.979825e-12
46.1531 | 10.2077 | 9.698084 | 7.508517 | 0.5096161 | 2.189567 | 6.978051e-12 | 6.978051e-12
46.1631 | 10.1705 | 9.69739 | 7.509595 | 0.4731103 | 2.187795 | 6.976278e-12 | 6.976278e-12
46.1731 | 10.1622 | 9.696722 | 7.510673 | 0.465478 | 2.186049 | 6.975392e-12 | 6.975392e-12
46.1831 | 10.1891 | 9.69608 | 7.51175 | 0.4930197 | 2.184331 | 6.973619e-12 | 6.973619e-12
46.1931 | 10.1548 | 9.695465 | 7.512826 | 0.4593354 | 2.182639 | 6.972734e-12 | 6.972734e-12
46.2031 | 10.1622 | 9.694875 | 7.513902 | 0.4673247 | 2.180973 | 6.971849e-12 | 6.971849e-12
46.2131 | 10.1663 | 9.694311 | 7.514977 | 0.4719891 | 2.179334 | 6.970964e-12 | 6.970964e-12
46.2231 | 10.1486 | 9.693773 | 7.516052 | 0.4548266 | 2.177721 | 6.97008e-12 | 6.97008e-12
46.2331 | 10.1636 | 9.693261 | 7.517126 | 0.4703393 | 2.176135 | 6.969195e-12 | 6.969195e-12
46.2431 | 10.146 | 9.692775 | 7.5182 | 0.453225 | 2.174575 | 6.968311e-12 | 6.968311e-12
46.2531 | 10.1648 | 9.692314 | 7.519273 | 0.472486 | 2.173041 | 6.968315e-12 | 6.968315e-12
46.2631 | 10.1399 | 9.69188 | 7.520345 | 0.4480202 | 2.171535 | 6.967431e-12 | 6.967431e-12
46.2731 | 10.1605 | 9.69147 | 7.521417 | 0.4690297 | 2.170054 | 6.966547e-12 | 6.966547e-12
46.2831 | 10.1601 | 9.691088 | 7.522488 | 0.4690121 | 2.1686 | 6.966552e-12 | 6.966552e-12
46.2931 | 10.1355 | 9.69073 | 7.523558 | 0.4447701 | 2.167172 | 6.966557e-12 | 6.966557e-12
46.3031 | 10.165 | 9.690399 | 7.524628 | 0.4746011 | 2.165771 | 6.965674e-12 | 6.965674e-12
46.3131 | 10.1689 | 9.690093 | 7.525697 | 0.4788073 | 2.164396 | 6.965679e-12 | 6.965679e-12
46.3231 | 10.1374 | 9.689813 | 7.526765 | 0.4475869 | 2.163048 | 6.965684e-12 | 6.965684e-12
46.3331 | 10.1765 | 9.689558 | 7.527833 | 0.4869417 | 2.161726 | 6.96569e-12 | 6.96569e-12
46.3431 | 10.1621 | 9.68933 | 7.528899 | 0.4727697 | 2.160431 | 6.965696e-12 | 6.965696e-12
46.3531 | 10.1755 | 9.689127 | 7.529966 | 0.4863731 | 2.159161 | 6.965702e-12 | 6.965702e-12
46.3631 | 10.1721 | 9.68895 | 7.531031 | 0.4831499 | 2.157919 | 6.966596e-12 | 6.966596e-12
46.3731 | 10.1756 | 9.688798 | 7.532096 | 0.4868018 | 2.156702 | 6.966602e-12 | 6.966602e-12
46.3831 | 10.1999 | 9.688673 | 7.53316 | 0.5112269 | 2.155514 | 6.967497e-12 | 6.967497e-12
46.3931 | 10.1931 | 9.688573 | 7.534223 | 0.5045274 | 2.15435 | 6.967504e-12 | 6.967504e-12
46.4031 | 10.1915 | 9.688499 | 7.535285 | 0.5030012 | 2.153214 | 6.968399e-12 | 6.968399e-12
46.4131 | 10.226 | 9.68845 | 7.536347 | 0.5375502 | 2.152103 | 6.968406e-12 | 6.968406e-12
46.4231 | 10.2107 | 9.688427 | 7.537407 | 0.522273 | 2.15102 | 6.969301e-12 | 6.969301e-12
46.4331 | 10.2492 | 9.68843 | 7.538467 | 0.56077 | 2.149963 | 6.970197e-12 | 6.970197e-12
46.4431 | 10.2597 | 9.688459 | 7.539526 | 0.5712413 | 2.148932 | 6.971093e-12 | 6.971093e-12
46.4531 | 10.2359 | 9.688513 | 7.540584 | 0.5473865 | 2.147929 | 6.971989e-12 | 6.971989e-12
46.4631 | 10.281 | 9.688593 | 7.541642 | 0.5924066 | 2.146952 | 6.972885e-12 | 6.972885e-12
46.4731 | 10.2868 | 9.6887 | 7.542698 | 0.5981003 | 2.146001 | 6.973781e-12 | 6.973781e-12
46.4831 | 10.2917 | 9.688831 | 7.543754 | 0.602869 | 2.145077 | 6.974678e-12 | 6.974678e-12
46.4931 | 10.3299 | 9.688989 | 7.544809 | 0.6409109 | 2.14418 | 6.976463e-12 | 6.976463e-12
46.5031 | 10.3282 | 9.689172 | 7.545863 | 0.6390281 | 2.143309 | 6.97736e-12 | 6.97736e-12
46.5131 | 10.3385 | 9.689382 | 7.546916 | 0.6491185 | 2.142466 | 6.979145e-12 | 6.979145e-12
46.5231 | 10.3892 | 9.689616 | 7.547968 | 0.6995839 | 2.141649 | 6.980043e-12 | 6.980043e-12
46.5331 | 10.3661 | 9.689878 | 7.549019 | 0.6762224 | 2.140859 | 6.981829e-12 | 6.981829e-12
46.5431 | 10.3993 | 9.690164 | 7.550069 | 0.7091361 | 2.140095 | 6.982726e-12 | 6.982726e-12
46.553 | 10.4168 | 9.690474 | 7.551107 | 0.7263262 | 2.139366 | 6.984513e-12 | 6.984513e-12
46.563 | 10.441 | 9.690812 | 7.552156 | 0.7501877 | 2.138657 | 6.986299e-12 | 6.986299e-12
46.573 | 10.466 | 9.691177 | 7.553203 | 0.7748234 | 2.137974 | 6.988086e-12 | 6.988086e-12
46.583 | 10.4784 | 9.691567 | 7.554249 | 0.786833 | 2.137318 | 6.988984e-12 | 6.988984e-12
46.593 | 10.4939 | 9.691983 | 7.555294 | 0.8019166 | 2.136689 | 6.990771e-12 | 6.990771e-12
46.603 | 10.5207 | 9.692426 | 7.556339 | 0.8282742 | 2.136087 | 6.992558e-12 | 6.992558e-12
46.613 | 10.5414 | 9.692894 | 7.557382 | 0.8485057 | 2.135512 | 6.995234e-12 | 6.995234e-12
46.623 | 10.5437 | 9.693389 | 7.558424 | 0.850311 | 2.134965 | 6.997022e-12 | 6.997022e-12
46.633 | 10.5707 | 9.69391 | 7.559465 | 0.8767905 | 2.134444 | 6.998809e-12 | 6.998809e-12
46.643 | 10.6003 | 9.694457 | 7.560505 | 0.9058433 | 2.133951 | 7.000598e-12 | 7.000598e-12
46.653 | 10.5902 | 9.69503 | 7.561544 | 0.8951702 | 2.133486 | 7.002386e-12 | 7.002386e-12
46.663 | 10.6212 | 9.695629 | 7.562582 | 0.9255707 | 2.133047 | 7.005063e-12 | 7.005063e-12
46.673 | 10.6568 | 9.696255 | 7.563619 | 0.960545 | 2.132636 | 7.006851e-12 | 7.006851e-12
46.683 | 10.6336 | 9.696907 | 7.564655 | 0.9366929 | 2.132252 | 7.00864e-12 | 7.00864e-12
46.693 | 10.6569 | 9.697586 | 7.56569 | 0.9593144 | 2.131896 | 7.011318e-12 | 7.011318e-12
46.703 | 10.6819 | 9.69829 | 7.566723 | 0.9836096 | 2.131567 | 7.013107e-12 | 7.013107e-12
46.713 | 10.6744 | 9.699022 | 7.567755 | 0.9753782 | 2.131266 | 7.015785e-12 | 7.015785e-12
46.723 | 10.6953 | 9.69978 | 7.568787 | 0.9955204 | 2.130993 | 7.018463e-12 | 7.018463e-12
46.733 | 10.7123 | 9.700564 | 7.569817 | 1.011736 | 2.130747 | 7.020253e-12 | 7.020253e-12
46.743 | 10.6911 | 9.701375 | 7.570846 | 0.9897249 | 2.130529 | 7.022931e-12 | 7.022931e-12
46.753 | 10.7205 | 9.702213 | 7.571874 | 1.018287 | 2.130339 | 7.02561e-12 | 7.02561e-12
46.763 | 10.7213 | 9.703077 | 7.5729 | 1.018223 | 2.130177 | 7.027401e-12 | 7.027401e-12
46.773 | 10.7139 | 9.703969 | 7.573926 | 1.009931 | 2.130043 | 7.03008e-12 | 7.03008e-12
46.783 | 10.7102 | 9.704887 | 7.57495 | 1.005313 | 2.129937 | 7.032759e-12 | 7.032759e-12
46.793 | 10.7253 | 9.705832 | 7.575973 | 1.019468 | 2.129859 | 7.035439e-12 | 7.035439e-12
46.803 | 10.6968 | 9.706804 | 7.576995 | 0.9899964 | 2.129809 | 7.038119e-12 | 7.038119e-12
46.813 | 10.711 | 9.707803 | 7.578015 | 1.003197 | 2.129788 | 7.040799e-12 | 7.040799e-12
46.823 | 10.7033 | 9.708829 | 7.579034 | 0.9944713 | 2.129794 | 7.043479e-12 | 7.043479e-12
46.833 | 10.671 | 9.709882 | 7.580052 | 0.961118 | 2.12983 | 7.04616e-12 | 7.04616e-12
46.843 | 10.7045 | 9.710962 | 7.581069 | 0.9935375 | 2.129893 | 7.04884e-12 | 7.04884e-12
46.853 | 10.6448 | 9.71207 | 7.582085 | 0.9327299 | 2.129986 | 7.051521e-12 | 7.051521e-12
46.863 | 10.6437 | 9.713205 | 7.583099 | 0.9304947 | 2.130107 | 7.055091e-12 | 7.055091e-12
46.873 | 10.6606 | 9.714368 | 7.584112 | 0.9462323 | 2.130256 | 7.057772e-12 | 7.057772e-12
46.883 | 10.5895 | 9.715558 | 7.585123 | 0.8739422 | 2.130435 | 7.060454e-12 | 7.060454e-12
46.893 | 10.6019 | 9.716775 | 7.586133 | 0.8851246 | 2.130642 | 7.064024e-12 | 7.064024e-12
46.903 | 10.5898 | 9.718021 | 7.587142 | 0.8717792 | 2.130878 | 7.066706e-12 | 7.066706e-12
46.913 | 10.5326 | 9.719294 | 7.58815 | 0.8133062 | 2.131144 | 7.070277e-12 | 7.070277e-12
46.923 | 10.5549 | 9.720595 | 7.589156 | 0.8343055 | 2.131438 | 7.07296e-12 | 7.07296e-12
46.933 | 10.5035 | 9.721923 | 7.590161 | 0.7815765 | 2.131762 | 7.076531e-12 | 7.076531e-12
46.943 | 10.4771 | 9.72328 | 7.591165 | 0.7538199 | 2.132116 | 7.079214e-12 | 7.079214e-12
46.953 | 10.4638 | 9.724665 | 7.592167 | 0.739135 | 2.132498 | 7.082786e-12 | 7.082786e-12
46.963 | 10.4334 | 9.726078 | 7.593167 | 0.707322 | 2.132911 | 7.086357e-12 | 7.086357e-12
46.973 | 10.394 | 9.727519 | 7.594167 | 0.6664808 | 2.133353 | 7.089041e-12 | 7.089041e-12
46.983 | 10.3904 | 9.728989 | 7.595165 | 0.6614112 | 2.133824 | 7.092614e-12 | 7.092614e-12
46.993 | 10.3387 | 9.730487 | 7.596161 | 0.6082131 | 2.134326 | 7.096186e-12 | 7.096186e-12
47.003 | 10.3243 | 9.732013 | 7.597156 | 0.5922865 | 2.134857 | 7.099759e-12 | 7.099759e-12
47.013 | 10.3072 | 9.733569 | 7.59815 | 0.5736312 | 2.135419 | 7.103332e-12 | 7.103332e-12
47.023 | 10.2381 | 9.735153 | 7.599142 | 0.5029472 | 2.136011 | 7.106906e-12 | 7.106906e-12
47.033 | 10.244 | 9.736766 | 7.600133 | 0.5072343 | 2.136633 | 7.111368e-12 | 7.111368e-12
47.043 | 10.2119 | 9.738407 | 7.601122 | 0.4734926 | 2.137286 | 7.114942e-12 | 7.114942e-12
47.053 | 10.1523 | 9.740078 | 7.602109 | 0.4122218 | 2.137969 | 7.118516e-12 | 7.118516e-12
47.063 | 10.1692 | 9.741778 | 7.603096 | 0.4274218 | 2.138682 | 7.122979e-12 | 7.122979e-12
47.073 | 10.0986 | 9.743507 | 7.60408 | 0.3550926 | 2.139427 | 7.126553e-12 | 7.126553e-12
47.083 | 10.1002 | 9.745266 | 7.605064 | 0.3549339 | 2.140202 | 7.131017e-12 | 7.131017e-12
47.093 | 10.0687 | 9.747054 | 7.606045 | 0.3216459 | 2.141009 | 7.134592e-12 | 7.134592e-12
47.103 | 10.0255 | 9.748872 | 7.607025 | 0.2766281 | 2.141846 | 7.139056e-12 | 7.139056e-12
47.113 | 10.031 | 9.750719 | 7.608004 | 0.2802806 | 2.142715 | 7.14352e-12 | 7.14352e-12
47.123 | 9.9608 | 9.752597 | 7.608981 | 0.2082033 | 2.143616 | 7.147984e-12 | 7.147984e-12
47.133 | 9.952 | 9.754504 | 7.609957 | 0.1974959 | 2.144547 | 7.152449e-12 | 7.152449e-12
47.1429 | 9.9252 | 9.756422 | 7.610921 | 0.1687779 | 2.145501 | 7.156913e-12 | 7.156913e-12
47.1529 | 9.9128 | 9.758389 | 7.611893 | 0.1544108 | 2.146496 | 7.161378e-12 | 7.161378e-12
47.1629 | 9.878 | 9.760387 | 7.612864 | 0.1176131 | 2.147523 | 7.165844e-12 | 7.165844e-12
47.1729 | 9.8558 | 9.762415 | 7.613833 | 0.09338478 | 2.148582 | 7.171198e-12 | 7.171198e-12
47.1829 | 9.8397 | 9.764474 | 7.614801 | 0.07522595 | 2.149673 | 7.175664e-12 | 7.175664e-12
47.1929 | 9.7995 | 9.766564 | 7.615767 | 0.03293628 | 2.150797 | 7.181019e-12 | 7.181019e-12
47.2029 | 9.7993 | 9.768684 | 7.616731 | 0.03061591 | 2.151953 | 7.186373e-12 | 7.186373e-12
47.2129 | 9.7459 | 9.770836 | 7.617693 | -0.0249356 | 2.153142 | 7.19084e-12 | 7.19084e-12
47.2229 | 9.7598 | 9.773018 | 7.618654 | -0.01321828 | 2.154364 | 7.196196e-12 | 7.196196e-12
47.2329 | 9.7505 | 9.775232 | 7.619614 | -0.02473231 | 2.155619 | 7.201552e-12 | 7.201552e-12
47.2429 | 9.6788 | 9.777478 | 7.620571 | -0.0986777 | 2.156906 | 7.206908e-12 | 7.206908e-12
47.2529 | 9.7188 | 9.779755 | 7.621527 | -0.06095509 | 2.158228 | 7.213152e-12 | 7.213152e-12
47.2629 | 9.6575 | 9.782064 | 7.622482 | -0.1245638 | 2.159582 | 7.218509e-12 | 7.218509e-12
47.2729 | 9.6649 | 9.784405 | 7.623434 | -0.1195048 | 2.160971 | 7.223866e-12 | 7.223866e-12
47.2829 | 9.6568 | 9.786778 | 7.624385 | -0.1299778 | 2.162393 | 7.230112e-12 | 7.230112e-12
47.2929 | 9.6038 | 9.789183 | 7.625334 | -0.185383 | 2.163849 | 7.236358e-12 | 7.236358e-12
47.3029 | 9.6317 | 9.791621 | 7.626282 | -0.1599206 | 2.165339 | 7.242604e-12 | 7.242604e-12
47.3129 | 9.6095 | 9.794091 | 7.627227 | -0.1845909 | 2.166863 | 7.24885e-12 | 7.24885e-12
47.3229 | 9.5845 | 9.796594 | 7.628171 | -0.2120937 | 2.168422 | 7.255097e-12 | 7.255097e-12
47.3329 | 9.5801 | 9.79913 | 7.629114 | -0.2190295 | 2.170016 | 7.261344e-12 | 7.261344e-12
47.3429 | 9.5572 | 9.801699 | 7.630054 | -0.2444986 | 2.171645 | 7.267592e-12 | 7.267592e-12
47.3529 | 9.5638 | 9.804301 | 7.630993 | -0.240501 | 2.173308 | 7.274728e-12 | 7.274728e-12
47.3629 | 9.5489 | 9.806937 | 7.631929 | -0.2580367 | 2.175007 | 7.280976e-12 | 7.280976e-12
47.3729 | 9.5249 | 9.809606 | 7.632865 | -0.284706 | 2.176741 | 7.288113e-12 | 7.288113e-12
47.3829 | 9.5303 | 9.812309 | 7.633798 | -0.2820092 | 2.178511 | 7.29525e-12 | 7.29525e-12
47.3929 | 9.5169 | 9.815046 | 7.634729 | -0.2981464 | 2.180317 | 7.302387e-12 | 7.302387e-12
47.4029 | 9.5123 | 9.817818 | 7.635659 | -0.3055178 | 2.182159 | 7.309525e-12 | 7.309525e-12
47.4129 | 9.5158 | 9.820624 | 7.636587 | -0.3048236 | 2.184037 | 7.316663e-12 | 7.316663e-12
47.4229 | 9.4692 | 9.823464 | 7.637513 | -0.3542638 | 2.185951 | 7.32469e-12 | 7.32469e-12
47.4329 | 9.5091 | 9.826339 | 7.638437 | -0.3172391 | 2.187903 | 7.331828e-12 | 7.331828e-12
47.4429 | 9.4642 | 9.829249 | 7.639359 | -0.3650494 | 2.189891 | 7.339856e-12 | 7.339856e-12
47.4529 | 9.4735 | 9.832195 | 7.640279 | -0.3586947 | 2.191915 | 7.347884e-12 | 7.347884e-12
47.4629 | 9.4763 | 9.835176 | 7.641198 | -0.3588755 | 2.193978 | 7.355912e-12 | 7.355912e-12
47.4729 | 9.4467 | 9.838192 | 7.642114 | -0.3914919 | 2.196078 | 7.36394e-12 | 7.36394e-12
47.4829 | 9.4749 | 9.841244 | 7.643029 | -0.3663439 | 2.198215 | 7.372858e-12 | 7.372858e-12
47.4929 | 9.4395 | 9.844332 | 7.643942 | -0.4048323 | 2.200391 | 7.380887e-12 | 7.380887e-12
47.5029 | 9.4654 | 9.847457 | 7.644853 | -0.382057 | 2.202604 | 7.389805e-12 | 7.389805e-12
47.5129 | 9.4357 | 9.850618 | 7.645762 | -0.414918 | 2.204856 | 7.397835e-12 | 7.397835e-12
47.5229 | 9.4446 | 9.853816 | 7.646669 | -0.4092156 | 2.207147 | 7.406753e-12 | 7.406753e-12
47.5329 | 9.4289 | 9.85705 | 7.647574 | -0.4281504 | 2.209477 | 7.415672e-12 | 7.415672e-12
47.5429 | 9.4286 | 9.860322 | 7.648477 | -0.4317222 | 2.211845 | 7.42548e-12 | 7.42548e-12
47.5529 | 9.4391 | 9.863632 | 7.649378 | -0.4245317 | 2.214254 | 7.4344e-12 | 7.4344e-12
47.5629 | 9.4213 | 9.866979 | 7.650277 | -0.4456787 | 2.216702 | 7.44332e-12 | 7.44332e-12
47.5729 | 9.4464 | 9.870364 | 7.651174 | -0.4239635 | 2.219189 | 7.453129e-12 | 7.453129e-12
47.5829 | 9.4025 | 9.873787 | 7.65207 | -0.4712866 | 2.221717 | 7.462938e-12 | 7.462938e-12
47.5929 | 9.4193 | 9.877248 | 7.652963 | -0.4579481 | 2.224285 | 7.472748e-12 | 7.472748e-12
47.6029 | 9.4238 | 9.880748 | 7.653854 | -0.4569482 | 2.226894 | 7.482558e-12 | 7.482558e-12
47.6129 | 9.4167 | 9.884287 | 7.654743 | -0.4675872 | 2.229544 | 7.493257e-12 | 7.493257e-12
47.6229 | 9.4154 | 9.887866 | 7.65563 | -0.4724656 | 2.232235 | 7.503067e-12 | 7.503067e-12
47.6329 | 9.4085 | 9.891483 | 7.656515 | -0.4829833 | 2.234968 | 7.513767e-12 | 7.513767e-12
47.6429 | 9.4037 | 9.895141 | 7.657399 | -0.4914407 | 2.237742 | 7.524467e-12 | 7.524467e-12
47.6529 | 9.4134 | 9.898838 | 7.65828 | -0.4854381 | 2.240558 | 7.535168e-12 | 7.535168e-12
47.6629 | 9.4139 | 9.902576 | 7.659159 | -0.4886759 | 2.243417 | 7.545868e-12 | 7.545868e-12
47.6729 | 9.3988 | 9.906354 | 7.660036 | -0.5075537 | 2.246318 | 7.55657e-12 | 7.55657e-12
47.6829 | 9.4184 | 9.910173 | 7.66091 | -0.4917732 | 2.249263 | 7.56816e-12 | 7.56816e-12
47.6929 | 9.3873 | 9.914033 | 7.661783 | -0.5267335 | 2.25225 | 7.578862e-12 | 7.578862e-12
47.7029 | 9.4064 | 9.917935 | 7.662654 | -0.5115351 | 2.255281 | 7.590453e-12 | 7.590453e-12
47.7129 | 9.3899 | 9.921879 | 7.663522 | -0.5319787 | 2.258356 | 7.602044e-12 | 7.602044e-12
47.7228 | 9.4045 | 9.925824 | 7.66438 | -0.5213236 | 2.261443 | 7.613635e-12 | 7.613635e-12
47.7328 | 9.3965 | 9.929851 | 7.665245 | -0.5333509 | 2.264606 | 7.626116e-12 | 7.626116e-12
47.7428 | 9.382 | 9.933921 | 7.666107 | -0.5519209 | 2.267814 | 7.637708e-12 | 7.637708e-12
47.7528 | 9.4045 | 9.938034 | 7.666967 | -0.5335338 | 2.271067 | 7.65019e-12 | 7.65019e-12
47.7628 | 9.404 | 9.94219 | 7.667825 | -0.5381901 | 2.274365 | 7.662672e-12 | 7.662672e-12
47.7728 | 9.3981 | 9.94639 | 7.668681 | -0.5482899 | 2.277709 | 7.675154e-12 | 7.675154e-12
47.7828 | 9.3918 | 9.950634 | 7.669534 | -0.5588337 | 2.2811 | 7.687637e-12 | 7.687637e-12
47.7928 | 9.3949 | 9.954922 | 7.670386 | -0.5600217 | 2.284536 | 7.701009e-12 | 7.701009e-12
47.8028 | 9.3831 | 9.959254 | 7.671235 | -0.5761543 | 2.288019 | 7.713492e-12 | 7.713492e-12
47.8128 | 9.4062 | 9.963632 | 7.672082 | -0.5574319 | 2.29155 | 7.726865e-12 | 7.726865e-12
47.8228 | 9.3839 | 9.968055 | 7.672927 | -0.5841548 | 2.295128 | 7.740238e-12 | 7.740238e-12
47.8328 | 9.4001 | 9.972523 | 7.67377 | -0.5724233 | 2.298754 | 7.753611e-12 | 7.753611e-12
47.8428 | 9.3879 | 9.977038 | 7.67461 | -0.5891378 | 2.302428 | 7.767874e-12 | 7.767874e-12
47.8528 | 9.4008 | 9.981599 | 7.675448 | -0.5807986 | 2.30615 | 7.781248e-12 | 7.781248e-12
47.8628 | 9.3868 | 9.986206 | 7.676284 | -0.5994063 | 2.309922 | 7.795512e-12 | 7.795512e-12
47.8728 | 9.3959 | 9.990861 | 7.677118 | -0.594961 | 2.313743 | 7.809776e-12 | 7.809776e-12
47.8828 | 9.3837 | 9.995563 | 7.67795 | -0.6118633 | 2.317614 | 7.82404e-12 | 7.82404e-12
47.8928 | 9.4072 | 10.00031 | 7.678779 | -0.5931133 | 2.321534 | 7.839194e-12 | 7.839194e-12
47.9028 | 9.3898 | 10.00511 | 7.679606 | -0.6153116 | 2.325506 | 7.853459e-12 | 7.853459e-12
47.9128 | 9.4089 | 10.00996 | 7.680431 | -0.6010586 | 2.329528 | 7.868613e-12 | 7.868613e-12
47.9228 | 9.3973 | 10.01485 | 7.681253 | -0.6175545 | 2.333601 | 7.883768e-12 | 7.883768e-12
47.9328 | 9.3959 | 10.0198 | 7.682073 | -0.6239 | 2.337727 | 7.898923e-12 | 7.898923e-12
47.9428 | 9.4072 | 10.0248 | 7.682891 | -0.6175952 | 2.341904 | 7.914079e-12 | 7.914079e-12
47.9528 | 9.3857 | 10.02984 | 7.683707 | -0.6441409 | 2.346134 | 7.930124e-12 | 7.930124e-12
47.9628 | 9.4211 | 10.03494 | 7.68452 | -0.6138371 | 2.350417 | 7.946169e-12 | 7.946169e-12
47.9728 | 9.3872 | 10.04008 | 7.685331 | -0.6528845 | 2.354754 | 7.961326e-12 | 7.961326e-12
47.9828 | 9.42 | 10.04528 | 7.686139 | -0.6252834 | 2.359144 | 7.978262e-12 | 7.978262e-12
47.9928 | 9.3993 | 10.05053 | 7.686946 | -0.6512344 | 2.363589 | 7.994308e-12 | 7.994308e-12
48.0028 | 9.4131 | 10.05584 | 7.68775 | -0.6427378 | 2.368088 | 8.011245e-12 | 8.011245e-12
48.0128 | 9.4094 | 10.06119 | 7.688551 | -0.6517939 | 2.372643 | 8.027292e-12 | 8.027292e-12
48.0228 | 9.4225 | 10.0666 | 7.68935 | -0.6441036 | 2.377253 | 8.044229e-12 | 8.044229e-12
48.0328 | 9.4035 | 10.07207 | 7.690147 | -0.6685669 | 2.38192 | 8.061167e-12 | 8.061167e-12
48.0428 | 9.434 | 10.07758 | 7.690942 | -0.6435848 | 2.386643 | 8.078994e-12 | 8.078994e-12
48.0528 | 9.4078 | 10.08316 | 7.691734 | -0.6753571 | 2.391423 | 8.095932e-12 | 8.095932e-12
48.0628 | 9.438 | 10.08878 | 7.692523 | -0.6507847 | 2.396261 | 8.11376e-12 | 8.11376e-12
48.0728 | 9.4097 | 10.09447 | 7.693311 | -0.6847681 | 2.401157 | 8.131588e-12 | 8.131588e-12
48.0828 | 9.4513 | 10.10021 | 7.694096 | -0.6489077 | 2.406112 | 8.150306e-12 | 8.150306e-12
48.0928 | 9.4342 | 10.106 | 7.694878 | -0.6718042 | 2.411126 | 8.168135e-12 | 8.168135e-12
48.1028 | 9.4385 | 10.11186 | 7.695658 | -0.6733578 | 2.4162 | 8.186854e-12 | 8.186854e-12
48.1128 | 9.4599 | 10.11777 | 7.696436 | -0.6578691 | 2.421333 | 8.205573e-12 | 8.205573e-12
48.1228 | 9.4301 | 10.12374 | 7.697211 | -0.6936387 | 2.426528 | 8.224293e-12 | 8.224293e-12
48.1328 | 9.4703 | 10.12977 | 7.697984 | -0.6594671 | 2.431784 | 8.243014e-12 | 8.243014e-12
48.1428 | 9.4526 | 10.13585 | 7.698754 | -0.683255 | 2.437101 | 8.262623e-12 | 8.262623e-12
48.1528 | 9.4713 | 10.142 | 7.699522 | -0.6707026 | 2.442481 | 8.281344e-12 | 8.281344e-12
48.1628 | 9.4834 | 10.14821 | 7.700287 | -0.6648108 | 2.447924 | 8.300955e-12 | 8.300955e-12
48.1728 | 9.4636 | 10.15448 | 7.70105 | -0.69088 | 2.45343 | 8.321455e-12 | 8.321455e-12
48.1828 | 9.4951 | 10.16081 | 7.70181 | -0.6657109 | 2.459001 | 8.341067e-12 | 8.341067e-12
48.1928 | 9.494 | 10.1672 | 7.702568 | -0.6732037 | 2.464636 | 8.361568e-12 | 8.361568e-12
48.2028 | 9.4791 | 10.17366 | 7.703323 | -0.6945593 | 2.470336 | 8.38207e-12 | 8.38207e-12
48.2128 | 9.5166 | 10.18018 | 7.704076 | -0.6635785 | 2.476102 | 8.402573e-12 | 8.402573e-12
48.2228 | 9.4908 | 10.18676 | 7.704826 | -0.6959613 | 2.481935 | 8.423076e-12 | 8.423076e-12
48.2328 | 9.5465 | 10.19341 | 7.705574 | -0.6469089 | 2.487835 | 8.444468e-12 | 8.444468e-12
48.2428 | 9.5039 | 10.20012 | 7.70632 | -0.6962217 | 2.493802 | 8.464972e-12 | 8.464972e-12
48.2528 | 9.5491 | 10.2069 | 7.707062 | -0.6578001 | 2.499838 | 8.486366e-12 | 8.486366e-12
48.2628 | 9.53 | 10.21375 | 7.707802 | -0.6837451 | 2.505943 | 8.50776e-12 | 8.50776e-12
48.2728 | 9.5563 | 10.22066 | 7.70854 | -0.6643573 | 2.512117 | 8.530043e-12 | 8.530043e-12
48.2828 | 9.5461 | 10.22764 | 7.709275 | -0.681537 | 2.518362 | 8.552328e-12 | 8.552328e-12
48.2928 | 9.5703 | 10.23469 | 7.710008 | -0.6643853 | 2.524678 | 8.573724e-12 | 8.573724e-12
48.3028 | 9.576 | 10.2418 | 7.710737 | -0.6658026 | 2.531065 | 8.596898e-12 | 8.596898e-12
48.3127 | 9.5895 | 10.24892 | 7.711458 | -0.6594181 | 2.537461 | 8.619183e-12 | 8.619183e-12
48.3227 | 9.5811 | 10.25617 | 7.712182 | -0.6750747 | 2.543992 | 8.64147e-12 | 8.64147e-12
48.3327 | 9.6136 | 10.2635 | 7.712904 | -0.6499027 | 2.550598 | 8.664646e-12 | 8.664646e-12
48.3427 | 9.5947 | 10.2709 | 7.713624 | -0.6762027 | 2.557279 | 8.687823e-12 | 8.687823e-12
48.3527 | 9.6378 | 10.27838 | 7.714341 | -0.640575 | 2.564034 | 8.711e-12 | 8.711e-12
48.3627 | 9.6126 | 10.28592 | 7.715055 | -0.673321 | 2.570866 | 8.735068e-12 | 8.735068e-12
48.3727 | 9.6584 | 10.29354 | 7.715767 | -0.6351408 | 2.577774 | 8.758246e-12 | 8.758246e-12
48.3827 | 9.6185 | 10.30124 | 7.716476 | -0.6827353 | 2.584759 | 8.782314e-12 | 8.782314e-12
48.3927 | 9.6847 | 10.30901 | 7.717182 | -0.6243057 | 2.591823 | 8.806383e-12 | 8.806383e-12
48.4027 | 9.639 | 10.31685 | 7.717886 | -0.6778524 | 2.598966 | 8.830453e-12 | 8.830453e-12
48.4127 | 9.6974 | 10.32478 | 7.718587 | -0.6273762 | 2.606189 | 8.855412e-12 | 8.855412e-12
48.4227 | 9.6672 | 10.33278 | 7.719286 | -0.665578 | 2.613492 | 8.880372e-12 | 8.880372e-12
48.4327 | 9.7157 | 10.34086 | 7.719981 | -0.6251585 | 2.620877 | 8.905333e-12 | 8.905333e-12
48.4427 | 9.6917 | 10.34902 | 7.720675 | -0.6573186 | 2.628344 | 8.930294e-12 | 8.930294e-12
48.4527 | 9.7219 | 10.35726 | 7.721365 | -0.635359 | 2.635894 | 8.955256e-12 | 8.955256e-12
48.4627 | 9.7235 | 10.36558 | 7.722053 | -0.6420809 | 2.643528 | 8.981107e-12 | 8.981107e-12
48.4727 | 9.742 | 10.37398 | 7.722738 | -0.6319847 | 2.651247 | 9.00607e-12 | 9.00607e-12
48.4827 | 9.7359 | 10.38247 | 7.72342 | -0.6465715 | 2.659052 | 9.031923e-12 | 9.031923e-12
48.4927 | 9.7646 | 10.39104 | 7.7241 | -0.6264422 | 2.666943 | 9.058666e-12 | 9.058666e-12
48.5027 | 9.7594 | 10.3997 | 7.724776 | -0.6402976 | 2.674921 | 9.08452e-12 | 9.08452e-12
48.5127 | 9.7892 | 10.40844 | 7.72545 | -0.6192387 | 2.682988 | 9.110375e-12 | 9.110375e-12
48.5227 | 9.7778 | 10.41727 | 7.726122 | -0.6394665 | 2.691145 | 9.13712e-12 | 9.13712e-12
48.5327 | 9.8084 | 10.42618 | 7.726791 | -0.6177817 | 2.699391 | 9.163865e-12 | 9.163865e-12
48.5427 | 9.8015 | 10.43519 | 7.727456 | -0.6336852 | 2.707729 | 9.190611e-12 | 9.190611e-12
48.5527 | 9.8325 | 10.44428 | 7.72812 | -0.6117784 | 2.716159 | 9.218247e-12 | 9.218247e-12
48.5627 | 9.826 | 10.45346 | 7.72878 | -0.6274621 | 2.724682 | 9.244994e-12 | 9.244994e-12
48.5727 | 9.8555 | 10.46274 | 7.729438 | -0.6072368 | 2.733299 | 9.272632e-12 | 9.272632e-12
48.5827 | 9.8554 | 10.4721 | 7.730092 | -0.6167041 | 2.742012 | 9.30027e-12 | 9.30027e-12
48.5927 | 9.8777 | 10.48156 | 7.730744 | -0.6038647 | 2.75082 | 9.327908e-12 | 9.327908e-12
48.6027 | 9.8764 | 10.49112 | 7.731394 | -0.61472 | 2.759726 | 9.355548e-12 | 9.355548e-12
48.6127 | 9.9033 | 10.50077 | 7.73204 | -0.5974704 | 2.76873 | 9.384077e-12 | 9.384077e-12
48.6227 | 9.9107 | 10.51052 | 7.732684 | -0.5998174 | 2.777834 | 9.411718e-12 | 9.411718e-12
48.6327 | 9.9086 | 10.52036 | 7.733325 | -0.6117621 | 2.787037 | 9.440249e-12 | 9.440249e-12
48.6427 | 9.9562 | 10.53031 | 7.733963 | -0.5741059 | 2.796343 | 9.46878e-12 | 9.46878e-12
48.6527 | 9.9246 | 10.54035 | 7.734598 | -0.6157489 | 2.805751 | 9.497312e-12 | 9.497312e-12
48.6627 | 9.9932 | 10.55049 | 7.73523 | -0.5572934 | 2.815263 | 9.526734e-12 | 9.526734e-12
48.6727 | 9.9497 | 10.56074 | 7.73586 | -0.6110395 | 2.82488 | 9.555268e-12 | 9.555268e-12
48.6827 | 10.0075 | 10.57109 | 7.736487 | -0.5635893 | 2.834603 | 9.584691e-12 | 9.584691e-12
48.6927 | 9.9819 | 10.58154 | 7.73711 | -0.5996433 | 2.844433 | 9.614116e-12 | 9.614116e-12
48.7027 | 10.0143 | 10.5921 | 7.737731 | -0.5778029 | 2.854371 | 9.643541e-12 | 9.643541e-12
48.7127 | 10.0159 | 10.60277 | 7.73835 | -0.5868695 | 2.86442 | 9.672966e-12 | 9.672966e-12
48.7227 | 10.0411 | 10.61354 | 7.738965 | -0.5724439 | 2.874579 | 9.702393e-12 | 9.702393e-12
48.7327 | 10.0442 | 10.62443 | 7.739577 | -0.580228 | 2.884851 | 9.732709e-12 | 9.732709e-12
48.7427 | 10.0671 | 10.63542 | 7.740187 | -0.5683224 | 2.895236 | 9.763027e-12 | 9.763027e-12
48.7527 | 10.0655 | 10.64653 | 7.740793 | -0.5810287 | 2.905735 | 9.793344e-12 | 9.793344e-12
48.7627 | 10.0726 | 10.65775 | 7.741397 | -0.5851483 | 2.916351 | 9.823664e-12 | 9.823664e-12
48.7727 | 10.078 | 10.66908 | 7.741998 | -0.5910822 | 2.927084 | 9.853983e-12 | 9.853983e-12
48.7827 | 10.0845 | 10.68053 | 7.742596 | -0.5960324 | 2.937937 | 9.884303e-12 | 9.884303e-12
48.7927 | 10.1061 | 10.6921 | 7.743191 | -0.5859992 | 2.948908 | 9.915513e-12 | 9.915513e-12
48.8027 | 10.0877 | 10.70378 | 7.743783 | -0.616085 | 2.960002 | 9.946725e-12 | 9.946725e-12
48.8127 | 10.122 | 10.71559 | 7.744372 | -0.5935908 | 2.971219 | 9.977937e-12 | 9.977937e-12
48.8227 | 10.1013 | 10.72752 | 7.744958 | -0.626218 | 2.98256 | 1.000915e-11 | 1.000915e-11
48.8327 | 10.1259 | 10.73957 | 7.745541 | -0.6136679 | 2.994027 | 1.004036e-11 | 1.004036e-11
48.8427 | 10.1106 | 10.75174 | 7.746122 | -0.6411421 | 3.00562 | 1.007247e-11 | 1.007247e-11
48.8527 | 10.1314 | 10.76404 | 7.746699 | -0.6326423 | 3.017343 | 1.010368e-11 | 1.010368e-11
48.8627 | 10.1007 | 10.77647 | 7.747273 | -0.6757699 | 3.029196 | 1.013579e-11 | 1.013579e-11
48.8727 | 10.1152 | 10.78903 | 7.747845 | -0.6738263 | 3.041181 | 1.016789e-11 | 1.016789e-11
48.8827 | 10.1202 | 10.80171 | 7.748413 | -0.681513 | 3.0533 | 1.02e-11 | 1.02e-11
48.8926 | 10.1219 | 10.8144 | 7.748973 | -0.6925021 | 3.065429 | 1.023299e-11 | 1.023299e-11
48.9026 | 10.1005 | 10.82735 | 7.749536 | -0.7268537 | 3.077818 | 1.02651e-11 | 1.02651e-11
48.9126 | 10.0985 | 10.84044 | 7.750095 | -0.7419401 | 3.090345 | 1.02981e-11 | 1.02981e-11
48.9226 | 10.0946 | 10.85366 | 7.750652 | -0.7590634 | 3.103012 | 1.03311e-11 | 1.03311e-11
48.9326 | 10.0766 | 10.86703 | 7.751205 | -0.7904255 | 3.11582 | 1.036499e-11 | 1.036499e-11
48.9426 | 10.0889 | 10.88053 | 7.751756 | -0.7916279 | 3.128772 | 1.039799e-11 | 1.039799e-11
48.9526 | 10.0528 | 10.89417 | 7.752303 | -0.8413724 | 3.141869 | 1.043188e-11 | 1.043188e-11
48.9626 | 10.0756 | 10.90796 | 7.752848 | -0.8323604 | 3.155112 | 1.046577e-11 | 1.046577e-11
48.9726 | 10.0243 | 10.92189 | 7.753389 | -0.8975944 | 3.168505 | 1.049967e-11 | 1.049967e-11
48.9826 | 10.0574 | 10.93598 | 7.753928 | -0.8785758 | 3.182048 | 1.053445e-11 | 1.053445e-11
48.9926 | 10.0063 | 10.95021 | 7.754463 | -0.9439063 | 3.195743 | 1.056834e-11 | 1.056834e-11
49.0026 | 10.0294 | 10.96459 | 7.754996 | -0.935188 | 3.209592 | 1.060313e-11 | 1.060313e-11
49.0126 | 9.9722 | 10.97912 | 7.755525 | -1.006923 | 3.223598 | 1.06388e-11 | 1.06388e-11
49.0226 | 9.9919 | 10.99381 | 7.756051 | -1.001913 | 3.237761 | 1.067359e-11 | 1.067359e-11
49.0326 | 9.9556 | 11.00866 | 7.756574 | -1.053059 | 3.252085 | 1.070926e-11 | 1.070926e-11
49.0426 | 9.9412 | 11.02366 | 7.757095 | -1.082465 | 3.26657 | 1.074494e-11 | 1.074494e-11
49.0526 | 9.9518 | 11.03883 | 7.757612 | -1.087032 | 3.28122 | 1.078151e-11 | 1.078151e-11
49.0626 | 9.8932 | 11.05416 | 7.758126 | -1.160961 | 3.296036 | 1.081808e-11 | 1.081808e-11
49.0726 | 9.9283 | 11.06966 | 7.758636 | -1.141356 | 3.31102 | 1.085465e-11 | 1.085465e-11
49.0826 | 9.8609 | 11.08532 | 7.759144 | -1.224418 | 3.326174 | 1.089122e-11 | 1.089122e-11
49.0926 | 9.8963 | 11.10115 | 7.759649 | -1.20485 | 3.341501 | 1.092868e-11 | 1.092868e-11
49.1026 | 9.8234 | 11.11715 | 7.760151 | -1.293753 | 3.357002 | 1.096614e-11 | 1.096614e-11
49.1126 | 9.858 | 11.13333 | 7.760649 | -1.27533 | 3.372681 | 1.10036e-11 | 1.10036e-11
49.1226 | 9.7911 | 11.14968 | 7.761145 | -1.358583 | 3.388538 | 1.104195e-11 | 1.104195e-11
49.1326 | 9.8148 | 11.16621 | 7.761637 | -1.351414 | 3.404577 | 1.108031e-11 | 1.108031e-11
49.1426 | 9.7813 | 11.18293 | 7.762126 | -1.401626 | 3.4208 | 1.111955e-11 | 1.111955e-11
49.1526 | 9.7783 | 11.19982 | 7.762612 | -1.421521 | 3.437209 | 1.11588e-11 | 1.11588e-11
49.1626 | 9.7545 | 11.2169 | 7.763095 | -1.462402 | 3.453807 | 1.119804e-11 | 1.119804e-11
49.1726 | 9.7482 | 11.23417 | 7.763575 | -1.48597 | 3.470595 | 1.123818e-11 | 1.123818e-11
49.1826 | 9.7299 | 11.25163 | 7.764051 | -1.521729 | 3.487577 | 1.127831e-11 | 1.127831e-11
49.1926 | 9.7091 | 11.26928 | 7.764525 | -1.56018 | 3.504756 | 1.131934e-11 | 1.131934e-11
49.2026 | 9.6965 | 11.28713 | 7.764995 | -1.590627 | 3.522133 | 1.136037e-11 | 1.136037e-11
49.2126 | 9.6834 | 11.30517 | 7.765462 | -1.621773 | 3.539711 | 1.14014e-11 | 1.14014e-11
49.2226 | 9.6861 | 11.32342 | 7.765926 | -1.637319 | 3.557493 | 1.144332e-11 | 1.144332e-11
49.2326 | 9.6752 | 11.34187 | 7.766387 | -1.666668 | 3.575481 | 1.148613e-11 | 1.148613e-11
49.2426 | 9.6438 | 11.36052 | 7.766844 | -1.716723 | 3.593679 | 1.152805e-11 | 1.152805e-11
49.2526 | 9.6589 | 11.37939 | 7.767299 | -1.720488 | 3.612089 | 1.157175e-11 | 1.157175e-11
49.2626 | 9.6086 | 11.39846 | 7.76775 | -1.789864 | 3.630714 | 1.161457e-11 | 1.161457e-11
49.2726 | 9.6411 | 11.41775 | 7.768198 | -1.776654 | 3.649556 | 1.165916e-11 | 1.165916e-11
49.2826 | 9.5937 | 11.43726 | 7.768643 | -1.843562 | 3.668619 | 1.170375e-11 | 1.170375e-11
49.2926 | 9.6036 | 11.45699 | 7.769084 | -1.85339 | 3.687906 | 1.174835e-11 | 1.174835e-11
49.3026 | 9.5893 | 11.47694 | 7.769523 | -1.887642 | 3.707419 | 1.179384e-11 | 1.179384e-11
49.3126 | 9.5751 | 11.49712 | 7.769958 | -1.92202 | 3.727162 | 1.183932e-11 | 1.183932e-11
49.3226 | 9.5715 | 11.51753 | 7.77039 | -1.946028 | 3.747138 | 1.18857e-11 | 1.18857e-11
49.3326 | 9.5578 | 11.53817 | 7.770819 | -1.980369 | 3.76735 | 1.193208e-11 | 1.193208e-11
49.3426 | 9.5659 | 11.55905 | 7.771244 | -1.993145 | 3.787801 | 1.197935e-11 | 1.197935e-11
49.3526 | 9.5281 | 11.58016 | 7.771667 | -2.052061 | 3.808494 | 1.202751e-11 | 1.202751e-11
49.3626 | 9.5224 | 11.60152 | 7.772086 | -2.079119 | 3.829433 | 1.207567e-11 | 1.207567e-11
49.3726 | 9.5216 | 11.62312 | 7.772501 | -2.101523 | 3.850622 | 1.212472e-11 | 1.212472e-11
49.3826 | 9.4926 | 11.64498 | 7.772914 | -2.152376 | 3.872062 | 1.217377e-11 | 1.217377e-11
49.3926 | 9.5095 | 11.66708 | 7.773323 | -2.157581 | 3.893758 | 1.222372e-11 | 1.222372e-11
49.4026 | 9.4779 | 11.68944 | 7.773729 | -2.211543 | 3.915714 | 1.227455e-11 | 1.227455e-11
49.4126 | 9.4982 | 11.71207 | 7.774132 | -2.213865 | 3.937933 | 1.232538e-11 | 1.232538e-11
49.4226 | 9.4516 | 11.73495 | 7.774531 | -2.28335 | 3.960419 | 1.237711e-11 | 1.237711e-11
49.4326 | 9.4559 | 11.7581 | 7.774928 | -2.302202 | 3.983175 | 1.242884e-11 | 1.242884e-11
49.4426 | 9.4375 | 11.78152 | 7.775321 | -2.344025 | 4.006204 | 1.248146e-11 | 1.248146e-11
49.4526 | 9.4301 | 11.80522 | 7.77571 | -2.375123 | 4.029513 | 1.253496e-11 | 1.253496e-11
49.4626 | 9.4352 | 11.8292 | 7.776097 | -2.393999 | 4.053102 | 1.258847e-11 | 1.258847e-11
49.4726 | 9.4047 | 11.85346 | 7.77648 | -2.448758 | 4.076978 | 1.264287e-11 | 1.264287e-11
49.4825 | 9.3988 | 11.87776 | 7.776856 | -2.478958 | 4.100902 | 1.269816e-11 | 1.269816e-11
49.4925 | 9.4072 | 11.90259 | 7.777232 | -2.495391 | 4.125358 | 1.275346e-11 | 1.275346e-11
49.5025 | 9.3664 | 11.92772 | 7.777605 | -2.561318 | 4.150113 | 1.280964e-11 | 1.280964e-11
49.5125 | 9.3945 | 11.95314 | 7.777975 | -2.558644 | 4.175169 | 1.286672e-11 | 1.286672e-11
49.5225 | 9.3493 | 11.97887 | 7.778342 | -2.629573 | 4.200532 | 1.292468e-11 | 1.292468e-11
49.5325 | 9.3707 | 12.00491 | 7.778705 | -2.63421 | 4.226205 | 1.298265e-11 | 1.298265e-11
49.5425 | 9.3269 | 12.03126 | 7.779065 | -2.704358 | 4.252193 | 1.30415e-11 | 1.30415e-11
49.5525 | 9.3417 | 12.05792 | 7.779421 | -2.716223 | 4.278502 | 1.310125e-11 | 1.310125e-11
49.5625 | 9.3324 | 12.08491 | 7.779774 | -2.752508 | 4.305134 | 1.3161e-11 | 1.3161e-11
49.5725 | 9.3235 | 12.11222 | 7.780124 | -2.788719 | 4.332095 | 1.322253e-11 | 1.322253e-11
49.5825 | 9.3162 | 12.13986 | 7.780471 | -2.82366 | 4.359389 | 1.328406e-11 | 1.328406e-11
49.5925 | 9.3068 | 12.16784 | 7.780814 | -2.861036 | 4.387022 | 1.334649e-11 | 1.334649e-11
49.6025 | 9.2767 | 12.19615 | 7.781154 | -2.919452 | 4.414998 | 1.34098e-11 | 1.34098e-11
49.6125 | 9.3141 | 12.22481 | 7.78149 | -2.910712 | 4.443322 | 1.347312e-11 | 1.347312e-11
49.6225 | 9.2573 | 12.25382 | 7.781823 | -2.996522 | 4.471999 | 1.353821e-11 | 1.353821e-11
49.6325 | 9.3001 | 12.28319 | 7.782153 | -2.983086 | 4.501034 | 1.360331e-11 | 1.360331e-11
49.6425 | 9.2495 | 12.31291 | 7.782479 | -3.063411 | 4.530432 | 1.36693e-11 | 1.36693e-11
49.6525 | 9.2774 | 12.343 | 7.782802 | -3.065601 | 4.560199 | 1.373618e-11 | 1.373618e-11
49.6625 | 9.25 | 12.37346 | 7.783121 | -3.123462 | 4.59034 | 1.380306e-11 | 1.380306e-11
49.6725 | 9.2612 | 12.4043 | 7.783437 | -3.143098 | 4.62086 | 1.387172e-11 | 1.387172e-11
49.6825 | 9.2448 | 12.43552 | 7.78375 | -3.190715 | 4.651765 | 1.394038e-11 | 1.394038e-11
49.6925 | 9.2341 | 12.46712 | 7.78406 | -3.23302 | 4.68306 | 1.401083e-11 | 1.401083e-11
49.7025 | 9.2202 | 12.49912 | 7.784366 | -3.278917 | 4.714752 | 1.408127e-11 | 1.408127e-11
49.7125 | 9.2455 | 12.53151 | 7.784668 | -3.286013 | 4.746845 | 1.415261e-11 | 1.415261e-11
49.7225 | 9.2042 | 12.56431 | 7.784967 | -3.360113 | 4.779346 | 1.422484e-11 | 1.422484e-11
49.7325 | 9.2401 | 12.59752 | 7.785263 | -3.357423 | 4.812261 | 1.429796e-11 | 1.429796e-11
49.7425 | 9.2077 | 12.63115 | 7.785555 | -3.42345 | 4.845595 | 1.437197e-11 | 1.437197e-11
49.7525 | 9.208 | 12.6652 | 7.785844 | -3.457199 | 4.879355 | 1.444687e-11 | 1.444687e-11
49.7625 | 9.2164 | 12.69968 | 7.786129 | -3.483277 | 4.913547 | 1.452266e-11 | 1.452266e-11
49.7725 | 9.1905 | 12.73459 | 7.786411 | -3.54409 | 4.948178 | 1.459934e-11 | 1.459934e-11
49.7825 | 9.2217 | 12.76994 | 7.78669 | -3.548244 | 4.983254 | 1.467692e-11 | 1.467692e-11
49.7925 | 9.1783 | 12.80575 | 7.786965 | -3.627446 | 5.018781 | 1.475539e-11 | 1.475539e-11
49.8025 | 9.2004 | 12.842 | 7.787237 | -3.641602 | 5.054766 | 1.483475e-11 | 1.483475e-11
49.8125 | 9.1877 | 12.87872 | 7.787505 | -3.691021 | 5.091216 | 1.4915e-11 | 1.4915e-11
49.8225 | 9.1941 | 12.91591 | 7.78777 | -3.721806 | 5.128137 | 1.499614e-11 | 1.499614e-11
49.8325 | 9.1791 | 12.95357 | 7.788031 | -3.774468 | 5.165537 | 1.507817e-11 | 1.507817e-11
49.8425 | 9.1973 | 12.99171 | 7.788289 | -3.794412 | 5.203423 | 1.516109e-11 | 1.516109e-11
49.8525 | 9.1581 | 13.03034 | 7.788543 | -3.872244 | 5.241801 | 1.524491e-11 | 1.524491e-11
49.8625 | 9.1984 | 13.06947 | 7.788794 | -3.871073 | 5.280679 | 1.532962e-11 | 1.532962e-11
49.8725 | 9.1609 | 13.10911 | 7.789041 | -3.948207 | 5.320065 | 1.541611e-11 | 1.541611e-11
49.8825 | 9.176 | 13.14925 | 7.789285 | -3.973251 | 5.359966 | 1.55026e-11 | 1.55026e-11
49.8925 | 9.1703 | 13.18991 | 7.789526 | -4.019615 | 5.400389 | 1.559087e-11 | 1.559087e-11
49.9025 | 9.1676 | 13.2311 | 7.789763 | -4.063505 | 5.441342 | 1.568003e-11 | 1.568003e-11
49.9125 | 9.1767 | 13.27283 | 7.789996 | -4.096129 | 5.482833 | 1.577009e-11 | 1.577009e-11
49.9225 | 9.1614 | 13.3151 | 7.790226 | -4.153697 | 5.524871 | 1.586103e-11 | 1.586103e-11
49.9325 | 9.1597 | 13.35791 | 7.790453 | -4.198214 | 5.567461 | 1.595287e-11 | 1.595287e-11
49.9425 | 9.1673 | 13.40129 | 7.790676 | -4.23399 | 5.610615 | 1.604649e-11 | 1.604649e-11
49.9525 | 9.1728 | 13.44523 | 7.790895 | -4.272433 | 5.654338 | 1.6141e-11 | 1.6141e-11
49.9625 | 9.1535 | 13.48975 | 7.791111 | -4.336251 | 5.69864 | 1.62364e-11 | 1.62364e-11
49.9725 | 9.1876 | 13.53485 | 7.791323 | -4.347253 | 5.74353 | 1.63327e-11 | 1.63327e-11
49.9825 | 9.1491 | 13.58055 | 7.791532 | -4.431447 | 5.789015 | 1.643078e-11 | 1.643078e-11
49.9925 | 9.1941 | 13.62684 | 7.791738 | -4.432742 | 5.835105 | 1.652974e-11 | 1.652974e-11
50.0025 | 9.1515 | 13.67375 | 7.79194 | -4.522248 | 5.881808 | 1.66296e-11 | 1.66296e-11
50.0125 | 9.1836 | 13.72127 | 7.792138 | -4.537672 | 5.929134 | 1.673036e-11 | 1.673036e-11
50.0225 | 9.1762 | 13.76942 | 7.792333 | -4.593224 | 5.977091 | 1.683289e-11 | 1.683289e-11
50.0325 | 9.1676 | 13.81821 | 7.792524 | -4.650612 | 6.025688 | 1.693721e-11 | 1.693721e-11
50.0425 | 9.1893 | 13.86765 | 7.792712 | -4.678348 | 6.074936 | 1.704152e-11 | 1.704152e-11
50.0525 | 9.1818 | 13.91774 | 7.792896 | -4.735939 | 6.124843 | 1.714762e-11 | 1.714762e-11
50.0624 | 9.185 | 13.96798 | 7.793075 | -4.782979 | 6.174904 | 1.725372e-11 | 1.725372e-11
50.0724 | 9.1943 | 14.0194 | 7.793252 | -4.825105 | 6.226153 | 1.736249e-11 | 1.736249e-11
50.0824 | 9.205 | 14.07151 | 7.793425 | -4.866514 | 6.278089 | 1.747305e-11 | 1.747305e-11
50.0924 | 9.1829 | 14.12432 | 7.793595 | -4.941418 | 6.330723 | 1.75836e-11 | 1.75836e-11
50.1024 | 9.2177 | 14.17783 | 7.793762 | -4.960127 | 6.384065 | 1.769683e-11 | 1.769683e-11
50.1124 | 9.1871 | 14.23205 | 7.793925 | -5.044951 | 6.438126 | 1.781006e-11 | 1.781006e-11
50.1224 | 9.218 | 14.287 | 7.794084 | -5.069 | 6.492916 | 1.792597e-11 | 1.792597e-11
50.1324 | 9.2072 | 14.34268 | 7.79424 | -5.135483 | 6.548444 | 1.804276e-11 | 1.804276e-11
50.1424 | 9.2171 | 14.39911 | 7.794392 | -5.182014 | 6.604722 | 1.816045e-11 | 1.816045e-11
50.1524 | 9.2317 | 14.4563 | 7.79454 | -5.2246 | 6.661759 | 1.827992e-11 | 1.827992e-11
50.1624 | 9.209 | 14.51425 | 7.794685 | -5.305253 | 6.719567 | 1.840117e-11 | 1.840117e-11
50.1724 | 9.2458 | 14.57298 | 7.794827 | -5.327184 | 6.778157 | 1.852331e-11 | 1.852331e-11
50.1824 | 9.2155 | 14.6325 | 7.794965 | -5.417003 | 6.837539 | 1.864724e-11 | 1.864724e-11
50.1924 | 9.2452 | 14.69282 | 7.795099 | -5.447622 | 6.897723 | 1.877294e-11 | 1.877294e-11
50.2024 | 9.227 | 14.75395 | 7.795229 | -5.526951 | 6.958722 | 1.889954e-11 | 1.889954e-11
50.2124 | 9.227 | 14.8159 | 7.795357 | -5.588902 | 7.020545 | 1.902792e-11 | 1.902792e-11
50.2224 | 9.2539 | 14.87869 | 7.79548 | -5.624787 | 7.083207 | 1.915809e-11 | 1.915809e-11
50.2324 | 9.2351 | 14.94231 | 7.7956 | -5.707214 | 7.146714 | 1.928914e-11 | 1.928914e-11
50.2424 | 9.2536 | 15.0068 | 7.795716 | -5.753197 | 7.211082 | 1.942287e-11 | 1.942287e-11
50.2524 | 9.234 | 15.07215 | 7.795828 | -5.838148 | 7.276319 | 1.955749e-11 | 1.955749e-11
50.2624 | 9.252 | 15.13838 | 7.795937 | -5.886376 | 7.342439 | 1.96939e-11 | 1.96939e-11
50.2724 | 9.2544 | 15.2055 | 7.796043 | -5.951095 | 7.409452 | 1.983208e-11 | 1.983208e-11
50.2824 | 9.2642 | 15.27351 | 7.796145 | -6.009315 | 7.47737 | 1.997205e-11 | 1.997205e-11
50.2924 | 9.2498 | 15.34245 | 7.796243 | -6.092648 | 7.546206 | 2.011291e-11 | 2.011291e-11
50.3024 | 9.2628 | 15.41231 | 7.796337 | -6.149506 | 7.615969 | 2.025645e-11 | 2.025645e-11
50.3124 | 9.259 | 15.4831 | 7.796428 | -6.2241 | 7.686672 | 2.040176e-11 | 2.040176e-11
50.3224 | 9.2699 | 15.55484 | 7.796515 | -6.284942 | 7.758327 | 2.054886e-11 | 2.054886e-11
50.3324 | 9.2802 | 15.62754 | 7.796599 | -6.347345 | 7.830946 | 2.069685e-11 | 2.069685e-11
50.3424 | 9.2597 | 15.70122 | 7.796679 | -6.441518 | 7.90454 | 2.084752e-11 | 2.084752e-11
50.3524 | 9.2961 | 15.77588 | 7.796755 | -6.479777 | 7.979122 | 2.099996e-11 | 2.099996e-11
50.3624 | 9.2454 | 15.85153 | 7.796827 | -6.606128 | 8.054701 | 2.115419e-11 | 2.115419e-11
50.3724 | 9.2951 | 15.92819 | 7.796896 | -6.633086 | 8.13129 | 2.13102e-11 | 2.13102e-11
50.3824 | 9.2874 | 16.00586 | 7.796962 | -6.718464 | 8.208903 | 2.1468e-11 | 2.1468e-11
50.3924 | 9.2744 | 16.08457 | 7.797023 | -6.81017 | 8.287547 | 2.162846e-11 | 2.162846e-11
50.4024 | 9.3181 | 16.16432 | 7.797081 | -6.846218 | 8.367236 | 2.179071e-11 | 2.179071e-11
50.4124 | 9.2801 | 16.24512 | 7.797136 | -6.965019 | 8.447983 | 2.195475e-11 | 2.195475e-11
50.4224 | 9.3098 | 16.32698 | 7.797186 | -7.017182 | 8.529796 | 2.212056e-11 | 2.212056e-11
50.4324 | 9.3009 | 16.40992 | 7.797233 | -7.109023 | 8.612689 | 2.228905e-11 | 2.228905e-11
50.4424 | 9.3005 | 16.49395 | 7.797277 | -7.193447 | 8.69667 | 2.245932e-11 | 2.245932e-11
50.4524 | 9.3355 | 16.57907 | 7.797316 | -7.243569 | 8.781752 | 2.263138e-11 | 2.263138e-11
50.4624 | 9.3144 | 16.6653 | 7.797352 | -7.350897 | 8.867945 | 2.28061e-11 | 2.28061e-11
50.4724 | 9.3451 | 16.75264 | 7.797385 | -7.407543 | 8.955258 | 2.29835e-11 | 2.29835e-11
50.4824 | 9.3258 | 16.84112 | 7.797413 | -7.515319 | 9.043706 | 2.31618e-11 | 2.31618e-11
50.4924 | 9.33 | 16.93073 | 7.797438 | -7.600732 | 9.133294 | 2.334365e-11 | 2.334365e-11
50.5024 | 9.3549 | 17.02149 | 7.797459 | -7.666592 | 9.224032 | 2.352729e-11 | 2.352729e-11
50.5124 | 9.3516 | 17.11341 | 7.797477 | -7.76181 | 9.315933 | 2.371271e-11 | 2.371271e-11
50.5224 | 9.354 | 17.20649 | 7.797491 | -7.852494 | 9.409003 | 2.390081e-11 | 2.390081e-11
50.5324 | 9.3622 | 17.30075 | 7.797501 | -7.938552 | 9.503251 | 2.409158e-11 | 2.409158e-11
50.5424 | 9.3753 | 17.39619 | 7.797507 | -8.020894 | 9.598686 | 2.428502e-11 | 2.428502e-11
50.5524 | 9.3653 | 17.49283 | 7.79751 | -8.127526 | 9.695316 | 2.448025e-11 | 2.448025e-11
50.5624 | 9.3845 | 17.59066 | 7.797509 | -8.206157 | 9.793148 | 2.467815e-11 | 2.467815e-11
50.5724 | 9.3896 | 17.68969 | 7.797505 | -8.300095 | 9.89219 | 2.487872e-11 | 2.487872e-11
50.5824 | 9.3897 | 17.78994 | 7.797496 | -8.400242 | 9.992446 | 2.508196e-11 | 2.508196e-11
50.5924 | 9.4092 | 17.89141 | 7.797484 | -8.48221 | 10.09393 | 2.528788e-11 | 2.528788e-11
50.6024 | 9.3856 | 17.9941 | 7.797468 | -8.6085 | 10.19663 | 2.549558e-11 | 2.549558e-11
50.6124 | 9.4185 | 18.09802 | 7.797449 | -8.679518 | 10.30057 | 2.570685e-11 | 2.570685e-11
50.6224 | 9.4111 | 18.20317 | 7.797426 | -8.792068 | 10.40574 | 2.59199e-11 | 2.59199e-11
50.6324 | 9.4246 | 18.30955 | 7.797399 | -8.884953 | 10.51215 | 2.613651e-11 | 2.613651e-11
50.6424 | 9.4431 | 18.41718 | 7.797368 | -8.974075 | 10.61981 | 2.63558e-11 | 2.63558e-11
50.6523 | 9.4274 | 18.52495 | 7.797334 | -9.097552 | 10.72762 | 2.657508e-11 | 2.657508e-11
50.6623 | 9.4466 | 18.63504 | 7.797296 | -9.188442 | 10.83775 | 2.679972e-11 | 2.679972e-11
50.6723 | 9.4517 | 18.74637 | 7.797254 | -9.294672 | 10.94912 | 2.702703e-11 | 2.702703e-11
50.6823 | 9.4512 | 18.85894 | 7.797208 | -9.407741 | 11.06173 | 2.72579e-11 | 2.72579e-11
50.6923 | 9.4818 | 18.97275 | 7.797159 | -9.490947 | 11.17559 | 2.749055e-11 | 2.749055e-11
50.7023 | 9.4666 | 19.08779 | 7.797106 | -9.621187 | 11.29068 | 2.772766e-11 | 2.772766e-11
50.7123 | 9.4819 | 19.20406 | 7.797049 | -9.722158 | 11.40701 | 2.796655e-11 | 2.796655e-11
50.7223 | 9.4905 | 19.32155 | 7.796989 | -9.831052 | 11.52456 | 2.820901e-11 | 2.820901e-11
50.7323 | 9.5037 | 19.44026 | 7.796925 | -9.936563 | 11.64334 | 2.845414e-11 | 2.845414e-11
50.7423 | 9.5272 | 19.56018 | 7.796857 | -10.03298 | 11.76333 | 2.870283e-11 | 2.870283e-11
50.7523 | 9.5025 | 19.68131 | 7.796785 | -10.17881 | 11.88452 | 2.895509e-11 | 2.895509e-11
50.7623 | 9.5427 | 19.80362 | 7.796709 | -10.26092 | 12.00691 | 2.921002e-11 | 2.921002e-11
50.7723 | 9.5423 | 19.92711 | 7.79663 | -10.38481 | 12.13048 | 2.946763e-11 | 2.946763e-11
50.7823 | 9.558 | 20.05176 | 7.796547 | -10.49376 | 12.25521 | 2.972969e-11 | 2.972969e-11
50.7923 | 9.5823 | 20.17756 | 7.79646 | -10.59526 | 12.3811 | 2.999443e-11 | 2.999443e-11
50.8023 | 9.5646 | 20.30449 | 7.79637 | -10.73989 | 12.50812 | 3.026272e-11 | 3.026272e-11
50.8123 | 9.5968 | 20.43253 | 7.796275 | -10.83573 | 12.63625 | 3.05337e-11 | 3.05337e-11
50.8223 | 9.6078 | 20.56166 | 7.796177 | -10.95386 | 12.76548 | 3.080912e-11 | 3.080912e-11
50.8323 | 9.6213 | 20.69186 | 7.796076 | -11.07056 | 12.89579 | 3.108722e-11 | 3.108722e-11
50.8423 | 9.6552 | 20.82311 | 7.79597 | -11.16791 | 13.02714 | 3.136978e-11 | 3.136978e-11
50.8523 | 9.6239 | 20.95536 | 7.795861 | -11.33146 | 13.1595 | 3.165501e-11 | 3.165501e-11
50.8623 | 9.6647 | 21.08861 | 7.795747 | -11.42391 | 13.29286 | 3.194469e-11 | 3.194469e-11
50.8723 | 9.6998 | 21.22281 | 7.79563 | -11.52301 | 13.42718 | 3.223705e-11 | 3.223705e-11
50.8823 | 9.6887 | 21.35794 | 7.79551 | -11.66924 | 13.56243 | 3.253386e-11 | 3.253386e-11
50.8923 | 9.7383 | 21.49395 | 7.795385 | -11.75565 | 13.69856 | 3.283424e-11 | 3.283424e-11
50.9023 | 9.729 | 21.63081 | 7.795257 | -11.90181 | 13.83555 | 3.313818e-11 | 3.313818e-11
50.9123 | 9.7587 | 21.76847 | 7.795125 | -12.00977 | 13.97335 | 3.344568e-11 | 3.344568e-11
50.9223 | 9.7951 | 21.9069 | 7.794989 | -12.1118 | 14.11191 | 3.375764e-11 | 3.375764e-11
50.9323 | 9.7873 | 22.04605 | 7.79485 | -12.25875 | 14.2512 | 3.407317e-11 | 3.407317e-11
50.9423 | 9.8262 | 22.18587 | 7.794706 | -12.35967 | 14.39116 | 3.439226e-11 | 3.439226e-11
50.9523 | 9.8502 | 22.3263 | 7.794559 | -12.4761 | 14.53175 | 3.47158e-11 | 3.47158e-11
50.9623 | 9.8735 | 22.4673 | 7.794408 | -12.5938 | 14.6729 | 3.504291e-11 | 3.504291e-11
50.9723 | 9.9134 | 22.60881 | 7.794253 | -12.69541 | 14.81456 | 3.537447e-11 | 3.537447e-11
50.9823 | 9.908 | 22.75076 | 7.794095 | -12.84276 | 14.95667 | 3.570959e-11 | 3.570959e-11
50.9923 | 9.9478 | 22.8931 | 7.793932 | -12.9453 | 15.09917 | 3.604918e-11 | 3.604918e-11
51.0023 | 9.9884 | 23.03575 | 7.793766 | -13.04735 | 15.24199 | 3.639232e-11 | 3.639232e-11
51.0123 | 9.9899 | 23.17866 | 7.793596 | -13.18876 | 15.38506 | 3.674081e-11 | 3.674081e-11
51.0223 | 10.0367 | 23.32173 | 7.793422 | -13.28503 | 15.52831 | 3.709287e-11 | 3.709287e-11
51.0323 | 10.0586 | 23.46492 | 7.793245 | -13.40632 | 15.67167 | 3.744848e-11 | 3.744848e-11
51.0423 | 10.0951 | 23.60812 | 7.793064 | -13.51302 | 15.81506 | 3.780945e-11 | 3.780945e-11
51.0523 | 10.1231 | 23.75127 | 7.792878 | -13.62817 | 15.95839 | 3.817397e-11 | 3.817397e-11
51.0623 | 10.1579 | 23.89427 | 7.792689 | -13.73637 | 16.10158 | 3.854296e-11 | 3.854296e-11
51.0723 | 10.1819 | 24.03705 | 7.792497 | -13.85515 | 16.24455 | 3.891639e-11 | 3.891639e-11
51.0823 | 10.2287 | 24.17951 | 7.7923 | -13.95081 | 16.38721 | 3.929428e-11 | 3.929428e-11
51.0923 | 10.246 | 24.32155 | 7.7921 | -14.07555 | 16.52945 | 3.967663e-11 | 3.967663e-11
51.1023 | 10.2882 | 24.46309 | 7.791895 | -14.17489 | 16.67119 | 4.006343e-11 | 4.006343e-11
51.1123 | 10.3195 | 24.60402 | 7.791687 | -14.28452 | 16.81233 | 4.045468e-11 | 4.045468e-11
51.1223 | 10.3611 | 24.74424 | 7.791475 | -14.38314 | 16.95276 | 4.085039e-11 | 4.085039e-11
51.1323 | 10.3935 | 24.88364 | 7.79126 | -14.49014 | 17.09238 | 4.125056e-11 | 4.125056e-11
51.1423 | 10.4302 | 25.02213 | 7.79104 | -14.59193 | 17.23109 | 4.165517e-11 | 4.165517e-11
51.1523 | 10.4643 | 25.15958 | 7.790817 | -14.69528 | 17.36876 | 4.206513e-11 | 4.206513e-11
51.1623 | 10.5022 | 25.29589 | 7.79059 | -14.79369 | 17.5053 | 4.247866e-11 | 4.247866e-11
51.1723 | 10.536 | 25.43094 | 7.790359 | -14.89494 | 17.64058 | 4.289753e-11 | 4.289753e-11
51.1823 | 10.5682 | 25.56462 | 7.790124 | -14.99642 | 17.7745 | 4.332085e-11 | 4.332085e-11
51.1923 | 10.6182 | 25.69681 | 7.789885 | -15.07861 | 17.90692 | 4.374863e-11 | 4.374863e-11
51.2023 | 10.6457 | 25.82738 | 7.789643 | -15.18168 | 18.03774 | 4.418086e-11 | 4.418086e-11
51.2123 | 10.6984 | 25.95622 | 7.789397 | -15.25782 | 18.16682 | 4.461844e-11 | 4.461844e-11
51.2223 | 10.7328 | 26.0832 | 7.789146 | -15.3504 | 18.29406 | 4.506047e-11 | 4.506047e-11
51.2323 | 10.7687 | 26.2082 | 7.788892 | -15.4395 | 18.41931 | 4.550695e-11 | 4.550695e-11
51.2422 | 10.8171 | 26.32987 | 7.788637 | -15.51277 | 18.54123 | 4.595433e-11 | 4.595433e-11
51.2522 | 10.8632 | 26.45059 | 7.788376 | -15.58739 | 18.66221 | 4.640972e-11 | 4.640972e-11
51.2622 | 10.9024 | 26.56891 | 7.78811 | -15.66651 | 18.7808 | 4.687045e-11 | 4.687045e-11
51.2722 | 10.9521 | 26.68475 | 7.787841 | -15.73265 | 18.89691 | 4.733653e-11 | 4.733653e-11
51.2822 | 10.9861 | 26.79795 | 7.787568 | -15.81185 | 19.01038 | 4.780707e-11 | 4.780707e-11
51.2922 | 11.0475 | 26.90847 | 7.787291 | -15.86097 | 19.12118 | 4.828205e-11 | 4.828205e-11
51.3022 | 11.0968 | 27.01607 | 7.78701 | -15.91927 | 19.22906 | 4.876149e-11 | 4.876149e-11
51.3122 | 11.1352 | 27.12071 | 7.786726 | -15.98551 | 19.33399 | 4.924627e-11 | 4.924627e-11
51.3222 | 11.1967 | 27.22228 | 7.786437 | -16.02558 | 19.43584 | 4.973551e-11 | 4.973551e-11
51.3322 | 11.246 | 27.32055 | 7.786145 | -16.07455 | 19.53441 | 5.02292e-11 | 5.02292e-11
51.3422 | 11.2982 | 27.41553 | 7.785849 | -16.11733 | 19.62968 | 5.072823e-11 | 5.072823e-11
51.3522 | 11.3534 | 27.50701 | 7.785549 | -16.15361 | 19.72146 | 5.123171e-11 | 5.123171e-11
51.3622 | 11.4068 | 27.59491 | 7.785245 | -16.18811 | 19.80966 | 5.173965e-11 | 5.173965e-11
51.3722 | 11.4872 | 27.67912 | 7.784937 | -16.19192 | 19.89418 | 5.225204e-11 | 5.225204e-11
51.3822 | 11.5508 | 27.75952 | 7.784626 | -16.20872 | 19.97489 | 5.276977e-11 | 5.276977e-11
51.3922 | 11.6099 | 27.83602 | 7.78431 | -16.22612 | 20.05171 | 5.329195e-11 | 5.329195e-11
51.4022 | 11.6873 | 27.9085 | 7.783991 | -16.2212 | 20.12451 | 5.381859e-11 | 5.381859e-11
51.4122 | 11.7518 | 27.97689 | 7.783668 | -16.22509 | 20.19322 | 5.434968e-11 | 5.434968e-11
51.4222 | 11.8466 | 28.04107 | 7.783341 | -16.19447 | 20.25773 | 5.488522e-11 | 5.488522e-11
51.4322 | 11.9224 | 28.10097 | 7.78301 | -16.17857 | 20.31796 | 5.542521e-11 | 5.542521e-11
51.4422 | 11.991 | 28.15651 | 7.782676 | -16.16551 | 20.37383 | 5.597054e-11 | 5.597054e-11
51.4522 | 12.1023 | 28.2076 | 7.782337 | -16.1053 | 20.42526 | 5.651944e-11 | 5.651944e-11
51.4622 | 12.1735 | 28.25417 | 7.781995 | -16.08067 | 20.47218 | 5.707278e-11 | 5.707278e-11
51.4722 | 12.2817 | 28.29617 | 7.781649 | -16.01447 | 20.51452 | 5.762969e-11 | 5.762969e-11
51.4822 | 12.3845 | 28.33352 | 7.781298 | -15.94902 | 20.55222 | 5.819194e-11 | 5.819194e-11
51.4922 | 12.4816 | 28.36618 | 7.780945 | -15.88458 | 20.58524 | 5.875775e-11 | 5.875775e-11
51.5022 | 12.5974 | 28.3941 | 7.780587 | -15.7967 | 20.61352 | 5.9328e-11 | 5.9328e-11
51.5122 | 12.7078 | 28.41724 | 7.780225 | -15.70944 | 20.63702 | 5.990182e-11 | 5.990182e-11
51.5222 | 12.8345 | 28.43557 | 7.77986 | -15.60107 | 20.65571 | 6.048009e-11 | 6.048009e-11
51.5322 | 12.9758 | 28.44906 | 7.77949 | -15.47326 | 20.66957 | 6.106192e-11 | 6.106192e-11
51.5422 | 13.0959 | 28.45768 | 7.779117 | -15.36178 | 20.67857 | 6.16473e-11 | 6.16473e-11
51.5522 | 13.2454 | 28.46143 | 7.77874 | -15.21603 | 20.68269 | 6.223625e-11 | 6.223625e-11
51.5622 | 13.3964 | 28.46031 | 7.778359 | -15.06391 | 20.68195 | 6.282875e-11 | 6.282875e-11
51.5722 | 13.5557 | 28.45431 | 7.777974 | -14.89861 | 20.67634 | 6.342482e-11 | 6.342482e-11
51.5822 | 13.7245 | 28.44344 | 7.777585 | -14.71894 | 20.66586 | 6.402444e-11 | 6.402444e-11
51.5922 | 13.8836 | 28.42772 | 7.777193 | -14.54412 | 20.65053 | 6.462673e-11 | 6.462673e-11
51.6022 | 14.0863 | 28.40717 | 7.776796 | -14.32087 | 20.63038 | 6.523258e-11 | 6.523258e-11
51.6122 | 14.2718 | 28.38182 | 7.776396 | -14.11002 | 20.60543 | 6.584109e-11 | 6.584109e-11
51.6222 | 14.4673 | 28.35171 | 7.775992 | -13.88441 | 20.57572 | 6.645138e-11 | 6.645138e-11
51.6322 | 14.6946 | 28.31687 | 7.775584 | -13.62227 | 20.54129 | 6.706523e-11 | 6.706523e-11
51.6422 | 14.8923 | 28.27737 | 7.775172 | -13.38507 | 20.5022 | 6.768085e-11 | 6.768085e-11
51.6522 | 15.1558 | 28.23325 | 7.774756 | -13.07745 | 20.45849 | 6.829914e-11 | 6.829914e-11
51.6622 | 15.3777 | 28.18457 | 7.774337 | -12.80687 | 20.41024 | 6.891921e-11 | 6.891921e-11
51.6722 | 15.623 | 28.13143 | 7.773913 | -12.50843 | 20.35752 | 6.954105e-11 | 6.954105e-11
51.6822 | 15.9138 | 28.07384 | 7.773486 | -12.16004 | 20.30035 | 7.016377e-11 | 7.016377e-11
51.6922 | 16.1787 | 28.01196 | 7.773055 | -11.83326 | 20.2389 | 7.078827e-11 | 7.078827e-11
51.7022 | 16.486 | 27.9458 | 7.77262 | -11.4598 | 20.17318 | 7.141455e-11 | 7.141455e-11
51.7122 | 16.791 | 27.87546 | 7.772181 | -11.08446 | 20.10327 | 7.204082e-11 | 7.204082e-11
51.7222 | 17.1179 | 27.80111 | 7.771738 | -10.68321 | 20.02937 | 7.266797e-11 | 7.266797e-11
51.7322 | 17.483 | 27.72272 | 7.771291 | -10.23972 | 19.95143 | 7.329511e-11 | 7.329511e-11
51.7422 | 17.8208 | 27.6405 | 7.770841 | -9.819703 | 19.86966 | 7.392224e-11 | 7.392224e-11
51.7522 | 18.1883 | 27.55456 | 7.770386 | -9.366261 | 19.78417 | 7.454937e-11 | 7.454937e-11
51.7622 | 18.5845 | 27.4649 | 7.769928 | -8.880396 | 19.69497 | 7.517559e-11 | 7.517559e-11
51.7722 | 18.9566 | 27.37176 | 7.769466 | -8.415163 | 19.6023 | 7.580092e-11 | 7.580092e-11
51.7822 | 19.4186 | 27.27513 | 7.769 | -7.856534 | 19.50613 | 7.642446e-11 | 7.642446e-11
51.7922 | 19.8398 | 27.17523 | 7.76853 | -7.335435 | 19.40671 | 7.70471e-11 | 7.70471e-11
51.8022 | 20.264 | 27.07219 | 7.768056 | -6.808189 | 19.30413 | 7.766794e-11 | 7.766794e-11
51.8122 | 20.7588 | 26.96599 | 7.767578 | -6.207195 | 19.19842 | 7.828521e-11 | 7.828521e-11
51.8221 | 21.1986 | 26.85803 | 7.767102 | -5.659434 | 19.09093 | 7.889446e-11 | 7.889446e-11
51.8321 | 21.7155 | 26.74615 | 7.766616 | -5.030649 | 18.97953 | 7.950637e-11 | 7.950637e-11
51.8421 | 22.2458 | 26.63157 | 7.766127 | -4.385768 | 18.86544 | 8.01156e-11 | 8.01156e-11
51.8521 | 22.7418 | 26.51442 | 7.765634 | -3.772617 | 18.74878 | 8.071947e-11 | 8.071947e-11
51.8621 | 23.3058 | 26.39482 | 7.765137 | -3.089022 | 18.62969 | 8.131977e-11 | 8.131977e-11
51.8721 | 23.8603 | 26.27291 | 7.764636 | -2.412611 | 18.50827 | 8.191471e-11 | 8.191471e-11
51.8821 | 24.4548 | 26.1488 | 7.764131 | -1.694005 | 18.38467 | 8.250519e-11 | 8.250519e-11
51.8921 | 25.043 | 26.02263 | 7.763623 | -0.9796319 | 18.25901 | 8.308942e-11 | 8.308942e-11
51.9021 | 25.6098 | 25.89451 | 7.76311 | -0.2847134 | 18.1314 | 8.36674e-11 | 8.36674e-11
51.9121 | 26.2442 | 25.76458 | 7.762594 | 0.4796228 | 18.00198 | 8.423825e-11 | 8.423825e-11
51.9221 | 26.8773 | 25.63294 | 7.762074 | 1.244358 | 17.87087 | 8.480196e-11 | 8.480196e-11
51.9321 | 27.4769 | 25.49973 | 7.76155 | 1.977171 | 17.73818 | 8.535852e-11 | 8.535852e-11
51.9421 | 28.1522 | 25.36506 | 7.761022 | 2.787143 | 17.60403 | 8.590617e-11 | 8.590617e-11
51.9521 | 28.7539 | 25.22904 | 7.76049 | 3.524857 | 17.46855 | 8.64458e-11 | 8.64458e-11
51.9621 | 29.4221 | 25.0918 | 7.759954 | 4.330297 | 17.33185 | 8.697561e-11 | 8.697561e-11
51.9721 | 30.1138 | 24.95345 | 7.759415 | 5.160351 | 17.19403 | 8.749561e-11 | 8.749561e-11
51.9821 | 30.723 | 24.81409 | 7.758871 | 5.908908 | 17.05522 | 8.800579e-11 | 8.800579e-11
51.9921 | 31.3802 | 24.67384 | 7.758324 | 6.706359 | 16.91552 | 8.850439e-11 | 8.850439e-11
52.0021 | 32.0109 | 24.5328 | 7.757773 | 7.478098 | 16.77503 | 8.899228e-11 | 8.899228e-11
52.0121 | 32.7129 | 24.39108 | 7.757218 | 8.321821 | 16.63386 | 8.946858e-11 | 8.946858e-11
52.0221 | 33.3712 | 24.24877 | 7.756659 | 9.122433 | 16.49211 | 8.99315e-11 | 8.99315e-11
52.0321 | 33.9826 | 24.10597 | 7.756096 | 9.876628 | 16.34988 | 9.038195e-11 | 9.038195e-11
52.0421 | 34.6539 | 23.96278 | 7.755529 | 10.69112 | 16.20725 | 9.081901e-11 | 9.081901e-11
52.0521 | 35.284 | 23.81929 | 7.754959 | 11.46471 | 16.06434 | 9.124181e-11 | 9.124181e-11
52.0621 | 35.882 | 23.6756 | 7.754384 | 12.2064 | 15.92121 | 9.165124e-11 | 9.165124e-11
52.0721 | 36.5013 | 23.53177 | 7.753806 | 12.96953 | 15.77797 | 9.204462e-11 | 9.204462e-11
52.0821 | 37.057 | 23.3879 | 7.753224 | 13.6691 | 15.63468 | 9.242285e-11 | 9.242285e-11
52.0921 | 37.6394 | 23.24408 | 7.752638 | 14.39532 | 15.49144 | 9.278502e-11 | 9.278502e-11
52.1021 | 38.1754 | 23.10036 | 7.752048 | 15.07504 | 15.34831 | 9.313115e-11 | 9.313115e-11
52.1121 | 38.6899 | 22.95684 | 7.751454 | 15.73306 | 15.20538 | 9.346034e-11 | 9.346034e-11
52.1221 | 39.2321 | 22.81357 | 7.750857 | 16.41853 | 15.06272 | 9.377171e-11 | 9.377171e-11
52.1321 | 39.6455 | 22.67064 | 7.750255 | 16.97486 | 14.92038 | 9.406614e-11 | 9.406614e-11
52.1421 | 40.1426 | 22.5281 | 7.74965 | 17.6145 | 14.77845 | 9.434274e-11 | 9.434274e-11
52.1521 | 40.5483 | 22.38601 | 7.74904 | 18.16229 | 14.63697 | 9.459973e-11 | 9.459973e-11
52.1621 | 40.9047 | 22.24443 | 7.748427 | 18.66027 | 14.49601 | 9.483889e-11 | 9.483889e-11
52.1721 | 41.2913 | 22.10343 | 7.74781 | 19.18787 | 14.35562 | 9.505845e-11 | 9.505845e-11
52.1821 | 41.6101 | 21.96305 | 7.74719 | 19.64705 | 14.21586 | 9.525928e-11 | 9.525928e-11
52.1921 | 41.8994 | 21.82335 | 7.746565 | 20.07605 | 14.07678 | 9.543962e-11 | 9.543962e-11
52.2021 | 42.1801 | 21.68436 | 7.745936 | 20.49574 | 13.93843 | 9.559946e-11 | 9.559946e-11
52.2121 | 42.3648 | 21.54615 | 7.745304 | 20.81865 | 13.80085 | 9.573969e-11 | 9.573969e-11
52.2221 | 42.5313 | 21.40875 | 7.744668 | 21.12255 | 13.66408 | 9.585943e-11 | 9.585943e-11
52.2321 | 42.7101 | 21.2722 | 7.744028 | 21.4379 | 13.52817 | 9.595866e-11 | 9.595866e-11
52.2421 | 42.7437 | 21.13653 | 7.743384 | 21.60717 | 13.39315 | 9.603651e-11 | 9.603651e-11
52.2521 | 42.8276 | 21.00179 | 7.742736 | 21.82581 | 13.25906 | 9.609386e-11 | 9.609386e-11
52.2621 | 42.8497 | 20.86801 | 7.742084 | 21.98169 | 13.12593 | 9.612982e-11 | 9.612982e-11
52.2721 | 42.8163 | 20.73522 | 7.741429 | 22.08108 | 12.99379 | 9.61444e-11 | 9.61444e-11
52.2821 | 42.7512 | 20.60344 | 7.740769 | 22.14776 | 12.86267 | 9.613848e-11 | 9.613848e-11
52.2921 | 42.6571 | 20.47271 | 7.740106 | 22.18439 | 12.7326 | 9.611117e-11 | 9.611117e-11
52.3021 | 42.4913 | 20.34304 | 7.739439 | 22.14826 | 12.6036 | 9.606248e-11 | 9.606248e-11
52.3121 | 42.334 | 20.21447 | 7.738768 | 22.11953 | 12.4757 | 9.59924e-11 | 9.59924e-11
52.3221 | 42.1051 | 20.087 | 7.738093 | 22.0181 | 12.34891 | 9.590094e-11 | 9.590094e-11
52.3321 | 41.8441 | 19.96066 | 7.737414 | 21.88344 | 12.22325 | 9.578898e-11 | 9.578898e-11
52.3421 | 41.6044 | 19.83547 | 7.736732 | 21.76893 | 12.09874 | 9.565564e-11 | 9.565564e-11
52.3521 | 41.2676 | 19.71145 | 7.736045 | 21.55615 | 11.9754 | 9.55018e-11 | 9.55018e-11
52.3621 | 40.8909 | 19.58859 | 7.735355 | 21.30231 | 11.85324 | 9.532748e-11 | 9.532748e-11
52.3721 | 40.5095 | 19.46693 | 7.734661 | 21.04257 | 11.73227 | 9.513354e-11 | 9.513354e-11
52.3821 | 40.0927 | 19.34646 | 7.733963 | 20.74624 | 11.6125 | 9.491913e-11 | 9.491913e-11
52.3921 | 39.6382 | 19.2272 | 7.733261 | 20.411 | 11.49394 | 9.468421e-11 | 9.468421e-11
52.4021 | 39.1744 | 19.10916 | 7.732556 | 20.06524 | 11.3766 | 9.443059e-11 | 9.443059e-11
52.412 | 38.6841 | 18.99347 | 7.731853 | 19.69063 | 11.26161 | 9.416005e-11 | 9.416005e-11
52.422 | 38.1348 | 18.87786 | 7.73114 | 19.25694 | 11.14672 | 9.386813e-11 | 9.386813e-11
52.432 | 37.6409 | 18.76348 | 7.730423 | 18.87742 | 11.03306 | 9.355749e-11 | 9.355749e-11
52.442 | 37.0453 | 18.65034 | 7.729702 | 18.39496 | 10.92064 | 9.322904e-11 | 9.322904e-11
52.452 | 36.5027 | 18.53843 | 7.728977 | 17.96427 | 10.80945 | 9.288277e-11 | 9.288277e-11
52.462 | 35.9044 | 18.42776 | 7.728248 | 17.47664 | 10.69951 | 9.251958e-11 | 9.251958e-11
52.472 | 35.2933 | 18.31833 | 7.727516 | 16.97497 | 10.59081 | 9.213857e-11 | 9.213857e-11
52.482 | 34.6823 | 18.21013 | 7.72678 | 16.47217 | 10.48335 | 9.174153e-11 | 9.174153e-11
52.492 | 34.0645 | 18.10317 | 7.726039 | 15.96133 | 10.37713 | 9.132934e-11 | 9.132934e-11
52.502 | 33.4622 | 17.99744 | 7.725295 | 15.46476 | 10.27214 | 9.090113e-11 | 9.090113e-11
52.512 | 32.8212 | 17.89294 | 7.724548 | 14.92826 | 10.16839 | 9.045777e-11 | 9.045777e-11
52.522 | 32.1943 | 17.78966 | 7.723796 | 14.40464 | 10.06586 | 9.000017e-11 | 9.000017e-11
52.532 | 31.5297 | 17.6876 | 7.72304 | 13.8421 | 9.964562 | 8.952831e-11 | 8.952831e-11
52.542 | 30.8983 | 17.58676 | 7.722281 | 13.31154 | 9.864478 | 8.90431e-11 | 8.90431e-11
52.552 | 30.2841 | 17.48712 | 7.721518 | 12.79698 | 9.765607 | 8.854542e-11 | 8.854542e-11
52.562 | 29.684 | 17.38869 | 7.720751 | 12.29531 | 9.667942 | 8.803438e-11 | 8.803438e-11
52.572 | 29.0092 | 17.29145 | 7.71998 | 11.71775 | 9.571474 | 8.751265e-11 | 8.751265e-11
52.582 | 28.4581 | 17.19541 | 7.719205 | 11.26269 | 9.476201 | 8.697936e-11 | 8.697936e-11
52.592 | 27.8032 | 17.10054 | 7.718427 | 10.70266 | 9.382108 | 8.643448e-11 | 8.643448e-11
52.602 | 27.2253 | 17.00684 | 7.717645 | 10.21846 | 9.289192 | 8.587981e-11 | 8.587981e-11
52.612 | 26.6497 | 16.9143 | 7.716858 | 9.735398 | 9.197443 | 8.531624e-11 | 8.531624e-11
52.622 | 26.0552 | 16.82292 | 7.716068 | 9.23228 | 9.106852 | 8.474288e-11 | 8.474288e-11
52.632 | 25.5061 | 16.73268 | 7.715275 | 8.773417 | 9.017408 | 8.416061e-11 | 8.416061e-11
52.642 | 24.9413 | 16.64358 | 7.714477 | 8.297719 | 8.929104 | 8.357034e-11 | 8.357034e-11
52.652 | 24.3828 | 16.5556 | 7.713676 | 7.827198 | 8.841926 | 8.297294e-11 | 8.297294e-11
52.662 | 23.9215 | 16.46874 | 7.71287 | 7.452761 | 8.755869 | 8.236843e-11 | 8.236843e-11
52.672 | 23.365 | 16.38298 | 7.712061 | 6.982021 | 8.670918 | 8.175768e-11 | 8.175768e-11
52.682 | 22.8594 | 16.29831 | 7.711248 | 6.561086 | 8.587065 | 8.114071e-11 | 8.114071e-11
52.692 | 22.395 | 16.21473 | 7.710432 | 6.180268 | 8.5043 | 8.051841e-11 | 8.051841e-11
52.702 | 21.9216 | 16.13222 | 7.709611 | 5.78938 | 8.422609 | 7.989076e-11 | 7.989076e-11
52.712 | 21.4886 | 16.05077 | 7.708787 | 5.43783 | 8.341983 | 7.925867e-11 | 7.925867e-11
52.722 | 21.0674 | 15.97037 | 7.707959 | 5.097031 | 8.26241 | 7.862213e-11 | 7.862213e-11
52.732 | 20.6256 | 15.89101 | 7.707127 | 4.734594 | 8.18388 | 7.798292e-11 | 7.798292e-11
52.742 | 20.2509 | 15.81267 | 7.706291 | 4.438228 | 8.106381 | 7.734017e-11 | 7.734017e-11
52.752 | 19.8525 | 15.73535 | 7.705452 | 4.117149 | 8.029899 | 7.669385e-11 | 7.669385e-11
52.762 | 19.4903 | 15.65903 | 7.704608 | 3.831266 | 7.954426 | 7.604666e-11 | 7.604666e-11
52.772 | 19.1471 | 15.58371 | 7.703761 | 3.56339 | 7.879949 | 7.53968e-11 | 7.53968e-11
52.782 | 18.7674 | 15.50937 | 7.70291 | 3.258033 | 7.806456 | 7.474605e-11 | 7.474605e-11
52.792 | 18.4925 | 15.43599 | 7.702056 | 3.056509 | 7.733936 | 7.409354e-11 | 7.409354e-11
52.802 | 18.1491 | 15.36357 | 7.701197 | 2.785527 | 7.662376 | 7.344103e-11 | 7.344103e-11
52.812 | 17.8447 | 15.2921 | 7.700335 | 2.552599 | 7.591766 | 7.278763943e-11 | 7.278763943e-11
52.822 | 17.576 | 15.22156 | 7.699469 | 2.354437 | 7.522094 | 7.213426e-11 | 7.213426e-11
52.832 | 17.2821 | 15.15195 | 7.698599 | 2.130153 | 7.453348 | 7.148177e-11 | 7.148177e-11
52.842 | 17.0354 | 15.08324 | 7.697725 | 1.95216 | 7.385515 | 7.08293e-11 | 7.08293e-11
52.852 | 16.7846 | 15.01543 | 7.696848 | 1.769166 | 7.318586 | 7.017773e-11 | 7.017773e-11
52.862 | 16.5255 | 14.94851 | 7.695966 | 1.576986 | 7.252548 | 6.952794e-11 | 6.952794e-11
52.872 | 16.3411 | 14.88247 | 7.695081 | 1.458629 | 7.18739 | 6.887995e-11 | 6.887995e-11
52.882 | 16.1101 | 14.81729 | 7.694192 | 1.292808 | 7.1231 | 6.823374e-11 | 6.823374e-11
52.892 | 15.9005 | 14.75297 | 7.6933 | 1.147534 | 7.059666 | 6.758932e-11 | 6.758932e-11
52.902 | 15.7333 | 14.68948 | 7.692403 | 1.043817 | 6.997079 | 6.694759e-11 | 6.694759e-11
52.912 | 15.518 | 14.62683 | 7.691503 | 0.89117 | 6.935327 | 6.630853e-11 | 6.630853e-11
52.922 | 15.3537 | 14.565 | 7.690599 | 0.7887044 | 6.874396 | 6.567216e-11 | 6.567216e-11
52.932 | 15.186 | 14.50397 | 7.689692 | 0.6820297 | 6.814279 | 6.503846e-11 | 6.503846e-11
52.942 | 15.0109 | 14.44374 | 7.68878 | 0.5671579 | 6.754962 | 6.440834e-11 | 6.440834e-11
52.952 | 14.8816 | 14.3843 | 7.687865 | 0.4972993 | 6.696436 | 6.378179e-11 | 6.378179e-11
52.962 | 14.722 | 14.32564 | 7.686946 | 0.3963649 | 6.638689 | 6.31588e-11 | 6.31588e-11
52.972 | 14.5674 | 14.26773 | 7.686023 | 0.2996662 | 6.581711 | 6.253939e-11 | 6.253939e-11
52.982 | 14.4459 | 14.21059 | 7.685097 | 0.2353123 | 6.525491 | 6.192444e-11 | 6.192444e-11
52.9919 | 14.3131 | 14.15476 | 7.684176 | 0.1583408 | 6.470584 | 6.131931e-11 | 6.131931e-11
53.0019 | 14.1923 | 14.09908 | 7.683242 | 0.09321714 | 6.415841 | 6.071239e-11 | 6.071239e-11
53.0119 | 14.0623 | 14.04413 | 7.682304 | 0.01817048 | 6.361826 | 6.010993e-11 | 6.010993e-11
53.0219 | 13.9549 | 13.98989 | 7.681362 | -0.03498859 | 6.308526 | 5.951193e-11 | 5.951193e-11
53.0319 | 13.8622 | 13.93635 | 7.680417 | -0.07415154 | 6.255935 | 5.89184e-11 | 5.89184e-11
53.0419 | 13.7447 | 13.88351 | 7.679468 | -0.1388069 | 6.204039 | 5.833022e-11 | 5.833022e-11
53.0519 | 13.6448 | 13.83135 | 7.678515 | -0.1865452 | 6.15283 | 5.774561e-11 | 5.774561e-11
53.0619 | 13.563 | 13.77986 | 7.677559 | -0.2168575 | 6.102299 | 5.716724e-11 | 5.716724e-11
53.0719 | 13.4477 | 13.72903 | 7.676598 | -0.2813332 | 6.052435 | 5.659244e-11 | 5.659244e-11
53.0819 | 13.3797 | 13.67886 | 7.675634 | -0.2991634 | 6.003229 | 5.602388e-11 | 5.602388e-11
53.0919 | 13.2878 | 13.62934 | 7.674667 | -0.3415384 | 5.954672 | 5.545978e-11 | 5.545978e-11
53.1019 | 13.2029 | 13.58045 | 7.673695 | -0.3775493 | 5.906754 | 5.490103e-11 | 5.490103e-11
53.1119 | 13.136 | 13.53219 | 7.67272 | -0.3961859 | 5.859466 | 5.434764e-11 | 5.434764e-11
53.1219 | 13.0516 | 13.48454 | 7.671741 | -0.4329405 | 5.8128 | 5.379959e-11 | 5.379959e-11
53.1319 | 12.9685 | 13.4375 | 7.670758 | -0.4690032 | 5.766745 | 5.325601e-11 | 5.325601e-11
53.1419 | 12.9041 | 13.39107 | 7.669772 | -0.4869655 | 5.721294 | 5.271866e-11 | 5.271866e-11
53.1519 | 12.8334 | 13.34522 | 7.668781 | -0.5118186 | 5.676437 | 5.218667e-11 | 5.218667e-11
53.1619 | 12.7741 | 13.29995 | 7.667788 | -0.5258547 | 5.632167 | 5.165914e-11 | 5.165914e-11
53.1719 | 12.6933 | 13.25526 | 7.66679 | -0.5619647 | 5.588475 | 5.113784e-11 | 5.113784e-11
53.1819 | 12.6446 | 13.21114 | 7.665789 | -0.5665391 | 5.545351 | 5.06219e-11 | 5.06219e-11
53.1919 | 12.5943 | 13.16757 | 7.664784 | -0.5732716 | 5.502788 | 5.011131e-11 | 5.011131e-11
53.2019 | 12.5175 | 13.12455 | 7.663775 | -0.6070534 | 5.460779 | 4.960607e-11 | 4.960607e-11
53.2119 | 12.4742 | 13.08208 | 7.662762 | -0.607876 | 5.419314 | 4.910618e-11 | 4.910618e-11
53.2219 | 12.413 | 13.04013 | 7.661746 | -0.6271321 | 5.378386 | 4.861163e-11 | 4.861163e-11
53.2319 | 12.366 | 12.99871 | 7.660726 | -0.6327138 | 5.337988 | 4.812333e-11 | 4.812333e-11
53.2419 | 12.3314 | 12.95781 | 7.659702 | -0.6264126 | 5.29811 | 4.763949e-11 | 4.763949e-11
53.2519 | 12.2586 | 12.91742 | 7.658675 | -0.6588225 | 5.258747 | 4.716188e-11 | 4.716188e-11
53.2619 | 12.2195 | 12.87753 | 7.657644 | -0.658035 | 5.219891 | 4.668874e-11 | 4.668874e-11
53.2719 | 12.1795 | 12.83814 | 7.656609 | -0.6586435 | 5.181534 | 4.622184e-11 | 4.622184e-11
53.2819 | 12.1349 | 12.79924 | 7.655571 | -0.6643389 | 5.143668 | 4.575939e-11 | 4.575939e-11
53.2919 | 12.0786 | 12.76082 | 7.654529 | -0.6822162 | 5.106287 | 4.530318e-11 | 4.530318e-11
53.3019 | 12.0418 | 12.72287 | 7.653483 | -0.6810679 | 5.069385 | 4.485233e-11 | 4.485233e-11
53.3119 | 12.0029 | 12.68539 | 7.652433 | -0.6824863 | 5.032953 | 4.440593e-11 | 4.440593e-11
53.3219 | 11.9714 | 12.64837 | 7.65138 | -0.6769656 | 4.996985 | 4.396488e-11 | 4.396488e-11
53.3319 | 11.9217 | 12.6118 | 7.650323 | -0.6900981 | 4.961475 | 4.353007e-11 | 4.353007e-11
53.3419 | 11.8869 | 12.57568 | 7.649263 | -0.6887778 | 4.926415 | 4.309972e-11 | 4.309972e-11
53.3519 | 11.8535 | 12.54 | 7.648199 | -0.6864985 | 4.8918 | 4.267382e-11 | 4.267382e-11
53.3619 | 11.8099 | 12.50475 | 7.647131 | -0.6948526 | 4.857622 | 4.225417e-11 | 4.225417e-11
53.3719 | 11.7873 | 12.46993 | 7.646059 | -0.6826349 | 4.823876 | 4.183897e-11 | 4.183897e-11
53.3819 | 11.7487 | 12.43554 | 7.644984 | -0.6868385 | 4.790555 | 4.142912e-11 | 4.142912e-11
53.3919 | 11.7054 | 12.40156 | 7.643905 | -0.6961578 | 4.757653 | 4.102373e-11 | 4.102373e-11
53.4019 | 11.6807 | 12.36799 | 7.642822 | -0.6872871 | 4.725165 | 4.062457e-11 | 4.062457e-11
53.4119 | 11.6465 | 12.33482 | 7.641736 | -0.6883192 | 4.693083 | 4.022899e-11 | 4.022899e-11
53.4219 | 11.6151 | 12.30205 | 7.640646 | -0.6869498 | 4.661404 | 3.983875e-11 | 3.983875e-11
53.4319 | 11.5747 | 12.26967 | 7.639552 | -0.694972 | 4.63012 | 3.945297e-11 | 3.945297e-11
53.4419 | 11.5507 | 12.23768 | 7.638455 | -0.6869804 | 4.599225 | 3.907253e-11 | 3.907253e-11
53.4519 | 11.51 | 12.20607 | 7.637354 | -0.6960696 | 4.568715 | 3.869745e-11 | 3.869745e-11
53.4619 | 11.4752 | 12.17483 | 7.63625 | -0.6996343 | 4.538585 | 3.832593e-11 | 3.832593e-11
53.4719 | 11.4409 | 12.14397 | 7.635141 | -0.703068 | 4.508827 | 3.795975e-11 | 3.795975e-11
53.4819 | 11.4155 | 12.11347 | 7.634029 | -0.6979671 | 4.479438 | 3.759715e-11 | 3.759715e-11
53.4919 | 11.383 | 12.08333 | 7.632914 | -0.7003253 | 4.450411 | 3.723989e-11 | 3.723989e-11
53.5019 | 11.3473 | 12.05354 | 7.631795 | -0.7062379 | 4.421743 | 3.688709e-11 | 3.688709e-11
53.5119 | 11.3172 | 12.0241 | 7.630672 | -0.7068995 | 4.393428 | 3.653874e-11 | 3.653874e-11
53.5219 | 11.2867 | 11.99501 | 7.629546 | -0.7083051 | 4.36546 | 3.619485e-11 | 3.619485e-11
53.5319 | 11.253 | 11.96625 | 7.628415 | -0.7132499 | 4.337834 | 3.585542e-11 | 3.585542e-11
53.5419 | 11.223 | 11.93783 | 7.627282 | -0.7148295 | 4.310548 | 3.552044e-11 | 3.552044e-11
53.5519 | 11.1834 | 11.90974 | 7.626144 | -0.7263383 | 4.283594 | 3.518903e-11 | 3.518903e-11
53.5619 | 11.1625 | 11.88197 | 7.625003 | -0.7194721 | 4.256969 | 3.486208e-11 | 3.486208e-11
53.5719 | 11.1324 | 11.85453 | 7.623859 | -0.7221267 | 4.230668 | 3.453958e-11 | 3.453958e-11
53.5818 | 11.0885 | 11.82766 | 7.622722 | -0.7391605 | 4.204938 | 3.422421e-11 | 3.422421e-11
53.5918 | 11.0668 | 11.80084 | 7.62157 | -0.7340388 | 4.179268 | 3.391062e-11 | 3.391062e-11
53.6018 | 11.0297 | 11.77432 | 7.620415 | -0.7446241 | 4.153909 | 3.359971e-11 | 3.359971e-11
53.6118 | 10.9969 | 11.74811 | 7.619256 | -0.7512128 | 4.128857 | 3.329325e-11 | 3.329325e-11
53.6218 | 10.9714 | 11.7222 | 7.618093 | -0.7507996 | 4.104106 | 3.299125e-11 | 3.299125e-11
53.6318 | 10.9339 | 11.69658 | 7.616927 | -0.7626807 | 4.079653 | 3.269281e-11 | 3.269281e-11
53.6418 | 10.9071 | 11.67125 | 7.615757 | -0.7641522 | 4.055495 | 3.239794e-11 | 3.239794e-11
53.6518 | 10.8781 | 11.64621 | 7.614584 | -0.7681095 | 4.031625 | 3.210664e-11 | 3.210664e-11
53.6618 | 10.8439 | 11.62145 | 7.613407 | -0.7775493 | 4.008042 | 3.181979e-11 | 3.181979e-11
53.6718 | 10.8152 | 11.59697 | 7.612226 | -0.781767 | 3.984741 | 3.15365e-11 | 3.15365e-11
53.6818 | 10.7856 | 11.57276 | 7.611042 | -0.7871593 | 3.961717 | 3.125678e-11 | 3.125678e-11
53.6918 | 10.7539 | 11.54882 | 7.609855 | -0.794922 | 3.938968 | 3.098063e-11 | 3.098063e-11
53.7018 | 10.73 | 11.52515 | 7.608663 | -0.7951519 | 3.916489 | 3.070804e-11 | 3.070804e-11
53.7118 | 10.6908 | 11.50174 | 7.607468 | -0.810945 | 3.894277 | 3.043812e-11 | 3.043812e-11
53.7218 | 10.674 | 11.4786 | 7.60627 | -0.8045971 | 3.872327 | 3.017266e-11 | 3.017266e-11
53.7318 | 10.6457 | 11.45571 | 7.605068 | -0.8100056 | 3.850638 | 2.991076e-11 | 2.991076e-11
53.7418 | 10.611 | 11.43307 | 7.603862 | -0.8220665 | 3.829204 | 2.965154e-11 | 2.965154e-11
53.7518 | 10.5848 | 11.41068 | 7.602653 | -0.8258765 | 3.808024 | 2.939677e-11 | 2.939677e-11
53.7618 | 10.5582 | 11.38853 | 7.60144 | -0.8303321 | 3.787092 | 2.914467e-11 | 2.914467e-11
53.7718 | 10.5278 | 11.36663 | 7.600224 | -0.8388301 | 3.766406 | 2.889525e-11 | 2.889525e-11
53.7818 | 10.5061 | 11.34497 | 7.599004 | -0.8388672 | 3.745963 | 2.86494e-11 | 2.86494e-11
53.7918 | 10.4639 | 11.32354 | 7.59778 | -0.8596401 | 3.72576 | 2.84071e-11 | 2.84071e-11
53.8018 | 10.4544 | 11.30235 | 7.596553 | -0.8479453 | 3.705792 | 2.816749e-11 | 2.816749e-11
53.8118 | 10.4257 | 11.28138 | 7.595323 | -0.8556803 | 3.686058 | 2.793143e-11 | 2.793143e-11
53.8218 | 10.3855 | 11.26064 | 7.594089 | -0.8751416 | 3.666553 | 2.769805e-11 | 2.769805e-11
53.8318 | 10.3722 | 11.24013 | 7.592851 | -0.867926 | 3.647275 | 2.746823e-11 | 2.746823e-11
53.8418 | 10.3564 | 11.21983 | 7.59161 | -0.8634311 | 3.628221 | 2.72402e-11 | 2.72402e-11
53.8518 | 10.3078 | 11.19975 | 7.590365 | -0.8919536 | 3.609389 | 2.701662e-11 | 2.701662e-11
53.8618 | 10.3093 | 11.17989 | 7.589117 | -0.8705907 | 3.590774 | 2.679482e-11 | 2.679482e-11
53.8718 | 10.2648 | 11.16024 | 7.587865 | -0.8954394 | 3.572374 | 2.65757e-11 | 2.65757e-11
53.8818 | 10.2483 | 11.1408 | 7.58661 | -0.8924972 | 3.554188 | 2.636014e-11 | 2.636014e-11
53.8918 | 10.2205 | 11.12156 | 7.585351 | -0.9010609 | 3.53621 | 2.614725e-11 | 2.614725e-11
53.9018 | 10.2015 | 11.10253 | 7.584088 | -0.9010282 | 3.51844 | 2.593704e-11 | 2.593704e-11
53.9118 | 10.1789 | 11.0837 | 7.582823 | -0.9047961 | 3.500874 | 2.57295e-11 | 2.57295e-11
53.9218 | 10.1474 | 11.06506 | 7.581553 | -0.9176621 | 3.483509 | 2.552374e-11 | 2.552374e-11
53.9318 | 10.1166 | 11.04662 | 7.58028 | -0.9300239 | 3.466344 | 2.532154e-11 | 2.532154e-11
53.9418 | 10.0965 | 11.02838 | 7.579004 | -0.9318785 | 3.449375 | 2.512202e-11 | 2.512202e-11
53.9518 | 10.0677 | 11.01032 | 7.577724 | -0.9426237 | 3.4326 | 2.492428e-11 | 2.492428e-11
53.9618 | 10.0442 | 10.99246 | 7.576441 | -0.948257 | 3.416016 | 2.473011e-11 | 2.473011e-11
53.9718 | 10.0162 | 10.97478 | 7.575154 | -0.9585757 | 3.399622 | 2.453772e-11 | 2.453772e-11
53.9818 | 9.9885 | 10.95728 | 7.573863 | -0.9687779 | 3.383415 | 2.4348e-11 | 2.4348e-11
53.9918 | 9.9707 | 10.93996 | 7.572569 | -0.9692608 | 3.367391 | 2.416006e-11 | 2.416006e-11
54.0018 | 9.9275 | 10.92282 | 7.571272 | -0.9953217 | 3.35155 | 2.397568e-11 | 2.397568e-11
54.0118 | 9.9097 | 10.90586 | 7.569971 | -0.9961596 | 3.335888 | 2.379309e-11 | 2.379309e-11
54.0218 | 9.888 | 10.88907 | 7.568667 | -1.001071 | 3.320405 | 2.361228e-11 | 2.361228e-11
54.0318 | 9.8493 | 10.87245 | 7.567359 | -1.023155 | 3.305096 | 2.343415e-11 | 2.343415e-11
54.0418 | 9.8308 | 10.85601 | 7.566048 | -1.025208 | 3.28996 | 2.325868e-11 | 2.325868e-11
54.0518 | 9.8061 | 10.83973 | 7.564733 | -1.033629 | 3.274996 | 2.3085e-11 | 2.3085e-11
54.0618 | 9.7633 | 10.82361 | 7.563415 | -1.060315 | 3.2602 | 2.29131e-11 | 2.29131e-11
54.0718 | 9.7548 | 10.80766 | 7.562093 | -1.052864 | 3.245571 | 2.274387e-11 | 2.274387e-11
54.0818 | 9.7109 | 10.79187 | 7.560768 | -1.080974 | 3.231106 | 2.257643e-11 | 2.257643e-11
54.0918 | 9.6814 | 10.77624 | 7.559439 | -1.094844 | 3.216805 | 2.241165e-11 | 2.241165e-11
54.1018 | 9.6572 | 10.76077 | 7.558107 | -1.103571 | 3.202664 | 2.224866e-11 | 2.224866e-11
54.1118 | 9.6221 | 10.74545 | 7.556772 | -1.123353 | 3.188682 | 2.208746e-11 | 2.208746e-11
54.1218 | 9.597 | 10.73029 | 7.555433 | -1.133289 | 3.174856 | 2.192892e-11 | 2.192892e-11
54.1318 | 9.5765 | 10.71528 | 7.554091 | -1.138776 | 3.161186 | 2.177128e-11 | 2.177128e-11
54.1418 | 9.5313 | 10.70041 | 7.552745 | -1.169113 | 3.147669 | 2.16163e-11 | 2.16163e-11
54.1518 | 9.5212 | 10.6857 | 7.551396 | -1.164498 | 3.134302 | 2.146311e-11 | 2.146311e-11
54.1617 | 9.478 | 10.67128 | 7.550057 | -1.193277 | 3.121221 | 2.131348e-11 | 2.131348e-11
54.1717 | 9.4522 | 10.65685 | 7.5487 | -1.204651 | 3.10815 | 2.116475e-11 | 2.116475e-11
54.1817 | 9.4452 | 10.64257 | 7.547341 | -1.197367 | 3.095226 | 2.10169e-11 | 2.10169e-11
54.1917 | 9.391 | 10.62842 | 7.545978 | -1.237423 | 3.082445 | 2.087084e-11 | 2.087084e-11
54.2017 | 9.3756 | 10.61442 | 7.544612 | -1.238819 | 3.069807 | 2.072745e-11 | 2.072745e-11
54.2117 | 9.3613 | 10.60055 | 7.543242 | -1.239252 | 3.05731 | 2.058495e-11 | 2.058495e-11
54.2217 | 9.3075 | 10.58682 | 7.541869 | -1.279321 | 3.044952 | 2.044512e-11 | 2.044512e-11
54.2317 | 9.3033 | 10.57322 | 7.540493 | -1.269924 | 3.032731 | 2.030619e-11 | 2.030619e-11
54.2417 | 9.2682 | 10.55976 | 7.539113 | -1.291559 | 3.020647 | 2.016903e-11 | 2.016903e-11
54.2517 | 9.2447 | 10.54643 | 7.537729 | -1.301726 | 3.008697 | 2.003366e-11 | 2.003366e-11
54.2617 | 9.224 | 10.53322 | 7.536343 | -1.309222 | 2.996879 | 1.990007e-11 | 1.990007e-11
54.2717 | 9.1774 | 10.52015 | 7.534953 | -1.342746 | 2.985193 | 1.976826e-11 | 1.976826e-11
54.2817 | 9.1731 | 10.5072 | 7.533559 | -1.334096 | 2.973637 | 1.963823e-11 | 1.963823e-11
54.2917 | 9.1484 | 10.49437 | 7.532162 | -1.345971 | 2.962209 | 1.95091e-11 | 1.95091e-11
54.3017 | 9.1103 | 10.48167 | 7.530762 | -1.371369 | 2.950907 | 1.938174e-11 | 1.938174e-11
54.3117 | 9.1065 | 10.46909 | 7.529358 | -1.36259 | 2.939731 | 1.925617e-11 | 1.925617e-11
54.3217 | 9.0751 | 10.45663 | 7.527951 | -1.381531 | 2.928679 | 1.913238e-11 | 1.913238e-11
54.3317 | 9.0493 | 10.44429 | 7.526541 | -1.394991 | 2.91775 | 1.900948e-11 | 1.900948e-11
54.3417 | 9.047 | 10.43207 | 7.525127 | -1.385069 | 2.906942 | 1.888836e-11 | 1.888836e-11
54.3517 | 9.0035 | 10.41996 | 7.52371 | -1.416464 | 2.896253 | 1.876813e-11 | 1.876813e-11
54.3617 | 9.0081 | 10.40797 | 7.52229 | -1.399873 | 2.885683 | 1.865057e-11 | 1.865057e-11
54.3717 | 8.9788 | 10.3961 | 7.520866 | -1.417297 | 2.875231 | 1.853302e-11 | 1.853302e-11
54.3817 | 8.9553 | 10.38433 | 7.519439 | -1.429033 | 2.864894 | 1.841813e-11 | 1.841813e-11
54.3917 | 8.9535 | 10.37268 | 7.518009 | -1.41918 | 2.854672 | 1.830414e-11 | 1.830414e-11
54.4017 | 8.9279 | 10.36114 | 7.516575 | -1.433238 | 2.844563 | 1.819104e-11 | 1.819104e-11
54.4117 | 8.9103 | 10.3497 | 7.515138 | -1.439404 | 2.834566 | 1.807972e-11 | 1.807972e-11
54.4217 | 8.8953 | 10.33838 | 7.513698 | -1.443077 | 2.82468 | 1.796929e-11 | 1.796929e-11
54.4317 | 8.882 | 10.32716 | 7.512254 | -1.445158 | 2.814904 | 1.786064e-11 | 1.786064e-11
54.4417 | 8.8805 | 10.31604 | 7.510807 | -1.435543 | 2.805236 | 1.775377e-11 | 1.775377e-11
54.4517 | 8.8546 | 10.30503 | 7.509356 | -1.450432 | 2.795675 | 1.764691e-11 | 1.764691e-11
54.4617 | 8.8453 | 10.29412 | 7.507903 | -1.448824 | 2.786221 | 1.754271e-11 | 1.754271e-11
54.4717 | 8.8505 | 10.28332 | 7.506446 | -1.432818 | 2.776872 | 1.743852e-11 | 1.743852e-11
54.4817 | 8.8436 | 10.27261 | 7.504985 | -1.429012 | 2.767627 | 1.733611e-11 | 1.733611e-11
54.4917 | 8.8297 | 10.26201 | 7.503522 | -1.432307 | 2.758485 | 1.723548e-11 | 1.723548e-11
54.5017 | 8.8325 | 10.2515 | 7.502055 | -1.418999 | 2.749444 | 1.713485e-11 | 1.713485e-11
54.5117 | 8.8237 | 10.24109 | 7.500585 | -1.417389 | 2.740504 | 1.7036e-11 | 1.7036e-11
54.5217 | 8.8232 | 10.23078 | 7.499111 | -1.407575 | 2.731664 | 1.693893e-11 | 1.693893e-11
54.5317 | 8.8229 | 10.22056 | 7.497635 | -1.397657 | 2.722922 | 1.684186e-11 | 1.684186e-11
54.5417 | 8.8199 | 10.21043 | 7.496155 | -1.390532 | 2.714278 | 1.674657e-11 | 1.674657e-11
54.5517 | 8.8378 | 10.2004 | 7.494671 | -1.362601 | 2.70573 | 1.665218e-11 | 1.665218e-11
54.5617 | 8.8241 | 10.19046 | 7.493185 | -1.366363 | 2.697278 | 1.655956e-11 | 1.655956e-11
54.5717 | 8.8286 | 10.18062 | 7.491695 | -1.352016 | 2.688921 | 1.646695e-11 | 1.646695e-11
54.5817 | 8.8458 | 10.17086 | 7.490202 | -1.325059 | 2.680657 | 1.637611e-11 | 1.637611e-11
54.5917 | 8.8319 | 10.16119 | 7.488705 | -1.329291 | 2.672486 | 1.628617e-11 | 1.628617e-11
54.6017 | 8.851 | 10.15161 | 7.487206 | -1.300612 | 2.664406 | 1.619712e-11 | 1.619712e-11
54.6117 | 8.8651 | 10.14212 | 7.485703 | -1.277021 | 2.656418 | 1.610896e-11 | 1.610896e-11
54.6217 | 8.8688 | 10.13272 | 7.484197 | -1.263916 | 2.648519 | 1.602258e-11 | 1.602258e-11
54.6317 | 8.8894 | 10.1234 | 7.482688 | -1.233997 | 2.64071 | 1.59362e-11 | 1.59362e-11
54.6417 | 8.8957 | 10.11416 | 7.481175 | -1.218463 | 2.632988 | 1.58516e-11 | 1.58516e-11
54.6517 | 8.9197 | 10.10501 | 7.479659 | -1.185313 | 2.625354 | 1.576789e-11 | 1.576789e-11
54.6617 | 8.9284 | 10.09595 | 7.47814 | -1.167546 | 2.617806 | 1.568508e-11 | 1.568508e-11
54.6717 | 8.9442 | 10.08696 | 7.476618 | -1.142762 | 2.610344 | 1.560315e-11 | 1.560315e-11
54.6817 | 8.9613 | 10.07806 | 7.475092 | -1.116759 | 2.602966 | 1.552211e-11 | 1.552211e-11
54.6917 | 8.9887 | 10.06924 | 7.473564 | -1.080536 | 2.595673 | 1.544197e-11 | 1.544197e-11
54.7017 | 9.0034 | 10.06049 | 7.472032 | -1.057094 | 2.588462 | 1.536272e-11 | 1.536272e-11
54.7117 | 9.0258 | 10.05183 | 7.470497 | -1.026031 | 2.581334 | 1.528435e-11 | 1.528435e-11
54.7217 | 9.0508 | 10.04325 | 7.468958 | -0.9924457 | 2.574287 | 1.520688e-11 | 1.520688e-11
54.7317 | 9.0628 | 10.03474 | 7.467417 | -0.9719383 | 2.567321 | 1.513118e-11 | 1.513118e-11
54.7417 | 9.0962 | 10.02631 | 7.465872 | -0.9301075 | 2.560435 | 1.505549e-11 | 1.505549e-11
54.7516 | 9.1003 | 10.01803 | 7.46434 | -0.9177346 | 2.553695 | 1.498158e-11 | 1.498158e-11
54.7616 | 9.1325 | 10.00975 | 7.462789 | -0.8772543 | 2.546965 | 1.490767e-11 | 1.490767e-11
54.7716 | 9.1641 | 10.00155 | 7.461235 | -0.8374491 | 2.540314 | 1.483465e-11 | 1.483465e-11
54.7816 | 9.1777 | 9.993418 | 7.459677 | -0.8157175 | 2.53374 | 1.476252e-11 | 1.476252e-11
54.7916 | 9.2099 | 9.985359 | 7.458117 | -0.7754592 | 2.527242 | 1.469128e-11 | 1.469128e-11
54.8016 | 9.2295 | 9.977373 | 7.456553 | -0.747873 | 2.52082 | 1.462005e-11 | 1.462005e-11
54.8116 | 9.2557 | 9.969459 | 7.454986 | -0.713759 | 2.514473 | 1.455059e-11 | 1.455059e-11
54.8216 | 9.29 | 9.961616 | 7.453416 | -0.6716159 | 2.5082 | 1.448202e-11 | 1.448202e-11
54.8316 | 9.2861 | 9.953843 | 7.451843 | -0.6677434 | 2.502 | 1.441345e-11 | 1.441345e-11
54.8416 | 9.3294 | 9.94614 | 7.450267 | -0.6167405 | 2.495874 | 1.434578e-11 | 1.434578e-11
54.8516 | 9.3545 | 9.938507 | 7.448687 | -0.584007 | 2.48982 | 1.427988e-11 | 1.427988e-11
54.8616 | 9.3624 | 9.930942 | 7.447105 | -0.5685418 | 2.483837 | 1.421398e-11 | 1.421398e-11
54.8716 | 9.3887 | 9.923445 | 7.445519 | -0.5347445 | 2.477926 | 1.414898e-11 | 1.414898e-11
54.8816 | 9.4022 | 9.916014 | 7.44393 | -0.5138144 | 2.472085 | 1.408397e-11 | 1.408397e-11
54.8916 | 9.4283 | 9.908651 | 7.442338 | -0.4803511 | 2.466313 | 1.402075e-11 | 1.402075e-11
54.9016 | 9.4358 | 9.901354 | 7.440743 | -0.4655538 | 2.460611 | 1.395753e-11 | 1.395753e-11
54.9116 | 9.4449 | 9.894122 | 7.439145 | -0.449222 | 2.454977 | 1.389519e-11 | 1.389519e-11
54.9216 | 9.4728 | 9.886955 | 7.437543 | -0.4141551 | 2.449412 | 1.383375e-11 | 1.383375e-11
54.9316 | 9.4763 | 9.879852 | 7.435939 | -0.4035524 | 2.443914 | 1.37732e-11 | 1.37732e-11
54.9416 | 9.4772 | 9.872813 | 7.434331 | -0.3956133 | 2.438482 | 1.371353e-11 | 1.371353e-11
54.9516 | 9.4977 | 9.865838 | 7.432721 | -0.3681377 | 2.433117 | 1.365387e-11 | 1.365387e-11
54.9616 | 9.5053 | 9.858925 | 7.431107 | -0.3536247 | 2.427818 | 1.35951e-11 | 1.35951e-11
54.9716 | 9.5117 | 9.852074 | 7.42949 | -0.3403735 | 2.422583 | 1.353722e-11 | 1.353722e-11
54.9816 | 9.512 | 9.845284 | 7.42787 | -0.333284 | 2.417414 | 1.347934e-11 | 1.347934e-11
54.9916 | 9.5102 | 9.838556 | 7.426247 | -0.3283556 | 2.412308 | 1.342324e-11 | 1.342324e-11
55.0016 | 9.5153 | 9.831888 | 7.424621 | -0.3165877 | 2.407267 | 1.336714e-11 | 1.336714e-11
55.0116 | 9.5147 | 9.82528 | 7.422992 | -0.3105797 | 2.402288 | 1.331104e-11 | 1.331104e-11
55.0216 | 9.5116 | 9.818731 | 7.42136 | -0.3071313 | 2.397371 | 1.325672e-11 | 1.325672e-11
55.0316 | 9.5007 | 9.812242 | 7.419725 | -0.3115418 | 2.392517 | 1.32024e-11 | 1.32024e-11
55.0416 | 9.5 | 9.805811 | 7.418086 | -0.3058111 | 2.387725 | 1.314897e-11 | 1.314897e-11
55.0516 | 9.478 | 9.799438 | 7.416445 | -0.3214378 | 2.382993 | 1.309554e-11 | 1.309554e-11
55.0616 | 9.4727 | 9.793123 | 7.414801 | -0.3204226 | 2.378322 | 1.304301e-11 | 1.304301e-11
55.0716 | 9.4602 | 9.786864 | 7.413153 | -0.3266642 | 2.373711 | 1.299136e-11 | 1.299136e-11
55.0816 | 9.449 | 9.780662 | 7.411503 | -0.3316625 | 2.36916 | 1.29406e-11 | 1.29406e-11
55.0916 | 9.4309 | 9.774517 | 7.409849 | -0.3436171 | 2.364668 | 1.288984e-11 | 1.288984e-11
55.1016 | 9.4107 | 9.768427 | 7.408193 | -0.3577274 | 2.360235 | 1.283998e-11 | 1.283998e-11
55.1116 | 9.3947 | 9.762393 | 7.406533 | -0.3676929 | 2.35586 | 1.279011e-11 | 1.279011e-11
55.1216 | 9.3861 | 9.756413 | 7.404871 | -0.3703132 | 2.351543 | 1.274113e-11 | 1.274113e-11
55.1316 | 9.3565 | 9.750488 | 7.403205 | -0.393988 | 2.347283 | 1.269305e-11 | 1.269305e-11
55.1416 | 9.3334 | 9.744617 | 7.401536 | -0.4112168 | 2.34308 | 1.264496e-11 | 1.264496e-11
55.1516 | 9.3135 | 9.738799 | 7.399865 | -0.4252992 | 2.338934 | 1.259776e-11 | 1.259776e-11
55.1616 | 9.3054 | 9.733035 | 7.39819 | -0.4276348 | 2.334845 | 1.255146e-11 | 1.255146e-11
55.1716 | 9.2666 | 9.727323 | 7.396513 | -0.4607232 | 2.330811 | 1.250515e-11 | 1.250515e-11
55.1816 | 9.2458 | 9.721664 | 7.394832 | -0.4758638 | 2.326832 | 1.245974e-11 | 1.245974e-11
55.1916 | 9.2239 | 9.716057 | 7.393149 | -0.4921567 | 2.322908 | 1.241432e-11 | 1.241432e-11
55.2016 | 9.2143 | 9.710501 | 7.391462 | -0.4962011 | 2.319039 | 1.23698e-11 | 1.23698e-11
55.2116 | 9.1837 | 9.704997 | 7.389773 | -0.5212967 | 2.315224 | 1.232616e-11 | 1.232616e-11
55.2216 | 9.155 | 9.699543 | 7.38808 | -0.5445429 | 2.311463 | 1.228253e-11 | 1.228253e-11
55.2316 | 9.1241 | 9.69414 | 7.386385 | -0.5700398 | 2.307755 | 1.223889e-11 | 1.223889e-11
55.2416 | 9.1274 | 9.688787 | 7.384686 | -0.561387 | 2.304101 | 1.219615e-11 | 1.219615e-11
55.2516 | 9.088 | 9.683484 | 7.382985 | -0.5954838 | 2.300499 | 1.21543e-11 | 1.21543e-11
55.2616 | 9.0774 | 9.67823 | 7.381281 | -0.60083 | 2.296949 | 1.211333e-11 | 1.211333e-11
55.2716 | 9.0487 | 9.673025 | 7.379574 | -0.6243254 | 2.293452 | 1.207148e-11 | 1.207148e-11
55.2816 | 9.0368 | 9.66787 | 7.377864 | -0.6310696 | 2.290006 | 1.20314e-11 | 1.20314e-11
55.2916 | 9.0333 | 9.662762 | 7.37615 | -0.629462 | 2.286612 | 1.199133e-11 | 1.199133e-11
55.3016 | 9.0001 | 9.657702 | 7.374435 | -0.6576025 | 2.283268 | 1.195126e-11 | 1.195126e-11
55.3116 | 8.9847 | 9.652691 | 7.372716 | -0.6679908 | 2.279975 | 1.191207e-11 | 1.191207e-11
55.3216 | 8.9853 | 9.647727 | 7.370994 | -0.6624266 | 2.276733 | 1.187378e-11 | 1.187378e-11
55.3315 | 8.9705 | 9.642859 | 7.369286 | -0.6723585 | 2.273572 | 1.183549e-11 | 1.183549e-11
55.3415 | 8.9549 | 9.637988 | 7.367559 | -0.6830878 | 2.270429 | 1.179808e-11 | 1.179808e-11
55.3515 | 8.9505 | 9.633164 | 7.365828 | -0.6826635 | 2.267335 | 1.176068e-11 | 1.176068e-11
55.3615 | 8.9317 | 9.628385 | 7.364095 | -0.6966854 | 2.264291 | 1.172328e-11 | 1.172328e-11
55.3715 | 8.9354 | 9.623653 | 7.362358 | -0.6882535 | 2.261295 | 1.168677e-11 | 1.168677e-11
55.3815 | 8.9188 | 9.618967 | 7.360619 | -0.7001669 | 2.258348 | 1.165114e-11 | 1.165114e-11
55.3915 | 8.9169 | 9.614326 | 7.358877 | -0.6974257 | 2.255448 | 1.161552e-11 | 1.161552e-11
55.4015 | 8.9188 | 9.60973 | 7.357132 | -0.6909298 | 2.252597 | 1.15799e-11 | 1.15799e-11
55.4115 | 8.9079 | 9.605179 | 7.355384 | -0.6972785 | 2.249794 | 1.154517e-11 | 1.154517e-11
55.4215 | 8.9112 | 9.600672 | 7.353634 | -0.6894718 | 2.247038 | 1.151044e-11 | 1.151044e-11
55.4315 | 8.9194 | 9.596209 | 7.35188 | -0.6768093 | 2.244329 | 1.147659e-11 | 1.147659e-11
55.4415 | 8.9144 | 9.591791 | 7.350124 | -0.677391 | 2.241667 | 1.144275e-11 | 1.144275e-11
55.4515 | 8.9123 | 9.587416 | 7.348365 | -0.6751163 | 2.239052 | 1.14098e-11 | 1.14098e-11
55.4615 | 8.9234 | 9.583085 | 7.346603 | -0.6596851 | 2.236483 | 1.137774e-11 | 1.137774e-11
55.4715 | 8.9142 | 9.578797 | 7.344838 | -0.6645973 | 2.23396 | 1.134479e-11 | 1.134479e-11
55.4815 | 8.9325 | 9.574552 | 7.34307 | -0.6420522 | 2.231482 | 1.131272e-11 | 1.131272e-11
55.4915 | 8.934 | 9.57035 | 7.341299 | -0.6363501 | 2.229051 | 1.128155e-11 | 1.128155e-11
55.5015 | 8.9332 | 9.56619 | 7.339526 | -0.6329904 | 2.226664 | 1.125038e-11 | 1.125038e-11
55.5115 | 8.9497 | 9.562073 | 7.33775 | -0.6123731 | 2.224323 | 1.121921e-11 | 1.121921e-11
55.5215 | 8.9447 | 9.557998 | 7.335971 | -0.6132978 | 2.222027 | 1.118893e-11 | 1.118893e-11
55.5315 | 8.9545 | 9.553964 | 7.334189 | -0.5994645 | 2.219776 | 1.115953e-11 | 1.115953e-11
55.5415 | 8.955 | 9.549973 | 7.332404 | -0.5949726 | 2.217568 | 1.112925e-11 | 1.112925e-11
55.5515 | 8.965 | 9.546022 | 7.330617 | -0.5810223 | 2.215406 | 1.109986e-11 | 1.109986e-11
55.5615 | 8.9642 | 9.542113 | 7.328827 | -0.5779132 | 2.213287 | 1.107136e-11 | 1.107136e-11
55.5715 | 8.9678 | 9.538245 | 7.327034 | -0.570445 | 2.211212 | 1.104286e-11 | 1.104286e-11
55.5815 | 8.975 | 9.534418 | 7.325238 | -0.5594177 | 2.20918 | 1.101436e-11 | 1.101436e-11
55.5915 | 8.9826 | 9.530631 | 7.323439 | -0.5480309 | 2.207192 | 1.098675e-11 | 1.098675e-11
55.6015 | 8.9847 | 9.526885 | 7.321638 | -0.5421845 | 2.205247 | 1.095914e-11 | 1.095914e-11
55.6115 | 8.9871 | 9.523178 | 7.319834 | -0.5360784 | 2.203345 | 1.093241e-11 | 1.093241e-11
55.6215 | 8.9958 | 9.519512 | 7.318027 | -0.5237123 | 2.201485 | 1.090569e-11 | 1.090569e-11
55.6315 | 8.9797 | 9.515886 | 7.316217 | -0.5361861 | 2.199669 | 1.087897e-11 | 1.087897e-11
55.6415 | 8.9986 | 9.512299 | 7.314405 | -0.5136995 | 2.197895 | 1.085314e-11 | 1.085314e-11
55.6515 | 8.9924 | 9.508753 | 7.31259 | -0.516353 | 2.196163 | 1.082731e-11 | 1.082731e-11
55.6615 | 8.9794 | 9.505245 | 7.310772 | -0.5258446 | 2.194473 | 1.080236e-11 | 1.080236e-11
55.6715 | 8.9961 | 9.501777 | 7.308951 | -0.5056765 | 2.192825 | 1.077742e-11 | 1.077742e-11
55.6815 | 8.9763 | 9.498346 | 7.307128 | -0.5220461 | 2.191218 | 1.075248e-11 | 1.075248e-11
55.6915 | 8.9679 | 9.494955 | 7.305302 | -0.5270552 | 2.189653 | 1.072843e-11 | 1.072843e-11
55.7015 | 8.9688 | 9.491603 | 7.303473 | -0.522803 | 2.18813 | 1.070438e-11 | 1.070438e-11
55.7115 | 8.9519 | 9.488289 | 7.301642 | -0.5363893 | 2.186647 | 1.068033e-11 | 1.068033e-11
55.7215 | 8.9481 | 9.485014 | 7.299808 | -0.536914 | 2.185206 | 1.065716e-11 | 1.065716e-11
55.7315 | 8.9369 | 9.481777 | 7.297971 | -0.5448767 | 2.183806 | 1.0634e-11 | 1.0634e-11
55.7415 | 8.9192 | 9.478578 | 7.296131 | -0.5593777 | 2.182446 | 1.061173e-11 | 1.061173e-11
55.7515 | 8.9113 | 9.475416 | 7.294289 | -0.5641164 | 2.181127 | 1.058946e-11 | 1.058946e-11
55.7615 | 8.897 | 9.472293 | 7.292444 | -0.5752931 | 2.179849 | 1.056719e-11 | 1.056719e-11
55.7715 | 8.8824 | 9.469207 | 7.290597 | -0.5868073 | 2.178611 | 1.05458e-11 | 1.05458e-11
55.7815 | 8.8694 | 9.466159 | 7.288746 | -0.5967589 | 2.177413 | 1.052442e-11 | 1.052442e-11
55.7915 | 8.846 | 9.463148 | 7.286893 | -0.6171481 | 2.176255 | 1.050304e-11 | 1.050304e-11
55.8015 | 8.8273 | 9.460174 | 7.285038 | -0.6328744 | 2.175137 | 1.048255e-11 | 1.048255e-11
55.8115 | 8.8127 | 9.457238 | 7.283179 | -0.6445379 | 2.174058 | 1.046205e-11 | 1.046205e-11
55.8215 | 8.7819 | 9.454338 | 7.281319 | -0.6724384 | 2.17302 | 1.044156e-11 | 1.044156e-11
55.8315 | 8.7757 | 9.451476 | 7.279455 | -0.6757757 | 2.172021 | 1.042196e-11 | 1.042196e-11
55.8415 | 8.74 | 9.44865 | 7.277589 | -0.70865 | 2.171061 | 1.040236e-11 | 1.040236e-11
55.8515 | 8.7207 | 9.445861 | 7.27572 | -0.7251608 | 2.170141 | 1.038276e-11 | 1.038276e-11
55.8615 | 8.7018 | 9.443108 | 7.273849 | -0.7413083 | 2.16926 | 1.036404e-11 | 1.036404e-11
55.8715 | 8.6667 | 9.440392 | 7.271974 | -0.7736923 | 2.168418 | 1.034533e-11 | 1.034533e-11
55.8815 | 8.6372 | 9.437712 | 7.270098 | -0.8005124 | 2.167615 | 1.032662e-11 | 1.032662e-11
55.8915 | 8.6259 | 9.435069 | 7.268219 | -0.809169 | 2.166851 | 1.030879e-11 | 1.030879e-11
55.9015 | 8.5931 | 9.432462 | 7.266337 | -0.8393623 | 2.166126 | 1.029097e-11 | 1.029097e-11
55.9115 | 8.5699 | 9.42989 | 7.264452 | -0.8599904 | 2.165438 | 1.027315e-11 | 1.027315e-11
55.9214 | 8.5477 | 9.42738 | 7.262584 | -0.8796797 | 2.164796 | 1.025621e-11 | 1.025621e-11
55.9314 | 8.5108 | 9.42488 | 7.260694 | -0.9140799 | 2.164186 | 1.023928e-11 | 1.023928e-11
55.9414 | 8.4892 | 9.422417 | 7.258802 | -0.9332169 | 2.163615 | 1.022235e-11 | 1.022235e-11
55.9514 | 8.4722 | 9.419988 | 7.256907 | -0.947788 | 2.163081 | 1.02063e-11 | 1.02063e-11
55.9614 | 8.4291 | 9.417597 | 7.25501 | -0.9884965 | 2.162587 | 1.019026e-11 | 1.019026e-11
55.9714 | 8.418 | 9.415239 | 7.25311 | -0.9972387 | 2.162129 | 1.017422e-11 | 1.017422e-11
55.9814 | 8.3887 | 9.412918 | 7.251207 | -1.024218 | 2.161711 | 1.015906e-11 | 1.015906e-11
55.9914 | 8.3472 | 9.410632 | 7.249302 | -1.063432 | 2.161329 | 1.014391e-11 | 1.014391e-11
56.0014 | 8.3352 | 9.408382 | 7.247395 | -1.073182 | 2.160987 | 1.012875e-11 | 1.012875e-11
56.0114 | 8.3054 | 9.406166 | 7.245484 | -1.100766 | 2.160682 | 1.01136e-11 | 1.01136e-11
56.0214 | 8.2798 | 9.403987 | 7.243572 | -1.124187 | 2.160415 | 1.009933e-11 | 1.009933e-11
56.0314 | 8.2492 | 9.401842 | 7.241657 | -1.152642 | 2.160185 | 1.008507e-11 | 1.008507e-11
56.0414 | 8.2235 | 9.399733 | 7.239739 | -1.176233 | 2.159994 | 1.007169e-11 | 1.007169e-11
56.0514 | 8.2011 | 9.397658 | 7.237819 | -1.196558 | 2.159839 | 1.005743e-11 | 1.005743e-11
56.0614 | 8.1868 | 9.395619 | 7.235896 | -1.208819 | 2.159723 | 1.004406e-11 | 1.004406e-11
56.0714 | 8.1526 | 9.393614 | 7.23397 | -1.241014 | 2.159643 | 1.003157e-11 | 1.003157e-11
56.0814 | 8.1421 | 9.391645 | 7.232043 | -1.249545 | 2.159602 | 1.001819e-11 | 1.001819e-11
56.0914 | 8.1154 | 9.38971 | 7.230112 | -1.27431 | 2.159597 | 1.000571e-11 | 1.000571e-11
56.1014 | 8.0954 | 9.38781 | 7.22818 | -1.29241 | 2.15963 | 9.993223e-12 | 9.993223e-12
56.1114 | 8.0746 | 9.385945 | 7.226244 | -1.311345 | 2.159701 | 9.981626e-12 | 9.981626e-12
56.1214 | 8.064 | 9.384115 | 7.224307 | -1.320115 | 2.159809 | 9.969142e-12 | 9.969142e-12
56.1314 | 8.0401 | 9.38232 | 7.222366 | -1.34222 | 2.159954 | 9.957547e-12 | 9.957547e-12
56.1414 | 8.024 | 9.38056 | 7.220424 | -1.35656 | 2.160136 | 9.946838e-12 | 9.946838e-12
56.1514 | 8.0047 | 9.378834 | 7.218478 | -1.374134 | 2.160355 | 9.935244e-12 | 9.935244e-12
56.1614 | 7.9935 | 9.377144 | 7.216531 | -1.383644 | 2.160613 | 9.924537e-12 | 9.924537e-12
56.1714 | 7.9763 | 9.375486 | 7.214581 | -1.399186 | 2.160906 | 9.914718e-12 | 9.914718e-12
56.1814 | 7.9573 | 9.373866 | 7.212628 | -1.416566 | 2.161238 | 9.904012e-12 | 9.904012e-12
56.1914 | 7.9499 | 9.372279 | 7.210673 | -1.422379 | 2.161605 | 9.894195e-12 | 9.894195e-12
56.2014 | 7.9365 | 9.370726 | 7.208716 | -1.434226 | 2.162011 | 9.884377e-12 | 9.884377e-12
56.2114 | 7.9314 | 9.369209 | 7.206756 | -1.437809 | 2.162453 | 9.874561e-12 | 9.874561e-12
56.2214 | 7.9203 | 9.367725 | 7.204794 | -1.447425 | 2.162931 | 9.865632e-12 | 9.865632e-12
56.2314 | 7.902 | 9.366277 | 7.202829 | -1.464277 | 2.163447 | 9.856703e-12 | 9.856703e-12
56.2414 | 7.9071 | 9.364863 | 7.200862 | -1.457763 | 2.164001 | 9.847776e-12 | 9.847776e-12
56.2514 | 7.8907 | 9.363483 | 7.198893 | -1.472783 | 2.164591 | 9.839736e-12 | 9.839736e-12
56.2614 | 7.8855 | 9.362138 | 7.196921 | -1.476638 | 2.165217 | 9.83081e-12 | 9.83081e-12
56.2714 | 7.8837 | 9.360828 | 7.194947 | -1.477128 | 2.165882 | 9.822771e-12 | 9.822771e-12
56.2814 | 7.8735 | 9.359552 | 7.19297 | -1.486052 | 2.166582 | 9.81562e-12 | 9.81562e-12
56.2914 | 7.86 | 9.358312 | 7.190991 | -1.498312 | 2.167321 | 9.807583e-12 | 9.807583e-12
56.3014 | 7.8666 | 9.357105 | 7.18901 | -1.490505 | 2.168095 | 9.800433e-12 | 9.800433e-12
56.3114 | 7.8552 | 9.355934 | 7.187026 | -1.500734 | 2.168908 | 9.793284e-12 | 9.793284e-12
56.3214 | 7.8535 | 9.354796 | 7.18504 | -1.501296 | 2.169756 | 9.787023e-12 | 9.787023e-12
56.3314 | 7.8483 | 9.353694 | 7.183051 | -1.505394 | 2.170643 | 9.779874e-12 | 9.779874e-12
56.3414 | 7.8377 | 9.352626 | 7.181061 | -1.514926 | 2.171565 | 9.773614e-12 | 9.773614e-12
56.3514 | 7.8401 | 9.351594 | 7.179067 | -1.511494 | 2.172526 | 9.767354e-12 | 9.767354e-12
56.3614 | 7.8344 | 9.350595 | 7.177072 | -1.516195 | 2.173523 | 9.761982e-12 | 9.761982e-12
56.3714 | 7.8346 | 9.349632 | 7.175074 | -1.515032 | 2.174558 | 9.75661e-12 | 9.75661e-12
56.3814 | 7.8247 | 9.348702 | 7.173074 | -1.524002 | 2.175628 | 9.751239e-12 | 9.751239e-12
56.3914 | 7.8263 | 9.347809 | 7.171071 | -1.521509 | 2.176738 | 9.745869e-12 | 9.745869e-12
56.4014 | 7.8284 | 9.346949 | 7.169067 | -1.518549 | 2.177883 | 9.740499e-12 | 9.740499e-12
56.4114 | 7.8251 | 9.346125 | 7.167059 | -1.521025 | 2.179066 | 9.736016e-12 | 9.736016e-12
56.4214 | 7.8166 | 9.345335 | 7.16505 | -1.528735 | 2.180285 | 9.731534e-12 | 9.731534e-12
56.4314 | 7.8183 | 9.344582 | 7.163038 | -1.526282 | 2.181543 | 9.72794e-12 | 9.72794e-12
56.4414 | 7.8242 | 9.343863 | 7.161024 | -1.519663 | 2.182838 | 9.72346e-12 | 9.72346e-12
56.4514 | 7.8058 | 9.343178 | 7.159008 | -1.537378 | 2.18417 | 9.719866e-12 | 9.719866e-12
56.4614 | 7.8189 | 9.342529 | 7.15699 | -1.523629 | 2.185539 | 9.716274e-12 | 9.716274e-12
56.4714 | 7.8159 | 9.341914 | 7.154969 | -1.526014 | 2.186945 | 9.713569e-12 | 9.713569e-12
56.4814 | 7.8148 | 9.341335 | 7.152946 | -1.526535 | 2.188389 | 9.710864e-12 | 9.710864e-12
56.4914 | 7.8022 | 9.340791 | 7.15092 | -1.538591 | 2.189871 | 9.70816e-12 | 9.70816e-12
56.5013 | 7.7987 | 9.340287 | 7.148913 | -1.541587 | 2.191374 | 9.705457e-12 | 9.705457e-12
56.5113 | 7.8138 | 9.339813 | 7.146883 | -1.526013 | 2.19293 | 9.702754e-12 | 9.702754e-12
56.5213 | 7.801 | 9.339375 | 7.144851 | -1.538375 | 2.194524 | 9.700938e-12 | 9.700938e-12
56.5313 | 7.8064 | 9.338972 | 7.142817 | -1.532572 | 2.196155 | 9.699123e-12 | 9.699123e-12
56.5413 | 7.8031 | 9.338605 | 7.14078 | -1.535505 | 2.197825 | 9.697309e-12 | 9.697309e-12
56.5513 | 7.8073 | 9.338272 | 7.138742 | -1.530972 | 2.199531 | 9.696381e-12 | 9.696381e-12
56.5613 | 7.8071 | 9.337976 | 7.136701 | -1.530876 | 2.201276 | 9.695455e-12 | 9.695455e-12
56.5713 | 7.8095 | 9.337715 | 7.134657 | -1.528215 | 2.203058 | 9.694529e-12 | 9.694529e-12
56.5813 | 7.8068 | 9.337491 | 7.132612 | -1.530691 | 2.204879 | 9.693603e-12 | 9.693603e-12
56.5913 | 7.8155 | 9.337301 | 7.130564 | -1.521801 | 2.206737 | 9.693565e-12 | 9.693565e-12
56.6013 | 7.8031 | 9.337148 | 7.128515 | -1.534048 | 2.208633 | 9.693527e-12 | 9.693527e-12
56.6113 | 7.8129 | 9.33703 | 7.126463 | -1.52413 | 2.210567 | 9.69349e-12 | 9.69349e-12
56.6213 | 7.825 | 9.336949 | 7.124409 | -1.511949 | 2.21254 | 9.693453e-12 | 9.693453e-12
56.6313 | 7.8194 | 9.336903 | 7.122352 | -1.517503 | 2.214551 | 9.694304e-12 | 9.694304e-12
56.6413 | 7.8205 | 9.336894 | 7.120294 | -1.516394 | 2.2166 | 9.695155e-12 | 9.695155e-12
56.6513 | 7.817 | 9.33692 | 7.118233 | -1.51992 | 2.218687 | 9.696007e-12 | 9.696007e-12
56.6613 | 7.8176 | 9.336983 | 7.11617 | -1.519383 | 2.220813 | 9.697746e-12 | 9.697746e-12
56.6713 | 7.8297 | 9.337083 | 7.114105 | -1.507383 | 2.222978 | 9.698598e-12 | 9.698598e-12
56.6813 | 7.8363 | 9.337219 | 7.112038 | -1.500919 | 2.22518 | 9.700338e-12 | 9.700338e-12
56.6913 | 7.8357 | 9.337391 | 7.109969 | -1.501691 | 2.227422 | 9.702965e-12 | 9.702965e-12
56.7013 | 7.8461 | 9.3376 | 7.107898 | -1.4915 | 2.229702 | 9.704706e-12 | 9.704706e-12
56.7113 | 7.8535 | 9.337846 | 7.105824 | -1.484346 | 2.232022 | 9.707334e-12 | 9.707334e-12
56.7213 | 7.8464 | 9.338128 | 7.103749 | -1.491728 | 2.234379 | 9.709963e-12 | 9.709963e-12
56.7313 | 7.8659 | 9.338448 | 7.101671 | -1.472548 | 2.236777 | 9.712592e-12 | 9.712592e-12
56.7413 | 7.8648 | 9.338803 | 7.099591 | -1.474003 | 2.239212 | 9.716108e-12 | 9.716108e-12
56.7513 | 7.8745 | 9.339197 | 7.097509 | -1.464697 | 2.241688 | 9.719625e-12 | 9.719625e-12
56.7613 | 7.8855 | 9.339627 | 7.095425 | -1.454127 | 2.244202 | 9.723142e-12 | 9.723142e-12
56.7713 | 7.8787 | 9.340094 | 7.093339 | -1.461394 | 2.246755 | 9.726659e-12 | 9.726659e-12
56.7813 | 7.8997 | 9.340599 | 7.091251 | -1.440899 | 2.249348 | 9.731064e-12 | 9.731064e-12
56.7913 | 7.9033 | 9.341141 | 7.089161 | -1.437841 | 2.251981 | 9.735469e-12 | 9.735469e-12
56.8013 | 7.9073 | 9.34172 | 7.087068 | -1.43442 | 2.254652 | 9.739875e-12 | 9.739875e-12
56.8113 | 7.9182 | 9.342338 | 7.084974 | -1.424138 | 2.257364 | 9.745168e-12 | 9.745168e-12
56.8213 | 7.92 | 9.342993 | 7.082877 | -1.422993 | 2.260115 | 9.750461e-12 | 9.750461e-12
56.8313 | 7.9289 | 9.343685 | 7.080779 | -1.414785 | 2.262906 | 9.755755e-12 | 9.755755e-12
56.8413 | 7.9516 | 9.344416 | 7.078678 | -1.392816 | 2.265737 | 9.761049e-12 | 9.761049e-12
56.8513 | 7.9577 | 9.345184 | 7.076576 | -1.387484 | 2.268608 | 9.76723e-12 | 9.76723e-12
56.8613 | 7.9669 | 9.34599 | 7.074471 | -1.37909 | 2.271519 | 9.772525e-12 | 9.772525e-12
56.8713 | 7.9808 | 9.346835 | 7.072365 | -1.366035 | 2.27447 | 9.779594e-12 | 9.779594e-12
56.8813 | 7.9869 | 9.347718 | 7.070256 | -1.360818 | 2.277462 | 9.785776e-12 | 9.785776e-12
56.8913 | 8.0064 | 9.348639 | 7.068145 | -1.342239 | 2.280494 | 9.792846e-12 | 9.792846e-12
56.9013 | 8.0142 | 9.349599 | 7.066033 | -1.335399 | 2.283566 | 9.799915e-12 | 9.799915e-12
56.9113 | 8.0245 | 9.350597 | 7.063918 | -1.326097 | 2.286679 | 9.806985e-12 | 9.806985e-12
56.9213 | 8.0475 | 9.351634 | 7.061801 | -1.304134 | 2.289833 | 9.814943e-12 | 9.814943e-12
56.9313 | 8.0578 | 9.35271 | 7.059683 | -1.29491 | 2.293027 | 9.822014e-12 | 9.822014e-12
56.9413 | 8.078 | 9.353825 | 7.057562 | -1.275825 | 2.296263 | 9.830859e-12 | 9.830859e-12
56.9513 | 8.0863 | 9.354978 | 7.055439 | -1.268678 | 2.299539 | 9.838817e-12 | 9.838817e-12
56.9613 | 8.0943 | 9.356172 | 7.053315 | -1.261872 | 2.302857 | 9.847663e-12 | 9.847663e-12
56.9713 | 8.0983 | 9.357404 | 7.051188 | -1.259104 | 2.306216 | 9.856509e-12 | 9.856509e-12
56.9813 | 8.1316 | 9.358676 | 7.04906 | -1.227076 | 2.309616 | 9.865355e-12 | 9.865355e-12
56.9913 | 8.1482 | 9.359987 | 7.046929 | -1.211787 | 2.313058 | 9.874201e-12 | 9.874201e-12
57.0013 | 8.1597 | 9.361339 | 7.044797 | -1.201639 | 2.316542 | 9.883935e-12 | 9.883935e-12
57.0113 | 8.1734 | 9.362729 | 7.042663 | -1.189329 | 2.320066 | 9.893669e-12 | 9.893669e-12
57.0213 | 8.1839 | 9.36416 | 7.040527 | -1.18026 | 2.323634 | 9.904289e-12 | 9.904289e-12
57.0313 | 8.2125 | 9.365631 | 7.038388 | -1.153131 | 2.327243 | 9.914024e-12 | 9.914024e-12
57.0413 | 8.2248 | 9.367143 | 7.036248 | -1.142343 | 2.330894 | 9.924645e-12 | 9.924645e-12
57.0513 | 8.2391 | 9.368694 | 7.034106 | -1.129594 | 2.334588 | 9.936154e-12 | 9.936154e-12
57.0613 | 8.257 | 9.370286 | 7.031962 | -1.113286 | 2.338324 | 9.946776e-12 | 9.946776e-12
57.0713 | 8.259 | 9.371919 | 7.029817 | -1.112919 | 2.342103 | 9.958285e-12 | 9.958285e-12
57.0813 | 8.2797 | 9.373593 | 7.027669 | -1.093893 | 2.345924 | 9.969794e-12 | 9.969794e-12
57.0912 | 8.2953 | 9.375291 | 7.025541 | -1.079991 | 2.34975 | 9.982191e-12 | 9.982191e-12
57.1012 | 8.2996 | 9.377047 | 7.02339 | -1.077447 | 2.353657 | 9.994587e-12 | 9.994587e-12
57.1112 | 8.3296 | 9.378844 | 7.021236 | -1.049244 | 2.357607 | 1.000698e-11 | 1.000698e-11
57.1212 | 8.3248 | 9.380682 | 7.019081 | -1.055882 | 2.361601 | 1.001938e-11 | 1.001938e-11
57.1312 | 8.3266 | 9.382562 | 7.016924 | -1.055962 | 2.365638 | 1.003266e-11 | 1.003266e-11
57.1412 | 8.352 | 9.384484 | 7.014765 | -1.032484 | 2.369719 | 1.004595e-11 | 1.004595e-11
57.1512 | 8.3632 | 9.386448 | 7.012605 | -1.023248 | 2.373843 | 1.005923e-11 | 1.005923e-11
57.1612 | 8.3623 | 9.388454 | 7.010442 | -1.026154 | 2.378012 | 1.00734e-11 | 1.00734e-11
57.1712 | 8.3824 | 9.390503 | 7.008278 | -1.008103 | 2.382225 | 1.008758e-11 | 1.008758e-11
57.1812 | 8.3875 | 9.392594 | 7.006112 | -1.005094 | 2.386482 | 1.010175e-11 | 1.010175e-11
57.1912 | 8.3831 | 9.394728 | 7.003943 | -1.011628 | 2.390785 | 1.011681e-11 | 1.011681e-11
57.2012 | 8.3979 | 9.396905 | 7.001774 | -0.9990054 | 2.395132 | 1.013098e-11 | 1.013098e-11
57.2112 | 8.3898 | 9.399126 | 6.999602 | -1.009326 | 2.399524 | 1.014693e-11 | 1.014693e-11
57.2212 | 8.4091 | 9.40139 | 6.997429 | -0.9922899 | 2.403961 | 1.016198e-11 | 1.016198e-11
57.2312 | 8.4059 | 9.403698 | 6.995253 | -0.9977978 | 2.408444 | 1.017793e-11 | 1.017793e-11
57.2412 | 8.4064 | 9.40605 | 6.993076 | -0.9996495 | 2.412973 | 1.019388e-11 | 1.019388e-11
57.2512 | 8.4188 | 9.408445 | 6.990898 | -0.9896452 | 2.417548 | 1.021071e-11 | 1.021071e-11
57.2612 | 8.4067 | 9.410886 | 6.988717 | -1.004186 | 2.422169 | 1.022754e-11 | 1.022754e-11
57.2712 | 8.3932 | 9.413371 | 6.986535 | -1.020171 | 2.426836 | 1.024438e-11 | 1.024438e-11
57.2812 | 8.4017 | 9.415901 | 6.984351 | -1.014201 | 2.43155 | 1.026121e-11 | 1.026121e-11
57.2912 | 8.39 | 9.418476 | 6.982165 | -1.028476 | 2.436311 | 1.027893e-11 | 1.027893e-11
57.3012 | 8.3855 | 9.421097 | 6.979977 | -1.035597 | 2.44112 | 1.029665e-11 | 1.029665e-11
57.3112 | 8.3965 | 9.423764 | 6.977788 | -1.027264 | 2.445976 | 1.031526e-11 | 1.031526e-11
57.3212 | 8.3923 | 9.426477 | 6.975597 | -1.034177 | 2.45088 | 1.033387e-11 | 1.033387e-11
57.3312 | 8.3805 | 9.429236 | 6.973404 | -1.048736 | 2.455832 | 1.035248e-11 | 1.035248e-11
57.3412 | 8.3731 | 9.432042 | 6.971209 | -1.058942 | 2.460832 | 1.037197e-11 | 1.037197e-11
57.3512 | 8.3658 | 9.434895 | 6.969013 | -1.069095 | 2.465881 | 1.039147e-11 | 1.039147e-11
57.3612 | 8.354 | 9.437795 | 6.966815 | -1.083795 | 2.47098 | 1.041096e-11 | 1.041096e-11
57.3712 | 8.3497 | 9.440743 | 6.964616 | -1.091043 | 2.476127 | 1.043135e-11 | 1.043135e-11
57.3812 | 8.3389 | 9.443739 | 6.962414 | -1.104839 | 2.481325 | 1.045173e-11 | 1.045173e-11
57.3912 | 8.3267 | 9.446783 | 6.960211 | -1.120083 | 2.486572 | 1.047211e-11 | 1.047211e-11
57.4012 | 8.3296 | 9.449876 | 6.958006 | -1.120276 | 2.49187 | 1.049338e-11 | 1.049338e-11
57.4112 | 8.3002 | 9.453018 | 6.9558 | -1.152818 | 2.497218 | 1.051465e-11 | 1.051465e-11
57.4212 | 8.3083 | 9.45621 | 6.953592 | -1.14791 | 2.502618 | 1.053592e-11 | 1.053592e-11
57.4312 | 8.278 | 9.459451 | 6.951382 | -1.181451 | 2.508069 | 1.055808e-11 | 1.055808e-11
57.4412 | 8.2728 | 9.462743 | 6.949171 | -1.189943 | 2.513572 | 1.058023e-11 | 1.058023e-11
57.4512 | 8.2655 | 9.466085 | 6.946958 | -1.200585 | 2.519127 | 1.060328e-11 | 1.060328e-11
57.4612 | 8.2488 | 9.469479 | 6.944743 | -1.220679 | 2.524736 | 1.062632e-11 | 1.062632e-11
57.4712 | 8.2477 | 9.472923 | 6.942527 | -1.225223 | 2.530397 | 1.064937e-11 | 1.064937e-11
57.4812 | 8.2435 | 9.47642 | 6.940309 | -1.23292 | 2.536111 | 1.06733e-11 | 1.06733e-11
57.4912 | 8.2138 | 9.479969 | 6.938089 | -1.266169 | 2.54188 | 1.069723e-11 | 1.069723e-11
57.5012 | 8.2147 | 9.483571 | 6.935868 | -1.268871 | 2.547702 | 1.072205e-11 | 1.072205e-11
57.5112 | 8.2062 | 9.487225 | 6.933645 | -1.281025 | 2.55358 | 1.074686e-11 | 1.074686e-11
57.5212 | 8.1948 | 9.490934 | 6.931421 | -1.296134 | 2.559513 | 1.077168e-11 | 1.077168e-11
57.5312 | 8.1897 | 9.494696 | 6.929195 | -1.304996 | 2.565501 | 1.079739e-11 | 1.079739e-11
57.5412 | 8.1828 | 9.498513 | 6.926967 | -1.315713 | 2.571546 | 1.082309e-11 | 1.082309e-11
57.5512 | 8.1752 | 9.502385 | 6.924738 | -1.327185 | 2.577647 | 1.08488e-11 | 1.08488e-11
57.5612 | 8.1682 | 9.506313 | 6.922508 | -1.338113 | 2.583805 | 1.087539e-11 | 1.087539e-11
57.5712 | 8.153 | 9.510297 | 6.920275 | -1.357297 | 2.590021 | 1.090287e-11 | 1.090287e-11
57.5812 | 8.1495 | 9.514336 | 6.918041 | -1.364836 | 2.596295 | 1.092946e-11 | 1.092946e-11
57.5912 | 8.1497 | 9.518434 | 6.915806 | -1.368734 | 2.602628 | 1.095783e-11 | 1.095783e-11
57.6012 | 8.1391 | 9.522588 | 6.913569 | -1.383488 | 2.609019 | 1.098531e-11 | 1.098531e-11
57.6112 | 8.1367 | 9.526801 | 6.91133 | -1.390101 | 2.61547 | 1.101368e-11 | 1.101368e-11
57.6212 | 8.1439 | 9.531072 | 6.90909 | -1.387172 | 2.621982 | 1.104293e-11 | 1.104293e-11
57.6312 | 8.1392 | 9.535403 | 6.906849 | -1.396203 | 2.628554 | 1.107219e-11 | 1.107219e-11
57.6412 | 8.1364 | 9.539793 | 6.904606 | -1.403393 | 2.635187 | 1.110144e-11 | 1.110144e-11
57.6512 | 8.1457 | 9.544243 | 6.902361 | -1.398543 | 2.641882 | 1.113158e-11 | 1.113158e-11
57.6612 | 8.1389 | 9.548754 | 6.900115 | -1.409854 | 2.648639 | 1.116173e-11 | 1.116173e-11
57.6711 | 8.1452 | 9.553278 | 6.89789 | -1.408078 | 2.655389 | 1.119276e-11 | 1.119276e-11
57.6811 | 8.1476 | 9.557912 | 6.895641 | -1.410312 | 2.662271 | 1.122378e-11 | 1.122378e-11
57.6911 | 8.1485 | 9.562608 | 6.89339 | -1.414108 | 2.669218 | 1.125481e-11 | 1.125481e-11
57.7011 | 8.1641 | 9.567368 | 6.891138 | -1.403268 | 2.67623 | 1.128762e-11 | 1.128762e-11
57.7111 | 8.1587 | 9.572191 | 6.888884 | -1.413491 | 2.683306 | 1.131953e-11 | 1.131953e-11
57.7211 | 8.1706 | 9.577078 | 6.886629 | -1.406478 | 2.690449 | 1.135234e-11 | 1.135234e-11
57.7311 | 8.1781 | 9.58203 | 6.884373 | -1.40393 | 2.697657 | 1.138603e-11 | 1.138603e-11
57.7411 | 8.1758 | 9.587048 | 6.882115 | -1.411248 | 2.704933 | 1.141972e-11 | 1.141972e-11
57.7511 | 8.188 | 9.592132 | 6.879856 | -1.404132 | 2.712276 | 1.145341e-11 | 1.145341e-11
57.7611 | 8.1959 | 9.597282 | 6.877595 | -1.401382 | 2.719687 | 1.148799e-11 | 1.148799e-11
57.7711 | 8.2031 | 9.6025 | 6.875332 | -1.3994 | 2.727168 | 1.152346e-11 | 1.152346e-11
57.7811 | 8.2152 | 9.607786 | 6.873069 | -1.392586 | 2.734717 | 1.155892e-11 | 1.155892e-11
57.7911 | 8.2272 | 9.613141 | 6.870803 | -1.385941 | 2.742337 | 1.159439e-11 | 1.159439e-11
57.8011 | 8.2428 | 9.618565 | 6.868537 | -1.375765 | 2.750028 | 1.163074e-11 | 1.163074e-11
57.8111 | 8.2445 | 9.624059 | 6.866269 | -1.379559 | 2.75779 | 1.166798e-11 | 1.166798e-11
57.8211 | 8.2589 | 9.629624 | 6.864 | -1.370724 | 2.765624 | 1.170522e-11 | 1.170522e-11
57.8311 | 8.2717 | 9.63526 | 6.861729 | -1.36356 | 2.773531 | 1.174335e-11 | 1.174335e-11
57.8411 | 8.2821 | 9.640968 | 6.859457 | -1.358868 | 2.781511 | 1.178148e-11 | 1.178148e-11
57.8511 | 8.2997 | 9.646749 | 6.857183 | -1.347049 | 2.789566 | 1.181961e-11 | 1.181961e-11
57.8611 | 8.3099 | 9.652603 | 6.854908 | -1.342703 | 2.797695 | 1.185951e-11 | 1.185951e-11
57.8711 | 8.3118 | 9.658532 | 6.852632 | -1.346732 | 2.8059 | 1.189853e-11 | 1.189853e-11
57.8811 | 8.3293 | 9.664535 | 6.850354 | -1.335235 | 2.814181 | 1.193931e-11 | 1.193931e-11
57.8911 | 8.3426 | 9.670614 | 6.848075 | -1.328014 | 2.822539 | 1.197922e-11 | 1.197922e-11
57.9011 | 8.3373 | 9.676769 | 6.845795 | -1.339469 | 2.830975 | 1.20209e-11 | 1.20209e-11
57.9111 | 8.3583 | 9.683002 | 6.843513 | -1.324702 | 2.839489 | 1.206257e-11 | 1.206257e-11
57.9211 | 8.3699 | 9.689312 | 6.84123 | -1.319412 | 2.848082 | 1.210425e-11 | 1.210425e-11
57.9311 | 8.3763 | 9.695701 | 6.838946 | -1.319401 | 2.856755 | 1.21477e-11 | 1.21477e-11
57.9411 | 8.3864 | 9.702169 | 6.83666 | -1.315769 | 2.865509 | 1.219027e-11 | 1.219027e-11
57.9511 | 8.4055 | 9.708717 | 6.834373 | -1.303217 | 2.874343 | 1.223461e-11 | 1.223461e-11
57.9611 | 8.4047 | 9.715346 | 6.832085 | -1.310646 | 2.883261 | 1.227806e-11 | 1.227806e-11
57.9711 | 8.4248 | 9.722056 | 6.829795 | -1.297256 | 2.892261 | 1.232329e-11 | 1.232329e-11
57.9811 | 8.4265 | 9.728849 | 6.827504 | -1.302349 | 2.901344 | 1.236852e-11 | 1.236852e-11
57.9911 | 8.4359 | 9.735725 | 6.825212 | -1.299825 | 2.910513 | 1.241464e-11 | 1.241464e-11
58.0011 | 8.4485 | 9.742685 | 6.822919 | -1.294185 | 2.919766 | 1.246075e-11 | 1.246075e-11
58.0111 | 8.4474 | 9.749729 | 6.820624 | -1.302329 | 2.929106 | 1.250775e-11 | 1.250775e-11
58.0211 | 8.4573 | 9.75686 | 6.818328 | -1.29956 | 2.938532 | 1.255564e-11 | 1.255564e-11
58.0311 | 8.4707 | 9.764076 | 6.816031 | -1.293376 | 2.948046 | 1.260354e-11 | 1.260354e-11
58.0411 | 8.4733 | 9.771381 | 6.813732 | -1.298081 | 2.957648 | 1.265231e-11 | 1.265231e-11
58.0511 | 8.4761 | 9.778773 | 6.811432 | -1.302673 | 2.967341 | 1.270109e-11 | 1.270109e-11
58.0611 | 8.4778 | 9.786254 | 6.809131 | -1.308454 | 2.977123 | 1.275164e-11 | 1.275164e-11
58.0711 | 8.48 | 9.793825 | 6.806829 | -1.313825 | 2.986996 | 1.28022e-11 | 1.28022e-11
58.0811 | 8.4931 | 9.801487 | 6.804526 | -1.308387 | 2.996961 | 1.285275e-11 | 1.285275e-11
58.0911 | 8.4946 | 9.80924 | 6.802221 | -1.31464 | 3.007019 | 1.290419e-11 | 1.290419e-11
58.1011 | 8.4971 | 9.817086 | 6.799915 | -1.319986 | 3.017171 | 1.295652e-11 | 1.295652e-11
58.1111 | 8.5087 | 9.825025 | 6.797608 | -1.316325 | 3.027417 | 1.300974e-11 | 1.300974e-11
58.1211 | 8.5056 | 9.833059 | 6.7953 | -1.327459 | 3.037759 | 1.306295e-11 | 1.306295e-11
58.1311 | 8.4996 | 9.841188 | 6.79299 | -1.341588 | 3.048198 | 1.311705e-11 | 1.311705e-11
58.1411 | 8.5118 | 9.849412 | 6.790679 | -1.337612 | 3.058733 | 1.317205e-11 | 1.317205e-11
58.1511 | 8.5113 | 9.857735 | 6.788367 | -1.346435 | 3.069367 | 1.322704e-11 | 1.322704e-11
58.1611 | 8.5133 | 9.866155 | 6.786054 | -1.352855 | 3.0801 | 1.328291e-11 | 1.328291e-11
58.1711 | 8.5158 | 9.874674 | 6.78374 | -1.358874 | 3.090934 | 1.333968e-11 | 1.333968e-11
58.1811 | 8.5085 | 9.883293 | 6.781425 | -1.374793 | 3.101868 | 1.339733e-11 | 1.339733e-11
58.1911 | 8.5157 | 9.892013 | 6.779108 | -1.376313 | 3.112905 | 1.345499e-11 | 1.345499e-11
58.2011 | 8.5147 | 9.900835 | 6.776791 | -1.386135 | 3.124044 | 1.351353e-11 | 1.351353e-11
58.2111 | 8.5075 | 9.90976 | 6.774472 | -1.40226 | 3.135288 | 1.357296e-11 | 1.357296e-11
58.2211 | 8.51 | 9.918789 | 6.772152 | -1.408789 | 3.146637 | 1.363239e-11 | 1.363239e-11
58.2311 | 8.5114 | 9.927923 | 6.769831 | -1.416523 | 3.158092 | 1.369359e-11 | 1.369359e-11
58.2411 | 8.5052 | 9.937163 | 6.767509 | -1.431963 | 3.169654 | 1.375479e-11 | 1.375479e-11
58.2511 | 8.5175 | 9.94651 | 6.765185 | -1.42901 | 3.181325 | 1.381689e-11 | 1.381689e-11
58.261 | 8.5133 | 9.955874 | 6.762884 | -1.442574 | 3.192989 | 1.387898e-11 | 1.387898e-11
58.271 | 8.5112 | 9.965437 | 6.760559 | -1.454237 | 3.204878 | 1.394196e-11 | 1.394196e-11
58.281 | 8.5237 | 9.975111 | 6.758232 | -1.451411 | 3.216879 | 1.400671e-11 | 1.400671e-11
58.291 | 8.5224 | 9.984896 | 6.755904 | -1.462496 | 3.228992 | 1.407146e-11 | 1.407146e-11
58.301 | 8.512 | 9.994794 | 6.753576 | -1.482794 | 3.241219 | 1.413711e-11 | 1.413711e-11
58.311 | 8.5264 | 10.00481 | 6.751246 | -1.478406 | 3.25356 | 1.420275e-11 | 1.420275e-11
58.321 | 8.5223 | 10.01493 | 6.748915 | -1.492633 | 3.266018 | 1.427016e-11 | 1.427016e-11
58.331 | 8.522 | 10.02518 | 6.746583 | -1.503176 | 3.278593 | 1.433758e-11 | 1.433758e-11
58.341 | 8.5295 | 10.03554 | 6.74425 | -1.506035 | 3.291286 | 1.440677e-11 | 1.440677e-11
58.351 | 8.5322 | 10.04601 | 6.741916 | -1.513814 | 3.304098 | 1.447597e-11 | 1.447597e-11
58.361 | 8.5338 | 10.05661 | 6.739581 | -1.522812 | 3.317031 | 1.454604e-11 | 1.454604e-11
58.371 | 8.5346 | 10.06733 | 6.737245 | -1.53273 | 3.330086 | 1.461701e-11 | 1.461701e-11
58.381 | 8.5382 | 10.07817 | 6.734908 | -1.539972 | 3.343264 | 1.468798e-11 | 1.468798e-11
58.391 | 8.5517 | 10.08914 | 6.732569 | -1.537436 | 3.356566 | 1.476072e-11 | 1.476072e-11
58.401 | 8.5592 | 10.10022 | 6.73023 | -1.541025 | 3.369994 | 1.483347e-11 | 1.483347e-11
58.411 | 8.5597 | 10.11144 | 6.72789 | -1.551739 | 3.383549 | 1.490798e-11 | 1.490798e-11
58.421 | 8.5817 | 10.12278 | 6.725549 | -1.541081 | 3.397232 | 1.49825e-11 | 1.49825e-11
58.431 | 8.5874 | 10.13425 | 6.723207 | -1.546852 | 3.411045 | 1.505791e-11 | 1.505791e-11
58.441 | 8.5809 | 10.14585 | 6.720864 | -1.564952 | 3.424988 | 1.51342e-11 | 1.51342e-11
58.451 | 8.6049 | 10.15758 | 6.71852 | -1.552683 | 3.439064 | 1.521138e-11 | 1.521138e-11
58.461 | 8.6101 | 10.16945 | 6.716175 | -1.559348 | 3.453273 | 1.528945e-11 | 1.528945e-11
58.471 | 8.6075 | 10.18145 | 6.713829 | -1.573946 | 3.467617 | 1.53684e-11 | 1.53684e-11
58.481 | 8.6345 | 10.19358 | 6.711482 | -1.559079 | 3.482097 | 1.544825e-11 | 1.544825e-11
58.491 | 8.6412 | 10.20585 | 6.709134 | -1.564649 | 3.496715 | 1.552809e-11 | 1.552809e-11
58.501 | 8.6478 | 10.21826 | 6.706785 | -1.570458 | 3.511473 | 1.560971e-11 | 1.560971e-11
58.511 | 8.6592 | 10.23081 | 6.704435 | -1.571606 | 3.526371 | 1.569133e-11 | 1.569133e-11
58.521 | 8.6741 | 10.2435 | 6.702084 | -1.569395 | 3.541411 | 1.577472e-11 | 1.577472e-11
58.531 | 8.6782 | 10.25633 | 6.699733 | -1.578127 | 3.556594 | 1.585812e-11 | 1.585812e-11
58.541 | 8.697 | 10.2693 | 6.69738 | -1.572303 | 3.571923 | 1.594329e-11 | 1.594329e-11
58.551 | 8.7046 | 10.28242 | 6.695027 | -1.577825 | 3.587398 | 1.602846e-11 | 1.602846e-11
58.561 | 8.7219 | 10.29569 | 6.692672 | -1.573794 | 3.603022 | 1.611451e-11 | 1.611451e-11
58.571 | 8.7389 | 10.30911 | 6.690317 | -1.570212 | 3.618795 | 1.620234e-11 | 1.620234e-11
58.581 | 8.7466 | 10.32268 | 6.687961 | -1.57608 | 3.634719 | 1.629018e-11 | 1.629018e-11
58.591 | 8.764 | 10.3364 | 6.685604 | -1.572401 | 3.650797 | 1.63789e-11 | 1.63789e-11
58.601 | 8.7756 | 10.35027 | 6.683246 | -1.574674 | 3.667029 | 1.646851e-11 | 1.646851e-11
58.611 | 8.7859 | 10.3643 | 6.680887 | -1.578404 | 3.683417 | 1.655989e-11 | 1.655989e-11
58.621 | 8.8056 | 10.37849 | 6.678528 | -1.57289 | 3.699963 | 1.665127e-11 | 1.665127e-11
58.631 | 8.8174 | 10.39284 | 6.676167 | -1.575436 | 3.716668 | 1.674354e-11 | 1.674354e-11
58.641 | 8.8208 | 10.40734 | 6.673806 | -1.586542 | 3.733536 | 1.68367e-11 | 1.68367e-11
58.651 | 8.842 | 10.42201 | 6.671444 | -1.58001 | 3.750566 | 1.693075e-11 | 1.693075e-11
58.661 | 8.8495 | 10.43684 | 6.669081 | -1.587341 | 3.767761 | 1.702568e-11 | 1.702568e-11
58.671 | 8.85 | 10.45184 | 6.666717 | -1.601839 | 3.785123 | 1.712151e-11 | 1.712151e-11
58.681 | 8.8696 | 10.467 | 6.664352 | -1.597405 | 3.802653 | 1.721822e-11 | 1.721822e-11
58.691 | 8.8712 | 10.48234 | 6.661987 | -1.611139 | 3.820353 | 1.731581e-11 | 1.731581e-11
58.701 | 8.8833 | 10.49785 | 6.65962 | -1.614546 | 3.838225 | 1.74143e-11 | 1.74143e-11
58.711 | 8.9038 | 10.51353 | 6.657253 | -1.609725 | 3.856272 | 1.751367e-11 | 1.751367e-11
58.721 | 8.8962 | 10.52938 | 6.654886 | -1.63318 | 3.874494 | 1.761393e-11 | 1.761393e-11
58.731 | 8.9065 | 10.54541 | 6.652517 | -1.638911 | 3.892894 | 1.771508e-11 | 1.771508e-11
58.741 | 8.9246 | 10.56162 | 6.650148 | -1.637022 | 3.911475 | 1.781712e-11 | 1.781712e-11
58.751 | 8.9162 | 10.57801 | 6.647777 | -1.661814 | 3.930237 | 1.792004e-11 | 1.792004e-11
58.761 | 8.9251 | 10.59459 | 6.645406 | -1.669489 | 3.949183 | 1.802297e-11 | 1.802297e-11
58.771 | 8.9394 | 10.61135 | 6.643035 | -1.671949 | 3.968314 | 1.812767e-11 | 1.812767e-11
58.781 | 8.9322 | 10.6283 | 6.640662 | -1.696096 | 3.987634 | 1.823326e-11 | 1.823326e-11
58.791 | 8.9343 | 10.64543 | 6.638289 | -1.711133 | 4.007144 | 1.833885e-11 | 1.833885e-11
58.801 | 8.9397 | 10.66276 | 6.635915 | -1.723061 | 4.026846 | 1.844621e-11 | 1.844621e-11
58.811 | 8.9333 | 10.68028 | 6.633541 | -1.746983 | 4.046742 | 1.855358e-11 | 1.855358e-11
58.821 | 8.9341 | 10.698 | 6.631165 | -1.7639 | 4.066834 | 1.866271e-11 | 1.866271e-11
58.831 | 8.934 | 10.71592 | 6.628789 | -1.781915 | 4.087126 | 1.877186e-11 | 1.877186e-11
58.8409 | 8.9253 | 10.73384 | 6.626436 | -1.808544 | 4.107407 | 1.8881e-11 | 1.8881e-11
58.8509 | 8.9207 | 10.75216 | 6.624059 | -1.83146 | 4.128101 | 1.899103e-11 | 1.899103e-11
58.8609 | 8.9237 | 10.77068 | 6.621681 | -1.84698 | 4.149 | 1.910283e-11 | 1.910283e-11
58.8709 | 8.9201 | 10.78941 | 6.619302 | -1.869309 | 4.170107 | 1.921552e-11 | 1.921552e-11
58.8809 | 8.9129 | 10.80835 | 6.616922 | -1.895446 | 4.191424 | 1.932822e-11 | 1.932822e-11
58.8909 | 8.9066 | 10.8275 | 6.614542 | -1.920895 | 4.212953 | 1.944268e-11 | 1.944268e-11
58.9009 | 8.9032 | 10.84686 | 6.612161 | -1.943659 | 4.234698 | 1.955715e-11 | 1.955715e-11
58.9109 | 8.8972 | 10.86644 | 6.60978 | -1.96924 | 4.256661 | 1.967162e-11 | 1.967162e-11
58.9209 | 8.8875 | 10.88624 | 6.607397 | -1.99874 | 4.278843 | 1.978787e-11 | 1.978787e-11
58.9309 | 8.8765 | 10.90626 | 6.605015 | -2.029762 | 4.301247 | 1.990412e-11 | 1.990412e-11
58.9409 | 8.8658 | 10.92651 | 6.602631 | -2.060708 | 4.323877 | 2.002125e-11 | 2.002125e-11
58.9509 | 8.8566 | 10.94698 | 6.600247 | -2.090381 | 4.346734 | 2.013927e-11 | 2.013927e-11
58.9609 | 8.8456 | 10.96768 | 6.597862 | -2.122084 | 4.369822 | 2.02573e-11 | 2.02573e-11
58.9709 | 8.8339 | 10.98862 | 6.595477 | -2.154719 | 4.393142 | 2.037621e-11 | 2.037621e-11
58.9809 | 8.8231 | 11.00979 | 6.593091 | -2.186689 | 4.416698 | 2.049601e-11 | 2.049601e-11
58.9909 | 8.8038 | 11.0312 | 6.590704 | -2.227397 | 4.440492 | 2.061581e-11 | 2.061581e-11
59.0009 | 8.7933 | 11.05285 | 6.588317 | -2.259545 | 4.464528 | 2.07365e-11 | 2.07365e-11
59.0109 | 8.7884 | 11.07474 | 6.58593 | -2.286337 | 4.488807 | 2.085719e-11 | 2.085719e-11
59.0209 | 8.7721 | 11.09687 | 6.583541 | -2.324774 | 4.513333 | 2.097876e-11 | 2.097876e-11
59.0309 | 8.7546 | 11.11926 | 6.581152 | -2.364661 | 4.538108 | 2.110034e-11 | 2.110034e-11
59.0409 | 8.7475 | 11.1419 | 6.578763 | -2.394399 | 4.563136 | 2.122281e-11 | 2.122281e-11
59.0509 | 8.7305 | 11.16479 | 6.576373 | -2.434293 | 4.58842 | 2.134528e-11 | 2.134528e-11
59.0609 | 8.7141 | 11.18794 | 6.573982 | -2.473844 | 4.613961 | 2.146775e-11 | 2.146775e-11
59.0709 | 8.7088 | 11.21136 | 6.571591 | -2.502556 | 4.639765 | 2.15911e-11 | 2.15911e-11
59.0809 | 8.683 | 11.23503 | 6.569199 | -2.552031 | 4.665832 | 2.171446e-11 | 2.171446e-11
59.0909 | 8.6724 | 11.25897 | 6.566807 | -2.586575 | 4.692168 | 2.183782e-11 | 2.183782e-11
59.1009 | 8.6636 | 11.28319 | 6.564414 | -2.619588 | 4.718774 | 2.196118e-11 | 2.196118e-11
59.1109 | 8.6382 | 11.30767 | 6.562021 | -2.669475 | 4.745654 | 2.208543e-11 | 2.208543e-11
59.1209 | 8.6222 | 11.33244 | 6.559627 | -2.710238 | 4.772811 | 2.220968e-11 | 2.220968e-11
59.1309 | 8.6162 | 11.35748 | 6.557233 | -2.741281 | 4.800248 | 2.233393e-11 | 2.233393e-11
59.1409 | 8.5939 | 11.38281 | 6.554838 | -2.788908 | 4.827969 | 2.24573e-11 | 2.24573e-11
59.1509 | 8.5751 | 11.40842 | 6.552443 | -2.83332 | 4.855977 | 2.258155e-11 | 2.258155e-11
59.1609 | 8.5621 | 11.43432 | 6.550047 | -2.872223 | 4.884276 | 2.270581e-11 | 2.270581e-11
59.1709 | 8.5492 | 11.46052 | 6.547651 | -2.91132 | 4.912869 | 2.283006e-11 | 2.283006e-11
59.1809 | 8.5326 | 11.48701 | 6.545254 | -2.954413 | 4.941759 | 2.295343e-11 | 2.295343e-11
59.1909 | 8.5275 | 11.51381 | 6.542857 | -2.986307 | 4.97095 | 2.30768e-11 | 2.30768e-11
59.2009 | 8.503 | 11.5409 | 6.540459 | -3.037904 | 5.000445 | 2.320017e-11 | 2.320017e-11
59.2109 | 8.4875 | 11.56831 | 6.538061 | -3.080809 | 5.030248 | 2.332355e-11 | 2.332355e-11
59.2209 | 8.4801 | 11.59603 | 6.535662 | -3.115926 | 5.060363 | 2.344603e-11 | 2.344603e-11
59.2309 | 8.4588 | 11.62406 | 6.533263 | -3.165257 | 5.090793 | 2.356852e-11 | 2.356852e-11
59.2409 | 8.4459 | 11.65241 | 6.530864 | -3.206507 | 5.121543 | 2.369101e-11 | 2.369101e-11
59.2509 | 8.4349 | 11.68108 | 6.528464 | -3.246179 | 5.152615 | 2.381262e-11 | 2.381262e-11
59.2609 | 8.4126 | 11.71008 | 6.526064 | -3.297478 | 5.184014 | 2.393333e-11 | 2.393333e-11
59.2709 | 8.406 | 11.73941 | 6.523663 | -3.333407 | 5.215744 | 2.405405e-11 | 2.405405e-11
59.2809 | 8.3884 | 11.76907 | 6.521262 | -3.38067 | 5.247808 | 2.417389e-11 | 2.417389e-11
59.2909 | 8.3721 | 11.79907 | 6.51886 | -3.426971 | 5.280211 | 2.429283e-11 | 2.429283e-11
59.3009 | 8.3653 | 11.82941 | 6.516458 | -3.464114 | 5.312956 | 2.441178e-11 | 2.441178e-11
59.3109 | 8.3462 | 11.8601 | 6.514056 | -3.513904 | 5.346048 | 2.452895e-11 | 2.452895e-11
59.3209 | 8.3334 | 11.89114 | 6.511653 | -3.557744 | 5.37949 | 2.464613e-11 | 2.464613e-11
59.3309 | 8.3239 | 11.92254 | 6.50925 | -3.598638 | 5.413288 | 2.476242e-11 | 2.476242e-11
59.3409 | 8.3136 | 11.95429 | 6.506847 | -3.640691 | 5.447444 | 2.487694e-11 | 2.487694e-11
59.3509 | 8.2988 | 11.98641 | 6.504443 | -3.687608 | 5.481965 | 2.499146e-11 | 2.499146e-11
59.3609 | 8.2915 | 12.01889 | 6.502039 | -3.727391 | 5.516852 | 2.51042e-11 | 2.51042e-11
59.3709 | 8.273 | 12.05175 | 6.499635 | -3.778747 | 5.552112 | 2.521695e-11 | 2.521695e-11
59.3809 | 8.2629 | 12.08498 | 6.49723 | -3.822078 | 5.587748 | 2.532792e-11 | 2.532792e-11
59.3909 | 8.263 | 12.11859 | 6.494825 | -3.855589 | 5.623765 | 2.543712e-11 | 2.543712e-11
59.4009 | 8.24 | 12.15259 | 6.492419 | -3.912586 | 5.660167 | 2.554632e-11 | 2.554632e-11
59.4109 | 8.229 | 12.18697 | 6.490013 | -3.957973 | 5.69696 | 2.565375e-11 | 2.565375e-11
59.4209 | 8.2245 | 12.22175 | 6.487607 | -3.997254 | 5.734146 | 2.57594e-11 | 2.57594e-11
59.4308 | 8.2081 | 12.25659 | 6.485225 | -4.048489 | 5.771364 | 2.586328e-11 | 2.586328e-11
59.4408 | 8.2039 | 12.29217 | 6.482818 | -4.088268 | 5.809349 | 2.596628e-11 | 2.596628e-11
59.4508 | 8.191 | 12.32816 | 6.480411 | -4.137155 | 5.847744 | 2.606839e-11 | 2.606839e-11
59.4608 | 8.1773 | 12.36456 | 6.478004 | -4.187256 | 5.886552 | 2.616872e-11 | 2.616872e-11
59.4708 | 8.1748 | 12.40138 | 6.475597 | -4.226575 | 5.925779 | 2.626817e-11 | 2.626817e-11
59.4808 | 8.1717 | 12.43862 | 6.473189 | -4.266917 | 5.965428 | 2.636585e-11 | 2.636585e-11
59.4908 | 8.1485 | 12.47629 | 6.470781 | -4.327786 | 6.005506 | 2.646175e-11 | 2.646175e-11
59.5008 | 8.1561 | 12.51439 | 6.468372 | -4.358289 | 6.046016 | 2.655588e-11 | 2.655588e-11
59.5108 | 8.1439 | 12.55293 | 6.465964 | -4.409029 | 6.086966 | 2.664823e-11 | 2.664823e-11
59.5208 | 8.1269 | 12.59191 | 6.463555 | -4.465013 | 6.128358 | 2.673881e-11 | 2.673881e-11
59.5308 | 8.1316 | 12.63134 | 6.461146 | -4.499744 | 6.170198 | 2.682851e-11 | 2.682851e-11
59.5408 | 8.125 | 12.67123 | 6.458737 | -4.546229 | 6.212492 | 2.691555e-11 | 2.691555e-11
59.5508 | 8.1074 | 12.71157 | 6.456327 | -4.604172 | 6.255245 | 2.70017e-11 | 2.70017e-11
59.5608 | 8.1134 | 12.75238 | 6.453917 | -4.63898 | 6.298462 | 2.708607e-11 | 2.708607e-11
59.5708 | 8.1047 | 12.79366 | 6.451507 | -4.688957 | 6.34215 | 2.716779e-11 | 2.716779e-11
59.5808 | 8.0897 | 12.83541 | 6.449097 | -4.745709 | 6.386311 | 2.724861e-11 | 2.724861e-11
59.5908 | 8.0951 | 12.87764 | 6.446687 | -4.78254 | 6.430953 | 2.732678e-11 | 2.732678e-11
59.6008 | 8.0857 | 12.92036 | 6.444276 | -4.834657 | 6.47608 | 2.740317e-11 | 2.740317e-11
59.6108 | 8.0809 | 12.96356 | 6.441866 | -4.882665 | 6.521699 | 2.747868e-11 | 2.747868e-11
59.6208 | 8.0813 | 13.00727 | 6.439455 | -4.925969 | 6.567815 | 2.755153e-11 | 2.755153e-11
59.6308 | 8.0742 | 13.05148 | 6.437044 | -4.977276 | 6.614433 | 2.76226e-11 | 2.76226e-11
59.6408 | 8.0716 | 13.09619 | 6.434633 | -5.024591 | 6.661558 | 2.76919e-11 | 2.76919e-11
59.6508 | 8.0791 | 13.14142 | 6.432221 | -5.062319 | 6.709198 | 2.775942e-11 | 2.775942e-11
59.6608 | 8.0688 | 13.18717 | 6.42981 | -5.118367 | 6.757357 | 2.782518e-11 | 2.782518e-11
59.6708 | 8.0667 | 13.23344 | 6.427398 | -5.166739 | 6.806041 | 2.788827e-11 | 2.788827e-11
59.6808 | 8.0676 | 13.28024 | 6.424986 | -5.212643 | 6.855256 | 2.795047e-11 | 2.795047e-11
59.6908 | 8.0675 | 13.32758 | 6.422574 | -5.260082 | 6.905008 | 2.801001e-11 | 2.801001e-11
59.7008 | 8.0673 | 13.37546 | 6.420162 | -5.308164 | 6.955302 | 2.806867e-11 | 2.806867e-11
59.7108 | 8.0666 | 13.4239 | 6.41775 | -5.357296 | 7.006145 | 2.812466e-11 | 2.812466e-11
59.7208 | 8.0644 | 13.47288 | 6.415338 | -5.408481 | 7.057543 | 2.817977e-11 | 2.817977e-11
59.7308 | 8.0671 | 13.52243 | 6.412926 | -5.455326 | 7.1095 | 2.823222e-11 | 2.823222e-11
59.7408 | 8.0667 | 13.57254 | 6.410513 | -5.505837 | 7.162024 | 2.828289e-11 | 2.828289e-11
59.7508 | 8.0726 | 13.62322 | 6.408101 | -5.55062 | 7.21512 | 2.833267e-11 | 2.833267e-11
59.7608 | 8.0687 | 13.67448 | 6.405688 | -5.605782 | 7.268794 | 2.83798e-11 | 2.83798e-11
59.7708 | 8.0803 | 13.72633 | 6.403275 | -5.646029 | 7.323053 | 2.842604e-11 | 2.842604e-11
59.7808 | 8.0768 | 13.77876 | 6.400863 | -5.701965 | 7.377902 | 2.84705e-11 | 2.84705e-11
59.7908 | 8.0833 | 13.8318 | 6.39845 | -5.748497 | 7.433347 | 2.851319e-11 | 2.851319e-11
59.8008 | 8.0883 | 13.88543 | 6.396037 | -5.797131 | 7.489394 | 2.85541e-11 | 2.85541e-11
59.8108 | 8.0839 | 13.93967 | 6.393624 | -5.855774 | 7.54605 | 2.859413e-11 | 2.859413e-11
59.8208 | 8.0971 | 13.99453 | 6.391211 | -5.897431 | 7.60332 | 2.86315e-11 | 2.86315e-11
59.8308 | 8.099 | 14.05001 | 6.388798 | -5.95101 | 7.661212 | 2.866886e-11 | 2.866886e-11
59.8408 | 8.1016 | 14.10611 | 6.386385 | -6.004514 | 7.719729 | 2.870357e-11 | 2.870357e-11
59.8508 | 8.1107 | 14.16285 | 6.383972 | -6.052152 | 7.77888 | 2.873738e-11 | 2.873738e-11
59.8608 | 8.1173 | 14.22023 | 6.381559 | -6.102927 | 7.838668 | 2.877031e-11 | 2.877031e-11
59.8708 | 8.1159 | 14.27825 | 6.379146 | -6.162347 | 7.899102 | 2.880147e-11 | 2.880147e-11
59.8808 | 8.1215 | 14.33692 | 6.376733 | -6.215419 | 7.960186 | 2.883174e-11 | 2.883174e-11
59.8908 | 8.1351 | 14.39625 | 6.37432 | -6.261147 | 8.021927 | 2.886112e-11 | 2.886112e-11
59.9008 | 8.1322 | 14.45624 | 6.371907 | -6.324038 | 8.084331 | 2.888961e-11 | 2.888961e-11
59.9108 | 8.1387 | 14.5169 | 6.369494 | -6.378196 | 8.147403 | 2.891633e-11 | 2.891633e-11
59.9208 | 8.1466 | 14.57823 | 6.367081 | -6.431629 | 8.211149 | 2.894217e-11 | 2.894217e-11
59.9308 | 8.1506 | 14.64024 | 6.364668 | -6.489643 | 8.275575 | 2.896711e-11 | 2.896711e-11
59.9408 | 8.1612 | 14.70294 | 6.362255 | -6.541742 | 8.340687 | 2.899117e-11 | 2.899117e-11
59.9508 | 8.171 | 14.76633 | 6.359842 | -6.595333 | 8.406491 | 2.901523e-11 | 2.901523e-11
59.9608 | 8.1746 | 14.83042 | 6.357429 | -6.655821 | 8.472992 | 2.903751e-11 | 2.903751e-11
59.9708 | 8.1867 | 14.89521 | 6.355016 | -6.708512 | 8.540196 | 2.905979e-11 | 2.905979e-11
59.9808 | 8.1941 | 14.96071 | 6.352604 | -6.766612 | 8.608108 | 2.908119e-11 | 2.908119e-11
59.9908 | 8.1979 | 15.02693 | 6.350191 | -6.829025 | 8.676734 | 2.910169e-11 | 2.910169e-11
60.0008 | 8.2111 | 15.09386 | 6.347779 | -6.882757 | 8.746078 | 2.91222e-11 | 2.91222e-11
60.0107 | 8.2154 | 15.16082 | 6.34539 | -6.945416 | 8.815426 | 2.914182e-11 | 2.914182e-11
60.0207 | 8.2276 | 15.22919 | 6.342978 | -7.001595 | 8.886217 | 2.916144e-11 | 2.916144e-11
60.0307 | 8.2291 | 15.29831 | 6.340566 | -7.069207 | 8.957741 | 2.918106e-11 | 2.918106e-11
60.0407 | 8.2431 | 15.36816 | 6.338154 | -7.125058 | 9.030005 | 2.919979e-11 | 2.919979e-11
60.0507 | 8.2563 | 15.43875 | 6.335742 | -7.182454 | 9.103012 | 2.921852e-11 | 2.921852e-11
60.0607 | 8.2586 | 15.5101 | 6.33333 | -7.251497 | 9.176768 | 2.923725e-11 | 2.923725e-11
60.0707 | 8.273 | 15.58219 | 6.330918 | -7.309194 | 9.251276 | 2.925598e-11 | 2.925598e-11
60.0807 | 8.2836 | 15.65505 | 6.328506 | -7.371447 | 9.326541 | 2.92756e-11 | 2.92756e-11
60.0907 | 8.2975 | 15.72866 | 6.326095 | -7.431162 | 9.402567 | 2.929433e-11 | 2.929433e-11
60.1007 | 8.3098 | 15.80304 | 6.323683 | -7.493242 | 9.479358 | 2.931306e-11 | 2.931306e-11
60.1107 | 8.3227 | 15.87819 | 6.321272 | -7.555489 | 9.556917 | 2.933179e-11 | 2.933179e-11
60.1207 | 8.3265 | 15.95411 | 6.318861 | -7.627608 | 9.635247 | 2.935141e-11 | 2.935141e-11
60.1307 | 8.3499 | 16.0308 | 6.31645 | -7.680903 | 9.714353 | 2.937102e-11 | 2.937102e-11
60.1407 | 8.3627 | 16.10828 | 6.314039 | -7.745577 | 9.794237 | 2.939153e-11 | 2.939153e-11
60.1507 | 8.3713 | 16.18653 | 6.311629 | -7.81523 | 9.874901 | 2.941203e-11 | 2.941203e-11
60.1607 | 8.3872 | 16.26557 | 6.309219 | -7.878368 | 9.956349 | 2.943342e-11 | 2.943342e-11
60.1707 | 8.4024 | 16.34539 | 6.306808 | -7.94299 | 10.03858 | 2.945481e-11 | 2.945481e-11
60.1807 | 8.4154 | 16.426 | 6.304399 | -8.0106 | 10.1216 | 2.947708e-11 | 2.947708e-11
60.1907 | 8.4352 | 16.5074 | 6.301989 | -8.072198 | 10.20541 | 2.950025e-11 | 2.950025e-11
60.2007 | 8.4472 | 16.58959 | 6.299579 | -8.142388 | 10.29001 | 2.952341e-11 | 2.952341e-11
60.2107 | 8.4554 | 16.67257 | 6.29717 | -8.217168 | 10.3754 | 2.954835e-11 | 2.954835e-11
60.2207 | 8.4844 | 16.75634 | 6.294761 | -8.27194 | 10.46158 | 2.957328e-11 | 2.957328e-11
60.2307 | 8.4964 | 16.8409 | 6.292352 | -8.344503 | 10.54855 | 2.959999e-11 | 2.959999e-11
60.2407 | 8.5099 | 16.92626 | 6.289943 | -8.416357 | 10.63631 | 2.96267e-11 | 2.96267e-11
60.2507 | 8.535 | 17.0124 | 6.287535 | -8.477403 | 10.72487 | 2.965519e-11 | 2.965519e-11
60.2607 | 8.5526 | 17.09934 | 6.285127 | -8.546737 | 10.81421 | 2.968367e-11 | 2.968367e-11
60.2707 | 8.5603 | 17.18706 | 6.282719 | -8.62676 | 10.90434 | 2.971393e-11 | 2.971393e-11
60.2807 | 8.5888 | 17.27557 | 6.280312 | -8.686769 | 10.99526 | 2.974507e-11 | 2.974507e-11
60.2907 | 8.598 | 17.36486 | 6.277904 | -8.766862 | 11.08696 | 2.977799e-11 | 2.977799e-11
60.3007 | 8.6143 | 17.45493 | 6.275497 | -8.840634 | 11.17944 | 2.98118e-11 | 2.98118e-11
60.3107 | 8.642 | 17.54579 | 6.27309 | -8.903786 | 11.2727 | 2.984649e-11 | 2.984649e-11
60.3207 | 8.6509 | 17.63741 | 6.270684 | -8.986508 | 11.36672 | 2.988296e-11 | 2.988296e-11
60.3307 | 8.6701 | 17.7298 | 6.268278 | -9.059698 | 11.46152 | 2.992031e-11 | 2.992031e-11
60.3407 | 8.6904 | 17.82295 | 6.265872 | -9.132552 | 11.55708 | 2.995944e-11 | 2.995944e-11
60.3507 | 8.7114 | 17.91686 | 6.263467 | -9.205463 | 11.6534 | 2.999945e-11 | 2.999945e-11
60.3607 | 8.7226 | 18.01152 | 6.261061 | -9.288923 | 11.75046 | 3.004124e-11 | 3.004124e-11
60.3707 | 8.741 | 18.10693 | 6.258656 | -9.365927 | 11.84827 | 3.008481e-11 | 3.008481e-11
60.3807 | 8.7668 | 18.20307 | 6.256252 | -9.436266 | 11.94681 | 3.013014e-11 | 3.013014e-11
60.3907 | 8.7746 | 18.29993 | 6.253848 | -9.525331 | 12.04608 | 3.017637e-11 | 3.017637e-11
60.4007 | 8.8067 | 18.39751 | 6.251444 | -9.590814 | 12.14607 | 3.022437e-11 | 3.022437e-11
60.4107 | 8.8273 | 18.4958 | 6.24904 | -9.668503 | 12.24676 | 3.027414e-11 | 3.027414e-11
60.4207 | 8.8354 | 18.59479 | 6.246637 | -9.759388 | 12.34815 | 3.032569e-11 | 3.032569e-11
60.4307 | 8.8673 | 18.69446 | 6.244234 | -9.827158 | 12.45022 | 3.037901e-11 | 3.037901e-11
60.4407 | 8.8805 | 18.7948 | 6.241832 | -9.914299 | 12.55297 | 3.043322e-11 | 3.043322e-11
60.4507 | 8.8937 | 18.8958 | 6.23943 | -10.0021 | 12.65637 | 3.049009e-11 | 3.049009e-11
60.4607 | 8.9293 | 18.99744 | 6.237028 | -10.06814 | 12.76041 | 3.054873e-11 | 3.054873e-11
60.4707 | 8.938 | 19.09971 | 6.234627 | -10.16171 | 12.86509 | 3.060826e-11 | 3.060826e-11
60.4807 | 8.9602 | 19.2026 | 6.232226 | -10.2424 | 12.97037 | 3.067046e-11 | 3.067046e-11
60.4907 | 8.991 | 19.30608 | 6.229825 | -10.31508 | 13.07625 | 3.073442e-11 | 3.073442e-11
60.5007 | 9.01 | 19.41013 | 6.227425 | -10.40013 | 13.18271 | 3.080017e-11 | 3.080017e-11
60.5107 | 9.0161 | 19.51475 | 6.225026 | -10.49865 | 13.28972 | 3.086768e-11 | 3.086768e-11
60.5207 | 9.0471 | 19.6199 | 6.222626 | -10.5728 | 13.39727 | 3.093786e-11 | 3.093786e-11
60.5307 | 9.07 | 19.72557 | 6.220228 | -10.65557 | 13.50534 | 3.100892e-11 | 3.100892e-11
60.5407 | 9.0814 | 19.83173 | 6.217829 | -10.75033 | 13.6139 | 3.108265e-11 | 3.108265e-11
60.5507 | 9.1213 | 19.93836 | 6.215431 | -10.81706 | 13.72293 | 3.115815e-11 | 3.115815e-11
60.5607 | 9.1419 | 20.04544 | 6.213034 | -10.90354 | 13.83241 | 3.123631e-11 | 3.123631e-11
60.5707 | 9.1538 | 20.15294 | 6.210637 | -10.99914 | 13.94231 | 3.131536e-11 | 3.131536e-11
60.5807 | 9.1844 | 20.26084 | 6.20824 | -11.07644 | 14.0526 | 3.139707e-11 | 3.139707e-11
60.5907 | 9.2058 | 20.36909 | 6.205844 | -11.16329 | 14.16325 | 3.148055e-11 | 3.148055e-11
60.6006 | 9.2255 | 20.47663 | 6.203473 | -11.25113 | 14.27316 | 3.156581e-11 | 3.156581e-11
60.6106 | 9.2624 | 20.58553 | 6.201077 | -11.32313 | 14.38445 | 3.165374e-11 | 3.165374e-11
60.6206 | 9.2796 | 20.6947 | 6.198683 | -11.4151 | 14.49601 | 3.174343e-11 | 3.174343e-11
60.6306 | 9.3021 | 20.80411 | 6.196289 | -11.50201 | 14.60782 | 3.183579e-11 | 3.183579e-11
60.6406 | 9.3334 | 20.91373 | 6.193895 | -11.58033 | 14.71984 | 3.192992e-11 | 3.192992e-11
60.6506 | 9.3547 | 21.02352 | 6.191502 | -11.66882 | 14.83202 | 3.202671e-11 | 3.202671e-11
60.6606 | 9.383 | 21.13345 | 6.189109 | -11.75045 | 14.94434 | 3.212528e-11 | 3.212528e-11
60.6706 | 9.4143 | 21.24347 | 6.186717 | -11.82917 | 15.05675 | 3.222562e-11 | 3.222562e-11
60.6806 | 9.4404 | 21.35355 | 6.184325 | -11.91315 | 15.16923 | 3.232862e-11 | 3.232862e-11
60.6906 | 9.4703 | 21.46365 | 6.181934 | -11.99335 | 15.28172 | 3.243429e-11 | 3.243429e-11
60.7006 | 9.5135 | 21.57372 | 6.179544 | -12.06022 | 15.39418 | 3.254173e-11 | 3.254173e-11
60.7106 | 9.5331 | 21.68373 | 6.177154 | -12.15063 | 15.50657 | 3.265094e-11 | 3.265094e-11
60.7206 | 9.5728 | 21.79362 | 6.174764 | -12.22082 | 15.61885 | 3.276281e-11 | 3.276281e-11
60.7306 | 9.6128 | 21.90335 | 6.172375 | -12.29055 | 15.73098 | 3.287735e-11 | 3.287735e-11
60.7406 | 9.6519 | 22.01288 | 6.169987 | -12.36098 | 15.84289 | 3.299366e-11 | 3.299366e-11
60.7506 | 9.6841 | 22.12215 | 6.167599 | -12.43805 | 15.95455 | 3.311175e-11 | 3.311175e-11
60.7606 | 9.7316 | 22.23112 | 6.165212 | -12.49952 | 16.06591 | 3.323338e-11 | 3.323338e-11
60.7706 | 9.7655 | 22.33974 | 6.162826 | -12.57424 | 16.17691 | 3.33559e-11 | 3.33559e-11
60.7806 | 9.8102 | 22.44795 | 6.16044 | -12.63775 | 16.28751 | 3.348108e-11 | 3.348108e-11
60.7906 | 9.8612 | 22.5557 | 6.158054 | -12.6945 | 16.39765 | 3.360893e-11 | 3.360893e-11
60.8006 | 9.9044 | 22.66294 | 6.155669 | -12.75854 | 16.50727 | 3.373944e-11 | 3.373944e-11
60.8106 | 9.9583 | 22.76961 | 6.153285 | -12.81131 | 16.61632 | 3.387171e-11 | 3.387171e-11
60.8206 | 10.0084 | 22.87565 | 6.150902 | -12.86725 | 16.72475 | 3.400577e-11 | 3.400577e-11
60.8306 | 10.049 | 22.98101 | 6.148519 | -12.93201 | 16.8325 | 3.414249e-11 | 3.414249e-11
60.8406 | 10.1258 | 23.08563 | 6.146136 | -12.95983 | 16.9395 | 3.428187e-11 | 3.428187e-11
60.8506 | 10.1834 | 23.18946 | 6.143755 | -13.00606 | 17.0457 | 3.442302e-11 | 3.442302e-11
60.8606 | 10.2416 | 23.29242 | 6.141374 | -13.05082 | 17.15104 | 3.456683e-11 | 3.456683e-11
60.8706 | 10.3198 | 23.39446 | 6.138993 | -13.07466 | 17.25546 | 3.471331e-11 | 3.471331e-11
60.8806 | 10.3848 | 23.49551 | 6.136613 | -13.11071 | 17.3589 | 3.486156e-11 | 3.486156e-11
60.8906 | 10.4478 | 23.59552 | 6.134234 | -13.14772 | 17.46129 | 3.501247e-11 | 3.501247e-11
60.9006 | 10.5295 | 23.69442 | 6.131856 | -13.16492 | 17.56257 | 3.516515e-11 | 3.516515e-11
60.9106 | 10.6166 | 23.79215 | 6.129478 | -13.17555 | 17.66267 | 3.53205e-11 | 3.53205e-11
60.9206 | 10.6821 | 23.88865 | 6.127101 | -13.20655 | 17.76155 | 3.547851e-11 | 3.547851e-11
60.9306 | 10.7942 | 23.98384 | 6.124725 | -13.18964 | 17.85911 | 3.563829e-11 | 3.563829e-11
60.9406 | 10.871 | 24.07766 | 6.122349 | -13.20666 | 17.95532 | 3.580074e-11 | 3.580074e-11
60.9506 | 10.9697 | 24.17006 | 6.119974 | -13.20036 | 18.05008 | 3.596496e-11 | 3.596496e-11
60.9606 | 11.0766 | 24.26096 | 6.1176 | -13.18436 | 18.14336 | 3.613184e-11 | 3.613184e-11
60.9706 | 11.1788 | 24.35029 | 6.115226 | -13.17149 | 18.23507 | 3.630138e-11 | 3.630138e-11
60.9806 | 11.2796 | 24.438 | 6.112853 | -13.1584 | 18.32515 | 3.647358e-11 | 3.647358e-11
60.9906 | 11.4116 | 24.52402 | 6.110481 | -13.11242 | 18.41354 | 3.664756e-11 | 3.664756e-11
61.0006 | 11.5357 | 24.60828 | 6.108109 | -13.07258 | 18.50017 | 3.682331e-11 | 3.682331e-11
61.0106 | 11.6532 | 24.69072 | 6.105739 | -13.03752 | 18.58498 | 3.700172e-11 | 3.700172e-11
61.0206 | 11.8151 | 24.77127 | 6.103369 | -12.95617 | 18.6679 | 3.71828e-11 | 3.71828e-11
61.0306 | 11.9512 | 24.84988 | 6.101 | -12.89868 | 18.74888 | 3.736654e-11 | 3.736654e-11
61.0406 | 12.0876 | 24.92647 | 6.098631 | -12.83887 | 18.82784 | 3.755205e-11 | 3.755205e-11
61.0506 | 12.2652 | 25.00099 | 6.096263 | -12.73579 | 18.90472 | 3.774022e-11 | 3.774022e-11
61.0606 | 12.4348 | 25.07337 | 6.093896 | -12.63857 | 18.97947 | 3.793016e-11 | 3.793016e-11
61.0706 | 12.5992 | 25.14355 | 6.09153 | -12.54435 | 19.05202 | 3.812277e-11 | 3.812277e-11
61.0806 | 12.8072 | 25.21148 | 6.089165 | -12.40428 | 19.12232 | 3.831804e-11 | 3.831804e-11
61.0906 | 13.0053 | 25.2771 | 6.0868 | -12.2718 | 19.1903 | 3.851508e-11 | 3.851508e-11
61.1006 | 13.183 | 25.34035 | 6.084436 | -12.15735 | 19.25592 | 3.871479e-11 | 3.871479e-11
61.1106 | 13.4339 | 25.40118 | 6.082073 | -11.96728 | 19.31911 | 3.891715e-11 | 3.891715e-11
61.1206 | 13.655 | 25.45953 | 6.079711 | -11.80453 | 19.37982 | 3.912129e-11 | 3.912129e-11
61.1306 | 13.87 | 25.51534 | 6.07735 | -11.64534 | 19.43799 | 3.932809e-11 | 3.932809e-11
61.1406 | 14.1499 | 25.56858 | 6.074989 | -11.41868 | 19.4936 | 3.953756e-11 | 3.953756e-11
61.1506 | 14.4217 | 25.61919 | 6.072629 | -11.19749 | 19.54656 | 3.974879e-11 | 3.974879e-11
61.1606 | 14.6844 | 25.66713 | 6.07027 | -10.98273 | 19.59686 | 3.996269e-11 | 3.996269e-11
61.1706 | 15.0037 | 25.71235 | 6.067912 | -10.70865 | 19.64444 | 4.017925e-11 | 4.017925e-11
61.1806 | 15.3185 | 25.75481 | 6.065555 | -10.43631 | 19.68925 | 4.039758e-11 | 4.039758e-11
61.1905 | 15.6105 | 25.79407 | 6.063222 | -10.18357 | 19.73085 | 4.06168e-11 | 4.06168e-11
61.2005 | 15.9706 | 25.83092 | 6.060866 | -9.860321 | 19.77005 | 4.083957e-11 | 4.083957e-11
61.2105 | 16.3493 | 25.8649 | 6.058512 | -9.515597 | 19.80639 | 4.106588e-11 | 4.106588e-11
61.2205 | 16.6963 | 25.89597 | 6.056158 | -9.199669 | 19.83981 | 4.129397e-11 | 4.129397e-11
61.2305 | 17.1191 | 25.92411 | 6.053805 | -8.805008 | 19.8703 | 4.152384e-11 | 4.152384e-11
61.2405 | 17.515 | 25.94928 | 6.051453 | -8.434285 | 19.89783 | 4.175725e-11 | 4.175725e-11
61.2505 | 17.9178 | 25.97148 | 6.049101 | -8.053678 | 19.92238 | 4.199244e-11 | 4.199244e-11
61.2605 | 18.3896 | 25.99066 | 6.046751 | -7.601061 | 19.94391 | 4.22294e-11 | 4.22294e-11
61.2705 | 18.8287 | 26.00682 | 6.044401 | -7.178118 | 19.96242 | 4.246991e-11 | 4.246991e-11
61.2805 | 19.2991 | 26.01993 | 6.042053 | -6.720832 | 19.97788 | 4.271219e-11 | 4.271219e-11
61.2905 | 19.8243 | 26.02999 | 6.039705 | -6.205688 | 19.99028 | 4.295713e-11 | 4.295713e-11
61.3005 | 20.3587 | 26.03698 | 6.037358 | -5.678279 | 19.99962 | 4.320473e-11 | 4.320473e-11
61.3105 | 20.8568 | 26.0409 | 6.035013 | -5.184099 | 20.00589 | 4.345411e-11 | 4.345411e-11
61.3205 | 21.4634 | 26.04174 | 6.032668 | -4.578339 | 20.00907 | 4.370615e-11 | 4.370615e-11
61.3305 | 22.0039 | 26.0395 | 6.030324 | -4.035602 | 20.00918 | 4.396085e-11 | 4.396085e-11
61.3405 | 22.5861 | 26.03419 | 6.027981 | -3.448087 | 20.00621 | 4.421732e-11 | 4.421732e-11
61.3505 | 23.2231 | 26.0258 | 6.025639 | -2.802699 | 20.00016 | 4.447735e-11 | 4.447735e-11
61.3605 | 23.895 | 26.01435 | 6.023297 | -2.119345 | 19.99105 | 4.473914e-11 | 4.473914e-11
61.3705 | 24.5012 | 25.99984 | 6.020957 | -1.498637 | 19.97888 | 4.50036e-11 | 4.50036e-11
61.3805 | 25.1887 | 25.98229 | 6.018618 | -0.7935867 | 19.96367 | 4.526983e-11 | 4.526983e-11
61.3905 | 25.8663 | 25.96171 | 6.01628 | -0.09541492 | 19.94544 | 4.55396e-11 | 4.55396e-11
61.4005 | 26.5344 | 25.93813 | 6.013942 | 0.5962668 | 19.92419 | 4.581116e-11 | 4.581116e-11
61.4105 | 27.299 | 25.91157 | 6.011606 | 1.387428 | 19.89997 | 4.608448e-11 | 4.608448e-11
61.4205 | 27.9727 | 25.88205 | 6.009271 | 2.09065 | 19.87278 | 4.636135e-11 | 4.636135e-11
61.4305 | 28.7083 | 25.8496 | 6.006936 | 2.858703 | 19.84266 | 4.664e-11 | 4.664e-11
61.4405 | 29.493 | 25.81424 | 6.004603 | 3.678759 | 19.80964 | 4.692131e-11 | 4.692131e-11
61.4505 | 30.2494 | 25.77602 | 6.00227 | 4.473381 | 19.77375 | 4.720527e-11 | 4.720527e-11
61.4605 | 31.0085 | 25.73496 | 5.999939 | 5.27354 | 19.73502 | 4.74919e-11 | 4.74919e-11
61.4705 | 31.8076 | 25.69111 | 5.997609 | 6.116493 | 19.6935 | 4.77803e-11 | 4.77803e-11
61.4805 | 32.6003 | 25.6445 | 5.995279 | 6.955801 | 19.64922 | 4.807136e-11 | 4.807136e-11
61.4905 | 33.3595 | 25.59518 | 5.992951 | 7.764324 | 19.60222 | 4.836509e-11 | 4.836509e-11
61.5005 | 34.1911 | 25.54318 | 5.990624 | 8.647918 | 19.55256 | 4.866147e-11 | 4.866147e-11
61.5105 | 34.9863 | 25.48856 | 5.988298 | 9.497737 | 19.50027 | 4.895963e-11 | 4.895963e-11
61.5205 | 35.7616 | 25.43137 | 5.985972 | 10.33023 | 19.4454 | 4.926044e-11 | 4.926044e-11
61.5305 | 36.5667 | 25.37165 | 5.983648 | 11.19505 | 19.388 | 4.956303e-11 | 4.956303e-11
61.5405 | 37.3425 | 25.30946 | 5.981325 | 12.03304 | 19.32813 | 4.986917e-11 | 4.986917e-11
61.5505 | 38.0838 | 25.24485 | 5.979003 | 12.83895 | 19.26585 | 5.017619e-11 | 5.017619e-11
61.5605 | 38.9078 | 25.17787 | 5.976682 | 13.72993 | 19.20119 | 5.048676e-11 | 5.048676e-11
61.5705 | 39.5878 | 25.10859 | 5.974362 | 14.47921 | 19.13422 | 5.079911e-11 | 5.079911e-11
61.5805 | 40.3447 | 25.03705 | 5.972044 | 15.30765 | 19.065 | 5.111411e-11 | 5.111411e-11
61.5905 | 41.1015 | 24.96332 | 5.969726 | 16.13818 | 18.99359 | 5.143089e-11 | 5.143089e-11
61.6005 | 41.8164 | 24.88746 | 5.967409 | 16.92894 | 18.92005 | 5.175033e-11 | 5.175033e-11
61.6105 | 42.4627 | 24.80952 | 5.965094 | 17.65318 | 18.84443 | 5.207154e-11 | 5.207154e-11
61.6205 | 43.1827 | 24.72958 | 5.962779 | 18.45312 | 18.7668 | 5.239541e-11 | 5.239541e-11
61.6305 | 43.8121 | 24.64769 | 5.960466 | 19.16441 | 18.68723 | 5.272105e-11 | 5.272105e-11
61.6405 | 44.3701 | 24.56392 | 5.958154 | 19.80618 | 18.60577 | 5.304935e-11 | 5.304935e-11
61.6505 | 45.0116 | 24.47833 | 5.955843 | 20.53327 | 18.52248 | 5.337943e-11 | 5.337943e-11
61.6605 | 45.5539 | 24.39098 | 5.953533 | 21.16292 | 18.43745 | 5.371128e-11 | 5.371128e-11
61.6705 | 45.9751 | 24.30194 | 5.951224 | 21.67316 | 18.35072 | 5.40449e-11 | 5.40449e-11
61.6805 | 46.5897 | 24.21128 | 5.948916 | 22.37842 | 18.26236 | 5.438118e-11 | 5.438118e-11
61.6905 | 46.9524 | 24.11905 | 5.946609 | 22.83335 | 18.17244 | 5.471835e-11 | 5.471835e-11
61.7005 | 47.3571 | 24.02533 | 5.944304 | 23.33177 | 18.08103 | 5.505818e-11 | 5.505818e-11
61.7105 | 47.7516 | 23.93018 | 5.942 | 23.82142 | 17.98818 | 5.539977e-11 | 5.539977e-11
61.7205 | 48.0017 | 23.83366 | 5.939697 | 24.16804 | 17.89396 | 5.574226e-11 | 5.574226e-11
61.7305 | 48.2791 | 23.73584 | 5.937395 | 24.54326 | 17.79844 | 5.60874e-11 | 5.60874e-11
61.7405 | 48.5939 | 23.63678 | 5.935094 | 24.95712 | 17.70169 | 5.643343e-11 | 5.643343e-11
61.7505 | 48.7765 | 23.53655 | 5.932794 | 25.23995 | 17.60375 | 5.678123e-11 | 5.678123e-11
61.7605 | 48.9031 | 23.43521 | 5.930496 | 25.46789 | 17.50471 | 5.712992e-11 | 5.712992e-11
61.7704 | 49.0296 | 23.33382 | 5.928222 | 25.69578 | 17.4056 | 5.747683e-11 | 5.747683e-11
61.7804 | 49.073 | 23.23046 | 5.925926 | 25.84254 | 17.30453 | 5.782906e-11 | 5.782906e-11
61.7904 | 49.0686 | 23.12617 | 5.923631 | 25.94243 | 17.20254 | 5.818129e-11 | 5.818129e-11
61.8004 | 49.096 | 23.02102 | 5.921337 | 26.07498 | 17.09968 | 5.853529e-11 | 5.853529e-11
61.8104 | 48.9813 | 22.91506 | 5.919045 | 26.06624 | 16.99602 | 5.889018e-11 | 5.889018e-11
61.8204 | 48.8066 | 22.80836 | 5.916754 | 25.99824 | 16.89161 | 5.924595e-11 | 5.924595e-11
61.8304 | 48.6981 | 22.70097 | 5.914464 | 25.99713 | 16.78651 | 5.960261e-11 | 5.960261e-11
61.8404 | 48.45 | 22.59296 | 5.912175 | 25.85704 | 16.68078 | 5.995926e-11 | 5.995926e-11
61.8504 | 48.2271 | 22.48437 | 5.909887 | 25.74273 | 16.57448 | 6.03168e-11 | 6.03168e-11
61.8604 | 47.9299 | 22.37527 | 5.907601 | 25.55463 | 16.46766 | 6.067522e-11 | 6.067522e-11
61.8704 | 47.555 | 22.2657 | 5.905316 | 25.2893 | 16.36038 | 6.103275e-11 | 6.103275e-11
61.8804 | 47.1772 | 22.15572 | 5.903032 | 25.02148 | 16.25268 | 6.139117e-11 | 6.139117e-11
61.8904 | 46.803 | 22.04538 | 5.90075 | 24.75762 | 16.14463 | 6.174958e-11 | 6.174958e-11
61.9004 | 46.3431 | 21.93473 | 5.898469 | 24.40837 | 16.03626 | 6.2108e-11 | 6.2108e-11
61.9104 | 45.9027 | 21.82383 | 5.896189 | 24.07887 | 15.92764 | 6.246641e-11 | 6.246641e-11
61.9204 | 45.3632 | 21.71271 | 5.89391 | 23.65049 | 15.8188 | 6.282392e-11 | 6.282392e-11
61.9304 | 44.8023 | 21.60144 | 5.891632 | 23.20086 | 15.7098 | 6.318056e-11 | 6.318056e-11
61.9404 | 44.2563 | 21.49004 | 5.889356 | 22.76626 | 15.60068 | 6.353718e-11 | 6.353718e-11
61.9504 | 43.6536 | 21.37857 | 5.887081 | 22.27503 | 15.49149 | 6.389203e-11 | 6.389203e-11
61.9604 | 42.9766 | 21.26708 | 5.884808 | 21.70952 | 15.38227 | 6.424599e-11 | 6.424599e-11
61.9704 | 42.3606 | 21.15559 | 5.882536 | 21.20501 | 15.27305 | 6.459906e-11 | 6.459906e-11
61.9804 | 41.7208 | 21.04416 | 5.880265 | 20.67664 | 15.16389 | 6.495124e-11 | 6.495124e-11
61.9904 | 40.982 | 20.93282 | 5.877995 | 20.04918 | 15.05482 | 6.530075e-11 | 6.530075e-11
62.0004 | 40.2994 | 20.82161 | 5.875727 | 19.47779 | 14.94588 | 6.564938e-11 | 6.564938e-11
62.0104 | 39.6042 | 20.71057 | 5.87346 | 18.89363 | 14.83711 | 6.599534e-11 | 6.599534e-11
62.0204 | 38.8666 | 20.59973 | 5.871194 | 18.26687 | 14.72854 | 6.633952e-11 | 6.633952e-11
62.0304 | 38.0889 | 20.48913 | 5.86893 | 17.59977 | 14.6202 | 6.668192e-11 | 6.668192e-11
62.0404 | 37.3873 | 20.3788 | 5.866667 | 17.0085 | 14.51214 | 6.702077e-11 | 6.702077e-11
62.0504 | 36.6221 | 20.26877 | 5.864405 | 16.35333 | 14.40437 | 6.735696e-11 | 6.735696e-11
62.0604 | 35.8362 | 20.15908 | 5.862145 | 15.67712 | 14.29693 | 6.769137e-11 | 6.769137e-11
62.0704 | 35.1014 | 20.04975 | 5.859886 | 15.05165 | 14.18986 | 6.802134e-11 | 6.802134e-11
62.0804 | 34.3512 | 19.94081 | 5.857628 | 14.41039 | 14.08318 | 6.834864e-11 | 6.834864e-11
62.0904 | 33.5865 | 19.83229 | 5.855372 | 13.75421 | 13.97691 | 6.867151e-11 | 6.867151e-11
62.1004 | 32.7648 | 19.72421 | 5.853117 | 13.04059 | 13.87109 | 6.899171e-11 | 6.899171e-11
62.1104 | 32.0557 | 19.6166 | 5.850864 | 12.4391 | 13.76574 | 6.930747e-11 | 6.930747e-11
62.1204 | 31.3001 | 19.50948 | 5.848612 | 11.79062 | 13.66087 | 6.961879e-11 | 6.961879e-11
62.1304 | 30.559 | 19.40288 | 5.846361 | 11.15612 | 13.55652 | 6.992568e-11 | 6.992568e-11
62.1404 | 29.8406 | 19.29681 | 5.844112 | 10.54379 | 13.4527 | 7.022812e-11 | 7.022812e-11
62.1504 | 29.0788 | 19.19131 | 5.841864 | 9.887493 | 13.34944 | 7.052524e-11 | 7.052524e-11
62.1604 | 28.4047 | 19.08638 | 5.839617 | 9.318324 | 13.24676 | 7.081791e-11 | 7.081791e-11
62.1704 | 27.7055 | 18.98204 | 5.837372 | 8.723462 | 13.14467 | 7.110526e-11 | 7.110526e-11
62.1804 | 26.9803 | 18.87831 | 5.835129 | 8.101986 | 13.04319 | 7.13864e-11 | 7.13864e-11
62.1904 | 26.3289 | 18.77522 | 5.832886 | 7.553682 | 12.94233 | 7.166221e-11 | 7.166221e-11
62.2004 | 25.664 | 18.67277 | 5.830646 | 6.991234 | 12.84212 | 7.193181e-11 | 7.193181e-11
62.2104 | 25.008 | 18.57098 | 5.828406 | 6.437025 | 12.74257 | 7.219519e-11 | 7.219519e-11
62.2204 | 24.3785 | 18.46986 | 5.826168 | 5.908645 | 12.64369 | 7.245236e-11 | 7.245236e-11
62.2304 | 23.7631 | 18.36942 | 5.823932 | 5.393678 | 12.54549 | 7.270332e-11 | 7.270332e-11
62.2404 | 23.1449 | 18.26968 | 5.821697 | 4.875215 | 12.44799 | 7.294628e-11 | 7.294628e-11
62.2504 | 22.5579 | 18.17066 | 5.819463 | 4.387243 | 12.35119 | 7.318304e-11 | 7.318304e-11
62.2604 | 21.9997 | 18.07235 | 5.817231 | 3.927351 | 12.25512 | 7.341269e-11 | 7.341269e-11
62.2704 | 21.4514 | 17.97477 | 5.815 | 3.476631 | 12.15977 | 7.363435e-11 | 7.363435e-11
62.2804 | 20.924 | 17.87793 | 5.812771 | 3.046073 | 12.06516 | 7.384803e-11 | 7.384803e-11
62.2904 | 20.4102 | 17.78183 | 5.810544 | 2.628369 | 11.97129 | 7.405461e-11 | 7.405461e-11
62.3004 | 19.9115 | 17.68649 | 5.808317 | 2.225012 | 11.87817 | 7.425231e-11 | 7.425231e-11
62.3104 | 19.4195 | 17.59191 | 5.806093 | 1.827593 | 11.78581 | 7.444202e-11 | 7.444202e-11
62.3204 | 18.9597 | 17.49809 | 5.803869 | 1.461609 | 11.69422 | 7.462375e-11 | 7.462375e-11
62.3304 | 18.5211 | 17.40505 | 5.801648 | 1.116052 | 11.6034 | 7.479571e-11 | 7.479571e-11
62.3404 | 18.0631 | 17.31278 | 5.799427 | 0.7503183 | 11.51335 | 7.495969e-11 | 7.495969e-11
62.3504 | 17.6572 | 17.2213 | 5.797209 | 0.4359036 | 11.42409 | 7.511479e-11 | 7.511479e-11
62.3603 | 17.2661 | 17.13152 | 5.795014 | 0.1345771 | 11.33651 | 7.525924e-11 | 7.525924e-11
62.3703 | 16.8622 | 17.0416 | 5.792798 | -0.1794039 | 11.24881 | 7.539571e-11 | 7.539571e-11
62.3803 | 16.5043 | 16.95248 | 5.790584 | -0.4481758 | 11.16189 | 7.552241e-11 | 7.552241e-11
62.3903 | 16.152 | 16.86414 | 5.788371 | -0.7121427 | 11.07577 | 7.564024e-11 | 7.564024e-11
62.4003 | 15.7889 | 16.7766 | 5.78616 | -0.9877035 | 10.99044 | 7.574742e-11 | 7.574742e-11
62.4103 | 15.4753 | 16.68986 | 5.78395 | -1.214561 | 10.90591 | 7.584573e-11 | 7.584573e-11
62.4203 | 15.1752 | 16.60392 | 5.781742 | -1.428717 | 10.82217 | 7.593338e-11 | 7.593338e-11
62.4303 | 14.8651 | 16.51877 | 5.779536 | -1.653671 | 10.73924 | 7.601128e-11 | 7.601128e-11
62.4403 | 14.5823 | 16.43442 | 5.777331 | -1.852123 | 10.65709 | 7.607941e-11 | 7.607941e-11
62.4503 | 14.3238 | 16.35087 | 5.775127 | -2.027073 | 10.57575 | 7.61369e-11 | 7.61369e-11
62.4603 | 14.0383 | 16.26812 | 5.772926 | -2.22982 | 10.49519 | 7.618462e-11 | 7.618462e-11
62.4703 | 13.787 | 16.18616 | 5.770725 | -2.399164 | 10.41544 | 7.622081e-11 | 7.622081e-11
62.4803 | 13.5696 | 16.105 | 5.768527 | -2.535403 | 10.33648 | 7.624724e-11 | 7.624724e-11
62.4903 | 13.3102 | 16.02464 | 5.76633 | -2.714435 | 10.25831 | 7.626302e-11 | 7.626302e-11
62.5003 | 13.1013 | 15.94506 | 5.764134 | -2.843759 | 10.18092 | 7.626905e-11 | 7.626905e-11
62.5103 | 12.9096 | 15.86627 | 5.76194 | -2.956672 | 10.10433 | 7.626353e-11 | 7.626353e-11
62.5203 | 12.6859 | 15.78827 | 5.759748 | -3.102371 | 10.02852 | 7.624737e-11 | 7.624737e-11
62.5303 | 12.4942 | 15.71105 | 5.757557 | -3.216855 | 9.953498 | 7.622145e-11 | 7.622145e-11
62.5403 | 12.3218 | 15.63462 | 5.755368 | -3.312819 | 9.879251 | 7.6184e-11 | 7.6184e-11
62.5503 | 12.1435 | 15.55896 | 5.753181 | -3.415461 | 9.80578 | 7.613589e-11 | 7.613589e-11
62.5603 | 11.9765 | 15.48408 | 5.750995 | -3.507577 | 9.733082 | 7.607803e-11 | 7.607803e-11
62.5703 | 11.8192 | 15.40996 | 5.748811 | -3.590763 | 9.661153 | 7.600952e-11 | 7.600952e-11
62.5803 | 11.6699 | 15.33662 | 5.746628 | -3.666717 | 9.589989 | 7.592947e-11 | 7.592947e-11
62.5903 | 11.5302 | 15.26403 | 5.744447 | -3.733833 | 9.519586 | 7.583967e-11 | 7.583967e-11
62.6003 | 11.3839 | 15.19221 | 5.742268 | -3.808306 | 9.449939 | 7.574011e-11 | 7.574011e-11
62.6103 | 11.2579 | 15.12113 | 5.74009 | -3.863235 | 9.381045 | 7.562901e-11 | 7.562901e-11
62.6203 | 11.1325 | 15.05081 | 5.737914 | -3.918313 | 9.312899 | 7.550815e-11 | 7.550815e-11
62.6303 | 10.9955 | 14.98124 | 5.735739 | -3.985735 | 9.245496 | 7.537754e-11 | 7.537754e-11
62.6403 | 10.8999 | 14.9124 | 5.733567 | -4.012498 | 9.178831 | 7.523628e-11 | 7.523628e-11
62.6503 | 10.7903 | 14.8443 | 5.731396 | -4.053996 | 9.1129 | 7.508526e-11 | 7.508526e-11
62.6603 | 10.6689 | 14.77692 | 5.729226 | -4.108023 | 9.047697 | 7.492448e-11 | 7.492448e-11
62.6703 | 10.5863 | 14.71028 | 5.727058 | -4.123976 | 8.983217 | 7.475306e-11 | 7.475306e-11
62.6803 | 10.4832 | 14.64435 | 5.724892 | -4.161148 | 8.919456 | 7.457276e-11 | 7.457276e-11
62.6903 | 10.3878 | 14.57913 | 5.722728 | -4.191335 | 8.856407 | 7.438271e-11 | 7.438271e-11
62.7003 | 10.3111 | 14.51463 | 5.720565 | -4.203531 | 8.794065 | 7.418379e-11 | 7.418379e-11
62.7103 | 10.2205 | 14.45083 | 5.718404 | -4.23033 | 8.732425 | 7.397511e-11 | 7.397511e-11
62.7203 | 10.1521 | 14.38773 | 5.716245 | -4.235627 | 8.671482 | 7.375844e-11 | 7.375844e-11
62.7303 | 10.0769 | 14.32532 | 5.714087 | -4.248416 | 8.611229 | 7.353201e-11 | 7.353201e-11
62.7403 | 9.9873 | 14.26359 | 5.711932 | -4.276292 | 8.55166 | 7.329671e-11 | 7.329671e-11
62.7503 | 9.9344 | 14.20255 | 5.709777 | -4.268149 | 8.492772 | 7.305344e-11 | 7.305344e-11
62.7603 | 9.8537 | 14.14218 | 5.707625 | -4.288482 | 8.434557 | 7.280129e-11 | 7.280129e-11
62.7703 | 9.7997 | 14.08248 | 5.705474 | -4.282783 | 8.377009 | 7.254116e-11 | 7.254116e-11
62.7803 | 9.7477 | 14.02345 | 5.703325 | -4.275749 | 8.320124 | 7.227305e-11 | 7.227305e-11
62.7903 | 9.668 | 13.96507 | 5.701178 | -4.297071 | 8.263893 | 7.199784e-11 | 7.199784e-11
62.8003 | 9.6278 | 13.90735 | 5.699032 | -4.279545 | 8.208313 | 7.171376e-11 | 7.171376e-11
62.8103 | 9.57 | 13.85027 | 5.696888 | -4.280266 | 8.153378 | 7.142347e-11 | 7.142347e-11
62.8203 | 9.519 | 13.79383 | 5.694746 | -4.274827 | 8.099081 | 7.11252e-11 | 7.11252e-11
62.8303 | 9.4693 | 13.73802 | 5.692606 | -4.268721 | 8.045415 | 7.082072e-11 | 7.082072e-11
62.8403 | 9.41 | 13.68284 | 5.690468 | -4.272844 | 7.992376 | 7.050915e-11 | 7.050915e-11
62.8503 | 9.3796 | 13.62829 | 5.688331 | -4.24869 | 7.939959 | 7.019136e-11 | 7.019136e-11
62.8603 | 9.3297 | 13.57435 | 5.686196 | -4.24465 | 7.888154 | 6.986648e-11 | 6.986648e-11
62.8703 | 9.2854 | 13.52102 | 5.684063 | -4.235622 | 7.836959 | 6.953629e-11 | 6.953629e-11
62.8803 | 9.2645 | 13.4683 | 5.681931 | -4.203798 | 7.786367 | 6.919988e-11 | 6.919988e-11
62.8903 | 9.1906 | 13.41617 | 5.679801 | -4.225573 | 7.736372 | 6.885816e-11 | 6.885816e-11
62.9003 | 9.1788 | 13.36464 | 5.677673 | -4.18584 | 7.686967 | 6.851022e-11 | 6.851022e-11
62.9103 | 9.1277 | 13.31369 | 5.675547 | -4.185994 | 7.638147 | 6.815785e-11 | 6.815785e-11
62.9203 | 9.0923 | 13.26333 | 5.673423 | -4.171029 | 7.589906 | 6.780017e-11 | 6.780017e-11
62.9303 | 9.0691 | 13.21354 | 5.671301 | -4.144439 | 7.542239 | 6.743804e-11 | 6.743804e-11
62.9402 | 9.026 | 13.1648 | 5.669201 | -4.138797 | 7.495596 | 6.707504e-11 | 6.707504e-11
62.9502 | 8.9984 | 13.11613 | 5.667082 | -4.117735 | 7.449053 | 6.670317e-11 | 6.670317e-11
62.9602 | 8.9575 | 13.06803 | 5.664965 | -4.11053 | 7.403065 | 6.632863e-11 | 6.632863e-11
62.9702 | 8.9413 | 13.02048 | 5.66285 | -4.079178 | 7.357628 | 6.594878e-11 | 6.594878e-11
62.9802 | 8.9093 | 12.97347 | 5.660736 | -4.064171 | 7.312735 | 6.556627e-11 | 6.556627e-11
62.9902 | 8.8567 | 12.92701 | 5.658625 | -4.070305 | 7.26838 | 6.518021e-11 | 6.518021e-11
63.0002 | 8.86 | 12.88107 | 5.656515 | -4.021075 | 7.22456 | 6.479061e-11 | 6.479061e-11
63.0102 | 8.8172 | 12.83567 | 5.654407 | -4.018474 | 7.181267 | 6.439835e-11 | 6.439835e-11
63.0202 | 8.7878 | 12.7908 | 5.652301 | -4.002996 | 7.138496 | 6.400254e-11 | 6.400254e-11
63.0302 | 8.7719 | 12.74644 | 5.650196 | -3.974538 | 7.096242 | 6.360496e-11 | 6.360496e-11
63.0402 | 8.7422 | 12.70259 | 5.648094 | -3.960392 | 7.054498 | 6.320384e-11 | 6.320384e-11
63.0502 | 8.7152 | 12.65925 | 5.645993 | -3.944054 | 7.013261 | 6.280183e-11 | 6.280183e-11
63.0602 | 8.6853 | 12.61642 | 5.643895 | -3.931118 | 6.972523 | 6.239716e-11 | 6.239716e-11
63.0702 | 8.6745 | 12.57408 | 5.641798 | -3.899579 | 6.932281 | 6.199073e-11 | 6.199073e-11
63.0802 | 8.6284 | 12.53223 | 5.639703 | -3.903831 | 6.892528 | 6.158252e-11 | 6.158252e-11
63.0902 | 8.6282 | 12.49087 | 5.63761 | -3.86267 | 6.85326 | 6.117254e-11 | 6.117254e-11
63.1002 | 8.6042 | 12.44999 | 5.635519 | -3.84579 | 6.814471 | 6.076168e-11 | 6.076168e-11
63.1102 | 8.571 | 12.40959 | 5.633429 | -3.838585 | 6.776156 | 6.034993e-11 | 6.034993e-11
63.1202 | 8.5553 | 12.36965 | 5.631342 | -3.814352 | 6.73831 | 5.993641e-11 | 5.993641e-11
63.1302 | 8.5269 | 12.33018 | 5.629256 | -3.803284 | 6.700927 | 5.952289e-11 | 5.952289e-11
63.1402 | 8.5158 | 12.29118 | 5.627173 | -3.775376 | 6.664004 | 5.910849e-11 | 5.910849e-11
63.1502 | 8.4803 | 12.25262 | 5.625091 | -3.772324 | 6.627533 | 5.86941e-11 | 5.86941e-11
63.1602 | 8.4785 | 12.21452 | 5.623011 | -3.736023 | 6.591512 | 5.827882e-11 | 5.827882e-11
63.1702 | 8.4502 | 12.17687 | 5.620933 | -3.726669 | 6.555935 | 5.786354e-11 | 5.786354e-11
63.1802 | 8.4306 | 12.13965 | 5.618857 | -3.709054 | 6.520797 | 5.744827e-11 | 5.744827e-11
63.1902 | 8.4153 | 12.10288 | 5.616783 | -3.687577 | 6.486094 | 5.703299e-11 | 5.703299e-11
63.2002 | 8.3975 | 12.06653 | 5.614711 | -3.669031 | 6.45182 | 5.661862e-11 | 5.661862e-11
63.2102 | 8.3798 | 12.03061 | 5.612641 | -3.650811 | 6.417971 | 5.620424e-11 | 5.620424e-11
63.2202 | 8.3564 | 11.99511 | 5.610572 | -3.638715 | 6.384542 | 5.578986e-11 | 5.578986e-11
63.2302 | 8.3588 | 11.96004 | 5.608506 | -3.601235 | 6.351529 | 5.537726e-11 | 5.537726e-11
63.2402 | 8.3187 | 11.92537 | 5.606442 | -3.606669 | 6.318927 | 5.496467e-11 | 5.496467e-11
63.2502 | 8.3214 | 11.89111 | 5.604379 | -3.569711 | 6.286732 | 5.455385e-11 | 5.455385e-11
63.2602 | 8.3003 | 11.85726 | 5.602319 | -3.556958 | 6.25494 | 5.414304e-11 | 5.414304e-11
63.2702 | 8.2825 | 11.8238 | 5.60026 | -3.541304 | 6.223544 | 5.3734e-11 | 5.3734e-11
63.2802 | 8.2608 | 11.79075 | 5.598203 | -3.529946 | 6.192543 | 5.332586e-11 | 5.332586e-11
63.2902 | 8.2661 | 11.75808 | 5.596149 | -3.49198 | 6.161931 | 5.291949e-11 | 5.291949e-11
63.3002 | 8.2441 | 11.7258 | 5.594096 | -3.4817 | 6.131704 | 5.251401e-11 | 5.251401e-11
63.3102 | 8.2251 | 11.6939 | 5.592045 | -3.468803 | 6.101858 | 5.211031e-11 | 5.211031e-11
63.3202 | 8.2328 | 11.66238 | 5.589997 | -3.429585 | 6.072388 | 5.170838e-11 | 5.170838e-11
63.3302 | 8.1977 | 11.63124 | 5.58795 | -3.433542 | 6.043292 | 5.130823e-11 | 5.130823e-11
63.3402 | 8.1992 | 11.60047 | 5.585905 | -3.401268 | 6.014563 | 5.090986e-11 | 5.090986e-11
63.3502 | 8.1737 | 11.57006 | 5.583863 | -3.396362 | 5.986199 | 5.051327e-11 | 5.051327e-11
63.3602 | 8.1761 | 11.54002 | 5.581822 | -3.363918 | 5.958197 | 5.011845e-11 | 5.011845e-11
63.3702 | 8.1553 | 11.51033 | 5.579783 | -3.355033 | 5.93055 | 4.97263e-11 | 4.97263e-11
63.3802 | 8.157 | 11.481 | 5.577746 | -3.324004 | 5.903257 | 4.933593e-11 | 4.933593e-11
63.3902 | 8.1409 | 11.45202 | 5.575712 | -3.311125 | 5.876313 | 4.894733e-11 | 4.894733e-11
63.4002 | 8.1348 | 11.42339 | 5.573679 | -3.288593 | 5.849715 | 4.85614e-11 | 4.85614e-11
63.4102 | 8.1151 | 11.39511 | 5.571648 | -3.280006 | 5.823458 | 4.817724e-11 | 4.817724e-11
63.4202 | 8.1273 | 11.36716 | 5.569619 | -3.239858 | 5.797538 | 4.779574e-11 | 4.779574e-11
63.4302 | 8.0978 | 11.33955 | 5.567593 | -3.241746 | 5.771954 | 4.741603e-11 | 4.741603e-11
63.4402 | 8.0999 | 11.31227 | 5.565568 | -3.212368 | 5.7467 | 4.703986e-11 | 4.703986e-11
63.4502 | 8.0987 | 11.28532 | 5.563546 | -3.186619 | 5.721774 | 4.666547e-11 | 4.666547e-11
63.4602 | 8.0858 | 11.2587 | 5.561525 | -3.172896 | 5.697171 | 4.629375e-11 | 4.629375e-11
63.4702 | 8.0839 | 11.2324 | 5.559507 | -3.148496 | 5.672889 | 4.59238e-11 | 4.59238e-11
63.4802 | 8.0731 | 11.20641 | 5.55749 | -3.133314 | 5.648924 | 4.55574e-11 | 4.55574e-11
63.4902 | 8.07 | 11.18075 | 5.555476 | -3.110748 | 5.625273 | 4.519367e-11 | 4.519367e-11
63.5002 | 8.0652 | 11.1554 | 5.553463 | -3.090195 | 5.601932 | 4.483171e-11 | 4.483171e-11
63.5102 | 8.065 | 11.13035 | 5.551453 | -3.065351 | 5.578898 | 4.447331e-11 | 4.447331e-11
63.5202 | 8.0586 | 11.10561 | 5.549445 | -3.047013 | 5.556168 | 4.411757e-11 | 4.411757e-11
63.5301 | 8.0535 | 11.08143 | 5.547459 | -3.027927 | 5.533969 | 4.376715e-11 | 4.376715e-11
63.5401 | 8.0527 | 11.05729 | 5.545455 | -3.004589 | 5.511834 | 4.341673e-11 | 4.341673e-11
63.5501 | 8.0539 | 11.03345 | 5.543453 | -2.979547 | 5.489994 | 4.306898e-11 | 4.306898e-11
63.5601 | 8.0394 | 11.0099 | 5.541453 | -2.970499 | 5.468446 | 4.272389e-11 | 4.272389e-11
63.5701 | 8.0455 | 10.98664 | 5.539455 | -2.941141 | 5.447186 | 4.238147e-11 | 4.238147e-11
63.5801 | 8.0437 | 10.96367 | 5.537459 | -2.919971 | 5.426212 | 4.20426e-11 | 4.20426e-11
63.5901 | 8.0315 | 10.94099 | 5.535465 | -2.909485 | 5.40552 | 4.17055e-11 | 4.17055e-11
63.6001 | 8.0408 | 10.91858 | 5.533474 | -2.877783 | 5.385109 | 4.137195e-11 | 4.137195e-11
63.6101 | 8.0342 | 10.89646 | 5.531484 | -2.862258 | 5.364973 | 4.104107e-11 | 4.104107e-11
63.6201 | 8.0299 | 10.87461 | 5.529497 | -2.84471 | 5.345113 | 4.071285e-11 | 4.071285e-11
63.6301 | 8.0271 | 10.85303 | 5.527512 | -2.825934 | 5.325522 | 4.038818e-11 | 4.038818e-11
63.6401 | 8.0271 | 10.83173 | 5.525529 | -2.804631 | 5.306202 | 4.006617e-11 | 4.006617e-11
63.6501 | 8.0208 | 10.81069 | 5.523548 | -2.789894 | 5.287147 | 3.974683e-11 | 3.974683e-11
63.6601 | 8.0208 | 10.78992 | 5.521569 | -2.769124 | 5.268356 | 3.943015e-11 | 3.943015e-11
63.6701 | 8.0218 | 10.76942 | 5.519592 | -2.747616 | 5.249824 | 3.911613e-11 | 3.911613e-11
63.6801 | 8.0177 | 10.74917 | 5.517617 | -2.731469 | 5.231552 | 3.880566e-11 | 3.880566e-11
63.6901 | 8.0045 | 10.72918 | 5.515645 | -2.724678 | 5.213534 | 3.849786e-11 | 3.849786e-11
63.7001 | 8.0146 | 10.70944 | 5.513675 | -2.694844 | 5.195769 | 3.819272e-11 | 3.819272e-11
63.7101 | 7.9973 | 10.68996 | 5.511706 | -2.692661 | 5.178254 | 3.789024e-11 | 3.789024e-11
63.7201 | 8.0006 | 10.67073 | 5.50974 | -2.670129 | 5.160989 | 3.759043e-11 | 3.759043e-11
63.7301 | 7.9901 | 10.65174 | 5.507776 | -2.661644 | 5.143968 | 3.729416e-11 | 3.729416e-11
63.7401 | 7.9974 | 10.63301 | 5.505815 | -2.635605 | 5.127191 | 3.700056e-11 | 3.700056e-11
63.7501 | 7.979 | 10.61451 | 5.503855 | -2.635509 | 5.110654 | 3.670962e-11 | 3.670962e-11
63.7601 | 7.9877 | 10.59625 | 5.501898 | -2.608554 | 5.094357 | 3.642135e-11 | 3.642135e-11
63.7701 | 7.9804 | 10.57824 | 5.499942 | -2.597837 | 5.078294 | 3.613573e-11 | 3.613573e-11
63.7801 | 7.9667 | 10.56046 | 5.497989 | -2.593757 | 5.062467 | 3.585367e-11 | 3.585367e-11
63.7901 | 7.9647 | 10.54291 | 5.496038 | -2.57821 | 5.046872 | 3.557427e-11 | 3.557427e-11
63.8001 | 7.9626 | 10.52559 | 5.494089 | -2.562995 | 5.031505 | 3.529665e-11 | 3.529665e-11
63.8101 | 7.9554 | 10.50851 | 5.492143 | -2.553109 | 5.016366 | 3.502257e-11 | 3.502257e-11
63.8201 | 7.9542 | 10.49165 | 5.490199 | -2.537452 | 5.001453 | 3.475116e-11 | 3.475116e-11
63.8301 | 7.9422 | 10.47502 | 5.488256 | -2.532819 | 4.986762 | 3.448241e-11 | 3.448241e-11
63.8401 | 7.9414 | 10.45861 | 5.486316 | -2.517209 | 4.972293 | 3.421632e-11 | 3.421632e-11
63.8501 | 7.9256 | 10.44242 | 5.484379 | -2.516822 | 4.958043 | 3.39529e-11 | 3.39529e-11
63.8601 | 7.9345 | 10.42645 | 5.482443 | -2.491952 | 4.944009 | 3.369214e-11 | 3.369214e-11
63.8701 | 7.9119 | 10.4107 | 5.48051 | -2.498802 | 4.930192 | 3.343404e-11 | 3.343404e-11
63.8801 | 7.9126 | 10.39517 | 5.478578 | -2.482565 | 4.916587 | 3.31786e-11 | 3.31786e-11
63.8901 | 7.9107 | 10.37984 | 5.476649 | -2.469143 | 4.903193 | 3.292583e-11 | 3.292583e-11
63.9001 | 7.9037 | 10.36473 | 5.474723 | -2.461031 | 4.890008 | 3.267572e-11 | 3.267572e-11
63.9101 | 7.8899 | 10.34983 | 5.472798 | -2.45993 | 4.877032 | 3.242827e-11 | 3.242827e-11
63.9201 | 7.8928 | 10.33514 | 5.470876 | -2.442335 | 4.864259 | 3.21826e-11 | 3.21826e-11
63.9301 | 7.8837 | 10.32065 | 5.468956 | -2.436948 | 4.851692 | 3.194047e-11 | 3.194047e-11
63.9401 | 7.8644 | 10.30636 | 5.467038 | -2.441964 | 4.839326 | 3.170012e-11 | 3.170012e-11
63.9501 | 7.8767 | 10.29228 | 5.465122 | -2.415583 | 4.82716 | 3.146332e-11 | 3.146332e-11
63.9601 | 7.86 | 10.2784 | 5.463209 | -2.418401 | 4.815192 | 3.12283e-11 | 3.12283e-11
63.9701 | 7.8579 | 10.26472 | 5.461298 | -2.40682 | 4.803422 | 3.099505e-11 | 3.099505e-11
63.9801 | 7.8447 | 10.25123 | 5.459389 | -2.406534 | 4.791845 | 3.076535e-11 | 3.076535e-11
63.9901 | 7.8477 | 10.23795 | 5.457482 | -2.390246 | 4.780463 | 3.053743e-11 | 3.053743e-11
64.0001 | 7.831 | 10.22485 | 5.455578 | -2.39385 | 4.769271 | 3.031217e-11 | 3.031217e-11
64.0101 | 7.8278 | 10.21195 | 5.453676 | -2.384147 | 4.758271 | 3.008957e-11 | 3.008957e-11
64.0201 | 7.822 | 10.19923 | 5.451776 | -2.377234 | 4.747457 | 2.986874e-11 | 2.986874e-11
64.0301 | 7.8189 | 10.18671 | 5.449879 | -2.36781 | 4.736832 | 2.965058e-11 | 2.965058e-11
64.0401 | 7.8052 | 10.17437 | 5.447983 | -2.369175 | 4.726391 | 2.94342e-11 | 2.94342e-11
64.0501 | 7.807 | 10.16222 | 5.44609 | -2.355224 | 4.716134 | 2.922136e-11 | 2.922136e-11
64.0601 | 7.7993 | 10.15026 | 5.4442 | -2.350958 | 4.706059 | 2.900941e-11 | 2.900941e-11
64.0701 | 7.7758 | 10.13848 | 5.442311 | -2.362676 | 4.696165 | 2.880012e-11 | 2.880012e-11
64.0801 | 7.7861 | 10.12687 | 5.440425 | -2.340774 | 4.686449 | 2.85935e-11 | 2.85935e-11
64.0901 | 7.7733 | 10.11545 | 5.438541 | -2.342152 | 4.676911 | 2.838865e-11 | 2.838865e-11
64.1001 | 7.7623 | 10.10421 | 5.436659 | -2.34191 | 4.667551 | 2.818646e-11 | 2.818646e-11
64.11 | 7.7573 | 10.09325 | 5.434799 | -2.335951 | 4.658452 | 2.798782e-11 | 2.798782e-11
64.12 | 7.7598 | 10.08236 | 5.432922 | -2.322559 | 4.649437 | 2.779007e-11 | 2.779007e-11
64.13 | 7.7375 | 10.07164 | 5.431047 | -2.334142 | 4.640595 | 2.759409e-11 | 2.759409e-11
64.14 | 7.7334 | 10.0611 | 5.429175 | -2.327698 | 4.631923 | 2.739989e-11 | 2.739989e-11
64.15 | 7.7348 | 10.05073 | 5.427305 | -2.315925 | 4.623421 | 2.720835e-11 | 2.720835e-11
64.16 | 7.7299 | 10.04052 | 5.425437 | -2.310623 | 4.615086 | 2.701859e-11 | 2.701859e-11
64.17 | 7.7144 | 10.03049 | 5.423571 | -2.31609 | 4.606919 | 2.68306e-11 | 2.68306e-11
64.18 | 7.7183 | 10.02063 | 5.421708 | -2.302326 | 4.598918 | 2.664438e-11 | 2.664438e-11
64.19 | 7.7083 | 10.01093 | 5.419847 | -2.302628 | 4.59108 | 2.646083e-11 | 2.646083e-11
64.2 | 7.6983 | 10.00139 | 5.417989 | -2.303095 | 4.583406 | 2.627905e-11 | 2.627905e-11
64.21 | 7.6981 | 9.992027 | 5.416133 | -2.293927 | 4.575894 | 2.609905e-11 | 2.609905e-11
64.22 | 7.6935 | 9.982821 | 5.414279 | -2.289321 | 4.568542 | 2.592171e-11 | 2.592171e-11
64.23 | 7.6817 | 9.973777 | 5.412427 | -2.292077 | 4.56135 | 2.574526e-11 | 2.574526e-11
64.24 | 7.6874 | 9.964894 | 5.410578 | -2.277494 | 4.554316 | 2.557147e-11 | 2.557147e-11
64.25 | 7.6824 | 9.956171 | 5.408731 | -2.273771 | 4.54744 | 2.539945e-11 | 2.539945e-11
64.26 | 7.6732 | 9.947607 | 5.406887 | -2.274407 | 4.54072 | 2.522832e-11 | 2.522832e-11
64.27 | 7.6711 | 9.939199 | 5.405045 | -2.268099 | 4.534155 | 2.505985e-11 | 2.505985e-11
64.28 | 7.6756 | 9.930949 | 5.403205 | -2.255349 | 4.527744 | 2.489316e-11 | 2.489316e-11
64.29 | 7.6711 | 9.922854 | 5.401367 | -2.251754 | 4.521486 | 2.472824e-11 | 2.472824e-11
64.3 | 7.6622 | 9.914912 | 5.399532 | -2.252712 | 4.51538 | 2.45651e-11 | 2.45651e-11
64.31 | 7.6675 | 9.907125 | 5.3977 | -2.239625 | 4.509425 | 2.440373e-11 | 2.440373e-11
64.32 | 7.6734 | 9.899489 | 5.395869 | -2.226089 | 4.50362 | 2.424414e-11 | 2.424414e-11
64.33 | 7.6577 | 9.892005 | 5.394041 | -2.234305 | 4.497963 | 2.408632e-11 | 2.408632e-11
64.34 | 7.6728 | 9.884671 | 5.392216 | -2.211871 | 4.492455 | 2.393028e-11 | 2.393028e-11
64.35 | 7.6688 | 9.877487 | 5.390393 | -2.208687 | 4.487095 | 2.377601e-11 | 2.377601e-11
64.36 | 7.6657 | 9.870452 | 5.388572 | -2.204752 | 4.48188 | 2.362263e-11 | 2.362263e-11
64.37 | 7.657 | 9.863563 | 5.386753 | -2.206563 | 4.47681 | 2.347191e-11 | 2.347191e-11
64.38 | 7.6745 | 9.856822 | 5.384937 | -2.182322 | 4.471885 | 2.332207e-11 | 2.332207e-11
64.39 | 7.667 | 9.850227 | 5.383124 | -2.183227 | 4.467103 | 2.317401e-11 | 2.317401e-11
64.4 | 7.6715 | 9.843777 | 5.381313 | -2.172277 | 4.462465 | 2.302773e-11 | 2.302773e-11
64.41 | 7.6682 | 9.837472 | 5.379504 | -2.169272 | 4.457968 | 2.288322e-11 | 2.288322e-11
64.42 | 7.6807 | 9.83131 | 5.377697 | -2.15061 | 4.453612 | 2.27396e-11 | 2.27396e-11
64.43 | 7.6702 | 9.82529 | 5.375893 | -2.15509 | 4.449397 | 2.259775e-11 | 2.259775e-11
64.44 | 7.6858 | 9.819413 | 5.374092 | -2.133613 | 4.445321 | 2.245768e-11 | 2.245768e-11
64.45 | 7.6757 | 9.813677 | 5.372292 | -2.137977 | 4.441384 | 2.231939e-11 | 2.231939e-11
64.46 | 7.6888 | 9.808082 | 5.370496 | -2.119282 | 4.437586 | 2.218198e-11 | 2.218198e-11
64.47 | 7.684 | 9.802626 | 5.368701 | -2.118626 | 4.433925 | 2.204634e-11 | 2.204634e-11
64.48 | 7.6952 | 9.79731 | 5.366909 | -2.10211 | 4.430401 | 2.191159e-11 | 2.191159e-11
64.49 | 7.6807 | 9.792132 | 5.36512 | -2.111432 | 4.427013 | 2.177951e-11 | 2.177951e-11
64.5 | 7.699 | 9.787093 | 5.363333 | -2.088093 | 4.42376 | 2.164742e-11 | 2.164742e-11
64.51 | 7.6884 | 9.78219 | 5.361548 | -2.09379 | 4.420642 | 2.1518e-11 | 2.1518e-11
64.52 | 7.6889 | 9.777425 | 5.359766 | -2.088525 | 4.417659 | 2.138946e-11 | 2.138946e-11
64.53 | 7.6954 | 9.772795 | 5.357986 | -2.077395 | 4.414809 | 2.126181e-11 | 2.126181e-11
64.54 | 7.6925 | 9.768302 | 5.356208 | -2.075802 | 4.412093 | 2.113593e-11 | 2.113593e-11
64.55 | 7.6903 | 9.763943 | 5.354434 | -2.073643 | 4.40951 | 2.101095e-11 | 2.101095e-11
64.56 | 7.6883 | 9.759719 | 5.352661 | -2.071419 | 4.407058 | 2.088773e-11 | 2.088773e-11
64.57 | 7.6991 | 9.755629 | 5.350891 | -2.056529 | 4.404738 | 2.076629e-11 | 2.076629e-11
64.58 | 7.6851 | 9.751672 | 5.349123 | -2.066572 | 4.402549 | 2.064574e-11 | 2.064574e-11
64.59 | 7.6889 | 9.747849 | 5.347358 | -2.058949 | 4.400491 | 2.052608e-11 | 2.052608e-11
64.6 | 7.6825 | 9.744159 | 5.345596 | -2.061659 | 4.398563 | 2.040819e-11 | 2.040819e-11
64.61 | 7.6906 | 9.740601 | 5.343835 | -2.050001 | 4.396765 | 2.029119e-11 | 2.029119e-11
64.62 | 7.6742 | 9.737174 | 5.342078 | -2.062974 | 4.395097 | 2.017596e-11 | 2.017596e-11
64.63 | 7.6695 | 9.73388 | 5.340322 | -2.06438 | 4.393557 | 2.006162e-11 | 2.006162e-11
64.64 | 7.6727 | 9.730716 | 5.33857 | -2.058016 | 4.392147 | 1.994817e-11 | 1.994817e-11
64.65 | 7.6585 | 9.727684 | 5.336819 | -2.069184 | 4.390864 | 1.983649e-11 | 1.983649e-11
64.66 | 7.6553 | 9.724781 | 5.335071 | -2.069481 | 4.38971 | 1.97257e-11 | 1.97257e-11
64.67 | 7.6491 | 9.72201 | 5.333326 | -2.07291 | 4.388684 | 1.961668e-11 | 1.961668e-11
64.68 | 7.6447 | 9.719368 | 5.331583 | -2.074668 | 4.387785 | 1.950767e-11 | 1.950767e-11
64.69 | 7.6223 | 9.716856 | 5.329843 | -2.094556 | 4.387013 | 1.940042e-11 | 1.940042e-11
64.6999 | 7.6349 | 9.714497 | 5.328122 | -2.079597 | 4.386374 | 1.929584e-11 | 1.929584e-11
64.7099 | 7.6145 | 9.712242 | 5.326387 | -2.097742 | 4.385855 | 1.919038e-11 | 1.919038e-11
64.7199 | 7.6025 | 9.710116 | 5.324654 | -2.107616 | 4.385462 | 1.908668e-11 | 1.908668e-11
64.7299 | 7.6035 | 9.708119 | 5.322923 | -2.104619 | 4.385195 | 1.898388e-11 | 1.898388e-11
64.7399 | 7.5919 | 9.706251 | 5.321195 | -2.114351 | 4.385056 | 1.888196e-11 | 1.888196e-11
64.7499 | 7.5788 | 9.704511 | 5.31947 | -2.125711 | 4.385041 | 1.878182e-11 | 1.878182e-11
64.7599 | 7.5601 | 9.7029 | 5.317747 | -2.1428 | 4.385153 | 1.868167e-11 | 1.868167e-11
64.7699 | 7.5639 | 9.701417 | 5.316027 | -2.137517 | 4.38539 | 1.85833e-11 | 1.85833e-11
64.7799 | 7.5484 | 9.700062 | 5.314309 | -2.151662 | 4.385753 | 1.848582e-11 | 1.848582e-11
64.7899 | 7.5247 | 9.698836 | 5.312593 | -2.174136 | 4.386242 | 1.838923e-11 | 1.838923e-11
64.7999 | 7.5284 | 9.697737 | 5.31088 | -2.169337 | 4.386856 | 1.829441e-11 | 1.829441e-11
64.8099 | 7.5116 | 9.696766 | 5.30917 | -2.185166 | 4.387596 | 1.819959e-11 | 1.819959e-11
64.8199 | 7.4963 | 9.695923 | 5.307462 | -2.199623 | 4.388461 | 1.810654e-11 | 1.810654e-11
64.8299 | 7.4856 | 9.695209 | 5.305757 | -2.209609 | 4.389452 | 1.80135e-11 | 1.80135e-11
64.8399 | 7.4834 | 9.694622 | 5.304054 | -2.211222 | 4.390568 | 1.792223e-11 | 1.792223e-11
64.8499 | 7.4651 | 9.694163 | 5.302354 | -2.229063 | 4.391809 | 1.783184e-11 | 1.783184e-11
64.8599 | 7.4485 | 9.693832 | 5.300656 | -2.245332 | 4.393176 | 1.774235e-11 | 1.774235e-11
64.8699 | 7.4476 | 9.69363 | 5.298961 | -2.24603 | 4.394669 | 1.765374e-11 | 1.765374e-11
64.8799 | 7.4359 | 9.693556 | 5.297268 | -2.257656 | 4.396287 | 1.756602e-11 | 1.756602e-11
64.8899 | 7.423 | 9.693609 | 5.295578 | -2.270609 | 4.398031 | 1.747918e-11 | 1.747918e-11
64.8999 | 7.407 | 9.693791 | 5.293891 | -2.286791 | 4.3999 | 1.739324e-11 | 1.739324e-11
64.9099 | 7.4083 | 9.694101 | 5.292206 | -2.285801 | 4.401895 | 1.730818e-11 | 1.730818e-11
64.9199 | 7.3907 | 9.694538 | 5.290523 | -2.303838 | 4.404015 | 1.722401e-11 | 1.722401e-11
64.9299 | 7.3805 | 9.695105 | 5.288843 | -2.314605 | 4.406262 | 1.714072e-11 | 1.714072e-11
64.9399 | 7.3763 | 9.695802 | 5.287166 | -2.319502 | 4.408636 | 1.705832e-11 | 1.705832e-11
64.9499 | 7.3664 | 9.696627 | 5.285491 | -2.330227 | 4.411135 | 1.697681e-11 | 1.697681e-11
64.9599 | 7.3537 | 9.697581 | 5.283819 | -2.343881 | 4.413762 | 1.689619e-11 | 1.689619e-11
64.9699 | 7.3435 | 9.698665 | 5.282149 | -2.355165 | 4.416515 | 1.681645e-11 | 1.681645e-11
64.9799 | 7.3423 | 9.699878 | 5.280482 | -2.357578 | 4.419395 | 1.67376e-11 | 1.67376e-11
64.9899 | 7.3281 | 9.701221 | 5.278818 | -2.373121 | 4.422403 | 1.665876e-11 | 1.665876e-11
64.9999 | 7.3196 | 9.702694 | 5.277156 | -2.383094 | 4.425538 | 1.658168e-11 | 1.658168e-11
65.0099 | 7.3195 | 9.704297 | 5.275496 | -2.384797 | 4.428801 | 1.65055e-11 | 1.65055e-11
65.0199 | 7.3068 | 9.706031 | 5.27384 | -2.399231 | 4.432191 | 1.642931e-11 | 1.642931e-11
65.0299 | 7.306 | 9.707895 | 5.272185 | -2.401895 | 4.43571 | 1.63549e-11 | 1.63549e-11
65.0399 | 7.2934 | 9.709891 | 5.270534 | -2.416491 | 4.439357 | 1.628048e-11 | 1.628048e-11
65.0499 | 7.291 | 9.712018 | 5.268885 | -2.421018 | 4.443134 | 1.620696e-11 | 1.620696e-11
65.0599 | 7.2805 | 9.714277 | 5.267238 | -2.433777 | 4.447039 | 1.613432e-11 | 1.613432e-11
65.0699 | 7.2756 | 9.716668 | 5.265594 | -2.441068 | 4.451074 | 1.606257e-11 | 1.606257e-11
65.0799 | 7.2688 | 9.719192 | 5.263953 | -2.450392 | 4.455238 | 1.599171e-11 | 1.599171e-11
65.0899 | 7.2625 | 9.721848 | 5.262314 | -2.459348 | 4.459533 | 1.592085e-11 | 1.592085e-11
65.0999 | 7.2541 | 9.724637 | 5.260678 | -2.470537 | 4.463958 | 1.585176e-11 | 1.585176e-11
65.1099 | 7.2476 | 9.727559 | 5.259045 | -2.479959 | 4.468514 | 1.578267e-11 | 1.578267e-11
65.1199 | 7.2431 | 9.730617 | 5.257414 | -2.487517 | 4.473203 | 1.571447e-11 | 1.571447e-11
65.1299 | 7.2406 | 9.733808 | 5.255786 | -2.493208 | 4.478022 | 1.564715e-11 | 1.564715e-11
65.1399 | 7.2306 | 9.737133 | 5.25416 | -2.506533 | 4.482973 | 1.557984e-11 | 1.557984e-11
65.1499 | 7.2268 | 9.740594 | 5.252537 | -2.513794 | 4.488056 | 1.55143e-11 | 1.55143e-11
65.1599 | 7.224 | 9.74419 | 5.250917 | -2.52019 | 4.493273 | 1.544876e-11 | 1.544876e-11
65.1699 | 7.2143 | 9.74792 | 5.249299 | -2.53362 | 4.498621 | 1.538411e-11 | 1.538411e-11
65.1799 | 7.2089 | 9.751788 | 5.247684 | -2.542888 | 4.504104 | 1.531946e-11 | 1.531946e-11
65.1899 | 7.2051 | 9.755793 | 5.246071 | -2.550693 | 4.509722 | 1.525658e-11 | 1.525658e-11
65.1999 | 7.2025 | 9.759935 | 5.244461 | -2.557435 | 4.515474 | 1.51937e-11 | 1.51937e-11
65.2099 | 7.1879 | 9.764216 | 5.242854 | -2.576316 | 4.521362 | 1.513171e-11 | 1.513171e-11
65.2199 | 7.1906 | 9.768635 | 5.241249 | -2.578035 | 4.527386 | 1.507061e-11 | 1.507061e-11
65.2299 | 7.1848 | 9.773193 | 5.239647 | -2.588393 | 4.533546 | 1.500951e-11 | 1.500951e-11
65.2399 | 7.1739 | 9.77789 | 5.238047 | -2.60399 | 4.539842 | 1.494929e-11 | 1.494929e-11
65.2499 | 7.1692 | 9.782727 | 5.236451 | -2.613527 | 4.546276 | 1.488997e-11 | 1.488997e-11
65.2599 | 7.1685 | 9.787704 | 5.234856 | -2.619204 | 4.552847 | 1.483153e-11 | 1.483153e-11
65.2699 | 7.1651 | 9.792823 | 5.233265 | -2.627723 | 4.559558 | 1.477309e-11 | 1.477309e-11
65.2798 | 7.1596 | 9.798031 | 5.231692 | -2.638431 | 4.566339 | 1.471553e-11 | 1.471553e-11
65.2898 | 7.1552 | 9.803432 | 5.230106 | -2.648232 | 4.573326 | 1.465887e-11 | 1.465887e-11
65.2998 | 7.1573 | 9.808976 | 5.228522 | -2.651676 | 4.580454 | 1.46022e-11 | 1.46022e-11
65.3098 | 7.1475 | 9.814663 | 5.226941 | -2.667163 | 4.587722 | 1.454642e-11 | 1.454642e-11
65.3198 | 7.1442 | 9.820494 | 5.225363 | -2.676294 | 4.595131 | 1.449153e-11 | 1.449153e-11
65.3298 | 7.1464 | 9.82647 | 5.223787 | -2.68007 | 4.602683 | 1.443664e-11 | 1.443664e-11
65.3398 | 7.141 | 9.832591 | 5.222214 | -2.691591 | 4.610377 | 1.438264e-11 | 1.438264e-11
65.3498 | 7.134 | 9.838858 | 5.220644 | -2.704858 | 4.618215 | 1.432952e-11 | 1.432952e-11
65.3598 | 7.134 | 9.845272 | 5.219076 | -2.711272 | 4.626196 | 1.42764e-11 | 1.42764e-11
65.3698 | 7.1329 | 9.851833 | 5.217511 | -2.718933 | 4.634322 | 1.422417e-11 | 1.422417e-11
65.3798 | 7.1256 | 9.858542 | 5.215949 | -2.732942 | 4.642594 | 1.417194e-11 | 1.417194e-11
65.3898 | 7.1196 | 9.8654 | 5.214389 | -2.7458 | 4.651011 | 1.41206e-11 | 1.41206e-11
65.3998 | 7.1289 | 9.872407 | 5.212832 | -2.743507 | 4.659576 | 1.407015e-11 | 1.407015e-11
65.4098 | 7.124 | 9.879565 | 5.211277 | -2.755565 | 4.668288 | 1.401969e-11 | 1.401969e-11
65.4198 | 7.1111 | 9.886873 | 5.209726 | -2.775773 | 4.677148 | 1.397013e-11 | 1.397013e-11
65.4298 | 7.1206 | 9.894334 | 5.208177 | -2.773734 | 4.686157 | 1.392145e-11 | 1.392145e-11
65.4398 | 7.115 | 9.901946 | 5.20663 | -2.786946 | 4.695316 | 1.387277e-11 | 1.387277e-11
65.4498 | 7.1149 | 9.909712 | 5.205087 | -2.794812 | 4.704625 | 1.382409e-11 | 1.382409e-11
65.4598 | 7.1105 | 9.917632 | 5.203546 | -2.807132 | 4.714086 | 1.377718e-11 | 1.377718e-11
65.4698 | 7.1134 | 9.925706 | 5.202007 | -2.812306 | 4.723699 | 1.373028e-11 | 1.373028e-11
65.4798 | 7.109 | 9.933937 | 5.200472 | -2.824937 | 4.733465 | 1.368337e-11 | 1.368337e-11
65.4898 | 7.0997 | 9.942323 | 5.198939 | -2.842623 | 4.743385 | 1.363735e-11 | 1.363735e-11
65.4998 | 7.106 | 9.950867 | 5.197409 | -2.844867 | 4.753459 | 1.359223e-11 | 1.359223e-11
65.5098 | 7.1015 | 9.95957 | 5.195881 | -2.85807 | 4.763689 | 1.35471e-11 | 1.35471e-11
65.5198 | 7.0975 | 9.968431 | 5.194356 | -2.870931 | 4.774075 | 1.350196e-11 | 1.350196e-11
65.5298 | 7.0932 | 9.977453 | 5.192834 | -2.884253 | 4.784619 | 1.345861e-11 | 1.345861e-11
65.5398 | 7.1003 | 9.986635 | 5.191315 | -2.886335 | 4.795321 | 1.341437e-11 | 1.341437e-11
65.5498 | 7.0959 | 9.99598 | 5.189798 | -2.90008 | 4.806182 | 1.33719e-11 | 1.33719e-11
65.5598 | 7.0898 | 10.00549 | 5.188284 | -2.915687 | 4.817204 | 1.332854e-11 | 1.332854e-11
65.5698 | 7.0919 | 10.01516 | 5.186772 | -2.923258 | 4.828386 | 1.328696e-11 | 1.328696e-11
65.5798 | 7.0919 | 10.02499 | 5.185264 | -2.933094 | 4.83973 | 1.324538e-11 | 1.324538e-11
65.5898 | 7.0911 | 10.035 | 5.183758 | -2.943895 | 4.851238 | 1.32038e-11 | 1.32038e-11
65.5998 | 7.0895 | 10.04516 | 5.182255 | -2.955663 | 4.862909 | 1.316311e-11 | 1.316311e-11
65.6098 | 7.0899 | 10.0555 | 5.180754 | -2.965599 | 4.874745 | 1.312242e-11 | 1.312242e-11
65.6198 | 7.0877 | 10.066 | 5.179256 | -2.978303 | 4.886747 | 1.308261e-11 | 1.308261e-11
65.6298 | 7.0879 | 10.07668 | 5.177761 | -2.988778 | 4.898917 | 1.304369e-11 | 1.304369e-11
65.6398 | 7.0847 | 10.08752 | 5.176269 | -3.002823 | 4.911255 | 1.300477e-11 | 1.300477e-11
65.6498 | 7.0855 | 10.09854 | 5.174779 | -3.01304 | 4.923761 | 1.296586e-11 | 1.296586e-11
65.6598 | 7.0799 | 10.10973 | 5.173292 | -3.029831 | 4.936438 | 1.292783e-11 | 1.292783e-11
65.6698 | 7.084 | 10.12109 | 5.171808 | -3.037095 | 4.949287 | 1.289068e-11 | 1.289068e-11
65.6798 | 7.0824 | 10.13263 | 5.170326 | -3.050235 | 4.962308 | 1.285265e-11 | 1.285265e-11
65.6898 | 7.082 | 10.14435 | 5.168848 | -3.062351 | 4.975503 | 1.28164e-11 | 1.28164e-11
65.6998 | 7.0825 | 10.15624 | 5.167372 | -3.073745 | 4.988873 | 1.278014e-11 | 1.278014e-11
65.7098 | 7.0847 | 10.16832 | 5.165898 | -3.083617 | 5.002419 | 1.274388e-11 | 1.274388e-11
65.7198 | 7.0839 | 10.18057 | 5.164428 | -3.09667 | 5.016142 | 1.270852e-11 | 1.270852e-11
65.7298 | 7.0826 | 10.193 | 5.16296 | -3.110403 | 5.030043 | 1.267315e-11 | 1.267315e-11
65.7398 | 7.0839 | 10.20562 | 5.161495 | -3.12172 | 5.044125 | 1.263867e-11 | 1.263867e-11
65.7498 | 7.0898 | 10.21842 | 5.160032 | -3.12862 | 5.058387 | 1.260419e-11 | 1.260419e-11
65.7598 | 7.0865 | 10.2314 | 5.158573 | -3.144904 | 5.072831 | 1.257059e-11 | 1.257059e-11
65.7698 | 7.0869 | 10.24458 | 5.157116 | -3.157675 | 5.087459 | 1.2537e-11 | 1.2537e-11
65.7798 | 7.0868 | 10.25793 | 5.155662 | -3.171134 | 5.102272 | 1.250341e-11 | 1.250341e-11
65.7898 | 7.0928 | 10.27148 | 5.15421 | -3.178682 | 5.117271 | 1.24707e-11 | 1.24707e-11
65.7998 | 7.0854 | 10.28522 | 5.152762 | -3.19982 | 5.132458 | 1.243888e-11 | 1.243888e-11
65.8098 | 7.0906 | 10.29915 | 5.151316 | -3.208549 | 5.147833 | 1.240618e-11 | 1.240618e-11
65.8198 | 7.0942 | 10.31327 | 5.149873 | -3.219072 | 5.163399 | 1.237525e-11 | 1.237525e-11
65.8298 | 7.0918 | 10.32759 | 5.148432 | -3.235789 | 5.179157 | 1.234343e-11 | 1.234343e-11
65.8398 | 7.0954 | 10.3421 | 5.146995 | -3.246702 | 5.195107 | 1.231339e-11 | 1.231339e-11
65.8498 | 7.097 | 10.35681 | 5.14556 | -3.259812 | 5.211252 | 1.228246e-11 | 1.228246e-11
65.8598 | 7.1037 | 10.37172 | 5.144128 | -3.26802 | 5.227593 | 1.225241e-11 | 1.225241e-11
65.8697 | 7.0964 | 10.38668 | 5.142713 | -3.290276 | 5.243964 | 1.222326e-11 | 1.222326e-11
65.8797 | 7.1007 | 10.40199 | 5.141286 | -3.301285 | 5.260699 | 1.21941e-11 | 1.21941e-11
65.8897 | 7.1021 | 10.4175 | 5.139862 | -3.315397 | 5.277635 | 1.216495e-11 | 1.216495e-11
65.8997 | 7.1021 | 10.43321 | 5.138441 | -3.331114 | 5.294773 | 1.213668e-11 | 1.213668e-11
65.9097 | 7.1047 | 10.44914 | 5.137023 | -3.344437 | 5.312115 | 1.210841e-11 | 1.210841e-11
65.9197 | 7.1056 | 10.46527 | 5.135607 | -3.359668 | 5.329661 | 1.208014e-11 | 1.208014e-11
65.9297 | 7.1011 | 10.48161 | 5.134194 | -3.380509 | 5.347415 | 1.205276e-11 | 1.205276e-11
65.9397 | 7.101 | 10.49816 | 5.132784 | -3.397161 | 5.365377 | 1.202538e-11 | 1.202538e-11
65.9497 | 7.1074 | 10.51493 | 5.131377 | -3.407526 | 5.383549 | 1.199889e-11 | 1.199889e-11
65.9597 | 7.1042 | 10.53191 | 5.129972 | -3.427706 | 5.401934 | 1.19724e-11 | 1.19724e-11
65.9697 | 7.1091 | 10.5491 | 5.128571 | -3.440001 | 5.420531 | 1.194591e-11 | 1.194591e-11
65.9797 | 7.1081 | 10.56651 | 5.127172 | -3.458414 | 5.439343 | 1.19203e-11 | 1.19203e-11
65.9897 | 7.1107 | 10.58415 | 5.125775 | -3.473448 | 5.458373 | 1.189559e-11 | 1.189559e-11
65.9997 | 7.1064 | 10.602 | 5.124382 | -3.495603 | 5.477621 | 1.186998e-11 | 1.186998e-11
66.0097 | 7.1115 | 10.62008 | 5.122991 | -3.508581 | 5.49709 | 1.184526e-11 | 1.184526e-11
66.0197 | 7.1158 | 10.63838 | 5.121604 | -3.522584 | 5.516781 | 1.182143e-11 | 1.182143e-11
66.0297 | 7.1091 | 10.65691 | 5.120218 | -3.547815 | 5.536696 | 1.179672e-11 | 1.179672e-11
66.0397 | 7.1181 | 10.67567 | 5.118836 | -3.557574 | 5.556838 | 1.177289e-11 | 1.177289e-11
66.0497 | 7.1163 | 10.69466 | 5.117457 | -3.578363 | 5.577207 | 1.174995e-11 | 1.174995e-11
66.0597 | 7.1166 | 10.71389 | 5.11608 | -3.597286 | 5.597806 | 1.172701e-11 | 1.172701e-11
66.0697 | 7.1165 | 10.73334 | 5.114706 | -3.616842 | 5.618636 | 1.170406e-11 | 1.170406e-11
66.0797 | 7.116 | 10.75304 | 5.113335 | -3.637036 | 5.639701 | 1.168201e-11 | 1.168201e-11
66.0897 | 7.1252 | 10.77297 | 5.111967 | -3.647768 | 5.661001 | 1.165996e-11 | 1.165996e-11
66.0997 | 7.1226 | 10.79314 | 5.110601 | -3.67054 | 5.682539 | 1.16379e-11 | 1.16379e-11
66.1097 | 7.1322 | 10.81355 | 5.109238 | -3.681355 | 5.704316 | 1.161674e-11 | 1.161674e-11
66.1197 | 7.1337 | 10.83421 | 5.107878 | -3.700513 | 5.726335 | 1.159557e-11 | 1.159557e-11
66.1297 | 7.1383 | 10.85512 | 5.106521 | -3.716819 | 5.748598 | 1.157441e-11 | 1.157441e-11
66.1397 | 7.1355 | 10.87627 | 5.105167 | -3.740774 | 5.771108 | 1.155413e-11 | 1.155413e-11
66.1497 | 7.1442 | 10.89768 | 5.103815 | -3.75348 | 5.793865 | 1.153385e-11 | 1.153385e-11
66.1597 | 7.1496 | 10.91934 | 5.102467 | -3.769739 | 5.816872 | 1.151446e-11 | 1.151446e-11
66.1697 | 7.1497 | 10.94125 | 5.101121 | -3.791552 | 5.840132 | 1.149507e-11 | 1.149507e-11
66.1797 | 7.1521 | 10.96342 | 5.099777 | -3.811324 | 5.863646 | 1.147568e-11 | 1.147568e-11
66.1897 | 7.1627 | 10.98586 | 5.098437 | -3.823155 | 5.887418 | 1.145718e-11 | 1.145718e-11
66.1997 | 7.1637 | 11.00855 | 5.0971 | -3.844848 | 5.911448 | 1.143868e-11 | 1.143868e-11
66.2097 | 7.1672 | 11.03151 | 5.095765 | -3.864305 | 5.935741 | 1.142018e-11 | 1.142018e-11
66.2197 | 7.1725 | 11.05473 | 5.094433 | -3.882229 | 5.960296 | 1.140167e-11 | 1.140167e-11
66.2297 | 7.1774 | 11.07822 | 5.093104 | -3.900822 | 5.985118 | 1.138406e-11 | 1.138406e-11
66.2397 | 7.1827 | 11.10199 | 5.091777 | -3.919286 | 6.010208 | 1.136733e-11 | 1.136733e-11
66.2497 | 7.1884 | 11.12602 | 5.090454 | -3.937624 | 6.03557 | 1.134972e-11 | 1.134972e-11
66.2597 | 7.195 | 11.15034 | 5.089133 | -3.955337 | 6.061204 | 1.133299e-11 | 1.133299e-11
66.2697 | 7.2025 | 11.17493 | 5.087815 | -3.97243 | 6.087114 | 1.131716e-11 | 1.131716e-11
66.2797 | 7.2035 | 11.1998 | 5.0865 | -3.996303 | 6.113302 | 1.130043e-11 | 1.130043e-11
66.2897 | 7.2114 | 11.22496 | 5.085188 | -4.01356 | 6.139772 | 1.128459e-11 | 1.128459e-11
66.2997 | 7.2226 | 11.2504 | 5.083879 | -4.027803 | 6.166524 | 1.126875e-11 | 1.126875e-11
66.3097 | 7.2245 | 11.27613 | 5.082572 | -4.051634 | 6.193562 | 1.12538e-11 | 1.12538e-11
66.3197 | 7.2242 | 11.30216 | 5.081268 | -4.077957 | 6.220889 | 1.123885e-11 | 1.123885e-11
66.3297 | 7.2379 | 11.32847 | 5.079967 | -4.090574 | 6.248507 | 1.12239e-11 | 1.12239e-11
66.3397 | 7.2455 | 11.35509 | 5.078669 | -4.109587 | 6.276418 | 1.120984e-11 | 1.120984e-11
66.3497 | 7.2413 | 11.382 | 5.077374 | -4.140699 | 6.304625 | 1.119578e-11 | 1.119578e-11
66.3597 | 7.2488 | 11.40921 | 5.076081 | -4.160414 | 6.333132 | 1.118172e-11 | 1.118172e-11
66.3697 | 7.2586 | 11.43673 | 5.074792 | -4.178132 | 6.361941 | 1.116855e-11 | 1.116855e-11
66.3797 | 7.262 | 11.46456 | 5.073505 | -4.202558 | 6.391053 | 1.115537e-11 | 1.115537e-11
66.3897 | 7.264 | 11.49269 | 5.072221 | -4.228695 | 6.420474 | 1.11422e-11 | 1.11422e-11
66.3997 | 7.2739 | 11.52114 | 5.07094 | -4.247244 | 6.450204 | 1.112991e-11 | 1.112991e-11
66.4097 | 7.2795 | 11.54991 | 5.069661 | -4.270409 | 6.480248 | 1.111763e-11 | 1.111763e-11
66.4197 | 7.2822 | 11.57899 | 5.068386 | -4.296792 | 6.510606 | 1.110534e-11 | 1.110534e-11
66.4297 | 7.2904 | 11.6084 | 5.067113 | -4.317998 | 6.541284 | 1.109306e-11 | 1.109306e-11
66.4397 | 7.2906 | 11.63813 | 5.065843 | -4.347527 | 6.572284 | 1.108166e-11 | 1.108166e-11
66.4496 | 7.2975 | 11.66788 | 5.064589 | -4.370385 | 6.603296 | 1.107115e-11 | 1.107115e-11
66.4596 | 7.2985 | 11.69827 | 5.063325 | -4.399769 | 6.634944 | 1.105975e-11 | 1.105975e-11
66.4696 | 7.3023 | 11.72899 | 5.062063 | -4.426686 | 6.666923 | 1.104924e-11 | 1.104924e-11
66.4796 | 7.3095 | 11.76004 | 5.060805 | -4.45054 | 6.699235 | 1.103874e-11 | 1.103874e-11
66.4896 | 7.3051 | 11.79143 | 5.059549 | -4.486334 | 6.731884 | 1.102823e-11 | 1.102823e-11
66.4996 | 7.3122 | 11.82317 | 5.058296 | -4.510969 | 6.764873 | 1.101861e-11 | 1.101861e-11
66.5096 | 7.3129 | 11.85525 | 5.057046 | -4.542351 | 6.798205 | 1.100899e-11 | 1.100899e-11
66.5196 | 7.3194 | 11.88768 | 5.055799 | -4.568282 | 6.831883 | 1.100025e-11 | 1.100025e-11
66.5296 | 7.3166 | 11.92046 | 5.054555 | -4.603863 | 6.865909 | 1.099063e-11 | 1.099063e-11
66.5396 | 7.3253 | 11.9536 | 5.053313 | -4.628301 | 6.900288 | 1.09819e-11 | 1.09819e-11
66.5496 | 7.3262 | 11.9871 | 5.052075 | -4.660897 | 6.935022 | 1.097406e-11 | 1.097406e-11
66.5596 | 7.3245 | 12.02095 | 5.050839 | -4.696455 | 6.970116 | 1.096533e-11 | 1.096533e-11
66.5696 | 7.329 | 12.05518 | 5.049606 | -4.726177 | 7.005571 | 1.095748e-11 | 1.095748e-11
66.5796 | 7.3304 | 12.08977 | 5.048376 | -4.759367 | 7.041392 | 1.095053e-11 | 1.095053e-11
66.5896 | 7.3328 | 12.12473 | 5.047148 | -4.791929 | 7.07758 | 1.094268e-11 | 1.094268e-11
66.5996 | 7.3293 | 12.16007 | 5.045924 | -4.830766 | 7.114142 | 1.093573e-11 | 1.093573e-11
66.6096 | 7.3324 | 12.19578 | 5.044702 | -4.86338 | 7.151078 | 1.092877e-11 | 1.092877e-11
66.6196 | 7.3341 | 12.23188 | 5.043484 | -4.897778 | 7.188394 | 1.092271e-11 | 1.092271e-11
66.6296 | 7.3329 | 12.26836 | 5.042268 | -4.935459 | 7.226091 | 1.091575e-11 | 1.091575e-11
66.6396 | 7.3264 | 12.30523 | 5.041055 | -4.978829 | 7.264174 | 1.091058e-11 | 1.091058e-11
66.6496 | 7.3318 | 12.34249 | 5.039845 | -5.01069 | 7.302645 | 1.090451e-11 | 1.090451e-11
66.6596 | 7.3354 | 12.38015 | 5.038637 | -5.044747 | 7.34151 | 1.089933e-11 | 1.089933e-11
66.6696 | 7.3368 | 12.4182 | 5.037433 | -5.081403 | 7.38077 | 1.089415e-11 | 1.089415e-11
66.6796 | 7.3357 | 12.45666 | 5.036231 | -5.120961 | 7.42043 | 1.088898e-11 | 1.088898e-11
66.6896 | 7.3422 | 12.49552 | 5.035032 | -5.153325 | 7.460492 | 1.088469e-11 | 1.088469e-11
66.6996 | 7.3357 | 12.5348 | 5.033837 | -5.199099 | 7.500962 | 1.08804e-11 | 1.08804e-11
66.7096 | 7.3419 | 12.57448 | 5.032643 | -5.232584 | 7.541841 | 1.087611e-11 | 1.087611e-11
66.7196 | 7.3415 | 12.61459 | 5.031453 | -5.273087 | 7.583134 | 1.087182e-11 | 1.087182e-11
66.7296 | 7.3426 | 12.65511 | 5.030266 | -5.312509 | 7.624844 | 1.086842e-11 | 1.086842e-11
66.7396 | 7.3419 | 12.69606 | 5.029081 | -5.354157 | 7.666975 | 1.086591e-11 | 1.086591e-11
66.7496 | 7.348 | 12.73743 | 5.0279 | -5.38943 | 7.70953 | 1.086251e-11 | 1.086251e-11
66.7596 | 7.3474 | 12.77924 | 5.026721 | -5.431836 | 7.752515 | 1.086e-11 | 1.086e-11
66.7696 | 7.3436 | 12.82147 | 5.025545 | -5.477875 | 7.79593 | 1.085749e-11 | 1.085749e-11
66.7796 | 7.3476 | 12.86415 | 5.024372 | -5.516552 | 7.83978 | 1.085497e-11 | 1.085497e-11
66.7896 | 7.3514 | 12.90727 | 5.023202 | -5.555872 | 7.88407 | 1.085335e-11 | 1.085335e-11
66.7996 | 7.3524 | 12.95084 | 5.022035 | -5.598436 | 7.928802 | 1.085173e-11 | 1.085173e-11
66.8096 | 7.3517 | 12.99485 | 5.02087 | -5.643151 | 7.973981 | 1.08501e-11 | 1.08501e-11
66.8196 | 7.3632 | 13.03932 | 5.019708 | -5.676118 | 8.019609 | 1.084937e-11 | 1.084937e-11
66.8296 | 7.3566 | 13.08424 | 5.01855 | -5.727641 | 8.065692 | 1.084864e-11 | 1.084864e-11
66.8396 | 7.3635 | 13.12963 | 5.017394 | -5.766125 | 8.112231 | 1.08479e-11 | 1.08479e-11
66.8496 | 7.361 | 13.17547 | 5.016241 | -5.814473 | 8.159233 | 1.084806e-11 | 1.084806e-11
66.8596 | 7.3689 | 13.22179 | 5.015091 | -5.852888 | 8.206697 | 1.084732e-11 | 1.084732e-11
66.8696 | 7.368 | 13.26858 | 5.013943 | -5.900575 | 8.254632 | 1.084748e-11 | 1.084748e-11
66.8796 | 7.3676 | 13.31584 | 5.012799 | -5.948236 | 8.303037 | 1.084852e-11 | 1.084852e-11
66.8896 | 7.3725 | 13.36358 | 5.011657 | -5.991076 | 8.351919 | 1.084957e-11 | 1.084957e-11
66.8996 | 7.3748 | 13.4118 | 5.010519 | -6.036998 | 8.401279 | 1.085061e-11 | 1.085061e-11
66.9096 | 7.3722 | 13.46051 | 5.009383 | -6.088306 | 8.451123 | 1.085166e-11 | 1.085166e-11
66.9196 | 7.369 | 13.5097 | 5.00825 | -6.140702 | 8.501452 | 1.085359e-11 | 1.085359e-11
66.9296 | 7.3806 | 13.55939 | 5.00712 | -6.178793 | 8.552273 | 1.085552e-11 | 1.085552e-11
66.9396 | 7.3794 | 13.60958 | 5.005993 | -6.230179 | 8.603586 | 1.085745e-11 | 1.085745e-11
66.9496 | 7.3796 | 13.66027 | 5.004868 | -6.280666 | 8.655398 | 1.085939e-11 | 1.085939e-11
66.9596 | 7.384 | 13.71146 | 5.003747 | -6.327456 | 8.707709 | 1.086221e-11 | 1.086221e-11
66.9696 | 7.3858 | 13.76315 | 5.002628 | -6.377353 | 8.760524 | 1.086592e-11 | 1.086592e-11
66.9796 | 7.387 | 13.81536 | 5.001513 | -6.428361 | 8.813848 | 1.086874e-11 | 1.086874e-11
66.9896 | 7.3879 | 13.86808 | 5.0004 | -6.480183 | 8.867683 | 1.087245e-11 | 1.087245e-11
66.9996 | 7.3896 | 13.92132 | 4.99929 | -6.531721 | 8.922031 | 1.087617e-11 | 1.087617e-11
67.0096 | 7.3917 | 13.97508 | 4.998183 | -6.583381 | 8.976899 | 1.087988e-11 | 1.087988e-11
67.0196 | 7.3918 | 14.02936 | 4.997078 | -6.637565 | 9.032286 | 1.088448e-11 | 1.088448e-11
67.0296 | 7.3923 | 14.08417 | 4.995977 | -6.691875 | 9.088198 | 1.088908e-11 | 1.088908e-11
67.0395 | 7.392 | 14.13895 | 4.994889 | -6.746954 | 9.144065 | 1.089367e-11 | 1.089367e-11
67.0495 | 7.3937 | 14.19482 | 4.993794 | -6.801122 | 9.201028 | 1.089916e-11 | 1.089916e-11
67.0595 | 7.3908 | 14.25123 | 4.992701 | -6.860429 | 9.258528 | 1.090465e-11 | 1.090465e-11
67.0695 | 7.3998 | 14.30817 | 4.991611 | -6.908374 | 9.316562 | 1.091014e-11 | 1.091014e-11
67.0795 | 7.4015 | 14.36566 | 4.990524 | -6.964162 | 9.375138 | 1.091652e-11 | 1.091652e-11
67.0895 | 7.4035 | 14.4237 | 4.98944 | -7.020195 | 9.434255 | 1.09229e-11 | 1.09229e-11
67.0995 | 7.4052 | 14.48228 | 4.988359 | -7.077077 | 9.493918 | 1.092928e-11 | 1.092928e-11
67.1095 | 7.4067 | 14.54141 | 4.98728 | -7.134709 | 9.554128 | 1.093566e-11 | 1.093566e-11
67.1195 | 7.41 | 14.6011 | 4.986205 | -7.191096 | 9.614891 | 1.094292e-11 | 1.094292e-11
67.1295 | 7.4089 | 14.66134 | 4.985132 | -7.252436 | 9.676205 | 1.095019e-11 | 1.095019e-11
67.1395 | 7.4108 | 14.72214 | 4.984062 | -7.311338 | 9.738076 | 1.095835e-11 | 1.095835e-11
67.1495 | 7.4131 | 14.7835 | 4.982995 | -7.370398 | 9.800503 | 1.096562e-11 | 1.096562e-11
67.1595 | 7.4158 | 14.84542 | 4.981931 | -7.429624 | 9.863493 | 1.097377e-11 | 1.097377e-11
67.1695 | 7.4103 | 14.90791 | 4.98087 | -7.497613 | 9.927043 | 1.098282e-11 | 1.098282e-11
67.1795 | 7.419 | 14.97097 | 4.979812 | -7.55197 | 9.991158 | 1.099098e-11 | 1.099098e-11
67.1895 | 7.4095 | 15.0346 | 4.978756 | -7.625096 | 10.05584 | 1.100002e-11 | 1.100002e-11
67.1995 | 7.4228 | 15.09872 | 4.977704 | -7.675919 | 10.12102 | 1.100996e-11 | 1.100996e-11
67.2095 | 7.4206 | 15.16349 | 4.976654 | -7.742889 | 10.18683 | 1.1019e-11 | 1.1019e-11
67.2195 | 7.4246 | 15.22883 | 4.975607 | -7.804232 | 10.25322 | 1.102894e-11 | 1.102894e-11
67.2295 | 7.4244 | 15.29475 | 4.974563 | -7.870351 | 10.32019 | 1.103887e-11 | 1.103887e-11
67.2395 | 7.4279 | 15.36121 | 4.973522 | -7.933308 | 10.38769 | 1.10497e-11 | 1.10497e-11
67.2495 | 7.4349 | 15.42828 | 4.972484 | -7.993381 | 10.4558 | 1.105963e-11 | 1.105963e-11
67.2595 | 7.4349 | 15.49593 | 4.971449 | -8.061031 | 10.52448 | 1.107135e-11 | 1.107135e-11
67.2695 | 7.4345 | 15.56416 | 4.970416 | -8.129662 | 10.59375 | 1.108217e-11 | 1.108217e-11
67.2795 | 7.4405 | 15.63297 | 4.969387 | -8.192469 | 10.66358 | 1.109389e-11 | 1.109389e-11
67.2895 | 7.4404 | 15.70236 | 4.96836 | -8.261958 | 10.734 | 1.11056e-11 | 1.11056e-11
67.2995 | 7.4433 | 15.77233 | 4.967336 | -8.329026 | 10.80499 | 1.111731e-11 | 1.111731e-11
67.3095 | 7.4414 | 15.84287 | 4.966316 | -8.401474 | 10.87656 | 1.112992e-11 | 1.112992e-11
67.3195 | 7.4493 | 15.914 | 4.965297 | -8.4647 | 10.9487 | 1.114252e-11 | 1.114252e-11
67.3295 | 7.4479 | 15.9857 | 4.964282 | -8.537805 | 11.02142 | 1.115512e-11 | 1.115512e-11
67.3395 | 7.4478 | 16.05799 | 4.96327 | -8.610188 | 11.09472 | 1.116862e-11 | 1.116862e-11
67.3495 | 7.4572 | 16.13085 | 4.962261 | -8.673648 | 11.16859 | 1.118122e-11 | 1.118122e-11
67.3595 | 7.4614 | 16.20428 | 4.961254 | -8.742882 | 11.24303 | 1.11956e-11 | 1.11956e-11
67.3695 | 7.4667 | 16.27829 | 4.960251 | -8.81159 | 11.31804 | 1.120909e-11 | 1.120909e-11
67.3795 | 7.4606 | 16.35287 | 4.95925 | -8.89227 | 11.39362 | 1.122347e-11 | 1.122347e-11
67.3895 | 7.4698 | 16.42802 | 4.958252 | -8.95822 | 11.46977 | 1.123785e-11 | 1.123785e-11
67.3995 | 7.481 | 16.50374 | 4.957257 | -9.022736 | 11.54648 | 1.125224e-11 | 1.125224e-11
67.4095 | 7.4769 | 16.58002 | 4.956265 | -9.103118 | 11.62375 | 1.126751e-11 | 1.126751e-11
67.4195 | 7.4766 | 16.65686 | 4.955275 | -9.18026 | 11.70158 | 1.128278e-11 | 1.128278e-11
67.4295 | 7.4867 | 16.73426 | 4.954289 | -9.247561 | 11.77997 | 1.129805e-11 | 1.129805e-11
67.4395 | 7.487 | 16.81221 | 4.953306 | -9.325214 | 11.85891 | 1.131421e-11 | 1.131421e-11
67.4495 | 7.4908 | 16.89072 | 4.952325 | -9.399919 | 11.93839 | 1.133037e-11 | 1.133037e-11
67.4595 | 7.4864 | 16.96977 | 4.951347 | -9.48337 | 12.01842 | 1.134652e-11 | 1.134652e-11
67.4695 | 7.4958 | 17.04936 | 4.950372 | -9.553561 | 12.09899 | 1.136268e-11 | 1.136268e-11
67.4795 | 7.5023 | 17.12949 | 4.9494 | -9.627187 | 12.18009 | 1.137973e-11 | 1.137973e-11
67.4895 | 7.5028 | 17.21014 | 4.948431 | -9.707343 | 12.26171 | 1.139678e-11 | 1.139678e-11
67.4995 | 7.503 | 17.29132 | 4.947465 | -9.788325 | 12.34386 | 1.141383e-11 | 1.141383e-11
67.5095 | 7.5158 | 17.37302 | 4.946502 | -9.857223 | 12.42652 | 1.143177e-11 | 1.143177e-11
67.5195 | 7.5111 | 17.45523 | 4.945541 | -9.944132 | 12.50969 | 1.14497e-11 | 1.14497e-11
67.5295 | 7.5105 | 17.53794 | 4.944583 | -10.02744 | 12.59336 | 1.146764e-11 | 1.146764e-11
67.5395 | 7.5164 | 17.62115 | 4.943629 | -10.10475 | 12.67753 | 1.148558e-11 | 1.148558e-11
67.5495 | 7.5205 | 17.70485 | 4.942677 | -10.18435 | 12.76217 | 1.150441e-11 | 1.150441e-11
67.5595 | 7.5207 | 17.78902 | 4.941728 | -10.26832 | 12.8473 | 1.152323e-11 | 1.152323e-11
67.5695 | 7.5144 | 17.87367 | 4.940782 | -10.35927 | 12.93289 | 1.154206e-11 | 1.154206e-11
67.5795 | 7.5216 | 17.95878 | 4.939838 | -10.43718 | 13.01894 | 1.156177e-11 | 1.156177e-11
67.5895 | 7.5233 | 18.04433 | 4.938898 | -10.52103 | 13.10544 | 1.158149e-11 | 1.158149e-11
67.5995 | 7.5216 | 18.13033 | 4.937961 | -10.60873 | 13.19237 | 1.16012e-11 | 1.16012e-11
67.6095 | 7.5131 | 18.21675 | 4.937026 | -10.70365 | 13.27973 | 1.162092e-11 | 1.162092e-11
67.6194 | 7.5236 | 18.30273 | 4.936103 | -10.77913 | 13.36663 | 1.164152e-11 | 1.164152e-11
67.6294 | 7.5249 | 18.38998 | 4.935175 | -10.86508 | 13.4548 | 1.166123e-11 | 1.166123e-11
67.6394 | 7.518 | 18.47761 | 4.934249 | -10.95961 | 13.54336 | 1.168273e-11 | 1.168273e-11
67.6494 | 7.5172 | 18.56562 | 4.933325 | -11.04842 | 13.6323 | 1.170333e-11 | 1.170333e-11
67.6594 | 7.518 | 18.654 | 4.932405 | -11.136 | 13.72159 | 1.172482e-11 | 1.172482e-11
67.6694 | 7.5227 | 18.74273 | 4.931488 | -11.22003 | 13.81124 | 1.174542e-11 | 1.174542e-11
67.6794 | 7.5139 | 18.83179 | 4.930573 | -11.31789 | 13.90122 | 1.17678e-11 | 1.17678e-11
67.6894 | 7.5203 | 18.92117 | 4.929661 | -11.40087 | 13.99151 | 1.17893e-11 | 1.17893e-11
67.6994 | 7.5224 | 19.01085 | 4.928753 | -11.48845 | 14.0821 | 1.181078e-11 | 1.181078e-11
67.7094 | 7.5161 | 19.10082 | 4.927847 | -11.58472 | 14.17298 | 1.183317e-11 | 1.183317e-11
67.7194 | 7.5161 | 19.19106 | 4.926944 | -11.67496 | 14.26412 | 1.185554e-11 | 1.185554e-11
67.7294 | 7.5171 | 19.28155 | 4.926043 | -11.76445 | 14.35551 | 1.187792e-11 | 1.187792e-11
67.7394 | 7.5159 | 19.37227 | 4.925146 | -11.85637 | 14.44712 | 1.190119e-11 | 1.190119e-11
67.7494 | 7.5176 | 19.4632 | 4.924252 | -11.9456 | 14.53895 | 1.192357e-11 | 1.192357e-11
67.7594 | 7.5215 | 19.55432 | 4.92336 | -12.03282 | 14.63096 | 1.194684e-11 | 1.194684e-11
67.7694 | 7.5183 | 19.64561 | 4.922471 | -12.12731 | 14.72314 | 1.19701e-11 | 1.19701e-11
67.7794 | 7.5247 | 19.73705 | 4.921585 | -12.21235 | 14.81546 | 1.199426e-11 | 1.199426e-11
67.7894 | 7.5242 | 19.82862 | 4.920702 | -12.30442 | 14.90791 | 1.201752e-11 | 1.201752e-11
67.7994 | 7.5331 | 19.92028 | 4.919822 | -12.38718 | 15.00046 | 1.204168e-11 | 1.204168e-11
67.8094 | 7.5274 | 20.01203 | 4.918945 | -12.48463 | 15.09309 | 1.206494e-11 | 1.206494e-11
67.8194 | 7.534 | 20.10384 | 4.91807 | -12.56984 | 15.18577 | 1.20891e-11 | 1.20891e-11
67.8294 | 7.5346 | 20.19567 | 4.917199 | -12.66107 | 15.27847 | 1.211325e-11 | 1.211325e-11
67.8394 | 7.5428 | 20.28751 | 4.91633 | -12.74471 | 15.37118 | 1.213829e-11 | 1.213829e-11
67.8494 | 7.5427 | 20.37933 | 4.915464 | -12.83663 | 15.46386 | 1.216244e-11 | 1.216244e-11
67.8594 | 7.5507 | 20.4711 | 4.914601 | -12.9204 | 15.55649 | 1.218748e-11 | 1.218748e-11
67.8694 | 7.5544 | 20.56279 | 4.913741 | -13.00839 | 15.64904 | 1.221163e-11 | 1.221163e-11
67.8794 | 7.5559 | 20.65437 | 4.912884 | -13.09847 | 15.74149 | 1.223667e-11 | 1.223667e-11
67.8894 | 7.5619 | 20.74582 | 4.91203 | -13.18392 | 15.83379 | 1.226171e-11 | 1.226171e-11
67.8994 | 7.5721 | 20.83711 | 4.911178 | -13.26501 | 15.92593 | 1.228675e-11 | 1.228675e-11
67.9094 | 7.5769 | 20.92821 | 4.91033 | -13.35131 | 16.01788 | 1.231178e-11 | 1.231178e-11
67.9194 | 7.5856 | 21.01907 | 4.909484 | -13.43347 | 16.10959 | 1.233771e-11 | 1.233771e-11
67.9294 | 7.5888 | 21.10968 | 4.908641 | -13.52088 | 16.20104 | 1.236274e-11 | 1.236274e-11
67.9394 | 7.5978 | 21.20001 | 4.907801 | -13.60221 | 16.29221 | 1.238778e-11 | 1.238778e-11
67.9494 | 7.6115 | 21.29001 | 4.906964 | -13.67851 | 16.38304 | 1.24137e-11 | 1.24137e-11
67.9594 | 7.6155 | 21.37965 | 4.906129 | -13.76415 | 16.47352 | 1.243962e-11 | 1.243962e-11
67.9694 | 7.62 | 21.4689 | 4.905298 | -13.8489 | 16.5636 | 1.246465e-11 | 1.246465e-11
67.9794 | 7.6269 | 21.55773 | 4.904469 | -13.93083 | 16.65326 | 1.249057e-11 | 1.249057e-11
67.9894 | 7.6452 | 21.6461 | 4.903643 | -14.0009 | 16.74246 | 1.251649e-11 | 1.251649e-11
67.9994 | 7.6502 | 21.73397 | 4.90282 | -14.08377 | 16.83115 | 1.254152e-11 | 1.254152e-11
68.0094 | 7.6541 | 21.82131 | 4.902 | -14.16721 | 16.91931 | 1.256743e-11 | 1.256743e-11
68.0194 | 7.6653 | 21.90809 | 4.901183 | -14.24279 | 17.0069 | 1.259335e-11 | 1.259335e-11
68.0294 | 7.684 | 21.99426 | 4.900368 | -14.31026 | 17.09389 | 1.261926e-11 | 1.261926e-11
68.0394 | 7.69 | 22.07978 | 4.899557 | -14.38978 | 17.18022 | 1.264517e-11 | 1.264517e-11
68.0494 | 7.6989 | 22.16462 | 4.898748 | -14.46572 | 17.26588 | 1.267109e-11 | 1.267109e-11
68.0594 | 7.7141 | 22.24875 | 4.897942 | -14.53465 | 17.35081 | 1.26961e-11 | 1.26961e-11
68.0694 | 7.7297 | 22.33212 | 4.897139 | -14.60242 | 17.43498 | 1.272201e-11 | 1.272201e-11
68.0794 | 7.7347 | 22.41469 | 4.896339 | -14.67999 | 17.51835 | 1.274792e-11 | 1.274792e-11
68.0894 | 7.7427 | 22.49642 | 4.895542 | -14.75372 | 17.60088 | 1.277383e-11 | 1.277383e-11
68.0994 | 7.7662 | 22.57728 | 4.894748 | -14.81108 | 17.68254 | 1.279884e-11 | 1.279884e-11
68.1094 | 7.7742 | 22.65723 | 4.893956 | -14.88303 | 17.76327 | 1.282475e-11 | 1.282475e-11
68.1194 | 7.7848 | 22.73622 | 4.893167 | -14.95142 | 17.84305 | 1.284976e-11 | 1.284976e-11
68.1294 | 7.7902 | 22.81422 | 4.892381 | -15.02402 | 17.92184 | 1.287566e-11 | 1.287566e-11
68.1394 | 7.8153 | 22.89118 | 4.891598 | -15.07588 | 17.99958 | 1.290067e-11 | 1.290067e-11
68.1494 | 7.8221 | 22.96707 | 4.890818 | -15.14497 | 18.07625 | 1.292568e-11 | 1.292568e-11
68.1594 | 7.8353 | 23.04185 | 4.890041 | -15.20655 | 18.15181 | 1.295068e-11 | 1.295068e-11
68.1694 | 7.8455 | 23.11547 | 4.889266 | -15.26997 | 18.22621 | 1.297569e-11 | 1.297569e-11
68.1794 | 7.866 | 23.1879 | 4.888494 | -15.3219 | 18.29941 | 1.300069e-11 | 1.300069e-11
68.1894 | 7.8811 | 23.2591 | 4.887725 | -15.378 | 18.37137 | 1.302569e-11 | 1.302569e-11
68.1994 | 7.8909 | 23.32902 | 4.886959 | -15.43812 | 18.44206 | 1.30498e-11 | 1.30498e-11
68.2093 | 7.9032 | 23.39696 | 4.886204 | -15.49376 | 18.51075 | 1.307391e-11 | 1.307391e-11
68.2193 | 7.9209 | 23.46424 | 4.885443 | -15.54334 | 18.57879 | 1.309801e-11 | 1.309801e-11
68.2293 | 7.9382 | 23.53013 | 4.884686 | -15.59193 | 18.64544 | 1.312212e-11 | 1.312212e-11
68.2393 | 7.9426 | 23.59459 | 4.883931 | -15.65199 | 18.71066 | 1.314622e-11 | 1.314622e-11
68.2493 | 7.9626 | 23.6576 | 4.883179 | -15.695 | 18.77442 | 1.317032e-11 | 1.317032e-11
68.2593 | 7.9766 | 23.71911 | 4.88243 | -15.74251 | 18.83667 | 1.319353e-11 | 1.319353e-11
68.2693 | 7.9942 | 23.77908 | 4.881684 | -15.78488 | 18.89739 | 1.321674e-11 | 1.321674e-11
68.2793 | 8.004 | 23.83747 | 4.880941 | -15.83347 | 18.95653 | 1.323994e-11 | 1.323994e-11
68.2893 | 8.0165 | 23.89427 | 4.8802 | -15.87777 | 19.01407 | 1.326314e-11 | 1.326314e-11
68.2993 | 8.0355 | 23.94942 | 4.879462 | -15.91392 | 19.06996 | 1.328545e-11 | 1.328545e-11
68.3093 | 8.057 | 24.00289 | 4.878727 | -15.94589 | 19.12417 | 1.330865e-11 | 1.330865e-11
68.3193 | 8.068 | 24.05467 | 4.877995 | -15.98667 | 19.17667 | 1.333096e-11 | 1.333096e-11
68.3293 | 8.0883 | 24.1047 | 4.877266 | -16.0164 | 19.22743 | 1.335238e-11 | 1.335238e-11
68.3393 | 8.105 | 24.15296 | 4.87654 | -16.04796 | 19.27642 | 1.337468e-11 | 1.337468e-11
68.3493 | 8.1252 | 24.19942 | 4.875816 | -16.07422 | 19.3236 | 1.339609e-11 | 1.339609e-11
68.3593 | 8.1452 | 24.24405 | 4.875095 | -16.09885 | 19.36896 | 1.34175e-11 | 1.34175e-11
68.3693 | 8.1586 | 24.28683 | 4.874377 | -16.12823 | 19.41245 | 1.343802e-11 | 1.343802e-11
68.3793 | 8.1812 | 24.32773 | 4.873662 | -16.14653 | 19.45406 | 1.345942e-11 | 1.345942e-11
68.3893 | 8.1999 | 24.36671 | 4.87295 | -16.16681 | 19.49376 | 1.347993e-11 | 1.347993e-11
68.3993 | 8.222 | 24.40377 | 4.87224 | -16.18177 | 19.53153 | 1.349955e-11 | 1.349955e-11
68.4093 | 8.2452 | 24.43887 | 4.871534 | -16.19367 | 19.56733 | 1.352006e-11 | 1.352006e-11
68.4193 | 8.2664 | 24.47199 | 4.87083 | -16.20559 | 19.60116 | 1.353968e-11 | 1.353968e-11
68.4293 | 8.2874 | 24.50311 | 4.870129 | -16.21571 | 19.63298 | 1.355929e-11 | 1.355929e-11
68.4393 | 8.3148 | 24.53222 | 4.86943 | -16.21742 | 19.66279 | 1.357801e-11 | 1.357801e-11
68.4493 | 8.3402 | 24.55929 | 4.868735 | -16.21909 | 19.69056 | 1.359673e-11 | 1.359673e-11
68.4593 | 8.3688 | 24.58432 | 4.868042 | -16.21552 | 19.71627 | 1.361545e-11 | 1.361545e-11
68.4693 | 8.3932 | 24.60727 | 4.867353 | -16.21407 | 19.73992 | 1.363327e-11 | 1.363327e-11
68.4793 | 8.4254 | 24.62815 | 4.866666 | -16.20275 | 19.76148 | 1.365109e-11 | 1.365109e-11
68.4893 | 8.4545 | 24.64693 | 4.865981 | -16.19243 | 19.78095 | 1.366891e-11 | 1.366891e-11
68.4993 | 8.4817 | 24.66362 | 4.8653 | -16.18192 | 19.79832 | 1.368673e-11 | 1.368673e-11
68.5093 | 8.5149 | 24.6782 | 4.864621 | -16.1633 | 19.81358 | 1.370365e-11 | 1.370365e-11
68.5193 | 8.5497 | 24.69065 | 4.863946 | -16.14095 | 19.82671 | 1.371968e-11 | 1.371968e-11
68.5293 | 8.5833 | 24.70099 | 4.863273 | -16.11769 | 19.83772 | 1.37366e-11 | 1.37366e-11
68.5393 | 8.6181 | 24.7092 | 4.862602 | -16.0911 | 19.8466 | 1.375263e-11 | 1.375263e-11
68.5493 | 8.6586 | 24.71528 | 4.861935 | -16.05668 | 19.85334 | 1.376776e-11 | 1.376776e-11
68.5593 | 8.6926 | 24.71923 | 4.86127 | -16.02663 | 19.85796 | 1.378379e-11 | 1.378379e-11
68.5693 | 8.7346 | 24.72105 | 4.860609 | -15.98645 | 19.86044 | 1.379892e-11 | 1.379892e-11
68.5793 | 8.7761 | 24.72074 | 4.85995 | -15.94464 | 19.86079 | 1.381315e-11 | 1.381315e-11
68.5893 | 8.823 | 24.71831 | 4.859294 | -15.89531 | 19.85902 | 1.382828e-11 | 1.382828e-11
68.5993 | 8.8672 | 24.71376 | 4.85864 | -15.84656 | 19.85512 | 1.384251e-11 | 1.384251e-11
68.6093 | 8.9195 | 24.7071 | 4.85799 | -15.7876 | 19.84911 | 1.385585e-11 | 1.385585e-11
68.6193 | 8.9642 | 24.69834 | 4.857342 | -15.73414 | 19.841 | 1.387008e-11 | 1.387008e-11
68.6293 | 9.0168 | 24.68748 | 4.856697 | -15.67068 | 19.83079 | 1.388341e-11 | 1.388341e-11
68.6393 | 9.068 | 24.67455 | 4.856055 | -15.60655 | 19.81849 | 1.389586e-11 | 1.389586e-11
68.6493 | 9.1246 | 24.65954 | 4.855415 | -15.53494 | 19.80413 | 1.390919e-11 | 1.390919e-11
68.6593 | 9.1795 | 24.64249 | 4.854778 | -15.46299 | 19.78771 | 1.392162e-11 | 1.392162e-11
68.6693 | 9.2381 | 24.62339 | 4.854145 | -15.38529 | 19.76925 | 1.393317e-11 | 1.393317e-11
68.6793 | 9.2984 | 24.60228 | 4.853513 | -15.30388 | 19.74877 | 1.39456e-11 | 1.39456e-11
68.6893 | 9.358 | 24.57916 | 4.852885 | -15.22116 | 19.72628 | 1.395714e-11 | 1.395714e-11
68.6993 | 9.4245 | 24.55407 | 4.85226 | -15.12957 | 19.70181 | 1.396868e-11 | 1.396868e-11
68.7093 | 9.4925 | 24.52701 | 4.851637 | -15.03451 | 19.67538 | 1.397932e-11 | 1.397932e-11
68.7193 | 9.5628 | 24.49802 | 4.851017 | -14.93522 | 19.647 | 1.399085e-11 | 1.399085e-11
68.7293 | 9.6336 | 24.46712 | 4.8504 | -14.83352 | 19.61672 | 1.400149e-11 | 1.400149e-11
68.7393 | 9.7029 | 24.43433 | 4.849785 | -14.73143 | 19.58454 | 1.401213e-11 | 1.401213e-11
68.7493 | 9.7868 | 24.39968 | 4.849174 | -14.61288 | 19.5505 | 1.402188e-11 | 1.402188e-11
68.7593 | 9.8626 | 24.36319 | 4.848565 | -14.50059 | 19.51463 | 1.403162e-11 | 1.403162e-11
68.7693 | 9.9456 | 24.32491 | 4.847959 | -14.37931 | 19.47695 | 1.404136e-11 | 1.404136e-11
68.7793 | 10.0291 | 24.28484 | 4.847355 | -14.25574 | 19.43749 | 1.405109e-11 | 1.405109e-11
68.7892 | 10.1245 | 24.24346 | 4.846761 | -14.11896 | 19.3967 | 1.406083e-11 | 1.406083e-11
68.7992 | 10.2081 | 24.19996 | 4.846163 | -13.99186 | 19.35379 | 1.406967e-11 | 1.406967e-11
68.8092 | 10.2989 | 24.15477 | 4.845568 | -13.85587 | 19.30921 | 1.407851e-11 | 1.407851e-11
68.8192 | 10.3958 | 24.10795 | 4.844976 | -13.71215 | 19.26297 | 1.408735e-11 | 1.408735e-11
68.8292 | 10.4902 | 24.05951 | 4.844386 | -13.56931 | 19.21512 | 1.409618e-11 | 1.409618e-11
68.8392 | 10.6038 | 24.00949 | 4.8438 | -13.40569 | 19.16569 | 1.410502e-11 | 1.410502e-11
68.8492 | 10.7064 | 23.95793 | 4.843216 | -13.25153 | 19.11471 | 1.411296e-11 | 1.411296e-11
68.8592 | 10.8144 | 23.90486 | 4.842634 | -13.09046 | 19.06223 | 1.412089e-11 | 1.412089e-11
68.8692 | 10.9365 | 23.85033 | 4.842056 | -12.91383 | 19.00827 | 1.412972e-11 | 1.412972e-11
68.8792 | 11.0494 | 23.79436 | 4.84148 | -12.74496 | 18.95288 | 1.413765e-11 | 1.413765e-11
68.8892 | 11.1799 | 23.737 | 4.840907 | -12.5571 | 18.8961 | 1.414558e-11 | 1.414558e-11
68.8992 | 11.3037 | 23.67829 | 4.840337 | -12.37459 | 18.83795 | 1.415351e-11 | 1.415351e-11
68.9092 | 11.4489 | 23.61826 | 4.839769 | -12.16936 | 18.77849 | 1.416055e-11 | 1.416055e-11
68.9192 | 11.5861 | 23.55695 | 4.839205 | -11.97085 | 18.71775 | 1.416847e-11 | 1.416847e-11
68.9292 | 11.7282 | 23.4944 | 4.838643 | -11.7662 | 18.65576 | 1.417639e-11 | 1.417639e-11
68.9392 | 11.8771 | 23.43066 | 4.838083 | -11.55356 | 18.59257 | 1.418342e-11 | 1.418342e-11
68.9492 | 12.0376 | 23.36575 | 4.837527 | -11.32815 | 18.52823 | 1.419134e-11 | 1.419134e-11
68.9592 | 12.1924 | 23.29973 | 4.836973 | -11.10733 | 18.46276 | 1.419836e-11 | 1.419836e-11
68.9692 | 12.3648 | 23.23263 | 4.836422 | -10.86783 | 18.39621 | 1.420627e-11 | 1.420627e-11
68.9792 | 12.5376 | 23.16449 | 4.835874 | -10.62689 | 18.32862 | 1.421329e-11 | 1.421329e-11
68.9892 | 12.7333 | 23.09535 | 4.835328 | -10.36205 | 18.26002 | 1.42212e-11 | 1.42212e-11
68.9992 | 12.9208 | 23.02525 | 4.834786 | -10.10445 | 18.19046 | 1.422822e-11 | 1.422822e-11
69.0092 | 13.121 | 22.95423 | 4.834246 | -9.833231 | 18.11999 | 1.423612e-11 | 1.423612e-11
69.0192 | 13.3265 | 22.88233 | 4.833708 | -9.555834 | 18.04863 | 1.424313e-11 | 1.424313e-11
69.0292 | 13.5616 | 22.8096 | 4.833174 | -9.247996 | 17.97642 | 1.425103e-11 | 1.425103e-11
69.0392 | 13.7841 | 22.73606 | 4.832642 | -8.951958 | 17.90342 | 1.425804e-11 | 1.425804e-11
69.0492 | 14.0163 | 22.66176 | 4.832113 | -8.645462 | 17.82965 | 1.426593e-11 | 1.426593e-11
69.0592 | 14.272 | 22.58674 | 4.831586 | -8.314742 | 17.75516 | 1.427382e-11 | 1.427382e-11
69.0692 | 14.5299 | 22.51104 | 4.831063 | -7.981138 | 17.67997 | 1.428171e-11 | 1.428171e-11
69.0792 | 14.802 | 22.43469 | 4.830542 | -7.63269 | 17.60415 | 1.42896e-11 | 1.42896e-11
69.0892 | 15.0641 | 22.35774 | 4.830023 | -7.293636 | 17.52771 | 1.429749e-11 | 1.429749e-11
69.0992 | 15.35 | 22.28021 | 4.829508 | -6.93021 | 17.4507 | 1.430537e-11 | 1.430537e-11
69.1092 | 15.6769 | 22.20215 | 4.828995 | -6.525254 | 17.37316 | 1.431325e-11 | 1.431325e-11
69.1192 | 15.9892 | 22.1236 | 4.828485 | -6.1344 | 17.29512 | 1.432202e-11 | 1.432202e-11
69.1292 | 16.3097 | 22.04459 | 4.827978 | -5.734888 | 17.21661 | 1.433079e-11 | 1.433079e-11
69.1392 | 16.6573 | 21.96515 | 4.827473 | -5.307854 | 17.13768 | 1.433955e-11 | 1.433955e-11
69.1492 | 17.0331 | 21.88533 | 4.826971 | -4.852229 | 17.05836 | 1.434832e-11 | 1.434832e-11
69.1592 | 17.4084 | 21.80515 | 4.826472 | -4.396754 | 16.97868 | 1.435708e-11 | 1.435708e-11
69.1692 | 17.7852 | 21.72466 | 4.825975 | -3.939456 | 16.89868 | 1.436584e-11 | 1.436584e-11
69.1792 | 18.1904 | 21.64387 | 4.825481 | -3.453474 | 16.81839 | 1.437548e-11 | 1.437548e-11
69.1892 | 18.6244 | 21.56284 | 4.82499 | -2.938439 | 16.73785 | 1.438513e-11 | 1.438513e-11
69.1992 | 19.0538 | 21.48158 | 4.824502 | -2.427781 | 16.65708 | 1.439477e-11 | 1.439477e-11
69.2092 | 19.4846 | 21.40014 | 4.824016 | -1.915538 | 16.57612 | 1.44053e-11 | 1.44053e-11
69.2192 | 19.9497 | 21.31853 | 4.823533 | -1.368834 | 16.495 | 1.441494e-11 | 1.441494e-11
69.2292 | 20.4141 | 21.2368 | 4.823053 | -0.8227039 | 16.41375 | 1.442547e-11 | 1.442547e-11
69.2392 | 20.9245 | 21.15498 | 4.822575 | -0.2304761 | 16.3324 | 1.443688e-11 | 1.443688e-11
69.2492 | 21.4374 | 21.07308 | 4.8221 | 0.364319 | 16.25098 | 1.44474e-11 | 1.44474e-11
69.2592 | 21.9375 | 20.99115 | 4.821628 | 0.9463541 | 16.16952 | 1.445881e-11 | 1.445881e-11
69.2692 | 22.4993 | 20.9092 | 4.821158 | 1.590101 | 16.08804 | 1.447022e-11 | 1.447022e-11
69.2792 | 23.0653 | 20.82727 | 4.820691 | 2.238032 | 16.00658 | 1.448252e-11 | 1.448252e-11
69.2892 | 23.6126 | 20.74538 | 4.820227 | 2.867222 | 15.92515 | 1.449392e-11 | 1.449392e-11
69.2992 | 24.2227 | 20.66356 | 4.819766 | 3.559143 | 15.84379 | 1.450622e-11 | 1.450622e-11
69.3092 | 24.8081 | 20.58183 | 4.819307 | 4.226272 | 15.76252 | 1.45194e-11 | 1.45194e-11
69.3192 | 25.4364 | 20.50022 | 4.818851 | 4.936183 | 15.68137 | 1.453258e-11 | 1.453258e-11
69.3292 | 26.011 | 20.41875 | 4.818397 | 5.592251 | 15.60035 | 1.454575e-11 | 1.454575e-11
69.3392 | 26.6678 | 20.33744 | 4.817946 | 6.330357 | 15.5195 | 1.455893e-11 | 1.455893e-11
69.3492 | 27.3092 | 20.25633 | 4.817498 | 7.052873 | 15.43883 | 1.457299e-11 | 1.457299e-11
69.3592 | 27.9128 | 20.17542 | 4.817053 | 7.737382 | 15.35837 | 1.458794e-11 | 1.458794e-11
69.3692 | 28.5725 | 20.09474 | 4.81661 | 8.477761 | 15.27813 | 1.4602e-11 | 1.4602e-11
69.3791 | 29.2736 | 20.01509 | 4.816174 | 9.258507 | 15.19892 | 1.461695e-11 | 1.461695e-11
69.3891 | 29.9223 | 19.93496 | 4.815737 | 9.98734 | 15.11922 | 1.463279e-11 | 1.463279e-11
69.3991 | 30.589 | 19.85506 | 4.815302 | 10.73394 | 15.03976 | 1.464862e-11 | 1.464862e-11
69.4091 | 31.2803 | 19.7755 | 4.81487 | 11.5048 | 14.96063 | 1.466445e-11 | 1.466445e-11
69.4191 | 31.9384 | 19.69626 | 4.81444 | 12.24214 | 14.88182 | 1.468117e-11 | 1.468117e-11
69.4291 | 32.642 | 19.61737 | 4.814013 | 13.02463 | 14.80336 | 1.469788e-11 | 1.469788e-11
69.4391 | 33.2996 | 19.53884 | 4.813589 | 13.76076 | 14.72525 | 1.47146e-11 | 1.47146e-11
69.4491 | 33.9385 | 19.46071 | 4.813168 | 14.47779 | 14.64754 | 1.473309e-11 | 1.473309e-11
69.4591 | 34.5951 | 19.38292 | 4.812749 | 15.21218 | 14.57017 | 1.475069e-11 | 1.475069e-11
69.4691 | 35.2936 | 19.30556 | 4.812333 | 15.98804 | 14.49322 | 1.476918e-11 | 1.476918e-11
69.4791 | 35.8973 | 19.22862 | 4.811919 | 16.66868 | 14.4167 | 1.478856e-11 | 1.478856e-11
69.4891 | 36.489 | 19.15212 | 4.811508 | 17.33688 | 14.34061 | 1.480793e-11 | 1.480793e-11
69.4991 | 37.0822 | 19.07606 | 4.8111 | 18.00614 | 14.26496 | 1.482731e-11 | 1.482731e-11
69.5091 | 37.7506 | 19.0005 | 4.810694 | 18.7501 | 14.1898 | 1.484757e-11 | 1.484757e-11
69.5191 | 38.2779 | 18.92537 | 4.810291 | 19.35253 | 14.11508 | 1.486783e-11 | 1.486783e-11
69.5291 | 38.8536 | 18.85074 | 4.809891 | 20.00286 | 14.04085 | 1.488897e-11 | 1.488897e-11
69.5391 | 39.3871 | 18.77659 | 4.809493 | 20.61051 | 13.9671 | 1.491101e-11 | 1.491101e-11
69.5491 | 39.9352 | 18.70293 | 4.809098 | 21.23227 | 13.89383 | 1.493215e-11 | 1.493215e-11
69.5591 | 40.387 | 18.62981 | 4.808705 | 21.75719 | 13.82111 | 1.495507e-11 | 1.495507e-11
69.5691 | 40.8379 | 18.55722 | 4.808316 | 22.28068 | 13.7489 | 1.497799e-11 | 1.497799e-11
69.5791 | 41.2546 | 18.48516 | 4.807928 | 22.76944 | 13.67723 | 1.500091e-11 | 1.500091e-11
69.5891 | 41.6796 | 18.41364 | 4.807544 | 23.26596 | 13.6061 | 1.502471e-11 | 1.502471e-11
69.5991 | 42.0536 | 18.34268 | 4.807162 | 23.71092 | 13.53551 | 1.504941e-11 | 1.504941e-11
69.6091 | 42.3327 | 18.27227 | 4.806782 | 24.06043 | 13.46549 | 1.50741e-11 | 1.50741e-11
69.6191 | 42.6249 | 18.20243 | 4.806406 | 24.42247 | 13.39602 | 1.509968e-11 | 1.509968e-11
69.6291 | 42.8691 | 18.13317 | 4.806032 | 24.73593 | 13.32713 | 1.512525e-11 | 1.512525e-11
69.6391 | 43.1485 | 18.0645 | 4.80566 | 25.084 | 13.25884 | 1.515083e-11 | 1.515083e-11
69.6491 | 43.324 | 17.9964 | 4.805291 | 25.3276 | 13.19111 | 1.517818e-11 | 1.517818e-11
69.6591 | 43.4347 | 17.9289 | 4.804925 | 25.5058 | 13.12397 | 1.520553e-11 | 1.520553e-11
69.6691 | 43.6019 | 17.86199 | 4.804561 | 25.73991 | 13.05742 | 1.523288e-11 | 1.523288e-11
69.6791 | 43.6797 | 17.79565 | 4.8042 | 25.88405 | 12.99145 | 1.526111e-11 | 1.526111e-11
69.6891 | 43.6571 | 17.72995 | 4.803842 | 25.92715 | 12.92611 | 1.528935e-11 | 1.528935e-11
69.6991 | 43.6322 | 17.66486 | 4.803486 | 25.96734 | 12.86138 | 1.531936e-11 | 1.531936e-11
69.7091 | 43.6418 | 17.60039 | 4.803132 | 26.04141 | 12.79726 | 1.534848e-11 | 1.534848e-11
69.7191 | 43.5212 | 17.53653 | 4.802782 | 25.98467 | 12.73375 | 1.537849e-11 | 1.537849e-11
69.7291 | 43.3897 | 17.4733 | 4.802434 | 25.9164 | 12.67087 | 1.540938e-11 | 1.540938e-11
69.7391 | 43.2274 | 17.41069 | 4.802088 | 25.81671 | 12.6086 | 1.544117e-11 | 1.544117e-11
69.7491 | 43.0503 | 17.34872 | 4.801745 | 25.70158 | 12.54697 | 1.547295e-11 | 1.547295e-11
69.7591 | 42.7458 | 17.28739 | 4.801405 | 25.45841 | 12.48598 | 1.550473e-11 | 1.550473e-11
69.7691 | 42.5168 | 17.22667 | 4.801067 | 25.29013 | 12.4256 | 1.553828e-11 | 1.553828e-11
69.7791 | 42.1934 | 17.16659 | 4.800732 | 25.02681 | 12.36586 | 1.557184e-11 | 1.557184e-11
69.7891 | 41.8909 | 17.10715 | 4.8004 | 24.78375 | 12.30675 | 1.560539e-11 | 1.560539e-11
69.7991 | 41.5051 | 17.04832 | 4.80007 | 24.45678 | 12.24825 | 1.563983e-11 | 1.563983e-11
69.8091 | 41.1056 | 16.99016 | 4.799742 | 24.11544 | 12.19041 | 1.567516e-11 | 1.567516e-11
69.8191 | 40.6169 | 16.93263 | 4.799417 | 23.68427 | 12.13321 | 1.571049e-11 | 1.571049e-11
69.8291 | 40.2028 | 16.87575 | 4.799095 | 23.32705 | 12.07665 | 1.57467e-11 | 1.57467e-11
69.8391 | 39.7147 | 16.81951 | 4.798775 | 22.89519 | 12.02073 | 1.578291e-11 | 1.578291e-11
69.8491 | 39.1923 | 16.76393 | 4.798458 | 22.42837 | 11.96547 | 1.58209e-11 | 1.58209e-11
69.8591 | 38.6462 | 16.70898 | 4.798144 | 21.93722 | 11.91083 | 1.5858e-11 | 1.5858e-11
69.8691 | 38.1052 | 16.65466 | 4.797832 | 21.45054 | 11.85683 | 1.589687e-11 | 1.589687e-11
69.8791 | 37.5296 | 16.60099 | 4.797522 | 20.92861 | 11.80347 | 1.593574e-11 | 1.593574e-11
69.8891 | 36.9286 | 16.54796 | 4.797215 | 20.38064 | 11.75075 | 1.597461e-11 | 1.597461e-11
69.8991 | 36.3153 | 16.49558 | 4.796911 | 19.81972 | 11.69867 | 1.601526e-11 | 1.601526e-11
69.9091 | 35.7017 | 16.44383 | 4.796609 | 19.25787 | 11.64722 | 1.605591e-11 | 1.605591e-11
69.9191 | 35.0962 | 16.39273 | 4.79631 | 18.70347 | 11.59642 | 1.609655e-11 | 1.609655e-11
69.9291 | 34.4415 | 16.34225 | 4.796013 | 18.09925 | 11.54624 | 1.613808e-11 | 1.613808e-11
69.9391 | 33.77 | 16.29243 | 4.795719 | 17.47757 | 11.49671 | 1.61805e-11 | 1.61805e-11
69.9491 | 33.1073 | 16.24324 | 4.795428 | 16.86406 | 11.44782 | 1.622381e-11 | 1.622381e-11
69.959 | 32.4547 | 16.1952 | 4.795141 | 16.2595 | 11.40005 | 1.626623e-11 | 1.626623e-11
69.969 | 31.822 | 16.14728 | 4.794855 | 15.67472 | 11.35242 | 1.631042e-11 | 1.631042e-11
69.979 | 31.1287 | 16.09999 | 4.794571 | 15.02871 | 11.30542 | 1.635461e-11 | 1.635461e-11
69.989 | 30.4654 | 16.05334 | 4.794289 | 14.41206 | 11.25905 | 1.639969e-11 | 1.639969e-11
69.999 | 29.788 | 16.00732 | 4.794011 | 13.78068 | 11.21331 | 1.644565e-11 | 1.644565e-11
70.009 | 29.1571 | 15.96193 | 4.793734 | 13.19517 | 11.16819 | 1.649162e-11 | 1.649162e-11
70.019 | 28.4748 | 15.91716 | 4.79346 | 12.55764 | 11.1237 | 1.653847e-11 | 1.653847e-11
70.029 | 27.8173 | 15.87302 | 4.793189 | 11.94428 | 11.07983 | 1.658621e-11 | 1.658621e-11
70.039 | 27.1679 | 15.82951 | 4.79292 | 11.33839 | 11.03659 | 1.663394e-11 | 1.663394e-11
70.049 | 26.5387 | 15.78661 | 4.792654 | 10.75209 | 10.99396 | 1.668257e-11 | 1.668257e-11
70.059 | 25.9107 | 15.74434 | 4.79239 | 10.16636 | 10.95195 | 1.673208e-11 | 1.673208e-11
70.069 | 25.2629 | 15.70268 | 4.792129 | 9.560221 | 10.91055 | 1.678159e-11 | 1.678159e-11
70.079 | 24.6771 | 15.66164 | 4.79187 | 9.015463 | 10.86977 | 1.683198e-11 | 1.683198e-11
70.089 | 24.0528 | 15.62121 | 4.791614 | 8.431593 | 10.82959 | 1.688327e-11 | 1.688327e-11
70.099 | 23.4984 | 15.58139 | 4.79136 | 7.917012 | 10.79003 | 1.693455e-11 | 1.693455e-11
70.109 | 22.913 | 15.54218 | 4.791109 | 7.370823 | 10.75107 | 1.698672e-11 | 1.698672e-11
70.119 | 22.3595 | 15.50357 | 4.79086 | 6.855928 | 10.71271 | 1.703978e-11 | 1.703978e-11
70.129 | 21.7929 | 15.46557 | 4.790614 | 6.32733 | 10.67496 | 1.709283e-11 | 1.709283e-11
70.139 | 21.2605 | 15.42817 | 4.79037 | 5.832331 | 10.6378 | 1.714678e-11 | 1.714678e-11
70.149 | 20.7473 | 15.39137 | 4.790129 | 5.355934 | 10.60124 | 1.720072e-11 | 1.720072e-11
70.159 | 20.2393 | 15.35516 | 4.78989 | 4.884141 | 10.56527 | 1.725554e-11 | 1.725554e-11
70.169 | 19.7474 | 15.31954 | 4.789654 | 4.427856 | 10.52989 | 1.731126e-11 | 1.731126e-11
70.179 | 19.2472 | 15.28452 | 4.78942 | 3.962679 | 10.4951 | 1.736786e-11 | 1.736786e-11
70.189 | 18.817 | 15.25009 | 4.789189 | 3.566914 | 10.4609 | 1.742447e-11 | 1.742447e-11
70.199 | 18.3482 | 15.21624 | 4.78896 | 3.131964 | 10.42728 | 1.748107e-11 | 1.748107e-11
70.209 | 17.9338 | 15.18297 | 4.788733 | 2.750832 | 10.39423 | 1.753944e-11 | 1.753944e-11
70.219 | 17.5022 | 15.15028 | 4.788509 | 2.35192 | 10.36177 | 1.759782e-11 | 1.759782e-11
70.229 | 17.1034 | 15.11817 | 4.788288 | 1.98523 | 10.32988 | 1.765708e-11 | 1.765708e-11
70.239 | 16.74 | 15.08664 | 4.788069 | 1.653365 | 10.29857 | 1.771634e-11 | 1.771634e-11
70.249 | 16.3648 | 15.05567 | 4.787853 | 1.309128 | 10.26782 | 1.777649e-11 | 1.777649e-11
70.259 | 16.0079 | 15.02528 | 4.787639 | 0.9826215 | 10.23764 | 1.783752e-11 | 1.783752e-11
70.269 | 15.6499 | 14.99545 | 4.787427 | 0.6544485 | 10.20802 | 1.789855e-11 | 1.789855e-11
70.279 | 15.3359 | 14.96619 | 4.787218 | 0.3697116 | 10.17897 | 1.796048e-11 | 1.796048e-11
70.289 | 15.0206 | 14.93749 | 4.787011 | 0.08311271 | 10.15048 | 1.80224e-11 | 1.80224e-11
70.299 | 14.712 | 14.90934 | 4.786807 | -0.1973438 | 10.12254 | 1.808609e-11 | 1.808609e-11
70.309 | 14.4179 | 14.88176 | 4.786606 | -0.4638569 | 10.09515 | 1.81489e-11 | 1.81489e-11
70.319 | 14.1272 | 14.85472 | 4.786406 | -0.7275232 | 10.06832 | 1.821348e-11 | 1.821348e-11
70.329 | 13.8774 | 14.82824 | 4.78621 | -0.9508402 | 10.04203 | 1.827806e-11 | 1.827806e-11
70.339 | 13.6252 | 14.80231 | 4.786015 | -1.177106 | 10.01629 | 1.834264e-11 | 1.834264e-11
70.349 | 13.3823 | 14.77692 | 4.785823 | -1.394616 | 9.991092 | 1.840899e-11 | 1.840899e-11
70.359 | 13.1525 | 14.75207 | 4.785634 | -1.599569 | 9.966435 | 1.847446e-11 | 1.847446e-11
70.369 | 12.9299 | 14.72776 | 4.785447 | -1.797863 | 9.942316 | 1.85417e-11 | 1.85417e-11
70.379 | 12.7364 | 14.70399 | 4.785262 | -1.967594 | 9.918732 | 1.860894e-11 | 1.860894e-11
70.389 | 12.5351 | 14.68076 | 4.78508 | -2.14566 | 9.89568 | 1.867618e-11 | 1.867618e-11
70.399 | 12.3342 | 14.65806 | 4.7849 | -2.323859 | 9.873158 | 1.874519e-11 | 1.874519e-11
70.409 | 12.1544 | 14.63589 | 4.784723 | -2.481487 | 9.851164 | 1.881332e-11 | 1.881332e-11
70.419 | 11.9867 | 14.61424 | 4.784548 | -2.627543 | 9.829695 | 1.888322e-11 | 1.888322e-11
70.429 | 11.8222 | 14.59312 | 4.784376 | -2.770924 | 9.808748 | 1.895312e-11 | 1.895312e-11
70.439 | 11.6636 | 14.57253 | 4.784206 | -2.908927 | 9.788321 | 1.902301e-11 | 1.902301e-11
70.449 | 11.5053 | 14.55245 | 4.784038 | -3.04715 | 9.768412 | 1.90938e-11 | 1.90938e-11
70.459 | 11.3608 | 14.53289 | 4.783873 | -3.172091 | 9.749018 | 1.916547e-11 | 1.916547e-11
70.469 | 11.2492 | 14.51385 | 4.78371 | -3.264647 | 9.730137 | 1.923714e-11 | 1.923714e-11
70.479 | 11.111 | 14.49531 | 4.783549 | -3.384315 | 9.711765 | 1.930882e-11 | 1.930882e-11
70.489 | 10.9956 | 14.47729 | 4.783391 | -3.481694 | 9.693902 | 1.938226e-11 | 1.938226e-11
70.499 | 10.876 | 14.45978 | 4.783236 | -3.583781 | 9.676545 | 1.945482e-11 | 1.945482e-11
70.509 | 10.7688 | 14.44277 | 4.783083 | -3.673973 | 9.65969 | 1.952826e-11 | 1.952826e-11
70.519 | 10.6744 | 14.42627 | 4.782932 | -3.751868 | 9.643336 | 1.96026e-11 | 1.96026e-11
70.529 | 10.5597 | 14.41027 | 4.782783 | -3.850566 | 9.627483 | 1.967693e-11 | 1.967693e-11
70.539 | 10.4646 | 14.39476 | 4.782637 | -3.930162 | 9.612124 | 1.975215e-11 | 1.975215e-11
70.5489 | 10.3728 | 14.37989 | 4.782495 | -4.007091 | 9.597396 | 1.982648e-11 | 1.982648e-11
70.5589 | 10.2881 | 14.36537 | 4.782354 | -4.077272 | 9.583018 | 1.990259e-11 | 1.990259e-11
70.5689 | 10.201 | 14.35135 | 4.782215 | -4.150347 | 9.569132 | 1.99778e-11 | 1.99778e-11
70.5789 | 10.1155 | 14.33781 | 4.782079 | -4.222312 | 9.555733 | 2.00548e-11 | 2.00548e-11
70.5889 | 10.0324 | 14.32476 | 4.781944 | -4.292363 | 9.542819 | 2.013179e-11 | 2.013179e-11
70.5989 | 9.9619 | 14.3122 | 4.781813 | -4.350302 | 9.53039 | 2.020878e-11 | 2.020878e-11
70.6089 | 9.8978 | 14.30012 | 4.781683 | -4.402324 | 9.518441 | 2.028666e-11 | 2.028666e-11
70.6189 | 9.8204 | 14.28853 | 4.781556 | -4.468128 | 9.506972 | 2.036454e-11 | 2.036454e-11
70.6289 | 9.7536 | 14.27741 | 4.781432 | -4.523812 | 9.49598 | 2.044241e-11 | 2.044241e-11
70.6389 | 9.6937 | 14.26677 | 4.781309 | -4.573073 | 9.485464 | 2.052118e-11 | 2.052118e-11
70.6489 | 9.6175 | 14.25661 | 4.781189 | -4.63911 | 9.475421 | 2.059995e-11 | 2.059995e-11
70.6589 | 9.5622 | 14.24692 | 4.781072 | -4.684722 | 9.46585 | 2.067871e-11 | 2.067871e-11
70.6689 | 9.5017 | 14.2377 | 4.780957 | -4.736004 | 9.456748 | 2.075836e-11 | 2.075836e-11
70.6789 | 9.4362 | 14.22896 | 4.780844 | -4.792758 | 9.448114 | 2.083801e-11 | 2.083801e-11
70.6889 | 9.3789 | 14.22068 | 4.780733 | -4.84178 | 9.439946 | 2.091855e-11 | 2.091855e-11
70.6989 | 9.3302 | 14.21287 | 4.780625 | -4.882668 | 9.432243 | 2.09982e-11 | 2.09982e-11
70.7089 | 9.2705 | 14.20552 | 4.780519 | -4.935019 | 9.425 | 2.107874e-11 | 2.107874e-11
70.7189 | 9.2181 | 14.19863 | 4.780416 | -4.980534 | 9.418218 | 2.115928e-11 | 2.115928e-11
70.7289 | 9.1658 | 14.19221 | 4.780315 | -5.026411 | 9.411896 | 2.124071e-11 | 2.124071e-11
70.7389 | 9.1138 | 14.18625 | 4.780216 | -5.072445 | 9.406029 | 2.132125e-11 | 2.132125e-11
70.7489 | 9.0629 | 14.18074 | 4.780119 | -5.117838 | 9.400619 | 2.140267e-11 | 2.140267e-11
70.7589 | 9.0226 | 14.17569 | 4.780025 | -5.153086 | 9.395661 | 2.14841e-11 | 2.14841e-11
70.7689 | 8.9788 | 14.17109 | 4.779933 | -5.192289 | 9.391156 | 2.156641e-11 | 2.156641e-11
70.7789 | 8.9252 | 14.16694 | 4.779844 | -5.241744 | 9.3871 | 2.164784e-11 | 2.164784e-11
70.7889 | 8.8778 | 14.16325 | 4.779757 | -5.285449 | 9.383493 | 2.172926e-11 | 2.172926e-11
70.7989 | 8.8385 | 14.16 | 4.779672 | -5.321504 | 9.380332 | 2.181158e-11 | 2.181158e-11
70.8089 | 8.7994 | 14.15721 | 4.779589 | -5.357806 | 9.377617 | 2.189389e-11 | 2.189389e-11
70.8189 | 8.7506 | 14.15485 | 4.779509 | -5.404254 | 9.375346 | 2.197621e-11 | 2.197621e-11
70.8289 | 8.7092 | 14.15295 | 4.779431 | -5.443747 | 9.373516 | 2.205763e-11 | 2.205763e-11
70.8389 | 8.6656 | 14.15148 | 4.779355 | -5.485882 | 9.372127 | 2.213995e-11 | 2.213995e-11
70.8489 | 8.6406 | 14.15046 | 4.779282 | -5.509859 | 9.371177 | 2.222226e-11 | 2.222226e-11
70.8589 | 8.5941 | 14.14988 | 4.779211 | -5.555775 | 9.370664 | 2.230458e-11 | 2.230458e-11
70.8689 | 8.5566 | 14.14973 | 4.779142 | -5.59313 | 9.370588 | 2.238689e-11 | 2.238689e-11
70.8789 | 8.5238 | 14.15002 | 4.779076 | -5.626221 | 9.370945 | 2.246921e-11 | 2.246921e-11
70.8889 | 8.4877 | 14.15075 | 4.779012 | -5.663047 | 9.371735 | 2.255152e-11 | 2.255152e-11
70.8989 | 8.4578 | 14.15191 | 4.77895 | -5.694108 | 9.372958 | 2.263384e-11 | 2.263384e-11
70.9089 | 8.4173 | 14.1535 | 4.77889 | -5.7362 | 9.37461 | 2.271615e-11 | 2.271615e-11
70.9189 | 8.3908 | 14.15552 | 4.778833 | -5.764723 | 9.37669 | 2.279847e-11 | 2.279847e-11
70.9289 | 8.3558 | 14.15798 | 4.778778 | -5.802176 | 9.379198 | 2.28799e-11 | 2.28799e-11
70.9389 | 8.3241 | 14.16086 | 4.778725 | -5.836757 | 9.382131 | 2.296222e-11 | 2.296222e-11
70.9489 | 8.2975 | 14.16416 | 4.778675 | -5.866664 | 9.385489 | 2.304365e-11 | 2.304365e-11
70.9589 | 8.2664 | 14.1679 | 4.778627 | -5.901496 | 9.38927 | 2.312508e-11 | 2.312508e-11
70.9689 | 8.239 | 14.17205 | 4.778581 | -5.933052 | 9.393472 | 2.320651e-11 | 2.320651e-11
70.9789 | 8.2154 | 14.17663 | 4.778537 | -5.961231 | 9.398094 | 2.328795e-11 | 2.328795e-11
70.9889 | 8.1878 | 14.18163 | 4.778496 | -5.99383 | 9.403134 | 2.336849e-11 | 2.336849e-11
70.9989 | 8.1651 | 14.18705 | 4.778456 | -6.021948 | 9.408592 | 2.344904e-11 | 2.344904e-11
71.0089 | 8.1462 | 14.19289 | 4.77842 | -6.046686 | 9.414467 | 2.352959e-11 | 2.352959e-11
71.0189 | 8.1144 | 14.19914 | 4.778385 | -6.084739 | 9.420754 | 2.361013e-11 | 2.361013e-11
71.0289 | 8.0988 | 14.20581 | 4.778353 | -6.107008 | 9.427455 | 2.369068e-11 | 2.369068e-11
71.0389 | 8.0775 | 14.21289 | 4.778322 | -6.135391 | 9.434569 | 2.377035e-11 | 2.377035e-11
71.0489 | 8.058 | 14.22039 | 4.778294 | -6.162386 | 9.442092 | 2.385001e-11 | 2.385001e-11
71.0589 | 8.0389 | 14.22829 | 4.778269 | -6.189392 | 9.450023 | 2.392878e-11 | 2.392878e-11
71.0689 | 8.0147 | 14.23661 | 4.778245 | -6.221909 | 9.458363 | 2.400756e-11 | 2.400756e-11
71.0789 | 8.0007 | 14.24533 | 4.778224 | -6.244633 | 9.467109 | 2.408634e-11 | 2.408634e-11
71.0889 | 7.9832 | 14.25446 | 4.778205 | -6.271264 | 9.476259 | 2.416423e-11 | 2.416423e-11
71.0989 | 7.9677 | 14.264 | 4.778189 | -6.296301 | 9.485812 | 2.424213e-11 | 2.424213e-11
71.1089 | 7.953 | 14.27394 | 4.778174 | -6.320941 | 9.495767 | 2.432002e-11 | 2.432002e-11
71.1189 | 7.9369 | 14.28428 | 4.778162 | -6.347384 | 9.506122 | 2.439703e-11 | 2.439703e-11
71.1288 | 7.9226 | 14.29493 | 4.778152 | -6.372328 | 9.516776 | 2.447315e-11 | 2.447315e-11
71.1388 | 7.9115 | 14.30607 | 4.778144 | -6.394568 | 9.527924 | 2.454928e-11 | 2.454928e-11
71.1488 | 7.8959 | 14.31761 | 4.778138 | -6.421705 | 9.539467 | 2.46254e-11 | 2.46254e-11
71.1588 | 7.8848 | 14.32954 | 4.778135 | -6.44474 | 9.551405 | 2.470064e-11 | 2.470064e-11
71.1688 | 7.8724 | 14.34187 | 4.778134 | -6.46947 | 9.563736 | 2.477588e-11 | 2.477588e-11
71.1788 | 7.8591 | 14.35459 | 4.778134 | -6.495494 | 9.576459 | 2.485023e-11 | 2.485023e-11
71.1888 | 7.8457 | 14.36771 | 4.778138 | -6.522009 | 9.589571 | 2.492459e-11 | 2.492459e-11
71.1988 | 7.8324 | 14.38121 | 4.778143 | -6.548815 | 9.603072 | 2.499806e-11 | 2.499806e-11
71.2088 | 7.8246 | 14.39511 | 4.778151 | -6.57051 | 9.61696 | 2.507153e-11 | 2.507153e-11
71.2188 | 7.8084 | 14.40939 | 4.77816 | -6.600993 | 9.631232 | 2.514411e-11 | 2.514411e-11
71.2288 | 7.8017 | 14.42406 | 4.778172 | -6.622361 | 9.645889 | 2.521581e-11 | 2.521581e-11
71.2388 | 7.7914 | 14.43911 | 4.778186 | -6.647714 | 9.660927 | 2.528751e-11 | 2.528751e-11
71.2488 | 7.7858 | 14.45455 | 4.778203 | -6.668748 | 9.676345 | 2.535921e-11 | 2.535921e-11
71.2588 | 7.7732 | 14.47036 | 4.778221 | -6.697164 | 9.692143 | 2.543003e-11 | 2.543003e-11
71.2688 | 7.7629 | 14.48656 | 4.778242 | -6.723659 | 9.708317 | 2.549996e-11 | 2.549996e-11
71.2788 | 7.7543 | 14.50313 | 4.778265 | -6.748831 | 9.724866 | 2.556989e-11 | 2.556989e-11
71.2888 | 7.7477 | 14.52008 | 4.77829 | -6.772379 | 9.741789 | 2.563894e-11 | 2.563894e-11
71.2988 | 7.7439 | 14.5374 | 4.778317 | -6.793501 | 9.759084 | 2.57071e-11 | 2.57071e-11
71.3088 | 7.7308 | 14.55509 | 4.778346 | -6.824295 | 9.776748 | 2.577526e-11 | 2.577526e-11
71.3188 | 7.7197 | 14.57316 | 4.778377 | -6.853459 | 9.794781 | 2.584342e-11 | 2.584342e-11
71.3288 | 7.7114 | 14.59159 | 4.778411 | -6.880192 | 9.81318 | 2.59107e-11 | 2.59107e-11
71.3388 | 7.7108 | 14.61039 | 4.778447 | -6.899591 | 9.831944 | 2.59771e-11 | 2.59771e-11
71.3488 | 7.7048 | 14.62955 | 4.778485 | -6.924755 | 9.85107 | 2.60426e-11 | 2.60426e-11
71.3588 | 7.6983 | 14.64908 | 4.778525 | -6.950781 | 9.870556 | 2.6109e-11 | 2.6109e-11
71.3688 | 7.6906 | 14.66897 | 4.778567 | -6.978368 | 9.890401 | 2.617363e-11 | 2.617363e-11
71.3788 | 7.687 | 14.68922 | 4.778612 | -7.002215 | 9.910604 | 2.623825e-11 | 2.623825e-11
71.3888 | 7.6838 | 14.70982 | 4.778658 | -7.026018 | 9.93116 | 2.630199e-11 | 2.630199e-11
71.3988 | 7.68 | 14.73078 | 4.778707 | -7.050776 | 9.952069 | 2.636574e-11 | 2.636574e-11
71.4088 | 7.6757 | 14.75209 | 4.778757 | -7.076386 | 9.973329 | 2.642859e-11 | 2.642859e-11
71.4188 | 7.6661 | 14.77375 | 4.77881 | -7.107647 | 9.994936 | 2.649145e-11 | 2.649145e-11
71.4288 | 7.6688 | 14.79576 | 4.778865 | -7.126957 | 10.01689 | 2.655343e-11 | 2.655343e-11
71.4388 | 7.6661 | 14.81811 | 4.778923 | -7.152013 | 10.03919 | 2.661452e-11 | 2.661452e-11
71.4488 | 7.66 | 14.84081 | 4.778982 | -7.180814 | 10.06183 | 2.667561e-11 | 2.667561e-11
71.4588 | 7.6554 | 14.86386 | 4.779043 | -7.208456 | 10.08481 | 2.67367e-11 | 2.67367e-11
71.4688 | 7.654 | 14.88724 | 4.779107 | -7.233238 | 10.10813 | 2.679691e-11 | 2.679691e-11
71.4788 | 7.658 | 14.91096 | 4.779172 | -7.252958 | 10.13179 | 2.685624e-11 | 2.685624e-11
71.4888 | 7.6565 | 14.93501 | 4.77924 | -7.278513 | 10.15577 | 2.691556e-11 | 2.691556e-11
71.4988 | 7.6507 | 14.9594 | 4.77931 | -7.308701 | 10.18009 | 2.697489e-11 | 2.697489e-11
71.5088 | 7.6489 | 14.98412 | 4.779382 | -7.33522 | 10.20474 | 2.703333e-11 | 2.703333e-11
71.5188 | 7.6517 | 15.00917 | 4.779456 | -7.357467 | 10.22971 | 2.709178e-11 | 2.709178e-11
71.5288 | 7.6545 | 15.03454 | 4.779532 | -7.38004 | 10.25501 | 2.714934e-11 | 2.714934e-11
71.5388 | 7.6515 | 15.06024 | 4.77961 | -7.408738 | 10.28063 | 2.72069e-11 | 2.72069e-11
71.5488 | 7.6526 | 15.08626 | 4.77969 | -7.433656 | 10.30657 | 2.726358e-11 | 2.726358e-11
71.5588 | 7.6537 | 15.11259 | 4.779773 | -7.458894 | 10.33282 | 2.732026e-11 | 2.732026e-11
71.5688 | 7.6556 | 15.13925 | 4.779857 | -7.483648 | 10.35939 | 2.737695e-11 | 2.737695e-11
71.5788 | 7.6546 | 15.16622 | 4.779944 | -7.511617 | 10.38627 | 2.743274e-11 | 2.743274e-11
71.5888 | 7.6562 | 15.1935 | 4.780032 | -7.537297 | 10.41347 | 2.748854e-11 | 2.748854e-11
71.5988 | 7.6598 | 15.22109 | 4.780123 | -7.561287 | 10.44096 | 2.754435e-11 | 2.754435e-11
71.6088 | 7.6598 | 15.24898 | 4.780215 | -7.589184 | 10.46877 | 2.760015e-11 | 2.760015e-11
71.6188 | 7.666 | 15.27719 | 4.78031 | -7.611185 | 10.49688 | 2.765507e-11 | 2.765507e-11
71.6288 | 7.6694 | 15.30569 | 4.780407 | -7.63629 | 10.52528 | 2.771e-11 | 2.771e-11
71.6388 | 7.6765 | 15.33449 | 4.780506 | -7.657993 | 10.55399 | 2.776492e-11 | 2.776492e-11
71.6488 | 7.6789 | 15.36359 | 4.780607 | -7.684694 | 10.58299 | 2.781896e-11 | 2.781896e-11
71.6588 | 7.688 | 15.39299 | 4.78071 | -7.70499 | 10.61228 | 2.787389e-11 | 2.787389e-11
71.6688 | 7.691 | 15.42268 | 4.780815 | -7.731679 | 10.64186 | 2.792794e-11 | 2.792794e-11
71.6788 | 7.6956 | 15.45266 | 4.780922 | -7.757058 | 10.67174 | 2.798199e-11 | 2.798199e-11
71.6888 | 7.7032 | 15.48293 | 4.781031 | -7.779726 | 10.70189 | 2.803604e-11 | 2.803604e-11
71.6988 | 7.7082 | 15.51348 | 4.781142 | -7.805279 | 10.73234 | 2.809009e-11 | 2.809009e-11
71.7088 | 7.7136 | 15.54432 | 4.781256 | -7.830716 | 10.76306 | 2.814415e-11 | 2.814415e-11
71.7187 | 7.7186 | 15.57511 | 4.78137 | -7.856512 | 10.79374 | 2.819821e-11 | 2.819821e-11
71.7287 | 7.7306 | 15.60651 | 4.781487 | -7.875907 | 10.82502 | 2.825227e-11 | 2.825227e-11
71.7387 | 7.7377 | 15.63818 | 4.781606 | -7.900478 | 10.85657 | 2.830634e-11 | 2.830634e-11
71.7487 | 7.7496 | 15.67012 | 4.781728 | -7.920524 | 10.8884 | 2.83604e-11 | 2.83604e-11
71.7587 | 7.7604 | 15.70234 | 4.781851 | -7.941943 | 10.92049 | 2.841447e-11 | 2.841447e-11
71.7687 | 7.768 | 15.73483 | 4.781976 | -7.966832 | 10.95286 | 2.846854e-11 | 2.846854e-11
71.7787 | 7.7767 | 15.76759 | 4.782104 | -7.990891 | 10.98549 | 2.852351e-11 | 2.852351e-11
71.7887 | 7.7862 | 15.80062 | 4.782233 | -8.014415 | 11.01838 | 2.857758e-11 | 2.857758e-11
71.7987 | 7.8024 | 15.83391 | 4.782364 | -8.031506 | 11.05154 | 2.863255e-11 | 2.863255e-11
71.8087 | 7.8164 | 15.86746 | 4.782498 | -8.051059 | 11.08496 | 2.868752e-11 | 2.868752e-11
71.8187 | 7.8257 | 15.90127 | 4.782633 | -8.075575 | 11.11864 | 2.87425e-11 | 2.87425e-11
71.8287 | 7.8299 | 15.93535 | 4.78277 | -8.10545 | 11.15258 | 2.879747e-11 | 2.879747e-11
71.8387 | 7.8442 | 15.96968 | 4.78291 | -8.125483 | 11.18677 | 2.885334e-11 | 2.885334e-11
71.8487 | 7.8668 | 16.00427 | 4.783051 | -8.137473 | 11.22122 | 2.89092e-11 | 2.89092e-11
71.8587 | 7.8821 | 16.03912 | 4.783194 | -8.157018 | 11.25592 | 2.896596e-11 | 2.896596e-11
71.8687 | 7.8976 | 16.07422 | 4.78334 | -8.176618 | 11.29088 | 2.902273e-11 | 2.902273e-11
71.8787 | 7.9138 | 16.10957 | 4.783487 | -8.195771 | 11.32608 | 2.907949e-11 | 2.907949e-11
71.8887 | 7.9327 | 16.14518 | 4.783636 | -8.212476 | 11.36154 | 2.913714e-11 | 2.913714e-11
71.8987 | 7.9598 | 16.18103 | 4.783787 | -8.221231 | 11.39724 | 2.91948e-11 | 2.91948e-11
71.9087 | 7.9758 | 16.21714 | 4.78394 | -8.241337 | 11.4332 | 2.925246e-11 | 2.925246e-11
71.9187 | 7.9982 | 16.25349 | 4.784096 | -8.255293 | 11.4694 | 2.931101e-11 | 2.931101e-11
71.9287 | 8.0158 | 16.2901 | 4.784253 | -8.274296 | 11.50584 | 2.937045e-11 | 2.937045e-11
71.9387 | 8.0451 | 16.32695 | 4.784412 | -8.281848 | 11.54254 | 2.942989e-11 | 2.942989e-11
71.9487 | 8.0762 | 16.36405 | 4.784573 | -8.287848 | 11.57947 | 2.949022e-11 | 2.949022e-11
71.9587 | 8.0931 | 16.40139 | 4.784736 | -8.308294 | 11.61666 | 2.955056e-11 | 2.955056e-11
71.9687 | 8.1225 | 16.43899 | 4.784901 | -8.316489 | 11.65409 | 2.961178e-11 | 2.961178e-11
71.9787 | 8.155 | 16.47683 | 4.785068 | -8.32183 | 11.69176 | 2.96739e-11 | 2.96739e-11
71.9887 | 8.1867 | 16.51492 | 4.785236 | -8.328219 | 11.72968 | 2.973691e-11 | 2.973691e-11
71.9987 | 8.2211 | 16.55326 | 4.785407 | -8.332156 | 11.76785 | 2.979991e-11 | 2.979991e-11
72.0087 | 8.2543 | 16.59184 | 4.78558 | -8.33754 | 11.80626 | 2.986381e-11 | 2.986381e-11
72.0187 | 8.2898 | 16.63067 | 4.785754 | -8.340873 | 11.84492 | 2.992771e-11 | 2.992771e-11
72.0287 | 8.3232 | 16.66976 | 4.785931 | -8.346555 | 11.88382 | 2.999339e-11 | 2.999339e-11
72.0387 | 8.3611 | 16.70909 | 4.786109 | -8.347987 | 11.92298 | 3.005907e-11 | 3.005907e-11
72.0487 | 8.4011 | 16.74867 | 4.78629 | -8.34757 | 11.96238 | 3.012565e-11 | 3.012565e-11
72.0587 | 8.4405 | 16.78851 | 4.786472 | -8.348006 | 12.00203 | 3.019311e-11 | 3.019311e-11
72.0687 | 8.4782 | 16.82859 | 4.786656 | -8.350395 | 12.04194 | 3.026146e-11 | 3.026146e-11
72.0787 | 8.5213 | 16.86894 | 4.786842 | -8.347637 | 12.0821 | 3.032981e-11 | 3.032981e-11
72.0887 | 8.562 | 16.90954 | 4.787031 | -8.347538 | 12.12251 | 3.039995e-11 | 3.039995e-11
72.0987 | 8.6111 | 16.9504 | 4.78722 | -8.339296 | 12.16318 | 3.047097e-11 | 3.047097e-11
72.1087 | 8.6555 | 16.99151 | 4.787412 | -8.336015 | 12.2041 | 3.054199e-11 | 3.054199e-11
72.1187 | 8.7022 | 17.0329 | 4.787606 | -8.330695 | 12.24529 | 3.06148e-11 | 3.06148e-11
72.1287 | 8.7569 | 17.07454 | 4.787802 | -8.31764 | 12.28674 | 3.06876e-11 | 3.06876e-11
72.1387 | 8.8104 | 17.11645 | 4.787999 | -8.306052 | 12.32845 | 3.076219e-11 | 3.076219e-11
72.1487 | 8.8596 | 17.15863 | 4.788199 | -8.299033 | 12.37043 | 3.083766e-11 | 3.083766e-11
72.1587 | 8.9135 | 17.20109 | 4.7884 | -8.287587 | 12.41269 | 3.091402e-11 | 3.091402e-11
72.1687 | 8.9699 | 17.24381 | 4.788603 | -8.273915 | 12.45521 | 3.099039e-11 | 3.099039e-11
72.1787 | 9.0335 | 17.28682 | 4.788808 | -8.253321 | 12.49801 | 3.106853e-11 | 3.106853e-11
72.1887 | 9.0931 | 17.33011 | 4.789015 | -8.237008 | 12.54109 | 3.114845e-11 | 3.114845e-11
72.1987 | 9.1504 | 17.37368 | 4.789224 | -8.22328 | 12.58446 | 3.122838e-11 | 3.122838e-11
72.2087 | 9.213 | 17.41754 | 4.789435 | -8.204539 | 12.6281 | 3.130919e-11 | 3.130919e-11
72.2187 | 9.2769 | 17.46169 | 4.789647 | -8.18479 | 12.67204 | 3.139179e-11 | 3.139179e-11
72.2287 | 9.3529 | 17.50614 | 4.789861 | -8.153236 | 12.71627 | 3.147527e-11 | 3.147527e-11
72.2387 | 9.4229 | 17.55088 | 4.790078 | -8.12798 | 12.7608 | 3.155964e-11 | 3.155964e-11
72.2487 | 9.4959 | 17.59593 | 4.790296 | -8.100029 | 12.80563 | 3.16449e-11 | 3.16449e-11
72.2587 | 9.5693 | 17.64128 | 4.790516 | -8.071983 | 12.85077 | 3.173194e-11 | 3.173194e-11
72.2687 | 9.6464 | 17.68695 | 4.790738 | -8.04055 | 12.89621 | 3.181987e-11 | 3.181987e-11
72.2787 | 9.7285 | 17.73293 | 4.790961 | -8.004433 | 12.94197 | 3.19087e-11 | 3.19087e-11
72.2887 | 9.8057 | 17.77924 | 4.791187 | -7.973536 | 12.98805 | 3.19993e-11 | 3.19993e-11
72.2987 | 9.8935 | 17.82586 | 4.791414 | -7.932364 | 13.03445 | 3.20899e-11 | 3.20899e-11
72.3086 | 9.9675 | 17.87236 | 4.791641 | -7.90486 | 13.08072 | 3.218228e-11 | 3.218228e-11
72.3186 | 10.0526 | 17.91965 | 4.791872 | -7.86705 | 13.12778 | 3.227555e-11 | 3.227555e-11
72.3286 | 10.1482 | 17.96728 | 4.792105 | -7.819079 | 13.17517 | 3.237059e-11 | 3.237059e-11
72.3386 | 10.227 | 18.01525 | 4.792339 | -7.788253 | 13.22291 | 3.246653e-11 | 3.246653e-11
72.3486 | 10.3152 | 18.06358 | 4.792576 | -7.748377 | 13.271 | 3.256425e-11 | 3.256425e-11
72.3586 | 10.4046 | 18.11226 | 4.792814 | -7.707656 | 13.31944 | 3.266285e-11 | 3.266285e-11
72.3686 | 10.5015 | 18.1613 | 4.793054 | -7.659796 | 13.36824 | 3.276324e-11 | 3.276324e-11
72.3786 | 10.5942 | 18.2107 | 4.793296 | -7.616502 | 13.41741 | 3.286451e-11 | 3.286451e-11
72.3886 | 10.6867 | 18.26048 | 4.79354 | -7.573779 | 13.46694 | 3.296667e-11 | 3.296667e-11
72.3986 | 10.7757 | 18.31063 | 4.793785 | -7.534934 | 13.51685 | 3.307062e-11 | 3.307062e-11
72.4086 | 10.8659 | 18.36117 | 4.794032 | -7.495271 | 13.56714 | 3.317545e-11 | 3.317545e-11
72.4186 | 10.9609 | 18.4121 | 4.794281 | -7.451197 | 13.61782 | 3.328206e-11 | 3.328206e-11
72.4286 | 11.0556 | 18.46342 | 4.794532 | -7.407816 | 13.66888 | 3.338956e-11 | 3.338956e-11
72.4386 | 11.1444 | 18.51514 | 4.794785 | -7.370735 | 13.72035 | 3.349884e-11 | 3.349884e-11
72.4486 | 11.234 | 18.56726 | 4.795039 | -7.33326 | 13.77222 | 3.360989e-11 | 3.360989e-11
72.4586 | 11.3155 | 18.6198 | 4.795296 | -7.304297 | 13.8245 | 3.372184e-11 | 3.372184e-11
72.4686 | 11.41 | 18.67275 | 4.795554 | -7.262749 | 13.8772 | 3.383468e-11 | 3.383468e-11
72.4786 | 11.5005 | 18.72613 | 4.795813 | -7.225627 | 13.93031 | 3.394929e-11 | 3.394929e-11
72.4886 | 11.5859 | 18.77993 | 4.796075 | -7.194032 | 13.98386 | 3.40648e-11 | 3.40648e-11
72.4986 | 11.666 | 18.83417 | 4.796338 | -7.168172 | 14.03783 | 3.418297e-11 | 3.418297e-11
72.5086 | 11.7412 | 18.88885 | 4.796603 | -7.147653 | 14.09225 | 3.430114e-11 | 3.430114e-11
72.5186 | 11.8308 | 18.94398 | 4.79687 | -7.113181 | 14.14711 | 3.442109e-11 | 3.442109e-11
72.5286 | 11.906 | 18.99956 | 4.797139 | -7.093559 | 14.20242 | 3.454282e-11 | 3.454282e-11
72.5386 | 11.985 | 19.0556 | 4.797409 | -7.070596 | 14.25819 | 3.466633e-11 | 3.466633e-11
72.5486 | 12.0475 | 19.1121 | 4.797681 | -7.064596 | 14.31441 | 3.479072e-11 | 3.479072e-11
72.5586 | 12.1181 | 19.16906 | 4.797955 | -7.050965 | 14.37111 | 3.491601e-11 | 3.491601e-11
72.5686 | 12.1887 | 19.22651 | 4.798231 | -7.037809 | 14.42828 | 3.504308e-11 | 3.504308e-11
72.5786 | 12.2503 | 19.28443 | 4.798508 | -7.034133 | 14.48592 | 3.517192e-11 | 3.517192e-11
72.5886 | 12.3016 | 19.34284 | 4.798787 | -7.041243 | 14.54406 | 3.530166e-11 | 3.530166e-11
72.5986 | 12.3558 | 19.40174 | 4.799068 | -7.045943 | 14.60268 | 3.543317e-11 | 3.543317e-11
72.6086 | 12.407 | 19.46114 | 4.79935 | -7.05414 | 14.66179 | 3.556646e-11 | 3.556646e-11
72.6186 | 12.4693 | 19.52104 | 4.799635 | -7.051738 | 14.7214 | 3.570064e-11 | 3.570064e-11
72.6286 | 12.5056 | 19.58144 | 4.799921 | -7.075841 | 14.78152 | 3.583659e-11 | 3.583659e-11
72.6386 | 12.5413 | 19.64236 | 4.800208 | -7.101056 | 14.84215 | 3.597433e-11 | 3.597433e-11
72.6486 | 12.5805 | 19.70379 | 4.800498 | -7.123288 | 14.90329 | 3.611296e-11 | 3.611296e-11
72.6586 | 12.6087 | 19.76574 | 4.800789 | -7.15704 | 14.96495 | 3.625247e-11 | 3.625247e-11
72.6686 | 12.6408 | 19.82822 | 4.801082 | -7.187418 | 15.02714 | 3.639466e-11 | 3.639466e-11
72.6786 | 12.6676 | 19.89122 | 4.801376 | -7.223624 | 15.08985 | 3.653773e-11 | 3.653773e-11
72.6886 | 12.6819 | 19.95476 | 4.801673 | -7.272864 | 15.15309 | 3.668169e-11 | 3.668169e-11
72.6986 | 12.6892 | 20.01884 | 4.801971 | -7.329643 | 15.21687 | 3.682743e-11 | 3.682743e-11
72.7086 | 12.7005 | 20.08346 | 4.80227 | -7.382964 | 15.28119 | 3.697495e-11 | 3.697495e-11
72.7186 | 12.7009 | 20.14863 | 4.802572 | -7.447729 | 15.34606 | 3.712336e-11 | 3.712336e-11
72.7286 | 12.7099 | 20.21435 | 4.802875 | -7.504445 | 15.41147 | 3.727354e-11 | 3.727354e-11
72.7386 | 12.7022 | 20.28061 | 4.803179 | -7.578411 | 15.47743 | 3.742551e-11 | 3.742551e-11
72.7486 | 12.6928 | 20.34743 | 4.803486 | -7.654633 | 15.54395 | 3.757836e-11 | 3.757836e-11
72.7586 | 12.6759 | 20.41481 | 4.803794 | -7.738914 | 15.61102 | 3.7733e-11 | 3.7733e-11
72.7686 | 12.6645 | 20.48276 | 4.804104 | -7.818256 | 15.67865 | 3.788852e-11 | 3.788852e-11
72.7786 | 12.6378 | 20.55126 | 4.804415 | -7.913461 | 15.74685 | 3.804582e-11 | 3.804582e-11
72.7886 | 12.6194 | 20.62033 | 4.804728 | -8.000932 | 15.8156 | 3.82049e-11 | 3.82049e-11
72.7986 | 12.5803 | 20.68997 | 4.805043 | -8.10967 | 15.88493 | 3.836486e-11 | 3.836486e-11
72.8086 | 12.5452 | 20.76018 | 4.805359 | -8.214979 | 15.95482 | 3.852661e-11 | 3.852661e-11
72.8186 | 12.5117 | 20.83096 | 4.805677 | -8.319257 | 16.02528 | 3.868925e-11 | 3.868925e-11
72.8286 | 12.4666 | 20.90231 | 4.805997 | -8.435708 | 16.09631 | 3.885366e-11 | 3.885366e-11
72.8386 | 12.417 | 20.97423 | 4.806318 | -8.557233 | 16.16791 | 3.901896e-11 | 3.901896e-11
72.8486 | 12.373 | 21.04673 | 4.806641 | -8.673731 | 16.24009 | 3.918605e-11 | 3.918605e-11
72.8586 | 12.3196 | 21.1198 | 4.806966 | -8.800202 | 16.31284 | 3.935402e-11 | 3.935402e-11
72.8686 | 12.2682 | 21.19345 | 4.807292 | -8.92525 | 16.38616 | 3.952377e-11 | 3.952377e-11
72.8786 | 12.2129 | 21.26767 | 4.80762 | -9.054769 | 16.46005 | 3.969441e-11 | 3.969441e-11
72.8885 | 12.1516 | 21.3417 | 4.807947 | -9.190099 | 16.53375 | 3.986504e-11 | 3.986504e-11
72.8985 | 12.0868 | 21.41706 | 4.808278 | -9.33026 | 16.60878 | 4.003835e-11 | 4.003835e-11
72.9085 | 12.0237 | 21.49299 | 4.808611 | -9.469291 | 16.68438 | 4.021344e-11 | 4.021344e-11
72.9185 | 11.9635 | 21.56949 | 4.808945 | -9.605993 | 16.76055 | 4.038941e-11 | 4.038941e-11
72.9285 | 11.8967 | 21.64656 | 4.809281 | -9.749863 | 16.83728 | 4.056627e-11 | 4.056627e-11
72.9385 | 11.8278 | 21.7242 | 4.809619 | -9.896399 | 16.91458 | 4.074491e-11 | 4.074491e-11
72.9485 | 11.7608 | 21.8024 | 4.809958 | -10.0416 | 16.99244 | 4.092444e-11 | 4.092444e-11
72.9585 | 11.6815 | 21.88116 | 4.810299 | -10.19966 | 17.07086 | 4.110575e-11 | 4.110575e-11
72.9685 | 11.6161 | 21.96047 | 4.810642 | -10.34437 | 17.14983 | 4.128795e-11 | 4.128795e-11
72.9785 | 11.5527 | 22.04034 | 4.810986 | -10.48764 | 17.22936 | 4.147104e-11 | 4.147104e-11
72.9885 | 11.4819 | 22.12077 | 4.811332 | -10.63887 | 17.30943 | 4.16559e-11 | 4.16559e-11
72.9985 | 11.4153 | 22.20173 | 4.811679 | -10.78643 | 17.39005 | 4.184166e-11 | 4.184166e-11
73.0085 | 11.3444 | 22.28324 | 4.812028 | -10.93884 | 17.47121 | 4.20283e-11 | 4.20283e-11
73.0185 | 11.2727 | 22.36528 | 4.812378 | -11.09258 | 17.5529 | 4.221583e-11 | 4.221583e-11
73.0285 | 11.2131 | 22.44785 | 4.81273 | -11.23475 | 17.63512 | 4.240514e-11 | 4.240514e-11
73.0385 | 11.1452 | 22.53094 | 4.813084 | -11.38574 | 17.71786 | 4.259446e-11 | 4.259446e-11
73.0485 | 11.0817 | 22.61456 | 4.813439 | -11.53286 | 17.80112 | 4.278554e-11 | 4.278554e-11
73.0585 | 11.0133 | 22.69868 | 4.813796 | -11.68538 | 17.88488 | 4.297752e-11 | 4.297752e-11
73.0685 | 10.9482 | 22.78331 | 4.814155 | -11.83511 | 17.96915 | 4.317128e-11 | 4.317128e-11
73.0785 | 10.8967 | 22.86843 | 4.814515 | -11.97173 | 18.05391 | 4.336503e-11 | 4.336503e-11
73.0885 | 10.8301 | 22.95404 | 4.814876 | -12.12394 | 18.13916 | 4.355968e-11 | 4.355968e-11
73.0985 | 10.7713 | 23.04012 | 4.815239 | -12.26882 | 18.22488 | 4.37561e-11 | 4.37561e-11
73.1085 | 10.7192 | 23.12668 | 4.815604 | -12.40748 | 18.31108 | 4.395252e-11 | 4.395252e-11
73.1185 | 10.6682 | 23.2137 | 4.81597 | -12.5455 | 18.39773 | 4.415072e-11 | 4.415072e-11
73.1285 | 10.6183 | 23.30117 | 4.816338 | -12.68287 | 18.48483 | 4.434892e-11 | 4.434892e-11
73.1385 | 10.5727 | 23.38908 | 4.816707 | -12.81638 | 18.57237 | 4.45489e-11 | 4.45489e-11
73.1485 | 10.5233 | 23.47742 | 4.817078 | -12.95412 | 18.66034 | 4.474888e-11 | 4.474888e-11
73.1585 | 10.4774 | 23.56617 | 4.81745 | -13.08877 | 18.74872 | 4.494975e-11 | 4.494975e-11
73.1685 | 10.4294 | 23.65534 | 4.817824 | -13.22594 | 18.83751 | 4.51515e-11 | 4.51515e-11
73.1785 | 10.3933 | 23.7449 | 4.8182 | -13.3516 | 18.9267 | 4.535415e-11 | 4.535415e-11
73.1885 | 10.3579 | 23.83484 | 4.818577 | -13.47694 | 19.01626 | 4.555768e-11 | 4.555768e-11
73.1985 | 10.3247 | 23.92515 | 4.818955 | -13.60045 | 19.10619 | 4.576121e-11 | 4.576121e-11
73.2085 | 10.2824 | 24.01581 | 4.819335 | -13.73341 | 19.19647 | 4.596563e-11 | 4.596563e-11
73.2185 | 10.2509 | 24.10681 | 4.819717 | -13.85591 | 19.2871 | 4.617094e-11 | 4.617094e-11
73.2285 | 10.2272 | 24.19814 | 4.8201 | -13.97094 | 19.37804 | 4.637625e-11 | 4.637625e-11
73.2385 | 10.2055 | 24.28978 | 4.820485 | -14.08428 | 19.4693 | 4.658245e-11 | 4.658245e-11
73.2485 | 10.1786 | 24.38172 | 4.820871 | -14.20312 | 19.56085 | 4.678954e-11 | 4.678954e-11
73.2585 | 10.1572 | 24.47394 | 4.821258 | -14.31674 | 19.65268 | 4.699662e-11 | 4.699662e-11
73.2685 | 10.1362 | 24.56642 | 4.821647 | -14.43022 | 19.74478 | 4.72046e-11 | 4.72046e-11
73.2785 | 10.118 | 24.65915 | 4.822038 | -14.54115 | 19.83711 | 4.741346e-11 | 4.741346e-11
73.2885 | 10.1108 | 24.75211 | 4.82243 | -14.64131 | 19.92968 | 4.762143e-11 | 4.762143e-11
73.2985 | 10.0943 | 24.84528 | 4.822824 | -14.75098 | 20.02245 | 4.783029e-11 | 4.783029e-11
73.3085 | 10.0857 | 24.93864 | 4.823219 | -14.85294 | 20.11542 | 4.804004e-11 | 4.804004e-11
73.3185 | 10.0766 | 25.03218 | 4.823615 | -14.95558 | 20.20856 | 4.824979e-11 | 4.824979e-11
73.3285 | 10.0677 | 25.12587 | 4.824013 | -15.05817 | 20.30185 | 4.845954e-11 | 4.845954e-11
73.3385 | 10.0638 | 25.2197 | 4.824413 | -15.1559 | 20.39528 | 4.867017e-11 | 4.867017e-11
73.3485 | 10.0679 | 25.31364 | 4.824814 | -15.24574 | 20.48883 | 4.888081e-11 | 4.888081e-11
73.3585 | 10.0749 | 25.40768 | 4.825216 | -15.33278 | 20.58246 | 4.909144e-11 | 4.909144e-11
73.3685 | 10.0805 | 25.50179 | 4.82562 | -15.42129 | 20.67617 | 4.930207e-11 | 4.930207e-11
73.3785 | 10.0817 | 25.59596 | 4.826026 | -15.51426 | 20.76993 | 4.951271e-11 | 4.951271e-11
73.3885 | 10.098 | 25.69016 | 4.826433 | -15.59216 | 20.86372 | 4.972423e-11 | 4.972423e-11
73.3985 | 10.112 | 25.78436 | 4.826841 | -15.67236 | 20.95752 | 4.993485e-11 | 4.993485e-11
73.4085 | 10.1305 | 25.87856 | 4.827251 | -15.74806 | 21.05131 | 5.014637e-11 | 5.014637e-11
73.4185 | 10.1457 | 25.97272 | 4.827662 | -15.82702 | 21.14505 | 5.035789e-11 | 5.035789e-11
73.4285 | 10.1693 | 26.06682 | 4.828075 | -15.89752 | 21.23874 | 5.056851e-11 | 5.056851e-11
73.4385 | 10.1921 | 26.16083 | 4.828489 | -15.96873 | 21.33234 | 5.078002e-11 | 5.078002e-11
73.4485 | 10.2248 | 26.25474 | 4.828905 | -16.02994 | 21.42584 | 5.099065e-11 | 5.099065e-11
73.4585 | 10.2451 | 26.34852 | 4.829322 | -16.10342 | 21.5192 | 5.120216e-11 | 5.120216e-11
73.4685 | 10.2789 | 26.44215 | 4.82974 | -16.16325 | 21.61241 | 5.141278e-11 | 5.141278e-11
73.4784 | 10.3138 | 26.53467 | 4.830156 | -16.22087 | 21.70451 | 5.162161e-11 | 5.162161e-11
73.4884 | 10.3459 | 26.62791 | 4.830577 | -16.28201 | 21.79733 | 5.183223e-11 | 5.183223e-11
73.4984 | 10.3941 | 26.72092 | 4.831 | -16.32682 | 21.88992 | 5.204284e-11 | 5.204284e-11
73.5084 | 10.4299 | 26.81368 | 4.831424 | -16.38378 | 21.98225 | 5.225257e-11 | 5.225257e-11
73.5184 | 10.4758 | 26.90615 | 4.83185 | -16.43035 | 22.0743 | 5.246229e-11 | 5.246229e-11
73.5284 | 10.5162 | 26.99832 | 4.832276 | -16.48212 | 22.16605 | 5.267201e-11 | 5.267201e-11
73.5384 | 10.5557 | 27.09016 | 4.832705 | -16.53446 | 22.25745 | 5.288172e-11 | 5.288172e-11
73.5484 | 10.6068 | 27.18164 | 4.833135 | -16.57484 | 22.3485 | 5.309055e-11 | 5.309055e-11
73.5584 | 10.6597 | 27.27273 | 4.833566 | -16.61303 | 22.43916 | 5.329848e-11 | 5.329848e-11
73.5684 | 10.704 | 27.3634 | 4.833999 | -16.6594 | 22.52941 | 5.35073e-11 | 5.35073e-11
73.5784 | 10.7484 | 27.45365 | 4.834433 | -16.70525 | 22.61921 | 5.371523e-11 | 5.371523e-11
73.5884 | 10.796 | 27.54342 | 4.834868 | -16.74742 | 22.70855 | 5.392227e-11 | 5.392227e-11
73.5984 | 10.8502 | 27.6327 | 4.835305 | -16.7825 | 22.7974 | 5.412931e-11 | 5.412931e-11
73.6084 | 10.9078 | 27.72147 | 4.835743 | -16.81367 | 22.88572 | 5.433545e-11 | 5.433545e-11
73.6184 | 10.9602 | 27.80969 | 4.836182 | -16.84949 | 22.9735 | 5.45416e-11 | 5.45416e-11
73.6284 | 11.0138 | 27.89733 | 4.836623 | -16.88353 | 23.06071 | 5.474684e-11 | 5.474684e-11
73.6384 | 11.0654 | 27.98438 | 4.837066 | -16.91898 | 23.14731 | 5.495209e-11 | 5.495209e-11
73.6484 | 11.1132 | 28.0708 | 4.837509 | -16.9576 | 23.23329 | 5.515644e-11 | 5.515644e-11
73.6584 | 11.1756 | 28.15657 | 4.837955 | -16.98097 | 23.31862 | 5.53608e-11 | 5.53608e-11
73.6684 | 11.2304 | 28.24167 | 4.838401 | -17.01127 | 23.40327 | 5.556426e-11 | 5.556426e-11
73.6784 | 11.2841 | 28.32605 | 4.838849 | -17.04195 | 23.48721 | 5.576682e-11 | 5.576682e-11
73.6884 | 11.3391 | 28.40972 | 4.839298 | -17.07062 | 23.57042 | 5.596939e-11 | 5.596939e-11
73.6984 | 11.3851 | 28.49262 | 4.839748 | -17.10752 | 23.65287 | 5.617106e-11 | 5.617106e-11
73.7084 | 11.4417 | 28.57474 | 4.8402 | -17.13304 | 23.73454 | 5.637184e-11 | 5.637184e-11
73.7184 | 11.5083 | 28.65606 | 4.840654 | -17.14776 | 23.8154 | 5.657173e-11 | 5.657173e-11
73.7284 | 11.5574 | 28.73654 | 4.841108 | -17.17914 | 23.89543 | 5.677161e-11 | 5.677161e-11
73.7384 | 11.6186 | 28.81617 | 4.841564 | -17.19757 | 23.97461 | 5.69706e-11 | 5.69706e-11
73.7484 | 11.6737 | 28.89492 | 4.842021 | -17.22122 | 24.0529 | 5.71696e-11 | 5.71696e-11
73.7584 | 11.7226 | 28.97277 | 4.84248 | -17.25017 | 24.13029 | 5.736769e-11 | 5.736769e-11
73.7684 | 11.7834 | 29.04969 | 4.84294 | -17.26629 | 24.20675 | 5.756489e-11 | 5.756489e-11
73.7784 | 11.8423 | 29.12566 | 4.843401 | -17.28336 | 24.28226 | 5.77612e-11 | 5.77612e-11
73.7884 | 11.894 | 29.20066 | 4.843864 | -17.30666 | 24.35679 | 5.795662e-11 | 5.795662e-11
73.7984 | 11.9538 | 29.27466 | 4.844328 | -17.32086 | 24.43033 | 5.815203e-11 | 5.815203e-11
73.8084 | 12.0103 | 29.34765 | 4.844793 | -17.33735 | 24.50286 | 5.834655e-11 | 5.834655e-11
73.8184 | 12.0607 | 29.4196 | 4.845259 | -17.3589 | 24.57434 | 5.854107e-11 | 5.854107e-11
73.8284 | 12.1178 | 29.49049 | 4.845727 | -17.37269 | 24.64476 | 5.87338e-11 | 5.87338e-11
73.8384 | 12.1796 | 29.56031 | 4.846196 | -17.38071 | 24.71411 | 5.892653e-11 | 5.892653e-11
73.8484 | 12.2347 | 29.62902 | 4.846667 | -17.39432 | 24.78236 | 5.911837e-11 | 5.911837e-11
73.8584 | 12.293 | 29.69663 | 4.847139 | -17.40363 | 24.84949 | 5.93102e-11 | 5.93102e-11
73.8684 | 12.3422 | 29.7631 | 4.847612 | -17.4209 | 24.91549 | 5.950025e-11 | 5.950025e-11
73.8784 | 12.4019 | 29.82842 | 4.848086 | -17.42652 | 24.98034 | 5.969029e-11 | 5.969029e-11
73.8884 | 12.4668 | 29.89258 | 4.848562 | -17.42578 | 25.04402 | 5.988033e-11 | 5.988033e-11
73.8984 | 12.5213 | 29.95555 | 4.849039 | -17.43425 | 25.10651 | 6.006859e-11 | 6.006859e-11
73.9084 | 12.5814 | 30.01732 | 4.849517 | -17.43592 | 25.1678 | 6.025684e-11 | 6.025684e-11
73.9184 | 12.6384 | 30.07788 | 4.849997 | -17.43948 | 25.22788 | 6.04442e-11 | 6.04442e-11
73.9284 | 12.6929 | 30.13721 | 4.850477 | -17.44431 | 25.28674 | 6.063066e-11 | 6.063066e-11
73.9384 | 12.7602 | 30.19531 | 4.850959 | -17.43511 | 25.34435 | 6.081712e-11 | 6.081712e-11
73.9484 | 12.8125 | 30.25215 | 4.851443 | -17.43965 | 25.40071 | 6.100269e-11 | 6.100269e-11
73.9584 | 12.8822 | 30.30773 | 4.851927 | -17.42553 | 25.4558 | 6.118825e-11 | 6.118825e-11
73.9684 | 12.9476 | 30.36203 | 4.852413 | -17.41443 | 25.50962 | 6.137291e-11 | 6.137291e-11
73.9784 | 13.0106 | 30.41506 | 4.852901 | -17.40446 | 25.56216 | 6.155669e-11 | 6.155669e-11
73.9884 | 13.0758 | 30.46679 | 4.853389 | -17.39099 | 25.6134 | 6.173956e-11 | 6.173956e-11
73.9984 | 13.1534 | 30.51721 | 4.853879 | -17.36381 | 25.66334 | 6.192244e-11 | 6.192244e-11
74.0084 | 13.234 | 30.56633 | 4.85437 | -17.33233 | 25.71196 | 6.210531e-11 | 6.210531e-11
74.0184 | 13.3059 | 30.61414 | 4.854862 | -17.30824 | 25.75928 | 6.228728e-11 | 6.228728e-11
74.0284 | 13.3841 | 30.66062 | 4.855355 | -17.27652 | 25.80527 | 6.246836e-11 | 6.246836e-11
74.0384 | 13.4608 | 30.70578 | 4.85585 | -17.24498 | 25.84993 | 6.264943e-11 | 6.264943e-11
74.0484 | 13.561 | 30.7496 | 4.856346 | -17.1886 | 25.89326 | 6.282961e-11 | 6.282961e-11
74.0583 | 13.6585 | 30.79169 | 4.856838 | -17.13319 | 25.93485 | 6.300801e-11 | 6.300801e-11
74.0683 | 13.7348 | 30.83286 | 4.857337 | -17.09806 | 25.97553 | 6.318728e-11 | 6.318728e-11
74.0783 | 13.8519 | 30.87269 | 4.857836 | -17.02079 | 26.01486 | 6.336567e-11 | 6.336567e-11
74.0883 | 13.952 | 30.91119 | 4.858337 | -16.95919 | 26.05285 | 6.354493e-11 | 6.354493e-11
74.0983 | 14.0629 | 30.94834 | 4.858839 | -16.88544 | 26.0895 | 6.372242e-11 | 6.372242e-11
74.1083 | 14.1927 | 30.98415 | 4.859342 | -16.79145 | 26.12481 | 6.390078e-11 | 6.390078e-11
74.1183 | 14.3254 | 31.01863 | 4.859847 | -16.69323 | 26.15878 | 6.407737e-11 | 6.407737e-11
74.1283 | 14.4543 | 31.05177 | 4.860353 | -16.59747 | 26.19141 | 6.425483e-11 | 6.425483e-11
74.1383 | 14.603 | 31.08357 | 4.86086 | -16.48057 | 26.22271 | 6.44314e-11 | 6.44314e-11
74.1483 | 14.7392 | 31.11405 | 4.861368 | -16.37485 | 26.25268 | 6.460797e-11 | 6.460797e-11
74.1583 | 14.8975 | 31.14319 | 4.861877 | -16.24569 | 26.28132 | 6.478363e-11 | 6.478363e-11
74.1683 | 15.0769 | 31.17102 | 4.862388 | -16.09412 | 26.30863 | 6.49593e-11 | 6.49593e-11
74.1783 | 15.2546 | 31.19753 | 4.862899 | -15.94293 | 26.33463 | 6.513407e-11 | 6.513407e-11
74.1883 | 15.428 | 31.22273 | 4.863412 | -15.79473 | 26.35931 | 6.530883e-11 | 6.530883e-11
74.1983 | 15.6313 | 31.24662 | 4.863927 | -15.61532 | 26.3827 | 6.548359e-11 | 6.548359e-11
74.2083 | 15.8187 | 31.26922 | 4.864442 | -15.45052 | 26.40478 | 6.565745e-11 | 6.565745e-11
74.2183 | 16.0561 | 31.29053 | 4.864958 | -15.23443 | 26.42557 | 6.58322e-11 | 6.58322e-11
74.2283 | 16.2886 | 31.31055 | 4.865476 | -15.02195 | 26.44508 | 6.600516e-11 | 6.600516e-11
74.2383 | 16.5356 | 31.3293 | 4.865995 | -14.7937 | 26.46331 | 6.6179e-11 | 6.6179e-11
74.2483 | 16.7999 | 31.34679 | 4.866515 | -14.54689 | 26.48028 | 6.635195e-11 | 6.635195e-11
74.2583 | 17.0624 | 31.36303 | 4.867036 | -14.30063 | 26.49599 | 6.652489e-11 | 6.652489e-11
74.2683 | 17.328 | 31.37802 | 4.867559 | -14.05002 | 26.51046 | 6.669694e-11 | 6.669694e-11
74.2783 | 17.6559 | 31.39177 | 4.868082 | -13.73587 | 26.52369 | 6.686898e-11 | 6.686898e-11
74.2883 | 17.9683 | 31.40431 | 4.868607 | -13.43601 | 26.5357 | 6.704102e-11 | 6.704102e-11
74.2983 | 18.2922 | 31.41562 | 4.869133 | -13.12342 | 26.54649 | 6.721305e-11 | 6.721305e-11
74.3083 | 18.6236 | 31.42574 | 4.86966 | -12.80214 | 26.55608 | 6.738418e-11 | 6.738418e-11
74.3183 | 18.9778 | 31.43467 | 4.870188 | -12.45687 | 26.56448 | 6.755531e-11 | 6.755531e-11
74.3283 | 19.3426 | 31.44242 | 4.870718 | -12.09982 | 26.57171 | 6.772555e-11 | 6.772555e-11
74.3383 | 19.7601 | 31.44901 | 4.871248 | -11.68891 | 26.57776 | 6.789577e-11 | 6.789577e-11
74.3483 | 20.1713 | 31.45444 | 4.87178 | -11.28314 | 26.58266 | 6.8066e-11 | 6.8066e-11
74.3583 | 20.5989 | 31.45873 | 4.872313 | -10.85983 | 26.58642 | 6.823532e-11 | 6.823532e-11
74.3683 | 21.0514 | 31.46189 | 4.872847 | -10.41049 | 26.58904 | 6.840465e-11 | 6.840465e-11
74.3783 | 21.5064 | 31.46394 | 4.873382 | -9.957536 | 26.59055 | 6.857397e-11 | 6.857397e-11
74.3883 | 21.9689 | 31.46488 | 4.873918 | -9.495977 | 26.59096 | 6.874239e-11 | 6.874239e-11
74.3983 | 22.5016 | 31.46473 | 4.874455 | -8.963127 | 26.59027 | 6.89108e-11 | 6.89108e-11
74.4083 | 23.0142 | 31.4635 | 4.874994 | -8.449298 | 26.5885 | 6.907832e-11 | 6.907832e-11
74.4183 | 23.5584 | 31.4612 | 4.875533 | -7.902803 | 26.58567 | 6.924584e-11 | 6.924584e-11
74.4283 | 24.0744 | 31.45786 | 4.876074 | -7.383458 | 26.58178 | 6.941246e-11 | 6.941246e-11
74.4383 | 24.6371 | 31.45347 | 4.876616 | -6.816367 | 26.57685 | 6.957908e-11 | 6.957908e-11
74.4483 | 25.2189 | 31.44805 | 4.877159 | -6.229148 | 26.57089 | 6.97448e-11 | 6.97448e-11
74.4583 | 25.8373 | 31.44162 | 4.877703 | -5.604315 | 26.56391 | 6.991052e-11 | 6.991052e-11
74.4683 | 26.4786 | 31.43418 | 4.878248 | -4.955577 | 26.55593 | 7.007534e-11 | 7.007534e-11
74.4783 | 27.1307 | 31.42575 | 4.878794 | -4.295047 | 26.54695 | 7.023927e-11 | 7.023927e-11
74.4883 | 27.7701 | 31.41634 | 4.879342 | -3.646236 | 26.53699 | 7.04023e-11 | 7.04023e-11
74.4983 | 28.4154 | 31.40595 | 4.87989 | -2.990554 | 26.52606 | 7.056533e-11 | 7.056533e-11
74.5083 | 29.0574 | 31.39462 | 4.88044 | -2.337216 | 26.51418 | 7.072747e-11 | 7.072747e-11
74.5183 | 29.7969 | 31.38233 | 4.88099 | -1.58543 | 26.50134 | 7.088871e-11 | 7.088871e-11
74.5283 | 30.4891 | 31.36911 | 4.881542 | -0.880006 | 26.48756 | 7.104995e-11 | 7.104995e-11
74.5383 | 31.2025 | 31.35496 | 4.882095 | -0.1524581 | 26.47286 | 7.120941e-11 | 7.120941e-11
74.5483 | 31.8888 | 31.33989 | 4.882649 | 0.5489073 | 26.45724 | 7.136797e-11 | 7.136797e-11
74.5583 | 32.6062 | 31.32392 | 4.883204 | 1.28228 | 26.44072 | 7.152652e-11 | 7.152652e-11
74.5683 | 33.3322 | 31.30705 | 4.88376 | 2.025148 | 26.42329 | 7.16833e-11 | 7.16833e-11
74.5783 | 34.0887 | 31.2893 | 4.884317 | 2.799404 | 26.40498 | 7.183919e-11 | 7.183919e-11
74.5883 | 34.8198 | 31.27066 | 4.884875 | 3.549143 | 26.38578 | 7.199417e-11 | 7.199417e-11
74.5983 | 35.5891 | 31.25115 | 4.885435 | 4.337948 | 26.36572 | 7.214827e-11 | 7.214827e-11
74.6083 | 36.3005 | 31.23078 | 4.885995 | 5.069721 | 26.34478 | 7.230059e-11 | 7.230059e-11
74.6183 | 37.0145 | 31.20955 | 4.886556 | 5.804948 | 26.323 | 7.245201e-11 | 7.245201e-11
74.6283 | 37.7359 | 31.18748 | 4.887119 | 6.548423 | 26.30036 | 7.260254e-11 | 7.260254e-11
74.6383 | 38.4869 | 31.16456 | 4.887682 | 7.322341 | 26.27688 | 7.275129e-11 | 7.275129e-11
74.6482 | 39.199 | 31.14101 | 4.888241 | 8.057986 | 26.25277 | 7.289737e-11 | 7.289737e-11
74.6582 | 39.8864 | 31.11644 | 4.888807 | 8.769963 | 26.22763 | 7.304344e-11 | 7.304344e-11
74.6682 | 40.5315 | 31.09103 | 4.889374 | 9.440466 | 26.20166 | 7.318774e-11 | 7.318774e-11
74.6782 | 41.2022 | 31.06481 | 4.889941 | 10.13739 | 26.17487 | 7.333026e-11 | 7.333026e-11
74.6882 | 41.8579 | 31.03777 | 4.89051 | 10.82013 | 26.14726 | 7.347188e-11 | 7.347188e-11
74.6982 | 42.5391 | 31.00992 | 4.89108 | 11.52918 | 26.11884 | 7.361083e-11 | 7.361083e-11
74.7082 | 43.1444 | 30.98127 | 4.891651 | 12.16313 | 26.08961 | 7.374889e-11 | 7.374889e-11
74.7182 | 43.7391 | 30.9518 | 4.892223 | 12.7873 | 26.05958 | 7.388429e-11 | 7.388429e-11
74.7282 | 44.2835 | 30.92154 | 4.892796 | 13.36196 | 26.02874 | 7.40179e-11 | 7.40179e-11
74.7382 | 44.8229 | 30.89047 | 4.893369 | 13.93243 | 25.9971 | 7.414973e-11 | 7.414973e-11
74.7482 | 45.3068 | 30.85861 | 4.893944 | 14.44819 | 25.96467 | 7.427978e-11 | 7.427978e-11
74.7582 | 45.8083 | 30.82596 | 4.89452 | 14.98234 | 25.93143 | 7.440717e-11 | 7.440717e-11
74.7682 | 46.2694 | 30.7925 | 4.895097 | 15.4769 | 25.89741 | 7.453188e-11 | 7.453188e-11
74.7782 | 46.6935 | 30.75826 | 4.895675 | 15.93524 | 25.86258 | 7.465482e-11 | 7.465482e-11
74.7882 | 46.9817 | 30.72322 | 4.896254 | 16.25848 | 25.82697 | 7.477598e-11 | 7.477598e-11
74.7982 | 47.37 | 30.6874 | 4.896834 | 16.6826 | 25.79056 | 7.489358e-11 | 7.489358e-11
74.8082 | 47.6599 | 30.65077 | 4.897415 | 17.00913 | 25.75336 | 7.50094e-11 | 7.50094e-11
74.8182 | 47.9787 | 30.61336 | 4.897997 | 17.36534 | 25.71536 | 7.512256e-11 | 7.512256e-11
74.8282 | 48.202 | 30.57515 | 4.89858 | 17.62685 | 25.67657 | 7.523304e-11 | 7.523304e-11
74.8382 | 48.3989 | 30.53615 | 4.899164 | 17.86275 | 25.63699 | 7.533998e-11 | 7.533998e-11
74.8482 | 48.5534 | 30.49636 | 4.899749 | 18.05704 | 25.59661 | 7.544424e-11 | 7.544424e-11
74.8582 | 48.6593 | 30.45577 | 4.900335 | 18.20353 | 25.55543 | 7.554584e-11 | 7.554584e-11
74.8682 | 48.6811 | 30.41438 | 4.900922 | 18.26672 | 25.51346 | 7.564477e-11 | 7.564477e-11
74.8782 | 48.7736 | 30.37219 | 4.90151 | 18.40141 | 25.47068 | 7.574015e-11 | 7.574015e-11
74.8882 | 48.7642 | 30.3292 | 4.902099 | 18.435 | 25.4271 | 7.583285e-11 | 7.583285e-11
74.8982 | 48.7414 | 30.28541 | 4.902689 | 18.45599 | 25.38272 | 7.5922e-11 | 7.5922e-11
74.9082 | 48.6283 | 30.24081 | 4.90328 | 18.38749 | 25.33753 | 7.60076e-11 | 7.60076e-11
74.9182 | 48.5277 | 30.19541 | 4.903872 | 18.33229 | 25.29153 | 7.608965e-11 | 7.608965e-11
74.9282 | 48.3636 | 30.14919 | 4.904465 | 18.21441 | 25.24473 | 7.616814e-11 | 7.616814e-11
74.9382 | 48.2233 | 30.10217 | 4.905058 | 18.12113 | 25.19711 | 7.624396e-11 | 7.624396e-11
74.9482 | 47.9839 | 30.05433 | 4.905653 | 17.92957 | 25.14867 | 7.631534e-11 | 7.631534e-11
74.9582 | 47.7402 | 30.00567 | 4.906249 | 17.73453 | 25.09942 | 7.638317e-11 | 7.638317e-11
74.9682 | 47.4475 | 29.95619 | 4.906846 | 17.49131 | 25.04934 | 7.644744e-11 | 7.644744e-11
74.9782 | 47.1446 | 29.90589 | 4.907443 | 17.23871 | 24.99845 | 7.650727e-11 | 7.650727e-11
74.9882 | 46.774 | 29.85477 | 4.908042 | 16.91923 | 24.94673 | 7.656354e-11 | 7.656354e-11
74.9982 | 46.4168 | 29.80282 | 4.908641 | 16.61398 | 24.89418 | 7.661538e-11 | 7.661538e-11
75.0082 | 46.0486 | 29.75005 | 4.909242 | 16.29855 | 24.8408 | 7.666366e-11 | 7.666366e-11
75.0182 | 45.6423 | 29.69644 | 4.909843 | 15.94586 | 24.7866 | 7.67075e-11 | 7.67075e-11
75.0282 | 45.1992 | 29.642 | 4.910446 | 15.5572 | 24.73156 | 7.674778e-11 | 7.674778e-11
75.0382 | 44.7437 | 29.58673 | 4.911049 | 15.15697 | 24.67568 | 7.678273e-11 | 7.678273e-11
75.0482 | 44.2571 | 29.53063 | 4.911653 | 14.72647 | 24.61897 | 7.681413e-11 | 7.681413e-11
75.0582 | 43.7429 | 29.47368 | 4.912258 | 14.26922 | 24.56143 | 7.684109e-11 | 7.684109e-11
75.0682 | 43.2751 | 29.4159 | 4.912864 | 13.8592 | 24.50304 | 7.686272e-11 | 7.686272e-11
75.0782 | 42.7633 | 29.35729 | 4.913471 | 13.40601 | 24.44381 | 7.68808e-11 | 7.68808e-11
75.0882 | 42.2452 | 29.29783 | 4.914079 | 12.94737 | 24.38375 | 7.689443e-11 | 7.689443e-11
75.0982 | 41.7095 | 29.23753 | 4.914688 | 12.47197 | 24.32285 | 7.690274e-11 | 7.690274e-11
75.1082 | 41.1741 | 29.1764 | 4.915298 | 11.9977 | 24.2611 | 7.690661e-11 | 7.690661e-11
75.1182 | 40.6202 | 29.11443 | 4.915909 | 11.50577 | 24.19852 | 7.690603e-11 | 7.690603e-11
75.1282 | 40.0746 | 29.05162 | 4.91652 | 11.02298 | 24.1351 | 7.690013e-11 | 7.690013e-11
75.1382 | 39.54 | 28.98797 | 4.917133 | 10.55203 | 24.07083 | 7.688978e-11 | 7.688978e-11
75.1482 | 38.9802 | 28.92349 | 4.917746 | 10.05671 | 24.00574 | 7.68741e-11 | 7.68741e-11
75.1582 | 38.4421 | 28.85817 | 4.918361 | 9.583932 | 23.93981 | 7.685399e-11 | 7.685399e-11
75.1682 | 37.9165 | 28.79202 | 4.918976 | 9.12448 | 23.87304 | 7.682943e-11 | 7.682943e-11
75.1782 | 37.3744 | 28.72504 | 4.919592 | 8.649357 | 23.80545 | 7.679866e-11 | 7.679866e-11
75.1882 | 36.8498 | 28.65724 | 4.920209 | 8.19256 | 23.73703 | 7.676433e-11 | 7.676433e-11
75.1982 | 36.3621 | 28.58861 | 4.920827 | 7.773486 | 23.66779 | 7.672379e-11 | 7.672379e-11
75.2082 | 35.8658 | 28.51917 | 4.921446 | 7.34663 | 23.59772 | 7.667881e-11 | 7.667881e-11
75.2182 | 35.3824 | 28.44891 | 4.922066 | 6.933489 | 23.52685 | 7.66285e-11 | 7.66285e-11
75.2281 | 34.9166 | 28.37857 | 4.92268 | 6.538028 | 23.45589 | 7.657464e-11 | 7.657464e-11
75.2381 | 34.466 | 28.30671 | 4.923302 | 6.159294 | 23.3834 | 7.651367e-11 | 7.651367e-11
75.2481 | 34.0186 | 28.23404 | 4.923924 | 5.784560508 | 23.31012 | 7.644915e-11 | 7.644915e-11
75.2581 | 33.618 | 28.16058 | 4.924547 | 5.457417 | 23.23604 | 7.637841e-11 | 7.637841e-11
75.2681 | 33.2202 | 28.08634 | 4.925171 | 5.133862 | 23.16117 | 7.630324e-11 | 7.630324e-11
75.2781 | 32.8528 | 28.01131 | 4.925796 | 4.841487 | 23.08552 | 7.622185e-11 | 7.622185e-11
75.2881 | 32.5013 | 27.93551 | 4.926422 | 4.565785 | 23.00909 | 7.613691e-11 | 7.613691e-11
75.2981 | 32.1697 | 27.85895 | 4.927049 | 4.310748 | 22.9319 | 7.604575e-11 | 7.604575e-11
75.3081 | 31.8617 | 27.78163 | 4.927676 | 4.080067 | 22.85396 | 7.595015e-11 | 7.595015e-11
75.3181 | 31.603 | 27.70357 | 4.928305 | 3.899432 | 22.77526 | 7.584922e-11 | 7.584922e-11
75.3281 | 31.3768 | 27.62476 | 4.928934 | 3.752035 | 22.69583 | 7.574297e-11 | 7.574297e-11
75.3381 | 31.1502 | 27.54523 | 4.929564 | 3.60497 | 22.61567 | 7.563138e-11 | 7.563138e-11
75.3481 | 30.9654 | 27.46498 | 4.930195 | 3.50042 | 22.53478 | 7.551537e-11 | 7.551537e-11
75.3581 | 30.791 | 27.38402 | 4.930827 | 3.40698 | 22.45319 | 7.53949e-11 | 7.53949e-11
75.3681 | 30.6458 | 27.30236 | 4.93146 | 3.343437 | 22.3709 | 7.526823e-11 | 7.526823e-11
75.3781 | 30.4933 | 27.22002 | 4.932093 | 3.273279 | 22.28793 | 7.513711e-11 | 7.513711e-11
75.3881 | 30.4169 | 27.13701 | 4.932728 | 3.279895 | 22.20428 | 7.500156e-11 | 7.500156e-11
75.3981 | 30.3717 | 27.05333 | 4.933363 | 3.318373 | 22.11996 | 7.486068e-11 | 7.486068e-11
75.4081 | 30.3401 | 26.969 | 4.933999 | 3.3711 | 22.035 | 7.471447e-11 | 7.471447e-11
75.4181 | 30.3361 | 26.88404 | 4.934636 | 3.452062 | 21.9494 | 7.456382e-11 | 7.456382e-11
75.4281 | 30.3683 | 26.79845 | 4.935274 | 3.569849 | 21.86318 | 7.440873e-11 | 7.440873e-11
75.4381 | 30.3952 | 26.71226 | 4.935912 | 3.682943 | 21.77634 | 7.424921e-11 | 7.424921e-11
75.4481 | 30.4485 | 26.62547 | 4.936552 | 3.823033 | 21.68892 | 7.408435e-11 | 7.408435e-11
75.4581 | 30.5869 | 26.53809 | 4.937192 | 4.048805 | 21.6009 | 7.391506e-11 | 7.391506e-11
75.4681 | 30.6905 | 26.45016 | 4.937833 | 4.240341 | 21.51233 | 7.374133e-11 | 7.374133e-11
75.4781 | 30.8326 | 26.36167 | 4.938475 | 4.470931 | 21.42319 | 7.356227e-11 | 7.356227e-11
75.4881 | 30.9876 | 26.27265 | 4.939117 | 4.714955 | 21.33353 | 7.337966e-11 | 7.337966e-11
75.4981 | 31.1577 | 26.1831 | 4.939761 | 4.974598 | 21.24334 | 7.319262e-11 | 7.319262e-11
75.5081 | 31.3287 | 26.09305 | 4.940405 | 5.235646 | 21.15265 | 7.300113e-11 | 7.300113e-11
75.5181 | 31.5625 | 26.00252 | 4.94105 | 5.559983 | 21.06147 | 7.280521e-11 | 7.280521e-11
75.5281 | 31.8104 | 25.9115 | 4.941696 | 5.8989 | 20.9698 | 7.260485e-11 | 7.260485e-11
75.5381 | 32.0602 | 25.82004 | 4.942343 | 6.240156 | 20.8777 | 7.240093e-11 | 7.240093e-11
75.5481 | 32.3081 | 25.72814 | 4.94299 | 6.579959 | 20.78515 | 7.219258e-11 | 7.219258e-11
75.5581 | 32.5897 | 25.63582 | 4.943639 | 6.953883 | 20.69218 | 7.198068e-11 | 7.198068e-11
75.5681 | 32.8689 | 25.54309 | 4.944288 | 7.325815 | 20.5988 | 7.176434e-11 | 7.176434e-11
75.5781 | 33.1505 | 25.44997 | 4.944938 | 7.700531 | 20.50503 | 7.154445e-11 | 7.154445e-11
75.5881 | 33.4493 | 25.35648 | 4.945589 | 8.092818 | 20.41089 | 7.132101e-11 | 7.132101e-11
75.5981 | 33.7813 | 25.26264 | 4.94624 | 8.518659 | 20.3164 | 7.109313e-11 | 7.109313e-11
75.6081 | 34.0823 | 25.16847 | 4.946892 | 8.913835 | 20.22157 | 7.086259e-11 | 7.086259e-11
75.6181 | 34.3593 | 25.07397 | 4.947545 | 9.285328 | 20.12643 | 7.062761e-11 | 7.062761e-11
75.6281 | 34.6707 | 24.97918 | 4.948199 | 9.691522 | 20.03098 | 7.038997e-11 | 7.038997e-11
75.6381 | 34.9893 | 24.8841 | 4.948854 | 10.1052 | 19.93525 | 7.014877e-11 | 7.014877e-11
75.6481 | 35.2797 | 24.78875 | 4.949509 | 10.49095 | 19.83924 | 6.990403e-11 | 6.990403e-11
75.6581 | 35.5939 | 24.69317 | 4.950165 | 10.90073 | 19.743 | 6.965663e-11 | 6.965663e-11
75.6681 | 35.896 | 24.59736 | 4.950822 | 11.29864 | 19.64654 | 6.940567e-11 | 6.940567e-11
75.6781 | 36.1861 | 24.50133 | 4.95148 | 11.68477 | 19.54985 | 6.915206e-11 | 6.915206e-11
75.6881 | 36.4496 | 24.40511 | 4.952139 | 12.04449 | 19.45297 | 6.889578e-11 | 6.889578e-11
75.6981 | 36.7186 | 24.30872 | 4.952798 | 12.40988 | 19.35592 | 6.863595e-11 | 6.863595e-11
75.7081 | 36.9687 | 24.21216 | 4.953458 | 12.75654 | 19.25871 | 6.837346e-11 | 6.837346e-11
75.7181 | 37.1839 | 24.11547 | 4.954119 | 13.06843 | 19.16135 | 6.810919e-11 | 6.810919e-11
75.7281 | 37.4374 | 24.01865 | 4.95478 | 13.41875 | 19.06387 | 6.784138e-11 | 6.784138e-11
75.7381 | 37.6203 | 23.92173 | 4.955442 | 13.69857 | 18.96629 | 6.757179e-11 | 6.757179e-11
75.7481 | 37.8188 | 23.82472 | 4.956105 | 13.99408 | 18.86861 | 6.729954e-11 | 6.729954e-11
75.7581 | 37.9948 | 23.72764 | 4.956769 | 14.26716 | 18.77087 | 6.702463e-11 | 6.702463e-11
75.7681 | 38.1509 | 23.6305 | 4.957434 | 14.5204 | 18.67307 | 6.674794e-11 | 6.674794e-11
75.7781 | 38.2602 | 23.53332 | 4.958099 | 14.72688 | 18.57522 | 6.646948e-11 | 6.646948e-11
75.7881 | 38.3438 | 23.43614 | 4.958765 | 14.90766 | 18.47737 | 6.618836e-11 | 6.618836e-11
75.7981 | 38.4736 | 23.33894 | 4.959432 | 15.13466 | 18.37951 | 6.590547e-11 | 6.590547e-11
75.8081 | 38.5335 | 23.24176 | 4.960099 | 15.29174 | 18.28166 | 6.56208e-11 | 6.56208e-11
75.818 | 38.5684 | 23.14558 | 4.960761 | 15.42282 | 18.18482 | 6.533702e-11 | 6.533702e-11
75.828 | 38.5879 | 23.04847 | 4.96143 | 15.53943 | 18.08704 | 6.504881e-11 | 6.504881e-11
75.838 | 38.5799 | 22.95142 | 4.962099 | 15.62848 | 17.98932 | 6.47597e-11 | 6.47597e-11
75.848 | 38.5185 | 22.85444 | 4.96277 | 15.66406 | 17.89167 | 6.446883e-11 | 6.446883e-11
75.858 | 38.4437 | 22.75756 | 4.963441 | 15.68614 | 17.79412 | 6.417618e-11 | 6.417618e-11
75.868 | 38.3993 | 22.66079 | 4.964113 | 15.73851 | 17.69667 | 6.388264e-11 | 6.388264e-11
75.878 | 38.2965 | 22.56413 | 4.964785 | 15.73237 | 17.59935 | 6.358733e-11 | 6.358733e-11
75.888 | 38.1674 | 22.46761 | 4.965459 | 15.69979 | 17.50215 | 6.329113e-11 | 6.329113e-11
75.898 | 38.0122 | 22.37125 | 4.966133 | 15.64095 | 17.40511 | 6.299405e-11 | 6.299405e-11
75.908 | 37.8262 | 22.27504 | 4.966807 | 15.55116 | 17.30824 | 6.26952e-11 | 6.26952e-11
75.918 | 37.6259 | 22.17902 | 4.967483 | 15.44688 | 17.21154 | 6.239635e-11 | 6.239635e-11
75.928 | 37.3905 | 22.08319 | 4.968159 | 15.30731 | 17.11503 | 6.209661e-11 | 6.209661e-11
75.938 | 37.1589 | 21.98756 | 4.968836 | 15.17134 | 17.01872 | 6.179598e-11 | 6.179598e-11
75.948 | 36.8907 | 21.89215 | 4.969513 | 14.99855 | 16.92264 | 6.149447e-11 | 6.149447e-11
75.958 | 36.6158 | 21.79697 | 4.970192 | 14.81883 | 16.82678 | 6.119297e-11 | 6.119297e-11
75.968 | 36.2771 | 21.70204 | 4.970871 | 14.57506 | 16.73117 | 6.089057e-11 | 6.089057e-11
75.978 | 35.9402 | 21.60736 | 4.97155 | 14.33284 | 16.63581 | 6.058729e-11 | 6.058729e-11
75.988 | 35.6204 | 21.51295 | 4.972231 | 14.10745 | 16.54072 | 6.028402e-11 | 6.028402e-11
75.998 | 35.2452 | 21.41882 | 4.972912 | 13.82638 | 16.44591 | 5.998074e-11 | 5.998074e-11
76.008 | 34.8656 | 21.32499 | 4.973594 | 13.54061 | 16.35139 | 5.967747e-11 | 5.967747e-11
76.018 | 34.4767 | 21.23145 | 4.974276 | 13.24525 | 16.25717 | 5.937331e-11 | 5.937331e-11
76.028 | 34.0721 | 21.13822 | 4.974959 | 12.93388 | 16.16327 | 5.906916e-11 | 5.906916e-11
76.038 | 33.6387 | 21.04532 | 4.975643 | 12.59338 | 16.06968 | 5.876589e-11 | 5.876589e-11
76.048 | 33.2006 | 20.95276 | 4.976328 | 12.24784 | 15.97643 | 5.846174e-11 | 5.846174e-11
76.058 | 32.7573 | 20.86053 | 4.977013 | 11.89677 | 15.88352 | 5.815759e-11 | 5.815759e-11
76.068 | 32.2908 | 20.76866 | 4.977699 | 11.52214 | 15.79096 | 5.785433e-11 | 5.785433e-11
76.078 | 31.8375 | 20.67715 | 4.978385 | 11.16035 | 15.69877 | 5.755107e-11 | 5.755107e-11
76.088 | 31.3449 | 20.58602 | 4.979072 | 10.75888 | 15.60694 | 5.724871e-11 | 5.724871e-11
76.098 | 30.8637 | 20.49526 | 4.97976 | 10.36844 | 15.5155 | 5.694546e-11 | 5.694546e-11
76.108 | 30.3845 | 20.40489 | 4.980449 | 9.979609 | 15.42444 | 5.664398e-11 | 5.664398e-11
76.118 | 29.9054 | 20.31492 | 4.981138 | 9.590482 | 15.33378 | 5.634162e-11 | 5.634162e-11
76.128 | 29.3923 | 20.22535 | 4.981828 | 9.166949 | 15.24352 | 5.604104e-11 | 5.604104e-11
76.138 | 28.9097 | 20.1362 | 4.982519 | 8.773503 | 15.15368 | 5.574046e-11 | 5.574046e-11
76.148 | 28.3843 | 20.04746 | 4.98321 | 8.33684 | 15.06425 | 5.544077e-11 | 5.544077e-11
76.158 | 27.9092 | 19.95915 | 4.983902 | 7.950049 | 14.97525 | 5.514108e-11 | 5.514108e-11
76.168 | 27.4131 | 19.87128 | 4.984594 | 7.541824 | 14.88668 | 5.484317e-11 | 5.484317e-11
76.178 | 26.9087 | 19.78384 | 4.985287 | 7.12486 | 14.79855 | 5.454526e-11 | 5.454526e-11
76.188 | 26.4119 | 19.69685 | 4.985981 | 6.71505 | 14.71087 | 5.424913e-11 | 5.424913e-11
76.198 | 25.9026 | 19.61031 | 4.986676 | 6.292288 | 14.62364 | 5.3953e-11 | 5.3953e-11
76.208 | 25.4105 | 19.52423 | 4.987371 | 5.886268 | 14.53686 | 5.365777e-11 | 5.365777e-11
76.218 | 24.9193 | 19.43862 | 4.988067 | 5.480684 | 14.45055 | 5.336431e-11 | 5.336431e-11
76.228 | 24.4543 | 19.35347 | 4.988763 | 5.100833 | 14.3647 | 5.307174e-11 | 5.307174e-11
76.238 | 23.9787 | 19.26879 | 4.98946 | 4.709907 | 14.27933 | 5.277917e-11 | 5.277917e-11
76.248 | 23.5085 | 19.1846 | 4.990158 | 4.323903 | 14.19444 | 5.248838e-11 | 5.248838e-11
76.258 | 23.0568 | 19.10088 | 4.990856 | 3.955917 | 14.11003 | 5.219937e-11 | 5.219937e-11
76.268 | 22.5887 | 19.01766 | 4.991555 | 3.571043 | 14.0261 | 5.191124e-11 | 5.191124e-11
76.278 | 22.1439 | 18.93492 | 4.992255 | 3.208979 | 13.94267 | 5.162401e-11 | 5.162401e-11
76.288 | 21.6904 | 18.85268 | 4.992955 | 2.83772 | 13.85972 | 5.133767e-11 | 5.133767e-11
76.298 | 21.2617 | 18.77094 | 4.993656 | 2.490763 | 13.77728 | 5.10531e-11 | 5.10531e-11
76.308 | 20.8298 | 18.6897 | 4.994358 | 2.140104 | 13.69534 | 5.076943e-11 | 5.076943e-11
76.318 | 20.4147 | 18.60896 | 4.99506 | 1.805739 | 13.6139 | 5.048753e-11 | 5.048753e-11
76.328 | 20.0012 | 18.52873 | 4.995763 | 1.472468 | 13.53297 | 5.020741e-11 | 5.020741e-11
76.338 | 19.6031 | 18.44901 | 4.996466 | 1.154085 | 13.45255 | 4.992818e-11 | 4.992818e-11
76.348 | 19.2281 | 18.36981 | 4.99717 | 0.8582898 | 13.37264 | 4.964984e-11 | 4.964984e-11
76.358 | 18.8423 | 18.29112 | 4.997875 | 0.5511795 | 13.29325 | 4.937417e-11 | 4.937417e-11
76.368 | 18.4708 | 18.21295 | 4.99858 | 0.2578507 | 13.21437 | 4.909849e-11 | 4.909849e-11
76.378 | 18.1117 | 18.1353 | 4.999286 | -0.02359724 | 13.13601 | 4.882549e-11 | 4.882549e-11
76.388 | 17.7619 | 18.05817 | 4.999993 | -0.2962662 | 13.05817 | 4.855337e-11 | 4.855337e-11
76.3979 | 17.4189 | 17.98231 | 5.000693 | -0.5634092 | 12.98162 | 4.828658e-11 | 4.828658e-11
76.4079 | 17.0822 | 17.90622 | 5.0014 | -0.8240211 | 12.90482 | 4.801713e-11 | 4.801713e-11
76.4179 | 16.7601 | 17.83066 | 5.002109 | -1.070563 | 12.82855 | 4.775035e-11 | 4.775035e-11
76.4279 | 16.4449 | 17.75562 | 5.002818 | -1.310725 | 12.75281 | 4.748445e-11 | 4.748445e-11
76.4379 | 16.1357 | 17.68112 | 5.003527 | -1.545415 | 12.67759 | 4.722122e-11 | 4.722122e-11
76.4479 | 15.8492 | 17.60713 | 5.004237 | -1.757935 | 12.6029 | 4.695888e-11 | 4.695888e-11
76.4579 | 15.5738 | 17.53368 | 5.004948 | -1.959883 | 12.52873 | 4.669832e-11 | 4.669832e-11
76.4679 | 15.3023 | 17.46076 | 5.00566 | -2.158459 | 12.4551 | 4.643864e-11 | 4.643864e-11
76.4779 | 15.0305 | 17.38837 | 5.006372 | -2.357866 | 12.38199 | 4.618164e-11 | 4.618164e-11
76.4879 | 14.7733 | 17.3165 | 5.007084 | -2.543204 | 12.30942 | 4.59264e-11 | 4.59264e-11
76.4979 | 14.5281 | 17.24517 | 5.007797 | -2.717071 | 12.23737 | 4.567206e-11 | 4.567206e-11
76.5079 | 14.2934 | 17.17437 | 5.008511 | -2.880968 | 12.16586 | 4.542039e-11 | 4.542039e-11
76.5179 | 14.0583 | 17.10409 | 5.009225 | -3.045795 | 12.09487 | 4.51696e-11 | 4.51696e-11
76.5279 | 13.8325 | 17.03435 | 5.00994 | -3.201851 | 12.02441 | 4.492148e-11 | 4.492148e-11
76.5379 | 13.6261 | 16.96514 | 5.010656 | -3.339035 | 11.95448 | 4.467425e-11 | 4.467425e-11
76.5479 | 13.4129 | 16.89645 | 5.011372 | -3.483549 | 11.88508 | 4.442968e-11 | 4.442968e-11
76.5579 | 13.2182 | 16.82829 | 5.012088 | -3.610086 | 11.8162 | 4.4186e-11 | 4.4186e-11
76.5679 | 13.0306 | 16.76066 | 5.012806 | -3.730055 | 11.74785 | 4.394499e-11 | 4.394499e-11
76.5779 | 12.8446 | 16.69355 | 5.013524 | -3.848949 | 11.68003 | 4.370486e-11 | 4.370486e-11
76.5879 | 12.6644 | 16.62697 | 5.014242 | -3.96257 | 11.61273 | 4.346652e-11 | 4.346652e-11
76.5979 | 12.4886 | 16.56091 | 5.014961 | -4.072313 | 11.54595 | 4.323083e-11 | 4.323083e-11
76.6079 | 12.3265 | 16.49538 | 5.01568 | -4.168881 | 11.4797 | 4.299604e-11 | 4.299604e-11
76.6179 | 12.1749 | 16.43037 | 5.016401 | -4.25547 | 11.41397 | 4.276391e-11 | 4.276391e-11
76.6279 | 12.0183 | 16.36588 | 5.017121 | -4.347579 | 11.34876 | 4.253356e-11 | 4.253356e-11
76.6379 | 11.8688 | 16.30191 | 5.017843 | -4.433108 | 11.28407 | 4.23041e-11 | 4.23041e-11
76.6479 | 11.7213 | 16.23845 | 5.018564 | -4.517153 | 11.21989 | 4.20773e-11 | 4.20773e-11
76.6579 | 11.5842 | 16.17552 | 5.019287 | -4.591315 | 11.15623 | 4.185228e-11 | 4.185228e-11
76.6679 | 11.4485 | 16.1131 | 5.02001 | -4.664596 | 11.09309 | 4.162815e-11 | 4.162815e-11
76.6779 | 11.3257 | 16.05119 | 5.020733 | -4.725485 | 11.03045 | 4.140669e-11 | 4.140669e-11
76.6879 | 11.2032 | 15.98979 | 5.021457 | -4.786585 | 10.96833 | 4.1187e-11 | 4.1187e-11
76.6979 | 11.0857 | 15.92889 | 5.022182 | -4.843194 | 10.90671 | 4.096909e-11 | 4.096909e-11
76.7079 | 10.9715 | 15.86851 | 5.022907 | -4.89701 | 10.8456 | 4.075295e-11 | 4.075295e-11
76.7179 | 10.8628 | 15.80863 | 5.023633 | -4.945832 | 10.785 | 4.053859e-11 | 4.053859e-11
76.7279 | 10.757 | 15.74926 | 5.024359 | -4.992256 | 10.7249 | 4.032601e-11 | 4.032601e-11
76.7379 | 10.6569 | 15.69038 | 5.025086 | -5.033482 | 10.6653 | 4.011521e-11 | 4.011521e-11
76.7479 | 10.5567 | 15.63201 | 5.025814 | -5.075307 | 10.60619 | 3.990706e-11 | 3.990706e-11
76.7579 | 10.4593 | 15.57413 | 5.026542 | -5.114829 | 10.54759 | 3.969981e-11 | 3.969981e-11
76.7679 | 10.3654 | 15.51675 | 5.02727 | -5.151345 | 10.48948 | 3.949434e-11 | 3.949434e-11
76.7779 | 10.2773 | 15.45985 | 5.027999 | -5.182554 | 10.43186 | 3.929153e-11 | 3.929153e-11
76.7879 | 10.1994 | 15.40345 | 5.028729 | -5.204054 | 10.37473 | 3.908961e-11 | 3.908961e-11
76.7979 | 10.1158 | 15.34754 | 5.029459 | -5.231741 | 10.31808 | 3.888946e-11 | 3.888946e-11
76.8079 | 10.035 | 15.29211 | 5.03019 | -5.257111 | 10.26192 | 3.869198e-11 | 3.869198e-11
76.8179 | 9.9625 | 15.23717 | 5.030921 | -5.274666 | 10.20625 | 3.849539e-11 | 3.849539e-11
76.8279 | 9.8885 | 15.1827 | 5.031653 | -5.294203 | 10.15105 | 3.830146e-11 | 3.830146e-11
76.8379 | 9.8124 | 15.12872 | 5.032385 | -5.316321 | 10.09634 | 3.810843e-11 | 3.810843e-11
76.8479 | 9.7403 | 15.07521 | 5.033118 | -5.334911 | 10.04209 | 3.791805e-11 | 3.791805e-11
76.8579 | 9.6823 | 15.02218 | 5.033851 | -5.339875 | 9.988324 | 3.772857e-11 | 3.772857e-11
76.8679 | 9.612 | 14.96961 | 5.034585 | -5.35761 | 9.935025 | 3.754174e-11 | 3.754174e-11
76.8779 | 9.5503 | 14.91751 | 5.035319 | -5.367213 | 9.882193 | 3.73567e-11 | 3.73567e-11
76.8879 | 9.4843 | 14.86588 | 5.036054 | -5.381582 | 9.829827 | 3.717254e-11 | 3.717254e-11
76.8979 | 9.4296 | 14.81471 | 5.03679 | -5.385113 | 9.777923 | 3.699105e-11 | 3.699105e-11
76.9079 | 9.3691 | 14.76401 | 5.037526 | -5.394905 | 9.72648 | 3.681045e-11 | 3.681045e-11
76.9179 | 9.3124 | 14.71376 | 5.038262 | -5.401356 | 9.675493 | 3.663162e-11 | 3.663162e-11
76.9279 | 9.2538 | 14.66396 | 5.038999 | -5.410161 | 9.624962 | 3.645546e-11 | 3.645546e-11
76.9379 | 9.206 | 14.61462 | 5.039737 | -5.408619 | 9.574882 | 3.628018e-11 | 3.628018e-11
76.9479 | 9.1501 | 14.56573 | 5.040475 | -5.415627 | 9.525252 | 3.610757e-11 | 3.610757e-11
76.9579 | 9.1055 | 14.51728 | 5.041214 | -5.411782 | 9.476069 | 3.593585e-11 | 3.593585e-11
76.9679 | 9.0538 | 14.46928 | 5.041953 | -5.415482 | 9.427329 | 3.57659e-11 | 3.57659e-11
76.9779 | 9.0047 | 14.42172 | 5.042693 | -5.417024 | 9.379031 | 3.559773e-11 | 3.559773e-11
76.9878 | 8.9574 | 14.37508 | 5.043425 | -5.41768 | 9.331654 | 3.543312e-11 | 3.543312e-11
76.9978 | 8.9113 | 14.32839 | 5.044166 | -5.417093 | 9.284227 | 3.52685e-11 | 3.52685e-11
77.0078 | 8.8648 | 14.28214 | 5.044907 | -5.41734 | 9.237233 | 3.510566e-11 | 3.510566e-11
77.0178 | 8.8192 | 14.23632 | 5.045649 | -5.417119 | 9.19067 | 3.494371e-11 | 3.494371e-11
77.0278 | 8.7848 | 14.19093 | 5.046391 | -5.406126 | 9.144535 | 3.478442e-11 | 3.478442e-11
77.0378 | 8.7444 | 14.14596 | 5.047134 | -5.401558 | 9.098824 | 3.462602e-11 | 3.462602e-11
77.0478 | 8.7057 | 14.10141 | 5.047877 | -5.395715 | 9.053538 | 3.447028e-11 | 3.447028e-11
77.0578 | 8.6686 | 14.05729 | 5.048621 | -5.388691 | 9.00867 | 3.431543e-11 | 3.431543e-11
77.0678 | 8.6324 | 14.01358 | 5.049365 | -5.381185 | 8.96422 | 3.416236e-11 | 3.416236e-11
77.0778 | 8.5998 | 13.97029 | 5.05011 | -5.370494 | 8.920185 | 3.401107e-11 | 3.401107e-11
77.0878 | 8.5638 | 13.92742 | 5.050855 | -5.363616 | 8.876561 | 3.386066e-11 | 3.386066e-11
77.0978 | 8.5305 | 13.88495 | 5.051601 | -5.354447 | 8.833347 | 3.371291e-11 | 3.371291e-11
77.1078 | 8.5029 | 13.84289 | 5.052347 | -5.339986 | 8.790539 | 3.356606e-11 | 3.356606e-11
77.1178 | 8.47 | 13.80123 | 5.053094 | -5.331229 | 8.748135 | 3.342098e-11 | 3.342098e-11
77.1278 | 8.445 | 13.75997 | 5.053841 | -5.314973 | 8.706132 | 3.327767e-11 | 3.327767e-11
77.1378 | 8.4167 | 13.71912 | 5.054589 | -5.302417 | 8.664528 | 3.313614e-11 | 3.313614e-11
77.1478 | 8.3903 | 13.67866 | 5.055337 | -5.288357 | 8.623321 | 3.29955e-11 | 3.29955e-11
77.1578 | 8.3667 | 13.63859 | 5.056085 | -5.271892 | 8.582506 | 3.285664e-11 | 3.285664e-11
77.1678 | 8.3417 | 13.59892 | 5.056835 | -5.257217 | 8.542082 | 3.271955e-11 | 3.271955e-11
77.1778 | 8.3166 | 13.55963 | 5.057584 | -5.243031 | 8.502047 | 3.258424e-11 | 3.258424e-11
77.1878 | 8.2976 | 13.52073 | 5.058334 | -5.223131 | 8.462397 | 3.244982e-11 | 3.244982e-11
77.1978 | 8.274 | 13.48221 | 5.059085 | -5.208214 | 8.423129 | 3.231805e-11 | 3.231805e-11
77.2078 | 8.2539 | 13.44408 | 5.059836 | -5.190179 | 8.384243 | 3.218718e-11 | 3.218718e-11
77.2178 | 8.2327 | 13.40632 | 5.060588 | -5.173622 | 8.345734 | 3.20572e-11 | 3.20572e-11
77.2278 | 8.2088 | 13.36894 | 5.06134 | -5.160141 | 8.307601 | 3.192987e-11 | 3.192987e-11
77.2378 | 8.1958 | 13.33193 | 5.062093 | -5.136133 | 8.26984 | 3.180344e-11 | 3.180344e-11
77.2478 | 8.1769 | 13.2953 | 5.062846 | -5.118395 | 8.23245 | 3.167789e-11 | 3.167789e-11
77.2578 | 8.1604 | 13.25903 | 5.063599 | -5.098626 | 8.195427 | 3.155501e-11 | 3.155501e-11
77.2678 | 8.1422 | 13.22312 | 5.064353 | -5.080923 | 8.15877 | 3.143301e-11 | 3.143301e-11
77.2778 | 8.1252 | 13.18758 | 5.065108 | -5.062383 | 8.122475 | 3.131191e-11 | 3.131191e-11
77.2878 | 8.1068 | 13.1524 | 5.065863 | -5.045604 | 8.086541 | 3.119346e-11 | 3.119346e-11
77.2978 | 8.0947 | 13.11758 | 5.066618 | -5.022883 | 8.050965 | 3.107591e-11 | 3.107591e-11
77.3078 | 8.0777 | 13.08312 | 5.067374 | -5.005419 | 8.015745 | 3.095924e-11 | 3.095924e-11
77.3178 | 8.0656 | 13.04901 | 5.068131 | -4.983408 | 7.980878 | 3.084524e-11 | 3.084524e-11
77.3278 | 8.0528 | 13.01525 | 5.068887 | -4.962448 | 7.946361 | 3.073212e-11 | 3.073212e-11
77.3378 | 8.0374 | 12.98184 | 5.069645 | -4.944437 | 7.912193 | 3.061989e-11 | 3.061989e-11
77.3478 | 8.0248 | 12.94877 | 5.070403 | -4.923972 | 7.87837 | 3.050944e-11 | 3.050944e-11
77.3578 | 8.0121 | 12.91605 | 5.071161 | -4.903953 | 7.844892 | 3.040076e-11 | 3.040076e-11
77.3678 | 8.0024 | 12.88367 | 5.07192 | -4.881274 | 7.811755 | 3.029297e-11 | 3.029297e-11
77.3778 | 7.9901 | 12.85163 | 5.072679 | -4.861535 | 7.778956 | 3.018695e-11 | 3.018695e-11
77.3878 | 7.9829 | 12.81993 | 5.073438 | -4.837033 | 7.746495 | 3.008183e-11 | 3.008183e-11
77.3978 | 7.9722 | 12.78857 | 5.074199 | -4.816367 | 7.714368 | 2.997848e-11 | 2.997848e-11
77.4078 | 7.9618 | 12.75753 | 5.074959 | -4.795733 | 7.682574 | 2.987601e-11 | 2.987601e-11
77.4178 | 7.9508 | 12.72683 | 5.07572 | -4.776029 | 7.651109 | 2.977533e-11 | 2.977533e-11
77.4278 | 7.947 | 12.69645 | 5.076482 | -4.749454 | 7.619972 | 2.967641e-11 | 2.967641e-11
77.4378 | 7.94 | 12.6664 | 5.077244 | -4.726405 | 7.589161 | 2.957839e-11 | 2.957839e-11
77.4478 | 7.9289 | 12.63668 | 5.078006 | -4.70778 | 7.558674 | 2.948214e-11 | 2.948214e-11
77.4578 | 7.9217 | 12.60728 | 5.078769 | -4.685576 | 7.528507 | 2.938677e-11 | 2.938677e-11
77.4678 | 7.915 | 12.57819 | 5.079533 | -4.663192 | 7.49866 | 2.92923e-11 | 2.92923e-11
77.4778 | 7.9118 | 12.54943 | 5.080296 | -4.637626 | 7.46913 | 2.91996e-11 | 2.91996e-11
77.4878 | 7.9055 | 12.52098 | 5.081061 | -4.615475 | 7.439915 | 2.910867e-11 | 2.910867e-11
77.4978 | 7.9015 | 12.49284 | 5.081825 | -4.591337 | 7.411012 | 2.901864e-11 | 2.901864e-11
77.5078 | 7.8943 | 12.46501 | 5.082591 | -4.570711 | 7.38242 | 2.892949e-11 | 2.892949e-11
77.5178 | 7.8863 | 12.43749 | 5.083356 | -4.551193 | 7.354137 | 2.884212e-11 | 2.884212e-11
77.5278 | 7.8811 | 12.41028 | 5.084122252 | -4.529184 | 7.326161 | 2.875651e-11 | 2.875651e-11
77.5378 | 7.8755 | 12.38338 | 5.084889 | -4.507878 | 7.298489 | 2.86718e-11 | 2.86718e-11
77.5478 | 7.8732 | 12.35678 | 5.085656 | -4.483576 | 7.271121 | 2.858798e-11 | 2.858798e-11
77.5578 | 7.8665 | 12.33048 | 5.086423 | -4.463976 | 7.244052 | 2.850593e-11 | 2.850593e-11
77.5677 | 7.8596 | 12.30473 | 5.087183 | -4.445127 | 7.217543 | 2.842566e-11 | 2.842566e-11
77.5777 | 7.8568 | 12.27902 | 5.087952 | -4.422219 | 7.191068 | 2.834539e-11 | 2.834539e-11
77.5877 | 7.8515 | 12.25361 | 5.08872 | -4.402107 | 7.164887 | 2.826689e-11 | 2.826689e-11
77.5977 | 7.8477 | 12.22849 | 5.08949 | -4.380789 | 7.138999 | 2.818928e-11 | 2.818928e-11
77.6077 | 7.8425 | 12.20366 | 5.090259 | -4.361161 | 7.113402 | 2.811344e-11 | 2.811344e-11
77.6177 | 7.8342 | 12.17912 | 5.091029 | -4.344924 | 7.088094 | 2.80385e-11 | 2.80385e-11
77.6277 | 7.8293 | 12.15487 | 5.0918 | -4.325574 | 7.063074 | 2.796532e-11 | 2.796532e-11
77.6377 | 7.8217 | 12.13091 | 5.092571 | -4.30921 | 7.038339 | 2.789304e-11 | 2.789304e-11
77.6477 | 7.8152 | 12.10723 | 5.093342 | -4.292031 | 7.013888 | 2.782164e-11 | 2.782164e-11
77.6577 | 7.8084 | 12.08383 | 5.094114 | -4.275434 | 6.989719 | 2.775201e-11 | 2.775201e-11
77.6677 | 7.8009 | 12.06072 | 5.094887 | -4.259816 | 6.96583 | 2.768328e-11 | 2.768328e-11
77.6777 | 7.788 | 12.03788 | 5.095659 | -4.249878 | 6.942219 | 2.761543e-11 | 2.761543e-11
77.6877 | 7.7828 | 12.01531 | 5.096432 | -4.232514 | 6.918882 | 2.754936e-11 | 2.754936e-11
77.6977 | 7.7773 | 11.99303 | 5.097206 | -4.215731 | 6.895825 | 2.748417e-11 | 2.748417e-11
77.7077 | 7.7661 | 11.97102 | 5.09798 | -4.204918 | 6.873038 | 2.741987e-11 | 2.741987e-11
77.7177 | 7.7587 | 11.94928 | 5.098755 | -4.190577 | 6.850523 | 2.735734e-11 | 2.735734e-11
77.7277 | 7.7441 | 11.92781 | 5.09953 | -4.183707 | 6.828277 | 2.729571e-11 | 2.729571e-11
77.7377 | 7.7341 | 11.9066 | 5.100305 | -4.172504 | 6.806299 | 2.723496e-11 | 2.723496e-11
77.7477 | 7.7223 | 11.88567 | 5.101081 | -4.163368 | 6.784588 | 2.717598e-11 | 2.717598e-11
77.7577 | 7.7112 | 11.865 | 5.101857 | -4.153798 | 6.763141 | 2.71179e-11 | 2.71179e-11
77.7677 | 7.7044 | 11.84459 | 5.102634 | -4.14019 | 6.741957 | 2.70607e-11 | 2.70607e-11
77.7777 | 7.6917 | 11.82444 | 5.103411 | -4.132745 | 6.721034 | 2.700527e-11 | 2.700527e-11
77.7877 | 7.6783 | 11.80456 | 5.104188 | -4.126259 | 6.700371 | 2.694985e-11 | 2.694985e-11
77.7977 | 7.6686 | 11.78493 | 5.104966 | -4.116332 | 6.679966 | 2.689708e-11 | 2.689708e-11
77.8077 | 7.66 | 11.76556 | 5.105744 | -4.105562 | 6.659818 | 2.684432e-11 | 2.684432e-11
77.8177 | 7.6478 | 11.74645 | 5.106523 | -4.098648 | 6.639924 | 2.679333e-11 | 2.679333e-11
77.8277 | 7.6379 | 11.72759 | 5.107302 | -4.089686 | 6.620283 | 2.674323e-11 | 2.674323e-11
77.8377 | 7.6243 | 11.70898 | 5.108082 | -4.084677 | 6.600895 | 2.669401e-11 | 2.669401e-11
77.8477 | 7.6192 | 11.69062 | 5.108862 | -4.071419 | 6.581756 | 2.664569e-11 | 2.664569e-11
77.8577 | 7.6068 | 11.67251 | 5.109643 | -4.065709 | 6.562867 | 2.659914e-11 | 2.659914e-11
77.8677 | 7.5967 | 11.65465 | 5.110424 | -4.057948 | 6.544224 | 2.655347e-11 | 2.655347e-11
77.8777 | 7.5939 | 11.63703 | 5.111205 | -4.043132 | 6.525827 | 2.650869e-11 | 2.650869e-11
77.8877 | 7.5823 | 11.61966 | 5.111987 | -4.037361 | 6.507674 | 2.646569e-11 | 2.646569e-11
77.8977 | 7.5706 | 11.60253 | 5.112769 | -4.031933 | 6.489764 | 2.642269e-11 | 2.642269e-11
77.9077 | 7.5672 | 11.58565 | 5.113551 | -4.018446 | 6.472095 | 2.638146e-11 | 2.638146e-11
77.9177 | 7.5578 | 11.569 | 5.114335 | -4.0112 | 6.454665 | 2.6342e-11 | 2.6342e-11
77.9277 | 7.5487 | 11.55259 | 5.115118 | -4.003891 | 6.437473 | 2.630255e-11 | 2.630255e-11
77.9377 | 7.5418 | 11.53642 | 5.115902 | -3.994618 | 6.420516 | 2.626486e-11 | 2.626486e-11
77.9477 | 7.5356 | 11.52049 | 5.116686 | -3.984885 | 6.403799 | 2.622719e-11 | 2.622719e-11
77.9577 | 7.5286 | 11.50478 | 5.117471 | -3.976184 | 6.387313 | 2.619128e-11 | 2.619128e-11
77.9677 | 7.5215 | 11.48932 | 5.118256 | -3.967815 | 6.371059 | 2.615715e-11 | 2.615715e-11
77.9777 | 7.5169 | 11.47408 | 5.119042 | -3.957178 | 6.355037 | 2.612302e-11 | 2.612302e-11
77.9877 | 7.5102 | 11.45907 | 5.119828 | -3.948871 | 6.339243 | 2.609066e-11 | 2.609066e-11
77.9977 | 7.5054 | 11.44429 | 5.120614 | -3.938892 | 6.323678 | 2.605918e-11 | 2.605918e-11
78.0077 | 7.4965 | 11.42974 | 5.121401 | -3.93324 | 6.308339 | 2.60286e-11 | 2.60286e-11
78.0177 | 7.4927 | 11.41541 | 5.122188 | -3.922713 | 6.293225 | 2.599891e-11 | 2.599891e-11
78.0277 | 7.4885 | 11.40131 | 5.122976 | -3.912811 | 6.278335 | 2.597098e-11 | 2.597098e-11
78.0377 | 7.4788 | 11.38743 | 5.123764 | -3.908631 | 6.263668 | 2.594306e-11 | 2.594306e-11
78.0477 | 7.4768 | 11.37377 | 5.124552 | -3.896973 | 6.24922 | 2.591691e-11 | 2.591691e-11
78.0577 | 7.4753 | 11.36033 | 5.125341 | -3.885034 | 6.234993 | 2.589165e-11 | 2.589165e-11
78.0677 | 7.4699 | 11.34711 | 5.12613 | -3.877212 | 6.220981 | 2.586727e-11 | 2.586727e-11
78.0777 | 7.4654 | 11.33411 | 5.12692 | -3.86871 | 6.20719 | 2.584467e-11 | 2.584467e-11
78.0877 | 7.4646 | 11.32132 | 5.12771 | -3.85672 | 6.19361 | 2.582207e-11 | 2.582207e-11
78.0977 | 7.4616 | 11.30875 | 5.128501 | -3.847149 | 6.180249 | 2.580124e-11 | 2.580124e-11
78.1077 | 7.459 | 11.29639 | 5.129292 | -3.837386 | 6.167095 | 2.57813e-11 | 2.57813e-11
78.1177 | 7.4535 | 11.28424 | 5.130083 | -3.830739 | 6.154156 | 2.576225e-11 | 2.576225e-11
78.1277 | 7.4518 | 11.2723 | 5.130875 | -3.820497 | 6.141422 | 2.574408e-11 | 2.574408e-11
78.1377 | 7.45 | 11.26057 | 5.131667 | -3.810568 | 6.128901 | 2.57268e-11 | 2.57268e-11
78.1477 | 7.4453 | 11.24904 | 5.132459 | -3.803742 | 6.116583 | 2.57113e-11 | 2.57113e-11
78.1576 | 7.4459 | 11.23784 | 5.133245 | -3.791943 | 6.104599 | 2.56958e-11 | 2.56958e-11
78.1676 | 7.4399 | 11.22673 | 5.134038 | -3.786827 | 6.092689 | 2.568206e-11 | 2.568206e-11
78.1776 | 7.4389 | 11.21581 | 5.134832 | -3.776913 | 6.080981 | 2.566922e-11 | 2.566922e-11
78.1876 | 7.4369 | 11.2051 | 5.135626 | -3.768201 | 6.069475 | 2.565726e-11 | 2.565726e-11
78.1976 | 7.4351 | 11.19459 | 5.136421 | -3.759489 | 6.058168 | 2.564619e-11 | 2.564619e-11
78.2076 | 7.4337 | 11.18427 | 5.137216 | -3.750575 | 6.047059 | 2.563688e-11 | 2.563688e-11
78.2176 | 7.4296 | 11.17416 | 5.138011 | -3.744557 | 6.036146 | 2.562759e-11 | 2.562759e-11
78.2276 | 7.4246 | 11.16424 | 5.138807 | -3.739636 | 6.025429 | 2.562006e-11 | 2.562006e-11
78.2376 | 7.422 | 11.15451 | 5.139603 | -3.732508 | 6.014905 | 2.561253e-11 | 2.561253e-11
78.2476 | 7.4193 | 11.14497 | 5.1404 | -3.725673 | 6.004573 | 2.560678e-11 | 2.560678e-11
78.2576 | 7.412 | 11.13563 | 5.141197 | -3.723628 | 5.994431 | 2.560191e-11 | 2.560191e-11
78.2676 | 7.4069 | 11.12647 | 5.141995 | -3.719573 | 5.984479 | 2.559793e-11 | 2.559793e-11
78.2776 | 7.4037 | 11.11751 | 5.142792 | -3.713806 | 5.974713 | 2.559484e-11 | 2.559484e-11
78.2876 | 7.3973 | 11.10872 | 5.143591 | -3.711425 | 5.965134 | 2.559352e-11 | 2.559352e-11
78.2976 | 7.3936 | 11.10013 | 5.144389 | -3.706529 | 5.955739 | 2.55922e-11 | 2.55922e-11
78.3076 | 7.39 | 11.09172 | 5.145189 | -3.701716 | 5.946527 | 2.559265e-11 | 2.559265e-11
78.3176 | 7.3822 | 11.08348 | 5.145988 | -3.701285 | 5.937496 | 2.55931e-11 | 2.55931e-11
78.3276 | 7.3791 | 11.07543 | 5.146788 | -3.696333 | 5.928645 | 2.559532e-11 | 2.559532e-11
78.3376 | 7.3697 | 11.06756 | 5.147588 | -3.69786 | 5.919972 | 2.559843e-11 | 2.559843e-11
78.3476 | 7.3647 | 11.05986 | 5.148389 | -3.695164 | 5.911475 | 2.560243e-11 | 2.560243e-11
78.3576 | 7.3593 | 11.05234 | 5.14919 | -3.693043 | 5.903152 | 2.560731e-11 | 2.560731e-11
78.3676 | 7.3505 | 11.04499 | 5.149992 | -3.694495 | 5.895003 | 2.561308e-11 | 2.561308e-11
78.3776 | 7.3417 | 11.03782 | 5.150794 | -3.696119 | 5.887025 | 2.561974e-11 | 2.561974e-11
78.3876 | 7.343 | 11.03081 | 5.151596 | -3.687812 | 5.879216 | 2.562728e-11 | 2.562728e-11
78.3976 | 7.3356 | 11.02397 | 5.152399 | -3.688375 | 5.871576 | 2.563659e-11 | 2.563659e-11
78.4076 | 7.3281 | 11.0173 | 5.153202 | -3.689203 | 5.864101 | 2.56459e-11 | 2.56459e-11
78.4176 | 7.3277 | 11.0108 | 5.154006 | -3.683097 | 5.856791 | 2.565699e-11 | 2.565699e-11
78.4276 | 7.3248 | 11.00445 | 5.154809 | -3.679653 | 5.849643 | 2.566896e-11 | 2.566896e-11
78.4376 | 7.3195 | 10.99827 | 5.155614 | -3.67877 | 5.842656 | 2.568093e-11 | 2.568093e-11
78.4476 | 7.3119 | 10.99225 | 5.156419 | -3.680347 | 5.835828 | 2.569467e-11 | 2.569467e-11
78.4576 | 7.3095 | 10.98638 | 5.157224 | -3.676881 | 5.829157 | 2.570929e-11 | 2.570929e-11
78.4676 | 7.3067 | 10.98067 | 5.158029 | -3.673971 | 5.822641 | 2.572481e-11 | 2.572481e-11
78.4776 | 7.3063 | 10.97511 | 5.158835 | -3.668814 | 5.816278 | 2.57412e-11 | 2.57412e-11
78.4876 | 7.3004 | 10.96971 | 5.159642 | -3.669308 | 5.810067 | 2.575849e-11 | 2.575849e-11
78.4976 | 7.3021 | 10.96445 | 5.160449 | -3.662353 | 5.804005 | 2.577666e-11 | 2.577666e-11
78.5076 | 7.3028 | 10.95935 | 5.161256 | -3.656545 | 5.798089 | 2.579571e-11 | 2.579571e-11
78.5176 | 7.3024 | 10.95438 | 5.162063 | -3.651983 | 5.79232 | 2.581653e-11 | 2.581653e-11
78.5276 | 7.301 | 10.94956 | 5.162871 | -3.648564 | 5.786693 | 2.583735e-11 | 2.583735e-11
78.5376 | 7.3027 | 10.94489 | 5.16368 | -3.642188 | 5.781208 | 2.585906e-11 | 2.585906e-11
78.5476 | 7.3013 | 10.94035 | 5.164489 | -3.63905 | 5.775861 | 2.588254e-11 | 2.588254e-11
78.5576 | 7.301 | 10.93595 | 5.165298 | -3.634949 | 5.770651 | 2.590602e-11 | 2.590602e-11
78.5676 | 7.3014 | 10.93168 | 5.166107 | -3.630284 | 5.765576 | 2.593038e-11 | 2.593038e-11
78.5776 | 7.3052 | 10.92755 | 5.166917 | -3.622351 | 5.760633 | 2.595652e-11 | 2.595652e-11
78.5876 | 7.3048 | 10.92355 | 5.167728 | -3.618749 | 5.755821 | 2.598265e-11 | 2.598265e-11
78.5976 | 7.3077 | 10.91967 | 5.168539 | -3.611975 | 5.751136 | 2.601055e-11 | 2.601055e-11
78.6076 | 7.3069 | 10.91593 | 5.16935 | -3.609027 | 5.746577 | 2.603933e-11 | 2.603933e-11
78.6176 | 7.3091 | 10.9123 | 5.170161 | -3.603203 | 5.742141 | 2.606812e-11 | 2.606812e-11
78.6276 | 7.312 | 10.9088 | 5.170973 | -3.5968 | 5.737826 | 2.609867e-11 | 2.609867e-11
78.6376 | 7.3132 | 10.90542 | 5.171786 | -3.592216 | 5.73363 | 2.612923e-11 | 2.612923e-11
78.6476 | 7.3178 | 10.90215 | 5.172599 | -3.584348 | 5.729549 | 2.616155e-11 | 2.616155e-11
78.6576 | 7.3198 | 10.89899 | 5.173412 | -3.579194 | 5.725582 | 2.619475e-11 | 2.619475e-11
78.6676 | 7.318 | 10.89595 | 5.174226 | -3.577952 | 5.721727 | 2.622796e-11 | 2.622796e-11
78.6776 | 7.3226 | 10.89302 | 5.17504 | -3.570419 | 5.717979 | 2.626293e-11 | 2.626293e-11
78.6876 | 7.3232 | 10.89019 | 5.175854 | -3.566991 | 5.714337 | 2.629878e-11 | 2.629878e-11
78.6976 | 7.3225 | 10.88747 | 5.176669 | -3.564968 | 5.710799 | 2.633464e-11 | 2.633464e-11
78.7076 | 7.3227 | 10.88484 | 5.177484 | -3.562145 | 5.70736 | 2.637226e-11 | 2.637226e-11
78.7176 | 7.3242 | 10.88232 | 5.1783 | -3.558121 | 5.704021 | 2.640988e-11 | 2.640988e-11
78.7276 | 7.3227 | 10.87989 | 5.179116 | -3.557192 | 5.700776 | 2.644927e-11 | 2.644927e-11
78.7375 | 7.3236 | 10.87757 | 5.179924 | -3.553974 | 5.69765 | 2.648866e-11 | 2.648866e-11
78.7475 | 7.3223 | 10.87533 | 5.180741 | -3.553027 | 5.694586 | 2.652893e-11 | 2.652893e-11
78.7575 | 7.3248 | 10.87317 | 5.181558 | -3.548367 | 5.691609 | 2.657096e-11 | 2.657096e-11
78.7675 | 7.3232 | 10.87109 | 5.182376 | -3.547892 | 5.688716 | 2.661299e-11 | 2.661299e-11
78.7775 | 7.3207 | 10.8691 | 5.183194 | -3.548397 | 5.685903 | 2.665591e-11 | 2.665591e-11
78.7875 | 7.3203 | 10.86718 | 5.184013 | -3.546882 | 5.683169 | 2.66997e-11 | 2.66997e-11
78.7975 | 7.3133 | 10.86534 | 5.184832 | -3.552042 | 5.68051 | 2.674527e-11 | 2.674527e-11
78.8075 | 7.3104 | 10.86357 | 5.185651 | -3.553174 | 5.677923 | 2.679082e-11 | 2.679082e-11
78.8175 | 7.3085 | 10.86187 | 5.186471 | -3.553375 | 5.675404 | 2.683638e-11 | 2.683638e-11
78.8275 | 7.3078 | 10.86024 | 5.187291 | -3.552442 | 5.672952 | 2.68837e-11 | 2.68837e-11
78.8375 | 7.3049 | 10.85867 | 5.188111 | -3.553774 | 5.670563 | 2.693191e-11 | 2.693191e-11
78.8475 | 7.3001 | 10.85716 | 5.188932 | -3.557064 | 5.668232 | 2.698099e-11 | 2.698099e-11
78.8575 | 7.2998 | 10.85571 | 5.189753 | -3.555912 | 5.665958 | 2.703007e-11 | 2.703007e-11
78.8675 | 7.2965 | 10.85431 | 5.190575 | -3.557813 | 5.663738 | 2.708003e-11 | 2.708003e-11
78.8775 | 7.2918 | 10.85296 | 5.191397 | -3.561164 | 5.661567 | 2.713175e-11 | 2.713175e-11
78.8875 | 7.2857 | 10.85166 | 5.19222 | -3.565963 | 5.659443 | 2.718347e-11 | 2.718347e-11
78.8975 | 7.2833 | 10.85041 | 5.193043 | -3.567105 | 5.657362 | 2.723607e-11 | 2.723607e-11
78.9075 | 7.2769 | 10.84919 | 5.193866 | -3.572287 | 5.655321 | 2.728867e-11 | 2.728867e-11
78.9175 | 7.2759 | 10.84801 | 5.19469 | -3.572107 | 5.653317 | 2.734303e-11 | 2.734303e-11
78.9275 | 7.2725 | 10.84686 | 5.195514 | -3.57436 | 5.651346 | 2.739738e-11 | 2.739738e-11
78.9375 | 7.271 | 10.84574 | 5.196339 | -3.574744 | 5.649405 | 2.745261e-11 | 2.745261e-11
78.9475 | 7.2651 | 10.84465 | 5.197164 | -3.579554 | 5.64749 | 2.750873e-11 | 2.750873e-11
78.9575 | 7.2599 | 10.84359 | 5.197989 | -3.583687 | 5.645598 | 2.756571e-11 | 2.756571e-11
78.9675 | 7.257 | 10.84254 | 5.198815 | -3.585541 | 5.643726 | 2.762358e-11 | 2.762358e-11
78.9775 | 7.2526 | 10.84151 | 5.199641 | -3.58891 | 5.641869 | 2.768144e-11 | 2.768144e-11
78.9875 | 7.2467 | 10.84049 | 5.200468 | -3.593793 | 5.640025 | 2.774018e-11 | 2.774018e-11
78.9975 | 7.2382 | 10.83948 | 5.201295 | -3.601284 | 5.63819 | 2.77998e-11 | 2.77998e-11
79.0075 | 7.2362 | 10.83848 | 5.202122 | -3.602282 | 5.63636 | 2.785941e-11 | 2.785941e-11
79.0175 | 7.2321 | 10.83748 | 5.20295 | -3.605382 | 5.634531 | 2.791989e-11 | 2.791989e-11
79.0275 | 7.2254 | 10.83648 | 5.203778 | -3.61108 | 5.632701 | 2.798126e-11 | 2.798126e-11
79.0375 | 7.222 | 10.83547 | 5.204607 | -3.613473 | 5.630866 | 2.804349e-11 | 2.804349e-11
79.0475 | 7.2161 | 10.83446 | 5.205436 | -3.618357 | 5.629021 | 2.810573e-11 | 2.810573e-11
79.0575 | 7.211 | 10.83343 | 5.206266 | -3.622429 | 5.627164 | 2.816883e-11 | 2.816883e-11
79.0675 | 7.2033 | 10.83239 | 5.207096 | -3.629085 | 5.62529 | 2.823193e-11 | 2.823193e-11
79.0775 | 7.199 | 10.83132 | 5.207926 | -3.632322 | 5.623396 | 2.82959e-11 | 2.82959e-11
79.0875 | 7.1938 | 10.83024 | 5.208757 | -3.636436 | 5.621479 | 2.836075e-11 | 2.836075e-11
79.0975 | 7.1819 | 10.82912 | 5.209588 | -3.647223 | 5.619535 | 2.842559e-11 | 2.842559e-11
79.1075 | 7.1766 | 10.82798 | 5.210419 | -3.65138 | 5.61756 | 2.849131e-11 | 2.849131e-11
79.1175 | 7.1695 | 10.8268 | 5.211251 | -3.657303 | 5.615551 | 2.855789e-11 | 2.855789e-11
79.1275 | 7.1609 | 10.82559 | 5.212084 | -3.664688 | 5.613504 | 2.862447e-11 | 2.862447e-11
79.1375 | 7.1504 | 10.82433 | 5.212917 | -3.673933 | 5.611416 | 2.869104e-11 | 2.869104e-11
79.1475 | 7.1431 | 10.82303 | 5.21375 | -3.679932 | 5.609282 | 2.875848e-11 | 2.875848e-11
79.1575 | 7.1351 | 10.82168 | 5.214584 | -3.686584 | 5.6071 | 2.882679e-11 | 2.882679e-11
79.1675 | 7.1278 | 10.82028 | 5.215418 | -3.692484 | 5.604866 | 2.889421e-11 | 2.889421e-11
79.1775 | 7.1204 | 10.81883 | 5.216252 | -3.698429 | 5.602576 | 2.896339e-11 | 2.896339e-11
79.1875 | 7.1104 | 10.81731 | 5.217087 | -3.706915 | 5.600227 | 2.903255e-11 | 2.903255e-11
79.1975 | 7.1032 | 10.81574 | 5.217923 | -3.712539 | 5.597817 | 2.91017e-11 | 2.91017e-11
79.2075 | 7.0923 | 10.8141 | 5.218758 | -3.721797 | 5.595339 | 2.917084e-11 | 2.917084e-11
79.2175 | 7.0854 | 10.81239 | 5.219594 | -3.726987 | 5.592792 | 2.924085e-11 | 2.924085e-11
79.2275 | 7.0734 | 10.8106 | 5.220431 | -3.737204 | 5.590173 | 2.931173e-11 | 2.931173e-11
79.2375 | 7.0689 | 10.80875 | 5.221268 | -3.739845 | 5.587477 | 2.938171e-11 | 2.938171e-11
79.2475 | 7.0613 | 10.80681 | 5.222106 | -3.745508 | 5.584702 | 2.945257e-11 | 2.945257e-11
79.2575 | 7.0545 | 10.80479 | 5.222943 | -3.750288 | 5.581845 | 2.952429e-11 | 2.952429e-11
79.2675 | 7.0469 | 10.80268 | 5.223782 | -3.755783 | 5.578902 | 2.959511e-11 | 2.959511e-11
79.2775 | 7.0411 | 10.80049 | 5.22462 | -3.75939 | 5.575869 | 2.966681e-11 | 2.966681e-11
79.2875 | 7.0301 | 10.7982 | 5.22546 | -3.768105 | 5.572745 | 2.973849e-11 | 2.973849e-11
79.2975 | 7.025 | 10.79582 | 5.226299 | -3.770825 | 5.569526 | 2.981015e-11 | 2.981015e-11
79.3075 | 7.0192 | 10.79335 | 5.227139 | -3.774148 | 5.566209 | 2.98818e-11 | 2.98818e-11
79.3175 | 7.0126 | 10.79077 | 5.22798 | -3.778169 | 5.56279 | 2.995343e-11 | 2.995343e-11
79.3274 | 7.0063 | 10.78812 | 5.228812 | -3.781818 | 5.559306 | 3.002506e-11 | 3.002506e-11
79.3374 | 6.9964 | 10.78533 | 5.229653 | -3.788932 | 5.555678 | 3.009666e-11 | 3.009666e-11
79.3474 | 6.9942 | 10.78244 | 5.230495 | -3.788236 | 5.551941 | 3.016913e-11 | 3.016913e-11
79.3574 | 6.9888 | 10.77943 | 5.231337 | -3.790629 | 5.548092 | 3.024158e-11 | 3.024158e-11
79.3674 | 6.9854 | 10.77631 | 5.23218 | -3.790907 | 5.544128 | 3.031313e-11 | 3.031313e-11
79.3774 | 6.9802 | 10.77307 | 5.233023 | -3.792869 | 5.540046 | 3.038554e-11 | 3.038554e-11
79.3874 | 6.9727 | 10.76971 | 5.233866 | -3.797011 | 5.535845 | 3.045706e-11 | 3.045706e-11
79.3974 | 6.9689 | 10.76623 | 5.23471 | -3.797332 | 5.531522 | 3.052944e-11 | 3.052944e-11
79.4074 | 6.9616 | 10.76263 | 5.235554 | -3.801029 | 5.527075 | 3.060092e-11 | 3.060092e-11
79.4174 | 6.9554 | 10.7589 | 5.236399 | -3.8035 | 5.522501 | 3.067238e-11 | 3.067238e-11
79.4274 | 6.9487 | 10.75504 | 5.237244 | -3.806343 | 5.517799 | 3.074382e-11 | 3.074382e-11
79.4374 | 6.9426 | 10.75106 | 5.23809 | -3.808455 | 5.512966 | 3.081524e-11 | 3.081524e-11
79.4474 | 6.9419 | 10.74694 | 5.238936 | -3.805036 | 5.508 | 3.088664e-11 | 3.088664e-11
79.4574 | 6.9369 | 10.74268 | 5.239782 | -3.805782 | 5.502899 | 3.095714e-11 | 3.095714e-11
79.4674 | 6.9295 | 10.73829 | 5.240629 | -3.808792 | 5.497663 | 3.102761e-11 | 3.102761e-11
79.4774 | 6.9273 | 10.73376 | 5.241476 | -3.806464 | 5.492287 | 3.109807e-11 | 3.109807e-11
79.4874 | 6.9219 | 10.7291 | 5.242324 | -3.807197 | 5.486773 | 3.116762e-11 | 3.116762e-11
79.4974 | 6.9165 | 10.72429 | 5.243172 | -3.80779 | 5.481118 | 3.123716e-11 | 3.123716e-11
79.5074 | 6.9115 | 10.71934 | 5.244021 | -3.807841 | 5.47532 | 3.130579e-11 | 3.130579e-11
79.5174 | 6.9061 | 10.71425 | 5.24487 | -3.808149 | 5.469379 | 3.137439e-11 | 3.137439e-11
79.5274 | 6.8991 | 10.70901 | 5.24572 | -3.809911 | 5.463292 | 3.144298e-11 | 3.144298e-11
79.5374 | 6.8959 | 10.70363 | 5.246569 | -3.807729 | 5.457059 | 3.151066e-11 | 3.151066e-11
79.5474 | 6.8932 | 10.6981 | 5.24742 | -3.804899 | 5.45068 | 3.157831e-11 | 3.157831e-11
79.5574 | 6.8907 | 10.69242 | 5.248271 | -3.801722 | 5.444152 | 3.164418e-11 | 3.164418e-11
79.5674 | 6.8859 | 10.6866 | 5.249122 | -3.800697 | 5.437475 | 3.171091e-11 | 3.171091e-11
79.5774 | 6.8837 | 10.68062 | 5.249974 | -3.796923 | 5.430649 | 3.177585e-11 | 3.177585e-11
79.5874 | 6.8798 | 10.6745 | 5.250826 | -3.794699 | 5.423673 | 3.184077e-11 | 3.184077e-11
79.5974 | 6.8777 | 10.66823 | 5.251679 | -3.790526 | 5.416547 | 3.190478e-11 | 3.190478e-11
79.6074 | 6.8746 | 10.6618 | 5.252532 | -3.787202 | 5.40927 | 3.196877e-11 | 3.196877e-11
79.6174 | 6.8698 | 10.65523 | 5.253385 | -3.785427 | 5.401842 | 3.203097e-11 | 3.203097e-11
79.6274 | 6.8638 | 10.6485 | 5.254239 | -3.784701 | 5.394262 | 3.209314e-11 | 3.209314e-11
79.6374 | 6.8614 | 10.64162 | 5.255094 | -3.780225 | 5.386531 | 3.215441e-11 | 3.215441e-11
79.6474 | 6.8572 | 10.6346 | 5.255948 | -3.777397 | 5.378649 | 3.221477e-11 | 3.221477e-11
79.6574 | 6.8532 | 10.62742 | 5.256804 | -3.77422 | 5.370616 | 3.227422e-11 | 3.227422e-11
79.6674 | 6.8543 | 10.62009 | 5.257659 | -3.765791 | 5.362432 | 3.233365e-11 | 3.233365e-11
79.6774 | 6.8542 | 10.61261 | 5.258516 | -3.758413 | 5.354097 | 3.239129e-11 | 3.239129e-11
79.6874 | 6.849 | 10.60498 | 5.259372 | -3.755985 | 5.345612 | 3.244802e-11 | 3.244802e-11
79.6974 | 6.8477 | 10.59721 | 5.260229 | -3.749508 | 5.336978 | 3.250384e-11 | 3.250384e-11
79.7074 | 6.8439 | 10.58928 | 5.261087 | -3.745382 | 5.328195 | 3.255876e-11 | 3.255876e-11
79.7174 | 6.8412 | 10.58121 | 5.261945 | -3.740009 | 5.319264 | 3.261277e-11 | 3.261277e-11
79.7274 | 6.8359 | 10.57299 | 5.262804 | -3.737089 | 5.310185 | 3.266499e-11 | 3.266499e-11
79.7374 | 6.8319 | 10.56462 | 5.263663 | -3.732723 | 5.30096 | 3.271718e-11 | 3.271718e-11
79.7474 | 6.8321 | 10.55611 | 5.264522 | -3.724013 | 5.291591 | 3.276758e-11 | 3.276758e-11
79.7574 | 6.8277 | 10.54746 | 5.265382 | -3.719758 | 5.282076 | 3.281708e-11 | 3.281708e-11
79.7674 | 6.8289 | 10.53866 | 5.266242 | -3.709762 | 5.27242 | 3.286566e-11 | 3.286566e-11
79.7774 | 6.8296 | 10.52972 | 5.267103 | -3.700124 | 5.262621 | 3.291246e-11 | 3.291246e-11
79.7874 | 6.8261 | 10.52065 | 5.267964 | -3.694546 | 5.252682 | 3.295835e-11 | 3.295835e-11
79.7974 | 6.8263 | 10.51143 | 5.268826 | -3.68513 | 5.242604 | 3.300333e-11 | 3.300333e-11
79.8074 | 6.8246 | 10.50208 | 5.269688 | -3.677478 | 5.23239 | 3.304652e-11 | 3.304652e-11
79.8174 | 6.8223 | 10.49259 | 5.270551 | -3.670291 | 5.22204 | 3.308793e-11 | 3.308793e-11
79.8274 | 6.8193 | 10.48297 | 5.271414 | -3.66367 | 5.211556 | 3.31293e-11 | 3.31293e-11
79.8374 | 6.8099 | 10.47322 | 5.272278 | -3.663318 | 5.200941 | 3.316801e-11 | 3.316801e-11
79.8474 | 6.8138 | 10.46334 | 5.273142 | -3.649537 | 5.190195 | 3.320581e-11 | 3.320581e-11
79.8574 | 6.8157 | 10.45333 | 5.274006 | -3.637628 | 5.179322 | 3.32427e-11 | 3.32427e-11
79.8674 | 6.8133 | 10.44319 | 5.274871 | -3.629893 | 5.168322 | 3.32778e-11 | 3.32778e-11
79.8774 | 6.8138 | 10.43294 | 5.275737 | -3.619135 | 5.157198 | 3.331111e-11 | 3.331111e-11
79.8874 | 6.8134 | 10.42256 | 5.276603 | -3.609156 | 5.145953 | 3.334351e-11 | 3.334351e-11
79.8974 | 6.8109 | 10.41206 | 5.277469 | -3.601157 | 5.134589 | 3.337413e-11 | 3.337413e-11
79.9073 | 6.8114 | 10.40155 | 5.278327 | -3.590146 | 5.123219 | 3.340298e-11 | 3.340298e-11
79.9173 | 6.8076 | 10.39082 | 5.279195 | -3.583218 | 5.111623 | 3.343002e-11 | 3.343002e-11
79.9273 | 6.8102 | 10.37998 | 5.280062 | -3.569778 | 5.099916 | 3.345615e-11 | 3.345615e-11
79.9373 | 6.7993 | 10.36903 | 5.280931 | -3.569728 | 5.088097 | 3.34805e-11 | 3.34805e-11
79.9473 | 6.805 | 10.35797 | 5.281799 | -3.552971 | 5.076172 | 3.350306e-11 | 3.350306e-11
79.9573 | 6.8056 | 10.34681 | 5.282669 | -3.54121 | 5.064142 | 3.352383e-11 | 3.352383e-11
79.9673 | 6.8068 | 10.33555 | 5.283538 | -3.528747 | 5.052009 | 3.354369e-11 | 3.354369e-11
79.9773 | 6.8063 | 10.32418 | 5.284409 | -3.517885 | 5.039776 | 3.356089e-11 | 3.356089e-11
79.9873 | 6.805 | 10.31273 | 5.285279 | -3.507726 | 5.027447 | 3.357719e-11 | 3.357719e-11
79.9973 | 6.8052 | 10.30117 | 5.286151 | -3.495974 | 5.015023 | 3.359169e-11 | 3.359169e-11
80.0073 | 6.8069 | 10.28953 | 5.287022 | -3.48263 | 5.002508 | 3.360442e-11 | 3.360442e-11
80.0173 | 6.8072 | 10.2778 | 5.287894 | -3.470599 | 4.989904 | 3.361535e-11 | 3.361535e-11
80.0273 | 6.8109 | 10.26598 | 5.288767 | -3.455081 | 4.977214 | 3.36245e-11 | 3.36245e-11
80.0373 | 6.7974 | 10.25408 | 5.28964 | -3.456682 | 4.964442 | 3.363187e-11 | 3.363187e-11
80.0473 | 6.8039 | 10.2421 | 5.290514 | -3.438202 | 4.951588 | 3.363746e-11 | 3.363746e-11
80.0573 | 6.8053 | 10.23005 | 5.291388 | -3.424746 | 4.938658 | 3.364126e-11 | 3.364126e-11
80.0673 | 6.8067 | 10.21792 | 5.292263 | -3.411216 | 4.925653 | 3.364327e-11 | 3.364327e-11
80.0773 | 6.8093 | 10.20571 | 5.293138 | -3.396414 | 4.912576 | 3.364351e-11 | 3.364351e-11
80.0873 | 6.809 | 10.19345 | 5.294013 | -3.384445 | 4.899432 | 3.364196e-11 | 3.364196e-11
80.0973 | 6.8096 | 10.18111 | 5.294889 | -3.371511 | 4.886221 | 3.363775e-11 | 3.363775e-11
80.1073 | 6.8117 | 10.16871 | 5.295766 | -3.357014 | 4.872948 | 3.363264e-11 | 3.363264e-11
80.1173 | 6.8167 | 10.15626 | 5.296643 | -3.339559 | 4.859616 | 3.362575e-11 | 3.362575e-11
80.1273 | 6.8209 | 10.14375 | 5.297521 | -3.322847 | 4.846226 | 3.361708e-11 | 3.361708e-11
80.1373 | 6.8107 | 10.13118 | 5.298399 | -3.320482 | 4.832783 | 3.360575e-11 | 3.360575e-11
80.1473 | 6.8158 | 10.11857 | 5.299277 | -3.302766 | 4.819289 | 3.359352e-11 | 3.359352e-11
80.1573 | 6.8182 | 10.1059 | 5.300156 | -3.287703 | 4.805747 | 3.357863e-11 | 3.357863e-11
80.1673 | 6.8207 | 10.0932 | 5.301036 | -3.272496 | 4.79216 | 3.356284e-11 | 3.356284e-11
80.1773 | 6.8288 | 10.08045 | 5.301916 | -3.251647 | 4.778531 | 3.354439e-11 | 3.354439e-11
80.1873 | 6.8303 | 10.06766 | 5.302797 | -3.237361 | 4.764864 | 3.352417e-11 | 3.352417e-11
80.1973 | 6.8324 | 10.05484 | 5.303678 | -3.222438 | 4.751161 | 3.350305e-11 | 3.350305e-11
80.2073 | 6.8353 | 10.04198 | 5.304559 | -3.206683 | 4.737424 | 3.347927e-11 | 3.347927e-11
80.2173 | 6.8444 | 10.0291 | 5.305441 | -3.184698 | 4.723657 | 3.345372e-11 | 3.345372e-11
80.2273 | 6.8511 | 10.01619 | 5.306324 | -3.165087 | 4.709863 | 3.34264e-11 | 3.34264e-11
80.2373 | 6.8512 | 10.00325 | 5.307207 | -3.152051 | 4.696044 | 3.33973e-11 | 3.33973e-11
80.2473 | 6.8589 | 9.990294 | 5.308091 | -3.131394 | 4.682204 | 3.336555e-11 | 3.336555e-11
80.2573 | 6.8647 | 9.977319 | 5.308975 | -3.112619 | 4.668344 | 3.33329e-11 | 3.33329e-11
80.2673 | 6.8727 | 9.964329 | 5.30986 | -3.091629 | 4.654469 | 3.329848e-11 | 3.329848e-11
80.2773 | 6.8836 | 9.951326 | 5.310745 | -3.067726 | 4.640581 | 3.326229e-11 | 3.326229e-11
80.2873 | 6.8941 | 9.938313 | 5.31163 | -3.044213 | 4.626683 | 3.322345e-11 | 3.322345e-11
80.2973 | 6.9002 | 9.925293 | 5.312517 | -3.025093 | 4.612776 | 3.318372e-11 | 3.318372e-11
80.3073 | 6.9114 | 9.912268 | 5.313403 | -3.000868 | 4.598865 | 3.314222e-11 | 3.314222e-11
80.3173 | 6.925 | 9.899241 | 5.314291 | -2.974241 | 4.584951 | 3.309895e-11 | 3.309895e-11
80.3273 | 6.9367 | 9.886216 | 5.315178 | -2.949516 | 4.571037 | 3.305391e-11 | 3.305391e-11
80.3373 | 6.9466 | 9.873193 | 5.316067 | -2.926593 | 4.557127 | 3.300623e-11 | 3.300623e-11
80.3473 | 6.9599 | 9.860177 | 5.316956 | -2.900277 | 4.543221 | 3.295766e-11 | 3.295766e-11
80.3573 | 6.9752 | 9.847169 | 5.317845 | -2.871969 | 4.529324 | 3.290732e-11 | 3.290732e-11
80.3673 | 6.987 | 9.834173 | 5.318735 | -2.847173 | 4.515438 | 3.285609e-11 | 3.285609e-11
80.3773 | 7.0019 | 9.821189 | 5.319625 | -2.819289 | 4.501564 | 3.280222e-11 | 3.280222e-11
80.3873 | 7.0152 | 9.808222 | 5.320516 | -2.793022 | 4.487706 | 3.274659e-11 | 3.274659e-11
80.3973 | 7.0318 | 9.795273 | 5.321408 | -2.763473 | 4.473866 | 3.269007e-11 | 3.269007e-11
80.4073 | 7.0456 | 9.782345 | 5.3223 | -2.736745 | 4.460045 | 3.263178e-11 | 3.263178e-11
80.4173 | 7.0642 | 9.76944 | 5.323192 | -2.70524 | 4.446248 | 3.257174e-11 | 3.257174e-11
80.4273 | 7.081 | 9.75656 | 5.324085 | -2.67556 | 4.432475 | 3.250994e-11 | 3.250994e-11
80.4373 | 7.0972 | 9.743708 | 5.324979 | -2.646508 | 4.418729 | 3.244725e-11 | 3.244725e-11
80.4473 | 7.1144 | 9.730885 | 5.325873 | -2.616485 | 4.405012 | 3.238192e-11 | 3.238192e-11
80.4573 | 7.1326 | 9.718095 | 5.326767 | -2.585495 | 4.391327 | 3.231659e-11 | 3.231659e-11
80.4673 | 7.1515 | 9.705338 | 5.327663 | -2.553838 | 4.377675 | 3.224863e-11 | 3.224863e-11
80.4773 | 7.1697 | 9.692618 | 5.328558 | -2.522918 | 4.36406 | 3.217978e-11 | 3.217978e-11
80.4873 | 7.1898 | 9.679936 | 5.329455 | -2.490136 | 4.350481 | 3.210918e-11 | 3.210918e-11
80.4972 | 7.2138 | 9.667422 | 5.330343 | -2.453622 | 4.33708 | 3.203861e-11 | 3.203861e-11
80.5072 | 7.2339 | 9.654821 | 5.33124 | -2.420921 | 4.323581 | 3.196537e-11 | 3.196537e-11
80.5172 | 7.2623 | 9.642266 | 5.332138 | -2.379966 | 4.310128 | 3.189038e-11 | 3.189038e-11
80.5272 | 7.2865 | 9.629755 | 5.333036 | -2.343255 | 4.296719 | 3.181451e-11 | 3.181451e-11
80.5372 | 7.3106 | 9.617294 | 5.333935 | -2.306694 | 4.283358 | 3.173776e-11 | 3.173776e-11
80.5472 | 7.3372 | 9.60488 | 5.334835 | -2.26768 | 4.270045 | 3.165927e-11 | 3.165927e-11
80.5572 | 7.3668 | 9.592519 | 5.335735 | -2.225719 | 4.256784 | 3.157989e-11 | 3.157989e-11
80.5672 | 7.3982 | 9.58021 | 5.336636 | -2.18201 | 4.243575 | 3.149964e-11 | 3.149964e-11
80.5772 | 7.4226 | 9.567957 | 5.337537 | -2.145357 | 4.230421 | 3.141765e-11 | 3.141765e-11
80.5872 | 7.4555 | 9.555759 | 5.338439 | -2.100259 | 4.217321 | 3.133477e-11 | 3.133477e-11
80.5972 | 7.4908 | 9.543621 | 5.339341 | -2.052821 | 4.20428 | 3.125015e-11 | 3.125015e-11
80.6072 | 7.5271 | 9.531541 | 5.340244 | -2.004441 | 4.191298 | 3.116466e-11 | 3.116466e-11
80.6172 | 7.5676 | 9.519523 | 5.341147 | -1.951923 | 4.178375 | 3.10783e-11 | 3.10783e-11
80.6272 | 7.6068 | 9.507567 | 5.342051 | -1.900767 | 4.165515 | 3.099106e-11 | 3.099106e-11
80.6372 | 7.6463 | 9.495674 | 5.342956 | -1.849374 | 4.152718 | 3.090296e-11 | 3.090296e-11
80.6472 | 7.6892 | 9.483848 | 5.343861 | -1.794648 | 4.139987 | 3.081398e-11 | 3.081398e-11
80.6572 | 7.7347 | 9.472087 | 5.344766 | -1.737387 | 4.127321 | 3.072327e-11 | 3.072327e-11
80.6672 | 7.7813 | 9.460396 | 5.345673 | -1.679096 | 4.114723 | 3.063255e-11 | 3.063255e-11
80.6772 | 7.8286 | 9.448773 | 5.346579 | -1.620173 | 4.102193 | 3.054097e-11 | 3.054097e-11
80.6872 | 7.8808 | 9.437222 | 5.347487 | -1.556422 | 4.089735 | 3.044765e-11 | 3.044765e-11
80.6972 | 7.9365 | 9.425741 | 5.348395 | -1.489241 | 4.077346 | 3.035433e-11 | 3.035433e-11
80.7072 | 7.9898 | 9.414334 | 5.349303 | -1.424534 | 4.065031 | 3.025928e-11 | 3.025928e-11
80.7172 | 8.0506 | 9.403001 | 5.350212 | -1.352401 | 4.052788 | 3.016423e-11 | 3.016423e-11
80.7272 | 8.1104 | 9.391744 | 5.351122 | -1.281344 | 4.040622 | 3.006832e-11 | 3.006832e-11
80.7372 | 8.1716 | 9.380561 | 5.352032 | -1.208961 | 4.028529 | 2.997155e-11 | 2.997155e-11
80.7472 | 8.2404 | 9.369458 | 5.352943 | -1.129058 | 4.016515 | 2.987478e-11 | 2.987478e-11
80.7572 | 8.3053 | 9.358432 | 5.353854 | -1.053132 | 4.004577 | 2.977628e-11 | 2.977628e-11
80.7672 | 8.3736 | 9.347486 | 5.354766 | -0.9738862 | 3.99272 | 2.967779e-11 | 2.967779e-11
80.7772 | 8.4424 | 9.336619 | 5.355679 | -0.8942192 | 3.98094 | 2.957931e-11 | 2.957931e-11
80.7872 | 8.5119 | 9.325835 | 5.356592 | -0.8139351 | 3.969243 | 2.947909e-11 | 2.947909e-11
80.7972 | 8.5898 | 9.315131 | 5.357506 | -0.7253314 | 3.957626 | 2.937889e-11 | 2.937889e-11
80.8072 | 8.6627 | 9.304512 | 5.35842 | -0.6418122 | 3.946092 | 2.92787e-11 | 2.92787e-11
80.8172 | 8.7415 | 9.293975 | 5.359335 | -0.5524753 | 3.934641 | 2.917678e-11 | 2.917678e-11
80.8272 | 8.8226 | 9.283524 | 5.36025 | -0.4609243 | 3.923274 | 2.907574e-11 | 2.907574e-11
80.8372 | 8.9076 | 9.273157 | 5.361166 | -0.3655571 | 3.911991 | 2.897385e-11 | 2.897385e-11
80.8472 | 8.9914 | 9.262877 | 5.362083 | -0.2714772 | 3.900794 | 2.88711e-11 | 2.88711e-11
80.8572 | 9.0766 | 9.252683 | 5.363 | -0.1760834 | 3.889683 | 2.876836e-11 | 2.876836e-11
80.8672 | 9.163 | 9.242577 | 5.363918 | -0.07957691 | 3.878659 | 2.866477e-11 | 2.866477e-11
80.8772 | 9.2492 | 9.232558 | 5.364836 | 0.01664152 | 3.867722 | 2.856206e-11 | 2.856206e-11
80.8872 | 9.3303 | 9.222628 | 5.365755 | 0.1076722 | 3.856873 | 2.845762e-11 | 2.845762e-11
80.8972 | 9.4216 | 9.212788 | 5.366675 | 0.2088123 | 3.846113 | 2.835408e-11 | 2.835408e-11
80.9072 | 9.5107 | 9.203036 | 5.367595 | 0.3076636 | 3.835441 | 2.824968e-11 | 2.824968e-11
80.9172 | 9.6045 | 9.193376 | 5.368516 | 0.4111235 | 3.824861 | 2.814529e-11 | 2.814529e-11
80.9272 | 9.7017 | 9.183806 | 5.369437 | 0.517894 | 3.814369 | 2.804092e-11 | 2.804092e-11
80.9372 | 9.7953 | 9.174328 | 5.370359 | 0.6209717 | 3.803969 | 2.793658e-11 | 2.793658e-11
80.9472 | 9.8919 | 9.164941 | 5.371282 | 0.7269587 | 3.79366 | 2.783137e-11 | 2.783137e-11
80.9572 | 9.9827 | 9.155648 | 5.372205 | 0.8270523 | 3.783443 | 2.772619e-11 | 2.772619e-11
80.9672 | 10.0731 | 9.146445 | 5.373129 | 0.9266549 | 3.773316 | 2.762103e-11 | 2.762103e-11
80.9772 | 10.1675 | 9.137338 | 5.374053 | 1.030162 | 3.763285 | 2.751588e-11 | 2.751588e-11
80.9872 | 10.2549 | 9.128322 | 5.374978 | 1.126578 | 3.753344 | 2.741162e-11 | 2.741162e-11
80.9972 | 10.3528 | 9.119402 | 5.375904 | 1.233398 | 3.743498 | 2.730565e-11 | 2.730565e-11
81.0072 | 10.4483 | 9.110574 | 5.37683 | 1.337726 | 3.733744 | 2.720056e-11 | 2.720056e-11
81.0172 | 10.54 | 9.101843 | 5.377757 | 1.438157 | 3.724086 | 2.70955e-11 | 2.70955e-11
81.0272 | 10.6308 | 9.093205 | 5.378684 | 1.537595 | 3.71452 | 2.699045e-11 | 2.699045e-11
81.0372 | 10.7137 | 9.084663 | 5.379612 | 1.629037 | 3.705051 | 2.68863e-11 | 2.68863e-11
81.0472 | 10.8021 | 9.076216 | 5.380541 | 1.725884 | 3.695675 | 2.678129e-11 | 2.678129e-11
81.0572 | 10.8817 | 9.067865 | 5.38147 | 1.813835 | 3.686395 | 2.667631e-11 | 2.667631e-11
81.0672 | 10.9638 | 9.05961 | 5.3824 | 1.90419 | 3.67721 | 2.657135e-11 | 2.657135e-11
81.0771 | 11.0383 | 9.051531 | 5.383321 | 1.986769 | 3.668209 | 2.646818e-11 | 2.646818e-11
81.0871 | 11.1132 | 9.043468 | 5.384253 | 2.069732 | 3.659215 | 2.636414e-11 | 2.636414e-11
81.0971 | 11.1851 | 9.035501 | 5.385184 | 2.149599 | 3.650316 | 2.626011e-11 | 2.626011e-11
81.1071 | 11.2553 | 9.027631 | 5.386117 | 2.227669 | 3.641515 | 2.615611e-11 | 2.615611e-11
81.1171 | 11.3235 | 9.019858 | 5.38705 | 2.303642 | 3.632808 | 2.605213e-11 | 2.605213e-11
81.1271 | 11.3851 | 9.012183 | 5.387984 | 2.372917 | 3.624199 | 2.594905e-11 | 2.594905e-11
81.1371 | 11.4345 | 9.004604 | 5.388918 | 2.429896 | 3.615686 | 2.584598e-11 | 2.584598e-11
81.1471 | 11.4865 | 8.997124 | 5.389853 | 2.489376 | 3.607271 | 2.574294e-11 | 2.574294e-11
81.1571 | 11.5367 | 8.98974 | 5.390788 | 2.54696 | 3.598951 | 2.563993e-11 | 2.563993e-11
81.1671 | 11.5821 | 8.982454 | 5.391724 | 2.599646 | 3.59073 | 2.55378e-11 | 2.55378e-11
81.1771 | 11.6231 | 8.975266 | 5.392661 | 2.647834 | 3.582605 | 2.54357e-11 | 2.54357e-11
81.1871 | 11.6543 | 8.968177 | 5.393599 | 2.686123 | 3.574578 | 2.53345e-11 | 2.53345e-11
81.1971 | 11.6827 | 8.961184 | 5.394537 | 2.721516 | 3.566647 | 2.523331e-11 | 2.523331e-11
81.2071 | 11.7063 | 8.95429 | 5.395476 | 2.75201 | 3.558815 | 2.513215e-11 | 2.513215e-11
81.2171 | 11.7316 | 8.947495 | 5.396415 | 2.784105 | 3.55108 | 2.503189e-11 | 2.503189e-11
81.2271 | 11.7457 | 8.940797 | 5.397355 | 2.804903 | 3.543442 | 2.493165e-11 | 2.493165e-11
81.2371 | 11.7459 | 8.934198 | 5.398296 | 2.811702 | 3.535902 | 2.483143e-11 | 2.483143e-11
81.2471 | 11.7598 | 8.927697 | 5.399237 | 2.832103 | 3.52846 | 2.473211e-11 | 2.473211e-11
81.2571 | 11.7548 | 8.921294 | 5.400179 | 2.833506 | 3.521115 | 2.463368e-11 | 2.463368e-11
81.2671 | 11.7501 | 8.914989 | 5.401121 | 2.835111 | 3.513868 | 2.453527e-11 | 2.453527e-11
81.2771 | 11.7445 | 8.908784 | 5.402065 | 2.835716 | 3.506719 | 2.443689e-11 | 2.443689e-11
81.2871 | 11.7236 | 8.902676 | 5.403009 | 2.820924 | 3.499667 | 2.43394e-11 | 2.43394e-11
81.2971 | 11.6976 | 8.896666 | 5.403953 | 2.800934 | 3.492713 | 2.424281e-11 | 2.424281e-11
81.3071 | 11.6718 | 8.890755 | 5.404898 | 2.781045 | 3.485857 | 2.414624e-11 | 2.414624e-11
81.3171 | 11.6483 | 8.884943 | 5.405844 | 2.763357 | 3.479099 | 2.40497e-11 | 2.40497e-11
81.3271 | 11.6108 | 8.879228 | 5.406791 | 2.731572 | 3.472437 | 2.395491e-11 | 2.395491e-11
81.3371 | 11.567 | 8.873613 | 5.407738 | 2.693387 | 3.465875 | 2.385929e-11 | 2.385929e-11
81.3471 | 11.5279 | 8.868095 | 5.408686 | 2.659805 | 3.459409 | 2.376456e-11 | 2.376456e-11
81.3571 | 11.4778 | 8.862676 | 5.409634 | 2.615124 | 3.453041 | 2.367072e-11 | 2.367072e-11
81.3671 | 11.431 | 8.857354 | 5.410583 | 2.573646 | 3.446771 | 2.357777e-11 | 2.357777e-11
81.3771 | 11.3701 | 8.852132 | 5.411533 | 2.517968 | 3.440599 | 2.348485e-11 | 2.348485e-11
81.3871 | 11.3076 | 8.847007 | 5.412484 | 2.460593 | 3.434523 | 2.339195e-11 | 2.339195e-11
81.3971 | 11.2412 | 8.841981 | 5.413435 | 2.399219 | 3.428546 | 2.330082e-11 | 2.330082e-11
81.4071 | 11.1764 | 8.837052 | 5.414387 | 2.339348 | 3.422665 | 2.32097e-11 | 2.32097e-11
81.4171 | 11.1096 | 8.832222 | 5.415339 | 2.277378 | 3.416883 | 2.311862e-11 | 2.311862e-11
81.4271 | 11.0314 | 8.827489 | 5.416292 | 2.203911 | 3.411197 | 2.302843e-11 | 2.302843e-11
81.4371 | 10.9568 | 8.822855 | 5.417246 | 2.133945 | 3.405609 | 2.293913e-11 | 2.293913e-11
81.4471 | 10.8821 | 8.818318 | 5.4182 | 2.063782 | 3.400118 | 2.285072e-11 | 2.285072e-11
81.4571 | 10.8044 | 8.81388 | 5.419156 | 1.99052 | 3.394724 | 2.276234e-11 | 2.276234e-11
81.4671 | 10.7198 | 8.80954 | 5.420111 | 1.91026 | 3.389428 | 2.267485e-11 | 2.267485e-11
81.4771 | 10.6321 | 8.805296 | 5.421068 | 1.826804 | 3.384228 | 2.258738e-11 | 2.258738e-11
81.4871 | 10.5505 | 8.801151 | 5.422025 | 1.749349 | 3.379126 | 2.250081e-11 | 2.250081e-11
81.4971 | 10.4606 | 8.797102 | 5.422983 | 1.663498 | 3.37412 | 2.241513e-11 | 2.241513e-11
81.5071 | 10.3714 | 8.793153 | 5.423941 | 1.578247 | 3.369211 | 2.233034e-11 | 2.233034e-11
81.5171 | 10.2873 | 8.789299 | 5.424901 | 1.498001 | 3.364399 | 2.224557e-11 | 2.224557e-11
81.5271 | 10.1854 | 8.785544 | 5.425861 | 1.399856 | 3.359684 | 2.21617e-11 | 2.21617e-11
81.5371 | 10.0971 | 8.781886 | 5.426821 | 1.315214 | 3.355065 | 2.207872e-11 | 2.207872e-11
81.5471 | 10.0094 | 8.778325 | 5.427782 | 1.231075 | 3.350543 | 2.199576e-11 | 2.199576e-11
81.5571 | 9.9198 | 8.774861 | 5.428744 | 1.144939 | 3.346117 | 2.191369e-11 | 2.191369e-11
81.5671 | 9.8218 | 8.771495 | 5.429707 | 1.050305 | 3.341788 | 2.183252e-11 | 2.183252e-11
81.5771 | 9.7286 | 8.768225 | 5.43067 | 0.9603747 | 3.337555 | 2.175223e-11 | 2.175223e-11
81.5871 | 9.6359 | 8.765053 | 5.431634 | 0.8708467 | 3.333419 | 2.167198e-11 | 2.167198e-11
81.5971 | 9.5421 | 8.761977 | 5.432599 | 0.7801227 | 3.329378 | 2.159261e-11 | 2.159261e-11
81.6071 | 9.4466 | 8.758999 | 5.433565 | 0.6876009 | 3.325435 | 2.151413e-11 | 2.151413e-11
81.6171 | 9.3533 | 8.756117 | 5.434531 | 0.5971833 | 3.321586 | 2.143567e-11 | 2.143567e-11
81.6271 | 9.2596 | 8.753332 | 5.435497 | 0.5062681 | 3.317834 | 2.135811e-11 | 2.135811e-11
81.6371 | 9.1691 | 8.750643 | 5.436465 | 0.418457 | 3.314178 | 2.128144e-11 | 2.128144e-11
81.6471 | 9.0813 | 8.748051 | 5.437433 | 0.3332485 | 3.310618 | 2.120565e-11 | 2.120565e-11
81.6571 | 8.9903 | 8.745556 | 5.438402 | 0.2447443 | 3.307154 | 2.113076e-11 | 2.113076e-11
81.667 | 8.898 | 8.743183 | 5.439362 | 0.1548173 | 3.303821 | 2.105678e-11 | 2.105678e-11
81.677 | 8.8115 | 8.740879 | 5.440332 | 0.07062116 | 3.300547 | 2.098279e-11 | 2.098279e-11
81.687 | 8.7276 | 8.738672 | 5.441303 | -0.01107174 | 3.297368 | 2.090884e-11 | 2.090884e-11
81.697 | 8.6419 | 8.736561 | 5.442275 | -0.09466068 | 3.294286 | 2.083664e-11 | 2.083664e-11
81.707 | 8.5565 | 8.734546 | 5.443247 | -0.1780464 | 3.291299 | 2.076446e-11 | 2.076446e-11
81.717 | 8.4736 | 8.732628 | 5.444221 | -0.2590277 | 3.288407 | 2.069317e-11 | 2.069317e-11
81.727 | 8.393 | 8.730805 | 5.445194 | -0.337805 | 3.285611 | 2.062276e-11 | 2.062276e-11
81.737 | 8.3171 | 8.729079 | 5.446169 | -0.4119785 | 3.28291 | 2.055239e-11 | 2.055239e-11
81.747 | 8.2416 | 8.727448 | 5.447144 | -0.4858481 | 3.280304 | 2.048376e-11 | 2.048376e-11
81.757 | 8.1703 | 8.725913 | 5.44812 | -0.5556134 | 3.277793 | 2.041516e-11 | 2.041516e-11
81.767 | 8.0968 | 8.724475 | 5.449097 | -0.6276745 | 3.275378 | 2.034658e-11 | 2.034658e-11
81.777 | 8.0322 | 8.723132 | 5.450074 | -0.6909317 | 3.273058 | 2.027975e-11 | 2.027975e-11
81.787 | 7.9653 | 8.721885 | 5.451052 | -0.7565846 | 3.270832 | 2.021295e-11 | 2.021295e-11
81.797 | 7.8939 | 8.720733 | 5.452031 | -0.8268329 | 3.268702 | 2.014703e-11 | 2.014703e-11
81.807 | 7.8308 | 8.719677 | 5.453011 | -0.888877 | 3.266666 | 2.0082e-11 | 2.0082e-11
81.817 | 7.7683 | 8.718717 | 5.453991 | -0.9504168 | 3.264726 | 2.001786e-11 | 2.001786e-11
81.827 | 7.7134 | 8.717852 | 5.454972 | -1.004452 | 3.26288 | 1.995374e-11 | 1.995374e-11
81.837 | 7.6577 | 8.717083 | 5.455954 | -1.059383 | 3.261129 | 1.989051e-11 | 1.989051e-11
81.847 | 7.6089 | 8.716409 | 5.456936 | -1.107509 | 3.259473 | 1.982816e-11 | 1.982816e-11
81.857 | 7.5503 | 8.715831 | 5.457919 | -1.165531 | 3.257912 | 1.97667e-11 | 1.97667e-11
81.867 | 7.5025 | 8.715348 | 5.458903 | -1.212848 | 3.256445 | 1.970526e-11 | 1.970526e-11
81.877 | 7.4558 | 8.71496 | 5.459888 | -1.25916 | 3.255073 | 1.964471e-11 | 1.964471e-11
81.887 | 7.4119 | 8.714668 | 5.460873 | -1.302768 | 3.253795 | 1.958504e-11 | 1.958504e-11
81.897 | 7.3619 | 8.714471 | 5.461859 | -1.352571 | 3.252612 | 1.952626e-11 | 1.952626e-11
81.907 | 7.3181 | 8.714369 | 5.462846 | -1.396269 | 3.251523 | 1.94675e-11 | 1.94675e-11
81.917 | 7.2781 | 8.714363 | 5.463834 | -1.436263 | 3.25053 | 1.940963e-11 | 1.940963e-11
81.927 | 7.2421 | 8.714452 | 5.464822 | -1.472352 | 3.24963 | 1.935264e-11 | 1.935264e-11
81.937 | 7.2047 | 8.714635 | 5.465811 | -1.509935 | 3.248825 | 1.929653e-11 | 1.929653e-11
81.947 | 7.1687 | 8.714914 | 5.466801 | -1.546214 | 3.248113 | 1.924045e-11 | 1.924045e-11
81.957 | 7.1348 | 8.715288 | 5.467791 | -1.580488 | 3.247497 | 1.918611e-11 | 1.918611e-11
81.967 | 7.102 | 8.715757 | 5.468782 | -1.613757 | 3.246975 | 1.913179e-11 | 1.913179e-11
81.977 | 7.0722 | 8.716321 | 5.469774 | -1.644121 | 3.246547 | 1.90775e-11 | 1.90775e-11
81.987 | 7.0417 | 8.71698 | 5.470767 | -1.67528 | 3.246213 | 1.902495e-11 | 1.902495e-11
81.997 | 7.0085 | 8.717734 | 5.47176 | -1.709234 | 3.245974 | 1.897243e-11 | 1.897243e-11
82.007 | 6.9766 | 8.718583 | 5.472755 | -1.741983 | 3.245828 | 1.892078e-11 | 1.892078e-11
82.017 | 6.9539 | 8.719527 | 5.473749 | -1.765627 | 3.245777 | 1.886916e-11 | 1.886916e-11
82.027 | 6.9313 | 8.720565 | 5.474745 | -1.789265 | 3.24582 | 1.881928e-11 | 1.881928e-11
82.037 | 6.9048 | 8.721699 | 5.475742 | -1.816899 | 3.245957 | 1.876943e-11 | 1.876943e-11
82.047 | 6.8833 | 8.722927 | 5.476739 | -1.839627 | 3.246188 | 1.872045e-11 | 1.872045e-11
82.057 | 6.8604 | 8.72425 | 5.477737 | -1.86385 | 3.246513 | 1.86715e-11 | 1.86715e-11
82.067 | 6.837 | 8.725668 | 5.478735 | -1.888668 | 3.246933 | 1.862429e-11 | 1.862429e-11
82.077 | 6.8163 | 8.727181 | 5.479735 | -1.910881 | 3.247446 | 1.85771e-11 | 1.85771e-11
82.087 | 6.7957 | 8.728788 | 5.480735 | -1.933088 | 3.248053 | 1.852993e-11 | 1.852993e-11
82.097 | 6.7707 | 8.73049 | 5.481736 | -1.95979 | 3.248754 | 1.84845e-11 | 1.84845e-11
82.107 | 6.7524 | 8.732286 | 5.482737 | -1.979886 | 3.249549 | 1.843909e-11 | 1.843909e-11
82.117 | 6.7364 | 8.734178 | 5.48374 | -1.997778 | 3.250438 | 1.839457e-11 | 1.839457e-11
82.127 | 6.7201 | 8.736164 | 5.484743 | -2.016064 | 3.251421 | 1.835092e-11 | 1.835092e-11
82.137 | 6.7018 | 8.738244 | 5.485747 | -2.036444 | 3.252497 | 1.83073e-11 | 1.83073e-11
82.147 | 6.6884 | 8.740419 | 5.486752 | -2.052019 | 3.253668 | 1.826455e-11 | 1.826455e-11
82.157 | 6.6707 | 8.742689 | 5.487757 | -2.071989 | 3.254932 | 1.822269e-11 | 1.822269e-11
82.167 | 6.6562 | 8.745053 | 5.488763 | -2.088853 | 3.25629 | 1.81817e-11 | 1.81817e-11
82.177 | 6.6394 | 8.747511 | 5.48977 | -2.108111 | 3.257741 | 1.814074e-11 | 1.814074e-11
82.187 | 6.6273 | 8.750064 | 5.490778 | -2.122764 | 3.259286 | 1.810065e-11 | 1.810065e-11
82.197 | 6.6125 | 8.752712 | 5.491787 | -2.140212 | 3.260925 | 1.806144e-11 | 1.806144e-11
82.207 | 6.5999 | 8.755453 | 5.492796 | -2.155553 | 3.262657 | 1.802226e-11 | 1.802226e-11
82.217 | 6.5938 | 8.758289 | 5.493806 | -2.164489 | 3.264483 | 1.798395e-11 | 1.798395e-11
82.227 | 6.5794 | 8.761219 | 5.494817 | -2.181819 | 3.266402 | 1.794652e-11 | 1.794652e-11
82.237 | 6.5694 | 8.764243 | 5.495828 | -2.194843 | 3.268415 | 1.790911e-11 | 1.790911e-11
82.2469 | 6.5593 | 8.767331 | 5.496831 | -2.208031 | 3.2705 | 1.787345e-11 | 1.787345e-11
82.2569 | 6.5491 | 8.770542 | 5.497844 | -2.221442 | 3.272698 | 1.783779e-11 | 1.783779e-11
82.2669 | 6.5379 | 8.773848 | 5.498857 | -2.235948 | 3.27499 | 1.780301e-11 | 1.780301e-11
82.2769 | 6.5305 | 8.777247 | 5.499872 | -2.246747 | 3.277375 | 1.776826e-11 | 1.776826e-11
82.2869 | 6.5184 | 8.780741 | 5.500888 | -2.262341 | 3.279853 | 1.773437e-11 | 1.773437e-11
82.2969 | 6.5095 | 8.784328 | 5.501904 | -2.274828 | 3.282424 | 1.770051e-11 | 1.770051e-11
82.3069 | 6.5005 | 8.788009 | 5.502921 | -2.287509 | 3.285088 | 1.766838e-11 | 1.766838e-11
82.3169 | 6.4935 | 8.791783 | 5.503938 | -2.298283 | 3.287845 | 1.763628e-11 | 1.763628e-11
82.3269 | 6.4873 | 8.795652 | 5.504957 | -2.308352 | 3.290695 | 1.760504e-11 | 1.760504e-11
82.3369 | 6.481 | 8.799613 | 5.505976 | -2.318613 | 3.293637 | 1.757383e-11 | 1.757383e-11
82.3469 | 6.4729 | 8.803668 | 5.506996 | -2.330768 | 3.296672 | 1.754349e-11 | 1.754349e-11
82.3569 | 6.4648 | 8.807816 | 5.508017 | -2.343016 | 3.299799 | 1.751402e-11 | 1.751402e-11
82.3669 | 6.4597 | 8.812058 | 5.509039 | -2.352358 | 3.303019 | 1.748458e-11 | 1.748458e-11
82.3769 | 6.4531 | 8.816392 | 5.510061 | -2.363292 | 3.306331 | 1.745601e-11 | 1.745601e-11
82.3869 | 6.4469 | 8.82082 | 5.511084 | -2.37392 | 3.309735 | 1.742831e-11 | 1.742831e-11
82.3969 | 6.4398 | 8.82534 | 5.512108 | -2.38554 | 3.313232 | 1.740149e-11 | 1.740149e-11
82.4069 | 6.4383 | 8.829953 | 5.513133 | -2.391653 | 3.31682 | 1.737469e-11 | 1.737469e-11
82.4169 | 6.4332 | 8.834658 | 5.514159 | -2.401458 | 3.3205 | 1.734876e-11 | 1.734876e-11
82.4269 | 6.433 | 8.839456 | 5.515185 | -2.406456 | 3.324271 | 1.732285e-11 | 1.732285e-11
82.4369 | 6.4261 | 8.844346 | 5.516212 | -2.418246 | 3.328134 | 1.729781e-11 | 1.729781e-11
82.4469 | 6.4233 | 8.849328 | 5.51724 | -2.426028 | 3.332088 | 1.727364e-11 | 1.727364e-11
82.4569 | 6.4211 | 8.854402 | 5.518268 | -2.433302 | 3.336133 | 1.725035e-11 | 1.725035e-11
82.4669 | 6.4174 | 8.859567 | 5.519298 | -2.442167 | 3.340269 | 1.722708e-11 | 1.722708e-11
82.4769 | 6.4164 | 8.864824 | 5.520328 | -2.448424 | 3.344496 | 1.720468e-11 | 1.720468e-11
82.4869 | 6.4135 | 8.870172 | 5.521359 | -2.456672 | 3.348813 | 1.718229e-11 | 1.718229e-11
82.4969 | 6.4104 | 8.875612 | 5.522391 | -2.465212 | 3.353221 | 1.716078e-11 | 1.716078e-11
82.5069 | 6.4078 | 8.881142 | 5.523424 | -2.473342 | 3.357718 | 1.714014e-11 | 1.714014e-11
82.5169 | 6.4108 | 8.886763 | 5.524457 | -2.475963 | 3.362306 | 1.711951e-11 | 1.711951e-11
82.5269 | 6.4108 | 8.892473 | 5.525491 | -2.481673 | 3.366982 | 1.710061e-11 | 1.710061e-11
82.5369 | 6.4105 | 8.898274 | 5.526526 | -2.487774 | 3.371748 | 1.708087e-11 | 1.708087e-11
82.5469 | 6.4102 | 8.904165 | 5.527562 | -2.493965 | 3.376603 | 1.706286e-11 | 1.706286e-11
82.5569 | 6.4084 | 8.910145 | 5.528598 | -2.501745 | 3.381547 | 1.704487e-11 | 1.704487e-11
82.5669 | 6.4089 | 8.916215 | 5.529636 | -2.507315 | 3.386579 | 1.702689e-11 | 1.702689e-11
82.5769 | 6.4097 | 8.922373 | 5.530674 | -2.512673 | 3.391699 | 1.701063e-11 | 1.701063e-11
82.5869 | 6.4066 | 8.92862 | 5.531713 | -2.52202 | 3.396907 | 1.699439e-11 | 1.699439e-11
82.5969 | 6.4092 | 8.934955 | 5.532753 | -2.525755 | 3.402202 | 1.697817e-11 | 1.697817e-11
82.6069 | 6.411 | 8.941378 | 5.533793 | -2.530378 | 3.407585 | 1.696367e-11 | 1.696367e-11
82.6169 | 6.4128 | 8.947888 | 5.534835 | -2.535088 | 3.413054 | 1.694833e-11 | 1.694833e-11
82.6269 | 6.4145 | 8.954485 | 5.535877 | -2.539985 | 3.418609 | 1.693471e-11 | 1.693471e-11
82.6369 | 6.4132 | 8.961169 | 5.53692 | -2.547969 | 3.42425 | 1.692111e-11 | 1.692111e-11
82.6469 | 6.4135 | 8.96794 | 5.537963 | -2.55444 | 3.429976 | 1.690838e-11 | 1.690838e-11
82.6569 | 6.4148 | 8.974795 | 5.539008 | -2.559995 | 3.435788 | 1.689566e-11 | 1.689566e-11
82.6669 | 6.4158 | 8.981737 | 5.540053 | -2.565937 | 3.441683 | 1.68838e-11 | 1.68838e-11
82.6769 | 6.4166 | 8.988763 | 5.541099 | -2.572163 | 3.447663 | 1.687282e-11 | 1.687282e-11
82.6869 | 6.4177 | 8.995873 | 5.542146 | -2.578173 | 3.453727 | 1.686185e-11 | 1.686185e-11
82.6969 | 6.4193 | 9.003067 | 5.543194 | -2.583767 | 3.459873 | 1.685175e-11 | 1.685175e-11
82.7069 | 6.4196 | 9.010345 | 5.544242 | -2.590745 | 3.466102 | 1.684251e-11 | 1.684251e-11
82.7169 | 6.4191 | 9.017705 | 5.545292 | -2.598605 | 3.472413 | 1.683329e-11 | 1.683329e-11
82.7269 | 6.4199 | 9.025147 | 5.546342 | -2.605247 | 3.478805 | 1.682493e-11 | 1.682493e-11
82.7369 | 6.4169 | 9.03267 | 5.547393 | -2.61577 | 3.485277 | 1.681744e-11 | 1.681744e-11
82.7469 | 6.4224 | 9.040275 | 5.548445 | -2.617875 | 3.49183 | 1.680996e-11 | 1.680996e-11
82.7569 | 6.4218 | 9.04796 | 5.549497 | -2.62616 | 3.498462 | 1.680335e-11 | 1.680335e-11
82.7669 | 6.4206 | 9.055724 | 5.55055 | -2.635124 | 3.505173 | 1.679675e-11 | 1.679675e-11
82.7769 | 6.4221 | 9.063567 | 5.551605 | -2.641467 | 3.511962 | 1.679101e-11 | 1.679101e-11
82.7869 | 6.4208 | 9.071488 | 5.55266 | -2.650688 | 3.518828 | 1.678529e-11 | 1.678529e-11
82.7969 | 6.4185 | 9.079487 | 5.553715 | -2.660987 | 3.525771 | 1.678128e-11 | 1.678128e-11
82.8069 | 6.418 | 9.087562 | 5.554772 | -2.669562 | 3.53279 | 1.677729e-11 | 1.677729e-11
82.8169 | 6.418 | 9.095713 | 5.555829 | -2.677713 | 3.539884 | 1.67733e-11 | 1.67733e-11
82.8269 | 6.4153 | 9.103939 | 5.556887 | -2.688639 | 3.547052 | 1.677018e-11 | 1.677018e-11
82.8368 | 6.4123 | 9.11215 | 5.557936 | -2.69985 | 3.554214 | 1.676793e-11 | 1.676793e-11
82.8468 | 6.4125 | 9.120523 | 5.558996 | -2.708023 | 3.561527 | 1.676568e-11 | 1.676568e-11
82.8568 | 6.4019 | 9.128967 | 5.560056 | -2.727067 | 3.568911 | 1.676429e-11 | 1.676429e-11
82.8668 | 6.4049 | 9.137484 | 5.561118 | -2.732584 | 3.576366 | 1.676377e-11 | 1.676377e-11
82.8768 | 6.401 | 9.14607 | 5.56218 | -2.74507 | 3.583891 | 1.676326e-11 | 1.676326e-11
82.8868 | 6.397 | 9.154727 | 5.563243 | -2.757727 | 3.591485 | 1.676361e-11 | 1.676361e-11
82.8968 | 6.3899 | 9.163452 | 5.564307 | -2.773552 | 3.599145 | 1.676396e-11 | 1.676396e-11
82.9068 | 6.3842 | 9.172244 | 5.565371 | -2.788044 | 3.606873 | 1.676518e-11 | 1.676518e-11
82.9168 | 6.3775 | 9.181102 | 5.566437 | -2.803602 | 3.614665 | 1.676726e-11 | 1.676726e-11
82.9268 | 6.3735 | 9.190026 | 5.567503 | -2.816526 | 3.622523 | 1.676935e-11 | 1.676935e-11
82.9368 | 6.3669 | 9.199013 | 5.56857 | -2.832113 | 3.630443 | 1.67723e-11 | 1.67723e-11
82.9468 | 6.3571 | 9.208064 | 5.569638 | -2.850964 | 3.638426 | 1.677525e-11 | 1.677525e-11
82.9568 | 6.3557 | 9.217176 | 5.570706 | -2.861476 | 3.646469 | 1.677907e-11 | 1.677907e-11
82.9668 | 6.3479 | 9.226348 | 5.571776 | -2.878448 | 3.654573 | 1.678374e-11 | 1.678374e-11
82.9768 | 6.3366 | 9.235579 | 5.572846 | -2.898979 | 3.662733 | 1.678842e-11 | 1.678842e-11
82.9868 | 6.3308 | 9.244868 | 5.573917 | -2.914068 | 3.670951 | 1.679396e-11 | 1.679396e-11
82.9968 | 6.3248 | 9.254213 | 5.574989 | -2.929413 | 3.679224 | 1.680036e-11 | 1.680036e-11
83.0068 | 6.3162 | 9.263614 | 5.576062 | -2.947414 | 3.687553 | 1.680677e-11 | 1.680677e-11
83.0168 | 6.3079 | 9.273068 | 5.577135 | -2.965168 | 3.695933 | 1.681403e-11 | 1.681403e-11
83.0268 | 6.3045 | 9.282574 | 5.57821 | -2.978074 | 3.704364 | 1.68213e-11 | 1.68213e-11
83.0368 | 6.2969 | 9.292131 | 5.579285 | -2.995231 | 3.712846 | 1.682942e-11 | 1.682942e-11
83.0468 | 6.2889 | 9.301736 | 5.580361 | -3.012836 | 3.721375 | 1.68384e-11 | 1.68384e-11
83.0568 | 6.2858 | 9.311389 | 5.581437 | -3.025589 | 3.729952 | 1.684738e-11 | 1.684738e-11
83.0668 | 6.2802 | 9.321088 | 5.582515 | -3.040888 | 3.738573 | 1.685722e-11 | 1.685722e-11
83.0768 | 6.2781 | 9.330831 | 5.583593 | -3.052731 | 3.747238 | 1.686706e-11 | 1.686706e-11
83.0868 | 6.2692 | 9.340616 | 5.584673 | -3.071416 | 3.755944 | 1.687776e-11 | 1.687776e-11
83.0968 | 6.2648 | 9.350443 | 5.585753 | -3.085643 | 3.764691 | 1.688932e-11 | 1.688932e-11
83.1068 | 6.2596 | 9.360308 | 5.586833 | -3.100708 | 3.773475 | 1.690087e-11 | 1.690087e-11
83.1168 | 6.2589 | 9.37021 | 5.587915 | -3.11131 | 3.782295 | 1.691328e-11 | 1.691328e-11
83.1268 | 6.2589 | 9.380148 | 5.588997 | -3.121248 | 3.79115 | 1.692569e-11 | 1.692569e-11
83.1368 | 6.2531 | 9.390119 | 5.59008 | -3.137019 | 3.800038 | 1.693895e-11 | 1.693895e-11
83.1468 | 6.2511 | 9.400121 | 5.591165 | -3.149021 | 3.808956 | 1.695307e-11 | 1.695307e-11
83.1568 | 6.2497 | 9.410153 | 5.592249 | -3.160453 | 3.817903 | 1.696718e-11 | 1.696718e-11
83.1668 | 6.2501 | 9.420212 | 5.593335 | -3.170112 | 3.826877 | 1.698215e-11 | 1.698215e-11
83.1768 | 6.2478 | 9.430297 | 5.594421 | -3.182497 | 3.835875 | 1.699797e-11 | 1.699797e-11
83.1868 | 6.2466 | 9.440404 | 5.595509 | -3.193804 | 3.844895 | 1.701379e-11 | 1.701379e-11
83.1968 | 6.2468 | 9.450533 | 5.596597 | -3.203733 | 3.853936 | 1.703046e-11 | 1.703046e-11
83.2068 | 6.2506 | 9.460681 | 5.597685 | -3.210081 | 3.862995 | 1.704713e-11 | 1.704713e-11
83.2168 | 6.2491 | 9.470846 | 5.598775 | -3.221746 | 3.872071 | 1.706465e-11 | 1.706465e-11
83.2268 | 6.2446 | 9.481024 | 5.599866 | -3.236424 | 3.881158 | 1.708301e-11 | 1.708301e-11
83.2368 | 6.2468 | 9.491215 | 5.600957 | -3.244415 | 3.890258 | 1.710137e-11 | 1.710137e-11
83.2468 | 6.2527 | 9.501416 | 5.602049 | -3.248716 | 3.899367 | 1.711973e-11 | 1.711973e-11
83.2568 | 6.251 | 9.511625 | 5.603141788 | -3.260625 | 3.908483 | 1.713979e-11 | 1.713979e-11
83.2668 | 6.2503 | 9.521837 | 5.604235 | -3.271537 | 3.917602 | 1.715985e-11 | 1.715985e-11
83.2768 | 6.2484 | 9.532053 | 5.60533 | -3.283653 | 3.926723 | 1.717989e-11 | 1.717989e-11
83.2868 | 6.2502 | 9.542268 | 5.606425 | -3.292068 | 3.935843 | 1.720164e-11 | 1.720164e-11
83.2968 | 6.2504 | 9.552481 | 5.607521 | -3.302081 | 3.94496 | 1.722253e-11 | 1.722253e-11
83.3068 | 6.2496 | 9.562689 | 5.608618 | -3.313089 | 3.954071 | 1.724512e-11 | 1.724512e-11
83.3168 | 6.2416 | 9.572889 | 5.609716 | -3.331289 | 3.963173 | 1.72677e-11 | 1.72677e-11
83.3268 | 6.2452 | 9.583078 | 5.610814 | -3.337878 | 3.972264 | 1.729112e-11 | 1.729112e-11
83.3368 | 6.2484 | 9.593255 | 5.611914 | -3.344855 | 3.981341 | 1.731454e-11 | 1.731454e-11
83.3468 | 6.2437 | 9.603415 | 5.613014 | -3.359715 | 3.990401 | 1.73388e-11 | 1.73388e-11
83.3568 | 6.2411 | 9.613556 | 5.614115 | -3.372456 | 3.999441 | 1.736305e-11 | 1.736305e-11
83.3668 | 6.2408 | 9.623676 | 5.615216 | -3.382876 | 4.00846 | 1.738814e-11 | 1.738814e-11
83.3768 | 6.246 | 9.633771 | 5.616319 | -3.387771 | 4.017453 | 1.741407e-11 | 1.741407e-11
83.3868 | 6.2407 | 9.64384 | 5.617422 | -3.40314 | 4.026418 | 1.743999e-11 | 1.743999e-11
83.3968 | 6.2431 | 9.653878 | 5.618526 | -3.410778 | 4.035352 | 1.746675e-11 | 1.746675e-11
83.4068 | 6.2399 | 9.663882 | 5.619631 | -3.423982 | 4.044251 | 1.749436e-11 | 1.749436e-11
83.4168 | 6.2424 | 9.673851 | 5.620736 | -3.431451 | 4.053114 | 1.752195e-11 | 1.752195e-11
83.4267 | 6.2462 | 9.683685 | 5.621832 | -3.437485 | 4.061854 | 1.754953e-11 | 1.754953e-11
83.4367 | 6.249 | 9.693573 | 5.622939 | -3.444573 | 4.070634 | 1.757879e-11 | 1.757879e-11
83.4467 | 6.2522 | 9.703415 | 5.624047 | -3.451215 | 4.079368 | 1.760805e-11 | 1.760805e-11
83.4567 | 6.2523 | 9.713209 | 5.625156 | -3.460909 | 4.088053 | 1.763728e-11 | 1.763728e-11
83.4667 | 6.2587 | 9.722952 | 5.626265 | -3.464252 | 4.096686 | 1.766821e-11 | 1.766821e-11
83.4767 | 6.2605 | 9.732639 | 5.627376 | -3.472139 | 4.105264 | 1.769826e-11 | 1.769826e-11
83.4867 | 6.2674 | 9.742269 | 5.628487 | -3.474869 | 4.113782 | 1.773e-11 | 1.773e-11
83.4967 | 6.2731 | 9.751838 | 5.629599 | -3.478738 | 4.122239 | 1.776173e-11 | 1.776173e-11
83.5067 | 6.2778 | 9.761343 | 5.630712 | -3.483543 | 4.130631 | 1.779429e-11 | 1.779429e-11
83.5167 | 6.2873 | 9.770779 | 5.631825 | -3.483479 | 4.138954 | 1.782682e-11 | 1.782682e-11
83.5267 | 6.2943 | 9.780145 | 5.632939 | -3.485845 | 4.147206 | 1.786019e-11 | 1.786019e-11
83.5367 | 6.3042 | 9.789438 | 5.634055 | -3.485238 | 4.155383 | 1.789354e-11 | 1.789354e-11
83.5467 | 6.3063 | 9.798652 | 5.63517 | -3.492352 | 4.163482 | 1.792858e-11 | 1.792858e-11
83.5567 | 6.3157 | 9.807786 | 5.636287 | -3.492086 | 4.171499 | 1.796273e-11 | 1.796273e-11
83.5667 | 6.3249 | 9.816836 | 5.637404 | -3.491936 | 4.179432 | 1.799857e-11 | 1.799857e-11
83.5767 | 6.3357 | 9.825799 | 5.638523 | -3.490099 | 4.187276 | 1.803439e-11 | 1.803439e-11
83.5867 | 6.3464 | 9.834671 | 5.639642 | -3.488271 | 4.195029 | 1.807018e-11 | 1.807018e-11
83.5967 | 6.3506 | 9.843449 | 5.640761 | -3.492849 | 4.202688 | 1.81068e-11 | 1.81068e-11
83.6067 | 6.3616 | 9.852129 | 5.641882 | -3.490529 | 4.210247 | 1.814424e-11 | 1.814424e-11
83.6167 | 6.3723 | 9.860709 | 5.643003 | -3.488409 | 4.217706 | 1.818251e-11 | 1.818251e-11
83.6267 | 6.3817 | 9.869185 | 5.644125 | -3.487485 | 4.22506 | 1.822075e-11 | 1.822075e-11
83.6367 | 6.3906 | 9.877554 | 5.645248 | -3.486954 | 4.232305 | 1.825982e-11 | 1.825982e-11
83.6467 | 6.4006 | 9.885811 | 5.646372 | -3.485211 | 4.239439 | 1.829885e-11 | 1.829885e-11
83.6567 | 6.4103 | 9.893954 | 5.647496 | -3.483654 | 4.246458 | 1.833871e-11 | 1.833871e-11
83.6667 | 6.4175 | 9.901981 | 5.648621 | -3.484481 | 4.253359 | 1.837853e-11 | 1.837853e-11
83.6767 | 6.4294 | 9.909886 | 5.649747 | -3.480486 | 4.260139 | 1.842003e-11 | 1.842003e-11
83.6867 | 6.434 | 9.917667 | 5.650874 | -3.483667 | 4.266793 | 1.846064e-11 | 1.846064e-11
83.6967 | 6.4469 | 9.925321 | 5.652001 | -3.478421 | 4.273319 | 1.850293e-11 | 1.850293e-11
83.7067 | 6.4536 | 9.932844 | 5.65313 | -3.479244 | 4.279714 | 1.854518e-11 | 1.854518e-11
83.7167 | 6.461 | 9.940233 | 5.654259 | -3.479233 | 4.285975 | 1.858824e-11 | 1.858824e-11
83.7267 | 6.4695 | 9.947485 | 5.655388 | -3.477985 | 4.292097 | 1.863127e-11 | 1.863127e-11
83.7367 | 6.4771 | 9.954597 | 5.656519 | -3.477497 | 4.298078 | 1.867512e-11 | 1.867512e-11
83.7467 | 6.4815 | 9.961565 | 5.65765 | -3.480065 | 4.303915 | 1.871892e-11 | 1.871892e-11
83.7567 | 6.489 | 9.968387 | 5.658782 | -3.479387 | 4.309605 | 1.876439e-11 | 1.876439e-11
83.7667 | 6.4957 | 9.975059 | 5.659915 | -3.479359 | 4.315144 | 1.880897e-11 | 1.880897e-11
83.7767 | 6.4991 | 9.981578 | 5.661048 | -3.482478 | 4.32053 | 1.885521e-11 | 1.885521e-11
83.7867 | 6.5064 | 9.987941 | 5.662182 | -3.481541 | 4.325758 | 1.890141e-11 | 1.890141e-11
83.7967 | 6.507 | 9.994145 | 5.663317 | -3.487145 | 4.330828 | 1.894756e-11 | 1.894756e-11
83.8067 | 6.5122 | 10.00019 | 5.664453 | -3.487987 | 4.335734 | 1.899538e-11 | 1.899538e-11
83.8167 | 6.5195 | 10.00606 | 5.66559 | -3.486564 | 4.340475 | 1.904315e-11 | 1.904315e-11
83.8267 | 6.5184 | 10.01177 | 5.666727 | -3.493374 | 4.345047 | 1.909087e-11 | 1.909087e-11
83.8367 | 6.5221 | 10.01731 | 5.667865 | -3.495213 | 4.349448 | 1.913939e-11 | 1.913939e-11
83.8467 | 6.524 | 10.02268 | 5.669004 | -3.498679 | 4.353675 | 1.918872e-11 | 1.918872e-11
83.8567 | 6.5305 | 10.02787 | 5.670143 | -3.497368 | 4.357725 | 1.9238e-11 | 1.9238e-11
83.8667 | 6.5333 | 10.03288 | 5.671283 | -3.499578 | 4.361595 | 1.928808e-11 | 1.928808e-11
83.8767 | 6.5394 | 10.03771 | 5.672424 | -3.498308 | 4.365284 | 1.933897e-11 | 1.933897e-11
83.8867 | 6.5433 | 10.04235 | 5.673566 | -3.499054 | 4.368788 | 1.938979e-11 | 1.938979e-11
83.8967 | 6.5522 | 10.04681 | 5.674708 | -3.494613 | 4.372105 | 1.944142e-11 | 1.944142e-11
83.9067 | 6.558 | 10.05108 | 5.675851 | -3.493083 | 4.375232 | 1.949384e-11 | 1.949384e-11
83.9167 | 6.5623 | 10.05516 | 5.676995 | -3.492862 | 4.378167 | 1.95462e-11 | 1.95462e-11
83.9267 | 6.5686 | 10.05905 | 5.678139 | -3.490448 | 4.380908 | 1.959936e-11 | 1.959936e-11
83.9367 | 6.5735 | 10.06274 | 5.679285 | -3.489237 | 4.383452 | 1.965246e-11 | 1.965246e-11
83.9467 | 6.5852 | 10.06623 | 5.680431 | -3.481029 | 4.385798 | 1.970635e-11 | 1.970635e-11
83.9567 | 6.5952 | 10.06952 | 5.681577 | -3.474321 | 4.387944 | 1.976103e-11 | 1.976103e-11
83.9667 | 6.6024 | 10.07261 | 5.682725 | -3.470211 | 4.389886 | 1.981565e-11 | 1.981565e-11
83.9767 | 6.6135 | 10.0755 | 5.683873 | -3.461997 | 4.391624 | 1.987106e-11 | 1.987106e-11
83.9867 | 6.6274 | 10.07818 | 5.685022 | -3.450777 | 4.393156 | 1.99264e-11 | 1.99264e-11
83.9967 | 6.6372 | 10.08065 | 5.686171 | -3.44345 | 4.394479 | 1.998252e-11 | 1.998252e-11
84.0066 | 6.6453 | 10.08289 | 5.68731 | -3.437592 | 4.395582 | 2.003946e-11 | 2.003946e-11
84.0166 | 6.656 | 10.08495 | 5.688461 | -3.428946 | 4.396485 | 2.009629e-11 | 2.009629e-11
84.0266 | 6.6707 | 10.08679 | 5.689612 | -3.41609 | 4.397177 | 2.015392e-11 | 2.015392e-11
84.0366 | 6.6846 | 10.08842 | 5.690765 | -3.403819 | 4.397654 | 2.021146e-11 | 2.021146e-11
84.0466 | 6.6937 | 10.08983 | 5.691918 | -3.396133 | 4.397915 | 2.027064e-11 | 2.027064e-11
84.0566 | 6.7049 | 10.09103 | 5.693072 | -3.386131 | 4.39796 | 2.032889e-11 | 2.032889e-11
84.0666 | 6.7234 | 10.09201 | 5.694226 | -3.368612 | 4.397786 | 2.038877e-11 | 2.038877e-11
84.0766 | 6.7365 | 10.09277 | 5.695381 | -3.356274 | 4.397393 | 2.044857e-11 | 2.044857e-11
84.0866 | 6.7535 | 10.09332 | 5.696537 | -3.339818 | 4.396781 | 2.050914e-11 | 2.050914e-11
84.0966 | 6.7664 | 10.09364 | 5.697693 | -3.32724 | 4.395947 | 2.056963e-11 | 2.056963e-11
84.1066 | 6.7763 | 10.09374 | 5.69885 | -3.317442 | 4.394892 | 2.063089e-11 | 2.063089e-11
84.1166 | 6.8004 | 10.09362 | 5.700008 | -3.293222 | 4.393614 | 2.069206e-11 | 2.069206e-11
84.1266 | 6.8181 | 10.09328 | 5.701167 | -3.27518 | 4.392114 | 2.0754e-11 | 2.0754e-11
84.1366 | 6.836 | 10.09272 | 5.702326 | -3.256715 | 4.390389 | 2.081671e-11 | 2.081671e-11
84.1466 | 6.8497 | 10.09193 | 5.703486 | -3.242228 | 4.388442 | 2.087932e-11 | 2.087932e-11
84.1566 | 6.876 | 10.09092 | 5.704646 | -3.214916 | 4.38627 | 2.09427e-11 | 2.09427e-11
84.1666 | 6.8955 | 10.08968 | 5.705807 | -3.194182 | 4.383874 | 2.100684e-11 | 2.100684e-11
84.1766 | 6.9175 | 10.08822 | 5.706969 | -3.170723 | 4.381254 | 2.107088e-11 | 2.107088e-11
84.1866 | 6.9449 | 10.08654 | 5.708132 | -3.141641 | 4.37841 | 2.113568e-11 | 2.113568e-11
84.1966 | 6.969 | 10.08464 | 5.709295 | -3.115636 | 4.375341 | 2.120038e-11 | 2.120038e-11
84.2066 | 7.0008 | 10.08251 | 5.710459 | -3.081707 | 4.372048 | 2.126584e-11 | 2.126584e-11
84.2166 | 7.0255 | 10.08015 | 5.711623 | -3.054655 | 4.368532 | 2.133204e-11 | 2.133204e-11
84.2266 | 7.0577 | 10.07758 | 5.712788 | -3.01988 | 4.364792 | 2.139815e-11 | 2.139815e-11
84.2366 | 7.0873 | 10.07478 | 5.713954 | -2.987484 | 4.36083 | 2.146415e-11 | 2.146415e-11
84.2466 | 7.121 | 10.07177 | 5.71512 | -2.950766 | 4.356645 | 2.153174e-11 | 2.153174e-11
84.2566 | 7.1555 | 10.06853 | 5.716287 | -2.913027 | 4.35224 | 2.159924e-11 | 2.159924e-11
84.2666 | 7.1947 | 10.06507 | 5.717455 | -2.870368 | 4.347613 | 2.166662e-11 | 2.166662e-11
84.2766 | 7.2306 | 10.06139 | 5.718623 | -2.83079 | 4.342767 | 2.173474e-11 | 2.173474e-11
84.2866 | 7.2735 | 10.05749 | 5.719792 | -2.783994 | 4.337701 | 2.18036e-11 | 2.18036e-11
84.2966 | 7.3101 | 10.05338 | 5.720962 | -2.74328 | 4.332419 | 2.187235e-11 | 2.187235e-11
84.3066 | 7.3506 | 10.04905 | 5.722132 | -2.698451 | 4.326919 | 2.194183e-11 | 2.194183e-11
84.3166 | 7.3975 | 10.04451 | 5.723303 | -2.647007 | 4.321204 | 2.201119e-11 | 2.201119e-11
84.3266 | 7.4461 | 10.03975 | 5.724474 | -2.593649 | 4.315276 | 2.208128e-11 | 2.208128e-11
84.3366 | 7.4874 | 10.03478 | 5.725646 | -2.54738 | 4.309134 | 2.215126e-11 | 2.215126e-11
84.3466 | 7.5378 | 10.0296 | 5.726819 | -2.4918 | 4.302781 | 2.222195e-11 | 2.222195e-11
84.3566 | 7.5887 | 10.02421 | 5.727992 | -2.435512 | 4.29622 | 2.229337e-11 | 2.229337e-11
84.3666 | 7.6379 | 10.01862 | 5.729166 | -2.380715 | 4.28945 | 2.236467e-11 | 2.236467e-11
84.3766 | 7.6921 | 10.01281 | 5.73034 | -2.320714 | 4.282475 | 2.243669e-11 | 2.243669e-11
84.3866 | 7.742 | 10.00681 | 5.731515 | -2.264809 | 4.275294 | 2.250857e-11 | 2.250857e-11
84.3966 | 7.7976 | 10.0006 | 5.732691 | -2.203002 | 4.267912 | 2.258117e-11 | 2.258117e-11
84.4066 | 7.8595 | 9.994196 | 5.733867 | -2.134696 | 4.260329 | 2.265364e-11 | 2.265364e-11
84.4166 | 7.9158 | 9.987592 | 5.735043 | -2.071792 | 4.252548 | 2.272682e-11 | 2.272682e-11
84.4266 | 7.9746 | 9.980792 | 5.736221 | -2.006192 | 4.244571 | 2.279986e-11 | 2.279986e-11
84.4366 | 8.0409 | 9.9738 | 5.737399 | -1.9329 | 4.236401 | 2.28736e-11 | 2.28736e-11
84.4466 | 8.103 | 9.966615 | 5.738577 | -1.863615 | 4.228038 | 2.294721e-11 | 2.294721e-11
84.4566 | 8.1716 | 9.959242 | 5.739756 | -1.787642 | 4.219486 | 2.302152e-11 | 2.302152e-11
84.4666 | 8.2416 | 9.951683 | 5.740936 | -1.710083 | 4.210747 | 2.309568e-11 | 2.309568e-11
84.4766 | 8.3155 | 9.94394 | 5.742116 | -1.62844 | 4.201824 | 2.317054e-11 | 2.317054e-11
84.4866 | 8.3853 | 9.936015 | 5.743297 | -1.550715 | 4.192718 | 2.324609e-11 | 2.324609e-11
84.4966 | 8.4586 | 9.927911 | 5.744478 | -1.469311 | 4.183433 | 2.332065e-11 | 2.332065e-11
84.5066 | 8.5391 | 9.919631 | 5.74566 | -1.380531 | 4.173971 | 2.339674e-11 | 2.339674e-11
84.5166 | 8.6185 | 9.911177 | 5.746842 | -1.292677 | 4.164335 | 2.347183e-11 | 2.347183e-11
84.5266 | 8.6981 | 9.902553 | 5.748025 | -1.204453 | 4.154528 | 2.354845e-11 | 2.354845e-11
84.5366 | 8.7821 | 9.89376 | 5.749209 | -1.11166 | 4.144552 | 2.362407e-11 | 2.362407e-11
84.5466 | 8.8763 | 9.884803 | 5.750393 | -1.008503 | 4.13441 | 2.370037e-11 | 2.370037e-11
84.5566 | 8.9598 | 9.875682 | 5.751577 | -0.9158822 | 4.124105 | 2.377735e-11 | 2.377735e-11
84.5666 | 9.0518 | 9.866402 | 5.752762 | -0.8146023 | 4.11364 | 2.385416e-11 | 2.385416e-11
84.5766 | 9.1441 | 9.856966 | 5.753948 | -0.7128657 | 4.103018 | 2.39308e-11 | 2.39308e-11
84.5866 | 9.2397 | 9.847375 | 5.755134 | -0.6076753 | 4.092242 | 2.400812e-11 | 2.400812e-11
84.5965 | 9.3403 | 9.83773 | 5.756309 | -0.4974298 | 4.081421 | 2.40845e-11 | 2.40845e-11
84.6065 | 9.4356 | 9.827843 | 5.757496 | -0.3922427 | 4.070347 | 2.416147e-11 | 2.416147e-11
84.6165 | 9.5442 | 9.817811 | 5.758683 | -0.2736106 | 4.059127 | 2.42391e-11 | 2.42391e-11
84.6265 | 9.6505 | 9.807637 | 5.759871 | -0.157137 | 4.047766 | 2.431739e-11 | 2.431739e-11
84.6365 | 9.7583 | 9.797325 | 5.76106 | -0.03902451 | 4.036265 | 2.439466e-11 | 2.439466e-11
84.6465 | 9.8646 | 9.786877 | 5.762249 | 0.07772276 | 4.024628 | 2.447258e-11 | 2.447258e-11
84.6565 | 9.979 | 9.776297 | 5.763438 | 0.2027027 | 4.012859 | 2.455032e-11 | 2.455032e-11
84.6665 | 10.0941 | 9.765588 | 5.764628 | 0.3285116 | 4.00096 | 2.462871e-11 | 2.462871e-11
84.6765 | 10.2191 | 9.754753 | 5.765819 | 0.4643466 | 3.988934 | 2.470691e-11 | 2.470691e-11
84.6865 | 10.3324 | 9.743796 | 5.76701 | 0.5886045 | 3.976786 | 2.478491e-11 | 2.478491e-11
84.6965 | 10.4529 | 9.732718 | 5.768201 | 0.7201819 | 3.964517 | 2.486356e-11 | 2.486356e-11
84.7065 | 10.5831 | 9.721524 | 5.769393 | 0.8615755 | 3.952131 | 2.494201e-11 | 2.494201e-11
84.7165 | 10.706 | 9.710218 | 5.770586 | 0.9957823 | 3.939632 | 2.502026e-11 | 2.502026e-11
84.7265 | 10.8336 | 9.698801 | 5.771778 | 1.134799 | 3.927022 | 2.50983e-11 | 2.50983e-11
84.7365 | 10.9622 | 9.687277 | 5.772972 | 1.274923 | 3.914305 | 2.517615e-11 | 2.517615e-11
84.7465 | 11.0927 | 9.675649 | 5.774165 | 1.417051 | 3.901484 | 2.525462e-11 | 2.525462e-11
84.7565 | 11.2139 | 9.663921 | 5.775359 | 1.549979 | 3.888562 | 2.533288e-11 | 2.533288e-11
84.7665 | 11.3476 | 9.652096 | 5.776554 | 1.695504 | 3.875542 | 2.541093e-11 | 2.541093e-11
84.7765 | 11.4703 | 9.640177 | 5.777749 | 1.830123 | 3.862428 | 2.54896e-11 | 2.54896e-11
84.7865 | 11.6046 | 9.628167 | 5.778944 | 1.976433 | 3.849223 | 2.556722e-11 | 2.556722e-11
84.7965 | 11.7249 | 9.616069 | 5.78014 | 2.108831 | 3.835929 | 2.564545e-11 | 2.564545e-11
84.8065 | 11.8528 | 9.603886 | 5.781336 | 2.248914 | 3.82255 | 2.572346e-11 | 2.572346e-11
84.8165 | 11.9776 | 9.591622 | 5.782533 | 2.385978 | 3.809089 | 2.580125e-11 | 2.580125e-11
84.8265 | 12.0952 | 9.57928 | 5.78373 | 2.51592 | 3.79555 | 2.587882e-11 | 2.587882e-11
84.8365 | 12.2204 | 9.566863 | 5.784927 | 2.653537 | 3.781935 | 2.595616e-11 | 2.595616e-11
84.8465 | 12.3296 | 9.554373 | 5.786125 | 2.775227 | 3.768248 | 2.603326e-11 | 2.603326e-11
84.8565 | 12.4505 | 9.541814 | 5.787323 | 2.908686 | 3.75449 | 2.611014e-11 | 2.611014e-11
84.8665 | 12.5537 | 9.529189 | 5.788522 | 3.024511 | 3.740667 | 2.618677e-11 | 2.618677e-11
84.8765 | 12.6656 | 9.516501 | 5.789721 | 3.149099 | 3.72678 | 2.626401e-11 | 2.626401e-11
84.8865 | 12.7734 | 9.503753 | 5.79092 | 3.269647 | 3.712833 | 2.634017e-11 | 2.634017e-11
84.8965 | 12.8782 | 9.490948 | 5.79212 | 3.387252 | 3.698828 | 2.641609e-11 | 2.641609e-11
84.9065 | 12.9757 | 9.478089 | 5.79332 | 3.497611 | 3.684769 | 2.649177e-11 | 2.649177e-11
84.9165 | 13.0695 | 9.465178 | 5.79452 | 3.604322 | 3.670658 | 2.65672e-11 | 2.65672e-11
84.9265 | 13.1642 | 9.452219 | 5.795721 | 3.711981 | 3.656498 | 2.664238e-11 | 2.664238e-11
84.9365 | 13.2423 | 9.439214 | 5.796922 | 3.803086 | 3.642292 | 2.671731e-11 | 2.671731e-11
84.9465 | 13.3207 | 9.426168 | 5.798123 | 3.894532 | 3.628044 | 2.679198e-11 | 2.679198e-11
84.9565 | 13.3989 | 9.41308 | 5.799325 | 3.98582 | 3.613755 | 2.686558e-11 | 2.686558e-11
84.9665 | 13.4689 | 9.399956 | 5.800527 | 4.068944 | 3.599429 | 2.693974e-11 | 2.693974e-11
84.9765 | 13.5355 | 9.386797 | 5.801729 | 4.148703 | 3.585068 | 2.701282e-11 | 2.701282e-11
84.9865 | 13.5953 | 9.373607 | 5.802932 | 4.221693 | 3.570675 | 2.708564e-11 | 2.708564e-11
84.9965 | 13.6545 | 9.360387 | 5.804135 | 4.294113 | 3.556252 | 2.715819e-11 | 2.715819e-11
85.0065 | 13.7021 | 9.347141 | 5.805338 | 4.354959 | 3.541803 | 2.722965e-11 | 2.722965e-11
85.0165 | 13.7454 | 9.333871 | 5.806542 | 4.411529 | 3.527329 | 2.730166e-11 | 2.730166e-11
85.0265 | 13.7709 | 9.320579 | 5.807745 | 4.450321 | 3.512834 | 2.737176e-11 | 2.737176e-11
85.0365 | 13.7973 | 9.307269 | 5.808949 | 4.490031 | 3.498319 | 2.744241e-11 | 2.744241e-11
85.0465 | 13.816 | 9.293942 | 5.810154 | 4.522058 | 3.483788 | 2.751196e-11 | 2.751196e-11
85.0565 | 13.8294 | 9.280601 | 5.811358 | 4.548799 | 3.469243 | 2.758124e-11 | 2.758124e-11
85.0665 | 13.8452 | 9.267248 | 5.812563 | 4.577952 | 3.454685 | 2.765023e-11 | 2.765023e-11
85.0765 | 13.8608 | 9.253886 | 5.813768 | 4.606914 | 3.440118 | 2.771813e-11 | 2.771813e-11
85.0865 | 13.8471 | 9.240518 | 5.814974 | 4.606582 | 3.425544 | 2.778492e-11 | 2.778492e-11
85.0965 | 13.8253 | 9.227144 | 5.816179 | 4.598156 | 3.410964 | 2.785142e-11 | 2.785142e-11
85.1065 | 13.8122 | 9.213768 | 5.817385 | 4.598432 | 3.396383 | 2.791764e-11 | 2.791764e-11
85.1165 | 13.7879 | 9.200391 | 5.818591 | 4.587509 | 3.3818 | 2.798276e-11 | 2.798276e-11
85.1265 | 13.7536 | 9.187016 | 5.819797 | 4.566584 | 3.367218 | 2.804676e-11 | 2.804676e-11
85.1365 | 13.7189 | 9.173645 | 5.821004 | 4.545255 | 3.352641 | 2.811048e-11 | 2.811048e-11
85.1465 | 13.6776 | 9.160279 | 5.822211 | 4.517321 | 3.338069 | 2.817308e-11 | 2.817308e-11
85.1565 | 13.6372 | 9.146922 | 5.823417 | 4.490278 | 3.323505 | 2.823539e-11 | 2.823539e-11
85.1665 | 13.5845 | 9.133575 | 5.824624 | 4.450925 | 3.30895 | 2.829659e-11 | 2.829659e-11
85.1764 | 13.5245 | 9.120377 | 5.82582 | 4.404123 | 3.294558 | 2.835605e-11 | 2.835605e-11
85.1864 | 13.4566 | 9.107055 | 5.827027 | 4.349545 | 3.280028 | 2.841502e-11 | 2.841502e-11
85.1964 | 13.3989 | 9.093749 | 5.828235 | 4.305151 | 3.265514 | 2.847369e-11 | 2.847369e-11
85.2064 | 13.3195 | 9.080459 | 5.829442 | 4.239041 | 3.251017 | 2.853125e-11 | 2.853125e-11
85.2164 | 13.2392 | 9.067189 | 5.83065 | 4.172011 | 3.236539 | 2.858768e-11 | 2.858768e-11
85.2264 | 13.1589 | 9.053939 | 5.831858 | 4.104961 | 3.222081 | 2.864381e-11 | 2.864381e-11
85.2364 | 13.0752 | 9.040712 | 5.833066 | 4.034488 | 3.207646 | 2.869801e-11 | 2.869801e-11
85.2464 | 12.9827 | 9.027509 | 5.834275 | 3.955191 | 3.193234 | 2.87519e-11 | 2.87519e-11
85.2564 | 12.8945 | 9.014332 | 5.835483 | 3.880168 | 3.178849 | 2.880386e-11 | 2.880386e-11
85.2664 | 12.7888 | 9.001182 | 5.836692 | 3.787618 | 3.16449 | 2.885551e-11 | 2.885551e-11
85.2764 | 12.6914 | 8.98806 | 5.8379 | 3.70334 | 3.15016 | 2.890523e-11 | 2.890523e-11
85.2864 | 12.5916 | 8.974969 | 5.839109 | 3.616631 | 3.13586 | 2.895464e-11 | 2.895464e-11
85.2964 | 12.4773 | 8.96191 | 5.840318 | 3.51539 | 3.121592 | 2.900293e-11 | 2.900293e-11
85.3064 | 12.3589 | 8.948883 | 5.841527 | 3.410017 | 3.107356 | 2.904928e-11 | 2.904928e-11
85.3164 | 12.2466 | 8.935891 | 5.842736 | 3.310709 | 3.093155 | 2.909533e-11 | 2.909533e-11
85.3264 | 12.1356 | 8.922935 | 5.843945 | 3.212665 | 3.07899 | 2.913944e-11 | 2.913944e-11
85.3364 | 12.0145 | 8.910016 | 5.845154 | 3.104484 | 3.064862 | 2.918243e-11 | 2.918243e-11
85.3464 | 11.8951 | 8.897135 | 5.846363 | 2.997965 | 3.050772 | 2.92243e-11 | 2.92243e-11
85.3564 | 11.7758 | 8.884293 | 5.847573 | 2.891507 | 3.036721 | 2.926505e-11 | 2.926505e-11
85.3664 | 11.6526 | 8.871492 | 5.848782 | 2.781108 | 3.02271 | 2.930468e-11 | 2.930468e-11
85.3764 | 11.526 | 8.858733 | 5.849991 | 2.667267 | 3.008742 | 2.934238e-11 | 2.934238e-11
85.3864 | 11.4035 | 8.846017 | 5.851201 | 2.557483 | 2.994816 | 2.937896e-11 | 2.937896e-11
85.3964 | 11.2779 | 8.833345 | 5.85241 | 2.444555 | 2.980935 | 2.941362e-11 | 2.941362e-11
85.4064 | 11.1522 | 8.820717 | 5.853619 | 2.331483 | 2.967098 | 2.944796e-11 | 2.944796e-11
85.4164 | 11.0304 | 8.808136 | 5.854829 | 2.222264 | 2.953308 | 2.948038e-11 | 2.948038e-11
85.4264 | 10.9036 | 8.795601 | 5.856038 | 2.107999 | 2.939563 | 2.951088e-11 | 2.951088e-11
85.4364 | 10.778 | 8.783115 | 5.857247 | 1.994885 | 2.925867 | 2.954027e-11 | 2.954027e-11
85.4464 | 10.6531 | 8.770677 | 5.858457 | 1.882423 | 2.91222 | 2.956854e-11 | 2.956854e-11
85.4564 | 10.5328 | 8.758288 | 5.859666 | 1.774512 | 2.898622 | 2.959489e-11 | 2.959489e-11
85.4664 | 10.4143 | 8.74595 | 5.860875 | 1.66835 | 2.885075 | 2.962013e-11 | 2.962013e-11
85.4764 | 10.2962 | 8.733663 | 5.862084 | 1.562537 | 2.871579 | 2.964346e-11 | 2.964346e-11
85.4864 | 10.1762 | 8.721429 | 5.863293 | 1.454771 | 2.858136 | 2.966488e-11 | 2.966488e-11
85.4964 | 10.0566 | 8.709247 | 5.864502 | 1.347353 | 2.844744 | 2.968519e-11 | 2.968519e-11
85.5064 | 9.9424 | 8.697118 | 5.865711 | 1.245282 | 2.831406 | 2.97036e-11 | 2.97036e-11
85.5164 | 9.8292 | 8.685043 | 5.86692 | 1.144157 | 2.818123 | 2.97209e-11 | 2.97209e-11
85.5264 | 9.7159 | 8.673023 | 5.868129 | 1.042877 | 2.804894 | 2.97363e-11 | 2.97363e-11
85.5364 | 9.6035 | 8.661059 | 5.869338 | 0.9424413 | 2.791721 | 2.97498e-11 | 2.97498e-11
85.5464 | 9.4956 | 8.64915 | 5.870546 | 0.8464499 | 2.778604 | 2.97622e-11 | 2.97622e-11
85.5564 | 9.384 | 8.637298 | 5.871755 | 0.7467021 | 2.765543 | 2.977271e-11 | 2.977271e-11
85.5664 | 9.2922 | 8.625503 | 5.872963 | 0.6666972 | 2.75254 | 2.978133e-11 | 2.978133e-11
85.5764 | 9.1881 | 8.613765 | 5.874171 | 0.5743348 | 2.739594 | 2.978807e-11 | 2.978807e-11
85.5864 | 9.0871 | 8.602086 | 5.875379 | 0.4850142 | 2.726707 | 2.979292e-11 | 2.979292e-11
85.5964 | 8.9887 | 8.590465 | 5.876587 | 0.3982351 | 2.713878 | 2.979668e-11 | 2.979668e-11
85.6064 | 8.899 | 8.578903 | 5.877795 | 0.3200973 | 2.701108 | 2.979856e-11 | 2.979856e-11
85.6164 | 8.7974 | 8.5674 | 5.879002 | 0.2300001 | 2.688398 | 2.979857e-11 | 2.979857e-11
85.6264 | 8.7155 | 8.555957 | 5.880209 | 0.1595429 | 2.675748 | 2.979672e-11 | 2.979672e-11
85.6364 | 8.6207 | 8.544574 | 5.881416 | 0.07612603 | 2.663158 | 2.979299e-11 | 2.979299e-11
85.6464 | 8.5374 | 8.533251 | 5.882623 | 0.004148727 | 2.650628 | 2.978741e-11 | 2.978741e-11
85.6564 | 8.4576 | 8.52199 | 5.88383 | -0.06438958 | 2.63816 | 2.978074e-11 | 2.978074e-11
85.6664 | 8.3785 | 8.510789 | 5.885036 | -0.1322888 | 2.625752 | 2.977144e-11 | 2.977144e-11
85.6764 | 8.3028 | 8.499649 | 5.886242 | -0.1968492 | 2.613407 | 2.976029e-11 | 2.976029e-11
85.6864 | 8.2268 | 8.488571 | 5.887448 | -0.2617713 | 2.601123 | 2.974807e-11 | 2.974807e-11
85.6964 | 8.144 | 8.477555 | 5.888654 | -0.3335554 | 2.588901 | 2.973324e-11 | 2.973324e-11
85.7064 | 8.0701 | 8.466601 | 5.889859 | -0.3965013 | 2.576742 | 2.971734e-11 | 2.971734e-11
85.7164 | 8.0072 | 8.455709 | 5.891065 | -0.4485095 | 2.564645 | 2.969883e-11 | 2.969883e-11
85.7264 | 7.9388 | 8.44488 | 5.892269 | -0.50608 | 2.552611 | 2.967926e-11 | 2.967926e-11
85.7364 | 7.868 | 8.434113 | 5.893474 | -0.5661131 | 2.540639 | 2.96571e-11 | 2.96571e-11
85.7464 | 7.8095 | 8.423409 | 5.894678 | -0.6139088 | 2.528731 | 2.963312e-11 | 2.963312e-11
85.7564 | 7.7419 | 8.412768 | 5.895882 | -0.6708675 | 2.516885 | 2.960732e-11 | 2.960732e-11
85.7663 | 7.6853 | 8.402293 | 5.897074 | -0.7169927 | 2.505219 | 2.958006e-11 | 2.958006e-11
85.7763 | 7.631 | 8.391776 | 5.898277 | -0.7607761 | 2.493499 | 2.955141e-11 | 2.955141e-11
85.7863 | 7.5661 | 8.381324 | 5.89948 | -0.8152236 | 2.481844 | 2.95202e-11 | 2.95202e-11
85.7963 | 7.5102 | 8.370934 | 5.900682 | -0.8607339 | 2.470252 | 2.948642e-11 | 2.948642e-11
85.8063 | 7.4551 | 8.360607 | 5.901884 | -0.9055073 | 2.458723 | 2.945163e-11 | 2.945163e-11
85.8163 | 7.4044 | 8.350343 | 5.903086 | -0.9459434 | 2.447257 | 2.941504e-11 | 2.941504e-11
85.8263 | 7.3591 | 8.340144 | 5.904287 | -0.9810437 | 2.435856 | 2.937668e-11 | 2.937668e-11
85.8363 | 7.3079 | 8.330007 | 5.905488 | -1.022107 | 2.424518 | 2.933578e-11 | 2.933578e-11
85.8463 | 7.2632 | 8.319933 | 5.906689 | -1.056733 | 2.413244 | 2.929311e-11 | 2.929311e-11
85.8563 | 7.2162 | 8.309922 | 5.907889 | -1.093722 | 2.402033 | 2.924944e-11 | 2.924944e-11
85.8663 | 7.1658 | 8.299975 | 5.909089 | -1.134175 | 2.390886 | 2.920325e-11 | 2.920325e-11
85.8763 | 7.1296 | 8.290091 | 5.910288 | -1.160491 | 2.379803 | 2.915531e-11 | 2.915531e-11
85.8863 | 7.0953 | 8.28027 | 5.911487 | -1.18497 | 2.368784 | 2.910563e-11 | 2.910563e-11
85.8963 | 7.0527 | 8.270512 | 5.912685 | -1.217812 | 2.357827 | 2.905345e-11 | 2.905345e-11
85.9063 | 7.0174 | 8.260816 | 5.913883 | -1.243416 | 2.346934 | 2.90003e-11 | 2.90003e-11
85.9163 | 6.9826 | 8.251185 | 5.91508 | -1.268585 | 2.336104 | 2.894542e-11 | 2.894542e-11
85.9263 | 6.9479 | 8.241615 | 5.916277 | -1.293715 | 2.325338 | 2.888807e-11 | 2.888807e-11
85.9363 | 6.9158 | 8.232107 | 5.917473 | -1.316307 | 2.314634 | 2.8829e-11 | 2.8829e-11
85.9463 | 6.8836 | 8.222663 | 5.918669 | -1.339063 | 2.303994 | 2.876823e-11 | 2.876823e-11
85.9563 | 6.8539 | 8.213281 | 5.919864 | -1.359381 | 2.293416 | 2.870651e-11 | 2.870651e-11
85.9663 | 6.8278 | 8.20396 | 5.921059 | -1.37616 | 2.282902 | 2.864235e-11 | 2.864235e-11
85.9763 | 6.8024 | 8.194702 | 5.922253 | -1.392302 | 2.272449 | 2.85765e-11 | 2.85765e-11
85.9863 | 6.78 | 8.185505 | 5.923446 | -1.405505 | 2.262059 | 2.850897e-11 | 2.850897e-11
85.9963 | 6.7519 | 8.176371 | 5.924639 | -1.424471 | 2.251732 | 2.843902e-11 | 2.843902e-11
86.0063 | 6.7212 | 8.167298 | 5.925832 | -1.446098 | 2.241466 | 2.836816e-11 | 2.836816e-11
86.0163 | 6.6959 | 8.158286 | 5.927023 | -1.462386 | 2.231263 | 2.829564e-11 | 2.829564e-11
86.0263 | 6.6765 | 8.149335 | 5.928214 | -1.472835 | 2.221121 | 2.822146e-11 | 2.822146e-11
86.0363 | 6.6512 | 8.140446 | 5.929405 | -1.489246 | 2.211041 | 2.814565e-11 | 2.814565e-11
86.0463 | 6.6353 | 8.131617 | 5.930595 | -1.496317 | 2.201022 | 2.806745e-11 | 2.806745e-11
86.0563 | 6.6135 | 8.122848 | 5.931784 | -1.509348 | 2.191064 | 2.798837e-11 | 2.798837e-11
86.0663 | 6.5943 | 8.114139 | 5.932972 | -1.519839 | 2.181167 | 2.790766e-11 | 2.790766e-11
86.0763 | 6.5739 | 8.105491 | 5.93416 | -1.531591 | 2.171331 | 2.782535e-11 | 2.782535e-11
86.0863 | 6.5557 | 8.096903 | 5.935347 | -1.541203 | 2.161556 | 2.774142e-11 | 2.774142e-11
86.0963 | 6.5373 | 8.088374 | 5.936533 | -1.551074 | 2.151841 | 2.76559e-11 | 2.76559e-11
86.1063 | 6.5186 | 8.079904 | 5.937719 | -1.561304 | 2.142185 | 2.756879e-11 | 2.756879e-11
86.1163 | 6.4969 | 8.071493 | 5.938904 | -1.574593 | 2.13259 | 2.748009e-11 | 2.748009e-11
86.1263 | 6.4855 | 8.063142 | 5.940088 | -1.577642 | 2.123054 | 2.738982e-11 | 2.738982e-11
86.1363 | 6.4777 | 8.054849 | 5.941271 | -1.577149 | 2.113577 | 2.729871e-11 | 2.729871e-11
86.1463 | 6.4566 | 8.046613 | 5.942454 | -1.590013 | 2.10416 | 2.720605e-11 | 2.720605e-11
86.1563 | 6.4402 | 8.038437 | 5.943636 | -1.598237 | 2.094801 | 2.711183e-11 | 2.711183e-11
86.1663 | 6.4253 | 8.030318 | 5.944817 | -1.605018 | 2.085501 | 2.701607e-11 | 2.701607e-11
86.1763 | 6.411 | 8.022256 | 5.945997 | -1.611256 | 2.076259 | 2.691877e-11 | 2.691877e-11
86.1863 | 6.3997 | 8.014251 | 5.947176 | -1.614551 | 2.067075 | 2.682067e-11 | 2.682067e-11
86.1963 | 6.3805 | 8.006303 | 5.948355 | -1.625803 | 2.057949 | 2.672105e-11 | 2.672105e-11
86.2063 | 6.3704 | 7.998413 | 5.949532 | -1.628013 | 2.048881 | 2.661992e-11 | 2.661992e-11
86.2163 | 6.3583 | 7.990578 | 5.950709 | -1.632278 | 2.039869 | 2.651729e-11 | 2.651729e-11
86.2263 | 6.3491 | 7.982799 | 5.951885 | -1.633699 | 2.030914 | 2.641388e-11 | 2.641388e-11
86.2363 | 6.3393 | 7.975076 | 5.95306 | -1.635776 | 2.022016 | 2.630971e-11 | 2.630971e-11
86.2463 | 6.3269 | 7.967409 | 5.954234 | -1.640509 | 2.013175 | 2.620333e-11 | 2.620333e-11
86.2563 | 6.3128 | 7.959797 | 5.955407 | -1.646997 | 2.00439 | 2.609621e-11 | 2.609621e-11
86.2663 | 6.3063 | 7.952239 | 5.956579 | -1.645939 | 1.99566 | 2.598834e-11 | 2.598834e-11
86.2763 | 6.2988 | 7.944735 | 5.95775 | -1.645935 | 1.986985 | 2.587901e-11 | 2.587901e-11
86.2863 | 6.2946 | 7.937287 | 5.958921 | -1.642687 | 1.978366 | 2.576824e-11 | 2.576824e-11
86.2963 | 6.284 | 7.929892 | 5.96009 | -1.645892 | 1.969802 | 2.565746e-11 | 2.565746e-11
86.3063 | 6.2822 | 7.92255 | 5.961258 | -1.64035 | 1.961292 | 2.554453e-11 | 2.554453e-11
86.3163 | 6.2744 | 7.915262 | 5.962425 | -1.640862 | 1.952836 | 2.54309e-11 | 2.54309e-11
86.3263 | 6.269 | 7.908026 | 5.963592 | -1.639026 | 1.944435 | 2.531656e-11 | 2.531656e-11
86.3363 | 6.2675 | 7.900844 | 5.964757 | -1.633344 | 1.936087 | 2.520152e-11 | 2.520152e-11
86.3462 | 6.2578 | 7.893785 | 5.965909 | -1.635985 | 1.927876 | 2.508627e-11 | 2.508627e-11
86.3562 | 6.2558 | 7.886706 | 5.967072 | -1.630906 | 1.919634 | 2.496916e-11 | 2.496916e-11
86.3662 | 6.2483 | 7.879679 | 5.968234 | -1.631379 | 1.911444 | 2.485066e-11 | 2.485066e-11
86.3762 | 6.255 | 7.872703 | 5.969395 | -1.617703 | 1.903308 | 2.47322e-11 | 2.47322e-11
86.3862 | 6.2561 | 7.865778 | 5.970555 | -1.609678 | 1.895223 | 2.461237e-11 | 2.461237e-11
86.3962 | 6.2532 | 7.858903 | 5.971714 | -1.605703 | 1.88719 | 2.449189e-11 | 2.449189e-11
86.4062 | 6.2469 | 7.852079 | 5.972871 | -1.605179 | 1.879208 | 2.437076e-11 | 2.437076e-11
86.4162 | 6.248 | 7.845305 | 5.974027 | -1.597305 | 1.871277 | 2.424829e-11 | 2.424829e-11
86.4262 | 6.253 | 7.838581 | 5.975183 | -1.585581 | 1.863398 | 2.412588e-11 | 2.412588e-11
86.4362 | 6.2562 | 7.831905 | 5.976337 | -1.575705 | 1.855569 | 2.400215e-11 | 2.400215e-11
86.4462 | 6.2495 | 7.825279 | 5.977489 | -1.575779 | 1.84779 | 2.387849e-11 | 2.387849e-11
86.4562 | 6.245 | 7.818702 | 5.978641 | -1.573702 | 1.840061 | 2.375353e-11 | 2.375353e-11
86.4662 | 6.2513 | 7.812173 | 5.979791 | -1.560873 | 1.832382 | 2.362865e-11 | 2.362865e-11
86.4762 | 6.2594 | 7.805692 | 5.98094 | -1.546292 | 1.824752 | 2.350248e-11 | 2.350248e-11
86.4862 | 6.2561 | 7.799259 | 5.982088 | -1.543159 | 1.817171 | 2.33764e-11 | 2.33764e-11
86.4962 | 6.2596 | 7.792873 | 5.983234 | -1.533273 | 1.809638 | 2.324905e-11 | 2.324905e-11
86.5062 | 6.2599 | 7.786534 | 5.98438 | -1.526634 | 1.802154 | 2.312181e-11 | 2.312181e-11
86.5162 | 6.2619 | 7.780242 | 5.985523 | -1.518342 | 1.794718 | 2.299399e-11 | 2.299399e-11
86.5262 | 6.2643 | 7.773996 | 5.986666 | -1.509696 | 1.78733 | 2.28656e-11 | 2.28656e-11
86.5362 | 6.2629 | 7.767796 | 5.987807 | -1.504896 | 1.779989 | 2.273665e-11 | 2.273665e-11
86.5462 | 6.2707 | 7.761642 | 5.988947 | -1.490942 | 1.772695 | 2.260783e-11 | 2.260783e-11
86.5562 | 6.2705 | 7.755534 | 5.990085 | -1.485034 | 1.765448 | 2.247846e-11 | 2.247846e-11
86.5662 | 6.2697 | 7.74947 | 5.991222 | -1.47977 | 1.758248 | 2.234855e-11 | 2.234855e-11
86.5762 | 6.27 | 7.743451 | 5.992358 | -1.473451 | 1.751093 | 2.221811e-11 | 2.221811e-11
86.5862 | 6.2661 | 7.737477 | 5.993492 | -1.471377 | 1.743985 | 2.208781e-11 | 2.208781e-11
86.5962 | 6.2719 | 7.731547 | 5.994625 | -1.459647 | 1.736922 | 2.195698e-11 | 2.195698e-11
86.6062 | 6.2696 | 7.72566 | 5.995756 | -1.45606 | 1.729904 | 2.182631e-11 | 2.182631e-11
86.6162 | 6.2627 | 7.719817 | 5.996886 | -1.457117 | 1.722931 | 2.169514e-11 | 2.169514e-11
86.6262 | 6.2685 | 7.714017 | 5.998014 | -1.445517 | 1.716002 | 2.156412e-11 | 2.156412e-11
86.6362 | 6.2587 | 7.708259 | 5.999141 | -1.449559 | 1.709118 | 2.143261e-11 | 2.143261e-11
86.6462 | 6.2584 | 7.702545 | 6.000266 | -1.444145 | 1.702278 | 2.13006e-11 | 2.13006e-11
86.6562 | 6.2545 | 7.696872 | 6.00139 | -1.442372 | 1.695482 | 2.116878e-11 | 2.116878e-11
86.6662 | 6.2504 | 7.691241 | 6.002512 | -1.440841 | 1.688729 | 2.103713e-11 | 2.103713e-11
86.6762 | 6.2462 | 7.685652 | 6.003633 | -1.439452 | 1.682019 | 2.090501e-11 | 2.090501e-11
86.6862 | 6.2426 | 7.680104 | 6.004752 | -1.437504 | 1.675352 | 2.077309e-11 | 2.077309e-11
86.6962 | 6.2356 | 7.674596 | 6.005869 | -1.438996 | 1.668728 | 2.06407e-11 | 2.06407e-11
86.7062 | 6.2372 | 7.66913 | 6.006984 | -1.43193 | 1.662145 | 2.050851e-11 | 2.050851e-11
86.7162 | 6.2293 | 7.663703 | 6.008099 | -1.434403 | 1.655605 | 2.037653e-11 | 2.037653e-11
86.7262 | 6.231 | 7.658316 | 6.009211 | -1.427316 | 1.649106 | 2.024475e-11 | 2.024475e-11
86.7362 | 6.224 | 7.65297 | 6.010321 | -1.42897 | 1.642648 | 2.011253e-11 | 2.011253e-11
86.7462 | 6.2269 | 7.647662 | 6.01143 | -1.420762 | 1.636231 | 1.998053e-11 | 1.998053e-11
86.7562 | 6.222 | 7.642393 | 6.012538 | -1.420393 | 1.629856 | 1.984875e-11 | 1.984875e-11
86.7662 | 6.2256 | 7.637163 | 6.013643 | -1.411563 | 1.62352 | 1.971655e-11 | 1.971655e-11
86.7762 | 6.2217 | 7.631971 | 6.014747 | -1.410271 | 1.617225 | 1.958522e-11 | 1.958522e-11
86.7862 | 6.221 | 7.626818 | 6.015849 | -1.405818 | 1.610969 | 1.945347e-11 | 1.945347e-11
86.7962 | 6.2229 | 7.621702 | 6.016949 | -1.398802 | 1.604753 | 1.932197e-11 | 1.932197e-11
86.8062 | 6.2266 | 7.616624 | 6.018047 | -1.390024 | 1.598576 | 1.919134e-11 | 1.919134e-11
86.8162 | 6.227 | 7.611582 | 6.019144 | -1.384582 | 1.592439 | 1.906031e-11 | 1.906031e-11
86.8262 | 6.2317 | 7.606578 | 6.020238 | -1.374878 | 1.58634 | 1.892953e-11 | 1.892953e-11
86.8362 | 6.2329 | 7.60161 | 6.021331 | -1.36871 | 1.580279 | 1.879837e-11 | 1.879837e-11
86.8462 | 6.2404 | 7.596678 | 6.022422 | -1.356278 | 1.574257 | 1.866809e-11 | 1.866809e-11
86.8562 | 6.2341 | 7.591783 | 6.023511 | -1.357683 | 1.568272 | 1.853806e-11 | 1.853806e-11
86.8662 | 6.238 | 7.586923 | 6.024597 | -1.348923 | 1.562325 | 1.84083e-11 | 1.84083e-11
86.8762 | 6.2377 | 7.582098 | 6.025682 | -1.344398 | 1.556415 | 1.82788e-11 | 1.82788e-11
86.8862 | 6.2498 | 7.577308 | 6.026766 | -1.327508 | 1.550543 | 1.814956e-11 | 1.814956e-11
86.8962 | 6.2427 | 7.572553 | 6.027847 | -1.329853 | 1.544707 | 1.80206e-11 | 1.80206e-11
86.9062 | 6.2476 | 7.567833 | 6.028926 | -1.320233 | 1.538907 | 1.78919e-11 | 1.78919e-11
86.9162 | 6.2511 | 7.563147 | 6.030003 | -1.312047 | 1.533144 | 1.77641e-11 | 1.77641e-11
86.9262 | 6.2523 | 7.558495 | 6.031078 | -1.306195 | 1.527417 | 1.763596e-11 | 1.763596e-11
86.9361 | 6.2473 | 7.553921 | 6.03214 | -1.306621 | 1.521781 | 1.750981e-11 | 1.750981e-11
86.9461 | 6.2415 | 7.549335 | 6.033211 | -1.307835 | 1.516125 | 1.738284e-11 | 1.738284e-11
86.9561 | 6.2415 | 7.544783 | 6.034279 | -1.303283 | 1.510503 | 1.725616e-11 | 1.725616e-11
86.9661 | 6.2508 | 7.540263 | 6.035346 | -1.289463 | 1.504917 | 1.712977e-11 | 1.712977e-11
86.9761 | 6.2411 | 7.535776 | 6.03641 | -1.294676 | 1.499365 | 1.700368e-11 | 1.700368e-11
86.9861 | 6.2356 | 7.531321 | 6.037473 | -1.295721 | 1.493848 | 1.687848e-11 | 1.687848e-11
86.9961 | 6.2327 | 7.526897 | 6.038533 | -1.294197 | 1.488365 | 1.675298e-11 | 1.675298e-11
87.0061 | 6.2328 | 7.522506 | 6.03959 | -1.289706 | 1.482916 | 1.662838e-11 | 1.662838e-11
87.0161 | 6.2229 | 7.518146 | 6.040646 | -1.295246 | 1.4775 | 1.650468e-11 | 1.650468e-11
87.0261 | 6.211 | 7.513817 | 6.041699 | -1.302817 | 1.472118 | 1.638069e-11 | 1.638069e-11
87.0361 | 6.2035 | 7.509519 | 6.04275 | -1.306019 | 1.466769 | 1.62576e-11 | 1.62576e-11
87.0461 | 6.205 | 7.505252 | 6.043799 | -1.300252 | 1.461452 | 1.613482e-11 | 1.613482e-11
87.0561 | 6.2014 | 7.501015 | 6.044846 | -1.299615 | 1.456169 | 1.601295e-11 | 1.601295e-11
87.0661 | 6.1874 | 7.496808 | 6.04589 | -1.309408 | 1.450918 | 1.589139e-11 | 1.589139e-11
87.0761 | 6.1854 | 7.49263 | 6.046932 | -1.30723 | 1.445699 | 1.577014e-11 | 1.577014e-11
87.0861 | 6.172 | 7.488483 | 6.047971 | -1.316483 | 1.440512 | 1.564921e-11 | 1.564921e-11
87.0961 | 6.1673 | 7.484364 | 6.049008 | -1.317064 | 1.435356 | 1.552919e-11 | 1.552919e-11
87.1061 | 6.1549 | 7.480275 | 6.050043 | -1.325375 | 1.430232 | 1.541008e-11 | 1.541008e-11
87.1161 | 6.1529 | 7.476214 | 6.051075 | -1.323314 | 1.425139 | 1.52907e-11 | 1.52907e-11
87.1261 | 6.1429 | 7.472182 | 6.052104 | -1.329282 | 1.420077 | 1.517224e-11 | 1.517224e-11
87.1361 | 6.1506 | 7.468178 | 6.053132 | -1.317578 | 1.415046 | 1.505468e-11 | 1.505468e-11
87.1461 | 6.1381 | 7.464202 | 6.054156 | -1.326102 | 1.410046 | 1.493745e-11 | 1.493745e-11
87.1561 | 6.1393 | 7.460254 | 6.055178 | -1.320954 | 1.405075 | 1.482054e-11 | 1.482054e-11
87.1661 | 6.1346 | 7.456333 | 6.056198 | -1.321733 | 1.400135 | 1.470455e-11 | 1.470455e-11
87.1761 | 6.1329 | 7.45244 | 6.057215 | -1.31954 | 1.395225 | 1.458888e-11 | 1.458888e-11
87.1861 | 6.1234 | 7.448573 | 6.058229 | -1.325173 | 1.390344 | 1.447413e-11 | 1.447413e-11
87.1961 | 6.1297 | 7.444734 | 6.059241 | -1.315034 | 1.385492 | 1.43597e-11 | 1.43597e-11
87.2061 | 6.1296 | 7.44092 | 6.06025 | -1.31132 | 1.38067 | 1.424619e-11 | 1.424619e-11
87.2161 | 6.1417 | 7.437134 | 6.061257 | -1.295434 | 1.375877 | 1.413301e-11 | 1.413301e-11
87.2261 | 6.1383 | 7.433373 | 6.062261 | -1.295073 | 1.371112 | 1.402017e-11 | 1.402017e-11
87.2361 | 6.1378 | 7.429637 | 6.063262 | -1.291837 | 1.366376 | 1.390824e-11 | 1.390824e-11
87.2461 | 6.135 | 7.425928 | 6.06426 | -1.290928 | 1.361668 | 1.379721e-11 | 1.379721e-11
87.2561 | 6.1381 | 7.422244 | 6.065256 | -1.284144 | 1.356988 | 1.368652e-11 | 1.368652e-11
87.2661 | 6.1348 | 7.418585 | 6.066248 | -1.283785 | 1.352336 | 1.357674e-11 | 1.357674e-11
87.2761 | 6.1403 | 7.41495 | 6.067238 | -1.27465 | 1.347712 | 1.34673e-11 | 1.34673e-11
87.2861 | 6.1402 | 7.411341 | 6.068225 | -1.271141 | 1.343115 | 1.33582e-11 | 1.33582e-11
87.2961 | 6.1534 | 7.407755 | 6.06921 | -1.254355 | 1.338546 | 1.325056e-11 | 1.325056e-11
87.3061 | 6.1472 | 7.404194 | 6.070191 | -1.256994 | 1.334003 | 1.314271e-11 | 1.314271e-11
87.3161 | 6.1486 | 7.400657 | 6.07117 | -1.252057 | 1.329487 | 1.303632e-11 | 1.303632e-11
87.3261 | 6.139 | 7.397144 | 6.072145 | -1.258144 | 1.324998 | 1.293027e-11 | 1.293027e-11
87.3361 | 6.1505 | 7.393654 | 6.073118 | -1.243154 | 1.320536 | 1.282457e-11 | 1.282457e-11
87.3461 | 6.1372 | 7.390187 | 6.074088 | -1.252987 | 1.316099 | 1.271977e-11 | 1.271977e-11
87.3561 | 6.1413 | 7.386743 | 6.075054 | -1.245443 | 1.311689 | 1.261531e-11 | 1.261531e-11
87.3661 | 6.1449 | 7.383322 | 6.076018 | -1.238422 | 1.307304 | 1.251175e-11 | 1.251175e-11
87.3761 | 6.1528 | 7.379924 | 6.076979 | -1.227124 | 1.302945 | 1.240909e-11 | 1.240909e-11
87.3861 | 6.1491 | 7.376548 | 6.077936 | -1.227448 | 1.298612 | 1.230677e-11 | 1.230677e-11
87.3961 | 6.1463 | 7.373194 | 6.078891 | -1.226894 | 1.294304 | 1.220535e-11 | 1.220535e-11
87.4061 | 6.1509 | 7.369863 | 6.079842 | -1.218963 | 1.29002 | 1.210481e-11 | 1.210481e-11
87.4161 | 6.1505 | 7.366553 | 6.08079 | -1.216053 | 1.285762 | 1.200462e-11 | 1.200462e-11
87.4261 | 6.1502 | 7.363264 | 6.081736 | -1.213064 | 1.281529 | 1.190479e-11 | 1.190479e-11
87.4361 | 6.1541 | 7.359997 | 6.082677 | -1.205897 | 1.27732 | 1.180585e-11 | 1.180585e-11
87.4461 | 6.1735 | 7.356751 | 6.083616 | -1.183251 | 1.273135 | 1.170778e-11 | 1.170778e-11
87.4561 | 6.1836 | 7.353526 | 6.084551 | -1.169926 | 1.268974 | 1.161007e-11 | 1.161007e-11
87.4661 | 6.1707 | 7.350321 | 6.085484 | -1.179621 | 1.264838 | 1.151324e-11 | 1.151324e-11
87.4761 | 6.1837 | 7.347137 | 6.086412 | -1.163437 | 1.260725 | 1.141729e-11 | 1.141729e-11
87.4861 | 6.1914 | 7.343974 | 6.087338 | -1.152574 | 1.256636 | 1.132169e-11 | 1.132169e-11
87.4961 | 6.2008 | 7.34083 | 6.08826 | -1.14003 | 1.25257 | 1.122697e-11 | 1.122697e-11
87.5061 | 6.2072 | 7.337706 | 6.089179 | -1.130506 | 1.248528 | 1.11326e-11 | 1.11326e-11
87.516 | 6.2215 | 7.334633 | 6.090085 | -1.113133 | 1.244547 | 1.104001e-11 | 1.104001e-11
87.526 | 6.229 | 7.331548 | 6.090997 | -1.102548 | 1.240551 | 1.094738e-11 | 1.094738e-11
87.536 | 6.2377 | 7.328482 | 6.091906 | -1.090782 | 1.236577 | 1.08551e-11 | 1.08551e-11
87.546 | 6.2497 | 7.325436 | 6.092811 | -1.075736 | 1.232625 | 1.076369e-11 | 1.076369e-11
87.556 | 6.2587 | 7.322409 | 6.093712 | -1.063709 | 1.228696 | 1.067263e-11 | 1.067263e-11
87.566 | 6.2638 | 7.3194 | 6.094611 | -1.0556 | 1.224789 | 1.058244e-11 | 1.058244e-11
87.576 | 6.2773 | 7.31641 | 6.095505 | -1.03911 | 1.220905 | 1.049311e-11 | 1.049311e-11
87.586 | 6.2851 | 7.313438 | 6.096396 | -1.028338 | 1.217042 | 1.040413e-11 | 1.040413e-11
87.596 | 6.2921 | 7.310484 | 6.097283 | -1.018384 | 1.213201 | 1.0316e-11 | 1.0316e-11
87.606 | 6.3126 | 7.307549 | 6.098167 | -0.9949485 | 1.209381 | 1.022823e-11 | 1.022823e-11
87.616 | 6.3192 | 7.30463 | 6.099047 | -0.9854305 | 1.205583 | 1.014132e-11 | 1.014132e-11
87.626 | 6.3156 | 7.301732 | 6.099923 | -0.9861319 | 1.201809 | 1.005526e-11 | 1.005526e-11
87.636 | 6.3364 | 7.298849 | 6.100796 | -0.9624488 | 1.198053 | 9.969542e-12 | 9.969542e-12
87.646 | 6.3585 | 7.295983 | 6.101665 | -0.937483 | 1.194318 | 9.884674e-12 | 9.884674e-12
87.656 | 6.3463 | 7.293134 | 6.10253 | -0.9468343 | 1.190604 | 9.800161e-12 | 9.800161e-12
87.666 | 6.3523 | 7.290302 | 6.103391 | -0.9380023 | 1.186911 | 9.716975e-12 | 9.716975e-12
87.676 | 6.3648 | 7.287485 | 6.104249 | -0.9226853 | 1.183237 | 9.63365e-12 | 9.63365e-12
87.686 | 6.3866 | 7.284687 | 6.105102 | -0.8980865 | 1.179584 | 9.551651e-12 | 9.551651e-12
87.696 | 6.3777 | 7.281904 | 6.105952 | -0.904204 | 1.175952 | 9.470003e-12 | 9.470003e-12
87.706 | 6.3918 | 7.279138 | 6.106798 | -0.8873377 | 1.17234 | 9.388709e-12 | 9.388709e-12
87.716 | 6.3956 | 7.276387 | 6.10764 | -0.8807873 | 1.168747 | 9.308244e-12 | 9.308244e-12
87.726 | 6.4052 | 7.273653 | 6.108478 | -0.8684527 | 1.165175 | 9.228607e-12 | 9.228607e-12
87.736 | 6.405 | 7.270934 | 6.109312 | -0.8659337 | 1.161622 | 9.149321e-12 | 9.149321e-12
87.746 | 6.4097 | 7.26823 | 6.110142 | -0.8585301 | 1.158089 | 9.070858e-12 | 9.070858e-12
87.756 | 6.4165 | 7.265542 | 6.110967 | -0.8490419 | 1.154575 | 8.993213e-12 | 8.993213e-12
87.766 | 6.4225 | 7.262869 | 6.111789 | -0.8403686 | 1.15108 | 8.915918e-12 | 8.915918e-12
87.776 | 6.4249 | 7.26021 | 6.112607 | -0.8353103 | 1.147604 | 8.839437e-12 | 8.839437e-12
87.786 | 6.4331 | 7.257567 | 6.11342 | -0.8244668 | 1.144147 | 8.763304e-12 | 8.763304e-12
87.796 | 6.4369 | 7.254938 | 6.11423 | -0.8180379 | 1.140708 | 8.687982e-12 | 8.687982e-12
87.806 | 6.4321 | 7.252323 | 6.115035 | -0.8202234 | 1.137289 | 8.613467e-12 | 8.613467e-12
87.816 | 6.4353 | 7.249723 | 6.115836 | -0.8144231 | 1.133888 | 8.539298e-12 | 8.539298e-12
87.826 | 6.448 | 7.247137 | 6.116632 | -0.7991369 | 1.130505 | 8.465475e-12 | 8.465475e-12
87.836 | 6.4334 | 7.244565 | 6.117425 | -0.8111647 | 1.12714 | 8.392908e-12 | 8.392908e-12
87.846 | 6.4534 | 7.242006 | 6.118213 | -0.7886063 | 1.123794 | 8.320233e-12 | 8.320233e-12
87.856 | 6.4419 | 7.239461 | 6.118996 | -0.7975614 | 1.120465 | 8.248803e-12 | 8.248803e-12
87.866 | 6.4399 | 7.23693 | 6.119775 | -0.79703 | 1.117155 | 8.177717e-12 | 8.177717e-12
87.876 | 6.4464 | 7.234413 | 6.12055 | -0.7880134 | 1.113863 | 8.107425e-12 | 8.107425e-12
87.886 | 6.439 | 7.231908 | 6.121321 | -0.7929084 | 1.110588 | 8.037469e-12 | 8.037469e-12
87.896 | 6.437 | 7.229416 | 6.122087 | -0.7924164 | 1.10733 | 7.968297e-12 | 7.968297e-12
87.906 | 6.4352 | 7.226937 | 6.122848 | -0.7917371 | 1.104089 | 7.899465e-12 | 7.899465e-12
87.916 | 6.4305 | 7.224471 | 6.123605 | -0.7939706 | 1.100865 | 7.831414e-12 | 7.831414e-12
87.926 | 6.429 | 7.222015 | 6.124357 | -0.793015 | 1.097658 | 7.763696e-12 | 7.763696e-12
87.936 | 6.4155 | 7.219573 | 6.125105 | -0.8040734 | 1.094468 | 7.696758e-12 | 7.696758e-12
87.946 | 6.4165 | 7.217144 | 6.125848 | -0.8006438 | 1.091295 | 7.63059e-12 | 7.63059e-12
87.956 | 6.4048 | 7.214726 | 6.126587 | -0.8099263 | 1.088139 | 7.564759e-12 | 7.564759e-12
87.966 | 6.3989 | 7.212321 | 6.127321 | -0.8134208 | 1.085 | 7.499693e-12 | 7.499693e-12
87.976 | 6.3956 | 7.209927 | 6.12805 | -0.8143269 | 1.081877 | 7.434961e-12 | 7.434961e-12
87.986 | 6.3855 | 7.207545 | 6.128774 | -0.8220447 | 1.078771 | 7.37099e-12 | 7.37099e-12
87.996 | 6.37 | 7.205174 | 6.129494 | -0.8351739 | 1.07568 | 7.307352e-12 | 7.307352e-12
88.006 | 6.3654 | 7.202814 | 6.130208 | -0.8374144 | 1.072606 | 7.244469e-12 | 7.244469e-12
88.016 | 6.361 | 7.200466 | 6.130918 | -0.8394661 | 1.069548 | 7.181918e-12 | 7.181918e-12
88.026 | 6.3506 | 7.198129 | 6.131623 | -0.8475287 | 1.066506 | 7.120116e-12 | 7.120116e-12
88.036 | 6.3408 | 7.195802 | 6.132323 | -0.8550023 | 1.063479 | 7.059061e-12 | 7.059061e-12
88.046 | 6.3344 | 7.193486 | 6.133018 | -0.8590865 | 1.060468 | 6.998333e-12 | 6.998333e-12
88.056 | 6.3175 | 7.191181 | 6.133708 | -0.8736813 | 1.057473 | 6.937932e-12 | 6.937932e-12
88.066 | 6.3165 | 7.188887 | 6.134393 | -0.8723866 | 1.054493 | 6.878683e-12 | 6.878683e-12
88.076 | 6.3047 | 7.186602 | 6.135074 | -0.8819021 | 1.051529 | 6.819347e-12 | 6.819347e-12
88.086 | 6.2966 | 7.184328 | 6.135749 | -0.8877278 | 1.048579 | 6.760745e-12 | 6.760745e-12
88.096 | 6.2942 | 7.182063 | 6.136418 | -0.8878634 | 1.045645 | 6.702873e-12 | 6.702873e-12
88.1059 | 6.2742 | 7.179832 | 6.137077 | -0.9056324 | 1.042756 | 6.64602e-12 | 6.64602e-12
88.1159 | 6.274 | 7.177588 | 6.137736 | -0.9035876 | 1.039851 | 6.588789e-12 | 6.588789e-12
88.1259 | 6.2532 | 7.175352 | 6.138391 | -0.9221523 | 1.036962 | 6.532681e-12 | 6.532681e-12
88.1359 | 6.2557 | 7.173126 | 6.13904 | -0.9174264 | 1.034087 | 6.476491e-12 | 6.476491e-12
88.1459 | 6.2424 | 7.17091 | 6.139684 | -0.92851 | 1.031226 | 6.42102e-12 | 6.42102e-12
88.1559 | 6.2263 | 7.168703 | 6.140322 | -0.9424026 | 1.02838 | 6.36626e-12 | 6.36626e-12
88.1659 | 6.2293 | 7.166504 | 6.140955 | -0.9372043 | 1.025549 | 6.311817e-12 | 6.311817e-12
88.1759 | 6.2145 | 7.164315 | 6.141583 | -0.949815 | 1.022732 | 6.258081e-12 | 6.258081e-12
88.1859 | 6.1893 | 7.162134 | 6.142206 | -0.9728343 | 1.019929 | 6.204659e-12 | 6.204659e-12
88.1959 | 6.2012 | 7.159962 | 6.142822 | -0.9587624 | 1.01714 | 6.151938e-12 | 6.151938e-12
88.2059 | 6.1828 | 7.157799 | 6.143434 | -0.9749989 | 1.014365 | 6.099529e-12 | 6.099529e-12
88.2159 | 6.1703 | 7.155644 | 6.14404 | -0.9853438 | 1.011604 | 6.04743e-12 | 6.04743e-12
88.2259 | 6.1593 | 7.153497 | 6.14464 | -0.9941969 | 1.008857 | 5.996409e-12 | 5.996409e-12
88.2359 | 6.1631 | 7.151358 | 6.145235 | -0.9882581 | 1.006123 | 5.945313e-12 | 5.945313e-12
88.2459 | 6.1399 | 7.149227 | 6.145824 | -1.009327 | 1.003403 | 5.894906e-12 | 5.894906e-12
88.2559 | 6.1364 | 7.147104 | 6.146408 | -1.010704 | 1.000697 | 5.845183e-12 | 5.845183e-12
88.2659 | 6.1279 | 7.144989 | 6.146986 | -1.017089 | 0.9980037 | 5.795389e-12 | 5.795389e-12
88.2759 | 6.1178 | 7.142882 | 6.147558 | -1.025082 | 0.995324 | 5.746649e-12 | 5.746649e-12
88.2859 | 6.1123 | 7.140782 | 6.148124 | -1.028482 | 0.9926576 | 5.698212e-12 | 5.698212e-12
88.2959 | 6.1019 | 7.138689 | 6.148684 | -1.036789 | 0.9900044 | 5.650075e-12 | 5.650075e-12
88.3059 | 6.0927 | 7.136603 | 6.149239 | -1.043903 | 0.9873641 | 5.60261e-12 | 5.60261e-12
88.3159 | 6.0865 | 7.134525 | 6.149788 | -1.048025 | 0.9847368 | 5.555443e-12 | 5.555443e-12
88.3259 | 6.0765 | 7.132453 | 6.150331 | -1.055953 | 0.9821223 | 5.508576e-12 | 5.508576e-12
88.3359 | 6.0753 | 7.130388 | 6.150868 | -1.055088 | 0.9795208 | 5.462373e-12 | 5.462373e-12
88.3459 | 6.0754 | 7.12833 | 6.151398 | -1.05293 | 0.9769318 | 5.416828e-12 | 5.416828e-12
88.3559 | 6.0558 | 7.126279 | 6.151923 | -1.070479 | 0.9743555 | 5.371576e-12 | 5.371576e-12
88.3659 | 6.0564 | 7.124234 | 6.152442 | -1.067834 | 0.9717918 | 5.326619e-12 | 5.326619e-12
88.3759 | 6.0553 | 7.122195 | 6.152955 | -1.066895 | 0.9692404 | 5.282313e-12 | 5.282313e-12
88.3859 | 6.035 | 7.120163 | 6.153461 | -1.085163 | 0.9667015 | 5.238297e-12 | 5.238297e-12
88.3959 | 6.0458 | 7.118137 | 6.153962 | -1.072337 | 0.9641748 | 5.194927e-12 | 5.194927e-12
88.4059 | 6.0309 | 7.116116 | 6.154456 | -1.085216 | 0.9616602 | 5.151844e-12 | 5.151844e-12
88.4159 | 6.0273 | 7.114102 | 6.154944 | -1.086802 | 0.9591578 | 5.10905e-12 | 5.10905e-12
88.4259 | 6.0173 | 7.112093 | 6.155426 | -1.094793 | 0.9566674 | 5.066892e-12 | 5.066892e-12
88.4359 | 6.0128 | 7.11009 | 6.155901 | -1.09729 | 0.954189 | 5.02502e-12 | 5.02502e-12
88.4459 | 5.9998 | 7.108092 | 6.15637 | -1.108292 | 0.9517225 | 4.983434e-12 | 4.983434e-12
88.4559 | 5.9918 | 7.1061 | 6.156832 | -1.1143 | 0.9492678 | 4.942476e-12 | 4.942476e-12
88.4659 | 6.0037 | 7.104113 | 6.157289 | -1.100413 | 0.9468247 | 4.902143e-12 | 4.902143e-12
88.4759 | 5.9761 | 7.102131 | 6.157738 | -1.126031 | 0.9443932 | 4.862089e-12 | 4.862089e-12
88.4859 | 5.9704 | 7.100155 | 6.158181 | -1.129755 | 0.9419733 | 4.822314e-12 | 4.822314e-12
88.4959 | 5.9741 | 7.098183 | 6.158618 | -1.124083 | 0.9395648 | 4.782818e-12 | 4.782818e-12
88.5059 | 5.955 | 7.096216 | 6.159048 | -1.141216 | 0.9371678 | 4.743936e-12 | 4.743936e-12
88.5159 | 5.9497 | 7.094253 | 6.159471 | -1.144553 | 0.9347821 | 4.705331e-12 | 4.705331e-12
88.5259 | 5.9415 | 7.092295 | 6.159888 | -1.150795 | 0.9324077 | 4.667334e-12 | 4.667334e-12
88.5359 | 5.938 | 7.090342 | 6.160298 | -1.152342 | 0.9300444 | 4.62961e-12 | 4.62961e-12
88.5459 | 5.9331 | 7.088393 | 6.160701 | -1.155293 | 0.9276922 | 4.592158e-12 | 4.592158e-12
88.5559 | 5.9184 | 7.086448 | 6.161097 | -1.168048 | 0.9253511 | 4.555307e-12 | 4.555307e-12
88.5659 | 5.93 | 7.084508 | 6.161487 | -1.154508 | 0.9230208 | 4.518724e-12 | 4.518724e-12
88.5759 | 5.9081 | 7.082571 | 6.161869 | -1.174471 | 0.9207015 | 4.48241e-12 | 4.48241e-12
88.5859 | 5.9079 | 7.080638 | 6.162245 | -1.172738 | 0.9183929 | 4.446689e-12 | 4.446689e-12
88.5959 | 5.8987 | 7.078709 | 6.162614 | -1.180009 | 0.9160951 | 4.411233e-12 | 4.411233e-12
88.6059 | 5.9 | 7.076784 | 6.162976 | -1.176784 | 0.913808 | 4.376042e-12 | 4.376042e-12
88.6159 | 5.8974 | 7.074862 | 6.16333 | -1.177462 | 0.9115315 | 4.341436e-12 | 4.341436e-12
88.6259 | 5.8936 | 7.072943 | 6.163678 | -1.179343 | 0.9092655 | 4.307091e-12 | 4.307091e-12
88.6359 | 5.8891 | 7.071028 | 6.164019 | -1.181928 | 0.9070098 | 4.273007e-12 | 4.273007e-12
88.6459 | 5.8918 | 7.069117 | 6.164352 | -1.177317 | 0.9047647 | 4.239501e-12 | 4.239501e-12
88.6559 | 5.8795 | 7.067208 | 6.164678 | -1.187708 | 0.9025298 | 4.206251e-12 | 4.206251e-12
88.6659 | 5.8736 | 7.065302 | 6.164997 | -1.191702 | 0.9003052 | 4.173258e-12 | 4.173258e-12
88.6759 | 5.8816 | 7.063399 | 6.165309 | -1.181799 | 0.8980907 | 4.140835e-12 | 4.140835e-12
88.6858 | 5.877 | 7.061518 | 6.16561 | -1.184518 | 0.8959082 | 4.108842e-12 | 4.108842e-12
88.6958 | 5.8682 | 7.059621 | 6.165907 | -1.191421 | 0.8937143 | 4.076924e-12 | 4.076924e-12
88.7058 | 5.8793 | 7.057726 | 6.166197 | -1.178426 | 0.8915294 | 4.045564e-12 | 4.045564e-12
88.7158 | 5.8705 | 7.055834 | 6.166479 | -1.185334 | 0.8893555 | 4.014456e-12 | 4.014456e-12
88.7258 | 5.8656 | 7.053944 | 6.166753 | -1.188344 | 0.8871904 | 3.983595e-12 | 3.983595e-12
88.7358 | 5.8622 | 7.052056 | 6.16702 | -1.189856 | 0.8850361 | 3.952985e-12 | 3.952985e-12
88.7458 | 5.8645 | 7.05017 | 6.16728 | -1.18567 | 0.8828905 | 3.922922e-12 | 3.922922e-12
88.7558 | 5.8628 | 7.048287 | 6.167532 | -1.185487 | 0.8807556 | 3.893108e-12 | 3.893108e-12
88.7658 | 5.8699 | 7.046406 | 6.167776 | -1.176506 | 0.8786299 | 3.863536e-12 | 3.863536e-12
88.7758 | 5.8663 | 7.044526 | 6.168012 | -1.178226 | 0.8765136 | 3.834208e-12 | 3.834208e-12
88.7858 | 5.8638 | 7.042648 | 6.168241 | -1.178848 | 0.8744068 | 3.80542e-12 | 3.80542e-12
88.7958 | 5.8748 | 7.040772 | 6.168462 | -1.165972 | 0.8723095 | 3.776871e-12 | 3.776871e-12
88.8058 | 5.8703 | 7.038897 | 6.168675 | -1.168597 | 0.8702215 | 3.748563e-12 | 3.748563e-12
88.8158 | 5.8699 | 7.037023 | 6.16888 | -1.167123 | 0.8681424 | 3.720785e-12 | 3.720785e-12
88.8258 | 5.879 | 7.035151 | 6.169077 | -1.156151 | 0.8660735 | 3.692953e-12 | 3.692953e-12
88.8358 | 5.8738 | 7.033279 | 6.169267 | -1.159479 | 0.8640127 | 3.665647e-12 | 3.665647e-12
88.8458 | 5.8774 | 7.03141 | 6.169448 | -1.15401 | 0.8619621 | 3.638868e-12 | 3.638868e-12
88.8558 | 5.8885 | 7.029541 | 6.169621 | -1.141041 | 0.8599195 | 3.612028e-12 | 3.612028e-12
88.8658 | 5.8869 | 7.027673 | 6.169786 | -1.140773 | 0.857887 | 3.585711e-12 | 3.585711e-12
88.8758 | 5.8866 | 7.025806 | 6.169943 | -1.139206 | 0.8558624 | 3.559621e-12 | 3.559621e-12
88.8858 | 5.8906 | 7.02394 | 6.170092 | -1.13334 | 0.8538478 | 3.533763e-12 | 3.533763e-12
88.8958 | 5.8843 | 7.022073 | 6.170232 | -1.137773 | 0.8518409 | 3.50813e-12 | 3.50813e-12
88.9058 | 5.8868 | 7.020208 | 6.170364 | -1.133408 | 0.8498439 | 3.48301e-12 | 3.48301e-12
88.9158 | 5.9027 | 7.018343 | 6.170488 | -1.115643 | 0.8478546 | 3.458112e-12 | 3.458112e-12
88.9258 | 5.8884 | 7.016478 | 6.170604 | -1.128078 | 0.8458749 | 3.43344e-12 | 3.43344e-12
88.9358 | 5.9109 | 7.014613 | 6.170711 | -1.103713 | 0.8439029 | 3.408988e-12 | 3.408988e-12
88.9458 | 5.8929 | 7.012749 | 6.170809 | -1.119849 | 0.8419405 | 3.38476e-12 | 3.38476e-12
88.9558 | 5.8899 | 7.010885 | 6.170899 | -1.120985 | 0.8399855 | 3.361027e-12 | 3.361027e-12
88.9658 | 5.9014 | 7.00902 | 6.17098 | -1.10762 | 0.8380401 | 3.337516e-12 | 3.337516e-12
88.9758 | 5.8893 | 7.007155 | 6.171053 | -1.117855 | 0.836102 | 3.314219e-12 | 3.314219e-12
88.9858 | 5.9005 | 7.00529 | 6.171117 | -1.10479 | 0.8341732 | 3.29114e-12 | 3.29114e-12
88.9958 | 5.8979 | 7.003425 | 6.171173 | -1.105525 | 0.8322519 | 3.268547e-12 | 3.268547e-12
89.0058 | 5.9022 | 7.001559 | 6.171219 | -1.099359 | 0.8303397 | 3.245897e-12 | 3.245897e-12
89.0158 | 5.8992 | 6.999692 | 6.171257 | -1.100492 | 0.8284353 | 3.22373e-12 | 3.22373e-12
89.0258 | 5.8948 | 6.997825 | 6.171286 | -1.103025 | 0.826539 | 3.201773e-12 | 3.201773e-12
89.0358 | 5.8908 | 6.995957 | 6.171306 | -1.105157 | 0.8246508 | 3.180026e-12 | 3.180026e-12
89.0458 | 5.8976 | 6.994088 | 6.171317 | -1.096488 | 0.8227706 | 3.158755e-12 | 3.158755e-12
89.0558 | 5.8918 | 6.992218 | 6.171319 | -1.100418 | 0.8208985 | 3.137423e-12 | 3.137423e-12
89.0658 | 5.8992 | 6.990346 | 6.171312 | -1.091146 | 0.8190339 | 3.116561e-12 | 3.116561e-12
89.0758 | 5.8873 | 6.988474 | 6.171296 | -1.101174 | 0.8171781 | 3.095906e-12 | 3.095906e-12
89.0858 | 5.9 | 6.9866 | 6.171271 | -1.0866 | 0.8153292 | 3.075451e-12 | 3.075451e-12
89.0958 | 5.8811 | 6.984726 | 6.171237 | -1.103626 | 0.813489 | 3.0552e-12 | 3.0552e-12
89.1058 | 5.8951 | 6.982849 | 6.171193 | -1.087749 | 0.8116557 | 3.035147e-12 | 3.035147e-12
89.1158 | 5.8815 | 6.980971 | 6.17114 | -1.099471 | 0.809831 | 3.015556e-12 | 3.015556e-12
89.1258 | 5.8822 | 6.979091 | 6.171078 | -1.096891 | 0.8080131 | 2.9959e-12 | 2.9959e-12
89.1358 | 5.8916 | 6.97721 | 6.171006 | -1.08561 | 0.8062036 | 2.976703e-12 | 2.976703e-12
89.1458 | 5.8825 | 6.975326 | 6.170925 | -1.092826 | 0.804401 | 2.957698e-12 | 2.957698e-12
89.1558 | 5.8843 | 6.973441 | 6.170834 | -1.089141 | 0.8026066 | 2.938888e-12 | 2.938888e-12
89.1658 | 5.8833 | 6.971553 | 6.170734 | -1.088253 | 0.8008189 | 2.920268e-12 | 2.920268e-12
89.1758 | 5.8788 | 6.969664 | 6.170624 | -1.090864 | 0.7990395 | 2.901841e-12 | 2.901841e-12
89.1858 | 5.8772 | 6.967772 | 6.170505 | -1.090572 | 0.7972666 | 2.883858e-12 | 2.883858e-12
89.1958 | 5.8823 | 6.965878 | 6.170376 | -1.083578 | 0.795502 | 2.865809e-12 | 2.865809e-12
89.2058 | 5.8863 | 6.963981 | 6.170237 | -1.077681 | 0.7937437 | 2.848199e-12 | 2.848199e-12
89.2158 | 5.8767 | 6.962082 | 6.170088 | -1.085382 | 0.7919936 | 2.830777e-12 | 2.830777e-12
89.2258 | 5.8875 | 6.96018 | 6.16993 | -1.07268 | 0.7902499 | 2.813535e-12 | 2.813535e-12
89.2358 | 5.9007 | 6.958276 | 6.169762 | -1.057576 | 0.7885141 | 2.796479e-12 | 2.796479e-12
89.2458 | 5.8678 | 6.956368 | 6.169583 | -1.088568 | 0.7867847 | 2.779602e-12 | 2.779602e-12
89.2558 | 5.8866 | 6.954458 | 6.169395 | -1.067858 | 0.7850631 | 2.762907e-12 | 2.762907e-12
89.2658 | 5.8819 | 6.952545 | 6.169196 | -1.070645 | 0.7833483 | 2.746639e-12 | 2.746639e-12
89.2757 | 5.8895 | 6.950647 | 6.16899 | -1.061147 | 0.7816571 | 2.730625e-12 | 2.730625e-12
89.2857 | 5.8914 | 6.948728 | 6.168771 | -1.057328 | 0.7799561 | 2.714459e-12 | 2.714459e-12
89.2957 | 5.8975 | 6.946805 | 6.168543 | -1.049305 | 0.778262 | 2.698715e-12 | 2.698715e-12
89.3057 | 5.903 | 6.944878 | 6.168304 | -1.041878 | 0.7765748 | 2.683144e-12 | 2.683144e-12
89.3157 | 5.8853 | 6.942949 | 6.168054 | -1.057649 | 0.7748944 | 2.667745e-12 | 2.667745e-12
89.3257 | 5.8821 | 6.941015 | 6.167794 | -1.058915 | 0.7732209 | 2.652515e-12 | 2.652515e-12
89.3357 | 5.8986 | 6.939078 | 6.167524 | -1.040478 | 0.7715541 | 2.637455e-12 | 2.637455e-12
89.3457 | 5.8777 | 6.937138 | 6.167244 | -1.059438 | 0.769894 | 2.622562e-12 | 2.622562e-12
89.3557 | 5.9274 | 6.935193 | 6.166952 | -1.007793 | 0.7682406 | 2.607835e-12 | 2.607835e-12
89.3657 | 5.8861 | 6.933245 | 6.166651 | -1.047145 | 0.7665939 | 2.593274e-12 | 2.593274e-12
89.3757 | 5.9097 | 6.931292 | 6.166338 | -1.021592 | 0.7649537 | 2.579118e-12 | 2.579118e-12
89.3857 | 5.865 | 6.929335 | 6.166015 | -1.064335 | 0.7633201 | 2.564883e-12 | 2.564883e-12
89.3957 | 5.8858 | 6.927374 | 6.165681 | -1.041574 | 0.761693 | 2.551049e-12 | 2.551049e-12
89.4057 | 5.8892 | 6.925409 | 6.165337 | -1.036209 | 0.7600724 | 2.537374e-12 | 2.537374e-12
89.4157 | 5.8838 | 6.923439 | 6.164981 | -1.039639 | 0.7584583 | 2.523856e-12 | 2.523856e-12
89.4257 | 5.9153 | 6.921465 | 6.164615 | -1.006165 | 0.7568506 | 2.510256e-12 | 2.510256e-12
89.4357 | 5.8719 | 6.919486 | 6.164237 | -1.047586 | 0.7552492 | 2.49705e-12 | 2.49705e-12
89.4457 | 5.8911 | 6.917503 | 6.163849 | -1.026403 | 0.7536542 | 2.483998e-12 | 2.483998e-12
89.4557 | 5.8774 | 6.915515 | 6.163449 | -1.038115 | 0.7520655 | 2.471098e-12 | 2.471098e-12
89.4657 | 5.8886 | 6.913522 | 6.163038 | -1.024922 | 0.7504831 | 2.458585e-12 | 2.458585e-12
89.4757 | 5.8914 | 6.911523 | 6.162617 | -1.020123 | 0.7489069 | 2.445985e-12 | 2.445985e-12
89.4857 | 5.9119 | 6.90952 | 6.162184 | -0.9976204 | 0.7473369 | 2.433534e-12 | 2.433534e-12
89.4957 | 5.9028 | 6.907512 | 6.161739 | -1.004712 | 0.745773 | 2.421464e-12 | 2.421464e-12
89.5057 | 5.9008 | 6.905499 | 6.161283 | -1.004699 | 0.7442152 | 2.409304e-12 | 2.409304e-12
89.5157 | 5.906 | 6.90348 | 6.160816 | -0.9974797 | 0.7426635 | 2.397288e-12 | 2.397288e-12
89.5257 | 5.8988 | 6.901455 | 6.160337 | -1.002655 | 0.7411179 | 2.38565e-12 | 2.38565e-12
89.5357 | 5.9078 | 6.899426 | 6.159847 | -0.9916255 | 0.7395783 | 2.374151e-12 | 2.374151e-12
89.5457 | 5.9269 | 6.89739 | 6.159345 | -0.9704901 | 0.7380447 | 2.362559e-12 | 2.362559e-12
89.5557 | 5.9204 | 6.895349 | 6.158832 | -0.9749491 | 0.7365171 | 2.351339e-12 | 2.351339e-12
89.5657 | 5.9276 | 6.893302 | 6.158307 | -0.9657022 | 0.7349954 | 2.340255e-12 | 2.340255e-12
89.5757 | 5.9226 | 6.891249 | 6.15777 | -0.9686494 | 0.7334795 | 2.329306e-12 | 2.329306e-12
89.5857 | 5.9206 | 6.889191 | 6.157221 | -0.9685906 | 0.7319695 | 2.318492e-12 | 2.318492e-12
89.5957 | 5.9358 | 6.887126 | 6.15666 | -0.9513257 | 0.7304653 | 2.307809e-12 | 2.307809e-12
89.6057 | 5.9401 | 6.885055 | 6.156088 | -0.9449547 | 0.7289669 | 2.297258e-12 | 2.297258e-12
89.6157 | 5.9364 | 6.882977 | 6.155503 | -0.9465775 | 0.7274742 | 2.286837e-12 | 2.286837e-12
89.6257 | 5.9289 | 6.880894 | 6.154907 | -0.9519939 | 0.7259872 | 2.276544e-12 | 2.276544e-12
89.6357 | 5.9521 | 6.878804 | 6.154298 | -0.9267039 | 0.724506 | 2.266378e-12 | 2.266378e-12
89.6457 | 5.9387 | 6.876707 | 6.153677 | -0.9380073 | 0.7230304 | 2.256338e-12 | 2.256338e-12
89.6557 | 5.9424 | 6.874604 | 6.153044 | -0.9322042 | 0.7215604 | 2.246652e-12 | 2.246652e-12
89.6657 | 5.9519 | 6.872494 | 6.152398 | -0.9205943 | 0.720096 | 2.236858e-12 | 2.236858e-12
89.6757 | 5.9606 | 6.870378 | 6.15174 | -0.9097776 | 0.7186372 | 2.227415e-12 | 2.227415e-12
89.6857 | 5.9512 | 6.868254 | 6.15107 | -0.9170541 | 0.7171838 | 2.217864e-12 | 2.217864e-12
89.6957 | 5.9626 | 6.866124 | 6.150387 | -0.9035235 | 0.715736 | 2.208659e-12 | 2.208659e-12
89.7057 | 5.9691 | 6.863986 | 6.149692 | -0.8948859 | 0.7142937 | 2.199343e-12 | 2.199343e-12
89.7157 | 5.9563 | 6.861841 | 6.148984 | -0.9055411 | 0.7128568 | 2.190371e-12 | 2.190371e-12
89.7257 | 5.9773 | 6.859689 | 6.148264 | -0.8823891 | 0.7114253 | 2.181286e-12 | 2.181286e-12
89.7357 | 5.9822 | 6.85753 | 6.147531 | -0.8753297 | 0.7099991 | 2.172541e-12 | 2.172541e-12
89.7457 | 5.9835 | 6.855363 | 6.146785 | -0.8718629 | 0.7085784 | 2.163908e-12 | 2.163908e-12
89.7557 | 5.996 | 6.853189 | 6.146026 | -0.8571886 | 0.7071629 | 2.155385e-12 | 2.155385e-12
89.7657 | 5.9955 | 6.851007 | 6.145254 | -0.8555066 | 0.7057527 | 2.146971e-12 | 2.146971e-12
89.7757 | 6.002 | 6.848817 | 6.144469 | -0.8468169 | 0.7043478 | 2.138664e-12 | 2.138664e-12
89.7857 | 6.0069 | 6.846619 | 6.143671 | -0.8397194 | 0.7029481 | 2.130463e-12 | 2.130463e-12
89.7957 | 6.0131 | 6.844414 | 6.14286 | -0.831314 | 0.7015536 | 2.122367e-12 | 2.122367e-12
89.8057 | 6.0226 | 6.842201 | 6.142036 | -0.8196007 | 0.7001643 | 2.114375e-12 | 2.114375e-12
89.8157 | 6.0334 | 6.839979 | 6.141199 | -0.8065792 | 0.6987802 | 2.106484e-12 | 2.106484e-12
89.8257 | 6.0343 | 6.83775 | 6.140349 | -0.8034496 | 0.6974011 | 2.098694e-12 | 2.098694e-12
89.8357 | 6.0386 | 6.835512 | 6.139485 | -0.7969118 | 0.6960271 | 2.091003e-12 | 2.091003e-12
89.8457 | 6.0503 | 6.833265 | 6.138607 | -0.7829655 | 0.6946582 | 2.083636e-12 | 2.083636e-12
89.8556 | 6.0533 | 6.831033 | 6.137725 | -0.7777332 | 0.6933077 | 2.076146e-12 | 2.076146e-12
89.8656 | 6.0609 | 6.82877 | 6.136821 | -0.76787 | 0.6919488 | 2.06897e-12 | 2.06897e-12
89.8756 | 6.0655 | 6.826498 | 6.135903 | -0.7609983 | 0.6905948 | 2.061661e-12 | 2.061661e-12
89.8856 | 6.0785 | 6.824218 | 6.134972 | -0.7457178 | 0.6892458 | 2.054672e-12 | 2.054672e-12
89.8956 | 6.0784 | 6.821929 | 6.134027 | -0.7435286 | 0.6879018 | 2.047547e-12 | 2.047547e-12
89.9056 | 6.1013 | 6.81963 | 6.133068 | -0.7183304 | 0.6865626 | 2.040738e-12 | 2.040738e-12
89.9156 | 6.0873 | 6.817323 | 6.132095 | -0.7300233 | 0.6852284 | 2.034018e-12 | 2.034018e-12
89.9256 | 6.1219 | 6.815007 | 6.131108 | -0.693107 | 0.6838989 | 2.027158e-12 | 2.027158e-12
89.9356 | 6.1207 | 6.812682 | 6.130107 | -0.6919816 | 0.6825743 | 2.020611e-12 | 2.020611e-12
89.9456 | 6.1321 | 6.810347 | 6.129093 | -0.6782469 | 0.6812544 | 2.014148e-12 | 2.014148e-12
89.9556 | 6.1556 | 6.808003 | 6.128064 | -0.6524029 | 0.6799394 | 2.007769e-12 | 2.007769e-12
89.9656 | 6.1582 | 6.805649 | 6.12702 | -0.6474494 | 0.6786291 | 2.001471e-12 | 2.001471e-12
89.9756 | 6.1811 | 6.803286 | 6.125963 | -0.6221864 | 0.6773235 | 1.995254e-12 | 1.995254e-12
89.9856 | 6.2051 | 6.800914 | 6.124891 | -0.5958137 | 0.6760226 | 1.989117e-12 | 1.989117e-12
89.9956 | 6.2037 | 6.798531 | 6.123805 | -0.5948314 | 0.6747264 | 1.983057e-12 | 1.983057e-12