## Summary
Parameter | Mo2C_Pbcn_fixed
Sample | M6.csv
Method | GSAS-II
Phase name | Mo2C_Pbcn_fixed
COD / MP ID | manual
Formula | Mo8 C4
Space group
Space group # | 60
Crystal system | orthorhombic
a (Å) | 4.73614
b (Å) | 6.02213
c (Å) | 5.18677
α (°) | 90
β (°) | 90
γ (°) | 90
Volume (A^3) | 147.93516
da/a0 (%) | -0.378
db/b0 (%) | -0.895
dc/c0 (%) | -1.044
dV/V0 (%) | -2.3
Weight fraction (%) | 100
GSAS-II mass weight fraction (%) | 100
Weight fraction ± (%)
Weight fraction error source
Weight fraction propagated sigma (%)
Weight fraction systematic floor (%)
Weight fraction method | gsasii_mass_fraction
Integrated phase fraction (%)
Integrated - wt fraction (percentage points)
Integrated phase fraction method
Crystallite size (nm) | 1000
Crystallite size source | gsas_hap_size
Scale factor | 0.79074
Scale factor sigma | 0.0023741
Scale factor sigma (%) | 0.3
Scale factor sigma source | gsas_covariance
Scale * phase mass value | 644.8955
Legacy mass-weighted scale value | 644.8955
U (Caglioti) | 0.01489
V (Caglioti) | -0.01538
W (Caglioti) | 0.00566
X (Lorentzian) | 0
Y (Lorentzian) | 1.13447
η at strongest | 0.999
FWHM (°) | 1.2077
FWHM reference 2theta (deg) | 39.5243
FWHM reference hkl | [1, 0, 2]
N reflections | 20
Seeded by | gsas2
Zero shift (°) | -0.00155
Rwp (%) | 7.83
Rp (%) | 5.69
χ² | 1.064
GoF | 1.031

## Plot Data
2theta | Y_obs | Y_calc | Background | Residual | Mo2C_Pbcn_fixed | Mo2C_Pbcn_fixed peak 2θ | Mo2C_Pbcn_fixed [hkl]
10.0093 | 35.6825 | 32.07064 | 32.06637 | 3.611857 | 0.004275197 | 34.411 | [021]
10.0193 | 35.6451 | 32.10419 | 32.09991 | 3.540912 | 0.004278749 | 34.557 | [002]
10.0293 | 35.699 | 32.13757 | 32.13329 | 3.561428 | 0.004282306 | 37.965 | [200]
10.0393 | 35.6947 | 32.1708 | 32.16651 | 3.523904 | 0.004285868 | 39.457 | [121]
10.0493 | 35.7045 | 32.20386 | 32.19957 | 3.500639 | 0.004289435 | 39.587 | [102]
10.0593 | 35.6842 | 32.23677 | 32.23247 | 3.447433 | 0.004293006 | 52.165 | [221]
10.0693 | 35.6767 | 32.26951 | 32.26522 | 3.407186 | 0.004296581 | 52.269 | [202]
10.0793 | 35.6858 | 32.3021 | 32.2978 | 3.383697 | 0.004300161 | 61.545 | [040]
10.0893 | 35.6812 | 32.33453 | 32.33023 | 3.346665 | 0.004303745 | 61.827 | [023]
10.0993 | 35.6998 | 32.36681 | 32.3625 | 3.332991 | 0.004307334 | 69.581 | [321]
10.1093 | 35.6732 | 32.39893 | 32.39461 | 3.274275 | 0.004310927 | 69.669 | [302]
10.1193 | 35.7162 | 32.43089 | 32.42657 | 3.285314 | 0.004314525 | 72.541 | [042]
10.1293 | 35.6817 | 32.46269 | 32.45837 | 3.21901 | 0.004318128 | 72.888 | [004]
10.1393 | 35.6902 | 32.49434 | 32.49002 | 3.195861 | 0.004321735 | 74.642 | [240]
10.1493 | 35.7153 | 32.52583 | 32.52151 | 3.189468 | 0.004325346 | 74.899 | [223]
10.1593 | 35.7322 | 32.55717 | 32.55284 | 3.17503 | 0.004328962 | 75.693 | [142]
10.1693 | 35.7251 | 32.58835 | 32.58402 | 3.136746 | 0.004332583 | 76.034 | [104]
10.1793 | 35.7415 | 32.61938 | 32.61505 | 3.122116 | 0.004336209 | 81.167 | [400]
10.1893 | 35.7198 | 32.65026 | 32.64592 | 3.06954 | 0.004339838 | 84.928 | [242]
10.1993 | 35.7514 | 32.68098 | 32.67664 | 3.070417 | 0.004343473 | 85.26 | [204]
10.2093 | 35.7345 | 32.71155 | 32.70721 | 3.022947 | 0.004347112
10.2193 | 35.7355 | 32.74197 | 32.73762 | 2.993529 | 0.004350756
10.2293 | 35.7633 | 32.77224 | 32.76788 | 2.991063 | 0.004354404
10.2393 | 35.7585 | 32.80235 | 32.79799 | 2.956149 | 0.004358057
10.2493 | 35.7591 | 32.83231 | 32.82795 | 2.926786 | 0.004361715
10.2593 | 35.7738 | 32.86213 | 32.85776 | 2.911673 | 0.004365377
10.2693 | 35.7985 | 32.89179 | 32.88742 | 2.906711 | 0.004369044
10.2792 | 35.8132 | 32.92101 | 32.91663 | 2.892194 | 0.004372679
10.2892 | 35.8161 | 32.95037 | 32.94599 | 2.86573 | 0.004376355
10.2992 | 35.8078 | 32.97958 | 32.9752 | 2.828215 | 0.004380036
10.3092 | 35.8064 | 33.00865 | 33.00427 | 2.797749 | 0.004383722
10.3192 | 35.797 | 33.03757 | 33.03318 | 2.759431 | 0.004387412
10.3292 | 35.8414 | 33.06634 | 33.06195 | 2.775062 | 0.004391107
10.3392 | 35.808 | 33.09496 | 33.09057 | 2.71304 | 0.004394806
10.3492 | 35.8418 | 33.12344 | 33.11904 | 2.718365 | 0.004398511
10.3592 | 35.8303 | 33.15176 | 33.14736 | 2.678536 | 0.00440222
10.3692 | 35.8413 | 33.17995 | 33.17554 | 2.661354 | 0.004405934
10.3792 | 35.8526 | 33.20798 | 33.20357 | 2.644618 | 0.004409653
10.3892 | 35.8507 | 33.23587 | 33.23146 | 2.614828 | 0.004413376
10.3992 | 35.8608 | 33.26362 | 33.2592 | 2.597183 | 0.004417104
10.4092 | 35.8692 | 33.29122 | 33.2868 | 2.577982 | 0.004420837
10.4192 | 35.8499 | 33.31867 | 33.31425 | 2.531226 | 0.004424574
10.4292 | 35.8849 | 33.34599 | 33.34156 | 2.538914 | 0.004428317
10.4392 | 35.8467 | 33.37315 | 33.36872 | 2.473546 | 0.004432065
10.4492 | 35.8821 | 33.40018 | 33.39574 | 2.48192 | 0.004435817
10.4592 | 35.8276 | 33.42706 | 33.42262 | 2.400538 | 0.004439574
10.4692 | 35.8579 | 33.4538 | 33.44936 | 2.404098 | 0.004443335
10.4792 | 35.8491 | 33.4804 | 33.47595 | 2.3687 | 0.004447101
10.4892 | 35.883 | 33.50686 | 33.50241 | 2.376143 | 0.004450873
10.4992 | 35.8665 | 33.53317 | 33.52872 | 2.333328 | 0.004454649
10.5092 | 35.874 | 33.55935 | 33.55489 | 2.314654 | 0.00445843
10.5192 | 35.8541 | 33.58538 | 33.58092 | 2.26872 | 0.004462216
10.5292 | 35.8558 | 33.61127 | 33.60681 | 2.244526 | 0.004466007
10.5392 | 35.8374 | 33.63703 | 33.63256 | 2.200372 | 0.004469803
10.5492 | 35.8625 | 33.66264 | 33.65817 | 2.199858 | 0.004473603
10.5592 | 35.8505 | 33.68812 | 33.68364 | 2.162382 | 0.004477409
10.5692 | 35.8502 | 33.71346 | 33.70897 | 2.136745 | 0.004481219
10.5792 | 35.8209 | 33.73865 | 33.73417 | 2.082246 | 0.004485034
10.5892 | 35.8335 | 33.76372 | 33.75923 | 2.069785 | 0.004488854
10.5992 | 35.8035 | 33.78864 | 33.78415 | 2.014861 | 0.00449268
10.6092 | 35.8307 | 33.81343 | 33.80893 | 2.017275 | 0.00449651
10.6192 | 35.8259 | 33.83808 | 33.83358 | 1.987825 | 0.004500344
10.6292 | 35.8127 | 33.86259 | 33.85808 | 1.950111 | 0.004504185
10.6392 | 35.8029 | 33.88697 | 33.88246 | 1.915933 | 0.00450803
10.6492 | 35.7963 | 33.91121 | 33.9067 | 1.885091 | 0.004511879
10.6592 | 35.7862 | 33.93532 | 33.9308 | 1.850884 | 0.004515734
10.6692 | 35.7864 | 33.95929 | 33.95477 | 1.827112 | 0.004519594
10.6792 | 35.7799 | 33.98313 | 33.9786 | 1.796774 | 0.004523459
10.6892 | 35.7625 | 34.00683 | 34.0023 | 1.75567 | 0.004527329
10.6992 | 35.7568 | 34.0304 | 34.02587 | 1.7264 | 0.004531204
10.7092 | 35.7388 | 34.05384 | 34.0493 | 1.684964 | 0.004535084
10.7192 | 35.7465 | 34.07714 | 34.0726 | 1.66936 | 0.004538969
10.7292 | 35.7405 | 34.10031 | 34.09577 | 1.640189 | 0.004542859
10.7392 | 35.7573 | 34.12335 | 34.1188 | 1.63395 | 0.004546754
10.7492 | 35.7464 | 34.14626 | 34.14171 | 1.600142 | 0.004550654
10.7592 | 35.7261 | 34.16903 | 34.16448 | 1.557067 | 0.004554559
10.7692 | 35.7218 | 34.19168 | 34.18712 | 1.530122 | 0.00455847
10.7792 | 35.7142 | 34.21419 | 34.20963 | 1.500008 | 0.004562385
10.7892 | 35.711 | 34.23658 | 34.23201 | 1.474425 | 0.004566305
10.7992 | 35.7203 | 34.25883 | 34.25426 | 1.461472 | 0.004570231
10.8092 | 35.7084 | 34.28095 | 34.27638 | 1.427448 | 0.004574162
10.8192 | 35.7071 | 34.30295 | 34.29837 | 1.404153 | 0.004578097
10.8292 | 35.7048 | 34.32481 | 34.32023 | 1.379988 | 0.004582038
10.8392 | 35.7189 | 34.34655 | 34.34196 | 1.372351 | 0.004585984
10.8492 | 35.6997 | 34.36816 | 34.36357 | 1.331542 | 0.004589935
10.8591 | 35.7028 | 34.38942 | 34.38483 | 1.313375 | 0.004593852
10.8691 | 35.7147 | 34.41078 | 34.40618 | 1.303921 | 0.004597813
10.8791 | 35.7105 | 34.43201 | 34.42741 | 1.278493 | 0.00460178
10.8891 | 35.7061 | 34.45311 | 34.4485 | 1.252992 | 0.004605752
10.8991 | 35.6951 | 34.47408 | 34.46947 | 1.221018 | 0.004609729
10.9091 | 35.6927 | 34.49493 | 34.49032 | 1.19777 | 0.004613712
10.9191 | 35.6913 | 34.51565 | 34.51104 | 1.175647 | 0.004617699
10.9291 | 35.6875 | 34.53625 | 34.53163 | 1.15125 | 0.004621692
10.9391 | 35.7056 | 34.55672 | 34.5521 | 1.148878 | 0.00462569
10.9491 | 35.7104 | 34.57707 | 34.57244 | 1.13333 | 0.004629692
10.9591 | 35.6956 | 34.59729 | 34.59266 | 1.098307 | 0.004633701
10.9691 | 35.6766 | 34.61739 | 34.61275 | 1.059207 | 0.004637715
10.9791 | 35.7009 | 34.63737 | 34.63273 | 1.063532 | 0.004641734
10.9891 | 35.6943 | 34.65722 | 34.65257 | 1.037079 | 0.004645759
10.9991 | 35.6932 | 34.67695 | 34.6723 | 1.01625 | 0.004649788
11.0091 | 35.6972 | 34.69656 | 34.6919 | 1.000643 | 0.004653822
11.0191 | 35.6845 | 34.71604 | 34.71138 | 0.9684581 | 0.004657863
11.0291 | 35.6779 | 34.7354 | 34.73074 | 0.9424953 | 0.004661908
11.0391 | 35.6815 | 34.75465 | 34.74998 | 0.9268539 | 0.004665958
11.0491 | 35.6716 | 34.77377 | 34.7691 | 0.8978337 | 0.004670015
11.0591 | 35.6811 | 34.79277 | 34.78809 | 0.8883344 | 0.004674076
11.0691 | 35.6972 | 34.81164 | 34.80697 | 0.8855556 | 0.004678143
11.0791 | 35.6748 | 34.8304 | 34.82572 | 0.8443969 | 0.004682216
11.0891 | 35.6817 | 34.84904 | 34.84436 | 0.832658 | 0.004686293
11.0991 | 35.6866 | 34.86756 | 34.86287 | 0.8190385 | 0.004690376
11.1091 | 35.6743 | 34.88596 | 34.88127 | 0.7883382 | 0.004694464
11.1191 | 35.6882 | 34.90424 | 34.89954 | 0.7839567 | 0.004698558
11.1291 | 35.68 | 34.92241 | 34.9177 | 0.7575936 | 0.004702657
11.1391 | 35.6759 | 34.94045 | 34.93574 | 0.7354486 | 0.004706762
11.1491 | 35.6875 | 34.95838 | 34.95367 | 0.7291214 | 0.004710872
11.1591 | 35.6841 | 34.97619 | 34.97147 | 0.7079117 | 0.004714987
11.1691 | 35.6823 | 34.99388 | 34.98916 | 0.688419 | 0.004719108
11.1791 | 35.6868 | 35.01146 | 35.00673 | 0.6753431 | 0.004723235
11.1891 | 35.6957 | 35.02892 | 35.02419 | 0.6667836 | 0.004727366
11.1991 | 35.6861 | 35.04626 | 35.04153 | 0.6398402 | 0.004731503
11.2091 | 35.6983 | 35.06349 | 35.05875 | 0.6348126 | 0.004735646
11.2191 | 35.7032 | 35.0806 | 35.07586 | 0.6226004 | 0.004739795
11.2291 | 35.6967 | 35.0976 | 35.09285 | 0.5991033 | 0.004743949
11.2391 | 35.6957 | 35.11448 | 35.10973 | 0.581221 | 0.004748108
11.2491 | 35.6955 | 35.13125 | 35.12649 | 0.5642531 | 0.004752273
11.2591 | 35.6947 | 35.1479 | 35.14314 | 0.5467993 | 0.004756443
11.2691 | 35.6972 | 35.16444 | 35.15968 | 0.5327592 | 0.004760619
11.2791 | 35.6903 | 35.18087 | 35.1761 | 0.5094327 | 0.004764801
11.2891 | 35.6983 | 35.19718 | 35.19241 | 0.5011192 | 0.004768988
11.2991 | 35.6946 | 35.21338 | 35.20861 | 0.4812186 | 0.004773181
11.3091 | 35.6974 | 35.22947 | 35.22469 | 0.4679304 | 0.004777379
11.3191 | 35.6984 | 35.24545 | 35.24066 | 0.4529543 | 0.004781583
11.3291 | 35.6927 | 35.26131 | 35.25652 | 0.4313901 | 0.004785793
11.3391 | 35.7035 | 35.27706 | 35.27227 | 0.4264374 | 0.004790008
11.3491 | 35.6992 | 35.2927 | 35.28791 | 0.4064958 | 0.004794228
11.3591 | 35.7024 | 35.30823 | 35.30344 | 0.3941651 | 0.004798454
11.3691 | 35.6858 | 35.32366 | 35.31885 | 0.3621449 | 0.004802686
11.3791 | 35.6965 | 35.33897 | 35.33416 | 0.3575349 | 0.004806924
11.3891 | 35.6996 | 35.35417 | 35.34935 | 0.3454349 | 0.004811168
11.3991 | 35.6956 | 35.36926 | 35.36444 | 0.3263443 | 0.004815417
11.4091 | 35.6946 | 35.38424 | 35.37942 | 0.3103631 | 0.004819672
11.4191 | 35.7026 | 35.39911 | 35.39429 | 0.3034907 | 0.004823933
11.4291 | 35.7094 | 35.41387 | 35.40904 | 0.295527 | 0.004828199
11.4391 | 35.7085 | 35.42853 | 35.4237 | 0.2799715 | 0.004832471
11.449 | 35.7017 | 35.44293 | 35.43809 | 0.258769 | 0.004836705
11.459 | 35.723 | 35.45737 | 35.45253 | 0.2656281 | 0.004840989
11.469 | 35.7181 | 35.47171 | 35.46686 | 0.2463946 | 0.004845278
11.479 | 35.7162 | 35.48593 | 35.48108 | 0.2302681 | 0.004849573
11.489 | 35.7153 | 35.50305 | 35.4952 | 0.2122501 | 0.007852063
11.499 | 35.717 | 35.51707 | 35.50921 | 0.1999345 | 0.007858636
11.509 | 35.7156 | 35.53098 | 35.52311 | 0.184625 | 0.007865216
11.519 | 35.7231 | 35.54478 | 35.53691 | 0.1783212 | 0.007871806
11.529 | 35.729 | 35.55848 | 35.5506 | 0.1705229 | 0.007878404
11.539 | 35.7369 | 35.57207 | 35.56419 | 0.1648298 | 0.00788501
11.549 | 35.7359 | 35.58556 | 35.57767 | 0.1503416 | 0.007891624
11.559 | 35.7403 | 35.59894 | 35.59104 | 0.1413579 | 0.007898247
11.569 | 35.7291 | 35.61222 | 35.60432 | 0.1168784 | 0.007904879
11.579 | 35.7441 | 35.6254 | 35.61749 | 0.1187028 | 0.007911518
11.589 | 35.7416 | 35.63997 | 35.63055 | 0.1016316 | 0.009417515
11.599 | 35.7271 | 35.65294 | 35.64351 | 0.07416181 | 0.009425305
11.609 | 35.7319 | 35.6658 | 35.65637 | 0.06609507 | 0.009433105
11.619 | 35.7334 | 35.67857 | 35.66913 | 0.05483104 | 0.009440915
11.629 | 35.7372 | 35.69123 | 35.68178 | 0.04596941 | 0.009448735
11.639 | 35.7474 | 35.70379 | 35.69433 | 0.04360988 | 0.009456564
11.649 | 35.7497 | 35.71625 | 35.70678 | 0.03345215 | 0.009464404
11.659 | 35.742 | 35.7286 | 35.71913 | 0.0133959 | 0.009472252
11.669 | 35.7441 | 35.74086 | 35.73138 | 0.003240849 | 0.009480112
11.679 | 35.7475 | 35.75301 | 35.74353 | -0.005513314 | 0.00948798
11.689 | 35.7497 | 35.76507 | 35.75557 | -0.01536689 | 0.009495859
11.699 | 35.7428 | 35.77702 | 35.76752 | -0.03422017 | 0.009503748
11.709 | 35.7511 | 35.78887 | 35.77936 | -0.03777346 | 0.009511648
11.719 | 35.7481 | 35.80063 | 35.79111 | -0.05252705 | 0.009519557
11.729 | 35.7476 | 35.81228 | 35.80275 | -0.06468125 | 0.009527476
11.739 | 35.7599 | 35.82384 | 35.8143 | -0.06393635 | 0.009535404
11.749 | 35.7656 | 35.83529 | 35.82575 | -0.06969264 | 0.009543343
11.759 | 35.7639 | 35.84665 | 35.8371 | -0.08275043 | 0.009551292
11.769 | 35.7689 | 35.85791 | 35.84835 | -0.08901 | 0.009559251
11.779 | 35.771 | 35.86907 | 35.8595 | -0.09807165 | 0.00956722
11.789 | 35.7709 | 35.88014 | 35.87056 | -0.1092357 | 0.0095752
11.799 | 35.7702 | 35.8911 | 35.88152 | -0.1209024 | 0.009583189
11.809 | 35.7849 | 35.90197 | 35.89238 | -0.117072 | 0.009591188
11.819 | 35.7886 | 35.91274 | 35.90315 | -0.1241449 | 0.009599199
11.829 | 35.7923 | 35.92342 | 35.91381 | -0.1311214 | 0.009607218
11.839 | 35.7822 | 35.934 | 35.92439 | -0.1518016 | 0.009615248
11.849 | 35.7844 | 35.94449 | 35.93486 | -0.160086 | 0.009623288
11.859 | 35.7759 | 35.95487 | 35.94524 | -0.1789748 | 0.009631339
11.869 | 35.7776 | 35.96517 | 35.95553 | -0.1875684 | 0.0096394
11.879 | 35.8001 | 35.97537 | 35.96572 | -0.1752668 | 0.009647471
11.889 | 35.7766 | 35.98547 | 35.97582 | -0.2088706 | 0.009655552
11.899 | 35.777 | 35.99548 | 35.98582 | -0.2184799 | 0.009663644
11.909 | 35.785 | 36.0054 | 35.99572 | -0.2203951 | 0.009671745
11.919 | 35.7775 | 36.01522 | 36.00554 | -0.2377164 | 0.009679858
11.929 | 35.7883 | 36.02494 | 36.01526 | -0.2366441 | 0.00968798
11.939 | 35.7741 | 36.03458 | 36.02488 | -0.2604785 | 0.009696113
11.949 | 35.7715 | 36.04412 | 36.03442 | -0.2726199 | 0.009704257
11.959 | 35.7604 | 36.05357 | 36.04386 | -0.2931686 | 0.009712411
11.969 | 35.7598 | 36.06292 | 36.0532 | -0.3031248 | 0.009720576
11.979 | 35.7484 | 36.07219 | 36.06246 | -0.3237889 | 0.00972875
11.989 | 35.7465 | 36.08136 | 36.07162 | -0.334861 | 0.009736935
11.999 | 35.7539 | 36.09044 | 36.0807 | -0.3365415 | 0.00974513
12.009 | 35.7354 | 36.09943 | 36.08968 | -0.3640307 | 0.009753336
12.019 | 35.7527 | 36.10833 | 36.09857 | -0.3556289 | 0.009761553
12.0289 | 35.735 | 36.11705 | 36.10728 | -0.3820487 | 0.009769698
12.0389 | 35.7359 | 36.12577 | 36.11599 | -0.3898664 | 0.009777935
12.0489 | 35.7402 | 36.13439 | 36.12461 | -0.394194 | 0.009786184
12.0589 | 35.7295 | 36.14293 | 36.13314 | -0.4134316 | 0.009794443
12.0689 | 35.7317 | 36.15138 | 36.14158 | -0.4196796 | 0.009802712
12.0789 | 35.728 | 36.15974 | 36.14993 | -0.4317381 | 0.009810992
12.0889 | 35.7315 | 36.16801 | 36.15819 | -0.4365075 | 0.009819283
12.0989 | 35.7324 | 36.17619 | 36.16636 | -0.4437881 | 0.009827584
12.1089 | 35.7385 | 36.18428 | 36.17444 | -0.4457801 | 0.009835896
12.1189 | 35.7445 | 36.19228 | 36.18244 | -0.4477838 | 0.009844219
12.1289 | 35.7415 | 36.2002 | 36.19035 | -0.4586995 | 0.009852553
12.1389 | 35.7547 | 36.20803 | 36.19817 | -0.4533274 | 0.009860898
12.1489 | 35.7739 | 36.21577 | 36.2059 | -0.4418678 | 0.009869252
12.1589 | 35.7781 | 36.22342 | 36.21354 | -0.445321 | 0.009877618
12.1689 | 35.7897 | 36.23099 | 36.2211 | -0.4412873 | 0.009885994
12.1789 | 35.7878 | 36.23847 | 36.22857 | -0.4506669 | 0.009894382
12.1889 | 35.8072 | 36.24586 | 36.23596 | -0.4386601 | 0.00990278
12.1989 | 35.8243 | 36.25317 | 36.24326 | -0.4288671 | 0.009911189
12.2089 | 35.8434 | 36.26946 | 36.25047 | -0.4260554 | 0.01898674
12.2189 | 35.8569 | 36.2766 | 36.2576 | -0.4196976 | 0.01900183
12.2289 | 35.8685 | 36.28365 | 36.26464 | -0.4151545 | 0.01901694
12.2389 | 35.898 | 36.29063 | 36.27159 | -0.3926263 | 0.01903206
12.2489 | 35.9151 | 36.29751 | 36.27847 | -0.3824132 | 0.01904721
12.2589 | 35.9424 | 36.30432 | 36.28525 | -0.3619157 | 0.01906237
12.2689 | 35.9634 | 36.31515 | 36.29196 | -0.3517521 | 0.02319581
12.2789 | 35.9884 | 36.32179 | 36.29858 | -0.3333893 | 0.02321403
12.2889 | 36.0152 | 36.32834 | 36.30511 | -0.3131427 | 0.02323226
12.2989 | 36.0407 | 36.33481 | 36.31156 | -0.2941127 | 0.02325052
12.3089 | 36.0834 | 36.34573 | 36.31793 | -0.2623323 | 0.02780173
12.3189 | 36.0981 | 36.35204 | 36.32422 | -0.2539394 | 0.02782336
12.3289 | 36.1233 | 36.35826 | 36.33042 | -0.2349637 | 0.02784502
12.3389 | 36.1643 | 36.36441 | 36.33654 | -0.2001057 | 0.02786671
12.3489 | 36.1903 | 36.37047 | 36.34258 | -0.1801654 | 0.02788841
12.3589 | 36.2286 | 36.37644 | 36.34853 | -0.1478432 | 0.02791015
12.3689 | 36.2629 | 36.3844 | 36.35441 | -0.1214981 | 0.02999069
12.3789 | 36.298 | 36.39021 | 36.3602 | -0.09221438 | 0.03001398
12.3889 | 36.3359 | 36.39595 | 36.36591 | -0.06004947 | 0.03003731
12.3989 | 36.3636 | 36.4016 | 36.37154 | -0.03800366 | 0.03006066
12.4089 | 36.3978 | 36.40718 | 36.37709 | -0.009377202 | 0.03008403
12.4189 | 36.4445 | 36.41267 | 36.38256 | 0.03182964 | 0.03010744
12.4289 | 36.4815 | 36.41808 | 36.38795 | 0.06341662 | 0.03013087
12.4389 | 36.4994 | 36.42342 | 36.39326 | 0.07598348 | 0.03015433
12.4489 | 36.5396 | 36.42867 | 36.39849 | 0.11093 | 0.03017781
12.4589 | 36.5703 | 36.43384 | 36.40364 | 0.1364558 | 0.03020133
12.4689 | 36.6002 | 36.43894 | 36.40871 | 0.1612608 | 0.03022487
12.4789 | 36.6461 | 36.44396 | 36.41371 | 0.2021447 | 0.03024844
12.4889 | 36.6659 | 36.44889 | 36.41862 | 0.2170071 | 0.03027204
12.4989 | 36.7056 | 36.45375 | 36.42346 | 0.251848 | 0.03029567
12.5089 | 36.7371 | 36.45853 | 36.42821 | 0.278567 | 0.03031932
12.5189 | 36.7513 | 36.46324 | 36.43289 | 0.2880638 | 0.030343
12.5289 | 36.7767 | 36.46786 | 36.43749 | 0.3088383 | 0.03036671
12.5389 | 36.8015 | 36.47241 | 36.44202 | 0.3290902 | 0.03039045
12.5489 | 36.8199 | 36.47688 | 36.44647 | 0.3430191 | 0.03041422
12.5589 | 36.829 | 36.48127 | 36.45084 | 0.347725 | 0.03043801
12.5689 | 36.8556 | 36.48559 | 36.45513 | 0.3700075 | 0.03046184
12.5789 | 36.8631 | 36.48983 | 36.45935 | 0.3732664 | 0.03048569
12.5889 | 36.8774 | 36.494 | 36.46349 | 0.3834015 | 0.03050957
12.5989 | 36.8963 | 36.49809 | 36.46755 | 0.3982124 | 0.03053348
12.6089 | 36.896 | 36.5021 | 36.47154 | 0.393899 | 0.03055741
12.6188 | 36.8964 | 36.506 | 36.47542 | 0.3904001 | 0.03058114
12.6288 | 36.9032 | 36.50986 | 36.47926 | 0.3933365 | 0.03060513
12.6388 | 36.8969 | 36.51365 | 36.48302 | 0.3832479 | 0.03062915
12.6488 | 36.8985 | 36.51737 | 36.48671 | 0.381134 | 0.0306532
12.6588 | 36.8768 | 36.52101 | 36.49033 | 0.3557945 | 0.03067728
12.6688 | 36.8581 | 36.52457 | 36.49387 | 0.3335293 | 0.03070139
12.6788 | 36.8428 | 36.52806 | 36.49734 | 0.314738 | 0.03072553
12.6888 | 36.8214 | 36.53148 | 36.50073 | 0.2899204 | 0.03074969
12.6988 | 36.8023 | 36.53482 | 36.50405 | 0.2674764 | 0.03077389
12.7088 | 36.7956 | 36.53809 | 36.5073 | 0.2575056 | 0.03079811
12.7188 | 36.7761 | 36.54129 | 36.51047 | 0.2348078 | 0.03082237
12.7288 | 36.7501 | 36.54442 | 36.51357 | 0.2056828 | 0.03084665
12.7388 | 36.709 | 36.54747 | 36.5166 | 0.1615304 | 0.03087096
12.7488 | 36.6851 | 36.55045 | 36.51955 | 0.1346502 | 0.03089529
12.7588 | 36.6417 | 36.55336 | 36.52244 | 0.08834215 | 0.03091966
12.7688 | 36.5976 | 36.55619 | 36.52525 | 0.04140592 | 0.03094406
12.7788 | 36.559 | 36.55896 | 36.52799 | 4.129448e-05 | 0.03096849
12.7888 | 36.5162 | 36.56165 | 36.53066 | -0.04545196 | 0.03099295
12.7988 | 36.4606 | 36.56427 | 36.53326 | -0.1036741 | 0.03101743
12.8088 | 36.448 | 36.56683 | 36.53578 | -0.1188253 | 0.03104195
12.8188 | 36.401 | 36.56931 | 36.53824 | -0.1683058 | 0.03106649
12.8288 | 36.3618 | 36.57172 | 36.54062 | -0.2099159 | 0.03109107
12.8388 | 36.3202 | 36.57406 | 36.54294 | -0.2538558 | 0.03111567
12.8488 | 36.2805 | 36.57633 | 36.54519 | -0.2958257 | 0.0311403
12.8588 | 36.2317 | 36.57853 | 36.54736 | -0.3468258 | 0.03116496
12.8688 | 36.2016 | 36.58066 | 36.54947 | -0.3790565 | 0.03118966
12.8788 | 36.1502 | 36.58272 | 36.5515 | -0.4325178 | 0.03121438
12.8888 | 36.1157 | 36.58471 | 36.55347 | -0.4690101 | 0.03123913
12.8988 | 36.0498 | 36.58663 | 36.55537 | -0.5368335 | 0.03126391
12.9088 | 36.0196 | 36.58849 | 36.5572 | -0.5688883 | 0.03128873
12.9188 | 35.9902 | 36.59027 | 36.55896 | -0.6000747 | 0.03131357
12.9288 | 35.9444 | 36.59199 | 36.56065 | -0.647593 | 0.03133844
12.9388 | 35.9152 | 36.59364 | 36.56228 | -0.6784434 | 0.03136334
12.9488 | 35.8753 | 36.59523 | 36.56384 | -0.719926 | 0.03138827
12.9588 | 35.8525 | 36.59674 | 36.56533 | -0.7442412 | 0.03141324
12.9688 | 35.8223 | 36.59819 | 36.56675 | -0.7758891 | 0.03143823
12.9788 | 35.7945 | 36.59957 | 36.56811 | -0.8050699 | 0.03146325
12.9888 | 35.7616 | 36.60088 | 36.5694 | -0.839284 | 0.0314883
12.9988 | 35.7307 | 36.60213 | 36.57062 | -0.8714315 | 0.03151338
13.0088 | 35.7086 | 36.60331 | 36.57177 | -0.8947126 | 0.03153849
13.0188 | 35.6601 | 36.60443 | 36.57286 | -0.9443275 | 0.03156364
13.0288 | 35.6427 | 36.60548 | 36.57389 | -0.9627766 | 0.03158881
13.0388 | 35.6136 | 36.60646 | 36.57485 | -0.9928599 | 0.03161402
13.0488 | 35.6105 | 36.60738 | 36.57574 | -0.9968777 | 0.03163925
13.0588 | 35.5868 | 36.60823 | 36.57657 | -1.02143 | 0.03166452
13.0688 | 35.5664 | 36.60902 | 36.57733 | -1.042618 | 0.03168982
13.0788 | 35.5614 | 36.60974 | 36.57803 | -1.048341 | 0.03171514
13.0888 | 35.5547 | 36.6104 | 36.57866 | -1.055699 | 0.0317405
13.0988 | 35.5366 | 36.61099 | 36.57923 | -1.074392 | 0.03176589
13.1088 | 35.5106 | 36.61152 | 36.57973 | -1.100922 | 0.03179131
13.1188 | 35.4963 | 36.61199 | 36.58017 | -1.115687 | 0.03181676
13.1288 | 35.4746 | 36.61239 | 36.58055 | -1.137789 | 0.03184224
13.1388 | 35.4729 | 36.61273 | 36.58086 | -1.139827 | 0.03186775
13.1488 | 35.4601 | 36.613 | 36.58111 | -1.152902 | 0.0318933
13.1588 | 35.4563 | 36.61321 | 36.5813 | -1.156914 | 0.03191887
13.1688 | 35.4434 | 36.61336 | 36.58142 | -1.169963 | 0.03194448
13.1788 | 35.4503 | 36.61345 | 36.58148 | -1.163149 | 0.03197011
13.1888 | 35.4316 | 36.61347 | 36.58148 | -1.181873 | 0.03199578
13.1987 | 35.4338 | 36.61344 | 36.58141 | -1.179636 | 0.03202122
13.2087 | 35.4217 | 36.61334 | 36.58129 | -1.191636 | 0.03204696
13.2187 | 35.4265 | 36.61317 | 36.5811 | -1.186674 | 0.03207272
13.2287 | 35.4312 | 36.61295 | 36.58085 | -1.181751 | 0.03209851
13.2387 | 35.4099 | 36.61267 | 36.58054 | -1.202766 | 0.03212434
13.2487 | 35.4139 | 36.61232 | 36.58017 | -1.19842 | 0.03215019
13.2587 | 35.4069 | 36.61191 | 36.57974 | -1.205013 | 0.03217608
13.2687 | 35.4125 | 36.61145 | 36.57924 | -1.198946 | 0.032202
13.2787 | 35.4017 | 36.61092 | 36.57869 | -1.209217 | 0.03222796
13.2887 | 35.4077 | 36.61033 | 36.57807 | -1.202629 | 0.03225394
13.2987 | 35.4002 | 36.60968 | 36.5774 | -1.20948 | 0.03227995
13.3087 | 35.4134 | 36.60897 | 36.57667 | -1.195571 | 0.032306
13.3187 | 35.4187 | 36.6082 | 36.57587 | -1.189503 | 0.03233208
13.3287 | 35.4162 | 36.60737 | 36.57502 | -1.191175 | 0.03235819
13.3387 | 35.4165 | 36.60649 | 36.5741 | -1.189987 | 0.03238434
13.3487 | 35.3988 | 36.60554 | 36.57313 | -1.206741 | 0.03241051
13.3587 | 35.4019 | 36.60454 | 36.5721 | -1.202635 | 0.03243672
13.3687 | 35.4093 | 36.60347 | 36.57101 | -1.194171 | 0.03246296
13.3787 | 35.4016 | 36.60235 | 36.56986 | -1.200748 | 0.03248923
13.3887 | 35.4026 | 36.60117 | 36.56865 | -1.198567 | 0.03251553
13.3987 | 35.4152 | 36.59993 | 36.56739 | -1.184728 | 0.03254187
13.4087 | 35.4173 | 36.59863 | 36.56606 | -1.181331 | 0.03256824
13.4187 | 35.4041 | 36.59728 | 36.56468 | -1.193176 | 0.03259465
13.4287 | 35.4036 | 36.59586 | 36.56324 | -1.192264 | 0.03262108
13.4387 | 35.4132 | 36.59439 | 36.56175 | -1.181195 | 0.03264755
13.4487 | 35.4067 | 36.59287 | 36.56019 | -1.186168 | 0.03267405
13.4587 | 35.3957 | 36.59128 | 36.55858 | -1.195584 | 0.03270058
13.4687 | 35.3779 | 36.58964 | 36.55692 | -1.211744 | 0.03272714
13.4787 | 35.3854 | 36.58795 | 36.55519 | -1.202547 | 0.03275374
13.4887 | 35.3912 | 36.58619 | 36.55341 | -1.194994 | 0.03278038
13.4987 | 35.3825 | 36.58438 | 36.55158 | -1.201884 | 0.03280704
13.5087 | 35.3947 | 36.58252 | 36.54969 | -1.187819 | 0.03283374
13.5187 | 35.3828 | 36.5806 | 36.54774 | -1.197798 | 0.03286047
13.5287 | 35.3847 | 36.57862 | 36.54573 | -1.193922 | 0.03288723
13.5387 | 35.3847 | 36.57659 | 36.54368 | -1.19189 | 0.03291403
13.5487 | 35.3631 | 36.5745 | 36.54156 | -1.211403 | 0.03294086
13.5587 | 35.3701 | 36.57236 | 36.53939 | -1.202261 | 0.03296772
13.5687 | 35.3551 | 36.57016 | 36.53717 | -1.215064 | 0.03299462
13.5787 | 35.344 | 36.56791 | 36.53489 | -1.223913 | 0.03302155
13.5887 | 35.3373 | 36.56562 | 36.53256 | -1.228322 | 0.03306354
13.5987 | 35.3376 | 36.56326 | 36.53017 | -1.225662 | 0.03309055
13.6087 | 35.3264 | 36.56085 | 36.52773 | -1.234449 | 0.03311759
13.6187 | 35.3284 | 36.55838 | 36.52524 | -1.229981 | 0.03314467
13.6287 | 35.3217 | 36.55586 | 36.52269 | -1.23416 | 0.03317177
13.6387 | 35.3064 | 36.55329 | 36.52009 | -1.246885 | 0.03319891
13.6487 | 35.3039 | 36.55066 | 36.51743 | -1.246757 | 0.03322609
13.6587 | 35.2944 | 36.54798 | 36.51472 | -1.253576 | 0.0332533
13.6687 | 35.2927 | 36.54524 | 36.51196 | -1.252542 | 0.03328054
13.6787 | 35.2711 | 36.54246 | 36.50915 | -1.271356 | 0.03330782
13.6887 | 35.255 | 36.53962 | 36.50628 | -1.284617 | 0.03333513
13.6987 | 35.2594 | 36.53673 | 36.50336 | -1.277333 | 0.03336999
13.7087 | 35.238 | 36.53379 | 36.50039 | -1.29579 | 0.03339738
13.7187 | 35.248 | 36.5308 | 36.49737 | -1.282795 | 0.0334248
13.7287 | 35.2212 | 36.52775 | 36.4943 | -1.306548 | 0.03345225
13.7387 | 35.2367 | 36.52465 | 36.49117 | -1.28795 | 0.03347974
13.7487 | 35.2285 | 36.5215 | 36.48799 | -1.293 | 0.03350726
13.7587 | 35.2147 | 36.5183 | 36.48476 | -1.303599 | 0.03353482
13.7687 | 35.2028 | 36.51505 | 36.48148 | -1.312247 | 0.03356241
13.7787 | 35.2124 | 36.51174 | 36.47815 | -1.299344 | 0.03359004
13.7886 | 35.2081 | 36.50842 | 36.47481 | -1.300325 | 0.03361742
13.7986 | 35.191 | 36.50502 | 36.47138 | -1.314021 | 0.03364512
13.8086 | 35.1774 | 36.50157 | 36.46789 | -1.324168 | 0.03367284
13.8186 | 35.1822 | 36.49806 | 36.46436 | -1.315864 | 0.03370061
13.8286 | 35.1841 | 36.49451 | 36.46078 | -1.310411 | 0.03372841
13.8386 | 35.1791 | 36.49091 | 36.45715 | -1.311807 | 0.03375624
13.8486 | 35.1895 | 36.48725 | 36.45347 | -1.297755 | 0.0337841
13.8586 | 35.1961 | 36.48355 | 36.44974 | -1.287453 | 0.03381201
13.8686 | 35.1921 | 36.4798 | 36.44596 | -1.287701 | 0.03383995
13.8786 | 35.1956 | 36.476 | 36.44213 | -1.280401 | 0.03386793
13.8886 | 35.2041 | 36.47215 | 36.43826 | -1.268052 | 0.03389594
13.8986 | 35.2037 | 36.46825 | 36.43433 | -1.264554 | 0.03392398
13.9086 | 35.1945 | 36.46431 | 36.43036 | -1.269808 | 0.03395206
13.9186 | 35.2095 | 36.46031 | 36.42633 | -1.250814 | 0.03398018
13.9286 | 35.1954 | 36.45627 | 36.42226 | -1.260871 | 0.03400832
13.9386 | 35.2106 | 36.45218 | 36.41814 | -1.241581 | 0.03403651
13.9486 | 35.2084 | 36.44804 | 36.41398 | -1.239643 | 0.03406473
13.9586 | 35.2164 | 36.44386 | 36.40976 | -1.227457 | 0.03409299
13.9686 | 35.2246 | 36.43962 | 36.4055 | -1.215024 | 0.03412129
13.9786 | 35.226 | 36.43534 | 36.40119 | -1.209344 | 0.03414962
13.9886 | 35.2338 | 36.43102 | 36.39684 | -1.197216 | 0.03417798
13.9986 | 35.2444 | 36.42664 | 36.39244 | -1.182242 | 0.03420638
14.0086 | 35.2355 | 36.42222 | 36.38799 | -1.186721 | 0.03423482
14.0186 | 35.2424 | 36.41775 | 36.38349 | -1.175353 | 0.03426329
14.0286 | 35.2421 | 36.41324 | 36.37895 | -1.17114 | 0.0342918
14.0386 | 35.224 | 36.40868 | 36.37436 | -1.18468 | 0.03432034
14.0486 | 35.2321 | 36.40407 | 36.36972 | -1.171974 | 0.03434893
14.0586 | 35.2365 | 36.39942 | 36.36504 | -1.162922 | 0.03437754
14.0686 | 35.2468 | 36.39472 | 36.36032 | -1.147924 | 0.0344062
14.0786 | 35.2366 | 36.38998 | 36.35555 | -1.153381 | 0.03443489
14.0886 | 35.2418 | 36.38519 | 36.35073 | -1.143393 | 0.03446361
14.0986 | 35.2254 | 36.38036 | 36.34587 | -1.154959 | 0.03449238
14.1086 | 35.2347 | 36.37548 | 36.34096 | -1.140781 | 0.03452118
14.1186 | 35.2349 | 36.37056 | 36.33601 | -1.135658 | 0.03455001
14.1286 | 35.2281 | 36.36559 | 36.33101 | -1.13749 | 0.03457889
14.1386 | 35.2217 | 36.36058 | 36.32597 | -1.138877 | 0.0346078
14.1486 | 35.2128 | 36.35552 | 36.32088 | -1.142721 | 0.03463675
14.1586 | 35.1831 | 36.35042 | 36.31575 | -1.16732 | 0.03466573
14.1686 | 35.1945 | 36.34527 | 36.31058 | -1.150775 | 0.03469475
14.1786 | 35.1932 | 36.34009 | 36.30536 | -1.146886 | 0.0347238
14.1886 | 35.1949 | 36.33485 | 36.3001 | -1.139954 | 0.0347529
14.1986 | 35.1713 | 36.32958 | 36.2948 | -1.158278 | 0.03478203
14.2086 | 35.1854 | 36.32426 | 36.28945 | -1.138859 | 0.0348112
14.2186 | 35.1702 | 36.3189 | 36.28406 | -1.148697 | 0.03484041
14.2286 | 35.1507 | 36.31349 | 36.27862 | -1.162792 | 0.03486965
14.2386 | 35.1509 | 36.30804 | 36.27314 | -1.157144 | 0.03489893
14.2486 | 35.141 | 36.30255 | 36.26762 | -1.161553 | 0.03492825
14.2586 | 35.1248 | 36.29702 | 36.26206 | -1.17222 | 0.03495761
14.2686 | 35.0988 | 36.29144 | 36.25646 | -1.192644 | 0.034987
14.2786 | 35.1011 | 36.28583 | 36.25081 | -1.184726 | 0.03501644
14.2886 | 35.0978 | 36.28017 | 36.24512 | -1.182367 | 0.0350459
14.2986 | 35.0809 | 36.27447 | 36.23939 | -1.193565 | 0.03507541
14.3086 | 35.0829 | 36.26872 | 36.23362 | -1.185822 | 0.03510496
14.3186 | 35.0933 | 36.26294 | 36.2278 | -1.169637 | 0.03513454
14.3286 | 35.0762 | 36.25711 | 36.22195 | -1.180911 | 0.03516416
14.3386 | 35.0484 | 36.25124 | 36.21605 | -1.202843 | 0.03519382
14.3486 | 35.0514 | 36.24534 | 36.21011 | -1.193935 | 0.03522352
14.3586 | 35.0449 | 36.23939 | 36.20413 | -1.194486 | 0.03525325
14.3685 | 35.0232 | 36.23346 | 36.19817 | -1.210256 | 0.03528273
14.3785 | 35.0184 | 36.22743 | 36.19211 | -1.209026 | 0.03531254
14.3885 | 35.0071 | 36.22135 | 36.18601 | -1.214255 | 0.03534239
14.3985 | 35.0203 | 36.21524 | 36.17987 | -1.194944 | 0.03537228
14.4085 | 35.0097 | 36.20909 | 36.17369 | -1.199393 | 0.03540221
14.4185 | 35.0092 | 36.2029 | 36.16747 | -1.193702 | 0.03543218
14.4285 | 35.0082 | 36.19667 | 36.16121 | -1.188471 | 0.03546218
14.4385 | 35.0033 | 36.1904 | 36.15491 | -1.187101 | 0.03549222
14.4485 | 35.002 | 36.18409 | 36.14857 | -1.182091 | 0.03552231
14.4585 | 34.9981 | 36.17774 | 36.14219 | -1.179642 | 0.03555243
14.4685 | 34.9881 | 36.17135 | 36.13577 | -1.183254 | 0.03558259
14.4785 | 34.9871 | 36.16493 | 36.12931 | -1.177826 | 0.03561278
14.4885 | 34.9738 | 36.15846 | 36.12282 | -1.18466 | 0.03564303
14.4985 | 34.9821 | 36.15196 | 36.11628 | -1.169855 | 0.03567331
14.5085 | 34.9707 | 36.14541 | 36.10971 | -1.174712 | 0.03570362
14.5185 | 34.9809 | 36.13883 | 36.1031 | -1.15793 | 0.03573398
14.5285 | 34.9757 | 36.13221 | 36.09645 | -1.156509 | 0.03576437
14.5385 | 34.9715 | 36.12555 | 36.08976 | -1.154051 | 0.03579481
14.5485 | 34.9655 | 36.11885 | 36.08303 | -1.153355 | 0.03582528
14.5585 | 34.9627 | 36.11213 | 36.07627 | -1.149427 | 0.03586157
14.5685 | 34.9553 | 36.10535 | 36.06946 | -1.150055 | 0.03589213
14.5785 | 34.957 | 36.09855 | 36.06262 | -1.141546 | 0.03592273
14.5885 | 34.9519 | 36.0917 | 36.05575 | -1.139799 | 0.03595337
14.5985 | 34.9462 | 36.08482 | 36.04883 | -1.138615 | 0.03598405
14.6085 | 34.9271 | 36.07789 | 36.04188 | -1.150795 | 0.03601476
14.6185 | 34.9143 | 36.07094 | 36.03489 | -1.156637 | 0.03604552
14.6285 | 34.9152 | 36.06394 | 36.02787 | -1.148742 | 0.03607632
14.6385 | 34.91 | 36.05691 | 36.0208 | -1.146911 | 0.03610715
14.6485 | 34.8857 | 36.04984 | 36.01371 | -1.164144 | 0.03613803
14.6585 | 34.886 | 36.04274 | 36.00657 | -1.15674 | 0.03616895
14.6685 | 34.8631 | 36.0356 | 35.9994 | -1.1725 | 0.03619991
14.6785 | 34.8672 | 36.02843 | 35.99219 | -1.161227 | 0.0362338
14.6885 | 34.8586 | 36.02121 | 35.98495 | -1.162615 | 0.03626484
14.6985 | 34.8507 | 36.01397 | 35.97767 | -1.163267 | 0.03629592
14.7085 | 34.825 | 36.00668 | 35.97036 | -1.181684 | 0.03632704
14.7185 | 34.8273 | 35.99936 | 35.96301 | -1.172065 | 0.03635821
14.7285 | 34.8206 | 35.99201 | 35.95562 | -1.171411 | 0.03638941
14.7385 | 34.7983 | 35.98462 | 35.9482 | -1.186322 | 0.03642066
14.7485 | 34.7981 | 35.9772 | 35.94075 | -1.179097 | 0.03645194
14.7585 | 34.7819 | 35.96974 | 35.93326 | -1.187838 | 0.03648327
14.7685 | 34.7645 | 35.96224 | 35.92573 | -1.197745 | 0.03651464
14.7785 | 34.746 | 35.95472 | 35.91817 | -1.208716 | 0.03654605
14.7885 | 34.7734 | 35.94715 | 35.91058 | -1.173753 | 0.0365775
14.7985 | 34.7457 | 35.93956 | 35.90295 | -1.193856 | 0.03660899
14.8085 | 34.7501 | 35.93192 | 35.89528 | -1.181825 | 0.03664052
14.8185 | 34.7145 | 35.92426 | 35.88759 | -1.20976 | 0.0366721
14.8285 | 34.7184 | 35.91656 | 35.87986 | -1.19816 | 0.03670371
14.8385 | 34.7137 | 35.90883 | 35.87209 | -1.195127 | 0.03673537
14.8485 | 34.7163 | 35.90106 | 35.86429 | -1.184761 | 0.03676707
14.8585 | 34.7022 | 35.89326 | 35.85646 | -1.191061 | 0.03679882
14.8685 | 34.7124 | 35.88543 | 35.8486 | -1.173027 | 0.0368306
14.8785 | 34.689 | 35.87756 | 35.8407 | -1.188561 | 0.03686242
14.8885 | 34.6793 | 35.86966 | 35.83277 | -1.190361 | 0.03689429
14.8985 | 34.6872 | 35.86173 | 35.8248 | -1.174529 | 0.0369262
14.9085 | 34.6772 | 35.85376 | 35.81681 | -1.176563 | 0.03695815
14.9185 | 34.6813 | 35.84577 | 35.80878 | -1.164465 | 0.03699015
14.9285 | 34.6604 | 35.83774 | 35.80071 | -1.177335 | 0.03702219
14.9385 | 34.6723 | 35.82967 | 35.79262 | -1.157372 | 0.03705426
14.9485 | 34.6548 | 35.82158 | 35.78449 | -1.166777 | 0.03708639
14.9584 | 34.6556 | 35.81353 | 35.77641 | -1.157932 | 0.03711823
14.9684 | 34.6504 | 35.80537 | 35.76822 | -1.154973 | 0.03715044
14.9784 | 34.6562 | 35.79718 | 35.76 | -1.140982 | 0.03718268
14.9884 | 34.6297 | 35.78896 | 35.75174 | -1.15926 | 0.03721498
14.9984 | 34.6536 | 35.78071 | 35.74346 | -1.127106 | 0.03724731
15.0084 | 34.6337 | 35.77242 | 35.73514 | -1.138721 | 0.03727969
15.0184 | 34.6235 | 35.7641 | 35.72679 | -1.140604 | 0.03731211
15.0284 | 34.6146 | 35.75576 | 35.71841 | -1.141157 | 0.03734457
15.0384 | 34.6043 | 35.74738 | 35.71 | -1.143078 | 0.03737708
15.0484 | 34.6126 | 35.73897 | 35.70156 | -1.126368 | 0.03740963
15.0584 | 34.5934 | 35.73053 | 35.69309 | -1.137128 | 0.03744222
15.0684 | 34.5992 | 35.72206 | 35.68458 | -1.122857 | 0.03747486
15.0784 | 34.5997 | 35.71356 | 35.67605 | -1.113855 | 0.03750754
15.0884 | 34.5848 | 35.70502 | 35.66748 | -1.120223 | 0.03754026
15.0984 | 34.5785 | 35.69646 | 35.65889 | -1.117961 | 0.03757303
15.1084 | 34.5674 | 35.68787 | 35.65026 | -1.120469 | 0.03760584
15.1184 | 34.554 | 35.67925 | 35.64161 | -1.125247 | 0.0376387
15.1284 | 34.5506 | 35.67059 | 35.63292 | -1.119995 | 0.0376716
15.1384 | 34.5379 | 35.66191 | 35.62421 | -1.124013 | 0.03770454
15.1484 | 34.5296 | 35.6532 | 35.61546 | -1.123602 | 0.03773753
15.1584 | 34.53 | 35.64446 | 35.60669 | -1.114461 | 0.03777056
15.1684 | 34.5146 | 35.63569 | 35.59789 | -1.121091 | 0.03780364
15.1784 | 34.5079 | 35.62689 | 35.58905 | -1.118991 | 0.03783676
15.1884 | 34.4893 | 35.61806 | 35.58019 | -1.128763 | 0.03786992
15.1984 | 34.4772 | 35.60921 | 35.5713 | -1.132005 | 0.03790313
15.2084 | 34.4816 | 35.60032 | 35.56238 | -1.118719 | 0.03793639
15.2184 | 34.463 | 35.5914 | 35.55343 | -1.128405 | 0.03797056
15.2284 | 34.4659 | 35.58246 | 35.54446 | -1.116561 | 0.0380039
15.2384 | 34.4618 | 35.57349 | 35.53545 | -1.111689 | 0.03803729
15.2484 | 34.4354 | 35.56449 | 35.52642 | -1.129089 | 0.03807073
15.2584 | 34.4367 | 35.55546 | 35.51736 | -1.118761 | 0.0381042
15.2684 | 34.4294 | 35.5464 | 35.50827 | -1.117004 | 0.03813773
15.2784 | 34.407 | 35.53732 | 35.49915 | -1.13032 | 0.03817129
15.2884 | 34.4016 | 35.52821 | 35.49 | -1.126607 | 0.03820491
15.2984 | 34.4006 | 35.51907 | 35.48083 | -1.118467 | 0.03823857
15.3084 | 34.3652 | 35.5099 | 35.47163 | -1.144699 | 0.03827227
15.3184 | 34.3705 | 35.5007 | 35.4624 | -1.130204 | 0.03830602
15.3284 | 34.3723 | 35.49148 | 35.45314 | -1.119182 | 0.03833982
15.3384 | 34.3772 | 35.48223 | 35.44386 | -1.105033 | 0.0383741
15.3484 | 34.3718 | 35.47296 | 35.43455 | -1.101156 | 0.03840798
15.3584 | 34.3393 | 35.46365 | 35.42521 | -1.124352 | 0.03844191
15.3684 | 34.3444 | 35.45432 | 35.41585 | -1.109922 | 0.0384759
15.3784 | 34.3403 | 35.44496 | 35.40645 | -1.104664 | 0.03850992
15.3884 | 34.3335 | 35.43558 | 35.39704 | -1.10208 | 0.03854399
15.3984 | 34.3329 | 35.42617 | 35.38759 | -1.09327 | 0.03857811
15.4084 | 34.3039 | 35.41673 | 35.37812 | -1.112833 | 0.03861228
15.4184 | 34.2971 | 35.40727 | 35.36862 | -1.11017 | 0.03864649
15.4284 | 34.307 | 35.39778 | 35.3591 | -1.090781 | 0.03868074
15.4384 | 34.2958 | 35.38827 | 35.34955 | -1.092466 | 0.03871504
15.4484 | 34.2866 | 35.37872 | 35.33998 | -1.092125 | 0.03874939
15.4584 | 34.2916 | 35.36916 | 35.33037 | -1.077558 | 0.03878379
15.4684 | 34.2632 | 35.35957 | 35.32075 | -1.096365 | 0.03881823
15.4784 | 34.2779 | 35.34995 | 35.31109 | -1.072047 | 0.03885272
15.4884 | 34.2757 | 35.3403 | 35.30142 | -1.064604 | 0.03888726
15.4984 | 34.2726 | 35.33063 | 35.29171 | -1.058035 | 0.03892184
15.5084 | 34.2583 | 35.32094 | 35.28198 | -1.062641 | 0.03895647
15.5184 | 34.2586 | 35.31122 | 35.27223 | -1.052622 | 0.03899115
15.5284 | 34.2409 | 35.30148 | 35.26245 | -1.060578 | 0.03902587
15.5383 | 34.239 | 35.29181 | 35.25275 | -1.052807 | 0.0390603
15.5483 | 34.249 | 35.28201 | 35.24292 | -1.033013 | 0.03909512
15.5583 | 34.2254 | 35.2722 | 35.23307 | -1.046795 | 0.03912999
15.5683 | 34.2211 | 35.26235 | 35.22319 | -1.041253 | 0.0391649
15.5783 | 34.2161 | 35.25249 | 35.21329 | -1.036386 | 0.03919987
15.5883 | 34.2053 | 35.24259 | 35.20336 | -1.037295 | 0.03923488
15.5983 | 34.2059 | 35.23268 | 35.19341 | -1.02678 | 0.03926994
15.6083 | 34.2057 | 35.22274 | 35.18344 | -1.01704 | 0.03930505
15.6183 | 34.1909 | 35.21278 | 35.17344 | -1.021877 | 0.0393402
15.6283 | 34.1935 | 35.20279 | 35.16341 | -1.00929 | 0.03937541
15.6383 | 34.1863 | 35.19278 | 35.15337 | -1.006479 | 0.03941066
15.6483 | 34.194 | 35.18274 | 35.1433 | -0.9887445 | 0.03944596
15.6583 | 34.1618 | 35.17269 | 35.13321 | -1.010887 | 0.0394813
15.6683 | 34.1785 | 35.16261 | 35.12309 | -0.9841052 | 0.0395167
15.6783 | 34.1528 | 35.1525 | 35.11295 | -0.9997007 | 0.03955215
15.6883 | 34.1473 | 35.14237 | 35.10279 | -0.9950729 | 0.03958764
15.6983 | 34.1437 | 35.13222 | 35.0926 | -0.9885222 | 0.03962319
15.7083 | 34.1378 | 35.12205 | 35.08239 | -0.9842485 | 0.03965878
15.7183 | 34.1295 | 35.11185 | 35.07216 | -0.9823519 | 0.03969442
15.7283 | 34.1148 | 35.10163 | 35.0619 | -0.9868327 | 0.03973011
15.7383 | 34.1046 | 35.09139 | 35.05162 | -0.9867908 | 0.03976585
15.7483 | 34.1009 | 35.08113 | 35.04132 | -0.9802264 | 0.03980164
15.7583 | 34.1098 | 35.07084 | 35.031 | -0.9610397 | 0.03983748
15.7683 | 34.1043 | 35.06053 | 35.02066 | -0.9562306 | 0.03987337
15.7783 | 34.097 | 35.0502 | 35.01029 | -0.9531994 | 0.03990931
15.7883 | 34.0838 | 35.03985 | 34.9999 | -0.9560461 | 0.03994529
15.7983 | 34.068 | 35.02947 | 34.98949 | -0.9614709 | 0.03998133
15.8083 | 34.0526 | 35.01907 | 34.97906 | -0.9664738 | 0.04001742
15.8183 | 34.0638 | 35.00865 | 34.9686 | -0.9448549 | 0.04005355
15.8283 | 34.0561 | 34.99821 | 34.95812 | -0.9421144 | 0.04008974
15.8383 | 34.0275 | 34.98775 | 34.94763 | -0.9602524 | 0.04012598
15.8483 | 34.0231 | 34.97727 | 34.93711 | -0.9541689 | 0.04016227
15.8583 | 34.0333 | 34.96676 | 34.92657 | -0.9334642 | 0.04019861
15.8683 | 34.0167 | 34.95624 | 34.916 | -0.9395382 | 0.040235
15.8783 | 34.0057 | 34.94569 | 34.90542 | -0.939991 | 0.04027144
15.8883 | 33.9968 | 34.93512 | 34.89481 | -0.9383229 | 0.04030793
15.8983 | 33.9741 | 34.92453 | 34.88419 | -0.9504338 | 0.04034447
15.9083 | 33.9832 | 34.91392 | 34.87354 | -0.930724 | 0.04038106
15.9183 | 33.9849 | 34.90329 | 34.86288 | -0.9183934 | 0.0404177
15.9283 | 33.9842 | 34.89264 | 34.85219 | -0.9084423 | 0.0404544
15.9383 | 33.9644 | 34.88197 | 34.84148 | -0.9175707 | 0.04049114
15.9483 | 33.9609 | 34.87128 | 34.83075 | -0.9103786 | 0.04052794
15.9583 | 33.9503 | 34.86057 | 34.82 | -0.9102663 | 0.04056479
15.9683 | 33.9494 | 34.84983 | 34.80923 | -0.9004338 | 0.04060168
15.9783 | 33.9415 | 34.83908 | 34.79844 | -0.8975812 | 0.04063864
15.9883 | 33.9207 | 34.82831 | 34.78763 | -0.9076086 | 0.04067564
15.9983 | 33.9172 | 34.81752 | 34.7768 | -0.9003161 | 0.04071269
16.0083 | 33.9116 | 34.8067 | 34.76595 | -0.8951039 | 0.0407498
16.0183 | 33.9177 | 34.79587 | 34.75508 | -0.8781719 | 0.04078696
16.0283 | 33.9106 | 34.78502 | 34.7442 | -0.8744204 | 0.04082417
16.0383 | 33.9081 | 34.77415 | 34.73329 | -0.8660494 | 0.04086143
16.0483 | 33.8922 | 34.76326 | 34.72236 | -0.871059 | 0.04089875
16.0583 | 33.8841 | 34.75235 | 34.71141 | -0.8682494 | 0.04093611
16.0683 | 33.8961 | 34.74142 | 34.70045 | -0.8453205 | 0.04097353
16.0783 | 33.8847 | 34.73047 | 34.68946 | -0.8457725 | 0.04101101
16.0883 | 33.8632 | 34.71951 | 34.67846 | -0.8563056 | 0.04104853
16.0983 | 33.8663 | 34.70852 | 34.66743 | -0.8422198 | 0.04108611
16.1083 | 33.8544 | 34.69752 | 34.65639 | -0.8431152 | 0.04112374
16.1183 | 33.8471 | 34.68649 | 34.64533 | -0.8393919 | 0.04116142
16.1282 | 33.8504 | 34.67556 | 34.63436 | -0.8251604 | 0.04119878
16.1382 | 33.845 | 34.6645 | 34.62326 | -0.8195002 | 0.04123657
16.1482 | 33.8208 | 34.65342 | 34.61215 | -0.8326216 | 0.04127442
16.1582 | 33.8268 | 34.64232 | 34.60101 | -0.8155246 | 0.04131231
16.1682 | 33.8479 | 34.63121 | 34.58986 | -0.7833095 | 0.04135026
16.1782 | 33.8272 | 34.62008 | 34.57869 | -0.7928762 | 0.04138827
16.1882 | 33.8115 | 34.60892 | 34.5675 | -0.7974249 | 0.04142632
16.1982 | 33.8028 | 34.59776 | 34.55629 | -0.7949557 | 0.04146443
16.2082 | 33.8044 | 34.58657 | 34.54507 | -0.7821686 | 0.0415026
16.2182 | 33.7715 | 34.57536 | 34.53382 | -0.8038638 | 0.04154082
16.2282 | 33.7844 | 34.56414 | 34.52256 | -0.7797414 | 0.04157909
16.2382 | 33.7906 | 34.5529 | 34.51128 | -0.7623014 | 0.04161742
16.2482 | 33.7606 | 34.54164 | 34.49999 | -0.781044 | 0.0416558
16.2582 | 33.7577 | 34.53037 | 34.48867 | -0.7726692 | 0.04169424
16.2682 | 33.7819 | 34.51908 | 34.47734 | -0.7371771 | 0.04173273
16.2782 | 33.756 | 34.50777 | 34.466 | -0.7517679 | 0.04177128
16.2882 | 33.7501 | 34.49644 | 34.45463 | -0.7463415 | 0.04180988
16.2982 | 33.7486 | 34.4851 | 34.44325 | -0.7364982 | 0.04184853
16.3082 | 33.7288 | 34.47374 | 34.43185 | -0.744938 | 0.04188725
16.3182 | 33.7194 | 34.46236 | 34.42043 | -0.742961 | 0.04192602
16.3282 | 33.7021 | 34.45097 | 34.409 | -0.7488672 | 0.04196483
16.3382 | 33.7124 | 34.43956 | 34.39755 | -0.7271595 | 0.04200634
16.3482 | 33.712 | 34.42813 | 34.38609 | -0.7161326 | 0.04204527
16.3582 | 33.677 | 34.41669 | 34.3746 | -0.7396893 | 0.04208426
16.3682 | 33.6949 | 34.40523 | 34.36311 | -0.7103296 | 0.04212331
16.3782 | 33.6948 | 34.39375 | 34.35159 | -0.6989536 | 0.04216241
16.3882 | 33.6735 | 34.38226 | 34.34006 | -0.7087615 | 0.04220157
16.3982 | 33.6623 | 34.37075 | 34.32851 | -0.7084533 | 0.04224078
16.4082 | 33.6577 | 34.35923 | 34.31695 | -0.7015291 | 0.04228005
16.4182 | 33.6308 | 34.34769 | 34.30537 | -0.716889 | 0.04231938
16.4282 | 33.6195 | 34.33613 | 34.29377 | -0.7166331 | 0.04235875
16.4382 | 33.6249 | 34.32456 | 34.28216 | -0.6996614 | 0.04239819
16.4482 | 33.6214 | 34.31297 | 34.27054 | -0.6915742 | 0.04243769
16.4582 | 33.6008 | 34.30137 | 34.25889 | -0.7005713 | 0.04247724
16.4682 | 33.6036 | 34.28975 | 34.24724 | -0.6861544 | 0.04251817
16.4782 | 33.6069 | 34.27812 | 34.23556 | -0.6712207 | 0.04255783
16.4882 | 33.5881 | 34.26647 | 34.22387 | -0.6783722 | 0.04259797
16.4982 | 33.5864 | 34.25481 | 34.21217 | -0.668408 | 0.04263776
16.5082 | 33.5701 | 34.24313 | 34.20045 | -0.6730288 | 0.04267759
16.5182 | 33.5591 | 34.23143 | 34.18872 | -0.6723345 | 0.04271749
16.5282 | 33.5519 | 34.21973 | 34.17697 | -0.6678252 | 0.04275744
16.5382 | 33.5515 | 34.208 | 34.1652 | -0.6565011 | 0.04279745
16.5482 | 33.5382 | 34.19626 | 34.15342 | -0.6580623 | 0.04283753
16.5582 | 33.5257 | 34.18451 | 34.14163 | -0.6588087 | 0.04287765
16.5682 | 33.536 | 34.17274 | 34.12982 | -0.6367406 | 0.04291783
16.5782 | 33.5399 | 34.16096 | 34.118 | -0.6210579 | 0.04295808
16.5882 | 33.5209 | 34.14916 | 34.10616 | -0.6282609 | 0.04299838
16.5982 | 33.5242 | 34.13735 | 34.09431 | -0.6131494 | 0.04303874
16.6082 | 33.5125 | 34.12552 | 34.08244 | -0.6130237 | 0.04307916
16.6182 | 33.4982 | 34.11368 | 34.07056 | -0.6154841 | 0.04311984
16.6282 | 33.5033 | 34.10183 | 34.05867 | -0.5985301 | 0.04316038
16.6382 | 33.4796 | 34.08996 | 34.04676 | -0.6103621 | 0.04320097
16.6482 | 33.489 | 34.07808 | 34.03484 | -0.5890802 | 0.04324163
16.6582 | 33.485 | 34.06618 | 34.0229 | -0.5811844 | 0.04328234
16.6682 | 33.4645 | 34.05427 | 34.01095 | -0.5897749 | 0.04332311
16.6782 | 33.4774 | 34.04235 | 33.99899 | -0.5649517 | 0.04336394
16.6882 | 33.4656 | 34.03041 | 33.98701 | -0.5648149 | 0.04340483
16.6982 | 33.4539 | 34.01846 | 33.97502 | -0.5645646 | 0.04344578
16.7081 | 33.4583 | 34.00662 | 33.96313 | -0.5483206 | 0.04348638
16.7181 | 33.4603 | 33.99464 | 33.95112 | -0.5343436 | 0.04352745
16.7281 | 33.4415 | 33.98265 | 33.93908 | -0.5411534 | 0.04356858
16.7381 | 33.4331 | 33.97065 | 33.92704 | -0.5375499 | 0.04360977
16.7481 | 33.439 | 33.95863 | 33.91498 | -0.5196334 | 0.04365102
16.7581 | 33.4184 | 33.9466 | 33.90291 | -0.5282038 | 0.04369233
16.7681 | 33.4151 | 33.93456 | 33.89083 | -0.5194612 | 0.0437337
16.7781 | 33.403 | 33.92251 | 33.87873 | -0.5195058 | 0.04377513
16.7881 | 33.3963 | 33.91044 | 33.86662 | -0.5141376 | 0.04381662
16.7981 | 33.3915 | 33.89836 | 33.8545 | -0.5068567 | 0.04385817
16.8081 | 33.3795 | 33.88626 | 33.84236 | -0.5067632 | 0.04389978
16.8181 | 33.3798 | 33.87416 | 33.83022 | -0.494357 | 0.04394146
16.8281 | 33.3762 | 33.86204 | 33.81806 | -0.4858384 | 0.04398319
16.8381 | 33.3647 | 33.84991 | 33.80588 | -0.4852075 | 0.04402499
16.8481 | 33.3488 | 33.83776 | 33.7937 | -0.4889641 | 0.04406685
16.8581 | 33.3451 | 33.82561 | 33.7815 | -0.4805086 | 0.04410877
16.8681 | 33.3348 | 33.81344 | 33.76929 | -0.4786445 | 0.04415439
16.8781 | 33.338 | 33.80126 | 33.75707 | -0.4632647 | 0.04419644
16.8881 | 33.328 | 33.78907 | 33.74483 | -0.4610728 | 0.04423854
16.8981 | 33.3259 | 33.77687 | 33.73259 | -0.4509691 | 0.04428071
16.9081 | 33.3129 | 33.76465 | 33.72033 | -0.4517534 | 0.04432295
16.9181 | 33.3053 | 33.75243 | 33.70806 | -0.447126 | 0.04436524
16.9281 | 33.3046 | 33.74019 | 33.69578 | -0.4355869 | 0.0444076
16.9381 | 33.2941 | 33.72794 | 33.68349 | -0.4338362 | 0.04445002
16.9481 | 33.2726 | 33.71567 | 33.67118 | -0.4430739 | 0.0444925
16.9581 | 33.2762 | 33.7034 | 33.65887 | -0.4272001 | 0.04453505
16.9681 | 33.2568 | 33.69111 | 33.64654 | -0.4343149 | 0.04457765
16.9781 | 33.2623 | 33.67882 | 33.6342 | -0.4165184 | 0.04462032
16.9881 | 33.2446 | 33.66651 | 33.62185 | -0.4219106 | 0.04466306
16.9981 | 33.2419 | 33.65419 | 33.60949 | -0.4122934 | 0.04470768
17.0081 | 33.2278 | 33.64186 | 33.59711 | -0.4140634 | 0.04475054
17.0181 | 33.2264 | 33.62952 | 33.58473 | -0.4031222 | 0.04479347
17.0281 | 33.2037 | 33.61717 | 33.57233 | -0.4134702 | 0.04483646
17.0381 | 33.2068 | 33.60481 | 33.55993 | -0.3980072 | 0.04487951
17.0481 | 33.174 | 33.59243 | 33.54751 | -0.4184334 | 0.04492263
17.0581 | 33.1776 | 33.58005 | 33.53508 | -0.4024489 | 0.04496581
17.0681 | 33.1605 | 33.56765 | 33.52264 | -0.4071537 | 0.04500906
17.0781 | 33.1554 | 33.55525 | 33.5102 | -0.399848 | 0.04505237
17.0881 | 33.1553 | 33.54283 | 33.49774 | -0.3875317 | 0.04509575
17.0981 | 33.1347 | 33.5304 | 33.48527 | -0.3957049 | 0.04513919
17.1081 | 33.1223 | 33.51797 | 33.47279 | -0.3956677 | 0.0451827
17.1181 | 33.1238 | 33.50552 | 33.46029 | -0.3817203 | 0.04522627
17.1281 | 33.1049 | 33.49306 | 33.44779 | -0.3881626 | 0.04526991
17.1381 | 33.1034 | 33.48059 | 33.43528 | -0.3771948 | 0.04531361
17.1481 | 33.0989 | 33.46812 | 33.42276 | -0.3692168 | 0.04535737
17.1581 | 33.0653 | 33.45563 | 33.41023 | -0.3903288 | 0.0454012
17.1681 | 33.0793 | 33.44313 | 33.39769 | -0.3638309 | 0.0454451
17.1781 | 33.0583 | 33.43062 | 33.38513 | -0.3723231 | 0.04548907
17.1881 | 33.0518 | 33.41811 | 33.37257 | -0.3663054 | 0.0455331
17.1981 | 33.0547 | 33.40558 | 33.36 | -0.350878 | 0.0455772
17.2081 | 33.0244 | 33.39304 | 33.34742 | -0.368641 | 0.04562136
17.2181 | 33.0322 | 33.38049 | 33.33483 | -0.3482943 | 0.04566559
17.2281 | 33.0115 | 33.36794 | 33.32223 | -0.3564381 | 0.04570989
17.2381 | 33.0034 | 33.35537 | 33.30962 | -0.3519724 | 0.04575425
17.2481 | 33.0044 | 33.3428 | 33.297 | -0.3383974 | 0.04579868
17.2581 | 32.9629 | 33.33021 | 33.28437 | -0.367313 | 0.04584318
17.2681 | 32.9714 | 33.31762 | 33.27173 | -0.3462193 | 0.04588774
17.2781 | 32.9456 | 33.30502 | 33.25908 | -0.3594164 | 0.04593238
17.2881 | 32.9512 | 33.2924 | 33.24643 | -0.3412044 | 0.04597708
17.298 | 32.9402 | 33.27991 | 33.23389 | -0.3397096 | 0.04602139
17.308 | 32.928 | 33.26728 | 33.22121 | -0.3392796 | 0.04606623
17.318 | 32.9277 | 33.25464 | 33.20853 | -0.3269407 | 0.04611113
17.328 | 32.9149 | 33.24199 | 33.19584 | -0.327093 | 0.0461561
17.338 | 32.8927 | 33.22934 | 33.18314 | -0.3366364 | 0.04620114
17.348 | 32.8934 | 33.21667 | 33.17042 | -0.3232711 | 0.04624625
17.358 | 32.8593 | 33.204 | 33.15771 | -0.3446972 | 0.04629142
17.368 | 32.855 | 33.19131 | 33.14498 | -0.3363146 | 0.04633667
17.378 | 32.8565 | 33.17862 | 33.13224 | -0.3221235 | 0.04638198
17.388 | 32.8417 | 33.16592 | 33.1195 | -0.324224 | 0.04642736
17.398 | 32.841 | 33.15322 | 33.10674 | -0.312216 | 0.04647282
17.408 | 32.8257 | 33.1405 | 33.09398 | -0.3147997 | 0.04651833
17.418 | 32.8234 | 33.12778 | 33.08121 | -0.3043752 | 0.04656393
17.428 | 32.8149 | 33.11504 | 33.06843 | -0.3001424 | 0.04660958
17.438 | 32.806 | 33.1023 | 33.05565 | -0.2963015 | 0.04665531
17.448 | 32.8015 | 33.08955 | 33.04285 | -0.2880525 | 0.04670111
17.458 | 32.7915 | 33.0768 | 33.03005 | -0.2852955 | 0.04674698
17.468 | 32.7631 | 33.06403 | 33.01724 | -0.3009305706 | 0.04679292
17.478 | 32.7895 | 33.05126 | 33.00442 | -0.2617577 | 0.04683894
17.488 | 32.7731 | 33.03848 | 32.99159 | -0.2653771 | 0.04688502
17.498 | 32.7669 | 33.02569 | 32.97876 | -0.2587886 | 0.04693117
17.508 | 32.7498 | 33.01289 | 32.96592 | -0.2630925 | 0.04697739
17.518 | 32.7637 | 33.00009 | 32.95307 | -0.2363887 | 0.04702368
17.528 | 32.7369 | 32.98728 | 32.94021 | -0.2503774 | 0.04707004
17.538 | 32.7315 | 32.97446 | 32.92734 | -0.2429586 | 0.04711648
17.548 | 32.7272 | 32.96163 | 32.91447 | -0.2344323 | 0.04716299
17.558 | 32.7298 | 32.9488 | 32.90159 | -0.2189986 | 0.04720957
17.568 | 32.6988 | 32.93596 | 32.8887 | -0.2371576 | 0.04725622
17.578 | 32.7395 | 32.92311 | 32.87581 | -0.1836093 | 0.04730294
17.588 | 32.7112 | 32.91025 | 32.8629 | -0.1990538 | 0.04734974
17.598 | 32.7219 | 32.89867 | 32.84999 | -0.176767 | 0.04867249
17.608 | 32.6981 | 32.8858 | 32.83708 | -0.1876981 | 0.04872017
17.618 | 32.7063 | 32.87292 | 32.82415 | -0.1666221 | 0.04876792
17.628 | 32.6831 | 32.86084 | 32.81122 | -0.1777365 | 0.04961316
17.638 | 32.6716 | 32.84795 | 32.79829 | -0.1763471 | 0.04966152
17.648 | 32.671 | 32.83505 | 32.78534 | -0.1640509 | 0.04970995
17.658 | 32.6508 | 32.82215 | 32.77239 | -0.1713479 | 0.04975846
17.668 | 32.6283 | 32.80924 | 32.75943 | -0.1809382 | 0.04980704
17.678 | 32.6307 | 32.79632 | 32.74647 | -0.1656218 | 0.0498557
17.688 | 32.6281 | 32.7834 | 32.73349 | -0.1552987 | 0.04990443
17.698 | 32.6336 | 32.77047 | 32.72052 | -0.1368692 | 0.04995324
17.708 | 32.6036 | 32.75753 | 32.70753 | -0.1539332 | 0.05000212
17.718 | 32.608 | 32.74459 | 32.69454 | -0.1365907 | 0.05005108
17.728 | 32.5841 | 32.73165 | 32.68154 | -0.1475477 | 0.05010591
17.738 | 32.5909 | 32.71933 | 32.66854 | -0.1284305 | 0.050793
17.748 | 32.574 | 32.70637 | 32.65553 | -0.1323695 | 0.05084255
17.758 | 32.5573 | 32.6934 | 32.64251 | -0.1361023 | 0.05089219
17.768 | 32.5452 | 32.68083 | 32.62949 | -0.1356276 | 0.05134062
17.778 | 32.5289 | 32.66785 | 32.61646 | -0.1389484 | 0.05139063
17.788 | 32.5326 | 32.65486 | 32.60342 | -0.1222632 | 0.05144073
17.798 | 32.5207 | 32.64187 | 32.59038 | -0.121172 | 0.0514909
17.808 | 32.5271 | 32.62887 | 32.57733 | -0.1017749 | 0.05154115
17.818 | 32.4987 | 32.61587 | 32.56428 | -0.1171719 | 0.05159147
17.828 | 32.4829 | 32.60286 | 32.55122 | -0.1199632 | 0.05164188
17.838 | 32.4839 | 32.58985 | 32.53816 | -0.1059487 | 0.05169236
17.848 | 32.4692 | 32.57683 | 32.52509 | -0.1076285 | 0.05174292
17.858 | 32.4644 | 32.5638 | 32.51201 | -0.09940266 | 0.05179356
17.868 | 32.4497 | 32.55077 | 32.49893 | -0.1010742 | 0.05184718
17.878 | 32.4231 | 32.53774 | 32.48584 | -0.1146373 | 0.05189798
17.8879 | 32.4426 | 32.52483 | 32.47288 | -0.08222534 | 0.05194834
17.8979 | 32.4319 | 32.51178 | 32.45978 | -0.07987761 | 0.0519993
17.9079 | 32.4352 | 32.49872 | 32.44667 | -0.06352453 | 0.05205033
17.9179 | 32.4182 | 32.48567 | 32.43356 | -0.06746615 | 0.05210144
17.9279 | 32.4148 | 32.4726 | 32.42045 | -0.05780252 | 0.05215264
17.9379 | 32.3941 | 32.45953 | 32.40733 | -0.06543371 | 0.05220391
17.9479 | 32.3895 | 32.44646 | 32.3942 | -0.05695975 | 0.05225526
17.9579 | 32.4032 | 32.43338 | 32.38107 | -0.03018071 | 0.0523067
17.9679 | 32.3922 | 32.4203 | 32.36794 | -0.02809663 | 0.05235821
17.9779 | 32.3495 | 32.40721 | 32.3548 | -0.05770758 | 0.0524098
17.9879 | 32.3591 | 32.39411 | 32.34165 | -0.0350136 | 0.05246147
17.9979 | 32.3586 | 32.38101 | 32.3285 | -0.02241476 | 0.05251323
18.0079 | 32.3418 | 32.36791 | 32.31535 | -0.02611109 | 0.05256507
18.0179 | 32.3296 | 32.3548 | 32.30219 | -0.02520266 | 0.05261699
18.0279 | 32.3295 | 32.34169 | 32.28902 | -0.01218952 | 0.05266899
18.0379 | 32.3115 | 32.32857 | 32.27585 | -0.01707171 | 0.05272107
18.0479 | 32.3162 | 32.31545 | 32.26268 | 0.0007507051 | 0.05277323
18.0579 | 32.2998 | 32.30232 | 32.2495 | -0.002522321 | 0.05282547
18.0679 | 32.3101 | 32.28919 | 32.23631 | 0.02090916 | 0.0528778
18.0779 | 32.2529 | 32.27605 | 32.22312 | -0.02315491 | 0.05293021
18.0879 | 32.2645 | 32.26291 | 32.20993 | 0.001585429 | 0.0529827
18.0979 | 32.2552 | 32.24977 | 32.19673 | 0.005430114 | 0.05303528
18.1079 | 32.2444 | 32.23662 | 32.18353 | 0.007779101 | 0.05308794
18.1179 | 32.2243 | 32.22347 | 32.17033 | 0.0008323434 | 0.05314068
18.1279 | 32.2147 | 32.21031 | 32.15712 | 0.004389784 | 0.0531935
18.1379 | 32.1954 | 32.19715 | 32.1439 | -0.001748627 | 0.05324641
18.1479 | 32.1889 | 32.18398 | 32.13068 | 0.004917062 | 0.0532994
18.1579 | 32.1763 | 32.17081 | 32.11746 | 0.0054868 | 0.05335248
18.1679 | 32.1882 | 32.15764 | 32.10423 | 0.03056054 | 0.05340564
18.1779 | 32.1239 | 32.14446 | 32.091 | -0.02056177 | 0.05345888
18.1879 | 32.1195 | 32.13128 | 32.07777 | -0.01178019 | 0.05351221
18.1979 | 32.1432 | 32.11809 | 32.06453 | 0.02510525 | 0.05356563
18.2079 | 32.1049 | 32.10491 | 32.05129 | -5.509774e-06 | 0.05361913
18.2179 | 32.0979 | 32.09171 | 32.03804 | 0.006187485 | 0.05367271
18.2279 | 32.0831 | 32.07852 | 32.02479 | 0.004584186 | 0.05372638
18.2379 | 32.0672 | 32.06532 | 32.01154 | 0.001884538 | 0.05378014
18.2479 | 32.0606 | 32.05211 | 31.99828 | 0.0084885 | 0.05383398
18.2579 | 32.0525 | 32.0389 | 31.98502 | 0.01359602 | 0.05388791
18.2679 | 32.0531 | 32.02569 | 31.97175 | 0.02740705 | 0.05394192
18.2779 | 31.9958 | 32.01248 | 31.95848 | -0.01667845 | 0.05399602
18.2879 | 31.9871 | 31.99926 | 31.94521 | -0.01216054 | 0.05405021
18.2979 | 32.002 | 31.98604 | 31.93193 | 0.01596074 | 0.05410448
18.3079 | 31.9833 | 31.97281 | 31.91866 | 0.01048534 | 0.05415884
18.3179 | 31.9624 | 31.95959 | 31.90537 | 0.002813212 | 0.05421329
18.3279 | 31.9589 | 31.94636 | 31.89209 | 0.01254431 | 0.05426783
18.3379 | 31.9455 | 31.93312 | 31.8788 | 0.0123786 | 0.05432245
18.3479 | 31.9438 | 31.91988 | 31.86551 | 0.02391601 | 0.05437717
18.3579 | 31.9512 | 31.90664 | 31.85221 | 0.04455651 | 0.05443197
18.3679 | 31.9296 | 31.8934 | 31.83891 | 0.03620005 | 0.05448685
18.3779 | 31.8911 | 31.88015 | 31.82561 | 0.01094659 | 0.05454183
18.3879 | 31.8858 | 31.8669 | 31.81231 | 0.01889607 | 0.0545969
18.3979 | 31.8943 | 31.85365 | 31.799 | 0.04064846 | 0.05465205
18.4079 | 31.8765 | 31.8404 | 31.78569 | 0.0361037 | 0.0547073
18.4179 | 31.8755 | 31.82714 | 31.77238 | 0.04836176 | 0.05476263
18.4279 | 31.8528 | 31.81388 | 31.75906 | 0.03892258 | 0.05481806
18.4379 | 31.8606 | 31.80061 | 31.74574 | 0.05998613 | 0.05487357
18.4479 | 31.8315 | 31.78735 | 31.73242 | 0.04415234 | 0.05492918
18.4579 | 31.8623 | 31.77408 | 31.71909 | 0.0882183 | 0.05498777
18.4678 | 31.8288 | 31.76094 | 31.7059 | 0.06785702 | 0.05504299
18.4778 | 31.7978 | 31.74767 | 31.69257 | 0.05013097 | 0.05509887
18.4878 | 31.7865 | 31.73439 | 31.67924 | 0.05210743 | 0.05515484
18.4978 | 31.8293 | 31.72111 | 31.6659 | 0.1081863 | 0.0552109
18.5078 | 31.8045 | 31.70783 | 31.65257 | 0.09666766 | 0.05526705
18.5178 | 31.7971 | 31.69455 | 31.63923 | 0.1025513 | 0.05532329
18.5278 | 31.785 | 31.68126 | 31.62588 | 0.1037374 | 0.05537963
18.5378 | 31.78 | 31.66797 | 31.61254 | 0.1120257 | 0.05543605
18.5478 | 31.7906 | 31.65468 | 31.59919 | 0.1359162 | 0.05549257
18.5578 | 31.7715 | 31.64139 | 31.58584 | 0.1301089 | 0.05554919
18.5678 | 31.7486 | 31.6281 | 31.57249 | 0.1205038 | 0.05560589
18.5778 | 31.7184 | 31.6148 | 31.55914 | 0.1036008 | 0.05566269
18.5878 | 31.722 | 31.6015 | 31.54578 | 0.1204998 | 0.05571958
18.5978 | 31.7325 | 31.5882 | 31.53242 | 0.1443009 | 0.05577657
18.6078 | 31.7158 | 31.5749 | 31.51906 | 0.1409025 | 0.05583509
18.6178 | 31.7067 | 31.56159 | 31.5057 | 0.1451075 | 0.05589227
18.6278 | 31.6969 | 31.54829 | 31.49234 | 0.1486144 | 0.05594954
18.6378 | 31.6951 | 31.53498 | 31.47897 | 0.1601231 | 0.0560069
18.6478 | 31.7049 | 31.52167 | 31.4656 | 0.1832337 | 0.05606436
18.6578 | 31.6814 | 31.50835 | 31.45223 | 0.173046 | 0.05612192
18.6678 | 31.6337 | 31.49504 | 31.43886 | 0.1386601 | 0.05617956
18.6778 | 31.6137 | 31.48172 | 31.42549 | 0.1319758 | 0.05623731
18.6878 | 31.6179 | 31.46841 | 31.41211 | 0.1494932 | 0.05629515
18.6978 | 31.612 | 31.45509 | 31.39873 | 0.1569122 | 0.05635309
18.7078 | 31.6014 | 31.44177 | 31.38536 | 0.1596328 | 0.05641112
18.7178 | 31.5912 | 31.42845 | 31.37198 | 0.1627549 | 0.05646925
18.7278 | 31.5772 | 31.41512 | 31.35859 | 0.1620785 | 0.05652748
18.7378 | 31.5406 | 31.4018 | 31.34521 | 0.1388035 | 0.0565858
18.7478 | 31.5575 | 31.38847 | 31.33183 | 0.16903 | 0.05664422
18.7578 | 31.5194 | 31.37514 | 31.31844 | 0.1442578 | 0.05670274
18.7678 | 31.4826 | 31.36181 | 31.30505 | 0.1207869 | 0.05676136
18.7778 | 31.4664 | 31.34848 | 31.29166 | 0.1179173 | 0.05682007
18.7878 | 31.455 | 31.33515 | 31.27827 | 0.119849 | 0.05687889
18.7978 | 31.446 | 31.32182 | 31.26488 | 0.1241819 | 0.0569378
18.8078 | 31.4267 | 31.30848 | 31.25149 | 0.1182159 | 0.05699681
18.8178 | 31.4286 | 31.29515 | 31.23809 | 0.1334511 | 0.05705593
18.8278 | 31.405 | 31.28181 | 31.2247 | 0.1231874 | 0.05711513
18.8378 | 31.3949 | 31.26848 | 31.2113 | 0.1264247 | 0.05717444
18.8478 | 31.3742 | 31.25514 | 31.1979 | 0.119063 | 0.05723385
18.8578 | 31.3386 | 31.2418 | 31.1845 | 0.09680232 | 0.05729336
18.8678 | 31.3246 | 31.22846 | 31.1711 | 0.09614258 | 0.05735297
18.8778 | 31.2666 | 31.21512 | 31.1577 | 0.05148373 | 0.05741269
18.8878 | 31.2834 | 31.20177 | 31.1443 | 0.08162574 | 0.0574725
18.8978 | 31.2731 | 31.18843 | 31.1309 | 0.08466857 | 0.05753242
18.9078 | 31.2517 | 31.17509 | 31.1175 | 0.07661219 | 0.05759243
18.9178 | 31.2456 | 31.16174 | 31.10409 | 0.08385657 | 0.05765255
18.9278 | 31.2218 | 31.1484 | 31.09069 | 0.07340165 | 0.05771277
18.9378 | 31.2297 | 31.13505 | 31.07728 | 0.09464741 | 0.05777309
18.9478 | 31.1952 | 31.12171 | 31.06387 | 0.07349381 | 0.05783352
18.9578 | 31.1919 | 31.10836 | 31.05047 | 0.08354081 | 0.05789405
18.9678 | 31.1464 | 31.09501 | 31.03706 | 0.05138837 | 0.05795468
18.9778 | 31.1344 | 31.08166 | 31.02365 | 0.05273646 | 0.05801542
18.9878 | 31.1235 | 31.06831 | 31.01024 | 0.05518504 | 0.05807626
18.9978 | 31.1291 | 31.05497 | 30.99683 | 0.07413408 | 0.0581372
19.0078 | 31.1059 | 31.04162 | 30.98342 | 0.06428354 | 0.05819825
19.0178 | 31.0894 | 31.02827 | 30.97001 | 0.06113338 | 0.0582594
19.0278 | 31.0967 | 31.01492 | 30.9566 | 0.08178356 | 0.05832067
19.0378 | 31.0715 | 31.00157 | 30.94318 | 0.06993407 | 0.05838203
19.0478 | 31.0464 | 30.98822 | 30.92977 | 0.05818484 | 0.0584435
19.0577 | 31.0146 | 30.975 | 30.91649 | 0.03960234 | 0.05850446
19.0677 | 31.0022 | 30.96165 | 30.90308 | 0.04055357 | 0.05856614
19.0777 | 30.9747 | 30.9483 | 30.88967 | 0.02640496 | 0.05862793
19.0877 | 30.9746 | 30.93494 | 30.87625 | 0.03965648 | 0.05868982
19.0977 | 30.9758 | 30.92159 | 30.86284 | 0.05420811 | 0.05875182
19.1077 | 30.9545 | 30.90824 | 30.84943 | 0.04625981 | 0.05881393
19.1177 | 30.9356 | 30.89489 | 30.83601 | 0.04071153 | 0.05887615
19.1277 | 30.9307 | 30.88154 | 30.8226 | 0.04916326 | 0.05893847
19.1377 | 30.9025 | 30.86819 | 30.80918 | 0.03431494 | 0.05900091
19.1477 | 30.8658 | 30.85483 | 30.79577 | 0.01096656 | 0.05906345
19.1577 | 30.8574 | 30.84148 | 30.78236 | 0.01591807 | 0.0591261
19.1677 | 30.8203 | 30.82813 | 30.76894 | -0.007830555 | 0.05918886
19.1777 | 30.8254 | 30.81478 | 30.75553 | 0.01062064 | 0.05925174
19.1877 | 30.7975 | 30.80143 | 30.74211 | -0.003928355 | 0.05931471
19.1977 | 30.8063 | 30.78808 | 30.7287 | 0.0182224 | 0.05937781
19.2077 | 30.7749 | 30.77473 | 30.71529 | 0.000172881 | 0.05944101
19.2177 | 30.7783 | 30.76138 | 30.70187 | 0.01692306 | 0.05950432
19.2277 | 30.7844 | 30.74803 | 30.68846 | 0.0363729 | 0.05956774
19.2377 | 30.7209 | 30.73468 | 30.67505 | -0.01377763 | 0.05963128
19.2477 | 30.7093 | 30.72133 | 30.66163 | -0.01202856 | 0.05969493
19.2577 | 30.6931 | 30.70798 | 30.64822 | -0.01487994 | 0.05975869
19.2677 | 30.6791 | 30.69463 | 30.63481 | -0.01553177 | 0.05982256
19.2777 | 30.6532 | 30.68128 | 30.6214 | -0.02808412 | 0.05988655
19.2877 | 30.6521 | 30.66794 | 30.60799 | -0.01583699 | 0.05995065
19.2977 | 30.6532 | 30.65459 | 30.59458 | -0.001390435 | 0.06001486
19.3077 | 30.67 | 30.64124 | 30.58117 | 0.02875553 | 0.06007918
19.3177 | 30.6394 | 30.6279 | 30.56776 | 0.01150086 | 0.06014362
19.3277 | 30.6283 | 30.61455 | 30.55435 | 0.01374553 | 0.06020818
19.3377 | 30.5989 | 30.60121 | 30.54094 | -0.002310491 | 0.06027285
19.3477 | 30.5743 | 30.58787 | 30.52753 | -0.01356724 | 0.06033763
19.3577 | 30.5798 | 30.57452 | 30.51412 | 0.005275266 | 0.06040254
19.3677 | 30.5459 | 30.56118 | 30.50072 | -0.01528302 | 0.06046755
19.3777 | 30.5479 | 30.54784 | 30.48731 | 5.787659e-05 | 0.06053269
19.3877 | 30.5649 | 30.5345 | 30.4739 | 0.03039792 | 0.06059794
19.3977 | 30.5419 | 30.52116 | 30.4605 | 0.02073709 | 0.06066331
19.4077 | 30.5673 | 30.50782 | 30.4471 | 0.05947536 | 0.0607288
19.4177 | 30.5338 | 30.49449 | 30.43369 | 0.03931268 | 0.0607944
19.4277 | 30.5257 | 30.48115 | 30.42029 | 0.04454903 | 0.06086012
19.4377 | 30.4724 | 30.46782 | 30.40689 | 0.004584388 | 0.06092596
19.4477 | 30.4849 | 30.45448 | 30.39349 | 0.03041871 | 0.06099192
19.4577 | 30.4658 | 30.44115 | 30.38009 | 0.02465197 | 0.061058
19.4677 | 30.4467 | 30.42782 | 30.36669 | 0.01888414 | 0.0611242
19.4777 | 30.4377 | 30.41448 | 30.35329 | 0.02321519 | 0.06119052
19.4877 | 30.4616 | 30.40115 | 30.3399 | 0.0604451 | 0.06125695
19.4977 | 30.4735 | 30.38783 | 30.3265 | 0.08567383 | 0.06132351
19.5077 | 30.433 | 30.3745 | 30.31311 | 0.05850134 | 0.06139019
19.5177 | 30.4211 | 30.36117 | 30.29972 | 0.05992762 | 0.06145699
19.5277 | 30.4049 | 30.34785 | 30.28632 | 0.05705264 | 0.06152392
19.5377 | 30.3747 | 30.33452 | 30.27293 | 0.04017636 | 0.06159097
19.5477 | 30.365 | 30.3212 | 30.25954 | 0.04379875 | 0.06165813
19.5577 | 30.3488 | 30.30788 | 30.24615 | 0.0409198 | 0.06172543
19.5677 | 30.3372 | 30.29456 | 30.23277 | 0.04263946 | 0.06179284
19.5777 | 30.3158 | 30.28124 | 30.21938 | 0.03455771 | 0.06186038
19.5877 | 30.3474 | 30.26793 | 30.206 | 0.07947453 | 0.06192805
19.5977 | 30.3373 | 30.25461 | 30.19261 | 0.08268988 | 0.06199584
19.6077 | 30.3124 | 30.2413 | 30.17923 | 0.07110374 | 0.06206375
19.6177 | 30.2848 | 30.22798 | 30.16585 | 0.05681607 | 0.06213179
19.6277 | 30.2593 | 30.21467 | 30.15247 | 0.04462686 | 0.06219996
19.6376 | 30.2753 | 30.2015 | 30.13923 | 0.07380299 | 0.06226757
19.6476 | 30.2373 | 30.18819 | 30.12585 | 0.04911061 | 0.06233598
19.6576 | 30.2045 | 30.17488 | 30.11248 | 0.02961659 | 0.06240453
19.6676 | 30.2219 | 30.16158 | 30.09911 | 0.06032092 | 0.06247321
19.6776 | 30.1928 | 30.14828 | 30.08573 | 0.04452357 | 0.062542
19.6876 | 30.2563 | 30.13498 | 30.07236 | 0.1213245 | 0.06261094
19.6976 | 30.2133 | 30.12168 | 30.059 | 0.09162368 | 0.06268
19.7076 | 30.1727 | 30.10838 | 30.04563 | 0.06432111 | 0.06274918
19.7176 | 30.1394 | 30.09508 | 30.03226 | 0.04431674 | 0.0628185
19.7276 | 30.1516 | 30.08179 | 30.0189 | 0.06981054 | 0.06288795
19.7376 | 30.137 | 30.0685 | 30.00554 | 0.0685025 | 0.06295753
19.7476 | 30.1059 | 30.05521 | 29.99218 | 0.05069259 | 0.06302724
19.7576 | 30.0846 | 30.04192 | 29.97882 | 0.04268078 | 0.06309708
19.7676 | 30.0797 | 30.02863 | 29.96547 | 0.05106704 | 0.06316705
19.7776 | 30.0923 | 30.01535 | 29.95211 | 0.07695135 | 0.06323716
19.7876 | 30.0782 | 30.00207 | 29.93876 | 0.07613368 | 0.0633074
19.7976 | 30.0521 | 29.98879 | 29.92541 | 0.06331377 | 0.06337801
19.8076 | 30.0211 | 29.97551 | 29.91206 | 0.04559207 | 0.06344852
19.8176 | 29.9818 | 29.96223 | 29.89871 | 0.01956832 | 0.06351916
19.8276 | 29.984 | 29.94896 | 29.88537 | 0.03504248 | 0.06358993
19.8376 | 29.9631 | 29.93569 | 29.87202 | 0.02741454 | 0.06366085
19.8476 | 29.9396 | 29.92242 | 29.85868 | 0.01718447 | 0.06373189
19.8576 | 29.9416 | 29.90915 | 29.84534 | 0.03245224 | 0.06380308
19.8676 | 29.9398 | 29.89588 | 29.83201 | 0.04391784 | 0.0638744
19.8776 | 29.9136 | 29.88262 | 29.81867 | 0.03098122 | 0.06394586
19.8876 | 29.8942 | 29.86936 | 29.80534 | 0.02484238 | 0.06401745
19.8976 | 29.8708 | 29.8561 | 29.79201 | 0.01470129 | 0.06408919
19.9076 | 29.8401 | 29.84284 | 29.77868 | -0.002742091 | 0.06416106
19.9176 | 29.8112 | 29.82959 | 29.76535 | -0.01838777 | 0.06423307
19.9276 | 29.8043 | 29.81634 | 29.75203 | -0.01203578 | 0.06430522
19.9376 | 29.7922 | 29.80309 | 29.73871 | -0.01088614 | 0.06437751
19.9476 | 29.7326 | 29.78984 | 29.72539 | -0.05723888 | 0.06444995
19.9576 | 29.728 | 29.77659 | 29.71207 | -0.04859414 | 0.06452264
19.9676 | 29.7444 | 29.76335 | 29.69876 | -0.0189517 | 0.06459536
19.9776 | 29.7188 | 29.75011 | 29.68544 | -0.0313117 | 0.06466821
19.9876 | 29.6891 | 29.73687 | 29.67213 | -0.04777419 | 0.06474122
19.9976 | 29.676 | 29.72364 | 29.65882 | -0.04763916 | 0.06481436
20.0076 | 29.6349 | 29.71041 | 29.64552 | -0.07550666 | 0.06488765
20.0176 | 29.6216 | 29.69718 | 29.63222 | -0.07557669 | 0.06496108
20.0276 | 29.6066 | 29.68395 | 29.61891 | -0.0773493 | 0.06503467
20.0376 | 29.5879 | 29.67072 | 29.60562 | -0.08282449 | 0.06510839
20.0476 | 29.5432 | 29.6575 | 29.59232 | -0.1143023 | 0.06518226
20.0576 | 29.5418 | 29.64428 | 29.57903 | -0.1024827 | 0.06525627
20.0676 | 29.5203 | 29.63107 | 29.56574 | -0.1107658 | 0.06533044
20.0776 | 29.5146 | 29.61785 | 29.55245 | -0.1032516 | 0.06540475
20.0876 | 29.4795 | 29.60464 | 29.53916 | -0.1251401 | 0.06547922
20.0976 | 29.4414 | 29.59143 | 29.52588 | -0.1500313 | 0.06555382
20.1076 | 29.4367 | 29.57823 | 29.5126 | -0.1415252 | 0.06562858
20.1176 | 29.403 | 29.56502 | 29.49932 | -0.1620219 | 0.0657035
20.1276 | 29.3912 | 29.55182 | 29.48604 | -0.1606214 | 0.06577856
20.1376 | 29.3678 | 29.53862 | 29.47277 | -0.1708237 | 0.06585377
20.1476 | 29.3621 | 29.52543 | 29.4595 | -0.1633289 | 0.06592913
20.1576 | 29.3398 | 29.51224 | 29.44623 | -0.1724369 | 0.06600465
20.1676 | 29.3298 | 29.49905 | 29.43297 | -0.1692478 | 0.06608032
20.1776 | 29.3115 | 29.48586 | 29.41971 | -0.1743616 | 0.06615614
20.1876 | 29.2718 | 29.47268 | 29.40645 | -0.2008783 | 0.06623212
20.1976 | 29.2377 | 29.4595 | 29.39319 | -0.221798 | 0.06630826
20.2076 | 29.2266 | 29.44632 | 29.37994 | -0.2197206 | 0.06638455
20.2176 | 29.2108 | 29.43315 | 29.36669 | -0.2223462 | 0.06646099
20.2275 | 29.1665 | 29.42011 | 29.35357 | -0.2536065 | 0.06653683
20.2375 | 29.1627 | 29.40694 | 29.34032 | -0.2442381 | 0.06661359
20.2475 | 29.147 | 29.39377 | 29.32708 | -0.2467728 | 0.06669051
20.2575 | 29.115 | 29.38061 | 29.31384 | -0.2656105 | 0.06676759
20.2675 | 29.1066 | 29.36745 | 29.30061 | -0.2608514 | 0.06684482
20.2775 | 29.0833 | 29.3543 | 29.28737 | -0.2709953 | 0.06692222
20.2875 | 29.0506 | 29.34115 | 29.27414 | -0.2905496 | 0.06700705
20.2975 | 29.0145 | 29.328 | 29.26092 | -0.3134998 | 0.06708477
20.3075 | 29.0036 | 29.31485 | 29.24769 | -0.3112532 | 0.06716266
20.3175 | 28.9839 | 29.30171 | 29.23447 | -0.3178098 | 0.06724071
20.3275 | 28.9569 | 29.28857 | 29.22125 | -0.3316696 | 0.06731892
20.3375 | 28.946 | 29.27543 | 29.20804 | -0.3294327 | 0.0673973
20.3475 | 28.9293 | 29.2623 | 29.19482 | -0.332999 | 0.06747584
20.3575 | 28.93 | 29.24917 | 29.18161 | -0.3191685 | 0.06755455
20.3675 | 28.8992 | 29.23604 | 29.16841 | -0.3368414 | 0.06763343
20.3775 | 28.865 | 29.22292 | 29.15521 | -0.3579175 | 0.06771248
20.3875 | 28.8516 | 29.2098 | 29.14201 | -0.3581971 | 0.06779169
20.3975 | 28.8384 | 29.19668 | 29.12881 | -0.3582799 | 0.06787107
20.4075 | 28.813 | 29.18357 | 29.11562 | -0.3705661 | 0.06795062
20.4175 | 28.7977 | 29.17046 | 29.10243 | -0.3727557 | 0.06803035
20.4275 | 28.7896 | 29.15735 | 29.08924 | -0.3677488 | 0.06811024
20.4375 | 28.7721 | 29.14425 | 29.07605 | -0.3721452 | 0.0681903
20.4475 | 28.7681 | 29.13115 | 29.06287 | -0.3630488 | 0.06827418
20.4575 | 28.7767 | 29.11805 | 29.0497 | -0.341353 | 0.06835544
20.4675 | 28.728 | 29.10496 | 29.03652 | -0.3769598 | 0.06843603
20.4775 | 28.7416 | 29.09187 | 29.02335 | -0.3502702 | 0.0685168
20.4875 | 28.7173 | 29.07878 | 29.01019 | -0.3614841 | 0.06859774
20.4975 | 28.6942 | 29.0657 | 28.99702 | -0.3715015 | 0.06867886
20.5075 | 28.7004 | 29.05262 | 28.98386 | -0.3522225 | 0.06876016
20.5175 | 28.7087 | 29.03955 | 28.97071 | -0.3308471 | 0.06884163
20.5275 | 28.6924 | 29.02648 | 28.95755 | -0.3340752 | 0.06892329
20.5375 | 28.6829 | 29.01413 | 28.9444 | -0.3312322 | 0.06973035
20.5475 | 28.7054 | 29.00107 | 28.93126 | -0.295668 | 0.06981272
20.5575 | 28.675 | 28.98801 | 28.91811 | -0.3130074 | 0.06989527
20.5675 | 28.698 | 28.97495 | 28.90497 | -0.2769505 | 0.06997802
20.5775 | 28.6883 | 28.9619 | 28.89184 | -0.2735973 | 0.07006094
20.5875 | 28.6723 | 28.94885 | 28.8787 | -0.2765478 | 0.07014405
20.5975 | 28.6835 | 28.9358 | 28.86557 | -0.252302 | 0.07022734
20.6075 | 28.6905 | 28.92418 | 28.85245 | -0.2336787 | 0.07172957
20.6175 | 28.6805 | 28.91114 | 28.83933 | -0.2306411 | 0.07181392
20.6275 | 28.6807 | 28.89811 | 28.82621 | -0.2174077 | 0.0718989
20.6375 | 28.694 | 28.88508 | 28.81309 | -0.1910776 | 0.07198363
20.6475 | 28.722 | 28.87205 | 28.79998 | -0.1500514 | 0.07206857
20.6575 | 28.6977 | 28.85903 | 28.78688 | -0.161329 | 0.07215369
20.6675 | 28.7104 | 28.84601 | 28.77377 | -0.1356105 | 0.07223901
20.6775 | 28.7111 | 28.833 | 28.76067 | -0.1218958 | 0.07232452
20.6875 | 28.7164 | 28.81998 | 28.74757 | -0.103585 | 0.07241023
20.6975 | 28.7231 | 28.80698 | 28.73448 | -0.08387806 | 0.07249613
20.7075 | 28.7342 | 28.79434 | 28.72139 | -0.0601377 | 0.07294487
20.7175 | 28.7213 | 28.78134 | 28.70831 | -0.06003881 | 0.07303134
20.7275 | 28.7501 | 28.76834 | 28.69523 | -0.01824387 | 0.07311802
20.7375 | 28.7633 | 28.75535 | 28.68215 | 0.007947103 | 0.0732049
20.7475 | 28.7339 | 28.74237 | 28.66907 | -0.008465906 | 0.07329199
20.7575 | 28.7822 | 28.72938 | 28.656 | 0.05281709 | 0.07337927
20.7675 | 28.7866 | 28.7164 | 28.64294 | 0.07019607 | 0.07346676
20.7775 | 28.7648 | 28.70414 | 28.62987 | 0.06066167 | 0.07426382
20.7875 | 28.8036 | 28.69117 | 28.61682 | 0.1124322 | 0.07435207
20.7975 | 28.7793 | 28.6782 | 28.60376 | 0.1010987 | 0.07444052
20.8074 | 28.8121 | 28.66537 | 28.59084 | 0.1467315 | 0.0745283
20.8174 | 28.7864 | 28.65241 | 28.57779 | 0.1339899 | 0.07461718
20.8274 | 28.8056 | 28.63946 | 28.56475 | 0.1661442 | 0.07470627
20.8374 | 28.8044 | 28.62651 | 28.55171 | 0.1778943 | 0.07479556
20.8474 | 28.8131 | 28.61356 | 28.53867 | 0.1995403 | 0.07488508
20.8574 | 28.815 | 28.60062 | 28.52564 | 0.2143821 | 0.07497481
20.8674 | 28.8152 | 28.58768 | 28.51262 | 0.2275198 | 0.07506475
20.8774 | 28.814 | 28.57475 | 28.49959 | 0.2392532 | 0.07515492
20.8874 | 28.8274 | 28.56182 | 28.48657 | 0.2655825 | 0.0752453
20.8974 | 28.8098 | 28.54889 | 28.47356 | 0.2609075 | 0.07533591
20.9074 | 28.7997 | 28.53597 | 28.46054 | 0.2637284 | 0.07542674
20.9174 | 28.7955 | 28.52306 | 28.44754 | 0.2724449 | 0.07551779
20.9274 | 28.8013 | 28.51014 | 28.43453 | 0.2911572 | 0.07560907
20.9374 | 28.7822 | 28.49723 | 28.42153 | 0.2849652 | 0.07570057
20.9474 | 28.7716 | 28.48433 | 28.40854 | 0.2872689 | 0.0757923
20.9574 | 28.7654 | 28.47143 | 28.39555 | 0.2939663 | 0.07588627
20.9674 | 28.7647 | 28.45854 | 28.38256 | 0.3061614 | 0.07597846
20.9774 | 28.7378 | 28.44565 | 28.36958 | 0.2921521 | 0.07607088
20.9874 | 28.7171 | 28.43276 | 28.3566 | 0.2843385 | 0.07616354
20.9974 | 28.7066 | 28.41988 | 28.34362 | 0.2867205 | 0.07625644
21.0074 | 28.6737 | 28.407 | 28.33065 | 0.2666981 | 0.07634958
21.0174 | 28.6635 | 28.39413 | 28.31769 | 0.2693713 | 0.07644295
21.0274 | 28.6308 | 28.38126 | 28.30472 | 0.2495402 | 0.07653656
21.0374 | 28.6072 | 28.3684 | 28.29177 | 0.2388045 | 0.07663041
21.0474 | 28.5863 | 28.35554 | 28.27881 | 0.2307645 | 0.07672451
21.0574 | 28.5602 | 28.34268 | 28.26586 | 0.2175199 | 0.07681884
21.0674 | 28.543 | 28.32983 | 28.25292 | 0.2131709 | 0.07691342
21.0774 | 28.494 | 28.31698 | 28.23997 | 0.1770175 | 0.07700826
21.0874 | 28.4663 | 28.30414 | 28.22704 | 0.1621595 | 0.07710334
21.0974 | 28.4458 | 28.2913 | 28.2141 | 0.154497 | 0.07719868
21.1074 | 28.3949 | 28.27847 | 28.20118 | 0.1164299 | 0.07729427
21.1174 | 28.3773 | 28.26564 | 28.18825 | 0.1116584 | 0.07739011
21.1274 | 28.346 | 28.25282 | 28.17533 | 0.09318121 | 0.07748722
21.1374 | 28.3137 | 28.24 | 28.16242 | 0.07370051 | 0.07758358
21.1474 | 28.2678 | 28.22718 | 28.1495 | 0.04061522 | 0.0776802
21.1574 | 28.231 | 28.21437 | 28.1366 | 0.01662532 | 0.07777709
21.1674 | 28.2088 | 28.20157 | 28.12369 | 0.007230818 | 0.07787424
21.1774 | 28.1703 | 28.18877 | 28.1108 | -0.01846832 | 0.07797167
21.1874 | 28.1225 | 28.17597 | 28.0979 | -0.0534721 | 0.07806935
21.1974 | 28.0774 | 28.16318 | 28.08501 | -0.08578053 | 0.07816731
21.2074 | 28.0739 | 28.15039 | 28.07213 | -0.07649452 | 0.07826643
21.2174 | 28.029 | 28.13761 | 28.05925 | -0.1086123 | 0.07836495
21.2274 | 27.9808 | 28.12483 | 28.04637 | -0.1440348 | 0.07846372
21.2374 | 27.9675 | 28.11206 | 28.0335 | -0.144562 | 0.07856279
21.2474 | 27.9297 | 28.09929 | 28.02063 | -0.1695939 | 0.07866213
21.2574 | 27.9005 | 28.08653 | 28.00777 | -0.1860305 | 0.07876175
21.2674 | 27.8621 | 28.07377 | 27.99491 | -0.2116719 | 0.07886167
21.2774 | 27.8407 | 28.06102 | 27.98206 | -0.2203181 | 0.07896187
21.2874 | 27.7909 | 28.04827 | 27.96921 | -0.257369 | 0.07906237
21.2974 | 27.7705 | 28.03552 | 27.95636 | -0.2650247 | 0.07916315
21.3074 | 27.7536 | 28.02279 | 27.94352 | -0.2691853 | 0.07926423
21.3174 | 27.7293 | 28.01005 | 27.93068 | -0.2807506 | 0.07936561
21.3274 | 27.6903 | 27.99732 | 27.91785 | -0.3070208 | 0.07946729
21.3374 | 27.6794 | 27.9846 | 27.90503 | -0.3051958 | 0.07956927
21.3474 | 27.6522 | 27.97188 | 27.8922 | -0.3196757 | 0.07967156
21.3574 | 27.6224 | 27.95916 | 27.87939 | -0.3367604 | 0.07977416
21.3674 | 27.5983 | 27.94645 | 27.86657 | -0.34815 | 0.07987706
21.3774 | 27.5688 | 27.93376 | 27.85376 | -0.3649563 | 0.0799921
21.3874 | 27.5645 | 27.92106 | 27.84096 | -0.3565562 | 0.0800961
21.3973 | 27.5441 | 27.90849 | 27.82829 | -0.3643875 | 0.08019892
21.4073 | 27.5144 | 27.8958 | 27.81549 | -0.3813967 | 0.0803031
21.4173 | 27.5014 | 27.88311 | 27.8027 | -0.3817109 | 0.08040761
21.4273 | 27.5002 | 27.87043 | 27.78992 | -0.3702301 | 0.08051244
21.4373 | 27.4639 | 27.85775 | 27.77714 | -0.3938542 | 0.08061761
21.4473 | 27.4567 | 27.84508 | 27.76436 | -0.3883833 | 0.08072311
21.4573 | 27.4418 | 27.83242 | 27.75159 | -0.3906174 | 0.08082894
21.4673 | 27.4286 | 27.81976 | 27.73882 | -0.3911565 | 0.08093512
21.4773 | 27.4132 | 27.8071 | 27.72606 | -0.3939006 | 0.08104164
21.4873 | 27.392 | 27.79445 | 27.7133 | -0.4024497 | 0.08114851
21.4973 | 27.4027 | 27.7818 | 27.70055 | -0.379104 | 0.08125573
21.5073 | 27.3868 | 27.76916 | 27.6878 | -0.3823632 | 0.0813633
21.5173 | 27.3829 | 27.75653 | 27.67506 | -0.3736276 | 0.08147123
21.5273 | 27.3722 | 27.7439 | 27.66232 | -0.371697 | 0.08157952
21.5373 | 27.35 | 27.73127 | 27.64958 | -0.3812716 | 0.08168818
21.5473 | 27.3672 | 27.71865 | 27.63685 | -0.3514512 | 0.0817972
21.5573 | 27.354 | 27.70604 | 27.62413 | -0.352036 | 0.08190659
21.5673 | 27.3293 | 27.69343 | 27.61141 | -0.3641318 | 0.08202227
21.5773 | 27.3334 | 27.68083 | 27.59869 | -0.3474269 | 0.08213243
21.5873 | 27.3598 | 27.66823 | 27.58598 | -0.3084271 | 0.08224296
21.5973 | 27.3366 | 27.65563 | 27.57328 | -0.3190326 | 0.08235389
21.6073 | 27.3421 | 27.64304 | 27.56058 | -0.3009432 | 0.08246521
21.6173 | 27.3553 | 27.63046 | 27.54788 | -0.275159 | 0.08257692
21.6273 | 27.3449 | 27.61788 | 27.53519 | -0.2729804 | 0.08268942
21.6373 | 27.3706 | 27.60531 | 27.5225 | -0.2347066 | 0.08280194
21.6473 | 27.3589 | 27.59274 | 27.50982 | -0.2338381 | 0.08291487
21.6573 | 27.3624 | 27.58017 | 27.49715 | -0.2177749 | 0.0830282
21.6673 | 27.3817 | 27.56762 | 27.48447 | -0.1859169 | 0.08314197
21.6773 | 27.4059 | 27.55506 | 27.47181 | -0.1491642 | 0.08325617
21.6873 | 27.4082 | 27.54252 | 27.45915 | -0.1343168 | 0.08337078
21.6973 | 27.4483 | 27.52997 | 27.44649 | -0.0816747 | 0.08348582
21.7073 | 27.4565 | 27.51744 | 27.43384 | -0.06093792 | 0.0836013
21.7173 | 27.4709 | 27.50491 | 27.42119 | -0.03400647 | 0.08371723
21.7273 | 27.491 | 27.49238 | 27.40855 | -0.001380366 | 0.0838336
21.7373 | 27.5223 | 27.47986 | 27.39591 | 0.04244038 | 0.08395043
21.7473 | 27.5349 | 27.46734 | 27.38328 | 0.06755575 | 0.08406772
21.7573 | 27.5602 | 27.45483 | 27.37065 | 0.1053657 | 0.08418547
21.7673 | 27.6098 | 27.44233 | 27.35803 | 0.1674703 | 0.0843037
21.7773 | 27.6333 | 27.42983 | 27.34541 | 0.2034695 | 0.0844224
21.7873 | 27.6825 | 27.41734 | 27.3328 | 0.2651632 | 0.08454159
21.7973 | 27.7088 | 27.40485 | 27.32019 | 0.3039515 | 0.08466126
21.8073 | 27.7491 | 27.39237 | 27.30758 | 0.3567344 | 0.08478143
21.8173 | 27.7924 | 27.37989 | 27.29499 | 0.4125118 | 0.08490209
21.8273 | 27.817 | 27.36742 | 27.28239 | 0.4495837 | 0.08502327
21.8373 | 27.8772 | 27.35495 | 27.2698 | 0.5222501 | 0.08514497
21.8473 | 27.9232 | 27.34249 | 27.25722 | 0.5807053 | 0.08527285
21.8573 | 27.9634 | 27.33004 | 27.24464 | 0.6333607 | 0.0853956
21.8673 | 28.0126 | 27.31759 | 27.23207 | 0.6950106 | 0.08551888
21.8773 | 28.08 | 27.30515 | 27.2195 | 0.7748548 | 0.0856427
21.8873 | 28.1378 | 27.29271 | 27.20694 | 0.8450936 | 0.08576708
21.8973 | 28.1903 | 27.28027 | 27.19438 | 0.9100267 | 0.08589201
21.9073 | 28.2392 | 27.26785 | 27.18183 | 0.9713541 | 0.0860177
21.9173 | 28.3082 | 27.25542 | 27.16928 | 1.052776 | 0.08614378
21.9273 | 28.365 | 27.24301 | 27.15674 | 1.121992 | 0.08627044
21.9373 | 28.4293 | 27.2306 | 27.1442 | 1.198702 | 0.08639838
21.9473 | 28.4859 | 27.21819 | 27.13167 | 1.267707 | 0.08652623
21.9573 | 28.5558 | 27.20579 | 27.11914 | 1.350007 | 0.08665469
21.9673 | 28.6316 | 27.1934 | 27.10662 | 1.4382 | 0.08678377
21.9772 | 28.6945 | 27.18114 | 27.09422 | 1.513364 | 0.08691222
21.9872 | 28.7589 | 27.16875 | 27.08171 | 1.590147 | 0.08704254
21.9972 | 28.8351 | 27.15638 | 27.0692 | 1.678723 | 0.08717352
22.0072 | 28.893 | 27.14401 | 27.0567 | 1.748994 | 0.08730515
22.0172 | 28.9547 | 27.13164 | 27.0442 | 1.823059 | 0.08743745
22.0272 | 29.0107 | 27.11928 | 27.03171 | 1.891418 | 0.08757042
22.0372 | 29.086 | 27.10693 | 27.01922 | 1.979069 | 0.08770692
22.0472 | 29.1562 | 27.09458 | 27.00674 | 2.061617 | 0.08784129
22.0572 | 29.2067 | 27.08224 | 26.99427 | 2.124459 | 0.08797636
22.0672 | 29.2799 | 27.06991 | 26.98179 | 2.209995 | 0.08811215
22.0772 | 29.3494 | 27.05758 | 26.96933 | 2.291825 | 0.08824868
22.0872 | 29.3889 | 27.04525 | 26.95687 | 2.343649 | 0.08838595
22.0972 | 29.4347 | 27.03293 | 26.94441 | 2.401767 | 0.08852398
22.1072 | 29.4922 | 27.02062 | 26.93196 | 2.47158 | 0.08866277
22.1172 | 29.5523 | 27.00831 | 26.91951 | 2.543986 | 0.08880236
22.1272 | 29.5727 | 26.99601 | 26.90707 | 2.576687 | 0.08894274
22.1372 | 29.621 | 26.98508 | 26.89464 | 2.635923 | 0.09044197
22.1472 | 29.664 | 26.97341 | 26.8822 | 2.690591 | 0.0912049
22.1572 | 29.7117 | 26.96113 | 26.86978 | 2.750572 | 0.09134859
22.1672 | 29.7189 | 26.94885 | 26.85736 | 2.770048 | 0.09149314
22.1772 | 29.7215 | 26.93658 | 26.84494 | 2.784917 | 0.09163856
22.1872 | 29.7558 | 26.92432 | 26.83253 | 2.831481 | 0.09178486
22.1972 | 29.7962 | 26.91206 | 26.82013 | 2.884136 | 0.09193464
22.2072 | 29.7794 | 26.89981 | 26.80773 | 2.879587 | 0.09208312
22.2172 | 29.773 | 26.88757 | 26.79534 | 2.88543 | 0.09223393
22.2272 | 29.7987 | 26.87533 | 26.78295 | 2.923369 | 0.09238396
22.2372 | 29.7905 | 26.8631 | 26.77056 | 2.927402 | 0.09253496
22.2472 | 29.7819 | 26.85096 | 26.75818 | 2.930942 | 0.09277321
22.2572 | 29.7654 | 26.83874 | 26.74581 | 2.926662 | 0.09292624
22.2672 | 29.7546 | 26.82652 | 26.73344 | 2.928076 | 0.09308082
22.2772 | 29.7293 | 26.81432 | 26.72108 | 2.914983 | 0.09323594
22.2872 | 29.6958 | 26.80241 | 26.70872 | 2.893394 | 0.09368261
22.2972 | 29.6675 | 26.79021 | 26.69637 | 2.877289 | 0.09383999
22.3072 | 29.6327 | 26.77802 | 26.68402 | 2.854678 | 0.0939985
22.3172 | 29.6061 | 26.76584 | 26.67168 | 2.84026 | 0.09415815
22.3272 | 29.5633 | 26.75366 | 26.65935 | 2.809636 | 0.09431896
22.3372 | 29.5219 | 26.74218 | 26.64701 | 2.779722 | 0.09516377
22.3472 | 29.4791 | 26.73033 | 26.63469 | 2.748775 | 0.09563747
22.3572 | 29.4292 | 26.71817 | 26.62237 | 2.711031 | 0.09580235
22.3672 | 29.3723 | 26.70602 | 26.61005 | 2.66628 | 0.0959685
22.3772 | 29.3165 | 26.69388 | 26.59774 | 2.622622 | 0.09613695
22.3872 | 29.272 | 26.68174 | 26.58544 | 2.590258 | 0.09630572
22.3972 | 29.1965 | 26.66961 | 26.57314 | 2.526887 | 0.0964759
22.4072 | 29.1403 | 26.65749 | 26.56084 | 2.48281 | 0.09664741
22.4172 | 29.0947 | 26.64537 | 26.54855 | 2.449326 | 0.09682034
22.4272 | 29.014 | 26.63326 | 26.53627 | 2.380735 | 0.09699472
22.4372 | 28.968 | 26.62116 | 26.52399 | 2.346838 | 0.0971706
22.4472 | 28.9076 | 26.60907 | 26.51172 | 2.298533 | 0.09734873
22.4572 | 28.8365 | 26.59698 | 26.49945 | 2.239521 | 0.09752895
22.4672 | 28.7595 | 26.5849 | 26.48719 | 2.174602 | 0.0977095
22.4772 | 28.7075 | 26.57282 | 26.47493 | 2.134677 | 0.09789167
22.4872 | 28.612 | 26.56096 | 26.46268 | 2.051044 | 0.0982773
22.4972 | 28.5793 | 26.5489 | 26.45043 | 2.030405 | 0.09846293
22.5072 | 28.5102 | 26.53688 | 26.43819 | 1.973315 | 0.09869343
22.5172 | 28.4439 | 26.52489 | 26.42596 | 1.919006 | 0.09893848
22.5272 | 28.373 | 26.51285 | 26.41372 | 1.860145 | 0.0991298
22.5372 | 28.3402 | 26.50082 | 26.4015 | 1.839377 | 0.09932276
22.5472 | 28.231 | 26.48894 | 26.38928 | 1.742057 | 0.0996629
22.5572 | 28.1891 | 26.47693 | 26.37707 | 1.712175 | 0.09985984
22.5671 | 28.1372 | 26.46504 | 26.36498 | 1.672165 | 0.1000568
22.5771 | 28.0606 | 26.45303 | 26.35277 | 1.607568 | 0.1002579
22.5871 | 28.0004 | 26.44104 | 26.34058 | 1.559362 | 0.1004616
22.5971 | 27.9473 | 26.42905 | 26.32838 | 1.518248 | 0.1006689
22.6071 | 27.898 | 26.41707 | 26.3162 | 1.480928 | 0.1008766
22.6171 | 27.8259 | 26.4051 | 26.30401 | 1.4208 | 0.1010867
22.6271 | 27.7816 | 26.39314 | 26.29184 | 1.388465 | 0.1012991
22.6371 | 27.7177 | 26.38118 | 26.27966 | 1.336522 | 0.101514
22.6471 | 27.6706 | 26.36988 | 26.2675 | 1.300718 | 0.1023844
22.6571 | 27.611 | 26.3595 | 26.25534 | 1.251497 | 0.1041663
22.6671 | 27.5537 | 26.34757 | 26.24318 | 1.206128 | 0.1043899
22.6771 | 27.493 | 26.33565 | 26.23103 | 1.157352 | 0.1046163
22.6871 | 27.463 | 26.32373 | 26.21889 | 1.139268 | 0.1048456
22.6971 | 27.4077 | 26.31286 | 26.20675 | 1.094841 | 0.1061113
22.7071 | 27.3675 | 26.3015 | 26.19461 | 1.065999 | 0.1068877
22.7171 | 27.3109 | 26.28961 | 26.18248 | 1.021288 | 0.1071266
22.7271 | 27.2622 | 26.27776 | 26.17036 | 0.9844391 | 0.1073992
22.7371 | 27.226 | 26.26589 | 26.15824 | 0.9601102 | 0.1076458
22.7471 | 27.1629 | 26.25403 | 26.14613 | 0.9088721 | 0.1078963
22.7571 | 27.1178 | 26.24217 | 26.13402 | 0.8756267 | 0.1081487
22.7671 | 27.1026 | 26.23033 | 26.12192 | 0.8722722 | 0.1084047
22.7771 | 27.0395 | 26.21849 | 26.10983 | 0.8210085 | 0.1086645
22.7871 | 27.0116 | 26.20666 | 26.09774 | 0.8049355 | 0.1089282
22.7971 | 26.9942 | 26.19485 | 26.08565 | 0.7993532 | 0.1091959
22.8071 | 26.9436 | 26.18304 | 26.07357 | 0.7605612 | 0.1094678
22.8171 | 26.8914 | 26.17124 | 26.0615 | 0.7201595 | 0.109744
22.8271 | 26.8788 | 26.15945 | 26.04943 | 0.719348 | 0.1100246
22.8371 | 26.8361 | 26.14767 | 26.03736 | 0.6884265 | 0.1103098
22.8471 | 26.817 | 26.13591 | 26.02531 | 0.6810948 | 0.1105997
22.8571 | 26.7887 | 26.12447 | 26.01325 | 0.6642264 | 0.1112209
22.8671 | 26.7668 | 26.11273 | 26.00121 | 0.6540737 | 0.111521
22.8771 | 26.7458 | 26.10163 | 25.98916 | 0.6441666 | 0.11247
22.8871 | 26.7263 | 26.08991 | 25.97713 | 0.6363921 | 0.1127811
22.8971 | 26.7145 | 26.07833 | 25.9651 | 0.6361691 | 0.1132351
22.9071 | 26.6862 | 26.06663 | 25.95307 | 0.6195721 | 0.1135578
22.9171 | 26.67 | 26.0554 | 25.94105 | 0.6145972 | 0.1143529
22.9271 | 26.6636 | 26.04372 | 25.92904 | 0.6198766 | 0.1146883
22.9371 | 26.6361 | 26.03233 | 25.91703 | 0.6037736 | 0.1153007
22.9471 | 26.6376 | 26.02067 | 25.90502 | 0.6169286 | 0.1156495
22.9571 | 26.641 | 26.00903 | 25.89302 | 0.6319699 | 0.1160068
22.9671 | 26.6341 | 25.9974 | 25.88103 | 0.6366985 | 0.1163712
22.9771 | 26.6205 | 25.98579 | 25.86904 | 0.6347146 | 0.1167426
22.9871 | 26.6377 | 25.97418 | 25.85706 | 0.6635177 | 0.1171217
22.9971 | 26.6447 | 25.96259 | 25.84508 | 0.682107 | 0.1175091
23.0071 | 26.6403 | 25.95102 | 25.83311 | 0.6892822 | 0.1179052
23.0171 | 26.6346 | 25.93946 | 25.82115 | 0.6951428 | 0.1183103
23.0271 | 26.645 | 25.92791 | 25.80919 | 0.7170886 | 0.1187249
23.0371 | 26.6634 | 25.91638 | 25.79723 | 0.7470191 | 0.1191493
23.0471 | 26.6788 | 25.90487 | 25.78528 | 0.7739338 | 0.1195839
23.0571 | 26.6969 | 25.89337 | 25.77334 | 0.8035324 | 0.1200293
23.0671 | 26.695 | 25.88189 | 25.7614 | 0.8131144 | 0.1204859
23.0771 | 26.7344 | 25.87042 | 25.74947 | 0.8639792 | 0.1209542
23.0871 | 26.7384 | 25.85897 | 25.73754 | 0.8794262 | 0.1214347
23.0971 | 26.7672 | 25.84754 | 25.72562 | 0.9196551 | 0.1219281
23.1071 | 26.7815 | 25.83613 | 25.7137 | 0.945365 | 0.1224348
23.1171 | 26.7988 | 25.82474 | 25.70179 | 0.9740555 | 0.1229556
23.1271 | 26.8332 | 25.81337 | 25.68988 | 1.019826 | 0.123491
23.1371 | 26.864 | 25.80202 | 25.67798 | 1.061975 | 0.1240419
23.147 | 26.8796 | 25.79081 | 25.66621 | 1.08879 | 0.1246033
23.157 | 26.9222 | 25.7795 | 25.65432 | 1.142695 | 0.1251871
23.167 | 26.9601 | 25.76822 | 25.64243 | 1.191878 | 0.1257888
23.177 | 26.9877 | 25.75696 | 25.63055 | 1.230736 | 0.1264093
23.187 | 27.0045 | 25.74573 | 25.61868 | 1.258769 | 0.1270494
23.197 | 27.0644 | 25.73452 | 25.60681 | 1.329875 | 0.1277103
23.207 | 27.0949 | 25.72335 | 25.59495 | 1.371555 | 0.128393
23.217 | 27.1186 | 25.71219 | 25.5831 | 1.406406 | 0.1290987
23.227 | 27.1733 | 25.70107 | 25.57124 | 1.472227 | 0.1298288
23.237 | 27.199 | 25.68998 | 25.5594 | 1.509017 | 0.1305844
23.247 | 27.2543 | 25.67893 | 25.54756 | 1.575374 | 0.1313671
23.257 | 27.314 | 25.6679 | 25.53572 | 1.646098 | 0.1321785
23.267 | 27.3467 | 25.65691 | 25.52389 | 1.689785 | 0.1330201
23.277 | 27.4123 | 25.64596 | 25.51207 | 1.766336 | 0.1338939
23.287 | 27.4411 | 25.63505 | 25.50025 | 1.806046 | 0.1348017
23.297 | 27.4926 | 25.62419 | 25.48844 | 1.868415 | 0.1357457
23.307 | 27.5555 | 25.61336 | 25.47663 | 1.94214 | 0.1367282
23.317 | 27.6025 | 25.60258 | 25.46483 | 1.999918 | 0.1377517
23.327 | 27.6654 | 25.59185 | 25.45303 | 2.073548 | 0.1388189
23.337 | 27.7068 | 25.58118 | 25.44124 | 2.125625 | 0.1399329
23.347 | 27.7853 | 25.57055 | 25.42946 | 2.214746 | 0.1410968
23.357 | 27.8273 | 25.55999 | 25.41768 | 2.267309 | 0.1423144
23.367 | 27.8975 | 25.54949 | 25.4059 | 2.348008 | 0.1435896
23.377 | 27.9635 | 25.53906 | 25.39413 | 2.42444 | 0.1449269
23.387 | 28.0172 | 25.5287 | 25.38237 | 2.488499 | 0.1463312
23.397 | 28.0834 | 25.51842 | 25.37061 | 2.564981 | 0.147808
23.407 | 28.1676 | 25.50822 | 25.35886 | 2.659378 | 0.1493635
23.417 | 28.2175 | 25.49812 | 25.34711 | 2.719384 | 0.1510045
23.427 | 28.3038 | 25.48811 | 25.33537 | 2.815692 | 0.1527386
23.437 | 28.3616 | 25.47821 | 25.32363 | 2.883392 | 0.1545744
23.447 | 28.4369 | 25.46842 | 25.3119 | 2.968476 | 0.1565215
23.457 | 28.5174 | 25.45877 | 25.30018 | 3.058632 | 0.1585906
23.467 | 28.5829 | 25.44925 | 25.28846 | 3.133649 | 0.1607938
23.477 | 28.6686 | 25.43989 | 25.27674 | 3.228713 | 0.1631445
23.487 | 28.7396 | 25.43069 | 25.26503 | 3.308909 | 0.1656574
23.497 | 28.8127 | 25.42168 | 25.25333 | 3.391021 | 0.1683493
23.507 | 28.8802 | 25.41287 | 25.24163 | 3.467329 | 0.1712384
23.517 | 28.9619 | 25.40428 | 25.22994 | 3.557615 | 0.174345
23.527 | 29.057 | 25.39594 | 25.21825 | 3.661056 | 0.1776914
23.537 | 29.113 | 25.38787 | 25.20657 | 3.725127 | 0.1813019
23.547 | 29.1861 | 25.3801 | 25.19489 | 3.806002 | 0.1852031
23.557 | 29.2494 | 25.37265 | 25.18322 | 3.876752 | 0.1894238
23.567 | 29.351 | 25.36555 | 25.17156 | 3.985446 | 0.1939949
23.577 | 29.4135 | 25.35885 | 25.1599 | 4.054651 | 0.1989496
23.587 | 29.4609 | 25.35257 | 25.14824 | 4.108332 | 0.2043233
23.597 | 29.5159 | 25.34675 | 25.1366 | 4.169151 | 0.2101533
23.607 | 29.577 | 25.34143 | 25.12495 | 4.235569 | 0.2164786
23.617 | 29.6269 | 25.33665 | 25.11331 | 4.290245 | 0.2233399
23.627 | 29.6813 | 25.33246 | 25.10168 | 4.348839 | 0.2307792
23.637 | 29.7186 | 25.32889 | 25.09006 | 4.389706 | 0.2388392
23.647 | 29.7546 | 25.326 | 25.07843 | 4.428604 | 0.2475629
23.657 | 29.764 | 25.32381 | 25.06682 | 4.44019 | 0.2569928
23.667 | 29.7979 | 25.32238 | 25.05521 | 4.475522 | 0.2671707
23.677 | 29.8256 | 25.32174 | 25.0436 | 4.503862 | 0.2781358
23.687 | 29.8258 | 25.32193 | 25.032 | 4.503874 | 0.2899243
23.697 | 29.8151 | 25.32298 | 25.02041 | 4.492125 | 0.3025676
23.707 | 29.8066 | 25.32491 | 25.00882 | 4.481691 | 0.3160903
23.717 | 29.7962 | 25.32774 | 24.99724 | 4.468457 | 0.3305079
23.727 | 29.7648 | 25.33148 | 24.98566 | 4.433318 | 0.3458243
23.7369 | 29.7193 | 25.33606 | 24.9742 | 4.383238 | 0.3618613
23.7469 | 29.67 | 25.34155 | 24.96263 | 4.328454 | 0.3789122
23.7569 | 29.6213 | 25.34784 | 24.95107 | 4.273464 | 0.3967634
23.7669 | 29.5786 | 25.35484 | 24.93952 | 4.223755 | 0.4153289
23.7769 | 29.5086 | 25.36245 | 24.92797 | 4.146149 | 0.434486
23.7869 | 29.4166 | 25.37049 | 24.91642 | 4.04611 | 0.4540697
23.7969 | 29.326 | 25.37875 | 24.90488 | 3.947253 | 0.473867
23.8069 | 29.2421 | 25.38696 | 24.89335 | 3.85514 | 0.4936139
23.8169 | 29.1423 | 25.39481 | 24.88182 | 3.747489 | 0.5129946
23.8269 | 29.0372 | 25.40194 | 24.87029 | 3.63526 | 0.5316464
23.8369 | 28.9123 | 25.40794 | 24.85878 | 3.504355 | 0.5491694
23.8469 | 28.8069 | 25.41241 | 24.84726 | 3.394494 | 0.5651429
23.8569 | 28.6745 | 25.4149 | 24.83576 | 3.259597 | 0.5791476
23.8669 | 28.5364 | 25.41505 | 24.82425 | 3.121355 | 0.5907914
23.8769 | 28.3936 | 25.41249 | 24.81276 | 2.981107 | 0.599736
23.8869 | 28.2579 | 25.40699 | 24.80127 | 2.850913 | 0.6057208
23.8969 | 28.1253 | 25.39836 | 24.78978 | 2.726939 | 0.6085802
23.9069 | 27.9797 | 25.38655 | 24.7783 | 2.593147 | 0.6082524
23.9169 | 27.8263 | 25.37161 | 24.76683 | 2.454694 | 0.6047799
23.9269 | 27.6678 | 25.35366 | 24.75536 | 2.314141 | 0.5983017
23.9369 | 27.5036 | 25.33293 | 24.74389 | 2.170667 | 0.5890401
23.9469 | 27.3786 | 25.30972 | 24.73243 | 2.06888 | 0.5772851
23.9569 | 27.2191 | 25.28436 | 24.72098 | 1.934743 | 0.5633754
23.9669 | 27.0536 | 25.25721 | 24.70953 | 1.796386 | 0.5476802
23.9769 | 26.8959 | 25.22867 | 24.69809 | 1.667226 | 0.5305815
23.9869 | 26.7428 | 25.19911 | 24.68666 | 1.543688 | 0.5124569
23.9969 | 26.6097 | 25.16889 | 24.67522 | 1.440811 | 0.4936653
24.0069 | 26.4492 | 25.13833 | 24.6638 | 1.310867 | 0.4745348
24.0169 | 26.295 | 25.10773 | 24.65238 | 1.187267 | 0.4553555
24.0269 | 26.142 | 25.07734 | 24.64096 | 1.064663 | 0.4363744
24.0369 | 26.0177 | 25.04735 | 24.62955 | 0.9703523 | 0.4177947
24.0469 | 25.8719 | 25.01793 | 24.61815 | 0.8539738 | 0.3997775
24.0569 | 25.7302 | 24.98919 | 24.60675 | 0.7410054 | 0.3824448
24.0669 | 25.6021 | 24.96124 | 24.59536 | 0.6408589 | 0.3658847
24.0769 | 25.4973 | 24.93412 | 24.58397 | 0.5631759 | 0.3501559
24.0869 | 25.3616 | 24.90788 | 24.57259 | 0.4537216 | 0.3352928
24.0969 | 25.2455 | 24.88252 | 24.56121 | 0.3629817 | 0.32131
24.1069 | 25.1383 | 24.85804 | 24.54984 | 0.2802571 | 0.3082065
24.1169 | 25.0214 | 24.83444 | 24.53847 | 0.1869612 | 0.2959689
24.1269 | 24.9069 | 24.81168 | 24.52711 | 0.09521686 | 0.2845744
24.1369 | 24.8107 | 24.78975 | 24.51575 | 0.02095376 | 0.2739932
24.1469 | 24.71 | 24.76859 | 24.5044 | -0.05859313 | 0.2641905
24.1569 | 24.6217 | 24.74819 | 24.49306 | -0.1264854 | 0.2551277
24.1669 | 24.533 | 24.72848 | 24.48172 | -0.1954824 | 0.2467643
24.1769 | 24.4574 | 24.70944 | 24.47038 | -0.252042 | 0.2390581
24.1869 | 24.3791 | 24.69102 | 24.45906 | -0.311922 | 0.231967
24.1969 | 24.3017 | 24.67318 | 24.44773 | -0.3714802 | 0.2254487
24.2069 | 24.2486 | 24.65588 | 24.43641 | -0.4072753 | 0.2194618
24.2169 | 24.1808 | 24.63907 | 24.4251 | -0.458267 | 0.2139663
24.2269 | 24.1045 | 24.62272 | 24.41379 | -0.5182167 | 0.2089235
24.2369 | 24.0607 | 24.60679 | 24.40249 | -0.5460877 | 0.2042964
24.2469 | 24.0057 | 24.59124 | 24.39119 | -0.585545 | 0.2000504
24.2569 | 23.9629 | 24.57606 | 24.3799 | -0.6131558 | 0.1961525
24.2669 | 23.8891 | 24.56119 | 24.36862 | -0.6720895 | 0.1925722
24.2769 | 23.8478 | 24.54662 | 24.35734 | -0.6988178 | 0.189281
24.2869 | 23.8027 | 24.53231 | 24.34606 | -0.7296143 | 0.1862527
24.2969 | 23.7644 | 24.51825 | 24.33479 | -0.7538549 | 0.1834633
24.3069 | 23.7387 | 24.50442 | 24.32353 | -0.7657177 | 0.1808906
24.3168 | 23.7019 | 24.49092 | 24.31238 | -0.789018 | 0.1785375
24.3268 | 23.6541 | 24.47746 | 24.30113 | -0.8233649 | 0.1763384
24.3368 | 23.6318 | 24.46418 | 24.28988 | -0.8323795 | 0.1743016
24.3468 | 23.6065 | 24.45105 | 24.27863 | -0.8445469 | 0.1724122
24.3568 | 23.579 | 24.43805 | 24.2674 | -0.8590537 | 0.1706569
24.3668 | 23.5587 | 24.42519 | 24.25616 | -0.866488 | 0.1690238
24.3768 | 23.5235 | 24.41244 | 24.24494 | -0.8889392 | 0.1675022
24.3868 | 23.5071 | 24.3998 | 24.23372 | -0.8926975 | 0.1660825
24.3968 | 23.4911 | 24.38725 | 24.2225 | -0.8961546 | 0.1647562
24.4068 | 23.4588 | 24.3748 | 24.21129 | -0.9160026 | 0.1635155
24.4168 | 23.4357 | 24.36243 | 24.20008 | -0.9267349 | 0.1623537
24.4268 | 23.4166 | 24.35015 | 24.18888 | -0.9335451 | 0.1612646
24.4368 | 23.3919 | 24.33793 | 24.17769 | -0.9460279 | 0.1602427
24.4468 | 23.3735 | 24.32578 | 24.1665 | -0.9522782 | 0.1592831
24.4568 | 23.366 | 24.31369 | 24.15531 | -0.9476916 | 0.1583813
24.4668 | 23.3298 | 24.30166 | 24.14413 | -0.9718642 | 0.1575332
24.4768 | 23.3283 | 24.28969 | 24.13296 | -0.9613922 | 0.1567354
24.4868 | 23.3228 | 24.27777 | 24.12179 | -0.9549724 | 0.1559844
24.4968 | 23.296 | 24.2659 | 24.11062 | -0.9699017 | 0.1552772
24.5068 | 23.2972 | 24.25408 | 24.09947 | -0.9568774 | 0.1546112
24.5168 | 23.264 | 24.2423 | 24.08831 | -0.978297 | 0.1539837
24.5268 | 23.2605 | 24.23056 | 24.07717 | -0.9700582 | 0.1533926
24.5368 | 23.2654 | 24.21886 | 24.06602 | -0.9534589 | 0.1528357
24.5468 | 23.2338 | 24.2072 | 24.05489 | -0.9733971 | 0.152311
24.5568 | 23.2448 | 24.19557 | 24.04375 | -0.950771 | 0.1518167
24.5668 | 23.2565 | 24.18398 | 24.03263 | -0.9274789 | 0.1513512
24.5768 | 23.1947 | 24.17242 | 24.02151 | -0.9777193 | 0.1509128
24.5868 | 23.204 | 24.16089 | 24.01039 | -0.9568907 | 0.1505003
24.5968 | 23.2172 | 24.14939 | 23.99928 | -0.9321918 | 0.1501121
24.6068 | 23.1845 | 24.13792 | 23.98817 | -0.9534213 | 0.1497471
24.6168 | 23.1956 | 24.12648 | 23.97707 | -0.930878 | 0.149404
24.6268 | 23.1807 | 24.11506 | 23.96598 | -0.9343609 | 0.1490819
24.6368 | 23.17 | 24.10367 | 23.95489 | -0.9336689 | 0.1487795
24.6468 | 23.1821 | 24.0923 | 23.9438 | -0.910201 | 0.1484961
24.6568 | 23.1764 | 24.08096 | 23.93273 | -0.9045563 | 0.1482306
24.6668 | 23.1611 | 24.06963 | 23.92165 | -0.908534 | 0.1479823
24.6768 | 23.1707 | 24.05833 | 23.91058 | -0.8876333 | 0.1477502
24.6868 | 23.1558 | 24.04705 | 23.89952 | -0.8912533 | 0.1475338
24.6968 | 23.151 | 24.03579 | 23.88846 | -0.8847935 | 0.1473322
24.7068 | 23.1667 | 24.02455 | 23.87741 | -0.8578531 | 0.1471448
24.7168 | 23.1722 | 24.01333 | 23.86636 | -0.8411315 | 0.146971
24.7268 | 23.1588 | 24.00213 | 23.85532 | -0.8433281 | 0.1468101
24.7368 | 23.1666 | 23.99094 | 23.84428 | -0.8243423 | 0.1466617
24.7468 | 23.1487 | 23.97977 | 23.83325 | -0.8310736 | 0.1465251
24.7568 | 23.1487 | 23.96862 | 23.82222 | -0.8199215 | 0.1463999
24.7668 | 23.1495 | 23.95749 | 23.8112 | -0.8079856 | 0.1462856
24.7768 | 23.1265 | 23.94637 | 23.80018 | -0.8198652 | 0.1461818
24.7868 | 23.155 | 23.93526 | 23.78917 | -0.7802602 | 0.146088
24.7968 | 23.1642 | 23.92417 | 23.77817 | -0.7599699 | 0.1460038
24.8068 | 23.129 | 23.91309 | 23.76717 | -0.7840942 | 0.1459289
24.8168 | 23.1536 | 23.90203 | 23.75617 | -0.7484324 | 0.1458629
24.8268 | 23.1271 | 23.89098 | 23.74518 | -0.7638845 | 0.1458054
24.8368 | 23.1542 | 23.87995 | 23.73419 | -0.7257499 | 0.1457561
24.8468 | 23.1706 | 23.86893 | 23.72321 | -0.6983284 | 0.1457147
24.8568 | 23.1443 | 23.85792 | 23.71224 | -0.7136197 | 0.1456809
24.8668 | 23.1684 | 23.84692 | 23.70127 | -0.6785236 | 0.1456545
24.8768 | 23.1939 | 23.83594 | 23.6903 | -0.6420396 | 0.1456351
24.8868 | 23.1707 | 23.82497 | 23.67935 | -0.6542677 | 0.1456226
24.8968 | 23.1899 | 23.81401 | 23.66839 | -0.6241075 | 0.1456166
24.9067 | 23.2109 | 23.80317 | 23.65755 | -0.5922682 | 0.1456169
24.9167 | 23.2051 | 23.79223 | 23.64661 | -0.5871307 | 0.1456233
24.9267 | 23.2337 | 23.7813 | 23.63567 | -0.5476042 | 0.1456356
24.9367 | 23.2428 | 23.77039 | 23.62473 | -0.5275887 | 0.1456537
24.9467 | 23.2531 | 23.75948 | 23.61381 | -0.5063838 | 0.1456773
24.9567 | 23.302 | 23.74859 | 23.60288 | -0.4465894 | 0.1457062
24.9667 | 23.2948 | 23.73771 | 23.59197 | -0.4429053 | 0.1457403
24.9767 | 23.3329 | 23.72683 | 23.58105 | -0.3939314 | 0.1457794
24.9867 | 23.3803 | 23.71597 | 23.57014 | -0.3356675 | 0.1458234
24.9967 | 23.3765 | 23.70511 | 23.55924 | -0.3286134 | 0.145872
25.0067 | 23.4147 | 23.69427 | 23.54834 | -0.279569 | 0.1459252
25.0167 | 23.4729 | 23.68343 | 23.53745 | -0.2105341 | 0.1459829
25.0267 | 23.5076 | 23.67261 | 23.52656 | -0.1650087 | 0.1460448
25.0367 | 23.5417 | 23.66179 | 23.51568 | -0.1200925 | 0.1461109
25.0467 | 23.5831 | 23.65099 | 23.5048 | -0.0678855 | 0.1461811
25.0567 | 23.6009 | 23.64019 | 23.49393 | -0.03928755 | 0.1462551
25.0667 | 23.6434 | 23.6294 | 23.48307 | 0.01400149 | 0.146333
25.0767 | 23.715 | 23.61862 | 23.4722 | 0.09638172 | 0.1464146
25.0867 | 23.7416 | 23.60785 | 23.46135 | 0.1337532 | 0.1464998
25.0967 | 23.8027 | 23.59708 | 23.4505 | 0.2056161 | 0.1465885
25.1067 | 23.848 | 23.58633 | 23.43965 | 0.2616705 | 0.1466806
25.1167 | 23.8687 | 23.57558 | 23.42881 | 0.2931165 | 0.146776
25.1267 | 23.9615 | 23.56485 | 23.41797 | 0.3966541 | 0.1468747
25.1367 | 23.9581 | 23.55412 | 23.40714 | 0.4039835 | 0.1469766
25.1467 | 24.0222 | 23.5434 | 23.39631 | 0.4788048 | 0.1470815
25.1567 | 24.095 | 23.53268 | 23.38549 | 0.5623179 | 0.1471894
25.1667 | 24.1312 | 23.52198 | 23.37468 | 0.6092231 | 0.1473003
25.1767 | 24.1962 | 23.51128 | 23.36387 | 0.6849203 | 0.147414
25.1867 | 24.2684 | 23.50059 | 23.35306 | 0.7678096 | 0.1475305
25.1967 | 24.2744 | 23.48991 | 23.34226 | 0.7844912 | 0.1476498
25.2067 | 24.3358 | 23.47923 | 23.33146 | 0.8565651 | 0.1477717
25.2167 | 24.3655 | 23.46857 | 23.32067 | 0.8969313 | 0.1478962
25.2267 | 24.4188 | 23.45791 | 23.30989 | 0.9608898 | 0.1480233
25.2367 | 24.4726 | 23.44726 | 23.29911 | 1.025341 | 0.1481528
25.2467 | 24.487 | 23.43662 | 23.28833 | 1.050384 | 0.1482848
25.2567 | 24.5282 | 23.42598 | 23.27756 | 1.102221 | 0.1484192
25.2667 | 24.5916 | 23.41535 | 23.26679 | 1.176249 | 0.1485559
25.2767 | 24.6048 | 23.40473 | 23.25603 | 1.200071 | 0.1486949
25.2867 | 24.6245 | 23.39412 | 23.24528 | 1.230385 | 0.1488362
25.2967 | 24.6967 | 23.38351 | 23.23453 | 1.313192 | 0.1489797
25.3067 | 24.6725 | 23.37291 | 23.22378 | 1.299592 | 0.1491253
25.3167 | 24.7218 | 23.36232 | 23.21304 | 1.359484 | 0.149273
25.3267 | 24.7562 | 23.35173 | 23.20231 | 1.40447 | 0.1494229
25.3367 | 24.7903 | 23.34115 | 23.19158 | 1.449148 | 0.1495747
25.3467 | 24.7998 | 23.33058 | 23.18085 | 1.46922 | 0.1497286
25.3567 | 24.8168 | 23.32002 | 23.17013 | 1.496784 | 0.1498844
25.3667 | 24.8169 | 23.30946 | 23.15942 | 1.507442 | 0.1500422
25.3767 | 24.8627 | 23.29891 | 23.14871 | 1.563793 | 0.1502019
25.3867 | 24.8232 | 23.28836 | 23.138 | 1.534836 | 0.1503634
25.3967 | 24.8518 | 23.27783 | 23.1273 | 1.573973 | 0.1505268
25.4067 | 24.8651 | 23.2673 | 23.1166 | 1.597804 | 0.150692
25.4167 | 24.8358 | 23.25677 | 23.10591 | 1.579027 | 0.150859
25.4267 | 24.8533 | 23.24626 | 23.09523 | 1.607044 | 0.1510278
25.4367 | 24.8704 | 23.23575 | 23.08455 | 1.634654 | 0.1511982
25.4467 | 24.8271 | 23.22524 | 23.07387 | 1.601857 | 0.1513704
25.4567 | 24.8507 | 23.21475 | 23.0632 | 1.635954 | 0.1515443
25.4667 | 24.8493 | 23.20426 | 23.05254 | 1.645044 | 0.1517198
25.4767 | 24.8241 | 23.19377 | 23.04188 | 1.630327 | 0.151897
25.4866 | 24.8393 | 23.1834 | 23.03133 | 1.655899 | 0.1520739
25.4966 | 24.8338 | 23.17293 | 23.02068 | 1.66087 | 0.1522543
25.5066 | 24.8049 | 23.16247 | 23.01003 | 1.642434 | 0.1524362
25.5166 | 24.8293 | 23.15201 | 22.99939 | 1.677291 | 0.1526197
25.5266 | 24.7894 | 23.14156 | 22.98875 | 1.647842 | 0.1528047
25.5366 | 24.7714 | 23.13111 | 22.97812 | 1.640287 | 0.1529912
25.5466 | 24.7954 | 23.12067 | 22.9675 | 1.674725 | 0.1531792
25.5566 | 24.734 | 23.11024 | 22.95687 | 1.623757 | 0.1533687
25.5666 | 24.7651 | 23.09982 | 22.94626 | 1.665282 | 0.1535596
25.5766 | 24.7589 | 23.0894 | 22.93565 | 1.669501 | 0.1537521
25.5866 | 24.7149 | 23.07899 | 22.92504 | 1.635914 | 0.1539459
25.5966 | 24.7283 | 23.06858 | 22.91444 | 1.65972 | 0.1541411
25.6066 | 24.7111 | 23.05818 | 22.90384 | 1.65292 | 0.1543378
25.6166 | 24.6877 | 23.04779 | 22.89325 | 1.639914 | 0.1545358
25.6266 | 24.7266 | 23.0374 | 22.88266 | 1.689201 | 0.1547353
25.6366 | 24.6806 | 23.02702 | 22.87208 | 1.653582 | 0.1549361
25.6466 | 24.6856 | 23.01664 | 22.8615 | 1.668957 | 0.1551382
25.6566 | 24.707 | 23.00627 | 22.85093 | 1.700726 | 0.1553417
25.6666 | 24.6678 | 22.99591 | 22.84036 | 1.671889 | 0.1555465
25.6766 | 24.6689 | 22.98556 | 22.8298 | 1.683345 | 0.1557527
25.6866 | 24.6958 | 22.9752 | 22.81924 | 1.720595 | 0.1559601
25.6966 | 24.6302 | 22.96486 | 22.80869 | 1.665339 | 0.1561689
25.7066 | 24.6714 | 22.95452 | 22.79814 | 1.716877 | 0.1563789
25.7166 | 24.6551 | 22.94419 | 22.7876 | 1.710909 | 0.1565902
25.7266 | 24.6299 | 22.93387 | 22.77706 | 1.696034 | 0.1568028
25.7366 | 24.6638 | 22.92355 | 22.76653 | 1.740254 | 0.1570166
25.7466 | 24.6142 | 22.91323 | 22.756 | 1.700967 | 0.1572318
25.7566 | 24.6258 | 22.90293 | 22.74548 | 1.722875 | 0.1574481
25.7666 | 24.6481 | 22.89262 | 22.73496 | 1.755476 | 0.1576657
25.7766 | 24.6272 | 22.88233 | 22.72444 | 1.744871 | 0.1578845
25.7866 | 24.6161 | 22.87204 | 22.71394 | 1.74406 | 0.1581046
25.7966 | 24.6353 | 22.86176 | 22.70343 | 1.773543 | 0.1583258
25.8066 | 24.6444 | 22.85148 | 22.69293 | 1.79292 | 0.1585483
25.8166 | 24.6338 | 22.84121 | 22.68244 | 1.792591 | 0.158772
25.8266 | 24.6323 | 22.83094 | 22.67195 | 1.801356 | 0.1589969
25.8366 | 24.6126 | 22.82068 | 22.66146 | 1.791915 | 0.159223
25.8466 | 24.6406 | 22.81043 | 22.65098 | 1.830168 | 0.1594503
25.8566 | 24.6095 | 22.80018 | 22.64051 | 1.809315 | 0.1596787
25.8666 | 24.5973 | 22.78994 | 22.63004 | 1.807356 | 0.1599084
25.8766 | 24.6289 | 22.77971 | 22.61957 | 1.849191 | 0.1601392
25.8866 | 24.5991 | 22.76948 | 22.60911 | 1.829621 | 0.1603712
25.8966 | 24.5932 | 22.75926 | 22.59865 | 1.833944 | 0.1606044
25.9066 | 24.6234 | 22.74904 | 22.5882 | 1.874361 | 0.1608387
25.9166 | 24.5831 | 22.73883 | 22.57775 | 1.844272 | 0.1610742
25.9266 | 24.5849 | 22.72862 | 22.56731 | 1.856278 | 0.1613108
25.9366 | 24.5863 | 22.71842 | 22.55687 | 1.867877 | 0.1615486
25.9466 | 24.5741 | 22.70823 | 22.54644 | 1.865871 | 0.1617876
25.9566 | 24.573 | 22.69804 | 22.53601 | 1.874958 | 0.1620277
25.9666 | 24.5589 | 22.68786 | 22.52559 | 1.87104 | 0.1622689
25.9766 | 24.537 | 22.67768 | 22.51517 | 1.859316 | 0.1625113
25.9866 | 24.5551 | 22.66751 | 22.50476 | 1.887586 | 0.1627549
25.9966 | 24.4957 | 22.65735 | 22.49435 | 1.83835 | 0.1629996
26.0066 | 24.4956 | 22.64719 | 22.48395 | 1.848408 | 0.1632454
26.0166 | 24.4926 | 22.63704 | 22.47355 | 1.855561 | 0.1634924
26.0266 | 24.4373 | 22.62689 | 22.46315 | 1.810407 | 0.1637405
26.0366 | 24.4276 | 22.61675 | 22.45276 | 1.810848 | 0.1639897
26.0466 | 24.4118 | 22.60662 | 22.44238 | 1.805183 | 0.1642401
26.0566 | 24.371 | 22.59649 | 22.432 | 1.774512 | 0.1644916
26.0666 | 24.3675 | 22.58637 | 22.42162 | 1.781135 | 0.1647442
26.0765 | 24.3113 | 22.57635 | 22.41135 | 1.734951 | 0.1649955
26.0865 | 24.2871 | 22.56624 | 22.40099 | 1.720863 | 0.1652504
26.0965 | 24.2599 | 22.55613 | 22.39063 | 1.703768 | 0.1655064
26.1065 | 24.2038 | 22.54603 | 22.38027 | 1.657768 | 0.1657636
26.1165 | 24.1752 | 22.53594 | 22.36992 | 1.639262 | 0.1660218
26.1265 | 24.1569 | 22.52585 | 22.35957 | 1.63105 | 0.1662813
26.1365 | 24.0819 | 22.51577 | 22.34923 | 1.566133 | 0.1665418
26.1465 | 24.0411 | 22.50569 | 22.33889 | 1.535409 | 0.1668035
26.1565 | 24.004 | 22.49562 | 22.32855 | 1.50838 | 0.1670664
26.1665 | 23.9505 | 22.48555 | 22.31822 | 1.464945 | 0.1673304
26.1765 | 23.899 | 22.4755 | 22.3079 | 1.423504 | 0.1675955
26.1865 | 23.826 | 22.46544 | 22.29758 | 1.360558 | 0.1678617
26.1965 | 23.7856 | 22.45539 | 22.28727 | 1.330205 | 0.1681291
26.2065 | 23.7308 | 22.44535 | 22.27696 | 1.285447 | 0.1683976
26.2165 | 23.6621 | 22.43532 | 22.26665 | 1.226783 | 0.1686673
26.2265 | 23.6127 | 22.42529 | 22.25635 | 1.187413 | 0.1689381
26.2365 | 23.5467 | 22.41526 | 22.24605 | 1.131438 | 0.1692101
26.2465 | 23.4832 | 22.40524 | 22.23576 | 1.077957 | 0.1694832
26.2565 | 23.4223 | 22.39523 | 22.22547 | 1.02707 | 0.1697575
26.2665 | 23.3604 | 22.38522 | 22.21519 | 0.9751767 | 0.1700329
26.2765 | 23.3062 | 22.37522 | 22.20491 | 0.9309781 | 0.1703095
26.2865 | 23.2483 | 22.36523 | 22.19464 | 0.8830737 | 0.1705872
26.2965 | 23.1588 | 22.35524 | 22.18437 | 0.8035635 | 0.1708661
26.3065 | 23.1095 | 22.34525 | 22.17411 | 0.7642476 | 0.1711461
26.3165 | 23.0426 | 22.33527 | 22.16385 | 0.7073259 | 0.1714273
26.3265 | 22.9838 | 22.3253 | 22.15359 | 0.6584984 | 0.1717097
26.3365 | 22.9024 | 22.31533 | 22.14334 | 0.5870652 | 0.1719933
26.3465 | 22.8656 | 22.30537 | 22.1331 | 0.5602262 | 0.172278
26.3565 | 22.7804 | 22.29542 | 22.12285 | 0.4849815 | 0.172564
26.3665 | 22.7132 | 22.28547 | 22.11262 | 0.4277309 | 0.1728511
26.3765 | 22.663 | 22.27553 | 22.10239 | 0.3874747 | 0.1731394
26.3865 | 22.5946 | 22.26559 | 22.09216 | 0.3290126 | 0.1734288
26.3965 | 22.5581 | 22.25566 | 22.08194 | 0.3024448 | 0.1737195
26.4065 | 22.4833 | 22.24573 | 22.07172 | 0.2375713 | 0.1740114
26.4165 | 22.4235 | 22.23581 | 22.0615 | 0.187692 | 0.1743045
26.4265 | 22.3806 | 22.22589 | 22.05129 | 0.1547069 | 0.1745987
26.4365 | 22.3176 | 22.21598 | 22.04109 | 0.1016161 | 0.1748942
26.4465 | 22.2788 | 22.20608 | 22.03089 | 0.07271952 | 0.1751909
26.4565 | 22.2251 | 22.19618 | 22.02069 | 0.02891717 | 0.1754889
26.4665 | 22.1554 | 22.18629 | 22.0105 | -0.03089093 | 0.175788
26.4765 | 22.1343 | 22.1764 | 22.00032 | -0.04210479 | 0.1760884
26.4865 | 22.0832 | 22.16652 | 21.99013 | -0.08332442 | 0.17639
26.4965 | 22.0264 | 22.15665 | 21.97996 | -0.1302498 | 0.1766929
26.5065 | 22.0064 | 22.14678 | 21.96978 | -0.1403809 | 0.176997
26.5165 | 21.9537 | 22.13692 | 21.95962 | -0.1832179 | 0.1773024
26.5265 | 21.9243 | 22.12706 | 21.94945 | -0.2027605 | 0.177609
26.5365 | 21.8864 | 22.11721 | 21.93929 | -0.230809 | 0.1779168
26.5465 | 21.8662 | 22.10736 | 21.92914 | -0.2411632 | 0.178226
26.5565 | 21.8335 | 22.09752 | 21.91899 | -0.2640232 | 0.1785364
26.5665 | 21.8144 | 22.08769 | 21.90884 | -0.2732889 | 0.1788481
26.5765 | 21.7873 | 22.07786 | 21.8987 | -0.2905604 | 0.1791611
26.5865 | 21.7823 | 22.06804 | 21.88856 | -0.2857377 | 0.1794753
26.5965 | 21.7558 | 22.05822 | 21.87843 | -0.3024208 | 0.1797909
26.6065 | 21.7446 | 22.04841 | 21.8683 | -0.3038096 | 0.1801078
26.6165 | 21.7508 | 22.0386 | 21.85818 | -0.2878043 | 0.180426
26.6265 | 21.7433 | 22.0288 | 21.84806 | -0.2855047 | 0.1807455
26.6365 | 21.7407 | 22.01901 | 21.83794 | -0.2783109 | 0.1810663
26.6465 | 21.7484 | 22.00922 | 21.82783 | -0.2608229 | 0.1813885
26.6564 | 21.7524 | 21.99954 | 21.81783 | -0.2471385 | 0.1817088
26.6664 | 21.774 | 21.98976 | 21.80773 | -0.215762 | 0.1820336
26.6764 | 21.7888 | 21.97999 | 21.79763 | -0.1911913 | 0.1823598
26.6864 | 21.8136 | 21.97023 | 21.78754 | -0.1566264 | 0.1826873
26.6964 | 21.837 | 21.96047 | 21.77745 | -0.1234673 | 0.1830163
26.7064 | 21.8676 | 21.95071 | 21.76737 | -0.08311408 | 0.1833466
26.7164 | 21.9026 | 21.94097 | 21.75729 | -0.03836662 | 0.1836783
26.7264 | 21.9427 | 21.93122 | 21.74721 | 0.01147502 | 0.1840113
26.7364 | 21.971 | 21.92149 | 21.73714 | 0.04951085 | 0.1843458
26.7464 | 22.0428 | 21.91176 | 21.72708 | 0.1310408 | 0.1846817
26.7564 | 22.1014 | 21.90204 | 21.71702 | 0.199365 | 0.185019
26.7664 | 22.1521 | 21.89232 | 21.70696 | 0.2597833 | 0.1853578
26.7764 | 22.2261 | 21.8826 | 21.69691 | 0.3434958 | 0.1856979
26.7864 | 22.2838 | 21.8729 | 21.68686 | 0.4109025 | 0.1860396
26.7964 | 22.3398 | 21.8632 | 21.67681 | 0.4766033 | 0.1863827
26.8064 | 22.4375 | 21.8535 | 21.66677 | 0.5839982 | 0.1867272
26.8164 | 22.5026 | 21.84381 | 21.65674 | 0.6587873 | 0.1870732
26.8264 | 22.5993 | 21.83413 | 21.64671 | 0.7651705 | 0.1874208
26.8364 | 22.6877 | 21.82445 | 21.63668 | 0.8632479 | 0.1877698
26.8464 | 22.761 | 21.81478 | 21.62666 | 0.9462194 | 0.1881203
26.8564 | 22.8643 | 21.80512 | 21.61664 | 1.059185 | 0.1884723
26.8664 | 22.9508 | 21.79546 | 21.60663 | 1.155345 | 0.1888259
26.8764 | 23.03 | 21.7858 | 21.59662 | 1.244198 | 0.189181
26.8864 | 23.1537 | 21.77615 | 21.58662 | 1.377546 | 0.1895376
26.8964 | 23.2316 | 21.76651 | 21.57662 | 1.465088 | 0.1898958
26.9064 | 23.3274 | 21.75688 | 21.56662 | 1.570524 | 0.1902556
26.9164 | 23.4359 | 21.74725 | 21.55663 | 1.688655 | 0.1906169
26.9264 | 23.5234 | 21.73762 | 21.54664 | 1.785779 | 0.1909799
26.9364 | 23.6087 | 21.728 | 21.53666 | 1.880697 | 0.1913444
26.9464 | 23.7117 | 21.71839 | 21.52668 | 1.99331 | 0.1917106
26.9564 | 23.7869 | 21.70878 | 21.51671 | 2.078116 | 0.1920784
26.9664 | 23.892 | 21.69918 | 21.50674 | 2.192816 | 0.1924478
26.9764 | 23.9615 | 21.68959 | 21.49677 | 2.271911 | 0.1928189
26.9864 | 24.0238 | 21.68 | 21.48681 | 2.343799 | 0.1931917
26.9964 | 24.1055 | 21.67042 | 21.47685 | 2.435082 | 0.1935662
27.0064 | 24.1656 | 21.66084 | 21.4669 | 2.504758 | 0.1939423
27.0164 | 24.2305 | 21.65127 | 21.45695 | 2.579229 | 0.1943202
27.0264 | 24.3004 | 21.64171 | 21.44701 | 2.658693 | 0.1946997
27.0364 | 24.3251 | 21.63215 | 21.43707 | 2.692952 | 0.1950811
27.0464 | 24.3824 | 21.6226 | 21.42713 | 2.759804 | 0.1954641
27.0564 | 24.4073 | 21.61305 | 21.4172 | 2.79425 | 0.195849
27.0664 | 24.4396 | 21.60351 | 21.40727 | 2.836091 | 0.1962356
27.0764 | 24.4765 | 21.59398 | 21.39735 | 2.882525 | 0.196624
27.0864 | 24.4718 | 21.58445 | 21.38743 | 2.887353 | 0.1970143
27.0964 | 24.4745 | 21.57492 | 21.37752 | 2.899575 | 0.1974063
27.1064 | 24.4869 | 21.56541 | 21.36761 | 2.921491 | 0.1978002
27.1164 | 24.4674 | 21.5559 | 21.3577 | 2.911501 | 0.198196
27.1264 | 24.4479 | 21.5464 | 21.3478 | 2.901505 | 0.1985936
27.1364 | 24.4366 | 21.5369 | 21.3379 | 2.899702 | 0.1989932
27.1464 | 24.3947 | 21.52741 | 21.32801 | 2.867294 | 0.1993946
27.1564 | 24.3692 | 21.51792 | 21.31812 | 2.851279 | 0.199798
27.1664 | 24.3032 | 21.50844 | 21.30824 | 2.794758 | 0.2002033
27.1764 | 24.2592 | 21.49897 | 21.29836 | 2.760231 | 0.2006106
27.1864 | 24.2096 | 21.4895 | 21.28848 | 2.720097 | 0.2010199
27.1964 | 24.1356 | 21.48004 | 21.27861 | 2.655558 | 0.2014312
27.2064 | 24.0708 | 21.47059 | 21.26874 | 2.600212 | 0.2018445
27.2164 | 23.9937 | 21.46114 | 21.25888 | 2.53256 | 0.2022598
27.2264 | 23.9207 | 21.4517 | 21.24902 | 2.469002 | 0.2026772
27.2364 | 23.8366 | 21.44226 | 21.23917 | 2.394337 | 0.2030967
27.2463 | 23.7453 | 21.43293 | 21.22941 | 2.312372 | 0.2035141
27.2563 | 23.6527 | 21.42351 | 21.21957 | 2.229194 | 0.2039378
27.2663 | 23.5587 | 21.41409 | 21.20973 | 2.144611 | 0.2043636
27.2763 | 23.4617 | 21.40468 | 21.19989 | 2.057021 | 0.2047916
27.2863 | 23.3567 | 21.39528 | 21.19005 | 1.961425 | 0.2052219
27.2963 | 23.2644 | 21.38588 | 21.18022 | 1.878522 | 0.2056543
27.3063 | 23.1595 | 21.37649 | 21.1704 | 1.783013 | 0.2060889
27.3163 | 23.0301 | 21.3671 | 21.16058 | 1.662997 | 0.2065258
27.3263 | 22.9461 | 21.35772 | 21.15076 | 1.588375 | 0.2069651
27.3363 | 22.8242 | 21.34835 | 21.14095 | 1.475847 | 0.2074066
27.3463 | 22.7422 | 21.33899 | 21.13114 | 1.403212 | 0.2078504
27.3563 | 22.6156 | 21.32963 | 21.12133 | 1.285971 | 0.2082966
27.3663 | 22.5026 | 21.32028 | 21.11153 | 1.182323 | 0.2087452
27.3763 | 22.4155 | 21.31093 | 21.10174 | 1.104568 | 0.2091963
27.3863 | 22.31 | 21.30159 | 21.09194 | 1.008407 | 0.2096497
27.3963 | 22.1998 | 21.29226 | 21.08216 | 0.907539 | 0.2101056
27.4063 | 22.086 | 21.28294 | 21.07237 | 0.8030646 | 0.2105641
27.4163 | 21.9887 | 21.27362 | 21.06259 | 0.7150835 | 0.211025
27.4263 | 21.8946 | 21.2643 | 21.05282 | 0.6302958 | 0.2114885
27.4363 | 21.7893 | 21.255 | 21.04304 | 0.5343013 | 0.2119546
27.4463 | 21.6957 | 21.2457 | 21.03328 | 0.4500001 | 0.2124234
27.4563 | 21.5742 | 21.23641 | 21.02351 | 0.3377921 | 0.2128947
27.4663 | 21.5097 | 21.22712 | 21.01375 | 0.2825773 | 0.2133688
27.4763 | 21.3946 | 21.21784 | 21.004 | 0.1767558 | 0.2138456
27.4863 | 21.3124 | 21.20857 | 20.99425 | 0.1038273 | 0.2143251
27.4963 | 21.2278 | 21.19931 | 20.9845 | 0.02849197 | 0.2148074
27.5063 | 21.1465 | 21.19005 | 20.97476 | -0.04355026 | 0.2152925
27.5163 | 21.0402 | 21.1808 | 20.96502 | -0.1405995 | 0.2157805
27.5263 | 20.9749 | 21.17156 | 20.95528 | -0.1966556 | 0.2162714
27.5363 | 20.876 | 21.16232 | 20.94555 | -0.2863188 | 0.2167652
27.5463 | 20.7931 | 21.15309 | 20.93583 | -0.3599891 | 0.2172619
27.5563 | 20.7423 | 21.14387 | 20.9261 | -0.4015664 | 0.2177617
27.5663 | 20.6514 | 21.13465 | 20.91639 | -0.4832508 | 0.2182645
27.5763 | 20.5973 | 21.12544 | 20.90667 | -0.5281424 | 0.2187705
27.5863 | 20.5126 | 21.11624 | 20.89696 | -0.6036412 | 0.2192795
27.5963 | 20.4612 | 21.10705 | 20.88726 | -0.6458472 | 0.2197917
27.6063 | 20.3927 | 21.09786 | 20.87755 | -0.7051605 | 0.2203072
27.6163 | 20.3228 | 21.08868 | 20.86786 | -0.7658811 | 0.2208259
27.6263 | 20.2569 | 21.07951 | 20.85816 | -0.8226091 | 0.2213479
27.6363 | 20.2168 | 21.07034 | 20.84847 | -0.8535445 | 0.2218732
27.6463 | 20.1669 | 21.06119 | 20.83879 | -0.8942873 | 0.222402
27.6563 | 20.1078 | 21.05204 | 20.8291 | -0.9442376 | 0.2229343
27.6663 | 20.0669 | 21.0429 | 20.81943 | -0.9759955 | 0.22347
27.6763 | 20.0036 | 21.03376 | 20.80975 | -1.030161 | 0.2240093
27.6863 | 19.982 | 21.02463 | 20.80008 | -1.042634 | 0.2245522
27.6963 | 19.9183 | 21.01551 | 20.79042 | -1.097215 | 0.2250987
27.7063 | 19.8769 | 21.0064 | 20.78075 | -1.129503 | 0.225649
27.7163 | 19.8561 | 20.9973 | 20.7711 | -1.141199 | 0.2262031
27.7263 | 19.8191 | 20.9882 | 20.76144 | -1.169104 | 0.226761
27.7363 | 19.7791 | 20.97912 | 20.75179 | -1.200016 | 0.2273228
27.7463 | 19.7483 | 20.97004 | 20.74215 | -1.221736 | 0.2278886
27.7563 | 19.7229 | 20.96096 | 20.73251 | -1.238064 | 0.2284583
27.7663 | 19.6801 | 20.9519 | 20.72287 | -1.2718 | 0.2290322
27.7763 | 19.6605 | 20.94284 | 20.71323 | -1.282344 | 0.2296102
27.7863 | 19.6283 | 20.9338 | 20.7036 | -1.305496 | 0.2301924
27.7963 | 19.6024 | 20.92476 | 20.69398 | -1.322357 | 0.230779
27.8063 | 19.5732 | 20.91573 | 20.68436 | -1.342526 | 0.2313698
27.8163 | 19.5471 | 20.9067 | 20.67474 | -1.359604 | 0.2319652
27.8262 | 19.5257 | 20.89778 | 20.66522 | -1.37208 | 0.232559
27.8362 | 19.4786 | 20.88877 | 20.65561 | -1.410174 | 0.2331634
27.8462 | 19.4851 | 20.87978 | 20.646 | -1.394677 | 0.2337725
27.8562 | 19.4583 | 20.87079 | 20.6364 | -1.412489 | 0.2343863
27.8662 | 19.43 | 20.86181 | 20.6268 | -1.431809 | 0.2350049
27.8762 | 19.4077 | 20.85284 | 20.61721 | -1.445139 | 0.2356285
27.8862 | 19.3976 | 20.84388 | 20.60762 | -1.446277 | 0.2362571
27.8962 | 19.364 | 20.83492 | 20.59803 | -1.470925 | 0.2368908
27.9062 | 19.3592 | 20.82598 | 20.58845 | -1.466781 | 0.2375296
27.9162 | 19.3296 | 20.81705 | 20.57887 | -1.487447 | 0.2381738
27.9262 | 19.2998 | 20.80812 | 20.5693 | -1.508322 | 0.2388234
27.9362 | 19.2944 | 20.79921 | 20.55973 | -1.504807 | 0.2394785
27.9462 | 19.2753 | 20.7903 | 20.55016 | -1.515001 | 0.2401391
27.9562 | 19.2539 | 20.7814 | 20.5406 | -1.527505 | 0.2408055
27.9662 | 19.2428 | 20.77252 | 20.53104 | -1.529718 | 0.2414777
27.9762 | 19.2287 | 20.76364 | 20.52149 | -1.534941 | 0.2421558
27.9862 | 19.2045 | 20.75477 | 20.51193 | -1.550275 | 0.24284
27.9962 | 19.1943 | 20.74592 | 20.50239 | -1.551618 | 0.2435304
28.0062 | 19.1726 | 20.73707 | 20.49284 | -1.564472 | 0.2442271
28.0162 | 19.1633 | 20.72824 | 20.48331 | -1.564936 | 0.2449302
28.0262 | 19.1414 | 20.71941 | 20.47377 | -1.57801 | 0.2456399
28.0362 | 19.1456 | 20.71059 | 20.46424 | -1.564995 | 0.2463563
28.0462 | 19.1258 | 20.70179 | 20.45471 | -1.575991 | 0.2470796
28.0562 | 19.1193 | 20.693 | 20.44519 | -1.573697 | 0.2478098
28.0662 | 19.1162 | 20.68421 | 20.43567 | -1.568015 | 0.2485472
28.0762 | 19.0938 | 20.67544 | 20.42615 | -1.581644 | 0.2492919
28.0862 | 19.0812 | 20.66668 | 20.41664 | -1.585484 | 0.250044
28.0962 | 19.0944 | 20.65794 | 20.40713 | -1.563535 | 0.2508038
28.1062 | 19.0741 | 20.6492 | 20.39763 | -1.575099 | 0.2515714
28.1162 | 19.0549 | 20.64047 | 20.38813 | -1.585574 | 0.2523469
28.1262 | 19.0615 | 20.63176 | 20.37863 | -1.570261 | 0.2531307
28.1362 | 19.04 | 20.62306 | 20.36914 | -1.58306 | 0.2539227
28.1462 | 19.0518 | 20.61437 | 20.35965 | -1.562572 | 0.2547234
28.1562 | 19.0424 | 20.6057 | 20.35016 | -1.563297 | 0.2555327
28.1662 | 19.0315 | 20.59703 | 20.34068 | -1.565534 | 0.2563511
28.1762 | 19.0418 | 20.58838 | 20.33121 | -1.546584 | 0.2571786
28.1862 | 19.0209 | 20.57975 | 20.32173 | -1.558847 | 0.2580155
28.1962 | 19.023 | 20.57112 | 20.31226 | -1.548124 | 0.258862
28.2062 | 19.007 | 20.56251 | 20.3028 | -1.555515 | 0.2597185
28.2162 | 19.0191 | 20.55392 | 20.29333 | -1.534819 | 0.260585
28.2262 | 19.0065 | 20.54534 | 20.28388 | -1.538838 | 0.2614619
28.2362 | 19.0108 | 20.53677 | 20.27442 | -1.525971 | 0.2623495
28.2462 | 18.9864 | 20.52822 | 20.26497 | -1.541819 | 0.263248
28.2562 | 19.0072 | 20.51968 | 20.25552 | -1.512482 | 0.2641576
28.2662 | 18.9766 | 20.51116 | 20.24608 | -1.534561 | 0.2650788
28.2762 | 18.9829 | 20.50265 | 20.23664 | -1.519755 | 0.2660118
28.2862 | 18.9895 | 20.49416 | 20.22721 | -1.504664 | 0.266957
28.2962 | 18.9662 | 20.48569 | 20.21778 | -1.519491 | 0.2679146
28.3062 | 18.9807 | 20.47723 | 20.20835 | -1.496533 | 0.268885
28.3162 | 18.9618 | 20.46879 | 20.19892 | -1.506993 | 0.2698686
28.3262 | 18.9579 | 20.46037 | 20.1895 | -1.50247 | 0.2708657
28.3362 | 18.9462 | 20.45196 | 20.18009 | -1.505765 | 0.2718768
28.3462 | 18.9476 | 20.44358 | 20.17068 | -1.495978 | 0.2729022
28.3562 | 18.9333 | 20.43521 | 20.16127 | -1.501909 | 0.2739423
28.3662 | 18.9374 | 20.42686 | 20.15186 | -1.489459 | 0.2749976
28.3762 | 18.9245 | 20.41853 | 20.14246 | -1.494029 | 0.2760686
28.3862 | 18.9166 | 20.41022 | 20.13306 | -1.493619 | 0.2771556
28.3962 | 18.9207 | 20.40193 | 20.12367 | -1.481229 | 0.2782593
28.4062 | 18.9027 | 20.39366 | 20.11428 | -1.490959 | 0.27938
28.4161 | 18.9103 | 20.38549 | 20.10499 | -1.475194 | 0.2805069
28.4261 | 18.8898 | 20.37727 | 20.0956 | -1.487468 | 0.2816632
28.4361 | 18.8693 | 20.36906 | 20.08623 | -1.499764 | 0.2828384
28.4461 | 18.8796 | 20.36088 | 20.07685 | -1.481284 | 0.2840329
28.4561 | 18.8623 | 20.35273 | 20.06748 | -1.490427 | 0.2852474
28.4661 | 18.8618 | 20.34459 | 20.05811 | -1.482795 | 0.2864825
28.4761 | 18.8529 | 20.33649 | 20.04875 | -1.483588 | 0.287739
28.4861 | 18.8412 | 20.32841 | 20.03939 | -1.487206 | 0.2890174
28.4961 | 18.8355 | 20.32035 | 20.03003 | -1.484851 | 0.2903188
28.5061 | 18.8334 | 20.31232 | 20.02068 | -1.478924 | 0.2916436
28.5161 | 18.8251 | 20.30432 | 20.01133 | -1.479224 | 0.2929928
28.5261 | 18.809 | 20.29635 | 20.00199 | -1.487353 | 0.2943673
28.5361 | 18.8107 | 20.28841 | 19.99264 | -1.477713 | 0.2957679
28.5461 | 18.7919 | 20.2805 | 19.98331 | -1.488603 | 0.2971956
28.5561 | 18.7987 | 20.27262 | 19.97397 | -1.473924 | 0.2986513
28.5661 | 18.7838 | 20.26478 | 19.96464 | -1.480979 | 0.3001361
28.5761 | 18.7732 | 20.25697 | 19.95532 | -1.483768 | 0.3016511
28.5861 | 18.7672 | 20.24919 | 19.94599 | -1.481991 | 0.3031973
28.5961 | 18.7612 | 20.24145 | 19.93667 | -1.480251 | 0.304776
28.6061 | 18.7577 | 20.23375 | 19.92736 | -1.476048 | 0.3063884
28.6161 | 18.7473 | 20.22608 | 19.91805 | -1.478783 | 0.3080358
28.6261 | 18.7376 | 20.21846 | 19.90874 | -1.480859 | 0.3097196
28.6361 | 18.733 | 20.21088 | 19.89944 | -1.477876 | 0.3114412
28.6461 | 18.7336 | 20.20334 | 19.89013 | -1.469737 | 0.3132021
28.6561 | 18.7083 | 20.19584 | 19.88084 | -1.487541 | 0.315004
28.6661 | 18.7198 | 20.18839 | 19.87154 | -1.468593 | 0.3168485
28.6761 | 18.7097 | 20.18099 | 19.86225 | -1.471292 | 0.3187374
28.6861 | 18.6981 | 20.17364 | 19.85297 | -1.475541 | 0.3206725
28.6961 | 18.6966 | 20.16634 | 19.84369 | -1.469742 | 0.3226559
28.7061 | 18.6879 | 20.1591 | 19.83441 | -1.471197 | 0.3246896
28.7161 | 18.6795 | 20.15191 | 19.82513 | -1.472408 | 0.3267757
28.7261 | 18.6811 | 20.14478 | 19.81586 | -1.463678 | 0.3289166
28.7361 | 18.6734 | 20.13771 | 19.80659 | -1.464309 | 0.3311147
28.7461 | 18.6538 | 20.1307 | 19.79733 | -1.476903 | 0.3333728
28.7561 | 18.6597 | 20.12376 | 19.78807 | -1.464063 | 0.3356934
28.7661 | 18.6532 | 20.11689 | 19.77881 | -1.463692 | 0.3380794
28.7761 | 18.6474 | 20.11009 | 19.76956 | -1.462694 | 0.3405341
28.7861 | 18.6372 | 20.10337 | 19.76031 | -1.466171 | 0.3430606
28.7961 | 18.631 | 20.09673 | 19.75106 | -1.465727 | 0.3456625
28.8061 | 18.6261 | 20.09017 | 19.74182 | -1.464066 | 0.3483433
28.8161 | 18.6285 | 20.08369 | 19.73258 | -1.455191 | 0.3511072
28.8261 | 18.6083 | 20.07731 | 19.72335 | -1.469007 | 0.3539583
28.8361 | 18.6133 | 20.07102 | 19.71412 | -1.457719 | 0.356901
28.8461 | 18.6005 | 20.06483 | 19.70489 | -1.464331 | 0.3599403
28.8561 | 18.6138 | 20.05875 | 19.69567 | -1.444947 | 0.3630812
28.8661 | 18.5892 | 20.05278 | 19.68645 | -1.463575 | 0.3663293
28.8761 | 18.5837 | 20.04692 | 19.67723 | -1.46322 | 0.3696906
28.8861 | 18.5992 | 20.04119 | 19.66802 | -1.441987 | 0.3731714
28.8961 | 18.5824 | 20.03558 | 19.65881 | -1.453185 | 0.3767786
28.9061 | 18.5714 | 20.03012 | 19.6496 | -1.45872 | 0.3805196
28.9161 | 18.5854 | 20.0248 | 19.6404 | -1.439401 | 0.3844027
28.9261 | 18.5702 | 20.01964 | 19.6312 | -1.449436 | 0.3884363
28.9361 | 18.5741 | 20.01463 | 19.622 | -1.440534 | 0.3926301
28.9461 | 18.5591 | 20.00981 | 19.61281 | -1.450707 | 0.3969944
28.9561 | 18.5561 | 20.00516 | 19.60362 | -1.449065 | 0.4015403
28.9661 | 18.5491 | 20.00072 | 19.59444 | -1.45162 | 0.4062801
28.9761 | 18.5583 | 19.99649 | 19.58526 | -1.438187 | 0.4112271
28.9861 | 18.5505 | 19.99248 | 19.57608 | -1.441978 | 0.4163959
28.9961 | 18.5443 | 19.98871 | 19.56691 | -1.444411 | 0.4218025
29.006 | 18.5451 | 19.98524 | 19.55783 | -1.440137 | 0.4274063
29.016 | 18.5298 | 19.982 | 19.54866 | -1.452203 | 0.4333393
29.026 | 18.531 | 19.97907 | 19.5395 | -1.448068 | 0.4395671
29.036 | 18.529 | 19.97645 | 19.53034 | -1.447454 | 0.4461125
29.046 | 18.5317 | 19.97419 | 19.52119 | -1.442486 | 0.4530002
29.056 | 18.5232 | 19.97229 | 19.51203 | -1.449091 | 0.4602575
29.066 | 18.5213 | 19.9708 | 19.50288 | -1.449499 | 0.4679139
29.076 | 18.5136 | 19.96974 | 19.49374 | -1.456141 | 0.4760017
29.086 | 18.5166 | 19.96915 | 19.4846 | -1.452554 | 0.4845558
29.096 | 18.499 | 19.96907 | 19.47546 | -1.470074 | 0.4936143
29.106 | 18.4998 | 19.96954 | 19.46633 | -1.469744 | 0.5032182
29.116 | 18.4899 | 19.97061 | 19.45719 | -1.480707 | 0.5134122
29.126 | 18.4867 | 19.97231 | 19.44807 | -1.485611 | 0.524244
29.136 | 18.4845 | 19.97471 | 19.43894 | -1.490208 | 0.5357651
29.146 | 18.4946 | 19.97785 | 19.42982 | -1.483253 | 0.5480305
29.156 | 18.4767 | 19.98181 | 19.42071 | -1.505105 | 0.5610992
29.166 | 18.4735 | 19.98663 | 19.41159 | -1.513127 | 0.5750337
29.176 | 18.47 | 19.99238 | 19.40248 | -1.522383 | 0.5899002
29.186 | 18.4593 | 19.99915 | 19.39338 | -1.539846 | 0.6057689
29.196 | 18.4572 | 20.00699 | 19.38427 | -1.549788 | 0.6227133
29.206 | 18.4561 | 20.01599 | 19.37518 | -1.559886 | 0.6408104
29.216 | 18.4591 | 20.02622 | 19.36608 | -1.56712 | 0.6601402
29.226 | 18.4335 | 20.03777 | 19.35699 | -1.604273 | 0.6807856
29.236 | 18.4509 | 20.05073 | 19.3479 | -1.599831 | 0.7028317
29.246 | 18.4274 | 20.06518 | 19.33881 | -1.637779 | 0.7263653
29.256 | 18.4283 | 20.08121 | 19.32973 | -1.652906 | 0.7514736
29.266 | 18.417 | 20.0989 | 19.32065 | -1.681898 | 0.778244
29.276 | 18.4203 | 20.11834 | 19.31158 | -1.698042 | 0.806762
29.286 | 18.4203 | 20.13962 | 19.30251 | -1.719318 | 0.8371098
29.296 | 18.3967 | 20.1628 | 19.29344 | -1.766105 | 0.8693639
29.306 | 18.4004 | 20.18797 | 19.28438 | -1.78757 | 0.9035928
29.316 | 18.4145 | 20.21517 | 19.27532 | -1.80067 | 0.9398531
29.326 | 18.4026 | 20.24445 | 19.26626 | -1.841845 | 0.9781857
29.336 | 18.3905 | 20.27582 | 19.25721 | -1.885316 | 1.018611
29.346 | 18.3929 | 20.30928 | 19.24816 | -1.916376 | 1.061121
29.356 | 18.3844 | 20.34478 | 19.23911 | -1.960384 | 1.105674
29.366 | 18.3837 | 20.38225 | 19.23007 | -1.998554 | 1.152188
29.376 | 18.3781 | 20.42155 | 19.22103 | -2.043453 | 1.200527
29.386 | 18.3684 | 20.46248 | 19.21199 | -2.094083 | 1.250493
29.396 | 18.3765 | 20.50478 | 19.20296 | -2.128276 | 1.301818
29.406 | 18.3811 | 20.54808 | 19.19393 | -2.166983 | 1.354155
29.416 | 18.3782 | 20.59197 | 19.1849 | -2.213769 | 1.407067
29.426 | 18.3626 | 20.63591 | 19.17588 | -2.273307 | 1.460027
29.436 | 18.3535 | 20.67928 | 19.16686 | -2.325781 | 1.51242
29.446 | 18.3682 | 20.72139 | 19.15785 | -2.353193 | 1.563547
29.456 | 18.3469 | 20.76148 | 19.14883 | -2.41458 | 1.612646
29.466 | 18.383 | 20.79874 | 19.13983 | -2.415738 | 1.658912
29.476 | 18.3595 | 20.83235 | 19.13082 | -2.472853 | 1.701532
29.486 | 18.3486 | 20.86154 | 19.12182 | -2.512939 | 1.73972
29.496 | 18.3562 | 20.88558 | 19.11282 | -2.529376 | 1.772755
29.506 | 18.3505 | 20.90385 | 19.10383 | -2.553348 | 1.800022
29.516 | 18.3471 | 20.91587 | 19.09484 | -2.568774 | 1.821039
29.526 | 18.3553 | 20.92132 | 19.08585 | -2.566023 | 1.835475
29.536 | 18.3493 | 20.92003 | 19.07686 | -2.570729 | 1.843166
29.546 | 18.3347 | 20.91199 | 19.06788 | -2.577287 | 1.844105
29.556 | 18.344 | 20.89734 | 19.0589 | -2.55334 | 1.838435
29.566 | 18.3355 | 20.87636 | 19.04993 | -2.540858 | 1.826427
29.576 | 18.3429 | 20.84942 | 19.04096 | -2.506525 | 1.808465
29.5859 | 18.3318 | 20.81736 | 19.03208 | -2.485559 | 1.785276
29.5959 | 18.3287 | 20.78004 | 19.02312 | -2.451342 | 1.756923
29.6059 | 18.3267 | 20.73835 | 19.01416 | -2.411654 | 1.724195
29.6159 | 18.3277 | 20.6929 | 19.0052 | -2.365203 | 1.687702
29.6259 | 18.336 | 20.64431 | 18.99625 | -2.308309 | 1.64806
29.6359 | 18.3211 | 20.59318 | 18.9873 | -2.272083 | 1.605885
29.6459 | 18.3233 | 20.54012 | 18.97835 | -2.216817 | 1.561766
29.6559 | 18.3171 | 20.48567 | 18.96941 | -2.168571 | 1.516263
29.6659 | 18.3091 | 20.43036 | 18.96047 | -2.121261 | 1.469892
29.6759 | 18.3128 | 20.37465 | 18.95153 | -2.061852 | 1.42312
29.6859 | 18.3198 | 20.31896 | 18.9426 | -1.999159 | 1.37636
29.6959 | 18.3049 | 20.26364 | 18.93367 | -1.958742 | 1.329973
29.7059 | 18.3084 | 20.20901 | 18.92474 | -1.900607 | 1.284264
29.7159 | 18.3033 | 20.15531 | 18.91582 | -1.852013 | 1.239493
29.7259 | 18.2971 | 20.10277 | 18.9069 | -1.805671 | 1.19587
29.7359 | 18.3123 | 20.05155 | 18.89799 | -1.739254 | 1.153569
29.7459 | 18.2849 | 20.0018 | 18.88907 | -1.716897 | 1.112725
29.7559 | 18.2863 | 19.95361 | 18.88016 | -1.667306 | 1.073442
29.7659 | 18.285 | 19.90706 | 18.87126 | -1.622056 | 1.035798
29.7759 | 18.2763 | 19.8622 | 18.86236 | -1.5859 | 0.9998447
29.7859 | 18.2734 | 19.81907 | 18.85346 | -1.545668 | 0.9656121
29.7959 | 18.2896 | 19.77767 | 18.84456 | -1.488072 | 0.9331112
29.8059 | 18.2645 | 19.738 | 18.83567 | -1.473504 | 0.9023361
29.8159 | 18.2623 | 19.70004 | 18.82678 | -1.437745 | 0.8732657
29.8259 | 18.2605 | 19.66376 | 18.81789 | -1.40326 | 0.8458662
29.8359 | 18.2457 | 19.6291 | 18.80901 | -1.383405 | 0.820093
29.8459 | 18.2373 | 19.59603 | 18.80013 | -1.358726 | 0.7958928
29.8559 | 18.2311 | 19.56446 | 18.79126 | -1.333363 | 0.7732058
29.8659 | 18.2212 | 19.53435 | 18.78239 | -1.313152 | 0.7519669
29.8759 | 18.2075 | 19.50562 | 18.77352 | -1.298125 | 0.7321078
29.8859 | 18.192 | 19.47821 | 18.76465 | -1.28621 | 0.713558
29.8959 | 18.1995 | 19.45204 | 18.75579 | -1.252536 | 0.6962464
29.9059 | 18.1719 | 19.42703 | 18.74693 | -1.255133 | 0.6801021
29.9159 | 18.1502 | 19.40313 | 18.73808 | -1.252931 | 0.6650553
29.9259 | 18.1317 | 19.38026 | 18.72922 | -1.248562 | 0.6510375
29.9359 | 18.1343 | 19.35836 | 18.72038 | -1.224059 | 0.6379829
29.9459 | 18.1002 | 19.33736 | 18.71153 | -1.237159 | 0.6258281
29.9559 | 18.0927 | 19.3172 | 18.70269 | -1.224501 | 0.6145124
29.9659 | 18.0756 | 19.29783 | 18.69385 | -1.222229 | 0.6039783
29.9759 | 18.0458 | 19.27919 | 18.68502 | -1.233387 | 0.5941715
29.9859 | 18.0314 | 19.26122 | 18.67618 | -1.229824 | 0.5850407
29.9959 | 18.0062 | 19.24389 | 18.66736 | -1.237693 | 0.5765377
30.0059 | 17.978 | 19.22715 | 18.65853 | -1.249148 | 0.5686177
30.0159 | 17.9697 | 19.21095 | 18.64971 | -1.241248 | 0.5612389
30.0259 | 17.9327 | 19.19525 | 18.64089 | -1.262553 | 0.5543621
30.0359 | 17.917 | 19.18003 | 18.63208 | -1.263027 | 0.5479512
30.0459 | 17.8928 | 19.16524 | 18.62326 | -1.272437 | 0.5419728
30.0559 | 17.8597 | 19.15085 | 18.61446 | -1.291151 | 0.5363958
30.0659 | 17.8351 | 19.13684 | 18.60565 | -1.301742 | 0.5311917
30.0759 | 17.8152 | 19.12318 | 18.59685 | -1.307983 | 0.5263342
30.0859 | 17.7957 | 19.10985 | 18.58805 | -1.31415 | 0.5217989
30.0959 | 17.7606 | 19.09682 | 18.57926 | -1.33622 | 0.5175637
30.1059 | 17.7454 | 19.08407 | 18.57046 | -1.338672 | 0.5136079
30.1159 | 17.7188 | 19.07159 | 18.56168 | -1.352789 | 0.5099127
30.1259 | 17.6918 | 19.05935 | 18.55289 | -1.367552 | 0.5064609
30.1359 | 17.6732 | 19.04735 | 18.54411 | -1.374146 | 0.5032364
30.1459 | 17.6361 | 19.03556 | 18.53533 | -1.399456 | 0.5002247
30.1559 | 17.6409 | 19.02397 | 18.52656 | -1.383068 | 0.4974124
30.1659 | 17.5993 | 19.01257 | 18.51778 | -1.413271 | 0.4947871
30.1758 | 17.5807 | 19.00146 | 18.5091 | -1.420764 | 0.4923608
30.1858 | 17.564 | 18.99041 | 18.50034 | -1.426413 | 0.4900748
30.1958 | 17.5407 | 18.97952 | 18.49158 | -1.438821 | 0.4879445
30.2058 | 17.5231 | 18.96878 | 18.48282 | -1.445679 | 0.485961
30.2158 | 17.4988 | 18.95818 | 18.47406 | -1.459379 | 0.4841161
30.2258 | 17.4885 | 18.94771 | 18.46531 | -1.459213 | 0.4824023
30.2358 | 17.4665 | 18.93738 | 18.45656 | -1.470875 | 0.4808124
30.2458 | 17.4416 | 18.92716 | 18.44782 | -1.485557 | 0.4793401
30.2558 | 17.4297 | 18.91705 | 18.43908 | -1.487355 | 0.4779792
30.2658 | 17.4086 | 18.90706 | 18.43034 | -1.498461 | 0.4767243
30.2758 | 17.4061 | 18.89717 | 18.4216 | -1.491072 | 0.47557
30.2858 | 17.3737 | 18.88738 | 18.41287 | -1.513681 | 0.4745117
30.2958 | 17.3591 | 18.87769 | 18.40414 | -1.518585 | 0.4735446
30.3058 | 17.3422 | 18.86808 | 18.39542 | -1.52588 | 0.4726646
30.3158 | 17.3348 | 18.85856 | 18.38669 | -1.523761 | 0.4718679
30.3258 | 17.3112 | 18.84912 | 18.37797 | -1.537925 | 0.4711506
30.3358 | 17.2831 | 18.83977 | 18.36926 | -1.556668 | 0.4705093
30.3458 | 17.2956 | 18.83049 | 18.36055 | -1.534887 | 0.4699408
30.3558 | 17.2625 | 18.82128 | 18.35184 | -1.55878 | 0.4694421
30.3658 | 17.2542 | 18.81214 | 18.34313 | -1.557942 | 0.4690102
30.3758 | 17.2415 | 18.80307 | 18.33443 | -1.561572 | 0.4686425
30.3858 | 17.2176 | 18.79407 | 18.32573 | -1.576467 | 0.4683365
30.3958 | 17.207 | 18.78512 | 18.31703 | -1.578124 | 0.4680897
30.4058 | 17.189 | 18.77624 | 18.30834 | -1.587242 | 0.4679
30.4158 | 17.1741 | 18.76742 | 18.29965 | -1.593318 | 0.4677652
30.4258 | 17.1607 | 18.75865 | 18.29097 | -1.59795 | 0.4676833
30.4358 | 17.1628 | 18.74994 | 18.28228 | -1.587136 | 0.4676524
30.4458 | 17.1429 | 18.74128 | 18.2736 | -1.598375 | 0.4676707
30.4558 | 17.1364 | 18.73266 | 18.26493 | -1.596265 | 0.4677365
30.4658 | 17.1259 | 18.7241 | 18.25626 | -1.598204 | 0.4678483
30.4758 | 17.1047 | 18.71559 | 18.24759 | -1.61089 | 0.4680045
30.4858 | 17.0986 | 18.70712 | 18.23892 | -1.608523 | 0.4682036
30.4958 | 17.0927 | 18.6987 | 18.23026 | -1.606001 | 0.4684444
30.5058 | 17.0896 | 18.69032 | 18.2216 | -1.600722 | 0.4687255
30.5158 | 17.0734 | 18.68199 | 18.21294 | -1.608586 | 0.4690457
30.5258 | 17.0642 | 18.67369 | 18.20429 | -1.609491 | 0.4694038
30.5358 | 17.0692 | 18.66544 | 18.19564 | -1.596236 | 0.4697989
30.5458 | 17.0604 | 18.65722 | 18.18699 | -1.59682 | 0.4702297
30.5558 | 17.0433 | 18.64904 | 18.17835 | -1.605742 | 0.4706953
30.5658 | 17.0344 | 18.6409 | 18.16971 | -1.606501 | 0.4711948
30.5758 | 17.0455 | 18.6328 | 18.16107 | -1.587297 | 0.4717274
30.5858 | 17.0224 | 18.62473 | 18.15244 | -1.602328 | 0.472292
30.5958 | 17.0227 | 18.61669 | 18.14381 | -1.593994 | 0.472888
30.6058 | 17.0189 | 18.60869 | 18.13518 | -1.589793 | 0.4735146
30.6158 | 17.0074 | 18.60073 | 18.12655 | -1.593326 | 0.474171
30.6258 | 16.9961 | 18.59279 | 18.11793 | -1.59669 | 0.4748566
30.6358 | 16.9985 | 18.58489 | 18.10932 | -1.586387 | 0.4755707
30.6458 | 16.9867 | 18.57702 | 18.1007 | -1.590315 | 0.4763127
30.6558 | 16.982 | 18.56917 | 18.09209 | -1.587173 | 0.477082
30.6658 | 16.968 | 18.56136 | 18.08348 | -1.593362 | 0.477878
30.6758 | 16.973 | 18.55358 | 18.07488 | -1.58058 | 0.4787002
30.6858 | 16.9575 | 18.54583 | 18.06628 | -1.588326 | 0.4795481
30.6958 | 16.945 | 18.5381 | 18.05768 | -1.593102 | 0.4804212
30.7058 | 16.9505 | 18.5304 | 18.04909 | -1.579905 | 0.4813192
30.7158 | 16.9332 | 18.52274 | 18.04049 | -1.589536 | 0.4822413
30.7258 | 16.9316 | 18.51509 | 18.03191 | -1.583494 | 0.4831875
30.7358 | 16.9126 | 18.50748 | 18.02332 | -1.594878 | 0.4841572
30.7458 | 16.9209 | 18.49989 | 18.01474 | -1.57899 | 0.48515
30.7557 | 16.8962 | 18.4924 | 18.00625 | -1.596202 | 0.4861554
30.7657 | 16.9074 | 18.48486 | 17.99767 | -1.577465 | 0.4871932
30.7757 | 16.8893 | 18.47735 | 17.9891 | -1.588053 | 0.4882533
30.7857 | 16.8895 | 18.46987 | 17.98053 | -1.580366 | 0.4893352
30.7957 | 16.871 | 18.4624 | 17.97197 | -1.591404 | 0.4904388
30.8057 | 16.8671 | 18.45497 | 17.9634 | -1.587867 | 0.4915636
30.8157 | 16.8551 | 18.44755 | 17.95484 | -1.592454 | 0.4927095
30.8257 | 16.8528 | 18.44016 | 17.94629 | -1.587365 | 0.4938763
30.8357 | 16.8536 | 18.4328 | 17.93774 | -1.579199 | 0.4950637
30.8457 | 16.8366 | 18.42546 | 17.92919 | -1.588858 | 0.4962714
30.8557 | 16.8199 | 18.41814 | 17.92064 | -1.59824 | 0.4974993
30.8657 | 16.838 | 18.41084 | 17.9121 | -1.572845 | 0.4987474
30.8757 | 16.8101 | 18.40357 | 17.90356 | -1.593473 | 0.5000152
30.8857 | 16.8129 | 18.39632 | 17.89502 | -1.583424 | 0.5013028
30.8957 | 16.8027 | 18.3891 | 17.88649 | -1.586398 | 0.5026099
30.9057 | 16.797 | 18.38189 | 17.87796 | -1.584895 | 0.5039364
30.9157 | 16.7865 | 18.37471 | 17.86943 | -1.588214 | 0.5052821
30.9257 | 16.7862 | 18.36756 | 17.86091 | -1.581355 | 0.5066471
30.9357 | 16.7851 | 18.36042 | 17.85239 | -1.575319 | 0.508031
30.9457 | 16.7608 | 18.3533 | 17.84387 | -1.592505 | 0.5094339
30.9557 | 16.7551 | 18.34621 | 17.83536 | -1.591113 | 0.5108557
30.9657 | 16.7595 | 18.33914 | 17.82685 | -1.579643 | 0.5122962
30.9757 | 16.7516 | 18.33209 | 17.81834 | -1.580494 | 0.5137554
30.9857 | 16.7418 | 18.32507 | 17.80983 | -1.583268 | 0.5152333
30.9957 | 16.736 | 18.31806 | 17.80133 | -1.582064 | 0.5167296
31.0057 | 16.7412 | 18.31108 | 17.79284 | -1.569881 | 0.5182446
31.0157 | 16.7162 | 18.30412 | 17.78434 | -1.58792 | 0.5197779
31.0257 | 16.7248 | 18.29718 | 17.77585 | -1.57238 | 0.5213298
31.0357 | 16.6982 | 18.29026 | 17.76736 | -1.592062 | 0.5229
31.0457 | 16.7057 | 18.28337 | 17.75888 | -1.577666 | 0.5244886
31.0557 | 16.6898 | 18.27649 | 17.7504 | -1.586691 | 0.5260956
31.0657 | 16.6789 | 18.26964 | 17.74192 | -1.590738 | 0.5277209
31.0757 | 16.6739 | 18.26281 | 17.73344 | -1.588907 | 0.5293646
31.0857 | 16.6732 | 18.256 | 17.72497 | -1.582797 | 0.5310267
31.0957 | 16.6605 | 18.24921 | 17.7165 | -1.588709 | 0.532707
31.1057 | 16.6662 | 18.24244 | 17.70804 | -1.576242 | 0.5344058
31.1157 | 16.6555 | 18.2357 | 17.69957 | -1.580197 | 0.536123
31.1257 | 16.6447 | 18.22897 | 17.69111 | -1.584273 | 0.5378586
31.1357 | 16.6372 | 18.22227 | 17.68266 | -1.585071 | 0.5396127
31.1457 | 16.6309 | 18.21559 | 17.67421 | -1.584691 | 0.5413852
31.1557 | 16.6389 | 18.20893 | 17.66576 | -1.570033 | 0.5431763
31.1657 | 16.6351 | 18.2023 | 17.65731 | -1.567196 | 0.544986
31.1757 | 16.6259 | 18.19568 | 17.64887 | -1.569781 | 0.5468144
31.1857 | 16.6082 | 18.18909 | 17.64043 | -1.580889 | 0.5486614
31.1957 | 16.6109 | 18.18252 | 17.63199 | -1.571618 | 0.5505272
31.2057 | 16.6043 | 18.17597 | 17.62356 | -1.571669 | 0.5524118
31.2157 | 16.6176 | 18.16944 | 17.61513 | -1.551842 | 0.5543154
31.2257 | 16.6059 | 18.16294 | 17.6067 | -1.557038 | 0.5562379
31.2357 | 16.6017 | 18.15646 | 17.59828 | -1.554756 | 0.5581796
31.2457 | 16.6105 | 18.15 | 17.58986 | -1.539496 | 0.5601403
31.2557 | 16.5964 | 18.14356 | 17.58144 | -1.547158 | 0.5621204
31.2657 | 16.6096 | 18.13714 | 17.57302 | -1.527543 | 0.5641198
31.2757 | 16.5916 | 18.13075 | 17.56461 | -1.539151 | 0.5661387
31.2857 | 16.6039 | 18.12438 | 17.5562 | -1.520482 | 0.5681771
31.2957 | 16.5832 | 18.11804 | 17.5478 | -1.534836 | 0.5702353
31.3057 | 16.5869 | 18.11171 | 17.5394 | -1.524812 | 0.5723131
31.3157 | 16.5972 | 18.10541 | 17.531 | -1.508212 | 0.574411
31.3257 | 16.581 | 18.09913 | 17.52261 | -1.518135 | 0.5765289
31.3357 | 16.599 | 18.09288 | 17.51421 | -1.493881 | 0.5786671
31.3456 | 16.5653 | 18.08671 | 17.50591 | -1.521413 | 0.5808037
31.3556 | 16.5989 | 18.08051 | 17.49752 | -1.481606 | 0.5829824
31.3656 | 16.5749 | 18.07432 | 17.48914 | -1.499423 | 0.5851817
31.3756 | 16.5738 | 18.06816 | 17.48076 | -1.494364 | 0.5874017
31.3856 | 16.5816 | 18.06203 | 17.47239 | -1.480429 | 0.5896427
31.3956 | 16.57 | 18.05592 | 17.46401 | -1.485919 | 0.5919047
31.4056 | 16.5738 | 18.04983 | 17.45564 | -1.476032 | 0.594188
31.4156 | 16.5744 | 18.04377 | 17.44728 | -1.469371 | 0.5964927
31.4256 | 16.584 | 18.03773 | 17.43892 | -1.453734 | 0.5988189
31.4356 | 16.5672 | 18.03172 | 17.43056 | -1.464522 | 0.6011669
31.4456 | 16.5757 | 18.02574 | 17.4222 | -1.450036 | 0.6035369
31.4556 | 16.5716 | 18.01977 | 17.41385 | -1.448174 | 0.605929
31.4656 | 16.5702 | 18.01384 | 17.4055 | -1.443639 | 0.6083435
31.4756 | 16.5849 | 18.00793 | 17.39715 | -1.423028 | 0.6107804
31.4856 | 16.5662 | 18.00204 | 17.3888 | -1.435844 | 0.6132401
31.4956 | 16.5812 | 17.99619 | 17.38046 | -1.414986 | 0.6157227
31.5056 | 16.5696 | 17.99035 | 17.37213 | -1.420755 | 0.6182286
31.5156 | 16.5721 | 17.98455 | 17.36379 | -1.41245 | 0.6207577
31.5256 | 16.5795 | 17.97877 | 17.35546 | -1.399271 | 0.6233105
31.5356 | 16.5756 | 17.97302 | 17.34713 | -1.39742 | 0.6258871
31.5456 | 16.5913 | 17.9673 | 17.33881 | -1.375996 | 0.6284878
31.5556 | 16.585 | 17.9616 | 17.33049 | -1.376599 | 0.6311127
31.5656 | 16.5919 | 17.95593 | 17.32217 | -1.364031 | 0.6337622
31.5756 | 16.5935 | 17.95029 | 17.31385 | -1.35679 | 0.6364366
31.5856 | 16.5975 | 17.94468 | 17.30554 | -1.347177 | 0.6391359
31.5956 | 16.6128 | 17.93909 | 17.29723 | -1.326293 | 0.6418606
31.6056 | 16.6032 | 17.93354 | 17.28893 | -1.330338 | 0.6446108
31.6156 | 16.6232 | 17.92801 | 17.28062 | -1.304812 | 0.6473869
31.6256 | 16.6347 | 17.92251 | 17.27233 | -1.287815 | 0.6501892
31.6356 | 16.6243 | 17.91705 | 17.26403 | -1.292748 | 0.6530178
31.6456 | 16.6463 | 17.91161 | 17.25574 | -1.26531 | 0.6558732
31.6556 | 16.6505 | 17.9062 | 17.24745 | -1.255703 | 0.6587555
31.6656 | 16.6474 | 17.90083 | 17.23916 | -1.253426 | 0.6616652
31.6756 | 16.6671 | 17.89548 | 17.23088 | -1.228381 | 0.6646025
31.6856 | 16.6679 | 17.89017 | 17.2226 | -1.222266 | 0.6675677
31.6956 | 16.6911 | 17.88488 | 17.21432 | -1.193783 | 0.6705612
31.7056 | 16.7035 | 17.87963 | 17.20605 | -1.176131 | 0.6735833
31.7156 | 16.7 | 17.87441 | 17.19778 | -1.174412 | 0.6766343
31.7256 | 16.7269 | 17.86922 | 17.18951 | -1.142325 | 0.6797145
31.7356 | 16.7413 | 17.86407 | 17.18125 | -1.122771 | 0.6828243
31.7456 | 16.737 | 17.85895 | 17.17299 | -1.12195 | 0.6859642
31.7556 | 16.7756 | 17.85386 | 17.16473 | -1.078262 | 0.6891343
31.7656 | 16.7684 | 17.84881 | 17.15647 | -1.080409 | 0.6923351
31.7756 | 16.801 | 17.84379 | 17.14822 | -1.042789 | 0.695567
31.7856 | 16.8018 | 17.8388 | 17.13997 | -1.037005 | 0.6988304
31.7956 | 16.8203 | 17.83385 | 17.13173 | -1.013555 | 0.7021256
31.8056 | 16.8368 | 17.82894 | 17.12349 | -0.9921408 | 0.7054531
31.8156 | 16.8553 | 17.82406 | 17.11525 | -0.9687625 | 0.7088132
31.8256 | 16.8504 | 17.81922 | 17.10701 | -0.9688205 | 0.7122064
31.8356 | 16.8854 | 17.81442 | 17.09878 | -0.9290151 | 0.7156331
31.8456 | 16.8862 | 17.80965 | 17.09055 | -0.923447 | 0.7190938
31.8556 | 16.9039 | 17.80492 | 17.08233 | -0.9010163 | 0.7225888
31.8656 | 16.9108 | 17.80022 | 17.07411 | -0.8894237 | 0.7261187
31.8756 | 16.9307 | 17.79557 | 17.06589 | -0.8648696 | 0.7296839
31.8856 | 16.9421 | 17.79095 | 17.05767 | -0.8488545 | 0.7332848
31.8956 | 16.9553 | 17.78638 | 17.04946 | -0.8310787 | 0.736922
31.9056 | 16.9604 | 17.78184 | 17.04125 | -0.8214429 | 0.7405958
31.9156 | 16.967 | 17.77735 | 17.03304 | -0.8103476 | 0.744307
31.9255 | 16.9702 | 17.77294 | 17.02492 | -0.8027375 | 0.7480182
31.9355 | 16.9946 | 17.76852 | 17.01672 | -0.773924 | 0.7518048
31.9455 | 16.9986 | 17.76415 | 17.00852 | -0.7655526 | 0.7556303
31.9555 | 17.0077 | 17.75982 | 17.00033 | -0.7521236 | 0.7594951
31.9655 | 17.0056 | 17.75554 | 16.99214 | -0.7499378 | 0.7633998
31.9755 | 17.0207 | 17.7513 | 16.98395 | -0.7305955 | 0.7673449
31.9855 | 17.02 | 17.7471 | 16.97577 | -0.7270975 | 0.771331
31.9955 | 17.037 | 17.74294 | 16.96759 | -0.7059442 | 0.7753587
32.0055 | 17.0297 | 17.73884 | 16.95941 | -0.7091363 | 0.7794286
32.0155 | 17.0434 | 17.73477 | 16.95123 | -0.6913744 | 0.7835412
32.0255 | 17.0306 | 17.73076 | 16.94306 | -0.7001591 | 0.7876973
32.0355 | 17.0552 | 17.72679 | 16.93489 | -0.671591 | 0.7918974
32.0455 | 17.0418 | 17.72287 | 16.92673 | -0.6810709 | 0.7961422
32.0555 | 17.0426 | 17.719 | 16.91857 | -0.6763992 | 0.8004323
32.0655 | 17.0603 | 17.71518 | 16.91041 | -0.6548768 | 0.8047685
32.0755 | 17.0441 | 17.7114 | 16.90225 | -0.6673043 | 0.8091514
32.0855 | 17.0653 | 17.70768 | 16.8941 | -0.6423825 | 0.8135817
32.0955 | 17.0525 | 17.70401 | 16.88595 | -0.6515119 | 0.8180601
32.1055 | 17.0452 | 17.70039 | 16.87781 | -0.6551934 | 0.8225874
32.1155 | 17.0496 | 17.69683 | 16.86966 | -0.6472277 | 0.8271642
32.1255 | 17.0454 | 17.69332 | 16.86152 | -0.6479156 | 0.8317915
32.1355 | 17.0387 | 17.68986 | 16.85339 | -0.6511578 | 0.8364699
32.1455 | 17.0253 | 17.68646 | 16.84525 | -0.6611552 | 0.8412003
32.1555 | 17.022 | 17.68311 | 16.83713 | -0.6611085 | 0.8459833
32.1655 | 17.0235 | 17.67982 | 16.829 | -0.6563186 | 0.85082
32.1755 | 17.0074 | 17.67659 | 16.82088 | -0.6691864 | 0.8557111
32.1855 | 17.0026 | 17.67341 | 16.81276 | -0.6708125 | 0.8606575
32.1955 | 16.9739 | 17.6703 | 16.80464 | -0.6963982 | 0.8656601
32.2055 | 16.9704 | 17.66724 | 16.79652 | -0.6968441 | 0.8707197
32.2155 | 16.9401 | 17.66425 | 16.78841 | -0.7241512 | 0.8758374
32.2255 | 16.9635 | 17.66132 | 16.78031 | -0.6978204 | 0.8810139
32.2355 | 16.9301 | 17.65845 | 16.7722 | -0.7283528 | 0.8862505
32.2455 | 16.9139 | 17.65565 | 16.7641 | -0.7417492 | 0.8915478
32.2555 | 16.9055 | 17.65291 | 16.756 | -0.7474109 | 0.8969072
32.2655 | 16.8812 | 17.65024 | 16.74791 | -0.7690385 | 0.9023294
32.2755 | 16.8776 | 17.64763 | 16.73982 | -0.7700334 | 0.9078156
32.2855 | 16.8541 | 17.6451 | 16.73173 | -0.7909966 | 0.9133669
32.2955 | 16.8462 | 17.64263 | 16.72364 | -0.7964291 | 0.9189843
32.3055 | 16.8307 | 17.64023 | 16.71556 | -0.8095321 | 0.9246689
32.3155 | 16.8039 | 17.63791 | 16.70748 | -0.8340068 | 0.9304221
32.3255 | 16.8082 | 17.63565 | 16.69941 | -0.8274541 | 0.9362447
32.3355 | 16.775 | 17.63348 | 16.69134 | -0.8584756 | 0.9421383
32.3455 | 16.7718 | 17.63137 | 16.68327 | -0.8595723 | 0.9481038
32.3555 | 16.7533 | 17.62935 | 16.6752 | -0.8760455 | 0.9541427
32.3655 | 16.7619 | 17.6274 | 16.66714 | -0.8654964 | 0.960256
32.3755 | 16.7342 | 17.62553 | 16.65908 | -0.8913265 | 0.9664453
32.3855 | 16.7319 | 17.62374 | 16.65103 | -0.891837 | 0.9727118
32.3955 | 16.724 | 17.62203 | 16.64297 | -0.8980293 | 0.9790569
32.4055 | 16.7228 | 17.6204 | 16.63492 | -0.897605 | 0.9854821
32.4155 | 16.7101 | 17.61887 | 16.62688 | -0.9087652 | 0.9919887
32.4255 | 16.7186 | 17.61741 | 16.61883 | -0.8988117 | 0.9985783
32.4355 | 16.7124 | 17.61605 | 16.61079 | -0.9036457 | 1.005252
32.4455 | 16.7073 | 17.61477 | 16.60276 | -0.9074691 | 1.012012
32.4555 | 16.696 | 17.61358 | 16.59472 | -0.9175832 | 1.01886
32.4655 | 16.7152 | 17.61249 | 16.58669 | -0.8972898 | 1.025797
32.4755 | 16.7162 | 17.61149 | 16.57867 | -0.8952905 | 1.032825
32.4855 | 16.7257 | 17.61059 | 16.57064 | -0.8848871 | 1.039945
32.4955 | 16.7169 | 17.60978 | 16.56262 | -0.8928811 | 1.04716
32.5055 | 16.7263 | 17.60907 | 16.5546 | -0.8827746 | 1.05447
32.5154 | 16.7541 | 17.60847 | 16.54667 | -0.8543746 | 1.061805
32.5254 | 16.7663 | 17.60797 | 16.53866 | -0.8416713 | 1.069312
32.5354 | 16.7778 | 17.60757 | 16.53065 | -0.8297729 | 1.076922
32.5454 | 16.7983 | 17.60728 | 16.52265 | -0.8089815 | 1.084635
32.5554 | 16.8145 | 17.6071 | 16.51465 | -0.792599 | 1.092454
32.5654 | 16.8377 | 17.60703 | 16.50665 | -0.7693276 | 1.10038
32.5754 | 16.8573 | 17.60707 | 16.49865 | -0.7497695 | 1.108417
32.5854 | 16.8825 | 17.60723 | 16.49066 | -0.7247267 | 1.116566
32.5954 | 16.9226 | 17.6075 | 16.48267 | -0.6849015 | 1.124829
32.6054 | 16.9501 | 17.6079 | 16.47469 | -0.6577962 | 1.133209
32.6154 | 16.975 | 17.60841 | 16.46671 | -0.6334132 | 1.141708
32.6254 | 17.0225 | 17.60905 | 16.45873 | -0.586555 | 1.150328
32.6354 | 17.0616 | 17.60982 | 16.45075 | -0.5482238 | 1.159073
32.6454 | 17.078 | 17.61072 | 16.44278 | -0.5327225 | 1.167944
32.6554 | 17.133 | 17.61175 | 16.43481 | -0.4787535 | 1.176944
32.6654 | 17.1619 | 17.61292 | 16.42684 | -0.4510195 | 1.186075
32.6754 | 17.2033 | 17.61422 | 16.41888 | -0.4109234 | 1.195342
32.6854 | 17.2618 | 17.61567 | 16.41092 | -0.3538678 | 1.204746
32.6954 | 17.2934 | 17.61726 | 16.40297 | -0.3238559 | 1.21429
32.7054 | 17.3432 | 17.61899 | 16.39501 | -0.2757904 | 1.223977
32.7154 | 17.3946 | 17.62087 | 16.38706 | -0.2262746 | 1.233811
32.7254 | 17.4203 | 17.62291 | 16.37912 | -0.2026116 | 1.243794
32.7354 | 17.4815 | 17.6251 | 16.37117 | -0.1436046 | 1.25393
32.7454 | 17.5251 | 17.62746 | 16.36323 | -0.1023571 | 1.264223
32.7554 | 17.562 | 17.62997 | 16.3553 | -0.0679722 | 1.274675
32.7654 | 17.6153 | 17.63265 | 16.34736 | -0.01735368 | 1.285289
32.7754 | 17.6421 | 17.63551 | 16.33943 | 0.006594851 | 1.296071
32.7854 | 17.6884 | 17.63853 | 16.33151 | 0.04986966 | 1.307023
32.7954 | 17.7203 | 17.64173 | 16.32358 | 0.07856696 | 1.31815
32.8054 | 17.7567 | 17.64512 | 16.31566 | 0.1115828 | 1.329454
32.8154 | 17.7971 | 17.64869 | 16.30775 | 0.148413 | 1.340941
32.8254 | 17.8173 | 17.65245 | 16.29983 | 0.1648535 | 1.352615
32.8354 | 17.8536 | 17.6564 | 16.29192 | 0.1972 | 1.364479
32.8454 | 17.8794 | 17.66055 | 16.28401 | 0.218848 | 1.376538
32.8554 | 17.893 | 17.66491 | 16.27611 | 0.2280928 | 1.388798
32.8654 | 17.9327 | 17.66947 | 16.26821 | 0.2632301 | 1.401261
32.8754 | 17.9289 | 17.67425 | 16.26031 | 0.2546546 | 1.413934
32.8854 | 17.946 | 17.67924 | 16.25242 | 0.2667615 | 1.426822
32.8954 | 17.969 | 17.68445 | 16.24453 | 0.2845458 | 1.439929
32.9054 | 17.9729 | 17.6899 | 16.23664 | 0.2830019 | 1.453261
32.9154 | 17.9879 | 17.69558 | 16.22875 | 0.2923245 | 1.466823
32.9254 | 17.9751 | 17.70149 | 16.22087 | 0.273608 | 1.480621
32.9354 | 17.9789 | 17.70765 | 16.21299 | 0.2712465 | 1.49466
32.9454 | 17.9817 | 17.71407 | 16.20512 | 0.267634 | 1.508948
32.9554 | 17.9773 | 17.72074 | 16.19725 | 0.2565644 | 1.523489
32.9654 | 17.9772 | 17.72767 | 16.18938 | 0.2495311 | 1.538291
32.9754 | 17.9549 | 17.73487 | 16.18151 | 0.2200279 | 1.553359
32.9854 | 17.9468 | 17.74235 | 16.17365 | 0.2044476 | 1.568701
32.9954 | 17.9337 | 17.75012 | 16.16579 | 0.1835834 | 1.584324
33.0054 | 17.9058 | 17.75817 | 16.15794 | 0.1476279 | 1.600235
33.0154 | 17.9077 | 17.76653 | 16.15009 | 0.1411737 | 1.616441
33.0254 | 17.8777 | 17.77519 | 16.14224 | 0.1025131 | 1.63295
33.0354 | 17.8707 | 17.78416 | 16.13439 | 0.08653806 | 1.649771
33.0454 | 17.8464 | 17.79346 | 16.12655 | 0.05294039 | 1.666911
33.0554 | 17.8074 | 17.80309 | 16.11871 | 0.004311225 | 1.684379
33.0654 | 17.7906 | 17.81306 | 16.11087 | -0.02245785 | 1.702184
33.0754 | 17.7729 | 17.82338 | 16.10304 | -0.05047621 | 1.720334
33.0854 | 17.7376 | 17.83405 | 16.09521 | -0.09645331 | 1.738841
33.0953 | 17.7395 | 17.84499 | 16.08746 | -0.1054865 | 1.757522
33.1053 | 17.6953 | 17.85641 | 16.07964 | -0.1611067 | 1.776764
33.1153 | 17.6824 | 17.86822 | 16.07182 | -0.185816 | 1.796393
33.1253 | 17.6487 | 17.88043 | 16.06401 | -0.231725 | 1.816418
33.1353 | 17.6127 | 17.89305 | 16.05619 | -0.2803451 | 1.836851
33.1453 | 17.6117 | 17.90609 | 16.04838 | -0.2943881 | 1.857704
33.1553 | 17.5772 | 17.91957 | 16.04058 | -0.3423655 | 1.878987
33.1653 | 17.5644 | 17.93349 | 16.03278 | -0.3690904 | 1.900715
33.1753 | 17.5463 | 17.94788 | 16.02498 | -0.4015756 | 1.9229
33.1853 | 17.5232 | 17.96273 | 16.01718 | -0.4395343 | 1.945555
33.1953 | 17.5068 | 17.97808 | 16.00939 | -0.4712805 | 1.968694
33.2053 | 17.5121 | 17.99393 | 16.0016 | -0.481829 | 1.992332
33.2153 | 17.4793 | 18.01029 | 15.99381 | -0.5309944 | 2.016484
33.2253 | 17.4884 | 18.02719 | 15.98603 | -0.5387924 | 2.041166
33.2353 | 17.4869 | 18.04464 | 15.97825 | -0.5577392 | 2.066392
33.2453 | 17.4944 | 18.06265 | 15.97047 | -0.5682517 | 2.092181
33.2553 | 17.4764 | 18.08125 | 15.9627 | -0.6048472 | 2.11855
33.2653 | 17.4879 | 18.10044 | 15.95493 | -0.6125439 | 2.145517
33.2753 | 17.5087 | 18.12026 | 15.94716 | -0.6115608 | 2.173101
33.2853 | 17.5051 | 18.14072 | 15.9394 | -0.6356172 | 2.20132
33.2953 | 17.5178 | 18.16183 | 15.93164 | -0.6440337 | 2.230197
33.3053 | 17.5489 | 18.18363 | 15.92388 | -0.6347316 | 2.259752
33.3153 | 17.5701 | 18.20613 | 15.91613 | -0.6360326 | 2.290006
33.3253 | 17.5945 | 18.22936 | 15.90838 | -0.6348602 | 2.320984
33.3353 | 17.6156 | 18.25334 | 15.90063 | -0.6377379 | 2.352709
33.3453 | 17.6447 | 18.27809 | 15.89289 | -0.6333911 | 2.385206
33.3553 | 17.6893 | 18.30365 | 15.88515 | -0.6143452 | 2.4185
33.3653 | 17.7015 | 18.33003 | 15.87741 | -0.6285279 | 2.45262
33.3753 | 17.7706 | 18.35727 | 15.86967 | -0.586667 | 2.487592
33.3853 | 17.7976 | 18.38539 | 15.86194 | -0.5877922 | 2.523448
33.3953 | 17.8405 | 18.41443 | 15.85422 | -0.5739341 | 2.560217
33.4053 | 17.902 | 18.44442 | 15.84649 | -0.5424249 | 2.597932
33.4153 | 17.9415 | 18.4754 | 15.83877 | -0.5338981 | 2.636625
33.4253 | 17.9999 | 18.50739 | 15.83106 | -0.5074886 | 2.676333
33.4353 | 18.0308 | 18.54043 | 15.82334 | -0.5096334 | 2.717091
33.4453 | 18.1077 | 18.57457 | 15.81563 | -0.4668701 | 2.758938
33.4553 | 18.1702 | 18.60984 | 15.80792 | -0.439639 | 2.801915
33.4653 | 18.2135 | 18.64628 | 15.80022 | -0.4327823 | 2.846062
33.4753 | 18.2675 | 18.68394 | 15.79252 | -0.4164432 | 2.891423
33.4853 | 18.3391 | 18.72287 | 15.78482 | -0.3837679 | 2.938045
33.4953 | 18.4043 | 18.7631 | 15.77713 | -0.358804 | 2.985975
33.5053 | 18.4611 | 18.8047 | 15.76944 | -0.3436023 | 3.035264
33.5153 | 18.5142 | 18.84772 | 15.76175 | -0.3335154 | 3.085964
33.5253 | 18.6007 | 18.8922 | 15.75407 | -0.2914986 | 3.138131
33.5353 | 18.6724 | 18.93821 | 15.74639 | -0.2658097 | 3.191822
33.5453 | 18.7243 | 18.98581 | 15.73871 | -0.26151 | 3.2471
33.5553 | 18.796 | 19.03506 | 15.73104 | -0.239064 | 3.304028
33.5653 | 18.8652 | 19.08604 | 15.72337 | -0.2208378 | 3.362672
33.5753 | 18.9305 | 19.1388 | 15.7157 | -0.2083031 | 3.423105
33.5853 | 19.0214 | 19.19343 | 15.70803 | -0.1720339 | 3.485399
33.5953 | 19.0603 | 19.25001 | 15.70037 | -0.1897092 | 3.549635
33.6053 | 19.156 | 19.30861 | 15.69272 | -0.152611 | 3.615894
33.6153 | 19.2247 | 19.36933 | 15.68506 | -0.1446264 | 3.684263
33.6253 | 19.3011 | 19.43225 | 15.67741 | -0.1311479 | 3.754835
33.6353 | 19.3475 | 19.49747 | 15.66977 | -0.1499717 | 3.827706
33.6453 | 19.4301 | 19.5651 | 15.66212 | -0.135001 | 3.902979
33.6553 | 19.5159 | 19.63524 | 15.65448 | -0.1193435 | 3.980762
33.6653 | 19.5919 | 19.70801 | 15.64684 | -0.1161149 | 4.06117
33.6753 | 19.6461 | 19.78354 | 15.63921 | -0.1374357 | 4.144325
33.6852 | 19.7405 | 19.86114 | 15.63166 | -0.1206361 | 4.229479
33.6952 | 19.7992 | 19.94252 | 15.62403 | -0.1433205 | 4.318491
33.7052 | 19.9036 | 20.02706 | 15.61641 | -0.1234643 | 4.410658
33.7152 | 19.9782 | 20.11492 | 15.60879 | -0.1367221 | 4.506136
33.7252 | 20.061 | 20.20626 | 15.60117 | -0.1452585 | 4.605089
33.7352 | 20.1486 | 20.30125 | 15.59356 | -0.1526484 | 4.707693
33.7452 | 20.2216 | 20.40008 | 15.58595 | -0.1784791 | 4.814134
33.7552 | 20.3306 | 20.50295 | 15.57834 | -0.1723497 | 4.924611
33.7652 | 20.4211 | 20.61007 | 15.57074 | -0.1889749 | 5.03934
33.7752 | 20.5137 | 20.72168 | 15.56314 | -0.2079821 | 5.158547
33.7852 | 20.6205 | 20.83802 | 15.55554 | -0.2175167 | 5.282478
33.7952 | 20.7319 | 20.95934 | 15.54795 | -0.2274412 | 5.411396
33.8052 | 20.8565 | 21.08594 | 15.54036 | -0.2294373 | 5.545582
33.8152 | 20.9584 | 21.21811 | 15.53277 | -0.2597062 | 5.685338
33.8252 | 21.0776 | 21.35618 | 15.52519 | -0.278575 | 5.83099
33.8352 | 21.2447 | 21.50049 | 15.51761 | -0.2557922 | 5.982887
33.8452 | 21.3821 | 21.65143 | 15.51003 | -0.2693347 | 6.141406
33.8552 | 21.5307 | 21.80941 | 15.50246 | -0.2787069 | 6.306951
33.8652 | 21.7135 | 21.97485 | 15.49489 | -0.2613452 | 6.479959
33.8752 | 21.8618 | 22.14822 | 15.48732 | -0.2864187 | 6.660899
33.8852 | 22.0821 | 22.33003 | 15.47976 | -0.2479337 | 6.850277
33.8952 | 22.2757 | 22.52083 | 15.4722 | -0.2451347 | 7.048637
33.9052 | 22.5054 | 22.72121 | 15.46464 | -0.2158072 | 7.256566
33.9152 | 22.7668 | 22.93178 | 15.45709 | -0.1649818 | 7.474693
33.9252 | 22.9776 | 23.15324 | 15.44954 | -0.1756378 | 7.703698
33.9352 | 23.2858 | 23.3863 | 15.44199 | -0.1005038 | 7.94431
33.9452 | 23.5613 | 23.63176 | 15.43445 | -0.0704622 | 8.197311
33.9552 | 23.9096 | 23.89045 | 15.42691 | 0.01914707 | 8.463541
33.9652 | 24.2319 | 24.16328 | 15.41938 | 0.0686233 | 8.7439
33.9752 | 24.5666 | 24.4512 | 15.41184 | 0.1154038 | 9.039352
33.9852 | 24.9827 | 24.75524 | 15.40432 | 0.2274579 | 9.350927
33.9952 | 25.4001 | 25.07651 | 15.39679 | 0.3235864 | 9.679724
34.0052 | 25.8321 | 25.41618 | 15.38927 | 0.4159181 | 10.02691
34.0152 | 26.3359 | 25.77549 | 15.38175 | 0.560407 | 10.39374
34.0252 | 26.8182 | 26.15577 | 15.37423 | 0.6624289 | 10.78154
34.0352 | 27.3923 | 26.55842 | 15.36672 | 0.8338832 | 11.1917
34.0452 | 27.954 | 26.98492 | 15.35921 | 0.9690831 | 11.6257
34.0552 | 28.5606 | 27.43683 | 15.35171 | 1.123769 | 12.08512
34.0652 | 29.246 | 27.91581 | 15.34421 | 1.330192 | 12.5716
34.0752 | 29.8976 | 28.42357 | 15.33671 | 1.474027 | 13.08686
34.0852 | 30.6276 | 28.96193 | 15.32921 | 1.665671 | 13.63272
34.0952 | 31.3998 | 29.53276 | 15.32172 | 1.867043 | 14.21103
34.1052 | 32.1501 | 30.13801 | 15.31423 | 2.012094 | 14.82377
34.1152 | 33.0373 | 30.77969 | 15.30675 | 2.257611 | 15.47294
34.1252 | 33.89 | 31.45987 | 15.29927 | 2.43013 | 16.1606
34.1352 | 34.7856 | 32.18065 | 15.29179 | 2.604951 | 16.88886
34.1452 | 35.7561 | 32.94415 | 15.28432 | 2.811949 | 17.65983
34.1552 | 36.6432 | 33.7525 | 15.27685 | 2.890704 | 18.47565
34.1652 | 37.7567 | 34.60777 | 15.26938 | 3.148928 | 19.33839
34.1752 | 38.7448 | 35.512 | 15.26192 | 3.232802 | 20.25008
34.1852 | 39.8358 | 36.46708 | 15.25445 | 3.368718 | 21.21263
34.1952 | 40.9419 | 37.47475 | 15.247 | 3.467148 | 22.22775
34.2052 | 41.992 | 38.53651 | 15.23954 | 3.455494 | 23.29696
34.2152 | 43.2015 | 39.65351 | 15.23209 | 3.547986 | 24.42142
34.2252 | 44.3523 | 40.82653 | 15.22465 | 3.525773 | 25.60188
34.2352 | 45.5311 | 42.05577 | 15.2172 | 3.475332 | 26.83856
34.2452 | 46.7137 | 43.34079 | 15.20976 | 3.372908 | 28.13103
34.2552 | 47.8331 | 44.68036 | 15.20233 | 3.152739 | 29.47803
34.2651 | 49.1018 | 46.05809 | 15.19497 | 3.043714 | 30.86312
34.2751 | 50.2333 | 47.49855 | 15.18754 | 2.73475 | 32.31101
34.2851 | 51.4207 | 48.9835 | 15.18011 | 2.437204 | 33.80338
34.2951 | 52.6156 | 50.50695 | 15.17269 | 2.108654 | 35.33425
34.3051 | 53.6911 | 52.06139 | 15.16527 | 1.629712 | 36.89612
34.3151 | 54.8352 | 53.63773 | 15.15786 | 1.197472 | 38.47987
34.3251 | 55.9238 | 55.22529 | 15.15045 | 0.6985069 | 40.07485
34.3351 | 57.0181 | 56.81192 | 15.14304 | 0.206182 | 41.66888
34.3451 | 58.0334 | 58.38413 | 15.13563 | -0.3507326 | 43.2485
34.3551 | 58.9836 | 59.92746 | 15.12823 | -0.9438556 | 44.79923
34.3651 | 59.9328 | 61.42679 | 15.12083 | -1.49399 | 46.30596
34.3751 | 60.7968 | 62.86688 | 15.11344 | -2.07008 | 47.75344
34.3851 | 61.6424 | 64.23284 | 15.10605 | -2.590443 | 49.1268
34.3951 | 62.4107 | 65.51067 | 15.09866 | -3.099971 | 50.41201
34.4051 | 63.0557 | 66.68768 | 15.09127 | -3.631984 | 51.59641
34.4151 | 63.7189 | 67.75289 | 15.08389 | -4.033989 | 52.669
34.4251 | 64.2547 | 68.69721 | 15.07652 | -4.442506 | 53.62069
34.4351 | 64.7054 | 69.51351 | 15.06914 | -4.808112 | 54.44437
34.4451 | 65.1173 | 70.19658 | 15.06177 | -5.079284 | 55.13481
34.4551 | 65.4528 | 70.74291 | 15.05441 | -5.290107 | 55.6885
34.4651 | 65.6629 | 71.15043 | 15.04704 | -5.487528 | 56.10339
34.4751 | 65.8179 | 71.4183 | 15.03968 | -5.600399 | 56.37862
34.4851 | 65.8634 | 71.54664 | 15.03233 | -5.683239 | 56.51431
34.4951 | 65.887 | 71.5364 | 15.02497 | -5.649399 | 56.51143
34.5051 | 65.7861 | 71.38925 | 15.01762 | -5.603152 | 56.37163
34.5151 | 65.6215 | 71.10763 | 15.01028 | -5.486133 | 56.09735
34.5251 | 65.336 | 70.69472 | 15.00294 | -5.358716 | 55.69178
34.5351 | 65.025 | 70.15456 | 14.9956 | -5.129563 | 55.15897
34.5451 | 64.6261 | 69.49215 | 14.98826 | -4.86605 | 54.50389
34.5551 | 64.0741 | 68.71343 | 14.98093 | -4.639333 | 53.7325
34.5651 | 63.5367 | 67.82534 | 14.9736 | -4.288638 | 52.85174
34.5751 | 62.8989 | 66.83571 | 14.96628 | -3.936809 | 51.86943
34.5851 | 62.1932 | 65.7532 | 14.95896 | -3.559998 | 50.79424
34.5951 | 61.4305 | 64.58709 | 14.95164 | -3.156594 | 49.63546
34.6051 | 60.6074 | 63.34718 | 14.94432 | -2.739779 | 48.40286
34.6151 | 59.7392 | 62.04352 | 14.93701 | -2.304318 | 47.1065
34.6251 | 58.8054 | 60.6863 | 14.92971 | -1.880902 | 45.7566
34.6351 | 57.8255 | 59.28573 | 14.9224 | -1.460226 | 44.36332
34.6451 | 56.8194 | 57.85183 | 14.9151 | -1.03243 | 42.93673
34.6551 | 55.7879 | 56.39443 | 14.90781 | -0.606528 | 41.48662
34.6651 | 54.6844 | 54.92303 | 14.90051 | -0.2386251 | 40.02251
34.6751 | 53.6096 | 53.44672 | 14.89322 | 0.162882 | 38.5535
34.6851 | 52.4931 | 51.97412 | 14.88594 | 0.5189775 | 37.08819
34.6951 | 51.3309 | 50.51327 | 14.87865 | 0.8176291 | 35.63462
34.7051 | 50.2177 | 49.07154 | 14.87138 | 1.146157 | 34.20017
34.7151 | 49.0309 | 47.65558 | 14.8641 | 1.375323 | 32.79148
34.7251 | 47.8329 | 46.27121 | 14.85683 | 1.561692 | 31.41438
34.7351 | 46.7213 | 44.92342 | 14.84956 | 1.797877 | 30.07386
34.7451 | 45.5284 | 43.61636 | 14.8423 | 1.91204 | 28.77406
34.7551 | 44.4129 | 42.3533 | 14.83503 | 2.059604 | 27.51826
34.7651 | 43.2552 | 41.1367 | 14.82778 | 2.118501 | 26.30892
34.7751 | 42.1417 | 39.96828 | 14.82052 | 2.173418 | 25.14776
34.7851 | 41.0525 | 38.84906 | 14.81327 | 2.203435 | 24.03579
34.7951 | 39.9591 | 37.77946 | 14.80603 | 2.179639 | 22.97344
34.8051 | 38.9062 | 36.75936 | 14.79878 | 2.146843 | 21.96057
34.8151 | 37.8692 | 35.7882 | 14.79154 | 2.081003 | 20.99665
34.8251 | 36.901 | 34.86506 | 14.78431 | 2.035945 | 20.08075
34.8351 | 35.897 | 33.98872 | 14.77707 | 1.908277 | 19.21165
34.8451 | 34.9558 | 33.15776 | 14.76984 | 1.798043 | 18.38791
34.855 | 34.0648 | 32.37817 | 14.76269 | 1.68663 | 17.61548
34.865 | 33.1515 | 31.63259 | 14.75547 | 1.518913 | 16.87712
34.875 | 32.3444 | 30.92725 | 14.74825 | 1.417149 | 16.179
34.885 | 31.5096 | 30.26031 | 14.74104 | 1.249286 | 15.51928
34.895 | 30.7125 | 29.62992 | 14.73383 | 1.082585 | 14.89609
34.905 | 29.991 | 29.0342 | 14.72662 | 0.9567963 | 14.30759
34.915 | 29.2776 | 28.47135 | 14.71941 | 0.8062485 | 13.75194
34.925 | 28.5879 | 27.93957 | 14.71221 | 0.648326 | 13.22736
34.935 | 27.9692 | 27.43714 | 14.70502 | 0.5320613 | 12.73212
34.945 | 27.3347 | 26.96237 | 14.69782 | 0.3723278 | 12.26455
34.955 | 26.7783 | 26.51367 | 14.69063 | 0.2646331 | 11.82303
34.965 | 26.2071 | 26.08948 | 14.68345 | 0.1176189 | 11.40603
34.975 | 25.6931 | 25.68835 | 14.67627 | 0.004750542 | 11.01208
34.985 | 25.2058 | 25.30887 | 14.66909 | -0.1030748 | 10.63979
34.995 | 24.7311 | 24.94973 | 14.66191 | -0.2186343 | 10.28782
35.005 | 24.2967 | 24.60968 | 14.65474 | -0.3129757 | 9.954936
35.015 | 23.8782 | 24.28752 | 14.64757 | -0.4093178 | 9.639946
35.025 | 23.5081 | 23.98215 | 14.64041 | -0.4740491 | 9.341742
35.035 | 23.14 | 23.69252 | 14.63325 | -0.5525217 | 9.059275
35.045 | 22.7836 | 23.41765 | 14.62609 | -0.6340546 | 8.791565
35.055 | 22.4621 | 23.15663 | 14.61894 | -0.6945267 | 8.537691
35.065 | 22.1746 | 22.90858 | 14.61179 | -0.7339754 | 8.29679
35.075 | 21.9056 | 22.6727 | 14.60464 | -0.7670959 | 8.068056
35.085 | 21.6064 | 22.44823 | 14.5975 | -0.8418348 | 7.850738
35.095 | 21.3537 | 22.23449 | 14.59036 | -0.8807889 | 7.644131
35.105 | 21.1537 | 22.0308 | 14.58322 | -0.8771045 | 7.447582
35.115 | 20.9142 | 21.83657 | 14.57609 | -0.9223695 | 7.260479
35.125 | 20.7174 | 21.65122 | 14.56896 | -0.9338164 | 7.082254
35.135 | 20.5309 | 21.47422 | 14.56184 | -0.9433156 | 6.912378
35.145 | 20.3379 | 21.30507 | 14.55472 | -0.9671745 | 6.750357
35.155 | 20.1855 | 21.14333 | 14.5476 | -0.9578343 | 6.595735
35.165 | 19.9966 | 20.98857 | 14.54049 | -0.9919696 | 6.448084
35.175 | 19.8809 | 20.84038 | 14.53338 | -0.9594831 | 6.307007
35.185 | 19.7401 | 20.69841 | 14.52627 | -0.9583063 | 6.172136
35.195 | 19.5958 | 20.5623 | 14.51917 | -0.9664951 | 6.043128
35.205 | 19.493 | 20.43173 | 14.51207 | -0.9387293 | 5.919661
35.215 | 19.3479 | 20.30642 | 14.50497 | -0.9585189 | 5.801446
35.225 | 19.2773 | 20.18607 | 14.49788 | -0.9087661 | 5.688185
35.235 | 19.1562 | 20.07043 | 14.49079 | -0.9142314 | 5.579638
35.245 | 19.0562 | 19.95927 | 14.48371 | -0.9030671 | 5.475559
35.255 | 18.9887 | 19.85235 | 14.47663 | -0.8636474 | 5.37572
35.265 | 18.8961 | 19.74946 | 14.46955 | -0.8533624 | 5.279912
35.275 | 18.8207 | 19.65042 | 14.46248 | -0.8297193 | 5.187942
35.285 | 18.7462 | 19.55502 | 14.45541 | -0.8088185 | 5.099611
35.295 | 18.6769 | 19.4631 | 14.44834 | -0.7862024 | 5.014761
35.305 | 18.6086 | 19.3745 | 14.44128 | -0.765904 | 4.933225
35.315 | 18.556 | 19.28907 | 14.43422 | -0.7330712 | 4.854851
35.325 | 18.4915 | 19.20666 | 14.42717 | -0.7151608 | 4.779496
35.335 | 18.4561 | 19.12714 | 14.42011 | -0.6710384 | 4.707024
35.345 | 18.3829 | 19.05038 | 14.41307 | -0.6674775 | 4.637311
35.355 | 18.3459 | 18.97626 | 14.40602 | -0.6303588 | 4.570237
35.365 | 18.3097 | 18.90467 | 14.39898 | -0.5949699 | 4.505688
35.375 | 18.2518 | 18.8355 | 14.39195 | -0.5837045 | 4.443559
35.385 | 18.2264 | 18.76866 | 14.38491 | -0.5422629 | 4.383751
35.395 | 18.1833 | 18.70405 | 14.37788 | -0.5207493 | 4.326166
35.405 | 18.1471 | 18.64158 | 14.37086 | -0.4944754 | 4.270718
35.415 | 18.1034 | 18.58116 | 14.36384 | -0.4777553 | 4.21732
35.425 | 18.0828 | 18.52271 | 14.35682 | -0.4399093 | 4.165892
35.4349 | 18.0617 | 18.46672 | 14.34987 | -0.4050173 | 4.116844
35.4449 | 18.0149 | 18.41198 | 14.34286 | -0.3970761 | 4.069114
35.4549 | 18.0035 | 18.35899 | 14.33586 | -0.355492 | 4.023137
35.4649 | 17.9687 | 18.3077 | 14.32885 | -0.3390002 | 3.978848
35.4749 | 17.9455 | 18.25804 | 14.32185 | -0.3125389 | 3.936187
35.4849 | 17.9302 | 18.20995 | 14.31486 | -0.2797485 | 3.895092
35.4949 | 17.9073 | 18.16337 | 14.30786 | -0.2560735 | 3.855509
35.5049 | 17.8844 | 18.11826 | 14.30088 | -0.2338606 | 3.817385
35.5149 | 17.8642 | 18.07456 | 14.29389 | -0.210359 | 3.780668
35.5249 | 17.8525 | 18.03222 | 14.28691 | -0.1797202 | 3.745311
35.5349 | 17.8391 | 17.9912 | 14.27993 | -0.1520983 | 3.711266
35.5449 | 17.8063 | 17.95145 | 14.27296 | -0.1451496 | 3.678491
35.5549 | 17.8047 | 17.91293 | 14.26599 | -0.1082324 | 3.646944
35.5649 | 17.7985 | 17.87561 | 14.25902 | -0.0771063 | 3.616584
35.5749 | 17.7701 | 17.83943 | 14.25206 | -0.06933365 | 3.587373
35.5849 | 17.7636 | 17.80438 | 14.2451 | -0.04077814 | 3.559277
35.5949 | 17.7457 | 17.7704 | 14.23815 | -0.0247048 | 3.532258
35.6049 | 17.7425 | 17.73748 | 14.2312 | 0.00501909 | 3.506286
35.6149 | 17.7376 | 17.70557 | 14.22425 | 0.03202505 | 3.481327
35.6249 | 17.7175 | 17.67466 | 14.2173 | 0.04284361 | 3.457352
35.6349 | 17.7178 | 17.6447 | 14.21036 | 0.07310345 | 3.434332
35.6449 | 17.6917 | 17.61567 | 14.20343 | 0.07603184 | 3.41224
35.6549 | 17.6859 | 17.58754 | 14.1965 | 0.09835543 | 3.391049
35.6649 | 17.6971 | 17.5603 | 14.18957 | 0.1367991 | 3.370734
35.6749 | 17.6807 | 17.53391 | 14.18264 | 0.146787 | 3.351271
35.6849 | 17.6618 | 17.50836 | 14.17572 | 0.1534425 | 3.332637
35.6949 | 17.6557 | 17.48361 | 14.1688 | 0.1720868 | 3.31481
35.7049 | 17.6686 | 17.45966 | 14.16189 | 0.2089414 | 3.297769
35.7149 | 17.6322 | 17.43647 | 14.15498 | 0.1957264 | 3.281494
35.7249 | 17.6453 | 17.41404 | 14.14807 | 0.2312608 | 3.265966
35.7349 | 17.6425 | 17.39234 | 14.14117 | 0.2501631 | 3.251166
35.7449 | 17.6138 | 17.37135 | 14.13427 | 0.2424509 | 3.237077
35.7549 | 17.645 | 17.35106 | 14.12738 | 0.2939408 | 3.223681
35.7649 | 17.622 | 17.33145 | 14.12049 | 0.2905492 | 3.210964
35.7749 | 17.6252 | 17.31251 | 14.1136 | 0.312691 | 3.19891
35.7849 | 17.6317 | 17.29422 | 14.10672 | 0.3374813 | 3.187503
35.7949 | 17.6237 | 17.27657 | 14.09984 | 0.3471339 | 3.17673
35.8049 | 17.6356 | 17.25954 | 14.09296 | 0.3760622 | 3.166577
35.8149 | 17.622 | 17.24312 | 14.08609 | 0.3788791 | 3.157033
35.8249 | 17.6306 | 17.2273 | 14.07922 | 0.4032966 | 3.148084
35.8349 | 17.6563 | 17.21207 | 14.07236 | 0.4442269 | 3.139718
35.8449 | 17.6298 | 17.19742 | 14.06549 | 0.4323806 | 3.131925
35.8549 | 17.659 | 17.18333 | 14.05864 | 0.4756685 | 3.124694
35.8649 | 17.6658 | 17.1698 | 14.05178 | 0.4960022 | 3.118013
35.8749 | 17.6494 | 17.15681 | 14.04494 | 0.4925885 | 3.111876
35.8849 | 17.6777 | 17.14436 | 14.03809 | 0.5333368 | 3.106274
35.8949 | 17.6824 | 17.13244 | 14.03125 | 0.5499585 | 3.101194
35.9049 | 17.6802 | 17.12104 | 14.02441 | 0.5591606 | 3.096629
35.9149 | 17.704 | 17.11015 | 14.01758 | 0.5938508 | 3.092573
35.9249 | 17.7084 | 17.09976 | 14.01075 | 0.6086369 | 3.089017
35.9349 | 17.7072 | 17.08987 | 14.00392 | 0.617326 | 3.085955
35.9449 | 17.7278 | 17.08048 | 13.9971 | 0.6473241 | 3.083379
35.9549 | 17.7482 | 17.07156 | 13.99028 | 0.6766389 | 3.081283
35.9649 | 17.7296 | 17.06312 | 13.98346 | 0.6664761 | 3.079661
35.9749 | 17.7582 | 17.05516 | 13.97665 | 0.7030411 | 3.078507
35.9849 | 17.7613 | 17.04766 | 13.96984 | 0.7136399 | 3.077816
35.9949 | 17.7727 | 17.04062 | 13.96304 | 0.7320775 | 3.077582
36.0049 | 17.7904 | 17.03404 | 13.95624 | 0.7563572 | 3.077802
36.0149 | 17.8035 | 17.02792 | 13.94945 | 0.7755831 | 3.078472
36.0248 | 17.8122 | 17.02229 | 13.94272 | 0.7899072 | 3.079572
36.0348 | 17.8284 | 17.01705 | 13.93593 | 0.8113459 | 3.081121
36.0448 | 17.8478 | 17.01226 | 13.92915 | 0.8355434 | 3.083108
36.0548 | 17.8559 | 17.0079 | 13.92237 | 0.8480032 | 3.085529
36.0648 | 17.8777 | 17.00397 | 13.91559 | 0.8737283 | 3.08838
36.0748 | 17.9043 | 17.00048 | 13.90882 | 0.9038214 | 3.09166
36.0848 | 17.9081 | 16.99741 | 13.90205 | 0.9106851 | 3.095365
36.0948 | 17.928 | 16.99478 | 13.89528 | 0.9332211 | 3.099494
36.1048 | 17.967 | 16.99257 | 13.88852 | 0.9744321 | 3.104045
36.1148 | 17.9755 | 16.99078 | 13.88177 | 0.9847194 | 3.109015
36.1248 | 18.0024 | 16.98942 | 13.87501 | 1.012984 | 3.114403
36.1348 | 18.0091 | 16.98847 | 13.86826 | 1.020628 | 3.120209
36.1448 | 18.0334 | 16.98795 | 13.86152 | 1.045453 | 3.126431
36.1548 | 18.0729 | 16.98784 | 13.85477 | 1.085057 | 3.133068
36.1648 | 18.0812 | 16.98816 | 13.84804 | 1.093044 | 3.140119
36.1748 | 18.1056 | 16.98889 | 13.8413 | 1.116711 | 3.147586
36.1848 | 18.1534 | 16.99004 | 13.83457 | 1.163361 | 3.155467
36.1948 | 18.1585 | 16.99161 | 13.82785 | 1.166891 | 3.163763
36.2048 | 18.1957 | 16.9936 | 13.82112 | 1.202103 | 3.172474
36.2148 | 18.2235 | 16.99601 | 13.8144 | 1.227495 | 3.181601
36.2248 | 18.2271 | 16.99883 | 13.80769 | 1.228266 | 3.191144
36.2348 | 18.2796 | 17.00208 | 13.80098 | 1.277515 | 3.201105
36.2448 | 18.2975 | 17.00576 | 13.79427 | 1.291742 | 3.211486
36.2548 | 18.3145 | 17.00986 | 13.78757 | 1.304644 | 3.222287
36.2648 | 18.3483 | 17.01438 | 13.78087 | 1.333919 | 3.233511
36.2748 | 18.3757 | 17.01933 | 13.77417 | 1.356366 | 3.245159
36.2848 | 18.4018 | 17.02472 | 13.76748 | 1.377082 | 3.257234
36.2948 | 18.434 | 17.03053 | 13.7608 | 1.403465 | 3.269739
36.3048 | 18.4553 | 17.03679 | 13.75411 | 1.418512 | 3.282676
36.3148 | 18.4811 | 17.04348 | 13.74743 | 1.437621 | 3.296047
36.3248 | 18.5156 | 17.05061 | 13.74076 | 1.464986 | 3.309857
36.3348 | 18.5416 | 17.05819 | 13.73408 | 1.483407 | 3.324109
36.3448 | 18.5627 | 17.06622 | 13.72742 | 1.496478 | 3.338806
36.3548 | 18.606 | 17.0747 | 13.72075 | 1.531295 | 3.353952
36.3648 | 18.6327 | 17.08364 | 13.71409 | 1.549055 | 3.369552
36.3748 | 18.6523 | 17.09305 | 13.70744 | 1.559254 | 3.38561
36.3848 | 18.697 | 17.10291 | 13.70078 | 1.594085 | 3.402131
36.3948 | 18.7054 | 17.11325 | 13.69414 | 1.592145 | 3.419119
36.4048 | 18.7486 | 17.12407 | 13.68749 | 1.624528 | 3.436581
36.4148 | 18.786 | 17.13537 | 13.68085 | 1.650628 | 3.454521
36.4248 | 18.8005 | 17.14716 | 13.67421 | 1.65334 | 3.472946
36.4348 | 18.8565 | 17.15944 | 13.66758 | 1.697058 | 3.491861
36.4448 | 18.8735 | 17.17223 | 13.66095 | 1.701274 | 3.511273
36.4548 | 18.9137 | 17.18552 | 13.65433 | 1.728184 | 3.531188
36.4648 | 18.9443 | 17.19932 | 13.64771 | 1.744978 | 3.551614
36.4748 | 18.972 | 17.21365 | 13.64109 | 1.758351 | 3.572558
36.4848 | 19.0275 | 17.22851 | 13.63448 | 1.798994 | 3.594029
36.4948 | 19.0419 | 17.2439 | 13.62787 | 1.797999 | 3.616032
36.5048 | 19.1019 | 17.25984 | 13.62126 | 1.842059 | 3.638578
36.5148 | 19.1391 | 17.27634 | 13.61466 | 1.862764 | 3.661674
36.5248 | 19.1793 | 17.2934 | 13.60807 | 1.885905 | 3.68533
36.5348 | 19.2178 | 17.31103 | 13.60147 | 1.906773 | 3.709555
36.5448 | 19.2614 | 17.32924 | 13.59488 | 1.932158 | 3.734359
36.5548 | 19.3177 | 17.34805 | 13.5883 | 1.969649 | 3.759753
36.5648 | 19.3465 | 17.36746 | 13.58172 | 1.979037 | 3.785746
36.5748 | 19.4039 | 17.38749 | 13.57514 | 2.01641 | 3.812351
36.5848 | 19.4386 | 17.40814 | 13.56857 | 2.030457 | 3.839577
36.5948 | 19.4922 | 17.42943 | 13.562 | 2.062765 | 3.867438
36.6047 | 19.5305 | 17.45115 | 13.5555 | 2.079346 | 3.895657
36.6147 | 19.5829 | 17.47375 | 13.54894 | 2.109146 | 3.924818
36.6247 | 19.6276 | 17.49703 | 13.54238 | 2.13057 | 3.954652
36.6347 | 19.6545 | 17.521 | 13.53582 | 2.133502 | 3.985173
36.6447 | 19.7232 | 17.54567 | 13.52927 | 2.17753 | 4.016396
36.6547 | 19.7604 | 17.57106 | 13.52273 | 2.189336 | 4.048334
36.6647 | 19.8256 | 17.59719 | 13.51619 | 2.228407 | 4.081005
36.6747 | 19.8511 | 17.62407 | 13.50965 | 2.227026 | 4.114424
36.6847 | 19.9229 | 17.65172 | 13.50312 | 2.271175 | 4.148608
36.6947 | 19.9582 | 17.68016 | 13.49659 | 2.278039 | 4.183574
36.7047 | 20.0137 | 17.7094 | 13.49006 | 2.304297 | 4.219341
36.7147 | 20.0759 | 17.73947 | 13.48354 | 2.336432 | 4.255928
36.7247 | 20.1091 | 17.77038 | 13.47702 | 2.338723 | 4.293354
36.7347 | 20.1774 | 17.80215 | 13.47051 | 2.375252 | 4.331639
36.7447 | 20.2253 | 17.8348 | 13.464 | 2.390495 | 4.370805
36.7547 | 20.2752 | 17.86837 | 13.45749 | 2.406832 | 4.410874
36.7647 | 20.3316 | 17.90286 | 13.45099 | 2.428739 | 4.451868
36.7747 | 20.3854 | 17.93831 | 13.4445 | 2.447093 | 4.493812
36.7847 | 20.4507 | 17.97473 | 13.438 | 2.475969 | 4.536729
36.7947 | 20.4998 | 18.01216 | 13.43151 | 2.487641 | 4.580646
36.8047 | 20.5547 | 18.05062 | 13.42503 | 2.504083 | 4.62559
36.8147 | 20.6224 | 18.09013 | 13.41855 | 2.532267 | 4.671588
36.8247 | 20.6691 | 18.13074 | 13.41207 | 2.538363 | 4.718669
36.8347 | 20.7319 | 18.17246 | 13.40559 | 2.559443 | 4.766862
36.8447 | 20.7936 | 18.21533 | 13.39913 | 2.578274 | 4.8162
36.8547 | 20.8536 | 18.25938 | 13.39266 | 2.594225 | 4.866715
36.8647 | 20.9083 | 18.30464 | 13.3862 | 2.60366 | 4.918441
36.8747 | 20.9555 | 18.35115 | 13.37974 | 2.604345 | 4.971413
36.8847 | 21.0252 | 18.39896 | 13.37329 | 2.626244 | 5.025668
36.8947 | 21.0692 | 18.44808 | 13.36684 | 2.621117 | 5.081243
36.9047 | 21.1443 | 18.49858 | 13.36039 | 2.645725 | 5.138181
36.9147 | 21.189 | 18.55047 | 13.35395 | 2.638527 | 5.19652
36.9247 | 21.2527 | 18.60382 | 13.34752 | 2.648878 | 5.256306
36.9347 | 21.3084 | 18.65867 | 13.34108 | 2.649733 | 5.317584
36.9447 | 21.3641 | 18.71506 | 13.33465 | 2.649045 | 5.380401
36.9547 | 21.4374 | 18.77303 | 13.32823 | 2.664365 | 5.444805
36.9647 | 21.4829 | 18.83266 | 13.32181 | 2.650242 | 5.51085
36.9747 | 21.5313 | 18.89398 | 13.31539 | 2.637321 | 5.578587
36.9847 | 21.594 | 18.95705 | 13.30898 | 2.636946 | 5.648075
36.9947 | 21.6554 | 19.02194 | 13.30257 | 2.633459 | 5.71937
37.0047 | 21.7199 | 19.0887 | 13.29617 | 2.631198 | 5.792536
37.0147 | 21.778 | 19.1574 | 13.28977 | 2.620598 | 5.867636
37.0247 | 21.8303 | 19.22811 | 13.28337 | 2.602193 | 5.944737
37.0347 | 21.9013 | 19.30089 | 13.27698 | 2.600412 | 6.023911
37.0447 | 21.9598 | 19.37582 | 13.27059 | 2.583981 | 6.10523
37.0547 | 22.0302 | 19.45298 | 13.2642 | 2.577223 | 6.188772
37.0647 | 22.0989 | 19.53244 | 13.25782 | 2.566456 | 6.274619
37.0747 | 22.1566 | 19.6143 | 13.25145 | 2.542297 | 6.362854
37.0847 | 22.2404 | 19.69865 | 13.24508 | 2.541755 | 6.453568
37.0947 | 22.2973 | 19.78556 | 13.23871 | 2.511737 | 6.546854
37.1047 | 22.3728 | 19.87516 | 13.23235 | 2.497644 | 6.642811
37.1147 | 22.4584 | 19.96753 | 13.22599 | 2.490872 | 6.741542
37.1247 | 22.5312 | 20.06279 | 13.21963 | 2.468414 | 6.843156
37.1347 | 22.591 | 20.16105 | 13.21328 | 2.429953 | 6.947768
37.1447 | 22.6858 | 20.26243 | 13.20693 | 2.42337 | 7.055499
37.1547 | 22.7673 | 20.36706 | 13.20059 | 2.400236 | 7.166475
37.1647 | 22.8646 | 20.47508 | 13.19425 | 2.389518 | 7.280833
37.1747 | 22.9469 | 20.58663 | 13.18791 | 2.360273 | 7.398713
37.1847 | 23.054 | 20.70185 | 13.18158 | 2.352153 | 7.520264
37.1946 | 23.1366 | 20.81969 | 13.17532 | 2.316907 | 7.644373
37.2046 | 23.2631 | 20.94271 | 13.169 | 2.320389 | 7.773714
37.2146 | 23.3712 | 21.06991 | 13.16268 | 2.301292 | 7.90723
37.2246 | 23.4691 | 21.20147 | 13.15636 | 2.267627 | 8.045109
37.2346 | 23.6174 | 21.33761 | 13.15005 | 2.279795 | 8.187552
37.2446 | 23.7234 | 21.47852 | 13.14375 | 2.244884 | 8.334769
37.2546 | 23.8751 | 21.62443 | 13.13745 | 2.250667 | 8.486988
37.2646 | 24.0071 | 21.7756 | 13.13115 | 2.231504 | 8.644448
37.2746 | 24.1407 | 21.93226 | 13.12485 | 2.208441 | 8.807406
37.2846 | 24.3217 | 22.09469 | 13.11856 | 2.227005 | 8.976131
37.2946 | 24.4462 | 22.26319 | 13.11228 | 2.183005 | 9.150917
37.3046 | 24.6523 | 22.43807 | 13.106 | 2.214231 | 9.332072
37.3146 | 24.8088 | 22.61965 | 13.09972 | 2.189155 | 9.519926
37.3246 | 25.0081 | 22.80828 | 13.09345 | 2.19982 | 9.714834
37.3346 | 25.2254 | 23.00435 | 13.08718 | 2.221052 | 9.917171
37.3446 | 25.4181 | 23.20826 | 13.08091 | 2.209845 | 10.12734
37.3546 | 25.6765 | 23.42043 | 13.07465 | 2.256071 | 10.34578
37.3646 | 25.9293 | 23.64133 | 13.06839 | 2.287965 | 10.57294
37.3746 | 26.1606 | 23.87146 | 13.06214 | 2.289137 | 10.80932
37.3846 | 26.4484 | 24.11135 | 13.05589 | 2.337055 | 11.05545
37.3946 | 26.7257 | 24.36154 | 13.04965 | 2.364158 | 11.31189
37.4046 | 27.0568 | 24.62266 | 13.04341 | 2.43414 | 11.57925
37.4146 | 27.3712 | 24.89534 | 13.03717 | 2.475857 | 11.85817
37.4246 | 27.7278 | 25.18028 | 13.03094 | 2.547519 | 12.14934
37.4346 | 28.0877 | 25.47821 | 13.02471 | 2.609488 | 12.4535
37.4446 | 28.4814 | 25.78992 | 13.01849 | 2.691478 | 12.77143
37.4546 | 28.8991 | 26.11625 | 13.01227 | 2.782851 | 13.10398
37.4646 | 29.3311 | 26.45809 | 13.00606 | 2.873012 | 13.45203
37.4746 | 29.7792 | 26.81639 | 12.99985 | 2.96281 | 13.81654
37.4846 | 30.3113 | 27.19217 | 12.99364 | 3.11913 | 14.19853
37.4946 | 30.7897 | 27.5865 | 12.98744 | 3.203199 | 14.59906
37.5046 | 31.3611 | 28.00053 | 12.98124 | 3.360572 | 15.01929
37.5146 | 31.9488 | 28.43546 | 12.97505 | 3.513341 | 15.46041
37.5246 | 32.5113 | 28.89258 | 12.96886 | 3.618724 | 15.92372
37.5346 | 33.2043 | 29.37323 | 12.96267 | 3.83107 | 16.41056
37.5446 | 33.806 | 29.87885 | 12.95649 | 3.927146 | 16.92237
37.5546 | 34.5876 | 30.41094 | 12.95031 | 4.176656 | 17.46063
37.5646 | 35.3073 | 30.97108 | 12.94414 | 4.336217 | 18.02695
37.5746 | 36.0693 | 31.56093 | 12.93797 | 4.508373 | 18.62296
37.5846 | 36.904 | 32.18221 | 12.9318 | 4.721793 | 19.2504
37.5946 | 37.6916 | 32.83673 | 12.92564 | 4.85487 | 19.91109
37.6046 | 38.646 | 33.52637 | 12.91949 | 5.119625 | 20.60689
37.6146 | 39.5177 | 34.25309 | 12.91333 | 5.264609 | 21.33976
37.6246 | 40.4798 | 35.01889 | 12.90719 | 5.460914 | 22.1117
37.6346 | 41.434 | 35.82583 | 12.90104 | 5.608174 | 22.92478
37.6446 | 42.4241 | 36.67603 | 12.8949 | 5.748075 | 23.78112
37.6546 | 43.5314 | 37.57162 | 12.88877 | 5.959776 | 24.68286
37.6646 | 44.5523 | 38.51478 | 12.88264 | 6.037518 | 25.63214
37.6746 | 45.6737 | 39.50765 | 12.87651 | 6.166048 | 26.63114
37.6846 | 46.8276 | 40.55235 | 12.87039 | 6.275248 | 27.68196
37.6946 | 47.9297 | 41.65093 | 12.86427 | 6.278767 | 28.78666
37.7046 | 49.1774 | 42.80534 | 12.85815 | 6.372056 | 29.94719
37.7146 | 50.3064 | 44.01736 | 12.85204 | 6.289035 | 31.16532
37.7246 | 51.5515 | 45.28856 | 12.84594 | 6.262937 | 32.44262
37.7346 | 52.8131 | 46.62021 | 12.83984 | 6.192893 | 33.78037
37.7446 | 53.9464 | 48.01318 | 12.83374 | 5.933217 | 35.17944
37.7546 | 55.2677 | 49.4679 | 12.82765 | 5.799796 | 36.64026
37.7646 | 56.4291 | 50.98417 | 12.82156 | 5.444931 | 38.16261
37.7745 | 57.6694 | 52.54496 | 12.81553 | 5.124437 | 39.72943
37.7845 | 58.8945 | 54.18005 | 12.80945 | 4.714452 | 41.37059
37.7945 | 60.0184 | 55.87108 | 12.80338 | 4.147321 | 43.0677
37.8045 | 61.2738 | 57.61397 | 12.79731 | 3.659833 | 44.81666
37.8145 | 62.3661 | 59.40323 | 12.79124 | 2.962874 | 46.61199
37.8245 | 63.5411 | 61.23177 | 12.78517 | 2.309327 | 48.4466
37.8345 | 64.6729 | 63.0908 | 12.77912 | 1.582096 | 50.31169
37.8445 | 65.6874 | 64.96964 | 12.77306 | 0.7177573 | 52.19658
37.8545 | 66.7777 | 66.85567 | 12.76701 | -0.07797336 | 54.08866
37.8645 | 67.664 | 68.73434 | 12.76096 | -1.070338 | 55.97337
37.8745 | 68.5891 | 70.5892 | 12.75492 | -2.000099 | 57.83428
37.8845 | 69.4738 | 72.40215 | 12.74888 | -2.928349 | 59.65327
37.8945 | 70.2815 | 74.15369 | 12.74285 | -3.872187 | 61.41084
37.9045 | 70.9956 | 75.82339 | 12.73682 | -4.827787 | 63.08657
37.9145 | 71.6625 | 77.39039 | 12.7308 | -5.727885 | 64.65959
37.9245 | 72.2332 | 78.83408 | 12.72477 | -6.60088 | 66.10931
37.9345 | 72.7871 | 80.13477 | 12.71876 | -7.347671 | 67.41601
37.9445 | 73.2045 | 81.27436 | 12.71275 | -8.069863 | 68.56162
37.9545 | 73.6154 | 82.23705 | 12.70674 | -8.621655 | 69.53032
37.9645 | 73.8366 | 83.00988 | 12.70073 | -9.173276 | 70.30914
37.9745 | 74.0663 | 83.58308 | 12.69473 | -9.516783 | 70.88835
37.9845 | 74.2079 | 83.95045 | 12.68874 | -9.742553 | 71.26171
37.9945 | 74.1981 | 84.10932 | 12.68275 | -9.911215 | 71.42657
38.0045 | 74.2228 | 84.06051 | 12.67676 | -9.837707 | 71.38375
38.0145 | 74.0583 | 83.80812 | 12.67078 | -9.749821 | 71.13734
38.0245 | 73.8208 | 83.3592 | 12.6648 | -9.538396 | 70.6944
38.0345 | 73.5737 | 82.72337 | 12.65883 | -9.149674 | 70.06455
38.0445 | 73.2146 | 81.9125 | 12.65286 | -8.697895 | 69.25964
38.0545 | 72.7686 | 80.94023 | 12.64689 | -8.171633 | 68.29334
38.0645 | 72.2552 | 79.82171 | 12.64093 | -7.566506 | 67.18077
38.0745 | 71.6823 | 78.57316 | 12.63498 | -6.890865 | 65.93819
38.0845 | 71.0077 | 77.21161 | 12.62902 | -6.203914 | 64.58259
38.0945 | 70.2709 | 75.75449 | 12.62307 | -5.483588 | 63.13141
38.1045 | 69.4812 | 74.21933 | 12.61713 | -4.738132 | 61.6022
38.1145 | 68.6703 | 72.62345 | 12.61119 | -3.953147 | 60.01226
38.1245 | 67.7559 | 70.98361 | 12.60526 | -3.227709 | 58.37835
38.1345 | 66.8295 | 69.31577 | 12.59933 | -2.486266 | 56.71644
38.1445 | 65.8278 | 67.63479 | 12.5934 | -1.806988 | 55.04139
38.1545 | 64.799 | 65.95428 | 12.58748 | -1.155281 | 53.3668
38.1645 | 63.7899 | 64.28646 | 12.58156 | -0.4965642 | 51.7049
38.1745 | 62.6689 | 62.64205 | 12.57565 | 0.02684713 | 50.06641
38.1845 | 61.5766 | 61.03027 | 12.56974 | 0.5463292 | 48.46053
38.1945 | 60.4234 | 59.45886 | 12.56383 | 0.9645434 | 46.89502
38.2045 | 59.301 | 57.93415 | 12.55793 | 1.366854 | 45.37621
38.2145 | 58.1239 | 56.46115 | 12.55204 | 1.662753 | 43.90911
38.2245 | 56.9296 | 55.04368 | 12.54614 | 1.885918 | 42.49754
38.2345 | 55.8284 | 53.68449 | 12.54026 | 2.143908 | 41.14424
38.2445 | 54.6139 | 52.3854 | 12.53437 | 2.2285 | 39.85103
38.2545 | 53.4645 | 51.14743 | 12.52849 | 2.317073 | 38.61893
38.2645 | 52.3142 | 49.9709 | 12.52262 | 2.343299 | 37.44828
38.2745 | 51.215 | 48.8556 | 12.51675 | 2.359399 | 36.33885
38.2845 | 50.1096 | 47.80085 | 12.51088 | 2.308752 | 35.28996
38.2945 | 49.0039 | 46.80559 | 12.50502 | 2.198311 | 34.30057
38.3045 | 47.9147 | 45.8685 | 12.49917 | 2.046204 | 33.36933
38.3145 | 46.8909 | 44.98802 | 12.49331 | 1.90288 | 32.49471
38.3245 | 45.8538 | 44.16246 | 12.48746 | 1.691343 | 31.67499
38.3345 | 44.9101 | 43.38999 | 12.48162 | 1.520109 | 30.90837
38.3445 | 43.9701 | 42.66874 | 12.47578 | 1.301357 | 30.19296
38.3545 | 43.0177 | 41.9968 | 12.46994 | 1.020902 | 29.52685
38.3644 | 42.1679 | 41.37826 | 12.46417 | 0.7896403 | 28.91409
38.3744 | 41.267 | 40.79873 | 12.45834 | 0.4682688 | 28.34039
38.3844 | 40.5447 | 40.26282 | 12.45252 | 0.2818776 | 27.8103
38.3944 | 39.7031 | 39.76871 | 12.4467 | -0.06561382 | 27.32201
38.4044 | 38.9717 | 39.31463 | 12.44089 | -0.3429321 | 26.87374
38.4144 | 38.291 | 38.89888 | 12.43508 | -0.6078786 | 26.4638
38.4244 | 37.6208 | 38.51982 | 12.42928 | -0.8990181 | 26.09054
38.4344 | 37.0702 | 38.1759 | 12.42348 | -1.1057 | 25.75242
38.4444 | 36.3962 | 37.86564 | 12.41768 | -1.469445 | 25.44796
38.4544 | 35.8906 | 37.58766 | 12.41189 | -1.697062 | 25.17577
38.4644 | 35.3646 | 37.34064 | 12.4061 | -1.976038 | 24.93454
38.4744 | 34.8519 | 37.12334 | 12.40032 | -2.271444 | 24.72303
38.4844 | 34.456 | 36.93463 | 12.39454 | -2.478633 | 24.54009
38.4944 | 34.0185 | 36.77344 | 12.38876 | -2.75494 | 24.38468
38.5044 | 33.6778 | 36.63878 | 12.38299 | -2.960978 | 24.25578
38.5144 | 33.2784 | 36.52974 | 12.37723 | -3.251342 | 24.15251
38.5244 | 33.015 | 36.4455 | 12.37147 | -3.430505 | 24.07404
38.5344 | 32.7134 | 36.38531 | 12.36571 | -3.671911 | 24.0196
38.5444 | 32.4559 | 36.34848 | 12.35996 | -3.892583 | 23.98852
38.5544 | 32.2513 | 36.33441 | 12.35421 | -4.083114 | 23.9802
38.5644 | 32.0289 | 36.34256 | 12.34847 | -4.313665 | 23.9941
38.5744 | 31.8677 | 36.37247 | 12.34273 | -4.504771 | 24.02974
38.5844 | 31.7376 | 36.42373 | 12.33699 | -4.68613 | 24.08674
38.5944 | 31.6377 | 36.49601 | 12.33126 | -4.858305 | 24.16474
38.6044 | 31.5436 | 36.58902 | 12.32554 | -5.045423 | 24.26349
38.6144 | 31.4806 | 36.70258 | 12.31981 | -5.221976 | 24.38276
38.6244 | 31.4316 | 36.83651 | 12.3141 | -5.404911 | 24.52241
38.6344 | 31.4481 | 36.99074 | 12.30838 | -5.542638 | 24.68235
38.6444 | 31.4221 | 37.16523 | 12.30268 | -5.74313 | 24.86255
38.6544 | 31.4796 | 37.36001 | 12.29697 | -5.880415 | 25.06304
38.6644 | 31.536 | 37.57517 | 12.29127 | -6.039172 | 25.2839
38.6744 | 31.6229 | 37.81085 | 12.28558 | -6.187954 | 25.52528
38.6844 | 31.7538 | 38.06726 | 12.27989 | -6.313456 | 25.78737
38.6944 | 31.8638 | 38.34464 | 12.2742 | -6.480842 | 26.07044
38.7044 | 32.0573 | 38.64333 | 12.26852 | -6.586026 | 26.37481
38.7144 | 32.2362 | 38.96369 | 12.26284 | -6.727495 | 26.70085
38.7244 | 32.4714 | 39.30618 | 12.25717 | -6.834783 | 27.04902
38.7344 | 32.726 | 39.6713 | 12.2515 | -6.945296 | 27.4198
38.7444 | 32.9884 | 40.0596 | 12.24583 | -7.071196 | 27.81376
38.7544 | 33.2955 | 40.47173 | 12.24017 | -7.176227 | 28.23155
38.7644 | 33.6468 | 40.90839 | 12.23452 | -7.261588 | 28.67387
38.7744 | 34.0291 | 41.37035 | 12.22887 | -7.341253 | 29.14148
38.7844 | 34.4092 | 41.85848 | 12.22322 | -7.449279 | 29.63526
38.7944 | 34.9049 | 42.3737 | 12.21758 | -7.468795 | 30.15612
38.8044 | 35.3325 | 42.91702 | 12.21194 | -7.584519 | 30.70508
38.8144 | 35.8782 | 43.48955 | 12.20631 | -7.61135 | 31.28324
38.8244 | 36.4758 | 44.09249 | 12.20068 | -7.616692 | 31.89181
38.8344 | 37.0177 | 44.72713 | 12.19506 | -7.709428 | 32.53207
38.8444 | 37.7641 | 45.39486 | 12.18944 | -7.630762 | 33.20543
38.8544 | 38.4508 | 46.0972 | 12.18382 | -7.646401 | 33.91338
38.8644 | 39.209 | 46.83577 | 12.17821 | -7.62677 | 34.65756
38.8744 | 40.1079 | 47.61231 | 12.1726 | -7.504411 | 35.43971
38.8844 | 40.9049 | 48.4287 | 12.167 | -7.523801 | 36.2617
38.8944 | 41.9695 | 49.28695 | 12.1614 | -7.317454 | 37.12555
38.9044 | 42.9672 | 50.18923 | 12.15581 | -7.222027 | 38.03342
38.9144 | 44.0535 | 51.13783 | 12.15022 | -7.084329 | 38.98761
38.9244 | 45.3014 | 52.13524 | 12.14464 | -6.833838 | 39.9906
38.9344 | 46.4645 | 53.18409 | 12.13906 | -6.71959 | 41.04503
38.9443 | 47.9081 | 54.27593 | 12.13354 | -6.367832 | 42.1424
38.9543 | 49.3735 | 55.43573 | 12.12797 | -6.062234 | 43.30777
38.9643 | 50.8125 | 56.65598 | 12.1224 | -5.843481 | 44.53358
38.9743 | 52.5449 | 57.94008 | 12.11684 | -5.395178 | 45.82324
38.9843 | 54.1446 | 59.29164 | 12.11128 | -5.147041 | 47.18036
38.9943 | 56.1521 | 60.71453 | 12.10573 | -4.56243 | 48.6088
39.0043 | 58.0815 | 62.21279 | 12.10018 | -4.13129 | 50.11261
39.0143 | 60.2297 | 63.79075 | 12.09463 | -3.561053 | 51.69612
39.0243 | 62.4428 | 65.45297 | 12.08909 | -3.010167 | 53.36387
39.0343 | 64.8188 | 67.20424 | 12.08356 | -2.385442 | 55.12069
39.0443 | 67.3922 | 69.04964 | 12.07803 | -1.65744 | 56.97161
39.0543 | 70.0377 | 70.99449 | 12.0725 | -0.9567947 | 58.922
39.0643 | 72.8195 | 73.04439 | 12.06698 | -0.2248941 | 60.97742
39.0743 | 75.9208 | 75.20517 | 12.06146 | 0.7156272 | 63.14371
39.0843 | 78.8865 | 77.48297 | 12.05595 | 1.40353 | 65.42702
39.0943 | 82.354 | 79.88414 | 12.05044 | 2.469855 | 67.83371
39.1043 | 85.8093 | 82.4153 | 12.04493 | 3.394004 | 70.37036
39.1143 | 89.3705 | 85.08328 | 12.03944 | 4.28722 | 73.04384
39.1243 | 93.1968 | 87.89515 | 12.03394 | 5.301654 | 75.86121
39.1343 | 97.0298 | 90.85811 | 12.02845 | 6.17169 | 78.82966
39.1443 | 101.2718 | 93.97955 | 12.02296 | 7.292254 | 81.95658
39.1543 | 105.4247 | 97.26692 | 12.01748 | 8.157782 | 85.24944
39.1643 | 109.9905 | 100.7277 | 12.012 | 9.262786 | 88.71571
39.1743 | 114.6049 | 104.3694 | 12.00653 | 10.23553 | 92.36284
39.1843 | 119.2787 | 108.1992 | 12.00106 | 11.07953 | 96.1981
39.1943 | 124.4199 | 112.2241 | 11.9956 | 12.19577 | 100.2285
39.2043 | 129.1907 | 116.4508 | 11.99014 | 12.73985 | 104.4607
39.2143 | 134.6148 | 120.8853 | 11.98469 | 13.72946 | 108.9006
39.2243 | 139.6904 | 125.5328 | 11.97924 | 14.15759 | 113.5536
39.2343 | 145.326 | 130.3974 | 11.97379 | 14.9286 | 118.4236
39.2443 | 150.7754 | 135.482 | 11.96835 | 15.29345 | 123.5136
39.2543 | 156.4889 | 140.7876 | 11.96291 | 15.70132 | 128.8247
39.2643 | 162.0802 | 146.3134 | 11.95748 | 15.76683 | 134.3559
39.2743 | 167.4646 | 152.056 | 11.95205 | 15.40861 | 140.1039
39.2843 | 173.4621 | 158.0092 | 11.94663 | 15.45294 | 146.0625
39.2943 | 179.1948 | 164.1632 | 11.94121 | 15.03164 | 152.222
39.3043 | 184.7873 | 170.5045 | 11.9358 | 14.28278 | 158.5687
39.3143 | 190.5428 | 177.0153 | 11.93039 | 13.52749 | 165.0849
39.3243 | 196.1091 | 183.6729 | 11.92498 | 12.43623 | 171.7479
39.3343 | 201.6934 | 190.4494 | 11.91958 | 11.24403 | 178.5298
39.3443 | 207.2529 | 197.3116 | 11.91419 | 9.941274 | 185.3974
39.3543 | 212.4321 | 204.221 | 11.90879 | 8.211124 | 192.3122
39.3643 | 217.5179 | 211.1335 | 11.90341 | 6.384427 | 199.2301
39.3743 | 222.7008 | 218.0002 | 11.89802 | 4.700634 | 206.1021
39.3843 | 227.5243 | 224.7679 | 11.89265 | 2.75642 | 212.8752
39.3943 | 232.1741 | 231.38 | 11.88727 | 0.7940504 | 219.4928
39.4043 | 236.4069 | 237.7779 | 11.8819 | -1.371042 | 225.896
39.4143 | 240.9614 | 243.9021 | 11.87654 | -2.940671 | 232.0255
39.4243 | 244.4212 | 249.6938 | 11.87118 | -5.272565 | 237.8226
39.4343 | 248.1979 | 255.0966 | 11.86582 | -6.898711 | 243.2308
39.4443 | 251.2637 | 260.0581 | 11.86047 | -8.794365 | 248.1976
39.4543 | 254.0801 | 264.5305 | 11.85513 | -10.45044 | 252.6754
39.4643 | 256.9003 | 268.4727 | 11.84978 | -11.57236 | 256.6229
39.4743 | 258.9718 | 271.8496 | 11.84445 | -12.87778 | 260.0051
39.4843 | 261.0745 | 274.6335 | 11.83911 | -13.55905 | 262.7944
39.4943 | 262.2884 | 276.8037 | 11.83379 | -14.5153 | 264.9699
39.5043 | 263.537 | 278.3459 | 11.82846 | -14.80892 | 266.5175
39.5143 | 264.4018 | 279.2524 | 11.82314 | -14.85062 | 267.4293
39.5243 | 264.6541 | 279.5215 | 11.81783 | -14.8674 | 267.7037
39.5342 | 264.6781 | 279.1636 | 11.81257 | -14.48554 | 267.3511
39.5442 | 264.0348 | 278.1808 | 11.80727 | -14.14596 | 266.3735
39.5542 | 263.3434 | 276.5877 | 11.80196 | -13.24433 | 264.7858
39.5642 | 262.068 | 274.404 | 11.79667 | -12.33602 | 262.6074
39.5742 | 260.515 | 271.6542 | 11.79138 | -11.13922 | 259.8628
39.5842 | 258.4941 | 268.3678 | 11.78609 | -9.873661 | 256.5817
39.5942 | 256.2876 | 264.5785 | 11.78081 | -8.290945 | 252.7977
39.6042 | 253.5915 | 260.3245 | 11.77553 | -6.733001 | 248.549
39.6142 | 250.5501 | 255.647 | 11.77025 | -5.096858 | 243.8767
39.6242 | 247.1903 | 250.5897 | 11.76498 | -3.399437 | 238.8248
39.6342 | 243.4762 | 245.1983 | 11.75972 | -1.722086 | 233.4386
39.6442 | 239.7229 | 239.5188 | 11.75446 | 0.2040923 | 227.7643
39.6542 | 235.497 | 233.5973 | 11.7492 | 1.899663 | 221.8481
39.6642 | 231.1159 | 227.479 | 11.74395 | 3.636933 | 215.735
39.6742 | 226.6037 | 221.2073 | 11.73871 | 5.396366 | 209.4686
39.6842 | 221.6441 | 214.824 | 11.73346 | 6.820131 | 203.0905
39.6942 | 216.7741 | 208.3682 | 11.72823 | 8.405904 | 196.64
39.7042 | 211.4726 | 201.8767 | 11.72299 | 9.595914 | 190.1537
39.7142 | 206.271 | 195.3835 | 11.71777 | 10.88752 | 183.6657
39.7242 | 200.8476 | 188.9198 | 11.71254 | 11.9278 | 177.2073
39.7342 | 195.3466 | 182.5141 | 11.70732 | 12.83246 | 170.8068
39.7442 | 189.6487 | 176.1921 | 11.70211 | 13.45656 | 164.49
39.7542 | 184.0369 | 169.9766 | 11.6969 | 14.06032 | 158.2797
39.7642 | 178.5245 | 163.8874 | 11.69169 | 14.63709 | 152.1957
39.7742 | 172.7365 | 157.9418 | 11.68649 | 14.79468 | 146.2553
39.7842 | 167.1223 | 152.1542 | 11.68129 | 14.96807 | 140.4729
39.7942 | 161.58 | 146.5364 | 11.6761 | 15.04364 | 134.8603
39.8042 | 155.9726 | 141.0975 | 11.67092 | 14.87512 | 129.4266
39.8142 | 150.3897 | 135.8444 | 11.66573 | 14.54528 | 124.1787
39.8242 | 144.987 | 130.7818 | 11.66056 | 14.20517 | 119.1213
39.8342 | 139.4712 | 125.9123 | 11.65538 | 13.55885 | 114.257
39.8442 | 134.4855 | 121.2369 | 11.65021 | 13.24865 | 109.5866
39.8542 | 129.1067 | 116.7546 | 11.64505 | 12.35205 | 105.1096
39.8642 | 124.3164 | 112.4637 | 11.63989 | 11.85269 | 100.8238
39.8742 | 119.4184 | 108.3609 | 11.63473 | 11.05753 | 96.72614
39.8842 | 114.5071 | 104.4421 | 11.62958 | 10.06504 | 92.81247
39.8942 | 110.0486 | 100.7024 | 11.62444 | 9.34617 | 89.07799
39.9042 | 105.3314 | 97.13655 | 11.61929 | 8.194852 | 85.51725
39.9142 | 101.2326 | 93.73857 | 11.61416 | 7.494031 | 82.12441
39.9242 | 97.0647 | 90.50232 | 11.60903 | 6.562376 | 78.8933
39.9342 | 93.0326 | 87.42143 | 11.6039 | 5.611168 | 75.81753
39.9442 | 89.3423 | 84.48942 | 11.59877 | 4.852875 | 72.89065
39.9542 | 85.4552 | 81.69978 | 11.59366 | 3.755415 | 70.10613
39.9642 | 82.2413 | 79.04603 | 11.58854 | 3.195267 | 67.45749
39.9742 | 78.713 | 76.52178 | 11.58343 | 2.19122 | 64.93835
39.9842 | 75.5605 | 74.12075 | 11.57833 | 1.439754 | 62.54242
39.9942 | 72.5985 | 71.83683 | 11.57323 | 0.7616662 | 60.26361
40.0042 | 69.5772 | 69.66411 | 11.56813 | -0.08690756 | 58.09598
40.0142 | 67.0391 | 67.59685 | 11.56304 | -0.5577451 | 56.0338
40.0242 | 64.3534 | 65.62953 | 11.55795 | -1.276128 | 54.07157
40.0342 | 61.8904 | 63.75687 | 11.55287 | -1.866474 | 52.204
40.0442 | 59.6163 | 61.97381 | 11.5478 | -2.35751 | 50.42601
40.0542 | 57.332 | 60.27551 | 11.54272 | -2.943509 | 48.73279
40.0642 | 55.4258 | 58.65737 | 11.53765 | -3.231571 | 47.11972
40.0742 | 53.429 | 57.11501 | 11.53259 | -3.686011 | 45.58242
40.0842 | 51.5512 | 55.64427 | 11.52753 | -4.093068 | 44.11674
40.0942 | 49.9245 | 54.24121 | 11.52248 | -4.316707 | 42.71873
40.1042 | 48.2108 | 52.9021 | 11.51743 | -4.691299 | 41.38467
40.1142 | 46.8547 | 51.62342 | 11.51238 | -4.768716 | 40.11103
40.1241 | 45.3719 | 50.41368 | 11.50739 | -5.041784 | 38.90629
40.1341 | 44.0888 | 49.24552 | 11.50236 | -5.156718 | 37.74316
40.1441 | 42.8507 | 48.12836 | 11.49732 | -5.277661 | 36.63104
40.1541 | 41.6384 | 47.05942 | 11.4923 | -5.421025 | 35.56713
40.1641 | 40.6741 | 46.03608 | 11.48728 | -5.36198 | 34.5488
40.1741 | 39.5918 | 45.05585 | 11.48226 | -5.464048 | 33.57359
40.1841 | 38.716 | 44.11641 | 11.47725 | -5.400406 | 32.63916
40.1941 | 37.8066 | 43.21556 | 11.47224 | -5.408958 | 31.74332
40.2041 | 37.0092 | 42.35126 | 11.46723 | -5.342059 | 30.88403
40.2141 | 36.2558 | 41.52157 | 11.46223 | -5.265771 | 30.05934
40.2241 | 35.5408 | 40.72468 | 11.45724 | -5.183879 | 29.26744
40.2341 | 34.9738 | 39.95888 | 11.45225 | -4.985081 | 28.50663
40.2441 | 34.3058 | 39.22258 | 11.44726 | -4.916777 | 27.77531
40.2541 | 33.7645 | 38.51426 | 11.44228 | -4.749761 | 27.07198
40.2641 | 33.2672 | 37.83252 | 11.43731 | -4.565323 | 26.39522
40.2741 | 32.7598 | 37.17604 | 11.43234 | -4.416238 | 25.7437
40.2841 | 32.381 | 36.54356 | 11.42737 | -4.162555 | 25.11619
40.2941 | 31.9366 | 35.9339 | 11.42241 | -3.997305 | 24.5115
40.3041 | 31.6109 | 35.34599 | 11.41745 | -3.735086 | 23.92854
40.3141 | 31.2271 | 34.77876 | 11.4125 | -3.551661 | 23.36627
40.3241 | 30.8883 | 34.23126 | 11.40755 | -3.342957 | 22.82371
40.3341 | 30.6383 | 33.70255 | 11.4026 | -3.064251 | 22.29995
40.3441 | 30.3362 | 33.19178 | 11.39766 | -2.855582 | 21.79412
40.3541 | 30.0805 | 32.69813 | 11.39273 | -2.617632 | 21.3054
40.3641 | 29.8592 | 32.22084 | 11.3878 | -2.361636 | 20.83304
40.3741 | 29.6174 | 31.75916 | 11.38287 | -2.141764 | 20.37629
40.3841 | 29.4635 | 31.31243 | 11.37795 | -1.848933 | 19.93448
40.3941 | 29.2124 | 30.88 | 11.37304 | -1.667597 | 19.50696
40.4041 | 29.0764 | 30.46124 | 11.36812 | -1.384841 | 19.09312
40.4141 | 28.8847 | 30.05559 | 11.36322 | -1.170887 | 18.69237
40.4241 | 28.7007 | 29.66249 | 11.35832 | -0.9617886 | 18.30417
40.4341 | 28.5681 | 29.28142 | 11.35342 | -0.7133238 | 17.92801
40.4441 | 28.4054 | 28.9119 | 11.34852 | -0.5065025 | 17.56338
40.4541 | 28.2925 | 28.55346 | 11.34364 | -0.260958 | 17.20982
40.4641 | 28.1193 | 28.20565 | 11.33875 | -0.0863455 | 16.86689
40.4741 | 27.9981 | 27.86804 | 11.33387 | 0.130056 | 16.53417
40.4841 | 27.8616 | 27.54025 | 11.329 | 0.3213456 | 16.21126
40.4941 | 27.7201 | 27.2219 | 11.32413 | 0.498204 | 15.89777
40.5041 | 27.5886 | 26.91261 | 11.31926 | 0.6759934 | 15.59334
40.5141 | 27.4608 | 26.61204 | 11.3144 | 0.8487578 | 15.29764
40.5241 | 27.3213 | 26.3199 | 11.30955 | 1.001402 | 15.01035
40.5341 | 27.1866 | 26.03579 | 11.30469 | 1.150813 | 14.73109
40.5441 | 27.0319 | 25.75949 | 11.29985 | 1.272414 | 14.45964
40.5541 | 26.9118 | 25.49068 | 11.29501 | 1.421116 | 14.19568
40.5641 | 26.7619 | 25.22911 | 11.29017 | 1.532789 | 13.93894
40.5741 | 26.6016 | 24.97451 | 11.28533 | 1.627095 | 13.68917
40.5841 | 26.4555 | 24.72662 | 11.28051 | 1.72888 | 13.44611
40.5941 | 26.2649 | 24.48522 | 11.27568 | 1.779681 | 13.20954
40.6041 | 26.1349 | 24.25007 | 11.27086 | 1.884828 | 12.97921
40.6141 | 25.9436 | 24.02097 | 11.26605 | 1.922634 | 12.75492
40.6241 | 25.7709 | 23.79769 | 11.26124 | 1.973209 | 12.53645
40.6341 | 25.5979 | 23.58005 | 11.25643 | 2.01785 | 12.32362
40.6441 | 25.4007 | 23.36785 | 11.25163 | 2.032851 | 12.11622
40.6541 | 25.2053 | 23.16093 | 11.24684 | 2.044373 | 11.91409
40.6641 | 24.9986 | 22.95905 | 11.24205 | 2.039547 | 11.71701
40.6741 | 24.8095 | 22.76211 | 11.23726 | 2.047387 | 11.52485
40.6841 | 24.6003 | 22.56993 | 11.23248 | 2.030369 | 11.33745
40.6941 | 24.3792 | 22.38235 | 11.2277 | 1.996851 | 11.15465
40.704 | 24.1763 | 22.20103 | 11.22297 | 1.975269 | 10.97806
40.714 | 23.9229 | 22.02217 | 11.21821 | 1.90073 | 10.80396
40.724 | 23.7437 | 21.84748 | 11.21344 | 1.896216 | 10.63404
40.734 | 23.505 | 21.67684 | 11.20868 | 1.828159 | 10.46816
40.744 | 23.2715 | 21.51013 | 11.20393 | 1.761369 | 10.3062
40.754 | 23.0387 | 21.3472 | 11.19918 | 1.691499 | 10.14802
40.764 | 22.7956 | 21.18795 | 11.19443 | 1.60765 | 9.993516
40.774 | 22.5779 | 21.03225 | 11.18969 | 1.545648 | 9.842558
40.784 | 22.3326 | 20.88003 | 11.18496 | 1.452574 | 9.695068
40.794 | 22.1048 | 20.73115 | 11.18023 | 1.373645 | 9.550928
40.804 | 21.8962 | 20.58554 | 11.1755 | 1.310663 | 9.410037
40.814 | 21.6295 | 20.44308 | 11.17078 | 1.186424 | 9.272298
40.824 | 21.4026 | 20.30368 | 11.16606 | 1.098919 | 9.13762
40.834 | 21.1954 | 20.16726 | 11.16135 | 1.02814 | 9.005912
40.844 | 20.9582 | 20.03373 | 11.15664 | 0.9244731 | 8.877087
40.854 | 20.7514 | 19.903 | 11.15194 | 0.8484003 | 8.751063
40.864 | 20.5332 | 19.77501 | 11.14724 | 0.7581916 | 8.627771
40.874 | 20.3147 | 19.64965 | 11.14254 | 0.6650475 | 8.507109
40.884 | 20.1028 | 19.52687 | 11.13785 | 0.5759297 | 8.389016
40.894 | 19.8721 | 19.40658 | 11.13317 | 0.4655217 | 8.273409
40.904 | 19.7148 | 19.28873 | 11.12849 | 0.4260727 | 8.160238
40.914 | 19.4786 | 19.17324 | 11.12381 | 0.3053593 | 8.049427
40.924 | 19.3152 | 19.06005 | 11.11914 | 0.2551471 | 7.94091
40.934 | 19.1147 | 18.9491 | 11.11448 | 0.1655981 | 7.834626
40.944 | 18.9256 | 18.84033 | 11.10981 | 0.08527381 | 7.730512
40.954 | 18.7575 | 18.73367 | 11.10516 | 0.02383217 | 7.62851
40.964 | 18.586 | 18.62908 | 11.10051 | -0.04308411 | 7.528579
40.974 | 18.4333 | 18.52649 | 11.09586 | -0.09319196 | 7.430635
40.984 | 18.2618 | 18.42585 | 11.09121 | -0.1640537 | 7.334639
40.994 | 18.1048 | 18.32712 | 11.08658 | -0.2223172 | 7.240541
41.004 | 17.9508 | 18.23023 | 11.08194 | -0.2794331 | 7.148291
41.014 | 17.8107 | 18.13515 | 11.07731 | -0.3244536 | 7.057841
41.024 | 17.6972 | 18.04183 | 11.07269 | -0.3446327 | 6.969144
41.034 | 17.5413 | 17.95023 | 11.06807 | -0.4089254 | 6.882157
41.044 | 17.4201 | 17.86029 | 11.06345 | -0.4401875 | 6.796834
41.054 | 17.2954 | 17.77198 | 11.05884 | -0.4765783 | 6.713136
41.064 | 17.1629 | 17.68526 | 11.05424 | -0.5223569 | 6.631021
41.074 | 17.0766 | 17.60008 | 11.04963 | -0.5234829 | 6.550448
41.084 | 16.9553 | 17.51642 | 11.04504 | -0.5611196 | 6.471381
41.094 | 16.847 | 17.43423 | 11.04045 | -0.587228 | 6.393782
41.104 | 16.7614 | 17.35347 | 11.03586 | -0.5920731 | 6.317614
41.114 | 16.6323 | 17.27412 | 11.03128 | -0.6418208 | 6.242845
41.124 | 16.58 | 17.19614 | 11.0267 | -0.6161367 | 6.169439
41.134 | 16.4615 | 17.11949 | 11.02212 | -0.6579886 | 6.097364
41.144 | 16.4122 | 17.04414 | 11.01756 | -0.6319437 | 6.026588
41.154 | 16.307 | 16.97007 | 11.01299 | -0.6630723 | 5.957081
41.164 | 16.2268 | 16.89724 | 11.00843 | -0.6704438 | 5.888812
41.174 | 16.1589 | 16.82563 | 11.00388 | -0.6667301 | 5.821754
41.184 | 16.0862 | 16.7552 | 10.99933 | -0.6690017 | 5.755876
41.194 | 16.028 | 16.68593 | 10.99478 | -0.6579321 | 5.691152
41.204 | 15.9641 | 16.6178 | 10.99024 | -0.6536956 | 5.627556
41.214 | 15.8934 | 16.55076 | 10.9857 | -0.657365 | 5.565062
41.224 | 15.8358 | 16.48482 | 10.98117 | -0.6490159 | 5.503645
41.234 | 15.7725 | 16.41992 | 10.97664 | -0.6474243 | 5.443281
41.244 | 15.7251 | 16.35607 | 10.97212 | -0.6309664 | 5.383945
41.254 | 15.6859 | 16.29322 | 10.9676 | -0.6073195 | 5.325616
41.264 | 15.6186 | 16.23136 | 10.96309 | -0.6127608 | 5.268271
41.274 | 15.5726 | 16.17047 | 10.95858 | -0.5978687 | 5.211887
41.284 | 15.5084 | 16.11052 | 10.95408 | -0.6021229 | 5.156445
41.2939 | 15.4748 | 16.05208 | 10.94962 | -0.577276 | 5.102453
41.3039 | 15.4377 | 15.99395 | 10.94513 | -0.5562518 | 5.048823
41.3139 | 15.3929 | 15.93671 | 10.94064 | -0.5438142 | 4.996076
41.3239 | 15.3586 | 15.88034 | 10.93615 | -0.5217439 | 4.944191
41.3339 | 15.2919 | 15.82482 | 10.93167 | -0.5329237 | 4.893152
41.3439 | 15.2792 | 15.77013 | 10.9272 | -0.4909345 | 4.842939
41.3539 | 15.2173 | 15.71626 | 10.92272 | -0.4989596 | 4.793535
41.3639 | 15.1948 | 15.66318 | 10.91826 | -0.4683818 | 4.744924
41.3739 | 15.164 | 15.61089 | 10.9138 | -0.4468854 | 4.69709
41.3839 | 15.1167 | 15.55935 | 10.90934 | -0.4426538 | 4.650016
41.3939 | 15.0902 | 15.50857 | 10.90488 | -0.4183719 | 4.603687
41.4039 | 15.0522 | 15.45852 | 10.90044 | -0.4063247 | 4.558089
41.4139 | 15.0149 | 15.4092 | 10.89599 | -0.3942974 | 4.513205
41.4239 | 14.9837 | 15.36058 | 10.89155 | -0.3768753 | 4.469022
41.4339 | 14.9251 | 15.31265 | 10.88712 | -0.3875452 | 4.425526
41.4439 | 14.9407 | 15.26539 | 10.88269 | -0.3246931 | 4.382704
41.4539 | 14.8712 | 15.21881 | 10.87826 | -0.3476059 | 4.340542
41.4639 | 14.8616 | 15.17287 | 10.87384 | -0.3112715 | 4.299028
41.4739 | 14.8277 | 15.12758 | 10.86943 | -0.2998762 | 4.258149
41.4839 | 14.7837 | 15.08291 | 10.86502 | -0.2992087 | 4.217893
41.4939 | 14.755 | 15.03886 | 10.86061 | -0.2838569 | 4.178248
41.5039 | 14.751 | 14.99541 | 10.85621 | -0.2444096 | 4.139202
41.5139 | 14.7164 | 14.95256 | 10.85181 | -0.2361553 | 4.100745
41.5239 | 14.6893 | 14.91028 | 10.84742 | -0.2209833 | 4.062866
41.5339 | 14.6503 | 14.86858 | 10.84303 | -0.2182829 | 4.025554
41.5439 | 14.6309 | 14.82744 | 10.83865 | -0.1965439 | 3.988798
41.5539 | 14.6018 | 14.78686 | 10.83427 | -0.185056 | 3.952589
41.5639 | 14.6048 | 14.74681 | 10.82989 | -0.1420097 | 3.916917
41.5739 | 14.5621 | 14.7073 | 10.82552 | -0.1451953 | 3.881773
41.5839 | 14.5366 | 14.6683 | 10.82116 | -0.1317044 | 3.847147
41.5939 | 14.513 | 14.62983 | 10.8168 | -0.1168264 | 3.813029
41.6039 | 14.4756 | 14.59185 | 10.81244 | -0.1162544 | 3.779413
41.6139 | 14.4927 | 14.55438 | 10.80809 | -0.06167873 | 3.746288
41.6239 | 14.4654 | 14.51739 | 10.80374 | -0.05199149 | 3.713647
41.6339 | 14.4334 | 14.48088 | 10.7994 | -0.04748474 | 3.681482
41.6439 | 14.4104 | 14.44485 | 10.79507 | -0.03445091 | 3.649786
41.6539 | 14.3874 | 14.40928 | 10.79073 | -0.02188221 | 3.61855
41.6639 | 14.3664 | 14.37417 | 10.7864 | -0.007771827 | 3.587767
41.6739 | 14.3762 | 14.33951 | 10.78208 | 0.03668764 | 3.557431
41.6839 | 14.3352 | 14.3053 | 10.77776 | 0.02990314 | 3.527534
41.6939 | 14.33 | 14.27152 | 10.77345 | 0.05848091 | 3.498071
41.7039 | 14.2833 | 14.23817 | 10.76914 | 0.04512776 | 3.469033
41.7139 | 14.2906 | 14.20525 | 10.76483 | 0.08534914 | 3.440417
41.7239 | 14.2668 | 14.17275 | 10.76053 | 0.09405151 | 3.412215
41.7339 | 14.2559 | 14.14066 | 10.75624 | 0.1152405 | 3.384421
41.7439 | 14.2394 | 14.10898 | 10.75195 | 0.1304215 | 3.357031
41.7539 | 14.2036 | 14.0777 | 10.74766 | 0.1258996 | 3.330039
41.7639 | 14.1915 | 14.04682 | 10.74338 | 0.1446799 | 3.303441
41.7739 | 14.1859 | 14.01633 | 10.7391 | 0.1695674 | 3.27723
41.7839 | 14.1643 | 13.98623 | 10.73483 | 0.1780664 | 3.251404
41.7939 | 14.1566 | 13.95652 | 10.73056 | 0.2000814 | 3.225957
41.8039 | 14.12 | 13.92718 | 10.7263 | 0.1928164 | 3.200885
41.8139 | 14.1179 | 13.89823 | 10.72204 | 0.2196747 | 3.176185
41.8239 | 14.0884 | 13.86964 | 10.71779 | 0.218761 | 3.151853
41.8339 | 14.0873 | 13.84142 | 10.71354 | 0.2458778 | 3.127885
41.8439 | 14.0596 | 13.81357 | 10.70929 | 0.2460284 | 3.10428
41.8539 | 14.0435 | 13.78608 | 10.70505 | 0.2574158 | 3.081032
41.8639 | 14.0389 | 13.75896 | 10.70082 | 0.2799425 | 3.058141
41.8738 | 14.0072 | 13.73246 | 10.69663 | 0.2747398 | 3.035832
41.8838 | 14.0091 | 13.70604 | 10.6924 | 0.3030556 | 3.013643
41.8938 | 13.9795 | 13.67998 | 10.68818 | 0.299517 | 2.991803
41.9038 | 13.9552 | 13.65427 | 10.68396 | 0.3009253 | 2.970312
41.9138 | 13.9841 | 13.62892 | 10.67975 | 0.3551816 | 2.949168
41.9238 | 13.9371 | 13.60391 | 10.67554 | 0.3331872 | 2.928371
41.9338 | 13.9225 | 13.57926 | 10.67134 | 0.3432424 | 2.907919
41.9438 | 13.901 | 13.55495 | 10.66714 | 0.3460478 | 2.887812
41.9538 | 13.878 | 13.531 | 10.66295 | 0.3470031 | 2.868051
41.9638 | 13.8833 | 13.50739 | 10.65876 | 0.3759083 | 2.848635
41.9738 | 13.8616 | 13.48414 | 10.65457 | 0.3774629 | 2.829565
41.9838 | 13.8391 | 13.46123 | 10.65039 | 0.3778652 | 2.810843
41.9938 | 13.8089 | 13.43869 | 10.64622 | 0.3702149 | 2.792469
42.0038 | 13.7912 | 13.41649 | 10.64204 | 0.3747099 | 2.774445
42.0138 | 13.78 | 13.39465 | 10.63788 | 0.3853483 | 2.756773
42.0238 | 13.7727 | 13.37317 | 10.63372 | 0.3995279 | 2.739455
42.0338 | 13.7538 | 13.35205 | 10.62956 | 0.4017462 | 2.722494
42.0438 | 13.7227 | 13.3313 | 10.62541 | 0.3914003 | 2.705893
42.0538 | 13.7007 | 13.31091 | 10.62126 | 0.3897868 | 2.689654
42.0638 | 13.7012 | 13.2909 | 10.61712 | 0.4103021 | 2.673782
42.0738 | 13.6668 | 13.27126 | 10.61298 | 0.3955435 | 2.65828
42.0838 | 13.6822 | 13.25199 | 10.60884 | 0.4302057 | 2.643152
42.0938 | 13.6255 | 13.23311 | 10.60471 | 0.3923855 | 2.628402
42.1038 | 13.617 | 13.21462 | 10.60059 | 0.4023775 | 2.614035
42.1138 | 13.5983 | 13.19652 | 10.59647 | 0.4017785 | 2.600054
42.1238 | 13.5715 | 13.17882 | 10.59235 | 0.3926827 | 2.586466
42.1338 | 13.5922 | 13.16151 | 10.58824 | 0.4306864 | 2.573273
42.1438 | 13.5442 | 13.14462 | 10.58413 | 0.3995847 | 2.560481
42.1538 | 13.5444 | 13.12813 | 10.58003 | 0.4162737 | 2.548094
42.1638 | 13.5128 | 13.11205 | 10.57593 | 0.4007498 | 2.536116
42.1738 | 13.5003 | 13.09639 | 10.57184 | 0.4039092 | 2.524549
42.1838 | 13.4875 | 13.08115 | 10.56775 | 0.4063504 | 2.513396
42.1938 | 13.4634 | 13.06633 | 10.56367 | 0.3970716 | 2.502659
42.2038 | 13.4579 | 13.05193 | 10.55959 | 0.4059723 | 2.492337
42.2138 | 13.4535 | 13.03795 | 10.55552 | 0.4155545 | 2.482429
42.2238 | 13.4187 | 13.02438 | 10.55145 | 0.3943214 | 2.472932
42.2338 | 13.4075 | 13.01122 | 10.54738 | 0.396279 | 2.46384
42.2438 | 13.3914 | 12.99846 | 10.54332 | 0.3929359 | 2.455144
42.2538 | 13.3946 | 12.9861 | 10.53926 | 0.4085043 | 2.446832
42.2638 | 13.3778 | 12.9741 | 10.53521 | 0.4036998 | 2.438888
42.2738 | 13.3332 | 12.96246 | 10.53117 | 0.3707427 | 2.431292
42.2838 | 13.331 | 12.95114 | 10.52712 | 0.3798579 | 2.424019
42.2938 | 13.3074 | 12.94012 | 10.52309 | 0.367276 | 2.417039
42.3038 | 13.3271 | 12.92937 | 10.51905 | 0.3977331 | 2.410315
42.3138 | 13.2938 | 12.91883 | 10.51502 | 0.3749714 | 2.403805
42.3238 | 13.2657 | 12.90846 | 10.511 | 0.3572398 | 2.397461
42.3338 | 13.2456 | 12.89821 | 10.50698 | 0.3473922 | 2.391228
42.3438 | 13.2317 | 12.88801 | 10.50296 | 0.3436901 | 2.385045
42.3538 | 13.2529 | 12.8778 | 10.49895 | 0.3750986 | 2.378847
42.3638 | 13.2148 | 12.86751 | 10.49495 | 0.3472889 | 2.372562
42.3738 | 13.186 | 12.85707 | 10.49095 | 0.3289341 | 2.366118
42.3838 | 13.1841 | 12.84639 | 10.48695 | 0.3377093 | 2.35944
42.3938 | 13.1513 | 12.83541 | 10.48296 | 0.3158899 | 2.352451
42.4038 | 13.1703 | 12.82405 | 10.47897 | 0.3462494 | 2.345079
42.4138 | 13.1556 | 12.81224 | 10.47499 | 0.3433566 | 2.337255
42.4238 | 13.1111 | 12.79993 | 10.47101 | 0.3111745 | 2.328915
42.4338 | 13.1082 | 12.78704 | 10.46704 | 0.3211585 | 2.320005
42.4438 | 13.0648 | 12.77355 | 10.46307 | 0.2912542 | 2.310479
42.4538 | 13.107 | 12.7594 | 10.4591 | 0.3475973 | 2.3003
42.4637 | 13.0556 | 12.74474 | 10.45518 | 0.3108625 | 2.289556
42.4737 | 13.0562 | 12.72925 | 10.45123 | 0.3269543 | 2.278019
42.4837 | 13.0289 | 12.71307 | 10.44728 | 0.3158321 | 2.265793
42.4937 | 13.0066 | 12.69621 | 10.44333 | 0.3103866 | 2.252885
42.5037 | 13.0223 | 12.6787 | 10.43939 | 0.3436 | 2.239313
42.5137 | 12.9772 | 12.66056 | 10.43545 | 0.3166445 | 2.225106
42.5237 | 12.9666 | 12.64181 | 10.43152 | 0.3247857 | 2.210298
42.5337 | 12.9649 | 12.62252 | 10.42759 | 0.3423824 | 2.194929
42.5437 | 12.9268 | 12.60271 | 10.42366 | 0.3240877 | 2.179048
42.5537 | 12.9316 | 12.58245 | 10.41975 | 0.3491507 | 2.162704
42.5637 | 12.9154 | 12.56178 | 10.41583 | 0.3536166 | 2.145952
42.5737 | 12.8894 | 12.54077 | 10.41192 | 0.3486287 | 2.12885
42.5837 | 12.8861 | 12.51947 | 10.40802 | 0.3666282 | 2.111456
42.5937 | 12.847 | 12.49794 | 10.40411 | 0.3490554 | 2.09383
42.6037 | 12.8415 | 12.47625 | 10.40022 | 0.3652515 | 2.076031
42.6137 | 12.8162 | 12.45444 | 10.39633 | 0.3617579 | 2.058116
42.6237 | 12.8153 | 12.43258 | 10.39244 | 0.3827189 | 2.040142
42.6337 | 12.7776 | 12.41072 | 10.38856 | 0.3668809 | 2.022163
42.6437 | 12.7707 | 12.38891 | 10.38468 | 0.3817937 | 2.004229
42.6537 | 12.7437 | 12.36719 | 10.3808 | 0.3765115 | 1.986385
42.6637 | 12.7489 | 12.34561 | 10.37693 | 0.4032923 | 1.968673
42.6737 | 12.7181 | 12.3242 | 10.37307 | 0.3938992 | 1.951131
42.6837 | 12.6983 | 12.303 | 10.36921 | 0.3952998 | 1.93379
42.6937 | 12.6653 | 12.28203 | 10.36535 | 0.3832666 | 1.916679
42.7037 | 12.6683 | 12.26132 | 10.3615 | 0.4069766 | 1.89982
42.7137 | 12.6553 | 12.24089 | 10.35766 | 0.414411 | 1.883232
42.7237 | 12.6363 | 12.22074 | 10.35381 | 0.4155554 | 1.86693
42.7337 | 12.6169 | 12.2009 | 10.34998 | 0.4159987 | 1.850924
42.7437 | 12.5945 | 12.18137 | 10.34614 | 0.4131333 | 1.835222
42.7537 | 12.5976 | 12.16215 | 10.34232 | 0.4354545 | 1.819829
42.7637 | 12.5726 | 12.14324 | 10.33849 | 0.4293604 | 1.804747
42.7737 | 12.5574 | 12.12465 | 10.33467 | 0.4327508 | 1.789976
42.7837 | 12.5201 | 12.10637 | 10.33086 | 0.4137277 | 1.775514
42.7937 | 12.5351 | 12.08841 | 10.32705 | 0.4466947 | 1.761358
42.8037 | 12.5119 | 12.07074 | 10.32324 | 0.4411563 | 1.747502
42.8137 | 12.4931 | 12.05338 | 10.31944 | 0.4397182 | 1.733941
42.8237 | 12.4845 | 12.03631 | 10.31564 | 0.448187 | 1.720669
42.8337 | 12.4535 | 12.01953 | 10.31185 | 0.4339699 | 1.707679
42.8437 | 12.4557 | 12.00303 | 10.30806 | 0.4526744 | 1.694962
42.8537 | 12.4414 | 11.98679 | 10.30428 | 0.4546081 | 1.682512
42.8637 | 12.4063 | 11.97082 | 10.3005 | 0.4354793 | 1.670319
42.8737 | 12.4284 | 11.9551 | 10.29673 | 0.473296 | 1.658377
42.8837 | 12.3938 | 11.93963 | 10.29296 | 0.4541664 | 1.646676
42.8937 | 12.3946 | 11.9244 | 10.28919 | 0.4701985 | 1.635209
42.9037 | 12.3611 | 11.9094 | 10.28543 | 0.4517003 | 1.623968
42.9137 | 12.352 | 11.89462 | 10.28168 | 0.4573795 | 1.612945
42.9237 | 12.3513 | 11.88006 | 10.27792 | 0.471244 | 1.602132
42.9337 | 12.3374 | 11.8657 | 10.27418 | 0.471701 | 1.591523
42.9437 | 12.3124 | 11.85154 | 10.27043 | 0.4608579 | 1.581109
42.9537 | 12.3037 | 11.83758 | 10.2667 | 0.4661216 | 1.570883
42.9637 | 12.2818 | 11.8238 | 10.26296 | 0.4579989 | 1.56084
42.9737 | 12.2864 | 11.8102 | 10.25923 | 0.4761962 | 1.550972
42.9837 | 12.2726 | 11.79678 | 10.25551 | 0.47582 | 1.541273
42.9937 | 12.2315 | 11.78352 | 10.25179 | 0.4479758 | 1.531737
43.0037 | 12.2389 | 11.77043 | 10.24807 | 0.4684699 | 1.522359
43.0137 | 12.2053 | 11.75749 | 10.24436 | 0.4478074 | 1.513133
43.0237 | 12.2217 | 11.74471 | 10.24065 | 0.476994 | 1.504053
43.0337 | 12.1792 | 11.73207 | 10.23695 | 0.4471342 | 1.495115
43.0436 | 12.1785 | 11.71969 | 10.23329 | 0.4588068 | 1.486404
43.0536 | 12.1666 | 11.70733 | 10.2296 | 0.4592704 | 1.477733
43.0636 | 12.1376 | 11.6951 | 10.22591 | 0.4425014 | 1.469191
43.0736 | 12.141 | 11.683 | 10.22222 | 0.4580043 | 1.460773
43.0836 | 12.1069 | 11.67102 | 10.21854 | 0.4358827 | 1.452475
43.0936 | 12.1159 | 11.65916 | 10.21487 | 0.4567405 | 1.444292
43.1036 | 12.0775 | 11.64742 | 10.2112 | 0.4300815 | 1.436223
43.1136 | 12.0487 | 11.63579 | 10.20753 | 0.4129089 | 1.428262
43.1236 | 12.0561 | 11.62427 | 10.20387 | 0.431826 | 1.420407
43.1336 | 12.0312 | 11.61286 | 10.20021 | 0.4183358 | 1.412655
43.1436 | 12.0261 | 11.60156 | 10.19656 | 0.4245415 | 1.405003
43.1536 | 12.0001 | 11.59035 | 10.19291 | 0.4097456 | 1.397447
43.1636 | 11.9754 | 11.57925 | 10.18926 | 0.396151 | 1.389986
43.1736 | 11.9729 | 11.56824 | 10.18562 | 0.4046599 | 1.382617
43.1836 | 11.9454 | 11.55732 | 10.18199 | 0.388075 | 1.375338
43.1936 | 11.9303 | 11.5465 | 10.17836 | 0.3837987 | 1.368145
43.2036 | 11.9208 | 11.53577 | 10.17473 | 0.3850327 | 1.361037
43.2136 | 11.9035 | 11.52512 | 10.17111 | 0.3783795 | 1.354013
43.2236 | 11.9026 | 11.51456 | 10.16749 | 0.388041 | 1.347069
43.2336 | 11.8588 | 11.50408 | 10.16388 | 0.354719 | 1.340204
43.2436 | 11.8719 | 11.49368 | 10.16027 | 0.3782153 | 1.333417
43.2536 | 11.8308 | 11.48337 | 10.15666 | 0.3474317 | 1.326705
43.2636 | 11.834 | 11.47313 | 10.15306 | 0.3608699 | 1.320066
43.2736 | 11.8177 | 11.46297 | 10.14947 | 0.3547313 | 1.3135
43.2836 | 11.783 | 11.45288 | 10.14588 | 0.3301174 | 1.307005
43.2936 | 11.7979 | 11.44287 | 10.14229 | 0.3550298 | 1.300579
43.3036 | 11.7711 | 11.43293 | 10.13871 | 0.3381699 | 1.294222
43.3136 | 11.7527 | 11.42306 | 10.13513 | 0.3296387 | 1.28793
43.3236 | 11.7445 | 11.41326 | 10.13156 | 0.3312378 | 1.281705
43.3336 | 11.7274 | 11.40353 | 10.12799 | 0.3238684 | 1.275543
43.3436 | 11.7254 | 11.39387 | 10.12442 | 0.3315314 | 1.269444
43.3536 | 11.6766 | 11.38427 | 10.12086 | 0.292328 | 1.263408
43.3636 | 11.6912 | 11.37474 | 10.11731 | 0.3164595 | 1.257432
43.3736 | 11.6882 | 11.36527 | 10.11376 | 0.3229268 | 1.251516
43.3836 | 11.6719 | 11.35587 | 10.11021 | 0.3160308 | 1.245659
43.3936 | 11.6658 | 11.34653 | 10.10667 | 0.3192726 | 1.239859
43.4036 | 11.6327 | 11.33725 | 10.10313 | 0.2954531 | 1.234117
43.4136 | 11.6451 | 11.32803 | 10.0996 | 0.317073 | 1.228431
43.4236 | 11.6546 | 11.31887 | 10.09607 | 0.3357334 | 1.222799
43.4336 | 11.6066 | 11.30976 | 10.09254 | 0.2968351 | 1.217222
43.4436 | 11.6048 | 11.30072 | 10.08902 | 0.3040786 | 1.211699
43.4536 | 11.5946 | 11.29173 | 10.08551 | 0.3028651 | 1.206229
43.4636 | 11.6111 | 11.2828 | 10.08199 | 0.3282951 | 1.20081
43.4736 | 11.5891 | 11.27393 | 10.07849 | 0.3151693 | 1.195443
43.4836 | 11.5631 | 11.26511 | 10.07498 | 0.2979884 | 1.190127
43.4936 | 11.5775 | 11.25635 | 10.07149 | 0.3211532 | 1.184861
43.5036 | 11.5601 | 11.24764 | 10.06799 | 0.3124641 | 1.179644
43.5136 | 11.5685 | 11.23898 | 10.0645 | 0.3295221 | 1.174475
43.5236 | 11.527 | 11.23037 | 10.06102 | 0.2966275 | 1.169355
43.5336 | 11.5375 | 11.22182 | 10.05754 | 0.315681 | 1.164283
43.5436 | 11.5373 | 11.21332 | 10.05406 | 0.3239831 | 1.159257
43.5536 | 11.5322 | 11.20487 | 10.05059 | 0.3273343 | 1.154278
43.5636 | 11.5108 | 11.19646 | 10.04712 | 0.3143353 | 1.149345
43.5736 | 11.5132 | 11.18811 | 10.04366 | 0.3250865 | 1.144457
43.5836 | 11.4905 | 11.17981 | 10.0402 | 0.3106883 | 1.139614
43.5936 | 11.5086 | 11.17156 | 10.03674 | 0.3370413 | 1.134815
43.6036 | 11.4801 | 11.16335 | 10.03329 | 0.3167459 | 1.130061
43.6136 | 11.4785 | 11.1552 | 10.02985 | 0.3233027 | 1.12535
43.6236 | 11.4644 | 11.14709 | 10.02641 | 0.3173117 | 1.120683
43.6335 | 11.4541 | 11.13911 | 10.023 | 0.3149944 | 1.116103
43.6435 | 11.4687 | 11.13109 | 10.01957 | 0.33761 | 1.11152
43.6535 | 11.4307 | 11.12312 | 10.01614 | 0.3075795 | 1.106979
43.6635 | 11.4287 | 11.1152 | 10.01272 | 0.3135027 | 1.10248
43.6735 | 11.4134 | 11.10732 | 10.0093 | 0.3060804 | 1.098022
43.6835 | 11.4046 | 11.09949 | 10.00588 | 0.3051126 | 1.093605
43.6935 | 11.4148 | 11.0917 | 10.00247 | 0.3231 | 1.089229
43.7035 | 11.371 | 11.08396 | 9.999064 | 0.2870424 | 1.084893
43.7135 | 11.3798 | 11.07626 | 9.995662 | 0.3035405 | 1.080598
43.7235 | 11.3604 | 11.06861 | 9.992264 | 0.2917942 | 1.076342
43.7335 | 11.3789 | 11.061 | 9.98887 | 0.317904 | 1.072126
43.7435 | 11.3376 | 11.05343 | 9.985481 | 0.28417 | 1.067949
43.7535 | 11.3259 | 11.04591 | 9.982096 | 0.2799925 | 1.063812
43.7635 | 11.3449 | 11.03843 | 9.978715 | 0.3064716 | 1.059713
43.7735 | 11.3133 | 11.03099 | 9.975339 | 0.2823075 | 1.055654
43.7835 | 11.313 | 11.0236 | 9.971966 | 0.2894005 | 1.051633
43.7935 | 11.2814 | 11.01625 | 9.968599 | 0.2651505 | 1.047651
43.8035 | 11.2803 | 11.00894 | 9.965235 | 0.2713578 | 1.043707
43.8135 | 11.3022 | 11.00168 | 9.961876 | 0.3005224 | 1.039801
43.8235 | 11.2471 | 10.99446 | 9.958521 | 0.2526444 | 1.035934
43.8335 | 11.2557 | 10.98728 | 9.955171 | 0.2684239 | 1.032105
43.8435 | 11.2465 | 10.98014 | 9.951825 | 0.266361 | 1.028314
43.8535 | 11.2251 | 10.97304 | 9.948483 | 0.2520555 | 1.024562
43.8635 | 11.2211 | 10.96599 | 9.945145 | 0.2551076 | 1.020847
43.8735 | 11.2115 | 10.95898 | 9.941812 | 0.2525172 | 1.017171
43.8835 | 11.2132 | 10.95202 | 9.938483 | 0.2611843 | 1.013533
43.8935 | 11.1863 | 10.94509 | 9.935158 | 0.2412085 | 1.009933
43.9035 | 11.1729 | 10.93821 | 9.931838 | 0.2346902 | 1.006372
43.9135 | 11.1967 | 10.93137 | 9.928522 | 0.2653289 | 1.002849
43.9235 | 11.1472 | 10.92458 | 9.92521 | 0.2226247 | 0.9993652
43.9335 | 11.1462 | 10.91782 | 9.921903 | 0.228377 | 0.9959204
43.9435 | 11.1497 | 10.91111 | 9.918599 | 0.238586 | 0.9925146
43.9535 | 11.1293 | 10.90445 | 9.9153 | 0.2248512 | 0.9891484
43.9635 | 11.1313 | 10.89783 | 9.912006 | 0.2334724 | 0.9858218
43.9735 | 11.0933 | 10.89125 | 9.908715 | 0.202049 | 0.9825355
43.9835 | 11.1004 | 10.88472 | 9.905429 | 0.215681 | 0.9792897
43.9935 | 11.1099 | 10.87823 | 9.902147 | 0.2316677 | 0.9760848
44.0035 | 11.072 | 10.87179 | 9.89887 | 0.2002088 | 0.9729212
44.0135 | 11.0569 | 10.8654 | 9.895597 | 0.1915036 | 0.9697997
44.0235 | 11.0641 | 10.85905 | 9.892328 | 0.2050518 | 0.9667206
44.0335 | 11.0741 | 10.85275 | 9.889063 | 0.2213527 | 0.9636845
44.0435 | 11.0307 | 10.84649 | 9.885802 | 0.1842054 | 0.9606923
44.0535 | 11.0331 | 10.84029 | 9.882546 | 0.1928095 | 0.9577444
44.0635 | 11.0331 | 10.83414 | 9.879294 | 0.1989641 | 0.9548419
44.0735 | 11.0251 | 10.82803 | 9.876046 | 0.1970683 | 0.9519854
44.0835 | 11.0186 | 10.82198 | 9.872803 | 0.1966213 | 0.9491759
44.0935 | 10.9806 | 10.81598 | 9.869564 | 0.164622 | 0.9464144
44.1035 | 10.9996 | 10.81003 | 9.866329 | 0.1895697 | 0.9437017
44.1135 | 10.9886 | 10.80414 | 9.863098 | 0.1844629 | 0.9410393
44.1235 | 10.9723 | 10.7983 | 9.859871 | 0.1740007 | 0.938428
44.1335 | 10.9527 | 10.79252 | 9.856649 | 0.1601818 | 0.9358692
44.1435 | 10.9558 | 10.7868 | 9.853431 | 0.1690048 | 0.9333643
44.1535 | 10.9477 | 10.78113 | 9.850217 | 0.1665684 | 0.9309145
44.1635 | 10.954 | 10.77553 | 9.847007 | 0.1784711 | 0.9285214
44.1735 | 10.9084 | 10.76999 | 9.843802 | 0.1384114 | 0.9261865
44.1835 | 10.906 | 10.76451 | 9.840601 | 0.1414875 | 0.9239116
44.1935 | 10.9225 | 10.7591 | 9.837404 | 0.1633979 | 0.9216981
44.2035 | 10.8986 | 10.75376 | 9.834211 | 0.1448406 | 0.9195481
44.2134 | 10.889 | 10.74854 | 9.831055 | 0.1404611 | 0.9174844
44.2234 | 10.8542 | 10.74334 | 9.82787 | 0.1108636 | 0.9154661
44.2334 | 10.8936 | 10.73821 | 9.82469 | 0.1553929 | 0.9135171
44.2434 | 10.8716 | 10.73315 | 9.821514 | 0.1384465 | 0.9116394
44.2534 | 10.8403 | 10.72818 | 9.818342 | 0.1121224 | 0.9098352
44.2634 | 10.8468 | 10.72328 | 9.815175 | 0.1235185 | 0.9081067
44.2734 | 10.8475 | 10.71847 | 9.812012 | 0.1290324 | 0.9064561
44.2834 | 10.8336 | 10.71374 | 9.808852 | 0.1198617 | 0.904886
44.2934 | 10.8023 | 10.7091 | 9.805697 | 0.09320408 | 0.9033985
44.3034 | 10.7993 | 10.70454 | 9.802547 | 0.09475743 | 0.901996
44.3134 | 10.8221 | 10.70008 | 9.7994 | 0.1220194 | 0.9006806
44.3234 | 10.7788 | 10.69571 | 9.796258 | 0.08308756 | 0.8994548
44.3334 | 10.7817 | 10.69144 | 9.793119 | 0.09025991 | 0.8983207
44.3434 | 10.7659 | 10.68727 | 9.789985 | 0.07863431 | 0.8972804
44.3534 | 10.7739 | 10.68319 | 9.786855 | 0.09070904 | 0.8963355
44.3634 | 10.7542 | 10.67922 | 9.78373 | 0.07498247 | 0.8954878
44.3734 | 10.7231 | 10.67535 | 9.780608 | 0.04775325 | 0.8947386
44.3834 | 10.751 | 10.67158 | 9.777491 | 0.07942061 | 0.8940886
44.3934 | 10.7206 | 10.66792 | 9.774378 | 0.05268412 | 0.8935383
44.4034 | 10.7043 | 10.66436 | 9.771269 | 0.03994379 | 0.8930877
44.4134 | 10.7115 | 10.6609 | 9.768164 | 0.05060082 | 0.8927356
44.4234 | 10.6916 | 10.65754 | 9.765063 | 0.0340568 | 0.8924803
44.4334 | 10.6832 | 10.65429 | 9.761966 | 0.02891448 | 0.8923193
44.4434 | 10.6673 | 10.65112 | 9.758874 | 0.01617768 | 0.8922485
44.4534 | 10.6698 | 10.64805 | 9.755785 | 0.02175149 | 0.892263
44.4634 | 10.6333 | 10.64506 | 9.752701 | -0.01175743 | 0.8923561
44.4734 | 10.6502 | 10.64214 | 9.749621 | 0.008058962 | 0.8925198
44.4834 | 10.6362 | 10.63929 | 9.746545 | -0.003089312 | 0.892744
44.4934 | 10.6305 | 10.63649 | 9.743474 | -0.005990592 | 0.893017
44.5034 | 10.6068 | 10.63373 | 9.740406 | -0.02693121 | 0.8933253
44.5134 | 10.6034 | 10.631 | 9.737342 | -0.02759555 | 0.8936532
44.5234 | 10.6153 | 10.62827 | 9.734283 | -0.01296613 | 0.8939832
44.5334 | 10.5645 | 10.62552 | 9.731228 | -0.06102352 | 0.8942958
44.5434 | 10.5831 | 10.62275 | 9.728177 | -0.03964675 | 0.8945702
44.5534 | 10.5865 | 10.61991 | 9.725129 | -0.03341339 | 0.8947839
44.5634 | 10.5689 | 10.617 | 9.722086 | -0.04809997 | 0.8949135
44.5734 | 10.5386 | 10.61398 | 9.719048 | -0.07538256 | 0.8949349
44.5834 | 10.577 | 10.61084 | 9.716013 | -0.03383704 | 0.8948241
44.5934 | 10.5582 | 10.60754 | 9.712982 | -0.04933988 | 0.8945576
44.6034 | 10.5496 | 10.60407 | 9.709956 | -0.05446868 | 0.894113
44.6134 | 10.5114 | 10.6004 | 9.706933 | -0.08900275 | 0.8934695
44.6234 | 10.5506 | 10.59652 | 9.703915 | -0.04592371 | 0.8926088
44.6334 | 10.5254 | 10.59242 | 9.700901 | -0.06701582 | 0.8915152
44.6434 | 10.5294 | 10.58807 | 9.69789 | -0.05866667 | 0.8901762
44.6534 | 10.5121 | 10.58347 | 9.694884 | -0.07136701 | 0.8885827
44.6634 | 10.5105 | 10.57861 | 9.691882 | -0.06811126 | 0.886729
44.6734 | 10.5192 | 10.5735 | 9.688884 | -0.05429736 | 0.884613
44.6834 | 10.5199 | 10.56813 | 9.68589 | -0.04822642 | 0.882236
44.6934 | 10.4845 | 10.5625 | 9.682901 | -0.07800296 | 0.8796024
44.7034 | 10.492 | 10.55663 | 9.679915 | -0.06463428 | 0.8767194
44.7134 | 10.4926 | 10.55053 | 9.676933 | -0.05793019 | 0.873597
44.7234 | 10.4925 | 10.5442 | 9.673956 | -0.05170291 | 0.8702474
44.7334 | 10.4672 | 10.53767 | 9.670982 | -0.0704664 | 0.8666845
44.7434 | 10.4816 | 10.53094 | 9.668012 | -0.04933638 | 0.862924
44.7534 | 10.4815 | 10.52403 | 9.665047 | -0.04252978 | 0.8589829
44.7634 | 10.4411 | 10.51696 | 9.662085 | -0.07586469 | 0.8548792
44.7734 | 10.4676 | 10.50976 | 9.659128 | -0.04215985 | 0.8506318
44.7834 | 10.4504 | 10.50243 | 9.656175 | -0.05203464 | 0.8462599
44.7934 | 10.4406 | 10.49501 | 9.653225 | -0.0544087 | 0.8417833
44.8033 | 10.4235 | 10.48758 | 9.65031 | -0.06407604 | 0.8372665
44.8133 | 10.4401 | 10.48001 | 9.647368 | -0.03990745 | 0.8326392
44.8233 | 10.4227 | 10.4724 | 9.644431 | -0.04969552 | 0.8279646
44.8333 | 10.4149 | 10.46476 | 9.641498 | -0.04985824 | 0.8232606
44.8433 | 10.3975 | 10.45711 | 9.638568 | -0.05961273 | 0.8185443
44.8533 | 10.4131 | 10.44947 | 9.635643 | -0.03637479 | 0.8138316
44.8633 | 10.3833 | 10.44186 | 9.632722 | -0.05855902 | 0.809137
44.8733 | 10.3856 | 10.43428 | 9.629805 | -0.04867868 | 0.8044739
44.8833 | 10.3932 | 10.42675 | 9.626892 | -0.03354537 | 0.7998538
44.8933 | 10.3637 | 10.41927 | 9.623982 | -0.05556946 | 0.7952871
44.9033 | 10.3785 | 10.41186 | 9.621077 | -0.03335969 | 0.7907825
44.9133 | 10.3719 | 10.40452 | 9.618176 | -0.03262341 | 0.7863474
44.9233 | 10.3694 | 10.39727 | 9.615279 | -0.02786669 | 0.7819879
44.9333 | 10.3496 | 10.39009 | 9.612386 | -0.04049437 | 0.7777088
44.9433 | 10.3601 | 10.38301 | 9.609496 | -0.02291012 | 0.7735138
44.9533 | 10.3582 | 10.37602 | 9.606611 | -0.01781655 | 0.7694055
44.9633 | 10.3313 | 10.36912 | 9.60373 | -0.03781539 | 0.7653856
44.9733 | 10.3431 | 10.36231 | 9.600852 | -0.01920763 | 0.7614552
44.9833 | 10.3592 | 10.35559 | 9.597979 | 0.003606517 | 0.7576144
44.9933 | 10.3133 | 10.34897 | 9.59511 | -0.03567265 | 0.7538629
45.0033 | 10.3404 | 10.34244 | 9.592244 | -0.002044283 | 0.7502
45.0133 | 10.3375 | 10.33601 | 9.589383 | 0.001492878 | 0.7466243
45.0233 | 10.3187 | 10.32966 | 9.586525 | -0.01095969 | 0.7431343
45.0333 | 10.3121 | 10.3234 | 9.583672 | -0.01130009 | 0.7397283
45.0433 | 10.324 | 10.31723 | 9.580822 | 0.006773741 | 0.7364041
45.0533 | 10.3132 | 10.31114 | 9.577977 | 0.002063929 | 0.7331595
45.0633 | 10.3179 | 10.30513 | 9.575135 | 0.0127728 | 0.7299924
45.0733 | 10.3124 | 10.2992 | 9.572297 | 0.01320274 | 0.7269002
45.0833 | 10.2969 | 10.29334 | 9.569463 | 0.003556108 | 0.7238807
45.0933 | 10.3194 | 10.28756 | 9.566633 | 0.03183542 | 0.7209313
45.1033 | 10.3024 | 10.28186 | 9.563807 | 0.02054303 | 0.7180496
45.1133 | 10.2728 | 10.27622 | 9.560985 | -0.003418631 | 0.7152333
45.1233 | 10.2972 | 10.27065 | 9.558167 | 0.02655287 | 0.71248
45.1333 | 10.2955 | 10.26514 | 9.555353 | 0.03035976 | 0.7097873
45.1433 | 10.2779 | 10.2597 | 9.552543 | 0.01820433 | 0.707153
45.1533 | 10.292 | 10.25431 | 9.549736 | 0.03768887 | 0.7045749
45.1633 | 10.2924 | 10.24898 | 9.546934 | 0.04341537 | 0.7020509
45.1733 | 10.2696 | 10.24371 | 9.544135 | 0.02588596 | 0.6995789
45.1833 | 10.2614 | 10.2385 | 9.541341 | 0.02290267 | 0.6971568
45.1933 | 10.2767 | 10.23333 | 9.53855 | 0.04336735 | 0.6947829
45.2033 | 10.2789 | 10.22822 | 9.535763 | 0.05068182 | 0.6924554
45.2133 | 10.243 | 10.22315 | 9.53298 | 0.01984792 | 0.6901723
45.2233 | 10.2805 | 10.21813 | 9.530201 | 0.06236723 | 0.6879321
45.2333 | 10.2771 | 10.21316 | 9.527425 | 0.06394143 | 0.6857331
45.2433 | 10.2424 | 10.20823 | 9.524654 | 0.03417202 | 0.6835739
45.2533 | 10.2725 | 10.20334 | 9.521887 | 0.06916047 | 0.681453
45.2633 | 10.2691 | 10.19849 | 9.519123 | 0.07060818 | 0.6793689
45.2733 | 10.2577 | 10.19368 | 9.516363 | 0.06401646 | 0.6773204
45.2833 | 10.2504 | 10.18891 | 9.513607 | 0.06148653 | 0.6753062
45.2933 | 10.2708 | 10.18418 | 9.510855 | 0.08661964 | 0.6733251
45.3033 | 10.2662 | 10.17948 | 9.508107 | 0.08671691 | 0.6713761
45.3133 | 10.2526 | 10.17482 | 9.505363 | 0.07777939 | 0.6694579
45.3233 | 10.2828 | 10.17019 | 9.502622 | 0.1126081 | 0.6675697
45.3333 | 10.2546 | 10.1656 | 9.499886 | 0.089004 | 0.6657105
45.3433 | 10.2811 | 10.16103 | 9.497153 | 0.120068 | 0.6638793
45.3533 | 10.2778 | 10.1565 | 9.494424 | 0.1213009 | 0.6620753
45.3633 | 10.2594 | 10.152 | 9.491699 | 0.1074036 | 0.6602977
45.3733 | 10.293 | 10.14752 | 9.488977 | 0.1454769 | 0.6585458
45.3832 | 10.2919 | 10.14312 | 9.486287 | 0.1487768 | 0.6568362
45.3932 | 10.2675 | 10.13871 | 9.483573 | 0.1287938 | 0.6551329
45.4032 | 10.317 | 10.13432 | 9.480863 | 0.1826827 | 0.6534539
45.4132 | 10.3063 | 10.12995 | 9.478157 | 0.1763454 | 0.6517973
45.4232 | 10.2984 | 10.12562 | 9.475455 | 0.1727812 | 0.6501638
45.4332 | 10.2979 | 10.12131 | 9.472757 | 0.1765916 | 0.6485518
45.4432 | 10.3414 | 10.11702 | 9.470062 | 0.2243765 | 0.6469617
45.4532 | 10.3076 | 10.11276 | 9.467371 | 0.194837 | 0.645392
45.4632 | 10.3313 | 10.10853 | 9.464684 | 0.2227725 | 0.6438436
45.4732 | 10.3494 | 10.10432 | 9.462001 | 0.2450846 | 0.6423148
45.4832 | 10.3408 | 10.10013 | 9.459321 | 0.2406725 | 0.6408064
45.4932 | 10.3372 | 10.09596 | 9.456645 | 0.2412377 | 0.6393169
45.5032 | 10.3666 | 10.09182 | 9.453973 | 0.2747793 | 0.6378473
45.5132 | 10.3712 | 10.0877 | 9.451305 | 0.2834989 | 0.6363958
45.5232 | 10.3552 | 10.0836 | 9.448641 | 0.2715954 | 0.6349637
45.5332 | 10.3741 | 10.07953 | 9.44598 | 0.2945705 | 0.6335493
45.5432 | 10.3937 | 10.07548 | 9.443323 | 0.3182229 | 0.6321537
45.5532 | 10.3864 | 10.07145 | 9.44067 | 0.314954 | 0.6307758
45.5632 | 10.3982 | 10.06744 | 9.438021 | 0.3307634 | 0.6294158
45.5732 | 10.402 | 10.06345 | 9.435375 | 0.3385514 | 0.6280733
45.5832 | 10.4219 | 10.05948 | 9.432733 | 0.3624185 | 0.6267481
45.5932 | 10.4124 | 10.05554 | 9.430095 | 0.3568638 | 0.625441
45.6032 | 10.4151 | 10.05161 | 9.427461 | 0.3634886 | 0.6241505
45.6132 | 10.4588 | 10.04771 | 9.42483 | 0.4110919 | 0.6228779
45.6232 | 10.4212 | 10.04383 | 9.422203 | 0.3773747 | 0.621622
45.6332 | 10.4255 | 10.03996 | 9.41958 | 0.3855362 | 0.6203838
45.6432 | 10.4713 | 10.03612 | 9.416961 | 0.4351773 | 0.6191622
45.6532 | 10.4389 | 10.0323 | 9.414345 | 0.4065969 | 0.6179583
45.6632 | 10.4431 | 10.0285 | 9.411733 | 0.4145962 | 0.616771
45.6732 | 10.4876 | 10.02473 | 9.409124 | 0.462874 | 0.6156015
45.6832 | 10.4677 | 10.02097 | 9.40652 | 0.4467313 | 0.6144489
45.6932 | 10.4444 | 10.01723 | 9.403919 | 0.4271672 | 0.613314
45.7032 | 10.4932 | 10.01352 | 9.401322 | 0.4796824 | 0.612196
45.7132 | 10.4837 | 10.00982 | 9.398728 | 0.4738757 | 0.6110962
45.7232 | 10.4562 | 10.00615 | 9.396138 | 0.4500483 | 0.6100135
45.7332 | 10.4957 | 10.0025 | 9.393552 | 0.4931987 | 0.6089492
45.7432 | 10.4804 | 9.998872 | 9.39097 | 0.4815281 | 0.6079024
45.7532 | 10.4786 | 9.995265 | 9.388391 | 0.4833351 | 0.6068742
45.7632 | 10.494 | 9.991679 | 9.385816 | 0.5023206 | 0.6058639
45.7732 | 10.4903 | 9.988117 | 9.383244 | 0.5021833 | 0.6048726
45.7832 | 10.4716 | 9.984576 | 9.380676 | 0.4870242 | 0.6038995
45.7932 | 10.4818 | 9.981058 | 9.378112 | 0.500742 | 0.6029459
45.8032 | 10.4697 | 9.977563 | 9.375552 | 0.4921372 | 0.6020112
45.8132 | 10.4811 | 9.974091 | 9.372995 | 0.5070093 | 0.6010959
45.8232 | 10.4651 | 9.970642 | 9.370442 | 0.4944582 | 0.6002002
45.8332 | 10.466 | 9.967216 | 9.367892 | 0.4987838 | 0.5993241
45.8432 | 10.467 | 9.963815 | 9.365346 | 0.5031853 | 0.5984686
45.8532 | 10.4538 | 9.960437 | 9.362804 | 0.4933633 | 0.5976328
45.8632 | 10.4457 | 9.957083 | 9.360265 | 0.4886169 | 0.5968179
45.8732 | 10.4493 | 9.953753 | 9.35773 | 0.4955467 | 0.5960231
45.8832 | 10.424 | 9.950448 | 9.355199 | 0.4735518 | 0.5952494
45.8932 | 10.4283 | 9.947167 | 9.352671 | 0.481133 | 0.594496
45.9032 | 10.428 | 9.943911 | 9.350147 | 0.4840893 | 0.5937638
45.9132 | 10.4136 | 9.940678 | 9.347626 | 0.4729219 | 0.5930518
45.9232 | 10.393 | 9.93747 | 9.345109 | 0.45553 | 0.5923607
45.9332 | 10.4198 | 9.934285 | 9.342596 | 0.4855145 | 0.5916895
45.9432 | 10.3794 | 9.931125 | 9.340086 | 0.4482754 | 0.5910384
45.9532 | 10.3546 | 9.927986 | 9.33758 | 0.4266138 | 0.5904061
45.9632 | 10.3796 | 9.92487 | 9.335077 | 0.4547296 | 0.589793
45.9731 | 10.3522 | 9.921807 | 9.332603 | 0.4303935 | 0.5892031
45.9831 | 10.3405 | 9.918732 | 9.330108 | 0.421768 | 0.588624
45.9931 | 10.3311 | 9.915676 | 9.327616 | 0.4154237 | 0.5880602
46.0031 | 10.3385 | 9.912638 | 9.325128 | 0.4258619 | 0.5875103
46.0131 | 10.315 | 9.909616 | 9.322643 | 0.4053845 | 0.5869725
46.0231 | 10.2865 | 9.906607 | 9.320162 | 0.3798934 | 0.5864447
46.0331 | 10.3035 | 9.903609 | 9.317684 | 0.399891 | 0.5859247
46.0431 | 10.2803 | 9.90062 | 9.31521 | 0.3796798 | 0.58541
46.0531 | 10.2519 | 9.897637 | 9.31274 | 0.3542625 | 0.5848977
46.0631 | 10.2833 | 9.894658 | 9.310273 | 0.3886422 | 0.5843851
46.0731 | 10.26 | 9.891678 | 9.307809 | 0.3683219 | 0.5838688
46.0831 | 10.2325 | 9.888695 | 9.305349 | 0.3438049 | 0.5833457
46.0931 | 10.242 | 9.885706 | 9.302893 | 0.3562944 | 0.5828125
46.1031 | 10.2217 | 9.882706 | 9.30044 | 0.3389939 | 0.5822658
46.1131 | 10.2069 | 9.879694 | 9.297991 | 0.3272064 | 0.5817027
46.1231 | 10.2176 | 9.876665 | 9.295545 | 0.3409351 | 0.5811198
46.1331 | 10.2015 | 9.873617 | 9.293103 | 0.3278825 | 0.5805146
46.1431 | 10.1837 | 9.870548 | 9.290664 | 0.3131516 | 0.5798844
46.1531 | 10.2077 | 9.867456 | 9.288229 | 0.3402439 | 0.5792273
46.1631 | 10.1705 | 9.864338 | 9.285797 | 0.3061616 | 0.5785414
46.1731 | 10.1622 | 9.861194 | 9.283369 | 0.3010056 | 0.5778257
46.1831 | 10.1891 | 9.858023 | 9.280944 | 0.3310769 | 0.5770791
46.1931 | 10.1548 | 9.854824 | 9.278523 | 0.2999758 | 0.5763016
46.2031 | 10.1622 | 9.851598 | 9.276105 | 0.3106022 | 0.5754929
46.2131 | 10.1663 | 9.848345 | 9.273691 | 0.3179554 | 0.5746541
46.2231 | 10.1486 | 9.845065 | 9.27128 | 0.3035348 | 0.5737855
46.2331 | 10.1636 | 9.841761 | 9.268872 | 0.3218389 | 0.5728888
46.2431 | 10.146 | 9.838434 | 9.266468 | 0.3075664 | 0.5719653
46.2531 | 10.1648 | 9.835085 | 9.264068 | 0.3297152 | 0.5710169
46.2631 | 10.1399 | 9.831717 | 9.261671 | 0.3081834 | 0.5700457
46.2731 | 10.1605 | 9.828331 | 9.259277 | 0.3321687 | 0.5690539
46.2831 | 10.1601 | 9.824931 | 9.256887 | 0.3351689 | 0.5680438
46.2931 | 10.1355 | 9.821519 | 9.254501 | 0.3139814 | 0.567018
46.3031 | 10.165 | 9.818096 | 9.252117 | 0.3469037 | 0.5659789
46.3131 | 10.1689 | 9.814667 | 9.249738 | 0.3542332 | 0.5649293
46.3231 | 10.1374 | 9.811233 | 9.247361 | 0.3261672 | 0.5638717
46.3331 | 10.1765 | 9.807797 | 9.244988 | 0.3687031 | 0.5628087
46.3431 | 10.1621 | 9.804362 | 9.242619 | 0.3577383 | 0.561743
46.3531 | 10.1755 | 9.800929 | 9.240253 | 0.3745705 | 0.5606769
46.3631 | 10.1721 | 9.797503 | 9.23789 | 0.3745972 | 0.5596129
46.3731 | 10.1756 | 9.794084 | 9.235531 | 0.3815162 | 0.5585532
46.3831 | 10.1999 | 9.790675 | 9.233175 | 0.4092254 | 0.5574999
46.3931 | 10.1931 | 9.787277 | 9.230822 | 0.405823 | 0.5564548
46.4031 | 10.1915 | 9.783893 | 9.228473 | 0.407607 | 0.5554199
46.4131 | 10.226 | 9.780524 | 9.226127 | 0.4454763 | 0.5543963
46.4231 | 10.2107 | 9.777171 | 9.223785 | 0.4335292 | 0.5533858
46.4331 | 10.2492 | 9.773835 | 9.221446 | 0.4753648 | 0.5523891
46.4431 | 10.2597 | 9.770518 | 9.21911 | 0.489182 | 0.5514075
46.4531 | 10.2359 | 9.76722 | 9.216778 | 0.4686802 | 0.5504416
46.4631 | 10.281 | 9.763942 | 9.214449 | 0.5170584 | 0.5494922
46.4731 | 10.2868 | 9.760683 | 9.212124 | 0.5261166 | 0.5485595
46.4831 | 10.2917 | 9.757446 | 9.209802 | 0.534254 | 0.5476443
46.4931 | 10.3299 | 9.754229 | 9.207483 | 0.5756707 | 0.5467463
46.5031 | 10.3282 | 9.751034 | 9.205168 | 0.5771665 | 0.545866
46.5131 | 10.3385 | 9.747859 | 9.202855 | 0.5906413 | 0.5450033
46.5231 | 10.3892 | 9.744705 | 9.200547 | 0.6444952 | 0.5441581
46.5331 | 10.3661 | 9.741572 | 9.198241 | 0.6245283 | 0.5433305
46.5431 | 10.3993 | 9.738459 | 9.195939 | 0.6608408 | 0.5425201
46.553 | 10.4168 | 9.735398 | 9.193663 | 0.6814018 | 0.5417349
46.563 | 10.441 | 9.732326 | 9.191368 | 0.7086739 | 0.5409583
46.573 | 10.466 | 9.729274 | 9.189076 | 0.7367262 | 0.5401983
46.583 | 10.4784 | 9.726241 | 9.186787 | 0.7521588 | 0.5394545
46.593 | 10.4939 | 9.723228 | 9.184501 | 0.7706722 | 0.5387267
46.603 | 10.5207 | 9.720233 | 9.182219 | 0.8004666 | 0.5380145
46.613 | 10.5414 | 9.717258 | 9.17994 | 0.8241425 | 0.5373177
46.623 | 10.5437 | 9.7143 | 9.177664 | 0.8294 | 0.5366359
46.633 | 10.5707 | 9.71136 | 9.175392 | 0.8593397 | 0.5359686
46.643 | 10.6003 | 9.708438 | 9.173123 | 0.8918617 | 0.5353158
46.653 | 10.5902 | 9.705533 | 9.170857 | 0.8846666 | 0.5346768
46.663 | 10.6212 | 9.702646 | 9.168594 | 0.9185543 | 0.5340516
46.673 | 10.6568 | 9.699774 | 9.166335 | 0.9570256 | 0.5334397
46.683 | 10.6336 | 9.69692 | 9.164079 | 0.9366804 | 0.5328409
46.693 | 10.6569 | 9.694081 | 9.161826 | 0.9628193 | 0.5322549
46.703 | 10.6819 | 9.691258 | 9.159576 | 0.9906425 | 0.5316813
46.713 | 10.6744 | 9.68845 | 9.15733 | 0.9859502 | 0.5311199
46.723 | 10.6953 | 9.685657 | 9.155087 | 1.009643 | 0.5305705
46.733 | 10.7123 | 9.68288 | 9.152847 | 1.02942 | 0.5300327
46.743 | 10.6911 | 9.680117 | 9.15061 | 1.010983 | 0.5295064
46.753 | 10.7205 | 9.677368 | 9.148377 | 1.043132 | 0.5289912
46.763 | 10.7213 | 9.674634 | 9.146147 | 1.046666 | 0.5284871
46.773 | 10.7139 | 9.671913 | 9.14392 | 1.041987 | 0.5279937
46.783 | 10.7102 | 9.669207 | 9.141696 | 1.040993 | 0.5275108
46.793 | 10.7253 | 9.666514 | 9.139475 | 1.058786 | 0.5270383
46.803 | 10.6968 | 9.663834 | 9.137258 | 1.032966 | 0.526576
46.813 | 10.711 | 9.661168 | 9.135044 | 1.049832 | 0.5261237
46.823 | 10.7033 | 9.658514 | 9.132833 | 1.044786 | 0.5256812
46.833 | 10.671 | 9.655874 | 9.130625 | 1.015126 | 0.5252484
46.843 | 10.7045 | 9.653246 | 9.128421 | 1.051254 | 0.5248251
46.853 | 10.6448 | 9.65063 | 9.126219 | 0.9941696 | 0.5244112
46.863 | 10.6437 | 9.648027 | 9.124021 | 0.9956725 | 0.5240065
46.873 | 10.6606 | 9.645437 | 9.121826 | 1.015163 | 0.523611
46.883 | 10.5895 | 9.642858 | 9.119634 | 0.9466416 | 0.5232244
46.893 | 10.6019 | 9.640292 | 9.117445 | 0.961608 | 0.5228467
46.903 | 10.5898 | 9.637737 | 9.11526 | 0.9520626 | 0.5224777
46.913 | 10.5326 | 9.635195 | 9.113077 | 0.8974053 | 0.5221176
46.923 | 10.5549 | 9.632664 | 9.110898 | 0.9222363 | 0.5217658
46.933 | 10.5035 | 9.630144 | 9.108722 | 0.8733556 | 0.5214227
46.943 | 10.4771 | 9.627637 | 9.106549 | 0.8494635 | 0.521088
46.953 | 10.4638 | 9.62514 | 9.104379 | 0.8386599 | 0.5207615
46.963 | 10.4334 | 9.622655 | 9.102212 | 0.8107449 | 0.5204433
46.973 | 10.394 | 9.620181 | 9.100048 | 0.7738186 | 0.5201332
46.983 | 10.3904 | 9.617719 | 9.097888 | 0.7726811 | 0.5198313
46.993 | 10.3387 | 9.615268 | 9.09573 | 0.7234325 | 0.5195374
47.003 | 10.3243 | 9.612827 | 9.093576 | 0.7114727 | 0.5192516
47.013 | 10.3072 | 9.610398 | 9.091424 | 0.696802 | 0.5189736
47.023 | 10.2381 | 9.60798 | 9.089276 | 0.6301202 | 0.5187035
47.033 | 10.244 | 9.605572 | 9.087131 | 0.6384275 | 0.5184413
47.043 | 10.2119 | 9.603176 | 9.084989 | 0.608724 | 0.5181869
47.053 | 10.1523 | 9.60079 | 9.08285 | 0.5515096 | 0.5179402
47.063 | 10.1692 | 9.598416 | 9.080714 | 0.5707844 | 0.5177012
47.073 | 10.0986 | 9.596052 | 9.078582 | 0.5025485 | 0.51747
47.083 | 10.1002 | 9.593698 | 9.076452 | 0.5065019 | 0.5172463
47.093 | 10.0687 | 9.591355 | 9.074325 | 0.4773446 | 0.5170303
47.103 | 10.0255 | 9.589023 | 9.072202 | 0.4364766 | 0.5168219
47.113 | 10.031 | 9.586702 | 9.070081 | 0.444298 | 0.5166211
47.123 | 9.9608 | 9.584391 | 9.067963 | 0.3764088 | 0.5164278
47.133 | 9.952 | 9.582091 | 9.065849 | 0.3699091 | 0.516242
47.1429 | 9.9252 | 9.579824 | 9.063758 | 0.3453761 | 0.5160654
47.1529 | 9.9128 | 9.577545 | 9.06165 | 0.3352555 | 0.5158946
47.1629 | 9.878 | 9.575276 | 9.059545 | 0.3027243 | 0.5157312
47.1729 | 9.8558 | 9.573017 | 9.057442 | 0.2827826 | 0.5155754
47.1829 | 9.8397 | 9.57077 | 9.055343 | 0.2689304 | 0.515427
47.1929 | 9.7995 | 9.568532 | 9.053246 | 0.2309678 | 0.515286
47.2029 | 9.7993 | 9.566305 | 9.051153 | 0.2329948 | 0.5151525
47.2129 | 9.7459 | 9.564089 | 9.049062 | 0.1818113 | 0.5150264
47.2229 | 9.7598 | 9.561883 | 9.046975 | 0.1979173 | 0.5149078
47.2329 | 9.7505 | 9.559687 | 9.04489 | 0.190813 | 0.5147966
47.2429 | 9.6788 | 9.557502 | 9.042809 | 0.1212983 | 0.5146928
47.2529 | 9.7188 | 9.555327 | 9.04073 | 0.1634731 | 0.5145965
47.2629 | 9.6575 | 9.553162 | 9.038655 | 0.1043376 | 0.5145076
47.2729 | 9.6649 | 9.551008 | 9.036582 | 0.1138916 | 0.5144262
47.2829 | 9.6568 | 9.548865 | 9.034513 | 0.1079353 | 0.5143521
47.2929 | 9.6038 | 9.546731 | 9.032446 | 0.05706854 | 0.5142855
47.3029 | 9.6317 | 9.544609 | 9.030382 | 0.08709139 | 0.5142264
47.3129 | 9.6095 | 9.542496 | 9.028321 | 0.06700383 | 0.5141748
47.3229 | 9.5845 | 9.540394 | 9.026264 | 0.04410586 | 0.5141306
47.3329 | 9.5801 | 9.538303 | 9.024209 | 0.04179747 | 0.5140939
47.3429 | 9.5572 | 9.536221 | 9.022157 | 0.02097866 | 0.5140647
47.3529 | 9.5638 | 9.534151 | 9.020108 | 0.02964938 | 0.5140431
47.3629 | 9.5489 | 9.53209 | 9.018061 | 0.0168097 | 0.5140289
47.3729 | 9.5249 | 9.53004 | 9.016018 | -0.00514046 | 0.5140223
47.3829 | 9.5303 | 9.528001 | 9.013978 | 0.002298948 | 0.5140232
47.3929 | 9.5169 | 9.525972 | 9.01194 | -0.009072169 | 0.5140318
47.4029 | 9.5123 | 9.523954 | 9.009906 | -0.01165373 | 0.5140479
47.4129 | 9.5158 | 9.521946 | 9.007874 | -0.006145829 | 0.5140716
47.4229 | 9.4692 | 9.519948 | 9.005845 | -0.0507484 | 0.514103
47.4329 | 9.5091 | 9.517962 | 9.00382 | -0.008861566 | 0.514142
47.4429 | 9.4642 | 9.515985 | 9.001797 | -0.0517853 | 0.5141888
47.4529 | 9.4735 | 9.51402 | 8.999776 | -0.0405196 | 0.5142432
47.4629 | 9.4763 | 9.512064 | 8.997759 | -0.03576445 | 0.5143054
47.4729 | 9.4467 | 9.51012 | 8.995745 | -0.06341998 | 0.5143753
47.4829 | 9.4749 | 9.508186 | 8.993733 | -0.03328614 | 0.5144531
47.4929 | 9.4395 | 9.506263 | 8.991724 | -0.06676294 | 0.5145386
47.5029 | 9.4654 | 9.50435 | 8.989718 | -0.03895045 | 0.514632
47.5129 | 9.4357 | 9.502449 | 8.987715 | -0.06674871 | 0.5147333
47.5229 | 9.4446 | 9.500558 | 8.985715 | -0.0559577 | 0.5148425
47.5329 | 9.4289 | 9.498677 | 8.983718 | -0.06977747 | 0.5149597
47.5429 | 9.4286 | 9.496808 | 8.981723 | -0.06820805 | 0.5150848
47.5529 | 9.4391 | 9.494949 | 8.979731 | -0.05584945 | 0.515218
47.5629 | 9.4213 | 9.493102 | 8.977743 | -0.07180177 | 0.5153592
47.5729 | 9.4464 | 9.491265 | 8.975756 | -0.04486496 | 0.5155086
47.5829 | 9.4025 | 9.489439 | 8.973773 | -0.08693909 | 0.515666
47.5929 | 9.4193 | 9.487624 | 8.971792 | -0.06832421 | 0.5158317
47.6029 | 9.4238 | 9.48582 | 8.969815 | -0.06202035 | 0.5160056
47.6129 | 9.4167 | 9.484028 | 8.96784 | -0.06732756 | 0.5161878
47.6229 | 9.4154 | 9.482246 | 8.965868 | -0.06684586 | 0.5163783
47.6329 | 9.4085 | 9.480475 | 8.963898 | -0.07197527 | 0.5165772
47.6429 | 9.4037 | 9.478716 | 8.961931 | -0.07501589 | 0.5167844
47.6529 | 9.4134 | 9.476968 | 8.959968 | -0.06356777 | 0.5170002
47.6629 | 9.4139 | 9.475231 | 8.958006 | -0.06133088 | 0.5172245
47.6729 | 9.3988 | 9.473505 | 8.956048 | -0.07470532 | 0.5174573
47.6829 | 9.4184 | 9.471791 | 8.954092 | -0.05339117 | 0.5176988
47.6929 | 9.3873 | 9.470088 | 8.952139 | -0.08278841 | 0.517949
47.7029 | 9.4064 | 9.468397 | 8.950189 | -0.06199715 | 0.5182079
47.7129 | 9.3899 | 9.466717 | 8.948242 | -0.07681741 | 0.5184756
47.7228 | 9.4045 | 9.465066 | 8.946317 | -0.06056596 | 0.5187494
47.7328 | 9.3965 | 9.463409 | 8.944374 | -0.06690926 | 0.5190348
47.7428 | 9.382 | 9.461765 | 8.942435 | -0.07976458 | 0.5193294
47.7528 | 9.4045 | 9.460131 | 8.940499 | -0.05563125 | 0.5196327
47.7628 | 9.404 | 9.45851 | 8.938565 | -0.05451007 | 0.5199455
47.7728 | 9.3981 | 9.456901 | 8.936633 | -0.05880058 | 0.5202672
47.7828 | 9.3918 | 9.455303 | 8.934705 | -0.06350327 | 0.5205984
47.7928 | 9.3949 | 9.453718 | 8.932779 | -0.05881779 | 0.5209388
47.8028 | 9.3831 | 9.452145 | 8.930856 | -0.06904458 | 0.5212887
47.8128 | 9.4062 | 9.450583 | 8.928935 | -0.04438348 | 0.5216481
47.8228 | 9.3839 | 9.449035 | 8.927018 | -0.06513478 | 0.5220173
47.8328 | 9.4001 | 9.447498 | 8.925102 | -0.04739824 | 0.5223959
47.8428 | 9.3879 | 9.445974 | 8.92319 | -0.05807427 | 0.5227844
47.8528 | 9.4008 | 9.444463 | 8.92128 | -0.04366273 | 0.5231827
47.8628 | 9.3868 | 9.442964 | 8.919373 | -0.05616395 | 0.5235912
47.8728 | 9.3959 | 9.441478 | 8.917468 | -0.04557767 | 0.5240094
47.8828 | 9.3837 | 9.440004 | 8.915566 | -0.05630432 | 0.524438
47.8928 | 9.4072 | 9.438544 | 8.913667 | -0.03134377 | 0.5248768
47.9028 | 9.3898 | 9.437096 | 8.91177 | -0.04729638 | 0.5253261
47.9128 | 9.4089 | 9.435662 | 8.909876 | -0.02676196 | 0.5257857
47.9228 | 9.3973 | 9.434241 | 8.907985 | -0.03694066 | 0.5262559
47.9328 | 9.3959 | 9.432833 | 8.906096 | -0.03693287 | 0.5267369
47.9428 | 9.4072 | 9.431438 | 8.90421 | -0.0242383 | 0.5272286
47.9528 | 9.3857 | 9.430058 | 8.902326 | -0.04435763 | 0.5277316
47.9628 | 9.4211 | 9.42869 | 8.900445 | -0.007590188 | 0.5282452
47.9728 | 9.3872 | 9.427337 | 8.898567 | -0.0401369 | 0.5287704
47.9828 | 9.42 | 9.425997 | 8.896691 | -0.005997314 | 0.5293067
47.9928 | 9.3993 | 9.424672 | 8.894817 | -0.02537214 | 0.5298548
48.0028 | 9.4131 | 9.423361 | 8.892947 | -0.01026076 | 0.5304142
48.0128 | 9.4094 | 9.422064 | 8.891078 | -0.01266407 | 0.5309857
48.0228 | 9.4225 | 9.420782 | 8.889213 | 0.001718286 | 0.531569
48.0328 | 9.4035 | 9.419514 | 8.88735 | -0.01601423 | 0.5321646
48.0428 | 9.434 | 9.418261 | 8.885489 | 0.01573859 | 0.5327723
48.0528 | 9.4078 | 9.417024 | 8.883631 | -0.009223787 | 0.5333926
48.0628 | 9.438 | 9.415801 | 8.881776 | 0.02219876 | 0.5340256
48.0728 | 9.4097 | 9.414594 | 8.879923 | -0.004894317 | 0.5346716
48.0828 | 9.4513 | 9.413403 | 8.878072 | 0.03789728 | 0.5353304
48.0928 | 9.4342 | 9.412227 | 8.876224 | 0.02197288 | 0.5360027
48.1028 | 9.4385 | 9.411067 | 8.874379 | 0.02743263 | 0.5366883
48.1128 | 9.4599 | 9.409924 | 8.872536 | 0.04997592 | 0.5373879
48.1228 | 9.4301 | 9.408797 | 8.870696 | 0.02130299 | 0.5381012
48.1328 | 9.4703 | 9.407687 | 8.868858 | 0.06261316 | 0.5388289
48.1428 | 9.4526 | 9.406593 | 8.867023 | 0.04600654 | 0.5395709
48.1528 | 9.4713 | 9.405518 | 8.86519 | 0.06578247 | 0.5403279
48.1628 | 9.4834 | 9.404459 | 8.863359 | 0.07894107 | 0.5410997
48.1728 | 9.4636 | 9.403418 | 8.861531 | 0.06018196 | 0.5418868
48.1828 | 9.4951 | 9.402395 | 8.859706 | 0.09270454 | 0.5426897
48.1928 | 9.494 | 9.401391 | 8.857883 | 0.09260902 | 0.5435082
48.2028 | 9.4791 | 9.400406 | 8.856062 | 0.07869439 | 0.5443434
48.2128 | 9.5166 | 9.399439 | 8.854244 | 0.1171612 | 0.5451948
48.2228 | 9.4908 | 9.398492 | 8.852428 | 0.09230819 | 0.5460634
48.2328 | 9.5465 | 9.397564 | 8.850615 | 0.1489357 | 0.5469492
48.2428 | 9.5039 | 9.396657 | 8.848804 | 0.1072427 | 0.547853
48.2528 | 9.5491 | 9.39577 | 8.846996 | 0.1533296 | 0.5487745
48.2628 | 9.53 | 9.394905 | 8.84519 | 0.1350951 | 0.549715
48.2728 | 9.5563 | 9.394061 | 8.843386 | 0.1622394 | 0.5506741
48.2828 | 9.5461 | 9.393238 | 8.841585 | 0.1528618 | 0.5516529
48.2928 | 9.5703 | 9.392438 | 8.839787 | 0.1778617 | 0.5526517
48.3028 | 9.576 | 9.391661 | 8.83799 | 0.1843388 | 0.553671
48.3127 | 9.5895 | 9.390915 | 8.836214 | 0.1985849 | 0.5547009
48.3227 | 9.5811 | 9.390185 | 8.834423 | 0.1909149 | 0.5557625
48.3327 | 9.6136 | 9.38948 | 8.832633 | 0.2241205 | 0.5568461
48.3427 | 9.5947 | 9.388799 | 8.830847 | 0.2059008 | 0.5579526
48.3527 | 9.6378 | 9.388144 | 8.829062 | 0.2496557 | 0.5590822
48.3627 | 9.6126 | 9.387516 | 8.82728 | 0.225084 | 0.560236
48.3727 | 9.6584 | 9.386915 | 8.8255 | 0.2714854 | 0.5614143
48.3827 | 9.6185 | 9.386341 | 8.823723 | 0.232159 | 0.5626181
48.3927 | 9.6847 | 9.385796 | 8.821948 | 0.2989044 | 0.5638478
48.4027 | 9.639 | 9.38528 | 8.820175 | 0.2537205 | 0.5651044
48.4127 | 9.6974 | 9.384793 | 8.818405 | 0.3126067 | 0.5663886
48.4227 | 9.6672 | 9.384338 | 8.816637 | 0.2828621 | 0.5677012
48.4327 | 9.7157 | 9.383914 | 8.814871 | 0.3317859 | 0.5690431
48.4427 | 9.6917 | 9.383523 | 8.813108 | 0.3081774 | 0.570415
48.4527 | 9.7219 | 9.383164 | 8.811346 | 0.3387355 | 0.571818
48.4627 | 9.7235 | 9.382841 | 8.809588 | 0.3406594 | 0.5732528
48.4727 | 9.742 | 9.382552 | 8.807831 | 0.3594483 | 0.5747205
48.4827 | 9.7359 | 9.382299 | 8.806077 | 0.3536011 | 0.5762219
48.4927 | 9.7646 | 9.382083 | 8.804325 | 0.3825168 | 0.577758
48.5027 | 9.7594 | 9.381905 | 8.802576 | 0.3774946 | 0.5793299
48.5127 | 9.7892 | 9.381767 | 8.800828 | 0.4074333 | 0.5809385
48.5227 | 9.7778 | 9.381668 | 8.799083 | 0.3961321 | 0.5825848
48.5327 | 9.8084 | 9.38161 | 8.79734 | 0.42679 | 0.5842697
48.5427 | 9.8015 | 9.381594 | 8.7956 | 0.4199059 | 0.5859944
48.5527 | 9.8325 | 9.381621 | 8.793861 | 0.4508789 | 0.5877596
48.5627 | 9.826 | 9.381692 | 8.792125 | 0.4443082 | 0.5895665
48.5727 | 9.8555 | 9.381807 | 8.790392 | 0.4736928 | 0.5914157
48.5827 | 9.8554 | 9.381968 | 8.78866 | 0.4734318 | 0.5933082
48.5927 | 9.8777 | 9.382175 | 8.786931 | 0.4955247 | 0.5952447
48.6027 | 9.8764 | 9.382429 | 8.785204 | 0.4939707 | 0.5972258
48.6127 | 9.9033 | 9.382731 | 8.783479 | 0.5205693 | 0.5992521
48.6227 | 9.9107 | 9.38308 | 8.781756 | 0.5276202 | 0.6013239
48.6327 | 9.9086 | 9.383477 | 8.780035 | 0.5251232 | 0.6034414
48.6427 | 9.9562 | 9.383922 | 8.778317 | 0.5722783 | 0.6056046
48.6527 | 9.9246 | 9.384414 | 8.776601 | 0.5401859 | 0.6078131
48.6627 | 9.9932 | 9.384954 | 8.774887 | 0.6082464 | 0.6100665
48.6727 | 9.9497 | 9.385539 | 8.773175 | 0.5641607 | 0.6123639
48.6827 | 10.0075 | 9.38617 | 8.771466 | 0.6213302 | 0.6147039
48.6927 | 9.9819 | 9.386843 | 8.769758 | 0.5950566 | 0.617085
48.7027 | 10.0143 | 9.387558 | 8.768053 | 0.6267419 | 0.6195049
48.7127 | 10.0159 | 9.388311 | 8.76635 | 0.6275888 | 0.6219609
48.7227 | 10.0411 | 9.389099 | 8.764649 | 0.6520006 | 0.6244501
48.7327 | 10.0442 | 9.389919 | 8.762951 | 0.654281 | 0.6269685
48.7427 | 10.0671 | 9.390766 | 8.761254 | 0.6763343 | 0.6295118
48.7527 | 10.0655 | 9.391635 | 8.759559 | 0.6738654 | 0.6320751
48.7627 | 10.0726 | 9.39252 | 8.757867 | 0.6800799 | 0.634653
48.7727 | 10.078 | 9.393416 | 8.756177 | 0.6845839 | 0.6372392
48.7827 | 10.0845 | 9.394316 | 8.754489 | 0.6901839 | 0.6398273
48.7927 | 10.1061 | 9.395213 | 8.752803 | 0.7108871 | 0.6424101
48.8027 | 10.0877 | 9.396099 | 8.751119 | 0.6916007 | 0.6449804
48.8127 | 10.122 | 9.396968 | 8.749437 | 0.7250324 | 0.6475304
48.8227 | 10.1013 | 9.39781 | 8.747757 | 0.7034901 | 0.6500525
48.8327 | 10.1259 | 9.398619 | 8.74608 | 0.7272811 | 0.6525391
48.8427 | 10.1106 | 9.399387 | 8.744404 | 0.7112131 | 0.6549826
48.8527 | 10.1314 | 9.400107 | 8.742731 | 0.7312931 | 0.6573761
48.8627 | 10.1007 | 9.400772 | 8.741059 | 0.6999276 | 0.659713
48.8727 | 10.1152 | 9.401378 | 8.73939 | 0.7138223 | 0.6619876
48.8827 | 10.1202 | 9.401918 | 8.737723 | 0.7182822 | 0.664195
48.8926 | 10.1219 | 9.402384 | 8.736074 | 0.7195161 | 0.6663096
48.9026 | 10.1005 | 9.402783 | 8.734411 | 0.6977166 | 0.6683723
48.9126 | 10.0985 | 9.403109 | 8.73275 | 0.6953913 | 0.6703588
48.9226 | 10.0946 | 9.403359 | 8.731091 | 0.6912406 | 0.6722685
48.9326 | 10.0766 | 9.403535 | 8.729434 | 0.6730647 | 0.6741015
48.9426 | 10.0889 | 9.403638 | 8.727779 | 0.6852622 | 0.6758591
48.9526 | 10.0528 | 9.403669 | 8.726126 | 0.6491311 | 0.6775432
48.9626 | 10.0756 | 9.403632 | 8.724475 | 0.6719683 | 0.6791571
48.9726 | 10.0243 | 9.40353 | 8.722826 | 0.6207699 | 0.6807045
48.9826 | 10.0574 | 9.403368 | 8.721179 | 0.6540318 | 0.6821896
48.9926 | 10.0063 | 9.403151 | 8.719533 | 0.6031492 | 0.6836173
49.0026 | 10.0294 | 9.402884 | 8.71789 | 0.6265164 | 0.6849932
49.0126 | 9.9722 | 9.402573 | 8.716249 | 0.5696275 | 0.6863232
49.0226 | 9.9919 | 9.402223 | 8.71461 | 0.5896767 | 0.687613
49.0326 | 9.9556 | 9.401842 | 8.712973 | 0.5537577 | 0.6888692
49.0426 | 9.9412 | 9.401436 | 8.711338 | 0.5397639 | 0.6900982
49.0526 | 9.9518 | 9.401011 | 8.709705 | 0.5507886 | 0.6913067
49.0626 | 9.8932 | 9.400574 | 8.708073 | 0.4926255 | 0.692501
49.0726 | 9.9283 | 9.400132 | 8.706444 | 0.5281682 | 0.6936876
49.0826 | 9.8609 | 9.39969 | 8.704817 | 0.4612104 | 0.6948728
49.0926 | 9.8963 | 9.399254 | 8.703191 | 0.4970459 | 0.6960628
49.1026 | 9.8234 | 9.398831 | 8.701568 | 0.424569 | 0.6972632
49.1126 | 9.858 | 9.398425 | 8.699946 | 0.4595746 | 0.6984792
49.1226 | 9.7911 | 9.398043 | 8.698326 | 0.3930575 | 0.699716
49.1326 | 9.8148 | 9.397687 | 8.696709 | 0.4171133 | 0.700978
49.1426 | 9.7813 | 9.397362 | 8.695093 | 0.383938 | 0.7022692
49.1526 | 9.7783 | 9.397072 | 8.693479 | 0.3812282 | 0.703593
49.1626 | 9.7545 | 9.396819 | 8.691867 | 0.357681 | 0.7049523
49.1726 | 9.7482 | 9.396606 | 8.690257 | 0.3515938 | 0.7063497
49.1826 | 9.7299 | 9.396435 | 8.688648 | 0.3334647 | 0.7077872
49.1926 | 9.7091 | 9.396308 | 8.687042 | 0.3127921 | 0.7092662
49.2026 | 9.6965 | 9.396225 | 8.685437 | 0.300275 | 0.7107879
49.2126 | 9.6834 | 9.396188 | 8.683834 | 0.2872125 | 0.7123532
49.2226 | 9.6861 | 9.396196 | 8.682233 | 0.2899039 | 0.7139626
49.2326 | 9.6752 | 9.396251 | 8.680634 | 0.2789491 | 0.7156164
49.2426 | 9.6438 | 9.396352 | 8.679037 | 0.2474481 | 0.7173147
49.2526 | 9.6589 | 9.396499 | 8.677442 | 0.2624007 | 0.7190575
49.2626 | 9.6086 | 9.396693 | 8.675848 | 0.2119068 | 0.7208449
49.2726 | 9.6411 | 9.396933 | 8.674257 | 0.2441667 | 0.7226767
49.2826 | 9.5937 | 9.397219 | 8.672667 | 0.1964806 | 0.7245527
49.2926 | 9.6036 | 9.397552 | 8.671079 | 0.2060484 | 0.726473
49.3026 | 9.5893 | 9.39793 | 8.669492 | 0.1913699 | 0.7284377
49.3126 | 9.5751 | 9.398355 | 8.667908 | 0.1767453 | 0.7304468
49.3226 | 9.5715 | 9.398825 | 8.666325 | 0.1726745 | 0.7325003
49.3326 | 9.5578 | 9.399343 | 8.664744 | 0.158457 | 0.7345987
49.3426 | 9.5659 | 9.399907 | 8.663165 | 0.1659926 | 0.7367423
49.3526 | 9.5281 | 9.400519 | 8.661588 | 0.1275809 | 0.7389314
49.3626 | 9.5224 | 9.401179 | 8.660012 | 0.1212214 | 0.7411664
49.3726 | 9.5216 | 9.401886 | 8.658438 | 0.1197136 | 0.7434481
49.3826 | 9.4926 | 9.402643 | 8.656866 | 0.08995669 | 0.745777
49.3926 | 9.5095 | 9.40345 | 8.655296 | 0.1060501 | 0.7481539
49.4026 | 9.4779 | 9.404307 | 8.653727 | 0.07359299 | 0.7505796
49.4126 | 9.4982 | 9.405215 | 8.652161 | 0.09298471 | 0.7530547
49.4226 | 9.4516 | 9.406176 | 8.650595 | 0.04542404 | 0.7555805
49.4326 | 9.4559 | 9.40719 | 8.649032 | 0.04871034 | 0.7581576
49.4426 | 9.4375 | 9.408257 | 8.64747 | 0.02924251 | 0.7607871
49.4526 | 9.4301 | 9.40938 | 8.64591 | 0.02071978 | 0.7634698
49.4626 | 9.4352 | 9.410559 | 8.644352 | 0.02464087 | 0.7662069
49.4726 | 9.4047 | 9.411795 | 8.642796 | -0.007095258 | 0.7689996
49.4825 | 9.3988 | 9.413077 | 8.641256 | -0.01427676 | 0.7718204
49.4925 | 9.4072 | 9.414429 | 8.639703 | -0.007229497 | 0.7747263
49.5025 | 9.3664 | 9.415842 | 8.638152 | -0.04944233 | 0.7776906
49.5125 | 9.3945 | 9.417316 | 8.636602 | -0.02281555 | 0.7807137
49.5225 | 9.3493 | 9.418852 | 8.635054 | -0.06955165 | 0.7837979
49.5325 | 9.3707 | 9.420451 | 8.633507 | -0.04975083 | 0.7869436
49.5425 | 9.3269 | 9.422114 | 8.631962 | -0.09521404 | 0.7901516
49.5525 | 9.3417 | 9.423842 | 8.630419 | -0.0821421 | 0.7934228
49.5625 | 9.3324 | 9.425636 | 8.628878 | -0.09323604 | 0.7967583
49.5725 | 9.3235 | 9.427497 | 8.627338 | -0.1039966 | 0.8001588
49.5825 | 9.3162 | 9.429425 | 8.6258 | -0.1132249 | 0.8036253
49.5925 | 9.3068 | 9.431422 | 8.624263 | -0.1246215 | 0.8071586
49.6025 | 9.2767 | 9.433488 | 8.622728 | -0.1567884 | 0.8107604
49.6125 | 9.3141 | 9.435625 | 8.621195 | -0.1215245 | 0.81443
49.6225 | 9.2573 | 9.437832 | 8.619663 | -0.1805319 | 0.8181691
49.6325 | 9.3001 | 9.440111 | 8.618133 | -0.1400113 | 0.8219787
49.6425 | 9.2495 | 9.442464 | 8.616604 | -0.1929636 | 0.8258596
49.6525 | 9.2774 | 9.44489 | 8.615077 | -0.1674898 | 0.8298128
49.6625 | 9.25 | 9.447391 | 8.613552 | -0.1973909 | 0.8338393
49.6725 | 9.2612 | 9.449968 | 8.612028 | -0.1887679 | 0.8379402
49.6825 | 9.2448 | 9.452622 | 8.610506 | -0.2078219 | 0.8421164
49.6925 | 9.2341 | 9.455354 | 8.608985 | -0.221254 | 0.8463692
49.7025 | 9.2202 | 9.458165 | 8.607466 | -0.2379654 | 0.8506998
49.7125 | 9.2455 | 9.461057 | 8.605948 | -0.2155572 | 0.8551091
49.7225 | 9.2042 | 9.464031 | 8.604432 | -0.2598307 | 0.8595987
49.7325 | 9.2401 | 9.467087 | 8.602918 | -0.2269872 | 0.8641697
49.7425 | 9.2077 | 9.470228 | 8.601405 | -0.2625281 | 0.8688236
49.7525 | 9.208 | 9.473455 | 8.599893 | -0.2654548 | 0.8735617
49.7625 | 9.2164 | 9.476769 | 8.598383 | -0.2603687 | 0.8783855
49.7725 | 9.1905 | 9.480171 | 8.596875 | -0.2896713 | 0.8832965
49.7825 | 9.2217 | 9.483664 | 8.595368 | -0.2619643 | 0.8882963
49.7925 | 9.1783 | 9.487249 | 8.593863 | -0.3089492 | 0.8933866
49.8025 | 9.2004 | 9.490928 | 8.592359 | -0.2905277 | 0.898569
49.8125 | 9.1877 | 9.494702 | 8.590856 | -0.3070015 | 0.9038453
49.8225 | 9.1941 | 9.498572 | 8.589355 | -0.3044725 | 0.9092171
49.8325 | 9.1791 | 9.502542 | 8.587856 | -0.3234424 | 0.9146864
49.8425 | 9.1973 | 9.506612 | 8.586358 | -0.3093118 | 0.9202539
49.8525 | 9.1581 | 9.510786 | 8.584861 | -0.3526862 | 0.9259247
49.8625 | 9.1984 | 9.515064 | 8.583366 | -0.3166638 | 0.9316973
49.8725 | 9.1609 | 9.519448 | 8.581873 | -0.3585479 | 0.937575
49.8825 | 9.176 | 9.52394 | 8.580381 | -0.3479402 | 0.9435595
49.8925 | 9.1703 | 9.528543 | 8.57889 | -0.3582426 | 0.9496525
49.9025 | 9.1676 | 9.533257 | 8.577401 | -0.3656569 | 0.9558561
49.9125 | 9.1767 | 9.538085 | 8.575913 | -0.3613849 | 0.9621719
49.9225 | 9.1614 | 9.543028 | 8.574427 | -0.3816284 | 0.9686018
49.9325 | 9.1597 | 9.548089 | 8.572942 | -0.3883888 | 0.9751472
49.9425 | 9.1673 | 9.553267 | 8.571458 | -0.3859675 | 0.9818095
49.9525 | 9.1728 | 9.558566 | 8.569976 | -0.385766 | 0.9885901
49.9625 | 9.1535 | 9.563985 | 8.568495 | -0.4104852 | 0.9954901
49.9725 | 9.1876 | 9.569526 | 8.567016 | -0.381926 | 1.00251
49.9825 | 9.1491 | 9.575189 | 8.565538 | -0.426089 | 1.009651
49.9925 | 9.1941 | 9.580974 | 8.564061 | -0.3868743 | 1.016913
50.0025 | 9.1515 | 9.586882 | 8.562586 | -0.4353818 | 1.024296
50.0125 | 9.1836 | 9.592911 | 8.561112 | -0.4093109 | 1.031799
50.0225 | 9.1762 | 9.59906 | 8.559639 | -0.4228604 | 1.039421
50.0325 | 9.1676 | 9.605329 | 8.558168 | -0.4377287 | 1.04716
50.0425 | 9.1893 | 9.611714 | 8.556699 | -0.4224136 | 1.055015
50.0525 | 9.1818 | 9.618212 | 8.55523 | -0.4364122 | 1.062982
50.0624 | 9.185 | 9.624755 | 8.553778 | -0.4397549 | 1.070977
50.0724 | 9.1943 | 9.631468 | 8.552312 | -0.437168 | 1.079156
50.0824 | 9.205 | 9.638283 | 8.550847 | -0.433283 | 1.087436
50.0924 | 9.1829 | 9.645194 | 8.549384 | -0.4622935 | 1.095809
50.1024 | 9.2177 | 9.652193 | 8.547922 | -0.4344934 | 1.104271
50.1124 | 9.1871 | 9.659276 | 8.546462 | -0.4721756 | 1.112814
50.1224 | 9.218 | 9.666433 | 8.545002 | -0.448433 | 1.121431
50.1324 | 9.2072 | 9.673658 | 8.543544 | -0.4664575 | 1.130113
50.1424 | 9.2171 | 9.680941 | 8.542088 | -0.4638414 | 1.138854
50.1524 | 9.2317 | 9.688276 | 8.540632 | -0.4565761 | 1.147644
50.1624 | 9.209 | 9.695654 | 8.539178 | -0.4866537 | 1.156475
50.1724 | 9.2458 | 9.703066 | 8.537725 | -0.4572661 | 1.165341
50.1824 | 9.2155 | 9.710506 | 8.536274 | -0.4950061 | 1.174232
50.1924 | 9.2452 | 9.717967 | 8.534823 | -0.4727666 | 1.183143
50.2024 | 9.227 | 9.725443 | 8.533374 | -0.4984426 | 1.192068
50.2124 | 9.227 | 9.732928 | 8.531927 | -0.5059277 | 1.201001
50.2224 | 9.2539 | 9.740419 | 8.53048 | -0.4865186 | 1.209939
50.2324 | 9.2351 | 9.747913 | 8.529035 | -0.512813 | 1.218879
50.2424 | 9.2536 | 9.75541 | 8.52759 | -0.5018098 | 1.227819
50.2524 | 9.234 | 9.762909 | 8.526147 | -0.528909 | 1.236762
50.2624 | 9.252 | 9.770412 | 8.524706 | -0.5184123 | 1.245707
50.2724 | 9.2544 | 9.777923 | 8.523265 | -0.5235226 | 1.254657
50.2824 | 9.2642 | 9.785444 | 8.521826 | -0.521244 | 1.263618
50.2924 | 9.2498 | 9.792982 | 8.520388 | -0.5431818 | 1.272594
50.3024 | 9.2628 | 9.800543 | 8.518951 | -0.5377426 | 1.281592
50.3124 | 9.259 | 9.808134 | 8.517515 | -0.5491336 | 1.290619
50.3224 | 9.2699 | 9.815762 | 8.51608 | -0.545862 | 1.299682
50.3324 | 9.2802 | 9.823439 | 8.514647 | -0.543239 | 1.308792
50.3424 | 9.2597 | 9.831173 | 8.513215 | -0.5714729 | 1.317958
50.3524 | 9.2961 | 9.838974 | 8.511784 | -0.5428742 | 1.327191
50.3624 | 9.2454 | 9.846853 | 8.510354 | -0.6014534 | 1.3365
50.3724 | 9.2951 | 9.854822 | 8.508925 | -0.5597216 | 1.345897
50.3824 | 9.2874 | 9.86289 | 8.507497 | -0.5754903 | 1.355393
50.3924 | 9.2744 | 9.871072 | 8.506071 | -0.596672 | 1.365001
50.4024 | 9.3181 | 9.879376 | 8.504645 | -0.5612764 | 1.374731
50.4124 | 9.2801 | 9.887817 | 8.503221 | -0.6077166 | 1.384596
50.4224 | 9.3098 | 9.896404 | 8.501798 | -0.5866042 | 1.394606
50.4324 | 9.3009 | 9.905151 | 8.500376 | -0.604251 | 1.404775
50.4424 | 9.3005 | 9.914067 | 8.498955 | -0.6135675 | 1.415113
50.4524 | 9.3355 | 9.923167 | 8.497535 | -0.5876672 | 1.425633
50.4624 | 9.3144 | 9.93246 | 8.496116 | -0.6180601 | 1.436344
50.4724 | 9.3451 | 9.941957 | 8.494698 | -0.5968568 | 1.447259
50.4824 | 9.3258 | 9.951668 | 8.493281 | -0.6258675 | 1.458386
50.4924 | 9.33 | 9.961602 | 8.491866 | -0.6316024 | 1.469736
50.5024 | 9.3549 | 9.971771 | 8.490451 | -0.6168708 | 1.481319
50.5124 | 9.3516 | 9.982182 | 8.489038 | -0.6305818 | 1.493144
50.5224 | 9.354 | 9.992845 | 8.487625 | -0.6388451 | 1.50522
50.5324 | 9.3622 | 10.00377 | 8.486214 | -0.6415668 | 1.517553
50.5424 | 9.3753 | 10.01496 | 8.484804 | -0.6396557 | 1.530152
50.5524 | 9.3653 | 10.02642 | 8.483394 | -0.6611196 | 1.543025
50.5624 | 9.3845 | 10.03817 | 8.481986 | -0.6536655 | 1.556179
50.5724 | 9.3896 | 10.0502 | 8.480579 | -0.6605992 | 1.56962
50.5824 | 9.3897 | 10.06253 | 8.479173 | -0.6728303 | 1.583358
50.5924 | 9.4092 | 10.07516 | 8.477767 | -0.6659637 | 1.597396
50.6024 | 9.3856 | 10.08811 | 8.476363 | -0.7025064 | 1.611743
50.6124 | 9.4185 | 10.10136 | 8.47496 | -0.6828644 | 1.626404
50.6224 | 9.4111 | 10.11494 | 8.473558 | -0.7038442 | 1.641387
50.6324 | 9.4246 | 10.12885 | 8.472156 | -0.7042523 | 1.656696
50.6424 | 9.4431 | 10.1431 | 8.470756 | -0.6999966 | 1.672341
50.6523 | 9.4274 | 10.15753 | 8.469371 | -0.7301336 | 1.688163
50.6623 | 9.4466 | 10.17246 | 8.467972 | -0.7258618 | 1.70449
50.6723 | 9.4517 | 10.18774 | 8.466575 | -0.7360442 | 1.721169
50.6823 | 9.4512 | 10.20339 | 8.465178 | -0.7521877 | 1.738209
50.6923 | 9.4818 | 10.2194 | 8.463783 | -0.7375995 | 1.755617
50.7023 | 9.4666 | 10.23579 | 8.462388 | -0.7691868 | 1.773399
50.7123 | 9.4819 | 10.25256 | 8.460994 | -0.7706571 | 1.791563
50.7223 | 9.4905 | 10.26972 | 8.459602 | -0.7792179 | 1.810116
50.7323 | 9.5037 | 10.28728 | 8.45821 | -0.7835772 | 1.829067
50.7423 | 9.5272 | 10.30524 | 8.456819 | -0.7780434 | 1.848425
50.7523 | 9.5025 | 10.32362 | 8.455429 | -0.821125 | 1.868196
50.7623 | 9.5427 | 10.34243 | 8.45404 | -0.7997308 | 1.888391
50.7723 | 9.5423 | 10.36167 | 8.452652 | -0.8193699 | 1.909018
50.7823 | 9.558 | 10.38135 | 8.451264 | -0.8233518 | 1.930088
50.7923 | 9.5823 | 10.40149 | 8.449878 | -0.8191867 | 1.951609
50.8023 | 9.5646 | 10.42208 | 8.448492 | -0.8574845 | 1.973592
50.8123 | 9.5968 | 10.44316 | 8.447107 | -0.8463559 | 1.996048
50.8223 | 9.6078 | 10.46471 | 8.445724 | -0.856912 | 2.018988
50.8323 | 9.6213 | 10.48676 | 8.444341 | -0.8654643 | 2.042424
50.8423 | 9.6552 | 10.50932 | 8.442958 | -0.8541245 | 2.066366
50.8523 | 9.6239 | 10.53241 | 8.441577 | -0.9085051 | 2.090828
50.8623 | 9.6647 | 10.55602 | 8.440197 | -0.8913187 | 2.115822
50.8723 | 9.6998 | 10.58018 | 8.438817 | -0.8803787 | 2.141362
50.8823 | 9.6887 | 10.6049 | 8.437438 | -0.9161989 | 2.167461
50.8923 | 9.7383 | 10.63019 | 8.43606 | -0.8918937 | 2.194134
50.9023 | 9.729 | 10.65608 | 8.434683 | -0.9270777 | 2.221395
50.9123 | 9.7587 | 10.68257 | 8.433307 | -0.9238665 | 2.24926
50.9223 | 9.7951 | 10.70968 | 8.431931 | -0.9145761 | 2.277745
50.9323 | 9.7873 | 10.73742 | 8.430556 | -0.9501228 | 2.306867
50.9423 | 9.8262 | 10.76582 | 8.429182 | -0.9396241 | 2.336642
50.9523 | 9.8502 | 10.7949 | 8.427809 | -0.9446976 | 2.367089
50.9623 | 9.8735 | 10.82466 | 8.426437 | -0.9511621 | 2.398226
50.9723 | 9.9134 | 10.85514 | 8.425065 | -0.9417367 | 2.430072
50.9823 | 9.908 | 10.88634 | 8.423694 | -0.9783414 | 2.462647
50.9923 | 9.9478 | 10.9183 | 8.422324 | -0.9704968 | 2.495973
51.0023 | 9.9884 | 10.95102 | 8.420954 | -0.9626247 | 2.53007
51.0123 | 9.9899 | 10.98455 | 8.419586 | -0.9946472 | 2.564961
51.0223 | 10.0367 | 11.01889 | 8.418218 | -0.9821876 | 2.60067
51.0323 | 10.0586 | 11.05407 | 8.416851 | -0.9954703 | 2.63722
51.0423 | 10.0951 | 11.09012 | 8.415484 | -0.9950196 | 2.674635
51.0523 | 10.1231 | 11.12706 | 8.414118 | -1.003962 | 2.712944
51.0623 | 10.1579 | 11.16493 | 8.412753 | -1.007026 | 2.752172
51.0723 | 10.1819 | 11.20374 | 8.411389 | -1.021837 | 2.792348
51.0823 | 10.2287 | 11.24353 | 8.410025 | -1.014825 | 2.8335
51.0923 | 10.246 | 11.28432 | 8.408662 | -1.038322 | 2.87566
51.1023 | 10.2882 | 11.32616 | 8.4073 | -1.037959 | 2.918859
51.1123 | 10.3195 | 11.36907 | 8.405939 | -1.049568 | 2.963129
51.1223 | 10.3611 | 11.41308 | 8.404578 | -1.051984 | 3.008506
51.1323 | 10.3935 | 11.45824 | 8.403218 | -1.064743 | 3.055025
51.1423 | 10.4302 | 11.50458 | 8.401858 | -1.074381 | 3.102723
51.1523 | 10.4643 | 11.55214 | 8.400499 | -1.087838 | 3.151638
51.1623 | 10.5022 | 11.60095 | 8.399141 | -1.098753 | 3.201812
51.1723 | 10.536 | 11.65107 | 8.397783 | -1.11507 | 3.253286
51.1823 | 10.5682 | 11.70253 | 8.396426 | -1.13433 | 3.306104
51.1923 | 10.6182 | 11.75538 | 8.39507 | -1.137182 | 3.360312
51.2023 | 10.6457 | 11.80967 | 8.393714 | -1.163972 | 3.415957
51.2123 | 10.6984 | 11.86545 | 8.392359 | -1.167049 | 3.47309
51.2223 | 10.7328 | 11.92277 | 8.391005 | -1.189967 | 3.531762
51.2323 | 10.7687 | 11.98168 | 8.389651 | -1.212978 | 3.592027
51.2422 | 10.8171 | 12.04162 | 8.388311 | -1.224523 | 3.653312
51.2522 | 10.8632 | 12.10388 | 8.386958 | -1.240678 | 3.71692
51.2622 | 10.9024 | 12.1679 | 8.385606 | -1.265504 | 3.782298
51.2722 | 10.9521 | 12.23377 | 8.384255 | -1.281666 | 3.849511
51.2822 | 10.9861 | 12.30153 | 8.382904 | -1.315431 | 3.918627
51.2922 | 11.0475 | 12.37127 | 8.381553 | -1.323771 | 3.989717
51.3022 | 11.0968 | 12.44306 | 8.380204 | -1.346259 | 4.062855
51.3122 | 11.1352 | 12.51697 | 8.378854 | -1.381772 | 4.138118
51.3222 | 11.1967 | 12.59309 | 8.377506 | -1.396392 | 4.215587
51.3322 | 11.246 | 12.6715 | 8.376158 | -1.425504 | 4.295346
51.3422 | 11.2982 | 12.7523 | 8.37481 | -1.454096 | 4.377486
51.3522 | 11.3534 | 12.83556 | 8.373463 | -1.482161 | 4.462098
51.3622 | 11.4068 | 12.9214 | 8.372116 | -1.514597 | 4.549281
51.3722 | 11.4872 | 13.00991 | 8.37077 | -1.522706 | 4.639136
51.3822 | 11.5508 | 13.10119 | 8.369425 | -1.550395 | 4.73177
51.3922 | 11.6099 | 13.19538 | 8.36808 | -1.585475 | 4.827296
51.4022 | 11.6873 | 13.29257 | 8.366735 | -1.605266 | 4.92583
51.4122 | 11.7518 | 13.39289 | 8.365391 | -1.641088 | 5.027497
51.4222 | 11.8466 | 13.49647 | 8.364048 | -1.649872 | 5.132424
51.4322 | 11.9224 | 13.60345 | 8.362705 | -1.681053 | 5.240748
51.4422 | 11.991 | 13.71397 | 8.361362 | -1.722972 | 5.35261
51.4522 | 12.1023 | 13.82818 | 8.36002 | -1.725879 | 5.468159
51.4622 | 12.1735 | 13.94623 | 8.358678 | -1.772727 | 5.587549
51.4722 | 12.2817 | 14.06828 | 8.357337 | -1.786582 | 5.710944
51.4822 | 12.3845 | 14.19451 | 8.355997 | -1.810012 | 5.838516
51.4922 | 12.4816 | 14.3251 | 8.354656 | -1.843499 | 5.970443
51.5022 | 12.5974 | 14.46023 | 8.353317 | -1.862829 | 6.106912
51.5122 | 12.7078 | 14.6001 | 8.351977 | -1.892297 | 6.24812
51.5222 | 12.8345 | 14.74491 | 8.350638 | -1.91041 | 6.394272
51.5322 | 12.9758 | 14.89488 | 8.3493 | -1.919083 | 6.545583
51.5422 | 13.0959 | 15.05024 | 8.347962 | -1.95434 | 6.702279
51.5522 | 13.2454 | 15.21122 | 8.346624 | -1.965818 | 6.864594
51.5622 | 13.3964 | 15.37806 | 8.345287 | -1.981661 | 7.032775
51.5722 | 13.5557 | 15.55103 | 8.34395 | -1.995328 | 7.207078
51.5822 | 13.7245 | 15.73039 | 8.342613 | -2.005886 | 7.387773
51.5922 | 13.8836 | 15.91642 | 8.341277 | -2.032816 | 7.575139
51.6022 | 14.0863 | 16.10941 | 8.339941 | -2.023111 | 7.769469
51.6122 | 14.2718 | 16.30967 | 8.338606 | -2.037875 | 7.971069
51.6222 | 14.4673 | 16.51753 | 8.337271 | -2.050226 | 8.180255
51.6322 | 14.6946 | 16.73329 | 8.335936 | -2.038695 | 8.397359
51.6422 | 14.8923 | 16.95733 | 8.334602 | -2.065026 | 8.622724
51.6522 | 15.1558 | 17.18998 | 8.333268 | -2.034177 | 8.856709
51.6622 | 15.3777 | 17.43162 | 8.331934 | -2.053919 | 9.099685
51.6722 | 15.623 | 17.68264 | 8.330601 | -2.059636 | 9.352035
51.6822 | 15.9138 | 17.94343 | 8.329268 | -2.029629 | 9.614161
51.6922 | 16.1787 | 18.21441 | 8.327936 | -2.035707 | 9.886472
51.7022 | 16.486 | 18.496 | 8.326603 | -2.009998 | 10.16939
51.7122 | 16.791 | 18.78864 | 8.325271 | -1.997639 | 10.46337
51.7222 | 17.1179 | 19.09278 | 8.32394 | -1.974882 | 10.76884
51.7322 | 17.483 | 19.40889 | 8.322608 | -1.925886 | 11.08628
51.7422 | 17.8208 | 19.73743 | 8.321277 | -1.916627 | 11.41615
51.7522 | 18.1883 | 20.07889 | 8.319946 | -1.890586 | 11.75894
51.7622 | 18.5845 | 20.43375 | 8.318616 | -1.849251 | 12.11514
51.7722 | 18.9566 | 20.80252 | 8.317286 | -1.845918 | 12.48523
51.7822 | 19.4186 | 21.18568 | 8.315956 | -1.767084 | 12.86973
51.7922 | 19.8398 | 21.58375 | 8.314626 | -1.743948 | 13.26912
51.8022 | 20.264 | 21.9972 | 8.313296 | -1.733204 | 13.68391
51.8122 | 20.7588 | 22.42654 | 8.311967 | -1.667741 | 14.11457
51.8221 | 21.1986 | 22.86771 | 8.310652 | -1.669111 | 14.55706
51.8321 | 21.7155 | 23.33004 | 8.309323 | -1.614544 | 15.02072
51.8421 | 22.2458 | 23.80961 | 8.307994 | -1.563814 | 15.50162
51.8521 | 22.7418 | 24.30683 | 8.306666 | -1.565027 | 16.00016
51.8621 | 23.3058 | 24.82204 | 8.305338 | -1.516237 | 16.5167
51.8721 | 23.8603 | 25.35555 | 8.30401 | -1.495253 | 17.05154
51.8821 | 24.4548 | 25.90763 | 8.302683 | -1.452828 | 17.60494
51.8921 | 25.043 | 26.47843 | 8.301355 | -1.435428 | 18.17707
51.9021 | 25.6098 | 27.06805 | 8.300028 | -1.458246 | 18.76802
51.9121 | 26.2442 | 27.67646 | 8.298701 | -1.432259 | 19.37776
51.9221 | 26.8773 | 28.30353 | 8.297374 | -1.426234 | 20.00616
51.9321 | 27.4769 | 28.949 | 8.296048 | -1.4721 | 20.65295
51.9421 | 28.1522 | 29.61243 | 8.294721 | -1.460233 | 21.31771
51.9521 | 28.7539 | 30.29324 | 8.293395 | -1.539336 | 21.99984
51.9621 | 29.4221 | 30.99062 | 8.292069 | -1.568516 | 22.69855
51.9721 | 30.1138 | 31.70357 | 8.290743 | -1.589772 | 23.41283
51.9821 | 30.723 | 32.43087 | 8.289417 | -1.707872 | 24.14146
51.9921 | 31.3802 | 33.17104 | 8.288091 | -1.790838 | 24.88295
52.0021 | 32.0109 | 33.92233 | 8.286766 | -1.911431 | 25.63557
52.0121 | 32.7129 | 34.68273 | 8.28544 | -1.969831 | 26.39729
52.0221 | 33.3712 | 35.44995 | 8.284115 | -2.07875 | 27.16584
52.0321 | 33.9826 | 36.2214 | 8.28279 | -2.238805 | 27.93862
52.0421 | 34.6539 | 36.99423 | 8.281465 | -2.340334 | 28.71277
52.0521 | 35.284 | 37.76531 | 8.28014 | -2.481305 | 29.48517
52.0621 | 35.882 | 38.53123 | 8.278815 | -2.649229 | 30.25241
52.0721 | 36.5013 | 39.28839 | 8.27749 | -2.787092 | 31.0109
52.0821 | 37.057 | 40.03298 | 8.276165 | -2.975979 | 31.75681
52.0921 | 37.6394 | 40.76102 | 8.274841 | -3.121619 | 32.48618
52.1021 | 38.1754 | 41.46844 | 8.273516 | -3.293036 | 33.19492
52.1121 | 38.6899 | 42.15109 | 8.272192 | -3.461186 | 33.87889
52.1221 | 39.2321 | 42.80483 | 8.270867 | -3.572732 | 34.53396
52.1321 | 39.6455 | 43.42559 | 8.269543 | -3.780088 | 35.15605
52.1421 | 40.1426 | 44.00939 | 8.268219 | -3.866786 | 35.74117
52.1521 | 40.5483 | 44.55244 | 8.266894 | -4.004137 | 36.28554
52.1621 | 40.9047 | 45.05117 | 8.26557 | -4.146468 | 36.7856
52.1721 | 41.2913 | 45.50229 | 8.264246 | -4.210988 | 37.23804
52.1821 | 41.6101 | 45.90282 | 8.262922 | -4.292722 | 37.6399
52.1921 | 41.8994 | 46.25015 | 8.261598 | -4.350747 | 37.98855
52.2021 | 42.1801 | 46.54203 | 8.260274 | -4.361931 | 38.28176
52.2121 | 42.3648 | 46.77664 | 8.25895 | -4.411835 | 38.51769
52.2221 | 42.5313 | 46.95256 | 8.257625 | -4.421257 | 38.69493
52.2321 | 42.7101 | 47.06881 | 8.256301 | -4.358712 | 38.81251
52.2421 | 42.7437 | 47.12486 | 8.254977 | -4.381163 | 38.86989
52.2521 | 42.8276 | 47.1206 | 8.253653 | -4.293003 | 38.86695
52.2621 | 42.8497 | 47.05637 | 8.252329 | -4.206671 | 38.80404
52.2721 | 42.8163 | 46.93291 | 8.251005 | -4.116611 | 38.68191
52.2821 | 42.7512 | 46.75139 | 8.249681 | -4.000194 | 38.50171
52.2921 | 42.6571 | 46.51338 | 8.248357 | -3.856277 | 38.26502
52.3021 | 42.4913 | 46.22078 | 8.247032 | -3.729482 | 37.97375
52.3121 | 42.334 | 45.87588 | 8.245708 | -3.541877 | 37.63017
52.3221 | 42.1051 | 45.48123 | 8.244384 | -3.376128 | 37.23684
52.3321 | 41.8441 | 45.03968 | 8.243059 | -3.195577 | 36.79662
52.3421 | 41.6044 | 44.55429 | 8.241735 | -2.949891 | 36.31256
52.3521 | 41.2676 | 44.02833 | 8.24041 | -2.760728 | 35.78792
52.3621 | 40.8909 | 43.46518 | 8.239086 | -2.574281 | 35.2261
52.3721 | 40.5095 | 42.86836 | 8.237761 | -2.358855 | 34.63059
52.3821 | 40.0927 | 42.24141 | 8.236436 | -2.148706 | 34.00497
52.3921 | 39.6382 | 41.58791 | 8.235111 | -1.94971 | 33.3528
52.4021 | 39.1744 | 40.91143 | 8.233786 | -1.737027 | 32.67764
52.412 | 38.6841 | 40.22251 | 8.232474 | -1.538413 | 31.99004
52.422 | 38.1348 | 39.51066 | 8.231149 | -1.375861 | 31.27951
52.432 | 37.6409 | 38.78606 | 8.229824 | -1.14516 | 30.55624
52.442 | 37.0453 | 38.05191 | 8.228498 | -1.006615 | 29.82342
52.452 | 36.5027 | 37.31128 | 8.227173 | -0.8085816 | 29.08411
52.462 | 35.9044 | 36.56705 | 8.225847 | -0.6626505 | 28.3412
52.472 | 35.2933 | 35.82194 | 8.224521 | -0.5286368 | 27.59742
52.482 | 34.6823 | 35.07847 | 8.223195 | -0.3961684 | 26.85527
52.492 | 34.0645 | 34.33898 | 8.221869 | -0.2744838 | 26.11711
52.502 | 33.4622 | 33.60561 | 8.220543 | -0.1434138 | 25.38507
52.512 | 32.8212 | 32.88029 | 8.219216 | -0.0590932 | 24.66108
52.522 | 32.1943 | 32.16475 | 8.217889 | 0.02954803 | 23.94686
52.532 | 31.5297 | 31.46052 | 8.216562 | 0.06918013 | 23.24396
52.542 | 30.8983 | 30.76894 | 8.215235 | 0.1293647 | 22.5537
52.552 | 30.2841 | 30.09115 | 8.213908 | 0.1929542 | 21.87724
52.562 | 29.684 | 29.42811 | 8.212581 | 0.255886 | 21.21553
52.572 | 29.0092 | 28.78064 | 8.211253 | 0.2285574 | 20.56939
52.582 | 28.4581 | 28.14937 | 8.209925 | 0.3087339 | 19.93944
52.592 | 27.8032 | 27.53477 | 8.208597 | 0.2684275 | 19.32618
52.602 | 27.2253 | 26.93722 | 8.207269 | 0.288084 | 18.72995
52.612 | 26.6497 | 26.35693 | 8.205941 | 0.2927726 | 18.15099
52.622 | 26.0552 | 25.79403 | 8.204612 | 0.2611718 | 17.58942
52.632 | 25.5061 | 25.24854 | 8.203283 | 0.2575649 | 17.04525
52.642 | 24.9413 | 24.72038 | 8.201954 | 0.2209165 | 16.51843
52.652 | 24.3828 | 24.20943 | 8.200624 | 0.1733652 | 16.00881
52.662 | 23.9215 | 23.71548 | 8.199295 | 0.2060192 | 15.51619
52.672 | 23.365 | 23.23826 | 8.197965 | 0.1267417 | 15.04029
52.682 | 22.8594 | 22.77746 | 8.196635 | 0.08193934 | 14.58083
52.692 | 22.395 | 22.33274 | 8.195304 | 0.06225806 | 14.13744
52.702 | 21.9216 | 21.90372 | 8.193973 | 0.01787536 | 13.70975
52.712 | 21.4886 | 21.49001 | 8.192642 | -0.001407231 | 13.29736
52.722 | 21.0674 | 21.09117 | 8.191311 | -0.02377045 | 12.89986
52.732 | 20.6256 | 20.70678 | 8.189979 | -0.08118028 | 12.5168
52.742 | 20.2509 | 20.33639 | 8.188647 | -0.08549428 | 12.14775
52.752 | 19.8525 | 19.97957 | 8.187315 | -0.1270665 | 11.79225
52.762 | 19.4903 | 19.63585 | 8.185983 | -0.145547 | 11.44986
52.772 | 19.1471 | 19.30479 | 8.18465 | -0.1576864 | 11.12014
52.782 | 18.7674 | 18.98594 | 8.183317 | -0.2185416 | 10.80262
52.792 | 18.4925 | 18.67887 | 8.181983 | -0.1863715 | 10.49689
52.802 | 18.1491 | 18.38314 | 8.180649 | -0.2340433 | 10.20249
52.812 | 17.8447 | 18.09833 | 8.179315 | -0.2536322 | 9.919017
52.822 | 17.576 | 17.82402 | 8.177981 | -0.2480235 | 9.646043
52.832 | 17.2821 | 17.55981 | 8.176646 | -0.2777113 | 9.383165
52.842 | 17.0354 | 17.3053 | 8.175311 | -0.2699006 | 9.12999
52.852 | 16.7846 | 17.06011 | 8.173975 | -0.2755078 | 8.886133
52.862 | 16.5255 | 16.82386 | 8.172639 | -0.2983638 | 8.651225
52.872 | 16.3411 | 16.59621 | 8.171303 | -0.2551059 | 8.424903
52.882 | 16.1101 | 16.37679 | 8.169966 | -0.2666887 | 8.206822
52.892 | 15.9005 | 16.16528 | 8.168629 | -0.2647763 | 7.996647
52.902 | 15.7333 | 15.96134 | 8.167292 | -0.2280441 | 7.794052
52.912 | 15.518 | 15.76468 | 8.165954 | -0.2466819 | 7.598728
52.922 | 15.3537 | 15.57499 | 8.164616 | -0.22129 | 7.410374
52.932 | 15.186 | 15.39198 | 8.163277 | -0.2059791 | 7.228702
52.942 | 15.0109 | 15.21537 | 8.161938 | -0.2044735 | 7.053436
52.952 | 14.8816 | 15.04491 | 8.160598 | -0.1633085 | 6.88431
52.962 | 14.722 | 14.88033 | 8.159259 | -0.1583285 | 6.72107
52.972 | 14.5674 | 14.72139 | 8.157918 | -0.1539892 | 6.563471
52.982 | 14.4459 | 14.56786 | 8.156577 | -0.1219575 | 6.41128
52.9919 | 14.3131 | 14.42097 | 8.15525 | -0.1078688 | 6.265719
53.0019 | 14.1923 | 14.27754 | 8.153908 | -0.08524159 | 6.123634
53.0119 | 14.0623 | 14.13888 | 8.152566 | -0.0765805 | 5.986315
53.0219 | 13.9549 | 14.00479 | 8.151223 | -0.0498901 | 5.853567
53.0319 | 13.8622 | 13.87508 | 8.14988 | -0.01288237 | 5.725202
53.0419 | 13.7447 | 13.74958 | 8.148537 | -0.004879271 | 5.601043
53.0519 | 13.6448 | 13.62811 | 8.147193 | 0.0166919 | 5.480915
53.0619 | 13.563 | 13.51051 | 8.145848 | 0.05249295 | 5.364659
53.0719 | 13.4477 | 13.39662 | 8.144503 | 0.05108133 | 5.252115
53.0819 | 13.3797 | 13.28629 | 8.143158 | 0.09340554 | 5.143136
53.0919 | 13.2878 | 13.17939 | 8.141812 | 0.108408 | 5.03758
53.1019 | 13.2029 | 13.07578 | 8.140466 | 0.1271249 | 4.935309
53.1119 | 13.136 | 12.97531 | 8.139119 | 0.1606854 | 4.836196
53.1219 | 13.0516 | 12.87789 | 8.137771 | 0.1737148 | 4.740114
53.1319 | 12.9685 | 12.78337 | 8.136423 | 0.1851302 | 4.646946
53.1419 | 12.9041 | 12.69166 | 8.135075 | 0.2124447 | 4.55658
53.1519 | 12.8334 | 12.60263 | 8.133726 | 0.2307667 | 4.468907
53.1619 | 12.7741 | 12.5162 | 8.132376 | 0.257899 | 4.383825
53.1719 | 12.6933 | 12.43226 | 8.131026 | 0.2610398 | 4.301234
53.1819 | 12.6446 | 12.35072 | 8.129676 | 0.2938831 | 4.221041
53.1919 | 12.5943 | 12.27148 | 8.128324 | 0.3228188 | 4.143157
53.2019 | 12.5175 | 12.19447 | 8.126973 | 0.3230326 | 4.067495
53.2119 | 12.4742 | 12.11959 | 8.12562 | 0.3546061 | 3.993973
53.2219 | 12.413 | 12.04678 | 8.124268 | 0.3662181 | 3.922514
53.2319 | 12.366 | 11.97596 | 8.122914 | 0.3900429 | 3.853043
53.2419 | 12.3314 | 11.90705 | 8.12156 | 0.4243525 | 3.785487
53.2519 | 12.2586 | 11.83998 | 8.120206 | 0.4186232 | 3.719771
53.2619 | 12.2195 | 11.7747 | 8.11885 | 0.4448045 | 3.655845
53.2719 | 12.1795 | 11.71113 | 8.117495 | 0.4683666 | 3.593639
53.2819 | 12.1349 | 11.64923 | 8.116138 | 0.4856703 | 3.533091
53.2919 | 12.0786 | 11.58893 | 8.114781 | 0.4896724 | 3.474146
53.3019 | 12.0418 | 11.53017 | 8.113424 | 0.5116279 | 3.416748
53.3119 | 12.0029 | 11.47291 | 8.112065 | 0.5299936 | 3.360841
53.3219 | 11.9714 | 11.41709 | 8.110707 | 0.5543119 | 3.306382
53.3319 | 11.9217 | 11.36267 | 8.109347 | 0.559035 | 3.253318
53.3419 | 11.8869 | 11.30959 | 8.107987 | 0.5773096 | 3.201603
53.3519 | 11.8535 | 11.25782 | 8.106626 | 0.5956798 | 3.151194
53.3619 | 11.8099 | 11.20731 | 8.105265 | 0.6025883 | 3.102047
53.3719 | 11.7873 | 11.15802 | 8.103903 | 0.6292763 | 3.054121
53.3819 | 11.7487 | 11.10992 | 8.10254 | 0.6387827 | 3.007377
53.3919 | 11.7054 | 11.06295 | 8.101177 | 0.6424456 | 2.961778
53.4019 | 11.6807 | 11.0171 | 8.099813 | 0.6636009 | 2.917286
53.4119 | 11.6465 | 10.97232 | 8.098448 | 0.6741837 | 2.873868
53.4219 | 11.6151 | 10.92857 | 8.097083 | 0.6865273 | 2.83149
53.4319 | 11.5747 | 10.88584 | 8.095717 | 0.688864 | 2.790119
53.4419 | 11.5507 | 10.84408 | 8.09435 | 0.7066244 | 2.749725
53.4519 | 11.51 | 10.80326 | 8.092983 | 0.7067389 | 2.710278
53.4619 | 11.4752 | 10.76336 | 8.091615 | 0.7118354 | 2.67175
53.4719 | 11.4409 | 10.72436 | 8.090246 | 0.716542 | 2.634112
53.4819 | 11.4155 | 10.68622 | 8.088876 | 0.7292849 | 2.597339
53.4919 | 11.383 | 10.64891 | 8.087506 | 0.7340903 | 2.561404
53.5019 | 11.3473 | 10.61242 | 8.086135 | 0.734882 | 2.526283
53.5119 | 11.3172 | 10.57672 | 8.084763 | 0.7404841 | 2.491952
53.5219 | 11.2867 | 10.54178 | 8.083391 | 0.7449196 | 2.458389
53.5319 | 11.253 | 10.50759 | 8.082018 | 0.7454103 | 2.425572
53.5419 | 11.223 | 10.47412 | 8.080644 | 0.7488777 | 2.393478
53.5519 | 11.1834 | 10.44136 | 8.079269 | 0.7420421 | 2.362088
53.5619 | 11.1625 | 10.40928 | 8.077894 | 0.7532235 | 2.331382
53.5719 | 11.1324 | 10.37786 | 8.076518 | 0.7545407 | 2.301341
53.5818 | 11.0885 | 10.34739 | 8.075155 | 0.7411073 | 2.272238
53.5918 | 11.0668 | 10.31724 | 8.073777 | 0.7495574 | 2.243465
53.6018 | 11.0297 | 10.2877 | 8.072399 | 0.7419967 | 2.215304
53.6118 | 10.9969 | 10.25876 | 8.07102 | 0.7381417 | 2.187739
53.6218 | 10.9714 | 10.23039 | 8.06964 | 0.7410088 | 2.160751
53.6318 | 10.9339 | 10.20259 | 8.068259 | 0.731313 | 2.134328
53.6418 | 10.9071 | 10.17533 | 8.066877 | 0.7317697 | 2.108453
53.6518 | 10.8781 | 10.14861 | 8.065495 | 0.7294931 | 2.083112
53.6618 | 10.8439 | 10.1224 | 8.064112 | 0.7214974 | 2.058291
53.6718 | 10.8152 | 10.0967 | 8.062728 | 0.7184961 | 2.033976
53.6818 | 10.7856 | 10.0715 | 8.061343 | 0.7141021 | 2.010155
53.6918 | 10.7539 | 10.04677 | 8.059958 | 0.7071283 | 1.986814
53.7018 | 10.73 | 10.02251 | 8.058571 | 0.7074867 | 1.963942
53.7118 | 10.6908 | 9.998711 | 8.057184 | 0.6920894 | 1.941527
53.7218 | 10.674 | 9.975352 | 8.055796 | 0.6986477 | 1.919556
53.7318 | 10.6457 | 9.952427 | 8.054407 | 0.6932729 | 1.89802
53.7418 | 10.611 | 9.929925 | 8.053017 | 0.6810755 | 1.876907
53.7518 | 10.5848 | 9.907834 | 8.051627 | 0.676966 | 1.856207
53.7618 | 10.5582 | 9.886146 | 8.050235 | 0.6720543 | 1.835911
53.7718 | 10.5278 | 9.864849 | 8.048843 | 0.6629507 | 1.816006
53.7818 | 10.5061 | 9.843936 | 8.04745 | 0.6621641 | 1.796486
53.7918 | 10.4639 | 9.823396 | 8.046056 | 0.6405039 | 1.77734
53.8018 | 10.4544 | 9.803221 | 8.044661 | 0.6511786 | 1.758561
53.8118 | 10.4257 | 9.783403 | 8.043265 | 0.6422974 | 1.740138
53.8218 | 10.3855 | 9.763932 | 8.041868 | 0.6215681 | 1.722064
53.8318 | 10.3722 | 9.744801 | 8.040471 | 0.6273989 | 1.70433
53.8418 | 10.3564 | 9.726002 | 8.039072 | 0.6303977 | 1.68693
53.8518 | 10.3078 | 9.707528 | 8.037673 | 0.6002719 | 1.669855
53.8618 | 10.3093 | 9.689371 | 8.036273 | 0.619929 | 1.653099
53.8718 | 10.2648 | 9.671524 | 8.034871 | 0.5932759 | 1.636653
53.8818 | 10.2483 | 9.653981 | 8.033469 | 0.5943195 | 1.620511
53.8918 | 10.2205 | 9.636733 | 8.032066 | 0.5837667 | 1.604667
53.9018 | 10.2015 | 9.619776 | 8.030662 | 0.5817235 | 1.589114
53.9118 | 10.1789 | 9.603103 | 8.029257 | 0.5757966 | 1.573846
53.9218 | 10.1474 | 9.586708 | 8.027852 | 0.5606917 | 1.558857
53.9318 | 10.1166 | 9.570585 | 8.026445 | 0.546015 | 1.54414
53.9418 | 10.0965 | 9.554728 | 8.025037 | 0.5417718 | 1.529691
53.9518 | 10.0677 | 9.539132 | 8.023628 | 0.5285679 | 1.515504
53.9618 | 10.0442 | 9.523792 | 8.022219 | 0.5204084 | 1.501573
53.9718 | 10.0162 | 9.508701 | 8.020808 | 0.5074987 | 1.487893
53.9818 | 9.9885 | 9.493856 | 8.019397 | 0.4946436 | 1.47446
53.9918 | 9.9707 | 9.479252 | 8.017984 | 0.4914479 | 1.461268
54.0018 | 9.9275 | 9.464884 | 8.016571 | 0.4626164 | 1.448313
54.0118 | 9.9097 | 9.450746 | 8.015156 | 0.4589537 | 1.43559
54.0218 | 9.888 | 9.436836 | 8.013741 | 0.4511639 | 1.423095
54.0318 | 9.8493 | 9.423149 | 8.012324 | 0.4261513 | 1.410824
54.0418 | 9.8308 | 9.40968 | 8.010907 | 0.4211202 | 1.398773
54.0518 | 9.8061 | 9.396426 | 8.009489 | 0.4096743 | 1.386937
54.0618 | 9.7633 | 9.383382 | 8.008069 | 0.3799176 | 1.375313
54.0718 | 9.7548 | 9.370546 | 8.006649 | 0.3842536 | 1.363898
54.0818 | 9.7109 | 9.357914 | 8.005227 | 0.3529861 | 1.352687
54.0918 | 9.6814 | 9.345482 | 8.003805 | 0.3359184 | 1.341677
54.1018 | 9.6572 | 9.333246 | 8.002381 | 0.3239538 | 1.330865
54.1118 | 9.6221 | 9.321204 | 8.000957 | 0.3008955 | 1.320248
54.1218 | 9.597 | 9.309353 | 7.999531 | 0.2876466 | 1.309822
54.1318 | 9.5765 | 9.29769 | 7.998105 | 0.2788103 | 1.299585
54.1418 | 9.5313 | 9.286211 | 7.996677 | 0.2450892 | 1.289534
54.1518 | 9.5212 | 9.274914 | 7.995248 | 0.2462862 | 1.279665
54.1617 | 9.478 | 9.263906 | 7.993833 | 0.2140938 | 1.270073
54.1717 | 9.4522 | 9.252963 | 7.992402 | 0.1992368 | 1.260561
54.1817 | 9.4452 | 9.242194 | 7.99097 | 0.2030056 | 1.251224
54.1917 | 9.391 | 9.231597 | 7.989537 | 0.1594028 | 1.24206
54.2017 | 9.3756 | 9.221169 | 7.988103 | 0.1544307 | 1.233066
54.2117 | 9.3613 | 9.210908 | 7.986668 | 0.1503916 | 1.22424
54.2217 | 9.3075 | 9.200812 | 7.985232 | 0.1066878 | 1.21558
54.2317 | 9.3033 | 9.190879 | 7.983795 | 0.1124215 | 1.207084
54.2417 | 9.2682 | 9.181105 | 7.982356 | 0.08709476 | 1.198749
54.2517 | 9.2447 | 9.17149 | 7.980917 | 0.07320979 | 1.190573
54.2617 | 9.224 | 9.162031 | 7.979476 | 0.06196873 | 1.182555
54.2717 | 9.1774 | 9.152726 | 7.978035 | 0.02467371 | 1.174692
54.2817 | 9.1731 | 9.143573 | 7.976592 | 0.02952691 | 1.166981
54.2917 | 9.1484 | 9.13457 | 7.975148 | 0.01383039 | 1.159422
54.3017 | 9.1103 | 9.125714 | 7.973703 | -0.01541359 | 1.15201
54.3117 | 9.1065 | 9.117003 | 7.972257 | -0.01050277 | 1.144746
54.3217 | 9.0751 | 9.108435 | 7.97081 | -0.0333347 | 1.137625
54.3317 | 9.0493 | 9.100007 | 7.969361 | -0.05070707 | 1.130646
54.3417 | 9.047 | 9.091717 | 7.967912 | -0.04471707 | 1.123805
54.3517 | 9.0035 | 9.083562 | 7.966461 | -0.08006205 | 1.117101
54.3617 | 9.0081 | 9.075539 | 7.965009 | -0.06743894 | 1.11053
54.3717 | 8.9788 | 9.067645 | 7.963556 | -0.08884468 | 1.104088
54.3817 | 8.9553 | 9.059876 | 7.962102 | -0.1045758 | 1.097774
54.3917 | 8.9535 | 9.052229 | 7.960647 | -0.09872854 | 1.091582
54.4017 | 8.9279 | 9.044699 | 7.95919 | -0.116799 | 1.085509
54.4117 | 8.9103 | 9.037283 | 7.957733 | -0.1269829 | 1.07955
54.4217 | 8.8953 | 9.029976 | 7.956274 | -0.1346755 | 1.073702
54.4317 | 8.882 | 9.022772 | 7.954814 | -0.1407719 | 1.067958
54.4417 | 8.8805 | 9.015667 | 7.953353 | -0.1351667 | 1.062314
54.4517 | 8.8546 | 9.008654 | 7.95189 | -0.1540542 | 1.056764
54.4617 | 8.8453 | 9.001728 | 7.950427 | -0.1564282 | 1.051301
54.4717 | 8.8505 | 8.994882 | 7.948962 | -0.1443825 | 1.04592
54.4817 | 8.8436 | 8.98811 | 7.947496 | -0.1445103 | 1.040614
54.4917 | 8.8297 | 8.981404 | 7.946029 | -0.1517044 | 1.035376
54.5017 | 8.8325 | 8.974758 | 7.94456 | -0.142258 | 1.030198
54.5117 | 8.8237 | 8.968163 | 7.943091 | -0.1444635 | 1.025073
54.5217 | 8.8232 | 8.961613 | 7.94162 | -0.1384134 | 1.019993
54.5317 | 8.8229 | 8.9551 | 7.940148 | -0.1322005 | 1.014953
54.5417 | 8.8199 | 8.948617 | 7.938675 | -0.1287175 | 1.009943
54.5517 | 8.8378 | 8.942157 | 7.9372 | -0.1043572 | 1.004957
54.5617 | 8.8241 | 8.935713 | 7.935724 | -0.1116129 | 0.9999887
54.5717 | 8.8286 | 8.929278 | 7.934247 | -0.1006783 | 0.9950311
54.5817 | 8.8458 | 8.922847 | 7.932769 | -0.07704746 | 0.9900786
54.5917 | 8.8319 | 8.916415 | 7.931289 | -0.08451515 | 0.9851258
54.6017 | 8.851 | 8.909977 | 7.929809 | -0.05897672 | 0.9801682
54.6117 | 8.8651 | 8.903528 | 7.928326 | -0.03842821 | 0.9752017
54.6217 | 8.8688 | 8.897066 | 7.926843 | -0.0282664 | 0.9702233
54.6317 | 8.8894 | 8.890589 | 7.925359 | -0.001188774 | 0.9652302
54.6417 | 8.8957 | 8.884094 | 7.923873 | 0.01160633 | 0.960221
54.6517 | 8.9197 | 8.87758 | 7.922385 | 0.04212008 | 0.9551944
54.6617 | 8.9284 | 8.871047 | 7.920897 | 0.05735277 | 0.9501502
54.6717 | 8.9442 | 8.864496 | 7.919407 | 0.07970416 | 0.9450885
54.6817 | 8.9613 | 8.857927 | 7.917916 | 0.1033732 | 0.9400105
54.6917 | 8.9887 | 8.851341 | 7.916424 | 0.1373589 | 0.9349172
54.7017 | 9.0034 | 8.844741 | 7.91493 | 0.1586589 | 0.9298108
54.7117 | 9.0258 | 8.838129 | 7.913435 | 0.1876714 | 0.9246933
54.7217 | 9.0508 | 8.831507 | 7.911939 | 0.2192933 | 0.9195676
54.7317 | 9.0628 | 8.824878 | 7.910441 | 0.237922 | 0.9144366
54.7417 | 9.0962 | 8.818246 | 7.908943 | 0.2779538 | 0.9093036
54.7516 | 9.1003 | 8.811681 | 7.907457 | 0.2886193 | 0.9042233
54.7616 | 9.1325 | 8.805053 | 7.905956 | 0.3274473 | 0.899097
54.7716 | 9.1641 | 8.798432 | 7.904453 | 0.3656675 | 0.8939796
54.7816 | 9.1777 | 8.791824 | 7.902949 | 0.3858762 | 0.8888751
54.7916 | 9.2099 | 8.785231 | 7.901443 | 0.4246693 | 0.8837876
54.8016 | 9.2295 | 8.778657 | 7.899936 | 0.4508427 | 0.8787211
54.8116 | 9.2557 | 8.772108 | 7.898428 | 0.4835924 | 0.8736797
54.8216 | 9.29 | 8.765586 | 7.896918 | 0.5244144 | 0.8686673
54.8316 | 9.2861 | 8.759095 | 7.895407 | 0.5270049 | 0.8636878
54.8416 | 9.3294 | 8.75264 | 7.893895 | 0.57676 | 0.858745
54.8516 | 9.3545 | 8.746224 | 7.892381 | 0.6082762 | 0.8538425
54.8616 | 9.3624 | 8.73985 | 7.890866 | 0.6225503 | 0.8489836
54.8716 | 9.3887 | 8.733521 | 7.88935 | 0.6551789 | 0.8441715
54.8816 | 9.4022 | 8.727241 | 7.887832 | 0.6749592 | 0.839409
54.8916 | 9.4283 | 8.721012 | 7.886313 | 0.7072885 | 0.834699
54.9016 | 9.4358 | 8.714835 | 7.884792 | 0.7209646 | 0.8300435
54.9116 | 9.4449 | 8.708715 | 7.88327 | 0.7361854 | 0.8254448
54.9216 | 9.4728 | 8.702651 | 7.881746 | 0.7701491 | 0.8209045
54.9316 | 9.4763 | 8.696646 | 7.880222 | 0.7796541 | 0.8164243
54.9416 | 9.4772 | 8.690701 | 7.878695 | 0.7864994 | 0.8120052
54.9516 | 9.4977 | 8.684816 | 7.877168 | 0.812884 | 0.8076483
54.9616 | 9.5053 | 8.678993 | 7.875639 | 0.826307 | 0.8033544
54.9716 | 9.5117 | 8.673232 | 7.874108 | 0.838468 | 0.7991238
54.9816 | 9.512 | 8.667533 | 7.872576 | 0.8444668 | 0.7949569
54.9916 | 9.5102 | 8.661897 | 7.871043 | 0.8483033 | 0.7908538
55.0016 | 9.5153 | 8.656322 | 7.869508 | 0.8589776 | 0.7868142
55.0116 | 9.5147 | 8.65081 | 7.867972 | 0.8638899 | 0.7828381
55.0216 | 9.5116 | 8.645359 | 7.866434 | 0.8662407 | 0.7789251
55.0316 | 9.5007 | 8.63997 | 7.864895 | 0.8607303 | 0.7750745
55.0416 | 9.5 | 8.63464 | 7.863355 | 0.8653596 | 0.7712858
55.0516 | 9.478 | 8.629371 | 7.861813 | 0.8486292 | 0.7675582
55.0616 | 9.4727 | 8.62416 | 7.860269 | 0.8485397 | 0.7638912
55.0716 | 9.4602 | 8.619008 | 7.858724 | 0.8411922 | 0.7602836
55.0816 | 9.449 | 8.613913 | 7.857178 | 0.8350875 | 0.7567347
55.0916 | 9.4309 | 8.608874 | 7.85563 | 0.8220265 | 0.7532435
55.1016 | 9.4107 | 8.60389 | 7.854081 | 0.8068102 | 0.7498092
55.1116 | 9.3947 | 8.59896 | 7.85253 | 0.7957396 | 0.7464305
55.1216 | 9.3861 | 8.594084 | 7.850978 | 0.7920157 | 0.7431067
55.1316 | 9.3565 | 8.58926 | 7.849424 | 0.7672396 | 0.7398366
55.1416 | 9.3334 | 8.584488 | 7.847868 | 0.7489121 | 0.7366194
55.1516 | 9.3135 | 8.579765 | 7.846312 | 0.7337346 | 0.7334537
55.1616 | 9.3054 | 8.575092 | 7.844753 | 0.7303077 | 0.7303389
55.1716 | 9.2666 | 8.570467 | 7.843194 | 0.6961326 | 0.7272737
55.1816 | 9.2458 | 8.56589 | 7.841632 | 0.6799103 | 0.7242573
55.1916 | 9.2239 | 8.561358 | 7.84007 | 0.6625417 | 0.7212887
55.2016 | 9.2143 | 8.556872 | 7.838505 | 0.6574279 | 0.7183668
55.2116 | 9.1837 | 8.55243 | 7.83694 | 0.6312697 | 0.7154908
55.2216 | 9.155 | 8.548032 | 7.835372 | 0.6069681 | 0.7126597
55.2316 | 9.1241 | 8.543676 | 7.833803 | 0.580424 | 0.7098726
55.2416 | 9.1274 | 8.539362 | 7.832233 | 0.5880383 | 0.7071287
55.2516 | 9.088 | 8.535088 | 7.830661 | 0.5529119 | 0.704427
55.2616 | 9.0774 | 8.530854 | 7.829088 | 0.5465456 | 0.7017669
55.2716 | 9.0487 | 8.52666 | 7.827513 | 0.5220402 | 0.6991472
55.2816 | 9.0368 | 8.522503 | 7.825936 | 0.5142966 | 0.6965674
55.2916 | 9.0333 | 8.518385 | 7.824358 | 0.5149154 | 0.6940267
55.3016 | 9.0001 | 8.514302 | 7.822778 | 0.4857976 | 0.6915242
55.3116 | 8.9847 | 8.510256 | 7.821197 | 0.4744437 | 0.6890592
55.3216 | 8.9853 | 8.506245 | 7.819614 | 0.4790546 | 0.6866312
55.3315 | 8.9705 | 8.502309 | 7.818046 | 0.4681913 | 0.6842629
55.3415 | 8.9549 | 8.498366 | 7.81646 | 0.4565341 | 0.681906
55.3515 | 8.9505 | 8.494456 | 7.814872 | 0.4560436 | 0.679584
55.3615 | 8.9317 | 8.490579 | 7.813283 | 0.4411205 | 0.6772961
55.3715 | 8.9354 | 8.486735 | 7.811693 | 0.4486655 | 0.6750417
55.3815 | 8.9188 | 8.482921 | 7.810101 | 0.4358791 | 0.6728204
55.3915 | 8.9169 | 8.479138 | 7.808507 | 0.4377619 | 0.6706314
55.4015 | 8.9188 | 8.475386 | 7.806911 | 0.4434144 | 0.6684742
55.4115 | 8.9079 | 8.471663 | 7.805314 | 0.4362374 | 0.6663482
55.4215 | 8.9112 | 8.467969 | 7.803716 | 0.4432311 | 0.664253
55.4315 | 8.9194 | 8.464304 | 7.802116 | 0.4550963 | 0.662188
55.4415 | 8.9144 | 8.460667 | 7.800514 | 0.4537333 | 0.6601528
55.4515 | 8.9123 | 8.457057 | 7.79891 | 0.4552428 | 0.6581467
55.4615 | 8.9234 | 8.453475 | 7.797305 | 0.4699251 | 0.6561694
55.4715 | 8.9142 | 8.449919 | 7.795699 | 0.4642807 | 0.6542205
55.4815 | 8.9325 | 8.44639 | 7.794091 | 0.4861101 | 0.6522993
55.4915 | 8.934 | 8.442886 | 7.792481 | 0.4911137 | 0.6504056
55.5015 | 8.9332 | 8.439408 | 7.790869 | 0.4937919 | 0.6485389
55.5115 | 8.9497 | 8.435955 | 7.789256 | 0.5137452 | 0.6466987
55.5215 | 8.9447 | 8.432526 | 7.787641 | 0.5121739 | 0.6448848
55.5315 | 8.9545 | 8.429122 | 7.786025 | 0.5253784 | 0.6430967
55.5415 | 8.955 | 8.425741 | 7.784407 | 0.5292592 | 0.641334
55.5515 | 8.965 | 8.422384 | 7.782787 | 0.5426165 | 0.6395964
55.5615 | 8.9642 | 8.419049 | 7.781166 | 0.5451507 | 0.6378835
55.5715 | 8.9678 | 8.415738 | 7.779543 | 0.5520623 | 0.636195
55.5815 | 8.975 | 8.412449 | 7.777918 | 0.5625514 | 0.6345305
55.5915 | 8.9826 | 8.409181 | 7.776292 | 0.5734185 | 0.6328897
55.6015 | 8.9847 | 8.405936 | 7.774664 | 0.5787639 | 0.6312724
55.6115 | 8.9871 | 8.402712 | 7.773034 | 0.5843878 | 0.6296781
55.6215 | 8.9958 | 8.399509 | 7.771403 | 0.5962906 | 0.6281066
55.6315 | 8.9797 | 8.396327 | 7.76977 | 0.5833726 | 0.6265576
55.6415 | 8.9986 | 8.393166 | 7.768135 | 0.6054341 | 0.6250308
55.6515 | 8.9924 | 8.390025 | 7.766499 | 0.6023753 | 0.623526
55.6615 | 8.9794 | 8.386903 | 7.764861 | 0.5924965 | 0.6220428
55.6715 | 8.9961 | 8.383802 | 7.763221 | 0.6122981 | 0.6205811
55.6815 | 8.9763 | 8.38072 | 7.761579 | 0.5955801 | 0.6191405
55.6915 | 8.9679 | 8.377657 | 7.759936 | 0.590243 | 0.6177207
55.7015 | 8.9688 | 8.374613 | 7.758291 | 0.594187 | 0.6163216
55.7115 | 8.9519 | 8.371588 | 7.756645 | 0.5803122 | 0.6149429
55.7215 | 8.9481 | 8.368581 | 7.754997 | 0.5795189 | 0.6135844
55.7315 | 8.9369 | 8.365593 | 7.753347 | 0.5713075 | 0.6122459
55.7415 | 8.9192 | 8.362622 | 7.751695 | 0.556578 | 0.610927
55.7515 | 8.9113 | 8.359669 | 7.750042 | 0.5516307 | 0.6096277
55.7615 | 8.897 | 8.356734 | 7.748386 | 0.5402659 | 0.6083476
55.7715 | 8.8824 | 8.353816 | 7.74673 | 0.5285837 | 0.6070867
55.7815 | 8.8694 | 8.350916 | 7.745071 | 0.5184843 | 0.6058446
55.7915 | 8.846 | 8.348032 | 7.743411 | 0.497968 | 0.6046212
55.8015 | 8.8273 | 8.345165 | 7.741749 | 0.4821349 | 0.6034164
55.8115 | 8.8127 | 8.342315 | 7.740085 | 0.4703852 | 0.6022298
55.8215 | 8.7819 | 8.339481 | 7.738419 | 0.4424192 | 0.6010614
55.8315 | 8.7757 | 8.336663 | 7.736752 | 0.439037 | 0.5999108
55.8415 | 8.74 | 8.333861 | 7.735083 | 0.4061387 | 0.5987781
55.8515 | 8.7207 | 8.331075 | 7.733412 | 0.3896246 | 0.597663
55.8615 | 8.7018 | 8.328305 | 7.73174 | 0.3734949 | 0.5965653
55.8715 | 8.6667 | 8.32555 | 7.730066 | 0.3411496 | 0.5954848
55.8815 | 8.6372 | 8.322811 | 7.72839 | 0.314389 | 0.5944214
55.8915 | 8.6259 | 8.320087 | 7.726712 | 0.3058132 | 0.593375
55.9015 | 8.5931 | 8.317378 | 7.725032 | 0.2757224 | 0.5923454
55.9115 | 8.5699 | 8.314683 | 7.723351 | 0.2552168 | 0.5913324
55.9214 | 8.5477 | 8.31203 | 7.721685 | 0.2356696 | 0.5903458
55.9314 | 8.5108 | 8.309365 | 7.72 | 0.2014348 | 0.5893654
55.9414 | 8.4892 | 8.306714 | 7.718313 | 0.1824857 | 0.5884013
55.9514 | 8.4722 | 8.304078 | 7.716625 | 0.1681222 | 0.5874532
55.9614 | 8.4291 | 8.301455 | 7.714934 | 0.1276446 | 0.586521
55.9714 | 8.418 | 8.298847 | 7.713242 | 0.119153 | 0.5856046
55.9814 | 8.3887 | 8.296252 | 7.711549 | 0.09244751 | 0.5847039
55.9914 | 8.3472 | 8.293672 | 7.709853 | 0.05352833 | 0.5838187
56.0014 | 8.3352 | 8.291105 | 7.708156 | 0.0440955 | 0.5829489
56.0114 | 8.3054 | 8.288551 | 7.706456 | 0.01684922 | 0.5820944
56.0214 | 8.2798 | 8.28601 | 7.704755 | -0.006210405 | 0.5812551
56.0314 | 8.2492 | 8.283483 | 7.703053 | -0.03428327 | 0.5804308
56.0414 | 8.2235 | 8.280969 | 7.701348 | -0.05746928 | 0.5796214
56.0514 | 8.2011 | 8.278468 | 7.699641 | -0.07736825 | 0.5788268
56.0614 | 8.1868 | 8.27598 | 7.697933 | -0.08918014 | 0.578047
56.0714 | 8.1526 | 8.273505 | 7.696223 | -0.1209048 | 0.5772817
56.0814 | 8.1421 | 8.271042 | 7.694511 | -0.1289421 | 0.576531
56.0914 | 8.1154 | 8.268592 | 7.692797 | -0.153192 | 0.5757946
56.1014 | 8.0954 | 8.266154 | 7.691082 | -0.1707544 | 0.5750726
56.1114 | 8.0746 | 8.263729 | 7.689364 | -0.189129 | 0.5743646
56.1214 | 8.064 | 8.261316 | 7.687645 | -0.1973159 | 0.5736708
56.1314 | 8.0401 | 8.258915 | 7.685924 | -0.218815 | 0.572991
56.1414 | 8.024 | 8.256526 | 7.684201 | -0.2325261 | 0.5723251
56.1514 | 8.0047 | 8.254149 | 7.682476 | -0.2494493 | 0.571673
56.1614 | 7.9935 | 8.251784 | 7.68075 | -0.2582842 | 0.5710346
56.1714 | 7.9763 | 8.249431 | 7.679021 | -0.273131 | 0.5704098
56.1814 | 7.9573 | 8.247089 | 7.677291 | -0.2897894 | 0.5697986
56.1914 | 7.9499 | 8.244759 | 7.675559 | -0.2948595 | 0.5692008
56.2014 | 7.9365 | 8.242441 | 7.673825 | -0.305941 | 0.5686165
56.2114 | 7.9314 | 8.240134 | 7.672089 | -0.308734 | 0.5680454
56.2214 | 7.9203 | 8.237838 | 7.670351 | -0.3175384 | 0.5674875
56.2314 | 7.902 | 8.235554 | 7.668611 | -0.333554 | 0.5669428
56.2414 | 7.9071 | 8.233281 | 7.66687 | -0.3261808 | 0.5664112
56.2514 | 7.8907 | 8.231019 | 7.665126 | -0.3403188 | 0.5658925
56.2614 | 7.8855 | 8.228768 | 7.663381 | -0.3432678 | 0.5653868
56.2714 | 7.8837 | 8.226528 | 7.661634 | -0.3428277 | 0.5648939
56.2814 | 7.8735 | 8.224299 | 7.659885 | -0.3507985 | 0.5644138
56.2914 | 7.86 | 8.22208 | 7.658134 | -0.3620802 | 0.5639464
56.3014 | 7.8666 | 8.219873 | 7.656381 | -0.3532727 | 0.5634917
56.3114 | 7.8552 | 8.217676 | 7.654626 | -0.3624758 | 0.5630496
56.3214 | 7.8535 | 8.21549 | 7.65287 | -0.3619896 | 0.56262
56.3314 | 7.8483 | 8.213314 | 7.651111 | -0.3650139 | 0.5622028
56.3414 | 7.8377 | 8.211149 | 7.649351 | -0.3734487 | 0.5617981
56.3514 | 7.8401 | 8.208994 | 7.647588 | -0.368894 | 0.5614057
56.3614 | 7.8344 | 8.20685 | 7.645824 | -0.3724496 | 0.5610255
56.3714 | 7.8346 | 8.204716 | 7.644058 | -0.3701156 | 0.5606576
56.3814 | 7.8247 | 8.202592 | 7.64229 | -0.3778918 | 0.5603019
56.3914 | 7.8263 | 8.200478 | 7.64052 | -0.3741782 | 0.5599583
56.4014 | 7.8284 | 8.198375 | 7.638748 | -0.3699748 | 0.5596268
56.4114 | 7.8251 | 8.196282 | 7.636974 | -0.3711816 | 0.5593074
56.4214 | 7.8166 | 8.194198 | 7.635198 | -0.3775983 | 0.5589999
56.4314 | 7.8183 | 8.192125 | 7.633421 | -0.3738251 | 0.5587043
56.4414 | 7.8242 | 8.190062 | 7.631641 | -0.3658618 | 0.5584206
56.4514 | 7.8058 | 8.188008 | 7.62986 | -0.3822084 | 0.5581487
56.4614 | 7.8189 | 8.185965 | 7.628076 | -0.3670648 | 0.5578886
56.4714 | 7.8159 | 8.183931 | 7.626291 | -0.3680311 | 0.5576403
56.4814 | 7.8148 | 8.181907 | 7.624504 | -0.3671072 | 0.5574037
56.4914 | 7.8022 | 8.179893 | 7.622714 | -0.377693 | 0.5571788
56.5013 | 7.7987 | 8.177908 | 7.620941 | -0.3792084 | 0.5569674
56.5113 | 7.8138 | 8.175913 | 7.619148 | -0.3621134 | 0.5567656
56.5213 | 7.801 | 8.173928 | 7.617353 | -0.372928 | 0.5565753
56.5313 | 7.8064 | 8.171952 | 7.615556 | -0.3655522 | 0.5563966
56.5413 | 7.8031 | 8.169986 | 7.613757 | -0.3668859 | 0.5562293
56.5513 | 7.8073 | 8.168029 | 7.611956 | -0.3607292 | 0.5560735
56.5613 | 7.8071 | 8.166082 | 7.610153 | -0.3589819 | 0.5559291
56.5713 | 7.8095 | 8.164144 | 7.608348 | -0.354644 | 0.5557961
56.5813 | 7.8068 | 8.162216 | 7.606541 | -0.3554155 | 0.5556745
56.5913 | 7.8155 | 8.160296 | 7.604732 | -0.3447964 | 0.5555642
56.6013 | 7.8031 | 8.158387 | 7.602921 | -0.3552866 | 0.5554652
56.6113 | 7.8129 | 8.156486 | 7.601109 | -0.3435862 | 0.5553775
56.6213 | 7.825 | 8.154595 | 7.599294 | -0.329595 | 0.5553011
56.6313 | 7.8194 | 8.152713 | 7.597477 | -0.3333131 | 0.5552359
56.6413 | 7.8205 | 8.15084 | 7.595658 | -0.3303404 | 0.5551819
56.6513 | 7.817 | 8.148977 | 7.593838 | -0.3319769 | 0.5551391
56.6613 | 7.8176 | 8.147123 | 7.592015 | -0.3295226 | 0.5551075
56.6713 | 7.8297 | 8.145277 | 7.59019 | -0.3155775 | 0.555087
56.6813 | 7.8363 | 8.143441 | 7.588364 | -0.3071415 | 0.5550777
56.6913 | 7.8357 | 8.141615 | 7.586535 | -0.3059146 | 0.5550794
56.7013 | 7.8461 | 8.139797 | 7.584705 | -0.2936969 | 0.5550923
56.7113 | 7.8535 | 8.137988 | 7.582872 | -0.2844882 | 0.5551162
56.7213 | 7.8464 | 8.136189 | 7.581037 | -0.2897886 | 0.5551513
56.7313 | 7.8659 | 8.134398 | 7.579201 | -0.268498 | 0.5551973
56.7413 | 7.8648 | 8.132616 | 7.577362 | -0.2678164 | 0.5552544
56.7513 | 7.8745 | 8.130844 | 7.575521 | -0.2563439 | 0.5553225
56.7613 | 7.8855 | 8.12908 | 7.573679 | -0.2435804 | 0.5554017
56.7713 | 7.8787 | 8.127326 | 7.571834 | -0.248626 | 0.5554919
56.7813 | 7.8997 | 8.12558 | 7.569987 | -0.2258804 | 0.555593
56.7913 | 7.9033 | 8.123844 | 7.568139 | -0.2205439 | 0.5557052
56.8013 | 7.9073 | 8.122116 | 7.566288 | -0.2148163 | 0.5558283
56.8113 | 7.9182 | 8.120398 | 7.564435 | -0.2021977 | 0.5559625
56.8213 | 7.92 | 8.118688 | 7.562581 | -0.1986881 | 0.5561076
56.8313 | 7.9289 | 8.116987 | 7.560724 | -0.1880874 | 0.5562636
56.8413 | 7.9516 | 8.115296 | 7.558865 | -0.1636956 | 0.5564307
56.8513 | 7.9577 | 8.113613 | 7.557004 | -0.1559128 | 0.5566087
56.8613 | 7.9669 | 8.111939 | 7.555141 | -0.145039 | 0.5567977
56.8713 | 7.9808 | 8.110274 | 7.553276 | -0.129474 | 0.5569977
56.8813 | 7.9869 | 8.108618 | 7.551409 | -0.121718 | 0.5572086
56.8913 | 8.0064 | 8.106971 | 7.54954 | -0.100571 | 0.5574305
56.9013 | 8.0142 | 8.105333 | 7.547669 | -0.09113288 | 0.5576635
56.9113 | 8.0245 | 8.103704 | 7.545796 | -0.07920368 | 0.5579073
56.9213 | 8.0475 | 8.102083 | 7.543921 | -0.05458345 | 0.5581622
56.9313 | 8.0578 | 8.100472 | 7.542044 | -0.04267215 | 0.558428
56.9413 | 8.078 | 8.09887 | 7.540165 | -0.02086982 | 0.5587049
56.9513 | 8.0863 | 8.097276 | 7.538284 | -0.01097646 | 0.5589928
56.9613 | 8.0943 | 8.095692 | 7.5364 | -0.001392057 | 0.5592917
56.9713 | 8.0983 | 8.094117 | 7.534515 | 0.004183386 | 0.5596016
56.9813 | 8.1316 | 8.09255 | 7.532628 | 0.03904984 | 0.5599225
56.9913 | 8.1482 | 8.090993 | 7.530738 | 0.05720731 | 0.5602545
57.0013 | 8.1597 | 8.089444 | 7.528847 | 0.07025576 | 0.5605976
57.0113 | 8.1734 | 8.087905 | 7.526953 | 0.0854952 | 0.5609518
57.0213 | 8.1839 | 8.086374 | 7.525057 | 0.0975256 | 0.561317
57.0313 | 8.2125 | 8.084853 | 7.52316 | 0.127647 | 0.5616934
57.0413 | 8.2248 | 8.083341 | 7.52126 | 0.1414593 | 0.5620809
57.0513 | 8.2391 | 8.081838 | 7.519358 | 0.1572625 | 0.5624795
57.0613 | 8.257 | 8.080343 | 7.517454 | 0.1766566 | 0.5628893
57.0713 | 8.259 | 8.078858 | 7.515548 | 0.1801417 | 0.5633103
57.0813 | 8.2797 | 8.077382 | 7.51364 | 0.2023176 | 0.5637425
57.0912 | 8.2953 | 8.07593 | 7.511749 | 0.2193696 | 0.5641815
57.1012 | 8.2996 | 8.074473 | 7.509837 | 0.2251273 | 0.5646361
57.1112 | 8.3296 | 8.073024 | 7.507922 | 0.2565757 | 0.5651019
57.1212 | 8.3248 | 8.071585 | 7.506006 | 0.253215 | 0.5655791
57.1312 | 8.3266 | 8.070155 | 7.504087 | 0.256445 | 0.5660675
57.1412 | 8.352 | 8.068734 | 7.502167 | 0.2832658 | 0.5665673
57.1512 | 8.3632 | 8.067323 | 7.500244 | 0.2958773 | 0.5670785
57.1612 | 8.3623 | 8.065921 | 7.498319 | 0.2963794 | 0.5676012
57.1712 | 8.3824 | 8.064528 | 7.496393 | 0.3178722 | 0.5681352
57.1812 | 8.3875 | 8.063144 | 7.494464 | 0.3243556 | 0.5686807
57.1912 | 8.3831 | 8.06177 | 7.492533 | 0.3213297 | 0.5692377
57.2012 | 8.3979 | 8.060406 | 7.490599 | 0.3374943 | 0.5698063
57.2112 | 8.3898 | 8.059051 | 7.488664 | 0.3307494 | 0.5703864
57.2212 | 8.4091 | 8.057705 | 7.486727 | 0.351395 | 0.5709781
57.2312 | 8.4059 | 8.056369 | 7.484787 | 0.3495311 | 0.5715815
57.2412 | 8.4064 | 8.055042 | 7.482846 | 0.3513576 | 0.5721965
57.2512 | 8.4188 | 8.053725 | 7.480902 | 0.3650745 | 0.5728233
57.2612 | 8.4067 | 8.052418 | 7.478956 | 0.3542818 | 0.5734618
57.2712 | 8.3932 | 8.051121 | 7.477009 | 0.3420794 | 0.5741121
57.2812 | 8.4017 | 8.049833 | 7.475059 | 0.3518672 | 0.5747743
57.2912 | 8.39 | 8.048555 | 7.473106 | 0.3414453 | 0.5754483
57.3012 | 8.3855 | 8.047286 | 7.471152 | 0.3382136 | 0.5761342
57.3112 | 8.3965 | 8.046028 | 7.469196 | 0.350472 | 0.5768322
57.3212 | 8.3923 | 8.044779 | 7.467237 | 0.3475206 | 0.5775421
57.3312 | 8.3805 | 8.043541 | 7.465277 | 0.3369591 | 0.5782641
57.3412 | 8.3731 | 8.042312 | 7.463314 | 0.3307878 | 0.5789982
57.3512 | 8.3658 | 8.041094 | 7.461349 | 0.3247064 | 0.5797445
57.3612 | 8.354 | 8.039885 | 7.459382 | 0.3141148 | 0.580503
57.3712 | 8.3497 | 8.038687 | 7.457413 | 0.3110132 | 0.5812737
57.3812 | 8.3389 | 8.037499 | 7.455442 | 0.3014014 | 0.5820568
57.3912 | 8.3267 | 8.036321 | 7.453469 | 0.2903793 | 0.5828522
57.4012 | 8.3296 | 8.035153 | 7.451493 | 0.2944469 | 0.58366
57.4112 | 8.3002 | 8.033996 | 7.449515 | 0.2662042 | 0.5844804
57.4212 | 8.3083 | 8.032849 | 7.447536 | 0.2754511 | 0.5853133
57.4312 | 8.278 | 8.031712 | 7.445554 | 0.2462875 | 0.5861587
57.4412 | 8.2728 | 8.030587 | 7.44357 | 0.2422135 | 0.5870168
57.4512 | 8.2655 | 8.029471 | 7.441584 | 0.2360288 | 0.5878877
57.4612 | 8.2488 | 8.028366 | 7.439595 | 0.2204335 | 0.5887713
57.4712 | 8.2477 | 8.027273 | 7.437605 | 0.2204275 | 0.5896678
57.4812 | 8.2435 | 8.026189 | 7.435612 | 0.2173107 | 0.5905772
57.4912 | 8.2138 | 8.025117 | 7.433617 | 0.1886831 | 0.5914995
57.5012 | 8.2147 | 8.024055 | 7.43162 | 0.1906447 | 0.5924349
57.5112 | 8.2062 | 8.023005 | 7.429621 | 0.1831952 | 0.5933834
57.5212 | 8.1948 | 8.021965 | 7.42762 | 0.1728347 | 0.5943451
57.5312 | 8.1897 | 8.020937 | 7.425617 | 0.1687631 | 0.59532
57.5412 | 8.1828 | 8.01992 | 7.423611 | 0.1628804 | 0.5963083
57.5512 | 8.1752 | 8.018914 | 7.421604 | 0.1562863 | 0.59731
57.5612 | 8.1682 | 8.017919 | 7.419594 | 0.150281 | 0.5983252
57.5712 | 8.153 | 8.016936 | 7.417582 | 0.1360643 | 0.5993538
57.5812 | 8.1495 | 8.015964 | 7.415568 | 0.1335361 | 0.6003962
57.5912 | 8.1497 | 8.015004 | 7.413551 | 0.1346963 | 0.6014522
57.6012 | 8.1391 | 8.014055 | 7.411533 | 0.1250449 | 0.6025221
57.6112 | 8.1367 | 8.013118 | 7.409512 | 0.1235818 | 0.6036058
57.6212 | 8.1439 | 8.012193 | 7.40749 | 0.1317069 | 0.6047035
57.6312 | 8.1392 | 8.01128 | 7.405465 | 0.1279201 | 0.6058153
57.6412 | 8.1364 | 8.010379 | 7.403438 | 0.1260213 | 0.6069412
57.6512 | 8.1457 | 8.00949 | 7.401408 | 0.1362105 | 0.6080813
57.6612 | 8.1389 | 8.008613 | 7.399377 | 0.1302875 | 0.6092357
57.6711 | 8.1452 | 8.007756 | 7.397364 | 0.1374439 | 0.6103926
57.6811 | 8.1476 | 8.006904 | 7.395328 | 0.1406965 | 0.6115758
57.6911 | 8.1485 | 8.006063 | 7.39329 | 0.1424366 | 0.6127736
57.7011 | 8.1641 | 8.005236 | 7.39125 | 0.1588642 | 0.6139861
57.7111 | 8.1587 | 8.004421 | 7.389207 | 0.1542792 | 0.6152134
57.7211 | 8.1706 | 8.003618 | 7.387163 | 0.1669815 | 0.6164556
57.7311 | 8.1781 | 8.002829 | 7.385116 | 0.175271 | 0.6177128
57.7411 | 8.1758 | 8.002052 | 7.383067 | 0.1737475 | 0.618985
57.7511 | 8.188 | 8.001289 | 7.381016 | 0.186711 | 0.6202725
57.7611 | 8.1959 | 8.000539 | 7.378963 | 0.1953614 | 0.6215753
57.7711 | 8.2031 | 7.999801 | 7.376908 | 0.2032985 | 0.6228936
57.7811 | 8.2152 | 7.999078 | 7.37485 | 0.2161223 | 0.6242273
57.7911 | 8.2272 | 7.998367 | 7.372791 | 0.2288327 | 0.6255767
57.8011 | 8.2428 | 7.997671 | 7.370729 | 0.2451294 | 0.6269419
57.8111 | 8.2445 | 7.996988 | 7.368665 | 0.2475124 | 0.628323
57.8211 | 8.2589 | 7.996318 | 7.366598 | 0.2625816 | 0.6297201
57.8311 | 8.2717 | 7.995663 | 7.36453 | 0.2760369 | 0.6311333
57.8411 | 8.2821 | 7.995022 | 7.362459 | 0.2870781 | 0.6325627
57.8511 | 8.2997 | 7.994395 | 7.360386 | 0.3053052 | 0.6340085
57.8611 | 8.3099 | 7.993782 | 7.358311 | 0.3161179 | 0.6354709
57.8711 | 8.3118 | 7.993184 | 7.356234 | 0.3186162 | 0.6369498
57.8811 | 8.3293 | 7.9926 | 7.354155 | 0.3366999 | 0.6384455
57.8911 | 8.3426 | 7.992031 | 7.352073 | 0.3505689 | 0.6399581
57.9011 | 8.3373 | 7.991477 | 7.349989 | 0.3458231 | 0.6414877
57.9111 | 8.3583 | 7.990938 | 7.347903 | 0.3673623 | 0.6430346
57.9211 | 8.3699 | 7.990414 | 7.345815 | 0.3794864 | 0.6445987
57.9311 | 8.3763 | 7.989905 | 7.343724 | 0.3863952 | 0.6461803
57.9411 | 8.3864 | 7.989411 | 7.341632 | 0.3969886 | 0.6477795
57.9511 | 8.4055 | 7.988934 | 7.339537 | 0.4165665 | 0.6493964
57.9611 | 8.4047 | 7.988471 | 7.33744 | 0.4162287 | 0.6510313
57.9711 | 8.4248 | 7.988025 | 7.335341 | 0.4367749 | 0.6526842
57.9811 | 8.4265 | 7.987595 | 7.333239 | 0.4389052 | 0.6543554
57.9911 | 8.4359 | 7.987181 | 7.331136 | 0.4487193 | 0.6560449
58.0011 | 8.4485 | 7.986783 | 7.32903 | 0.461717 | 0.6577529
58.0111 | 8.4474 | 7.986402 | 7.326922 | 0.4609984 | 0.6594796
58.0211 | 8.4573 | 7.986037 | 7.324812 | 0.471263 | 0.6612252
58.0311 | 8.4707 | 7.985689 | 7.322699 | 0.4850108 | 0.6629898
58.0411 | 8.4733 | 7.985358 | 7.320585 | 0.4879416 | 0.6647737
58.0511 | 8.4761 | 7.985045 | 7.318468 | 0.4910552 | 0.6665769
58.0611 | 8.4778 | 7.984749 | 7.316349 | 0.4930514 | 0.6683997
58.0711 | 8.48 | 7.98447 | 7.314228 | 0.4955301 | 0.6702423
58.0811 | 8.4931 | 7.984209 | 7.312104 | 0.5088911 | 0.6721048
58.0911 | 8.4946 | 7.983966 | 7.309978 | 0.5106342 | 0.6739874
58.1011 | 8.4971 | 7.983741 | 7.307851 | 0.5133591 | 0.6758903
58.1111 | 8.5087 | 7.983534 | 7.30572 | 0.5251658 | 0.6778137
58.1211 | 8.5056 | 7.983346 | 7.303588 | 0.5222539 | 0.6797579
58.1311 | 8.4996 | 7.983177 | 7.301454 | 0.5164234 | 0.6817229
58.1411 | 8.5118 | 7.983026 | 7.299317 | 0.528774 | 0.6837092
58.1511 | 8.5113 | 7.982895 | 7.297178 | 0.5284054 | 0.6857166
58.1611 | 8.5133 | 7.982783 | 7.295037 | 0.5305175 | 0.6877457
58.1711 | 8.5158 | 7.98269 | 7.292893 | 0.5331101 | 0.6897966
58.1811 | 8.5085 | 7.982617 | 7.290748 | 0.5258828 | 0.6918694
58.1911 | 8.5157 | 7.982564 | 7.2886 | 0.5331356 | 0.6939644
58.2011 | 8.5147 | 7.982532 | 7.28645 | 0.5321682 | 0.6960819
58.2111 | 8.5075 | 7.98252 | 7.284298 | 0.5249804 | 0.6982219
58.2211 | 8.51 | 7.982528 | 7.282143 | 0.5274718 | 0.700385
58.2311 | 8.5114 | 7.982558 | 7.279987 | 0.5288423 | 0.7025711
58.2411 | 8.5052 | 7.982608 | 7.277828 | 0.5225916 | 0.7047807
58.2511 | 8.5175 | 7.98268 | 7.275667 | 0.5348195 | 0.7070139
58.261 | 8.5133 | 7.982774 | 7.273525 | 0.5305264 | 0.7092487
58.271 | 8.5112 | 7.982889 | 7.271359 | 0.5283109 | 0.7115297
58.281 | 8.5237 | 7.983027 | 7.269192 | 0.5406732 | 0.7138352
58.291 | 8.5224 | 7.983187 | 7.267022 | 0.539213 | 0.7161653
58.301 | 8.512 | 7.98337 | 7.264849 | 0.5286302 | 0.7185204
58.311 | 8.5264 | 7.983576 | 7.262675 | 0.5428243 | 0.7209007
58.321 | 8.5223 | 7.983805 | 7.260498 | 0.5384951 | 0.7233065
58.331 | 8.522 | 7.984058 | 7.25832 | 0.5379423 | 0.7257382
58.341 | 8.5295 | 7.984334 | 7.256138 | 0.5451656 | 0.728196
58.351 | 8.5322 | 7.984635 | 7.253955 | 0.5475648 | 0.7306801
58.361 | 8.5338 | 7.98496 | 7.25177 | 0.5488397 | 0.7331907
58.371 | 8.5346 | 7.98531 | 7.249582 | 0.5492896 | 0.7357285
58.381 | 8.5382 | 7.985685 | 7.247392 | 0.5525145 | 0.7382936
58.391 | 8.5517 | 7.986086 | 7.2452 | 0.565614 | 0.7408863
58.401 | 8.5592 | 7.986512 | 7.243005 | 0.5726878 | 0.7435069
58.411 | 8.5597 | 7.986964 | 7.240809 | 0.5727356 | 0.7461558
58.421 | 8.5817 | 7.987443 | 7.23861 | 0.594257 | 0.7488333
58.431 | 8.5874 | 7.987948 | 7.236409 | 0.5994517 | 0.7515396
58.441 | 8.5809 | 7.988481 | 7.234205 | 0.5924195 | 0.7542752
58.451 | 8.6049 | 7.98904 | 7.232 | 0.6158599 | 0.7570404
58.461 | 8.6101 | 7.989627 | 7.229792 | 0.6204726 | 0.7598354
58.471 | 8.6075 | 7.990243 | 7.227582 | 0.6172573 | 0.7626607
58.481 | 8.6345 | 7.990886 | 7.22537 | 0.6436137 | 0.7655166
58.491 | 8.6412 | 7.991559 | 7.223155 | 0.6496412 | 0.7684035
58.501 | 8.6478 | 7.99226 | 7.220939 | 0.6555398 | 0.7713216
58.511 | 8.6592 | 7.992991 | 7.21872 | 0.6662091 | 0.7742712
58.521 | 8.6741 | 7.993751 | 7.216499 | 0.6803487 | 0.7772527
58.531 | 8.6782 | 7.994542 | 7.214275 | 0.6836582 | 0.7802666
58.541 | 8.697 | 7.995363 | 7.21205 | 0.7016374 | 0.783313
58.551 | 8.7046 | 7.996214 | 7.209822 | 0.7083859 | 0.7863924
58.561 | 8.7219 | 7.997097 | 7.207592 | 0.7248033 | 0.7895049
58.571 | 8.7389 | 7.998011 | 7.205359 | 0.7408894 | 0.7926511
58.581 | 8.7466 | 7.998956 | 7.203125 | 0.7476439 | 0.7958311
58.591 | 8.764 | 7.999934 | 7.200888 | 0.7640665 | 0.7990453
58.601 | 8.7756 | 8.000943 | 7.198649 | 0.7746569 | 0.8022939
58.611 | 8.7859 | 8.001985 | 7.196408 | 0.7839149 | 0.805577
58.621 | 8.8056 | 8.00306 | 7.194165 | 0.80254 | 0.8088953
58.631 | 8.8174 | 8.004168 | 7.191919 | 0.8132322 | 0.8122488
58.641 | 8.8208 | 8.005309 | 7.189671 | 0.8154911 | 0.8156377
58.651 | 8.842 | 8.006483 | 7.187421 | 0.8355166 | 0.8190623
58.661 | 8.8495 | 8.007691 | 7.185169 | 0.8418085 | 0.8225227
58.671 | 8.85 | 8.008933 | 7.182914 | 0.8410666 | 0.8260192
58.681 | 8.8696 | 8.010209 | 7.180657 | 0.8593907 | 0.8295518
58.691 | 8.8712 | 8.011519 | 7.178398 | 0.8596807 | 0.8331208
58.701 | 8.8833 | 8.012863 | 7.176137 | 0.8704365 | 0.8367262
58.711 | 8.9038 | 8.014242 | 7.173874 | 0.8895579 | 0.8403683
58.721 | 8.8962 | 8.015655 | 7.171608 | 0.8805449 | 0.844047
58.731 | 8.9065 | 8.017103 | 7.16934 | 0.8893973 | 0.8477625
58.741 | 8.9246 | 8.018585 | 7.16707 | 0.9060148 | 0.8515151
58.751 | 8.9162 | 8.020102 | 7.164798 | 0.8960977 | 0.8553045
58.761 | 8.9251 | 8.021654 | 7.162523 | 0.9034458 | 0.8591311
58.771 | 8.9394 | 8.023241 | 7.160246 | 0.9161588 | 0.8629948
58.781 | 8.9322 | 8.024863 | 7.157967 | 0.9073368 | 0.8668959
58.791 | 8.9343 | 8.026521 | 7.155686 | 0.9077793 | 0.8708347
58.801 | 8.9397 | 8.028214 | 7.153403 | 0.9114864 | 0.874811
58.811 | 8.9333 | 8.029942 | 7.151117 | 0.9033577 | 0.8788254
58.821 | 8.9341 | 8.031707 | 7.148829 | 0.9023931 | 0.882878
58.831 | 8.934 | 8.033508 | 7.146539 | 0.9004922 | 0.886969
58.8409 | 8.9253 | 8.035326 | 7.144269 | 0.8899739 | 0.8910567
58.8509 | 8.9207 | 8.0372 | 7.141975 | 0.8834997 | 0.8952255
58.8609 | 8.9237 | 8.039112 | 7.139678 | 0.884588 | 0.899434
58.8709 | 8.9201 | 8.041062 | 7.137379 | 0.8790383 | 0.9036828
58.8809 | 8.9129 | 8.04305 | 7.135078 | 0.8698501 | 0.9079722
58.8909 | 8.9066 | 8.045077 | 7.132774 | 0.8615226 | 0.9123031
58.9009 | 8.9032 | 8.047145 | 7.130469 | 0.8560554 | 0.9166761
58.9109 | 8.8972 | 8.049252 | 7.128161 | 0.8479477 | 0.9210917
58.9209 | 8.8875 | 8.051401 | 7.12585 | 0.8360987 | 0.9255509
58.9309 | 8.8765 | 8.053592 | 7.123538 | 0.8229075 | 0.9300543
58.9409 | 8.8658 | 8.055826 | 7.121224 | 0.8099736 | 0.9346028
58.9509 | 8.8566 | 8.058104 | 7.118907 | 0.7984958 | 0.9391974
58.9609 | 8.8456 | 8.060427 | 7.116588 | 0.7851734 | 0.9438389
58.9709 | 8.8339 | 8.062795 | 7.114267 | 0.7711053 | 0.9485282
58.9809 | 8.8231 | 8.065209 | 7.111943 | 0.7578906 | 0.9532664
58.9909 | 8.8038 | 8.067672 | 7.109617 | 0.7361283 | 0.9580543
59.0009 | 8.7933 | 8.070183 | 7.10729 | 0.7231174 | 0.962893
59.0109 | 8.7884 | 8.072743 | 7.104959 | 0.7156568 | 0.9677837
59.0209 | 8.7721 | 8.075354 | 7.102627 | 0.6967455 | 0.9727273
59.0309 | 8.7546 | 8.078018 | 7.100293 | 0.6765824 | 0.977725
59.0409 | 8.7475 | 8.080734 | 7.097956 | 0.6667663 | 0.9827779
59.0509 | 8.7305 | 8.083504 | 7.095617 | 0.6469962 | 0.987887
59.0609 | 8.7141 | 8.086329 | 7.093276 | 0.6277707 | 0.9930536
59.0709 | 8.7088 | 8.089211 | 7.090932 | 0.619589 | 0.9982787
59.0809 | 8.683 | 8.09215 | 7.088587 | 0.5908496 | 1.003564
59.0909 | 8.6724 | 8.095148 | 7.086239 | 0.5772516 | 1.00891
59.1009 | 8.6636 | 8.098206 | 7.083889 | 0.5653936 | 1.014318
59.1109 | 8.6382 | 8.101326 | 7.081537 | 0.5368745 | 1.019789
59.1209 | 8.6222 | 8.104507 | 7.079182 | 0.5176931 | 1.025325
59.1309 | 8.6162 | 8.107752 | 7.076826 | 0.5084481 | 1.030926
59.1409 | 8.5939 | 8.111061 | 7.074467 | 0.4828385 | 1.036595
59.1509 | 8.5751 | 8.114437 | 7.072106 | 0.4606629 | 1.042331
59.1609 | 8.5621 | 8.11788 | 7.069742 | 0.4442203 | 1.048137
59.1709 | 8.5492 | 8.121391 | 7.067377 | 0.4278093 | 1.054014
59.1809 | 8.5326 | 8.124971 | 7.065009 | 0.4076288 | 1.059962
59.1909 | 8.5275 | 8.128623 | 7.062639 | 0.3988775 | 1.065983
59.2009 | 8.503 | 8.132346 | 7.060267 | 0.3706541 | 1.072079
59.2109 | 8.4875 | 8.136142 | 7.057893 | 0.3513576 | 1.07825
59.2209 | 8.4801 | 8.140013 | 7.055516 | 0.3400865 | 1.084497
59.2309 | 8.4588 | 8.14396 | 7.053138 | 0.3148398 | 1.090822
59.2409 | 8.4459 | 8.147984 | 7.050757 | 0.2979161 | 1.097227
59.2509 | 8.4349 | 8.152086 | 7.048374 | 0.2828143 | 1.103712
59.2609 | 8.4126 | 8.156267 | 7.045988 | 0.256333 | 1.110279
59.2709 | 8.406 | 8.160529 | 7.043601 | 0.2454709 | 1.116928
59.2809 | 8.3884 | 8.164873 | 7.041211 | 0.2235268 | 1.123662
59.2909 | 8.3721 | 8.169301 | 7.038819 | 0.2027992 | 1.130481
59.3009 | 8.3653 | 8.173813 | 7.036425 | 0.191487 | 1.137388
59.3109 | 8.3462 | 8.178411 | 7.034029 | 0.1677888 | 1.144382
59.3209 | 8.3334 | 8.183097 | 7.03163 | 0.150303 | 1.151467
59.3309 | 8.3239 | 8.187872 | 7.02923 | 0.1360283 | 1.158642
59.3409 | 8.3136 | 8.192736 | 7.026827 | 0.1208635 | 1.16591
59.3509 | 8.2988 | 8.197693 | 7.024422 | 0.1011069 | 1.173271
59.3609 | 8.2915 | 8.202743 | 7.022015 | 0.08875711 | 1.180728
59.3709 | 8.273 | 8.207887 | 7.019605 | 0.06511268 | 1.188282
59.3809 | 8.2629 | 8.213128 | 7.017194 | 0.04977186 | 1.195934
59.3909 | 8.263 | 8.218467 | 7.01478 | 0.04453332 | 1.203687
59.4009 | 8.24 | 8.223905 | 7.012364 | 0.01609539 | 1.211541
59.4109 | 8.229 | 8.229444 | 7.009946 | -0.0004436329 | 1.219498
59.4209 | 8.2245 | 8.235085 | 7.007525 | -0.01058536 | 1.22756
59.4308 | 8.2081 | 8.240774 | 7.005127 | -0.03267434 | 1.235647
59.4408 | 8.2039 | 8.246626 | 7.002702 | -0.04272562 | 1.243923
59.4508 | 8.191 | 8.252585 | 7.000275 | -0.06158488 | 1.252309
59.4608 | 8.1773 | 8.258654 | 6.997846 | -0.0813544 | 1.260808
59.4708 | 8.1748 | 8.264835 | 6.995415 | -0.09003499 | 1.26942
59.4808 | 8.1717 | 8.271129 | 6.992982 | -0.0994292 | 1.278147
59.4908 | 8.1485 | 8.277539 | 6.990546 | -0.1290388 | 1.286993
59.5008 | 8.1561 | 8.284066 | 6.988108 | -0.1279659 | 1.295958
59.5108 | 8.1439 | 8.290713 | 6.985669 | -0.1468127 | 1.305044
59.5208 | 8.1269 | 8.297481 | 6.983226 | -0.170581 | 1.314255
59.5308 | 8.1316 | 8.304373 | 6.980782 | -0.1727726 | 1.32359
59.5408 | 8.125 | 8.311391 | 6.978336 | -0.1863906 | 1.333055
59.5508 | 8.1074 | 8.318537 | 6.975887 | -0.2111368 | 1.34265
59.5608 | 8.1134 | 8.325814 | 6.973436 | -0.2124136 | 1.352377
59.5708 | 8.1047 | 8.333223 | 6.970983 | -0.2285232 | 1.36224
59.5808 | 8.0897 | 8.340768 | 6.968528 | -0.2510681 | 1.37224
59.5908 | 8.0951 | 8.348451 | 6.966071 | -0.2533508 | 1.38238
59.6008 | 8.0857 | 8.356274 | 6.963612 | -0.2705738 | 1.392662
59.6108 | 8.0809 | 8.364239 | 6.96115 | -0.2833395 | 1.40309
59.6208 | 8.0813 | 8.372351 | 6.958686 | -0.2910508 | 1.413665
59.6308 | 8.0742 | 8.38061 | 6.95622 | -0.3064104 | 1.42439
59.6408 | 8.0716 | 8.389021 | 6.953752 | -0.317421 | 1.435269
59.6508 | 8.0791 | 8.397585 | 6.951282 | -0.3184854 | 1.446303
59.6608 | 8.0688 | 8.406307 | 6.94881 | -0.3375066 | 1.457497
59.6708 | 8.0667 | 8.415188 | 6.946335 | -0.3484876 | 1.468852
59.6808 | 8.0676 | 8.424232 | 6.943858 | -0.3566315 | 1.480373
59.6908 | 8.0675 | 8.433441 | 6.94138 | -0.3659415 | 1.492062
59.7008 | 8.0673 | 8.442821 | 6.938899 | -0.3755206 | 1.503922
59.7108 | 8.0666 | 8.452373 | 6.936416 | -0.3857731 | 1.515958
59.7208 | 8.0644 | 8.4621 | 6.93393 | -0.3977 | 1.52817
59.7308 | 8.0671 | 8.472007 | 6.931443 | -0.4049072 | 1.540564
59.7408 | 8.0667 | 8.482097 | 6.928953 | -0.4153974 | 1.553144
59.7508 | 8.0726 | 8.492374 | 6.926462 | -0.4197743 | 1.565913
59.7608 | 8.0687 | 8.502841 | 6.923968 | -0.4341415 | 1.578874
59.7708 | 8.0803 | 8.513504 | 6.921472 | -0.4332037 | 1.592032
59.7808 | 8.0768 | 8.524363 | 6.918974 | -0.4475628 | 1.605389
59.7908 | 8.0833 | 8.535425 | 6.916474 | -0.4521249 | 1.618951
59.8008 | 8.0883 | 8.546694 | 6.913971 | -0.4583935 | 1.632722
59.8108 | 8.0839 | 8.558173 | 6.911467 | -0.4742727 | 1.646706
59.8208 | 8.0971 | 8.569867 | 6.90896 | -0.4727672 | 1.660907
59.8308 | 8.099 | 8.581781 | 6.906451 | -0.4827812 | 1.67533
59.8408 | 8.1016 | 8.593919 | 6.90394 | -0.4923194 | 1.689979
59.8508 | 8.1107 | 8.606287 | 6.901427 | -0.4955867 | 1.704859
59.8608 | 8.1173 | 8.618888 | 6.898912 | -0.5015878 | 1.719975
59.8708 | 8.1159 | 8.631728 | 6.896395 | -0.5158278 | 1.735333
59.8808 | 8.1215 | 8.644812 | 6.893876 | -0.5233116 | 1.750936
59.8908 | 8.1351 | 8.658145 | 6.891354 | -0.5230448 | 1.766791
59.9008 | 8.1322 | 8.671733 | 6.888831 | -0.5395335 | 1.782903
59.9108 | 8.1387 | 8.685581 | 6.886305 | -0.5468807 | 1.799276
59.9208 | 8.1466 | 8.699695 | 6.883777 | -0.5530945 | 1.815917
59.9308 | 8.1506 | 8.71408 | 6.881247 | -0.5634803 | 1.832833
59.9408 | 8.1612 | 8.728744 | 6.878715 | -0.5675439 | 1.850029
59.9508 | 8.171 | 8.743691 | 6.876181 | -0.5726913 | 1.86751
59.9608 | 8.1746 | 8.758929 | 6.873645 | -0.5843292 | 1.885284
59.9708 | 8.1867 | 8.774464 | 6.871106 | -0.5877639 | 1.903357
59.9808 | 8.1941 | 8.790302 | 6.868566 | -0.5962022 | 1.921736
59.9908 | 8.1979 | 8.806451 | 6.866023 | -0.6085508 | 1.940427
60.0008 | 8.2111 | 8.822917 | 6.863479 | -0.6118172 | 1.959438
60.0107 | 8.2154 | 8.839536 | 6.860957 | -0.6241363 | 1.978579
60.0207 | 8.2276 | 8.856656 | 6.858409 | -0.6290561 | 1.998247
60.0307 | 8.2291 | 8.874119 | 6.855858 | -0.6450195 | 2.018262
60.0407 | 8.2431 | 8.891927 | 6.853305 | -0.6488268 | 2.038622
60.0507 | 8.2563 | 8.91009 | 6.85075 | -0.6537901 | 2.05934
60.0607 | 8.2586 | 8.928617 | 6.848192 | -0.6700172 | 2.080425
60.0707 | 8.273 | 8.947517 | 6.845633 | -0.6745168 | 2.101884
60.0807 | 8.2836 | 8.966794 | 6.843072 | -0.6831938 | 2.123722
60.0907 | 8.2975 | 8.986465 | 6.840508 | -0.6889648 | 2.145956
60.1007 | 8.3098 | 9.006535 | 6.837943 | -0.6967353 | 2.168592
60.1107 | 8.3227 | 9.027015 | 6.835375 | -0.7043146 | 2.191639
60.1207 | 8.3265 | 9.047912 | 6.832806 | -0.7214124 | 2.215107
60.1307 | 8.3499 | 9.069239 | 6.830234 | -0.7193386 | 2.239005
60.1407 | 8.3627 | 9.091003 | 6.82766 | -0.7283031 | 2.263343
60.1507 | 8.3713 | 9.113217 | 6.825084 | -0.7419167 | 2.288132
60.1607 | 8.3872 | 9.135894 | 6.822506 | -0.7486942 | 2.313388
60.1707 | 8.4024 | 9.159038 | 6.819926 | -0.7566377 | 2.339111
60.1807 | 8.4154 | 9.182662 | 6.817344 | -0.7672625 | 2.365318
60.1907 | 8.4352 | 9.20678 | 6.81476 | -0.77158 | 2.39202
60.2007 | 8.4472 | 9.231402 | 6.812174 | -0.7842019 | 2.419228
60.2107 | 8.4554 | 9.256535 | 6.809586 | -0.8011348 | 2.446949
60.2207 | 8.4844 | 9.282201 | 6.806996 | -0.7978009 | 2.475205
60.2307 | 8.4964 | 9.308407 | 6.804403 | -0.8120073 | 2.504004
60.2407 | 8.5099 | 9.335166 | 6.801809 | -0.8252665 | 2.533358
60.2507 | 8.535 | 9.362491 | 6.799212 | -0.827491 | 2.563279
60.2607 | 8.5526 | 9.390394 | 6.796614 | -0.8377937 | 2.59378
60.2707 | 8.5603 | 9.418888 | 6.794013 | -0.8585876 | 2.624874
60.2807 | 8.5888 | 9.447991 | 6.791411 | -0.8591915 | 2.656581
60.2907 | 8.598 | 9.477707 | 6.788806 | -0.8797071 | 2.688901
60.3007 | 8.6143 | 9.508054 | 6.7862 | -0.8937538 | 2.721854
60.3107 | 8.642 | 9.539045 | 6.783591 | -0.8970447 | 2.755454
60.3207 | 8.6509 | 9.570694 | 6.78098 | -0.9197937 | 2.789713
60.3307 | 8.6701 | 9.603008 | 6.778368 | -0.9329076 | 2.82464
60.3407 | 8.6904 | 9.636013 | 6.775753 | -0.9456131 | 2.86026
60.3507 | 8.7114 | 9.669717 | 6.773136 | -0.958317 | 2.896581
60.3607 | 8.7226 | 9.704134 | 6.770517 | -0.9815339 | 2.933617
60.3707 | 8.741 | 9.739277 | 6.767896 | -0.9982767 | 2.97138
60.3807 | 8.7668 | 9.77516 | 6.765274 | -1.00836 | 3.009886
60.3907 | 8.7746 | 9.811797 | 6.762649 | -1.037197 | 3.049148
60.4007 | 8.8067 | 9.849201 | 6.760022 | -1.042501 | 3.089179
60.4107 | 8.8273 | 9.887394 | 6.757393 | -1.060094 | 3.130001
60.4207 | 8.8354 | 9.926375 | 6.754762 | -1.090975 | 3.171613
60.4307 | 8.8673 | 9.966166 | 6.752129 | -1.098866 | 3.214037
60.4407 | 8.8805 | 10.00678 | 6.749494 | -1.126281 | 3.257287
60.4507 | 8.8937 | 10.04824 | 6.746858 | -1.154535 | 3.301378
60.4607 | 8.9293 | 10.09053 | 6.744219 | -1.161235 | 3.346316
60.4707 | 8.938 | 10.13371 | 6.741578 | -1.195712 | 3.392134
60.4807 | 8.9602 | 10.17777 | 6.738935 | -1.217574 | 3.438839
60.4907 | 8.991 | 10.22274 | 6.73629 | -1.231739 | 3.486449
60.5007 | 9.01 | 10.26863 | 6.733643 | -1.258625 | 3.534982
60.5107 | 9.0161 | 10.31545 | 6.730994 | -1.299351 | 3.584457
60.5207 | 9.0471 | 10.36324 | 6.728344 | -1.316138 | 3.634894
60.5307 | 9.07 | 10.41202 | 6.725691 | -1.342016 | 3.686325
60.5407 | 9.0814 | 10.46179 | 6.723036 | -1.380391 | 3.738755
60.5507 | 9.1213 | 10.51259 | 6.720379 | -1.391288 | 3.792209
60.5607 | 9.1419 | 10.56445 | 6.717721 | -1.422554 | 3.846733
60.5707 | 9.1538 | 10.61741 | 6.71506 | -1.463608 | 3.902348
60.5807 | 9.1844 | 10.67148 | 6.712397 | -1.487084 | 3.959087
60.5907 | 9.2058 | 10.72671 | 6.709733 | -1.520914 | 4.016982
60.6006 | 9.2255 | 10.78258 | 6.707093 | -1.557077 | 4.075484
60.6106 | 9.2624 | 10.84022 | 6.704424 | -1.577819 | 4.135795
60.6206 | 9.2796 | 10.89913 | 6.701754 | -1.619535 | 4.197381
60.6306 | 9.3021 | 10.95937 | 6.699081 | -1.657269 | 4.260288
60.6406 | 9.3334 | 11.02097 | 6.696407 | -1.687569 | 4.324562
60.6506 | 9.3547 | 11.08399 | 6.693731 | -1.729286 | 4.390255
60.6606 | 9.383 | 11.14847 | 6.691052 | -1.765473 | 4.45742
60.6706 | 9.4143 | 11.21449 | 6.688372 | -1.800185 | 4.526113
60.6806 | 9.4404 | 11.28208 | 6.68569 | -1.841682 | 4.596392
60.6906 | 9.4703 | 11.35133 | 6.683006 | -1.881026 | 4.66832
60.7006 | 9.5135 | 11.42228 | 6.68032 | -1.90878 | 4.74196
60.7106 | 9.5331 | 11.49501 | 6.677632 | -1.961911 | 4.817379
60.7206 | 9.5728 | 11.56959 | 6.674942 | -1.99679 | 4.894648
60.7306 | 9.6128 | 11.64609 | 6.67225 | -2.03329 | 4.97384
60.7406 | 9.6519 | 11.72459 | 6.669556 | -2.072687 | 5.05503
60.7506 | 9.6841 | 11.80516 | 6.666861 | -2.121058 | 5.138297
60.7606 | 9.7316 | 11.88789 | 6.664163 | -2.156286 | 5.223723
60.7706 | 9.7655 | 11.97286 | 6.661464 | -2.207356 | 5.311392
60.7806 | 9.8102 | 12.06015 | 6.658762 | -2.249955 | 5.401392
60.7906 | 9.8612 | 12.14987 | 6.656059 | -2.288673 | 5.493814
60.8006 | 9.9044 | 12.24211 | 6.653354 | -2.337706 | 5.588753
60.8106 | 9.9583 | 12.33695 | 6.650647 | -2.378651 | 5.686304
60.8206 | 10.0084 | 12.43451 | 6.647938 | -2.426108 | 5.78657
60.8306 | 10.049 | 12.53488 | 6.645227 | -2.48588 | 5.889653
60.8406 | 10.1258 | 12.63818 | 6.642514 | -2.512375 | 5.995661
60.8506 | 10.1834 | 12.7445 | 6.639799 | -2.561105 | 6.104706
60.8606 | 10.2416 | 12.85398 | 6.637083 | -2.612383 | 6.2169
60.8706 | 10.3198 | 12.96673 | 6.634364 | -2.646926 | 6.332362
60.8806 | 10.3848 | 13.08286 | 6.631644 | -2.698056 | 6.451213
60.8906 | 10.4478 | 13.2025 | 6.628922 | -2.7547 | 6.573578
60.9006 | 10.5295 | 13.32579 | 6.626197 | -2.796285 | 6.699588
60.9106 | 10.6166 | 13.45285 | 6.623472 | -2.836245 | 6.829374
60.9206 | 10.6821 | 13.58382 | 6.620744 | -2.901716 | 6.963073
60.9306 | 10.7942 | 13.71884 | 6.618014 | -2.924639 | 7.100825
60.9406 | 10.871 | 13.85806 | 6.615282 | -2.987059 | 7.242777
60.9506 | 10.9697 | 14.00163 | 6.612549 | -3.031926 | 7.389077
60.9606 | 11.0766 | 14.14969 | 6.609814 | -3.073092 | 7.539879
60.9706 | 11.1788 | 14.30242 | 6.607076 | -3.123617 | 7.69534
60.9806 | 11.2796 | 14.45996 | 6.604337 | -3.18036 | 7.855623
60.9906 | 11.4116 | 14.62249 | 6.601597 | -3.21089 | 8.020894
61.0006 | 11.5357 | 14.79018 | 6.598854 | -3.254479 | 8.191325
61.0106 | 11.6532 | 14.9632 | 6.596109 | -3.309997 | 8.367088
61.0206 | 11.8151 | 15.14173 | 6.593363 | -3.326629 | 8.548366
61.0306 | 11.9512 | 15.32596 | 6.590615 | -3.374756 | 8.735342
61.0406 | 12.0876 | 15.51607 | 6.587865 | -3.428467 | 8.928202
61.0506 | 12.2652 | 15.71225 | 6.585113 | -3.447052 | 9.127139
61.0606 | 12.4348 | 15.91471 | 6.582359 | -3.479908 | 9.332349
61.0706 | 12.5992 | 16.12363 | 6.579604 | -3.524432 | 9.544028
61.0806 | 12.8072 | 16.33923 | 6.576846 | -3.532025 | 9.762379
61.0906 | 13.0053 | 16.56169 | 6.574087 | -3.556394 | 9.987606
61.1006 | 13.183 | 16.79124 | 6.571326 | -3.608241 | 10.21991
61.1106 | 13.4339 | 17.02808 | 6.568564 | -3.594176 | 10.45951
61.1206 | 13.655 | 17.2724 | 6.565799 | -3.617405 | 10.70661
61.1306 | 13.87 | 17.52444 | 6.563033 | -3.654436 | 10.9614
61.1406 | 14.1499 | 17.78437 | 6.560264 | -3.634474 | 11.22411
61.1506 | 14.4217 | 18.05242 | 6.557494 | -3.630723 | 11.49493
61.1606 | 14.6844 | 18.32878 | 6.554723 | -3.644382 | 11.77406
61.1706 | 15.0037 | 18.61364 | 6.551949 | -3.609945 | 12.0617
61.1806 | 15.3185 | 18.9072 | 6.549174 | -3.588701 | 12.35803
61.1905 | 15.6105 | 19.20655 | 6.546424 | -3.596045 | 12.66012
61.2005 | 15.9706 | 19.51792 | 6.543646 | -3.547316 | 12.97427
61.2105 | 16.3493 | 19.83848 | 6.540865 | -3.489175 | 13.29761
61.2205 | 16.6963 | 20.16836 | 6.538082 | -3.472062 | 13.63028
61.2305 | 17.1191 | 20.5077 | 6.535298 | -3.3886 | 13.9724
61.2405 | 17.515 | 20.85658 | 6.532512 | -3.341584 | 14.32407
61.2505 | 17.9178 | 21.21509 | 6.529725 | -3.297292 | 14.68537
61.2605 | 18.3896 | 21.58327 | 6.526935 | -3.193672 | 15.05634
61.2705 | 18.8287 | 21.96114 | 6.524144 | -3.132437 | 15.43699
61.2805 | 19.2991 | 22.34867 | 6.521351 | -3.049574 | 15.82732
61.2905 | 19.8243 | 22.74583 | 6.518556 | -2.921528 | 16.22727
61.3005 | 20.3587 | 23.1525 | 6.51576 | -2.7938 | 16.63674
61.3105 | 20.8568 | 23.56855 | 6.512962 | -2.711749 | 17.05559
61.3205 | 21.4634 | 23.99379 | 6.510162 | -2.530387 | 17.48363
61.3305 | 22.0039 | 24.42797 | 6.50736 | -2.424074 | 17.92061
61.3405 | 22.5861 | 24.87081 | 6.504557 | -2.284715 | 18.36626
61.3505 | 23.2231 | 25.32196 | 6.501751 | -2.098857 | 18.82021
61.3605 | 23.895 | 25.781 | 6.498945 | -1.885997 | 19.28205
61.3705 | 24.5012 | 26.24747 | 6.496136 | -1.746266 | 19.75133
61.3805 | 25.1887 | 26.72084 | 6.493326 | -1.532137 | 20.22751
61.3905 | 25.8663 | 27.20053 | 6.490514 | -1.334227 | 20.71001
61.4005 | 26.5344 | 27.6859 | 6.4877 | -1.151497 | 21.1982
61.4105 | 27.299 | 28.17625 | 6.484885 | -0.8772533 | 21.69137
61.4205 | 27.9727 | 28.67085 | 6.482068 | -0.6981547 | 22.18879
61.4305 | 28.7083 | 29.16891 | 6.479249 | -0.4606144 | 22.68967
61.4405 | 29.493 | 29.66961 | 6.476428 | -0.176608 | 23.19318
61.4505 | 30.2494 | 30.17208 | 6.473606 | 0.07732277 | 23.69847
61.4605 | 31.0085 | 30.67545 | 6.470782 | 0.3330521 | 24.20467
61.4705 | 31.8076 | 31.17882 | 6.467957 | 0.6287788 | 24.71086
61.4805 | 32.6003 | 31.6813 | 6.46513 | 0.9190034 | 25.21617
61.4905 | 33.3595 | 32.18197 | 6.462301 | 1.177525 | 25.71967
61.5005 | 34.1911 | 32.67996 | 6.45947 | 1.511137 | 26.22049
61.5105 | 34.9863 | 33.17438 | 6.456638 | 1.811919 | 26.71774
61.5205 | 35.7616 | 33.66438 | 6.453804 | 2.097224 | 27.21057
61.5305 | 36.5667 | 34.14912 | 6.450968 | 2.417584 | 27.69815
61.5405 | 37.3425 | 34.62779 | 6.448131 | 2.714705 | 28.17966
61.5505 | 38.0838 | 35.09964 | 6.445292 | 2.984164 | 28.65434
61.5605 | 38.9078 | 35.56389 | 6.442452 | 3.343912 | 29.12144
61.5705 | 39.5878 | 36.01982 | 6.43961 | 3.567982 | 29.58021
61.5805 | 40.3447 | 36.46671 | 6.436766 | 3.87799 | 30.02994
61.5905 | 41.1015 | 36.90385 | 6.433921 | 4.197645 | 30.46993
61.6005 | 41.8164 | 37.33055 | 6.431074 | 4.485846 | 30.89948
61.6105 | 42.4627 | 37.74608 | 6.428225 | 4.716619 | 31.31786
61.6205 | 43.1827 | 38.14971 | 6.425375 | 5.032989 | 31.72434
61.6305 | 43.8121 | 38.54068 | 6.422523 | 5.271423 | 32.11815
61.6405 | 44.3701 | 38.91819 | 6.419669 | 5.451913 | 32.49852
61.6505 | 45.0116 | 39.2814 | 6.416814 | 5.730195 | 32.86459
61.6605 | 45.5539 | 39.62944 | 6.413957 | 5.924455 | 33.21549
61.6705 | 45.9751 | 39.96138 | 6.411099 | 6.013723 | 33.55028
61.6805 | 46.5897 | 40.27622 | 6.408239 | 6.313482 | 33.86798
61.6905 | 46.9524 | 40.57295 | 6.405378 | 6.379449 | 34.16757
61.7005 | 47.3571 | 40.8505 | 6.402515 | 6.506599 | 34.44799
61.7105 | 47.7516 | 41.10778 | 6.39965 | 6.643821 | 34.70813
61.7205 | 48.0017 | 41.34367 | 6.396784 | 6.65803 | 34.94689
61.7305 | 48.2791 | 41.55705 | 6.393916 | 6.722046 | 35.16314
61.7405 | 48.5939 | 41.74682 | 6.391046 | 6.847079 | 35.35577
61.7505 | 48.7765 | 41.91189 | 6.388175 | 6.864612 | 35.52371
61.7605 | 48.9031 | 42.05122 | 6.385303 | 6.85188 | 35.66592
61.7704 | 49.0296 | 42.16274 | 6.382457 | 6.866858 | 35.78028
61.7804 | 49.073 | 42.24806 | 6.379582 | 6.824935 | 35.86848
61.7904 | 49.0686 | 42.30502 | 6.376704 | 6.763583 | 35.92831
61.8004 | 49.096 | 42.33293 | 6.373826 | 6.763071 | 35.9591
61.8104 | 48.9813 | 42.33126 | 6.370945 | 6.650038 | 35.96032
61.8204 | 48.8066 | 42.29961 | 6.368064 | 6.506987 | 35.93155
61.8304 | 48.6981 | 42.23774 | 6.36518 | 6.46036 | 35.87256
61.8404 | 48.45 | 42.14555 | 6.362295 | 6.304453 | 35.78325
61.8504 | 48.2271 | 42.0231 | 6.359409 | 6.204002 | 35.66369
61.8604 | 47.9299 | 41.87061 | 6.356521 | 6.059288 | 35.51409
61.8704 | 47.555 | 41.68846 | 6.353631 | 5.866537 | 35.33483
61.8804 | 47.1772 | 41.47717 | 6.35074 | 5.700026 | 35.12643
61.8904 | 46.803 | 41.2374 | 6.347848 | 5.565603 | 34.88955
61.9004 | 46.3431 | 40.96992 | 6.344954 | 5.373181 | 34.62496
61.9104 | 45.9027 | 40.67562 | 6.342058 | 5.227075 | 34.33357
61.9204 | 45.3632 | 40.35553 | 6.339161 | 5.007671 | 34.01637
61.9304 | 44.8023 | 40.01071 | 6.336263 | 4.791587 | 33.67445
61.9404 | 44.2563 | 39.64235 | 6.333363 | 4.613946 | 33.30899
61.9504 | 43.6536 | 39.2517 | 6.330461 | 4.401904 | 32.92123
61.9604 | 42.9766 | 38.84003 | 6.327558 | 4.136568 | 32.51247
61.9704 | 42.3606 | 38.40872 | 6.324654 | 3.951876 | 32.08407
61.9804 | 41.7208 | 37.95916 | 6.321748 | 3.761642 | 31.63741
61.9904 | 40.982 | 37.49276 | 6.318841 | 3.489239 | 31.17392
62.0004 | 40.2994 | 37.01099 | 6.315932 | 3.288408 | 30.69506
62.0104 | 39.6042 | 36.51532 | 6.313022 | 3.088881 | 30.2023
62.0204 | 38.8666 | 36.00723 | 6.31011 | 2.859368 | 29.69712
62.0304 | 38.0889 | 35.48822 | 6.307197 | 2.600676 | 29.18103
62.0404 | 37.3873 | 34.95978 | 6.304282 | 2.427519 | 28.6555
62.0504 | 36.6221 | 34.42339 | 6.301366 | 2.198712 | 28.12202
62.0604 | 35.8362 | 33.88051 | 6.298448 | 1.95569 | 27.58206
62.0704 | 35.1014 | 33.33259 | 6.295529 | 1.768811 | 27.03706
62.0804 | 34.3512 | 32.78103 | 6.292609 | 1.57017 | 26.48842
62.0904 | 33.5865 | 32.22721 | 6.289687 | 1.359293 | 25.93752
62.1004 | 32.7648 | 31.67243 | 6.286764 | 1.092366 | 25.38567
62.1104 | 32.0557 | 31.11798 | 6.283839 | 0.9377151 | 24.83415
62.1204 | 31.3001 | 30.56506 | 6.280913 | 0.735042 | 24.28414
62.1304 | 30.559 | 30.01479 | 6.277986 | 0.5442063 | 23.73681
62.1404 | 29.8406 | 29.46826 | 6.275057 | 0.372344 | 23.1932
62.1504 | 29.0788 | 28.92643 | 6.272127 | 0.1523657 | 22.65431
62.1604 | 28.4047 | 28.39024 | 6.269195 | 0.01445665 | 22.12105
62.1704 | 27.7055 | 27.86051 | 6.266262 | -0.1550127 | 21.59425
62.1804 | 26.9803 | 27.33799 | 6.263328 | -0.357691 | 21.07466
62.1904 | 26.3289 | 26.82335 | 6.260392 | -0.4944542 | 20.56296
62.2004 | 25.664 | 26.31719 | 6.257455 | -0.6531891 | 20.05973
62.2104 | 25.008 | 25.82001 | 6.254517 | -0.8120149 | 19.5655
62.2204 | 24.3785 | 25.33227 | 6.251577 | -0.9537682 | 19.08069
62.2304 | 23.7631 | 24.85432 | 6.248636 | -1.091219 | 18.60568
62.2404 | 23.1449 | 24.38647 | 6.245693 | -1.241571 | 18.14078
62.2504 | 22.5579 | 23.92896 | 6.242749 | -1.371063 | 17.68621
62.2604 | 21.9997 | 23.48198 | 6.239804 | -1.482276 | 17.24217
62.2704 | 21.4514 | 23.04564 | 6.236857 | -1.594236 | 16.80878
62.2804 | 20.924 | 22.62002 | 6.233909 | -1.696023 | 16.38611
62.2904 | 20.4102 | 22.20516 | 6.23096 | -1.794964 | 15.9742
62.3004 | 19.9115 | 21.80105 | 6.22801 | -1.889554 | 15.57304
62.3104 | 19.4195 | 21.40765 | 6.225058 | -1.988145 | 15.18259
62.3204 | 18.9597 | 21.02486 | 6.222105 | -2.065163 | 14.80276
62.3304 | 18.5211 | 20.6526 | 6.21915 | -2.131497 | 14.43345
62.3404 | 18.0631 | 20.29072 | 6.216194 | -2.227621 | 14.07453
62.3504 | 17.6572 | 19.93908 | 6.213237 | -2.28188 | 13.72584
62.3603 | 17.2661 | 19.60082 | 6.210308 | -2.33472 | 13.39051
62.3703 | 16.8622 | 19.26903 | 6.207349 | -2.406828 | 13.06168
62.3803 | 16.5043 | 18.94692 | 6.204388 | -2.442616 | 12.74253
62.3903 | 16.152 | 18.63428 | 6.201425 | -2.482279 | 12.43285
62.4003 | 15.7889 | 18.3309 | 6.198462 | -2.541997 | 12.13243
62.4103 | 15.4753 | 18.03655 | 6.195497 | -2.561247 | 11.84105
62.4203 | 15.1752 | 17.751 | 6.192531 | -2.575802 | 11.55847
62.4303 | 14.8651 | 17.47403 | 6.189564 | -2.60893 | 11.28447
62.4403 | 14.5823 | 17.2054 | 6.186595 | -2.623097 | 11.0188
62.4503 | 14.3238 | 16.94487 | 6.183625 | -2.621072 | 10.76125
62.4603 | 14.0383 | 16.69222 | 6.180654 | -2.65392 | 10.51157
62.4703 | 13.787 | 16.44721 | 6.177682 | -2.660212 | 10.26953
62.4803 | 13.5696 | 16.20962 | 6.174708 | -2.640015 | 10.03491
62.4903 | 13.3102 | 15.97921 | 6.171734 | -2.669006 | 9.807473
62.5003 | 13.1013 | 15.75576 | 6.168758 | -2.654461 | 9.587004
62.5103 | 12.9096 | 15.53906 | 6.165781 | -2.629461 | 9.37328
62.5203 | 12.6859 | 15.32889 | 6.162802 | -2.64299 | 9.166088
62.5303 | 12.4942 | 15.12504 | 6.159822 | -2.63084 | 8.965217
62.5403 | 12.3218 | 14.9273 | 6.156842 | -2.605503 | 8.770461
62.5503 | 12.1435 | 14.73547 | 6.15386 | -2.59197 | 8.581611
62.5603 | 11.9765 | 14.54937 | 6.150876 | -2.572865 | 8.398489
62.5703 | 11.8192 | 14.3688 | 6.147892 | -2.549598 | 8.220906
62.5803 | 11.6699 | 14.19356 | 6.144906 | -2.523665 | 8.048658
62.5903 | 11.5302 | 14.0235 | 6.14192 | -2.493296 | 7.881576
62.6003 | 11.3839 | 13.85842 | 6.138932 | -2.474518 | 7.719486
62.6103 | 11.2579 | 13.69816 | 6.135942 | -2.440261 | 7.562218
62.6203 | 11.1325 | 13.54256 | 6.132952 | -2.410062 | 7.409609
62.6303 | 10.9955 | 13.39146 | 6.129961 | -2.395962 | 7.261501
62.6403 | 10.8999 | 13.24471 | 6.126968 | -2.344809 | 7.117741
62.6503 | 10.7903 | 13.10216 | 6.123974 | -2.311855 | 6.978181
62.6603 | 10.6689 | 12.96366 | 6.120979 | -2.294757 | 6.842678
62.6703 | 10.5863 | 12.82907 | 6.117983 | -2.24277 | 6.711086
62.6803 | 10.4832 | 12.69827 | 6.114986 | -2.215074 | 6.583288
62.6903 | 10.3878 | 12.57113 | 6.111988 | -2.183334 | 6.459146
62.7003 | 10.3111 | 12.44753 | 6.108989 | -2.136431 | 6.338542
62.7103 | 10.2205 | 12.32733 | 6.105988 | -2.106834 | 6.221346
62.7203 | 10.1521 | 12.21043 | 6.102986 | -2.058332 | 6.107446
62.7303 | 10.0769 | 12.09672 | 6.099984 | -2.019815 | 5.996732
62.7403 | 9.9873 | 11.98608 | 6.09698 | -1.998777 | 5.889097
62.7503 | 9.9344 | 11.87841 | 6.093975 | -1.944011 | 5.784436
62.7603 | 9.8537 | 11.77362 | 6.090969 | -1.91992 | 5.682651
62.7703 | 9.7997 | 11.67161 | 6.087962 | -1.871908 | 5.583646
62.7803 | 9.7477 | 11.57228 | 6.084953 | -1.824581 | 5.487328
62.7903 | 9.668 | 11.47555 | 6.081944 | -1.807552 | 5.393607
62.8003 | 9.6278 | 11.38133 | 6.078934 | -1.753528 | 5.302394
62.8103 | 9.57 | 11.28954 | 6.075922 | -1.719539 | 5.213616
62.8203 | 9.519 | 11.20008 | 6.07291 | -1.681078 | 5.127168
62.8303 | 9.4693 | 11.11291 | 6.069897 | -1.643605 | 5.043009
62.8403 | 9.41 | 11.02794 | 6.066882 | -1.617937 | 4.961055
62.8503 | 9.3796 | 10.9451 | 6.063866 | -1.565496 | 4.881229
62.8603 | 9.3297 | 10.86432 | 6.06085 | -1.534619 | 4.803469
62.8703 | 9.2854 | 10.78553 | 6.057832 | -1.500132 | 4.7277
62.8803 | 9.2645 | 10.70868 | 6.054813 | -1.444175 | 4.653862
62.8903 | 9.1906 | 10.63368 | 6.051794 | -1.443075 | 4.581882
62.9003 | 9.1788 | 10.5605 | 6.048773 | -1.381699 | 4.511726
62.9103 | 9.1277 | 10.48908 | 6.045751 | -1.361377 | 4.443326
62.9203 | 9.0923 | 10.41935 | 6.042728 | -1.32705 | 4.376621
62.9303 | 9.0691 | 10.35127 | 6.039705 | -1.282174 | 4.311569
62.9402 | 9.026 | 10.28546 | 6.03671 | -1.259465 | 4.248754
62.9502 | 8.9984 | 10.22052 | 6.033684 | -1.222116 | 4.186832
62.9602 | 8.9575 | 10.15707 | 6.030658 | -1.199568 | 4.12641
62.9702 | 8.9413 | 10.09508 | 6.02763 | -1.153775 | 4.067445
62.9802 | 8.9093 | 10.03449 | 6.024601 | -1.125193 | 4.009892
62.9902 | 8.8567 | 9.975279 | 6.021572 | -1.118579 | 3.953708
63.0002 | 8.86 | 9.917393 | 6.018541 | -1.057393 | 3.898852
63.0102 | 8.8172 | 9.860794 | 6.01551 | -1.043594 | 3.845284
63.0202 | 8.7878 | 9.805444 | 6.012477 | -1.017644 | 3.792967
63.0302 | 8.7719 | 9.751306 | 6.009444 | -0.9794059 | 3.741862
63.0402 | 8.7422 | 9.69834 | 6.00641 | -0.9561404 | 3.691931
63.0502 | 8.7152 | 9.646519 | 6.003374 | -0.9313191 | 3.643145
63.0602 | 8.6853 | 9.595805 | 6.000338 | -0.9105047 | 3.595467
63.0702 | 8.6745 | 9.546164 | 5.997301 | -0.8716642 | 3.548863
63.0802 | 8.6284 | 9.497566 | 5.994263 | -0.8691663 | 3.503303
63.0902 | 8.6282 | 9.44998 | 5.991224 | -0.8217796 | 3.458756
63.1002 | 8.6042 | 9.403374 | 5.988184 | -0.7991743 | 3.41519
63.1102 | 8.571 | 9.35772 | 5.985143 | -0.7867203 | 3.372577
63.1202 | 8.5553 | 9.312989 | 5.982102 | -0.7576888 | 3.330887
63.1302 | 8.5269 | 9.269154 | 5.979059 | -0.7422541 | 3.290095
63.1402 | 8.5158 | 9.226189 | 5.976016 | -0.7103886 | 3.250173
63.1502 | 8.4803 | 9.184066 | 5.972972 | -0.7037661 | 3.211095
63.1602 | 8.4785 | 9.142761 | 5.969926 | -0.6642608 | 3.172834
63.1702 | 8.4502 | 9.102248 | 5.96688 | -0.6520483 | 3.135368
63.1802 | 8.4306 | 9.062504 | 5.963834 | -0.6319045 | 3.098671
63.1902 | 8.4153 | 9.023506 | 5.960786 | -0.6082064 | 3.062721
63.2002 | 8.3975 | 8.985231 | 5.957737 | -0.5877314 | 3.027494
63.2102 | 8.3798 | 8.947658 | 5.954688 | -0.5678576 | 2.99297
63.2202 | 8.3564 | 8.910764 | 5.951638 | -0.5543642 | 2.959127
63.2302 | 8.3588 | 8.874531 | 5.948587 | -0.5157312 | 2.925945
63.2402 | 8.3187 | 8.838938 | 5.945535 | -0.5202385 | 2.893404
63.2502 | 8.3214 | 8.803968 | 5.942482 | -0.4825679 | 2.861486
63.2602 | 8.3003 | 8.769601 | 5.939428 | -0.4693008 | 2.830172
63.2702 | 8.2825 | 8.735821 | 5.936374 | -0.4533205 | 2.799446
63.2802 | 8.2608 | 8.70261 | 5.933319 | -0.4418096 | 2.769291
63.2902 | 8.2661 | 8.669953 | 5.930263 | -0.403853 | 2.73969
63.3002 | 8.2441 | 8.637835 | 5.927206 | -0.3937354 | 2.710629
63.3102 | 8.2251 | 8.606242 | 5.924149 | -0.3811422 | 2.682093
63.3202 | 8.2328 | 8.57516 | 5.921091 | -0.3423598 | 2.654069
63.3302 | 8.1977 | 8.544575 | 5.918032 | -0.3468749 | 2.626543
63.3402 | 8.1992 | 8.514475 | 5.914972 | -0.315275 | 2.599503
63.3502 | 8.1737 | 8.484848 | 5.911911 | -0.3111484 | 2.572937
63.3602 | 8.1761 | 8.455683 | 5.90885 | -0.2795834 | 2.546833
63.3702 | 8.1553 | 8.426969 | 5.905788 | -0.2716694 | 2.521181
63.3802 | 8.157 | 8.398696 | 5.902725 | -0.2416962 | 2.495971
63.3902 | 8.1409 | 8.370854 | 5.899662 | -0.2299538 | 2.471192
63.4002 | 8.1348 | 8.343433 | 5.896597 | -0.2086328 | 2.446835
63.4102 | 8.1151 | 8.316424 | 5.893532 | -0.2013245 | 2.422892
63.4202 | 8.1273 | 8.28982 | 5.890467 | -0.1625198 | 2.399353
63.4302 | 8.0978 | 8.263611 | 5.8874 | -0.1658112 | 2.376211
63.4402 | 8.0999 | 8.23779 | 5.884333 | -0.1378903 | 2.353457
63.4502 | 8.0987 | 8.21235 | 5.881266 | -0.11365 | 2.331084
63.4602 | 8.0858 | 8.187283 | 5.878197 | -0.1014832 | 2.309086
63.4702 | 8.0839 | 8.162583 | 5.875128 | -0.07868256 | 2.287455
63.4802 | 8.0731 | 8.138242 | 5.872058 | -0.06514211 | 2.266184
63.4902 | 8.07 | 8.114255 | 5.868988 | -0.04425513 | 2.245268
63.5002 | 8.0652 | 8.090616 | 5.865916 | -0.02541565 | 2.224699
63.5102 | 8.065 | 8.067318 | 5.862844 | -0.002317979 | 2.204473
63.5202 | 8.0586 | 8.044356 | 5.859772 | 0.01424384 | 2.184584
63.5301 | 8.0535 | 8.021946 | 5.85673 | 0.03155412 | 2.165216
63.5401 | 8.0527 | 7.999636 | 5.853656 | 0.0530637 | 2.145981
63.5501 | 8.0539 | 7.977649 | 5.850581 | 0.07625112 | 2.127068
63.5601 | 8.0394 | 7.955975 | 5.847506 | 0.08342548 | 2.108468
63.5701 | 8.0455 | 7.934609 | 5.844431 | 0.1108906 | 2.090179
63.5801 | 8.0437 | 7.913551 | 5.841354 | 0.1301493 | 2.072196
63.5901 | 8.0315 | 7.892793 | 5.838277 | 0.1387073 | 2.054515
63.6001 | 8.0408 | 7.87233 | 5.8352 | 0.1684695 | 2.037131
63.6101 | 8.0342 | 7.85216 | 5.832122 | 0.1820399 | 2.020038
63.6201 | 8.0299 | 7.832276 | 5.829043 | 0.197624 | 2.003233
63.6301 | 8.0271 | 7.812675 | 5.825964 | 0.2144253 | 1.986711
63.6401 | 8.0271 | 7.793351 | 5.822884 | 0.2337489 | 1.970467
63.6501 | 8.0208 | 7.774301 | 5.819803 | 0.2464989 | 1.954498
63.6601 | 8.0208 | 7.75552 | 5.816722 | 0.2652796 | 1.938798
63.6701 | 8.0218 | 7.737005 | 5.813641 | 0.2847953 | 1.923364
63.6801 | 8.0177 | 7.71875 | 5.810559 | 0.2989502 | 1.908191
63.6901 | 8.0045 | 7.700751 | 5.807476 | 0.3037486 | 1.893275
63.7001 | 8.0146 | 7.683005 | 5.804393 | 0.3315948 | 1.878612
63.7101 | 7.9973 | 7.665507 | 5.801309 | 0.3317928 | 1.864198
63.7201 | 8.0006 | 7.648254 | 5.798225 | 0.3523465 | 1.850029
63.7301 | 7.9901 | 7.63124 | 5.79514 | 0.3588599 | 1.8361
63.7401 | 7.9974 | 7.614464 | 5.792055 | 0.3829363 | 1.822409
63.7501 | 7.979 | 7.597919 | 5.788969 | 0.3810815 | 1.80895
63.7601 | 7.9877 | 7.581602 | 5.785882 | 0.4060983 | 1.795719
63.7701 | 7.9804 | 7.565509 | 5.782795 | 0.4148905 | 1.782714
63.7801 | 7.9667 | 7.549638 | 5.779708 | 0.4170619 | 1.76993
63.7901 | 7.9647 | 7.533984 | 5.77662 | 0.4307163 | 1.757363
63.8001 | 7.9626 | 7.518543 | 5.773532 | 0.444057 | 1.745011
63.8101 | 7.9554 | 7.503312 | 5.770443 | 0.4520879 | 1.732869
63.8201 | 7.9542 | 7.488287 | 5.767354 | 0.465913 | 1.720933
63.8301 | 7.9422 | 7.473465 | 5.764264 | 0.4687347 | 1.709201
63.8401 | 7.9414 | 7.458844 | 5.761174 | 0.482556 | 1.69767
63.8501 | 7.9256 | 7.444418 | 5.758083 | 0.4811815 | 1.686335
63.8601 | 7.9345 | 7.430186 | 5.754992 | 0.5043137 | 1.675194
63.8701 | 7.9119 | 7.416144 | 5.751901 | 0.495756 | 1.664243
63.8801 | 7.9126 | 7.402289 | 5.748809 | 0.5103111 | 1.65348
63.8901 | 7.9107 | 7.388618 | 5.745716 | 0.5220825 | 1.642901
63.9001 | 7.9037 | 7.375127 | 5.742624 | 0.5285732 | 1.632503
63.9101 | 7.8899 | 7.361814 | 5.73953 | 0.5280857 | 1.622284
63.9201 | 7.8928 | 7.348677 | 5.736437 | 0.544123 | 1.61224
63.9301 | 7.8837 | 7.335712 | 5.733343 | 0.5479879 | 1.602369
63.9401 | 7.8644 | 7.322917 | 5.730249 | 0.5414831 | 1.592668
63.9501 | 7.8767 | 7.310289 | 5.727154 | 0.5664112 | 1.583135
63.9601 | 7.86 | 7.297825 | 5.724059 | 0.5621746 | 1.573767
63.9701 | 7.8579 | 7.285524 | 5.720963 | 0.5723761 | 1.564561
63.9801 | 7.8447 | 7.273382 | 5.717867 | 0.5713181 | 1.555515
63.9901 | 7.8477 | 7.261398 | 5.714771 | 0.5863021 | 1.546627
64.0001 | 7.831 | 7.249568 | 5.711674 | 0.5814322 | 1.537893
64.0101 | 7.8278 | 7.23789 | 5.708578 | 0.5899098 | 1.529313
64.0201 | 7.822 | 7.226363 | 5.70548 | 0.5956371 | 1.520883
64.0301 | 7.8189 | 7.214983 | 5.702383 | 0.6039165 | 1.512601
64.0401 | 7.8052 | 7.20375 | 5.699285 | 0.6014503 | 1.504465
64.0501 | 7.807 | 7.19266 | 5.696187 | 0.6143402 | 1.496473
64.0601 | 7.7993 | 7.181711 | 5.693088 | 0.6175887 | 1.488623
64.0701 | 7.7758 | 7.170902 | 5.689989 | 0.6048982 | 1.480913
64.0801 | 7.7861 | 7.16023 | 5.68689 | 0.62587 | 1.47334
64.0901 | 7.7733 | 7.149694 | 5.683791 | 0.6236062 | 1.465903
64.1001 | 7.7623 | 7.139291 | 5.680691 | 0.6230094 | 1.4586
64.11 | 7.7573 | 7.129123 | 5.677622 | 0.6281771 | 1.451501
64.12 | 7.7598 | 7.118979 | 5.674522 | 0.6408209 | 1.444458
64.13 | 7.7375 | 7.108963 | 5.671421 | 0.6285374 | 1.437542
64.14 | 7.7334 | 7.099071 | 5.66832 | 0.6343287 | 1.430751
64.15 | 7.7348 | 7.089303 | 5.665219 | 0.6454966 | 1.424084
64.16 | 7.7299 | 7.079657 | 5.662118 | 0.6502433 | 1.417539
64.17 | 7.7144 | 7.070129 | 5.659016 | 0.6442707 | 1.411113
64.18 | 7.7183 | 7.060719 | 5.655915 | 0.6575809 | 1.404805
64.19 | 7.7083 | 7.051424 | 5.652813 | 0.6568758 | 1.398612
64.2 | 7.6983 | 7.042243 | 5.64971 | 0.6560575 | 1.392532
64.21 | 7.6981 | 7.033172 | 5.646608 | 0.6649281 | 1.386564
64.22 | 7.6935 | 7.024211 | 5.643505 | 0.6692895 | 1.380705
64.23 | 7.6817 | 7.015356 | 5.640402 | 0.6663439 | 1.374954
64.24 | 7.6874 | 7.006607 | 5.637299 | 0.6807933 | 1.369307
64.25 | 7.6824 | 6.99796 | 5.634196 | 0.6844397 | 1.363764
64.26 | 7.6732 | 6.989415 | 5.631093 | 0.6837852 | 1.358322
64.27 | 7.6711 | 6.980968 | 5.627989 | 0.6901318 | 1.352979
64.28 | 7.6756 | 6.972619 | 5.624886 | 0.7029813 | 1.347733
64.29 | 7.6711 | 6.964364 | 5.621782 | 0.7067359 | 1.342582
64.3 | 7.6622 | 6.956203 | 5.618678 | 0.7059973 | 1.337525
64.31 | 7.6675 | 6.948133 | 5.615573 | 0.7193675 | 1.332559
64.32 | 7.6734 | 6.940152 | 5.612469 | 0.7332479 | 1.327683
64.33 | 7.6577 | 6.932259 | 5.609365 | 0.7254406 | 1.322895
64.34 | 7.6728 | 6.924453 | 5.60626 | 0.7483469 | 1.318193
64.35 | 7.6688 | 6.916732 | 5.603155 | 0.7520682 | 1.313576
64.36 | 7.6657 | 6.909094 | 5.600051 | 0.7566059 | 1.309043
64.37 | 7.657 | 6.901539 | 5.596946 | 0.7554613 | 1.304593
64.38 | 7.6745 | 6.894065 | 5.593841 | 0.7804355 | 1.300224
64.39 | 7.667 | 6.886671 | 5.590736 | 0.7803293 | 1.295935
64.4 | 7.6715 | 6.879357 | 5.587631 | 0.7921435 | 1.291726
64.41 | 7.6682 | 6.872121 | 5.584525 | 0.7960787 | 1.287596
64.42 | 7.6807 | 6.864964 | 5.58142 | 0.8157357 | 1.283544
64.43 | 7.6702 | 6.857885 | 5.578315 | 0.8123146 | 1.279571
64.44 | 7.6858 | 6.850884 | 5.575209 | 0.8349156 | 1.275675
64.45 | 7.6757 | 6.843961 | 5.572104 | 0.831739 | 1.271857
64.46 | 7.6888 | 6.837115 | 5.568998 | 0.8516845 | 1.268117
64.47 | 7.684 | 6.830348 | 5.565893 | 0.8536522 | 1.264455
64.48 | 7.6952 | 6.823658 | 5.562787 | 0.8715415 | 1.260871
64.49 | 7.6807 | 6.817048 | 5.559682 | 0.8636522 | 1.257366
64.5 | 7.699 | 6.810516 | 5.556576 | 0.8884837 | 1.25394
64.51 | 7.6884 | 6.804065 | 5.55347 | 0.8843353 | 1.250594
64.52 | 7.6889 | 6.797693 | 5.550365 | 0.8912065 | 1.247329
64.53 | 7.6954 | 6.791404 | 5.547259 | 0.9039963 | 1.244145
64.54 | 7.6925 | 6.785196 | 5.544154 | 0.9073039 | 1.241043
64.55 | 7.6903 | 6.779072 | 5.541048 | 0.9112284 | 1.238024
64.56 | 7.6883 | 6.773031 | 5.537942 | 0.9152686 | 1.235089
64.57 | 7.6991 | 6.767077 | 5.534837 | 0.9320235 | 1.23224
64.58 | 7.6851 | 6.761208 | 5.531731 | 0.9238918 | 1.229477
64.59 | 7.6889 | 6.755428 | 5.528626 | 0.9334724 | 1.226802
64.6 | 7.6825 | 6.749736 | 5.525521 | 0.932764 | 1.224215
64.61 | 7.6906 | 6.744135 | 5.522415 | 0.9464652 | 1.221719
64.62 | 7.6742 | 6.738625 | 5.51931 | 0.9355745 | 1.219315
64.63 | 7.6695 | 6.733209 | 5.516205 | 0.9362908 | 1.217004
64.64 | 7.6727 | 6.727888 | 5.5131 | 0.9448125 | 1.214788
64.65 | 7.6585 | 6.722662 | 5.509995 | 0.935838 | 1.212667
64.66 | 7.6553 | 6.717534 | 5.50689 | 0.937766 | 1.210644
64.67 | 7.6491 | 6.712505 | 5.503785 | 0.9365949 | 1.20872
64.68 | 7.6447 | 6.707577 | 5.500681 | 0.9371234 | 1.206896
64.69 | 7.6223 | 6.70275 | 5.497576 | 0.9195498 | 1.205174
64.6999 | 7.6349 | 6.698073 | 5.494503 | 0.9368275 | 1.20357
64.7099 | 7.6145 | 6.693453 | 5.491399 | 0.9210466 | 1.202055
64.7199 | 7.6025 | 6.68894 | 5.488294 | 0.9135596 | 1.200646
64.7299 | 7.6035 | 6.684535 | 5.48519 | 0.9189648 | 1.199345
64.7399 | 7.5919 | 6.680239 | 5.482087 | 0.9116613 | 1.198152
64.7499 | 7.5788 | 6.676053 | 5.478983 | 0.9027474 | 1.19707
64.7599 | 7.5601 | 6.671978 | 5.475879 | 0.8881224 | 1.196098
64.7699 | 7.5639 | 6.668015 | 5.472776 | 0.895885 | 1.195239
64.7799 | 7.5484 | 6.664166 | 5.469673 | 0.8842342 | 1.194493
64.7899 | 7.5247 | 6.660431 | 5.46657 | 0.8642692 | 1.193861
64.7999 | 7.5284 | 6.656811 | 5.463467 | 0.8715893 | 1.193343
64.8099 | 7.5116 | 6.653306 | 5.460365 | 0.8582939 | 1.192941
64.8199 | 7.4963 | 6.649918 | 5.457262 | 0.8463825 | 1.192655
64.8299 | 7.4856 | 6.646645 | 5.45416 | 0.8389548 | 1.192485
64.8399 | 7.4834 | 6.643489 | 5.451058 | 0.839911 | 1.19243
64.8499 | 7.4651 | 6.640449 | 5.447957 | 0.8246512 | 1.192492
64.8599 | 7.4485 | 6.637525 | 5.444855 | 0.8109755 | 1.192669
64.8699 | 7.4476 | 6.634715 | 5.441754 | 0.8128854 | 1.19296
64.8799 | 7.4359 | 6.632019 | 5.438653 | 0.8038809 | 1.193366
64.8899 | 7.423 | 6.629436 | 5.435553 | 0.7935644 | 1.193883
64.8999 | 7.407 | 6.626963 | 5.432452 | 0.7800367 | 1.194511
64.9099 | 7.4083 | 6.624599 | 5.429352 | 0.7837009 | 1.195247
64.9199 | 7.3907 | 6.622341 | 5.426253 | 0.7683586 | 1.196089
64.9299 | 7.3805 | 6.620186 | 5.423153 | 0.7603137 | 1.197033
64.9399 | 7.3763 | 6.618131 | 5.420054 | 0.758169 | 1.198077
64.9499 | 7.3664 | 6.61617 | 5.416955 | 0.7502296 | 1.199216
64.9599 | 7.3537 | 6.614301 | 5.413856 | 0.7393992 | 1.200444
64.9699 | 7.3435 | 6.612516 | 5.410758 | 0.7309837 | 1.201758
64.9799 | 7.3423 | 6.610811 | 5.40766 | 0.7314889 | 1.203151
64.9899 | 7.3281 | 6.609179 | 5.404562 | 0.7189214 | 1.204616
64.9999 | 7.3196 | 6.607611 | 5.401465 | 0.7119886 | 1.206146
65.0099 | 7.3195 | 6.606102 | 5.398368 | 0.7133983 | 1.207733
65.0199 | 7.3068 | 6.604641 | 5.395272 | 0.7021594 | 1.209369
65.0299 | 7.306 | 6.603219 | 5.392176 | 0.7027812 | 1.211043
65.0399 | 7.2934 | 6.601826 | 5.38908 | 0.6915737 | 1.212747
65.0499 | 7.291 | 6.600452 | 5.385984 | 0.6905476 | 1.214468
65.0599 | 7.2805 | 6.599086 | 5.382889 | 0.6814142 | 1.216197
65.0699 | 7.2756 | 6.597715 | 5.379795 | 0.6778853 | 1.21792
65.0799 | 7.2688 | 6.596327 | 5.3767 | 0.672473 | 1.219627
65.0899 | 7.2625 | 6.59491 | 5.373607 | 0.6675902 | 1.221303
65.0999 | 7.2541 | 6.59345 | 5.370513 | 0.6606497 | 1.222937
65.1099 | 7.2476 | 6.591936 | 5.36742 | 0.6556642 | 1.224516
65.1199 | 7.2431 | 6.590352 | 5.364327 | 0.6527478 | 1.226025
65.1299 | 7.2406 | 6.588688 | 5.361235 | 0.6519123 | 1.227452
65.1399 | 7.2306 | 6.586928 | 5.358144 | 0.6436717 | 1.228785
65.1499 | 7.2268 | 6.585063 | 5.355052 | 0.6417371 | 1.230011
65.1599 | 7.224 | 6.583078 | 5.351962 | 0.6409216 | 1.231117
65.1699 | 7.2143 | 6.580965 | 5.348871 | 0.6333352 | 1.232093
65.1799 | 7.2089 | 6.57871 | 5.345781 | 0.6301898 | 1.232929
65.1899 | 7.2051 | 6.576307 | 5.342692 | 0.6287934 | 1.233615
65.1999 | 7.2025 | 6.573744 | 5.339603 | 0.6287559 | 1.234141
65.2099 | 7.1879 | 6.571016 | 5.336515 | 0.6168838 | 1.234501
65.2199 | 7.1906 | 6.568116 | 5.333427 | 0.6224836 | 1.234689
65.2299 | 7.1848 | 6.56504 | 5.33034 | 0.6197604 | 1.2347
65.2399 | 7.1739 | 6.561782 | 5.327253 | 0.6121179 | 1.234529
65.2499 | 7.1692 | 6.558341 | 5.324167 | 0.6108587 | 1.234175
65.2599 | 7.1685 | 6.554716 | 5.321081 | 0.6137843 | 1.233635
65.2699 | 7.1651 | 6.550905 | 5.317996 | 0.6141947 | 1.23291
65.2798 | 7.1596 | 6.546953 | 5.314942 | 0.6126474 | 1.232011
65.2898 | 7.1552 | 6.542779 | 5.311858 | 0.6124213 | 1.230921
65.2998 | 7.1573 | 6.538426 | 5.308774 | 0.6188742 | 1.229652
65.3098 | 7.1475 | 6.533899 | 5.305691 | 0.6136014 | 1.228207
65.3198 | 7.1442 | 6.529201 | 5.302609 | 0.6149985 | 1.226593
65.3298 | 7.1464 | 6.524341 | 5.299527 | 0.6220591 | 1.224814
65.3398 | 7.141 | 6.519323 | 5.296446 | 0.6216775 | 1.222877
65.3498 | 7.134 | 6.514154 | 5.293365 | 0.619846 | 1.220789
65.3598 | 7.134 | 6.508843 | 5.290285 | 0.6251574 | 1.218558
65.3698 | 7.1329 | 6.503397 | 5.287206 | 0.629503 | 1.216191
65.3798 | 7.1256 | 6.497825 | 5.284127 | 0.6277747 | 1.213698
65.3898 | 7.1196 | 6.492137 | 5.281049 | 0.6274631 | 1.211088
65.3998 | 7.1289 | 6.486341 | 5.277971 | 0.6425592 | 1.20837
65.4098 | 7.124 | 6.480447 | 5.274894 | 0.643553 | 1.205553
65.4198 | 7.1111 | 6.474465 | 5.271818 | 0.6366351 | 1.202647
65.4298 | 7.1206 | 6.468405 | 5.268743 | 0.6521951 | 1.199662
65.4398 | 7.115 | 6.462277 | 5.265668 | 0.6527233 | 1.196609
65.4498 | 7.1149 | 6.456091 | 5.262594 | 0.658809 | 1.193497
65.4598 | 7.1105 | 6.449857 | 5.25952 | 0.6606425 | 1.190337
65.4698 | 7.1134 | 6.443586 | 5.256447 | 0.6698137 | 1.187139
65.4798 | 7.109 | 6.437288 | 5.253375 | 0.6717124 | 1.183913
65.4898 | 7.0997 | 6.430971 | 5.250304 | 0.6687289 | 1.180667
65.4998 | 7.106 | 6.424646 | 5.247233 | 0.6813536 | 1.177413
65.5098 | 7.1015 | 6.418323 | 5.244163 | 0.6831774 | 1.17416
65.5198 | 7.0975 | 6.412009 | 5.241094 | 0.6854911 | 1.170915
65.5298 | 7.0932 | 6.405714 | 5.238025 | 0.6874863 | 1.167688
65.5398 | 7.1003 | 6.399446 | 5.234957 | 0.7008544 | 1.164488
65.5498 | 7.0959 | 6.393212 | 5.23189 | 0.7026884 | 1.161321
65.5598 | 7.0898 | 6.38702 | 5.228824 | 0.7027804 | 1.158195
65.5698 | 7.0919 | 6.380876 | 5.225759 | 0.711024 | 1.155117
65.5798 | 7.0919 | 6.374787 | 5.222694 | 0.7171125 | 1.152093
65.5898 | 7.0911 | 6.368759 | 5.21963 | 0.7223408 | 1.149129
65.5998 | 7.0895 | 6.362797 | 5.216567 | 0.7267031 | 1.14623
65.6098 | 7.0899 | 6.356905 | 5.213505 | 0.7329951 | 1.1434
65.6198 | 7.0877 | 6.351088 | 5.210443 | 0.7366118 | 1.140645
65.6298 | 7.0879 | 6.34535 | 5.207382 | 0.7425504 | 1.137967
65.6398 | 7.0847 | 6.339693 | 5.204323 | 0.7450068 | 1.135371
65.6498 | 7.0855 | 6.334121 | 5.201263 | 0.7513788 | 1.132858
65.6598 | 7.0799 | 6.328637 | 5.198205 | 0.7512632 | 1.130432
65.6698 | 7.084 | 6.323241 | 5.195148 | 0.7607588 | 1.128093
65.6798 | 7.0824 | 6.317937 | 5.192091 | 0.7644632 | 1.125846
65.6898 | 7.082 | 6.312724 | 5.189036 | 0.7692757 | 1.123689
65.6998 | 7.0825 | 6.307605 | 5.185981 | 0.7748946 | 1.121625
65.7098 | 7.0847 | 6.30258 | 5.182927 | 0.7821197 | 1.119653
65.7198 | 7.0839 | 6.29765 | 5.179874 | 0.7862504 | 1.117776
65.7298 | 7.0826 | 6.292813 | 5.176822 | 0.7897866 | 1.115992
65.7398 | 7.0839 | 6.288072 | 5.17377 | 0.7958281 | 1.114301
65.7498 | 7.0898 | 6.283425 | 5.17072 | 0.806375 | 1.112705
65.7598 | 7.0865 | 6.278872 | 5.167671 | 0.807628 | 1.111201
65.7698 | 7.0869 | 6.274413 | 5.164622 | 0.8124875 | 1.10979
65.7798 | 7.0868 | 6.270046 | 5.161575 | 0.8167542 | 1.108471
65.7898 | 7.0928 | 6.265772 | 5.158528 | 0.8270285 | 1.107244
65.7998 | 7.0854 | 6.261589 | 5.155482 | 0.8238114 | 1.106106
65.8098 | 7.0906 | 6.257496 | 5.152437 | 0.8331041 | 1.105058
65.8198 | 7.0942 | 6.253493 | 5.149394 | 0.8407073 | 1.104099
65.8298 | 7.0918 | 6.249578 | 5.146351 | 0.842222 | 1.103227
65.8398 | 7.0954 | 6.245751 | 5.143309 | 0.8496493 | 1.102442
65.8498 | 7.097 | 6.242009 | 5.140268 | 0.8549908 | 1.101741
65.8598 | 7.1037 | 6.238353 | 5.137228 | 0.8653472 | 1.101125
65.8697 | 7.0964 | 6.234816 | 5.13422 | 0.8615845 | 1.100596
65.8797 | 7.1007 | 6.231325 | 5.131182 | 0.8693752 | 1.100143
65.8897 | 7.1021 | 6.227916 | 5.128145 | 0.8741845 | 1.099771
65.8997 | 7.1021 | 6.224587 | 5.125109 | 0.8775135 | 1.099477
65.9097 | 7.1047 | 6.221337 | 5.122074 | 0.8833633 | 1.099263
65.9197 | 7.1056 | 6.218165 | 5.11904 | 0.8874351 | 1.099124
65.9297 | 7.1011 | 6.21507 | 5.116008 | 0.8860301 | 1.099062
65.9397 | 7.101 | 6.212051 | 5.112976 | 0.8889493 | 1.099075
65.9497 | 7.1074 | 6.209106 | 5.109945 | 0.8982938 | 1.099161
65.9597 | 7.1042 | 6.206235 | 5.106916 | 0.8979647 | 1.09932
65.9697 | 7.1091 | 6.203437 | 5.103887 | 0.905663 | 1.09955
65.9797 | 7.1081 | 6.20071 | 5.10086 | 0.9073899 | 1.09985
65.9897 | 7.1107 | 6.198054 | 5.097834 | 0.9126462 | 1.10022
65.9997 | 7.1064 | 6.195467 | 5.094808 | 0.9109329 | 1.100659
66.0097 | 7.1115 | 6.192949 | 5.091784 | 0.9185509 | 1.101165
66.0197 | 7.1158 | 6.190499 | 5.088761 | 0.9253012 | 1.101738
66.0297 | 7.1091 | 6.188115 | 5.085739 | 0.9209845 | 1.102376
66.0397 | 7.1181 | 6.185798 | 5.082719 | 0.9323017 | 1.10308
66.0497 | 7.1163 | 6.183546 | 5.079699 | 0.9327536 | 1.103847
66.0597 | 7.1166 | 6.181359 | 5.076681 | 0.935241 | 1.104678
66.0697 | 7.1165 | 6.179235 | 5.073663 | 0.9372646 | 1.105572
66.0797 | 7.116 | 6.177175 | 5.070647 | 0.938825 | 1.106528
66.0897 | 7.1252 | 6.175177 | 5.067632 | 0.950023 | 1.107545
66.0997 | 7.1226 | 6.173241 | 5.064618 | 0.9493592 | 1.108623
66.1097 | 7.1322 | 6.171366 | 5.061606 | 0.9608342 | 1.10976
66.1197 | 7.1337 | 6.169551 | 5.058594 | 0.9641486 | 1.110957
66.1297 | 7.1383 | 6.167797 | 5.055584 | 0.9705028 | 1.112213
66.1397 | 7.1355 | 6.166103 | 5.052575 | 0.9693974 | 1.113528
66.1497 | 7.1442 | 6.164467 | 5.049567 | 0.9797331 | 1.1149
66.1597 | 7.1496 | 6.16289 | 5.046561 | 0.9867099 | 1.116329
66.1697 | 7.1497 | 6.161371 | 5.043555 | 0.9883286 | 1.117816
66.1797 | 7.1521 | 6.159911 | 5.040551 | 0.9921893 | 1.11936
66.1897 | 7.1627 | 6.158507 | 5.037548 | 1.004193 | 1.120959
66.1997 | 7.1637 | 6.157161 | 5.034547 | 1.006539 | 1.122614
66.2097 | 7.1672 | 6.155872 | 5.031546 | 1.011328 | 1.124325
66.2197 | 7.1725 | 6.154639 | 5.028547 | 1.017861 | 1.126092
66.2297 | 7.1774 | 6.153462 | 5.025549 | 1.023938 | 1.127913
66.2397 | 7.1827 | 6.152342 | 5.022553 | 1.030358 | 1.129789
66.2497 | 7.1884 | 6.151277 | 5.019558 | 1.037123 | 1.131719
66.2597 | 7.195 | 6.150268 | 5.016564 | 1.044732 | 1.133704
66.2697 | 7.2025 | 6.149314 | 5.013571 | 1.053186 | 1.135743
66.2797 | 7.2035 | 6.148416 | 5.01058 | 1.055084 | 1.137836
66.2897 | 7.2114 | 6.147573 | 5.00759 | 1.063827 | 1.139983
66.2997 | 7.2226 | 6.146784 | 5.004601 | 1.075816 | 1.142183
66.3097 | 7.2245 | 6.146051 | 5.001614 | 1.078449 | 1.144438
66.3197 | 7.2242 | 6.145373 | 4.998628 | 1.078827 | 1.146745
66.3297 | 7.2379 | 6.14475 | 4.995643 | 1.09315 | 1.149107
66.3397 | 7.2455 | 6.144182 | 4.99266 | 1.101318 | 1.151522
66.3497 | 7.2413 | 6.143669 | 4.989678 | 1.097631 | 1.153991
66.3597 | 7.2488 | 6.143211 | 4.986698 | 1.105589 | 1.156513
66.3697 | 7.2586 | 6.142807 | 4.983719 | 1.115793 | 1.159088
66.3797 | 7.262 | 6.142459 | 4.980741 | 1.119541 | 1.161718
66.3897 | 7.264 | 6.142166 | 4.977765 | 1.121834 | 1.164401
66.3997 | 7.2739 | 6.141928 | 4.97479 | 1.131972 | 1.167138
66.4097 | 7.2795 | 6.141746 | 4.971817 | 1.137754 | 1.169929
66.4197 | 7.2822 | 6.141619 | 4.968845 | 1.140581 | 1.172775
66.4297 | 7.2904 | 6.141548 | 4.965874 | 1.148852 | 1.175674
66.4397 | 7.2906 | 6.141533 | 4.962905 | 1.149067 | 1.178628
66.4496 | 7.2975 | 6.141573 | 4.959967 | 1.155927 | 1.181606
66.4596 | 7.2985 | 6.141669 | 4.957001 | 1.156831 | 1.184669
66.4696 | 7.3023 | 6.141822 | 4.954036 | 1.160478 | 1.187787
66.4796 | 7.3095 | 6.142032 | 4.951072 | 1.167468 | 1.19096
66.4896 | 7.3051 | 6.142299 | 4.948111 | 1.162801 | 1.194189
66.4996 | 7.3122 | 6.142623 | 4.94515 | 1.169577 | 1.197473
66.5096 | 7.3129 | 6.143005 | 4.942191 | 1.169895 | 1.200814
66.5196 | 7.3194 | 6.143445 | 4.939234 | 1.175955 | 1.204211
66.5296 | 7.3166 | 6.143943 | 4.936278 | 1.172657 | 1.207664
66.5396 | 7.3253 | 6.144499 | 4.933324 | 1.180801 | 1.211175
66.5496 | 7.3262 | 6.145115 | 4.930371 | 1.181085 | 1.214744
66.5596 | 7.3245 | 6.14579 | 4.92742 | 1.17871 | 1.21837
66.5696 | 7.329 | 6.146525 | 4.92447 | 1.182475 | 1.222055
66.5796 | 7.3304 | 6.14732 | 4.921522 | 1.18308 | 1.225798
66.5896 | 7.3328 | 6.148176 | 4.918576 | 1.184624 | 1.2296
66.5996 | 7.3293 | 6.149093 | 4.915631 | 1.180207 | 1.233462
66.6096 | 7.3324 | 6.150071 | 4.912687 | 1.182329 | 1.237384
66.6196 | 7.3341 | 6.151112 | 4.909745 | 1.182988 | 1.241366
66.6296 | 7.3329 | 6.152215 | 4.906805 | 1.180685 | 1.24541
66.6396 | 7.3264 | 6.153381 | 4.903867 | 1.173019 | 1.249514
66.6496 | 7.3318 | 6.154611 | 4.90093 | 1.177189 | 1.253681
66.6596 | 7.3354 | 6.155905 | 4.897994 | 1.179495 | 1.257911
66.6696 | 7.3368 | 6.157264 | 4.89506 | 1.179536 | 1.262204
66.6796 | 7.3357 | 6.158689 | 4.892128 | 1.177011 | 1.26656
66.6896 | 7.3422 | 6.160179 | 4.889198 | 1.182021 | 1.270981
66.6996 | 7.3357 | 6.161736 | 4.886269 | 1.173964 | 1.275467
66.7096 | 7.3419 | 6.163361 | 4.883342 | 1.178539 | 1.280019
66.7196 | 7.3415 | 6.165053 | 4.880416 | 1.176447 | 1.284637
66.7296 | 7.3426 | 6.166815 | 4.877492 | 1.175785 | 1.289322
66.7396 | 7.3419 | 6.168645 | 4.87457 | 1.173255 | 1.294075
66.7496 | 7.348 | 6.170546 | 4.87165 | 1.177454 | 1.298897
66.7596 | 7.3474 | 6.172518 | 4.868731 | 1.174882 | 1.303788
66.7696 | 7.3436 | 6.174562 | 4.865814 | 1.169038 | 1.308748
66.7796 | 7.3476 | 6.176678 | 4.862898 | 1.170922 | 1.31378
66.7896 | 7.3514 | 6.178868 | 4.859985 | 1.172532 | 1.318883
66.7996 | 7.3524 | 6.181132 | 4.857073 | 1.171268 | 1.324059
66.8096 | 7.3517 | 6.183471 | 4.854163 | 1.168229 | 1.329308
66.8196 | 7.3632 | 6.185886 | 4.851254 | 1.177314 | 1.334632
66.8296 | 7.3566 | 6.188378 | 4.848347 | 1.168222 | 1.34003
66.8396 | 7.3635 | 6.190948 | 4.845442 | 1.172552 | 1.345505
66.8496 | 7.361 | 6.193596 | 4.842539 | 1.167404 | 1.351057
66.8596 | 7.3689 | 6.196325 | 4.839638 | 1.172575 | 1.356687
66.8696 | 7.368 | 6.199134 | 4.836738 | 1.168866 | 1.362396
66.8796 | 7.3676 | 6.202025 | 4.83384 | 1.165575 | 1.368185
66.8896 | 7.3725 | 6.204999 | 4.830944 | 1.167501 | 1.374055
66.8996 | 7.3748 | 6.208057 | 4.82805 | 1.166743 | 1.380007
66.9096 | 7.3722 | 6.211201 | 4.825158 | 1.160999 | 1.386043
66.9196 | 7.369 | 6.214431 | 4.822267 | 1.154569 | 1.392163
66.9296 | 7.3806 | 6.217748 | 4.819379 | 1.162852 | 1.398369
66.9396 | 7.3794 | 6.221154 | 4.816492 | 1.158246 | 1.404662
66.9496 | 7.3796 | 6.22465 | 4.813607 | 1.15495 | 1.411043
66.9596 | 7.384 | 6.228237 | 4.810723 | 1.155763 | 1.417514
66.9696 | 7.3858 | 6.231917 | 4.807842 | 1.153883 | 1.424075
66.9796 | 7.387 | 6.23569 | 4.804963 | 1.15131 | 1.430728
66.9896 | 7.3879 | 6.239559 | 4.802085 | 1.148341 | 1.437474
66.9996 | 7.3896 | 6.243525 | 4.799209 | 1.146075 | 1.444315
67.0096 | 7.3917 | 6.247588 | 4.796335 | 1.144112 | 1.451253
67.0196 | 7.3918 | 6.251751 | 4.793464 | 1.140049 | 1.458288
67.0296 | 7.3923 | 6.256015 | 4.790594 | 1.136285 | 1.465422
67.0395 | 7.392 | 6.260337 | 4.787754 | 1.131663 | 1.472583
67.0495 | 7.3937 | 6.264807 | 4.784888 | 1.128893 | 1.479919
67.0595 | 7.3908 | 6.269382 | 4.782024 | 1.121418 | 1.487358
67.0695 | 7.3998 | 6.274064 | 4.779161 | 1.125736 | 1.494903
67.0795 | 7.4015 | 6.278855 | 4.776301 | 1.122645 | 1.502554
67.0895 | 7.4035 | 6.283757 | 4.773443 | 1.119743 | 1.510314
67.0995 | 7.4052 | 6.288771 | 4.770586 | 1.116429 | 1.518185
67.1095 | 7.4067 | 6.293899 | 4.767732 | 1.112801 | 1.526167
67.1195 | 7.41 | 6.299143 | 4.764879 | 1.110857 | 1.534264
67.1295 | 7.4089 | 6.304505 | 4.762029 | 1.104395 | 1.542476
67.1395 | 7.4108 | 6.309986 | 4.759181 | 1.100814 | 1.550805
67.1495 | 7.4131 | 6.315588 | 4.756334 | 1.097512 | 1.559254
67.1595 | 7.4158 | 6.321314 | 4.75349 | 1.094486 | 1.567824
67.1695 | 7.4103 | 6.327164 | 4.750647 | 1.083136 | 1.576517
67.1795 | 7.419 | 6.333142 | 4.747807 | 1.085858 | 1.585335
67.1895 | 7.4095 | 6.339249 | 4.744968 | 1.070251 | 1.594281
67.1995 | 7.4228 | 6.345487 | 4.742132 | 1.077313 | 1.603355
67.2095 | 7.4206 | 6.351858 | 4.739298 | 1.068742 | 1.61256
67.2195 | 7.4246 | 6.358365 | 4.736466 | 1.066235 | 1.621899
67.2295 | 7.4244 | 6.365008 | 4.733636 | 1.059392 | 1.631372
67.2395 | 7.4279 | 6.371791 | 4.730808 | 1.056109 | 1.640983
67.2495 | 7.4349 | 6.378715 | 4.727982 | 1.056185 | 1.650733
67.2595 | 7.4349 | 6.385782 | 4.725158 | 1.049118 | 1.660624
67.2695 | 7.4345 | 6.392994 | 4.722336 | 1.041506 | 1.670658
67.2795 | 7.4405 | 6.400354 | 4.719516 | 1.040146 | 1.680838
67.2895 | 7.4404 | 6.407864 | 4.716699 | 1.032536 | 1.691165
67.2995 | 7.4433 | 6.415524 | 4.713883 | 1.027776 | 1.701641
67.3095 | 7.4414 | 6.423338 | 4.71107 | 1.018062 | 1.712268
67.3195 | 7.4493 | 6.431307 | 4.708259 | 1.017993 | 1.723048
67.3295 | 7.4479 | 6.439433 | 4.70545 | 1.008467 | 1.733983
67.3395 | 7.4478 | 6.447718 | 4.702643 | 1.000082 | 1.745075
67.3495 | 7.4572 | 6.456163 | 4.699838 | 1.001037 | 1.756325
67.3595 | 7.4614 | 6.46477 | 4.697036 | 0.9966296 | 1.767734
67.3695 | 7.4667 | 6.473541 | 4.694236 | 0.9931587 | 1.779306
67.3795 | 7.4606 | 6.482477 | 4.691437 | 0.9781232 | 1.791039
67.3895 | 7.4698 | 6.491579 | 4.688642 | 0.9782211 | 1.802937
67.3995 | 7.481 | 6.500848 | 4.685848 | 0.9801519 | 1.815
67.4095 | 7.4769 | 6.510286 | 4.683056 | 0.9666145 | 1.827229
67.4195 | 7.4766 | 6.519892 | 4.680267 | 0.956708 | 1.839625
67.4295 | 7.4867 | 6.529668 | 4.67748 | 0.9570318 | 1.852188
67.4395 | 7.487 | 6.539615 | 4.674695 | 0.9473853 | 1.86492
67.4495 | 7.4908 | 6.549731 | 4.671913 | 0.9410686 | 1.877819
67.4595 | 7.4864 | 6.560019 | 4.669132 | 0.9263815 | 1.890886
67.4695 | 7.4958 | 6.570476 | 4.666354 | 0.9253242 | 1.904122
67.4795 | 7.5023 | 6.581103 | 4.663578 | 0.9211971 | 1.917525
67.4895 | 7.5028 | 6.591899 | 4.660805 | 0.9109006 | 1.931095
67.4995 | 7.503 | 6.602864 | 4.658034 | 0.900136 | 1.94483
67.5095 | 7.5158 | 6.613996 | 4.655265 | 0.9018042 | 1.958731
67.5195 | 7.5111 | 6.625294 | 4.652498 | 0.8858061 | 1.972796
67.5295 | 7.5105 | 6.636756 | 4.649734 | 0.8737438 | 1.987023
67.5395 | 7.5164 | 6.648382 | 4.646972 | 0.8680183 | 2.00141
67.5495 | 7.5205 | 6.660168 | 4.644212 | 0.8603317 | 2.015956
67.5595 | 7.5207 | 6.672114 | 4.641454 | 0.8485859 | 2.03066
67.5695 | 7.5144 | 6.684217 | 4.638699 | 0.8301829 | 2.045518
67.5795 | 7.5216 | 6.696476 | 4.635947 | 0.8251243 | 2.060529
67.5895 | 7.5233 | 6.708887 | 4.633196 | 0.8144126 | 2.075691
67.5995 | 7.5216 | 6.72145 | 4.630448 | 0.8001496 | 2.091002
67.6095 | 7.5131 | 6.734163 | 4.627703 | 0.7789373 | 2.10646
67.6194 | 7.5236 | 6.746893 | 4.624987 | 0.7767069 | 2.121906
67.6294 | 7.5249 | 6.759898 | 4.622246 | 0.7650017 | 2.137652
67.6394 | 7.518 | 6.773048 | 4.619508 | 0.7449516 | 2.153541
67.6494 | 7.5172 | 6.786343 | 4.616772 | 0.7308573 | 2.169571
67.6594 | 7.518 | 6.799781 | 4.614038 | 0.7182194 | 2.185743
67.6694 | 7.5227 | 6.813362 | 4.611307 | 0.7093378 | 2.202056
67.6794 | 7.5139 | 6.827088 | 4.608578 | 0.6868124 | 2.21851
67.6894 | 7.5203 | 6.840958 | 4.605851 | 0.6793421 | 2.235106
67.6994 | 7.5224 | 6.854975 | 4.603128 | 0.6674254 | 2.251847
67.7094 | 7.5161 | 6.86914 | 4.600406 | 0.6469604 | 2.268734
67.7194 | 7.5161 | 6.883455 | 4.597687 | 0.6326447 | 2.285768
67.7294 | 7.5171 | 6.897925 | 4.59497 | 0.619175 | 2.302955
67.7394 | 7.5159 | 6.912553 | 4.592256 | 0.6033474 | 2.320296
67.7494 | 7.5176 | 6.927342 | 4.589545 | 0.5902576 | 2.337798
67.7594 | 7.5215 | 6.942299 | 4.586836 | 0.5792007 | 2.355464
67.7694 | 7.5183 | 6.957429 | 4.584129 | 0.5608712 | 2.3733
67.7794 | 7.5247 | 6.972737 | 4.581425 | 0.5519628 | 2.391312
67.7894 | 7.5242 | 6.988231 | 4.578723 | 0.5359692 | 2.409508
67.7994 | 7.5331 | 7.003917 | 4.576024 | 0.5291828 | 2.427893
67.8094 | 7.5274 | 7.019803 | 4.573327 | 0.5075969 | 2.446476
67.8194 | 7.534 | 7.035897 | 4.570633 | 0.4981026 | 2.465264
67.8294 | 7.5346 | 7.052208 | 4.567942 | 0.4823918 | 2.484266
67.8394 | 7.5428 | 7.068744 | 4.565253 | 0.4740557 | 2.503491
67.8494 | 7.5427 | 7.085515 | 4.562567 | 0.4571848 | 2.522949
67.8594 | 7.5507 | 7.10253 | 4.559883 | 0.4481698 | 2.542647
67.8694 | 7.5544 | 7.119799 | 4.557202 | 0.4346007 | 2.562598
67.8794 | 7.5559 | 7.137333 | 4.554523 | 0.4185672 | 2.58281
67.8894 | 7.5619 | 7.155141 | 4.551847 | 0.4067587 | 2.603294
67.8994 | 7.5721 | 7.173236 | 4.549173 | 0.3988643 | 2.624062
67.9094 | 7.5769 | 7.191627 | 4.546502 | 0.385273 | 2.645125
67.9194 | 7.5856 | 7.210327 | 4.543834 | 0.3752734 | 2.666492
67.9294 | 7.5888 | 7.229346 | 4.541169 | 0.3594538 | 2.688178
67.9394 | 7.5978 | 7.248698 | 4.538506 | 0.3491024 | 2.710192
67.9494 | 7.6115 | 7.268393 | 4.535845 | 0.3431073 | 2.732548
67.9594 | 7.6155 | 7.288444 | 4.533187 | 0.3270558 | 2.755257
67.9694 | 7.62 | 7.308864 | 4.530532 | 0.3111363 | 2.778331
67.9794 | 7.6269 | 7.329665 | 4.52788 | 0.2972351 | 2.801785
67.9894 | 7.6452 | 7.35086 | 4.52523 | 0.2943405 | 2.825629
67.9994 | 7.6502 | 7.372461 | 4.522583 | 0.2777388 | 2.849878
68.0094 | 7.6541 | 7.394483 | 4.519939 | 0.2596173 | 2.874544
68.0194 | 7.6653 | 7.416937 | 4.517297 | 0.2483628 | 2.89964
68.0294 | 7.684 | 7.439838 | 4.514658 | 0.2441625 | 2.925179
68.0394 | 7.69 | 7.463197 | 4.512022 | 0.2268025 | 2.951176
68.0494 | 7.6989 | 7.48703 | 4.509388 | 0.2118697 | 2.977642
68.0594 | 7.7141 | 7.51135 | 4.506757 | 0.2027505 | 3.004592
68.0694 | 7.7297 | 7.536169 | 4.504129 | 0.1935312 | 3.03204
68.0794 | 7.7347 | 7.561502 | 4.501504 | 0.1731978 | 3.059998
68.0894 | 7.7427 | 7.587363 | 4.498881 | 0.1553371 | 3.088482
68.0994 | 7.7662 | 7.613765 | 4.496261 | 0.1524348 | 3.117504
68.1094 | 7.7742 | 7.640723 | 4.493644 | 0.1334767 | 3.147079
68.1194 | 7.7848 | 7.668251 | 4.49103 | 0.1165489 | 3.177221
68.1294 | 7.7902 | 7.696363 | 4.488418 | 0.0938368 | 3.207945
68.1394 | 7.8153 | 7.725074 | 4.48581 | 0.09022574 | 3.239265
68.1494 | 7.8221 | 7.754399 | 4.483204 | 0.06770116 | 3.271195
68.1594 | 7.8353 | 7.784351 | 4.4806 | 0.0509485 | 3.303751
68.1694 | 7.8455 | 7.814948 | 4.478 | 0.03055169 | 3.336948
68.1794 | 7.866 | 7.846204 | 4.475402 | 0.01979569 | 3.370802
68.1894 | 7.8811 | 7.878135 | 4.472808 | 0.002964901 | 3.405328
68.1994 | 7.8909 | 7.910757 | 4.470216 | -0.01985654 | 3.440541
68.2093 | 7.9032 | 7.943749 | 4.467652 | -0.04054894 | 3.476096
68.2193 | 7.9209 | 7.977795 | 4.465066 | -0.0568952 | 3.512729
68.2293 | 7.9382 | 8.012583 | 4.462483 | -0.0743827 | 3.5501
68.2393 | 7.9426 | 8.048129 | 4.459902 | -0.1055288 | 3.588227
68.2493 | 7.9626 | 8.084452 | 4.457325 | -0.1218518 | 3.627127
68.2593 | 7.9766 | 8.121572 | 4.45475 | -0.1449717 | 3.666822
68.2693 | 7.9942 | 8.159503 | 4.452178 | -0.1653029 | 3.707325
68.2793 | 8.004 | 8.198269 | 4.449609 | -0.1942695 | 3.748661
68.2893 | 8.0165 | 8.23789 | 4.447043 | -0.2213902 | 3.790848
68.2993 | 8.0355 | 8.278386 | 4.444479 | -0.2428856 | 3.833906
68.3093 | 8.057 | 8.319777 | 4.441919 | -0.2627771 | 3.877858
68.3193 | 8.068 | 8.362087 | 4.439362 | -0.2940866 | 3.922725
68.3293 | 8.0883 | 8.405337 | 4.436807 | -0.3170367 | 3.968529
68.3393 | 8.105 | 8.449551 | 4.434256 | -0.344551 | 4.015295
68.3493 | 8.1252 | 8.494754 | 4.431707 | -0.3695536 | 4.063046
68.3593 | 8.1452 | 8.540969 | 4.429161 | -0.3957689 | 4.111807
68.3693 | 8.1586 | 8.588223 | 4.426619 | -0.4296231 | 4.161604
68.3793 | 8.1812 | 8.636544 | 4.424079 | -0.4553444 | 4.212465
68.3893 | 8.1999 | 8.685957 | 4.421542 | -0.4860567 | 4.264414
68.3993 | 8.222 | 8.736488 | 4.419009 | -0.5144883 | 4.31748
68.4093 | 8.2452 | 8.788172 | 4.416478 | -0.5429721 | 4.371694
68.4193 | 8.2664 | 8.841036 | 4.41395 | -0.5746361 | 4.427086
68.4293 | 8.2874 | 8.895112 | 4.411425 | -0.6077123 | 4.483687
68.4393 | 8.3148 | 8.950432 | 4.408904 | -0.6356323 | 4.541529
68.4493 | 8.3402 | 9.00703 | 4.406385 | -0.66683 | 4.600645
68.4593 | 8.3688 | 9.06494 | 4.403869 | -0.6961402 | 4.661071
68.4693 | 8.3932 | 9.124198 | 4.401357 | -0.7309976 | 4.722841
68.4793 | 8.4254 | 9.18484 | 4.398847 | -0.7594401 | 4.785993
68.4893 | 8.4545 | 9.246906 | 4.39634 | -0.7924056 | 4.850565
68.4993 | 8.4817 | 9.310434 | 4.393837 | -0.8287336 | 4.916597
68.5093 | 8.5149 | 9.375468 | 4.391337 | -0.8605675 | 4.984131
68.5193 | 8.5497 | 9.442042 | 4.388839 | -0.8923422 | 5.053203
68.5293 | 8.5833 | 9.510209 | 4.386345 | -0.9269094 | 5.123864
68.5393 | 8.6181 | 9.580011 | 4.383854 | -0.9619108 | 5.196157
68.5493 | 8.6586 | 9.651493 | 4.381366 | -0.9928934 | 5.270128
68.5593 | 8.6926 | 9.724706 | 4.378881 | -1.032106 | 5.345825
68.5693 | 8.7346 | 9.799699 | 4.376399 | -1.065099 | 5.4233
68.5793 | 8.7761 | 9.876523 | 4.37392 | -1.100423 | 5.502603
68.5893 | 8.823 | 9.955233 | 4.371444 | -1.132233 | 5.583789
68.5993 | 8.8672 | 10.03588 | 4.368972 | -1.168683 | 5.666911
68.6093 | 8.9195 | 10.11853 | 4.366503 | -1.199031 | 5.752029
68.6193 | 8.9642 | 10.20324 | 4.364036 | -1.239037 | 5.8392
68.6293 | 9.0168 | 10.29006 | 4.361573 | -1.273261 | 5.928487
68.6393 | 9.068 | 10.37907 | 4.359113 | -1.311065 | 6.019952
68.6493 | 9.1246 | 10.47032 | 4.356657 | -1.345718 | 6.113662
68.6593 | 9.1795 | 10.56389 | 4.354203 | -1.384385 | 6.209682
68.6693 | 9.2381 | 10.65984 | 4.351753 | -1.421736 | 6.308083
68.6793 | 9.2984 | 10.75825 | 4.349306 | -1.459845 | 6.40894
68.6893 | 9.358 | 10.85918 | 4.346862 | -1.501185 | 6.512323
68.6993 | 9.4245 | 10.96273 | 4.344421 | -1.538234 | 6.618313
68.7093 | 9.4925 | 11.06897 | 4.341984 | -1.576471 | 6.726987
68.7193 | 9.5628 | 11.17798 | 4.339549 | -1.615178 | 6.838429
68.7293 | 9.6336 | 11.28984 | 4.337118 | -1.656241 | 6.952723
68.7393 | 9.7029 | 11.40465 | 4.33469 | -1.701747 | 7.069956
68.7493 | 9.7868 | 11.52249 | 4.332266 | -1.735688 | 7.190222
68.7593 | 9.8626 | 11.64345 | 4.329844 | -1.780854 | 7.31361
68.7693 | 9.9456 | 11.76765 | 4.327426 | -1.822046 | 7.440219
68.7793 | 10.0291 | 11.89516 | 4.325012 | -1.866059 | 7.570147
68.7892 | 10.1245 | 12.02477 | 4.322624 | -1.900266 | 7.702142
68.7992 | 10.2081 | 12.1592 | 4.320216 | -1.951101 | 7.838985
68.8092 | 10.2989 | 12.29727 | 4.317811 | -1.998375 | 7.979464
68.8192 | 10.3958 | 12.4391 | 4.315409 | -2.043299 | 8.12369
68.8292 | 10.4902 | 12.58479 | 4.313011 | -2.094589 | 8.271778
68.8392 | 10.6038 | 12.73446 | 4.310616 | -2.130665 | 8.423849
68.8492 | 10.7064 | 12.88825 | 4.308224 | -2.181849 | 8.580025
68.8592 | 10.8144 | 13.04626 | 4.305836 | -2.231864 | 8.740428
68.8692 | 10.9365 | 13.20864 | 4.30345 | -2.272142 | 8.905192
68.8792 | 11.0494 | 13.37551 | 4.301069 | -2.326113 | 9.074444
68.8892 | 11.1799 | 13.54702 | 4.29869 | -2.367115 | 9.248325
68.8992 | 11.3037 | 13.72329 | 4.296315 | -2.419586 | 9.426971
68.9092 | 11.4489 | 13.90447 | 4.293944 | -2.45557 | 9.610526
68.9192 | 11.5861 | 14.09071 | 4.291575 | -2.504611 | 9.799136
68.9292 | 11.7282 | 14.28216 | 4.28921 | -2.553962 | 9.992952
68.9392 | 11.8771 | 14.47897 | 4.286849 | -2.601872 | 10.19212
68.9492 | 12.0376 | 14.6813 | 4.284491 | -2.6437 | 10.39681
68.9592 | 12.1924 | 14.8893 | 4.282136 | -2.696902 | 10.60717
68.9692 | 12.3648 | 15.10314 | 4.279785 | -2.738343 | 10.82336
68.9792 | 12.5376 | 15.32298 | 4.277437 | -2.785383 | 11.04555
68.9892 | 12.7333 | 15.54899 | 4.275092 | -2.815692 | 11.2739
68.9992 | 12.9208 | 15.78134 | 4.272751 | -2.860539 | 11.50859
69.0092 | 13.121 | 16.02019 | 4.270413 | -2.899192 | 11.74978
69.0192 | 13.3265 | 16.26572 | 4.268079 | -2.939224 | 11.99765
69.0292 | 13.5616 | 16.51811 | 4.265748 | -2.956509 | 12.25236
69.0392 | 13.7841 | 16.77752 | 4.263421 | -2.993419 | 12.5141
69.0492 | 14.0163 | 17.04413 | 4.261097 | -3.027828 | 12.78303
69.0592 | 14.272 | 17.31811 | 4.258777 | -3.046107 | 13.05933
69.0692 | 14.5299 | 17.59963 | 4.25646 | -3.069728 | 13.34317
69.0792 | 14.802 | 17.88886 | 4.254147 | -3.086859 | 13.63471
69.0892 | 15.0641 | 18.18596 | 4.251837 | -3.121865 | 13.93413
69.0992 | 15.35 | 18.49111 | 4.24953 | -3.141106 | 14.24158
69.1092 | 15.6769 | 18.80444 | 4.247228 | -3.127538 | 14.55721
69.1192 | 15.9892 | 19.12611 | 4.244928 | -3.13691 | 14.88118
69.1292 | 16.3097 | 19.45626 | 4.242632 | -3.14656 | 15.21363
69.1392 | 16.6573 | 19.79502 | 4.24034 | -3.137717 | 15.55468
69.1492 | 17.0331 | 20.1425 | 4.238051 | -3.109402 | 15.90445
69.1592 | 17.4084 | 20.49882 | 4.235766 | -3.090418 | 16.26305
69.1692 | 17.7852 | 20.86405 | 4.233484 | -3.078854 | 16.63057
69.1792 | 18.1904 | 21.23828 | 4.231206 | -3.047884 | 17.00708
69.1892 | 18.6244 | 21.62156 | 4.228932 | -2.997156 | 17.39262
69.1992 | 19.0538 | 22.0139 | 4.226661 | -2.960098 | 17.78724
69.2092 | 19.4846 | 22.41531 | 4.224393 | -2.930712 | 18.19092
69.2192 | 19.9497 | 22.82577 | 4.222129 | -2.876074 | 18.60365
69.2292 | 20.4141 | 23.24523 | 4.219869 | -2.831126 | 19.02536
69.2392 | 20.9245 | 23.67357 | 4.217612 | -2.749071 | 19.45596
69.2492 | 21.4374 | 24.11068 | 4.215359 | -2.67328 | 19.89532
69.2592 | 21.9375 | 24.55638 | 4.21311 | -2.618877 | 20.34327
69.2692 | 22.4993 | 25.01044 | 4.210864 | -2.511143 | 20.79958
69.2792 | 23.0653 | 25.47261 | 4.208622 | -2.407306 | 21.26398
69.2892 | 23.6126 | 25.94254 | 4.206384 | -2.329942 | 21.73616
69.2992 | 24.2227 | 26.41987 | 4.204149 | -2.197173 | 22.21572
69.3092 | 24.8081 | 26.90416 | 4.201917 | -2.096056 | 22.70224
69.3192 | 25.4364 | 27.39488 | 4.19969 | -1.958483 | 23.19519
69.3292 | 26.011 | 27.89148 | 4.197466 | -1.880483 | 23.69402
69.3392 | 26.6678 | 28.39331 | 4.195246 | -1.72551 | 24.19806
69.3492 | 27.3092 | 28.89964 | 4.193029 | -1.590443 | 24.70661
69.3592 | 27.9128 | 29.40969 | 4.190816 | -1.496894 | 25.21888
69.3692 | 28.5725 | 29.92259 | 4.188607 | -1.350089 | 25.73398
69.3791 | 29.2736 | 30.4323 | 4.186424 | -1.158696 | 26.24587
69.3891 | 29.9223 | 30.94796 | 4.184222 | -1.025656 | 26.76373
69.3991 | 30.589 | 31.4634 | 4.182024 | -0.8743985 | 27.28137
69.4091 | 31.2803 | 31.97745 | 4.179829 | -0.6971477 | 27.79762
69.4191 | 31.9384 | 32.48886 | 4.177639 | -0.5504599 | 28.31122
69.4291 | 32.642 | 32.99632 | 4.175452 | -0.3543223 | 28.82087
69.4391 | 33.2996 | 33.49846 | 4.173268 | -0.198856 | 29.32519
69.4491 | 33.9385 | 33.99384 | 4.171089 | -0.05533749 | 29.82275
69.4591 | 34.5951 | 34.48099 | 4.168913 | 0.1141123 | 30.31207
69.4691 | 35.2936 | 34.9584 | 4.166741 | 0.3352002 | 30.79166
69.4791 | 35.8973 | 35.42453 | 4.164573 | 0.472773 | 31.25995
69.4891 | 36.489 | 35.87782 | 4.162409 | 0.6111812 | 31.71541
69.4991 | 37.0822 | 36.31672 | 4.160248 | 0.7654814 | 32.15647
69.5091 | 37.7506 | 36.73967 | 4.158091 | 1.010932 | 32.58158
69.5191 | 38.2779 | 37.14514 | 4.155938 | 1.132755 | 32.98921
69.5291 | 38.8536 | 37.53166 | 4.153789 | 1.321939 | 33.37787
69.5391 | 39.3871 | 37.89777 | 4.151643 | 1.489332 | 33.74612
69.5491 | 39.9352 | 38.24209 | 4.149502 | 1.693108 | 34.09259
69.5591 | 40.387 | 38.56332 | 4.147364 | 1.82368 | 34.41596
69.5691 | 40.8379 | 38.86024 | 4.14523 | 1.977661 | 34.71501
69.5791 | 41.2546 | 39.13173 | 4.1431 | 2.122874 | 34.98863
69.5891 | 41.6796 | 39.37677 | 4.140974 | 2.302832 | 35.23579
69.5991 | 42.0536 | 39.59446 | 4.138851 | 2.459139 | 35.45561
69.6091 | 42.3327 | 39.78403 | 4.136733 | 2.54867 | 35.6473
69.6191 | 42.6249 | 39.94482 | 4.134618 | 2.680082 | 35.8102
69.6291 | 42.8691 | 40.07631 | 4.132507 | 2.79279 | 35.9438
69.6391 | 43.1485 | 40.1781 | 4.1304 | 2.970396 | 36.0477
69.6491 | 43.324 | 40.24995 | 4.128297 | 3.074051 | 36.12165
69.6591 | 43.4347 | 40.29171 | 4.126198 | 3.142987 | 36.16552
69.6691 | 43.6019 | 40.30339 | 4.124102 | 3.298507 | 36.17929
69.6791 | 43.6797 | 40.28511 | 4.122011 | 3.394586 | 36.1631
69.6891 | 43.6571 | 40.23712 | 4.119923 | 3.419984 | 36.11719
69.6991 | 43.6322 | 40.15976 | 4.11784 | 3.47244 | 36.04192
69.7091 | 43.6418 | 40.05352 | 4.11576 | 3.588284 | 35.93776
69.7191 | 43.5212 | 39.91895 | 4.113684 | 3.602255 | 35.80526
69.7291 | 43.3897 | 39.75672 | 4.111613 | 3.632979 | 35.64511
69.7391 | 43.2274 | 39.56759 | 4.109545 | 3.659808 | 35.45805
69.7491 | 43.0503 | 39.35239 | 4.107481 | 3.697907 | 35.24491
69.7591 | 42.7458 | 39.11204 | 4.105421 | 3.633763 | 35.00662
69.7691 | 42.5168 | 38.8475 | 4.103365 | 3.669297 | 34.74414
69.7791 | 42.1934 | 38.55983 | 4.101313 | 3.633575 | 34.45851
69.7891 | 41.8909 | 38.2501 | 4.099265 | 3.640799 | 34.15084
69.7991 | 41.5051 | 37.91947 | 4.097221 | 3.585633 | 33.82225
69.8091 | 41.1056 | 37.56911 | 4.09518 | 3.536494 | 33.47393
69.8191 | 40.6169 | 37.20023 | 4.093144 | 3.416671 | 33.10708
69.8291 | 40.2028 | 36.81408 | 4.091112 | 3.388717 | 32.72297
69.8391 | 39.7147 | 36.41192 | 4.089084 | 3.302784 | 32.32283
69.8491 | 39.1923 | 35.99502 | 4.08706 | 3.197284 | 31.90796
69.8591 | 38.6462 | 35.56466 | 4.08504 | 3.081539 | 31.47962
69.8691 | 38.1052 | 35.12214 | 4.083024 | 2.983064 | 31.03911
69.8791 | 37.5296 | 34.66872 | 4.081012 | 2.86088 | 30.58771
69.8891 | 36.9286 | 34.20569 | 4.079004 | 2.722915 | 30.12668
69.8991 | 36.3153 | 33.73428 | 4.077 | 2.581022 | 29.65728
69.9091 | 35.7017 | 33.25573 | 4.075 | 2.445966 | 29.18073
69.9191 | 35.0962 | 32.77125 | 4.073004 | 2.324948 | 28.69825
69.9291 | 34.4415 | 32.282 | 4.071013 | 2.159496 | 28.21099
69.9391 | 33.77 | 31.78912 | 4.069025 | 1.980877 | 27.7201
69.9491 | 33.1073 | 31.2937 | 4.067041 | 1.813603 | 27.22666
69.959 | 32.4547 | 30.80182 | 4.065082 | 1.652885 | 26.73673
69.969 | 31.822 | 30.30439 | 4.063106 | 1.517606 | 26.24129
69.979 | 31.1287 | 29.80741 | 4.061135 | 1.321285 | 25.74628
69.989 | 30.4654 | 29.31177 | 4.059167 | 1.153632 | 25.2526
69.999 | 29.788 | 28.81829 | 4.057204 | 0.9697065 | 24.76109
70.009 | 29.1571 | 28.32778 | 4.055245 | 0.8293202 | 24.27253
70.019 | 28.4748 | 27.84095 | 4.05329 | 0.6338515 | 23.78766
70.029 | 27.8173 | 27.35847 | 4.051339 | 0.4588271 | 23.30713
70.039 | 27.1679 | 26.88096 | 4.049393 | 0.286936 | 22.83157
70.049 | 26.5387 | 26.40898 | 4.04745 | 0.1297188 | 22.36153
70.059 | 25.9107 | 25.94303 | 4.045512 | -0.03232965 | 21.89752
70.069 | 25.2629 | 25.48356 | 4.043578 | -0.2206563 | 21.43998
70.079 | 24.6771 | 25.03097 | 4.041648 | -0.3538652 | 20.98932
70.089 | 24.0528 | 24.5856 | 4.039722 | -0.5327987 | 20.54588
70.099 | 23.4984 | 24.14776 | 4.0378 | -0.6493637 | 20.10996
70.109 | 22.913 | 23.71772 | 4.035882 | -0.8047177 | 19.68184
70.119 | 22.3595 | 23.29568 | 4.033969 | -0.9361752 | 19.26171
70.129 | 21.7929 | 22.88181 | 4.03206 | -1.08891 | 18.84975
70.139 | 21.2605 | 22.47626 | 4.030155 | -1.215764 | 18.44611
70.149 | 20.7473 | 22.07914 | 4.028254 | -1.33184 | 18.05089
70.159 | 20.2393 | 21.69051 | 4.026357 | -1.451208 | 17.66415
70.169 | 19.7474 | 21.31041 | 4.024465 | -1.563014 | 17.28595
70.179 | 19.2472 | 20.93887 | 4.022577 | -1.691672 | 16.9163
70.189 | 18.817 | 20.57588 | 4.020693 | -1.758876 | 16.55518
70.199 | 18.3482 | 20.22139 | 4.018813 | -1.873195 | 16.20258
70.209 | 17.9338 | 19.87538 | 4.016938 | -1.941576 | 15.85844
70.219 | 17.5022 | 19.53776 | 4.015067 | -2.035556 | 15.52269
70.229 | 17.1034 | 19.20845 | 4.0132 | -2.10505 | 15.19525
70.239 | 16.74 | 18.88736 | 4.011337 | -2.147359 | 14.87602
70.249 | 16.3648 | 18.57438 | 4.009479 | -2.209576 | 14.5649
70.259 | 16.0079 | 18.26938 | 4.007625 | -2.26148 | 14.26176
70.269 | 15.6499 | 17.97224 | 4.005775 | -2.322343 | 13.96647
70.279 | 15.3359 | 17.68283 | 4.003929 | -2.346927 | 13.6789
70.289 | 15.0206 | 17.40099 | 4.002088 | -2.380391 | 13.3989
70.299 | 14.712 | 17.12659 | 4.000251 | -2.414586 | 13.12634
70.309 | 14.4179 | 16.85946 | 3.998418 | -2.44156 | 12.86104
70.319 | 14.1272 | 16.59946 | 3.99659 | -2.472258 | 12.60287
70.329 | 13.8774 | 16.34642 | 3.994765 | -2.469021 | 12.35166
70.339 | 13.6252 | 16.10019 | 3.992946 | -2.47499 | 12.10724
70.349 | 13.3823 | 15.8606 | 3.99113 | -2.478305 | 11.86947
70.359 | 13.1525 | 15.6275 | 3.989319 | -2.475005 | 11.63819
70.369 | 12.9299 | 15.40073 | 3.987512 | -2.47083 | 11.41322
70.379 | 12.7364 | 15.18012 | 3.98571 | -2.443721 | 11.19441
70.389 | 12.5351 | 14.96552 | 3.983912 | -2.430418 | 10.98161
70.399 | 12.3342 | 14.75676 | 3.982118 | -2.422564 | 10.77465
70.409 | 12.1544 | 14.5537 | 3.980328 | -2.399304 | 10.57338
70.419 | 11.9867 | 14.35619 | 3.978543 | -2.369486 | 10.37764
70.429 | 11.8222 | 14.16406 | 3.976763 | -2.341858 | 10.1873
70.439 | 11.6636 | 13.97717 | 3.974986 | -2.313572 | 10.00219
70.449 | 11.5053 | 13.79538 | 3.973215 | -2.290083 | 9.822168
70.459 | 11.3608 | 13.61855 | 3.971447 | -2.257747 | 9.6471
70.469 | 11.2492 | 13.44653 | 3.969684 | -2.197325 | 9.476841
70.479 | 11.111 | 13.27918 | 3.967925 | -2.168181 | 9.311256
70.489 | 10.9956 | 13.11638 | 3.966171 | -2.120781 | 9.15021
70.499 | 10.876 | 12.95799 | 3.964421 | -2.081994 | 8.993573
70.509 | 10.7688 | 12.80389 | 3.962675 | -2.035093 | 8.841217
70.519 | 10.6744 | 12.65395 | 3.960934 | -1.979554 | 8.69302
70.529 | 10.5597 | 12.50806 | 3.959198 | -1.948357 | 8.548859
70.539 | 10.4646 | 12.36608 | 3.957465 | -1.901483 | 8.408617
70.5489 | 10.3728 | 12.22927 | 3.955755 | -1.856468 | 8.273513
70.5589 | 10.2881 | 12.09477 | 3.954031 | -1.806666 | 8.140735
70.5689 | 10.201 | 11.96385 | 3.952312 | -1.762854 | 8.011541
70.5789 | 10.1155 | 11.83643 | 3.950598 | -1.720928 | 7.88583
70.5889 | 10.0324 | 11.71239 | 3.948888 | -1.679986 | 7.763498
70.5989 | 9.9619 | 11.59163 | 3.947182 | -1.62973 | 7.644447
70.6089 | 9.8978 | 11.47406 | 3.945481 | -1.576261 | 7.52858
70.6189 | 9.8204 | 11.35959 | 3.943785 | -1.539189 | 7.415804
70.6289 | 9.7536 | 11.24812 | 3.942092 | -1.494522 | 7.306029
70.6389 | 9.6937 | 11.13957 | 3.940405 | -1.445873 | 7.199168
70.6489 | 9.6175 | 11.03386 | 3.938722 | -1.416357 | 7.095135
70.6589 | 9.5622 | 10.93089 | 3.937043 | -1.368692 | 6.993849
70.6689 | 9.5017 | 10.8306 | 3.935369 | -1.328899 | 6.89523
70.6789 | 9.4362 | 10.7329 | 3.933699 | -1.2967 | 6.7992
70.6889 | 9.3789 | 10.63772 | 3.932034 | -1.25882 | 6.705686
70.6989 | 9.3302 | 10.54499 | 3.930373 | -1.214789 | 6.614615
70.7089 | 9.2705 | 10.45463 | 3.928717 | -1.184135 | 6.525918
70.7189 | 9.2181 | 10.36659 | 3.927066 | -1.148492 | 6.439526
70.7289 | 9.1658 | 10.28079 | 3.925419 | -1.114993 | 6.355374
70.7389 | 9.1138 | 10.19718 | 3.923776 | -1.083376 | 6.273399
70.7489 | 9.0629 | 10.11568 | 3.922138 | -1.052779 | 6.193541
70.7589 | 9.0226 | 10.03624 | 3.920505 | -1.013644 | 6.115739
70.7689 | 8.9788 | 9.958813 | 3.918876 | -0.9800133 | 6.039937
70.7789 | 8.9252 | 9.883332 | 3.917252 | -0.9581317 | 5.96608
70.7889 | 8.8778 | 9.809745 | 3.915632 | -0.9319454 | 5.894113
70.7989 | 8.8385 | 9.738003 | 3.914017 | -0.8995029 | 5.823986
70.8089 | 8.7994 | 9.668055 | 3.912407 | -0.8686547 | 5.755648
70.8189 | 8.7506 | 9.599853 | 3.910801 | -0.8492526 | 5.689052
70.8289 | 8.7092 | 9.53335 | 3.909199 | -0.8241497 | 5.62415
70.8389 | 8.6656 | 9.468501 | 3.907603 | -0.8029006 | 5.560898
70.8489 | 8.6406 | 9.405263 | 3.906011 | -0.7646626 | 5.499252
70.8589 | 8.5941 | 9.343594 | 3.904423 | -0.7494936 | 5.439171
70.8689 | 8.5566 | 9.283453 | 3.90284 | -0.7268525 | 5.380612
70.8789 | 8.5238 | 9.224801 | 3.901262 | -0.7010007 | 5.323539
70.8889 | 8.4877 | 9.167599 | 3.899688 | -0.6798994 | 5.267911
70.8989 | 8.4578 | 9.111813 | 3.898119 | -0.6540132 | 5.213694
70.9089 | 8.4173 | 9.057406 | 3.896555 | -0.6401058 | 5.160851
70.9189 | 8.3908 | 9.004344 | 3.894995 | -0.6135438 | 5.109349
70.9289 | 8.3558 | 8.952594 | 3.89344 | -0.5967941 | 5.059155
70.9389 | 8.3241 | 8.902124 | 3.891889 | -0.5780243 | 5.010235
70.9489 | 8.2975 | 8.852904 | 3.890343 | -0.5554043 | 4.962561
70.9589 | 8.2664 | 8.804904 | 3.888802 | -0.5385042 | 4.916102
70.9689 | 8.239 | 8.758096 | 3.887265 | -0.5190957 | 4.87083
70.9789 | 8.2154 | 8.712451 | 3.885734 | -0.4970506 | 4.826717
70.9889 | 8.1878 | 8.667943 | 3.884206 | -0.4801428 | 4.783736
70.9989 | 8.1651 | 8.624546 | 3.882684 | -0.4594461 | 4.741862
71.0089 | 8.1462 | 8.582236 | 3.881166 | -0.4360357 | 4.70107
71.0189 | 8.1144 | 8.540988 | 3.879653 | -0.4265877 | 4.661335
71.0289 | 8.0988 | 8.500779 | 3.878144 | -0.4019788 | 4.622634
71.0389 | 8.0775 | 8.461587 | 3.876641 | -0.3840867 | 4.584946
71.0489 | 8.058 | 8.42339 | 3.875142 | -0.3653899 | 4.548248
71.0589 | 8.0389 | 8.386168 | 3.873647 | -0.3472678 | 4.512521
71.0689 | 8.0147 | 8.3499 | 3.872158 | -0.3351997 | 4.477742
71.0789 | 8.0007 | 8.314567 | 3.870673 | -0.3138667 | 4.443894
71.0889 | 7.9832 | 8.28015 | 3.869192 | -0.2969498 | 4.410957
71.0989 | 7.9677 | 8.246631 | 3.867717 | -0.2789314 | 4.378914
71.1089 | 7.953 | 8.213994 | 3.866246 | -0.2609936 | 4.347747
71.1189 | 7.9369 | 8.18222 | 3.86478 | -0.2453202 | 4.31744
71.1288 | 7.9226 | 8.151603 | 3.863334 | -0.229003 | 4.288269
71.1388 | 7.9115 | 8.121501 | 3.861877 | -0.210001 | 4.259624
71.1488 | 7.8959 | 8.092216 | 3.860425 | -0.1963163 | 4.231791
71.1588 | 7.8848 | 8.063735 | 3.858978 | -0.1789351 | 4.204757
71.1688 | 7.8724 | 8.036042 | 3.857536 | -0.1636424 | 4.178507
71.1788 | 7.8591 | 8.009126 | 3.856098 | -0.1500256 | 4.153027
71.1888 | 7.8457 | 7.982971 | 3.854665 | -0.1372707 | 4.128305
71.1988 | 7.8324 | 7.957566 | 3.853237 | -0.1251664 | 4.104329
71.2088 | 7.8246 | 7.932899 | 3.851814 | -0.1082995 | 4.081085
71.2188 | 7.8084 | 7.908959 | 3.850396 | -0.1005595 | 4.058564
71.2288 | 7.8017 | 7.885735 | 3.848982 | -0.08403457 | 4.036752
71.2388 | 7.7914 | 7.863214 | 3.847573 | -0.07181449 | 4.015641
71.2488 | 7.7858 | 7.841389 | 3.846169 | -0.05558857 | 3.995219
71.2588 | 7.7732 | 7.820247 | 3.84477 | -0.04704735 | 3.975477
71.2688 | 7.7629 | 7.799781 | 3.843376 | -0.03688091 | 3.956405
71.2788 | 7.7543 | 7.77998 | 3.841986 | -0.02568037 | 3.937994
71.2888 | 7.7477 | 7.760837 | 3.840601 | -0.01313729 | 3.920236
71.2988 | 7.7439 | 7.741615 | 3.839221 | 0.002284869 | 3.902394
71.3088 | 7.7308 | 7.723762 | 3.837846 | 0.007038 | 3.885916
71.3188 | 7.7197 | 7.706542 | 3.836476 | 0.01315798 | 3.870066
71.3288 | 7.7114 | 7.689949 | 3.83511 | 0.02145148 | 3.854838
71.3388 | 7.7108 | 7.673974 | 3.83375 | 0.03682641 | 3.840224
71.3488 | 7.7048 | 7.658612 | 3.832394 | 0.04618834 | 3.826218
71.3588 | 7.6983 | 7.643856 | 3.831043 | 0.05444389 | 3.812813
71.3688 | 7.6906 | 7.629701 | 3.829697 | 0.06089874 | 3.800005
71.3788 | 7.687 | 7.616141 | 3.828355 | 0.07085852 | 3.787786
71.3888 | 7.6838 | 7.602808 | 3.827019 | 0.08099199 | 3.775789
71.3988 | 7.68 | 7.590424 | 3.825687 | 0.08957573 | 3.764737
71.4088 | 7.6757 | 7.578621 | 3.824361 | 0.09707865 | 3.754261
71.4188 | 7.6661 | 7.567395 | 3.823039 | 0.09870466 | 3.744356
71.4288 | 7.6688 | 7.556743 | 3.821722 | 0.1120566 | 3.735021
71.4388 | 7.6661 | 7.546661 | 3.82041 | 0.1194389 | 3.726251
71.4488 | 7.66 | 7.537147 | 3.819103 | 0.1228533 | 3.718044
71.4588 | 7.6554 | 7.528197 | 3.817801 | 0.1272031 | 3.710396
71.4688 | 7.654 | 7.51981 | 3.816503 | 0.1341896 | 3.703307
71.4788 | 7.658 | 7.511985 | 3.815211 | 0.1460148 | 3.696774
71.4888 | 7.6565 | 7.50472 | 3.813923 | 0.1517799 | 3.690797
71.4988 | 7.6507 | 7.498014 | 3.812641 | 0.1526857 | 3.685374
71.5088 | 7.6489 | 7.491867 | 3.811363 | 0.1570325 | 3.680505
71.5188 | 7.6517 | 7.486279 | 3.81009 | 0.1654206 | 3.676189
71.5288 | 7.6545 | 7.481251 | 3.808822 | 0.1732491 | 3.672429
71.5388 | 7.6515 | 7.476783 | 3.807559 | 0.1747174 | 3.669224
71.5488 | 7.6526 | 7.472876 | 3.806301 | 0.1797245 | 3.666574
71.5588 | 7.6537 | 7.469059 | 3.805048 | 0.1846415 | 3.664011
71.5688 | 7.6556 | 7.46628 | 3.8038 | 0.18932 | 3.66248
71.5788 | 7.6546 | 7.464069 | 3.802557 | 0.1905306 | 3.661513
71.5888 | 7.6562 | 7.462429 | 3.801318 | 0.193771 | 3.661111
71.5988 | 7.6598 | 7.461363 | 3.800085 | 0.1984373 | 3.661278
71.6088 | 7.6598 | 7.460874 | 3.798857 | 0.1989259 | 3.662018
71.6188 | 7.666 | 7.460967 | 3.797633 | 0.2050327 | 3.663334
71.6288 | 7.6694 | 7.461646 | 3.796415 | 0.2077535 | 3.665232
71.6388 | 7.6765 | 7.462681 | 3.795201 | 0.2138192 | 3.66748
71.6488 | 7.6789 | 7.464548 | 3.793993 | 0.2143516 | 3.670556
71.6588 | 7.688 | 7.467019 | 3.792789 | 0.2209813 | 3.67423
71.6688 | 7.691 | 7.470097 | 3.79159 | 0.2209027 | 3.678507
71.6788 | 7.6956 | 7.473792 | 3.790397 | 0.2218082 | 3.683395
71.6888 | 7.7032 | 7.478108 | 3.789208 | 0.2250916 | 3.6889
71.6988 | 7.7082 | 7.483055 | 3.788025 | 0.2251448 | 3.695031
71.7088 | 7.7136 | 7.488639 | 3.786846 | 0.2249606 | 3.701793
71.7187 | 7.7186 | 7.494806 | 3.785684 | 0.2237938 | 3.709122
71.7287 | 7.7306 | 7.501685 | 3.784515 | 0.2289152 | 3.71717
71.7387 | 7.7377 | 7.509228 | 3.783352 | 0.2284724 | 3.725876
71.7487 | 7.7496 | 7.517443 | 3.782193 | 0.2321567 | 3.73525
71.7587 | 7.7604 | 7.526343 | 3.781039 | 0.2340575 | 3.745303
71.7687 | 7.768 | 7.535936 | 3.779891 | 0.2320643 | 3.756045
71.7787 | 7.7767 | 7.546233 | 3.778747 | 0.2304671 | 3.767486
71.7887 | 7.7862 | 7.557246 | 3.777608 | 0.2289541 | 3.779637
71.7987 | 7.8024 | 7.568986 | 3.776475 | 0.233414 | 3.792511
71.8087 | 7.8164 | 7.581465 | 3.775346 | 0.2349346 | 3.806119
71.8187 | 7.8257 | 7.594697 | 3.774223 | 0.2310035 | 3.820474
71.8287 | 7.8299 | 7.608692 | 3.773104 | 0.2212083 | 3.835587
71.8387 | 7.8442 | 7.623464 | 3.771991 | 0.2207356 | 3.851474
71.8487 | 7.8668 | 7.639028 | 3.770883 | 0.2277716 | 3.868146
71.8587 | 7.8821 | 7.655397 | 3.769779 | 0.2267033 | 3.885618
71.8687 | 7.8976 | 7.672584 | 3.768681 | 0.2250156 | 3.903904
71.8787 | 7.9138 | 7.690606 | 3.767588 | 0.2231944 | 3.923018
71.8887 | 7.9327 | 7.709475 | 3.766499 | 0.2232248 | 3.942976
71.8987 | 7.9598 | 7.729208 | 3.765416 | 0.2305916 | 3.963792
71.9087 | 7.9758 | 7.749821 | 3.764338 | 0.2259794 | 3.985482
71.9187 | 7.9982 | 7.771327 | 3.763265 | 0.2268725 | 4.008062
71.9287 | 8.0158 | 7.793745 | 3.762197 | 0.2220554 | 4.031547
71.9387 | 8.0451 | 7.817088 | 3.761135 | 0.228012 | 4.055953
71.9487 | 8.0762 | 7.841374 | 3.760077 | 0.2348256 | 4.081297
71.9587 | 8.0931 | 7.866619 | 3.759024 | 0.2264807 | 4.107595
71.9687 | 8.1225 | 7.892839 | 3.757977 | 0.2296607 | 4.134863
71.9787 | 8.155 | 7.920051 | 3.756934 | 0.2349493 | 4.163117
71.9887 | 8.1867 | 7.94827 | 3.755897 | 0.2384302 | 4.192373
71.9987 | 8.2211 | 7.977512 | 3.754864 | 0.2435878 | 4.222648
72.0087 | 8.2543 | 8.007794 | 3.753837 | 0.2465057 | 4.253957
72.0187 | 8.2898 | 8.039131 | 3.752815 | 0.2506694 | 4.286315
72.0287 | 8.3232 | 8.071537 | 3.751798 | 0.2516628 | 4.319739
72.0387 | 8.3611 | 8.105028 | 3.750786 | 0.2560722 | 4.354241
72.0487 | 8.4011 | 8.139617 | 3.74978 | 0.2614832 | 4.389837
72.0587 | 8.4405 | 8.175317 | 3.748778 | 0.265183 | 4.426539
72.0687 | 8.4782 | 8.212141 | 3.747781 | 0.2660594 | 4.464359
72.0787 | 8.5213 | 8.250099 | 3.74679 | 0.2712015 | 4.503308
72.0887 | 8.562 | 8.289201 | 3.745804 | 0.2727993 | 4.543397
72.0987 | 8.6111 | 8.329456 | 3.744823 | 0.2816443 | 4.584633
72.1087 | 8.6555 | 8.37087 | 3.743847 | 0.2846301 | 4.627023
72.1187 | 8.7022 | 8.413448 | 3.742876 | 0.2887517 | 4.670573
72.1287 | 8.7569 | 8.457194 | 3.74191 | 0.2997061 | 4.715284
72.1387 | 8.8104 | 8.502107 | 3.740949 | 0.3082934 | 4.761157
72.1487 | 8.8596 | 8.548185 | 3.739994 | 0.3114152 | 4.808191
72.1587 | 8.9135 | 8.595423 | 3.739044 | 0.3180768 | 4.856379
72.1687 | 8.9699 | 8.643814 | 3.738099 | 0.3260862 | 4.905715
72.1787 | 9.0335 | 8.693345 | 3.737159 | 0.3401552 | 4.956186
72.1887 | 9.0931 | 8.744001 | 3.736224 | 0.3490991 | 5.007777
72.1987 | 9.1504 | 8.795763 | 3.735294 | 0.3546371 | 5.060469
72.2087 | 9.213 | 8.848607 | 3.734369 | 0.3643932 | 5.114237
72.2187 | 9.2769 | 8.902504 | 3.73345 | 0.3743963 | 5.169054
72.2287 | 9.3529 | 8.95742 | 3.732536 | 0.3954797 | 5.224884
72.2387 | 9.4229 | 9.013318 | 3.731627 | 0.409582 | 5.281691
72.2487 | 9.4959 | 9.070151 | 3.730723 | 0.4257489 | 5.339428
72.2587 | 9.5693 | 9.12787 | 3.729824 | 0.4414302 | 5.398045
72.2687 | 9.6464 | 9.186417 | 3.728931 | 0.4599825 | 5.457486
72.2787 | 9.7285 | 9.245731 | 3.728043 | 0.4827695 | 5.517688
72.2887 | 9.8057 | 9.305739 | 3.72716 | 0.4999608 | 5.57858
72.2987 | 9.8935 | 9.366367 | 3.726282 | 0.5271332 | 5.640085
72.3086 | 9.9675 | 9.426903 | 3.725418 | 0.5405969 | 5.701486
72.3186 | 10.0526 | 9.488508 | 3.72455 | 0.5640921 | 5.763958
72.3286 | 10.1482 | 9.550462 | 3.723688 | 0.5977381 | 5.826774
72.3386 | 10.227 | 9.612661 | 3.72283 | 0.6143386 | 5.889831
72.3486 | 10.3152 | 9.674997 | 3.721978 | 0.6402032 | 5.953018
72.3586 | 10.4046 | 9.737352 | 3.721132 | 0.667248 | 6.01622
72.3686 | 10.5015 | 9.799605 | 3.72029 | 0.7018949 | 6.079315
72.3786 | 10.5942 | 9.861629 | 3.719454 | 0.7325709 | 6.142175
72.3886 | 10.6867 | 9.923293 | 3.718623 | 0.7634069 | 6.204671
72.3986 | 10.7757 | 9.984462 | 3.717797 | 0.7912381 | 6.266665
72.4086 | 10.8659 | 10.045 | 3.716976 | 0.8209025 | 6.328022
72.4186 | 10.9609 | 10.10476 | 3.71616 | 0.8561398 | 6.3886
72.4286 | 11.0556 | 10.16361 | 3.71535 | 0.8919904 | 6.448259
72.4386 | 11.1444 | 10.2214 | 3.714545 | 0.9229951 | 6.50686
72.4486 | 11.234 | 10.27801 | 3.713745 | 0.9559935 | 6.564261
72.4586 | 11.3155 | 10.33328 | 3.712951 | 0.9822219 | 6.620327
72.4686 | 11.41 | 10.38709 | 3.712161 | 1.022914 | 6.674925
72.4786 | 11.5005 | 10.4393 | 3.711377 | 1.061197 | 6.727925
72.4886 | 11.5859 | 10.4898 | 3.710598 | 1.096096 | 6.779206
72.4986 | 11.666 | 10.53848 | 3.709825 | 1.127524 | 6.828652
72.5086 | 11.7412 | 10.58521 | 3.709056 | 1.15599 | 6.876154
72.5186 | 11.8308 | 10.62991 | 3.708293 | 1.200892 | 6.921615
72.5286 | 11.906 | 10.67248 | 3.707535 | 1.233521 | 6.964944
72.5386 | 11.985 | 10.71284 | 3.706783 | 1.272156 | 7.006062
72.5486 | 12.0475 | 10.75093 | 3.706035 | 1.296566 | 7.044899
72.5586 | 12.1181 | 10.78669 | 3.705293 | 1.331408 | 7.081399
72.5686 | 12.1887 | 10.82007 | 3.704556 | 1.368632 | 7.115512
72.5786 | 12.2503 | 10.85103 | 3.703824 | 1.399273 | 7.147203
72.5886 | 12.3016 | 10.87954 | 3.703098 | 1.422057 | 7.176445
72.5986 | 12.3558 | 10.9056 | 3.702377 | 1.450201 | 7.203222
72.6086 | 12.407 | 10.92919 | 3.701661 | 1.477811 | 7.227528
72.6186 | 12.4693 | 10.95032 | 3.70095 | 1.518982 | 7.249368
72.6286 | 12.5056 | 10.969 | 3.700245 | 1.536602 | 7.268752
72.6386 | 12.5413 | 10.98525 | 3.699545 | 1.556054 | 7.285701
72.6486 | 12.5805 | 10.99909 | 3.69885 | 1.581407 | 7.300242
72.6586 | 12.6087 | 11.01057 | 3.698161 | 1.598128 | 7.312411
72.6686 | 12.6408 | 11.01972 | 3.697477 | 1.621077 | 7.322247
72.6786 | 12.6676 | 11.02659 | 3.696798 | 1.641007 | 7.329795
72.6886 | 12.6819 | 11.03123 | 3.696124 | 1.650669 | 7.335107
72.6986 | 12.6892 | 11.03369 | 3.695456 | 1.655507 | 7.338238
72.7086 | 12.7005 | 11.03404 | 3.694792 | 1.666461 | 7.339246
72.7186 | 12.7009 | 11.03233 | 3.694135 | 1.668571 | 7.338195
72.7286 | 12.7099 | 11.02863 | 3.693482 | 1.681269 | 7.335149
72.7386 | 12.7022 | 11.02301 | 3.692835 | 1.679189 | 7.330176
72.7486 | 12.6928 | 11.01554 | 3.692193 | 1.67726 | 7.323348
72.7586 | 12.6759 | 11.00629 | 3.691556 | 1.669607 | 7.314736
72.7686 | 12.6645 | 10.99534 | 3.690925 | 1.669158 | 7.304417
72.7786 | 12.6378 | 10.98277 | 3.690299 | 1.655033 | 7.292468
72.7886 | 12.6194 | 10.96864 | 3.689678 | 1.650756 | 7.278966
72.7986 | 12.5803 | 10.95306 | 3.689063 | 1.627244 | 7.263993
72.8086 | 12.5452 | 10.93608 | 3.688453 | 1.609117 | 7.24763
72.8186 | 12.5117 | 10.91781 | 3.687848 | 1.593891 | 7.229961
72.8286 | 12.4666 | 10.89832 | 3.687248 | 1.568282 | 7.211069
72.8386 | 12.417 | 10.87769 | 3.686654 | 1.539305 | 7.191041
72.8486 | 12.373 | 10.85603 | 3.686065 | 1.516974 | 7.169961
72.8586 | 12.3196 | 10.8334 | 3.685481 | 1.486201 | 7.147917
72.8686 | 12.2682 | 10.8099 | 3.684903 | 1.458301 | 7.124996
72.8786 | 12.2129 | 10.78562 | 3.68433 | 1.427285 | 7.101285
72.8885 | 12.1516 | 10.76087 | 3.683768 | 1.390728 | 7.077104
72.8985 | 12.0868 | 10.73528 | 3.683206 | 1.351516 | 7.052079
72.9085 | 12.0237 | 10.70917 | 3.682649 | 1.314529 | 7.026522
72.9185 | 11.9635 | 10.68262 | 3.682097 | 1.280884 | 7.00052
72.9285 | 11.8967 | 10.65571 | 3.68155 | 1.240994 | 6.974155
72.9385 | 11.8278 | 10.62852 | 3.681009 | 1.19928 | 6.947511
72.9485 | 11.7608 | 10.60114 | 3.680474 | 1.159657 | 6.920669
72.9585 | 11.6815 | 10.57365 | 3.679943 | 1.107848 | 6.893709
72.9685 | 11.6161 | 10.54612 | 3.679418 | 1.069976 | 6.866706
72.9785 | 11.5527 | 10.51864 | 3.678898 | 1.034064 | 6.839738
72.9885 | 11.4819 | 10.49126 | 3.678384 | 0.9906402 | 6.812876
72.9985 | 11.4153 | 10.46407 | 3.677875 | 0.9512332 | 6.786192
73.0085 | 11.3444 | 10.43713 | 3.677371 | 0.907275 | 6.759754
73.0185 | 11.2727 | 10.4105 | 3.676872 | 0.8621997 | 6.733628
73.0285 | 11.2131 | 10.38426 | 3.676379 | 0.8288447 | 6.707876
73.0385 | 11.1452 | 10.35845 | 3.675891 | 0.7867481 | 6.68256
73.0485 | 11.0817 | 10.33315 | 3.675409 | 0.7485519 | 6.657739
73.0585 | 11.0133 | 10.3084 | 3.674932 | 0.7049 | 6.633468
73.0685 | 10.9482 | 10.28426 | 3.67446 | 0.6639389 | 6.609801
73.0785 | 10.8967 | 10.26078 | 3.673994 | 0.6359168 | 6.586789
73.0885 | 10.8301 | 10.23802 | 3.673533 | 0.5920841 | 6.564483
73.0985 | 10.7713 | 10.21601 | 3.673077 | 0.5552934 | 6.54293
73.1085 | 10.7192 | 10.1948 | 3.672627 | 0.5243994 | 6.522174
73.1185 | 10.6682 | 10.17444 | 3.672181 | 0.4937579 | 6.502261
73.1285 | 10.6183 | 10.15497 | 3.671742 | 0.4633271 | 6.483231
73.1385 | 10.5727 | 10.13643 | 3.671307 | 0.4362659 | 6.465127
73.1485 | 10.5233 | 10.11886 | 3.670878 | 0.4044358 | 6.447986
73.1585 | 10.4774 | 10.1023 | 3.670455 | 0.3750994 | 6.431846
73.1685 | 10.4294 | 10.08678 | 3.670037 | 0.3426198 | 6.416744
73.1785 | 10.3933 | 10.07234 | 3.669624 | 0.3209627 | 6.402714
73.1885 | 10.3579 | 10.05901 | 3.669216 | 0.2988939 | 6.38979
73.1985 | 10.3247 | 10.04682 | 3.668814 | 0.2778821 | 6.378004
73.2085 | 10.2824 | 10.0358 | 3.668417 | 0.2465952 | 6.367388
73.2185 | 10.2509 | 10.026 | 3.668025 | 0.224904 | 6.357971
73.2285 | 10.2272 | 10.01742 | 3.667639 | 0.2097795 | 6.349781
73.2385 | 10.2055 | 10.01011 | 3.667258 | 0.1953943 | 6.342847
73.2485 | 10.1786 | 10.00408 | 3.666883 | 0.1745225 | 6.337195
73.2585 | 10.1572 | 9.999361 | 3.666513 | 0.157839 | 6.332848
73.2685 | 10.1362 | 9.99598 | 3.666148 | 0.1402195 | 6.329832
73.2785 | 10.118 | 9.993958 | 3.665789 | 0.1240421 | 6.328169
73.2885 | 10.1108 | 9.993315 | 3.665435 | 0.1174846 | 6.327881
73.2985 | 10.0943 | 9.994074 | 3.665086 | 0.1002264 | 6.328987
73.3085 | 10.0857 | 9.996252 | 3.664743 | 0.08944767 | 6.331509
73.3185 | 10.0766 | 9.999869 | 3.664405 | 0.07673065 | 6.335464
73.3285 | 10.0677 | 10.00494 | 3.664072 | 0.0627574 | 6.34087
73.3385 | 10.0638 | 10.01149 | 3.663745 | 0.0523114 | 6.347743
73.3485 | 10.0679 | 10.01952 | 3.663423 | 0.04837608 | 6.3561
73.3585 | 10.0749 | 10.02906 | 3.663107 | 0.04583683 | 6.365956
73.3685 | 10.0805 | 10.04012 | 3.662796 | 0.04037883 | 6.377325
73.3785 | 10.0817 | 10.05271 | 3.66249 | 0.02898805 | 6.390222
73.3885 | 10.098 | 10.06685 | 3.66219 | 0.03115122 | 6.404659
73.3985 | 10.112 | 10.08254 | 3.661895 | 0.02945542 | 6.42065
73.4085 | 10.1305 | 10.09981 | 3.661605 | 0.03068701 | 6.438208
73.4185 | 10.1457 | 10.11867 | 3.661321 | 0.02703415 | 6.457345
73.4285 | 10.1693 | 10.13912 | 3.661042 | 0.03018375 | 6.478074
73.4385 | 10.1921 | 10.16118 | 3.660769 | 0.03092393 | 6.500407
73.4485 | 10.2248 | 10.18486 | 3.6605 | 0.03994178 | 6.524358
73.4585 | 10.2451 | 10.21017 | 3.660238 | 0.03492543 | 6.549937
73.4685 | 10.2789 | 10.23714 | 3.65998 | 0.04176119 | 6.577158
73.4784 | 10.3138 | 10.26547 | 3.659731 | 0.04832544 | 6.605744
73.4884 | 10.3459 | 10.29576 | 3.659484 | 0.05014332 | 6.636273
73.4984 | 10.3941 | 10.32773 | 3.659243 | 0.06637287 | 6.668484
73.5084 | 10.4299 | 10.3614 | 3.659007 | 0.06850046 | 6.702393
73.5184 | 10.4758 | 10.39679 | 3.658776 | 0.07900972 | 6.738014
73.5284 | 10.5162 | 10.43391 | 3.658551 | 0.08228575 | 6.775363
73.5384 | 10.5557 | 10.47279 | 3.658331 | 0.08291231 | 6.814457
73.5484 | 10.6068 | 10.51343 | 3.658117 | 0.09337152 | 6.855312
73.5584 | 10.6597 | 10.55585 | 3.657908 | 0.1038451 | 6.897947
73.5684 | 10.704 | 10.60009 | 3.657704 | 0.1039144 | 6.942382
73.5784 | 10.7484 | 10.64614 | 3.657506 | 0.1022589 | 6.988636
73.5884 | 10.796 | 10.69404 | 3.657313 | 0.1019575 | 7.03673
73.5984 | 10.8502 | 10.74381 | 3.657125 | 0.1063891 | 7.086686
73.6084 | 10.9078 | 10.79547 | 3.656943 | 0.1123291 | 7.138528
73.6184 | 10.9602 | 10.84905 | 3.656766 | 0.1111537 | 7.19228
73.6284 | 11.0138 | 10.90456 | 3.656594 | 0.1092372 | 7.247968
73.6384 | 11.0654 | 10.96205 | 3.656428 | 0.1033523 | 7.305619
73.6484 | 11.1132 | 11.02153 | 3.656267 | 0.0916711 | 7.365261
73.6584 | 11.1756 | 11.08304 | 3.656112 | 0.09256372 | 7.426924
73.6684 | 11.2304 | 11.1466 | 3.655962 | 0.08379866 | 7.490639
73.6784 | 11.2841 | 11.21226 | 3.655817 | 0.0718439 | 7.556439
73.6884 | 11.3391 | 11.28003 | 3.655678 | 0.05906581 | 7.624356
73.6984 | 11.3851 | 11.34997 | 3.655544 | 0.03512785 | 7.694428
73.7084 | 11.4417 | 11.42211 | 3.655416 | 0.01959457 | 7.76669
73.7184 | 11.5083 | 11.49647 | 3.655293 | 0.01182535 | 7.841182
73.7284 | 11.5574 | 11.57312 | 3.655175 | -0.01571814 | 7.917943
73.7384 | 11.6186 | 11.65208 | 3.655062 | -0.03347946 | 7.997017
73.7484 | 11.6737 | 11.7334 | 3.654955 | -0.0597013 | 8.078446
73.7584 | 11.7226 | 11.81713 | 3.654854 | -0.09452931 | 8.162276
73.7684 | 11.7834 | 11.90331 | 3.654757 | -0.1199111 | 8.248554
73.7784 | 11.8423 | 11.992 | 3.654667 | -0.1496951 | 8.337329
73.7884 | 11.894 | 12.08323 | 3.654581 | -0.1892329 | 8.428652
73.7984 | 11.9538 | 12.17708 | 3.654501 | -0.2232768 | 8.522576
73.8084 | 12.0103 | 12.27358 | 3.654426 | -0.2632814 | 8.619155
73.8184 | 12.0607 | 12.3728 | 3.654356 | -0.3121026 | 8.718446
73.8284 | 12.1178 | 12.4748 | 3.654292 | -0.3570015 | 8.820509
73.8384 | 12.1796 | 12.57964 | 3.654234 | -0.4000353 | 8.925402
73.8484 | 12.2347 | 12.68737 | 3.65418 | -0.4526696 | 9.033189
73.8584 | 12.293 | 12.79807 | 3.654132 | -0.5050674 | 9.143935
73.8684 | 12.3422 | 12.9118 | 3.65409 | -0.5695965 | 9.257707
73.8784 | 12.4019 | 13.02863 | 3.654052 | -0.6267252 | 9.374573
73.8884 | 12.4668 | 13.14862 | 3.65402 | -0.6818245 | 9.494604
73.8984 | 12.5213 | 13.27187 | 3.653994 | -0.7505679 | 9.617874
73.9084 | 12.5814 | 13.39843 | 3.653973 | -0.8170308 | 9.744458
73.9184 | 12.6384 | 13.52839 | 3.653957 | -0.8899906 | 9.874434
73.9284 | 12.6929 | 13.66183 | 3.653946 | -0.968927 | 10.00788
73.9384 | 12.7602 | 13.79882 | 3.653941 | -1.038621 | 10.14488
73.9484 | 12.8125 | 13.93946 | 3.653942 | -1.126959 | 10.28552
73.9584 | 12.8822 | 14.08382 | 3.653947 | -1.201624 | 10.42988
73.9684 | 12.9476 | 14.23201 | 3.653958 | -1.284407 | 10.57805
73.9784 | 13.0106 | 14.3841 | 3.653975 | -1.373497 | 10.73012
73.9884 | 13.0758 | 14.54019 | 3.653996 | -1.464385 | 10.88619
73.9984 | 13.1534 | 14.70037 | 3.654023 | -1.54697 | 11.04635
74.0084 | 13.234 | 14.86474 | 3.654056 | -1.630742 | 11.21069
74.0184 | 13.3059 | 15.03341 | 3.654093 | -1.727506 | 11.37931
74.0284 | 13.3841 | 15.20646 | 3.654136 | -1.822356 | 11.55232
74.0384 | 13.4608 | 15.384 | 3.654185 | -1.923198 | 11.72981
74.0484 | 13.561 | 15.56613 | 3.654239 | -2.005133 | 11.91189
74.0583 | 13.6585 | 15.75107 | 3.654297 | -2.092569 | 12.09677
74.0683 | 13.7348 | 15.94266 | 3.654362 | -2.207858 | 12.2883
74.0783 | 13.8519 | 16.13916 | 3.654431 | -2.287256 | 12.48472
74.0883 | 13.952 | 16.34067 | 3.654506 | -2.388673 | 12.68617
74.0983 | 14.0629 | 16.54731 | 3.654587 | -2.484415 | 12.89273
74.1083 | 14.1927 | 16.75919 | 3.654673 | -2.566493 | 13.10452
74.1183 | 14.3254 | 16.97641 | 3.654764 | -2.651013 | 13.32165
74.1283 | 14.4543 | 17.19909 | 3.65486 | -2.744787 | 13.54423
74.1383 | 14.603 | 17.42732 | 3.654962 | -2.824321 | 13.77236
74.1483 | 14.7392 | 17.66122 | 3.655069 | -2.922023 | 14.00615
74.1583 | 14.8975 | 17.9009 | 3.655182 | -3.003396 | 14.24571
74.1683 | 15.0769 | 18.14645 | 3.6553 | -3.069547 | 14.49115
74.1783 | 15.2546 | 18.39797 | 3.655423 | -3.143375 | 14.74255
74.1883 | 15.428 | 18.65558 | 3.655551 | -3.227579 | 15.00003
74.1983 | 15.6313 | 18.91935 | 3.655685 | -3.288052 | 15.26367
74.2083 | 15.8187 | 19.18938 | 3.655824 | -3.370685 | 15.53356
74.2183 | 16.0561 | 19.46576 | 3.655969 | -3.409664 | 15.8098
74.2283 | 16.2886 | 19.74857 | 3.656118 | -3.459966 | 16.09245
74.2383 | 16.5356 | 20.03787 | 3.656273 | -3.502265 | 16.38159
74.2483 | 16.7999 | 20.33373 | 3.656434 | -3.533825 | 16.67729
74.2583 | 17.0624 | 20.6362 | 3.6566 | -3.573803 | 16.9796
74.2683 | 17.328 | 20.94535 | 3.656771 | -3.617345 | 17.28857
74.2783 | 17.6559 | 21.26119 | 3.656947 | -3.60529 | 17.60424
74.2883 | 17.9683 | 21.58376 | 3.657129 | -3.615459 | 17.92663
74.2983 | 18.2922 | 21.91307 | 3.657316 | -3.620866 | 18.25575
74.3083 | 18.6236 | 22.24911 | 3.657508 | -3.62551 | 18.5916
74.3183 | 18.9778 | 22.59187 | 3.657706 | -3.614072 | 18.93417
74.3283 | 19.3426 | 22.94132 | 3.657909 | -3.598723 | 19.28341
74.3383 | 19.7601 | 23.29741 | 3.658117 | -3.537308 | 19.63929
74.3483 | 20.1713 | 23.66006 | 3.658331 | -3.488761 | 20.00173
74.3583 | 20.5989 | 24.02919 | 3.65855 | -3.430292 | 20.37064
74.3683 | 21.0514 | 24.40469 | 3.658774 | -3.353292 | 20.74592
74.3783 | 21.5064 | 24.78643 | 3.659003 | -3.280029 | 21.12743
74.3883 | 21.9689 | 25.17425 | 3.659238 | -3.205349 | 21.51501
74.3983 | 22.5016 | 25.56798 | 3.659478 | -3.066377 | 21.9085
74.4083 | 23.0142 | 25.9674 | 3.659723 | -2.953204 | 22.30768
74.4183 | 23.5584 | 26.37231 | 3.659974 | -2.813906 | 22.71233
74.4283 | 24.0744 | 26.78243 | 3.66023 | -2.708028 | 23.1222
74.4383 | 24.6371 | 27.19749 | 3.660491 | -2.560391 | 23.537
74.4483 | 25.2189 | 27.61719 | 3.660758 | -2.398289 | 23.95643
74.4583 | 25.8373 | 28.04119 | 3.66103 | -2.203889 | 24.38016
74.4683 | 26.4786 | 28.46913 | 3.661307 | -1.99053 | 24.80782
74.4783 | 27.1307 | 28.90063 | 3.661589 | -1.769933 | 25.23904
74.4883 | 27.7701 | 29.33529 | 3.661877 | -1.565186 | 25.67341
74.4983 | 28.4154 | 29.77265 | 3.66217 | -1.357255 | 26.11048
74.5083 | 29.0574 | 30.21228 | 3.662468 | -1.154885 | 26.54982
74.5183 | 29.7969 | 30.6537 | 3.662771 | -0.8567983 | 26.99093
74.5283 | 30.4891 | 31.09639 | 3.66308 | -0.6072923 | 27.43331
74.5383 | 31.2025 | 31.53986 | 3.663394 | -0.3373552 | 27.87646
74.5483 | 31.8888 | 31.98355 | 3.663713 | -0.09474598 | 28.31983
74.5583 | 32.6062 | 32.42691 | 3.664038 | 0.1792852 | 28.76288
74.5683 | 33.3322 | 32.8694 | 3.664368 | 0.4627992 | 29.20503
74.5783 | 34.0887 | 33.31042 | 3.664703 | 0.7782809 | 29.64572
74.5883 | 34.8198 | 33.74939 | 3.665043 | 1.07041 | 30.08435
74.5983 | 35.5891 | 34.1857 | 3.665388 | 1.403397 | 30.52031
74.6083 | 36.3005 | 34.61876 | 3.665739 | 1.681738 | 30.95302
74.6183 | 37.0145 | 35.04796 | 3.666095 | 1.966545 | 31.38186
74.6283 | 37.7359 | 35.47266 | 3.666457 | 2.263244 | 31.8062
74.6383 | 38.4869 | 35.89224 | 3.666823 | 2.594656 | 32.22542
74.6482 | 39.199 | 36.30204 | 3.667191 | 2.896964 | 32.63484
74.6582 | 39.8864 | 36.70958 | 3.667568 | 3.176816 | 33.04202
74.6682 | 40.5315 | 37.11013 | 3.66795 | 3.421365 | 33.44218
74.6782 | 41.2022 | 37.50306 | 3.668338 | 3.699144 | 33.83472
74.6882 | 41.8579 | 37.88771 | 3.66873 | 3.970185 | 34.21898
74.6982 | 42.5391 | 38.26347 | 3.669128 | 4.275631 | 34.59434
74.7082 | 43.1444 | 38.62969 | 3.669532 | 4.514711 | 34.96016
74.7182 | 43.7391 | 38.98574 | 3.66994 | 4.753359 | 35.3158
74.7282 | 44.2835 | 39.331 | 3.670353 | 4.952501 | 35.66065
74.7382 | 44.8229 | 39.66483 | 3.670772 | 5.158066 | 35.99406
74.7482 | 45.3068 | 39.98663 | 3.671196 | 5.320167 | 36.31544
74.7582 | 45.8083 | 40.29579 | 3.671625 | 5.512507 | 36.62417
74.7682 | 46.2694 | 40.59172 | 3.67206 | 5.677683 | 36.91966
74.7782 | 46.6935 | 40.87383 | 3.672499 | 5.81967 | 37.20133
74.7882 | 46.9817 | 41.14159 | 3.672944 | 5.840112 | 37.46864
74.7982 | 47.37 | 41.39445 | 3.673394 | 5.975547 | 37.72106
74.8082 | 47.6599 | 41.63194 | 3.673849 | 6.027965 | 37.95809
74.8182 | 47.9787 | 41.85357 | 3.67431 | 6.125133 | 38.17926
74.8282 | 48.202 | 42.05893 | 3.674775 | 6.143071 | 38.38415
74.8382 | 48.3989 | 42.24764 | 3.675246 | 6.151257 | 38.5724
74.8482 | 48.5534 | 42.41938 | 3.675722 | 6.134016 | 38.74366
74.8582 | 48.6593 | 42.57387 | 3.676203 | 6.085427 | 38.89767
74.8682 | 48.6811 | 42.7109 | 3.67669 | 5.970199 | 39.03421
74.8782 | 48.7736 | 42.8303 | 3.677181 | 5.943296 | 39.15312
74.8882 | 48.7642 | 42.932 | 3.677678 | 5.832203 | 39.25432
74.8982 | 48.7414 | 43.01595 | 3.67818 | 5.725451 | 39.33777
74.9082 | 48.6283 | 43.08221 | 3.678687 | 5.546089 | 39.40352
74.9182 | 48.5277 | 43.13088 | 3.679199 | 5.396817 | 39.45168
74.9282 | 48.3636 | 43.16214 | 3.679716 | 5.201459 | 39.48242
74.9382 | 48.2233 | 43.17623 | 3.680239 | 5.04707 | 39.49599
74.9482 | 47.9839 | 43.17346 | 3.680766 | 4.810443 | 39.49269
74.9582 | 47.7402 | 43.15419 | 3.681299 | 4.586014 | 39.47289
74.9682 | 47.4475 | 43.11884 | 3.681837 | 4.328656 | 39.43701
74.9782 | 47.1446 | 43.06791 | 3.68238 | 4.076689 | 39.38553
74.9882 | 46.774 | 43.00192 | 3.682929 | 3.772084 | 39.31899
74.9982 | 46.4168 | 42.92144 | 3.683482 | 3.495361 | 39.23796
75.0082 | 46.0486 | 42.82709 | 3.68404 | 3.221506 | 39.14305
75.0182 | 45.6423 | 42.71954 | 3.684604 | 2.922756 | 39.03494
75.0282 | 45.1992 | 42.59947 | 3.685173 | 2.599729 | 38.9143
75.0382 | 44.7437 | 42.4676 | 3.685747 | 2.276102 | 38.78185
75.0482 | 44.2571 | 42.32466 | 3.686326 | 1.932436 | 38.63834
75.0582 | 43.7429 | 42.17144 | 3.68691 | 1.571464 | 38.48453
75.0682 | 43.2751 | 42.00869 | 3.687499 | 1.266407 | 38.32119
75.0782 | 42.7633 | 41.83723 | 3.688093 | 0.9260669 | 38.14914
75.0882 | 42.2452 | 41.65786 | 3.688693 | 0.5873402 | 37.96917
75.0982 | 41.7095 | 41.47138 | 3.689297 | 0.2381155 | 37.78209
75.1082 | 41.1741 | 41.27863 | 3.689907 | -0.1045282 | 37.58872
75.1182 | 40.6202 | 41.08041 | 3.690522 | -0.4602141 | 37.38989
75.1282 | 40.0746 | 40.87756 | 3.691141 | -0.8029597 | 37.18642
75.1382 | 39.54 | 40.67089 | 3.691766 | -1.130889 | 36.97912
75.1482 | 38.9802 | 40.46122 | 3.692396 | -1.481017 | 36.76882
75.1582 | 38.4421 | 40.24935 | 3.693031 | -1.807252 | 36.55632
75.1682 | 37.9165 | 40.03608 | 3.693671 | -2.119584 | 36.34241
75.1782 | 37.3744 | 39.82222 | 3.694317 | -2.44782 | 36.1279
75.1882 | 36.8498 | 39.60852 | 3.694967 | -2.75872 | 35.91355
75.1982 | 36.3621 | 39.39575 | 3.695622 | -3.03365 | 35.70013
75.2082 | 35.8658 | 39.18464 | 3.696283 | -3.318843 | 35.48836
75.2182 | 35.3824 | 38.97592 | 3.696948 | -3.593524 | 35.27898
75.2281 | 34.9166 | 38.77233 | 3.697612 | -3.855726 | 35.07471
75.2381 | 34.466 | 38.57039 | 3.698287 | -4.104392 | 34.8721
75.2481 | 34.0186 | 38.37283 | 3.698968 | -4.354233 | 34.67387
75.2581 | 33.618 | 38.18026 | 3.699654 | -4.562263 | 34.48061
75.2681 | 33.2202 | 37.99326 | 3.700344 | -4.773056 | 34.29291
75.2781 | 32.8528 | 37.81235 | 3.70104 | -4.95955 | 34.11131
75.2881 | 32.5013 | 37.63804 | 3.70174 | -5.136744 | 33.9363
75.2981 | 32.1697 | 37.4708 | 3.702446 | -5.3011 | 33.76835
75.3081 | 31.8617 | 37.31104 | 3.703157 | -5.449339 | 33.60788
75.3181 | 31.603 | 37.15914 | 3.703873 | -5.556135 | 33.45526
75.3281 | 31.3768 | 37.01542 | 3.704593 | -5.638621 | 33.31083
75.3381 | 31.1502 | 36.88019 | 3.705319 | -5.729986 | 33.17487
75.3481 | 30.9654 | 36.75366 | 3.70605 | -5.788261 | 33.04761
75.3581 | 30.791 | 36.63605 | 3.706786 | -5.845046 | 32.92926
75.3681 | 30.6458 | 36.52748 | 3.707526 | -5.881678 | 32.81995
75.3781 | 30.4933 | 36.42805 | 3.708272 | -5.934752 | 32.71978
75.3881 | 30.4169 | 36.33782 | 3.709023 | -5.920919 | 32.6288
75.3981 | 30.3717 | 36.25677 | 3.709778 | -5.885067 | 32.54699
75.4081 | 30.3401 | 36.18485 | 3.710539 | -5.844748 | 32.47431
75.4181 | 30.3361 | 36.12196 | 3.711305 | -5.785864 | 32.41066
75.4281 | 30.3683 | 36.06796 | 3.712075 | -5.69966 | 32.35588
75.4381 | 30.3952 | 36.02264 | 3.712851 | -5.627443 | 32.30979
75.4481 | 30.4485 | 35.98577 | 3.713631 | -5.537268 | 32.27214
75.4581 | 30.5869 | 35.95705 | 3.714417 | -5.370147 | 32.24263
75.4681 | 30.6905 | 35.93615 | 3.715207 | -5.24565 | 32.22094
75.4781 | 30.8326 | 35.9227 | 3.716003 | -5.090103 | 32.2067
75.4881 | 30.9876 | 35.91629 | 3.716803 | -4.928691 | 32.19949
75.4981 | 31.1577 | 35.91646 | 3.717608 | -4.758761 | 32.19885
75.5081 | 31.3287 | 35.92273 | 3.718418 | -4.594029 | 32.20431
75.5181 | 31.5625 | 35.93457 | 3.719233 | -4.372074 | 32.21534
75.5281 | 31.8104 | 35.95145 | 3.720053 | -4.14105 | 32.2314
75.5381 | 32.0602 | 35.97278 | 3.720878 | -3.912579 | 32.2519
75.5481 | 32.3081 | 35.99797 | 3.721708 | -3.689866 | 32.27626
75.5581 | 32.5897 | 36.02639 | 3.722543 | -3.436692 | 32.30385
75.5681 | 32.8689 | 36.05744 | 3.723382 | -3.188536 | 32.33405
75.5781 | 33.1505 | 36.09045 | 3.724227 | -2.939949 | 32.36622
75.5881 | 33.4493 | 36.12479 | 3.725076 | -2.675489 | 32.39971
75.5981 | 33.7813 | 36.15981 | 3.725931 | -2.378513 | 32.43388
75.6081 | 34.0823 | 36.19487 | 3.72679 | -2.112573 | 32.46808
75.6181 | 34.3593 | 36.22933 | 3.727654 | -1.870034 | 32.50168
75.6281 | 34.6707 | 36.26258 | 3.728523 | -1.591876 | 32.53405
75.6381 | 34.9893 | 36.29399 | 3.729397 | -1.30469 | 32.56459
75.6481 | 35.2797 | 36.32298 | 3.730275 | -1.043284 | 32.59271
75.6581 | 35.5939 | 36.349 | 3.731159 | -0.7550954 | 32.61784
75.6681 | 35.896 | 36.37149 | 3.732047 | -0.4754872 | 32.63944
75.6781 | 36.1861 | 36.38995 | 3.73294 | -0.2038471 | 32.65701
75.6881 | 36.4496 | 36.4039 | 3.733838 | 0.04570331 | 32.67006
75.6981 | 36.7186 | 36.41288 | 3.734741 | 0.3057168 | 32.67814
75.7081 | 36.9687 | 36.4165 | 3.735649 | 0.5522002 | 32.68085
75.7181 | 37.1839 | 36.41436 | 3.736562 | 0.769539 | 32.6778
75.7281 | 37.4374 | 36.40612 | 3.737479 | 1.031276 | 32.66864
75.7381 | 37.6203 | 36.39147 | 3.738401 | 1.228832 | 32.65307
75.7481 | 37.8188 | 36.37012 | 3.739328 | 1.448683 | 32.63079
75.7581 | 37.9948 | 36.34182 | 3.74026 | 1.652985 | 32.60156
75.7681 | 38.1509 | 36.30634 | 3.741196 | 1.844559 | 32.56514
75.7781 | 38.2602 | 36.2635 | 3.742138 | 1.9967 | 32.52136
75.7881 | 38.3438 | 36.21312 | 3.743084 | 2.130679 | 32.47004
75.7981 | 38.4736 | 36.15506 | 3.744035 | 2.318542 | 32.41102
75.8081 | 38.5335 | 36.08919 | 3.74499 | 2.444315 | 32.34419
75.818 | 38.5684 | 36.01616 | 3.745941 | 2.55224 | 32.27022
75.828 | 38.5879 | 35.93444 | 3.746907 | 2.65346 | 32.18753
75.838 | 38.5799 | 35.84464 | 3.747876 | 2.735261 | 32.09676
75.848 | 38.5185 | 35.7467 | 3.748851 | 2.771802 | 31.99785
75.858 | 38.4437 | 35.64057 | 3.749831 | 2.80313 | 31.89074
75.868 | 38.3993 | 35.52622 | 3.750815 | 2.873079 | 31.77541
75.878 | 38.2965 | 35.40363 | 3.751804 | 2.892868 | 31.65183
75.888 | 38.1674 | 35.27279 | 3.752797 | 2.894613 | 31.51999
75.898 | 38.0122 | 35.13369 | 3.753796 | 2.878507 | 31.3799
75.908 | 37.8262 | 34.98636 | 3.754799 | 2.839837 | 31.23156
75.918 | 37.6259 | 34.83082 | 3.755807 | 2.795077 | 31.07502
75.928 | 37.3905 | 34.66712 | 3.756819 | 2.723384 | 30.9103
75.938 | 37.1589 | 34.49529 | 3.757837 | 2.66361 | 30.73745
75.948 | 36.8907 | 34.31542 | 3.758859 | 2.575281 | 30.55656
75.958 | 36.6158 | 34.12759 | 3.759885 | 2.488212 | 30.3677
75.968 | 36.2771 | 33.93189 | 3.760916 | 2.345209 | 30.17097
75.978 | 35.9402 | 33.72845 | 3.761952 | 2.211747 | 29.9665
75.988 | 35.6204 | 33.5174 | 3.762993 | 2.102999 | 29.75441
75.998 | 35.2452 | 33.29889 | 3.764038 | 1.946307 | 29.53485
76.008 | 34.8656 | 33.07309 | 3.765088 | 1.792506 | 29.30801
76.018 | 34.4767 | 32.84019 | 3.766143 | 1.636509 | 29.07405
76.028 | 34.0721 | 32.60039 | 3.767202 | 1.471708 | 28.83319
76.038 | 33.6387 | 32.35391 | 3.768266 | 1.284787 | 28.58565
76.048 | 33.2006 | 32.10099 | 3.769335 | 1.099607 | 28.33166
76.058 | 32.7573 | 31.84188 | 3.770408 | 0.9154189 | 28.07147
76.068 | 32.2908 | 31.57684 | 3.771486 | 0.7139565 | 27.80536
76.078 | 31.8375 | 31.30616 | 3.772568 | 0.5313448 | 27.53359
76.088 | 31.3449 | 31.03011 | 3.773655 | 0.3147935 | 27.25645
76.098 | 30.8637 | 30.74899 | 3.774747 | 0.1147094 | 26.97424
76.108 | 30.3845 | 30.46312 | 3.775843 | -0.07861671 | 26.68727
76.118 | 29.9054 | 30.17279 | 3.776944 | -0.2673932 | 26.39585
76.128 | 29.3923 | 29.87834 | 3.77805 | -0.4860353 | 26.10029
76.138 | 28.9097 | 29.58006 | 3.77916 | -0.6703648 | 25.80091
76.148 | 28.3843 | 29.2783 | 3.780274 | -0.8939969 | 25.49802
76.158 | 27.9092 | 28.97336 | 3.781393 | -1.064156 | 25.19196
76.168 | 27.4131 | 28.66556 | 3.782517 | -1.25246 | 24.88304
76.178 | 26.9087 | 28.35523 | 3.783645 | -1.446528 | 24.57158
76.188 | 26.4119 | 28.04267 | 3.784778 | -1.630771 | 24.25789
76.198 | 25.9026 | 27.72821 | 3.785916 | -1.825605 | 23.94229
76.208 | 25.4105 | 27.41213 | 3.787058 | -2.001632 | 23.62507
76.218 | 24.9193 | 27.09476 | 3.788204 | -2.175457 | 23.30655
76.228 | 24.4543 | 26.77638 | 3.789355 | -2.322076 | 22.98702
76.238 | 23.9787 | 26.45728 | 3.790511 | -2.478579 | 22.66677
76.248 | 23.5085 | 26.13775 | 3.791671 | -2.62925 | 22.34608
76.258 | 23.0568 | 25.81807 | 3.792835 | -2.761274 | 22.02524
76.268 | 22.5887 | 25.49852 | 3.794004 | -2.909817 | 21.70451
76.278 | 22.1439 | 25.17935 | 3.795177 | -3.03545 | 21.38417
76.288 | 21.6904 | 24.86083 | 3.796355 | -3.170432 | 21.06448
76.298 | 21.2617 | 24.54322 | 3.797538 | -3.281518 | 20.74568
76.308 | 20.8298 | 24.22675 | 3.798725 | -3.396953 | 20.42803
76.318 | 20.4147 | 23.91168 | 3.799916 | -3.496979 | 20.11176
76.328 | 20.0012 | 23.59823 | 3.801112 | -3.59703 | 19.79712
76.338 | 19.6031 | 23.28663 | 3.802312 | -3.683529 | 19.48432
76.348 | 19.2281 | 22.97709 | 3.803517 | -3.748994 | 19.17358
76.358 | 18.8423 | 22.66984 | 3.804726 | -3.827535 | 18.86511
76.368 | 18.4708 | 22.36505 | 3.80594 | -3.894254 | 18.55911
76.378 | 18.1117 | 22.06294 | 3.807158 | -3.951242 | 18.25578
76.388 | 17.7619 | 21.76368 | 3.80838 | -4.001781 | 17.9553
76.3979 | 17.4189 | 21.47043 | 3.809595 | -4.051527 | 17.66083
76.4079 | 17.0822 | 21.17735 | 3.810826 | -4.095147 | 17.36652
76.4179 | 16.7601 | 20.8876 | 3.812062 | -4.127504 | 17.07554
76.4279 | 16.4449 | 20.60134 | 3.813302 | -4.156442 | 16.78804
76.4379 | 16.1357 | 20.31869 | 3.814546 | -4.182993 | 16.50415
76.4479 | 15.8492 | 20.03978 | 3.815795 | -4.190578 | 16.22398
76.4579 | 15.5738 | 19.76471 | 3.817048 | -4.190906 | 15.94766
76.4679 | 15.3023 | 19.49357 | 3.818305 | -4.191273 | 15.67527
76.4779 | 15.0305 | 19.22647 | 3.819567 | -4.195971 | 15.4069
76.4879 | 14.7733 | 18.96347 | 3.820833 | -4.190174 | 15.14264
76.4979 | 14.5281 | 18.70465 | 3.822104 | -4.176548 | 14.88254
76.5079 | 14.2934 | 18.45005 | 3.823378 | -4.15665 | 14.62667
76.5179 | 14.0583 | 18.19972 | 3.824657 | -4.141424 | 14.37507
76.5279 | 13.8325 | 17.95371 | 3.825941 | -4.121207 | 14.12777
76.5379 | 13.6261 | 17.71202 | 3.827229 | -4.085924 | 13.8848
76.5479 | 13.4129 | 17.47469 | 3.828521 | -4.061792 | 13.64617
76.5579 | 13.2182 | 17.24172 | 3.829817 | -4.023521 | 13.4119
76.5679 | 13.0306 | 17.01311 | 3.831118 | -3.982507 | 13.18199
76.5779 | 12.8446 | 16.78885 | 3.832423 | -3.944247 | 12.95642
76.5879 | 12.6644 | 16.56892 | 3.833732 | -3.904524 | 12.73519
76.5979 | 12.4886 | 16.35332 | 3.835045 | -3.864717 | 12.51827
76.6079 | 12.3265 | 16.142 | 3.836363 | -3.815497 | 12.30563
76.6179 | 12.1749 | 15.93493 | 3.837685 | -3.760034 | 12.09725
76.6279 | 12.0183 | 15.73208 | 3.839011 | -3.713785 | 11.89307
76.6379 | 11.8688 | 15.53341 | 3.840342 | -3.664609 | 11.69307
76.6479 | 11.7213 | 15.33886 | 3.841676 | -3.617559 | 11.49718
76.6579 | 11.5842 | 15.14838 | 3.843015 | -3.564182 | 11.30537
76.6679 | 11.4485 | 14.96192 | 3.844358 | -3.513424 | 11.11757
76.6779 | 11.3257 | 14.77943 | 3.845705 | -3.453726 | 10.93372
76.6879 | 11.2032 | 14.60083 | 3.847057 | -3.397628 | 10.75377
76.6979 | 11.0857 | 14.42607 | 3.848413 | -3.340369 | 10.57766
76.7079 | 10.9715 | 14.25508 | 3.849772 | -3.283581 | 10.40531
76.7179 | 10.8628 | 14.0878 | 3.851136 | -3.225001 | 10.23666
76.7279 | 10.757 | 13.92416 | 3.852505 | -3.167161 | 10.07166
76.7379 | 10.6569 | 13.76409 | 3.853877 | -3.107192 | 9.910215
76.7479 | 10.5567 | 13.60753 | 3.855253 | -3.050825 | 9.752272
76.7579 | 10.4593 | 13.45439 | 3.856634 | -2.99509 | 9.597756
76.7679 | 10.3654 | 13.30462 | 3.858019 | -2.939219 | 9.4466
76.7779 | 10.2773 | 13.15814 | 3.859408 | -2.880841 | 9.298733
76.7879 | 10.1994 | 13.01489 | 3.860801 | -2.815486 | 9.154085
76.7979 | 10.1158 | 12.87478 | 3.862198 | -2.758985 | 9.012587
76.8079 | 10.035 | 12.73777 | 3.863599 | -2.70277 | 8.874171
76.8179 | 9.9625 | 12.60377 | 3.865004 | -2.64127 | 8.738766
76.8279 | 9.8885 | 12.47272 | 3.866414 | -2.584219 | 8.606306
76.8379 | 9.8124 | 12.34455 | 3.867827 | -2.53215 | 8.476723
76.8479 | 9.7403 | 12.2192 | 3.869245 | -2.478897 | 8.349952
76.8579 | 9.6823 | 12.09659 | 3.870666 | -2.414294 | 8.225928
76.8679 | 9.612 | 11.97668 | 3.872092 | -2.364676 | 8.104584
76.8779 | 9.5503 | 11.85938 | 3.873522 | -2.309081 | 7.98586
76.8879 | 9.4843 | 11.74465 | 3.874955 | -2.260347 | 7.869692
76.8979 | 9.4296 | 11.63241 | 3.876393 | -2.202812 | 7.756019
76.9079 | 9.3691 | 11.52262 | 3.877835 | -2.153516 | 7.644781
76.9179 | 9.3124 | 11.4152 | 3.879281 | -2.102801 | 7.53592
76.9279 | 9.2538 | 11.31011 | 3.88073 | -2.056308 | 7.429378
76.9379 | 9.206 | 11.20728 | 3.882184 | -2.001282 | 7.325098
76.9479 | 9.1501 | 11.10667 | 3.883642 | -1.956567 | 7.223025
76.9579 | 9.1055 | 11.00821 | 3.885104 | -1.902709 | 7.123105
76.9679 | 9.0538 | 10.91185 | 3.886569 | -1.858055 | 7.025286
76.9779 | 9.0047 | 10.81755 | 3.888039 | -1.812854 | 6.929515
76.9878 | 8.9574 | 10.72616 | 3.889498 | -1.768757 | 6.83666
76.9978 | 8.9113 | 10.63579 | 3.890975 | -1.724492 | 6.744817
77.0078 | 8.8648 | 10.54733 | 3.892457 | -1.682532 | 6.654876
77.0178 | 8.8192 | 10.46073 | 3.893942 | -1.64153 | 6.566788
77.0278 | 8.7848 | 10.37594 | 3.895432 | -1.591141 | 6.480509
77.0378 | 8.7444 | 10.29292 | 3.896925 | -1.548519 | 6.395995
77.0478 | 8.7057 | 10.21162 | 3.898422 | -1.505922 | 6.3132
77.0578 | 8.6686 | 10.13201 | 3.899923 | -1.463406 | 6.232083
77.0678 | 8.6324 | 10.05403 | 3.901428 | -1.42163 | 6.152602
77.0778 | 8.5998 | 9.977654 | 3.902937 | -1.377854 | 6.074717
77.0878 | 8.5638 | 9.902838 | 3.904449 | -1.339038 | 5.998388
77.0978 | 8.5305 | 9.829543 | 3.905966 | -1.299043 | 5.923578
77.1078 | 8.5029 | 9.757734 | 3.907486 | -1.254834 | 5.850248
77.1178 | 8.47 | 9.687371 | 3.90901 | -1.217371 | 5.778361
77.1278 | 8.445 | 9.618421 | 3.910538 | -1.173421 | 5.707883
77.1378 | 8.4167 | 9.550849 | 3.91207 | -1.134149 | 5.638779
77.1478 | 8.3903 | 9.484621 | 3.913606 | -1.094321 | 5.571015
77.1578 | 8.3667 | 9.419703 | 3.915145 | -1.053003 | 5.504558
77.1678 | 8.3417 | 9.356065 | 3.916689 | -1.014365 | 5.439376
77.1778 | 8.3166 | 9.293674 | 3.918236 | -0.977074 | 5.375438
77.1878 | 8.2976 | 9.2325 | 3.919786 | -0.9349004 | 5.312714
77.1978 | 8.274 | 9.172515 | 3.921341 | -0.8985148 | 5.251174
77.2078 | 8.2539 | 9.113688 | 3.922899 | -0.8597881 | 5.190789
77.2178 | 8.2327 | 9.055992 | 3.924462 | -0.8232921 | 5.131531
77.2278 | 8.2088 | 8.9994 | 3.926027 | -0.7905996 | 5.073372
77.2378 | 8.1958 | 8.943884 | 3.927597 | -0.7480842 | 5.016287
77.2478 | 8.1769 | 8.88942 | 3.92917 | -0.7125202 | 4.96025
77.2578 | 8.1604 | 8.835982 | 3.930747 | -0.6755819 | 4.905235
77.2678 | 8.1422 | 8.783545 | 3.932328 | -0.641345 | 4.851217
77.2778 | 8.1252 | 8.732086 | 3.933913 | -0.6068862 | 4.798174
77.2878 | 8.1068 | 8.681581 | 3.935501 | -0.5747811 | 4.74608
77.2978 | 8.0947 | 8.632009 | 3.937092 | -0.5373088 | 4.694916
77.3078 | 8.0777 | 8.583346 | 3.938688 | -0.5056461 | 4.644658
77.3178 | 8.0656 | 8.535572 | 3.940287 | -0.469972 | 4.595285
77.3278 | 8.0528 | 8.488666 | 3.94189 | -0.4358658 | 4.546776
77.3378 | 8.0374 | 8.442607 | 3.943496 | -0.4052075 | 4.499111
77.3478 | 8.0248 | 8.397377 | 3.945106 | -0.3725772 | 4.452271
77.3578 | 8.0121 | 8.352956 | 3.94672 | -0.3408564 | 4.406236
77.3678 | 8.0024 | 8.309325 | 3.948337 | -0.3069253 | 4.360988
77.3778 | 7.9901 | 8.266467 | 3.949958 | -0.2763672 | 4.316509
77.3878 | 7.9829 | 8.224364 | 3.951583 | -0.241464 | 4.272781
77.3978 | 7.9722 | 8.182999 | 3.953211 | -0.2107988 | 4.229788
77.4078 | 7.9618 | 8.142355 | 3.954843 | -0.1805551 | 4.187513
77.4178 | 7.9508 | 8.102416 | 3.956478 | -0.1516163 | 4.145939
77.4278 | 7.947 | 8.063167 | 3.958117 | -0.1161672 | 4.105051
77.4378 | 7.94 | 8.024593 | 3.959759 | -0.08459296 | 4.064834
77.4478 | 7.9289 | 7.986678 | 3.961405 | -0.057778 | 4.025273
77.4578 | 7.9217 | 7.949409 | 3.963054 | -0.02770876 | 3.986355
77.4678 | 7.915 | 7.912771 | 3.964707 | 0.00222915 | 3.948064
77.4778 | 7.9118 | 7.876751 | 3.966364 | 0.03504909 | 3.910387
77.4878 | 7.9055 | 7.841336 | 3.968024 | 0.06416404 | 3.873312
77.4978 | 7.9015 | 7.806513 | 3.969687 | 0.09498703 | 3.836826
77.5078 | 7.8943 | 7.77227 | 3.971354 | 0.1220302 | 3.800916
77.5178 | 7.8863 | 7.738595 | 3.973024 | 0.1477054 | 3.76557
77.5278 | 7.8811 | 7.705475 | 3.974698 | 0.1756246 | 3.730777
77.5378 | 7.8755 | 7.672901 | 3.976375 | 0.202599 | 3.696526
77.5478 | 7.8732 | 7.640861 | 3.978056 | 0.2323392 | 3.662805
77.5578 | 7.8665 | 7.609344 | 3.97974 | 0.2571564 | 3.629603
77.5677 | 7.8596 | 7.57731 | 3.981411 | 0.2822896 | 3.595899
77.5777 | 7.8568 | 7.546804 | 3.983102 | 0.3099959 | 3.563702
77.5877 | 7.8515 | 7.516791 | 3.984796 | 0.3347089 | 3.531995
77.5977 | 7.8477 | 7.487262 | 3.986494 | 0.3604383 | 3.500767
77.6077 | 7.8425 | 7.458206 | 3.988195 | 0.3842935 | 3.470011
77.6177 | 7.8342 | 7.429616 | 3.9899 | 0.4045837 | 3.439716
77.6277 | 7.8293 | 7.401483 | 3.991608 | 0.4278174 | 3.409875
77.6377 | 7.8217 | 7.373797 | 3.993319 | 0.4479032 | 3.380478
77.6477 | 7.8152 | 7.34655 | 3.995034 | 0.4686497 | 3.351516
77.6577 | 7.8084 | 7.319735 | 3.996752 | 0.4886649 | 3.322983
77.6677 | 7.8009 | 7.292673 | 3.998473 | 0.5082266 | 3.2942
77.6777 | 7.788 | 7.266697 | 4.000198 | 0.5213026 | 3.2665
77.6877 | 7.7828 | 7.241129 | 4.001925 | 0.5416706 | 3.239204
77.6977 | 7.7773 | 7.215962 | 4.003657 | 0.5613382 | 3.212305
77.7077 | 7.7661 | 7.191187 | 4.005391 | 0.5749127 | 3.185796
77.7177 | 7.7587 | 7.166799 | 4.007129 | 0.591901 | 3.15967
77.7277 | 7.7441 | 7.14279 | 4.00887 | 0.6013102 | 3.13392
77.7377 | 7.7341 | 7.119153 | 4.010614 | 0.6149471 | 3.108539
77.7477 | 7.7223 | 7.095881 | 4.012362 | 0.6264185 | 3.08352
77.7577 | 7.7112 | 7.072969 | 4.014112 | 0.6382308 | 3.058857
77.7677 | 7.7044 | 7.050409 | 4.015866 | 0.6539905 | 3.034543
77.7777 | 7.6917 | 7.028196 | 4.017623 | 0.663504 | 3.010573
77.7877 | 7.6783 | 7.006323 | 4.019384 | 0.6719774 | 2.986939
77.7977 | 7.6686 | 6.984783 | 4.021147 | 0.6838167 | 2.963636
77.8077 | 7.66 | 6.963572 | 4.022914 | 0.6964279 | 2.940658
77.8177 | 7.6478 | 6.942683 | 4.024684 | 0.7051168 | 2.917999
77.8277 | 7.6379 | 6.922111 | 4.026457 | 0.7157891 | 2.895654
77.8377 | 7.6243 | 6.90185 | 4.028233 | 0.7224505 | 2.873616
77.8477 | 7.6192 | 6.881894 | 4.030013 | 0.7373064 | 2.851881
77.8577 | 7.6068 | 6.862238 | 4.031795 | 0.7445622 | 2.830443
77.8677 | 7.5967 | 6.842877 | 4.033581 | 0.7538229 | 2.809296
77.8777 | 7.5939 | 6.823806 | 4.03537 | 0.7700942 | 2.788436
77.8877 | 7.5823 | 6.805019 | 4.037161 | 0.7772808 | 2.767858
77.8977 | 7.5706 | 6.786512 | 4.038956 | 0.7840876 | 2.747556
77.9077 | 7.5672 | 6.768281 | 4.040754 | 0.7989195 | 2.727526
77.9177 | 7.5578 | 6.750319 | 4.042555 | 0.8074812 | 2.707763
77.9277 | 7.5487 | 6.732623 | 4.044359 | 0.8160774 | 2.688263
77.9377 | 7.5418 | 6.715187 | 4.046167 | 0.8266125 | 2.669021
77.9477 | 7.5356 | 6.698009 | 4.047977 | 0.8375909 | 2.650032
77.9577 | 7.5286 | 6.681083 | 4.04979 | 0.8475169 | 2.631293
77.9677 | 7.5215 | 6.664405 | 4.051606 | 0.8570946 | 2.612799
77.9777 | 7.5169 | 6.647972 | 4.053426 | 0.8689283 | 2.594546
77.9877 | 7.5102 | 6.631778 | 4.055248 | 0.8784217 | 2.57653
77.9977 | 7.5054 | 6.615821 | 4.057073 | 0.8895787 | 2.558748
78.0077 | 7.4965 | 6.600097 | 4.058901 | 0.8964033 | 2.541196
78.0177 | 7.4927 | 6.584601 | 4.060732 | 0.9080987 | 2.523869
78.0277 | 7.4885 | 6.569331 | 4.062566 | 0.9191689 | 2.506765
78.0377 | 7.4788 | 6.554283 | 4.064404 | 0.9245171 | 2.489879
78.0477 | 7.4768 | 6.539453 | 4.066243 | 0.9373469 | 2.47321
78.0577 | 7.4753 | 6.524839 | 4.068086 | 0.9504614 | 2.456752
78.0677 | 7.4699 | 6.510436 | 4.069932 | 0.9594637 | 2.440504
78.0777 | 7.4654 | 6.496243 | 4.071781 | 0.9691573 | 2.424462
78.0877 | 7.4646 | 6.482255 | 4.073632 | 0.9823447 | 2.408623
78.0977 | 7.4616 | 6.468471 | 4.075487 | 0.9931292 | 2.392984
78.1077 | 7.459 | 6.454886 | 4.077344 | 1.004114 | 2.377542
78.1177 | 7.4535 | 6.441499 | 4.079204 | 1.012001 | 2.362295
78.1277 | 7.4518 | 6.428307 | 4.081067 | 1.023493 | 2.34724
78.1377 | 7.45 | 6.415306 | 4.082933 | 1.034694 | 2.332373
78.1477 | 7.4453 | 6.402495 | 4.084802 | 1.042805 | 2.317693
78.1576 | 7.4459 | 6.389995 | 4.086655 | 1.055905 | 2.303341
78.1676 | 7.4399 | 6.377554 | 4.088529 | 1.062346 | 2.289025
78.1776 | 7.4389 | 6.365294 | 4.090406 | 1.073606 | 2.274888
78.1876 | 7.4369 | 6.353215 | 4.092286 | 1.083685 | 2.260929
78.1976 | 7.4351 | 6.341312 | 4.094168 | 1.093788 | 2.247144
78.2076 | 7.4337 | 6.329585 | 4.096053 | 1.104115 | 2.233532
78.2176 | 7.4296 | 6.318031 | 4.097942 | 1.111569 | 2.22009
78.2276 | 7.4246 | 6.306649 | 4.099832 | 1.117951 | 2.206816
78.2376 | 7.422 | 6.295435 | 4.101726 | 1.126565 | 2.193709
78.2476 | 7.4193 | 6.284388 | 4.103622 | 1.134912 | 2.180766
78.2576 | 7.412 | 6.273506 | 4.105521 | 1.138494 | 2.167985
78.2676 | 7.4069 | 6.262787 | 4.107422 | 1.144113 | 2.155365
78.2776 | 7.4037 | 6.25223 | 4.109327 | 1.15147 | 2.142903
78.2876 | 7.3973 | 6.241832 | 4.111234 | 1.155468 | 2.130598
78.2976 | 7.3936 | 6.231591 | 4.113143 | 1.162009 | 2.118448
78.3076 | 7.39 | 6.221507 | 4.115055 | 1.168493 | 2.106451
78.3176 | 7.3822 | 6.211577 | 4.11697 | 1.170623 | 2.094606
78.3276 | 7.3791 | 6.201799 | 4.118888 | 1.177301 | 2.082911
78.3376 | 7.3697 | 6.192172 | 4.120808 | 1.177528 | 2.071364
78.3476 | 7.3647 | 6.182694 | 4.122731 | 1.182006 | 2.059964
78.3576 | 7.3593 | 6.173364 | 4.124656 | 1.185936 | 2.048708
78.3676 | 7.3505 | 6.16418 | 4.126584 | 1.18632 | 2.037597
78.3776 | 7.3417 | 6.155141 | 4.128514 | 1.186559 | 2.026627
78.3876 | 7.343 | 6.146244 | 4.130447 | 1.196756 | 2.015798
78.3976 | 7.3356 | 6.13749 | 4.132382 | 1.19811 | 2.005107
78.4076 | 7.3281 | 6.128875 | 4.13432 | 1.199225 | 1.994555
78.4176 | 7.3277 | 6.120399 | 4.136261 | 1.207301 | 1.984138
78.4276 | 7.3248 | 6.112061 | 4.138204 | 1.212739 | 1.973857
78.4376 | 7.3195 | 6.103858 | 4.140149 | 1.215642 | 1.963708
78.4476 | 7.3119 | 6.095789 | 4.142097 | 1.216111 | 1.953692
78.4576 | 7.3095 | 6.087854 | 4.144048 | 1.221646 | 1.943806
78.4676 | 7.3067 | 6.080051 | 4.146001 | 1.226649 | 1.93405
78.4776 | 7.3063 | 6.072378 | 4.147956 | 1.233922 | 1.924422
78.4876 | 7.3004 | 6.064834 | 4.149914 | 1.235566 | 1.91492
78.4976 | 7.3021 | 6.057418 | 4.151874 | 1.244682 | 1.905544
78.5076 | 7.3028 | 6.050129 | 4.153837 | 1.252671 | 1.896292
78.5176 | 7.3024 | 6.042965 | 4.155802 | 1.259435 | 1.887164
78.5276 | 7.301 | 6.035926 | 4.157769 | 1.265074 | 1.878157
78.5376 | 7.3027 | 6.029009 | 4.159739 | 1.273691 | 1.86927
78.5476 | 7.3013 | 6.022214 | 4.161711 | 1.279086 | 1.860503
78.5576 | 7.301 | 6.01554 | 4.163685 | 1.28546 | 1.851854
78.5676 | 7.3014 | 6.008985 | 4.165662 | 1.292415 | 1.843322
78.5776 | 7.3052 | 6.002548 | 4.167641 | 1.302652 | 1.834907
78.5876 | 7.3048 | 5.996229 | 4.169623 | 1.308571 | 1.826606
78.5976 | 7.3077 | 5.990026 | 4.171607 | 1.317674 | 1.818419
78.6076 | 7.3069 | 5.983937 | 4.173593 | 1.322963 | 1.810345
78.6176 | 7.3091 | 5.977963 | 4.175581 | 1.331137 | 1.802382
78.6276 | 7.312 | 5.972102 | 4.177572 | 1.339898 | 1.79453
78.6376 | 7.3132 | 5.966353 | 4.179564 | 1.346847 | 1.786788
78.6476 | 7.3178 | 5.960715 | 4.18156 | 1.357085 | 1.779155
78.6576 | 7.3198 | 5.955186 | 4.183557 | 1.364614 | 1.77163
78.6676 | 7.318 | 5.949767 | 4.185556 | 1.368233 | 1.764211
78.6776 | 7.3226 | 5.944456 | 4.187558 | 1.378144 | 1.756898
78.6876 | 7.3232 | 5.939252 | 4.189562 | 1.383948 | 1.74969
78.6976 | 7.3225 | 5.934155 | 4.191568 | 1.388345 | 1.742586
78.7076 | 7.3227 | 5.929163 | 4.193577 | 1.393537 | 1.735586
78.7176 | 7.3242 | 5.924275 | 4.195587 | 1.399925 | 1.728688
78.7276 | 7.3227 | 5.919492 | 4.1976 | 1.403208 | 1.721892
78.7375 | 7.3236 | 5.914858 | 4.199594 | 1.408742 | 1.715264
78.7475 | 7.3223 | 5.910278 | 4.201611 | 1.412022 | 1.708667
78.7575 | 7.3248 | 5.9058 | 4.20363 | 1.419 | 1.70217
78.7675 | 7.3232 | 5.901423 | 4.205651 | 1.421777 | 1.695772
78.7775 | 7.3207 | 5.897146 | 4.207674 | 1.423554 | 1.689472
78.7875 | 7.3203 | 5.892968 | 4.2097 | 1.427332 | 1.683268
78.7975 | 7.3133 | 5.888889 | 4.211727 | 1.424411 | 1.677162
78.8075 | 7.3104 | 5.884907 | 4.213756 | 1.425493 | 1.671151
78.8175 | 7.3085 | 5.881023 | 4.215788 | 1.427477 | 1.665236
78.8275 | 7.3078 | 5.877236 | 4.217821 | 1.430564 | 1.659415
78.8375 | 7.3049 | 5.873544 | 4.219856 | 1.431356 | 1.653688
78.8475 | 7.3001 | 5.869949 | 4.221894 | 1.430151 | 1.648055
78.8575 | 7.2998 | 5.866448 | 4.223933 | 1.433352 | 1.642515
78.8675 | 7.2965 | 5.863042 | 4.225975 | 1.433458 | 1.637067
78.8775 | 7.2918 | 5.859729 | 4.228018 | 1.432071 | 1.631711
78.8875 | 7.2857 | 5.85651 | 4.230063 | 1.42919 | 1.626447
78.8975 | 7.2833 | 5.853384 | 4.232111 | 1.429916 | 1.621273
78.9075 | 7.2769 | 5.85035 | 4.23416 | 1.42655 | 1.61619
78.9175 | 7.2759 | 5.847409 | 4.236211 | 1.428491 | 1.611198
78.9275 | 7.2725 | 5.844559 | 4.238264 | 1.427941 | 1.606295
78.9375 | 7.271 | 5.8418 | 4.240319 | 1.4292 | 1.601481
78.9475 | 7.2651 | 5.839132 | 4.242375 | 1.425968 | 1.596756
78.9575 | 7.2599 | 5.836554 | 4.244434 | 1.423346 | 1.59212
78.9675 | 7.257 | 5.834067 | 4.246494 | 1.422933 | 1.587572
78.9775 | 7.2526 | 5.83167 | 4.248557 | 1.42093 | 1.583113
78.9875 | 7.2467 | 5.829362 | 4.250621 | 1.417338 | 1.578741
78.9975 | 7.2382 | 5.827143 | 4.252687 | 1.411057 | 1.574456
79.0075 | 7.2362 | 5.825013 | 4.254755 | 1.411187 | 1.570259
79.0175 | 7.2321 | 5.822972 | 4.256824 | 1.409128 | 1.566148
79.0275 | 7.2254 | 5.82102 | 4.258895 | 1.40438 | 1.562124
79.0375 | 7.222 | 5.819156 | 4.260969 | 1.402844 | 1.558187
79.0475 | 7.2161 | 5.81738 | 4.263043 | 1.39872 | 1.554336
79.0575 | 7.211 | 5.815692 | 4.26512 | 1.395308 | 1.550572
79.0675 | 7.2033 | 5.814092 | 4.267198 | 1.389208 | 1.546893
79.0775 | 7.199 | 5.812579 | 4.269278 | 1.386421 | 1.543301
79.0875 | 7.1938 | 5.811154 | 4.27136 | 1.382646 | 1.539794
79.0975 | 7.1819 | 5.809817 | 4.273443 | 1.372083 | 1.536374
79.1075 | 7.1766 | 5.808568 | 4.275528 | 1.368032 | 1.533039
79.1175 | 7.1695 | 5.807405 | 4.277615 | 1.362095 | 1.52979
79.1275 | 7.1609 | 5.80633 | 4.279704 | 1.35457 | 1.526627
79.1375 | 7.1504 | 5.805343 | 4.281794 | 1.345057 | 1.523549
79.1475 | 7.1431 | 5.804443 | 4.283885 | 1.338657 | 1.520557
79.1575 | 7.1351 | 5.80363 | 4.285979 | 1.33147 | 1.517652
79.1675 | 7.1278 | 5.802905 | 4.288073 | 1.324895 | 1.514832
79.1775 | 7.1204 | 5.802268 | 4.29017 | 1.318132 | 1.512098
79.1875 | 7.1104 | 5.801718 | 4.292268 | 1.308682 | 1.50945
79.1975 | 7.1032 | 5.801257 | 4.294368 | 1.301943 | 1.506889
79.2075 | 7.0923 | 5.800883 | 4.296469 | 1.291417 | 1.504415
79.2175 | 7.0854 | 5.800598 | 4.298571 | 1.284802 | 1.502027
79.2275 | 7.0734 | 5.800401 | 4.300676 | 1.272999 | 1.499725
79.2375 | 7.0689 | 5.800293 | 4.302781 | 1.268607 | 1.497511
79.2475 | 7.0613 | 5.800273 | 4.304889 | 1.261027 | 1.495385
79.2575 | 7.0545 | 5.800343 | 4.306997 | 1.254157 | 1.493346
79.2675 | 7.0469 | 5.800503 | 4.309107 | 1.246397 | 1.491395
79.2775 | 7.0411 | 5.800752 | 4.311219 | 1.240348 | 1.489533
79.2875 | 7.0301 | 5.801091 | 4.313332 | 1.229009 | 1.487759
79.2975 | 7.025 | 5.801521 | 4.315447 | 1.223479 | 1.486074
79.3075 | 7.0192 | 5.802041 | 4.317563 | 1.217159 | 1.484479
79.3175 | 7.0126 | 5.802654 | 4.31968 | 1.209946 | 1.482974
79.3274 | 7.0063 | 5.80335 | 4.321777 | 1.20295 | 1.481572
79.3374 | 6.9964 | 5.804145 | 4.323897 | 1.192255 | 1.480248
79.3474 | 6.9942 | 5.805033 | 4.326019 | 1.189167 | 1.479014
79.3574 | 6.9888 | 5.806015 | 4.328142 | 1.182785 | 1.477873
79.3674 | 6.9854 | 5.80709 | 4.330266 | 1.17831 | 1.476824
79.3774 | 6.9802 | 5.80826 | 4.332391 | 1.17194 | 1.475869
79.3874 | 6.9727 | 5.809525 | 4.334518 | 1.163175 | 1.475007
79.3974 | 6.9689 | 5.810886 | 4.336646 | 1.158014 | 1.47424
79.4074 | 6.9616 | 5.812344 | 4.338776 | 1.149256 | 1.473568
79.4174 | 6.9554 | 5.813899 | 4.340906 | 1.141501 | 1.472992
79.4274 | 6.9487 | 5.815551 | 4.343038 | 1.133149 | 1.472513
79.4374 | 6.9426 | 5.817303 | 4.345171 | 1.125297 | 1.472131
79.4474 | 6.9419 | 5.819154 | 4.347306 | 1.122746 | 1.471848
79.4574 | 6.9369 | 5.821106 | 4.349441 | 1.115794 | 1.471664
79.4674 | 6.9295 | 5.823159 | 4.351578 | 1.106341 | 1.471581
79.4774 | 6.9273 | 5.825314 | 4.353716 | 1.101986 | 1.471598
79.4874 | 6.9219 | 5.827573 | 4.355856 | 1.094327 | 1.471718
79.4974 | 6.9165 | 5.829937 | 4.357996 | 1.086563 | 1.471941
79.5074 | 6.9115 | 5.832405 | 4.360138 | 1.079095 | 1.472268
79.5174 | 6.9061 | 5.83498 | 4.36228 | 1.07112 | 1.4727
79.5274 | 6.8991 | 5.837663 | 4.364424 | 1.061437 | 1.473239
79.5374 | 6.8959 | 5.840454 | 4.366569 | 1.055446 | 1.473885
79.5474 | 6.8932 | 5.843356 | 4.368715 | 1.049844 | 1.474641
79.5574 | 6.8907 | 5.846369 | 4.370862 | 1.044331 | 1.475506
79.5674 | 6.8859 | 5.849494 | 4.37301 | 1.036406 | 1.476483
79.5774 | 6.8837 | 5.852733 | 4.37516 | 1.030967 | 1.477573
79.5874 | 6.8798 | 5.856088 | 4.37731 | 1.023712 | 1.478778
79.5974 | 6.8777 | 5.859559 | 4.379462 | 1.018141 | 1.480097
79.6074 | 6.8746 | 5.863148 | 4.381614 | 1.011452 | 1.481534
79.6174 | 6.8698 | 5.866858 | 4.383767 | 1.002942 | 1.48309
79.6274 | 6.8638 | 5.870688 | 4.385922 | 0.9931116 | 1.484767
79.6374 | 6.8614 | 5.874642 | 4.388077 | 0.986758 | 1.486565
79.6474 | 6.8572 | 5.878721 | 4.390234 | 0.9784792 | 1.488487
79.6574 | 6.8532 | 5.882926 | 4.392391 | 0.9702745 | 1.490535
79.6674 | 6.8543 | 5.887259 | 4.394549 | 0.9670409 | 1.49271
79.6774 | 6.8542 | 5.891722 | 4.396708 | 0.9624775 | 1.495014
79.6874 | 6.849 | 5.896318 | 4.398869 | 0.9526819 | 1.49745
79.6974 | 6.8477 | 5.901048 | 4.40103 | 0.9466519 | 1.500019
79.7074 | 6.8439 | 5.905914 | 4.403192 | 0.9379859 | 1.502723
79.7174 | 6.8412 | 5.910919 | 4.405354 | 0.9302814 | 1.505564
79.7274 | 6.8359 | 5.916064 | 4.407518 | 0.9198365 | 1.508546
79.7374 | 6.8319 | 5.921351 | 4.409683 | 0.9105485 | 1.511669
79.7474 | 6.8321 | 5.926784 | 4.411848 | 0.9053156 | 1.514937
79.7574 | 6.8277 | 5.932365 | 4.414014 | 0.8953351 | 1.518351
79.7674 | 6.8289 | 5.938095 | 4.416181 | 0.8908046 | 1.521914
79.7774 | 6.8296 | 5.943979 | 4.418349 | 0.8856213 | 1.52563
79.7874 | 6.8261 | 5.950017 | 4.420517 | 0.8760829 | 1.5295
79.7974 | 6.8263 | 5.956214 | 4.422687 | 0.8700864 | 1.533527
79.8074 | 6.8246 | 5.962571 | 4.424857 | 0.8620293 | 1.537714
79.8174 | 6.8223 | 5.969092 | 4.427028 | 0.8532081 | 1.542064
79.8274 | 6.8193 | 5.975779 | 4.429199 | 0.8435208 | 1.54658
79.8374 | 6.8099 | 5.982637 | 4.431372 | 0.8272633 | 1.551265
79.8474 | 6.8138 | 5.989666 | 4.433545 | 0.8241335 | 1.556122
79.8574 | 6.8157 | 5.996873 | 4.435718 | 0.8188269 | 1.561155
79.8674 | 6.8133 | 6.004259 | 4.437893 | 0.8090413 | 1.566366
79.8774 | 6.8138 | 6.011828 | 4.440068 | 0.8019724 | 1.57176
79.8874 | 6.8134 | 6.019583 | 4.442243 | 0.7938175 | 1.577339
79.8974 | 6.8109 | 6.027528 | 4.44442 | 0.7833717 | 1.583108
79.9073 | 6.8114 | 6.035584 | 4.446575 | 0.7758155 | 1.58901
79.9173 | 6.8076 | 6.04392 | 4.448752 | 0.7636804 | 1.595167
79.9273 | 6.8102 | 6.052457 | 4.450931 | 0.7577434 | 1.601526
79.9373 | 6.7993 | 6.061199 | 4.453109 | 0.7381005 | 1.60809
79.9473 | 6.805 | 6.070152 | 4.455289 | 0.7348476 | 1.614864
79.9573 | 6.8056 | 6.07932 | 4.457468 | 0.7262801 | 1.621851
79.9673 | 6.8068 | 6.088706 | 4.459649 | 0.7180937 | 1.629057
79.9773 | 6.8063 | 6.098316 | 4.46183 | 0.7079836 | 1.636487
79.9873 | 6.805 | 6.108155 | 4.464011 | 0.6968452 | 1.644144
79.9973 | 6.8052 | 6.118226 | 4.466193 | 0.6869737 | 1.652033
80.0073 | 6.8069 | 6.128536 | 4.468376 | 0.6783638 | 1.660161
80.0173 | 6.8072 | 6.139089 | 4.470558 | 0.6681108 | 1.668531
80.0273 | 6.8109 | 6.149891 | 4.472742 | 0.6610088 | 1.677149
80.0373 | 6.7974 | 6.160947 | 4.474926 | 0.6364528 | 1.686022
80.0473 | 6.8039 | 6.172263 | 4.47711 | 0.6316371 | 1.695153
80.0573 | 6.8053 | 6.183844 | 4.479294 | 0.6214558 | 1.70455
80.0673 | 6.8067 | 6.195697 | 4.481479 | 0.611003 | 1.714218
80.0773 | 6.8093 | 6.207827 | 4.483665 | 0.6014727 | 1.724162
80.0873 | 6.809 | 6.220241 | 4.485851 | 0.5887587 | 1.734391
80.0973 | 6.8096 | 6.232946 | 4.488037 | 0.5766545 | 1.744909
80.1073 | 6.8117 | 6.245947 | 4.490223 | 0.5657533 | 1.755723
80.1173 | 6.8167 | 6.259251 | 4.49241 | 0.5574487 | 1.766841
80.1273 | 6.8209 | 6.272866 | 4.494597 | 0.5480336 | 1.778269
80.1373 | 6.8107 | 6.286799 | 4.496785 | 0.5239008 | 1.790014
80.1473 | 6.8158 | 6.301057 | 4.498973 | 0.5147429 | 1.802084
80.1573 | 6.8182 | 6.315647 | 4.501161 | 0.5025527 | 1.814487
80.1673 | 6.8207 | 6.330577 | 4.503349 | 0.4901226 | 1.827228
80.1773 | 6.8288 | 6.345856 | 4.505538 | 0.4829437 | 1.840319
80.1873 | 6.8303 | 6.361491 | 4.507726 | 0.4688092 | 1.853764
80.1973 | 6.8324 | 6.37749 | 4.509915 | 0.4549099 | 1.867575
80.2073 | 6.8353 | 6.393862 | 4.512105 | 0.4414381 | 1.881757
80.2173 | 6.8444 | 6.410616 | 4.514294 | 0.433784 | 1.896322
80.2273 | 6.8511 | 6.42371 | 4.516484 | 0.4273895 | 1.907227
80.2373 | 6.8512 | 6.441257 | 4.518674 | 0.4099431 | 1.922583
80.2473 | 6.8589 | 6.459212 | 4.520864 | 0.3996882 | 1.938348
80.2573 | 6.8647 | 6.477586 | 4.523054 | 0.3871141 | 1.954532
80.2673 | 6.8727 | 6.496388 | 4.525244 | 0.3763123 | 1.971144
80.2773 | 6.8836 | 6.515628 | 4.527434 | 0.3679717 | 1.988194
80.2873 | 6.8941 | 6.535317 | 4.529625 | 0.3587826 | 2.005693
80.2973 | 6.9002 | 6.555465 | 4.531815 | 0.3447346 | 2.02365
80.3073 | 6.9114 | 6.576083 | 4.534006 | 0.335317 | 2.042077
80.3173 | 6.925 | 6.597181 | 4.536197 | 0.3278191 | 2.060984
80.3273 | 6.9367 | 6.61877 | 4.538387 | 0.3179298 | 2.080383
80.3373 | 6.9466 | 6.638838 | 4.540578 | 0.3077619 | 2.09826
80.3473 | 6.9599 | 6.661445 | 4.542769 | 0.2984547 | 2.118676
80.3573 | 6.9752 | 6.684578 | 4.54496 | 0.2906217 | 2.139619
80.3673 | 6.987 | 6.708249 | 4.54715 | 0.2787512 | 2.161098
80.3773 | 7.0019 | 6.732469 | 4.549341 | 0.2694312 | 2.183128
80.3873 | 7.0152 | 6.757251 | 4.551532 | 0.2579494 | 2.205719
80.3973 | 7.0318 | 6.782607 | 4.553723 | 0.2491934 | 2.228884
80.4073 | 7.0456 | 6.808549 | 4.555913 | 0.2370506 | 2.252636
80.4173 | 7.0642 | 6.835091 | 4.558104 | 0.2291089 | 2.276987
80.4273 | 7.081 | 6.862245 | 4.560294 | 0.2187546 | 2.301951
80.4373 | 7.0972 | 6.890024 | 4.562484 | 0.2071758 | 2.32754
80.4473 | 7.1144 | 6.918441 | 4.564675 | 0.1959588 | 2.353767
80.4573 | 7.1326 | 6.947509 | 4.566865 | 0.1850911 | 2.380644
80.4673 | 7.1515 | 6.975402 | 4.569055 | 0.176098 | 2.406347
80.4773 | 7.1697 | 7.005812 | 4.571244 | 0.1638883 | 2.434567
80.4873 | 7.1898 | 7.036912 | 4.573434 | 0.152888 | 2.463478
80.4972 | 7.2138 | 7.068397 | 4.575602 | 0.1454026 | 2.492796
80.5072 | 7.2339 | 7.10091 | 4.577791 | 0.1329902 | 2.523119
80.5172 | 7.2623 | 7.13415 | 4.57998 | 0.1281496 | 2.554171
80.5272 | 7.2865 | 7.168133 | 4.582168 | 0.1183669 | 2.585965
80.5372 | 7.3106 | 7.202869 | 4.584357 | 0.1077306 | 2.618512
80.5472 | 7.3372 | 7.238372 | 4.586545 | 0.0988282 | 2.651827
80.5572 | 7.3668 | 7.274652 | 4.588733 | 0.09214758 | 2.685919
80.5672 | 7.3982 | 7.310802 | 4.590921 | 0.08739788 | 2.719881
80.5772 | 7.4226 | 7.348673 | 4.593108 | 0.07392734 | 2.755564
80.5872 | 7.4555 | 7.387353 | 4.595295 | 0.06814655 | 2.792058
80.5972 | 7.4908 | 7.426855 | 4.597482 | 0.06394495 | 2.829373
80.6072 | 7.5271 | 7.467186 | 4.599669 | 0.05991411 | 2.867517
80.6172 | 7.5676 | 7.508354 | 4.601855 | 0.05924553 | 2.9065
80.6272 | 7.6068 | 7.550368 | 4.60404 | 0.05643207 | 2.946327
80.6372 | 7.6463 | 7.593233 | 4.606226 | 0.05306686 | 2.987007
80.6472 | 7.6892 | 7.636955 | 4.608411 | 0.05224544 | 3.028544
80.6572 | 7.7347 | 7.681537 | 4.610595 | 0.05316335 | 3.070941
80.6672 | 7.7813 | 7.726982 | 4.612779 | 0.05431842 | 3.114202
80.6772 | 7.8286 | 7.773291 | 4.614963 | 0.05530913 | 3.158328
80.6872 | 7.8808 | 7.820463 | 4.617146 | 0.06033692 | 3.203317
80.6972 | 7.9365 | 7.868496 | 4.619329 | 0.06800443 | 3.249167
80.7072 | 7.9898 | 7.917384 | 4.621511 | 0.07241577 | 3.295873
80.7172 | 8.0506 | 7.967122 | 4.623693 | 0.08347789 | 3.343429
80.7272 | 8.1104 | 8.0177 | 4.625874 | 0.09270018 | 3.391826
80.7372 | 8.1716 | 8.069106 | 4.628055 | 0.1024943 | 3.441051
80.7472 | 8.2404 | 8.121325 | 4.630235 | 0.1190749 | 3.49109
80.7572 | 8.3053 | 8.174341 | 4.632415 | 0.130959 | 3.541926
80.7672 | 8.3736 | 8.228132 | 4.634594 | 0.145468 | 3.593538
80.7772 | 8.4424 | 8.282675 | 4.636773 | 0.1597253 | 3.645902
80.7872 | 8.5119 | 8.337942 | 4.63895 | 0.1739582 | 3.698991
80.7972 | 8.5898 | 8.393902 | 4.641128 | 0.1958985 | 3.752774
80.8072 | 8.6627 | 8.450519 | 4.643305 | 0.2121812 | 3.807214
80.8172 | 8.7415 | 8.507754 | 4.645481 | 0.2337461 | 3.862273
80.8272 | 8.8226 | 8.565564 | 4.647656 | 0.2570361 | 3.917908
80.8372 | 8.9076 | 8.6239 | 4.649831 | 0.2837003 | 3.974069
80.8472 | 8.9914 | 8.682709 | 4.652005 | 0.3086915 | 4.030704
80.8572 | 9.0766 | 8.741933 | 4.654178 | 0.3346666 | 4.087755
80.8672 | 9.163 | 8.801511 | 4.656351 | 0.3614888 | 4.14516
80.8772 | 9.2492 | 8.861373 | 4.658523 | 0.3878268 | 4.20285
80.8872 | 9.3303 | 8.921449 | 4.660694 | 0.4088508 | 4.260755
80.8972 | 9.4216 | 8.981659 | 4.662865 | 0.4399412 | 4.318794
80.9072 | 9.5107 | 9.041921 | 4.665035 | 0.4687788 | 4.376886
80.9172 | 9.6045 | 9.102147 | 4.667204 | 0.5023527 | 4.434943
80.9272 | 9.7017 | 9.162245 | 4.669372 | 0.5394549 | 4.492873
80.9372 | 9.7953 | 9.222116 | 4.67154 | 0.5731835 | 4.550577
80.9472 | 9.8919 | 9.28166 | 4.673706 | 0.6102398 | 4.607954
80.9572 | 9.9827 | 9.340769 | 4.675872 | 0.6419306 | 4.664897
80.9672 | 10.0731 | 9.399334 | 4.678037 | 0.6737657 | 4.721297
80.9772 | 10.1675 | 9.45724 | 4.680201 | 0.7102602 | 4.777039
80.9872 | 10.2549 | 9.51437 | 4.682364 | 0.7405297 | 4.832006
80.9972 | 10.3528 | 9.570605 | 4.684527 | 0.7821953 | 4.886078
81.0072 | 10.4483 | 9.625823 | 4.686688 | 0.8224774 | 4.939134
81.0172 | 10.54 | 9.6799 | 4.688849 | 0.8601001 | 4.991051
81.0272 | 10.6308 | 9.732713 | 4.691009 | 0.898087 | 5.041704
81.0372 | 10.7137 | 9.784137 | 4.693167 | 0.9295626 | 5.09097
81.0472 | 10.8021 | 9.834049 | 4.695325 | 0.9680506 | 5.138724
81.0572 | 10.8817 | 9.882326 | 4.697482 | 0.9993736 | 5.184844
81.0672 | 10.9638 | 9.928849 | 4.699638 | 1.034951 | 5.229211
81.0771 | 11.0383 | 9.973061 | 4.701771 | 1.065239 | 5.27129
81.0871 | 11.1132 | 10.01575 | 4.703925 | 1.097454 | 5.311821
81.0971 | 11.1851 | 10.05634 | 4.706078 | 1.128764 | 5.350258
81.1071 | 11.2553 | 10.09473 | 4.70823 | 1.160573 | 5.386498
81.1171 | 11.3235 | 10.13082 | 4.710381 | 1.192678 | 5.420442
81.1271 | 11.3851 | 10.16453 | 4.71253 | 1.220572 | 5.451997
81.1371 | 11.4345 | 10.19576 | 4.714679 | 1.238741 | 5.48108
81.1471 | 11.4865 | 10.22444 | 4.716826 | 1.26206 | 5.507613
81.1571 | 11.5367 | 10.2505 | 4.718973 | 1.2862 | 5.531527
81.1671 | 11.5821 | 10.27388 | 4.721118 | 1.308221 | 5.552761
81.1771 | 11.6231 | 10.29452 | 4.723263 | 1.328576 | 5.571261
81.1871 | 11.6543 | 10.31239 | 4.725406 | 1.341907 | 5.586987
81.1971 | 11.6827 | 10.32745 | 4.727548 | 1.35525 | 5.599902
81.2071 | 11.7063 | 10.33967 | 4.729688 | 1.366629 | 5.609982
81.2171 | 11.7316 | 10.34904 | 4.731828 | 1.382561 | 5.617211
81.2271 | 11.7457 | 10.35555 | 4.733967 | 1.390154 | 5.621579
81.2371 | 11.7459 | 10.35919 | 4.736104 | 1.386706 | 5.62309
81.2471 | 11.7598 | 10.35999 | 4.73824 | 1.399809 | 5.621751
81.2571 | 11.7548 | 10.35796 | 4.740375 | 1.396845 | 5.617581
81.2671 | 11.7501 | 10.35311 | 4.742508 | 1.396988 | 5.610604
81.2771 | 11.7445 | 10.34549 | 4.74464 | 1.399007 | 5.600853
81.2871 | 11.7236 | 10.33514 | 4.746771 | 1.388462 | 5.588367
81.2971 | 11.6976 | 10.32209 | 4.748901 | 1.375507 | 5.573192
81.3071 | 11.6718 | 10.30641 | 4.751029 | 1.365391 | 5.55538
81.3171 | 11.6483 | 10.28814 | 4.753156 | 1.360156 | 5.534987
81.3271 | 11.6108 | 10.26736 | 4.755282 | 1.34344 | 5.512078
81.3371 | 11.567 | 10.24412 | 4.757407 | 1.322875 | 5.486718
81.3471 | 11.5279 | 10.21851 | 4.75953 | 1.309389 | 5.458981
81.3571 | 11.4778 | 10.19059 | 4.761651 | 1.287207 | 5.428942
81.3671 | 11.431 | 10.16045 | 4.763772 | 1.270548 | 5.396681
81.3771 | 11.3701 | 10.12817 | 4.765891 | 1.241929 | 5.36228
81.3871 | 11.3076 | 10.09383 | 4.768008 | 1.213765 | 5.325827
81.3971 | 11.2412 | 10.05753 | 4.770124 | 1.183667 | 5.287408
81.4071 | 11.1764 | 10.01936 | 4.772239 | 1.157044 | 5.247117
81.4171 | 11.1096 | 9.979397 | 4.774352 | 1.130203 | 5.205045
81.4271 | 11.0314 | 9.937752 | 4.776464 | 1.093648 | 5.161288
81.4371 | 10.9568 | 9.894516 | 4.778574 | 1.062284 | 5.115942
81.4471 | 10.8821 | 9.849788 | 4.780683 | 1.032312 | 5.069105
81.4571 | 10.8044 | 9.803666 | 4.78279 | 1.000734 | 5.020876
81.4671 | 10.7198 | 9.75625 | 4.784896 | 0.9635497 | 4.971354
81.4771 | 10.6321 | 9.707639 | 4.787 | 0.9244607 | 4.920639
81.4871 | 10.5505 | 9.657933 | 4.789103 | 0.8925668 | 4.86883
81.4971 | 10.4606 | 9.607231 | 4.791204 | 0.8533693 | 4.816027
81.5071 | 10.3714 | 9.555631 | 4.793304 | 0.8157689 | 4.762328
81.5171 | 10.2873 | 9.503232 | 4.795402 | 0.7840684 | 4.70783
81.5271 | 10.1854 | 9.450129 | 4.797498 | 0.7352708 | 4.652631
81.5371 | 10.0971 | 9.396419 | 4.799593 | 0.7006814 | 4.596826
81.5471 | 10.0094 | 9.342193 | 4.801686 | 0.6672073 | 4.540507
81.5571 | 9.9198 | 9.287543 | 4.803777 | 0.6322571 | 4.483766
81.5671 | 9.8218 | 9.232558 | 4.805867 | 0.5892417 | 4.426691
81.5771 | 9.7286 | 9.177324 | 4.807956 | 0.5512765 | 4.369368
81.5871 | 9.6359 | 9.121923 | 4.810042 | 0.5139766 | 4.311881
81.5971 | 9.5421 | 9.066438 | 4.812127 | 0.4756625 | 4.254311
81.6071 | 9.4466 | 9.010942 | 4.81421 | 0.4356575 | 4.196732
81.6171 | 9.3533 | 8.955513 | 4.816292 | 0.3977873 | 4.139221
81.6271 | 9.2596 | 8.900218 | 4.818371 | 0.3593823 | 4.081846
81.6371 | 9.1691 | 8.845124 | 4.820449 | 0.3239758 | 4.024675
81.6471 | 9.0813 | 8.790295 | 4.822525 | 0.291005 | 3.96777
81.6571 | 8.9903 | 8.735789 | 4.8246 | 0.2545111 | 3.911189
81.667 | 8.898 | 8.682199 | 4.826652 | 0.2158012 | 3.855547
81.677 | 8.8115 | 8.628498 | 4.828723 | 0.1830019 | 3.799775
81.687 | 8.7276 | 8.575276 | 4.830792 | 0.1523242 | 3.744484
81.697 | 8.6419 | 8.522576 | 4.832859 | 0.1193241 | 3.689717
81.707 | 8.5565 | 8.470439 | 4.834925 | 0.08606066 | 3.635515
81.717 | 8.4736 | 8.418903 | 4.836988 | 0.05469724 | 3.581915
81.727 | 8.393 | 8.368001 | 4.83905 | 0.02499923 | 3.528951
81.737 | 8.3171 | 8.317763 | 4.84111 | -0.0006633107 | 3.476653
81.747 | 8.2416 | 8.268218 | 4.843168 | -0.02661754 | 3.42505
81.757 | 8.1703 | 8.219388 | 4.845224 | -0.04908791 | 3.374164
81.767 | 8.0968 | 8.171296 | 4.847278 | -0.07449551 | 3.324017
81.777 | 8.0322 | 8.123958 | 4.84933 | -0.09175818 | 3.274628
81.787 | 7.9653 | 8.077393 | 4.851381 | -0.1120927 | 3.226012
81.797 | 7.8939 | 8.031611 | 4.853429 | -0.1377113 | 3.178182
81.807 | 7.8308 | 7.986625 | 4.855476 | -0.1558253 | 3.13115
81.817 | 7.7683 | 7.942443 | 4.85752 | -0.1741429 | 3.084923
81.827 | 7.7134 | 7.899071 | 4.859562 | -0.185671 | 3.039509
81.837 | 7.6577 | 7.856514 | 4.861603 | -0.1988139 | 2.994911
81.847 | 7.6089 | 7.814774 | 4.863641 | -0.2058743 | 2.951133
81.857 | 7.5503 | 7.773853 | 4.865678 | -0.2235533 | 2.908176
81.867 | 7.5025 | 7.73375 | 4.867712 | -0.2312502 | 2.866038
81.877 | 7.4558 | 7.694464 | 4.869745 | -0.2386635 | 2.824719
81.887 | 7.4119 | 7.655989 | 4.871775 | -0.2440894 | 2.784215
81.897 | 7.3619 | 7.618324 | 4.873803 | -0.2564243 | 2.744521
81.907 | 7.3181 | 7.581462 | 4.875829 | -0.2633618 | 2.705633
81.917 | 7.2781 | 7.545396 | 4.877853 | -0.2672961 | 2.667543
81.927 | 7.2421 | 7.510119 | 4.879875 | -0.2680192 | 2.630244
81.937 | 7.2047 | 7.475624 | 4.881895 | -0.2709238 | 2.593729
81.947 | 7.1687 | 7.441901 | 4.883913 | -0.2732006 | 2.557988
81.957 | 7.1348 | 7.40894 | 4.885928 | -0.2741404 | 2.523012
81.967 | 7.102 | 7.376733 | 4.887941 | -0.2747329 | 2.488792
81.977 | 7.0722 | 7.345268 | 4.889953 | -0.2730679 | 2.455315
81.987 | 7.0417 | 7.314535 | 4.891961 | -0.2728346 | 2.422573
81.997 | 7.0085 | 7.284522 | 4.893968 | -0.2760218 | 2.390554
82.007 | 6.9766 | 7.255218 | 4.895973 | -0.2786179 | 2.359245
82.017 | 6.9539 | 7.226611 | 4.897975 | -0.2727112 | 2.328636
82.027 | 6.9313 | 7.19869 | 4.899975 | -0.2673901 | 2.298715
82.037 | 6.9048 | 7.171442 | 4.901973 | -0.2666423 | 2.269469
82.047 | 6.8833 | 7.144855 | 4.903969 | -0.2615555 | 2.240887
82.057 | 6.8604 | 7.118918 | 4.905962 | -0.2585178 | 2.212956
82.067 | 6.837 | 7.093617 | 4.907953 | -0.2566171 | 2.185664
82.077 | 6.8163 | 7.068941 | 4.909942 | -0.2526408 | 2.158999
82.087 | 6.7957 | 7.044877 | 4.911928 | -0.2491767 | 2.132949
82.097 | 6.7707 | 7.021413 | 4.913912 | -0.2507127 | 2.107501
82.107 | 6.7524 | 6.998537 | 4.915894 | -0.2461368 | 2.082643
82.117 | 6.7364 | 6.976237 | 4.917873 | -0.239837 | 2.058364
82.127 | 6.7201 | 6.954501 | 4.91985 | -0.2344011 | 2.034651
82.137 | 6.7018 | 6.933318 | 4.921825 | -0.2315175 | 2.011493
82.147 | 6.6884 | 6.912675 | 4.923797 | -0.2242746 | 1.988877
82.157 | 6.6707 | 6.892561 | 4.925767 | -0.2218611 | 1.966794
82.167 | 6.6562 | 6.872965 | 4.927735 | -0.2167651 | 1.94523
82.177 | 6.6394 | 6.853876 | 4.9297 | -0.2144757 | 1.924176
82.187 | 6.6273 | 6.835282 | 4.931662 | -0.207982 | 1.90362
82.197 | 6.6125 | 6.817173 | 4.933622 | -0.2046732 | 1.883551
82.207 | 6.5999 | 6.799538 | 4.93558 | -0.1996384 | 1.863958
82.217 | 6.5938 | 6.782367 | 4.937535 | -0.1885674 | 1.844832
82.227 | 6.5794 | 6.76565 | 4.939488 | -0.1862499 | 1.826162
82.237 | 6.5694 | 6.749376 | 4.941438 | -0.1799758 | 1.807937
82.2469 | 6.5593 | 6.733688 | 4.943367 | -0.1743875 | 1.790321
82.2569 | 6.5491 | 6.718267 | 4.945312 | -0.1691669 | 1.772955
82.2669 | 6.5379 | 6.703261 | 4.947255 | -0.1653609 | 1.756006
82.2769 | 6.5305 | 6.68866 | 4.949195 | -0.1581602 | 1.739465
82.2869 | 6.5184 | 6.674456 | 4.951133 | -0.1560559 | 1.723323
82.2969 | 6.5095 | 6.660639 | 4.953068 | -0.1511392 | 1.707571
82.3069 | 6.5005 | 6.647201 | 4.955 | -0.1467013 | 1.692201
82.3169 | 6.4935 | 6.634134 | 4.95693 | -0.140634 | 1.677204
82.3269 | 6.4873 | 6.621429 | 4.958857 | -0.1341288 | 1.662571
82.3369 | 6.481 | 6.609078 | 4.960782 | -0.128078 | 1.648296
82.3469 | 6.4729 | 6.597074 | 4.962704 | -0.1241736 | 1.634369
82.3569 | 6.4648 | 6.585408 | 4.964624 | -0.1206081 | 1.620784
82.3669 | 6.4597 | 6.574074 | 4.966541 | -0.1143741 | 1.607534
82.3769 | 6.4531 | 6.563064 | 4.968455 | -0.1099641 | 1.594609
82.3869 | 6.4469 | 6.552371 | 4.970366 | -0.1054713 | 1.582005
82.3969 | 6.4398 | 6.541989 | 4.972275 | -0.1021887 | 1.569714
82.4069 | 6.4383 | 6.53191 | 4.974181 | -0.0936097 | 1.557729
82.4169 | 6.4332 | 6.522128 | 4.976085 | -0.0889276 | 1.546043
82.4269 | 6.433 | 6.512636 | 4.977985 | -0.07963642 | 1.534651
82.4369 | 6.4261 | 6.50343 | 4.979883 | -0.07732971 | 1.523547
82.4469 | 6.4233 | 6.494502 | 4.981778 | -0.07120166 | 1.512723
82.4569 | 6.4211 | 6.485846 | 4.983671 | -0.06474629 | 1.502175
82.4669 | 6.4174 | 6.477458 | 4.985561 | -0.0600581 | 1.491897
82.4769 | 6.4164 | 6.469331 | 4.987448 | -0.05293144 | 1.481884
82.4869 | 6.4135 | 6.461461 | 4.989332 | -0.04796113 | 1.472129
82.4969 | 6.4104 | 6.453842 | 4.991213 | -0.04344187 | 1.462629
82.5069 | 6.4078 | 6.446469 | 4.993092 | -0.03866858 | 1.453377
82.5169 | 6.4108 | 6.439337 | 4.994967 | -0.02853667 | 1.444369
82.5269 | 6.4108 | 6.432441 | 4.99684 | -0.02164121 | 1.435601
82.5369 | 6.4105 | 6.425777 | 4.99871 | -0.01527742 | 1.427067
82.5469 | 6.4102 | 6.419341 | 5.000578 | -0.009141073 | 1.418763
82.5569 | 6.4084 | 6.413128 | 5.002442 | -0.004727713 | 1.410686
82.5669 | 6.4089 | 6.407133 | 5.004304 | 0.001766645 | 1.40283
82.5769 | 6.4097 | 6.401354 | 5.006162 | 0.008346359 | 1.395191
82.5869 | 6.4066 | 6.395785 | 5.008018 | 0.01081504 | 1.387767
82.5969 | 6.4092 | 6.390423 | 5.009871 | 0.01877679 | 1.380552
82.6069 | 6.411 | 6.385265 | 5.011721 | 0.02573514 | 1.373544
82.6169 | 6.4128 | 6.380306 | 5.013568 | 0.0324936 | 1.366739
82.6269 | 6.4145 | 6.375544 | 5.015412 | 0.03895581 | 1.360133
82.6369 | 6.4132 | 6.370975 | 5.017253 | 0.0422249 | 1.353722
82.6469 | 6.4135 | 6.366596 | 5.019091 | 0.0469043 | 1.347505
82.6569 | 6.4148 | 6.362403 | 5.020926 | 0.05239689 | 1.341477
82.6669 | 6.4158 | 6.358394 | 5.022758 | 0.05740588 | 1.335636
82.6769 | 6.4166 | 6.354566 | 5.024587 | 0.06203412 | 1.329978
82.6869 | 6.4177 | 6.350916 | 5.026414 | 0.06678435 | 1.324502
82.6969 | 6.4193 | 6.347441 | 5.028237 | 0.07185933 | 1.319204
82.7069 | 6.4196 | 6.344138 | 5.030057 | 0.07546163 | 1.314081
82.7169 | 6.4191 | 6.341006 | 5.031874 | 0.07809384 | 1.309132
82.7269 | 6.4199 | 6.338042 | 5.033688 | 0.08185837 | 1.304353
82.7369 | 6.4169 | 6.335243 | 5.035499 | 0.0816573 | 1.299743
82.7469 | 6.4224 | 6.332607 | 5.037307 | 0.08979321 | 1.2953
82.7569 | 6.4218 | 6.330132 | 5.039112 | 0.09166814 | 1.29102
82.7669 | 6.4206 | 6.327816 | 5.040914 | 0.09278402 | 1.286902
82.7769 | 6.4221 | 6.325657 | 5.042713 | 0.09644275 | 1.282945
82.7869 | 6.4208 | 6.323653 | 5.044508 | 0.09714673 | 1.279145
82.7969 | 6.4185 | 6.321803 | 5.046301 | 0.09669716 | 1.275502
82.8069 | 6.418 | 6.320104 | 5.04809 | 0.09789636 | 1.272013
82.8169 | 6.418 | 6.318555 | 5.049876 | 0.09944537 | 1.268678
82.8269 | 6.4153 | 6.317154 | 5.05166 | 0.09814636 | 1.265494
82.8368 | 6.4123 | 6.315912 | 5.053422 | 0.09638779 | 1.26249
82.8468 | 6.4125 | 6.314802 | 5.055199 | 0.09769804 | 1.259603
82.8568 | 6.4019 | 6.313836 | 5.056972 | 0.08806433 | 1.256864
82.8668 | 6.4049 | 6.313012 | 5.058743 | 0.09188786 | 1.25427
82.8768 | 6.401 | 6.31233 | 5.06051 | 0.0886699 | 1.25182
82.8868 | 6.397 | 6.311788 | 5.062274 | 0.08521165 | 1.249514
82.8968 | 6.3899 | 6.311386 | 5.064035 | 0.07851417 | 1.247351
82.9068 | 6.3842 | 6.311122 | 5.065792 | 0.07307838 | 1.245329
82.9168 | 6.3775 | 6.310995 | 5.067547 | 0.06650542 | 1.243448
82.9268 | 6.3735 | 6.311004 | 5.069298 | 0.06249611 | 1.241706
82.9368 | 6.3669 | 6.311149 | 5.071046 | 0.05575124 | 1.240103
82.9468 | 6.3571 | 6.311428 | 5.07279 | 0.04567152 | 1.238638
82.9568 | 6.3557 | 6.311842 | 5.074532 | 0.04385778 | 1.237311
82.9668 | 6.3479 | 6.312389 | 5.07627 | 0.03551061 | 1.23612
82.9768 | 6.3366 | 6.313069 | 5.078004 | 0.02353074 | 1.235065
82.9868 | 6.3308 | 6.313882 | 5.079736 | 0.01691833 | 1.234146
82.9968 | 6.3248 | 6.314826 | 5.081464 | 0.009974083 | 1.233362
83.0068 | 6.3162 | 6.315901 | 5.083189 | 0.0002985033 | 1.232713
83.0168 | 6.3079 | 6.317108 | 5.08491 | -0.009208087 | 1.232198
83.0268 | 6.3045 | 6.318446 | 5.086629 | -0.01394571 | 1.231817
83.0368 | 6.2969 | 6.319914 | 5.088343 | -0.0230138 | 1.23157
83.0468 | 6.2889 | 6.321512 | 5.090055 | -0.03261215 | 1.231457
83.0568 | 6.2858 | 6.323241 | 5.091763 | -0.03744075 | 1.231478
83.0668 | 6.2802 | 6.3251 | 5.093468 | -0.04489976 | 1.231632
83.0768 | 6.2781 | 6.327089 | 5.095169 | -0.04898879 | 1.23192
83.0868 | 6.2692 | 6.329208 | 5.096867 | -0.06000807 | 1.232341
83.0968 | 6.2648 | 6.331457 | 5.098561 | -0.06665748 | 1.232896
83.1068 | 6.2596 | 6.333838 | 5.100252 | -0.07423758 | 1.233585
83.1168 | 6.2589 | 6.336348 | 5.10194 | -0.07744818 | 1.234408
83.1268 | 6.2589 | 6.33899 | 5.103624 | -0.08008966 | 1.235365
83.1368 | 6.2531 | 6.341762 | 5.105305 | -0.08866223 | 1.236457
83.1468 | 6.2511 | 6.344667 | 5.106983 | -0.09356665 | 1.237684
83.1568 | 6.2497 | 6.347703 | 5.108656 | -0.09800277 | 1.239046
83.1668 | 6.2501 | 6.350871 | 5.110327 | -0.1007714 | 1.240545
83.1768 | 6.2478 | 6.354173 | 5.111994 | -0.106373 | 1.242179
83.1868 | 6.2466 | 6.357608 | 5.113657 | -0.1110081 | 1.243951
83.1968 | 6.2468 | 6.361177 | 5.115317 | -0.1143772 | 1.24586
83.2068 | 6.2506 | 6.364881 | 5.116974 | -0.1142811 | 1.247907
83.2168 | 6.2491 | 6.368721 | 5.118627 | -0.1196206 | 1.250094
83.2268 | 6.2446 | 6.372696 | 5.120276 | -0.1280962 | 1.25242
83.2368 | 6.2468 | 6.376809 | 5.121922 | -0.1300092 | 1.254887
83.2468 | 6.2527 | 6.38106 | 5.123565 | -0.12836 | 1.257495
83.2568 | 6.251 | 6.38545 | 5.125204 | -0.1344499 | 1.260246
83.2668 | 6.2503 | 6.389979 | 5.126839 | -0.1396795 | 1.263141
83.2768 | 6.2484 | 6.39465 | 5.128471 | -0.1462502 | 1.26618
83.2868 | 6.2502 | 6.399463 | 5.130099 | -0.149263 | 1.269364
83.2968 | 6.2504 | 6.404419 | 5.131723 | -0.1540189 | 1.272695
83.3068 | 6.2496 | 6.409519 | 5.133345 | -0.1599191 | 1.276175
83.3168 | 6.2416 | 6.414765 | 5.134962 | -0.1731651 | 1.279803
83.3268 | 6.2452 | 6.420158 | 5.136576 | -0.1749581 | 1.283582
83.3368 | 6.2484 | 6.425699 | 5.138186 | -0.1772993 | 1.287513
83.3468 | 6.2437 | 6.43139 | 5.139793 | -0.1876903 | 1.291598
83.3568 | 6.2411 | 6.437233 | 5.141396 | -0.1961327 | 1.295837
83.3668 | 6.2408 | 6.443228 | 5.142995 | -0.2024278 | 1.300233
83.3768 | 6.246 | 6.449377 | 5.144591 | -0.2033773 | 1.304787
83.3868 | 6.2407 | 6.455683 | 5.146183 | -0.2149827973 | 1.3095
83.3968 | 6.2431 | 6.462146 | 5.147771 | -0.2190463 | 1.314375
83.4068 | 6.2399 | 6.468769 | 5.149356 | -0.2288692 | 1.319413
83.4168 | 6.2424 | 6.475554 | 5.150937 | -0.2331536 | 1.324616
83.4267 | 6.2462 | 6.482431 | 5.152499 | -0.2362308 | 1.329932
83.4367 | 6.249 | 6.489542 | 5.154073 | -0.2405423 | 1.33547
83.4467 | 6.2522 | 6.496821 | 5.155643 | -0.2446213 | 1.341179
83.4567 | 6.2523 | 6.50427 | 5.157209 | -0.2519699 | 1.347061
83.4667 | 6.2587 | 6.51189 | 5.158772 | -0.2531902 | 1.353118
83.4767 | 6.2605 | 6.519685 | 5.160331 | -0.2591848 | 1.359354
83.4867 | 6.2674 | 6.527656 | 5.161886 | -0.2602558 | 1.36577
83.4967 | 6.2731 | 6.535806 | 5.163438 | -0.2627058 | 1.372368
83.5067 | 6.2778 | 6.544137 | 5.164985 | -0.2663374 | 1.379152
83.5167 | 6.2873 | 6.552653 | 5.166529 | -0.2653532 | 1.386124
83.5267 | 6.2943 | 6.561356 | 5.16807 | -0.2670559 | 1.393286
83.5367 | 6.3042 | 6.570248 | 5.169606 | -0.2660485 | 1.400642
83.5467 | 6.3063 | 6.579334 | 5.171139 | -0.2730339 | 1.408195
83.5567 | 6.3157 | 6.588615 | 5.172668 | -0.2729151 | 1.415947
83.5667 | 6.3249 | 6.598095 | 5.174193 | -0.2731955 | 1.423902
83.5767 | 6.3357 | 6.607778 | 5.175715 | -0.2720781 | 1.432063
83.5867 | 6.3464 | 6.617667 | 5.177232 | -0.2712666 | 1.440434
83.5967 | 6.3506 | 6.627764 | 5.178746 | -0.2771643 | 1.449018
83.6067 | 6.3616 | 6.638075 | 5.180256 | -0.276475 | 1.457819
83.6167 | 6.3723 | 6.648603 | 5.181763 | -0.2763027 | 1.46684
83.6267 | 6.3817 | 6.659351 | 5.183265 | -0.2776508 | 1.476086
83.6367 | 6.3906 | 6.670324 | 5.184764 | -0.2797239 | 1.48556
83.6467 | 6.4006 | 6.681526 | 5.186259 | -0.2809258 | 1.495267
83.6567 | 6.4103 | 6.692961 | 5.187749 | -0.2826613 | 1.505212
83.6667 | 6.4175 | 6.704635 | 5.189237 | -0.2871346 | 1.515398
83.6767 | 6.4294 | 6.71655 | 5.19072 | -0.2871505 | 1.525831
83.6867 | 6.434 | 6.728714 | 5.192199 | -0.2947137 | 1.536514
83.6967 | 6.4469 | 6.741129 | 5.193675 | -0.2942293 | 1.547454
83.7067 | 6.4536 | 6.753802 | 5.195147 | -0.3002025 | 1.558656
83.7167 | 6.461 | 6.766739 | 5.196614 | -0.3057385 | 1.570124
83.7267 | 6.4695 | 6.779943 | 5.198078 | -0.3104427 | 1.581864
83.7367 | 6.4771 | 6.793421 | 5.199538 | -0.3163209 | 1.593882
83.7467 | 6.4815 | 6.807179 | 5.200995 | -0.3256786 | 1.606184
83.7567 | 6.489 | 6.821222 | 5.202447 | -0.3322222 | 1.618775
83.7667 | 6.4957 | 6.835558 | 5.203895 | -0.3398577 | 1.631662
83.7767 | 6.4991 | 6.850191 | 5.20534 | -0.3510914 | 1.644852
83.7867 | 6.5064 | 6.86513 | 5.20678 | -0.3587298 | 1.658349
83.7967 | 6.507 | 6.88038 | 5.208217 | -0.3733796 | 1.672163
83.8067 | 6.5122 | 6.895948 | 5.20965 | -0.3837477 | 1.686298
83.8167 | 6.5195 | 6.911841 | 5.211079 | -0.3923413 | 1.700763
83.8267 | 6.5184 | 6.928067 | 5.212504 | -0.4096672 | 1.715564
83.8367 | 6.5221 | 6.944634 | 5.213925 | -0.4225337 | 1.730709
83.8467 | 6.524 | 6.961547 | 5.215342 | -0.4375475 | 1.746206
83.8567 | 6.5305 | 6.978817 | 5.216755 | -0.4483168 | 1.762062
83.8667 | 6.5333 | 6.99645 | 5.218164 | -0.4631498 | 1.778286
83.8767 | 6.5394 | 7.014454 | 5.219569 | -0.4750544 | 1.794886
83.8867 | 6.5433 | 7.032839 | 5.22097 | -0.4895393 | 1.811869
83.8967 | 6.5522 | 7.051613 | 5.222367 | -0.4994128 | 1.829245
83.9067 | 6.558 | 7.070784 | 5.223761 | -0.512784 | 1.847023
83.9167 | 6.5623 | 7.090362 | 5.22515 | -0.5280618 | 1.865212
83.9267 | 6.5686 | 7.110356 | 5.226535 | -0.5417555 | 1.88382
83.9367 | 6.5735 | 7.130774 | 5.227916 | -0.5572742 | 1.902858
83.9467 | 6.5852 | 7.151628 | 5.229294 | -0.566428 | 1.922334
83.9567 | 6.5952 | 7.172927 | 5.230667 | -0.5777265 | 1.942259
83.9667 | 6.6024 | 7.19468 | 5.232036 | -0.5922796 | 1.962643
83.9767 | 6.6135 | 7.216897 | 5.233402 | -0.6033975 | 1.983496
83.9867 | 6.6274 | 7.239591 | 5.234763 | -0.612191 | 2.004828
83.9967 | 6.6372 | 7.262771 | 5.23612 | -0.6255706 | 2.02665
84.0066 | 6.6453 | 7.286213 | 5.23746 | -0.640913 | 2.048753
84.0166 | 6.656 | 7.310392 | 5.238809 | -0.654392 | 2.071583
84.0266 | 6.6707 | 7.33509 | 5.240155 | -0.6643903 | 2.094936
84.0366 | 6.6846 | 7.360319 | 5.241496 | -0.6757191 | 2.118823
84.0466 | 6.6937 | 7.38609 | 5.242833 | -0.6923899 | 2.143257
84.0566 | 6.7049 | 7.412415 | 5.244166 | -0.7075146 | 2.168248
84.0666 | 6.7234 | 7.439305 | 5.245496 | -0.7159051 | 2.193809
84.0766 | 6.7365 | 7.466774 | 5.246821 | -0.7302735 | 2.219953
84.0866 | 6.7535 | 7.494832 | 5.248142 | -0.7413322 | 2.24669
84.0966 | 6.7664 | 7.523493 | 5.249459 | -0.7570935 | 2.274035
84.1066 | 6.7763 | 7.55277 | 5.250772 | -0.7764703 | 2.301998
84.1166 | 6.8004 | 7.582675 | 5.252081 | -0.7822749 | 2.330594
84.1266 | 6.8181 | 7.613221 | 5.253386 | -0.7951206 | 2.359835
84.1366 | 6.836 | 7.64442 | 5.254686 | -0.8084203 | 2.389734
84.1466 | 6.8497 | 7.676287 | 5.255983 | -0.8265869 | 2.420304
84.1566 | 6.876 | 7.708834 | 5.257276 | -0.8328335 | 2.451558
84.1666 | 6.8955 | 7.742073 | 5.258564 | -0.8465735 | 2.483509
84.1766 | 6.9175 | 7.77602 | 5.259849 | -0.8585199 | 2.516171
84.1866 | 6.9449 | 7.810687 | 5.261129 | -0.8657865 | 2.549557
84.1966 | 6.969 | 7.846086 | 5.262406 | -0.8770857 | 2.58368
84.2066 | 7.0008 | 7.882231 | 5.263678 | -0.8814315 | 2.618554
84.2166 | 7.0255 | 7.919137 | 5.264946 | -0.8936368 | 2.654191
84.2266 | 7.0577 | 7.956815 | 5.26621 | -0.8991147 | 2.690605
84.2366 | 7.0873 | 7.995278 | 5.26747 | -0.907978 | 2.727808
84.2466 | 7.121 | 8.03454 | 5.268726 | -0.9135399 | 2.765814
84.2566 | 7.1555 | 8.074613 | 5.269978 | -0.9191127 | 2.804635
84.2666 | 7.1947 | 8.115509 | 5.271226 | -0.9208086 | 2.844283
84.2766 | 7.2306 | 8.15724 | 5.272469 | -0.9266401 | 2.884771
84.2866 | 7.2735 | 8.199819 | 5.273709 | -0.9263185 | 2.92611
84.2966 | 7.3101 | 8.243256 | 5.274944 | -0.9331557 | 2.968312
84.3066 | 7.3506 | 8.287562 | 5.276175 | -0.936962 | 3.011387
84.3166 | 7.3975 | 8.332748 | 5.277403 | -0.9352479 | 3.055345
84.3266 | 7.4461 | 8.378824 | 5.278626 | -0.9327235 | 3.100198
84.3366 | 7.4874 | 8.425798 | 5.279845 | -0.9383979 | 3.145953
84.3466 | 7.5378 | 8.473679 | 5.281059 | -0.9358789 | 3.192619
84.3566 | 7.5887 | 8.522475 | 5.28227 | -0.933775 | 3.240205
84.3666 | 7.6379 | 8.572192 | 5.283477 | -0.9342921 | 3.288715
84.3766 | 7.6921 | 8.622836 | 5.284679 | -0.9307363 | 3.338157
84.3866 | 7.742 | 8.674413 | 5.285878 | -0.9324125 | 3.388535
84.3966 | 7.7976 | 8.726924 | 5.287072 | -0.9293238 | 3.439852
84.4066 | 7.8595 | 8.780372 | 5.288262 | -0.9208722 | 3.49211
84.4166 | 7.9158 | 8.834758 | 5.289448 | -0.9189584 | 3.54531
84.4266 | 7.9746 | 8.890082 | 5.29063 | -0.9154824 | 3.599453
84.4366 | 8.0409 | 8.946341 | 5.291808 | -0.9054413 | 3.654534
84.4466 | 8.103 | 9.003531 | 5.292981 | -0.9005307 | 3.710549
84.4566 | 8.1716 | 9.061645 | 5.294151 | -0.8900449 | 3.767494
84.4666 | 8.2416 | 9.120675 | 5.295316 | -0.8790753 | 3.825359
84.4766 | 8.3155 | 9.180612 | 5.296477 | -0.8651119 | 3.884135
84.4866 | 8.3853 | 9.241442 | 5.297634 | -0.8561417 | 3.943807
84.4966 | 8.4586 | 9.30315 | 5.298787 | -0.8445498 | 4.004362
84.5066 | 8.5391 | 9.365718 | 5.299936 | -0.8266182 | 4.065782
84.5166 | 8.6185 | 9.429127 | 5.301081 | -0.8106272 | 4.128046
84.5266 | 8.6981 | 9.493352 | 5.302222 | -0.7952517 | 4.19113
84.5366 | 8.7821 | 9.558366 | 5.303358 | -0.7762659 | 4.255008
84.5466 | 8.8763 | 9.62414 | 5.30449 | -0.7478401 | 4.31965
84.5566 | 8.9598 | 9.690641 | 5.305618 | -0.7308409 | 4.385022
84.5666 | 9.0518 | 9.757831 | 5.306742 | -0.7060313 | 4.451089
84.5766 | 9.1441 | 9.825671 | 5.307862 | -0.6815711 | 4.517809
84.5866 | 9.2397 | 9.894115 | 5.308978 | -0.6544153 | 4.585137
84.5965 | 9.3403 | 9.962439 | 5.310079 | -0.6221395 | 4.652361
84.6065 | 9.4356 | 10.03194 | 5.311186 | -0.5963408 | 4.720755
84.6165 | 9.5442 | 10.10189 | 5.31229 | -0.557691 | 4.789601
84.6265 | 9.6505 | 10.17223 | 5.313389 | -0.5217298 | 4.858841
84.6365 | 9.7583 | 10.24289 | 5.314484 | -0.4845926 | 4.928408
84.6465 | 9.8646 | 10.31381 | 5.315575 | -0.4492105 | 4.998235
84.6565 | 9.979 | 10.38491 | 5.316662 | -0.4059116 | 5.06825
84.6665 | 10.0941 | 10.45612 | 5.317745 | -0.3620177 | 5.138373
84.6765 | 10.2191 | 10.52735 | 5.318823 | -0.3082482 | 5.208525
84.6865 | 10.3324 | 10.59852 | 5.319898 | -0.2661186 | 5.278621
84.6965 | 10.4529 | 10.66954 | 5.320968 | -0.2166396 | 5.348571
84.7065 | 10.5831 | 10.74032 | 5.322035 | -0.1572189 | 5.418284
84.7165 | 10.706 | 10.81076 | 5.323097 | -0.1047608 | 5.487664
84.7265 | 10.8336 | 10.88077 | 5.324155 | -0.04716643 | 5.556612
84.7365 | 10.9622 | 10.95023 | 5.325209 | 0.01196579 | 5.625025
84.7465 | 11.0927 | 11.01906 | 5.326259 | 0.07363956 | 5.692802
84.7565 | 11.2139 | 11.08714 | 5.327304 | 0.1267622 | 5.759834
84.7665 | 11.3476 | 11.15436 | 5.328346 | 0.1932403 | 5.826014
84.7765 | 11.4703 | 11.22062 | 5.329383 | 0.2496833 | 5.891234
84.7865 | 11.6046 | 11.2858 | 5.330417 | 0.3188011 | 5.955382
84.7965 | 11.7249 | 11.3498 | 5.331446 | 0.3751032 | 6.018351
84.8065 | 11.8528 | 11.4125 | 5.332471 | 0.4403 | 6.080029
84.8165 | 11.9776 | 11.4738 | 5.333492 | 0.5037991 | 6.140309
84.8265 | 12.0952 | 11.53359 | 5.334509 | 0.5616088 | 6.199082
84.8365 | 12.2204 | 11.59177 | 5.335522 | 0.6286342 | 6.256244
84.8465 | 12.3296 | 11.64822 | 5.33653 | 0.6813782 | 6.311692
84.8565 | 12.4505 | 11.70286 | 5.337535 | 0.7476404 | 6.365325
84.8665 | 12.5537 | 11.75558 | 5.338535 | 0.7981174 | 6.417047
84.8765 | 12.6656 | 11.8063 | 5.339532 | 0.8593018 | 6.466766
84.8865 | 12.7734 | 11.85492 | 5.340524 | 0.9184812 | 6.514395
84.8965 | 12.8782 | 11.90136 | 5.341512 | 0.9768402 | 6.559847
84.9065 | 12.9757 | 11.94555 | 5.342497 | 1.030155 | 6.603049
84.9165 | 13.0695 | 11.9874 | 5.343477 | 1.0821 | 6.643924
84.9265 | 13.1642 | 12.02686 | 5.344453 | 1.137341 | 6.682406
84.9365 | 13.2423 | 12.06386 | 5.345425 | 1.178439 | 6.718436
84.9465 | 13.3207 | 12.09835 | 5.346392 | 1.22235 | 6.751958
84.9565 | 13.3989 | 12.13028 | 5.347356 | 1.268623 | 6.782921
84.9665 | 13.4689 | 12.1596 | 5.348316 | 1.309299 | 6.811285
84.9765 | 13.5355 | 12.18628 | 5.349272 | 1.349217 | 6.837011
84.9865 | 13.5953 | 12.21029 | 5.350223 | 1.385007 | 6.86007
84.9965 | 13.6545 | 12.23161 | 5.351171 | 1.422894 | 6.880435
85.0065 | 13.7021 | 12.2502 | 5.352114 | 1.451898 | 6.898088
85.0165 | 13.7454 | 12.26607 | 5.353054 | 1.479331 | 6.913015
85.0265 | 13.7709 | 12.2792 | 5.353989 | 1.491702 | 6.925208
85.0365 | 13.7973 | 12.28959 | 5.354921 | 1.507715 | 6.934664
85.0465 | 13.816 | 12.29723 | 5.355848 | 1.518767 | 6.941385
85.0565 | 13.8294 | 12.30215 | 5.356772 | 1.527252 | 6.945376
85.0665 | 13.8452 | 12.30434 | 5.357691 | 1.54086 | 6.946649
85.0765 | 13.8608 | 12.30382 | 5.358606 | 1.556976 | 6.945218
85.0865 | 13.8471 | 12.30062 | 5.359518 | 1.546479 | 6.941104
85.0965 | 13.8253 | 12.29475 | 5.360425 | 1.530547 | 6.934328
85.1065 | 13.8122 | 12.28625 | 5.361328 | 1.525953 | 6.924919
85.1165 | 13.7879 | 12.27513 | 5.362227 | 1.512768 | 6.912905
85.1265 | 13.7536 | 12.26144 | 5.363123 | 1.492157 | 6.89832
85.1365 | 13.7189 | 12.24522 | 5.364014 | 1.473684 | 6.881202
85.1465 | 13.6776 | 12.22649 | 5.364901 | 1.451108 | 6.861591
85.1565 | 13.6372 | 12.20531 | 5.365785 | 1.431887 | 6.839528
85.1665 | 13.5845 | 12.18173 | 5.366664 | 1.402773 | 6.815063
85.1764 | 13.5245 | 12.15608 | 5.367531 | 1.36842 | 6.788549
85.1864 | 13.4566 | 12.12785 | 5.368402 | 1.32875 | 6.759448
85.1964 | 13.3989 | 12.09737 | 5.36927 | 1.301532 | 6.728098
85.2064 | 13.3195 | 12.06469 | 5.370134 | 1.254809 | 6.694557
85.2164 | 13.2392 | 12.02988 | 5.370993 | 1.209322 | 6.658885
85.2264 | 13.1589 | 11.99299 | 5.371849 | 1.165905 | 6.621146
85.2364 | 13.0752 | 11.9541 | 5.372701 | 1.121096 | 6.581404
85.2464 | 12.9827 | 11.91328 | 5.373549 | 1.069425 | 6.539727
85.2564 | 12.8945 | 11.87058 | 5.374393 | 1.023923 | 6.496185
85.2664 | 12.7888 | 11.82608 | 5.375233 | 0.9627178 | 6.450849
85.2764 | 12.6914 | 11.77986 | 5.376069 | 0.9115369 | 6.403794
85.2864 | 12.5916 | 11.732 | 5.376901 | 0.8596037 | 6.355095
85.2964 | 12.4773 | 11.68256 | 5.37773 | 0.7947417 | 6.304829
85.3064 | 12.3589 | 11.63163 | 5.378554 | 0.7272733 | 6.253073
85.3164 | 12.2466 | 11.57928 | 5.379375 | 0.6673197 | 6.199906
85.3264 | 12.1356 | 11.5256 | 5.380191 | 0.6100005 | 6.145408
85.3364 | 12.0145 | 11.47066 | 5.381004 | 0.5438366 | 6.089659
85.3464 | 11.8951 | 11.41455 | 5.381813 | 0.4805477 | 6.032739
85.3564 | 11.7758 | 11.35735 | 5.382618 | 0.4184535 | 5.974728
85.3664 | 11.6526 | 11.29913 | 5.38342 | 0.3534746 | 5.915706
85.3764 | 11.526 | 11.23997 | 5.384217 | 0.2860316 | 5.855751
85.3864 | 11.4035 | 11.17995 | 5.385011 | 0.2235469 | 5.794942
85.3964 | 11.2779 | 11.11916 | 5.385801 | 0.1587427 | 5.733356
85.4064 | 11.1522 | 11.05766 | 5.386587 | 0.09454388 | 5.671069
85.4164 | 11.0304 | 10.99552 | 5.387369 | 0.03487551 | 5.608155
85.4264 | 10.9036 | 10.93284 | 5.388148 | -0.02923558 | 5.544688
85.4364 | 10.778 | 10.86966 | 5.388922 | -0.09165981 | 5.480738
85.4464 | 10.6531 | 10.80607 | 5.389693 | -0.1529666 | 5.416373
85.4564 | 10.5328 | 10.74212 | 5.39046 | -0.2093226 | 5.351662
85.4664 | 10.4143 | 10.67789 | 5.391224 | -0.2635934 | 5.28667
85.4764 | 10.2962 | 10.61344 | 5.391983 | -0.3172417 | 5.221458
85.4864 | 10.1762 | 10.54883 | 5.392739 | -0.3726283 | 5.156089
85.4964 | 10.0566 | 10.48411 | 5.393491 | -0.4275123 | 5.090621
85.5064 | 9.9424 | 10.41935 | 5.39424 | -0.4769486 | 5.025109
85.5164 | 9.8292 | 10.35459 | 5.394985 | -0.5253927 | 4.959608
85.5264 | 9.7159 | 10.2899 | 5.395726 | -0.5739953 | 4.89417
85.5364 | 9.6035 | 10.22531 | 5.396463 | -0.6218072 | 4.828844
85.5464 | 9.4956 | 10.16088 | 5.397197 | -0.665275 | 4.763678
85.5564 | 9.384 | 10.09664 | 5.397927 | -0.7126447 | 4.698718
85.5664 | 9.2922 | 10.03266 | 5.398653 | -0.7404588 | 4.634006
85.5764 | 9.1881 | 9.96896 | 5.399376 | -0.7808598 | 4.569584
85.5864 | 9.0871 | 9.905585 | 5.400095 | -0.8184853 | 4.505491
85.5964 | 8.9887 | 9.842574 | 5.40081 | -0.8538737 | 4.441764
85.6064 | 8.899 | 9.779959 | 5.401522 | -0.8809594 | 4.378437
85.6164 | 8.7974 | 9.717777 | 5.40223 | -0.9203768 | 4.315547
85.6264 | 8.7155 | 9.65605 | 5.402935 | -0.9405503 | 4.253116
85.6364 | 8.6207 | 9.594823 | 5.403636 | -0.9741228 | 4.191187
85.6464 | 8.5374 | 9.534116 | 5.404333 | -0.9967161 | 4.129783
85.6564 | 8.4576 | 9.473956 | 5.405027 | -1.016356 | 4.068929
85.6664 | 8.3785 | 9.414368 | 5.405717 | -1.035868 | 4.008651
85.6764 | 8.3028 | 9.355373 | 5.406404 | -1.052573 | 3.94897
85.6864 | 8.2268 | 9.296995 | 5.407087 | -1.070195 | 3.889908
85.6964 | 8.144 | 9.239252 | 5.407767 | -1.095252 | 3.831485
85.7064 | 8.0701 | 9.182162 | 5.408443 | -1.112062 | 3.773719
85.7164 | 8.0072 | 9.125742 | 5.409115 | -1.118542 | 3.716627
85.7264 | 7.9388 | 9.070008 | 5.409785 | -1.131208 | 3.660223
85.7364 | 7.868 | 9.014969 | 5.41045 | -1.146969 | 3.604518
85.7464 | 7.8095 | 8.960644 | 5.411112 | -1.151144 | 3.549532
85.7564 | 7.7419 | 8.907041 | 5.411771 | -1.165141 | 3.49527
85.7663 | 7.6853 | 8.85471 | 5.41242 | -1.16941 | 3.44229
85.7763 | 7.631 | 8.802571 | 5.413072 | -1.171571 | 3.389499
85.7863 | 7.5661 | 8.751178 | 5.41372 | -1.185078 | 3.337458
85.7963 | 7.5102 | 8.700537 | 5.414365 | -1.190337 | 3.286172
85.8063 | 7.4551 | 8.650654 | 5.415007 | -1.195554 | 3.235646
85.8163 | 7.4044 | 8.60153 | 5.415646 | -1.19713 | 3.185885
85.8263 | 7.3591 | 8.55317 | 5.41628 | -1.19407 | 3.136889
85.8363 | 7.3079 | 8.505573 | 5.416912 | -1.197673 | 3.088661
85.8463 | 7.2632 | 8.45874 | 5.41754 | -1.19554 | 3.0412
85.8563 | 7.2162 | 8.412672 | 5.418165 | -1.196472 | 2.994506
85.8663 | 7.1658 | 8.367365 | 5.418787 | -1.201565 | 2.948578
85.8763 | 7.1296 | 8.322818 | 5.419405 | -1.193218 | 2.903413
85.8863 | 7.0953 | 8.279028 | 5.42002 | -1.183728 | 2.859008
85.8963 | 7.0527 | 8.235991 | 5.420632 | -1.183291 | 2.815359
85.9063 | 7.0174 | 8.193703 | 5.421241 | -1.176303 | 2.772462
85.9163 | 6.9826 | 8.152157 | 5.421846 | -1.169557 | 2.730312
85.9263 | 6.9479 | 8.11135 | 5.422448 | -1.16345 | 2.688902
85.9363 | 6.9158 | 8.071274 | 5.423047 | -1.155474 | 2.648227
85.9463 | 6.8836 | 8.031921 | 5.423642 | -1.148321 | 2.608279
85.9563 | 6.8539 | 7.993287 | 5.424235 | -1.139387 | 2.569052
85.9663 | 6.8278 | 7.955361 | 5.424824 | -1.127561 | 2.530537
85.9763 | 6.8024 | 7.918137 | 5.42541 | -1.115737 | 2.492727
85.9863 | 6.78 | 7.881606 | 5.425993 | -1.101606 | 2.455613
85.9963 | 6.7519 | 7.84576 | 5.426573 | -1.09386 | 2.419186
86.0063 | 6.7212 | 7.810588 | 5.42715 | -1.089388 | 2.383438
86.0163 | 6.6959 | 7.776083 | 5.427724 | -1.080183 | 2.348359
86.0263 | 6.6765 | 7.742234 | 5.428294 | -1.065734 | 2.31394
86.0363 | 6.6512 | 7.709032 | 5.428862 | -1.057832 | 2.28017
86.0463 | 6.6353 | 7.676467 | 5.429426 | -1.041167 | 2.247041
86.0563 | 6.6135 | 7.64453 | 5.429988 | -1.03103 | 2.214543
86.0663 | 6.5943 | 7.61321 | 5.430546 | -1.01891 | 2.182664
86.0763 | 6.5739 | 7.582497 | 5.431101 | -1.008597 | 2.151396
86.0863 | 6.5557 | 7.552381 | 5.431654 | -0.9966812 | 2.120727
86.0963 | 6.5373 | 7.522852 | 5.432203 | -0.985552 | 2.090649
86.1063 | 6.5186 | 7.4939 | 5.43275 | -0.9752996 | 2.06115
86.1163 | 6.4969 | 7.465514 | 5.433294 | -0.9686136 | 2.03222
86.1263 | 6.4855 | 7.437684 | 5.433834 | -0.9521836 | 2.003849
86.1363 | 6.4777 | 7.4104 | 5.434372 | -0.9326998 | 1.976028
86.1463 | 6.4566 | 7.383652 | 5.434907 | -0.9270518 | 1.948745
86.1563 | 6.4402 | 7.357429 | 5.435439 | -0.9172294 | 1.92199
86.1663 | 6.4253 | 7.331723 | 5.435968 | -0.9064229 | 1.895755
86.1763 | 6.411 | 7.306522 | 5.436495 | -0.8955222 | 1.870028
86.1863 | 6.3997 | 7.281817 | 5.437018 | -0.8821175 | 1.844799
86.1963 | 6.3805 | 7.257599 | 5.437539 | -0.877099 | 1.82006
86.2063 | 6.3704 | 7.233857 | 5.438057 | -0.8634568 | 1.7958
86.2163 | 6.3583 | 7.210582 | 5.438572 | -0.8522816 | 1.772009
86.2263 | 6.3491 | 7.187764 | 5.439085 | -0.8386639 | 1.748679
86.2363 | 6.3393 | 7.165394 | 5.439594 | -0.8260944 | 1.7258
86.2463 | 6.3269 | 7.143464 | 5.440102 | -0.8165638 | 1.703362
86.2563 | 6.3128 | 7.121963 | 5.440606 | -0.8091631 | 1.681357
86.2663 | 6.3063 | 7.100883 | 5.441108 | -0.7945833 | 1.659776
86.2763 | 6.2988 | 7.080216 | 5.441607 | -0.7814156 | 1.638609
86.2863 | 6.2946 | 7.059951 | 5.442103 | -0.7653513 | 1.617848
86.2963 | 6.284 | 7.040082 | 5.442597 | -0.7560821 | 1.597485
86.3063 | 6.2822 | 7.020599 | 5.443088 | -0.7383994 | 1.577511
86.3163 | 6.2744 | 7.001495 | 5.443577 | -0.7270949 | 1.557918
86.3263 | 6.269 | 6.982761 | 5.444063 | -0.7137607 | 1.538697
86.3363 | 6.2675 | 6.964389 | 5.444547 | -0.6968887 | 1.519842
86.3462 | 6.2578 | 6.946546 | 5.445023 | -0.6887456 | 1.501522
86.3562 | 6.2558 | 6.928872 | 5.445502 | -0.6730716 | 1.48337
86.3662 | 6.2483 | 6.911537 | 5.445978 | -0.6632369 | 1.465559
86.3762 | 6.255 | 6.894534 | 5.446452 | -0.6395345 | 1.448083
86.3862 | 6.2561 | 6.877857 | 5.446923 | -0.6217568 | 1.430934
86.3962 | 6.2532 | 6.861497 | 5.447392 | -0.6082969 | 1.414105
86.4062 | 6.2469 | 6.845448 | 5.447859 | -0.5985479 | 1.397589
86.4162 | 6.248 | 6.829703 | 5.448323 | -0.581703 | 1.38138
86.4262 | 6.253 | 6.814256 | 5.448785 | -0.5612556 | 1.365471
86.4362 | 6.2562 | 6.799099 | 5.449244 | -0.5428991 | 1.349855
86.4462 | 6.2495 | 6.784227 | 5.449702 | -0.5347273 | 1.334526
86.4562 | 6.245 | 6.769634 | 5.450157 | -0.5246338 | 1.319477
86.4662 | 6.2513 | 6.755313 | 5.450609 | -0.5040127 | 1.304703
86.4762 | 6.2594 | 6.741258 | 5.45106 | -0.481858 | 1.290198
86.4862 | 6.2561 | 6.727464 | 5.451508 | -0.471364 | 1.275956
86.4962 | 6.2596 | 6.713925 | 5.451954 | -0.4543247 | 1.261971
86.5062 | 6.2599 | 6.700635 | 5.452398 | -0.4407349 | 1.248237
86.5162 | 6.2619 | 6.687589 | 5.45284 | -0.4256891 | 1.234749
86.5262 | 6.2643 | 6.674782 | 5.453279 | -0.4104817 | 1.221502
86.5362 | 6.2629 | 6.662208 | 5.453717 | -0.3993079 | 1.208491
86.5462 | 6.2707 | 6.649862 | 5.454153 | -0.3791625 | 1.19571
86.5562 | 6.2705 | 6.63774 | 5.454586 | -0.3672404 | 1.183154
86.5662 | 6.2697 | 6.625837 | 5.455017 | -0.3561369 | 1.17082
86.5762 | 6.27 | 6.614147 | 5.455447 | -0.3441473 | 1.1587
86.5862 | 6.2661 | 6.602667 | 5.455874 | -0.336567 | 1.146793
86.5962 | 6.2719 | 6.591391 | 5.4563 | -0.3194914 | 1.135092
86.6062 | 6.2696 | 6.580316 | 5.456723 | -0.310716 | 1.123593
86.6162 | 6.2627 | 6.569437 | 5.457145 | -0.3067367 | 1.112292
86.6262 | 6.2685 | 6.558749 | 5.457565 | -0.2902493 | 1.101185
86.6362 | 6.2587 | 6.54825 | 5.457983 | -0.2895495 | 1.090267
86.6462 | 6.2584 | 6.537933 | 5.458399 | -0.2795334 | 1.079535
86.6562 | 6.2545 | 6.527797 | 5.458813 | -0.2732971 | 1.068984
86.6662 | 6.2504 | 6.517837 | 5.459225 | -0.2674367 | 1.058611
86.6762 | 6.2462 | 6.508048 | 5.459636 | -0.2618484 | 1.048412
86.6862 | 6.2426 | 6.498429 | 5.460045 | -0.2558287 | 1.038384
86.6962 | 6.2356 | 6.488974 | 5.460452 | -0.2533738 | 1.028521
86.7062 | 6.2372 | 6.47968 | 5.460858 | -0.2424803 | 1.018822
86.7162 | 6.2293 | 6.470545 | 5.461262 | -0.2412448 | 1.009283
86.7262 | 6.231 | 6.461564 | 5.461664 | -0.230564 | 0.9998998
86.7362 | 6.224 | 6.452734 | 5.462065 | -0.2287344 | 0.9906695
86.7462 | 6.2269 | 6.444053 | 5.462464 | -0.2171531 | 0.981589
86.7562 | 6.222 | 6.435517 | 5.462862 | -0.2135167 | 0.972655
86.7662 | 6.2256 | 6.427122 | 5.463258 | -0.2015221 | 0.9638644
86.7762 | 6.2217 | 6.418867 | 5.463652 | -0.1971666 | 0.9552143
86.7862 | 6.221 | 6.410747 | 5.464045 | -0.1897469 | 0.9467015
86.7962 | 6.2229 | 6.40276 | 5.464437 | -0.1798603 | 0.9383233
86.8062 | 6.2266 | 6.394904 | 5.464827 | -0.1683039 | 0.9300766
86.8162 | 6.227 | 6.387175 | 5.465216 | -0.1601749 | 0.9219588
86.8262 | 6.2317 | 6.379571 | 5.465604 | -0.1478707 | 0.9139671
86.8362 | 6.2329 | 6.372089 | 5.46599 | -0.1391885 | 0.9060988
86.8462 | 6.2404 | 6.364726 | 5.466375 | -0.1243259 | 0.8983513
86.8562 | 6.2341 | 6.35748 | 5.466758 | -0.1233801 | 0.8907219
86.8662 | 6.238 | 6.350349 | 5.46714 | -0.1123486 | 0.8832082
86.8762 | 6.2377 | 6.343329 | 5.467522 | -0.1056292 | 0.8758076
86.8862 | 6.2498 | 6.336419 | 5.467902 | -0.08661917 | 0.8685177
86.8962 | 6.2427 | 6.329616 | 5.46828 | -0.08691629 | 0.861336
86.9062 | 6.2476 | 6.322918 | 5.468658 | -0.07531822 | 0.8542603
86.9162 | 6.2511 | 6.316323 | 5.469034 | -0.06522276 | 0.8472884
86.9262 | 6.2523 | 6.309827 | 5.46941 | -0.05752747 | 0.8404176
86.9361 | 6.2473 | 6.303492 | 5.469781 | -0.0561923 | 0.8337118
86.9461 | 6.2415 | 6.29719 | 5.470154 | -0.05569027 | 0.8270364
86.9561 | 6.2415 | 6.290982 | 5.470526 | -0.04948202 | 0.8204557
86.9661 | 6.2508 | 6.284866 | 5.470898 | -0.03406563 | 0.8139679
86.9761 | 6.2411 | 6.278839 | 5.471268 | -0.03773897 | 0.8075707
86.9861 | 6.2356 | 6.2729 | 5.471638 | -0.03730022 | 0.8012623
86.9961 | 6.2327 | 6.267047 | 5.472007 | -0.03434724 | 0.7950406
87.0061 | 6.2328 | 6.261278 | 5.472375 | -0.02847826 | 0.7889036
87.0161 | 6.2229 | 6.255591 | 5.472742 | -0.03269144 | 0.7828497
87.0261 | 6.211 | 6.249985 | 5.473108 | -0.03898496 | 0.7768768
87.0361 | 6.2035 | 6.244457 | 5.473474 | -0.04095702 | 0.7709833
87.0461 | 6.205 | 6.239006 | 5.473839 | -0.03400587 | 0.7651672
87.0561 | 6.2014 | 6.23363 | 5.474203 | -0.03222994 | 0.7594271
87.0661 | 6.1874 | 6.228328 | 5.474566 | -0.04092754 | 0.7537611
87.0761 | 6.1854 | 6.223097 | 5.474929 | -0.037697 | 0.7481675
87.0861 | 6.172 | 6.217937 | 5.475292 | -0.04593687 | 0.742645
87.0961 | 6.1673 | 6.212846 | 5.475654 | -0.0455456 | 0.7371919
87.1061 | 6.1549 | 6.207822 | 5.476015 | -0.05292177 | 0.7318067
87.1161 | 6.1529 | 6.202864 | 5.476376 | -0.04996391 | 0.726488
87.1261 | 6.1429 | 6.197971 | 5.476736 | -0.05507068 | 0.7212344
87.1361 | 6.1506 | 6.193141 | 5.477096 | -0.04254075 | 0.7160445
87.1461 | 6.1381 | 6.188373 | 5.477456 | -0.05027278 | 0.7109169
87.1561 | 6.1393 | 6.183666 | 5.477815 | -0.04436561 | 0.7058505
87.1661 | 6.1346 | 6.179018 | 5.478174 | -0.04441798 | 0.7008439
87.1761 | 6.1329 | 6.174429 | 5.478533 | -0.04152872 | 0.695896
87.1861 | 6.1234 | 6.169897 | 5.478891 | -0.04649671 | 0.6910056
87.1961 | 6.1297 | 6.165421 | 5.479249 | -0.03572096 | 0.6861717
87.2061 | 6.1296 | 6.161 | 5.479607 | -0.03140027 | 0.681393
87.2161 | 6.1417 | 6.156634 | 5.479965 | -0.01493375 | 0.6766686
87.2261 | 6.1383 | 6.15232 | 5.480323 | -0.0140204 | 0.6719975
87.2361 | 6.1378 | 6.148059 | 5.480681 | -0.01025936 | 0.6673788
87.2461 | 6.135 | 6.14385 | 5.481038 | -0.008849585 | 0.6628114
87.2561 | 6.1381 | 6.13969 | 5.481396 | -0.001590271 | 0.6582944
87.2661 | 6.1348 | 6.135581 | 5.481754 | -0.0007806354 | 0.6538271
87.2761 | 6.1403 | 6.13152 | 5.482111 | 0.008780101 | 0.6494086
87.2861 | 6.1402 | 6.127507 | 5.482469 | 0.01269281 | 0.6450381
87.2961 | 6.1534 | 6.123542 | 5.482827 | 0.02985817 | 0.6407148
87.3061 | 6.1472 | 6.119623 | 5.483185 | 0.0275769 | 0.6364379
87.3161 | 6.1486 | 6.11575 | 5.483544 | 0.03284963 | 0.6322068
87.3261 | 6.139 | 6.111923 | 5.483902 | 0.02707714 | 0.6280207
87.3361 | 6.1505 | 6.10814 | 5.484261 | 0.04235994 | 0.623879
87.3461 | 6.1372 | 6.104401 | 5.48462 | 0.03279874 | 0.619781
87.3561 | 6.1413 | 6.100706 | 5.48498 | 0.04059406 | 0.6157261
87.3661 | 6.1449 | 6.097054 | 5.48534 | 0.04784649 | 0.6117137
87.3761 | 6.1528 | 6.093443 | 5.4857 | 0.05935658 | 0.6077433
87.3861 | 6.1491 | 6.089875 | 5.486061 | 0.05922481 | 0.6038142
87.3961 | 6.1463 | 6.086348 | 5.486422 | 0.05995175 | 0.5999258
87.4061 | 6.1509 | 6.082862 | 5.486784 | 0.06803781 | 0.5960779
87.4161 | 6.1505 | 6.079416 | 5.487147 | 0.07108356 | 0.5922696
87.4261 | 6.1502 | 6.076011 | 5.48751 | 0.07418935 | 0.5885007
87.4361 | 6.1541 | 6.072644 | 5.487874 | 0.08145571 | 0.5847705
87.4461 | 6.1735 | 6.069317 | 5.488238 | 0.1041829 | 0.5810788
87.4561 | 6.1836 | 6.066028 | 5.488604 | 0.1175715 | 0.5774249
87.4661 | 6.1707 | 6.062778 | 5.48897 | 0.1079219 | 0.5738085
87.4761 | 6.1837 | 6.059566 | 5.489336 | 0.1241344 | 0.5702292
87.4861 | 6.1914 | 6.056391 | 5.489704 | 0.1350093 | 0.5666866
87.4961 | 6.2008 | 6.053253 | 5.490073 | 0.1475471 | 0.5631801
87.5061 | 6.2072 | 6.050152 | 5.490442 | 0.1570481 | 0.5597096
87.516 | 6.2215 | 6.047119 | 5.490809 | 0.1743813 | 0.5563096
87.526 | 6.229 | 6.04409 | 5.491181 | 0.1849099 | 0.5529094
87.536 | 6.2377 | 6.041097 | 5.491553 | 0.1966029 | 0.5495439
87.546 | 6.2497 | 6.03814 | 5.491927 | 0.2115602 | 0.5462128
87.556 | 6.2587 | 6.035218 | 5.492302 | 0.2234824 | 0.5429158
87.566 | 6.2638 | 6.03233 | 5.492678 | 0.2314695 | 0.5396526
87.576 | 6.2773 | 6.029478 | 5.493055 | 0.2478221 | 0.5364228
87.586 | 6.2851 | 6.02666 | 5.493434 | 0.2584403 | 0.533226
87.596 | 6.2921 | 6.023876 | 5.493814 | 0.2682244 | 0.530062
87.606 | 6.3126 | 6.021125 | 5.494195 | 0.2914747 | 0.5269305
87.616 | 6.3192 | 6.018409 | 5.494577 | 0.3007915 | 0.5238311
87.626 | 6.3156 | 6.015725 | 5.494961 | 0.299875 | 0.5207635
87.636 | 6.3364 | 6.013074 | 5.495347 | 0.3233256 | 0.5177274
87.646 | 6.3585 | 6.010457 | 5.495734 | 0.3480433 | 0.5147226
87.656 | 6.3463 | 6.007871 | 5.496123 | 0.3384286 | 0.5117487
87.666 | 6.3523 | 6.005318 | 5.496513 | 0.3469817 | 0.5088054
87.676 | 6.3648 | 6.002797 | 5.496905 | 0.3620028 | 0.5058923
87.686 | 6.3866 | 6.000308 | 5.497298 | 0.3862922 | 0.5030094
87.696 | 6.3777 | 5.99785 | 5.497694 | 0.3798501 | 0.5001561
87.706 | 6.3918 | 5.995423 | 5.498091 | 0.3963769 | 0.4973322
87.716 | 6.3956 | 5.993027 | 5.49849 | 0.4025728 | 0.4945374
87.726 | 6.4052 | 5.990662 | 5.498891 | 0.4145378 | 0.4917715
87.736 | 6.405 | 5.988328 | 5.499293 | 0.4166724 | 0.4890341
87.746 | 6.4097 | 5.986023 | 5.499698 | 0.4236769 | 0.4863249
87.756 | 6.4165 | 5.983749 | 5.500105 | 0.4327514 | 0.4836436
87.766 | 6.4225 | 5.981504 | 5.500514 | 0.4409961 | 0.4809901
87.776 | 6.4249 | 5.979289 | 5.500925 | 0.4456114 | 0.4783639
87.786 | 6.4331 | 5.977103 | 5.501338 | 0.4559975 | 0.4757648
87.796 | 6.4369 | 5.974945 | 5.501753 | 0.4619546 | 0.4731924
87.806 | 6.4321 | 5.972817 | 5.502171 | 0.459283 | 0.4706465
87.816 | 6.4353 | 5.970717 | 5.50259 | 0.4645828 | 0.4681269
87.826 | 6.448 | 5.968646 | 5.503012 | 0.4793544 | 0.4656331
87.836 | 6.4334 | 5.966602 | 5.503437 | 0.4667979 | 0.4631651
87.846 | 6.4534 | 5.964586 | 5.503864 | 0.4888138 | 0.4607223
87.856 | 6.4419 | 5.962598 | 5.504293 | 0.479302 | 0.4583047
87.866 | 6.4399 | 5.960637 | 5.504725 | 0.4792628 | 0.4559118
87.876 | 6.4464 | 5.958703 | 5.50516 | 0.4876966 | 0.4535435
87.886 | 6.439 | 5.956796 | 5.505597 | 0.4822036 | 0.4511994
87.896 | 6.437 | 5.954916 | 5.506037 | 0.4820838 | 0.4488793
87.906 | 6.4352 | 5.953062 | 5.506479 | 0.4821377 | 0.4465829
87.916 | 6.4305 | 5.951235 | 5.506925 | 0.4792653 | 0.4443099
87.926 | 6.429 | 5.949433 | 5.507373 | 0.479567 | 0.44206
87.936 | 6.4155 | 5.947657 | 5.507824 | 0.4678429 | 0.4398332
87.946 | 6.4165 | 5.945907 | 5.508278 | 0.4705932 | 0.4376289
87.956 | 6.4048 | 5.944182 | 5.508735 | 0.4606182 | 0.435447
87.966 | 6.3989 | 5.942482 | 5.509195 | 0.4564181 | 0.4332871
87.976 | 6.3956 | 5.940807 | 5.509658 | 0.454793 | 0.4311492
87.986 | 6.3855 | 5.939157 | 5.510124 | 0.4463432 | 0.4290329
87.996 | 6.37 | 5.937531 | 5.510593 | 0.4324689 | 0.4269379
88.006 | 6.3654 | 5.93593 | 5.511066 | 0.4294703 | 0.424864
88.016 | 6.361 | 5.934352 | 5.511541 | 0.4266475 | 0.422811
88.026 | 6.3506 | 5.932799 | 5.512021 | 0.4178007 | 0.4207787
88.036 | 6.3408 | 5.93127 | 5.512503 | 0.4095303 | 0.4187666
88.046 | 6.3344 | 5.929764 | 5.512989 | 0.4046363 | 0.4167748
88.056 | 6.3175 | 5.928281 | 5.513478 | 0.3892189 | 0.4148027
88.066 | 6.3165 | 5.926822 | 5.513971 | 0.3896783 | 0.4128504
88.076 | 6.3047 | 5.925385 | 5.514468 | 0.3793147 | 0.4109176
88.086 | 6.2966 | 5.923972 | 5.514968 | 0.3726282 | 0.4090039
88.096 | 6.2942 | 5.922581 | 5.515472 | 0.3716191 | 0.4071091
88.1059 | 6.2742 | 5.921226 | 5.515974 | 0.3529738 | 0.4052519
88.1159 | 6.274 | 5.91988 | 5.516486 | 0.3541199 | 0.4033946
88.1259 | 6.2532 | 5.918556 | 5.517001 | 0.334644 | 0.4015552
88.1359 | 6.2557 | 5.917254 | 5.51752 | 0.3384462 | 0.399734
88.1459 | 6.2424 | 5.915974 | 5.518043 | 0.3264265 | 0.3979306
88.1559 | 6.2263 | 5.914715 | 5.51857 | 0.3115852 | 0.3961448
88.1659 | 6.2293 | 5.913478 | 5.519101 | 0.3158224 | 0.3943765
88.1759 | 6.2145 | 5.912262 | 5.519636 | 0.3022382 | 0.3926254
88.1859 | 6.1893 | 5.911067 | 5.520176 | 0.2782329 | 0.3908912
88.1959 | 6.2012 | 5.909893 | 5.52072 | 0.2913066 | 0.3891739
88.2059 | 6.1828 | 5.908741 | 5.521267 | 0.2740594 | 0.3874731
88.2159 | 6.1703 | 5.907608 | 5.52182 | 0.2626916 | 0.3857886
88.2259 | 6.1593 | 5.906497 | 5.522377 | 0.2528032 | 0.3841203
88.2359 | 6.1631 | 5.905406 | 5.522938 | 0.2576944 | 0.3824679
88.2459 | 6.1399 | 5.904335 | 5.523503 | 0.2355654 | 0.3808313
88.2559 | 6.1364 | 5.903284 | 5.524074 | 0.2331163 | 0.3792101
88.2659 | 6.1279 | 5.902253 | 5.524649 | 0.2256473 | 0.3776042
88.2759 | 6.1178 | 5.901241 | 5.525228 | 0.2165586 | 0.3760133
88.2859 | 6.1123 | 5.90025 | 5.525812 | 0.2120502 | 0.3744374
88.2959 | 6.1019 | 5.899278 | 5.526402 | 0.2026224 | 0.372876
88.3059 | 6.0927 | 5.898325 | 5.526996 | 0.1943754 | 0.3713291
88.3159 | 6.0865 | 5.897391 | 5.527594 | 0.1891092 | 0.3697964
88.3259 | 6.0765 | 5.896476 | 5.528198 | 0.1800241 | 0.3682776
88.3359 | 6.0753 | 5.89558 | 5.528807 | 0.1797204 | 0.3667725
88.3459 | 6.0754 | 5.894702 | 5.529421 | 0.1806978 | 0.365281
88.3559 | 6.0558 | 5.893843 | 5.53004 | 0.1619568 | 0.3638029
88.3659 | 6.0564 | 5.893003 | 5.530665 | 0.1633972 | 0.3623381
88.3759 | 6.0553 | 5.89218 | 5.531294 | 0.1631198 | 0.3608859
88.3859 | 6.035 | 5.891376 | 5.531929 | 0.1436243 | 0.3594463
88.3959 | 6.0458 | 5.890589 | 5.53257 | 0.1552111 | 0.3580192
88.4059 | 6.0309 | 5.88982 | 5.533216 | 0.1410802 | 0.3566042
88.4159 | 6.0273 | 5.889068 | 5.533867 | 0.1382319 | 0.3552012
88.4259 | 6.0173 | 5.888334 | 5.534524 | 0.1289664 | 0.3538098
88.4359 | 6.0128 | 5.887616 | 5.535186 | 0.1251837 | 0.3524299
88.4459 | 5.9998 | 5.886916 | 5.535855 | 0.1128841 | 0.3510613
88.4559 | 5.9918 | 5.886232 | 5.536529 | 0.1055678 | 0.3497036
88.4659 | 6.0037 | 5.885565 | 5.537209 | 0.1181349 | 0.3483566
88.4759 | 5.9761 | 5.884914 | 5.537894 | 0.09118564 | 0.3470201
88.4859 | 5.9704 | 5.88428 | 5.538586 | 0.08612019 | 0.3456939
88.4959 | 5.9741 | 5.883661 | 5.539284 | 0.09043871 | 0.3443777
88.5059 | 5.955 | 5.883059 | 5.539987 | 0.0719414 | 0.3430712
88.5159 | 5.9497 | 5.882472 | 5.540697 | 0.06722843 | 0.3417743
88.5259 | 5.9415 | 5.8819 | 5.541413 | 0.05959999 | 0.3404866
88.5359 | 5.938 | 5.881344 | 5.542136 | 0.05665625 | 0.339208
88.5459 | 5.9331 | 5.880803 | 5.542864 | 0.05229737 | 0.3379382
88.5559 | 5.9184 | 5.880276 | 5.5436 | 0.03812355 | 0.3366769
88.5659 | 5.93 | 5.879765 | 5.544341 | 0.05023493 | 0.335424
88.5759 | 5.9081 | 5.879268 | 5.545089 | 0.0288317 | 0.3341791
88.5859 | 5.9079 | 5.878786 | 5.545844 | 0.02911419 | 0.332942
88.5959 | 5.8987 | 5.878318 | 5.546605 | 0.02038221 | 0.3317126
88.6059 | 5.9 | 5.877864 | 5.547373 | 0.02213608 | 0.3304907
88.6159 | 5.8974 | 5.877424 | 5.548148 | 0.01997579 | 0.3292762
88.6259 | 5.8936 | 5.876998 | 5.54893 | 0.01660182 | 0.3280685
88.6359 | 5.8891 | 5.876586 | 5.549718 | 0.01251409 | 0.3268676
88.6459 | 5.8918 | 5.876187 | 5.550514 | 0.01561279 | 0.3256733
88.6559 | 5.8795 | 5.875802 | 5.551317 | 0.003698005 | 0.3244855
88.6659 | 5.8736 | 5.87543 | 5.552126 | -0.001830147 | 0.3233038
88.6759 | 5.8816 | 5.875072 | 5.552943 | 0.006528427 | 0.3221283
88.6858 | 5.877 | 5.874729 | 5.553759 | 0.002270699 | 0.3209701
88.6958 | 5.8682 | 5.874397 | 5.554591 | -0.006196841 | 0.3198062
88.7058 | 5.8793 | 5.874077 | 5.555429 | 0.005222602 | 0.3186479
88.7158 | 5.8705 | 5.873771 | 5.556276 | -0.003270879 | 0.3174951
88.7258 | 5.8656 | 5.873477 | 5.55713 | -0.007877251 | 0.3163476
88.7358 | 5.8622 | 5.873196 | 5.557991 | -0.01099646 | 0.3152054
88.7458 | 5.8645 | 5.872928 | 5.55886 | -0.008428453 | 0.3140683
88.7558 | 5.8628 | 5.872673 | 5.559737 | -0.009873217 | 0.3129362
88.7658 | 5.8699 | 5.872431 | 5.560622 | -0.002530703 | 0.311809
88.7758 | 5.8663 | 5.872201 | 5.561514 | -0.005900913 | 0.3106867
88.7858 | 5.8638 | 5.871984 | 5.562415 | -0.008183857 | 0.3095692
88.7958 | 5.8748 | 5.87178 | 5.563323 | 0.003020482 | 0.3084563
88.8058 | 5.8703 | 5.871588 | 5.56424 | -0.001287908 | 0.3073481
88.8158 | 5.8699 | 5.871409 | 5.565165 | -0.00150908 | 0.3062445
88.8258 | 5.879 | 5.871243 | 5.566098 | 0.007756994 | 0.3051455
88.8358 | 5.8738 | 5.87109 | 5.567039 | 0.002710236 | 0.3040509
88.8458 | 5.8774 | 5.870949 | 5.567989 | 0.006450644 | 0.3029609
88.8558 | 5.8885 | 5.870822 | 5.568947 | 0.01767813 | 0.3018752
88.8658 | 5.8869 | 5.870707 | 5.569913 | 0.01619266 | 0.3007941
88.8758 | 5.8866 | 5.870606 | 5.570889 | 0.01599418 | 0.2997173
88.8858 | 5.8906 | 5.870517 | 5.571872 | 0.02008262 | 0.2986449
88.8958 | 5.8843 | 5.870442 | 5.572865 | 0.0138579 | 0.297577
88.9058 | 5.8868 | 5.87038 | 5.573867 | 0.01641995 | 0.2965135
88.9158 | 5.9027 | 5.870331 | 5.574877 | 0.0323687 | 0.2954543
88.9258 | 5.8884 | 5.870296 | 5.575896 | 0.01810405 | 0.2943996
88.9358 | 5.9109 | 5.870274 | 5.576925 | 0.04062594 | 0.2933494
88.9458 | 5.8929 | 5.870266 | 5.577962 | 0.02263425 | 0.2923036
88.9558 | 5.8899 | 5.870271 | 5.579009 | 0.01962889 | 0.2912622
88.9658 | 5.9014 | 5.87029 | 5.580065 | 0.03110978 | 0.2902254
88.9758 | 5.8893 | 5.870323 | 5.58113 | 0.0189768 | 0.2891931
88.9858 | 5.9005 | 5.87037 | 5.582205 | 0.03012986 | 0.2881653
88.9958 | 5.8979 | 5.870431 | 5.583289 | 0.02746884 | 0.2871421
89.0058 | 5.9022 | 5.870506 | 5.584383 | 0.03169363 | 0.2861235
89.0158 | 5.8992 | 5.870596 | 5.585486 | 0.02860413 | 0.2851095
89.0258 | 5.8948 | 5.8707 | 5.586599 | 0.02410023 | 0.2841003
89.0358 | 5.8908 | 5.870818 | 5.587722 | 0.01998181 | 0.2830957
89.0458 | 5.8976 | 5.870951 | 5.588855 | 0.02664875 | 0.2820959
89.0558 | 5.8918 | 5.871099 | 5.589998 | 0.02070094 | 0.2811009
89.0658 | 5.8992 | 5.871262 | 5.591151 | 0.02793825 | 0.2801107
89.0758 | 5.8873 | 5.871439 | 5.592314 | 0.01586059 | 0.2791254
89.0858 | 5.9 | 5.871632 | 5.593487 | 0.02836781 | 0.278145
89.0958 | 5.8811 | 5.87184 | 5.594671 | 0.009259817 | 0.2771695
89.1058 | 5.8951 | 5.872064 | 5.595864 | 0.02303647 | 0.276199
89.1158 | 5.8815 | 5.872302 | 5.597069 | 0.009197673 | 0.2752336
89.1258 | 5.8822 | 5.872557 | 5.598284 | 0.009643298 | 0.2742732
89.1358 | 5.8916 | 5.872827 | 5.599509 | 0.0187732 | 0.2733179
89.1458 | 5.8825 | 5.873113 | 5.600745 | 0.009387314 | 0.2723677
89.1558 | 5.8843 | 5.873415 | 5.601992 | 0.01088549 | 0.2714228
89.1658 | 5.8833 | 5.873732 | 5.603249 | 0.009567624 | 0.270483
89.1758 | 5.8788 | 5.874066 | 5.604518 | 0.004733626 | 0.2695484
89.1858 | 5.8772 | 5.874417 | 5.605798 | 0.002783341 | 0.2686191
89.1958 | 5.8823 | 5.874783 | 5.607088 | 0.007516691 | 0.267695
89.2058 | 5.8863 | 5.875166 | 5.60839 | 0.01113355 | 0.2667763
89.2158 | 5.8767 | 5.875566 | 5.609703 | 0.001133842 | 0.2658629
89.2258 | 5.8875 | 5.875983 | 5.611028 | 0.01151744 | 0.2649549
89.2358 | 5.9007 | 5.876416 | 5.612364 | 0.02428425 | 0.2640522
89.2458 | 5.8678 | 5.876866 | 5.613711 | -0.009065816 | 0.2631549
89.2558 | 5.8866 | 5.877333 | 5.61507 | 0.009267142 | 0.262263
89.2658 | 5.8819 | 5.877817 | 5.61644 | 0.004083012 | 0.2613765
89.2757 | 5.8895 | 5.878313 | 5.617809 | 0.01118698 | 0.260504
89.2857 | 5.8914 | 5.878831 | 5.619203 | 0.01256862 | 0.2596283
89.2957 | 5.8975 | 5.879367 | 5.620609 | 0.01813291 | 0.2587579
89.3057 | 5.903 | 5.87992 | 5.622027 | 0.02307978 | 0.257893
89.3157 | 5.8853 | 5.880491 | 5.623457 | 0.00480915 | 0.2570335
89.3257 | 5.8821 | 5.881079 | 5.6249 | 0.001020937 | 0.2561793
89.3357 | 5.8986 | 5.881685 | 5.626354 | 0.01691505 | 0.2553306
89.3457 | 5.8777 | 5.882309 | 5.627821 | -0.004608573 | 0.2544872
89.3557 | 5.9274 | 5.88295 | 5.629301 | 0.04445 | 0.2536492
89.3657 | 5.8861 | 5.883609 | 5.630793 | 0.002490692 | 0.2528166
89.3757 | 5.9097 | 5.884287 | 5.632297 | 0.02541342 | 0.2519892
89.3857 | 5.865 | 5.884982 | 5.633815 | -0.01998186 | 0.2511672
89.3957 | 5.8858 | 5.885695 | 5.635345 | 0.0001047719 | 0.2503505
89.4057 | 5.8892 | 5.886427 | 5.636888 | 0.002773247 | 0.249539
89.4157 | 5.8838 | 5.887176 | 5.638444 | -0.003376487 | 0.2487327
89.4257 | 5.9153 | 5.887945 | 5.640013 | 0.02735549 | 0.2479317
89.4357 | 5.8719 | 5.888731 | 5.641595 | -0.01683087 | 0.2471359
89.4457 | 5.8911 | 5.889536 | 5.64319 | 0.001564377 | 0.2463452
89.4557 | 5.8774 | 5.890359 | 5.644799 | -0.01295883 | 0.2455596
89.4657 | 5.8886 | 5.891201 | 5.646421 | -0.002600573 | 0.2447791
89.4757 | 5.8914 | 5.892061 | 5.648057 | -0.000660886 | 0.2440037
89.4857 | 5.9119 | 5.89294 | 5.649707 | 0.01896019 | 0.2432332
89.4957 | 5.9028 | 5.893837 | 5.65137 | 0.008962569 | 0.2424678
89.5057 | 5.9008 | 5.894754 | 5.653047 | 0.006046191 | 0.2417073
89.5157 | 5.906 | 5.895689 | 5.654737 | 0.01031104 | 0.2409517
89.5257 | 5.8988 | 5.896643 | 5.656442 | 0.002157005 | 0.240201
89.5357 | 5.9078 | 5.897616 | 5.658161 | 0.01018407 | 0.2394551
89.5457 | 5.9269 | 5.898608 | 5.659894 | 0.02829218 | 0.2387141
89.5557 | 5.9204 | 5.899619 | 5.661641 | 0.02078128 | 0.2379777
89.5657 | 5.9276 | 5.900649 | 5.663403 | 0.02695131 | 0.2372461
89.5757 | 5.9226 | 5.901698 | 5.665179 | 0.0209022 | 0.2365192
89.5857 | 5.9206 | 5.902766 | 5.666969 | 0.01783392 | 0.2357968
89.5957 | 5.9358 | 5.903854 | 5.668774 | 0.03194641 | 0.2350791
89.6057 | 5.9401 | 5.90496 | 5.670594 | 0.0351396 | 0.234366
89.6157 | 5.9364 | 5.906087 | 5.672429 | 0.03031345 | 0.2336573
89.6257 | 5.9289 | 5.907232 | 5.674279 | 0.02166791 | 0.2329531
89.6357 | 5.9521 | 5.908397 | 5.676144 | 0.04370291 | 0.2322534
89.6457 | 5.9387 | 5.909582 | 5.678024 | 0.02911841 | 0.231558
89.6557 | 5.9424 | 5.910783 | 5.679919 | 0.03161691 | 0.2308644
89.6657 | 5.9519 | 5.912007 | 5.681829 | 0.03989322 | 0.2301777
89.6757 | 5.9606 | 5.91325 | 5.683755 | 0.04734984 | 0.2294953
89.6857 | 5.9512 | 5.914513 | 5.685696 | 0.03668672 | 0.2288171
89.6957 | 5.9626 | 5.915796 | 5.687653 | 0.04680381 | 0.228143
89.7057 | 5.9691 | 5.917099 | 5.689626 | 0.05200105 | 0.2274732
89.7157 | 5.9563 | 5.918422 | 5.691614 | 0.03787837 | 0.2268074
89.7257 | 5.9773 | 5.919764 | 5.693619 | 0.05753573 | 0.2261457
89.7357 | 5.9822 | 5.921127 | 5.695639 | 0.06107304 | 0.225488
89.7457 | 5.9835 | 5.92251 | 5.697675 | 0.06099026 | 0.2248343
89.7557 | 5.996 | 5.923913 | 5.699728 | 0.07208731 | 0.2241846
89.7657 | 5.9955 | 5.925336 | 5.701797 | 0.07016416 | 0.2235387
89.7757 | 6.002 | 5.926778 | 5.703882 | 0.07522201 | 0.2228955
89.7857 | 6.0069 | 5.928242 | 5.705984 | 0.07865822 | 0.2222574
89.7957 | 6.0131 | 5.929726 | 5.708103 | 0.08337402 | 0.2216231
89.8057 | 6.0226 | 5.931231 | 5.710238 | 0.09136934 | 0.2209925
89.8157 | 6.0334 | 5.932756 | 5.71239 | 0.1006441 | 0.2203657
89.8257 | 6.0343 | 5.934302 | 5.714559 | 0.0999983 | 0.2197425
89.8357 | 6.0386 | 5.935868 | 5.716745 | 0.1027318 | 0.2191231
89.8457 | 6.0503 | 5.937455 | 5.718948 | 0.1128445 | 0.2185072
89.8556 | 6.0533 | 5.939047 | 5.721146 | 0.1142526 | 0.2179011
89.8656 | 6.0609 | 5.940676 | 5.723384 | 0.1202238 | 0.2172923
89.8756 | 6.0655 | 5.942326 | 5.725639 | 0.1231742 | 0.2166871
89.8856 | 6.0785 | 5.943997 | 5.727911 | 0.1345034 | 0.2160853
89.8956 | 6.0784 | 5.945688 | 5.730201 | 0.1327116 | 0.215487
89.9056 | 6.1013 | 5.947401 | 5.732509 | 0.1538986 | 0.2148921
89.9156 | 6.0873 | 5.949136 | 5.734835 | 0.1381644 | 0.2143006
89.9256 | 6.1219 | 5.950891 | 5.737179 | 0.1710089 | 0.2137124
89.9356 | 6.1207 | 5.952668 | 5.73954 | 0.1680319 | 0.2131276
89.9456 | 6.1321 | 5.954466 | 5.74192 | 0.1776335 | 0.212546
89.9556 | 6.1556 | 5.956286 | 5.744319 | 0.1993136 | 0.2119677
89.9656 | 6.1582 | 5.958128 | 5.746735 | 0.200072 | 0.2113926
89.9756 | 6.1811 | 5.959991 | 5.74917 | 0.2211087 | 0.2108208
89.9856 | 6.2051 | 5.961876 | 5.751624 | 0.2432237 | 0.2102521
89.9956 | 6.2037 | 5.963783 | 5.754097 | 0.2399168 | 0.2096865