## Summary
Parameter | Mo2C_Pbcn_fixed | MoC_0.66 F m -3 m | Mo_Im3m_fixed I m -3 m
Sample | M6.csv | M6.csv | M6.csv
Method | GSAS-II | GSAS-II | GSAS-II
Phase name | Mo2C_Pbcn_fixed | MoC_0.66 F m -3 m | Mo_Im3m_fixed I m -3 m
COD / MP ID | manual | manual | manual
Formula | Mo8 C4 | Mo4 C2.64 | Mo2
Space group
Space group # | 60 | 225 | 229
Crystal system | orthorhombic | cubic | cubic
a (Å) | 4.73642 | 4.253 | 3.16762
b (Å) | 5.98893 | 4.253 | 3.16762
c (Å) | 5.21644 | 4.253 | 3.16762
α (°) | 90 | 90 | 90
β (°) | 90 | 90 | 90
γ (°) | 90 | 90 | 90
Volume (A^3) | 147.97017 | 76.9283 | 31.78326
da/a0 (%) | -0.372 | 8.16 | -3.491
db/b0 (%) | -1.441 | 8.16 | -3.491
dc/c0 (%) | -0.478 | 8.16 | -3.491
dV/V0 (%) | -2.277 | 26.532 | -10.112
Weight fraction (%) | 99 | 1 | 0
GSAS-II mass weight fraction (%) | 0 | 0 | 100
Weight fraction ± (%) | 1.98 | 1 | 1
Weight fraction error source | integrated_phase_area_diagonal_covariance+systematic_floor | integrated_phase_area_diagonal_covariance+systematic_floor | integrated_phase_area_diagonal_covariance+systematic_floor
Weight fraction propagated sigma (%) | 0.107 | 0.107 | 0
Weight fraction systematic floor (%) | 1.981 | 1 | 1
Weight fraction method | integrated_phase_pattern_area | integrated_phase_pattern_area | integrated_phase_pattern_area
Integrated phase fraction (%) | 99 | 1 | 0
Integrated - wt fraction (percentage points) | 99.03 | 0.97 | -100
Integrated phase fraction method | primary_quant_from_refined_phase_envelope | primary_quant_from_refined_phase_envelope | primary_quant_from_refined_phase_envelope
Crystallite size (nm) | 1000 | 1000 | 1000
Crystallite size source | gsas_hap_size | gsas_hap_size | gsas_hap_size
Scale factor | 0.79644 | 0.01986 | 566256558.1
Scale factor sigma | 0.0024132 | 0.00221085 | 0
Scale factor sigma (%) | 0.303 | 11.132 | 0
Scale factor sigma source | gsas_covariance | gsas_covariance | gsas_covariance
Scale * phase mass value | 649.5455 | 8.25100758 | 108653308372.0
Legacy mass-weighted scale value | 649.5455 | 8.25100758 | 108653308372.0
U (Caglioti) | 0.01489 | 0.01489 | 0.01489
V (Caglioti) | -0.01538 | -0.01538 | -0.01538
W (Caglioti) | 0.00566 | 0.00566 | 0.00566
X (Lorentzian) | 0 | 0 | 0
Y (Lorentzian) | 1.12966 | 1.12966 | 1.12966
η at strongest | 0.999 | 0.998 | 0.999
FWHM (°) | 1.2027 | 1.1922 | 1.2027
FWHM reference 2theta (deg) | 39.5342 | 36.5948 | 39.5342
FWHM reference hkl | [1, 2, 1] | [1, 1, 1] | [1, 1, 0]
N reflections | 20 | 5 | 4
Seeded by | gsas2 | gsas2 | gsas2
Zero shift (°) | -0.00155 | -0.00155 | -0.00155
Rwp (%) | 7.82 | 7.82 | 7.82
Rp (%) | 5.61 | 5.61 | 5.61
χ² | 1.063 | 1.063 | 1.063
GoF | 1.031 | 1.031 | 1.031

## Plot Data
2theta | Y_obs | Y_calc | Background | Residual | Mo2C_Pbcn_fixed | MoC_0.66 F m -3 m | Mo_Im3m_fixed I m -3 m | Mo2C_Pbcn_fixed peak 2θ | Mo2C_Pbcn_fixed [hkl] | MoC_0.66 F m -3 m peak 2θ | MoC_0.66 F m -3 m [hkl] | Mo_Im3m_fixed I m -3 m peak 2θ | Mo_Im3m_fixed I m -3 m [hkl]
10.0093 | 35.6825 | 32.49771 | 32.49343 | 3.184791 | 0.004275914 | 7.105427e-15 | 7.105427e-15 | 34.354 | [002] | 36.565 | [111] | 40.229 | [110]
10.0193 | 35.6451 | 32.52752 | 32.52324 | 3.117584 | 0.00427947 | 7.105427e-15 | 7.105427e-15 | 34.508 | [021] | 42.474 | [200] | 58.201 | [200]
10.0293 | 35.699 | 32.55718 | 32.5529 | 3.14182 | 0.004283032 | 7.105427e-15 | 7.105427e-15 | 37.962 | [200] | 61.63 | [220] | 73.118 | [211]
10.0393 | 35.6947 | 32.5867 | 32.58241 | 3.108 | 0.004286597 | 7.105427e-15 | 7.105427e-15 | 39.406 | [102] | 73.838 | [311] | 86.912 | [220]
10.0493 | 35.7045 | 32.61608 | 32.61179 | 3.088422 | 0.004290166 | 7.105427e-15 | 7.105427e-15 | 39.542 | [121] | 77.717 | [222]
10.0593 | 35.6842 | 32.64531 | 32.64102 | 3.038887 | 0.004293741 | 7.105427e-15 | 7.105427e-15 | 52.122 | [202]
10.0693 | 35.6767 | 32.67441 | 32.67011 | 3.002294 | 0.00429732 | 7.105427e-15 | 7.105427e-15 | 52.232 | [221]
10.0793 | 35.6858 | 32.70336 | 32.69906 | 2.982442 | 0.004300903 | 7.105427e-15 | 7.105427e-15 | 61.629 | [023]
10.0893 | 35.6812 | 32.73217 | 32.72786 | 2.949032 | 0.004304491 | 7.105427e-15 | 7.105427e-15 | 61.924 | [040]
10.0993 | 35.6998 | 32.76084 | 32.75653 | 2.938962 | 0.004308084 | 7.105427e-15 | 7.105427e-15 | 69.544 | [302]
10.1093 | 35.6732 | 32.78937 | 32.78506 | 2.883833 | 0.004311681 | 7.105427e-15 | 7.105427e-15 | 69.636 | [321]
10.1193 | 35.7162 | 32.81776 | 32.81344 | 2.898444 | 0.004315283 | 7.105427e-15 | 7.105427e-15 | 72.407 | [004]
10.1293 | 35.6817 | 32.846 | 32.84169 | 2.835695 | 0.004318889 | 7.105427e-15 | 7.105427e-15 | 72.77 | [042]
10.1393 | 35.6902 | 32.87411 | 32.86979 | 2.816086 | 0.004322499 | 7.105427e-15 | 7.105427e-15 | 74.717 | [223]
10.1493 | 35.7153 | 32.90208 | 32.89776 | 2.813215 | 0.004326115 | 7.105427e-15 | 7.105427e-15 | 74.986 | [240]
10.1593 | 35.7322 | 32.92992 | 32.92559 | 2.802284 | 0.004329735 | 7.105427e-15 | 7.105427e-15 | 75.561 | [104]
10.1693 | 35.7251 | 32.95761 | 32.95328 | 2.76749 | 0.004333359 | 7.105427e-15 | 7.105427e-15 | 75.918 | [142]
10.1793 | 35.7415 | 32.98517 | 32.98083 | 2.756334 | 0.004336988 | 7.105427e-15 | 7.105427e-15 | 81.161 | [400]
10.1893 | 35.7198 | 33.01258 | 33.00824 | 2.707216 | 0.004340622 | 7.105427e-15 | 7.105427e-15 | 84.798 | [204]
10.1993 | 35.7514 | 33.03986 | 33.03552 | 2.711536 | 0.00434426 | 7.105427e-15 | 7.105427e-15 | 85.146 | [242]
10.2093 | 35.7345 | 33.06701 | 33.06266 | 2.667492 | 0.004347902 | 7.105427e-15 | 7.105427e-15
10.2193 | 35.7355 | 33.09402 | 33.08966 | 2.641484 | 0.00435155 | 7.105427e-15 | 7.105427e-15
10.2293 | 35.7633 | 33.12089 | 33.11653 | 2.642413 | 0.004355202 | 7.105427e-15 | 7.105427e-15
10.2393 | 35.7585 | 33.14762 | 33.14326 | 2.610877 | 0.004358859 | 7.105427e-15 | 7.105427e-15
10.2493 | 35.7591 | 33.17422 | 33.16986 | 2.584877 | 0.00436252 | 7.105427e-15 | 7.105427e-15
10.2593 | 35.7738 | 33.20069 | 33.19632 | 2.573112 | 0.004366187 | 7.105427e-15 | 7.105427e-15
10.2693 | 35.7985 | 33.22702 | 33.22265 | 2.571482 | 0.004369857 | 7.105427e-15 | 7.105427e-15
10.2792 | 35.8132 | 33.25295 | 33.24858 | 2.560247 | 0.004373496 | 7.105427e-15 | 7.105427e-15
10.2892 | 35.8161 | 33.27902 | 33.27464 | 2.537084 | 0.004377176 | 7.105427e-15 | 7.105427e-15
10.2992 | 35.8078 | 33.30495 | 33.30057 | 2.502854 | 0.00438086 | 7.105427e-15 | 7.105427e-15
10.3092 | 35.8064 | 33.33074 | 33.32636 | 2.475657 | 0.00438455 | 7.105427e-15 | 7.105427e-15
10.3192 | 35.797 | 33.35641 | 33.35202 | 2.440593 | 0.004388244 | 7.105427e-15 | 7.105427e-15
10.3292 | 35.8414 | 33.38194 | 33.37755 | 2.459462 | 0.004391943 | 7.105427e-15 | 7.105427e-15
10.3392 | 35.808 | 33.40734 | 33.40294 | 2.400663 | 0.004395647 | 7.105427e-15 | 7.105427e-15
10.3492 | 35.8418 | 33.4326 | 33.4282 | 2.409196 | 0.004399354 | 7.105427e-15 | 7.105427e-15
10.3592 | 35.8303 | 33.45774 | 33.45334 | 2.372561 | 0.004403067 | 7.105427e-15 | 7.105427e-15
10.3692 | 35.8413 | 33.48274 | 33.47834 | 2.358556 | 0.004406785 | 7.105427e-15 | 7.105427e-15
10.3792 | 35.8526 | 33.50762 | 33.50321 | 2.344982 | 0.004410507 | 7.105427e-15 | 7.105427e-15
10.3892 | 35.8507 | 33.53236 | 33.52795 | 2.318339 | 0.004414235 | 7.105427e-15 | 7.105427e-15
10.3992 | 35.8608 | 33.55697 | 33.55256 | 2.303826 | 0.004417967 | 7.105427e-15 | 7.105427e-15
10.4092 | 35.8692 | 33.58146 | 33.57704 | 2.287742 | 0.004421704 | 7.105427e-15 | 7.105427e-15
10.4192 | 35.8499 | 33.60581 | 33.60139 | 2.244088 | 0.004425446 | 7.105427e-15 | 7.105427e-15
10.4292 | 35.8849 | 33.63004 | 33.62561 | 2.254863 | 0.004429192 | 7.105427e-15 | 7.105427e-15
10.4392 | 35.8467 | 33.65413 | 33.6497 | 2.192567 | 0.004432943 | 7.105427e-15 | 7.105427e-15
10.4492 | 35.8821 | 33.6781 | 33.67366 | 2.203999 | 0.004436699 | 7.105427e-15 | 7.105427e-15
10.4592 | 35.8276 | 33.70194 | 33.6975 | 2.125658 | 0.00444046 | 7.105427e-15 | 7.105427e-15
10.4692 | 35.8579 | 33.72565 | 33.72121 | 2.132246 | 0.004444225 | 7.105427e-15 | 7.105427e-15
10.4792 | 35.8491 | 33.74924 | 33.74479 | 2.099861 | 0.004447996 | 7.105427e-15 | 7.105427e-15
10.4892 | 35.883 | 33.7727 | 33.76825 | 2.110303 | 0.004451771 | 7.105427e-15 | 7.105427e-15
10.4992 | 35.8665 | 33.79603 | 33.79157 | 2.070471 | 0.004455551 | 7.105427e-15 | 7.105427e-15
10.5092 | 35.874 | 33.81923 | 33.81477 | 2.054766 | 0.004459336 | 7.105427e-15 | 7.105427e-15
10.5192 | 35.8541 | 33.84231 | 33.83785 | 2.011787 | 0.004463126 | 7.105427e-15 | 7.105427e-15
10.5292 | 35.8558 | 33.86527 | 33.8608 | 1.990533 | 0.004466921 | 7.105427e-15 | 7.105427e-15
10.5392 | 35.8374 | 33.8881 | 33.88363 | 1.949304 | 0.004470721 | 7.105427e-15 | 7.105427e-15
10.5492 | 35.8625 | 33.9108 | 33.90632 | 1.951701 | 0.004474525 | 7.105427e-15 | 7.105427e-15
10.5592 | 35.8505 | 33.93338 | 33.9289 | 1.917122 | 0.004478335 | 7.105427e-15 | 7.105427e-15
10.5692 | 35.8502 | 33.95583 | 33.95135 | 1.894367 | 0.004482149 | 7.105427e-15 | 7.105427e-15
10.5792 | 35.8209 | 33.97816 | 33.97368 | 1.842736 | 0.004485968 | 7.105427e-15 | 7.105427e-15
10.5892 | 35.8335 | 34.00037 | 33.99588 | 1.833128 | 0.004489793 | 7.105427e-15 | 7.105427e-15
10.5992 | 35.8035 | 34.02246 | 34.01796 | 1.781044 | 0.004493622 | 7.105427e-15 | 7.105427e-15
10.6092 | 35.8307 | 34.04442 | 34.03992 | 1.786283 | 0.004497456 | 7.105427e-15 | 7.105427e-15
10.6192 | 35.8259 | 34.06626 | 34.06175 | 1.759644 | 0.004501295 | 7.105427e-15 | 7.105427e-15
10.6292 | 35.8127 | 34.08797 | 34.08347 | 1.724728 | 0.004505139 | 7.105427e-15 | 7.105427e-15
10.6392 | 35.8029 | 34.10957 | 34.10506 | 1.693333 | 0.004508988 | 7.105427e-15 | 7.105427e-15
10.6492 | 35.7963 | 34.13104 | 34.12653 | 1.66526 | 0.004512842 | 7.105427e-15 | 7.105427e-15
10.6592 | 35.7862 | 34.15239 | 34.14787 | 1.633808 | 0.004516701 | 7.105427e-15 | 7.105427e-15
10.6692 | 35.7864 | 34.17362 | 34.1691 | 1.612778 | 0.004520566 | 7.105427e-15 | 7.105427e-15
10.6792 | 35.7799 | 34.19473 | 34.19021 | 1.585167 | 0.004524434 | 7.105427e-15 | 7.105427e-15
10.6892 | 35.7625 | 34.21572 | 34.21119 | 1.546777 | 0.004528308 | 7.105427e-15 | 7.105427e-15
10.6992 | 35.7568 | 34.23659 | 34.23206 | 1.520207 | 0.004532187 | 7.105427e-15 | 7.105427e-15
10.7092 | 35.7388 | 34.25734 | 34.25281 | 1.481456 | 0.004536071 | 7.105427e-15 | 7.105427e-15
10.7192 | 35.7465 | 34.27798 | 34.27344 | 1.468525 | 0.00453996 | 7.105427e-15 | 7.105427e-15
10.7292 | 35.7405 | 34.29849 | 34.29394 | 1.442012 | 0.004543855 | 7.105427e-15 | 7.105427e-15
10.7392 | 35.7573 | 34.31888 | 34.31433 | 1.438418 | 0.004547754 | 7.105427e-15 | 7.105427e-15
10.7492 | 35.7464 | 34.33916 | 34.33461 | 1.407243 | 0.004551658 | 7.105427e-15 | 7.105427e-15
10.7592 | 35.7261 | 34.35932 | 34.35476 | 1.366785 | 0.004555567 | 7.105427e-15 | 7.105427e-15
10.7692 | 35.7218 | 34.37936 | 34.3748 | 1.342445 | 0.004559482 | 7.105427e-15 | 7.105427e-15
10.7792 | 35.7142 | 34.39928 | 34.39471 | 1.314922 | 0.004563402 | 7.105427e-15 | 7.105427e-15
10.7892 | 35.711 | 34.41908 | 34.41452 | 1.291916 | 0.004567326 | 7.105427e-15 | 7.105427e-15
10.7992 | 35.7203 | 34.43877 | 34.4342 | 1.281527 | 0.004571256 | 7.105427e-15 | 7.105427e-15
10.8092 | 35.7084 | 34.45835 | 34.45377 | 1.250054 | 0.004575191 | 7.105427e-15 | 7.105427e-15
10.8192 | 35.7071 | 34.4778 | 34.47322 | 1.229297 | 0.004579131 | 7.105427e-15 | 7.105427e-15
10.8292 | 35.7048 | 34.49714 | 34.49256 | 1.207656 | 0.004583076 | 7.105427e-15 | 7.105427e-15
10.8392 | 35.7189 | 34.51637 | 34.51178 | 1.202531 | 0.004587027 | 7.105427e-15 | 7.105427e-15
10.8492 | 35.6997 | 34.53548 | 34.53089 | 1.16422 | 0.004590982 | 7.105427e-15 | 7.105427e-15
10.8591 | 35.7028 | 34.55429 | 34.54969 | 1.148513 | 0.004594903 | 7.105427e-15 | 7.105427e-15
10.8691 | 35.7147 | 34.57317 | 34.56857 | 1.141531 | 0.004598869 | 7.105427e-15 | 7.105427e-15
10.8791 | 35.7105 | 34.59194 | 34.58734 | 1.118562 | 0.00460284 | 7.105427e-15 | 7.105427e-15
10.8891 | 35.7061 | 34.61073 | 34.60599 | 1.095369 | 0.004606816 | 0.0001377785 | 1.421085e-14
10.8991 | 35.6951 | 34.62927 | 34.62452 | 1.065828 | 0.004610797 | 0.0001378859 | 1.421085e-14
10.9091 | 35.6927 | 34.6477 | 34.64295 | 1.044999 | 0.004614784 | 0.0001379934 | 1.421085e-14
10.9191 | 35.6913 | 34.66602 | 34.66126 | 1.025284 | 0.004618776 | 0.000138101 | 1.421085e-14
10.9291 | 35.6875 | 34.68422 | 34.67946 | 1.003281 | 0.004622773 | 0.0001382088 | 1.421085e-14
10.9391 | 35.7056 | 34.70231 | 34.69754 | 1.00329 | 0.004626776 | 0.0001383167 | 1.421085e-14
10.9491 | 35.7104 | 34.72029 | 34.71552 | 0.9901114 | 0.004630783 | 0.0001384247 | 1.421085e-14
10.9591 | 35.6956 | 34.73816 | 34.73338 | 0.9574442 | 0.004634796 | 0.0001385328 | 1.421085e-14
10.9691 | 35.6766 | 34.75591 | 34.75113 | 0.9206882 | 0.004638814 | 0.0001386411 | 1.421085e-14
10.9791 | 35.7009 | 34.77356 | 34.76878 | 0.9273432 | 0.004642837 | 0.0001387495 | 1.421085e-14
10.9891 | 35.6943 | 34.79116 | 34.78631 | 0.9031399 | 0.004646866 | 0.00020778 | 1.421085e-14
10.9991 | 35.6932 | 34.80858 | 34.80373 | 0.8846159 | 0.0046509 | 0.0002079424 | 1.421085e-14
11.0091 | 35.6972 | 34.8259 | 34.82104 | 0.8713019 | 0.004654939 | 0.000208105 | 1.421085e-14
11.0191 | 35.6845 | 34.8431 | 34.83824 | 0.8413976 | 0.004658983 | 0.0002082677 | 1.421085e-14
11.0291 | 35.6779 | 34.8602 | 34.85533 | 0.8177028 | 0.004663033 | 0.0002084307 | 1.421085e-14
11.0391 | 35.6815 | 34.87718 | 34.87231 | 0.8043171 | 0.004667089 | 0.0002085938 | 1.421085e-14
11.0491 | 35.6716 | 34.89406 | 34.88918 | 0.7775402 | 0.004671149 | 0.0002087571 | 1.421085e-14
11.0591 | 35.6811 | 34.91083 | 34.90594 | 0.7702718 | 0.004675215 | 0.0002089206 | 1.421085e-14
11.0691 | 35.6972 | 34.92749 | 34.9226 | 0.7697116 | 0.004679286 | 0.0002090843 | 1.421085e-14
11.0791 | 35.6748 | 34.94404 | 34.93915 | 0.7307593 | 0.004683363 | 0.0002092483 | 1.421085e-14
11.0891 | 35.6817 | 34.96049 | 34.95559 | 0.7212146 | 0.004687445 | 0.0002094124 | 1.421085e-14
11.0991 | 35.6866 | 34.97682 | 34.97192 | 0.7097772 | 0.004691533 | 0.0002095766 | 1.421085e-14
11.1091 | 35.6743 | 34.99305 | 34.98815 | 0.6812469 | 0.004695625 | 0.0002097411 | 1.421085e-14
11.1191 | 35.6882 | 35.00918 | 35.00427 | 0.6790232 | 0.004699724 | 0.0002099058 | 1.421085e-14
11.1291 | 35.68 | 35.02519 | 35.02028 | 0.6548059 | 0.004703828 | 0.0002100707 | 1.421085e-14
11.1391 | 35.6759 | 35.04111 | 35.03619 | 0.6347947 | 0.004707936 | 0.0002102357 | 1.421085e-14
11.1491 | 35.6875 | 35.05691 | 35.05199 | 0.6305893 | 0.004712051 | 0.000210401 | 1.421085e-14
11.1591 | 35.6841 | 35.07261 | 35.06768 | 0.6114894 | 0.004716171 | 0.0002105665 | 1.421085e-14
11.1691 | 35.6823 | 35.08821 | 35.08327 | 0.5940947 | 0.004720297 | 0.0002107321 | 1.421085e-14
11.1791 | 35.6868 | 35.1037 | 35.09876 | 0.5831049 | 0.004724428 | 0.000210898 | 1.421085e-14
11.1891 | 35.6957 | 35.11908 | 35.11414 | 0.5766197 | 0.004728564 | 0.000211064 | 1.421085e-14
11.1991 | 35.6861 | 35.13436 | 35.12942 | 0.5517389 | 0.004732706 | 0.0002112303 | 1.421085e-14
11.2091 | 35.6983 | 35.14954 | 35.14459 | 0.548762 | 0.004736854 | 0.0002113967 | 1.421085e-14
11.2191 | 35.7032 | 35.16461 | 35.15966 | 0.5385889 | 0.004741006 | 0.0002115633 | 1.421085e-14
11.2291 | 35.6967 | 35.17958 | 35.17462 | 0.5171192 | 0.004745165 | 0.0002117301 | 1.421085e-14
11.2391 | 35.6957 | 35.19445 | 35.18949 | 0.5012526 | 0.004749329 | 0.0002118972 | 1.421085e-14
11.2491 | 35.6955 | 35.20921 | 35.20425 | 0.4862889 | 0.004753498 | 0.0002120644 | 1.421085e-14
11.2591 | 35.6947 | 35.22387 | 35.2189 | 0.4708277 | 0.004757673 | 0.0002122318 | 1.421085e-14
11.2691 | 35.6972 | 35.23843 | 35.23346 | 0.4587688 | 0.004761854 | 0.0002123994 | 1.421085e-14
11.2791 | 35.6903 | 35.25289 | 35.24791 | 0.4374119 | 0.004766041 | 0.0002125673 | 1.421085e-14
11.2891 | 35.6983 | 35.26724 | 35.26226 | 0.4310566 | 0.004770232 | 0.0002127353 | 1.421085e-14
11.2991 | 35.6946 | 35.2815 | 35.27651 | 0.4131027 | 0.00477443 | 0.0002129035 | 1.421085e-14
11.3091 | 35.6974 | 35.29565 | 35.29066 | 0.4017499 | 0.004778633 | 0.0002130719 | 1.421085e-14
11.3191 | 35.6984 | 35.3097 | 35.30471 | 0.388698 | 0.004782841 | 0.0002132406 | 1.421085e-14
11.3291 | 35.6927 | 35.32365 | 35.31865 | 0.3690465 | 0.004787056 | 0.0002134094 | 1.421085e-14
11.3391 | 35.7035 | 35.3375 | 35.3325 | 0.3659953 | 0.004791275 | 0.0002135784 | 1.421085e-14
11.3491 | 35.6992 | 35.35126 | 35.34625 | 0.3479441 | 0.004795501 | 0.0002137476 | 1.421085e-14
11.3591 | 35.7024 | 35.36491 | 35.35989 | 0.3374925 | 0.004799732 | 0.000213917 | 1.421085e-14
11.3691 | 35.6858 | 35.37846 | 35.37344 | 0.3073403 | 0.004803969 | 0.0002140867 | 1.421085e-14
11.3791 | 35.6965 | 35.39191 | 35.38689 | 0.3045871 | 0.004808212 | 0.0002142565 | 1.421085e-14
11.3891 | 35.6996 | 35.40527 | 35.40024 | 0.2943328 | 0.00481246 | 0.0002144265 | 1.421085e-14
11.3991 | 35.6956 | 35.41852 | 35.41349 | 0.2770771 | 0.004816713 | 0.0002145967 | 1.421085e-14
11.4091 | 35.6946 | 35.43168 | 35.42664 | 0.2629195 | 0.004820973 | 0.0002147672 | 1.421085e-14
11.4191 | 35.7026 | 35.44474 | 35.4397 | 0.25786 | 0.004825238 | 0.0002149378 | 1.421085e-14
11.4291 | 35.7094 | 35.4577 | 35.45266 | 0.2516981 | 0.004829509 | 0.0002151087 | 1.421085e-14
11.4391 | 35.7085 | 35.47057 | 35.46552 | 0.2379336 | 0.004833786 | 0.0002152797 | 1.421085e-14
11.449 | 35.7017 | 35.48321 | 35.47815 | 0.2184934 | 0.004838026 | 0.0002154492 | 1.421085e-14
11.459 | 35.723 | 35.49588 | 35.49082 | 0.2271219 | 0.004842314 | 0.0002156207 | 1.421085e-14
11.469 | 35.7181 | 35.50845 | 35.50339 | 0.209647 | 0.004846608 | 0.0002157923 | 1.421085e-14
11.479 | 35.7162 | 35.52093 | 35.51586 | 0.1952684 | 0.004850908 | 0.0002159642 | 1.421085e-14
11.489 | 35.7153 | 35.53331 | 35.52824 | 0.1819857 | 0.004855213 | 0.0002161363 | 1.421085e-14
11.499 | 35.717 | 35.5456 | 35.54053 | 0.1713988 | 0.004859524 | 0.0002163085 | 1.421085e-14
11.509 | 35.7156 | 35.55779 | 35.55271 | 0.1578074 | 0.004863843 | 0.000216481 | 1.421085e-14
11.519 | 35.7231 | 35.56989 | 35.5648 | 0.1532111 | 0.004868165 | 0.0002166536 | 1.421085e-14
11.529 | 35.729 | 35.58189 | 35.5768 | 0.1471097 | 0.004872493 | 0.0002168265 | 1.421085e-14
11.539 | 35.7369 | 35.5938 | 35.5887 | 0.143103 | 0.004876828 | 0.0002169997 | 1.421085e-14
11.549 | 35.7359 | 35.60561 | 35.60051 | 0.1302906 | 0.004881168 | 0.000217173 | 1.421085e-14
11.559 | 35.7403 | 35.61733 | 35.61222 | 0.1229723 | 0.004885515 | 0.0002173465 | 1.421085e-14
11.569 | 35.7291 | 35.63196 | 35.62384 | 0.09713959 | 0.007898122 | 0.0002175202 | 2.131628e-14
11.579 | 35.7441 | 35.64349 | 35.63537 | 0.1006064 | 0.00790476 | 0.0002176941 | 2.131628e-14
11.589 | 35.7416 | 35.65493 | 35.6468 | 0.08666638 | 0.007911408 | 0.0002178683 | 2.131628e-14
11.599 | 35.7271 | 35.66628 | 35.65814 | 0.06081939 | 0.007918063 | 0.0002180426 | 2.131628e-14
11.609 | 35.7319 | 35.67753 | 35.66939 | 0.05436513 | 0.007924727 | 0.0002182171 | 2.131628e-14
11.619 | 35.7334 | 35.6887 | 35.68055 | 0.04470331 | 0.0079314 | 0.0002183919 | 2.131628e-14
11.629 | 35.7372 | 35.69977 | 35.69161 | 0.03743368 | 0.007938081 | 0.0002185669 | 2.131628e-14
11.639 | 35.7474 | 35.71074 | 35.70258 | 0.03665595 | 0.007944771 | 0.0002187421 | 2.131628e-14
11.649 | 35.7497 | 35.72163 | 35.71346 | 0.02806987 | 0.00795147 | 0.0002189175 | 2.131628e-14
11.659 | 35.742 | 35.73242 | 35.72425 | 0.009575165 | 0.007958178 | 0.0002190931 | 2.131628e-14
11.669 | 35.7441 | 35.74463 | 35.73494 | -0.0005328154 | 0.009469277 | 0.0002192689 | 2.131628e-14
11.679 | 35.7475 | 35.75525 | 35.74555 | -0.007746712 | 0.009477142 | 0.0002194449 | 2.131628e-14
11.689 | 35.7497 | 35.76577 | 35.75607 | -0.01607003 | 0.009485016 | 0.0002196212 | 2.131628e-14
11.699 | 35.7428 | 35.7762 | 35.76649 | -0.03340304 | 0.009492901 | 0.0002197976 | 2.131628e-14
11.709 | 35.7511 | 35.78655 | 35.77683 | -0.03544601 | 0.009500796 | 0.0002199743 | 2.131628e-14
11.719 | 35.7481 | 35.7968 | 35.78707 | -0.0486992 | 0.009508701 | 0.0002201511 | 2.131628e-14
11.729 | 35.7476 | 35.80696 | 35.79723 | -0.05936287 | 0.009516616 | 0.0002203283 | 2.131628e-14
11.739 | 35.7599 | 35.81704 | 35.80729 | -0.05713728 | 0.009524541 | 0.0002205056 | 2.131628e-14
11.749 | 35.7656 | 35.82702 | 35.81727 | -0.06142271 | 0.009532477 | 0.0002206831 | 2.131628e-14
11.759 | 35.7639 | 35.83692 | 35.82716 | -0.0730194 | 0.009540422 | 0.0002208608 | 2.131628e-14
11.769 | 35.7689 | 35.84673 | 35.83696 | -0.07782762 | 0.009548376 | 0.0002210387 | 2.131628e-14
11.779 | 35.771 | 35.85645 | 35.84667008 | -0.08544764 | 0.009556341 | 0.0002212169 | 2.131628e-14
11.789 | 35.7709 | 35.86608 | 35.85629 | -0.09517971 | 0.009564317 | 0.0002213953 | 2.131628e-14
11.799 | 35.7702 | 35.87562 | 35.86583 | -0.1054241 | 0.009572302 | 0.0002215739 | 2.131628e-14
11.809 | 35.7849 | 35.88508 | 35.87528 | -0.100181 | 0.009580298 | 0.0002217527 | 2.131628e-14
11.819 | 35.7886 | 35.89445 | 35.88464 | -0.1058508 | 0.009588304 | 0.0002219318 | 2.131628e-14
11.829 | 35.7923 | 35.90373 | 35.89392 | -0.1114337 | 0.009596321 | 0.000222111 | 2.131628e-14
11.839 | 35.7822 | 35.91293 | 35.9031 | -0.1307299 | 0.009604347 | 0.0002222905 | 2.131628e-14
11.849 | 35.7844 | 35.92204 | 35.9122 | -0.1376397 | 0.009612383 | 0.0002224701 | 2.131628e-14
11.859 | 35.7759 | 35.93106 | 35.92122 | -0.1551634 | 0.009620429 | 0.00022265 | 2.131628e-14
11.869 | 35.7776 | 35.94 | 35.93015 | -0.1624011 | 0.009628486 | 0.0002228301 | 2.131628e-14
11.879 | 35.8001 | 35.94885 | 35.93899 | -0.1487533 | 0.009636553 | 0.0002230105 | 2.131628e-14
11.889 | 35.7766 | 35.95762 | 35.94775 | -0.18102 | 0.00964463 | 0.000223191 | 2.131628e-14
11.899 | 35.777 | 35.9663 | 35.95643 | -0.1893017 | 0.009652718 | 0.0002233718 | 2.131628e-14
11.909 | 35.785 | 35.9749 | 35.96501 | -0.1898984 | 0.009660817 | 0.0002235528 | 2.131628e-14
11.919 | 35.7775 | 35.98341 | 35.97352 | -0.2059106 | 0.009668925 | 0.000223734 | 2.131628e-14
11.929 | 35.7883 | 35.99184 | 35.98194 | -0.2035384 | 0.009677044 | 0.0002239155 | 2.131628e-14
11.939 | 35.7741 | 36.00018 | 35.99027 | -0.226082 | 0.009685172 | 0.0002240971 | 2.131628e-14
11.949 | 35.7715 | 36.00844 | 35.99852 | -0.2369418 | 0.009693312 | 0.000224279 | 2.131628e-14
11.959 | 35.7604 | 36.01662 | 36.00669 | -0.256218 | 0.009701462 | 0.0002244611 | 2.131628e-14
11.969 | 35.7598 | 36.02471 | 36.01478 | -0.2649108 | 0.009709622 | 0.0002246434 | 2.131628e-14
11.979 | 35.7484 | 36.03272 | 36.02278 | -0.2843205 | 0.009717794 | 0.0002248259 | 2.131628e-14
11.989 | 35.7465 | 36.04065 | 36.0307 | -0.2941473 | 0.009725975 | 0.0002250087 | 2.131628e-14
11.999 | 35.7539 | 36.04849 | 36.03853 | -0.2945915 | 0.009734167 | 0.0002251917 | 2.131628e-14
12.009 | 35.7354 | 36.05625 | 36.04629 | -0.3208534 | 0.00974237 | 0.0002253749 | 2.131628e-14
12.019 | 35.7527 | 36.06393 | 36.05396 | -0.3112331 | 0.009750581 | 0.0002255583 | 2.131628e-14
12.0289 | 35.735 | 36.07146 | 36.06147 | -0.3364554 | 0.009758722 | 0.0002257402 | 2.131628e-14
12.0389 | 35.7359 | 36.07897 | 36.06898 | -0.3430724 | 0.009766957 | 0.000225924 | 2.131628e-14
12.0489 | 35.7402 | 36.08641 | 36.07641 | -0.346208 | 0.009775202 | 0.0002261081 | 2.131628e-14
12.0589 | 35.7295 | 36.09376 | 36.08375 | -0.3642625 | 0.009783456 | 0.0002262925 | 2.131628e-14
12.0689 | 35.7317 | 36.10104 | 36.09102 | -0.3693361 | 0.009791721 | 0.000226477 | 2.131628e-14
12.0789 | 35.728 | 36.10823 | 36.0982 | -0.380229 | 0.009799998 | 0.0002266618 | 2.131628e-14
12.0889 | 35.7315 | 36.11534 | 36.10531 | -0.3838416 | 0.009808284 | 0.0002268468 | 2.131628e-14
12.0989 | 35.7324 | 36.12237 | 36.11233 | -0.3899739 | 0.009816582 | 0.000227032 | 2.131628e-14
12.1089 | 35.7385 | 36.12933 | 36.11927 | -0.3908263 | 0.009824891 | 0.0002272175 | 2.131628e-14
12.1189 | 35.7445 | 36.1362 | 36.12614 | -0.3916991 | 0.00983321 | 0.0002274032 | 2.131628e-14
12.1289 | 35.7415 | 36.14299 | 36.13292 | -0.4014924 | 0.009841539 | 0.0002275891 | 2.131628e-14
12.1389 | 35.7547 | 36.14971 | 36.13963 | -0.3950065 | 0.009849879 | 0.0002277753 | 2.131628e-14
12.1489 | 35.7739 | 36.15634 | 36.14626 | -0.3824416 | 0.00985823 | 0.0002279616 | 2.131628e-14
12.1589 | 35.7781 | 36.1629 | 36.1528 | -0.384798 | 0.009866592 | 0.0002281483 | 2.131628e-14
12.1689 | 35.7897 | 36.16938 | 36.15927 | -0.3796759 | 0.009874965 | 0.0002283351 | 2.131628e-14
12.1789 | 35.7878 | 36.17578 | 36.16566 | -0.3879755 | 0.009883348 | 0.0002285221 | 2.131628e-14
12.1889 | 35.8072 | 36.1821 | 36.17198 | -0.3748972 | 0.009891743 | 0.0002287094 | 2.131628e-14
12.1989 | 35.8243 | 36.18834 | 36.17821 | -0.3640411 | 0.009900149 | 0.000228897 | 2.131628e-14
12.2089 | 35.8434 | 36.19451 | 36.18437 | -0.3511074 | 0.009908565 | 0.0002290847 | 2.131628e-14
12.2189 | 35.8569 | 36.2006 | 36.19045 | -0.3436964 | 0.009916992 | 0.0002292727 | 2.131628e-14
12.2289 | 35.8685 | 36.20661 | 36.19645 | -0.3381084 | 0.009925429 | 0.0002294609 | 2.131628e-14
12.2389 | 35.898 | 36.21254 | 36.20238 | -0.3145435 | 0.009933878 | 0.0002296493 | 2.131628e-14
12.2489 | 35.9151 | 36.2184 | 36.20823 | -0.3033021 | 0.009942339 | 0.000229838 | 2.131628e-14
12.2589 | 35.9424 | 36.22418 | 36.214 | -0.2817843 | 0.009950809 | 0.0002300269 | 2.131628e-14
12.2689 | 35.9634 | 36.23408 | 36.2197 | -0.270683 | 0.01415195 | 0.0002302161 | 2.842171e-14
12.2789 | 35.9884 | 36.23972 | 36.22532 | -0.2513162 | 0.01416354 | 0.0002304055 | 2.842171e-14
12.2889 | 36.0152 | 36.24527 | 36.23087 | -0.2300738 | 0.01417514 | 0.0002305951 | 2.842171e-14
12.2989 | 36.0407 | 36.25076 | 36.23634 | -0.210056 | 0.01418675 | 0.0002307849 | 2.842171e-14
12.3089 | 36.0834 | 36.25616 | 36.24173 | -0.1727629 | 0.01419838 | 0.000230975 | 2.842171e-14
12.3189 | 36.0981 | 36.26149 | 36.24705 | -0.1633949 | 0.01421002 | 0.0002311653 | 2.842171e-14
12.3289 | 36.1233 | 36.27579 | 36.2523 | -0.1524898 | 0.02325929 | 0.0002313558 | 4.263256e-14
12.3389 | 36.1643 | 36.28098 | 36.25747 | -0.1166792 | 0.0232776 | 0.0002315466 | 4.263256e-14
12.3489 | 36.1903 | 36.28609 | 36.26257 | -0.09579433 | 0.02329594 | 0.0002317376 | 4.263256e-14
12.3589 | 36.2286 | 36.29114 | 36.26759 | -0.06253542 | 0.0233143 | 0.0002319289 | 4.263256e-14
12.3689 | 36.2629 | 36.2982 | 36.27254 | -0.03529876 | 0.02542874 | 0.0002321204 | 4.263256e-14
12.3789 | 36.298 | 36.30309 | 36.27741 | -0.005094001 | 0.02544869 | 0.0002323122 | 4.263256e-14
12.3889 | 36.3359 | 36.30792 | 36.28221 | 0.02798411 | 0.02546866 | 0.0002325041 | 4.263256e-14
12.3989 | 36.3636 | 36.31266 | 36.28694 | 0.05093536 | 0.02548866 | 0.0002326963 | 4.263256e-14
12.4089 | 36.3978 | 36.31734 | 36.2916 | 0.0804595 | 0.02550868 | 0.0002328888 | 4.263256e-14
12.4189 | 36.4445 | 36.32194 | 36.29618 | 0.1225563 | 0.02552873 | 0.0002330815 | 4.263256e-14
12.4289 | 36.4815 | 36.33099 | 36.30069 | 0.1505075 | 0.03006689 | 0.0002332744 | 4.973799e-14
12.4389 | 36.4994 | 36.33545 | 36.30513 | 0.1639457 | 0.0300903 | 0.0002334676 | 4.973799e-14
12.4489 | 36.5396 | 36.33984 | 36.3095 | 0.1997559 | 0.03011375 | 0.0002336609 | 4.973799e-14
12.4589 | 36.5703 | 36.34416 | 36.31379 | 0.2261378 | 0.03013722 | 0.0002338546 | 4.973799e-14
12.4689 | 36.6002 | 36.34841 | 36.31801 | 0.2517913 | 0.03016072 | 0.0002340485 | 4.973799e-14
12.4789 | 36.6461 | 36.35258 | 36.32217 | 0.2935162 | 0.03018424 | 0.0002342426 | 4.973799e-14
12.4889 | 36.6659 | 36.35669 | 36.32625 | 0.3092121 | 0.0302078 | 0.0002344369 | 4.973799e-14
12.4989 | 36.7056 | 36.36072 | 36.33026 | 0.344879 | 0.03023138 | 0.0002346316 | 4.973799e-14
12.5089 | 36.7371 | 36.36468 | 36.33419 | 0.3724165 | 0.03025499 | 0.0002348264 | 4.973799e-14
12.5189 | 36.7513 | 36.36858 | 36.33806 | 0.3827244 | 0.03027863 | 0.0002350215 | 4.973799e-14
12.5289 | 36.7767 | 36.3724 | 36.34186 | 0.4043026 | 0.0303023 | 0.0002352169 | 4.973799e-14
12.5389 | 36.8015 | 36.37615 | 36.34559 | 0.4253508 | 0.03032599 | 0.0002354125 | 4.973799e-14
12.5489 | 36.8199 | 36.37983 | 36.34925 | 0.4400687 | 0.03034971 | 0.0002356083 | 4.973799e-14
12.5589 | 36.829 | 36.38344 | 36.35283 | 0.4455563 | 0.03037346 | 0.0002358043 | 4.973799e-14
12.5689 | 36.8556 | 36.38699 | 36.35635 | 0.4686132 | 0.03039724 | 0.0002360007 | 4.973799e-14
12.5789 | 36.8631 | 36.39046 | 36.3598 | 0.4726392 | 0.03042105 | 0.0002361972 | 4.973799e-14
12.5889 | 36.8774 | 36.39387 | 36.36318 | 0.4835341 | 0.03044488 | 0.000236394 | 4.973799e-14
12.5989 | 36.8963 | 36.3972 | 36.3665 | 0.4990977 | 0.03046875 | 0.0002365911 | 4.973799e-14
12.6089 | 36.896 | 36.40047 | 36.36974 | 0.4955299 | 0.03049264 | 0.0002367884 | 4.973799e-14
12.6188 | 36.8964 | 36.40364 | 36.37288 | 0.4927619 | 0.03051632 | 0.0002369839 | 4.973799e-14
12.6288 | 36.9032 | 36.40677 | 36.37599 | 0.4964297 | 0.03054027 | 0.0002371817 | 4.973799e-14
12.6388 | 36.8969 | 36.40983 | 36.37903 | 0.4870653 | 0.03056424 | 0.0002373798 | 4.973799e-14
12.6488 | 36.8985 | 36.41283 | 36.38201 | 0.4856685 | 0.03058825 | 0.0002375781 | 4.973799e-14
12.6588 | 36.8768 | 36.41576 | 36.38491 | 0.4610392 | 0.03061229 | 0.0002377766 | 4.973799e-14
12.6688 | 36.8581 | 36.41862 | 36.38775 | 0.439477 | 0.03063635 | 0.0002379754 | 4.973799e-14
12.6788 | 36.8428 | 36.42142 | 36.39052 | 0.4213818 | 0.03066044 | 0.0002381744 | 4.973799e-14
12.6888 | 36.8214 | 36.42415 | 36.39322 | 0.3972534 | 0.03068456 | 0.0002383737 | 4.973799e-14
12.6988 | 36.8023 | 36.42681 | 36.39586 | 0.3754916 | 0.03070871 | 0.0002385732 | 4.973799e-14
12.7088 | 36.7956 | 36.4294 | 36.39843 | 0.3661962 | 0.03073289 | 0.000238773 | 4.973799e-14
12.7188 | 36.7761 | 36.43193 | 36.40094 | 0.3441668 | 0.0307571 | 0.0002389731 | 4.973799e-14
12.7288 | 36.7501 | 36.4344 | 36.40338 | 0.3157034 | 0.03078133 | 0.0002391733 | 4.973799e-14
12.7388 | 36.709 | 36.43679 | 36.40575 | 0.2722058 | 0.0308056 | 0.0002393739 | 4.973799e-14
12.7488 | 36.6851 | 36.43913 | 36.40806 | 0.2459736 | 0.03082989 | 0.0002395747 | 4.973799e-14
12.7588 | 36.6417 | 36.44139 | 36.4103 | 0.2003068 | 0.03085422 | 0.0002397757 | 4.973799e-14
12.7688 | 36.5976 | 36.44359 | 36.41248 | 0.154005 | 0.03087857 | 0.000239977 | 4.973799e-14
12.7788 | 36.559 | 36.44573 | 36.41459 | 0.1132682 | 0.03090295 | 0.0002401786 | 4.973799e-14
12.7888 | 36.5162 | 36.4478 | 36.41664 | 0.068396 | 0.03092736 | 0.0002403804 | 4.973799e-14
12.7988 | 36.4606 | 36.44981 | 36.41862 | 0.0107883 | 0.0309518 | 0.0002405824 | 4.973799e-14
12.8088 | 36.448 | 36.45176 | 36.42054 | -0.003755119 | 0.03097627 | 0.0002407847 | 4.973799e-14
12.8188 | 36.401 | 36.45363 | 36.42239 | -0.05263448 | 0.03100077 | 0.0002409873 | 4.973799e-14
12.8288 | 36.3618 | 36.45545 | 36.42418 | -0.09364998 | 0.0310253 | 0.0002411902 | 4.973799e-14
12.8388 | 36.3202 | 36.4572 | 36.42591 | -0.1370018 | 0.03104986 | 0.0002413932 | 4.973799e-14
12.8488 | 36.2805 | 36.45889 | 36.42757 | -0.1783902 | 0.03107445 | 0.0002415966 | 4.973799e-14
12.8588 | 36.2317 | 36.46052 | 36.42917 | -0.2288154 | 0.03109907 | 0.0002418002 | 4.973799e-14
12.8688 | 36.2016 | 36.46208 | 36.43071 | -0.2604775 | 0.03112371 | 0.000242004 | 4.973799e-14
12.8788 | 36.1502 | 36.46358 | 36.43219 | -0.3133767 | 0.03114839 | 0.0002422081 | 4.973799e-14
12.8888 | 36.1157 | 36.46501 | 36.4336 | -0.3493133 | 0.03117309 | 0.0002424125 | 4.973799e-14
12.8988 | 36.0498 | 36.46639 | 36.43495 | -0.4165875 | 0.03119783 | 0.0002426171 | 4.973799e-14
12.9088 | 36.0196 | 36.4677 | 36.43623 | -0.4480994 | 0.0312226 | 0.000242822 | 4.973799e-14
12.9188 | 35.9902 | 36.46895 | 36.43746 | -0.4787494 | 0.03124739 | 0.0002430271 | 4.973799e-14
12.9288 | 35.9444 | 36.47014 | 36.43862 | -0.5257374 | 0.03127222 | 0.0002432325 | 4.973799e-14
12.9388 | 35.9152 | 36.47126 | 36.43972 | -0.5560639 | 0.03129707 | 0.0002434382 | 4.973799e-14
12.9488 | 35.8753 | 36.47233 | 36.44076 | -0.5970289 | 0.03132196 | 0.0002436441 | 4.973799e-14
12.9588 | 35.8525 | 36.47333 | 36.44174 | -0.6208326 | 0.03134688 | 0.0002438503 | 4.973799e-14
12.9688 | 35.8223 | 36.47428 | 36.44266 | -0.6519753 | 0.03137182 | 0.0002440568 | 4.973799e-14
12.9788 | 35.7945 | 36.47516 | 36.44352 | -0.6806572 | 0.0313968 | 0.0002442635 | 4.973799e-14
12.9888 | 35.7616 | 36.47598 | 36.44431 | -0.7143785 | 0.0314218 | 0.0002444705 | 4.973799e-14
12.9988 | 35.7307 | 36.47674 | 36.44505 | -0.7460393 | 0.03144684 | 0.0002446777 | 4.973799e-14
13.0088 | 35.7086 | 36.47744 | 36.44572 | -0.7688398 | 0.03147191 | 0.0002448852 | 4.973799e-14
13.0188 | 35.6601 | 36.47808 | 36.44634 | -0.8179803 | 0.031497 | 0.000245093 | 4.973799e-14
13.0288 | 35.6427 | 36.47866 | 36.44689 | -0.8359609 | 0.03152213 | 0.000245301 | 4.973799e-14
13.0388 | 35.6136 | 36.47918 | 36.44739 | -0.8655819 | 0.03154729 | 0.0002455093 | 4.973799e-14
13.0488 | 35.6105 | 36.47964 | 36.44783 | -0.8691434 | 0.03157248 | 0.0002457179 | 4.973799e-14
13.0588 | 35.5868 | 36.48005 | 36.4482 | -0.8932457 | 0.0315977 | 0.0002459267 | 4.973799e-14
13.0688 | 35.5664 | 36.48039 | 36.44852 | -0.9139888 | 0.03162295 | 0.0002461358 | 4.973799e-14
13.0788 | 35.5614 | 36.48067 | 36.44878 | -0.9192731 | 0.03164823 | 0.0002463452 | 4.973799e-14
13.0888 | 35.5547 | 36.4809 | 36.44898 | -0.9261986 | 0.03167354 | 0.0002465548 | 4.973799e-14
13.0988 | 35.5366 | 36.48107 | 36.44912 | -0.9444657 | 0.03169888 | 0.0002467647 | 4.973799e-14
13.1088 | 35.5106 | 36.48117 | 36.4492 | -0.9705745 | 0.03172425 | 0.0002469748 | 4.973799e-14
13.1188 | 35.4963 | 36.48123 | 36.44923 | -0.9849251 | 0.03174966 | 0.0002471853 | 4.973799e-14
13.1288 | 35.4746 | 36.48122 | 36.4492 | -1.006618 | 0.03177509 | 0.0002473959 | 4.973799e-14
13.1388 | 35.4729 | 36.48115 | 36.4491 | -1.008253 | 0.03180056 | 0.0002476069 | 4.973799e-14
13.1488 | 35.4601 | 36.48103 | 36.44896 | -1.02093 | 0.03182605 | 0.0002478182 | 4.973799e-14
13.1588 | 35.4563 | 36.48085 | 36.44875 | -1.02455 | 0.03185158 | 0.0002480297 | 4.973799e-14
13.1688 | 35.4434 | 36.48061 | 36.44849 | -1.037213 | 0.03187714 | 0.0002482415 | 4.973799e-14
13.1788 | 35.4503 | 36.48032 | 36.44817 | -1.030019 | 0.03190273 | 0.0002484535 | 4.973799e-14
13.1888 | 35.4316 | 36.47997 | 36.44779 | -1.048368 | 0.03192835 | 0.0002486658 | 4.973799e-14
13.1987 | 35.4338 | 36.47957 | 36.44736 | -1.045765 | 0.03195375 | 0.0002488763 | 4.973799e-14
13.2087 | 35.4217 | 36.4791 | 36.44687 | -1.057402 | 0.03197943 | 0.0002490892 | 4.973799e-14
13.2187 | 35.4265 | 36.47858 | 36.44633 | -1.052082 | 0.03200515 | 0.0002493023 | 4.973799e-14
13.2287 | 35.4312 | 36.47801 | 36.44573 | -1.046807 | 0.03203089 | 0.0002495157 | 4.973799e-14
13.2387 | 35.4099 | 36.47738 | 36.44507 | -1.067475 | 0.03205667 | 0.0002497294 | 4.973799e-14
13.2487 | 35.4139 | 36.47669 | 36.44436 | -1.062788 | 0.03208248 | 0.0002499434 | 4.973799e-14
13.2587 | 35.4069 | 36.47595 | 36.44359 | -1.069046 | 0.03210832 | 0.0002501576 | 4.973799e-14
13.2687 | 35.4125 | 36.47515 | 36.44276 | -1.062648 | 0.03213419 | 0.0002503721 | 4.973799e-14
13.2787 | 35.4017 | 36.47429 | 36.44188 | -1.072595 | 0.0321601 | 0.0002505869 | 4.973799e-14
13.2887 | 35.4077 | 36.47339 | 36.44095 | -1.065687 | 0.03218603 | 0.000250802 | 4.973799e-14
13.2987 | 35.4002 | 36.47242 | 36.43996 | -1.072224 | 0.032212 | 0.0002510173 | 4.973799e-14
13.3087 | 35.4134 | 36.47141 | 36.43892 | -1.058007 | 0.032238 | 0.000251233 | 4.973799e-14
13.3187 | 35.4187 | 36.47034 | 36.43782 | -1.051635 | 0.03226403 | 0.0002514489 | 4.973799e-14
13.3287 | 35.4162 | 36.46921 | 36.43667 | -1.05301 | 0.0322901 | 0.000251665 | 4.973799e-14
13.3387 | 35.4165 | 36.46803 | 36.43546 | -1.05153 | 0.03231619 | 0.0002518815 | 4.973799e-14
13.3487 | 35.3988 | 36.4668 | 36.4342 | -1.067996 | 0.03234232 | 0.0002520982 | 5.684342e-14
13.3587 | 35.4019 | 36.46551 | 36.43289 | -1.063609 | 0.03236848 | 0.0002523152 | 5.684342e-14
13.3687 | 35.4093 | 36.46417 | 36.43152 | -1.054868 | 0.03239467 | 0.0002525325 | 5.684342e-14
13.3787 | 35.4016 | 36.46277 | 36.4301 | -1.061174 | 0.0324209 | 0.0002527501 | 5.684342e-14
13.3887 | 35.4026 | 36.46133 | 36.42863 | -1.058726 | 0.03244715 | 0.000252968 | 5.684342e-14
13.3987 | 35.4152 | 36.45983 | 36.4271 | -1.044626 | 0.03247344 | 0.0002531861 | 5.684342e-14
13.4087 | 35.4173 | 36.45827 | 36.42552 | -1.040973 | 0.03249976 | 0.0002534046 | 5.684342e-14
13.4187 | 35.4041 | 36.45667 | 36.42389 | -1.052568 | 0.03252612 | 0.0002536232 | 5.684342e-14
13.4287 | 35.4036 | 36.45501 | 36.4222 | -1.05141 | 0.03255251 | 0.0002538422 | 5.684342e-14
13.4387 | 35.4132 | 36.4533 | 36.42047 | -1.0401 | 0.03257892 | 0.0002540615 | 5.684342e-14
13.4487 | 35.4067 | 36.45154 | 36.41868 | -1.044838 | 0.03260538 | 0.0002542811 | 5.684342e-14
13.4587 | 35.3957 | 36.44972 | 36.41684 | -1.054024 | 0.03263186 | 0.0002545009 | 5.684342e-14
13.4687 | 35.3779 | 36.44786 | 36.41494 | -1.069958 | 0.03265838 | 0.000254721 | 5.684342e-14
13.4787 | 35.3854 | 36.44594 | 36.413 | -1.06054 | 0.03268493 | 0.0002549414 | 5.684342e-14
13.4887 | 35.3912 | 36.44397 | 36.41101 | -1.052772 | 0.03271151 | 0.0002551621 | 5.684342e-14
13.4987 | 35.3825 | 36.44195 | 36.40896 | -1.059452 | 0.03273813 | 0.0002553831 | 5.684342e-14
13.5087 | 35.3947 | 36.43988 | 36.40686 | -1.045181 | 0.03276477 | 0.0002556044 | 5.684342e-14
13.5187 | 35.3828 | 36.43776 | 36.40471 | -1.05496 | 0.03279145 | 0.0002558259 | 5.684342e-14
13.5287 | 35.3847 | 36.43559 | 36.40251 | -1.050887 | 0.03281817 | 0.0002560478 | 5.684342e-14
13.5387 | 35.3847 | 36.43336 | 36.40026 | -1.048665 | 0.03284492 | 0.0002562699 | 5.684342e-14
13.5487 | 35.3631 | 36.43109 | 36.39796 | -1.067991 | 0.0328717 | 0.0002564924 | 5.684342e-14
13.5587 | 35.3701 | 36.42877 | 36.39561 | -1.058668 | 0.03289851 | 0.0002567151 | 5.684342e-14
13.5687 | 35.3551 | 36.4264 | 36.39321 | -1.071295 | 0.03292536 | 0.0002569381 | 5.684342e-14
13.5787 | 35.344 | 36.42397 | 36.39076 | -1.079972 | 0.03295224 | 0.0002571614 | 5.684342e-14
13.5887 | 35.3373 | 36.4215 | 36.38826 | -1.0842 | 0.03297915 | 0.0002573849 | 5.684342e-14
13.5987 | 35.3376 | 36.41898 | 36.38571 | -1.081378 | 0.0330061 | 0.0002576088 | 5.684342e-14
13.6087 | 35.3264 | 36.41641 | 36.38312 | -1.090006 | 0.03303308 | 0.000257833 | 5.684342e-14
13.6187 | 35.3284 | 36.4138 | 36.38047 | -1.085401 | 0.03307567 | 0.0002580575 | 5.684342e-14
13.6287 | 35.3217 | 36.41113 | 36.37777 | -1.089432 | 0.03310273 | 0.0002582822 | 5.684342e-14
13.6387 | 35.3064 | 36.40841 | 36.37503 | -1.102014 | 0.03312983 | 0.0002585073 | 5.684342e-14
13.6487 | 35.3039 | 36.40565 | 36.37223 | -1.101747 | 0.03315695 | 0.0002587326 | 5.684342e-14
13.6587 | 35.2944 | 36.40283 | 36.36939 | -1.108432 | 0.03318411 | 0.0002589583 | 5.684342e-14
13.6687 | 35.2927 | 36.39997 | 36.3665 | -1.107269 | 0.03321131 | 0.0002591842 | 5.684342e-14
13.6787 | 35.2711 | 36.39706 | 36.36356 | -1.125957 | 0.03323853 | 0.0002594104 | 5.684342e-14
13.6887 | 35.255 | 36.3941 | 36.36057 | -1.139098 | 0.0332658 | 0.0002596369 | 5.684342e-14
13.6987 | 35.2594 | 36.39117 | 36.35754 | -1.131773 | 0.03329309 | 0.0003423465 | 5.684342e-14
13.7087 | 35.238 | 36.38812 | 36.35446 | -1.150118 | 0.03332042 | 0.000342631 | 5.684342e-14
13.7187 | 35.248 | 36.38502 | 36.35133 | -1.137016 | 0.03334779 | 0.0003429158 | 5.684342e-14
13.7287 | 35.2212 | 36.38187 | 36.34815 | -1.160675 | 0.03338297 | 0.000343201 | 5.684342e-14
13.7387 | 35.2367 | 36.37868 | 36.34492 | -1.141978 | 0.03341041 | 0.0003434866 | 5.684342e-14
13.7487 | 35.2285 | 36.37543 | 36.34165 | -1.146935 | 0.03343789 | 0.0003437725 | 5.684342e-14
13.7587 | 35.2147 | 36.37214 | 36.33833 | -1.157444 | 0.03346539 | 0.0003440587 | 5.684342e-14
13.7687 | 35.2028 | 36.36881 | 36.33497 | -1.166008 | 0.03349293 | 0.0003443453 | 5.684342e-14
13.7787 | 35.2124 | 36.36542 | 36.33156 | -1.153024 | 0.03352051 | 0.0003446324 | 5.684342e-14
13.7886 | 35.2081 | 36.36203 | 36.32814 | -1.153929 | 0.03354785 | 0.0003449168 | 5.684342e-14
13.7986 | 35.191 | 36.35855 | 36.32463 | -1.167554 | 0.03357549 | 0.0003452045 | 5.684342e-14
13.8086 | 35.1774 | 36.35507 | 36.32108 | -1.177674 | 0.03360317 | 0.0003867324 | 6.394885e-14
13.8186 | 35.1822 | 36.35151 | 36.31749 | -1.169307 | 0.03363088 | 0.0003870495 | 6.394885e-14
13.8286 | 35.1841 | 36.34789 | 36.31385 | -1.163794 | 0.03365863 | 0.000387367 | 6.394885e-14
13.8386 | 35.1791 | 36.34424 | 36.31016 | -1.165136 | 0.03368642 | 0.0003876849 | 6.394885e-14
13.8486 | 35.1895 | 36.34053 | 36.30643 | -1.151033 | 0.03371423 | 0.0003880032 | 6.394885e-14
13.8586 | 35.1961 | 36.33678 | 36.30265 | -1.140684 | 0.03374209 | 0.0003883219 | 6.394885e-14
13.8686 | 35.1921 | 36.33299 | 36.29883 | -1.14089 | 0.03376998 | 0.000388641 | 6.394885e-14
13.8786 | 35.1956 | 36.32915 | 36.29497 | -1.133552 | 0.0337979 | 0.0003889605 | 6.394885e-14
13.8886 | 35.2041 | 36.32527 | 36.29105 | -1.121169 | 0.03382586 | 0.0003892804 | 6.394885e-14
13.8986 | 35.2037 | 36.32134 | 36.2871 | -1.117641 | 0.03385386 | 0.0003896007 | 6.394885e-14
13.9086 | 35.1945 | 36.31737 | 36.2831 | -1.122869 | 0.03388189 | 0.0003899214 | 6.394885e-14
13.9186 | 35.2095 | 36.31335 | 36.27905 | -1.103853 | 0.03390995 | 0.0003902425 | 6.394885e-14
13.9286 | 35.1954 | 36.30929 | 36.27496 | -1.113893 | 0.03393805 | 0.000390564 | 6.394885e-14
13.9386 | 35.2106 | 36.30519 | 36.27083 | -1.094589 | 0.03396619 | 0.0003908859 | 6.394885e-14
13.9486 | 35.2084 | 36.30104 | 36.26666 | -1.092641 | 0.03399436 | 0.0003912082 | 6.394885e-14
13.9586 | 35.2164 | 36.29685 | 36.26244 | -1.080449 | 0.03402257 | 0.0003915309 | 6.394885e-14
13.9686 | 35.2246 | 36.29261 | 36.25817 | -1.068014 | 0.03405081 | 0.0003918539 | 6.394885e-14
13.9786 | 35.226 | 36.28834 | 36.25386 | -1.062336 | 0.03407908 | 0.0003921775 | 6.394885e-14
13.9886 | 35.2338 | 36.28401 | 36.24951 | -1.050215 | 0.0341074 | 0.0003925014 | 6.394885e-14
13.9986 | 35.2444 | 36.27965 | 36.24512 | -1.03525 | 0.03413575 | 0.0003928257 | 6.394885e-14
14.0086 | 35.2355 | 36.27524 | 36.24069 | -1.039743 | 0.03416414 | 0.0003931504 | 6.394885e-14
14.0186 | 35.2424 | 36.27079 | 36.23621 | -1.028394 | 0.03419256 | 0.0003934756 | 6.394885e-14
14.0286 | 35.2421 | 36.2663 | 36.23169 | -1.024201 | 0.03422102 | 0.0003938011 | 6.394885e-14
14.0386 | 35.224 | 36.26177 | 36.22712 | -1.037767 | 0.03424951 | 0.000394127 | 6.394885e-14
14.0486 | 35.2321 | 36.25719 | 36.22252 | -1.02509 | 0.03427804 | 0.0003944534 | 6.394885e-14
14.0586 | 35.2365 | 36.25257 | 36.21787 | -1.016071 | 0.03430661 | 0.0003947802 | 6.394885e-14
14.0686 | 35.2468 | 36.24791 | 36.21318 | -1.00111 | 0.03433521 | 0.0003951073 | 6.394885e-14
14.0786 | 35.2366 | 36.24321 | 36.20845 | -1.006608 | 0.03436385 | 0.000395435 | 6.394885e-14
14.0886 | 35.2418 | 36.23846 | 36.20368 | -0.9966638 | 0.03439253 | 0.0003957629 | 6.394885e-14
14.0986 | 35.2254 | 36.23368 | 36.19886 | -1.008278 | 0.03442124 | 0.0003960913 | 6.394885e-14
14.1086 | 35.2347 | 36.22885 | 36.19401 | -0.9941515 | 0.03444999 | 0.0003964202 | 6.394885e-14
14.1186 | 35.2349 | 36.22398 | 36.18911 | -0.9890835 | 0.03447877 | 0.0003967494 | 6.394885e-14
14.1286 | 35.2281 | 36.21907 | 36.18417 | -0.9909746 | 0.03450759 | 0.0003970791 | 6.394885e-14
14.1386 | 35.2217 | 36.21412 | 36.17919 | -0.9924248 | 0.03453645 | 0.0003974091 | 6.394885e-14
14.1486 | 35.2128 | 36.20913 | 36.17417 | -0.9963343 | 0.03456535 | 0.0003977396 | 6.394885e-14
14.1586 | 35.1831 | 36.2041 | 36.16911 | -1.021003 | 0.03459428 | 0.0003980706 | 6.394885e-14
14.1686 | 35.1945 | 36.19903 | 36.16401 | -1.004532 | 0.03462325 | 0.0003984018 | 6.394885e-14
14.1786 | 35.1932 | 36.19392 | 36.15887 | -1.00072 | 0.03465226 | 0.0003987336 | 6.394885e-14
14.1886 | 35.1949 | 36.18877 | 36.15369 | -0.9938685 | 0.0346813 | 0.0003990658 | 6.394885e-14
14.1986 | 35.1713 | 36.18358 | 36.14847 | -1.012277 | 0.03471038 | 0.0003993983 | 6.394885e-14
14.2086 | 35.1854 | 36.17835 | 36.14321 | -0.9929452 | 0.0347395 | 0.0003997313 | 6.394885e-14
14.2186 | 35.1702 | 36.17307 | 36.13791 | -1.002874 | 0.03476865 | 0.0004000647 | 6.394885e-14
14.2286 | 35.1507 | 36.16776 | 36.13257 | -1.017063 | 0.03479784 | 0.0004003986 | 6.394885e-14
14.2386 | 35.1509 | 36.16241 | 36.12719 | -1.011513 | 0.03482707 | 0.0004007329 | 6.394885e-14
14.2486 | 35.141 | 36.15702 | 36.12177 | -1.016024 | 0.03485634 | 0.0004010675 | 6.394885e-14
14.2586 | 35.1248 | 36.1516 | 36.11631 | -1.026795 | 0.03488565 | 0.0004014027 | 6.394885e-14
14.2686 | 35.0988 | 36.14613 | 36.11081 | -1.047328 | 0.03491499 | 0.0004017382 | 6.394885e-14
14.2786 | 35.1011 | 36.14062 | 36.10528 | -1.039522 | 0.03494436 | 0.0004020742 | 6.394885e-14
14.2886 | 35.0978 | 36.13508 | 36.0997 | -1.037277 | 0.03497378 | 0.0004024105 | 6.394885e-14
14.2986 | 35.0809 | 36.12949 | 36.09409 | -1.048594 | 0.03500324 | 0.0004027474 | 6.394885e-14
14.3086 | 35.0829 | 36.12387 | 36.08844 | -1.040972 | 0.03503273 | 0.0004030846 | 6.394885e-14
14.3186 | 35.0933 | 36.11821 | 36.08275 | -1.024912 | 0.03506226 | 0.0004034223 | 6.394885e-14
14.3286 | 35.0762 | 36.11251 | 36.07702 | -1.036314 | 0.03509183 | 0.0004037604 | 6.394885e-14
14.3386 | 35.0484 | 36.10678 | 36.07125 | -1.058378 | 0.03512144 | 0.0004040989 | 6.394885e-14
14.3486 | 35.0514 | 36.101 | 36.06545 | -1.049605 | 0.03515108 | 0.0004044379 | 6.394885e-14
14.3586 | 35.0449 | 36.09519 | 36.05961 | -1.050293 | 0.03518077 | 0.0004047773 | 6.394885e-14
14.3685 | 35.0232 | 36.0894 | 36.05379 | -1.066203 | 0.03521019 | 0.0004051137 | 6.394885e-14
14.3785 | 35.0184 | 36.08352 | 36.04787 | -1.065117 | 0.03523995 | 0.000405454 | 6.394885e-14
14.3885 | 35.0071 | 36.07759 | 36.04192 | -1.070494 | 0.03526974 | 0.0004057946 | 6.394885e-14
14.3985 | 35.0203 | 36.07163 | 36.03593 | -1.051334 | 0.03529958 | 0.0004061358 | 6.394885e-14
14.4085 | 35.0097 | 36.06564 | 36.0299 | -1.055937 | 0.03532946 | 0.0004064773 | 6.394885e-14
14.4185 | 35.0092 | 36.0596 | 36.02384 | -1.050403 | 0.03535937 | 0.0004068193 | 6.394885e-14
14.4285 | 35.0082 | 36.05353 | 36.01774 | -1.045332 | 0.03538932 | 0.0004071617 | 6.394885e-14
14.4385 | 35.0033 | 36.04742 | 36.0116 | -1.044125 | 0.03541931 | 0.0004075046 | 6.394885e-14
14.4485 | 35.002 | 36.04128 | 36.00542 | -1.039281 | 0.03544934 | 0.0004078479 | 6.394885e-14
14.4585 | 34.9981 | 36.0351 | 35.99921 | -1.037001 | 0.03547941 | 0.0004081917 | 6.394885e-14
14.4685 | 34.9881 | 36.02888 | 35.99297 | -1.040785 | 0.03550951 | 0.0004085358 | 6.394885e-14
14.4785 | 34.9871 | 36.02263 | 35.98668 | -1.035533 | 0.03553966 | 0.0004088804 | 6.394885e-14
14.4885 | 34.9738 | 36.01634 | 35.98037 | -1.042545 | 0.03556985 | 0.0004092255 | 6.394885e-14
14.4985 | 34.9821 | 36.01002 | 35.97401 | -1.027921 | 0.03560007 | 0.000409571 | 6.394885e-14
14.5085 | 34.9707 | 36.00366 | 35.96762 | -1.032962 | 0.03563033 | 0.000409917 | 6.394885e-14
14.5185 | 34.9809 | 35.99727 | 35.9612 | -1.016367 | 0.03566064 | 0.0004102634 | 6.394885e-14
14.5285 | 34.9757 | 35.99084 | 35.95474 | -1.015137 | 0.03569098 | 0.0004106102 | 6.394885e-14
14.5385 | 34.9715 | 35.98437 | 35.94824 | -1.012872 | 0.03572136 | 0.0004109575 | 6.394885e-14
14.5485 | 34.9655 | 35.97787 | 35.94171 | -1.012372 | 0.03575178 | 0.0004113053 | 6.394885e-14
14.5585 | 34.9627 | 35.97134 | 35.93514 | -1.008637 | 0.03578224 | 0.0004116534 | 6.394885e-14
14.5685 | 34.9553 | 35.96477 | 35.92854 | -1.009467 | 0.03581274 | 0.000412002 | 6.394885e-14
14.5785 | 34.957 | 35.95816 | 35.92191 | -1.001162 | 0.03584328 | 0.0004123511 | 6.394885e-14
14.5885 | 34.9519 | 35.95152 | 35.91524 | -0.9996228 | 0.03587386 | 0.0004127006 | 6.394885e-14
14.5985 | 34.9462 | 35.94485 | 35.90853 | -0.9986492 | 0.03590448 | 0.0004130505 | 6.394885e-14
14.6085 | 34.9271 | 35.93814 | 35.90179 | -1.011041 | 0.03593514 | 0.000413401 | 6.394885e-14
14.6185 | 34.9143 | 35.9314 | 35.89502 | -1.0171 | 0.03596584 | 0.0004137519 | 6.394885e-14
14.6285 | 34.9152 | 35.92462 | 35.88821 | -1.009424 | 0.03599658 | 0.0004141032 | 6.394885e-14
14.6385 | 34.91 | 35.91781 | 35.88137 | -1.007814 | 0.03602735 | 0.0004144549 | 6.394885e-14
14.6485 | 34.8857 | 35.91097 | 35.8745 | -1.02527 | 0.03605817 | 0.0004148072 | 6.394885e-14
14.6585 | 34.886 | 35.9041 | 35.86759 | -1.018099 | 0.03609484 | 0.0004151598 | 6.394885e-14
14.6685 | 34.8631 | 35.89719 | 35.86065 | -1.034088 | 0.03612574 | 0.000415513 | 6.394885e-14
14.6785 | 34.8672 | 35.89024 | 35.85367 | -1.023045 | 0.03615668 | 0.0004158666 | 6.394885e-14
14.6885 | 34.8586 | 35.88327 | 35.84666 | -1.024667 | 0.03618767 | 0.0004162206 | 6.394885e-14
14.6985 | 34.8507 | 35.87626 | 35.83962 | -1.025557 | 0.03621869 | 0.0004165751 | 6.394885e-14
14.7085 | 34.825 | 35.86921 | 35.83255 | -1.044214 | 0.03624976 | 0.0004169301 | 6.394885e-14
14.7185 | 34.8273 | 35.86214 | 35.82544 | -1.034838 | 0.03628087 | 0.0004172855 | 6.394885e-14
14.7285 | 34.8206 | 35.85503 | 35.8183 | -1.034429 | 0.03631201 | 0.0004176414 | 6.394885e-14
14.7385 | 34.7983 | 35.84789 | 35.81113 | -1.049588 | 0.0363432 | 0.0004179977 | 6.394885e-14
14.7485 | 34.7981 | 35.84071 | 35.80392 | -1.042615 | 0.03637443 | 0.0004183545 | 6.394885e-14
14.7585 | 34.7819 | 35.83351 | 35.79668 | -1.051608 | 0.0364057 | 0.0004187118 | 6.394885e-14
14.7685 | 34.7645 | 35.82627 | 35.78941 | -1.061773 | 0.03643991 | 0.0004190695 | 6.394885e-14
14.7785 | 34.746 | 35.819 | 35.78211 | -1.073003 | 0.03647127 | 0.0004194277 | 6.394885e-14
14.7885 | 34.7734 | 35.8117 | 35.77478 | -1.038301 | 0.03650266 | 0.0004197864 | 6.394885e-14
14.7985 | 34.7457 | 35.80437 | 35.76741 | -1.058667 | 0.0365341 | 0.0004201455 | 6.394885e-14
14.8085 | 34.7501 | 35.797 | 35.76001 | -1.046901 | 0.03656557 | 0.0004205051 | 6.394885e-14
14.8185 | 34.7145 | 35.7896 | 35.75259 | -1.075104 | 0.0365971 | 0.0004208652 | 6.394885e-14
14.8285 | 34.7184 | 35.78218 | 35.74513 | -1.063775 | 0.03662866 | 0.0004212257 | 6.394885e-14
14.8385 | 34.7137 | 35.77472 | 35.73763 | -1.061015 | 0.03666026 | 0.0004215867 | 6.394885e-14
14.8485 | 34.7163 | 35.76722 | 35.73011 | -1.050924 | 0.0366919 | 0.0004219481 | 6.394885e-14
14.8585 | 34.7022 | 35.7597 | 35.72256 | -1.057502 | 0.03672359 | 0.00042231 | 6.394885e-14
14.8685 | 34.7124 | 35.75215 | 35.71497 | -1.039748 | 0.03675532 | 0.0004226725 | 6.394885e-14
14.8785 | 34.689 | 35.74456 | 35.70735 | -1.055564 | 0.03678709 | 0.0004230354 | 6.394885e-14
14.8885 | 34.6793 | 35.73695 | 35.69971 | -1.05765 | 0.0368189 | 0.0004233987 | 7.105427e-14
14.8985 | 34.6872 | 35.7293 | 35.69203 | -1.042104 | 0.03685075 | 0.0004237625 | 7.105427e-14
14.9085 | 34.6772 | 35.72163 | 35.68432 | -1.044429 | 0.03688265 | 0.0004241268 | 7.105427e-14
14.9185 | 34.6813 | 35.71392 | 35.67658 | -1.032622 | 0.03691459 | 0.0004244916 | 7.105427e-14
14.9285 | 34.6604 | 35.70619 | 35.66881 | -1.045786 | 0.03694657 | 0.0004248568 | 7.105427e-14
14.9385 | 34.6723 | 35.69842 | 35.66102 | -1.02612 | 0.03697859 | 0.0004252225 | 7.105427e-14
14.9485 | 34.6548 | 35.69062 | 35.65319 | -1.035823 | 0.03701065 | 0.0004255888 | 7.105427e-14
14.9584 | 34.6556 | 35.68288 | 35.64541 | -1.027276 | 0.03704244 | 0.0004259518 | 7.105427e-14
14.9684 | 34.6504 | 35.67502 | 35.63752 | -1.02462 | 0.03707459 | 0.0004263189 | 7.105427e-14
14.9784 | 34.6562 | 35.66713 | 35.6296 | -1.010935 | 0.03710678 | 0.0004266866 | 7.105427e-14
14.9884 | 34.6297 | 35.65922 | 35.62165 | -1.02952 | 0.03713902 | 0.0004270547 | 7.105427e-14
14.9984 | 34.6536 | 35.65128 | 35.61368 | -0.9976759 | 0.0371713 | 0.0004274233 | 7.105427e-14
15.0084 | 34.6337 | 35.6433 | 35.60567 | -1.009603 | 0.03720362 | 0.0004277924 | 7.105427e-14
15.0184 | 34.6235 | 35.6353 | 35.59764 | -1.0118 | 0.03723598 | 0.000428162 | 7.105427e-14
15.0284 | 34.6146 | 35.62727 | 35.58957 | -1.012669 | 0.03726839 | 0.000428532 | 7.105427e-14
15.0384 | 34.6043 | 35.61921 | 35.58148 | -1.014908 | 0.03730084 | 0.0004289025 | 7.105427e-14
15.0484 | 34.6126 | 35.61112 | 35.57336 | -0.9985189 | 0.03733333 | 0.0004292736 | 7.105427e-14
15.0584 | 34.5934 | 35.603 | 35.56521 | -1.009601 | 0.03736587 | 0.0004296451 | 7.105427e-14
15.0684 | 34.5992 | 35.59485 | 35.55703 | -0.9956547 | 0.03739845 | 0.0004300171 | 7.105427e-14
15.0784 | 34.5997 | 35.58668 | 35.54882 | -0.9869798 | 0.03743107 | 0.0004303896 | 7.105427e-14
15.0884 | 34.5848 | 35.57848 | 35.54058 | -0.9936767 | 0.03746374 | 0.0004307625 | 7.105427e-14
15.0984 | 34.5785 | 35.57025 | 35.53232 | -0.9917453 | 0.03749645 | 0.000431136 | 7.105427e-14
15.1084 | 34.5674 | 35.56199 | 35.52403 | -0.9945859 | 0.03752921 | 0.00043151 | 7.105427e-14
15.1184 | 34.554 | 35.5537 | 35.5157 | -0.9996985 | 0.037562 | 0.0004318844 | 7.105427e-14
15.1284 | 34.5506 | 35.54538 | 35.50736 | -0.9947832 | 0.03759485 | 0.0004322594 | 7.105427e-14
15.1384 | 34.5379 | 35.53704 | 35.49898 | -0.9991402 | 0.03762773 | 0.0004326348 | 7.105427e-14
15.1484 | 34.5296 | 35.52867 | 35.49058 | -0.9990696 | 0.03766066 | 0.0004330107 | 7.105427e-14
15.1584 | 34.53 | 35.52027 | 35.48214 | -0.9902715 | 0.03769363 | 0.0004333872 | 7.105427e-14
15.1684 | 34.5146 | 35.51185 | 35.47369 | -0.997246 | 0.03772665 | 0.0004337641 | 7.105427e-14
15.1784 | 34.5079 | 35.50339 | 35.4652 | -0.9954932 | 0.03775972 | 0.0004341416 | 7.105427e-14
15.1884 | 34.4893 | 35.49491 | 35.45669 | -1.005613 | 0.03779282 | 0.0004345195 | 7.105427e-14
15.1984 | 34.4772 | 35.48641 | 35.44815 | -1.009206 | 0.03782597 | 0.0004348979 | 7.105427e-14
15.2084 | 34.4816 | 35.47787 | 35.43958 | -0.9962721 | 0.03785917 | 0.0004352768 | 7.105427e-14
15.2184 | 34.463 | 35.46931 | 35.43098 | -1.006311 | 0.03789241 | 0.0004356562 | 7.105427e-14
15.2284 | 34.4659 | 35.46072 | 35.42236 | -0.9948238 | 0.03792569 | 0.0004360361 | 7.105427e-14
15.2384 | 34.4618 | 35.45211 | 35.41371 | -0.9903096 | 0.03795902 | 0.0004364166 | 7.105427e-14
15.2484 | 34.4354 | 35.44347 | 35.40504 | -1.008069 | 0.0379924 | 0.0004367975 | 7.105427e-14
15.2584 | 34.4367 | 35.4348 | 35.39634 | -0.998102 | 0.03802582 | 0.000437179 | 7.105427e-14
15.2684 | 34.4294 | 35.42611 | 35.38761 | -0.9967087 | 0.03805928 | 0.0004375609 | 7.105427e-14
15.2784 | 34.407 | 35.41739 | 35.37886 | -1.010389 | 0.03809279 | 0.0004379434 | 7.105427e-14
15.2884 | 34.4016 | 35.40864 | 35.37008 | -1.007044 | 0.03812635 | 0.0004383263 | 7.105427e-14
15.2984 | 34.4006 | 35.39987 | 35.36127 | -0.999273 | 0.03816082 | 0.0004387098 | 7.105427e-14
15.3084 | 34.3652 | 35.39108 | 35.35244 | -1.025876 | 0.03819447 | 0.0004390938 | 7.105427e-14
15.3184 | 34.3705 | 35.38225 | 35.34359 | -1.011753 | 0.03822816 | 0.0004394782 | 7.105427e-14
15.3284 | 34.3723 | 35.3734 | 35.3347 | -1.001104 | 0.0382619 | 0.0004398633 | 7.105427e-14
15.3384 | 34.3772 | 35.36453 | 35.32579 | -0.9873298 | 0.03829568 | 0.0004402488 | 7.105427e-14
15.3484 | 34.3718 | 35.35563 | 35.31686 | -0.9838302 | 0.03832951 | 0.0004406348 | 7.105427e-14
15.3584 | 34.3393 | 35.34671 | 35.3079 | -1.007405 | 0.03836338 | 0.0004410213 | 7.105427e-14
15.3684 | 34.3444 | 35.33776 | 35.29892 | -0.9933553 | 0.0383973 | 0.0004414084 | 7.105427e-14
15.3784 | 34.3403 | 35.32878 | 35.28991 | -0.9884802 | 0.03843127 | 0.0004417959 | 7.105427e-14
15.3884 | 34.3335 | 35.31978 | 35.28087 | -0.98628 | 0.03846528 | 0.000442184 | 7.105427e-14
15.3984 | 34.3329 | 35.31076 | 35.27181 | -0.977855 | 0.03849933 | 0.0004425726 | 7.105427e-14
15.4084 | 34.3039 | 35.30171 | 35.26273 | -0.9978053 | 0.03853344 | 0.0004429618 | 7.105427e-14
15.4184 | 34.2971 | 35.29263 | 35.25362 | -0.9955313 | 0.03856803 | 0.0004433514 | 7.105427e-14
15.4284 | 34.307 | 35.28353 | 35.24449 | -0.9765324 | 0.03860223 | 0.0004437416 | 7.105427e-14
15.4384 | 34.2958 | 35.27441 | 35.23533 | -0.978609 | 0.03863647 | 0.0004441323 | 7.105427e-14
15.4484 | 34.2866 | 35.26526 | 35.22615 | -0.9786613 | 0.03867076 | 0.0004445234 | 7.105427e-14
15.4584 | 34.2916 | 35.25609 | 35.21694 | -0.9644893 | 0.0387051 | 0.0004449152 | 7.105427e-14
15.4684 | 34.2632 | 35.24689 | 35.20771 | -0.9836932 | 0.03873948 | 0.0004453074 | 7.105427e-14
15.4784 | 34.2779 | 35.23767 | 35.19845 | -0.9597731 | 0.03877391 | 0.0004457002 | 7.105427e-14
15.4884 | 34.2757 | 35.22843 | 35.18917 | -0.9527291 | 0.03880839 | 0.0004460935 | 7.105427e-14
15.4984 | 34.2726 | 35.21916 | 35.17987 | -0.9465612 | 0.03884291 | 0.0004464873 | 7.105427e-14
15.5084 | 34.2583 | 35.20987 | 35.17055 | -0.9515697 | 0.03887748 | 0.0004468817 | 7.105427e-14
15.5184 | 34.2586 | 35.20055 | 35.1612 | -0.9419545 | 0.0389121 | 0.0004472766 | 7.105427e-14
15.5284 | 34.2409 | 35.19122 | 35.15182 | -0.9503158 | 0.03894676 | 0.000447672 | 7.105427e-14
15.5383 | 34.239 | 35.18195 | 35.14252 | -0.9429475 | 0.03898113 | 0.000448064 | 7.105427e-14
15.5483 | 34.249 | 35.17256 | 35.1331 | -0.9235623 | 0.03901589 | 0.0004484604 | 7.105427e-14
15.5583 | 34.2254 | 35.16315 | 35.12365 | -0.937754 | 0.0390507 | 0.0004488574 | 7.105427e-14
15.5683 | 34.2211 | 35.15372 | 35.11419 | -0.9326225 | 0.03908555 | 0.000449255 | 7.105427e-14
15.5783 | 34.2161 | 35.14427 | 35.1047 | -0.9281681 | 0.03912045 | 0.0004496531 | 7.105427e-14
15.5883 | 34.2053 | 35.13479 | 35.09519 | -0.9294907 | 0.0391554 | 0.0004500517 | 7.105427e-14
15.5983 | 34.2059 | 35.12529 | 35.08565 | -0.9193906 | 0.0391904 | 0.0004504508 | 7.105427e-14
15.6083 | 34.2057 | 35.11577 | 35.07609 | -0.9100678 | 0.03922545 | 0.0004508505 | 7.105427e-14
15.6183 | 34.1909 | 35.10622 | 35.06651 | -0.9153223 | 0.03926054 | 0.0004512507 | 7.105427e-14
15.6283 | 34.1935 | 35.09665 | 35.05691 | -0.9031544 | 0.03929568 | 0.0004516515 | 7.105427e-14
15.6383 | 34.1863 | 35.08706 | 35.04728 | -0.9007641 | 0.03933087 | 0.0004520528 | 7.105427e-14
15.6483 | 34.194 | 35.07745 | 35.03763 | -0.8834515 | 0.03936611 | 0.0004524546 | 7.105427e-14
15.6583 | 34.1618 | 35.06782 | 35.02796 | -0.9060167 | 0.0394014 | 0.000452857 | 7.105427e-14
15.6683 | 34.1785 | 35.05816 | 35.01827 | -0.8796598 | 0.03943674 | 0.00045326 | 7.105427e-14
15.6783 | 34.1528 | 35.04848 | 35.00856 | -0.8956809 | 0.03947212 | 0.0004536634 | 7.105427e-14
15.6883 | 34.1473 | 35.03878 | 34.99882 | -0.8914801 | 0.03950755 | 0.0004540675 | 7.105427e-14
15.6983 | 34.1437 | 35.02906 | 34.98906 | -0.8853575 | 0.03954304 | 0.000454472 | 7.105427e-14
15.7083 | 34.1378 | 35.01931 | 34.97928 | -0.8815132 | 0.03957857 | 0.0004548772 | 7.105427e-14
15.7183 | 34.1295 | 35.00955 | 34.96948 | -0.8800473 | 0.03961415 | 0.0004552828 | 7.105427e-14
15.7283 | 34.1148 | 34.99976 | 34.95965 | -0.8849599 | 0.03964978 | 0.000455689 | 7.105427e-14
15.7383 | 34.1046 | 34.98995 | 34.94981 | -0.8853511 | 0.03968545 | 0.0004560958 | 7.105427e-14
15.7483 | 34.1009 | 34.98012 | 34.93994 | -0.879221 | 0.03972118 | 0.0004565031 | 7.105427e-14
15.7583 | 34.1098 | 34.97027 | 34.93006 | -0.8604696 | 0.03975696 | 0.000456911 | 7.105427e-14
15.7683 | 34.1043 | 34.9604 | 34.92015 | -0.8560971 | 0.03979278 | 0.0004573194 | 7.105427e-14
15.7783 | 34.097 | 34.9505 | 34.91022 | -0.8535036 | 0.03982866 | 0.0004577284 | 7.105427e-14
15.7883 | 34.0838 | 34.94059 | 34.90027 | -0.8567892 | 0.03986458 | 0.0004581379 | 7.105427e-14
15.7983 | 34.068 | 34.93065 | 34.89029 | -0.8626539 | 0.03990056 | 0.000458548 | 7.105427e-14
15.8083 | 34.0526 | 34.9207 | 34.8803 | -0.8680979 | 0.03993658 | 0.0004589587 | 7.105427e-14
15.8183 | 34.0638 | 34.91072 | 34.87029 | -0.8469213 | 0.03997266 | 0.0004593698 | 7.105427e-14
15.8283 | 34.0561 | 34.90072 | 34.86026 | -0.8446241 | 0.04000878 | 0.0004597816 | 7.105427e-14
15.8383 | 34.0275 | 34.89071 | 34.8502 | -0.8632064 | 0.04004496 | 0.0004601939 | 7.105427e-14
15.8483 | 34.0231 | 34.88067 | 34.84013 | -0.8575684 | 0.04008119 | 0.0004606068 | 7.105427e-14
15.8583 | 34.0333 | 34.87061 | 34.83003 | -0.8373101 | 0.04011746 | 0.0004610203 | 7.105427e-14
15.8683 | 34.0167 | 34.86053 | 34.81992 | -0.8438316 | 0.04015379 | 0.0004614343 | 7.105427e-14
15.8783 | 34.0057 | 34.85043 | 34.80978 | -0.8447331 | 0.04019016 | 0.0004618489 | 7.105427e-14
15.8883 | 33.9968 | 34.84031 | 34.79963 | -0.8435145 | 0.04022659 | 0.000462264 | 7.105427e-14
15.8983 | 33.9741 | 34.83018 | 34.78945 | -0.8560761 | 0.04026307 | 0.0004626797 | 7.105427e-14
15.9083 | 33.9832 | 34.82002 | 34.77926 | -0.8368179 | 0.0402996 | 0.000463096 | 7.105427e-14
15.9183 | 33.9849 | 34.80984 | 34.76904 | -0.8249399 | 0.04033618 | 0.0004635128 | 7.105427e-14
15.9283 | 33.9842 | 34.79964 | 34.75881 | -0.8154424 | 0.04037281 | 0.0004639303 | 7.105427e-14
15.9383 | 33.9644 | 34.78943 | 34.74855 | -0.8250253 | 0.04040949 | 0.0004643482 | 7.105427e-14
15.9483 | 33.9609 | 34.77919 | 34.73828 | -0.8182887 | 0.04044622 | 0.0004647668 | 7.105427e-14
15.9583 | 33.9503 | 34.76893 | 34.72798 | -0.8186329 | 0.040483 | 0.000465186 | 7.105427e-14
15.9683 | 33.9494 | 34.75866 | 34.71767 | -0.8092577 | 0.04051984 | 0.0004656057 | 7.105427e-14
15.9783 | 33.9415 | 34.74836 | 34.70734 | -0.8068634 | 0.04055673 | 0.0004660259 | 7.105427e-14
15.9883 | 33.9207 | 34.73805 | 34.69699 | -0.8173501 | 0.04059367 | 0.0004664468 | 7.105427e-14
15.9983 | 33.9172 | 34.72772 | 34.68662 | -0.8105177 | 0.04063066 | 0.0004668682 | 7.105427e-14
16.0083 | 33.9116 | 34.71737 | 34.67623 | -0.8057664 | 0.0406677 | 0.0004672902 | 7.105427e-14
16.0183 | 33.9177 | 34.707 | 34.66582 | -0.7892964 | 0.04070479 | 0.0004677128 | 7.81597e-14
16.0283 | 33.9106 | 34.69661 | 34.6554 | -0.7860076 | 0.04074194 | 0.0004681359 | 7.81597e-14
16.0383 | 33.9081 | 34.6862 | 34.64495 | -0.7781002 | 0.04077914 | 0.0004685598 | 7.81597e-14
16.0483 | 33.8922 | 34.67577 | 34.63449 | -0.7835743 | 0.04081639 | 0.0004689841 | 7.81597e-14
16.0583 | 33.8841 | 34.66533 | 34.62401 | -0.7812299 | 0.04085369 | 0.000469409 | 7.81597e-14
16.0683 | 33.8961 | 34.65487 | 34.61351 | -0.7587672 | 0.04089105 | 0.0004698346 | 7.81597e-14
16.0783 | 33.8847 | 34.64439 | 34.60299 | -0.7596862 | 0.04092845 | 0.0004702606 | 7.81597e-14
16.0883 | 33.8632 | 34.63389 | 34.59245 | -0.770687 | 0.04096592 | 0.0004706873 | 7.81597e-14
16.0983 | 33.8663 | 34.62337 | 34.5819 | -0.7570697 | 0.04100343 | 0.0004711145 | 7.81597e-14
16.1083 | 33.8544 | 34.61283 | 34.57132 | -0.7584343 | 0.04104099 | 0.0004715424 | 7.81597e-14
16.1183 | 33.8471 | 34.60228 | 34.56073 | -0.7551811 | 0.04107862 | 0.0004719708 | 7.81597e-14
16.1282 | 33.8504 | 34.59182 | 34.55023 | -0.7414158 | 0.04111591 | 0.0004723956 | 7.81597e-14
16.1382 | 33.845 | 34.58123 | 34.5396 | -0.7362272 | 0.04115363 | 0.0004728253 | 7.81597e-14
16.1482 | 33.8208 | 34.57062 | 34.52896 | -0.7498209 | 0.04119141 | 0.0004732555 | 7.81597e-14
16.1582 | 33.8268 | 34.56 | 34.51829 | -0.733197 | 0.04122924 | 0.0004736862 | 7.81597e-14
16.1682 | 33.8479 | 34.54936 | 34.50761 | -0.7014556 | 0.04126713 | 0.0004741177 | 7.81597e-14
16.1782 | 33.8272 | 34.5387 | 34.49692 | -0.7114968 | 0.04130506 | 0.0004745497 | 7.81597e-14
16.1882 | 33.8115 | 34.52802 | 34.4862 | -0.7165207 | 0.04134305 | 0.0004749823 | 7.81597e-14
16.1982 | 33.8028 | 34.51733 | 34.47547 | -0.7145274 | 0.0413811 | 0.0004754155 | 7.81597e-14
16.2082 | 33.8044 | 34.50662 | 34.46472 | -0.7022169 | 0.0414192 | 0.0004758493 | 7.81597e-14
16.2182 | 33.7715 | 34.49589 | 34.45396 | -0.7243893 | 0.04145736 | 0.0004762837 | 7.81597e-14
16.2282 | 33.7844 | 34.48514 | 34.44317 | -0.7007447 | 0.04149556 | 0.0004767187 | 7.81597e-14
16.2382 | 33.7906 | 34.47438 | 34.43237 | -0.6837833 | 0.04153382 | 0.0004771543 | 7.81597e-14
16.2482 | 33.7606 | 34.46361 | 34.42156 | -0.703005 | 0.04157214 | 0.0004775905 | 7.81597e-14
16.2582 | 33.7577 | 34.45281 | 34.41072 | -0.69511 | 0.04161051 | 0.0004780274 | 7.81597e-14
16.2682 | 33.7819 | 34.442 | 34.39987 | -0.6600984 | 0.04164893 | 0.0004784648 | 7.81597e-14
16.2782 | 33.756 | 34.43117 | 34.389 | -0.6751701 | 0.04168741 | 0.0004789029 | 7.81597e-14
16.2882 | 33.7501 | 34.42033 | 34.37812 | -0.6702254 | 0.04172595 | 0.0004793415 | 7.81597e-14
16.2982 | 33.7486 | 34.40946 | 34.36722 | -0.6608643 | 0.04176454 | 0.0004797808 | 7.81597e-14
16.3082 | 33.7288 | 34.39859 | 34.3563 | -0.6697869 | 0.04180318 | 0.0004802207 | 7.81597e-14
16.3182 | 33.7194 | 34.38769 | 34.34537 | -0.6682932 | 0.04184188 | 0.0004806611 | 7.81597e-14
16.3282 | 33.7021 | 34.37678 | 34.33442 | -0.6746834 | 0.04188064 | 0.0004811022 | 7.81597e-14
16.3382 | 33.7124 | 34.36586 | 34.32346 | -0.6534575 | 0.04191945 | 0.0004815439 | 7.81597e-14
16.3482 | 33.712 | 34.35492 | 34.31248 | -0.6429156 | 0.04195831 | 0.0004819863 | 7.81597e-14
16.3582 | 33.677 | 34.34396 | 34.30148 | -0.6669578 | 0.04199723 | 0.0004824292 | 7.81597e-14
16.3682 | 33.6949 | 34.33298 | 34.29047 | -0.6380842 | 0.04203621 | 0.0004828728 | 7.81597e-14
16.3782 | 33.6948 | 34.32199 | 34.27944 | -0.6271948 | 0.04207524 | 0.000483317 | 7.81597e-14
16.3882 | 33.6735 | 34.31099 | 34.26839 | -0.6374897 | 0.04211433 | 0.0004837618 | 7.81597e-14
16.3982 | 33.6623 | 34.29997 | 34.25733 | -0.6376691 | 0.04215347 | 0.0004842072 | 7.81597e-14
16.4082 | 33.6577 | 34.28893 | 34.24626 | -0.6312329 | 0.04219267 | 0.0004846532 | 7.81597e-14
16.4182 | 33.6308 | 34.27788 | 34.23516 | -0.6470813 | 0.04223193 | 0.0004850999 | 7.81597e-14
16.4282 | 33.6195 | 34.26681 | 34.22406 | -0.6473144 | 0.04227124 | 0.0004855472 | 7.81597e-14
16.4382 | 33.6249 | 34.25573 | 34.21294 | -0.6308322 | 0.04231061 | 0.0004859951 | 7.81597e-14
16.4482 | 33.6214 | 34.24463 | 34.2018 | -0.6232348 | 0.04235004 | 0.0004864437 | 7.81597e-14
16.4582 | 33.6008 | 34.23352 | 34.19065 | -0.6327222 | 0.04238952 | 0.0004868929 | 7.81597e-14
16.4682 | 33.6036 | 34.22239 | 34.17948 | -0.6187947 | 0.04242906 | 0.0004873427 | 7.81597e-14
16.4782 | 33.6069 | 34.21125 | 34.1683 | -0.6043521 | 0.04246865 | 0.0004877932 | 7.81597e-14
16.4882 | 33.5881 | 34.2001 | 34.1571 | -0.6119974 | 0.04251092 | 0.0004882442 | 7.81597e-14
16.4982 | 33.5864 | 34.18893 | 34.14589 | -0.6025252 | 0.04255063 | 0.0004886959 | 7.81597e-14
16.5082 | 33.5701 | 34.17774 | 34.13466 | -0.6076382 | 0.0425904 | 0.0004891483 | 7.81597e-14
16.5182 | 33.5591 | 34.16654 | 34.12342 | -0.6074367 | 0.04263022 | 0.0004896013 | 7.81597e-14
16.5282 | 33.5519 | 34.15532 | 34.11216 | -0.6034205 | 0.04267011 | 0.0004900549 | 7.81597e-14
16.5382 | 33.5515 | 34.14409 | 34.10089 | -0.5925899 | 0.04271005 | 0.0004905092 | 7.81597e-14
16.5482 | 33.5382 | 34.13284 | 34.0896 | -0.5946448 | 0.04275005 | 0.0004909641 | 7.81597e-14
16.5582 | 33.5257 | 34.12159 | 34.0783 | -0.5958854 | 0.04279011 | 0.0004914197 | 7.81597e-14
16.5682 | 33.536 | 34.11031 | 34.06699 | -0.5743117 | 0.04283022 | 0.0004918758 | 7.81597e-14
16.5782 | 33.5399 | 34.09902 | 34.05566 | -0.5591239 | 0.04287039 | 0.0004923326 | 7.81597e-14
16.5882 | 33.5209 | 34.08772 | 34.04432 | -0.5668219 | 0.04291062 | 0.0004927901 | 7.81597e-14
16.5982 | 33.5242 | 34.07641 | 34.03296 | -0.5522059 | 0.04295091 | 0.0004932482 | 7.81597e-14
16.6082 | 33.5125 | 34.06508 | 34.02159 | -0.5525759 | 0.04299126 | 0.000493707 | 7.81597e-14
16.6182 | 33.4982 | 34.05373 | 34.01021 | -0.5555333 | 0.04303297 | 0.0004941665 | 7.81597e-14
16.6282 | 33.5033 | 34.04238 | 33.99881 | -0.5390757 | 0.04307344 | 0.0004946265 | 7.81597e-14
16.6382 | 33.4796 | 34.031 | 33.9874 | -0.5514042 | 0.04311396 | 0.0004950872 | 7.81597e-14
16.6482 | 33.489 | 34.01962 | 33.97597 | -0.5306191 | 0.04315454 | 0.0004955485 | 7.81597e-14
16.6582 | 33.485 | 34.00822 | 33.96453 | -0.5232205 | 0.04319518 | 0.0004960106 | 7.81597e-14
16.6682 | 33.4645 | 33.99681 | 33.95308 | -0.5323083 | 0.04323589 | 0.0004964733 | 7.81597e-14
16.6782 | 33.4774 | 33.98538 | 33.94161 | -0.5079826 | 0.04327664 | 0.0004969366 | 7.81597e-14
16.6882 | 33.4656 | 33.97394 | 33.93013 | -0.5083436 | 0.04331747 | 0.0004974006 | 7.81597e-14
16.6982 | 33.4539 | 33.96249 | 33.91864 | -0.5085917 | 0.04335878 | 0.0004978652 | 7.81597e-14
16.7081 | 33.4583 | 33.95114 | 33.90724 | -0.4928409 | 0.04339931 | 0.0004983259 | 7.81597e-14
16.7181 | 33.4603 | 33.93966 | 33.89572 | -0.4793624 | 0.04344031 | 0.0004987919 | 7.81597e-14
16.7281 | 33.4415 | 33.92817 | 33.88419 | -0.4866707 | 0.04348136 | 0.0004992585 | 7.81597e-14
16.7381 | 33.4331 | 33.91667 | 33.87264 | -0.4835661 | 0.04352248 | 0.0004997258 | 7.81597e-14
16.7481 | 33.439 | 33.90515 | 33.86108 | -0.4661485 | 0.04356366 | 0.0005001938 | 7.81597e-14
16.7581 | 33.4184 | 33.89362 | 33.84951 | -0.4752181 | 0.0436049 | 0.0005006624 | 7.81597e-14
16.7681 | 33.4151 | 33.88207 | 33.83793 | -0.4669748 | 0.0436462 | 0.0005011317 | 7.81597e-14
16.7781 | 33.403 | 33.87052 | 33.82633 | -0.4675189 | 0.04368756 | 0.0005016016 | 7.81597e-14
16.7881 | 33.3963 | 33.85895 | 33.81472 | -0.4626503 | 0.04372898 | 0.0005020722 | 7.81597e-14
16.7981 | 33.3915 | 33.84737 | 33.8031 | -0.4558691 | 0.04377046 | 0.0005025435 | 7.81597e-14
16.8081 | 33.3795 | 33.83578 | 33.79146 | -0.4562754 | 0.043812 | 0.0005030155 | 7.81597e-14
16.8181 | 33.3798 | 33.82417 | 33.77981 | -0.4443692 | 0.0438536 | 0.0005034881 | 7.81597e-14
16.8281 | 33.3762 | 33.81255 | 33.76815 | -0.4363509 | 0.04389548 | 0.0005039615 | 7.81597e-14
16.8381 | 33.3647 | 33.80092 | 33.75648 | -0.4362201 | 0.04393721 | 0.0005044355 | 7.81597e-14
16.8481 | 33.3488 | 33.78928 | 33.74479 | -0.4404771 | 0.043979 | 0.0005049102 | 7.81597e-14
16.8581 | 33.3451 | 33.77762 | 33.7331 | -0.4325219 | 0.04402084 | 0.0005053855 | 7.81597e-14
16.8681 | 33.3348 | 33.76595 | 33.72139 | -0.4311546 | 0.04406275 | 0.0005058615 | 7.81597e-14
16.8781 | 33.338 | 33.75428 | 33.70966 | -0.4162753 | 0.04410473 | 0.0005063383 | 7.81597e-14
16.8881 | 33.328 | 33.74258 | 33.69793 | -0.4145841 | 0.04414676 | 0.0005068156 | 7.81597e-14
16.8981 | 33.3259 | 33.73088 | 33.68618 | -0.4049809 | 0.04418885 | 0.0005072937 | 7.81597e-14
16.9081 | 33.3129 | 33.71917 | 33.67443 | -0.406266 | 0.04423101 | 0.0005077725 | 7.81597e-14
16.9181 | 33.3053 | 33.70744 | 33.66266 | -0.4021393 | 0.04427323 | 0.000508252 | 7.81597e-14
16.9281 | 33.3046 | 33.6957 | 33.65088 | -0.3911009 | 0.04431551 | 0.0005087322 | 7.81597e-14
16.9381 | 33.2941 | 33.68395 | 33.63908 | -0.3898509 | 0.04435785 | 0.000509213 | 7.81597e-14
16.9481 | 33.2726 | 33.67219 | 33.62728 | -0.3995894 | 0.04440026 | 0.0005096945 | 7.81597e-14
16.9581 | 33.2762 | 33.66042 | 33.61546 | -0.38422 | 0.04444638 | 0.0005101767 | 7.81597e-14
16.9681 | 33.2568 | 33.64864 | 33.60364 | -0.3918356 | 0.04448892 | 0.0005106596 | 7.81597e-14
16.9781 | 33.2623 | 33.63684 | 33.5918 | -0.3745399 | 0.04453152 | 0.0005111432 | 7.81597e-14
16.9881 | 33.2446 | 33.62503 | 33.57995 | -0.3804329 | 0.04457418 | 0.0005116275 | 8.526513e-14
16.9981 | 33.2419 | 33.61321 | 33.56809 | -0.3713146 | 0.0446169 | 0.0005121125 | 8.526513e-14
17.0081 | 33.2278 | 33.60139 | 33.55621 | -0.3735853 | 0.04465969 | 0.0005125982 | 8.526513e-14
17.0181 | 33.2264 | 33.58954 | 33.54433 | -0.3631448 | 0.04470254 | 0.0005130846 | 8.526513e-14
17.0281 | 33.2037 | 33.57769 | 33.53243 | -0.3739934 | 0.04474546 | 0.0005135718 | 8.526513e-14
17.0381 | 33.2068 | 33.56583 | 33.52053 | -0.359031 | 0.04478844 | 0.0005140595 | 8.526513e-14
17.0481 | 33.174 | 33.55396 | 33.50861 | -0.3799577 | 0.04483148 | 0.000514548 | 8.526513e-14
17.0581 | 33.1776 | 33.54207 | 33.49668 | -0.3644736 | 0.04487458 | 0.0005150373 | 8.526513e-14
17.0681 | 33.1605 | 33.53018 | 33.48475 | -0.3696788 | 0.04491776 | 0.0005155272 | 8.526513e-14
17.0781 | 33.1554 | 33.51827 | 33.4728 | -0.3628732 | 0.04496099 | 0.0005160179 | 8.526513e-14
17.0881 | 33.1553 | 33.50636 | 33.46084 | -0.3510571 | 0.04500429 | 0.0005165092 | 8.526513e-14
17.0981 | 33.1347 | 33.49443 | 33.44887 | -0.3597323 | 0.04504949 | 0.0005170013 | 8.526513e-14
17.1081 | 33.1223 | 33.4825 | 33.43688 | -0.3601951 | 0.04509291 | 0.000517494 | 8.526513e-14
17.1181 | 33.1238 | 33.47055 | 33.42489 | -0.3467475 | 0.04513641 | 0.0005179875 | 8.526513e-14
17.1281 | 33.1049 | 33.45859 | 33.41289 | -0.3536895 | 0.04517998 | 0.0005184816 | 8.526513e-14
17.1381 | 33.1034 | 33.44662 | 33.40088 | -0.3432213 | 0.0452236 | 0.0005189765 | 8.526513e-14
17.1481 | 33.0989 | 33.43464 | 33.38886 | -0.3357428 | 0.04526729 | 0.0005194723 | 8.526513e-14
17.1581 | 33.0653 | 33.42265 | 33.37682 | -0.3573541 | 0.04531105 | 0.0005199686 | 8.526513e-14
17.1681 | 33.0793 | 33.41066 | 33.36478 | -0.3313554 | 0.04535487 | 0.0005204657 | 8.526513e-14
17.1781 | 33.0583 | 33.39865 | 33.35273 | -0.3403466 | 0.04539876 | 0.0005209635 | 8.526513e-14
17.1881 | 33.0518 | 33.38663 | 33.34066 | -0.3348278 | 0.04544272 | 0.000521462 | 8.526513e-14
17.1981 | 33.0547 | 33.3746 | 33.32859 | -0.3198991 | 0.04548674 | 0.0005219612 | 8.526513e-14
17.2081 | 33.0244 | 33.36256 | 33.31651 | -0.3381605 | 0.04553083 | 0.0005224612 | 8.526513e-14
17.2181 | 33.0322 | 33.35051 | 33.30441 | -0.3183122 | 0.04557498 | 0.0005229619 | 8.526513e-14
17.2281 | 33.0115 | 33.33845 | 33.29231 | -0.3269541 | 0.0456192 | 0.0005234633 | 8.526513e-14
17.2381 | 33.0034 | 33.32639 | 33.2802 | -0.3229863 | 0.04566348 | 0.0005239655 | 8.526513e-14
17.2481 | 33.0044 | 33.31431 | 33.26808 | -0.309909 | 0.04570784 | 0.0005244684 | 8.526513e-14
17.2581 | 32.9629 | 33.30222 | 33.25594 | -0.339322 | 0.04575226 | 0.000524972 | 8.526513e-14
17.2681 | 32.9714 | 33.29013 | 33.2438 | -0.3187256 | 0.04579675 | 0.0005254764 | 8.526513e-14
17.2781 | 32.9456 | 33.27802 | 33.23165 | -0.3324198 | 0.0458413 | 0.0005259815 | 8.526513e-14
17.2881 | 32.9512 | 33.2659 | 33.21949 | -0.3147046 | 0.04588593 | 0.0005264873 | 8.526513e-14
17.298 | 32.9402 | 33.2539 | 33.20744 | -0.3137014 | 0.04593016 | 0.0005269888 | 8.526513e-14
17.308 | 32.928 | 33.24177 | 33.19527 | -0.3137678 | 0.04597492 | 0.0005274962 | 8.526513e-14
17.318 | 32.9277 | 33.22962 | 33.18308 | -0.3019249 | 0.04601975 | 0.0005280042 | 8.526513e-14
17.328 | 32.9149 | 33.21747 | 33.17088 | -0.302573 | 0.04606464 | 0.000528513 | 8.526513e-14
17.338 | 32.8927 | 33.20531 | 33.15867 | -0.312612 | 0.0461096 | 0.0005290225 | 8.526513e-14
17.348 | 32.8934 | 33.19314 | 33.14646 | -0.299742 | 0.04615463 | 0.0005295328 | 8.526513e-14
17.358 | 32.8593 | 33.18096 | 33.13423 | -0.321663 | 0.04619973 | 0.0005300439 | 8.526513e-14
17.368 | 32.855 | 33.16878 | 33.122 | -0.3137751 | 0.04624489 | 0.0005305556 | 8.526513e-14
17.378 | 32.8565 | 33.15658 | 33.10976 | -0.3000784 | 0.04629013 | 0.0005310682 | 8.526513e-14
17.388 | 32.8417 | 33.14437 | 33.09751 | -0.302673 | 0.04633543 | 0.0005315815 | 8.526513e-14
17.398 | 32.841 | 33.13216 | 33.08525 | -0.2911588 | 0.04638081 | 0.0005320956 | 8.526513e-14
17.408 | 32.8257 | 33.11994 | 33.07298 | -0.294236 | 0.04642624 | 0.0005326104 | 8.526513e-14
17.418 | 32.8234 | 33.1077 | 33.0607 | -0.2843046 | 0.04647176 | 0.0005331259 | 8.526513e-14
17.428 | 32.8149 | 33.09546 | 33.04841 | -0.2805647 | 0.04651734 | 0.0005336422 | 8.526513e-14
17.438 | 32.806 | 33.08322 | 33.03612 | -0.2772163 | 0.04656299 | 0.0005341593 | 8.526513e-14
17.448 | 32.8015 | 33.07096 | 33.02382 | -0.2694594 | 0.04660871 | 0.0005346772 | 8.526513e-14
17.458 | 32.7915 | 33.05869 | 33.0115 | -0.2671942 | 0.0466545 | 0.0005351959 | 8.526513e-14
17.468 | 32.7631 | 33.04642 | 32.99918 | -0.2833207 | 0.04670036 | 0.0005357152 | 8.526513e-14
17.478 | 32.7895 | 33.03414 | 32.98686 | -0.244639 | 0.04674629 | 0.0005362354 | 8.526513e-14
17.488 | 32.7731 | 33.02185 | 32.97452 | -0.248749 | 0.04679229 | 0.0005367563 | 8.526513e-14
17.498 | 32.7669 | 33.00955 | 32.96218 | -0.2426509 | 0.04683836 | 0.0005372779 | 8.526513e-14
17.508 | 32.7498 | 32.99724 | 32.94982 | -0.2474448 | 0.0468845 | 0.0005378003 | 8.526513e-14
17.518 | 32.7637 | 32.98493 | 32.93746 | -0.2212306 | 0.04693071 | 0.0005383236 | 8.526513e-14
17.528 | 32.7369 | 32.97261 | 32.92509 | -0.2357085 | 0.046977 | 0.0005388476 | 8.526513e-14
17.538 | 32.7315 | 32.96028 | 32.91272 | -0.2287784 | 0.04702335 | 0.0005393724 | 8.526513e-14
17.548 | 32.7272 | 32.94794 | 32.90033 | -0.2207405 | 0.04706978 | 0.000539898 | 8.526513e-14
17.558 | 32.7298 | 32.93559 | 32.88794 | -0.2057948 | 0.04711628 | 0.0005404243 | 8.526513e-14
17.568 | 32.6988 | 32.92324 | 32.87554 | -0.2244414 | 0.04716285 | 0.0005409514 | 8.526513e-14
17.578 | 32.7395 | 32.91088 | 32.86313 | -0.1713802 | 0.04720949 | 0.0005414793 | 8.526513e-14
17.588 | 32.7112 | 32.89851 | 32.85071 | -0.1873115 | 0.0472562 | 0.0005420079 | 8.526513e-14
17.598 | 32.7219 | 32.88614 | 32.83829 | -0.1642351 | 0.04730299 | 0.0005425374 | 8.526513e-14
17.608 | 32.6981 | 32.87375 | 32.82586 | -0.1756513 | 0.04734985 | 0.0005430677 | 8.526513e-14
17.618 | 32.7063 | 32.86136 | 32.81342 | -0.1550599 | 0.04739678 | 0.0005435987 | 8.526513e-14
17.628 | 32.6831 | 32.84896 | 32.80097 | -0.1658612 | 0.04744378 | 0.0005441306 | 8.526513e-14
17.638 | 32.6716 | 32.83656 | 32.78852 | -0.1649551 | 0.04749086 | 0.0005446632 | 8.526513e-14
17.648 | 32.671 | 32.82414 | 32.77606 | -0.1531417 | 0.04753801 | 0.0005451966 | 8.526513e-14
17.658 | 32.6508 | 32.81172 | 32.76359 | -0.160921 | 0.04758523 | 0.0005457308 | 8.526513e-14
17.668 | 32.6283 | 32.79929 | 32.75111 | -0.1709931 | 0.04763252 | 0.0005462658 | 8.526513e-14
17.678 | 32.6307 | 32.78686 | 32.73863 | -0.1561581 | 0.04767989 | 0.0005468016 | 8.526513e-14
17.688 | 32.6281 | 32.77442 | 32.72614 | -0.146316 | 0.04772733 | 0.0005473382 | 8.526513e-14
17.698 | 32.6336 | 32.76277 | 32.71364 | -0.1291746 | 0.04858255 | 0.0005478756 | 8.526513e-14
17.708 | 32.6036 | 32.75032 | 32.70114 | -0.1467189 | 0.04863061 | 0.0005484139 | 8.526513e-14
17.718 | 32.608 | 32.73786 | 32.68863 | -0.1298564 | 0.04867875 | 0.0005489529 | 8.526513e-14
17.728 | 32.5841 | 32.72539 | 32.67611 | -0.1412869 | 0.04872695 | 0.0005494927 | 9.237056e-14
17.738 | 32.5909 | 32.71418 | 32.66359 | -0.1232843 | 0.05004893 | 0.0005500333 | 9.237056e-14
17.748 | 32.574 | 32.7017 | 32.65105 | -0.127702 | 0.05009804 | 0.0005505748 | 9.237056e-14
17.758 | 32.5573 | 32.68921 | 32.63851 | -0.1319129 | 0.05014721 | 0.000551117 | 9.237056e-14
17.768 | 32.5452 | 32.67672 | 32.62597 | -0.1315172 | 0.05019645 | 0.0005516601 | 9.237056e-14
17.778 | 32.5289 | 32.66421 | 32.61342 | -0.1353149 | 0.05024578 | 0.0005522039 | 9.237056e-14
17.788 | 32.5326 | 32.65171 | 32.60086 | -0.119106 | 0.05029518 | 0.0005527487 | 9.237056e-14
17.798 | 32.5207 | 32.63919 | 32.58829 | -0.1184905 | 0.05034467 | 0.0005532942 | 9.237056e-14
17.808 | 32.5271 | 32.62667 | 32.57572 | -0.09956865 | 0.05039422 | 0.0005538405 | 9.237056e-14
17.818 | 32.4987 | 32.61414 | 32.56314 | -0.1154404 | 0.05044385 | 0.0005543876 | 9.237056e-14
17.828 | 32.4829 | 32.60161 | 32.55056 | -0.1187057 | 0.05049356 | 0.0005549356 | 9.237056e-14
17.838 | 32.4839 | 32.58947 | 32.53797 | -0.1055686 | 0.05094723 | 0.0005554844 | 9.237056e-14
17.848 | 32.4692 | 32.57692 | 32.52537 | -0.1077216 | 0.05099732 | 0.000556034 | 9.237056e-14
17.858 | 32.4644 | 32.56437 | 32.51276 | -0.09996835 | 0.0510475 | 0.0005565845 | 9.237056e-14
17.868 | 32.4497 | 32.55181 | 32.50015 | -0.102109 | 0.05109775 | 0.0005571357 | 9.237056e-14
17.878 | 32.4231 | 32.53988 | 32.48754 | -0.1167804 | 0.05178496 | 0.0005576879 | 9.237056e-14
17.8879 | 32.4426 | 32.52743 | 32.47504 | -0.08483492 | 0.05183524 | 0.0005582352 | 9.237056e-14
17.8979 | 32.4319 | 32.51486 | 32.46241 | -0.08295778 | 0.05188609 | 0.000558789 | 9.237056e-14
17.9079 | 32.4352 | 32.50227 | 32.44978 | -0.06707468 | 0.05193703 | 0.0005593436 | 9.237056e-14
17.9179 | 32.4182 | 32.48969 | 32.43714 | -0.07149153 | 0.05199391 | 0.0005598992 | 9.237056e-14
17.9279 | 32.4148 | 32.4771 | 32.42449 | -0.06229666 | 0.05204501 | 0.0005604554 | 9.237056e-14
17.9379 | 32.3941 | 32.4645 | 32.41184 | -0.07039597 | 0.05209619 | 0.0005610125 | 9.237056e-14
17.9479 | 32.3895 | 32.45189 | 32.39918 | -0.06238951 | 0.05214745 | 0.0005615705 | 9.237056e-14
17.9579 | 32.4032 | 32.43928 | 32.38652 | -0.03607734 | 0.05219879 | 0.0005621293 | 9.237056e-14
17.9679 | 32.3922 | 32.42666 | 32.37385 | -0.0344595 | 0.05225021 | 0.0005626889 | 9.237056e-14
17.9779 | 32.3495 | 32.41404 | 32.36117 | -0.06453603 | 0.05230171 | 0.0005632494 | 9.237056e-14
17.9879 | 32.3591 | 32.40141 | 32.34849 | -0.04230699 | 0.05235329 | 0.0005638108 | 9.237056e-14
17.9979 | 32.3586 | 32.38877 | 32.3358 | -0.03017242 | 0.05240495 | 0.000564373 | 9.237056e-14
18.0079 | 32.3418 | 32.37613 | 32.32311 | -0.03433238 | 0.05245669 | 0.0005649361 | 9.237056e-14
18.0179 | 32.3296 | 32.36349 | 32.31041 | -0.03388691 | 0.05250852 | 0.0005655 | 9.237056e-14
18.0279 | 32.3295 | 32.35084 | 32.29771 | -0.02133606 | 0.05256042 | 0.0005660648 | 9.237056e-14
18.0379 | 32.3115 | 32.33818 | 32.285 | -0.02667987 | 0.05261241 | 0.0005666304 | 9.237056e-14
18.0479 | 32.3162 | 32.32552 | 32.27229 | -0.009318386 | 0.05266447 | 0.0005671969 | 9.237056e-14
18.0579 | 32.2998 | 32.31285 | 32.25957 | -0.0130546 | 0.05271956 | 0.0005677642 | 9.237056e-14
18.0679 | 32.3101 | 32.30018 | 32.24684 | 0.009917319 | 0.05277178 | 0.0005683324 | 9.237056e-14
18.0779 | 32.2529 | 32.28751 | 32.23411 | -0.03460562 | 0.0528241 | 0.0005689015 | 9.237056e-14
18.0879 | 32.2645 | 32.27482 | 32.22138 | -0.01032346 | 0.0528765 | 0.0005694715 | 9.237056e-14
18.0979 | 32.2552 | 32.26214 | 32.20864 | -0.00693624 | 0.05292898 | 0.0005700424 | 9.237056e-14
18.1079 | 32.2444 | 32.24944 | 32.19589 | -0.005044011 | 0.05298154 | 0.000570614 | 9.237056e-14
18.1179 | 32.2243 | 32.23675 | 32.18314 | -0.01244682 | 0.05303419 | 0.0005711866 | 9.237056e-14
18.1279 | 32.2147 | 32.22404 | 32.17039 | -0.009344718 | 0.05308692 | 0.00057176 | 9.237056e-14
18.1379 | 32.1954 | 32.21134 | 32.15763 | -0.01593774 | 0.05313973 | 0.0005723342 | 9.237056e-14
18.1479 | 32.1889 | 32.19863 | 32.14486 | -0.009725928 | 0.05319263 | 0.0005729095 | 9.237056e-14
18.1579 | 32.1763 | 32.18591 | 32.13209 | -0.009609341 | 0.05324561 | 0.0005734856 | 9.237056e-14
18.1679 | 32.1882 | 32.17319 | 32.11932 | 0.01501198 | 0.05329867 | 0.0005740626 | 9.237056e-14
18.1779 | 32.1239 | 32.16046 | 32.10654 | -0.03656201 | 0.05335182 | 0.0005746404 | 9.947598e-14
18.1879 | 32.1195 | 32.14773 | 32.09375 | -0.02823135 | 0.05340505 | 0.0005752192 | 9.947598e-14
18.1979 | 32.1432 | 32.135 | 32.08096 | 0.008203909 | 0.05345837 | 0.0005757988 | 9.947598e-14
18.2079 | 32.1049 | 32.12226 | 32.06817 | -0.01735628 | 0.05351178 | 0.0005763793 | 9.947598e-14
18.2179 | 32.0979 | 32.10951 | 32.05537 | -0.01161195 | 0.05356526 | 0.0005769606 | 9.947598e-14
18.2279 | 32.0831 | 32.09676 | 32.04257 | -0.01366315 | 0.05361883 | 0.0005775429 | 9.947598e-14
18.2379 | 32.0672 | 32.08401 | 32.02976 | -0.01680994 | 0.05367249 | 0.0005781261 | 9.947598e-14
18.2479 | 32.0606 | 32.07125 | 32.01695 | -0.01065234 | 0.05372624 | 0.0005787102 | 9.947598e-14
18.2579 | 32.0525 | 32.05849 | 32.00413 | -0.005990403 | 0.05378007 | 0.0005792952 | 9.947598e-14
18.2679 | 32.0531 | 32.04572 | 31.99131 | 0.007375824 | 0.05383398 | 0.000579881 | 9.592327e-14
18.2779 | 31.9958 | 32.03295 | 31.97849 | -0.0371537 | 0.05388798 | 0.0005804678 | 9.592327e-14
18.2879 | 31.9871 | 32.02018 | 31.96566 | -0.03307902 | 0.05394208 | 0.0005810555 | 9.592327e-14
18.2979 | 32.002 | 32.0074 | 31.95282 | -0.005400174 | 0.05399625 | 0.000581644 | 9.592327e-14
18.3079 | 31.9833 | 31.99462 | 31.93998 | -0.01131721 | 0.05405051 | 0.0005822335 | 9.592327e-14
18.3179 | 31.9624 | 31.98183 | 31.92714 | -0.01943017 | 0.05410486 | 0.000582824 | 9.592327e-14
18.3279 | 31.9589 | 31.96904 | 31.9143 | -0.0101391 | 0.0541593 | 0.0005834153 | 9.592327e-14
18.3379 | 31.9455 | 31.95624 | 31.90145 | -0.01074403 | 0.05421382 | 0.0005840075 | 9.592327e-14
18.3479 | 31.9438 | 31.94345 | 31.88859 | 0.000354982 | 0.05426843 | 0.0005846007 | 9.592327e-14
18.3579 | 31.9512 | 31.93064 | 31.87573 | 0.0205579 | 0.05432313 | 0.0005851948 | 9.592327e-14
18.3679 | 31.9296 | 31.91784 | 31.86287 | 0.01176469 | 0.05437792 | 0.0005857897 | 9.947598e-14
18.3779 | 31.8911 | 31.90502 | 31.85001 | -0.01392471 | 0.0544328 | 0.0005863856 | 9.947598e-14
18.3879 | 31.8858 | 31.89221 | 31.83714 | -0.006410314 | 0.05448776 | 0.0005869824 | 9.947598e-14
18.3979 | 31.8943 | 31.87939 | 31.82426 | 0.01490782 | 0.05454282 | 0.0005875802 | 9.947598e-14
18.4079 | 31.8765 | 31.86657 | 31.81138 | 0.009929642 | 0.05459796 | 0.0005881788 | 9.947598e-14
18.4179 | 31.8755 | 31.85374 | 31.7985 | 0.02175513 | 0.05465319 | 0.0005887785 | 9.947598e-14
18.4279 | 31.8528 | 31.84092 | 31.78562 | 0.01188422 | 0.05470851 | 0.000589379 | 9.947598e-14
18.4379 | 31.8606 | 31.82808 | 31.77273 | 0.03251689 | 0.05476393 | 0.0005899805 | 9.947598e-14
18.4479 | 31.8315 | 31.81525 | 31.75984 | 0.0162531 | 0.05481943 | 0.0005905829 | 9.947598e-14
18.4579 | 31.8623 | 31.80241 | 31.74694 | 0.05989279 | 0.05487502 | 0.0005911862 | 9.947598e-14
18.4678 | 31.8288 | 31.78969 | 31.73417 | 0.0391075 | 0.05493014 | 0.0005917845 | 9.947598e-14
18.4778 | 31.7978 | 31.77685 | 31.72127 | 0.02095402 | 0.05498592 | 0.0005923897 | 9.947598e-14
18.4878 | 31.7865 | 31.764 | 31.70836 | 0.02250392 | 0.05504178 | 0.0005929959 | 9.947598e-14
18.4978 | 31.8293 | 31.75114 | 31.69545 | 0.07815716 | 0.05509773 | 0.000593603 | 9.947598e-14
18.5078 | 31.8045 | 31.73829 | 31.68254 | 0.06621367 | 0.05515378 | 0.000594211 | 9.947598e-14
18.5178 | 31.7971 | 31.72543 | 31.66962 | 0.07167345 | 0.05520991 | 0.0005948199 | 9.947598e-14
18.5278 | 31.785 | 31.71256 | 31.6567 | 0.07243643 | 0.05526614 | 0.0005954299 | 9.947598e-14
18.5378 | 31.78 | 31.6997 | 31.64378 | 0.08029968 | 0.05532537 | 0.0005960408 | 9.947598e-14
18.5478 | 31.7906 | 31.68683 | 31.63085 | 0.103769 | 0.05538179 | 0.0005966527 | 9.947598e-14
18.5578 | 31.7715 | 31.67396 | 31.61792 | 0.09754134 | 0.0554383 | 0.0005972655 | 9.947598e-14
18.5678 | 31.7486 | 31.66108 | 31.60499 | 0.08751678 | 0.0554949 | 0.0005978793 | 9.947598e-14
18.5778 | 31.7184 | 31.6482 | 31.59205 | 0.07019523 | 0.05555159 | 0.0005984941 | 9.947598e-14
18.5878 | 31.722 | 31.63532 | 31.57912 | 0.08667666 | 0.05560838 | 0.0005991096 | 9.947598e-14
18.5978 | 31.7325 | 31.62244 | 31.56617 | 0.110061 | 0.05566526 | 0.0005997263 | 9.947598e-14
18.6078 | 31.7158 | 31.60955 | 31.55323 | 0.1062483 | 0.05572223 | 0.0006003439 | 9.947598e-14
18.6178 | 31.7067 | 31.59666 | 31.54028 | 0.1100384 | 0.05577929 | 0.0006009626 | 9.947598e-14
18.6278 | 31.6969 | 31.58377 | 31.52733 | 0.1131314 | 0.05583646 | 0.0006015821 | 9.947598e-14
18.6378 | 31.6951 | 31.57087 | 31.51438 | 0.1242271 | 0.05589371 | 0.0006022026 | 9.947598e-14
18.6478 | 31.7049 | 31.55797 | 31.50142 | 0.1469256 | 0.05595106 | 0.0006028242 | 9.947598e-14
18.6578 | 31.6814 | 31.54507 | 31.48846 | 0.1363268 | 0.0560085 | 0.0006034467 | 9.947598e-14
18.6678 | 31.6337 | 31.53217 | 31.4755 | 0.1015306 | 0.05606605 | 0.0006040701 | 9.947598e-14
18.6778 | 31.6137 | 31.51926 | 31.46253 | 0.0944371 | 0.05612368 | 0.0006046946 | 9.947598e-14
18.6878 | 31.6179 | 31.50636 | 31.44957 | 0.1115447 | 0.05618287 | 0.0006053199 | 9.947598e-14
18.6978 | 31.612 | 31.49344 | 31.4366 | 0.1185564 | 0.05624069 | 0.0006059464 | 9.947598e-14
18.7078 | 31.6014 | 31.48053 | 31.42362 | 0.1208705 | 0.05629862 | 0.0006065738 | 9.947598e-14
18.7178 | 31.5912 | 31.46761 | 31.41065 | 0.1235872 | 0.05635664 | 0.0006072023 | 1.030287e-13
18.7278 | 31.5772 | 31.45469 | 31.39767 | 0.1225063 | 0.05641475 | 0.0006078316 | 1.030287e-13
18.7378 | 31.5406 | 31.44177 | 31.38469 | 0.09882777 | 0.05647297 | 0.000608462 | 1.030287e-13
18.7478 | 31.5575 | 31.42885 | 31.37171 | 0.1286517 | 0.05653128 | 0.0006090934 | 1.030287e-13
18.7578 | 31.5194 | 31.41592 | 31.35872 | 0.1034779 | 0.05658969 | 0.0006097257 | 1.030287e-13
18.7678 | 31.4826 | 31.40299 | 31.34574 | 0.07960638 | 0.05664819 | 0.000610359 | 1.030287e-13
18.7778 | 31.4664 | 31.39006 | 31.33275 | 0.07633716 | 0.05670679 | 0.0006109934 | 1.030287e-13
18.7878 | 31.455 | 31.37713 | 31.31975 | 0.07787017 | 0.05676549 | 0.0006116288 | 1.030287e-13
18.7978 | 31.446 | 31.36419 | 31.30676 | 0.08180537 | 0.05682429 | 0.0006122653 | 1.030287e-13
18.8078 | 31.4267 | 31.35126 | 31.29376 | 0.07544273 | 0.05688319 | 0.0006129027 | 1.030287e-13
18.8178 | 31.4286 | 31.33832 | 31.28076 | 0.0902822 | 0.05694219 | 0.0006135411 | 1.030287e-13
18.8278 | 31.405 | 31.32538 | 31.26776 | 0.07962377 | 0.05700128 | 0.0006141805 | 1.030287e-13
18.8378 | 31.3949 | 31.31243 | 31.25476 | 0.08246738 | 0.05706048 | 0.000614821 | 1.030287e-13
18.8478 | 31.3742 | 31.29949 | 31.24175 | 0.07471301 | 0.05711978 | 0.0006154623 | 1.030287e-13
18.8578 | 31.3386 | 31.28654 | 31.22874 | 0.05206061 | 0.05717917 | 0.0006161048 | 1.030287e-13
18.8678 | 31.3246 | 31.27359 | 31.21573 | 0.05101017 | 0.05723867 | 0.0006167483 | 1.030287e-13
18.8778 | 31.2666 | 31.26064 | 31.20272 | 0.005961628 | 0.05729826 | 0.0006173929 | 1.030287e-13
18.8878 | 31.2834 | 31.24769 | 31.18971 | 0.03571496 | 0.05735796 | 0.0006180384 | 1.030287e-13
18.8978 | 31.2731 | 31.23473 | 31.17669 | 0.03837014 | 0.05741776 | 0.000618685 | 1.030287e-13
18.9078 | 31.2517 | 31.22177 | 31.16368 | 0.02992712 | 0.05747766 | 0.0006193326 | 1.030287e-13
18.9178 | 31.2456 | 31.20881 | 31.15066 | 0.03678587 | 0.05753766 | 0.0006199812 | 1.030287e-13
18.9278 | 31.2218 | 31.19585 | 31.13764 | 0.02594636 | 0.05759777 | 0.0006206308 | 1.030287e-13
18.9378 | 31.2297 | 31.18289 | 31.12461 | 0.04680856 | 0.05765797 | 0.0006212816 | 1.030287e-13
18.9478 | 31.1952 | 31.16993 | 31.11159 | 0.02527242 | 0.05771827 | 0.0006219333 | 1.030287e-13
18.9578 | 31.1919 | 31.15696 | 31.09856 | 0.03493791 | 0.05777869 | 0.0006225862 | 1.030287e-13
18.9678 | 31.1464 | 31.14399 | 31.08553 | 0.002405014 | 0.0578392 | 0.00062324 | 1.030287e-13
18.9778 | 31.1344 | 31.13103 | 31.0725 | 0.003373681 | 0.05789981 | 0.0006238948 | 1.030287e-13
18.9878 | 31.1235 | 31.11806 | 31.05947 | 0.005443881 | 0.05796053 | 0.0006245508 | 1.030287e-13
18.9978 | 31.1291 | 31.10508 | 31.04644 | 0.02401558 | 0.05802136 | 0.0006252079 | 1.030287e-13
19.0078 | 31.1059 | 31.09211 | 31.0334 | 0.01378875 | 0.05808229 | 0.0006258658 | 1.030287e-13
19.0178 | 31.0894 | 31.07914 | 31.02037 | 0.01026335 | 0.05814332 | 0.0006265248 | 1.030287e-13
19.0278 | 31.0967 | 31.06616 | 31.00733 | 0.03053936 | 0.05820445 | 0.000627185 | 1.030287e-13
19.0378 | 31.0715 | 31.05318 | 30.99429 | 0.01831673 | 0.0582657 | 0.0006278462 | 1.030287e-13
19.0478 | 31.0464 | 31.0402 | 30.98125 | 0.006195443 | 0.05832704 | 0.0006285086 | 1.065814e-13
19.0577 | 31.0146 | 31.02735 | 30.96834 | -0.01275435 | 0.05838788 | 0.0006291652 | 1.065814e-13
19.0677 | 31.0022 | 31.01437 | 30.95529 | -0.01217308 | 0.05844944 | 0.0006298296 | 1.065814e-13
19.0777 | 30.9747 | 31.00139 | 30.94225 | -0.02669057 | 0.05851111 | 0.000630495 | 1.065814e-13
19.0877 | 30.9746 | 30.98841 | 30.9292 | -0.01380685 | 0.05857288 | 0.0006311616 | 1.065814e-13
19.0977 | 30.9758 | 30.97542 | 30.91616 | 0.0003780429 | 0.05863476 | 0.0006318292 | 1.065814e-13
19.1077 | 30.9545 | 30.96244 | 30.90311 | -0.007935918 | 0.05869674 | 0.0006324979 | 1.065814e-13
19.1177 | 30.9356 | 30.94945 | 30.89006 | -0.01384877 | 0.05875883 | 0.0006331676 | 1.065814e-13
19.1277 | 30.9307 | 30.93646 | 30.87701 | -0.005760546 | 0.05882103 | 0.0006338386 | 1.065814e-13
19.1377 | 30.9025 | 30.92347 | 30.86395 | -0.02097127 | 0.05888334 | 0.0006345104 | 1.065814e-13
19.1477 | 30.8658 | 30.91048 | 30.8509 | -0.04468098 | 0.05894575 | 0.0006351833 | 1.065814e-13
19.1577 | 30.8574 | 30.89749 | 30.83785 | -0.0400897 | 0.05900827 | 0.0006358575 | 1.065814e-13
19.1677 | 30.8203 | 30.8845 | 30.82479 | -0.06419747 | 0.05907091 | 0.0006365327 | 1.065814e-13
19.1777 | 30.8254 | 30.8715 | 30.81173 | -0.04610432 | 0.05913365 | 0.000637209 | 1.065814e-13
19.1877 | 30.7975 | 30.85851 | 30.79868 | -0.06101028 | 0.0591965 | 0.0006378864 | 1.065814e-13
19.1977 | 30.8063 | 30.84552 | 30.78562 | -0.03921538 | 0.05925947 | 0.0006385648 | 1.065814e-13
19.2077 | 30.7749 | 30.83252 | 30.77256 | -0.05761964 | 0.05932254 | 0.0006392445 | 1.065814e-13
19.2177 | 30.7783 | 30.81952 | 30.7595 | -0.0412231 | 0.05938572 | 0.0006399251 | 1.065814e-13
19.2277 | 30.7844 | 30.80653 | 30.74644 | -0.02212581 | 0.05944902 | 0.0006406068 | 1.065814e-13
19.2377 | 30.7209 | 30.79353 | 30.73337 | -0.07262777 | 0.05951242 | 0.0006412897 | 1.065814e-13
19.2477 | 30.7093 | 30.78053 | 30.72031 | -0.07122901 | 0.05957593 | 0.0006419737 | 1.065814e-13
19.2577 | 30.6931 | 30.76753 | 30.70725 | -0.07442958 | 0.05963956 | 0.0006426589 | 1.065814e-13
19.2677 | 30.6791 | 30.75453 | 30.69418 | -0.07542951 | 0.0597033 | 0.0006433451 | 1.065814e-13
19.2777 | 30.6532 | 30.74153 | 30.68112 | -0.08832882 | 0.05976715 | 0.0006440325 | 1.065814e-13
19.2877 | 30.6521 | 30.72853 | 30.66805 | -0.07642754 | 0.05983112 | 0.0006447209 | 1.065814e-13
19.2977 | 30.6532 | 30.71553 | 30.65499 | -0.06232569 | 0.0598952 | 0.0006454105 | 1.065814e-13
19.3077 | 30.67 | 30.70252 | 30.64192 | -0.03252332 | 0.05995939 | 0.0006461011 | 1.065814e-13
19.3177 | 30.6394 | 30.68952 | 30.62885 | -0.05012045 | 0.06002369 | 0.000646793 | 1.065814e-13
19.3277 | 30.6283 | 30.67652 | 30.61578 | -0.04821711 | 0.06008811 | 0.0006474859 | 1.065814e-13
19.3377 | 30.5989 | 30.66351 | 30.60271 | -0.06461333 | 0.06015265 | 0.0006481801 | 1.065814e-13
19.3477 | 30.5743 | 30.65051 | 30.58964 | -0.07620913 | 0.06021729 | 0.0006488753 | 1.065814e-13
19.3577 | 30.5798 | 30.6375 | 30.57657 | -0.05770456 | 0.06028206 | 0.0006495717 | 1.101341e-13
19.3677 | 30.5459 | 30.6245 | 30.5635 | -0.07859963 | 0.06034694 | 0.0006502692 | 1.101341e-13
19.3777 | 30.5479 | 30.61149 | 30.55043 | -0.06359437 | 0.06041193 | 0.0006509679 | 1.101341e-13
19.3877 | 30.5649 | 30.59849 | 30.53736 | -0.03358882 | 0.06047705 | 0.0006516676 | 1.101341e-13
19.3977 | 30.5419 | 30.58548 | 30.52429 | -0.04358299 | 0.06054227 | 0.0006523685 | 1.101341e-13
19.4077 | 30.5673 | 30.57248 | 30.51122 | -0.00517693 | 0.06060762 | 0.0006530706 | 1.101341e-13
19.4177 | 30.5338 | 30.55947 | 30.49814 | -0.02567066 | 0.06067308 | 0.0006537739 | 1.101341e-13
19.4277 | 30.5257 | 30.54646 | 30.48507 | -0.0207642 | 0.06073866 | 0.0006544783 | 1.101341e-13
19.4377 | 30.4724 | 30.53346 | 30.472 | -0.06105759 | 0.06080436 | 0.0006551838 | 1.101341e-13
19.4477 | 30.4849 | 30.52045 | 30.45892 | -0.03555085 | 0.06087017 | 0.0006558905 | 1.101341e-13
19.4577 | 30.4658 | 30.50744 | 30.44585 | -0.04164401 | 0.06093611 | 0.0006565985 | 1.101341e-13
19.4677 | 30.4467 | 30.49444 | 30.43278 | -0.04773709 | 0.06100216 | 0.0006573074 | 1.101341e-13
19.4777 | 30.4377 | 30.48143 | 30.4197 | -0.04373013 | 0.06106833 | 0.0006580176 | 1.101341e-13
19.4877 | 30.4616 | 30.46842 | 30.40663 | -0.006823165 | 0.06113463 | 0.000658729 | 1.101341e-13
19.4977 | 30.4735 | 30.45542 | 30.39356 | 0.0180838 | 0.06120104 | 0.0006594415 | 1.101341e-13
19.5077 | 30.433 | 30.44241 | 30.38048 | -0.009409273 | 0.06126758 | 0.0006601553 | 1.101341e-13
19.5177 | 30.4211 | 30.4294 | 30.36741 | -0.008302412 | 0.06133423 | 0.0006608703 | 1.101341e-13
19.5277 | 30.4049 | 30.4164 | 30.35433 | -0.01149564 | 0.06140101 | 0.0006615863 | 1.101341e-13
19.5377 | 30.3747 | 30.40339 | 30.34126 | -0.028689 | 0.06146791 | 0.0006623036 | 1.101341e-13
19.5477 | 30.365 | 30.39038 | 30.32818 | -0.02538249 | 0.06153492 | 0.0006630221 | 1.101341e-13
19.5577 | 30.3488 | 30.37738 | 30.31511 | -0.02857616 | 0.06160207 | 0.0006637416 | 1.101341e-13
19.5677 | 30.3372 | 30.36437 | 30.30204 | -0.02717003 | 0.06166933 | 0.0006644624 | 1.101341e-13
19.5777 | 30.3158 | 30.35136 | 30.28896 | -0.03556412 | 0.06173672 | 0.0006651845 | 1.101341e-13
19.5877 | 30.3474 | 30.33836 | 30.27589 | 0.009041533 | 0.06180423 | 0.0006659077 | 1.101341e-13
19.5977 | 30.3373 | 30.32535 | 30.26281 | 0.01194691 | 0.06187187 | 0.0006666322 | 1.101341e-13
19.6077 | 30.3124 | 30.31235 | 30.24974 | 5.197973e-05 | 0.06193963 | 0.0006673578 | 1.101341e-13
19.6177 | 30.2848 | 30.29934 | 30.23667 | -0.01454328 | 0.06200752 | 0.0006680846 | 1.101341e-13
19.6277 | 30.2593 | 30.28634 | 30.22359 | -0.0270389 | 0.06207553 | 0.0006688127 | 1.101341e-13
19.6376 | 30.2753 | 30.27346 | 30.21065 | 0.001835068 | 0.06214298 | 0.0006695346 | 1.101341e-13
19.6476 | 30.2373 | 30.26046 | 30.19758 | -0.02316134 | 0.06221124 | 0.0006702651 | 1.101341e-13
19.6576 | 30.2045 | 30.24746 | 30.18451 | -0.04295817 | 0.06227963 | 0.0006709967 | 1.136868e-13
19.6676 | 30.2219 | 30.23446 | 30.17144 | -0.01255547 | 0.06234814 | 0.0006717297 | 1.136868e-13
19.6776 | 30.1928 | 30.22145 | 30.15836 | -0.02865325 | 0.06241678 | 0.0006724639 | 1.136868e-13
19.6876 | 30.2563 | 30.20845 | 30.14529 | 0.04784846 | 0.06248555 | 0.000673199 | 1.136868e-13
19.6976 | 30.2133 | 30.19545 | 30.13222 | 0.01784963 | 0.06255445 | 0.0006739355 | 1.136868e-13
19.7076 | 30.1727 | 30.18245 | 30.11915 | -0.00974975 | 0.06262348 | 0.0006746733 | 1.136868e-13
19.7176 | 30.1394 | 30.16945 | 30.10608 | -0.03004972 | 0.06269263 | 0.0006754123 | 1.136868e-13
19.7276 | 30.1516 | 30.15645 | 30.09301 | -0.004850307 | 0.06276192 | 0.0006761526 | 1.136868e-13
19.7376 | 30.137 | 30.14345 | 30.07994 | -0.006451524 | 0.06283133 | 0.0006768941 | 1.136868e-13
19.7476 | 30.1059 | 30.13045 | 30.06687 | -0.0245534 | 0.06290088 | 0.0006776368 | 1.136868e-13
19.7576 | 30.0846 | 30.11746 | 30.05381 | -0.03285597 | 0.06297056 | 0.0006783808 | 1.136868e-13
19.7676 | 30.0797 | 30.10446 | 30.04074 | -0.02475924 | 0.06304036 | 0.000679126 | 1.136868e-13
19.7776 | 30.0923 | 30.09146 | 30.02767 | 0.0008367528 | 0.0631103 | 0.0006798724 | 1.136868e-13
19.7876 | 30.0782 | 30.07847 | 30.01461 | -0.0002680074 | 0.06318037 | 0.0006806201 | 1.136868e-13
19.7976 | 30.0521 | 30.06547 | 30.00154 | -0.01337355 | 0.06325057 | 0.0006813691 | 1.136868e-13
19.8076 | 30.0211 | 30.05248 | 29.98848 | -0.0313799 | 0.06332091 | 0.0006821194 | 1.136868e-13
19.8176 | 29.9818 | 30.03949 | 29.97541 | -0.05768709 | 0.06339138 | 0.0006828708 | 1.136868e-13
19.8276 | 29.984 | 30.0265 | 29.96235 | -0.04249513 | 0.06346199 | 0.0006836236 | 1.136868e-13
19.8376 | 29.9631 | 30.0135 | 29.94929 | -0.05040405 | 0.06353272 | 0.0006843776 | 1.136868e-13
19.8476 | 29.9396 | 30.00051 | 29.93623 | -0.06091414 | 0.06360388 | 0.0006851328 | 1.136868e-13
19.8576 | 29.9416 | 29.98752 | 29.92316 | -0.04592489 | 0.06367489 | 0.0006858894 | 1.136868e-13
19.8676 | 29.9398 | 29.97454 | 29.9101 | -0.03473658 | 0.06374603 | 0.0006866472 | 1.136868e-13
19.8776 | 29.9136 | 29.96155 | 29.89704 | -0.04794924 | 0.06381731 | 0.0006874063 | 1.136868e-13
19.8876 | 29.8942 | 29.94856 | 29.88399 | -0.0543629 | 0.06388872 | 0.0006881667 | 1.136868e-13
19.8976 | 29.8708 | 29.93558 | 29.87093 | -0.06477759 | 0.06396028 | 0.0006889284 | 1.136868e-13
19.9076 | 29.8401 | 29.92259 | 29.85787 | -0.08249331 | 0.06403197 | 0.0006896914 | 1.136868e-13
19.9176 | 29.8112 | 29.90961 | 29.84482 | -0.09841009 | 0.0641038 | 0.0006904556 | 1.136868e-13
19.9276 | 29.8043 | 29.89663 | 29.83176 | -0.09232797 | 0.06417577 | 0.0006912212 | 1.136868e-13
19.9376 | 29.7922 | 29.88365 | 29.81871 | -0.09144695 | 0.06424788 | 0.0006919879 | 1.172396e-13
19.9476 | 29.7326 | 29.87067 | 29.80565 | -0.1380671 | 0.06432013 | 0.000692756 | 1.172396e-13
19.9576 | 29.728 | 29.85769 | 29.7926 | -0.1296883 | 0.06439252 | 0.0006935254 | 1.172396e-13
19.9676 | 29.7444 | 29.84471 | 29.77955 | -0.1003108 | 0.06446504 | 0.0006942963 | 1.172396e-13
19.9776 | 29.7188 | 29.83173 | 29.7665 | -0.1129345 | 0.06453772 | 0.0006950683 | 1.172396e-13
19.9876 | 29.6891 | 29.81876 | 29.75345 | -0.1296593 | 0.06461053 | 0.0006958416 | 1.172396e-13
19.9976 | 29.676 | 29.80579 | 29.74041 | -0.1297855 | 0.06468349 | 0.0006966163 | 1.172396e-13
20.0076 | 29.6349 | 29.79281 | 29.72736 | -0.157913 | 0.06475672 | 0.0006973923 | 1.172396e-13
20.0176 | 29.6216 | 29.77984 | 29.71431 | -0.1582417 | 0.06482996 | 0.0006981695 | 1.172396e-13
20.0276 | 29.6066 | 29.76687 | 29.70127 | -0.1602717 | 0.06490335 | 0.0006989481 | 1.172396e-13
20.0376 | 29.5879 | 29.7539 | 29.68823 | -0.166003 | 0.06497688 | 0.0006997281 | 1.172396e-13
20.0476 | 29.5432 | 29.74094 | 29.67518 | -0.1977357 | 0.06505055 | 0.0007005094 | 1.172396e-13
20.0576 | 29.5418 | 29.72797 | 29.66214 | -0.1861698 | 0.06512437 | 0.000701292 | 1.172395514e-13
20.0676 | 29.5203 | 29.71501 | 29.6491 | -0.1947053 | 0.06519834 | 0.000702076 | 1.172395514e-13
20.0776 | 29.5146 | 29.70204 | 29.63607 | -0.1874421 | 0.06527245 | 0.0007028613 | 1.172395514e-13
20.0876 | 29.4795 | 29.68908 | 29.62303 | -0.2095805 | 0.06534671 | 0.0007036479 | 1.172395514e-13
20.0976 | 29.4414 | 29.67612 | 29.60999 | -0.2347203 | 0.06542112 | 0.0007044357 | 1.172395514e-13
20.1076 | 29.4367 | 29.66316 | 29.59696 | -0.2264615 | 0.06549567 | 0.000705225 | 1.172396e-13
20.1176 | 29.403 | 29.6502 | 29.58393 | -0.2472043 | 0.06557038 | 0.0007060157 | 1.172396e-13
20.1276 | 29.3912 | 29.63725 | 29.5709 | -0.2460486 | 0.06564523 | 0.0007068077 | 1.172396e-13
20.1376 | 29.3678 | 29.62429 | 29.55787 | -0.2564945 | 0.06572023 | 0.0007076011 | 1.172396e-13
20.1476 | 29.3621 | 29.61134 | 29.54484 | -0.2492419 | 0.06579539 | 0.0007083958 | 1.172396e-13
20.1576 | 29.3398 | 29.59839 | 29.53181 | -0.258591 | 0.0658707 | 0.0007091919 | 1.172396e-13
20.1676 | 29.3298 | 29.58544 | 29.51879 | -0.2556416 | 0.06594616 | 0.0007099894 | 1.172396e-13
20.1776 | 29.3115 | 29.57249 | 29.50576 | -0.2609939 | 0.06602177 | 0.0007107883 | 1.172396e-13
20.1876 | 29.2718 | 29.55955 | 29.49274 | -0.2877478 | 0.06609753 | 0.0007115883 | 1.172396e-13
20.1976 | 29.2377 | 29.5466 | 29.47972 | -0.3089034 | 0.06617345 | 0.0007123899 | 1.172396e-13
20.2076 | 29.2266 | 29.53366 | 29.4667 | -0.3070606 | 0.06624952 | 0.0007131928 | 1.207923e-13
20.2176 | 29.2108 | 29.52072 | 29.45368 | -0.3099196 | 0.06632575 | 0.0007139972 | 1.207923e-13
20.2275 | 29.1665 | 29.50791 | 29.44079 | -0.3414098 | 0.06640136 | 0.0007147948 | 1.207923e-13
20.2375 | 29.1627 | 29.49497 | 29.42778 | -0.3322722 | 0.0664779 | 0.0007156019 | 1.207923e-13
20.2475 | 29.147 | 29.48204 | 29.41477 | -0.3350365 | 0.0665546 | 0.0007164104 | 1.207923e-13
20.2575 | 29.115 | 29.4691 | 29.40175 | -0.3541025 | 0.06663145 | 0.0007172203 | 1.207923e-13
20.2675 | 29.1066 | 29.45617 | 29.38874 | -0.3495703 | 0.06670845 | 0.0007180315 | 1.207923e-13
20.2775 | 29.0833 | 29.44324 | 29.37574 | -0.35994 | 0.06678562 | 0.0007188442 | 1.207923e-13
20.2875 | 29.0506 | 29.43031 | 29.36273 | -0.3797116 | 0.06686295 | 0.0007196583 | 1.207923e-13
20.2975 | 29.0145 | 29.41738 | 29.34972 | -0.402885 | 0.06694044 | 0.0007204738 | 1.207923e-13
20.3075 | 29.0036 | 29.40446 | 29.33672 | -0.4008603 | 0.06701809 | 0.0007212908 | 1.207923e-13
20.3175 | 28.9839 | 29.39154 | 29.32372 | -0.4076375 | 0.0670959 | 0.0007221089 | 1.207923e-13
20.3275 | 28.9569 | 29.37862 | 29.31072 | -0.4217166 | 0.06717387 | 0.0007229286 | 1.207923e-13
20.3375 | 28.946 | 29.3657 | 29.29772 | -0.4196977 | 0.067252 | 0.0007237498 | 1.207923e-13
20.3475 | 28.9293 | 29.35278 | 29.28473 | -0.4234807 | 0.0673303 | 0.0007245723 | 1.207923e-13
20.3575 | 28.93 | 29.33987 | 29.27173 | -0.4098658 | 0.06740877 | 0.0007253963 | 1.207923e-13
20.3675 | 28.8992 | 29.32695 | 29.25874 | -0.4277528 | 0.06748739 | 0.0007262218 | 1.207923e-13
20.3775 | 28.865 | 29.31404 | 29.24575 | -0.4490419 | 0.06756619 | 0.0007270487 | 1.207923e-13
20.3875 | 28.8516 | 29.30113 | 29.23276 | -0.4495331 | 0.06764515 | 0.000727877 | 1.207923e-13
20.3975 | 28.8384 | 29.28823 | 29.21977 | -0.4498262 | 0.06772428 | 0.0007287066 | 1.207923e-13
20.4075 | 28.813 | 29.27532 | 29.20679 | -0.4623215 | 0.06780357 | 0.0007295377 | 1.207923e-13
20.4175 | 28.7977 | 29.26242 | 29.19381 | -0.4647189 | 0.06788303 | 0.0007303703 | 1.207923e-13
20.4275 | 28.7896 | 29.24953 | 29.18082 | -0.4599257 | 0.06797001 | 0.0007312045 | 1.207923e-13
20.4375 | 28.7721 | 29.23663 | 29.16785 | -0.4645274 | 0.06804982 | 0.00073204 | 1.207923e-13
20.4475 | 28.7681 | 29.22373 | 29.15487 | -0.4556312 | 0.0681298 | 0.000732877 | 1.207923e-13
20.4575 | 28.7767 | 29.21084 | 29.14189 | -0.4341371 | 0.06820996 | 0.0007337155 | 1.24345e-13
20.4675 | 28.728 | 29.19795 | 29.12892 | -0.4699453 | 0.06829028 | 0.0007345554 | 1.24345e-13
20.4775 | 28.7416 | 29.18506 | 29.11595 | -0.4434557 | 0.06837077 | 0.0007353967 | 1.24345e-13
20.4875 | 28.7173 | 29.17217 | 29.10298 | -0.4548683 | 0.06845144 | 0.0007362396 | 1.24345e-13
20.4975 | 28.6942 | 29.15928 | 29.09001 | -0.4650831 | 0.06853229 | 0.0007370838 | 1.24345e-13
20.5075 | 28.7004 | 29.1464 | 29.07705 | -0.4460002 | 0.0686133 | 0.0007379297 | 1.24345e-13
20.5175 | 28.7087 | 29.13352 | 29.06409 | -0.4248196 | 0.0686945 | 0.000738777 | 1.24345e-13
20.5275 | 28.6924 | 29.12064 | 29.05113 | -0.4282414 | 0.06877588 | 0.0007396258 | 1.24345e-13
20.5375 | 28.6829 | 29.10777 | 29.03817 | -0.4248654 | 0.06885743 | 0.000740476 | 1.24345e-13
20.5475 | 28.7054 | 29.09489 | 29.02521 | -0.3894917 | 0.06893917 | 0.0007413277 | 1.24345e-13
20.5575 | 28.675 | 29.08202 | 29.01226 | -0.4070205 | 0.06902108 | 0.0007421811 | 1.24345e-13
20.5675 | 28.698 | 29.06915 | 28.99931 | -0.3711515 | 0.06910316 | 0.0007430357 | 1.24345e-13
20.5775 | 28.6883 | 29.05629 | 28.98636 | -0.367985 | 0.06918544 | 0.000743892 | 1.24345e-13
20.5875 | 28.6723 | 29.04342 | 28.97341 | -0.3711217 | 0.06926874 | 0.0007447497 | 1.24345e-13
20.5975 | 28.6835 | 29.03056 | 28.96046 | -0.3470637 | 0.06935506 | 0.0007456091 | 1.24345e-13
20.6075 | 28.6905 | 29.0177 | 28.94752 | -0.3272045 | 0.06943789 | 0.0007464698 | 1.24345e-13
20.6175 | 28.6805 | 29.00485 | 28.93458 | -0.3243477 | 0.0695209 | 0.0007473321 | 1.24345e-13
20.6275 | 28.6807 | 28.99199 | 28.92164 | -0.3112934 | 0.0696041 | 0.0007481959 | 1.24345e-13
20.6375 | 28.694 | 28.97914 | 28.9087 | -0.2851415 | 0.06968748 | 0.0007490613 | 1.24345e-13
20.6475 | 28.722 | 28.96629 | 28.89577 | -0.2442922 | 0.06977105 | 0.0007499281 | 1.24345e-13
20.6575 | 28.6977 | 28.95345 | 28.88284 | -0.2557454 | 0.06985482 | 0.0007507965 | 1.24345e-13
20.6675 | 28.7104 | 28.9406 | 28.86991 | -0.2302012 | 0.06993877 | 0.0007516664 | 1.24345e-13
20.6775 | 28.7111 | 28.92776 | 28.85698 | -0.2166595 | 0.07002291 | 0.0007525379 | 1.24345e-13
20.6875 | 28.7164 | 28.91492 | 28.84406 | -0.1985204 | 0.07010725 | 0.000753411 | 1.24345e-13
20.6975 | 28.7231 | 28.90356 | 28.83114 | -0.1804567 | 0.0716247 | 0.0007942209 | 1.314504e-13
20.7075 | 28.7342 | 28.89073 | 28.81822 | -0.1565261 | 0.07171269 | 0.0007951165 | 1.314504e-13
20.7175 | 28.7213 | 28.8779 | 28.8053 | -0.1565955 | 0.07179832 | 0.0007960138 | 1.314504e-13
20.7275 | 28.7501 | 28.86507 | 28.79239 | -0.1149676 | 0.07188413 | 0.0007969126 | 1.314504e-13
20.7375 | 28.7633 | 28.85224 | 28.77947 | -0.08894236 | 0.07197014 | 0.0007978129 | 1.314504e-13
20.7475 | 28.7339 | 28.83942 | 28.76656 | -0.1055198 | 0.07205635 | 0.0007987148 | 1.314504e-13
20.7575 | 28.7822 | 28.8266 | 28.75366 | -0.0444003 | 0.07214319 | 0.0007996184 | 1.314504e-13
20.7675 | 28.7866 | 28.81378 | 28.74075 | -0.02718312 | 0.0722298 | 0.0008005234 | 1.314504e-13
20.7775 | 28.7648 | 28.80167 | 28.72785 | -0.03687487 | 0.07302283 | 0.0008014302 | 1.314504e-13
20.7875 | 28.8036 | 28.78886 | 28.71495 | 0.01473651 | 0.07311019 | 0.0008023385 | 1.314504e-13
20.7975 | 28.7793 | 28.77605 | 28.70205 | 0.003245133 | 0.07319776 | 0.0008032484 | 1.314504e-13
20.8074 | 28.8121 | 28.76338 | 28.68929 | 0.04872295 | 0.07328464 | 0.0008041508 | 1.314504e-13
20.8174 | 28.7864 | 28.75057 | 28.6764 | 0.03582604 | 0.07337262 | 0.0008050639 | 1.314504e-13
20.8274 | 28.8056 | 28.73777 | 28.66351 | 0.06782633 | 0.0734608 | 0.0008059786 | 1.314504e-13
20.8374 | 28.8044 | 28.72498 | 28.65062 | 0.0794238 | 0.0735492 | 0.000806895 | 1.314504e-13
20.8474 | 28.8131 | 28.71218 | 28.63774 | 0.1009184 | 0.07363779 | 0.0008078129 | 1.314504e-13
20.8574 | 28.815 | 28.69939 | 28.62485 | 0.1156102 | 0.07372661 | 0.0008087324 | 1.350031e-13
20.8674 | 28.8152 | 28.68734 | 28.61198 | 0.1278627 | 0.07453212 | 0.0008296216 | 1.350031e-13
20.8774 | 28.814 | 28.67455 | 28.5991 | 0.1394471 | 0.07462299 | 0.0008305541 | 1.350031e-13
20.8874 | 28.8274 | 28.66177 | 28.58623 | 0.1656299 | 0.07471279 | 0.0008314884 | 1.350031e-13
20.8974 | 28.8098 | 28.64899 | 28.57335 | 0.1608098 | 0.07480282 | 0.0008324242 | 1.350031e-13
20.9074 | 28.7997 | 28.63621 | 28.56049 | 0.1634867 | 0.07489306 | 0.0008333618 | 1.350031e-13
20.9174 | 28.7955 | 28.62344 | 28.54762 | 0.1720607 | 0.07498353 | 0.000834301 | 1.350031e-13
20.9274 | 28.8013 | 28.61067 | 28.53476 | 0.1906318 | 0.0750742 | 0.0008352418 | 1.350031e-13
20.9374 | 28.7822 | 28.5979 | 28.5219 | 0.1842998 | 0.0751651 | 0.0008361842 | 1.350031e-13
20.9474 | 28.7716 | 28.58549 | 28.50904 | 0.1861118 | 0.07560933 | 0.0008371283 | 1.385558e-13
20.9574 | 28.7654 | 28.57273 | 28.49619 | 0.1926737 | 0.07570085 | 0.0008380741 | 1.385558e-13
20.9674 | 28.7647 | 28.55997 | 28.48334 | 0.2047326 | 0.0757926 | 0.0008390216 | 1.385558e-13
20.9774 | 28.7378 | 28.54721 | 28.47049 | 0.1905885 | 0.07588457 | 0.0008399708 | 1.385558e-13
20.9874 | 28.7171 | 28.53446 | 28.45764 | 0.1826413 | 0.07597678 | 0.0008409216 | 1.385558e-13
20.9974 | 28.7066 | 28.52171 | 28.4448 | 0.1848911 | 0.07606922 | 0.0008418741 | 1.385558e-13
21.0074 | 28.6737 | 28.50896 | 28.43196 | 0.1647378 | 0.07616188 | 0.0008428285 | 1.385558e-13
21.0174 | 28.6635 | 28.49622 | 28.41912 | 0.1672814 | 0.07625478 | 0.0008437843 | 1.385558e-13
21.0274 | 28.6308 | 28.48348 | 28.40629 | 0.1473218 | 0.07634792 | 0.0008447418 | 1.385558e-13
21.0374 | 28.6072 | 28.47074 | 28.39345 | 0.1364592 | 0.07644129 | 0.0008457011 | 1.385558e-13
21.0474 | 28.5863 | 28.45801 | 28.38063 | 0.1282934 | 0.0765349 | 0.0008466622 | 1.385558e-13
21.0574 | 28.5602 | 28.44528 | 28.3678 | 0.1149245 | 0.07662874 | 0.0008476249 | 1.385558e-13
21.0674 | 28.543 | 28.43255 | 28.35498 | 0.1104524 | 0.07672283 | 0.0008485893 | 1.385558e-13
21.0774 | 28.494 | 28.41982 | 28.34216 | 0.07417716 | 0.07681716 | 0.0008495554 | 1.385558e-13
21.0874 | 28.4663 | 28.4071 | 28.32934 | 0.0591987 | 0.07691175 | 0.0008505234 | 1.385558e-13
21.0974 | 28.4458 | 28.39438 | 28.31652 | 0.05141705 | 0.07700656 | 0.0008514929 | 1.385558e-13
21.1074 | 28.3949 | 28.38167 | 28.30371 | 0.01323217 | 0.07710163 | 0.0008524643 | 1.385558e-13
21.1174 | 28.3773 | 28.36896 | 28.29091 | 0.008344054 | 0.07719695 | 0.0008534372 | 1.385558e-13
21.1274 | 28.346 | 28.35625 | 28.2781 | -0.01024731 | 0.07729253 | 0.000854412 | 1.385558e-13
21.1374 | 28.3137 | 28.34354 | 28.2653 | -0.02984194 | 0.07738835 | 0.0008553887 | 1.385558e-13
21.1474 | 28.2678 | 28.33084 | 28.2525 | -0.06304184 | 0.07748642 | 0.0008563669 | 1.421085e-13
21.1574 | 28.231 | 28.31814 | 28.2397 | -0.08714303 | 0.07758275 | 0.0008573469 | 1.421085e-13
21.1674 | 28.2088 | 28.30545 | 28.22691 | -0.09664753 | 0.07767935 | 0.0008583288 | 1.421085e-13
21.1774 | 28.1703 | 28.29276 | 28.21412 | -0.1224553 | 0.07777619 | 0.0008593125 | 1.421085e-13
21.1874 | 28.1225 | 28.28007 | 28.20133 | -0.1575665 | 0.07787331 | 0.0008602977 | 1.421085e-13
21.1974 | 28.0774 | 28.26738 | 28.18855 | -0.189981 | 0.07797069 | 0.0008612847 | 1.421085e-13
21.2074 | 28.0739 | 28.2547 | 28.17577 | -0.1807989 | 0.07806834 | 0.0008622736 | 1.421085e-13
21.2174 | 28.029 | 28.24202 | 28.16299 | -0.2130201 | 0.07816624 | 0.0008632643 | 1.421085e-13
21.2274 | 27.9808 | 28.22934 | 28.15022 | -0.2485447 | 0.07826442 | 0.0008642567 | 1.421085e-13
21.2374 | 27.9675 | 28.21667 | 28.13744 | -0.2491727 | 0.07836288 | 0.0008652509 | 1.421085e-13
21.2474 | 27.9297 | 28.204 | 28.12468 | -0.2743041 | 0.0784616 | 0.0008662469 | 1.421085e-13
21.2574 | 27.9005 | 28.19134 | 28.11191 | -0.290839 | 0.0785606 | 0.0008672449 | 1.421085e-13
21.2674 | 27.8621 | 28.17868 | 28.09915 | -0.3165773 | 0.07865988 | 0.0008682444 | 1.421085e-13
21.2774 | 27.8407 | 28.16602 | 28.08639 | -0.3253191 | 0.07875943 | 0.0008692458 | 1.421085e-13
21.2874 | 27.7909 | 28.15336 | 28.07363 | -0.3624643 | 0.07885929 | 0.000870249 | 1.421085e-13
21.2974 | 27.7705 | 28.14071 | 28.06088 | -0.370213 | 0.07895941 | 0.000871254 | 1.421085e-13
21.3074 | 27.7536 | 28.12807 | 28.04813 | -0.3744652 | 0.07905982 | 0.0008722608 | 1.421085e-13
21.3174 | 27.7293 | 28.11542 | 28.03539 | -0.3861219 | 0.07916152 | 0.0008732696 | 1.421085e-13
21.3274 | 27.6903 | 28.10278 | 28.02264 | -0.4124812 | 0.07926251 | 0.00087428 | 1.421085e-13
21.3374 | 27.6794 | 28.09014 | 28.0099 | -0.410744 | 0.0793638 | 0.0008752924 | 1.421085e-13
21.3474 | 27.6522 | 28.07751 | 27.99717 | -0.4253103 | 0.07946538 | 0.0008763065 | 1.456613e-13
21.3574 | 27.6224 | 28.06488 | 27.98444 | -0.4424802 | 0.07956726 | 0.0008773225 | 1.456613e-13
21.3674 | 27.5983 | 28.05225 | 27.97171 | -0.4539536 | 0.07966945 | 0.0008783404 | 1.456613e-13
21.3774 | 27.5688 | 28.03963 | 27.95898 | -0.4708307 | 0.07977194 | 0.00087936 | 1.456613e-13
21.3874 | 27.5645 | 28.02701 | 27.94626 | -0.4625113 | 0.07987472 | 0.0008803817 | 1.456613e-13
21.3973 | 27.5441 | 28.01452 | 27.93366 | -0.4704217 | 0.0799768 | 0.0008813946 | 1.456613e-13
21.4073 | 27.5144 | 28.00191 | 27.92095 | -0.4875096 | 0.08008021 | 0.0008824199 | 1.456613e-13
21.4173 | 27.5014 | 27.9893 | 27.90823 | -0.4879011 | 0.08018393 | 0.000883447 | 1.456613e-13
21.4273 | 27.5002 | 27.9767 | 27.89552 | -0.4764971 | 0.08028885 | 0.000884476 | 1.456613e-13
21.4373 | 27.4639 | 27.9641 | 27.88282 | -0.500196 | 0.0803932 | 0.0008855069 | 1.456613e-13
21.4473 | 27.4567 | 27.9515 | 27.87011 | -0.4947985 | 0.0804979 | 0.0008865397 | 1.456613e-13
21.4573 | 27.4418 | 27.9389 | 27.85741 | -0.4971047 | 0.0806029 | 0.0008875743 | 1.456613e-13
21.4673 | 27.4286 | 27.92631 | 27.84472 | -0.4977146 | 0.08070824 | 0.0008886109 | 1.456613e-13
21.4773 | 27.4132 | 27.91373 | 27.83202 | -0.5005282 | 0.08081391 | 0.0008896493 | 1.456613e-13
21.4873 | 27.392 | 27.90115 | 27.81934 | -0.5091456 | 0.0809199 | 0.0008906897 | 1.456613e-13
21.4973 | 27.4027 | 27.88858 | 27.80665 | -0.4858786 | 0.08103815 | 0.0008917319 | 1.456613e-13
21.5073 | 27.3868 | 27.876 | 27.79397 | -0.4892035 | 0.08114483 | 0.000892776 | 1.456613e-13
21.5173 | 27.3829 | 27.86343 | 27.78129 | -0.4805321 | 0.08125186 | 0.0008938221 | 1.456613e-13
21.5273 | 27.3722 | 27.85086 | 27.76861 | -0.4786646 | 0.08135924 | 0.0008948701 | 1.456613e-13
21.5373 | 27.35 | 27.8383 | 27.75594 | -0.4883008 | 0.08146697 | 0.00089592 | 1.456613e-13
21.5473 | 27.3672 | 27.82574 | 27.74327 | -0.4585409 | 0.08157505 | 0.0008969719 | 1.49214e-13
21.5573 | 27.354 | 27.81318 | 27.7306 | -0.4591848 | 0.08168349 | 0.0008980256 | 1.49214e-13
21.5673 | 27.3293 | 27.80063 | 27.71794 | -0.4713325 | 0.08179229 | 0.0008990813 | 1.49214e-13
21.5773 | 27.3334 | 27.78808 | 27.70528 | -0.454684 | 0.08190145 | 0.000900139 | 1.49214e-13
21.5873 | 27.3598 | 27.77554 | 27.69263 | -0.4157395 | 0.08201098 | 0.0009011986 | 1.49214e-13
21.5973 | 27.3366 | 27.763 | 27.67998 | -0.4263988 | 0.08212088 | 0.0009022601 | 1.49214e-13
21.6073 | 27.3421 | 27.75046 | 27.66733 | -0.4083624 | 0.08223161 | 0.0009033237 | 1.49214e-13
21.6173 | 27.3553 | 27.73793 | 27.65468 | -0.3826295 | 0.08234226 | 0.0009043892 | 1.49214e-13
21.6273 | 27.3449 | 27.7254 | 27.64204 | -0.3805005 | 0.08245331 | 0.0009054566 | 1.49214e-13
21.6373 | 27.3706 | 27.71288 | 27.6294 | -0.3422755 | 0.08256474 | 0.0009065261 | 1.49214e-13
21.6473 | 27.3589 | 27.70035 | 27.61677 | -0.3414544 | 0.08267656 | 0.0009075975 | 1.49214e-13
21.6573 | 27.3624 | 27.68784 | 27.60414 | -0.3254372 | 0.08278877 | 0.0009086709 | 1.49214e-13
21.6673 | 27.3817 | 27.67532 | 27.59151 | -0.293624 | 0.0829014 | 0.0009097462 | 1.49214e-13
21.6773 | 27.4059 | 27.66282 | 27.57889 | -0.2569208 | 0.08302036 | 0.0009108236 | 1.49214e-13
21.6873 | 27.4082 | 27.65032 | 27.56627 | -0.2421156 | 0.08313379 | 0.000911903 | 1.49214e-13
21.6973 | 27.4483 | 27.63781 | 27.55365 | -0.1895144 | 0.08324764 | 0.0009129844 | 1.49214e-13
21.7073 | 27.4565 | 27.62532 | 27.54104 | -0.1688173 | 0.08336191 | 0.0009140677 | 1.49214e-13
21.7173 | 27.4709 | 27.61282 | 27.52843 | -0.1419241 | 0.0834766 | 0.0009151533 | 1.49214e-13
21.7273 | 27.491 | 27.60034 | 27.51583 | -0.1093351 | 0.08359171 | 0.0009162407 | 1.527667e-13
21.7373 | 27.5223 | 27.58785 | 27.50323 | -0.06555003 | 0.08370725 | 0.0009173301 | 1.527667e-13
21.7473 | 27.5349 | 27.57537 | 27.49063 | -0.0404691 | 0.08382324 | 0.0009184215 | 1.527667e-13
21.7573 | 27.5602 | 27.56289 | 27.47803 | -0.002692253 | 0.08393967 | 0.0009195151 | 1.527667e-13
21.7673 | 27.6098 | 27.55042 | 27.46544 | 0.05938049 | 0.08405654 | 0.0009206106 | 1.527667e-13
21.7773 | 27.6333 | 27.53795 | 27.45286 | 0.09534911 | 0.08417387 | 0.0009217082 | 1.527667e-13
21.7873 | 27.6825 | 27.52549 | 27.44027 | 0.1570136 | 0.08429166 | 0.0009228078 | 1.527667e-13
21.7973 | 27.7088 | 27.51303 | 27.42769 | 0.1957739 | 0.0844099 | 0.0009239096 | 1.527667e-13
21.8073 | 27.7491 | 27.50057 | 27.41512 | 0.2485301 | 0.08452862 | 0.0009250134 | 1.527667e-13
21.8173 | 27.7924 | 27.48812 | 27.40254 | 0.3042822 | 0.08464781 | 0.0009261192 | 1.527667e-13
21.8273 | 27.817 | 27.47567 | 27.38998 | 0.34133 | 0.0847675 | 0.000927227 | 1.527667e-13
21.8373 | 27.8772 | 27.46323 | 27.37741 | 0.4139736 | 0.08488765 | 0.0009283371 | 1.527667e-13
21.8473 | 27.9232 | 27.45079 | 27.36485 | 0.4724126 | 0.08500869 | 0.0009294491 | 1.527667e-13
21.8573 | 27.9634 | 27.43835 | 27.35229 | 0.5250478 | 0.08512985 | 0.0009305632 | 1.527667e-13
21.8673 | 28.0126 | 27.42592 | 27.33974 | 0.5866787 | 0.08525151 | 0.0009316795 | 1.527667e-13
21.8773 | 28.08 | 27.41349 | 27.32719 | 0.6665054 | 0.08537369 | 0.0009327979 | 1.527667e-13
21.8873 | 28.1378 | 27.40107 | 27.31464 | 0.7367278 | 0.08549639 | 0.0009339184 | 1.527667e-13
21.8973 | 28.1903 | 27.38865 | 27.3021 | 0.8016459 | 0.08561962 | 0.0009350409 | 1.563194e-13
21.9073 | 28.2392 | 27.37624 | 27.28956 | 0.8629597 | 0.08574337 | 0.0009361656 | 1.563194e-13
21.9173 | 28.3082 | 27.36383 | 27.27703 | 0.9443692 | 0.08586767 | 0.0009372923 | 1.563194e-13
21.9273 | 28.365 | 27.35143 | 27.26449 | 1.013574 | 0.08599252 | 0.0009384213 | 1.563194e-13
21.9373 | 28.4293 | 27.33902 | 27.25197 | 1.090275 | 0.08611791 | 0.0009395523 | 1.563194e-13
21.9473 | 28.4859 | 27.32663 | 27.23944 | 1.159272 | 0.08624388 | 0.0009406856 | 1.563194e-13
21.9573 | 28.5558 | 27.31424 | 27.22692 | 1.241564 | 0.08637042 | 0.0009418208 | 1.563194e-13
21.9673 | 28.6316 | 27.30185 | 27.21441 | 1.329751 | 0.08649753 | 0.0009429584 | 1.563194e-13
21.9772 | 28.6945 | 27.28959 | 27.20202 | 1.404911 | 0.08662395 | 0.0009440867 | 1.563194e-13
21.9872 | 28.7589 | 27.27721 | 27.18951 | 1.48169 | 0.08675224 | 0.0009452285 | 1.563194e-13
21.9972 | 28.8351 | 27.26484 | 27.17701 | 1.570264 | 0.08688114 | 0.0009463724 | 1.563194e-13
22.0072 | 28.893 | 27.25247 | 27.16451 | 1.640534 | 0.08701065 | 0.0009475186 | 1.563194e-13
22.0172 | 28.9547 | 27.2401 | 27.15201 | 1.7146 | 0.08714079 | 0.0009486669 | 1.563194e-13
22.0272 | 29.0107 | 27.22774 | 27.13952 | 1.782961 | 0.08727155 | 0.0009498173 | 1.563194e-13
22.0372 | 29.086 | 27.21538 | 27.12703 | 1.870617 | 0.08740296 | 0.0009509699 | 1.563194e-13
22.0472 | 29.1562 | 27.20303 | 27.11454 | 1.953169 | 0.08753503 | 0.0009521248 | 1.563194e-13
22.0572 | 29.2067 | 27.19068 | 27.10206 | 2.016017 | 0.08766775 | 0.0009532819 | 1.563194e-13
22.0672 | 29.2799 | 27.17835 | 27.08958 | 2.101554 | 0.08780668 | 0.0009544411 | 1.598721e-13
22.0772 | 29.3494 | 27.16601 | 27.07711 | 2.183393 | 0.08794076 | 0.0009556025 | 1.598721e-13
22.0872 | 29.3889 | 27.15367 | 27.06464 | 2.235226 | 0.08807554 | 0.0009567662 | 1.598721e-13
22.0972 | 29.4347 | 27.14134 | 27.05218 | 2.293355 | 0.08821101 | 0.0009579321 | 1.598721e-13
22.1072 | 29.4922 | 27.12902 | 27.03971 | 2.36318 | 0.0883472 | 0.0009591002 | 1.598721e-13
22.1172 | 29.5523 | 27.1167 | 27.02726 | 2.4356 | 0.08848413 | 0.0009602705 | 1.598721e-13
22.1272 | 29.5727 | 27.10439 | 27.0148 | 2.468315 | 0.08862199 | 0.0009614431 | 1.598721e-13
22.1372 | 29.621 | 27.09207 | 27.00235 | 2.528925 | 0.0887604 | 0.000962618 | 1.598721e-13
22.1472 | 29.664 | 27.07977 | 26.98991 | 2.584231 | 0.08889956 | 0.0009637951 | 1.598721e-13
22.1572 | 29.7117 | 27.06747 | 26.97746 | 2.644232 | 0.08903951 | 0.0009649744 | 1.598721e-13
22.1672 | 29.7189 | 27.05517 | 26.96502 | 2.663729 | 0.08918027 | 0.000966156 | 1.598721e-13
22.1772 | 29.7215 | 27.04288 | 26.95259 | 2.67862 | 0.08932183 | 0.00096734 | 1.598721e-13
22.1872 | 29.7558 | 27.03059 | 26.94016 | 2.725207 | 0.08946423 | 0.0009685262 | 1.598721e-13
22.1972 | 29.7962 | 27.01831 | 26.92773 | 2.777889 | 0.08960742 | 0.0009697145 | 1.598721e-13
22.2072 | 29.7794 | 27.00603 | 26.91531 | 2.773366 | 0.08975148 | 0.0009709051 | 1.598721e-13
22.2172 | 29.773 | 26.99376 | 26.90289 | 2.779239 | 0.08989639 | 0.0009720982 | 1.634248e-13
22.2272 | 29.7987 | 26.98149 | 26.89048 | 2.817206 | 0.09004216 | 0.0009732935 | 1.634248e-13
22.2372 | 29.7905 | 26.96923 | 26.87807 | 2.821269 | 0.09018885 | 0.0009744911 | 1.634248e-13
22.2472 | 29.7819 | 26.95697 | 26.86566 | 2.824926 | 0.09033714 | 0.0009756911 | 1.634248e-13
22.2572 | 29.7654 | 26.94472 | 26.85326 | 2.820676 | 0.09048843 | 0.0009768934 | 1.634248e-13
22.2672 | 29.7546 | 26.93248 | 26.84086 | 2.822124 | 0.0906379 | 0.000978098 | 1.634248e-13
22.2772 | 29.7293 | 26.92023 | 26.82847 | 2.809066 | 0.09078833 | 0.0009793048 | 1.634248e-13
22.2872 | 29.6958 | 26.908 | 26.81608 | 2.787804 | 0.09093975 | 0.0009805139 | 1.634248e-13
22.2972 | 29.6675 | 26.89638 | 26.80369 | 2.771116 | 0.09171284 | 0.0009817257 | 1.634248e-13
22.3072 | 29.6327 | 26.88416 | 26.79131 | 2.748544 | 0.09186654 | 0.0009829395 | 1.634248e-13
22.3172 | 29.6061 | 26.87328 | 26.77893 | 2.732819 | 0.09336802 | 0.0009841558 | 1.669775e-13
22.3272 | 29.5633 | 26.86106 | 26.76655 | 2.702236 | 0.09352439 | 0.0009853744 | 1.669775e-13
22.3372 | 29.5219 | 26.84885 | 26.75418 | 2.673048 | 0.09368184 | 0.0009865954 | 1.669775e-13
22.3472 | 29.4791 | 26.83665 | 26.74182 | 2.642454 | 0.0938404 | 0.0009878189 | 1.669775e-13
22.3572 | 29.4292 | 26.82444 | 26.72946 | 2.604755 | 0.09400008 | 0.0009890446 | 1.669775e-13
22.3672 | 29.3723 | 26.81225 | 26.7171 | 2.560051 | 0.09416093 | 0.0009902727 | 1.669775e-13
22.3772 | 29.3165 | 26.80006 | 26.70474 | 2.516442 | 0.09432294 | 0.0009915032 | 1.669775e-13
22.3872 | 29.272 | 26.78787 | 26.69239 | 2.484128 | 0.09448616 | 0.0009927362 | 1.669775e-13
22.3972 | 29.1965 | 26.77569 | 26.68005 | 2.420808 | 0.09465059 | 0.0009939716 | 1.705303e-13
22.4072 | 29.1403 | 26.76352 | 26.66771 | 2.376783 | 0.09481628 | 0.0009952092 | 1.705303e-13
22.4172 | 29.0947 | 26.75135 | 26.65537 | 2.343349 | 0.09498629 | 0.0009964494 | 1.705303e-13
22.4272 | 29.014 | 26.73919 | 26.64303 | 2.274811 | 0.09515629 | 0.0009976921 | 1.705303e-13
22.4372 | 28.968 | 26.72703 | 26.63071 | 2.24097 | 0.0953259 | 0.000998937 | 1.705303e-13
22.4472 | 28.9076 | 26.71488 | 26.61838 | 2.192723 | 0.09549687 | 0.001000184 | 1.705303e-13
22.4572 | 28.8365 | 26.70273 | 26.60606 | 2.133771 | 0.09566929 | 0.001001434 | 1.705303e-13
22.4672 | 28.7595 | 26.69059 | 26.59374 | 2.068913 | 0.09584309 | 0.001002687 | 1.705303e-13
22.4772 | 28.7075 | 26.67845 | 26.58143 | 2.029049 | 0.09601835 | 0.001003942 | 1.705303e-13
22.4872 | 28.612 | 26.66661 | 26.56912 | 1.945395 | 0.09648084 | 0.001005199 | 1.705303e-13
22.4972 | 28.5793 | 26.65479 | 26.55681 | 1.924509 | 0.09696961 | 0.001006458 | 1.74083e-13
22.5072 | 28.5102 | 26.64334 | 26.54451 | 1.866856 | 0.09782285 | 0.001007721 | 1.74083e-13
22.5172 | 28.4439 | 26.63123 | 26.53222 | 1.812668 | 0.09800516 | 0.001008985 | 1.74083e-13
22.5272 | 28.373 | 26.61921 | 26.51993 | 1.753789 | 0.09827588 | 0.001010253 | 1.74083e-13
22.5372 | 28.3402 | 26.60711 | 26.50764 | 1.73309 | 0.09846122 | 0.001011522 | 1.74083e-13
22.5472 | 28.231 | 26.59501 | 26.49535 | 1.635986 | 0.09864827 | 0.001012795 | 1.74083e-13
22.5572 | 28.1891 | 26.58293 | 26.48307 | 1.606175 | 0.09883812 | 0.001014069 | 1.74083e-13
22.5671 | 28.1372 | 26.57096 | 26.47092 | 1.566238 | 0.09902684 | 0.001015333 | 1.74083e-13
22.5771 | 28.0606 | 26.55888 | 26.45865 | 1.501716 | 0.09921932 | 0.001016613 | 1.74083e-13
22.5871 | 28.0004 | 26.54682 | 26.44638 | 1.453584 | 0.09941749 | 0.001017895 | 1.776357e-13
22.5971 | 27.9473 | 26.53475 | 26.43412 | 1.412549 | 0.09961382 | 0.00101918 | 1.776357e-13
22.6071 | 27.898 | 26.52269 | 26.42186 | 1.375309 | 0.09981217 | 0.001020467 | 1.776357e-13
22.6171 | 27.8259 | 26.51064 | 26.4096 | 1.315262 | 0.1000126 | 0.001021757 | 1.776357e-13
22.6271 | 27.7816 | 26.49859 | 26.39735 | 1.283009 | 0.1002151 | 0.00102305 | 1.776357e-13
22.6371 | 27.7177 | 26.48655 | 26.38511 | 1.231149 | 0.1004198 | 0.001024345 | 1.776357e-13
22.6471 | 27.6706 | 26.47457 | 26.37286 | 1.196027 | 0.1006831 | 0.001025642 | 1.776357e-13
22.6571 | 27.611 | 26.46255 | 26.36063 | 1.148455 | 0.1008923 | 0.001026943 | 1.776357e-13
22.6671 | 27.5537 | 26.45052 | 26.34839 | 1.103176 | 0.1011039 | 0.001028245 | 1.776357e-13
22.6771 | 27.493 | 26.43851 | 26.33616 | 1.05449 | 0.1013182 | 0.001029551 | 1.776357e-13
22.6871 | 27.463 | 26.4267 | 26.32394 | 1.036299 | 0.1017327 | 0.001030858 | 1.811884e-13
22.6971 | 27.4077 | 26.4147 | 26.31172 | 0.9929986 | 0.1019534 | 0.001032169 | 1.811884e-13
22.7071 | 27.3675 | 26.40271 | 26.2995 | 0.9647925 | 0.1021751 | 0.001033482 | 1.811884e-13
22.7171 | 27.3109 | 26.39072 | 26.28729 | 0.9201795 | 0.1023996 | 0.001034798 | 1.811884e-13
22.7271 | 27.2622 | 26.37874 | 26.27508 | 0.8834595 | 0.1026269 | 0.001036117 | 1.811884e-13
22.7371 | 27.226 | 26.36677 | 26.26287 | 0.8592324 | 0.102857 | 0.001037437 | 1.811884e-13
22.7471 | 27.1629 | 26.35494 | 26.25067 | 0.8079552 | 0.103233 | 0.001038761 | 1.811884e-13
22.7571 | 27.1178 | 26.34299 | 26.23848 | 0.7748135 | 0.1034692 | 0.001040087 | 1.811884e-13
22.7671 | 27.1026 | 26.33104 | 26.22629 | 0.771564 | 0.103709 | 0.001041416 | 1.811884e-13
22.7771 | 27.0395 | 26.31912 | 26.2141 | 0.7203769 | 0.1039516 | 0.001073225 | 1.847411e-13
22.7871 | 27.0116 | 26.30723 | 26.20192 | 0.7043692 | 0.104241 | 0.001074571 | 1.847411e-13
22.7971 | 26.9942 | 26.2953 | 26.18974 | 0.6988974 | 0.1044904 | 0.00107592 | 1.847411e-13
22.8071 | 26.9436 | 26.28338 | 26.17756 | 0.6602177 | 0.1047433 | 0.001077271 | 1.847411e-13
22.8171 | 26.8914 | 26.27147 | 26.16539 | 0.6199301 | 0.1049999 | 0.001078626 | 1.847411e-13
22.8271 | 26.8788 | 26.25957 | 26.15323 | 0.6192344 | 0.1052602 | 0.001079983 | 1.882938e-13
22.8371 | 26.8361 | 26.24896 | 26.14106 | 0.5871432 | 0.1068118 | 0.001081343 | 1.882938e-13
22.8471 | 26.817 | 26.23771 | 26.12891 | 0.5792941 | 0.1077171 | 0.001082705 | 1.882938e-13
22.8571 | 26.7887 | 26.22613 | 26.11675 | 0.5625722 | 0.1082908 | 0.00108407 | 1.918465e-13
22.8671 | 26.7668 | 26.21426 | 26.1046 | 0.5525421 | 0.1085684 | 0.001085438 | 1.918465e-13
22.8771 | 26.7458 | 26.20294 | 26.09246 | 0.5428554 | 0.1093985 | 0.001086809 | 1.918465e-13
22.8871 | 26.7263 | 26.19109 | 26.08032 | 0.5352074 | 0.1096855 | 0.001088182 | 1.918465e-13
22.8971 | 26.7145 | 26.18026 | 26.06818 | 0.5342362 | 0.1109913 | 0.001089559 | 1.953993e-13
22.9071 | 26.6862 | 26.16843 | 26.05605 | 0.5177694 | 0.1112885 | 0.001090938 | 1.953993e-13
22.9171 | 26.67 | 26.15661 | 26.04392 | 0.5133933 | 0.1115907 | 0.001092319 | 1.953993e-13
22.9271 | 26.6636 | 26.14479 | 26.0318 | 0.518805 | 0.1119008 | 0.001093704 | 1.953993e-13
22.9371 | 26.6361 | 26.133 | 26.01968 | 0.5030965 | 0.1122167 | 0.00110521 | 1.953993e-13
22.9471 | 26.6376 | 26.12121 | 26.00757 | 0.5163905 | 0.1125358 | 0.001106604 | 1.953993e-13
22.9571 | 26.641 | 26.10943 | 25.99546 | 0.5315747 | 0.1128605 | 0.001108001 | 1.98952e-13
22.9671 | 26.6341 | 26.09765 | 25.98335 | 0.5364484 | 0.1131913 | 0.0011094 | 1.98952e-13
22.9771 | 26.6205 | 26.08589 | 25.97125 | 0.5346114 | 0.1135285 | 0.001110803 | 1.98952e-13
22.9871 | 26.6377 | 26.07415 | 25.95915 | 0.5635482 | 0.1138724 | 0.001127444 | 1.98952e-13
22.9971 | 26.6447 | 26.06241 | 25.94706 | 0.582289 | 0.1142231 | 0.001128858 | 1.98952e-13
23.0071 | 26.6403 | 26.05068 | 25.93497 | 0.5896184 | 0.114581 | 0.001130274 | 2.025047e-13
23.0171 | 26.6346 | 26.03896 | 25.92289 | 0.595636 | 0.1149463 | 0.001131694 | 2.025047e-13
23.0271 | 26.645 | 26.02726 | 25.91081 | 0.6177414 | 0.1153194 | 0.001133117 | 2.025047e-13
23.0371 | 26.6634 | 26.01557 | 25.89873 | 0.6478346 | 0.1157005 | 0.001134542 | 2.025047e-13
23.0471 | 26.6788 | 26.00453 | 25.88666 | 0.6742724 | 0.1167325 | 0.00113597 | 2.025047e-13
23.0571 | 26.6969 | 25.99286 | 25.87459 | 0.7040395 | 0.117131 | 0.001137401 | 2.060574e-13
23.0671 | 26.695 | 25.98153 | 25.86253 | 0.7134748 | 0.1178568 | 0.001138836 | 2.060574e-13
23.0771 | 26.7344 | 25.96989 | 25.85047 | 0.7645144 | 0.1182741 | 0.001140273 | 2.060574e-13
23.0871 | 26.7384 | 25.95826 | 25.83842 | 0.7801398 | 0.1187012 | 0.001141712 | 2.060574e-13
23.0971 | 26.7672 | 25.94692 | 25.82637 | 0.8202766 | 0.1194126 | 0.001143155 | 2.060574e-13
23.1071 | 26.7815 | 25.93546 | 25.81432 | 0.8460359 | 0.119997 | 0.001144601 | 2.096101e-13
23.1171 | 26.7988 | 25.92434 | 25.80228 | 0.8744579 | 0.1209145 | 0.00114605 | 2.096101e-13
23.1271 | 26.8332 | 25.91278 | 25.79025 | 0.9204213 | 0.1213861 | 0.001147501 | 2.096101e-13
23.1371 | 26.864 | 25.90123 | 25.77821 | 0.9627682 | 0.1218699 | 0.001148956 | 2.096101e-13
23.147 | 26.8796 | 25.88982 | 25.76631 | 0.9897812 | 0.122363 | 0.001150399 | 2.131628e-13
23.157 | 26.9222 | 25.87831 | 25.75428 | 1.043893 | 0.1228731 | 0.00115186 | 2.131628e-13
23.167 | 26.9601 | 25.86682 | 25.74226 | 1.09328 | 0.1233987 | 0.001158383 | 2.131628e-13
23.177 | 26.9877 | 25.85535 | 25.73025 | 1.132354 | 0.1239377 | 0.001159851 | 2.131628e-13
23.187 | 27.0045 | 25.84389 | 25.71824 | 1.160609 | 0.1244922 | 0.001161322 | 2.131628e-13
23.197 | 27.0644 | 25.83246 | 25.70623 | 1.231942 | 0.125063 | 0.001162797 | 2.167155e-13
23.207 | 27.0949 | 25.82105 | 25.69423 | 1.273855 | 0.1256508 | 0.001164274 | 2.167155e-13
23.217 | 27.1186 | 25.80966 | 25.68223 | 1.308945 | 0.1262565 | 0.001165754 | 2.167155e-13
23.227 | 27.1733 | 25.79829 | 25.67024 | 1.375012 | 0.1268812 | 0.001167238 | 2.167155e-13
23.237 | 27.199 | 25.78695 | 25.65825 | 1.412054 | 0.1275256 | 0.001168724 | 2.202682e-13
23.247 | 27.2543 | 25.77563 | 25.64627 | 1.478671 | 0.1281908 | 0.001170214 | 2.202682e-13
23.257 | 27.314 | 25.76434 | 25.63429 | 1.549662 | 0.1288781 | 0.001171706 | 2.202682e-13
23.267 | 27.3467 | 25.75307 | 25.62231 | 1.593626 | 0.1295884 | 0.001173202 | 2.202682e-13
23.277 | 27.4123 | 25.74184 | 25.61034 | 1.67046 | 0.1303232 | 0.001174701 | 2.23821e-13
23.287 | 27.4411 | 25.73064 | 25.59838 | 1.710465 | 0.1310838 | 0.001176203 | 2.23821e-13
23.297 | 27.4926 | 25.71946 | 25.58641 | 1.773138 | 0.1318715 | 0.001177708 | 2.23821e-13
23.307 | 27.5555 | 25.70832 | 25.57446 | 1.847177 | 0.1326881 | 0.001179216 | 2.273737e-13
23.317 | 27.6025 | 25.69722 | 25.5625 | 1.905282 | 0.1335351 | 0.001180727 | 2.273737e-13
23.327 | 27.6654 | 25.68615 | 25.55055 | 1.97925 | 0.1344144 | 0.001182241 | 2.273737e-13
23.337 | 27.7068 | 25.67512 | 25.53861 | 2.03168 | 0.1353279 | 0.001183758 | 2.309264e-13
23.347 | 27.7853 | 25.66413 | 25.52667 | 2.121168 | 0.1362778 | 0.001185279 | 2.309264e-13
23.357 | 27.8273 | 25.65319 | 25.51473 | 2.174114 | 0.1372664 | 0.001186803 | 2.309264e-13
23.367 | 27.8975 | 25.64229 | 25.5028 | 2.255214 | 0.1382961 | 0.00118833 | 2.344791e-13
23.377 | 27.9635 | 25.63143 | 25.49087 | 2.332066 | 0.1393698 | 0.001189859 | 2.344791e-13
23.387 | 28.0172 | 25.62063 | 25.47895 | 2.396566 | 0.1404904 | 0.001191393 | 2.380318e-13
23.397 | 28.0834 | 25.60989 | 25.46703 | 2.473512 | 0.1416612 | 0.001192929 | 2.380318e-13
23.407 | 28.1676 | 25.5992 | 25.45512 | 2.568399 | 0.1428859 | 0.001194469 | 2.380318e-13
23.417 | 28.2175 | 25.58858 | 25.44321 | 2.628924 | 0.1441685 | 0.001196011 | 2.415845e-13
23.427 | 28.3038 | 25.57802 | 25.43131 | 2.725782 | 0.1455134 | 0.001197557 | 2.415845e-13
23.437 | 28.3616 | 25.56753 | 25.41941 | 2.794069 | 0.1469256 | 0.001199107 | 2.451372e-13
23.447 | 28.4369 | 25.55712 | 25.40751 | 2.879778 | 0.1484105 | 0.001200659 | 2.451372e-13
23.457 | 28.5174 | 25.5468 | 25.39562 | 2.970605 | 0.1499744 | 0.001202215 | 2.4869e-13
23.467 | 28.5829 | 25.53656 | 25.38373 | 3.04634 | 0.151624 | 0.001203774 | 2.522427e-13
23.477 | 28.6686 | 25.52642 | 25.37185 | 3.142179 | 0.1533671 | 0.001205336 | 2.522427e-13
23.487 | 28.7396 | 25.51639 | 25.35997 | 3.22321 | 0.1552121 | 0.001206901 | 2.557954e-13
23.497 | 28.8127 | 25.50647 | 25.3481 | 3.306226 | 0.1571688 | 0.00120847 | 2.593481e-13
23.507 | 28.8802 | 25.49669 | 25.33623 | 3.383514 | 0.159248 | 0.001210042 | 2.593481e-13
23.517 | 28.9619 | 25.48704 | 25.32436 | 3.474864 | 0.1614615 | 0.001211617 | 2.629008e-13
23.527 | 29.057 | 25.47754 | 25.3125 | 3.579462 | 0.1638229 | 0.001213196 | 2.664535e-13
23.537 | 29.113 | 25.46821 | 25.30065 | 3.644792 | 0.1663471 | 0.001214778 | 2.700062e-13
23.547 | 29.1861 | 25.45906 | 25.28879 | 3.727038 | 0.1690507 | 0.001216363 | 2.73559e-13
23.557 | 29.2494 | 25.45012 | 25.27695 | 3.799282 | 0.1719522 | 0.001217952 | 2.771117e-13
23.567 | 29.351 | 25.4414 | 25.2651 | 3.909604 | 0.175072 | 0.001219544 | 2.806644e-13
23.577 | 29.4135 | 25.43292 | 25.25327 | 3.98058 | 0.1784324 | 0.001221139 | 2.842171e-13
23.587 | 29.4609 | 25.42471 | 25.24143 | 4.036187 | 0.1820579 | 0.001222737 | 2.913225e-13
23.597 | 29.5159 | 25.4168 | 25.2296 | 4.099097 | 0.1859754 | 0.00122434 | 2.948752e-13
23.607 | 29.577 | 25.40922 | 25.21778 | 4.167782 | 0.1902136 | 0.001225945 | 3.019807e-13
23.617 | 29.6269 | 25.40199 | 25.20596 | 4.224911 | 0.194804 | 0.001227554 | 3.055334e-13
23.627 | 29.6813 | 25.39515 | 25.19414 | 4.286149 | 0.19978 | 0.001229166 | 3.126388e-13
23.637 | 29.7186 | 25.38874 | 25.18233 | 4.329862 | 0.2051772 | 0.001230782 | 3.197442e-13
23.647 | 29.7546 | 25.38279 | 25.17052 | 4.371812 | 0.2110334 | 0.001232401 | 3.268497e-13
23.657 | 29.764 | 25.37734 | 25.15872 | 4.386658 | 0.217388 | 0.001234023 | 3.339551e-13
23.667 | 29.7979 | 25.37244 | 25.14692 | 4.42546 | 0.2242824 | 0.001235649 | 3.446132e-13
23.677 | 29.8256 | 25.36812 | 25.13513 | 4.457476 | 0.2317588 | 0.001237279 | 3.517187e-13
23.687 | 29.8258 | 25.36444 | 25.12334 | 4.461362 | 0.2398607 | 0.001238911 | 3.623768e-13
23.697 | 29.8151 | 25.36143 | 25.11155 | 4.453674 | 0.2486317 | 0.001240548 | 3.730349e-13
23.707 | 29.8066 | 25.35913 | 25.09977 | 4.44747 | 0.2581152 | 0.001242187 | 3.872458e-13
23.717 | 29.7962 | 25.35759 | 25.088 | 4.438606 | 0.2683535 | 0.001243831 | 3.979039e-13
23.727 | 29.7648 | 25.35686 | 25.07623 | 4.407943 | 0.2793867 | 0.001245478 | 4.121148e-13
23.7369 | 29.7193 | 25.35695 | 25.06458 | 4.362348 | 0.291129 | 0.001247111 | 4.298784e-13
23.7469 | 29.67 | 25.35791 | 25.05281 | 4.312088 | 0.3038497 | 0.001248765 | 4.440892e-13
23.7569 | 29.6213 | 25.35977 | 25.04105 | 4.261535 | 0.31746 | 0.001250422 | 4.618528e-13
23.7669 | 29.5786 | 25.36253 | 25.0293 | 4.21607 | 0.3319767 | 0.001252083 | 4.796163e-13
23.7769 | 29.5086 | 25.36621 | 25.01755 | 4.14239 | 0.3474048 | 0.001253748 | 5.009326e-13
23.7869 | 29.4166 | 25.3708 | 25.00581 | 4.045804 | 0.3637339 | 0.001255416 | 5.186962e-13
23.7969 | 29.326 | 25.37626 | 24.99407 | 3.949743 | 0.3809339 | 0.001257087 | 5.400125e-13
23.8069 | 29.2421 | 25.38254 | 24.98233 | 3.85956 | 0.3989502 | 0.001258762 | 5.648815e-13
23.8169 | 29.1423 | 25.38956 | 24.9706 | 3.752743 | 0.4176978 | 0.001260441 | 5.861978e-13
23.8269 | 29.0372 | 25.39719 | 24.95887 | 3.640011 | 0.4370549 | 0.001262124 | 6.110668e-13
23.8369 | 28.9123 | 25.40527 | 24.94715 | 3.50703 | 0.4568572 | 0.00126381 | 6.359357e-13
23.8469 | 28.8069 | 25.41359 | 24.93543 | 3.393311 | 0.4768917 | 0.001265499 | 6.608047e-13
23.8569 | 28.6745 | 25.42188 | 24.92372 | 3.252621 | 0.4968941 | 0.001267193 | 6.892265e-13
23.8669 | 28.5364 | 25.42982 | 24.91201 | 3.106575 | 0.5165472 | 0.00126889 | 7.140954e-13
23.8769 | 28.3936 | 25.43706 | 24.9003 | 2.95654 | 0.5354856 | 0.00127059 | 7.354117e-13
23.8869 | 28.2579 | 25.44318 | 24.8886 | 2.814718 | 0.5533056 | 0.001272294 | 7.602807e-13
23.8969 | 28.1253 | 25.44776 | 24.87691 | 2.677537 | 0.569581 | 0.001274003 | 7.780443e-13
23.9069 | 27.9797 | 25.45038 | 24.86522 | 2.529322 | 0.5838858 | 0.001275714 | 7.958079e-13
23.9169 | 27.8263 | 25.45063 | 24.85353 | 2.375673 | 0.5958201 | 0.00127743 | 8.135714e-13
23.9269 | 27.6678 | 25.44816 | 24.84185 | 2.219636 | 0.6050373 | 0.001279149 | 8.242296e-13
23.9369 | 27.5036 | 25.44272 | 24.83017 | 2.060881 | 0.6112684 | 0.001280872 | 8.31335e-13
23.9469 | 27.3786 | 25.43412 | 24.8185 | 1.944481 | 0.61434 | 0.001282598 | 8.348877e-13
23.9569 | 27.2191 | 25.4223 | 24.80683 | 1.796804 | 0.6141842 | 0.001284328 | 8.348877e-13
23.9669 | 27.0536 | 25.40729 | 24.79516 | 1.646313 | 0.6108384 | 0.001286062 | 8.31335e-13
23.9769 | 26.8959 | 25.38923 | 24.7835 | 1.50667 | 0.604439 | 0.0012878 | 8.242296e-13
23.9869 | 26.7428 | 25.36834 | 24.77185 | 1.374456 | 0.5952073 | 0.001289542 | 8.135714e-13
23.9969 | 26.6097 | 25.34492 | 24.7602 | 1.264779 | 0.5834337 | 0.001291288 | 7.958079e-13
24.0069 | 26.4492 | 25.3193 | 24.74855 | 1.129898 | 0.5694591 | 0.001293037 | 7.81597e-13
24.0169 | 26.295 | 25.29186 | 24.73691 | 1.003141 | 0.5536567 | 0.00129479 | 7.602807e-13
24.0269 | 26.142 | 25.26298 | 24.72527 | 0.8790209 | 0.5364128 | 0.001296547 | 7.389644e-13
24.0369 | 26.0177 | 25.23305 | 24.71364 | 0.7846542 | 0.518111 | 0.001298308 | 7.176482e-13
24.0469 | 25.8719 | 25.20242 | 24.70201 | 0.6694763 | 0.4991158 | 0.001300072 | 6.927792e-13
24.0569 | 25.7302 | 25.17145 | 24.69038 | 0.5587525 | 0.4797621 | 0.001301841 | 6.679102e-13
24.0669 | 25.6021 | 25.14041 | 24.67876 | 0.461687 | 0.4603456 | 0.001303613 | 6.430412e-13
24.0769 | 25.4973 | 25.10957 | 24.66715 | 0.3877269 | 0.4411192 | 0.001305389 | 6.181722e-13
24.0869 | 25.3616 | 25.07914 | 24.65554 | 0.2824641 | 0.422291 | 0.00130717 | 5.968559e-13
24.0969 | 25.2455 | 25.04927 | 24.64393 | 0.1962334 | 0.4040264 | 0.001308954 | 5.719869e-13
24.1069 | 25.1383 | 25.02009 | 24.63233 | 0.1182091 | 0.3864508 | 0.001310742 | 5.506706e-13
24.1169 | 25.0214 | 24.9917 | 24.62073 | 0.02970052 | 0.369655 | 0.001312533 | 5.293543e-13
24.1269 | 24.9069 | 24.96415 | 24.60914 | -0.05725314 | 0.3536998 | 0.001314329 | 5.115908e-13
24.1369 | 24.8107 | 24.93749 | 24.59755 | -0.1267877 | 0.338621 | 0.001316129 | 4.902745e-13
24.1469 | 24.71 | 24.91172 | 24.58597 | -0.2017188 | 0.3244343 | 0.001317933 | 4.725109e-13
24.1569 | 24.6217 | 24.88685 | 24.57439 | -0.2651458 | 0.311139 | 0.001319741 | 4.583001e-13
24.1669 | 24.533 | 24.86286 | 24.56281 | -0.3298556 | 0.2987222 | 0.001321553 | 4.405365e-13
24.1769 | 24.4574 | 24.83973 | 24.55124 | -0.3823255 | 0.2871608 | 0.001323369 | 4.263256e-13
24.1869 | 24.3791 | 24.81743 | 24.53968 | -0.4383254 | 0.276425 | 0.001325188 | 4.121148e-13
24.1969 | 24.3017 | 24.79592 | 24.52811 | -0.4942199 | 0.2664794 | 0.001327013 | 4.014566e-13
24.2069 | 24.2486 | 24.77517 | 24.51656 | -0.5265703 | 0.2572851 | 0.00132884 | 3.907985e-13
24.2169 | 24.1808 | 24.75514 | 24.505 | -0.5743352 | 0.248801 | 0.001330672 | 3.801404e-13
24.2269 | 24.1045 | 24.73577 | 24.49346 | -0.6312721 | 0.2409843 | 0.001332508 | 3.694822e-13
24.2369 | 24.0607 | 24.71704 | 24.48191 | -0.656338 | 0.2337921 | 0.001334349 | 3.623768e-13
24.2469 | 24.0057 | 24.69889 | 24.47037 | -0.69319 | 0.2271815 | 0.001336193 | 3.517187e-13
24.2569 | 23.9629 | 24.68129 | 24.45884 | -0.7183862 | 0.2211108 | 0.001338041 | 3.446132e-13
24.2669 | 23.8891 | 24.66419 | 24.44731 | -0.7750858 | 0.2155388 | 0.001339894 | 3.375078e-13
24.2769 | 23.8478 | 24.64755 | 24.43578 | -0.7997494 | 0.2104266 | 0.001341751 | 3.304024e-13
24.2869 | 23.8027 | 24.63134 | 24.42426 | -0.8286398 | 0.2057365 | 0.001343611 | 3.268497e-13
24.2969 | 23.7644 | 24.61552 | 24.41274 | -0.8511213 | 0.2014331 | 0.001345476 | 3.197442e-13
24.3069 | 23.7387 | 24.60006 | 24.40123 | -0.8613608 | 0.1974832 | 0.001347345 | 3.161915e-13
24.3168 | 23.7019 | 24.58508 | 24.38984 | -0.8831769 | 0.1938905 | 0.0013492 | 3.126388e-13
24.3268 | 23.6541 | 24.57024 | 24.37833 | -0.9161382 | 0.1905535 | 0.001351078 | 3.055334e-13
24.3368 | 23.6318 | 24.55567 | 24.36683 | -0.9238711 | 0.1874836 | 0.001352959 | 3.019807e-13
24.3468 | 23.6065 | 24.54135 | 24.35534 | -0.9348509 | 0.1846563 | 0.001354845 | 2.984279e-13
24.3568 | 23.579 | 24.52726 | 24.34385 | -0.9482553 | 0.182049 | 0.001356735 | 2.984279e-13
24.3668 | 23.5587 | 24.51336 | 24.33236 | -0.9546639 | 0.1796415 | 0.00135863 | 2.948752e-13
24.3768 | 23.5235 | 24.49966 | 24.32088 | -0.9761582 | 0.1774152 | 0.001360528 | 2.913225e-13
24.3868 | 23.5071 | 24.48612 | 24.30941 | -0.9790215 | 0.1753534 | 0.001362431 | 2.877698e-13
24.3968 | 23.4911 | 24.47274 | 24.29793 | -0.9816388 | 0.1734411 | 0.001364338 | 2.877698e-13
24.4068 | 23.4588 | 24.4595 | 24.28647 | -1.000696 | 0.1716648 | 0.00136625 | 2.842171e-13
24.4168 | 23.4357 | 24.44638 | 24.275 | -1.010682 | 0.1700123 | 0.001368166 | 2.806644e-13
24.4268 | 23.4166 | 24.43339 | 24.26354 | -1.016786 | 0.1684728 | 0.001370086 | 2.806644e-13
24.4368 | 23.3919 | 24.4205 | 24.25209 | -1.028597 | 0.1670365 | 0.001372011 | 2.771117e-13
24.4468 | 23.3735 | 24.40771 | 24.24064 | -1.034207 | 0.1656948 | 0.001373939 | 2.771117e-13
24.4568 | 23.366 | 24.39501 | 24.22919 | -1.029009 | 0.1644399 | 0.001375873 | 2.771117e-13
24.4668 | 23.3298 | 24.38239 | 24.21775 | -1.052594 | 0.1632648 | 0.00137781 | 2.73559e-13
24.4768 | 23.3283 | 24.36986 | 24.20632 | -1.041558 | 0.1621634 | 0.001379752 | 2.73559e-13
24.4868 | 23.3228 | 24.35739 | 24.19488 | -1.034595 | 0.16113 | 0.001381699 | 2.73559e-13
24.4968 | 23.296 | 24.345 | 24.18346 | -1.048998 | 0.1601597 | 0.00138365 | 2.700062e-13
24.5068 | 23.2972 | 24.33267 | 24.17203 | -1.035465 | 0.1592479 | 0.001385605 | 2.700062e-13
24.5168 | 23.264 | 24.32039 | 24.16061 | -1.056391 | 0.1583906 | 0.001387565 | 2.700062e-13
24.5268 | 23.2605 | 24.30817 | 24.1492 | -1.047672 | 0.157584 | 0.001389529 | 2.664535e-13
24.5368 | 23.2654 | 24.296 | 24.13779 | -1.030605 | 0.1568248 | 0.001391498 | 2.664535e-13
24.5468 | 23.2338 | 24.28389 | 24.12638 | -1.050087 | 0.1561101 | 0.001393471 | 2.664535e-13
24.5568 | 23.2448 | 24.27181 | 24.11498 | -1.027014 | 0.1554369 | 0.001395449 | 2.664535e-13
24.5668 | 23.2565 | 24.25979 | 24.10359 | -1.003286 | 0.1548028 | 0.001397431 | 2.664535e-13
24.5768 | 23.1947 | 24.2478 | 24.09219 | -1.053098 | 0.1542055 | 0.001399418 | 2.629008e-13
24.5868 | 23.204 | 24.23585 | 24.08081 | -1.03185 | 0.1536428 | 0.00140141 | 2.629008e-13
24.5968 | 23.2172 | 24.22394 | 24.06942 | -1.006738 | 0.1531126 | 0.001403405 | 2.629008e-13
24.6068 | 23.1845 | 24.21206 | 24.05804 | -1.027562 | 0.1526133 | 0.001405406 | 2.629008e-13
24.6168 | 23.1956 | 24.20022 | 24.04667 | -1.00462 | 0.152143 | 0.001407411 | 2.629008e-13
24.6268 | 23.1807 | 24.18841 | 24.0353 | -1.007709 | 0.1517003 | 0.001409421 | 2.629008e-13
24.6368 | 23.17 | 24.17663 | 24.02393 | -1.006629 | 0.1512836 | 0.001411435 | 2.593481e-13
24.6468 | 23.1821 | 24.16488 | 24.01257 | -0.9827779 | 0.1508916 | 0.001413454 | 2.593481e-13
24.6568 | 23.1764 | 24.15315 | 24.00122 | -0.9767548 | 0.150523 | 0.001415478 | 2.593481e-13
24.6668 | 23.1611 | 24.14146 | 23.98986 | -0.9803584 | 0.1501767 | 0.001417506 | 2.593481e-13
24.6768 | 23.1707 | 24.12979 | 23.97852 | -0.9590875 | 0.1498514 | 0.001419539 | 2.593481e-13
24.6868 | 23.1558 | 24.11814 | 23.96717 | -0.9623411 | 0.1495463 | 0.001421577 | 2.593481e-13
24.6968 | 23.151 | 24.10652 | 23.95583 | -0.9555183 | 0.1492602 | 0.00142362 | 2.593481e-13
24.7068 | 23.1667 | 24.09492 | 23.9445 | -0.9282181 | 0.1489923 | 0.001425667 | 2.593481e-13
24.7168 | 23.1722 | 24.08334 | 23.93317 | -0.9111397 | 0.1487418 | 0.001427719 | 2.593481e-13
24.7268 | 23.1588 | 24.07178 | 23.92184 | -0.9129822 | 0.1485077 | 0.001429775 | 2.593481e-13
24.7368 | 23.1666 | 24.06024 | 23.91052 | -0.8936449 | 0.1482894 | 0.001431837 | 2.593481e-13
24.7468 | 23.1487 | 24.04873 | 23.89921 | -0.9000271 | 0.1480861 | 0.001433903 | 2.593481e-13
24.7568 | 23.1487 | 24.03723 | 23.88789 | -0.8885281 | 0.1478972 | 0.001435974 | 2.593481e-13
24.7668 | 23.1495 | 24.02575 | 23.87659 | -0.8762473 | 0.147722 | 0.00143805 | 2.593481e-13
24.7768 | 23.1265 | 24.01428 | 23.86528 | -0.8877839 | 0.1475599 | 0.001440131 | 2.593481e-13
24.7868 | 23.155 | 24.00284 | 23.85398 | -0.8478376 | 0.1474104 | 0.001442217 | 2.593481e-13
24.7968 | 23.1642 | 23.99141 | 23.84269 | -0.8272078 | 0.1472729 | 0.001444307 | 2.593481e-13
24.8068 | 23.129 | 23.97999 | 23.8314 | -0.8509938 | 0.1471469 | 0.001446402 | 2.593481e-13
24.8168 | 23.1536 | 23.9686 | 23.82011 | -0.8149953 | 0.1470319 | 0.001448503 | 2.557954e-13
24.8268 | 23.1271 | 23.95721 | 23.80883 | -0.8301119 | 0.1469275 | 0.001450608 | 2.557954e-13
24.8368 | 23.1542 | 23.94584 | 23.79756 | -0.791643 | 0.1468332 | 0.001452718 | 2.557954e-13
24.8468 | 23.1706 | 23.93449 | 23.78628 | -0.7638882 | 0.1467487 | 0.001454833 | 2.557954e-13
24.8568 | 23.1443 | 23.92315 | 23.77502 | -0.7788473 | 0.1466735 | 0.001456953 | 2.557954e-13
24.8668 | 23.1684 | 23.91182 | 23.76375 | -0.7434197 | 0.1466073 | 0.001459078 | 2.557954e-13
24.8768 | 23.1939 | 23.90051 | 23.75249 | -0.7066053 | 0.1465497 | 0.001461208 | 2.593481e-13
24.8868 | 23.1707 | 23.8892 | 23.74124 | -0.7185035 | 0.1465005 | 0.001463343 | 2.593481e-13
24.8968 | 23.1899 | 23.87791 | 23.72999 | -0.6880142 | 0.1464592 | 0.001465483 | 2.593481e-13
24.9067 | 23.2109 | 23.86675 | 23.71886 | -0.6558497 | 0.1464259 | 0.001467607 | 2.593481e-13
24.9167 | 23.2051 | 23.85548 | 23.70761 | -0.6503842 | 0.1463997 | 0.001469757 | 2.593481e-13
24.9267 | 23.2337 | 23.84423 | 23.69638 | -0.6105302 | 0.1463806 | 0.001471912 | 2.593481e-13
24.9367 | 23.2428 | 23.83299 | 23.68515 | -0.5901876 | 0.1463684 | 0.001474072 | 2.593481e-13
24.9467 | 23.2531 | 23.82176 | 23.67392 | -0.5686561 | 0.1463629 | 0.001476238 | 2.593481e-13
24.9567 | 23.302 | 23.81054 | 23.66269 | -0.5085353 | 0.1463637 | 0.001478408 | 2.593481e-13
24.9667 | 23.2948 | 23.79933 | 23.65147 | -0.5045252 | 0.1463708 | 0.001480584 | 2.593481e-13
24.9767 | 23.3329 | 23.78813 | 23.64026 | -0.4552255 | 0.1463839 | 0.001482764 | 2.593481e-13
24.9867 | 23.3803 | 23.77694 | 23.62905 | -0.396636 | 0.1464027 | 0.001484951 | 2.593481e-13
24.9967 | 23.3765 | 23.76576 | 23.61784 | -0.3892565 | 0.1464271 | 0.001487142 | 2.593481e-13
25.0067 | 23.4147 | 23.75459 | 23.60664 | -0.3398867 | 0.1464569 | 0.001489338 | 2.593481e-13
25.0167 | 23.4729 | 23.74343 | 23.59544 | -0.2705267 | 0.146492 | 0.00149154 | 2.593481e-13
25.0267 | 23.5076 | 23.73228 | 23.58425 | -0.2246761 | 0.1465321 | 0.001493747 | 2.593481e-13
25.0367 | 23.5417 | 23.72113 | 23.57306 | -0.1794348 | 0.1465772 | 0.001495959 | 2.593481e-13
25.0467 | 23.5831 | 23.71 | 23.56188 | -0.1269027 | 0.146627 | 0.001498176 | 2.593481e-13
25.0567 | 23.6009 | 23.69888 | 23.5507 | -0.09797961 | 0.1466814 | 0.001500399 | 2.593481e-13
25.0667 | 23.6434 | 23.68777 | 23.53952 | -0.04436538 | 0.1467403 | 0.001502628 | 2.593481e-13
25.0767 | 23.715 | 23.67666 | 23.52835 | 0.0383401 | 0.1468035 | 0.001504861 | 2.593481e-13
25.0867 | 23.7416 | 23.66556 | 23.51718 | 0.076037 | 0.1468709 | 0.0015071 | 2.593481e-13
25.0967 | 23.8027 | 23.65447 | 23.50602 | 0.1482254 | 0.1469424 | 0.001509344 | 2.593481e-13
25.1067 | 23.848 | 23.64339 | 23.49487 | 0.2046054 | 0.1470179 | 0.001511594 | 2.593481e-13
25.1167 | 23.8687 | 23.63232 | 23.48371 | 0.2363772 | 0.1470973 | 0.001513849 | 2.593481e-13
25.1267 | 23.9615 | 23.62126 | 23.47256 | 0.3402408 | 0.1471804 | 0.001516109 | 2.629008e-13
25.1367 | 23.9581 | 23.6102 | 23.46142 | 0.3478964 | 0.1472671 | 0.001518375 | 2.629008e-13
25.1467 | 24.0222 | 23.59916 | 23.45028 | 0.4230441 | 0.1473574 | 0.001520646 | 2.629008e-13
25.1567 | 24.095 | 23.58812 | 23.43914 | 0.5068838 | 0.1474512 | 0.001522923 | 2.629008e-13
25.1667 | 24.1312 | 23.57708 | 23.42801 | 0.5541159 | 0.1475483 | 0.001525205 | 2.629008e-13
25.1767 | 24.1962 | 23.56606 | 23.41688 | 0.6301403 | 0.1476488 | 0.001527493 | 2.629008e-13
25.1867 | 24.2684 | 23.55504 | 23.40576 | 0.713357 | 0.1477524 | 0.001529786 | 2.629008e-13
25.1967 | 24.2744 | 23.54403 | 23.39464 | 0.7303663 | 0.1478591 | 0.001532085 | 2.629008e-13
25.2067 | 24.3358 | 23.53303 | 23.38353 | 0.8027682 | 0.1479689 | 0.00153439 | 2.629008e-13
25.2167 | 24.3655 | 23.52204 | 23.37242 | 0.8434627 | 0.1480816 | 0.001536699 | 2.629008e-13
25.2267 | 24.4188 | 23.51105 | 23.36131 | 0.90775 | 0.1481972 | 0.001539015 | 2.629008e-13
25.2367 | 24.4726 | 23.50007 | 23.35021 | 0.97253 | 0.1483157 | 0.001541337 | 2.629008e-13
25.2467 | 24.487 | 23.4891 | 23.33912 | 0.9979029 | 0.1484369 | 0.001543664 | 2.629008e-13
25.2567 | 24.5282 | 23.47813 | 23.32802 | 1.050069 | 0.1485609 | 0.001545996 | 2.629008e-13
25.2667 | 24.5916 | 23.46717 | 23.31694 | 1.124428 | 0.1486874 | 0.001548334 | 2.629008e-13
25.2767 | 24.6048 | 23.45622 | 23.30585 | 1.148579 | 0.1488166 | 0.001550678 | 2.664535e-13
25.2867 | 24.6245 | 23.44528 | 23.29477 | 1.179224 | 0.1489482 | 0.001553028 | 2.664535e-13
25.2967 | 24.6967 | 23.43434 | 23.2837 | 1.262363 | 0.1490824 | 0.001555383 | 2.664535e-13
25.3067 | 24.6725 | 23.42341 | 23.27263 | 1.249094 | 0.1492189 | 0.001557744 | 2.664535e-13
25.3167 | 24.7218 | 23.41248 | 23.26156 | 1.309319 | 0.1493579 | 0.001560112 | 2.664535e-13
25.3267 | 24.7562 | 23.40156 | 23.2505 | 1.354636 | 0.1494991 | 0.001562484 | 2.664535e-13
25.3367 | 24.7903 | 23.39065 | 23.23944 | 1.399648 | 0.1496427 | 0.001564863 | 2.664535e-13
25.3467 | 24.7998 | 23.37975 | 23.22839 | 1.420052 | 0.1497884 | 0.001567247 | 2.664535e-13
25.3567 | 24.8168 | 23.36885 | 23.21734 | 1.447951 | 0.1499364 | 0.001569638 | 2.664535e-13
25.3667 | 24.8169 | 23.35796 | 23.2063 | 1.458942 | 0.1500865 | 0.001572034 | 2.664535e-13
25.3767 | 24.8627 | 23.34707 | 23.19526 | 1.515627 | 0.1502387 | 0.001574436 | 2.664535e-13
25.3867 | 24.8232 | 23.33619 | 23.18422 | 1.487006 | 0.150393 | 0.001576844 | 2.700062e-13
25.3967 | 24.8518 | 23.32532 | 23.17319 | 1.526479 | 0.1505493 | 0.001579258 | 2.700062e-13
25.4067 | 24.8651 | 23.31446 | 23.16217 | 1.550645 | 0.1507076 | 0.001581678 | 2.700062e-13
25.4167 | 24.8358 | 23.3036 | 23.15114 | 1.532204 | 0.1508679 | 0.001584104 | 2.700062e-13
25.4267 | 24.8533 | 23.29274 | 23.14013 | 1.560558 | 0.1510301 | 0.001586535 | 2.700062e-13
25.4367 | 24.8704 | 23.28189 | 23.12911 | 1.588505 | 0.1511942 | 0.001588973 | 2.700062e-13
25.4467 | 24.8271 | 23.27105 | 23.1181 | 1.556046 | 0.1513602 | 0.001591417 | 2.700062e-13
25.4567 | 24.8507 | 23.26022 | 23.1071 | 1.590481 | 0.151528 | 0.001593867 | 2.700062e-13
25.4667 | 24.8493 | 23.24939 | 23.0961 | 1.59991 | 0.1516976 | 0.001596323 | 2.700062e-13
25.4767 | 24.8241 | 23.23857 | 23.0851 | 1.585532 | 0.1518691 | 0.001598785 | 2.700062e-13
25.4866 | 24.8393 | 23.22786 | 23.07422 | 1.61144 | 0.1520405 | 0.00160123 | 2.700062e-13
25.4966 | 24.8338 | 23.21705 | 23.06323 | 1.616751 | 0.1522154 | 0.001603704 | 2.73559e-13
25.5066 | 24.8049 | 23.20624 | 23.05225 | 1.598655 | 0.152392 | 0.001606185 | 2.73559e-13
25.5166 | 24.8293 | 23.19545 | 23.04127 | 1.633854 | 0.1525703 | 0.001608671 | 2.73559e-13
25.5266 | 24.7894 | 23.18465 | 23.03029 | 1.604746 | 0.1527502 | 0.001611164 | 2.73559e-13
25.5366 | 24.7714 | 23.17387 | 23.01932 | 1.597533 | 0.1529318 | 0.001613663 | 2.73559e-13
25.5466 | 24.7954 | 23.16309 | 23.00836 | 1.632313 | 0.153115 | 0.001616169 | 2.73559e-13
25.5566 | 24.734 | 23.15231 | 22.99739 | 1.581688 | 0.1532997 | 0.001618681 | 2.73559e-13
25.5666 | 24.7651 | 23.14154 | 22.98644 | 1.623556 | 0.1534861 | 0.001621199 | 2.73559e-13
25.5766 | 24.7589 | 23.13078 | 22.97548 | 1.628119 | 0.153674 | 0.001623723 | 2.73559e-13
25.5866 | 24.7149 | 23.12002 | 22.96453 | 1.594876 | 0.1538635 | 0.001626254 | 2.73559e-13
25.5966 | 24.7283 | 23.10927 | 22.95359 | 1.619027 | 0.1540545 | 0.001628791 | 2.771117e-13
25.6066 | 24.7111 | 23.09853 | 22.94265 | 1.612572 | 0.154247 | 0.001631334 | 2.771117e-13
25.6166 | 24.6877 | 23.08779 | 22.93171 | 1.599912 | 0.154441 | 0.001633884 | 2.771117e-13
25.6266 | 24.7266 | 23.07705 | 22.92078 | 1.649546 | 0.1546364 | 0.00163644 | 2.771117e-13
25.6366 | 24.6806 | 23.06633 | 22.90985 | 1.614274 | 0.1548334 | 0.001639003 | 2.771117e-13
25.6466 | 24.6856 | 23.0556 | 22.89893 | 1.629996 | 0.1550317 | 0.001641572 | 2.771117e-13
25.6566 | 24.707 | 23.04489 | 22.88801 | 1.662112 | 0.1552315 | 0.001644148 | 2.771117e-13
25.6666 | 24.6678 | 23.03418 | 22.8771 | 1.633623 | 0.1554327 | 0.00164673 | 2.771117e-13
25.6766 | 24.6689 | 23.02347 | 22.86619 | 1.645428 | 0.1556353 | 0.001649319 | 2.771117e-13
25.6866 | 24.6958 | 23.01277 | 22.85528 | 1.683027 | 0.1558393 | 0.001651914 | 2.771117e-13
25.6966 | 24.6302 | 23.00208 | 22.84438 | 1.628121 | 0.1560447 | 0.001654516 | 2.806644e-13
25.7066 | 24.6714 | 22.99139 | 22.83348 | 1.680009 | 0.1562515 | 0.001657124 | 2.806644e-13
25.7166 | 24.6551 | 22.98071 | 22.82259 | 1.674391 | 0.1564596 | 0.001659739 | 2.806644e-13
25.7266 | 24.6299 | 22.97003 | 22.8117 | 1.659868 | 0.156669 | 0.001662361 | 2.806644e-13
25.7366 | 24.6638 | 22.95936 | 22.80082 | 1.704439 | 0.1568798 | 0.001664989 | 2.806644e-13
25.7466 | 24.6142 | 22.9487 | 22.78994 | 1.665505 | 0.1570919 | 0.001667625 | 2.806644e-13
25.7566 | 24.6258 | 22.93804 | 22.77906 | 1.687764 | 0.1573053 | 0.001670266 | 2.806644e-13
25.7666 | 24.6481 | 22.92738 | 22.76819 | 1.720719 | 0.15752 | 0.001672915 | 2.806644e-13
25.7766 | 24.6272 | 22.91673 | 22.75732 | 1.710467 | 0.1577361 | 0.001675571 | 2.806644e-13
25.7866 | 24.6161 | 22.90609 | 22.74646 | 1.710011 | 0.1579534 | 0.001678233 | 2.842171e-13
25.7966 | 24.6353 | 22.89545 | 22.7356 | 1.739848 | 0.158172 | 0.001680902 | 2.842171e-13
25.8066 | 24.6444 | 22.88482 | 22.72474 | 1.75958 | 0.1583918 | 0.001683578 | 2.842171e-13
25.8166 | 24.6338 | 22.87419 | 22.71389 | 1.759607 | 0.158613 | 0.00168626 | 2.842171e-13
25.8266 | 24.6323 | 22.86357 | 22.70305 | 1.768728 | 0.1588353 | 0.00168895 | 2.842171e-13
25.8366 | 24.6126 | 22.85296 | 22.69221 | 1.759643 | 0.159059 | 0.001691646 | 2.842171e-13
25.8466 | 24.6406 | 22.84235 | 22.68137 | 1.798253 | 0.1592839 | 0.00169435 | 2.842171e-13
25.8566 | 24.6095 | 22.83174 | 22.67054 | 1.777757 | 0.15951 | 0.00169706 | 2.842171e-13
25.8666 | 24.5973 | 22.82114 | 22.65971 | 1.776156 | 0.1597373 | 0.001699778 | 2.877698e-13
25.8766 | 24.6289 | 22.81055 | 22.64888 | 1.81835 | 0.1599659 | 0.001702502 | 2.877698e-13
25.8866 | 24.5991 | 22.79996 | 22.63806 | 1.799138 | 0.1601958 | 0.001705234 | 2.877698e-13
25.8966 | 24.5932 | 22.78938 | 22.62725 | 1.80382 | 0.1604268 | 0.001707973 | 2.877698e-13
25.9066 | 24.6234 | 22.7788 | 22.61643 | 1.844597 | 0.160659 | 0.001710718 | 2.877698e-13
25.9166 | 24.5831 | 22.76823 | 22.60563 | 1.814869 | 0.1608925 | 0.001713471 | 2.877698e-13
25.9266 | 24.5849 | 22.75767 | 22.59482 | 1.827235 | 0.1611271 | 0.001716231 | 2.877698e-13
25.9366 | 24.5863 | 22.7471 | 22.58402 | 1.839195 | 0.161363 | 0.001718998 | 2.877698e-13
25.9466 | 24.5741 | 22.73655 | 22.57323 | 1.83755 | 0.1616 | 0.001721772 | 2.913225e-13
25.9566 | 24.573 | 22.726 | 22.56244 | 1.847 | 0.1618382 | 0.001724554 | 2.913225e-13
25.9666 | 24.5589 | 22.71546 | 22.55165 | 1.843444 | 0.1620777 | 0.001727342 | 2.913225e-13
25.9766 | 24.537 | 22.70492 | 22.54087 | 1.832083 | 0.1623183 | 0.001730139 | 2.913225e-13
25.9866 | 24.5551 | 22.69438 | 22.53009 | 1.860717 | 0.1625601 | 0.001732942 | 2.913225e-13
25.9966 | 24.4957 | 22.68386 | 22.51932 | 1.811845 | 0.1628031 | 0.001735752 | 2.913225e-13
26.0066 | 24.4956 | 22.67333 | 22.50855 | 1.822267 | 0.1630472 | 0.00173857 | 2.913225e-13
26.0166 | 24.4926 | 22.66282 | 22.49778 | 1.829785 | 0.1632926 | 0.001741396 | 2.913225e-13
26.0266 | 24.4373 | 22.6523 | 22.48702 | 1.784996 | 0.1635391 | 0.001744229 | 2.948752e-13
26.0366 | 24.4276 | 22.6418 | 22.47626 | 1.785803 | 0.1637867 | 0.001747069 | 2.948752e-13
26.0466 | 24.4118 | 22.6313 | 22.46551 | 1.780504 | 0.1640356 | 0.001749917 | 2.948752e-13
26.0566 | 24.371 | 22.6208 | 22.45476 | 1.750199 | 0.1642856 | 0.001752772 | 2.948752e-13
26.0666 | 24.3675 | 22.61031 | 22.44402 | 1.757189 | 0.1645368 | 0.001755634 | 2.948752e-13
26.0765 | 24.3113 | 22.59993 | 22.43339 | 1.711369 | 0.1647866 | 0.001758476 | 2.948752e-13
26.0865 | 24.2871 | 22.58945 | 22.42265 | 1.697649 | 0.1650401 | 0.001761353 | 2.948752e-13
26.0965 | 24.2599 | 22.57898 | 22.41192 | 1.680923 | 0.1652948 | 0.001764238 | 2.948752e-13
26.1065 | 24.2038 | 22.56851 | 22.40119 | 1.635292 | 0.1655507 | 0.001767131 | 2.984279e-13
26.1165 | 24.1752 | 22.55804 | 22.39047 | 1.617155 | 0.1658076 | 0.001770032 | 2.984279e-13
26.1265 | 24.1569 | 22.54759 | 22.37975 | 1.609313 | 0.1660658 | 0.00177294 | 2.984279e-13
26.1365 | 24.0819 | 22.53713 | 22.36903 | 1.544766 | 0.1663251 | 0.001775856 | 2.984279e-13
26.1465 | 24.0411 | 22.52669 | 22.35832 | 1.514413 | 0.1665856 | 0.00177878 | 2.984279e-13
26.1565 | 24.004 | 22.51625 | 22.34762 | 1.487755 | 0.1668473 | 0.001781711 | 2.984279e-13
26.1665 | 23.9505 | 22.50581 | 22.33691 | 1.444691 | 0.1671101 | 0.001784651 | 2.984279e-13
26.1765 | 23.899 | 22.49538 | 22.32622 | 1.403622 | 0.1673741 | 0.001787598 | 2.984279e-13
26.1865 | 23.826 | 22.48495 | 22.31552 | 1.341048 | 0.1676393 | 0.001790552 | 3.019807e-13
26.1965 | 23.7856 | 22.47453 | 22.30483 | 1.311068 | 0.1679056 | 0.001793516 | 3.019807e-13
26.2065 | 23.7308 | 22.46412 | 22.29415 | 1.266683 | 0.1681731 | 0.001796486 | 3.019807e-13
26.2165 | 23.6621 | 22.45371 | 22.28347 | 1.208393 | 0.1684417 | 0.001799465 | 3.019807e-13
26.2265 | 23.6127 | 22.4433 | 22.27279 | 1.169397 | 0.1687116 | 0.001802451 | 3.019807e-13
26.2365 | 23.5467 | 22.4329 | 22.26212 | 1.113796 | 0.1689826 | 0.001805446 | 3.019807e-13
26.2465 | 23.4832 | 22.42251 | 22.25145 | 1.060689 | 0.1692547 | 0.001808449 | 3.019807e-13
26.2565 | 23.4223 | 22.41212 | 22.24078 | 1.010178 | 0.1695281 | 0.001811459 | 3.055334e-13
26.2665 | 23.3604 | 22.40174 | 22.23012 | 0.9586604 | 0.1698026 | 0.001814478 | 3.055334e-13
26.2765 | 23.3062 | 22.39136 | 22.21947 | 0.9148378 | 0.1700783 | 0.001817504 | 3.055334e-13
26.2865 | 23.2483 | 22.38099 | 22.20881 | 0.8673099 | 0.1703552 | 0.00182054 | 3.055334e-13
26.2965 | 23.1588 | 22.37062 | 22.19817 | 0.7881766 | 0.1706333 | 0.001823583 | 3.055334e-13
26.3065 | 23.1095 | 22.36026 | 22.18752 | 0.7492379 | 0.1709125 | 0.001826634 | 3.055334e-13
26.3165 | 23.0426 | 22.34991 | 22.17688 | 0.6926939 | 0.171193 | 0.001829694 | 3.055334e-13
26.3265 | 22.9838 | 22.33956 | 22.16625 | 0.6442445 | 0.1714746 | 0.001832762 | 3.090861e-13
26.3365 | 22.9024 | 22.32921 | 22.15562 | 0.5731898 | 0.1717575 | 0.001835838 | 3.090861e-13
26.3465 | 22.8656 | 22.31887 | 22.14499 | 0.5467296 | 0.1720415 | 0.001838922 | 3.090861e-13
26.3565 | 22.7804 | 22.30854 | 22.13437 | 0.4718642 | 0.1723267 | 0.001842015 | 3.090861e-13
26.3665 | 22.7132 | 22.29821 | 22.12375 | 0.4149933 | 0.1726132 | 0.001845117 | 3.090861e-13
26.3765 | 22.663 | 22.28788 | 22.11313 | 0.3751171 | 0.1729008 | 0.001848226 | 3.090861e-13
26.3865 | 22.5946 | 22.27756 | 22.10252 | 0.3170355 | 0.1731897 | 0.001851344 | 3.090861e-13
26.3965 | 22.5581 | 22.26725 | 22.09192 | 0.2908485 | 0.1734797 | 0.001854471 | 3.126388e-13
26.4065 | 22.4833 | 22.25694 | 22.08132 | 0.2263562 | 0.173771 | 0.001857606 | 3.126388e-13
26.4165 | 22.4235 | 22.24664 | 22.07072 | 0.1768585 | 0.1740635 | 0.00186075 | 3.126388e-13
26.4265 | 22.3806 | 22.23634 | 22.06012 | 0.1442554 | 0.1743573 | 0.001863902 | 3.126388e-13
26.4365 | 22.3176 | 22.22605 | 22.04953 | 0.09154688 | 0.1746523 | 0.001867063 | 3.126388e-13
26.4465 | 22.2788 | 22.21577 | 22.03895 | 0.06303302 | 0.1749485 | 0.001870232 | 3.126388e-13
26.4565 | 22.2251 | 22.20549 | 22.02837 | 0.01961377 | 0.1752459 | 0.00187341 | 3.126388e-13
26.4665 | 22.1554 | 22.19521 | 22.01779 | -0.03981087 | 0.1755446 | 0.001876597 | 3.161915e-13
26.4765 | 22.1343 | 22.18494 | 22.00722 | -0.0506409 | 0.1758445 | 0.001879793 | 3.161915e-13
26.4865 | 22.0832 | 22.17468 | 21.99665 | -0.09147632 | 0.1761457 | 0.001882997 | 3.161915e-13
26.4965 | 22.0264 | 22.16442 | 21.98608 | -0.1380171 | 0.1764482 | 0.00188621 | 3.161915e-13
26.5065 | 22.0064 | 22.15416 | 21.97552 | -0.1477634 | 0.1767519 | 0.001889432 | 3.161915e-13
26.5165 | 21.9537 | 22.14391 | 21.96497 | -0.190215 | 0.1770568 | 0.001892663 | 3.161915e-13
26.5265 | 21.9243 | 22.13367 | 21.95441 | -0.209372 | 0.1773631 | 0.001895903 | 3.197442e-13
26.5365 | 21.8864 | 22.12343 | 21.94386 | -0.2370345 | 0.1776706 | 0.001899152 | 3.197442e-13
26.5465 | 21.8662 | 22.1132 | 21.93332 | -0.2470023 | 0.1779795 | 0.001902409 | 3.197442e-13
26.5565 | 21.8335 | 22.10298 | 21.92278 | -0.2694756 | 0.1782896 | 0.001905676 | 3.197442e-13
26.5665 | 21.8144 | 22.09275 | 21.91224 | -0.2783543 | 0.178601 | 0.001908952 | 3.197442e-13
26.5765 | 21.7873 | 22.08254 | 21.90171 | -0.2952384 | 0.1789137 | 0.001912237 | 3.197442e-13
26.5865 | 21.7823 | 22.07233 | 21.89118 | -0.2900279 | 0.1792277 | 0.001915531 | 3.197442e-13
26.5965 | 21.7558 | 22.06212 | 21.88066 | -0.3063229 | 0.179543 | 0.001918833 | 3.232969e-13
26.6065 | 21.7446 | 22.05192 | 21.87014 | -0.3073233 | 0.1798597 | 0.001922146 | 3.232969e-13
26.6165 | 21.7508 | 22.04173 | 21.85963 | -0.2909292 | 0.1801777 | 0.001925468 | 3.232969e-13
26.6265 | 21.7433 | 22.03154 | 21.84911 | -0.2882405 | 0.180497 | 0.001928799 | 3.232969e-13
26.6365 | 21.7407 | 22.02136 | 21.83861 | -0.2806572 | 0.1808177 | 0.001932139 | 3.232969e-13
26.6465 | 21.7484 | 22.01118 | 21.8281 | -0.2627794 | 0.1811397 | 0.001935488 | 3.232969e-13
26.6564 | 21.7524 | 22.00111 | 21.81771 | -0.2487088 | 0.1814598 | 0.001938813 | 3.268497e-13
26.6664 | 21.774 | 21.99094 | 21.80722 | -0.2169419 | 0.1817845 | 0.001942181 | 3.268497e-13
26.6764 | 21.7888 | 21.98078 | 21.79672 | -0.1919805 | 0.1821106 | 0.001945559 | 3.268497e-13
26.6864 | 21.8136 | 21.97062 | 21.78624 | -0.1570245 | 0.1824381 | 0.001948946 | 3.268497e-13
26.6964 | 21.837 | 21.96047 | 21.77575 | -0.123474 | 0.182767 | 0.001952342 | 3.268497e-13
26.7064 | 21.8676 | 21.95033 | 21.76528 | -0.08272901 | 0.1830972 | 0.001955748 | 3.268497e-13
26.7164 | 21.9026 | 21.94019 | 21.7548 | -0.03758951 | 0.1834289 | 0.001959164 | 3.304024e-13
26.7264 | 21.9427 | 21.93006 | 21.74433 | 0.01264449 | 0.1837619 | 0.001962589 | 3.304024e-13
26.7364 | 21.971 | 21.91993 | 21.73386 | 0.05107297 | 0.1840964 | 0.001966024 | 3.304024e-13
26.7464 | 22.0428 | 21.9098 | 21.7234 | 0.1329959 | 0.1844323 | 0.001969468 | 3.304024e-13
26.7564 | 22.1014 | 21.89969 | 21.71294 | 0.2017134 | 0.1847697 | 0.001972923 | 3.304024e-13
26.7664 | 22.1521 | 21.88957 | 21.70249 | 0.2625253 | 0.1851085 | 0.001976387 | 3.304024e-13
26.7764 | 22.2261 | 21.87947 | 21.69204 | 0.3466317 | 0.1854487 | 0.001979861 | 3.339551e-13
26.7864 | 22.2838 | 21.86937 | 21.68159 | 0.4144326 | 0.1857904 | 0.001983344 | 3.339551e-13
26.7964 | 22.3398 | 21.85927 | 21.67115 | 0.4805279 | 0.1861336 | 0.001986838 | 3.339551e-13
26.8064 | 22.4375 | 21.84918 | 21.66071 | 0.5883176 | 0.1864782 | 0.001990341 | 3.339551e-13
26.8164 | 22.5026 | 21.8391 | 21.65028 | 0.6635018 | 0.1868244 | 0.001993855 | 3.339551e-13
26.8264 | 22.5993 | 21.82902 | 21.63985 | 0.7702804 | 0.1871721 | 0.001997378 | 3.339551e-13
26.8364 | 22.6877 | 21.81895 | 21.62942 | 0.8687534 | 0.1875212 | 0.002000912 | 3.375078e-13
26.8464 | 22.761 | 21.80888 | 21.619 | 0.9521208 | 0.1878719 | 0.002004455 | 3.375078e-13
26.8564 | 22.8643 | 21.79882 | 21.60859 | 1.065483 | 0.1882242 | 0.002008009 | 3.375078e-13
26.8664 | 22.9508 | 21.78876 | 21.59817 | 1.162039 | 0.1885779 | 0.002011573 | 3.375078e-13
26.8764 | 23.03 | 21.77871 | 21.58776 | 1.25129 | 0.1889332 | 0.002015147 | 3.375078e-13
26.8864 | 23.1537 | 21.76867 | 21.57736 | 1.385034 | 0.1892901 | 0.002018731 | 3.410605e-13
26.8964 | 23.2316 | 21.75863 | 21.56696 | 1.472974 | 0.1896486 | 0.002022326 | 3.410605e-13
26.9064 | 23.3274 | 21.74859 | 21.55656 | 1.578808 | 0.1900086 | 0.002025931 | 3.410605e-13
26.9164 | 23.4359 | 21.73856 | 21.54616 | 1.697336 | 0.1903703 | 0.002029546 | 3.410605e-13
26.9264 | 23.5234 | 21.72854 | 21.53578 | 1.794858 | 0.1907336 | 0.002033172 | 3.410605e-13
26.9364 | 23.6087 | 21.71853 | 21.52539 | 1.890175 | 0.1910984 | 0.002036808 | 3.410605e-13
26.9464 | 23.7117 | 21.70851 | 21.51501 | 2.003186 | 0.191465 | 0.002040454 | 3.446132e-13
26.9564 | 23.7869 | 21.69851 | 21.50463 | 2.088391 | 0.1918331 | 0.002044111 | 3.446132e-13
26.9664 | 23.892 | 21.68851 | 21.49426 | 2.203491 | 0.192203 | 0.002047779 | 3.446132e-13
26.9764 | 23.9615 | 21.67852 | 21.48389 | 2.282985 | 0.1925745 | 0.002051457 | 3.446132e-13
26.9864 | 24.0238 | 21.66853 | 21.47352 | 2.355273 | 0.1929477 | 0.002055146 | 3.446132e-13
26.9964 | 24.1055 | 21.65854 | 21.46316 | 2.446956 | 0.1933225 | 0.002058846 | 3.481659e-13
27.0064 | 24.1656 | 21.64857 | 21.45281 | 2.517032 | 0.1936991 | 0.002062556 | 3.481659e-13
27.0164 | 24.2305 | 21.6386 | 21.44245 | 2.591903 | 0.1940775 | 0.002066277 | 3.481659e-13
27.0264 | 24.3004 | 21.62863 | 21.4321 | 2.671768 | 0.1944575 | 0.002070009 | 3.481659e-13
27.0364 | 24.3251 | 21.61867 | 21.42176 | 2.706428 | 0.1948394 | 0.002073752 | 3.481659e-13
27.0464 | 24.3824 | 21.60872 | 21.41142 | 2.773681 | 0.195223 | 0.002077506 | 3.481659e-13
27.0564 | 24.4073 | 21.59877 | 21.40108 | 2.808529 | 0.1956083 | 0.00208127 | 3.517187e-13
27.0664 | 24.4396 | 21.58883 | 21.39075 | 2.850771 | 0.1959955 | 0.002085046 | 3.517186542e-13
27.0764 | 24.4765 | 21.57889 | 21.38042 | 2.897607 | 0.1963845 | 0.002088833 | 3.517186542e-13
27.0864 | 24.4718 | 21.56896 | 21.37009 | 2.902838 | 0.1967753 | 0.002092631 | 3.517186542e-13
27.0964 | 24.4745 | 21.55904 | 21.35977 | 2.915462 | 0.1971681 | 0.00209644 | 3.517186542e-13
27.1064 | 24.4869 | 21.54912 | 21.34946 | 2.937781 | 0.1975626 | 0.00210026 | 3.552714e-13
27.1164 | 24.4674 | 21.53921 | 21.33914 | 2.928193 | 0.197959 | 0.002104091 | 3.552714e-13
27.1264 | 24.4479 | 21.5293 | 21.32883 | 2.9186 | 0.1983573 | 0.002107934 | 3.552714e-13
27.1364 | 24.4366 | 21.5194 | 21.31853 | 2.917201 | 0.1987576 | 0.002111788 | 3.552714e-13
27.1464 | 24.3947 | 21.5095 | 21.30823 | 2.885196 | 0.1991597 | 0.002115653 | 3.552714e-13
27.1564 | 24.3692 | 21.49962 | 21.29793 | 2.869585 | 0.1995639 | 0.002119529 | 3.588241e-13
27.1664 | 24.3032 | 21.48973 | 21.28764 | 2.813468 | 0.1999699 | 0.002123418 | 3.588241e-13
27.1764 | 24.2592 | 21.47986 | 21.27735 | 2.779345 | 0.200378 | 0.002127317 | 3.588241e-13
27.1864 | 24.2096 | 21.46998 | 21.26706 | 2.739616 | 0.2007881 | 0.002131228 | 3.588241e-13
27.1964 | 24.1356 | 21.46012 | 21.25678 | 2.675481 | 0.2012002 | 0.002135151 | 3.588241e-13
27.2064 | 24.0708 | 21.45026 | 21.24651 | 2.62054 | 0.2016143 | 0.002139086 | 3.623768e-13
27.2164 | 23.9937 | 21.44041 | 21.23623 | 2.553293 | 0.2020306 | 0.002143031 | 3.623768e-13
27.2264 | 23.9207 | 21.43056 | 21.22596 | 2.490139 | 0.2024489 | 0.002146989 | 3.623768e-13
27.2364 | 23.8366 | 21.42072 | 21.2157 | 2.41588 | 0.2028693 | 0.002150959 | 3.623768e-13
27.2463 | 23.7453 | 21.41098 | 21.20554 | 2.334316 | 0.2032876 | 0.0021549 | 3.623768e-13
27.2563 | 23.6527 | 21.40116 | 21.19528 | 2.251545 | 0.2037122 | 0.002158893 | 3.659295e-13
27.2663 | 23.5587 | 21.39133 | 21.18503 | 2.167367 | 0.2041391 | 0.002162899 | 3.659295e-13
27.2763 | 23.4617 | 21.38152 | 21.17478 | 2.080183 | 0.2045681 | 0.002166916 | 3.659295e-13
27.2863 | 23.3567 | 21.37171 | 21.16454 | 1.984993 | 0.2049993 | 0.002170945 | 3.659295e-13
27.2963 | 23.2644 | 21.3619 | 21.1543 | 1.902497 | 0.2054328 | 0.002174986 | 3.659295e-13
27.3063 | 23.1595 | 21.35211 | 21.14406 | 1.807395 | 0.2058685 | 0.002179039 | 3.694822e-13
27.3163 | 23.0301 | 21.34231 | 21.13382 | 1.687786 | 0.2063066 | 0.002183105 | 3.694822e-13
27.3263 | 22.9461 | 21.33253 | 21.12359 | 1.613571 | 0.2067469 | 0.002187183 | 3.694822e-13
27.3363 | 22.8242 | 21.32275 | 21.11337 | 1.50145 | 0.2071896 | 0.002191272 | 3.694822e-13
27.3463 | 22.7422 | 21.31298 | 21.10315 | 1.429222 | 0.2076346 | 0.002195375 | 3.694822e-13
27.3563 | 22.6156 | 21.30321 | 21.09293 | 1.312388 | 0.2080821 | 0.00219949 | 3.730349e-13
27.3663 | 22.5026 | 21.29345 | 21.08272 | 1.209148 | 0.2085319 | 0.002203617 | 3.730349e-13
27.3763 | 22.4155 | 21.2837 | 21.07251 | 1.131801 | 0.2089842 | 0.002207756 | 3.730349e-13
27.3863 | 22.31 | 21.27395 | 21.0623 | 1.036048 | 0.209439 | 0.002211908 | 3.730349e-13
27.3963 | 22.1998 | 21.26421 | 21.0521 | 0.9355879 | 0.2098962 | 0.002216073 | 3.765876e-13
27.4063 | 22.086 | 21.25448 | 21.0419 | 0.8315218 | 0.210356 | 0.002220251 | 3.765876e-13
27.4163 | 21.9887 | 21.24475 | 21.03171 | 0.7439491 | 0.2108183 | 0.00222444 | 3.765876e-13
27.4263 | 21.8946 | 21.23503 | 21.02152 | 0.6595699 | 0.2112833 | 0.002228643 | 3.765876e-13
27.4363 | 21.7893 | 21.22532 | 21.01133 | 0.5639841 | 0.2117508 | 0.002232859 | 3.765876e-13
27.4463 | 21.6957 | 21.21561 | 21.00115 | 0.4800918 | 0.212221 | 0.002237087 | 3.801404e-13
27.4563 | 21.5742 | 21.20591 | 20.99097 | 0.3682928 | 0.2126939 | 0.002241329 | 3.801404e-13
27.4663 | 21.5097 | 21.19621 | 20.9808 | 0.3134871 | 0.2131695 | 0.002245583 | 3.801404e-13
27.4763 | 21.3946 | 21.18653 | 20.97063 | 0.2080747 | 0.2136478 | 0.002249851 | 3.801404e-13
27.4863 | 21.3124 | 21.17684 | 20.96046 | 0.1355556 | 0.214129 | 0.002254131 | 3.836931e-13
27.4963 | 21.2278 | 21.16717 | 20.9503 | 0.06062979 | 0.2146129 | 0.002258424 | 3.836931e-13
27.5063 | 21.1465 | 21.1575 | 20.94014 | -0.01100284 | 0.2150997 | 0.002262731 | 3.836931e-13
27.5163 | 21.0402 | 21.14784 | 20.92999 | -0.1076423 | 0.2155894 | 0.002267051 | 3.836931e-13
27.5263 | 20.9749 | 21.13819 | 20.91984 | -0.1632887 | 0.2160821 | 0.002271384 | 3.872458e-13
27.5363 | 20.876 | 21.12854 | 20.90969 | -0.2525419 | 0.2165777 | 0.00227573 | 3.872458e-13
27.5463 | 20.7931 | 21.1189 | 20.89955 | -0.3258021 | 0.2170763 | 0.002280091 | 3.872458e-13
27.5563 | 20.7423 | 21.10927 | 20.88941 | -0.3669692 | 0.2175779 | 0.002284464 | 3.872458e-13
27.5663 | 20.6514 | 21.09964 | 20.87927 | -0.4482433 | 0.2180826 | 0.002288851 | 3.907985e-13
27.5763 | 20.5973 | 21.09002 | 20.86914 | -0.4927246 | 0.2185905 | 0.002293252 | 3.907985e-13
27.5863 | 20.5126 | 21.08041 | 20.85901 | -0.5678129 | 0.2191015 | 0.002297666 | 3.907985e-13
27.5963 | 20.4612 | 21.07081 | 20.84889 | -0.6096083 | 0.2196158 | 0.002302094 | 3.907985e-13
27.6063 | 20.3927 | 21.06121 | 20.83877 | -0.6685109 | 0.2201333 | 0.002306536 | 3.907985e-13
27.6163 | 20.3228 | 21.05162 | 20.82866 | -0.7288208 | 0.2206542 | 0.002310991 | 3.943512e-13
27.6263 | 20.2569 | 21.04204 | 20.81854 | -0.7851379 | 0.2211783 | 0.00231546 | 3.943512e-13
27.6363 | 20.2168 | 21.03246 | 20.80844 | -0.8156624 | 0.2217059 | 0.002319943 | 3.943512e-13
27.6463 | 20.1669 | 21.02289 | 20.79833 | -0.8559942 | 0.222237 | 0.002324441 | 3.943512e-13
27.6563 | 20.1078 | 21.01333 | 20.78823 | -0.9055334 | 0.2227715 | 0.002328952 | 3.979039e-13
27.6663 | 20.0669 | 21.00378 | 20.77814 | -0.9368801 | 0.2233096 | 0.002333477 | 3.979039e-13
27.6763 | 20.0036 | 20.99423 | 20.76804 | -0.9906343 | 0.2238513 | 0.002338017 | 3.979039e-13
27.6863 | 19.982 | 20.9847 | 20.75796 | -1.002696 | 0.2243967 | 0.002342571 | 4.014566e-13
27.6963 | 19.9183 | 20.97517 | 20.74787 | -1.056865 | 0.2249458 | 0.002347138 | 4.014566e-13
27.7063 | 19.8769 | 20.96564 | 20.73779 | -1.088743 | 0.2254986 | 0.002351721 | 4.014566e-13
27.7163 | 19.8561 | 20.95613 | 20.72772 | -1.100027 | 0.2260553 | 0.002356318 | 4.014566e-13
27.7263 | 19.8191 | 20.94662 | 20.71764 | -1.12752 | 0.2266159 | 0.002360929 | 4.050094e-13
27.7363 | 19.7791 | 20.93712 | 20.70757 | -1.15802 | 0.2271805 | 0.002365555 | 4.050094e-13
27.7463 | 19.7483 | 20.92763 | 20.69751 | -1.179329 | 0.2277491 | 0.002370195 | 4.050094e-13
27.7563 | 19.7229 | 20.91815 | 20.68745 | -1.195245 | 0.2283217 | 0.00237485 | 4.050094e-13
27.7663 | 19.6801 | 20.90867 | 20.67739 | -1.228569 | 0.2288985 | 0.00237952 | 4.085621e-13
27.7763 | 19.6605 | 20.8992 | 20.66734 | -1.238702 | 0.2294795 | 0.002384205 | 4.085621e-13
27.7863 | 19.6283 | 20.88974 | 20.65729 | -1.261443 | 0.2300649 | 0.002388904 | 4.085621e-13
27.7963 | 19.6024 | 20.88029 | 20.64724 | -1.277892 | 0.2306545 | 0.002393619 | 4.085621e-13
27.8063 | 19.5732 | 20.87085 | 20.6372 | -1.297649 | 0.2312486 | 0.002398348 | 4.121148e-13
27.8163 | 19.5471 | 20.86141 | 20.62716 | -1.314314 | 0.2318472 | 0.002403093 | 4.121148e-13
27.8262 | 19.5257 | 20.85208 | 20.61723 | -1.326383 | 0.2324444 | 0.002407805 | 4.121148e-13
27.8362 | 19.4786 | 20.84267 | 20.6072 | -1.364065 | 0.2330523 | 0.002412579 | 4.156675e-13
27.8462 | 19.4851 | 20.83326 | 20.59717 | -1.348156 | 0.2336648 | 0.002417369 | 4.156675e-13
27.8562 | 19.4583 | 20.82386 | 20.58715 | -1.365556 | 0.2342823 | 0.002422175 | 4.156675e-13
27.8662 | 19.43 | 20.81447 | 20.57713 | -1.384465 | 0.2349046 | 0.002426995 | 4.156675e-13
27.8762 | 19.4077 | 20.80508 | 20.56712 | -1.397383 | 0.2355319 | 0.002431831 | 4.192202e-13
27.8862 | 19.3976 | 20.79571 | 20.55711 | -1.398109 | 0.2361643 | 0.002436683 | 4.192202e-13
27.8962 | 19.364 | 20.78634 | 20.5471 | -1.422345 | 0.236802 | 0.00244155 | 4.192202e-13
27.9062 | 19.3592 | 20.77699 | 20.5371 | -1.41779 | 0.2374449 | 0.002446433 | 4.227729e-13
27.9162 | 19.3296 | 20.76764 | 20.5271 | -1.438044 | 0.2380932 | 0.002451331 | 4.227729e-13
27.9262 | 19.2998 | 20.75831 | 20.5171 | -1.458507 | 0.238747 | 0.002456246 | 4.227729e-13
27.9362 | 19.2944 | 20.74898 | 20.50711 | -1.45458 | 0.2394064 | 0.002461176 | 4.227729e-13
27.9462 | 19.2753 | 20.73966 | 20.49712 | -1.464362 | 0.2400716 | 0.002466122 | 4.263256e-13
27.9562 | 19.2539 | 20.73035 | 20.48714 | -1.476454 | 0.2407425 | 0.002471084 | 4.263256e-13
27.9662 | 19.2428 | 20.72106 | 20.47716 | -1.478256 | 0.2414194 | 0.002476063 | 4.263256e-13
27.9762 | 19.2287 | 20.71177 | 20.46718 | -1.483068 | 0.2421023 | 0.002481057 | 4.298784e-13
27.9862 | 19.2045 | 20.70249 | 20.45721 | -1.49799 | 0.2427914 | 0.002486068 | 4.298784e-13
27.9962 | 19.1943 | 20.69322 | 20.44724 | -1.498922 | 0.2434868 | 0.002491095 | 4.298784e-13
28.0062 | 19.1726 | 20.68396 | 20.43728 | -1.511364 | 0.2441887 | 0.002496138 | 4.334311e-13
28.0162 | 19.1633 | 20.67472 | 20.42732 | -1.511417 | 0.244897 | 0.002501198 | 4.334311e-13
28.0262 | 19.1414 | 20.66548 | 20.41736 | -1.52408 | 0.2456122 | 0.002506274 | 4.334311e-13
28.0362 | 19.1456 | 20.65625 | 20.40741 | -1.510654 | 0.2463341 | 0.002511367 | 4.369838e-13
28.0462 | 19.1258 | 20.64704 | 20.39746 | -1.521239 | 0.2470631 | 0.002516477 | 4.369838e-13
28.0562 | 19.1193 | 20.63783 | 20.38751 | -1.518534 | 0.2477992 | 0.002521603 | 4.369838e-13
28.0662 | 19.1162 | 20.62864 | 20.37757 | -1.512441 | 0.2485426 | 0.002526746 | 4.405365e-13
28.0762 | 19.0938 | 20.61946 | 20.36763 | -1.52566 | 0.2492934 | 0.002531907 | 4.405365e-13
28.0862 | 19.0812 | 20.61029 | 20.3577 | -1.529089 | 0.2500519 | 0.002537084 | 4.405365e-13
28.0962 | 19.0944 | 20.60113 | 20.34777 | -1.506731 | 0.2508182 | 0.002542278 | 4.440892e-13
28.1062 | 19.0741 | 20.59198 | 20.33784 | -1.517884 | 0.2515925 | 0.002547489 | 4.440892e-13
28.1162 | 19.0549 | 20.58285 | 20.32792 | -1.527949 | 0.2523748 | 0.002552717 | 4.440892e-13
28.1262 | 19.0615 | 20.57373 | 20.318 | -1.512226 | 0.2531657 | 0.002557963 | 4.476419e-13
28.1362 | 19.04 | 20.56462 | 20.30809 | -1.524616 | 0.2539649 | 0.002563226 | 4.476419e-13
28.1462 | 19.0518 | 20.55552 | 20.29818 | -1.503718 | 0.2547731 | 0.002568507 | 4.476419e-13
28.1562 | 19.0424 | 20.54643 | 20.28827 | -1.504033 | 0.25559 | 0.002573805 | 4.511946e-13
28.1662 | 19.0315 | 20.53736 | 20.27837 | -1.505861 | 0.2564163 | 0.00257912 | 4.511946e-13
28.1762 | 19.0418 | 20.5283 | 20.26847 | -1.486502 | 0.2572519 | 0.002584454 | 4.547474e-13
28.1862 | 19.0209 | 20.51926 | 20.25857 | -1.498357 | 0.2580971 | 0.002589805 | 4.547474e-13
28.1962 | 19.023 | 20.51023 | 20.24868 | -1.487226 | 0.2589522 | 0.002595174 | 4.547474e-13
28.2062 | 19.007 | 20.50121 | 20.23879 | -1.494208 | 0.2598175 | 0.00260056 | 4.583001e-13
28.2162 | 19.0191 | 20.4922 | 20.22891 | -1.473105 | 0.2606931 | 0.002605966 | 4.583001e-13
28.2262 | 19.0065 | 20.48322 | 20.21902 | -1.476716 | 0.2615794 | 0.002611389 | 4.583001e-13
28.2362 | 19.0108 | 20.47424 | 20.20915 | -1.463441 | 0.2624766 | 0.00261683 | 4.618528e-13
28.2462 | 18.9864 | 20.46528 | 20.19927 | -1.478882 | 0.263385 | 0.002622289 | 4.618528e-13
28.2562 | 19.0072 | 20.45634 | 20.18941 | -1.449138 | 0.264305 | 0.002627767 | 4.654055e-13
28.2662 | 18.9766 | 20.44741 | 20.17954 | -1.47081 | 0.2652367 | 0.002633263 | 4.654055e-13
28.2762 | 18.9829 | 20.4385 | 20.16968 | -1.455598 | 0.2661806 | 0.002638778 | 4.654055e-13
28.2862 | 18.9895 | 20.4296 | 20.15982 | -1.440102 | 0.267137 | 0.002644311 | 4.689582e-13
28.2962 | 18.9662 | 20.42072 | 20.14997 | -1.454523 | 0.2681062 | 0.002649863 | 4.689582e-13
28.3062 | 18.9807 | 20.41186 | 20.14012 | -1.43116 | 0.2690886 | 0.002655434 | 4.725109e-13
28.3162 | 18.9618 | 20.40302 | 20.13027 | -1.441215 | 0.2700846 | 0.002661023 | 4.725109e-13
28.3262 | 18.9579 | 20.39419 | 20.12043 | -1.436288 | 0.2710944 | 0.002666632 | 4.760636e-13
28.3362 | 18.9462 | 20.38538 | 20.11059 | -1.439179 | 0.2721187 | 0.00267226 | 4.760636e-13
28.3462 | 18.9476 | 20.37659 | 20.10075 | -1.428988 | 0.2731576 | 0.002677906 | 4.760636e-13
28.3562 | 18.9333 | 20.36782 | 20.09092 | -1.434517 | 0.2742119 | 0.002683572 | 4.796163e-13
28.3662 | 18.9374 | 20.35906 | 20.08109 | -1.421665 | 0.2752817 | 0.002689257 | 4.796163e-13
28.3762 | 18.9245 | 20.35033 | 20.07127 | -1.425833 | 0.2763677 | 0.002694962 | 4.831691e-13
28.3862 | 18.9166 | 20.34162 | 20.06145 | -1.425021 | 0.2774703 | 0.002700686 | 4.831691e-13
28.3962 | 18.9207 | 20.33293 | 20.05163 | -1.41223 | 0.2785901 | 0.00270643 | 4.867218e-13
28.4062 | 18.9027 | 20.32426 | 20.04182 | -1.421561 | 0.2797275 | 0.002712194 | 4.867218e-13
28.4161 | 18.9103 | 20.3157 | 20.03211 | -1.4054 | 0.2808715 | 0.002717918 | 4.902745e-13
28.4261 | 18.8898 | 20.30708 | 20.02231 | -1.417275 | 0.2820457 | 0.002723721 | 4.902745e-13
28.4361 | 18.8693 | 20.29847 | 20.0125 | -1.429173 | 0.2832394 | 0.002729544 | 4.938272e-13
28.4461 | 18.8796 | 20.2899 | 20.00271 | -1.410295 | 0.2844531 | 0.002735387 | 4.938272e-13
28.4561 | 18.8623 | 20.28134 | 19.99291 | -1.419042 | 0.2856875 | 0.00274125 | 4.973799e-13
28.4661 | 18.8618 | 20.27281 | 19.98312 | -1.411014 | 0.2869433 | 0.002747133 | 4.973799e-13
28.4761 | 18.8529 | 20.26431 | 19.97334 | -1.411411 | 0.2882212 | 0.002753036 | 5.009326e-13
28.4861 | 18.8412 | 20.25584 | 19.96355 | -1.414636 | 0.289522 | 0.002758961 | 5.009326e-13
28.4961 | 18.8355 | 20.24739 | 19.95378 | -1.411887 | 0.2908464 | 0.002764905 | 5.044853e-13
28.5061 | 18.8334 | 20.23897 | 19.944 | -1.405567 | 0.2921953 | 0.00277087 | 5.080381e-13
28.5161 | 18.8251 | 20.23058 | 19.93423 | -1.405476 | 0.2935695 | 0.002776856 | 5.080381e-13
28.5261 | 18.809 | 20.22222 | 19.92446 | -1.413216 | 0.29497 | 0.002782863 | 5.115908e-13
28.5361 | 18.8107 | 20.21389 | 19.9147 | -1.403186 | 0.2963976 | 0.00278889 | 5.115908e-13
28.5461 | 18.7919 | 20.20559 | 19.90494 | -1.413688 | 0.2978534 | 0.002794939 | 5.151435e-13
28.5561 | 18.7987 | 20.19732 | 19.89518 | -1.398622 | 0.2993384 | 0.002801008 | 5.151435e-13
28.5661 | 18.7838 | 20.18909 | 19.88543 | -1.405291 | 0.3008536 | 0.002807099 | 5.186962e-13
28.5761 | 18.7732 | 20.1809 | 19.87568 | -1.407696 | 0.3024004 | 0.002813212 | 5.222489e-13
28.5861 | 18.7672 | 20.17274 | 19.86594 | -1.405536 | 0.3039797 | 0.002819345 | 5.222489e-13
28.5961 | 18.7612 | 20.16461 | 19.8562 | -1.403415 | 0.3055929 | 0.0028255 | 5.258016e-13
28.6061 | 18.7577 | 20.15653 | 19.84646 | -1.398832 | 0.3072413 | 0.002831677 | 5.293543e-13
28.6161 | 18.7473 | 20.14849 | 19.83673 | -1.401189 | 0.3089263 | 0.002837876 | 5.293543e-13
28.6261 | 18.7376 | 20.14049 | 19.827 | -1.402889 | 0.3106494 | 0.002844096 | 5.329071e-13
28.6361 | 18.733 | 20.13253 | 19.81727 | -1.399531 | 0.312412 | 0.002850338 | 5.364598e-13
28.6461 | 18.7336 | 20.12462 | 19.80755 | -1.391019 | 0.3142158 | 0.002856603 | 5.400125e-13
28.6561 | 18.7083 | 20.11675 | 19.79783 | -1.408454 | 0.3160625 | 0.00286289 | 5.400125e-13
28.6661 | 18.7198 | 20.10894 | 19.78811 | -1.389136 | 0.317954 | 0.002869198 | 5.435652e-13
28.6761 | 18.7097 | 20.10117 | 19.7784 | -1.39147 | 0.319892 | 0.00287553 | 5.471179e-13
28.6861 | 18.6981 | 20.09346 | 19.76869 | -1.395355 | 0.3218786 | 0.002881883 | 5.506706e-13
28.6961 | 18.6966 | 20.0858 | 19.75899 | -1.389195 | 0.3239159 | 0.00288826 | 5.506706e-13
28.7061 | 18.6879 | 20.07819 | 19.74929 | -1.390292 | 0.3260061 | 0.002894658 | 5.542233e-13
28.7161 | 18.6795 | 20.07065 | 19.73959 | -1.391147 | 0.3281515 | 0.002901081 | 5.57776e-13
28.7261 | 18.6811 | 20.06316 | 19.7299 | -1.382064 | 0.3303547 | 0.002907525 | 5.613288e-13
28.7361 | 18.6734 | 20.05575 | 19.72021 | -1.382346 | 0.3326183 | 0.002913994 | 5.648815e-13
28.7461 | 18.6538 | 20.04839 | 19.71053 | -1.394594 | 0.3349451 | 0.002920484 | 5.684342e-13
28.7561 | 18.6597 | 20.04111 | 19.70085 | -1.381412 | 0.337338 | 0.002926999 | 5.719869e-13
28.7661 | 18.6532 | 20.0339 | 19.69117 | -1.380703 | 0.3398003 | 0.002933536 | 5.755396e-13
28.7761 | 18.6474 | 20.02677 | 19.6815 | -1.379371 | 0.3423351 | 0.002940098 | 5.790923e-13
28.7861 | 18.6372 | 20.01972 | 19.67183 | -1.382518 | 0.3449462 | 0.002946683 | 5.82645e-13
28.7961 | 18.631 | 20.01275 | 19.66216 | -1.381749 | 0.3476372 | 0.002953291 | 5.861978e-13
28.8061 | 18.6261 | 20.00587 | 19.6525 | -1.379768 | 0.3504122 | 0.002959924 | 5.897505e-13
28.8161 | 18.6285 | 19.99908 | 19.64284 | -1.370579 | 0.3532755 | 0.00296658 | 5.933032e-13
28.8261 | 18.6083 | 19.99239 | 19.63318 | -1.384087 | 0.3562317 | 0.00297326 | 5.968559e-13
28.8361 | 18.6133 | 19.9858 | 19.62353 | -1.372496 | 0.3592859 | 0.002979965 | 6.004086e-13
28.8461 | 18.6005 | 19.97931 | 19.61388 | -1.378812 | 0.3624431 | 0.002986694 | 6.039613e-13
28.8561 | 18.6138 | 19.97294 | 19.60424 | -1.359141 | 0.3657092 | 0.002993447 | 6.110668e-13
28.8661 | 18.5892 | 19.96669 | 19.5946 | -1.377489 | 0.3690903 | 0.003000226 | 6.146195e-13
28.8761 | 18.5837 | 19.96056 | 19.58496 | -1.376861 | 0.3725929 | 0.003007028 | 6.181722e-13
28.8861 | 18.5992 | 19.95457 | 19.57533 | -1.355366 | 0.3762242 | 0.003013856 | 6.252776e-13
28.8961 | 18.5824 | 19.94871 | 19.5657 | -1.366312 | 0.3799919 | 0.003020708 | 6.288303e-13
28.9061 | 18.5714 | 19.94301 | 19.55607 | -1.371606 | 0.3839044 | 0.003027586 | 6.359357e-13
28.9161 | 18.5854 | 19.93746 | 19.54645 | -1.352057 | 0.3879706 | 0.003034489 | 6.394885e-13
28.9261 | 18.5702 | 19.93208 | 19.53683 | -1.361875 | 0.3922004 | 0.003041417 | 6.465939e-13
28.9361 | 18.5741 | 19.92687 | 19.52722 | -1.352772 | 0.3966047 | 0.00304837 | 6.501466e-13
28.9461 | 18.5591 | 19.92186 | 19.51761 | -1.362759 | 0.401195 | 0.00305535 | 6.57252e-13
28.9561 | 18.5561 | 19.91705 | 19.508 | -1.360948 | 0.4059841 | 0.003062354 | 6.643575e-13
28.9661 | 18.5491 | 19.91245 | 19.4984 | -1.363353 | 0.4109858 | 0.003069385 | 6.714629e-13
28.9761 | 18.5583 | 19.90809 | 19.4888 | -1.349791 | 0.4162157 | 0.003076441 | 6.785683e-13
28.9861 | 18.5505 | 19.90398 | 19.4792 | -1.353476 | 0.4216901 | 0.003083525 | 6.856737e-13
28.9961 | 18.5443 | 19.90013 | 19.46961 | -1.355828 | 0.4274275 | 0.003090633 | 6.927792e-13
29.006 | 18.5451 | 19.8966 | 19.46012 | -1.351501 | 0.433386 | 0.003097698 | 6.998846e-13
29.016 | 18.5298 | 19.89335 | 19.45053 | -1.363545 | 0.4397077 | 0.003104859 | 7.0699e-13
29.026 | 18.531 | 19.89042 | 19.44095 | -1.359421 | 0.4463578 | 0.003112048 | 7.176482e-13
29.036 | 18.529 | 19.88786 | 19.43137 | -1.358856 | 0.4533622 | 0.003119263 | 7.247536e-13
29.046 | 18.5317 | 19.88568 | 19.4218 | -1.353976 | 0.4607494 | 0.003126505 | 7.354117e-13
29.056 | 18.5232 | 19.88391 | 19.41223 | -1.360715 | 0.4685504 | 0.003133774 | 7.460699e-13
29.066 | 18.5213 | 19.8826 | 19.40266 | -1.361304 | 0.4767991 | 0.00314107 | 7.56728e-13
29.076 | 18.5136 | 19.88178 | 19.3931 | -1.368182 | 0.4855319 | 0.003148394 | 7.673862e-13
29.086 | 18.5166 | 19.88149 | 19.38354 | -1.364887 | 0.4947886 | 0.003155745 | 7.81597e-13
29.096 | 18.499 | 19.88176 | 19.37399 | -1.382762 | 0.5046122 | 0.003163123 | 7.922552e-13
29.106 | 18.4998 | 19.88265 | 19.36444 | -1.382855 | 0.5150489 | 0.00317053 | 8.06466e-13
29.116 | 18.4899 | 19.88421 | 19.35489 | -1.394314 | 0.5261485 | 0.003177964 | 8.206769e-13
29.126 | 18.4867 | 19.88649 | 19.34534 | -1.399793 | 0.5379644 | 0.003185427 | 8.348877e-13
29.136 | 18.4845 | 19.88955 | 19.3358 | -1.405049 | 0.5505535 | 0.003192917 | 8.526513e-13
29.146 | 18.4946 | 19.89344 | 19.32627 | -1.398843 | 0.5639767 | 0.003200436 | 8.704149e-13
29.156 | 18.4767 | 19.89824 | 19.31673 | -1.421539 | 0.5782982 | 0.003207983 | 8.881784e-13
29.166 | 18.4735 | 19.904 | 19.3072 | -1.430505 | 0.5935859 | 0.003215559 | 9.05942e-13
29.176 | 18.47 | 19.91081 | 19.29768 | -1.440812 | 0.6099116 | 0.003223164 | 9.272583e-13
29.186 | 18.4593 | 19.91874 | 19.28816 | -1.459436 | 0.6273499 | 0.003230798 | 9.521273e-13
29.196 | 18.4572 | 19.92785 | 19.27864 | -1.470654 | 0.645979 | 0.003238461 | 9.734435e-13
29.206 | 18.4561 | 19.93825 | 19.26912 | -1.482147 | 0.6658793 | 0.003246153 | 9.983125e-13
29.216 | 18.4591 | 19.95 | 19.25961 | -1.490899 | 0.6871339 | 0.003253874 | 1.026734e-12
29.226 | 18.4335 | 19.96319 | 19.2501 | -1.529692 | 0.7098271 | 0.003261625 | 1.055156e-12
29.236 | 18.4509 | 19.97791 | 19.2406 | -1.527014 | 0.7340447 | 0.003269406 | 1.08713e-12
29.246 | 18.4274 | 19.99425 | 19.2311 | -1.566849 | 0.7598718 | 0.003277216 | 1.119105e-12
29.256 | 18.4283 | 20.01228 | 19.2216 | -1.583981 | 0.7873924 | 0.003285057 | 1.154632e-12
29.266 | 18.417 | 20.03209 | 19.21211 | -1.615091 | 0.8166873 | 0.003292928 | 1.190159e-12
29.276 | 18.4203 | 20.05375 | 19.20262 | -1.633455 | 0.8478322 | 0.003300829 | 1.229239e-12
29.286 | 18.4203 | 20.07734 | 19.19314 | -1.657041 | 0.8808955 | 0.003308761 | 1.271871e-12
29.296 | 18.3967 | 20.10291 | 19.18365 | -1.706206 | 0.9159344 | 0.003316723 | 1.318057e-12
29.306 | 18.4004 | 20.13049 | 19.17418 | -1.730093 | 0.9529916 | 0.003324716 | 1.364242e-12
29.316 | 18.4145 | 20.16012 | 19.1647 | -1.745625 | 0.99209 | 0.00333274 | 1.41398e-12
29.326 | 18.4026 | 20.1918 | 19.15523 | -1.7892 | 1.033227 | 0.003340795 | 1.467271e-12
29.336 | 18.3905 | 20.22548 | 19.14576 | -1.834982 | 1.076368 | 0.003348882 | 1.520561e-12
29.346 | 18.3929 | 20.2611 | 19.1363 | -1.868196 | 1.121438 | 0.003357 | 1.577405e-12
29.356 | 18.3844 | 20.29852 | 19.12684 | -1.914118 | 1.168311 | 0.003365149 | 1.637801e-12
29.366 | 18.3837 | 20.33756 | 19.11739 | -1.953864 | 1.216805 | 0.003373331 | 1.698197e-12
29.376 | 18.3781 | 20.37798 | 19.10793 | -1.999879 | 1.266664 | 0.003381544 | 1.762146e-12
29.386 | 18.3684 | 20.41943 | 19.09848 | -2.051031 | 1.317557 | 0.00338979 | 1.826095e-12
29.396 | 18.3765 | 20.4615 | 19.08904 | -2.085001 | 1.369064 | 0.003398067 | 1.890044e-12
29.406 | 18.3811 | 20.50368 | 19.0796 | -2.122577 | 1.420673 | 0.003406378 | 1.953993e-12
29.416 | 18.3782 | 20.54536 | 19.07016 | -2.167155 | 1.47178 | 0.003414721 | 2.021494e-12
29.426 | 18.3626 | 20.58584 | 19.06073 | -2.223244 | 1.521695 | 0.003423097 | 2.08189e-12
29.436 | 18.3535 | 20.62438 | 19.0513 | -2.270882 | 1.569654 | 0.003431506 | 2.142286e-12
29.446 | 18.3682 | 20.66016 | 19.04187 | -2.291956 | 1.614847 | 0.003439948 | 2.19913e-12
29.456 | 18.3469 | 20.69234 | 19.03245 | -2.345435 | 1.65644 | 0.003448424 | 2.25242e-12
29.466 | 18.383 | 20.72011 | 19.02303 | -2.337107 | 1.693623 | 0.003456933 | 2.302158e-12
29.476 | 18.3595 | 20.74272 | 19.01361 | -2.383218 | 1.725641 | 0.003465476 | 2.341238e-12
29.486 | 18.3486 | 20.75952 | 19.0042 | -2.410916 | 1.751843 | 0.003474053 | 2.373213e-12
29.496 | 18.3562 | 20.76999 | 18.99479 | -2.413785 | 1.771712 | 0.003482664 | 2.401634e-12
29.506 | 18.3505 | 20.77377 | 18.98539 | -2.423269 | 1.784892 | 0.003491309 | 2.415845e-12
29.516 | 18.3471 | 20.77069 | 18.97599 | -2.423589 | 1.791204 | 0.003499989 | 2.426503e-12
29.526 | 18.3553 | 20.76074 | 18.96659 | -2.405441 | 1.790645 | 0.003508704 | 2.426503e-12
29.536 | 18.3493 | 20.74409 | 18.95719 | -2.394794 | 1.783383 | 0.003517453 | 2.415845e-12
29.546 | 18.3347 | 20.72107 | 18.9478 | -2.386365 | 1.769735 | 0.003526238 | 2.398082e-12
29.556 | 18.344 | 20.69211 | 18.93842 | -2.348105 | 1.750153 | 0.003535058 | 2.376765e-12
29.566 | 18.3355 | 20.65777 | 18.92903 | -2.322269 | 1.725191 | 0.003543913 | 2.344791e-12
29.576 | 18.3429 | 20.6187 | 18.91966 | -2.275795 | 1.695487 | 0.003552804 | 2.309264e-12
29.5859 | 18.3318 | 20.57603 | 18.91037 | -2.244227 | 1.662092 | 0.003561641 | 2.266631e-12
29.5959 | 18.3287 | 20.52962 | 18.901 | -2.200924 | 1.625051 | 0.003570603 | 2.220446e-12
29.6059 | 18.3267 | 20.48063 | 18.89163 | -2.153934 | 1.585421 | 0.003579602 | 2.170708e-12
29.6159 | 18.3277 | 20.42978 | 18.88227 | -2.102082 | 1.543924 | 0.003588637 | 2.12097e-12
29.6259 | 18.336 | 20.37776 | 18.87291 | -2.041758 | 1.501252 | 0.003597709 | 2.067679e-12
29.6359 | 18.3211 | 20.3252 | 18.86355 | -2.0041 | 1.458042 | 0.003606818 | 2.010836e-12
29.6459 | 18.3233 | 20.27268 | 18.8542 | -1.949382 | 1.414869 | 0.003615963 | 1.957545e-12
29.6559 | 18.3171 | 20.2207 | 18.84485 | -1.903603 | 1.372231 | 0.003625147 | 1.904255e-12
29.6659 | 18.3091 | 20.16968 | 18.8355 | -1.860583 | 1.330548 | 0.003634367 | 1.854517e-12
29.6759 | 18.3128 | 20.11996 | 18.82616 | -1.807159 | 1.290157 | 0.003643625 | 1.804779e-12
29.6859 | 18.3198 | 20.07179 | 18.81682 | -1.751992 | 1.25132 | 0.003652921 | 1.755041e-12
29.6959 | 18.3049 | 20.02537 | 18.80748 | -1.720468 | 1.214222 | 0.003662256 | 1.708855e-12
29.7059 | 18.3084 | 19.9808 | 18.79815 | -1.672402 | 1.178978 | 0.003671629 | 1.666223e-12
29.7159 | 18.3033 | 19.93815 | 18.78882 | -1.63485 | 1.145646 | 0.00368104 | 1.62359e-12
29.7259 | 18.2971 | 19.89741 | 18.7795 | -1.600314 | 1.114224 | 0.00369049 | 1.58451e-12
29.7359 | 18.3123 | 19.85855 | 18.77018 | -1.546248 | 1.08467 | 0.003699978 | 1.548983e-12
29.7459 | 18.2849 | 19.82147 | 18.76086 | -1.536568 | 1.056897 | 0.003709506 | 1.513456e-12
29.7559 | 18.2863 | 19.78606 | 18.75155 | -1.499758 | 1.030791 | 0.003719074 | 1.481482e-12
29.7659 | 18.285 | 19.75218 | 18.74224 | -1.46718 | 1.006213 | 0.003728681 | 1.449507e-12
29.7759 | 18.2763 | 19.71968 | 18.73293 | -1.44338 | 0.9830098 | 0.003738328 | 1.421085e-12
29.7859 | 18.2734 | 19.6884 | 18.72363 | -1.414997 | 0.9610198 | 0.003748016 | 1.396216e-12
29.7959 | 18.2896 | 19.65817 | 18.71433 | -1.368571 | 0.9400832 | 0.003757743 | 1.371347e-12
29.8059 | 18.2645 | 19.62885 | 18.70503 | -1.36435 | 0.9200477 | 0.003767511 | 1.346478e-12
29.8159 | 18.2623 | 19.60029 | 18.69574 | -1.337995 | 0.9007742 | 0.00377732 | 1.321609e-12
29.8259 | 18.2605 | 19.57238 | 18.68646 | -1.311884 | 0.8821417 | 0.00378717 | 1.29674e-12
29.8359 | 18.2457 | 19.54502 | 18.67717 | -1.299317 | 0.8640491 | 0.003797061 | 1.275424e-12
29.8459 | 18.2373 | 19.51811 | 18.66789 | -1.280814 | 0.8464169 | 0.003806994 | 1.254108e-12
29.8559 | 18.2311 | 19.49162 | 18.65861 | -1.260516 | 0.8291866 | 0.003816968 | 1.232792e-12
29.8659 | 18.2212 | 19.46549 | 18.64934 | -1.244285 | 0.8123188 | 0.003826985 | 1.211475e-12
29.8759 | 18.2075 | 19.4397 | 18.64007 | -1.232199 | 0.7957921 | 0.003837044 | 1.193712e-12
29.8859 | 18.192 | 19.41425 | 18.6308 | -1.22225 | 0.7795996 | 0.003847145 | 1.172396e-12
29.8959 | 18.1995 | 19.38915 | 18.62154 | -1.189645 | 0.7637471 | 0.003857289 | 1.154632e-12
29.9059 | 18.1719 | 19.3644 | 18.61228 | -1.192499 | 0.7482501 | 0.003867476 | 1.133316e-12
29.9159 | 18.1502 | 19.34004 | 18.60303 | -1.189836 | 0.7331315 | 0.003877706 | 1.115552e-12
29.9259 | 18.1317 | 19.31608 | 18.59377 | -1.184381 | 0.7184185 | 0.003887979 | 1.097789e-12
29.9359 | 18.1343 | 19.29257 | 18.58453 | -1.158266 | 0.7041405 | 0.003898297 | 1.080025e-12
29.9459 | 18.1002 | 19.26952 | 18.57528 | -1.169318 | 0.6903265 | 0.003908658 | 1.062261e-12
29.9559 | 18.0927 | 19.24696 | 18.56604 | -1.154264 | 0.6770034 | 0.003919063 | 1.048051e-12
29.9659 | 18.0756 | 19.22493 | 18.5568 | -1.149328 | 0.6641941 | 0.003929513 | 1.030287e-12
29.9759 | 18.0458 | 19.20343 | 18.54757 | -1.157628 | 0.6519165 | 0.003940008 | 1.016076e-12
29.9859 | 18.0314 | 19.18247 | 18.53834 | -1.151075 | 0.6401832 | 0.003950548 | 1.001865e-12
29.9959 | 18.0062 | 19.16208 | 18.52911 | -1.155877 | 0.6290009 | 0.003961133 | 9.876544e-13
30.0059 | 17.978 | 19.14223 | 18.51989 | -1.164235 | 0.6183707 | 0.003971764 | 9.769963e-13
30.0159 | 17.9697 | 19.12294 | 18.51067 | -1.153245 | 0.6082888 | 0.00398244 | 9.627854e-13
30.0259 | 17.9327 | 19.1042 | 18.50146 | -1.171498 | 0.598747 | 0.003993162 | 9.521273e-13
30.0359 | 17.917 | 19.08598 | 18.49225 | -1.168984 | 0.5897333 | 0.004003931 | 9.414691e-13
30.0459 | 17.8928 | 19.06829 | 18.48304 | -1.175486 | 0.581233 | 0.004014747 | 9.30811e-13
30.0559 | 17.8597 | 19.05109 | 18.47383 | -1.191388 | 0.5732288 | 0.00402561 | 9.237056e-13
30.0659 | 17.8351 | 19.03437 | 18.46463 | -1.199272 | 0.565702 | 0.004036519 | 9.130474e-13
30.0759 | 17.8152 | 19.01812 | 18.45544 | -1.202916 | 0.5586328 | 0.004047476 | 9.05942e-13
30.0859 | 17.7957 | 19.0023 | 18.44624 | -1.206602 | 0.5520006 | 0.004058482 | 8.988366e-13
30.0959 | 17.7606 | 18.98691 | 18.43705 | -1.226307 | 0.5457848 | 0.004069534 | 8.917311e-13
30.1059 | 17.7454 | 18.97191 | 18.42787 | -1.226512 | 0.5399646 | 0.004080635 | 8.846257e-13
30.1159 | 17.7188 | 18.9573 | 18.41868 | -1.238495 | 0.5345196 | 0.004091786 | 8.775203e-13
30.1259 | 17.6918 | 18.94304 | 18.4095 | -1.251238 | 0.5294299 | 0.004102984 | 8.704149e-13
30.1359 | 17.6732 | 18.92912 | 18.40033 | -1.25592 | 0.524676 | 0.004114233 | 8.668621e-13
30.1459 | 17.6361 | 18.91552 | 18.39116 | -1.279422 | 0.5202392 | 0.00412553 | 8.597567e-13
30.1559 | 17.6409 | 18.90223 | 18.38199 | -1.261328 | 0.5161015 | 0.004136878 | 8.56204e-13
30.1659 | 17.5993 | 18.88922 | 18.37283 | -1.289919 | 0.5122457 | 0.004148275 | 8.526513e-13
30.1758 | 17.5807 | 18.87661 | 18.36376 | -1.295905 | 0.5086899 | 0.004159608 | 8.490986e-13
30.1858 | 17.564 | 18.86412 | 18.3546 | -1.300117 | 0.5053471 | 0.004171106 | 8.455459e-13
30.1958 | 17.5407 | 18.85187 | 18.34544 | -1.311167 | 0.5022393 | 0.004182655 | 8.419931e-13
30.2058 | 17.5231 | 18.83984 | 18.33629 | -1.316742 | 0.4993529 | 0.004194256 | 8.384404e-13
30.2158 | 17.4988 | 18.82803 | 18.32715 | -1.329229 | 0.4966744 | 0.004205908 | 8.348877e-13
30.2258 | 17.4885 | 18.81641 | 18.31801 | -1.327915 | 0.4941914 | 0.004217612 | 8.31335e-13
30.2358 | 17.4665 | 18.80499 | 18.30887 | -1.338488 | 0.4918922 | 0.004229369 | 8.31335e-13
30.2458 | 17.4416 | 18.79374 | 18.29973 | -1.352138 | 0.4897658 | 0.004241178 | 8.277823e-13
30.2558 | 17.4297 | 18.78265 | 18.2906 | -1.352954 | 0.4878019 | 0.00425304 | 8.277823e-13
30.2658 | 17.4086 | 18.77173 | 18.28147 | -1.363127 | 0.4859909 | 0.004264955 | 8.242296e-13
30.2758 | 17.4061 | 18.76095 | 18.27235 | -1.354847 | 0.4843238 | 0.004276924 | 8.242296e-13
30.2858 | 17.3737 | 18.75031 | 18.26323 | -1.376607 | 0.4827921 | 0.004288947 | 8.206769e-13
30.2958 | 17.3591 | 18.7398 | 18.25411 | -1.380697 | 0.4813881 | 0.004301024 | 8.206769e-13
30.3058 | 17.3422 | 18.72941 | 18.24499 | -1.387212 | 0.4801046 | 0.004313155 | 8.206769e-13
30.3158 | 17.3348 | 18.71914 | 18.23588 | -1.384344 | 0.4789346 | 0.004325341 | 8.206769e-13
30.3258 | 17.3112 | 18.70899 | 18.22678 | -1.397788 | 0.477872 | 0.004337584 | 8.171241e-13
30.3358 | 17.2831 | 18.69894 | 18.21768 | -1.415836 | 0.4769108 | 0.004349881 | 8.171241e-13
30.3458 | 17.2956 | 18.68898 | 18.20858 | -1.393384 | 0.4760457 | 0.004362234 | 8.171241e-13
30.3558 | 17.2625 | 18.67913 | 18.19948 | -1.416627 | 0.4752715 | 0.004374643 | 8.171241e-13
30.3658 | 17.2542 | 18.66936 | 18.19039 | -1.415159 | 0.4745838 | 0.00438711 | 8.171241e-13
30.3758 | 17.2415 | 18.65968 | 18.1813 | -1.418178 | 0.473978 | 0.004399633 | 8.171241e-13
30.3858 | 17.2176 | 18.65008 | 18.17222 | -1.432478 | 0.4734502 | 0.004412214 | 8.171241e-13
30.3958 | 17.207 | 18.64056 | 18.16313 | -1.433556 | 0.4729966 | 0.004424852 | 8.171241e-13
30.4058 | 17.189 | 18.63111 | 18.15406 | -1.442109 | 0.4726138 | 0.004437548 | 8.171241e-13
30.4158 | 17.1741 | 18.62173 | 18.14498 | -1.447632 | 0.4722986 | 0.004450303 | 8.171241e-13
30.4258 | 17.1607 | 18.61242 | 18.13591 | -1.451724 | 0.4720477 | 0.004463117 | 8.171241e-13
30.4358 | 17.1628 | 18.60318 | 18.12685 | -1.440381 | 0.4718587 | 0.00447599 | 8.171241e-13
30.4458 | 17.1429 | 18.594 | 18.11778 | -1.451101 | 0.4717288 | 0.004488922 | 8.171241e-13
30.4558 | 17.1364 | 18.58488 | 18.10872 | -1.448482 | 0.4716556 | 0.004501915 | 8.171241e-13
30.4658 | 17.1259 | 18.57582 | 18.09967 | -1.449921 | 0.4716368 | 0.004514968 | 8.206769e-13
30.4758 | 17.1047 | 18.56682 | 18.09062 | -1.462115 | 0.4716702 | 0.004528081 | 8.206769e-13
30.4858 | 17.0986 | 18.55786 | 18.08157 | -1.459264 | 0.4717539 | 0.004541256 | 8.206769e-13
30.4958 | 17.0927 | 18.54896 | 18.07252 | -1.456264 | 0.4718861 | 0.004554492 | 8.206769e-13
30.5058 | 17.0896 | 18.54012 | 18.06348 | -1.450515 | 0.472065 | 0.00456779 | 8.242296e-13
30.5158 | 17.0734 | 18.53132 | 18.05445 | -1.457915 | 0.4722889 | 0.00458115 | 8.242296e-13
30.5258 | 17.0642 | 18.52256 | 18.04541 | -1.458362 | 0.4725563 | 0.004594573 | 8.242296e-13
30.5358 | 17.0692 | 18.51385 | 18.03638 | -1.444655 | 0.4728658 | 0.004608059 | 8.242296e-13
30.5458 | 17.0604 | 18.50519 | 18.02735 | -1.444792 | 0.4732159 | 0.004621609 | 8.277823e-13
30.5558 | 17.0433 | 18.49657 | 18.01833 | -1.453272 | 0.4736055 | 0.004635222 | 8.277823e-13
30.5658 | 17.0344 | 18.48799 | 18.00931 | -1.453594 | 0.4740332 | 0.0046489 | 8.277823e-13
30.5758 | 17.0455 | 18.47946 | 18.0003 | -1.433957 | 0.4744981 | 0.004662642 | 8.31335e-13
30.5858 | 17.0224 | 18.47096 | 17.99128 | -1.44856 | 0.4749988 | 0.00467645 | 8.31335e-13
30.5958 | 17.0227 | 18.4625 | 17.98228 | -1.439801 | 0.4755346 | 0.004690323 | 8.348877e-13
30.6058 | 17.0189 | 18.45408 | 17.97327 | -1.43518 | 0.4761044 | 0.004704262 | 8.348877e-13
30.6158 | 17.0074 | 18.4457 | 17.96427 | -1.438295 | 0.4767072 | 0.004718268 | 8.348877e-13
30.6258 | 16.9961 | 18.43735 | 17.95527 | -1.441247 | 0.4773422 | 0.004732341 | 8.384404e-13
30.6358 | 16.9985 | 18.42903 | 17.94628 | -1.430534 | 0.4780087 | 0.00474648 | 8.384404e-13
30.6458 | 16.9867 | 18.42075 | 17.93729 | -1.434055 | 0.4787058 | 0.004760688 | 8.419931e-13
30.6558 | 16.982 | 18.41251 | 17.9283 | -1.430509 | 0.4794328 | 0.004774964 | 8.419931e-13
30.6658 | 16.968 | 18.4043 | 17.91932 | -1.436297 | 0.4801891 | 0.004789308 | 8.455459e-13
30.6758 | 16.973 | 18.39612 | 17.91034 | -1.423117 | 0.4809738 | 0.004803721 | 8.455459e-13
30.6858 | 16.9575 | 18.38797 | 17.90136 | -1.430468 | 0.4817866 | 0.004818204 | 8.490986e-13
30.6958 | 16.945 | 18.37985 | 17.89239 | -1.43485 | 0.4826267 | 0.004832758 | 8.490986e-13
30.7058 | 16.9505 | 18.37176 | 17.88342 | -1.421264 | 0.4834936 | 0.004847381 | 8.526513e-13
30.7158 | 16.9332 | 18.36371 | 17.87446 | -1.430506 | 0.4843867 | 0.004862075 | 8.526513e-13
30.7258 | 16.9316 | 18.35568 | 17.8655 | -1.424079 | 0.4853057 | 0.004876841 | 8.56204e-13
30.7358 | 16.9126 | 18.34768 | 17.85654 | -1.43508 | 0.4862499 | 0.004891679 | 8.56204e-13
30.7458 | 16.9209 | 18.33971 | 17.84758 | -1.41881 | 0.487219 | 0.004906589 | 8.597567e-13
30.7557 | 16.8962 | 18.33185 | 17.83872 | -1.435648 | 0.4882024 | 0.004921422 | 8.597567e-13
30.7657 | 16.9074 | 18.32393 | 17.82978 | -1.416533 | 0.4892197 | 0.004936478 | 8.633094e-13
30.7757 | 16.8893 | 18.31605 | 17.82083 | -1.426746 | 0.4902606 | 0.004951607 | 8.633094e-13
30.7857 | 16.8895 | 18.30819 | 17.81189 | -1.418686 | 0.4913249 | 0.004966811 | 8.668621e-13
30.7957 | 16.871 | 18.30035 | 17.80296 | -1.429353 | 0.492412 | 0.004982089 | 8.704149e-13
30.8057 | 16.8671 | 18.29255 | 17.79403 | -1.425446 | 0.4935219 | 0.004997443 | 8.704149e-13
30.8157 | 16.8551 | 18.28477 | 17.7851 | -1.429665 | 0.4946541 | 0.005012873 | 8.739676e-13
30.8257 | 16.8528 | 18.27701 | 17.77617 | -1.42421 | 0.4958084 | 0.005028379 | 8.739676e-13
30.8357 | 16.8536 | 18.26928 | 17.76725 | -1.41568 | 0.4969845 | 0.005043962 | 8.775203e-13
30.8457 | 16.8366 | 18.26158 | 17.75833 | -1.424976 | 0.498182 | 0.005059622 | 8.81073e-13
30.8557 | 16.8199 | 18.2539 | 17.74942 | -1.433997 | 0.4994009 | 0.00507536 | 8.81073e-13
30.8657 | 16.838 | 18.24624 | 17.74051 | -1.408242 | 0.5006409 | 0.005091177 | 8.846257e-13
30.8757 | 16.8101 | 18.23861 | 17.7316 | -1.428512 | 0.5019018 | 0.005107073 | 8.881784e-13
30.8857 | 16.8129 | 18.23101 | 17.7227 | -1.418106 | 0.5031833 | 0.005123048 | 8.881784e-13
30.8957 | 16.8027 | 18.22343 | 17.7138 | -1.420725 | 0.5044853 | 0.005139103 | 8.917311e-13
30.9057 | 16.797 | 18.21587 | 17.7049 | -1.418868 | 0.5058077 | 0.005155238 | 8.952838e-13
30.9157 | 16.7865 | 18.20833 | 17.69601 | -1.421834 | 0.5071502 | 0.005171456 | 8.988366e-13
30.9257 | 16.7862 | 18.20082 | 17.68712 | -1.414625 | 0.5085128 | 0.005187754 | 8.988366e-13
30.9357 | 16.7851 | 18.19334 | 17.67824 | -1.408239 | 0.5098952 | 0.005204136 | 9.023893e-13
30.9457 | 16.7608 | 18.18588 | 17.66936 | -1.425076 | 0.5112975 | 0.0052206 | 9.05942e-13
30.9557 | 16.7551 | 18.17844 | 17.66048 | -1.423337 | 0.5127193 | 0.005237147 | 9.05942e-13
30.9657 | 16.7595 | 18.17102 | 17.65161 | -1.411521 | 0.5141607 | 0.005253778 | 9.094947e-13
30.9757 | 16.7516 | 18.16363 | 17.64274 | -1.412028 | 0.5156215 | 0.005270494 | 9.130474e-13
30.9857 | 16.7418 | 18.15626 | 17.63387 | -1.414458 | 0.5171016 | 0.005287295 | 9.166001e-13
30.9957 | 16.736 | 18.14891 | 17.62501 | -1.412912 | 0.5186011 | 0.005304182 | 9.166001e-13
31.0057 | 16.7412 | 18.14159 | 17.61615 | -1.400388 | 0.5201198 | 0.005321156 | 9.201528e-13
31.0157 | 16.7162 | 18.13429 | 17.60729 | -1.418087 | 0.5216577 | 0.005338216 | 9.237056e-13
31.0257 | 16.7248 | 18.12701 | 17.59844 | -1.402209 | 0.5232147 | 0.005355364 | 9.272583e-13
31.0357 | 16.6982 | 18.11975 | 17.58959 | -1.421554 | 0.5247908 | 0.0053726 | 9.30811e-13
31.0457 | 16.7057 | 18.11252 | 17.58075 | -1.406821 | 0.5263857 | 0.005389925 | 9.30811e-13
31.0557 | 16.6898 | 18.10531 | 17.5719 | -1.415512 | 0.5279998 | 0.005407339 | 9.343637e-13
31.0657 | 16.6789 | 18.09812 | 17.56307 | -1.419225 | 0.5296328 | 0.005424844 | 9.379164e-13
31.0757 | 16.6739 | 18.09096 | 17.55423 | -1.41706 | 0.5312848 | 0.005442439 | 9.414691e-13
31.0857 | 16.6732 | 18.08382 | 17.5454 | -1.410619 | 0.5329558 | 0.005460125 | 9.450218e-13
31.0957 | 16.6605 | 18.0767 | 17.53658 | -1.4162 | 0.5346458 | 0.005477904 | 9.485746e-13
31.1057 | 16.6662 | 18.0696 | 17.52775 | -1.403404 | 0.5363547 | 0.005495776 | 9.485746e-13
31.1157 | 16.6555 | 18.06253 | 17.51893 | -1.407031 | 0.5380826 | 0.00551374 | 9.521273e-13
31.1257 | 16.6447 | 18.05548 | 17.51012 | -1.41078 | 0.5398296 | 0.005531799 | 9.5568e-13
31.1357 | 16.6372 | 18.04845 | 17.50131 | -1.411252 | 0.5415955 | 0.005549952 | 9.592327e-13
31.1457 | 16.6309 | 18.04145 | 17.4925 | -1.410547 | 0.5433805 | 0.005568201 | 9.627854e-13
31.1557 | 16.6389 | 18.03446 | 17.48369 | -1.395565 | 0.5451847 | 0.005586546 | 9.663381e-13
31.1657 | 16.6351 | 18.02751 | 17.47489 | -1.392405 | 0.5470079 | 0.005604987 | 9.698908e-13
31.1757 | 16.6259 | 18.02057 | 17.4661 | -1.394669 | 0.5488504 | 0.005623526 | 9.734435e-13
31.1857 | 16.6082 | 18.01366 | 17.4573 | -1.405456 | 0.550712 | 0.005642163 | 9.769963e-13
31.1957 | 16.6109 | 18.00677 | 17.44851 | -1.395865 | 0.5525932 | 0.005660899 | 9.80549e-13
31.2057 | 16.6043 | 17.9999 | 17.43972 | -1.395598 | 0.5544935 | 0.005679735 | 9.80549e-13
31.2157 | 16.6176 | 17.99305 | 17.43094 | -1.375454 | 0.5564134 | 0.005698671 | 9.841017e-13
31.2257 | 16.6059 | 17.98623 | 17.42216 | -1.380333 | 0.5583527 | 0.005717708 | 9.876544e-13
31.2357 | 16.6017 | 17.97944 | 17.41339 | -1.377736 | 0.5603115 | 0.005736846 | 9.912071e-13
31.2457 | 16.6105 | 17.97266 | 17.40462 | -1.362162 | 0.5622902 | 0.005756087 | 9.947598e-13
31.2557 | 16.5964 | 17.96591 | 17.39585 | -1.369512 | 0.5642886 | 0.005775432 | 9.983125e-13
31.2657 | 16.6096 | 17.95919 | 17.38708 | -1.349585 | 0.5663069 | 0.00579488 | 1.001865e-12
31.2757 | 16.5916 | 17.95248 | 17.37832 | -1.360882 | 0.5683452 | 0.005814433 | 1.005418e-12
31.2857 | 16.6039 | 17.9458 | 17.36957 | -1.341903 | 0.5704036 | 0.005834092 | 1.008971e-12
31.2957 | 16.5832 | 17.93915 | 17.36081 | -1.355948 | 0.5724821 | 0.005853857 | 1.012523e-12
31.3057 | 16.5869 | 17.93252 | 17.35206 | -1.345617 | 0.574581 | 0.00587373 | 1.016076e-12
31.3157 | 16.5972 | 17.92591 | 17.34332 | -1.32871 | 0.5767004 | 0.00589371 | 1.019629e-12
31.3257 | 16.581 | 17.91933 | 17.33457 | -1.338327 | 0.5788404 | 0.005913798 | 1.023182e-12
31.3357 | 16.599 | 17.91277 | 17.32583 | -1.313769 | 0.5810011 | 0.005933997 | 1.026734e-12
31.3456 | 16.5653 | 17.9063 | 17.31719 | -1.341002 | 0.583161 | 0.005954102 | 1.030287e-12
31.3556 | 16.5989 | 17.89979 | 17.30846 | -1.300893 | 0.5853633 | 0.00597452 | 1.037392e-12
31.3656 | 16.5749 | 17.89331 | 17.29973 | -1.318409 | 0.5875868 | 0.005995051 | 1.040945e-12
31.3756 | 16.5738 | 17.88685 | 17.291 | -1.31305 | 0.5898316 | 0.006015695 | 1.044498e-12
31.3856 | 16.5816 | 17.88042 | 17.28228 | -1.298817 | 0.5920978 | 0.006036452 | 1.048051e-12
31.3956 | 16.57 | 17.87401 | 17.27357 | -1.304008 | 0.5943857 | 0.006057324 | 1.051603e-12
31.4056 | 16.5738 | 17.86763 | 17.26485 | -1.293826 | 0.5966953 | 0.006078312 | 1.055156e-12
31.4156 | 16.5744 | 17.86127 | 17.25614 | -1.286869 | 0.5990269 | 0.006099416 | 1.058709e-12
31.4256 | 16.584 | 17.85494 | 17.24744 | -1.270938 | 0.6013807 | 0.006120636 | 1.062261e-12
31.4356 | 16.5672 | 17.84863 | 17.23873 | -1.281433 | 0.6037568 | 0.006141974 | 1.065814e-12
31.4456 | 16.5757 | 17.84235 | 17.23004 | -1.266655 | 0.6061554 | 0.006163433 | 1.07292e-12
31.4556 | 16.5716 | 17.8361 | 17.22134 | -1.264503 | 0.6085767 | 0.006185009 | 1.076472e-12
31.4656 | 16.5702 | 17.82988 | 17.21265 | -1.259678 | 0.611021 | 0.006206708 | 1.080025e-12
31.4756 | 16.5849 | 17.82368 | 17.20396 | -1.238779 | 0.6134883 | 0.006228528 | 1.083578e-12
31.4856 | 16.5662 | 17.81751 | 17.19528 | -1.251308 | 0.6159789 | 0.006250471 | 1.08713e-12
31.4956 | 16.5812 | 17.81136 | 17.1866 | -1.230164 | 0.6184931 | 0.006272537 | 1.090683e-12
31.5056 | 16.5696 | 17.80525 | 17.17792 | -1.235648 | 0.6210311 | 0.006294728 | 1.097789e-12
31.5156 | 16.5721 | 17.79916 | 17.16925 | -1.227059 | 0.6235929 | 0.006317044 | 1.101341e-12
31.5256 | 16.5795 | 17.7931 | 17.16058 | -1.213599 | 0.6261791 | 0.006339486 | 1.104894e-12
31.5356 | 16.5756 | 17.78707 | 17.15191 | -1.211466 | 0.6287896 | 0.006362057 | 1.108447e-12
31.5456 | 16.5913 | 17.78106 | 17.14325 | -1.189763 | 0.6314249 | 0.006384755 | 1.115552e-12
31.5556 | 16.585 | 17.77509 | 17.13459 | -1.190087 | 0.6340851 | 0.006407583 | 1.119105e-12
31.5656 | 16.5919 | 17.76914 | 17.12594 | -1.177241 | 0.6367705 | 0.006430541 | 1.122658e-12
31.5756 | 16.5935 | 17.76322 | 17.11729 | -1.169725 | 0.6394813 | 0.006453631 | 1.12621e-12
31.5856 | 16.5975 | 17.75734 | 17.10864 | -1.159837 | 0.6422179 | 0.006476853 | 1.133316e-12
31.5956 | 16.6128 | 17.75148 | 17.1 | -1.13868 | 0.6449804 | 0.006500209 | 1.136868e-12
31.6056 | 16.6032 | 17.74565 | 17.09136 | -1.142452 | 0.6477692 | 0.006523699 | 1.140421e-12
31.6156 | 16.6232 | 17.73986 | 17.08272 | -1.116655 | 0.6505846 | 0.006547326 | 1.147527e-12
31.6256 | 16.6347 | 17.73409 | 17.07409 | -1.099389 | 0.6534267 | 0.006571088 | 1.151079e-12
31.6356 | 16.6243 | 17.72835 | 17.06546 | -1.104054 | 0.656296 | 0.006594989 | 1.154632e-12
31.6456 | 16.6463 | 17.72265 | 17.05684 | -1.076349 | 0.6591927 | 0.006619028 | 1.161737e-12
31.6556 | 16.6505 | 17.71698 | 17.04822 | -1.066477 | 0.6621171 | 0.006643207 | 1.16529e-12
31.6656 | 16.6474 | 17.71134 | 17.0396 | -1.063936 | 0.6650696 | 0.006667527 | 1.172396e-12
31.6756 | 16.6671 | 17.70573 | 17.03099 | -1.038627 | 0.6680505 | 0.00669199 | 1.175948e-12
31.6856 | 16.6679 | 17.70015 | 17.02237 | -1.032251 | 0.67106 | 0.006716596 | 1.179501e-12
31.6956 | 16.6911 | 17.69461 | 17.01377 | -1.003508 | 0.6740986 | 0.006741346 | 1.186606e-12
31.7056 | 16.7035 | 17.6891 | 17.00517 | -0.9855983 | 0.6771665 | 0.006766242 | 1.190159e-12
31.7156 | 16.7 | 17.68362 | 16.99657 | -0.9836219 | 0.6802641 | 0.006791285 | 1.197265e-12
31.7256 | 16.7269 | 17.67818 | 16.98797 | -0.9512794 | 0.6833918 | 0.006816476 | 1.200817e-12
31.7356 | 16.7413 | 17.67277 | 16.97938 | -0.9314712 | 0.68655 | 0.006841816 | 1.207923e-12
31.7456 | 16.737 | 17.6674 | 16.97079 | -0.9303977 | 0.6897389 | 0.006867307 | 1.211475e-12
31.7556 | 16.7756 | 17.66206 | 16.96221 | -0.8864591 | 0.692959 | 0.006892949 | 1.218581e-12
31.7656 | 16.7684 | 17.65676 | 16.95363 | -0.888356 | 0.6962107 | 0.006918743 | 1.222134e-12
31.7756 | 16.801 | 17.65149 | 16.94505 | -0.8504886 | 0.6994943 | 0.006944692 | 1.229239e-12
31.7856 | 16.8018 | 17.64626 | 16.93648 | -0.8444575 | 0.7028103 | 0.006970796 | 1.232792e-12
31.7956 | 16.8203 | 17.64106 | 16.92791 | -0.820763 | 0.706159 | 0.006997058 | 1.239897e-12
31.8056 | 16.8368 | 17.63591 | 16.91934 | -0.7991055 | 0.7095409 | 0.007023477 | 1.24345e-12
31.8156 | 16.8553 | 17.63079 | 16.91078 | -0.7754855 | 0.7129564 | 0.007050055 | 1.250555e-12
31.8256 | 16.8504 | 17.6257 | 16.90222 | -0.7753034 | 0.7164059 | 0.007076793 | 1.254108e-12
31.8356 | 16.8854 | 17.62066 | 16.89367 | -0.7352597 | 0.7198899 | 0.007103693 | 1.261213e-12
31.8456 | 16.8862 | 17.61565 | 16.88512 | -0.7294547 | 0.7234089 | 0.007130757 | 1.268319e-12
31.8556 | 16.9039 | 17.61069 | 16.87657 | -0.706789 | 0.7269632 | 0.007157986 | 1.271871e-12
31.8656 | 16.9108 | 17.60576 | 16.86802 | -0.6949631 | 0.7305534 | 0.007185379 | 1.278977e-12
31.8756 | 16.9307 | 17.60088 | 16.85948 | -0.6701772 | 0.7341799 | 0.007212941 | 1.286082e-12
31.8856 | 16.9421 | 17.59603 | 16.85095 | -0.6539322 | 0.7378432 | 0.007240671 | 1.289635e-12
31.8956 | 16.9553 | 17.59123 | 16.84242 | -0.6359284 | 0.7415439 | 0.007268571 | 1.29674e-12
31.9056 | 16.9604 | 17.58647 | 16.83389 | -0.6260662 | 0.7452824 | 0.007296643 | 1.303846e-12
31.9156 | 16.967 | 17.58175 | 16.82536 | -0.6147463 | 0.7490592 | 0.007324887 | 1.310951e-12
31.9255 | 16.9702 | 17.57712 | 16.81693 | -0.6069158 | 0.7528366 | 0.007353021 | 1.314504e-12
31.9355 | 16.9946 | 17.57248 | 16.80841 | -0.5778815 | 0.7566913 | 0.007381614 | 1.321609e-12
31.9455 | 16.9986 | 17.56789 | 16.79989 | -0.5692911 | 0.760586 | 0.007410385 | 1.328715e-12
31.9555 | 17.0077 | 17.56335 | 16.79138 | -0.5556452 | 0.7645212 | 0.007439334 | 1.33582e-12
31.9655 | 17.0056 | 17.55884 | 16.78288 | -0.5532442 | 0.7684976 | 0.007468463 | 1.339373e-12
31.9755 | 17.0207 | 17.55439 | 16.77438 | -0.5336888 | 0.7725156 | 0.007497775 | 1.346478e-12
31.9855 | 17.02 | 17.54998 | 16.76588 | -0.5299797 | 0.7765759 | 0.00752727 | 1.353584e-12
31.9955 | 17.037 | 17.54562 | 16.75738 | -0.5086173 | 0.7806791 | 0.00755695 | 1.360689e-12
32.0055 | 17.0297 | 17.5413 | 16.74889 | -0.5116023 | 0.7848258 | 0.007586816 | 1.367795e-12
32.0155 | 17.0434 | 17.53704 | 16.7404 | -0.4936354 | 0.7890166 | 0.007616871 | 1.3749e-12
32.0255 | 17.0306 | 17.53282 | 16.73192 | -0.5022173 | 0.7932523 | 0.007647116 | 1.382006e-12
32.0355 | 17.0552 | 17.52865 | 16.72344 | -0.4734485 | 0.7975334 | 0.007677551 | 1.389111e-12
32.0455 | 17.0418 | 17.52453 | 16.71496 | -0.4827298 | 0.8018607 | 0.00770818 | 1.396216e-12
32.0555 | 17.0426 | 17.52046 | 16.70649 | -0.4778618 | 0.8062347 | 0.007739004 | 1.403322e-12
32.0655 | 17.0603 | 17.51645 | 16.69802 | -0.4561452 | 0.8106563 | 0.007770025 | 1.410427e-12
32.0755 | 17.0441 | 17.51248 | 16.68955 | -0.4683809 | 0.8151262 | 0.007801243 | 1.417533e-12
32.0855 | 17.0653 | 17.50857 | 16.68109 | -0.4432694 | 0.819645 | 0.007832661 | 1.424638e-12
32.0955 | 17.0525 | 17.50471 | 16.67263 | -0.4522117 | 0.8242135 | 0.007864281 | 1.431744e-12
32.1055 | 17.0452 | 17.50091 | 16.66418 | -0.4557083 | 0.8288326 | 0.007896105 | 1.438849e-12
32.1155 | 17.0496 | 17.49716 | 16.65573 | -0.4475602 | 0.8335029 | 0.007928133 | 1.445954e-12
32.1255 | 17.0454 | 17.49347 | 16.64728 | -0.4480681 | 0.8382253 | 0.007960369 | 1.45306e-12
32.1355 | 17.0387 | 17.48983 | 16.63884 | -0.4511328 | 0.8430006 | 0.007992814 | 1.460165e-12
32.1455 | 17.0253 | 17.48626 | 16.6304 | -0.4609552 | 0.8478296 | 0.008025469 | 1.467271e-12
32.1555 | 17.022 | 17.48274 | 16.62196 | -0.4607361 | 0.8527131 | 0.008058337 | 1.477929e-12
32.1655 | 17.0235 | 17.47928 | 16.61353 | -0.4557765 | 0.8576521 | 0.008091418 | 1.485034e-12
32.1755 | 17.0074 | 17.47588 | 16.6051 | -0.468477 | 0.8626474 | 0.008124717 | 1.49214e-12
32.1855 | 17.0026 | 17.47254 | 16.59668 | -0.4699389 | 0.8677 | 0.008158234 | 1.499245e-12
32.1955 | 16.9739 | 17.46926 | 16.58826 | -0.4953628 | 0.8728107 | 0.008191971 | 1.509903e-12
32.2055 | 16.9704 | 17.46605 | 16.57984 | -0.4956498 | 0.8779805 | 0.008225929 | 1.517009e-12
32.2155 | 16.9401 | 17.4629 | 16.57143 | -0.5228008 | 0.8832103 | 0.008260113 | 1.524114e-12
32.2255 | 16.9635 | 17.45982 | 16.56302 | -0.4963169 | 0.8885013 | 0.008294522 | 1.534772e-12
32.2355 | 16.9301 | 17.4568 | 16.55462 | -0.5266991 | 0.8938543 | 0.00832916 | 1.541878e-12
32.2455 | 16.9139 | 17.45385 | 16.54621 | -0.5399482 | 0.8992704 | 0.008364027 | 1.548983e-12
32.2555 | 16.9055 | 17.45097 | 16.53782 | -0.5454656 | 0.9047507 | 0.008399127 | 1.559641e-12
32.2655 | 16.8812 | 17.44815 | 16.52942 | -0.5669522 | 0.9102962 | 0.008434462 | 1.566747e-12
32.2755 | 16.8776 | 17.44541 | 16.52103 | -0.5678091 | 0.915908 | 0.008470034 | 1.577405e-12
32.2855 | 16.8541 | 17.44274 | 16.51264 | -0.5886375 | 0.9215873 | 0.008505844 | 1.58451e-12
32.2955 | 16.8462 | 17.44014 | 16.50426 | -0.5939386 | 0.9273352 | 0.008541896 | 1.595168e-12
32.3055 | 16.8307 | 17.43761 | 16.49588 | -0.6069133 | 0.9331529 | 0.00857819 | 1.602274e-12
32.3155 | 16.8039 | 17.43516 | 16.48751 | -0.6312632 | 0.9390417 | 0.00861473 | 1.612932e-12
32.3255 | 16.8082 | 17.43279 | 16.47914 | -0.6245894 | 0.9450027 | 0.008651517 | 1.62359e-12
32.3355 | 16.775 | 17.43049 | 16.47077 | -0.6554929 | 0.9510372 | 0.008688555 | 1.630696e-12
32.3455 | 16.7718 | 17.42828 | 16.4624 | -0.6564754 | 0.9571465 | 0.008725845 | 1.641354e-12
32.3555 | 16.7533 | 17.42614 | 16.45404 | -0.672838 | 0.9633319 | 0.008763389 | 1.652012e-12
32.3655 | 16.7619 | 17.42408 | 16.44569 | -0.6621821 | 0.9695948 | 0.00880119 | 1.659117e-12
32.3755 | 16.7342 | 17.42211 | 16.43733 | -0.6879092 | 0.9759366 | 0.008839252 | 1.669775e-12
32.3855 | 16.7319 | 17.42022 | 16.42898 | -0.6883205 | 0.9823587 | 0.008877574 | 1.680434e-12
32.3955 | 16.724 | 17.41842 | 16.42064 | -0.6944176 | 0.9888625 | 0.008916161 | 1.691092e-12
32.4055 | 16.7228 | 17.4167 | 16.4123 | -0.693902 | 0.9954495 | 0.008955015 | 1.70175e-12
32.4155 | 16.7101 | 17.41508 | 16.40396 | -0.7049752 | 1.002121 | 0.008994138 | 1.712408e-12
32.4255 | 16.7186 | 17.41354 | 16.39563 | -0.6949387 | 1.008879 | 0.009033533 | 1.723066e-12
32.4355 | 16.7124 | 17.41209 | 16.3873 | -0.6996942 | 1.015725 | 0.009073202 | 1.733724e-12
32.4455 | 16.7073 | 17.41074 | 16.37897 | -0.7034432 | 1.022661 | 0.009113148 | 1.744382e-12
32.4555 | 16.696 | 17.40949 | 16.37065 | -0.7134876 | 1.029688 | 0.009153373 | 1.755041e-12
32.4655 | 16.7152 | 17.40833 | 16.36233 | -0.693129 | 1.036807 | 0.009193882 | 1.765699e-12
32.4755 | 16.7162 | 17.40727 | 16.35401 | -0.6910692 | 1.044022 | 0.009234675 | 1.776357e-12
32.4855 | 16.7257 | 17.40631 | 16.3457 | -0.6806099 | 1.051333 | 0.009275756 | 1.787015e-12
32.4955 | 16.7169 | 17.40545 | 16.33739 | -0.688553 | 1.058742 | 0.009317127 | 1.797673e-12
32.5055 | 16.7263 | 17.4047 | 16.32909 | -0.6784004 | 1.066251 | 0.009358792 | 1.808331e-12
32.5154 | 16.7541 | 17.40406 | 16.32087 | -0.64996 | 1.073786 | 0.00940033 | 1.822542e-12
32.5254 | 16.7663 | 17.40352 | 16.31258 | -0.6372209 | 1.081501 | 0.009442587 | 1.8332e-12
32.5354 | 16.7778 | 17.40309 | 16.30429 | -0.6252919 | 1.089322 | 0.009485146 | 1.843858e-12
32.5454 | 16.7983 | 17.40278 | 16.296 | -0.6044755 | 1.097251 | 0.009528009 | 1.858069e-12
32.5554 | 16.8145 | 17.40257 | 16.28771 | -0.5880735 | 1.105291 | 0.00957118 | 1.868727e-12
32.5654 | 16.8377 | 17.40249 | 16.27943 | -0.5647882 | 1.113443 | 0.009614662 | 1.882938e-12
32.5754 | 16.8573 | 17.40252 | 16.27115 | -0.5452219 | 1.12171 | 0.009658458 | 1.893596e-12
32.5854 | 16.8825 | 17.40268 | 16.26288 | -0.520177 | 1.130094 | 0.00970257 | 1.907807e-12
32.5954 | 16.9226 | 17.40296 | 16.25461 | -0.4803557 | 1.138598 | 0.009747002 | 1.922018e-12
32.6054 | 16.9501 | 17.40336 | 16.24635 | -0.4532606 | 1.147224 | 0.009791758 | 1.932676e-12
32.6154 | 16.975 | 17.40389 | 16.23808 | -0.4288941 | 1.155974 | 0.00983684 | 1.946887e-12
32.6254 | 17.0225 | 17.40456 | 16.22983 | -0.3820588 | 1.164851 | 0.009882252 | 1.961098e-12
32.6354 | 17.0616 | 17.40536 | 16.22157 | -0.3437574 | 1.173859 | 0.009927997 | 1.975309e-12
32.6454 | 17.078 | 17.40629 | 16.21332 | -0.3282925 | 1.182998 | 0.009974077 | 1.985967e-12
32.6554 | 17.133 | 17.40737 | 16.20507 | -0.2743671 | 1.192273 | 0.0100205 | 2.000178e-12
32.6654 | 17.1619 | 17.40858 | 16.19683 | -0.2466838 | 1.201686 | 0.01006726 | 2.014389e-12
32.6754 | 17.2033 | 17.40995 | 16.18859 | -0.2066457 | 1.21124 | 0.01011437 | 2.0286e-12
32.6854 | 17.2618 | 17.41146 | 16.18036 | -0.1496559 | 1.220938 | 0.01016183 | 2.046363e-12
32.6954 | 17.2934 | 17.41312 | 16.17213 | -0.1197172 | 1.230783 | 0.01020964 | 2.060574e-12
32.7054 | 17.3432 | 17.41493 | 16.1639 | -0.071733 | 1.240778 | 0.01025781 | 2.074785e-12
32.7154 | 17.3946 | 17.41691 | 16.15567 | -0.02230669 | 1.250927 | 0.01030634 | 2.088996e-12
32.7254 | 17.4203 | 17.41904 | 16.14745 | 0.001258559 | 1.261233 | 0.01035524 | 2.106759e-12
32.7354 | 17.4815 | 17.42134 | 16.13924 | 0.06015924 | 1.271699 | 0.0104045 | 2.12097e-12
32.7454 | 17.5251 | 17.42381 | 16.13103 | 0.1012918 | 1.282329 | 0.01045414 | 2.135181e-12
32.7554 | 17.562 | 17.42645 | 16.12282 | 0.1355524 | 1.293127 | 0.01050415 | 2.152944e-12
32.7654 | 17.6153 | 17.42926 | 16.11461 | 0.1860375 | 1.304096 | 0.01055454 | 2.167155e-12
32.7754 | 17.6421 | 17.43226 | 16.10641 | 0.2098431 | 1.31524 | 0.01060531 | 2.184919e-12
32.7854 | 17.6884 | 17.43543 | 16.09821 | 0.2529653 | 1.326564 | 0.01065647 | 2.202682e-12
32.7954 | 17.7203 | 17.4388 | 16.09002 | 0.2814997 | 1.338071 | 0.01070803 | 2.220446e-12
32.8054 | 17.7567 | 17.44236 | 16.08183 | 0.3143426 | 1.349766 | 0.01075998 | 2.23821e-12
32.8154 | 17.7971 | 17.44611 | 16.07365 | 0.3509891 | 1.361652 | 0.01081232 | 2.25242e-12
32.8254 | 17.8173 | 17.45006 | 16.06546 | 0.367235 | 1.373735 | 0.01086507 | 2.270184e-12
32.8354 | 17.8536 | 17.45422 | 16.05729 | 0.3993757 | 1.386019 | 0.01091823 | 2.2915e-12
32.8454 | 17.8794 | 17.45859 | 16.04911 | 0.4208064 | 1.398509 | 0.01097181 | 2.309264e-12
32.8554 | 17.893 | 17.46318 | 16.04094 | 0.429822 | 1.411209 | 0.01102579 | 2.327027e-12
32.8654 | 17.9327 | 17.46798 | 16.03278 | 0.4647177 | 1.424126 | 0.0110802 | 2.344791e-12
32.8754 | 17.9289 | 17.47301 | 16.02461 | 0.4558883 | 1.437263 | 0.01113504 | 2.366107e-12
32.8854 | 17.946 | 17.47827 | 16.01646 | 0.4677282 | 1.450626 | 0.0111903 | 2.383871e-12
32.8954 | 17.969 | 17.48377 | 16.0083 | 0.4852321 | 1.464221 | 0.011246 | 2.405187e-12
32.9054 | 17.9729 | 17.48951 | 16.00015 | 0.4833942 | 1.478054 | 0.01130214 | 2.426503e-12
32.9154 | 17.9879 | 17.49549 | 15.992 | 0.4924086 | 1.49213 | 0.01135873 | 2.446043e-12
32.9254 | 17.9751 | 17.50173 | 15.98386 | 0.4733694 | 1.506455 | 0.01141576 | 2.465583e-12
32.9354 | 17.9789 | 17.50823 | 15.97572 | 0.47067 | 1.521036 | 0.01147324 | 2.4869e-12
32.9454 | 17.9817 | 17.515 | 15.96758 | 0.4667042 | 1.53588 | 0.01153119 | 2.508216e-12
32.9554 | 17.9773 | 17.52203 | 15.95945 | 0.4552653 | 1.550992 | 0.0115896 | 2.531308e-12
32.9654 | 17.9772 | 17.52935 | 15.95133 | 0.4478463 | 1.56638 | 0.01164847 | 2.552625e-12
32.9754 | 17.9549 | 17.53696 | 15.9432 | 0.4179403 | 1.58205 | 0.01170782 | 2.575717e-12
32.9854 | 17.9468 | 17.54486 | 15.93508 | 0.4019398 | 1.598011 | 0.01176765 | 2.59881e-12
32.9954 | 17.9337 | 17.55306 | 15.92697 | 0.3806372 | 1.614269 | 0.01182796 | 2.621903e-12
33.0054 | 17.9058 | 17.56158 | 15.91885 | 0.3442246 | 1.630833 | 0.01188876 | 2.646772e-12
33.0154 | 17.9077 | 17.57041 | 15.91074 | 0.3372941 | 1.647711 | 0.01195006 | 2.669864e-12
33.0254 | 17.8777 | 17.57956 | 15.90264 | 0.2981373 | 1.664911 | 0.01201186 | 2.694733e-12
33.0354 | 17.8707 | 17.58905 | 15.89454 | 0.2816455 | 1.682441 | 0.01207416 | 2.719602e-12
33.0454 | 17.8464 | 17.59889 | 15.88644 | 0.2475094 | 1.700311 | 0.01213697 | 2.746248e-12
33.0554 | 17.8074 | 17.60908 | 15.87835 | 0.1983203 | 1.718529 | 0.01220031 | 2.772893e-12
33.0654 | 17.7906 | 17.61963 | 15.87026 | 0.1709682 | 1.737107 | 0.01226416 | 2.797762e-12
33.0754 | 17.7729 | 17.63056 | 15.86218 | 0.1423436 | 1.756052 | 0.01232854 | 2.826184e-12
33.0854 | 17.7376 | 17.64186 | 15.85409 | 0.09573571 | 1.775376 | 0.01239346 | 2.852829e-12
33.0953 | 17.7395 | 17.65345 | 15.8461 | 0.08605333 | 1.794891 | 0.01245826 | 2.881251e-12
33.1053 | 17.6953 | 17.66555 | 15.83802 | 0.02975134 | 1.815 | 0.01252426 | 2.909673e-12
33.1153 | 17.6824 | 17.67807 | 15.82995 | 0.004333258 | 1.835521 | 0.01259081 | 2.938094e-12
33.1253 | 17.6487 | 17.69101 | 15.82189 | -0.04231244 | 1.856466 | 0.01265793 | 2.968292e-12
33.1353 | 17.6127 | 17.7044 | 15.81383 | -0.09169831 | 1.877846 | 0.0127256 | 2.99849e-12
33.1453 | 17.6117 | 17.71824 | 15.80577 | -0.1065369 | 1.899674 | 0.01279385 | 3.028688e-12
33.1553 | 17.5772 | 17.73254 | 15.79771 | -0.1553413 | 1.921964 | 0.01286268 | 3.060663e-12
33.1653 | 17.5644 | 17.74733 | 15.78966 | -0.1829251 | 1.944728 | 0.01293209 | 3.092637e-12
33.1753 | 17.5463 | 17.7626 | 15.78162 | -0.2163027 | 1.967982 | 0.0130021 | 3.126388e-12
33.1853 | 17.5232 | 17.77839 | 15.77358 | -0.2551888 | 1.99174 | 0.01307271 | 3.158362e-12
33.1953 | 17.5068 | 17.7947 | 15.76554 | -0.2878982 | 2.016017 | 0.01314392 | 3.19389e-12
33.2053 | 17.5121 | 17.81155 | 15.7575 | -0.2994473 | 2.040829 | 0.01321574 | 3.22764e-12
33.2153 | 17.4793 | 17.82895 | 15.74947 | -0.3496522 | 2.066192 | 0.01328818 | 3.263168e-12
33.2253 | 17.4884 | 17.84693 | 15.74145 | -0.35853 | 2.092123 | 0.01336126 | 3.300471e-12
33.2353 | 17.4869 | 17.8655 | 15.73342 | -0.3785987 | 2.118641 | 0.01343496 | 3.335998e-12
33.2453 | 17.4944 | 17.88468 | 15.7254 | -0.3902764 | 2.145764 | 0.01350931 | 3.375078e-12
33.2553 | 17.4764 | 17.90448 | 15.71739 | -0.4280826 | 2.17351 | 0.01358431 | 3.412381e-12
33.2653 | 17.4879 | 17.92494 | 15.70938 | -0.4370371 | 2.2019 | 0.01365996 | 3.453238e-12
33.2753 | 17.5087 | 17.94606 | 15.70137 | -0.4373607 | 2.230955 | 0.01373629 | 3.492318e-12
33.2853 | 17.5051 | 17.96788 | 15.69337 | -0.462775 | 2.260695 | 0.01381328 | 3.533174e-12
33.2953 | 17.5178 | 17.9904 | 15.68537 | -0.4726025 | 2.291144 | 0.01389096 | 3.575806e-12
33.3053 | 17.5489 | 18.01367 | 15.67737 | -0.4647667 | 2.322326 | 0.01396932 | 3.618439e-12
33.3153 | 17.5701 | 18.03769 | 15.66938 | -0.4675918 | 2.354263 | 0.01404838 | 3.662848e-12
33.3253 | 17.5945 | 18.0625 | 15.66139 | -0.4680035 | 2.386983 | 0.01412815 | 3.709033e-12
33.3353 | 17.6156 | 18.08813 | 15.65341 | -0.472528 | 2.420511 | 0.01420864 | 3.755218e-12
33.3453 | 17.6447 | 18.11459 | 15.64543 | -0.4698932 | 2.454874 | 0.01428984 | 3.801404e-12
33.3553 | 17.6893 | 18.14193 | 15.63745 | -0.4526278 | 2.490103 | 0.01437179 | 3.849365e-12
33.3653 | 17.7015 | 18.17016 | 15.62948 | -0.4686618 | 2.526226 | 0.01445447 | 3.899103e-12
33.3753 | 17.7706 | 18.19933 | 15.62151 | -0.4287269 | 2.563276 | 0.0145379 | 3.950618e-12
33.3853 | 17.7976 | 18.22946 | 15.61355 | -0.4318555 | 2.601284 | 0.01462209 | 4.002132e-12
33.3953 | 17.8405 | 18.26058 | 15.60559 | -0.4200822 | 2.640286 | 0.01470705 | 4.055423e-12
33.4053 | 17.902 | 18.29274 | 15.59763 | -0.3907426 | 2.680317 | 0.01479279 | 4.11049e-12
33.4153 | 17.9415 | 18.32597 | 15.58968 | -0.384474 | 2.721414 | 0.01487932 | 4.165557e-12
33.4253 | 17.9999 | 18.36032 | 15.58173 | -0.3604156 | 2.763617 | 0.01496664 | 4.224177e-12
33.4353 | 18.0308 | 18.39581 | 15.57379 | -0.3650083 | 2.806966 | 0.01505477 | 4.282796e-12
33.4453 | 18.1077 | 18.4325 | 15.56585 | -0.3247953 | 2.851504 | 0.01514373 | 4.343192e-12
33.4553 | 18.1702 | 18.47042 | 15.55791 | -0.300221 | 2.897277 | 0.01523351 | 4.405365e-12
33.4653 | 18.2135 | 18.50963 | 15.54998 | -0.2961324 | 2.94433 | 0.01532412 | 4.469314e-12
33.4753 | 18.2675 | 18.55018 | 15.54205 | -0.2826791 | 2.992714 | 0.01541559 | 4.533263e-12
33.4853 | 18.3391 | 18.59211 | 15.53413 | -0.2530122 | 3.042479 | 0.01550792 | 4.600764e-12
33.4953 | 18.4043 | 18.63549 | 15.5262 | -0.2311862 | 3.093681 | 0.01560112 | 4.670042e-12
33.5053 | 18.4611 | 18.68036 | 15.51829 | -0.2192577 | 3.146375 | 0.0156952 | 4.741096e-12
33.5153 | 18.5142 | 18.72679 | 15.51037 | -0.2125866 | 3.200621 | 0.01579018 | 4.813927e-12
33.5253 | 18.6007 | 18.77484 | 15.50247 | -0.1741354 | 3.256483 | 0.01588606 | 4.888534e-12
33.5353 | 18.6724 | 18.82457 | 15.49456 | -0.15217 | 3.314026 | 0.01598286 | 4.966694e-12
33.5453 | 18.7243 | 18.87606 | 15.48666 | -0.1517597 | 3.373319 | 0.01608058 | 5.044853e-12
33.5553 | 18.796 | 18.92938 | 15.47876 | -0.1333776 | 3.434435 | 0.01617925 | 5.126566e-12
33.5653 | 18.8652 | 18.9846 | 15.47087 | -0.1194003 | 3.497451 | 0.01627887 | 5.211831e-12
33.5753 | 18.9305 | 19.04181 | 15.46298 | -0.1113086 | 3.562448 | 0.01637945 | 5.297096e-12
33.5853 | 19.0214 | 19.10109 | 15.4551 | -0.0796881 | 3.62951 | 0.01648102 | 5.38769e-12
33.5953 | 19.0603 | 19.16253 | 15.44722 | -0.1022289 | 3.69873 | 0.01658357 | 5.478284e-12
33.6053 | 19.156 | 19.22623 | 15.43934 | -0.070226 | 3.7702 | 0.01668713 | 5.574208e-12
33.6153 | 19.2247 | 19.29228 | 15.43147 | -0.06757986 | 3.844023 | 0.01679171 | 5.671907e-12
33.6253 | 19.3011 | 19.3608 | 15.4236 | -0.0596969 | 3.920303 | 0.01689731 | 5.77316e-12
33.6353 | 19.3475 | 19.43189 | 15.41573 | -0.08439004 | 3.999155 | 0.01700397 | 5.877965e-12
33.6453 | 19.4301 | 19.50568 | 15.40787 | -0.07557814 | 4.080696 | 0.01711168 | 5.984546e-12
33.6553 | 19.5159 | 19.58229 | 15.40001 | -0.06638792 | 4.165054 | 0.01722046 | 6.096457e-12
33.6653 | 19.5919 | 19.66185 | 15.39216 | -0.0699541 | 4.252364 | 0.01733033 | 6.21192e-12
33.6753 | 19.6461 | 19.74452 | 15.38431 | -0.09841917 | 4.342767 | 0.01744131 | 6.330936e-12
33.6852 | 19.7405 | 19.82956 | 15.37654 | -0.0890625 | 4.435466 | 0.01755227 | 6.453504e-12
33.6952 | 19.7992 | 19.91886 | 15.3687 | -0.1196566 | 4.532488 | 0.01766548 | 6.579626e-12
33.7052 | 19.9036 | 20.01173 | 15.36087 | -0.1081344 | 4.633089 | 0.01777984 | 6.712852e-12
33.7152 | 19.9782 | 20.10838 | 15.35303 | -0.1301799 | 4.737452 | 0.01789536 | 6.849632e-12
33.7252 | 20.061 | 20.20899 | 15.3452 | -0.1479901 | 4.845775 | 0.01801207 | 6.991741e-12
33.7352 | 20.1486 | 20.31377 | 15.33738 | -0.165174 | 4.958266 | 0.01812996 | 7.139178e-12
33.7452 | 20.2216 | 20.42296 | 15.32956 | -0.2013583 | 5.075153 | 0.01824908 | 7.291945e-12
33.7552 | 20.3306 | 20.53678 | 15.32174 | -0.2061819 | 5.196673 | 0.01836942 | 7.450041e-12
33.7652 | 20.4211 | 20.6555 | 15.31393 | -0.2344044 | 5.323087 | 0.018491 | 7.615242e-12
33.7752 | 20.5137 | 20.7794 | 15.30612 | -0.2657022 | 5.454671 | 0.01861385 | 7.785772e-12
33.7852 | 20.6205 | 20.90877 | 15.29831 | -0.2882736 | 5.591724 | 0.01873798 | 7.965184e-12
33.7952 | 20.7319 | 21.04394 | 15.29051 | -0.3120376 | 5.734564 | 0.01886341 | 8.149925e-12
33.8052 | 20.8565 | 21.18524 | 15.28271 | -0.3287378 | 5.883534 | 0.01899016 | 8.343548e-12
33.8152 | 20.9584 | 21.33304 | 15.27492 | -0.3746433 | 6.039005 | 0.01911825 | 8.546053e-12
33.8252 | 21.0776 | 21.48775 | 15.26713 | -0.4101515 | 6.201373 | 0.01924769 | 8.755663e-12
33.8352 | 21.2447 | 21.64979 | 15.25935 | -0.4050901 | 6.371066 | 0.0193785 | 8.975931e-12
33.8452 | 21.3821 | 21.81962 | 15.25156 | -0.4375186 | 6.548543 | 0.01951072 | 9.205081e-12
33.8552 | 21.5307 | 21.99773 | 15.24379 | -0.467031 | 6.734299 | 0.01964434 | 9.444889e-12
33.8652 | 21.7135 | 22.18466 | 15.23601 | -0.4711601 | 6.928866 | 0.01977941 | 9.695356e-12
33.8752 | 21.8618 | 22.38098 | 15.22825 | -0.5191767 | 7.132815 | 0.01991592 | 9.958256e-12
33.8852 | 22.0821 | 22.5873 | 15.22048 | -0.5051959 | 7.346761 | 0.02005392 | 1.023359e-11
33.8952 | 22.2757 | 22.80428 | 15.21272 | -0.5285785 | 7.571365 | 0.02019342 | 1.052314e-11
33.9052 | 22.5054 | 23.03263 | 15.20496 | -0.5272315 | 7.807334 | 0.02033443 | 1.082689e-11
33.9152 | 22.7668 | 23.27312 | 15.19721 | -0.5063167 | 8.05543 | 0.02047699 | 1.114486e-11
33.9252 | 22.9776 | 23.52655 | 15.18946 | -0.5489462 | 8.316464 | 0.02062112 | 1.148059e-11
33.9352 | 23.2858 | 23.79379 | 15.18172 | -0.507993 | 8.59131 | 0.02076684 | 1.183231e-11
33.9452 | 23.5613 | 24.07579 | 15.17398 | -0.5144889 | 8.880899 | 0.02091417 | 1.220357e-11
33.9552 | 23.9096 | 24.37353 | 15.16624 | -0.4639268 | 9.186225 | 0.02106314 | 1.259437e-11
33.9652 | 24.2319 | 24.68807 | 15.15851 | -0.4561687 | 9.508349 | 0.02121377 | 1.300648e-11
33.9752 | 24.5666 | 25.02054 | 15.15078 | -0.4539429 | 9.848399 | 0.02136608 | 1.344169e-11
33.9852 | 24.9827 | 25.37215 | 15.14305 | -0.3894481 | 10.20758 | 0.02152011 | 1.389999e-11
33.9952 | 25.4001 | 25.74416 | 15.13533 | -0.3440567 | 10.58715 | 0.02167588 | 1.438494e-11
34.0052 | 25.8321 | 26.13791 | 15.12762 | -0.3058145 | 10.98847 | 0.02183342 | 1.489653e-11
34.0152 | 26.3359 | 26.55484 | 15.1199 | -0.2189438 | 11.41295 | 0.02199274 | 1.543654e-11
34.0252 | 26.8182 | 26.99644 | 15.11219 | -0.1782405 | 11.86209 | 0.02215389 | 1.60103e-11
34.0352 | 27.3923 | 27.46428 | 15.10449 | -0.07197931 | 12.33747 | 0.02231688 | 1.661427e-11
34.0452 | 27.954 | 27.96 | 15.09679 | -0.006002908 | 12.84073 | 0.02248175 | 1.725553e-11
34.0552 | 28.5606 | 28.48533 | 15.08909 | 0.07526957 | 13.37359 | 0.02264853 | 1.793232e-11
34.0652 | 29.246 | 29.04204 | 15.0814 | 0.2039581 | 13.93782 | 0.02281724 | 1.864997e-11
34.0752 | 29.8976 | 29.63198 | 15.07371 | 0.2656201 | 14.53528 | 0.02298792 | 1.940847e-11
34.0852 | 30.6276 | 30.25703 | 15.06603 | 0.3705663 | 15.16784 | 0.0231606 | 2.021139e-11
34.0952 | 31.3998 | 30.91914 | 15.05835 | 0.480665 | 15.83745 | 0.0233353 | 2.106049e-11
34.1052 | 32.1501 | 31.62022 | 15.05067 | 0.5298771 | 16.54604 | 0.02351206 | 2.195932e-11
34.1152 | 33.0373 | 32.36225 | 15.043 | 0.6750503 | 17.29556 | 0.02369092 | 2.290967e-11
34.1252 | 33.89 | 33.14713 | 15.03533 | 0.7428725 | 18.08792 | 0.0238719 | 2.391332e-11
34.1352 | 34.7856 | 33.97671 | 15.02767 | 0.8088917 | 18.92498 | 0.02405504 | 2.49738e-11
34.1452 | 35.7561 | 34.85274 | 15.02001 | 0.9033634 | 19.80848 | 0.02424038 | 2.609113e-11
34.1552 | 36.6432 | 35.7768 | 15.01236 | 0.8664026 | 20.74001 | 0.02442795 | 2.727063e-11
34.1652 | 37.7567 | 36.75026 | 15.00471 | 1.006444 | 21.72093 | 0.02461779 | 2.85123e-11
34.1752 | 38.7448 | 37.77419 | 14.99706 | 0.9706113 | 22.75232 | 0.02480993 | 2.981615e-11
34.1852 | 39.8358 | 38.84928 | 14.98941 | 0.9865167 | 23.83486 | 0.02500441 | 3.118572e-11
34.1952 | 40.9419 | 39.97577 | 14.98178 | 0.9661327 | 24.96879 | 0.02520127 | 3.261924e-11
34.2052 | 41.992 | 41.15328 | 14.97414 | 0.8387206 | 26.15374 | 0.02540056 | 3.411671e-11
34.2152 | 43.2015 | 42.38078 | 14.96651 | 0.8207249 | 27.38866 | 0.0256023 | 3.567813e-11
34.2252 | 44.3523 | 43.6564 | 14.95888 | 0.6958971 | 28.67171 | 0.02580655 | 3.729994e-11
34.2352 | 45.5311 | 44.9774 | 14.95126 | 0.5536967 | 30.00013 | 0.02601333 | 3.89786e-11
34.2452 | 46.7137 | 46.34001 | 14.94364 | 0.3736921 | 31.37014 | 0.0262227 | 4.070877e-11
34.2552 | 47.8331 | 47.73937 | 14.93603 | 0.09372669 | 32.77691 | 0.0264347 | 4.248513e-11
34.2651 | 49.1018 | 49.1551 | 14.92849 | -0.0532997 | 34.19996 | 0.02664722 | 4.42828e-11
34.2751 | 50.2333 | 50.60884 | 14.92089 | -0.3755417 | 35.66109 | 0.02686458 | 4.612843e-11
34.2851 | 51.4207 | 52.07838 | 14.91328 | -0.6576793 | 37.13801 | 0.02708471 | 4.799361e-11
34.2951 | 52.6156 | 53.55479 | 14.90569 | -0.9391898 | 38.6218 | 0.02730766 | 4.986767e-11
34.3051 | 53.6911 | 55.02848 | 14.89809 | -1.337382 | 40.10286 | 0.02753346 | 5.173995e-11
34.3151 | 54.8352 | 56.48946 | 14.8905 | -1.654256 | 41.57119 | 0.02776217 | 5.359446e-11
34.3251 | 55.9238 | 57.92759 | 14.88292 | -2.003786 | 43.01667 | 0.02799385 | 5.542056e-11
34.3351 | 57.0181 | 59.33292 | 14.87534 | -2.314823 | 44.42936 | 0.02822853 | 5.72058e-11
34.3451 | 58.0334 | 60.69594 | 14.86776 | -2.662538 | 45.79971 | 0.02846628 | 5.893952e-11
34.3551 | 58.9836 | 62.00773 | 14.86018 | -3.024128 | 47.11884 | 0.02870715 | 6.060752e-11
34.3651 | 59.9328 | 63.26011 | 14.85262 | -3.327308 | 48.37854 | 0.0289512 | 6.220091e-11
34.3751 | 60.7968 | 64.4456 | 14.84505 | -3.648804 | 49.57136 | 0.02919847 | 6.371081e-11
34.3851 | 61.6424 | 65.55735 | 14.83749 | -3.914951 | 50.69041 | 0.02944904 | 6.513012e-11
34.3951 | 62.4107 | 66.5889 | 14.82993 | -4.178201 | 51.72927 | 0.02970295 | 6.64464e-11
34.4051 | 63.0557 | 67.534 | 14.82238 | -4.478303 | 52.68166 | 0.02996026 | 6.76561e-11
34.4151 | 63.7189 | 68.3864 | 14.81483 | -4.667497 | 53.54134 | 0.03022105 | 6.874856e-11
34.4251 | 64.2547 | 69.13964 | 14.80729 | -4.884944 | 54.30187 | 0.03048537 | 6.971668e-11
34.4351 | 64.7054 | 69.78706 | 14.79975 | -5.081663 | 54.95656 | 0.03075328 | 7.055156e-11
34.4451 | 65.1173 | 70.32176 | 14.79221 | -5.20446 | 55.49853 | 0.03102486 | 7.124612e-11
34.4551 | 65.4528 | 70.7368 | 14.78468 | -5.284003 | 55.92082 | 0.03130016 | 7.178969e-11
34.4651 | 65.6629 | 71.02547 | 14.77715 | -5.362575 | 56.21674 | 0.03157927 | 7.217515e-11
34.4751 | 65.8179 | 71.18165 | 14.76963 | -5.363749 | 56.38016 | 0.03186224 | 7.239542e-11
34.4851 | 65.8634 | 71.20014 | 14.76211 | -5.336741 | 56.40588 | 0.03214915 | 7.244161e-11
34.4951 | 65.887 | 71.07715 | 14.75459 | -5.190146 | 56.29011 | 0.03244008 | 7.231016e-11
34.5051 | 65.7861 | 70.81054 | 14.74708 | -5.02444 | 56.03072 | 0.0327351 | 7.19993e-11
34.5151 | 65.6215 | 70.40015 | 14.73957 | -4.778647 | 55.62754 | 0.03303429 | 7.150902e-11
34.5251 | 65.336 | 69.84788 | 14.73207 | -4.511876 | 55.08247 | 0.03333772 | 7.083933e-11
34.5351 | 65.025 | 69.15771 | 14.72457 | -4.132708 | 54.39949 | 0.03364548 | 6.999734e-11
34.5451 | 64.6261 | 68.33561 | 14.71708 | -3.709513 | 53.58458 | 0.03395766 | 6.899015e-11
34.5551 | 64.0741 | 67.38934 | 14.70959 | -3.315239 | 52.64548 | 0.03427433 | 6.782663e-11
34.5651 | 63.5367 | 66.32818 | 14.7021 | -2.791481 | 51.59148 | 0.03459558 | 6.651923e-11
34.5751 | 62.8989 | 65.16269 | 14.69462 | -2.263786 | 50.43315 | 0.03492151 | 6.508216e-11
34.5851 | 62.1932 | 63.90439 | 14.68714 | -1.711192 | 49.182 | 0.03525221 | 6.352785e-11
34.5951 | 61.4305 | 62.56557 | 14.67967 | -1.135072 | 47.85032 | 0.03558775 | 6.187229e-11
34.6051 | 60.6074 | 61.15899 | 14.6722 | -0.5515857 | 46.45086 | 0.03592826 | 6.013323e-11
34.6151 | 59.7392 | 59.69765 | 14.66473 | 0.04155336 | 44.99664 | 0.03627381 | 5.832312e-11
34.6251 | 58.8054 | 58.1946 | 14.65727 | 0.6108036 | 43.5007 | 0.03662452 | 5.646328e-11
34.6351 | 57.8255 | 56.66266 | 14.64981 | 1.162841 | 41.97586 | 0.03698049 | 5.456613e-11
34.6451 | 56.8194 | 55.11423 | 14.64236 | 1.705172 | 40.43452 | 0.03734182 | 5.264944e-11
34.6551 | 55.7879 | 53.56105 | 14.63491 | 2.226852 | 38.88843 | 0.03770862 | 5.072742e-11
34.6651 | 54.6844 | 52.014 | 14.62747 | 2.670403 | 37.34845 | 0.038081 | 4.881251e-11
34.6751 | 53.6096 | 50.48294 | 14.62003 | 3.126657 | 35.82446 | 0.03845908 | 4.691714e-11
34.6851 | 52.4931 | 48.97661 | 14.61259 | 3.516491 | 34.32517 | 0.03884297 | 4.505374e-11
34.6951 | 51.3309 | 47.50252 | 14.60516 | 3.82838 | 32.85813 | 0.0392328 | 4.32312e-11
34.7051 | 50.2177 | 46.06696 | 14.59773 | 4.150741 | 31.4296 | 0.03962869 | 4.145839e-11
34.7151 | 49.0309 | 44.67501 | 14.59031 | 4.355887 | 30.04467 | 0.04003075 | 3.973888e-11
34.7251 | 47.8329 | 43.33062 | 14.58289 | 4.502282 | 28.70729 | 0.04043914 | 3.808154e-11
34.7351 | 46.7213 | 42.03665 | 14.57548 | 4.684651 | 27.42032 | 0.04085396 | 3.648637e-11
34.7451 | 45.5284 | 40.79503 | 14.56807 | 4.733365 | 26.18569 | 0.04127538 | 3.495693e-11
34.7551 | 44.4129 | 39.60687 | 14.56066 | 4.806027 | 25.00451 | 0.04170351 | 3.349498e-11
34.7651 | 43.2552 | 38.47254 | 14.55326 | 4.782656 | 23.87715 | 0.04213852 | 3.210232e-11
34.7751 | 42.1417 | 37.39183 | 14.54586 | 4.749868 | 22.80339 | 0.04258054 | 3.077538e-11
34.7851 | 41.0525 | 36.36403 | 14.53846 | 4.688473 | 21.78253 | 0.04302972 | 2.951595e-11
34.7951 | 39.9591 | 35.38803 | 14.53107 | 4.571069 | 20.81347 | 0.04348623 | 2.832223e-11
34.8051 | 38.9062 | 34.46244 | 14.52369 | 4.443764 | 19.8948 | 0.04395023 | 2.719247e-11
34.8151 | 37.8692 | 33.58561 | 14.51631 | 4.283594 | 19.02488 | 0.04442187 | 2.612488e-11
34.8251 | 36.901 | 32.75573 | 14.50893 | 4.145269 | 18.2019 | 0.04490134 | 2.511591e-11
34.8351 | 35.897 | 31.97089 | 14.50156 | 3.926107 | 17.42395 | 0.04538879 | 2.416201e-11
34.8451 | 34.9558 | 31.2291 | 14.49419 | 3.726699 | 16.68903 | 0.04588442 | 2.326495e-11
34.855 | 34.0648 | 30.53515 | 14.4869 | 3.529651 | 16.00187 | 0.04638331 | 2.242651e-11
34.865 | 33.1515 | 29.87299 | 14.47954 | 3.278513 | 15.34655 | 0.04689576 | 2.16307e-11
34.875 | 32.3444 | 29.24782 | 14.47218 | 3.09658 | 14.72822 | 0.04741693 | 2.088107e-11
34.885 | 31.5096 | 28.65767 | 14.46483 | 2.851928 | 14.14489 | 0.04794704 | 2.017408e-11
34.895 | 30.7125 | 28.10061 | 14.45748 | 2.61189 | 13.59464 | 0.04848629 | 1.95115e-11
34.905 | 29.991 | 27.57476 | 14.45014 | 2.416236 | 13.07559 | 0.04903491 | 1.888623e-11
34.915 | 29.2776 | 27.07833 | 14.4428 | 2.199268 | 12.58594 | 0.04959309 | 1.830003e-11
34.925 | 28.5879 | 26.60958 | 14.43547 | 1.97832 | 12.12395 | 0.05016105 | 1.774936e-11
34.935 | 27.9692 | 26.16685 | 14.42814 | 1.802347 | 11.68798 | 0.05073906 | 1.723066e-11
34.945 | 27.3347 | 25.74857 | 14.42081 | 1.586128 | 11.27643 | 0.05132732 | 1.674394e-11
34.955 | 26.7783 | 25.35324 | 14.41349 | 1.42506 | 10.88783 | 0.05192609 | 1.628564e-11
34.965 | 26.2071 | 24.97943 | 14.40617 | 1.227667 | 10.52073 | 0.05253562 | 1.585576e-11
34.975 | 25.6931 | 24.62581 | 14.39886 | 1.067289 | 10.1738 | 0.05315617 | 1.545075e-11
34.985 | 25.2058 | 24.2911 | 14.39155 | 0.9146953 | 9.845769 | 0.053788 | 1.507061e-11
34.995 | 24.7311 | 23.97412 | 14.38424 | 0.7569776 | 9.535448 | 0.05443139 | 1.471356e-11
35.005 | 24.2967 | 23.67374 | 14.37694 | 0.622958 | 9.241713 | 0.05508664 | 1.437783e-11
35.015 | 23.8782 | 23.38891 | 14.36965 | 0.4892867 | 8.963513 | 0.055754 | 1.406164e-11
35.025 | 23.5081 | 23.11865 | 14.36235 | 0.3894479 | 8.699864 | 0.05643381 | 1.376499e-11
35.035 | 23.14 | 22.86204 | 14.35507 | 0.2779639 | 8.449843 | 0.05712638 | 1.34861e-11
35.045 | 22.7836 | 22.61821 | 14.34778 | 0.1653945 | 8.212591 | 0.05783201 | 1.32232e-11
35.055 | 22.4621 | 22.38636 | 14.3405 | 0.07574132 | 7.987304 | 0.05855103 | 1.297629e-11
35.065 | 22.1746 | 22.16575 | 14.33323 | 0.008853949 | 7.773234 | 0.0592838 | 1.274536e-11
35.075 | 21.9056 | 21.95567 | 14.32596 | -0.05007155 | 7.569683 | 0.06003066 | 1.252687e-11
35.085 | 21.6064 | 21.75549 | 14.31869 | -0.1490872 | 7.376004 | 0.06079197 | 1.232259e-11
35.095 | 21.3537 | 21.56459 | 14.31143 | -0.2108892 | 7.191592 | 0.06156811 | 1.213074e-11
35.105 | 21.1537 | 21.38242 | 14.30417 | -0.2287173 | 7.015886 | 0.06235947 | 1.194955e-11
35.115 | 20.9142 | 21.20845 | 14.29692 | -0.2942515 | 6.848367 | 0.06316645 | 1.177902e-11
35.125 | 20.7174 | 21.04221 | 14.28967 | -0.3248068 | 6.688549 | 0.06398945 | 1.162093e-11
35.135 | 20.5309 | 20.88323 | 14.28242 | -0.3523343 | 6.535982 | 0.0648289 | 1.147171e-11
35.145 | 20.3379 | 20.73112 | 14.27518 | -0.3932171 | 6.390249 | 0.06568525 | 1.133138e-11
35.155 | 20.1855 | 20.58547 | 14.26795 | -0.3999659 | 6.25096 | 0.06655895 | 1.119993e-11
35.165 | 19.9966 | 20.44592 | 14.26071 | -0.4493215 | 6.117756 | 0.06745048 | 1.107736e-11
35.175 | 19.8809 | 20.31215 | 14.25349 | -0.4312484 | 5.990301 | 0.0683603 | 1.096367e-11
35.185 | 19.7401 | 20.18384 | 14.24626 | -0.4437351 | 5.868283 | 0.06928894 | 1.085709e-11
35.195 | 19.5958 | 20.06069 | 14.23904 | -0.4648911 | 5.75141 | 0.07023689 | 1.075762e-11
35.205 | 19.493 | 19.94245 | 14.23183 | -0.4494473 | 5.639413 | 0.07120472 | 1.066702e-11
35.215 | 19.3479 | 19.82885 | 14.22462 | -0.4809502 | 5.532038 | 0.07219298 | 1.058176e-11
35.225 | 19.2773 | 19.71967 | 14.21741 | -0.442367 | 5.429052 | 0.07320223 | 1.050182e-11
35.235 | 19.1562 | 19.61468 | 14.21021 | -0.4584764 | 5.330233 | 0.07423308 | 1.043077e-11
35.245 | 19.0562 | 19.51368 | 14.20301 | -0.4574755 | 5.235376 | 0.07528615 | 1.036504e-11
35.255 | 18.9887 | 19.41647 | 14.19582 | -0.4277723 | 5.14429 | 0.07636207 | 1.030465e-11
35.265 | 18.8961 | 19.32289 | 14.18863 | -0.4267868 | 5.056794 | 0.07746151 | 1.024958e-11
35.275 | 18.8207 | 19.23275 | 14.18145 | -0.412052 | 4.97272 | 0.07858515 | 1.020162e-11
35.285 | 18.7462 | 19.14591 | 14.17427 | -0.3997098 | 4.89191 | 0.07973372 | 1.015721e-11
35.295 | 18.6769 | 19.06221 | 14.16709 | -0.3853122 | 4.814214 | 0.08090793 | 1.011813e-11
35.305 | 18.6086 | 18.98152 | 14.15992 | -0.3729204 | 4.739493 | 0.08210857 | 1.008615e-11
35.315 | 18.556 | 18.9037 | 14.15275 | -0.3477044 | 4.667617 | 0.08333642 | 1.005773e-11
35.325 | 18.4915 | 18.82864 | 14.14559 | -0.3371401 | 4.59846 | 0.08459231 | 1.003286e-11
35.335 | 18.4561 | 18.75621 | 14.13843 | -0.3001123 | 4.531906 | 0.08587709 | 1.00151e-11
35.345 | 18.3829 | 18.68631 | 14.13128 | -0.3034111 | 4.467844 | 0.08719166 | 1.000089e-11
35.355 | 18.3459 | 18.61883 | 14.12413 | -0.2729341 | 4.406172 | 0.08853692 | 9.990231e-12
35.365 | 18.3097 | 18.55368 | 14.11698 | -0.2439831 | 4.34679 | 0.08991385 | 9.984902e-12
35.375 | 18.2518 | 18.49077 | 14.10984 | -0.2389668 | 4.289605 | 0.09132341 | 9.984902e-12
35.385 | 18.2264 | 18.43 | 14.1027 | -0.2035978 | 4.23453 | 0.09276668 | 9.988455e-12
35.395 | 18.1833 | 18.37129 | 14.09557 | -0.1879934 | 4.18148 | 0.09424471 | 9.99556e-12
35.405 | 18.1471 | 18.31458 | 14.08844 | -0.1674763 | 4.130377 | 0.09575861 | 1.000799e-11
35.415 | 18.1034 | 18.25977 | 14.08132 | -0.1563722 | 4.081146 | 0.09730955 | 1.002398e-11
35.425 | 18.0828 | 18.20681 | 14.0742 | -0.1240115 | 4.033715 | 0.09889872 | 1.00453e-11
35.4349 | 18.0617 | 18.15613 | 14.06715 | -0.09443053 | 3.988466 | 0.1005109 | 1.006839e-11
35.4449 | 18.0149 | 18.10664 | 14.06004 | -0.09174346 | 3.944421 | 0.10218 | 1.009859e-11
35.4549 | 18.0035 | 18.05881 | 14.05294 | -0.05531165 | 3.901984 | 0.1038912 | 1.013056e-11
35.4649 | 17.9687 | 18.01258 | 14.04583 | -0.04387804 | 3.861098 | 0.1056461 | 1.016787e-11
35.4749 | 17.9455 | 17.96789 | 14.03874 | -0.02238911 | 3.821707 | 0.107446 | 1.020872e-11
35.4849 | 17.9302 | 17.92469 | 14.03164 | 0.005507172 | 3.783758 | 0.1092924 | 1.025491e-11
35.4949 | 17.9073 | 17.88294 | 14.02455 | 0.02435771 | 3.747201 | 0.1111871 | 1.030287e-11
35.5049 | 17.8844 | 17.84259 | 14.01747 | 0.04181054 | 3.711989 | 0.1131317 | 1.035794e-11
35.5149 | 17.8642 | 17.80359 | 14.01039 | 0.06060703 | 3.678076 | 0.1151279 | 1.041478e-11
35.5249 | 17.8525 | 17.76591 | 14.00331 | 0.08659096 | 3.645418 | 0.1171775 | 1.047695e-11
35.5349 | 17.8391 | 17.7295 | 13.99624 | 0.1095997 | 3.613976 | 0.1192825 | 1.054445e-11
35.5449 | 17.8063 | 17.69433 | 13.98917 | 0.1119728 | 3.583708 | 0.1214448 | 1.061551e-11
35.5549 | 17.8047 | 17.66036 | 13.98211 | 0.1443439 | 3.554578 | 0.1236666 | 1.069012e-11
35.5649 | 17.7985 | 17.62755 | 13.97505 | 0.1709476 | 3.526549 | 0.12595 | 1.077005e-11
35.5749 | 17.7701 | 17.59588 | 13.968 | 0.1742158 | 3.499587 | 0.1282972 | 1.085354e-11
35.5849 | 17.7636 | 17.56532 | 13.96095 | 0.1982793 | 3.47366 | 0.1307106 | 1.094413e-11
35.5949 | 17.7457 | 17.53583 | 13.9539 | 0.2098656 | 3.448737 | 0.1331928 | 1.103651e-11
35.6049 | 17.7425 | 17.5074 | 13.94686 | 0.2351034 | 3.424786 | 0.1357462 | 1.113598e-11
35.6149 | 17.7376 | 17.47998 | 13.93983 | 0.2576184 | 3.40178 | 0.1383738 | 1.123901e-11
35.6249 | 17.7175 | 17.45357 | 13.9328 | 0.2639341 | 3.379692 | 0.1410782 | 1.134737e-11
35.6349 | 17.7178 | 17.42813 | 13.92577 | 0.2896737 | 3.358496 | 0.1438625 | 1.146105e-11
35.6449 | 17.6917 | 17.40364 | 13.91875 | 0.2880596 | 3.338165 | 0.1467297 | 1.158007e-11
35.6549 | 17.6859 | 17.38009 | 13.91173 | 0.305812 | 3.318678 | 0.1496833 | 1.170442e-11
35.6649 | 17.6971 | 17.35745 | 13.90471 | 0.3396501 | 3.300011 | 0.1527267 | 1.183409e-11
35.6749 | 17.6807 | 17.33571 | 13.8977 | 0.3449922 | 3.282142 | 0.1558634 | 1.196909e-11
35.6849 | 17.6618 | 17.31484 | 13.8907 | 0.3469557 | 3.26505 | 0.1590973 | 1.21112e-11
35.6949 | 17.6557 | 17.29484 | 13.8837 | 0.3608557 | 3.248716 | 0.1624323 | 1.225864e-11
35.7049 | 17.6686 | 17.27569 | 13.8767 | 0.3929079 | 3.23312 | 0.1658727 | 1.241141e-11
35.7149 | 17.6322 | 17.25737 | 13.86971 | 0.3748254 | 3.218245 | 0.169423 | 1.257128e-11
35.7249 | 17.6453 | 17.23988 | 13.86272 | 0.4054215 | 3.204072 | 0.1730877 | 1.273825e-11
35.7349 | 17.6425 | 17.22319 | 13.85574 | 0.4193078 | 3.190585 | 0.1768718 | 1.291234e-11
35.7449 | 17.6138 | 17.2073 | 13.84876 | 0.406495 | 3.177768 | 0.1807804 | 1.309353e-11
35.7549 | 17.645 | 17.19221 | 13.84178 | 0.4527929 | 3.165606 | 0.1848191 | 1.328182e-11
35.7649 | 17.622 | 17.17789 | 13.83481 | 0.4441102 | 3.154085 | 0.1889936 | 1.347722e-11
35.7749 | 17.6252 | 17.16434 | 13.82785 | 0.460855 | 3.143189 | 0.19331 | 1.367972e-11
35.7849 | 17.6317 | 17.15157 | 13.82088 | 0.4801339 | 3.132907 | 0.1977747 | 1.389289e-11
35.7949 | 17.6237 | 17.13955 | 13.81393 | 0.4841532 | 3.123224 | 0.2023946 | 1.411316e-11
35.8049 | 17.6356 | 17.12828 | 13.80698 | 0.5073174 | 3.11413 | 0.207177 | 1.434231e-11
35.8149 | 17.622 | 17.11777 | 13.80003 | 0.5042305 | 3.105613 | 0.2121295 | 1.458034e-11
35.8249 | 17.6306 | 17.108 | 13.79308 | 0.5225958 | 3.09766 | 0.2172602 | 1.482903e-11
35.8349 | 17.6563 | 17.09898 | 13.78614 | 0.5573153 | 3.090262 | 0.2225779 | 1.508837e-11
35.8449 | 17.6298 | 17.09071 | 13.77921 | 0.5390888 | 3.083409 | 0.2280916 | 1.53566e-11
35.8549 | 17.659 | 17.08318 | 13.77228 | 0.5758177 | 3.077091 | 0.2338113 | 1.563727e-11
35.8649 | 17.6658 | 17.0764 | 13.76535 | 0.5894005 | 3.071298 | 0.2397473 | 1.592859e-11
35.8749 | 17.6494 | 17.07037 | 13.75843 | 0.5790339 | 3.066022 | 0.2459109 | 1.623235e-11
35.8849 | 17.6777 | 17.06509 | 13.75152 | 0.6126146 | 3.061255 | 0.2523139 | 1.654854e-11
35.8949 | 17.6824 | 17.06056 | 13.7446 | 0.6218381 | 3.056989 | 0.2589689 | 1.687894e-11
35.9049 | 17.6802 | 17.0568 | 13.7377 | 0.6233984 | 3.053216 | 0.2658897 | 1.722178e-11
35.9149 | 17.704 | 17.05381 | 13.73079 | 0.6501879 | 3.049929 | 0.2730906 | 1.75806e-11
35.9249 | 17.7084 | 17.0516 | 13.72389 | 0.656798 | 3.047121 | 0.2805874 | 1.795541e-11
35.9349 | 17.7072 | 17.05018 | 13.717 | 0.6570182 | 3.044786 | 0.2883966 | 1.834444e-11
35.9449 | 17.7278 | 17.04956 | 13.71011 | 0.6782371 | 3.042917 | 0.2965361 | 1.8753e-11
35.9549 | 17.7482 | 17.04976 | 13.70322 | 0.698441 | 3.04151 | 0.3050252 | 1.917755e-11
35.9649 | 17.7296 | 17.05079 | 13.69634 | 0.6788146 | 3.040558 | 0.3138844 | 1.962341e-11
35.9749 | 17.7582 | 17.05266 | 13.68947 | 0.7055413 | 3.040057 | 0.3231359 | 2.008882e-11
35.9849 | 17.7613 | 17.0554 | 13.68259 | 0.7059016 | 3.040001 | 0.3328034 | 2.057554e-11
35.9949 | 17.7727 | 17.05902 | 13.67573 | 0.7136751 | 3.040386 | 0.3429124 | 2.108358e-11
36.0049 | 17.7904 | 17.06356 | 13.66886 | 0.7268382 | 3.041208 | 0.3534902 | 2.161826e-11
36.0149 | 17.8035 | 17.06903 | 13.662 | 0.7344655 | 3.042464 | 0.3645662 | 2.217782e-11
36.0248 | 17.8122 | 17.0754 | 13.65522 | 0.7367972 | 3.044131 | 0.3760532 | 2.275868e-11
36.0348 | 17.8284 | 17.08282 | 13.64837 | 0.745577 | 3.046237 | 0.3882169 | 2.33733e-11
36.0448 | 17.8478 | 17.09127 | 13.64152 | 0.7565296 | 3.048766 | 0.4009801 | 2.401812e-11
36.0548 | 17.8559 | 17.10078 | 13.63468 | 0.7551195 | 3.051716 | 0.4143817 | 2.469669e-11
36.0648 | 17.8777 | 17.11139 | 13.62785 | 0.7663069 | 3.055083 | 0.4284633 | 2.541078e-11
36.0748 | 17.9043 | 17.12315 | 13.62101 | 0.7811504 | 3.058865 | 0.4432694 | 2.616041e-11
36.0848 | 17.9081 | 17.1361 | 13.61419 | 0.7720042 | 3.063061 | 0.4588475 | 2.695089e-11
36.0948 | 17.928 | 17.15028 | 13.60736 | 0.7777192 | 3.067667 | 0.4752485 | 2.778222e-11
36.1048 | 17.967 | 17.16576 | 13.60055 | 0.8012432 | 3.072684 | 0.4925264 | 2.865796e-11
36.1148 | 17.9755 | 17.18258 | 13.59373 | 0.7929197 | 3.078109 | 0.5107389 | 2.958167e-11
36.1248 | 18.0024 | 17.20081 | 13.58692 | 0.8015887 | 3.083941 | 0.529947 | 3.055689e-11
36.1348 | 18.0091 | 17.22051 | 13.58012 | 0.7885861 | 3.090179 | 0.550216 | 3.15854e-11
36.1448 | 18.0334 | 17.24176 | 13.57332 | 0.7916438 | 3.096823 | 0.5716144 | 3.267075e-11
36.1548 | 18.0729 | 17.26461 | 13.56652 | 0.8082893 | 3.103873 | 0.5942153 | 3.381828e-11
36.1648 | 18.0812 | 17.28915 | 13.55973 | 0.792046 | 3.111327 | 0.6180954 | 3.502976e-11
36.1748 | 18.1056 | 17.31547 | 13.55294 | 0.7901329 | 3.119187 | 0.6433355 | 3.631051e-11
36.1848 | 18.1534 | 17.34364 | 13.54616 | 0.8097646 | 3.127452 | 0.6700207 | 3.766409e-11
36.1948 | 18.1585 | 17.37375 | 13.53939 | 0.784752 | 3.136123 | 0.6982399 | 3.909584e-11
36.2048 | 18.1957 | 17.4059 | 13.53261 | 0.7898017 | 3.1452 | 0.7280862 | 4.061107e-11
36.2148 | 18.2235 | 17.44018 | 13.52584 | 0.7833153 | 3.154685 | 0.7596562 | 4.221334e-11
36.2248 | 18.2271 | 17.47671 | 13.51908 | 0.7503914 | 3.164579 | 0.7930507 | 4.390621e-11
36.2348 | 18.2796 | 17.51557 | 13.51232 | 0.7640253 | 3.174882 | 0.8283731 | 4.569856e-11
36.2448 | 18.2975 | 17.55689 | 13.50556 | 0.7406082 | 3.185597 | 0.8657302 | 4.759215e-11
36.2548 | 18.3145 | 17.60077 | 13.49881 | 0.7137296 | 3.196725 | 0.905231 | 4.959588e-11
36.2648 | 18.3483 | 17.64732 | 13.49207 | 0.7009771 | 3.208269 | 0.9469859 | 5.17133e-11
36.2748 | 18.3757 | 17.69666 | 13.48533 | 0.6790369 | 3.22023 | 0.9911065 | 5.394973e-11
36.2848 | 18.4018 | 17.7489 | 13.47859 | 0.6528957 | 3.232611 | 1.037703 | 5.631051e-11
36.2948 | 18.434 | 17.80416 | 13.47186 | 0.6298422 | 3.245415 | 1.086885 | 5.880452e-11
36.3048 | 18.4553 | 17.86253 | 13.46513 | 0.5927691 | 3.258645 | 1.138756 | 6.143175e-11
36.3148 | 18.4811 | 17.92413 | 13.45841 | 0.5569745 | 3.272304 | 1.193415 | 6.420109e-11
36.3248 | 18.5156 | 17.98903 | 13.45169 | 0.5265658 | 3.286395 | 1.250952 | 6.711609e-11
36.3348 | 18.5416 | 18.05734 | 13.44497 | 0.4842632 | 3.300922 | 1.311442 | 7.018031e-11
36.3448 | 18.5627 | 18.1291 | 13.43826 | 0.433603 | 3.315888 | 1.374945 | 7.339729e-11
36.3548 | 18.606 | 18.20436 | 13.43156 | 0.4016426 | 3.331299 | 1.441499 | 7.676704e-11
36.3648 | 18.6327 | 18.28313 | 13.42486 | 0.3495688 | 3.347158 | 1.511115 | 8.029311e-11
36.3748 | 18.6523 | 18.3654 | 13.41816 | 0.2869007 | 3.36347 | 1.583767 | 8.397194e-11
36.3848 | 18.697 | 18.4511 | 13.41147 | 0.2459005 | 3.38024 | 1.659388 | 8.779999e-11
36.3948 | 18.7054 | 18.54012 | 13.40478 | 0.1652819 | 3.397473 | 1.737861 | 9.17737e-11
36.4048 | 18.7486 | 18.63228 | 13.3981 | 0.1163176 | 3.415174 | 1.819006 | 9.588241e-11
36.4148 | 18.786 | 18.72735 | 13.39142 | 0.05864963 | 3.43335 | 1.902576 | 1.001119e-10
36.4248 | 18.8005 | 18.825 | 13.38475 | -0.02449798 | 3.452005 | 1.988241 | 1.044498e-10
36.4348 | 18.8565 | 18.92481 | 13.37808 | -0.068314 | 3.471148 | 2.075584 | 1.088711e-10
36.4448 | 18.8735 | 19.02629 | 13.37142 | -0.1527886 | 3.490783 | 2.164087 | 1.133529e-10
36.4548 | 18.9137 | 19.12881 | 13.36476 | -0.21511 | 3.510918 | 2.253133 | 1.178613e-10
36.4648 | 18.9443 | 19.23166 | 13.3581 | -0.2873624 | 3.53156 | 2.341998 | 1.223626e-10
36.4748 | 18.972 | 19.33403 | 13.35145 | -0.3620255 | 3.552716 | 2.429855 | 1.268123e-10
36.4848 | 19.0275 | 19.43499 | 13.34481 | -0.4074882 | 3.574395 | 2.515785 | 1.31168e-10
36.4948 | 19.0419 | 19.53356 | 13.33817 | -0.4916585 | 3.596604 | 2.598787 | 1.353744e-10
36.5048 | 19.1019 | 19.62869 | 13.33153 | -0.5267881 | 3.619352 | 2.677805 | 1.393818e-10
36.5148 | 19.1391 | 19.7193 | 13.3249 | -0.5802012 | 3.642648 | 2.751754 | 1.431353e-10
36.5248 | 19.1793 | 19.80433 | 13.31827 | -0.6250288 | 3.666501 | 2.819556 | 1.465796e-10
36.5348 | 19.2178 | 19.88275 | 13.31165 | -0.6649474 | 3.69092 | 2.880178 | 1.496616e-10
36.5448 | 19.2614 | 19.95362 | 13.30503 | -0.6922161 | 3.715916 | 2.932669 | 1.523368e-10
36.5548 | 19.3177 | 20.01612 | 13.29842 | -0.6984154 | 3.741499 | 2.976199 | 1.545608e-10
36.5648 | 19.3465 | 20.06958 | 13.29181 | -0.7230795 | 3.767679 | 3.010092 | 1.562999e-10
36.5748 | 19.4039 | 20.11352 | 13.2852 | -0.7096164 | 3.794469 | 3.033844 | 1.575291e-10
36.5848 | 19.4386 | 20.14762 | 13.2786 | -0.7090233 | 3.821878 | 3.047141 | 1.582343e-10
36.5948 | 19.4922 | 20.17179 | 13.27201 | -0.6795926 | 3.84992 | 3.049863 | 1.584066e-10
36.6047 | 19.5305 | 20.186 | 13.26548 | -0.6554986 | 3.878317 | 3.042197 | 1.580549e-10
36.6147 | 19.5829 | 20.19079 | 13.2589 | -0.6078942 | 3.907656 | 3.024239 | 1.57188e-10
36.6247 | 19.6276 | 20.18639 | 13.25232 | -0.5587893 | 3.937667 | 2.996405 | 1.558238e-10
36.6347 | 19.6545 | 20.17333 | 13.24574 | -0.5188272 | 3.968363 | 2.959223 | 1.539906e-10
36.6447 | 19.7232 | 20.15227 | 13.23917 | -0.4290672 | 3.99976 | 2.913339 | 1.517204e-10
36.6547 | 19.7604 | 20.12396 | 13.2326 | -0.3635637 | 4.031872 | 2.859491 | 1.490488e-10
36.6647 | 19.8256 | 20.08924 | 13.22604 | -0.2636411 | 4.064715 | 2.798488 | 1.460183e-10
36.6747 | 19.8511 | 20.04898 | 13.21948 | -0.19788 | 4.098306 | 2.731194 | 1.426717e-10
36.6847 | 19.9229 | 20.00409 | 13.21293 | -0.08119478 | 4.132662 | 2.658507 | 1.39055e-10
36.6947 | 19.9582 | 19.95552 | 13.20638 | 0.002684189 | 4.167799 | 2.58134 | 1.352127e-10
36.7047 | 20.0137 | 19.90417 | 13.19983 | 0.1095303 | 4.203738 | 2.5006 | 1.311928e-10
36.7147 | 20.0759 | 19.85096 | 13.19329 | 0.2249371 | 4.240495 | 2.417175 | 1.270379e-10
36.7247 | 20.1091 | 19.79676 | 13.18676 | 0.3123362 | 4.278093 | 2.331913 | 1.227924e-10
36.7347 | 20.1774 | 19.74239 | 13.18023 | 0.4350124 | 4.31655 | 2.245611 | 1.184954e-10
36.7447 | 20.2253 | 19.68859 | 13.1737 | 0.5367134 | 4.355889 | 2.158997 | 1.141824e-10
36.7547 | 20.2752 | 19.63604 | 13.16718 | 0.6391619 | 4.39613 | 2.072728 | 1.09889e-10
36.7647 | 20.3316 | 19.58534 | 13.16066 | 0.746256 | 4.437299 | 1.987382 | 1.056435e-10
36.7747 | 20.3854 | 19.53702 | 13.15415 | 0.8483763 | 4.479418 | 1.903455 | 1.014708e-10
36.7847 | 20.4507 | 19.49152 | 13.14764 | 0.959184 | 4.522511 | 1.821361 | 9.739054e-11
36.7947 | 20.4998 | 19.44919 | 13.14114 | 1.050612 | 4.566607 | 1.74144 | 9.342216e-11
36.8047 | 20.5547 | 19.41033 | 13.13464 | 1.144368 | 4.611732 | 1.663957 | 8.957635e-11
36.8147 | 20.6224 | 19.37518 | 13.12815 | 1.247223 | 4.657913 | 1.589115 | 8.586554e-11
36.8247 | 20.6691 | 19.34389 | 13.12166 | 1.325205 | 4.705178 | 1.517056 | 8.229684e-11
36.8347 | 20.7319 | 19.31661 | 13.11518 | 1.415291 | 4.753559 | 1.447873 | 7.88738e-11
36.8447 | 20.7936 | 19.2934 | 13.1087 | 1.500199 | 4.803088 | 1.381616 | 7.559997e-11
36.8547 | 20.8536 | 19.27432 | 13.10222 | 1.579285 | 4.853796 | 1.318297 | 7.247536e-11
36.8647 | 20.9083 | 19.25937 | 13.09575 | 1.648931 | 4.905719 | 1.257898 | 6.949996e-11
36.8747 | 20.9555 | 19.24856 | 13.08929 | 1.706945 | 4.958891 | 1.200378 | 6.667022e-11
36.8847 | 21.0252 | 19.24185 | 13.08283 | 1.783349 | 5.01335 | 1.145676 | 6.398437e-11
36.8947 | 21.0692 | 19.23922 | 13.07637 | 1.829981 | 5.069135 | 1.093715 | 6.143708e-11
36.9047 | 21.1443 | 19.24061 | 13.06992 | 1.903689 | 5.126286 | 1.044407 | 5.902656e-11
36.9147 | 21.189 | 19.24597 | 13.06347 | 1.943026 | 5.184845 | 0.9976581 | 5.674572e-11
36.9247 | 21.2527 | 19.25525 | 13.05703 | 1.99745 | 5.244855 | 0.9533658 | 5.4591e-11
36.9347 | 21.3084 | 19.26838 | 13.05059 | 2.04002 | 5.306363 | 0.9114255 | 5.255707e-11
36.9447 | 21.3641 | 19.28531 | 13.04416 | 2.078795 | 5.369416 | 0.8717309 | 5.063683e-11
36.9547 | 21.4374 | 19.30597 | 13.03773 | 2.13143 | 5.434064 | 0.8341751 | 4.882672e-11
36.9647 | 21.4829 | 19.33032 | 13.03131 | 2.152582 | 5.500359 | 0.7986524 | 4.712142e-11
36.9747 | 21.5313 | 19.3583 | 13.02489 | 2.172999 | 5.568355 | 0.7650585 | 4.551559e-11
36.9847 | 21.594 | 19.38987 | 13.01847 | 2.204126 | 5.638109 | 0.7332913 | 4.400391e-11
36.9947 | 21.6554 | 19.425 | 13.01206 | 2.230404 | 5.70968 | 0.703252 | 4.258105e-11
37.0047 | 21.7199 | 19.46363 | 13.00566 | 2.256265 | 5.783131 | 0.6748448 | 4.124168e-11
37.0147 | 21.778 | 19.50576 | 12.99926 | 2.272237 | 5.858526 | 0.6479777 | 3.998402e-11
37.0247 | 21.8303 | 19.55136 | 12.99286 | 2.278942 | 5.935933 | 0.6225621 | 3.880096e-11
37.0347 | 21.9013 | 19.60041 | 12.98647 | 2.300891 | 6.015423 | 0.5985137 | 3.769074e-11
37.0447 | 21.9598 | 19.65291 | 12.98009 | 2.306891 | 6.097071 | 0.5757518 | 3.664624e-11
37.0547 | 22.0302 | 19.70886 | 12.97371 | 2.32134 | 6.180955 | 0.5541996 | 3.566747e-11
37.0647 | 22.0989 | 19.76827 | 12.96733 | 2.33063 | 6.267157 | 0.5337848 | 3.474732e-11
37.0747 | 22.1566 | 19.83116 | 12.96096 | 2.325443 | 6.355762 | 0.5144385 | 3.388401e-11
37.0847 | 22.2404 | 19.89755 | 12.95459 | 2.342854 | 6.446861 | 0.4960956 | 3.307576e-11
37.0947 | 22.2973 | 19.96747 | 12.94823 | 2.329829 | 6.540549 | 0.4786947 | 3.231548e-11
37.1047 | 22.3728 | 20.04097 | 12.94187 | 2.331828 | 6.636925 | 0.4621782 | 3.160494e-11
37.1147 | 22.4584 | 20.1181 | 12.93552 | 2.340299 | 6.736094 | 0.4464919 | 3.094058e-11
37.1247 | 22.5312 | 20.19892 | 12.92917 | 2.332283 | 6.838165 | 0.4315848 | 3.031708e-11
37.1347 | 22.591 | 20.28349 | 12.92282 | 2.307511 | 6.943256 | 0.417409 | 2.973621e-11
37.1447 | 22.6858 | 20.37189 | 12.91648 | 2.313908 | 7.051488 | 0.40392 | 2.919265e-11
37.1547 | 22.7673 | 20.46422 | 12.91015 | 2.303084 | 7.162991 | 0.3910757 | 2.868639e-11
37.1647 | 22.8646 | 20.56056 | 12.90382 | 2.304044 | 7.277898 | 0.3788372 | 2.821388e-11
37.1747 | 22.9469 | 20.66102 | 12.8975 | 2.285881 | 7.396356 | 0.3671679 | 2.777512e-11
37.1847 | 23.054 | 20.76572 | 12.89117 | 2.288277 | 7.518515 | 0.3560337 | 2.736833e-11
37.1946 | 23.1366 | 20.87368 | 12.88492 | 2.262916 | 7.643255 | 0.3455069 | 2.699352e-11
37.2046 | 23.2631 | 20.98722 | 12.87861 | 2.275877 | 7.773266 | 0.335345 | 2.664535e-11
37.2146 | 23.3712 | 21.10542 | 12.87231 | 2.265778 | 7.907488 | 0.3256294 | 2.632561e-11
37.2246 | 23.4691 | 21.22845 | 12.866 | 2.240652 | 8.046109 | 0.3163344 | 2.603073e-11
37.2346 | 23.6174 | 21.35648 | 12.85971 | 2.260922 | 8.189335 | 0.3074358 | 2.57625e-11
37.2446 | 23.7234 | 21.48971 | 12.85342 | 2.233694 | 8.337379 | 0.2989115 | 2.551914e-11
37.2546 | 23.8751 | 21.62834 | 12.84713 | 2.246761 | 8.49047 | 0.2907404 | 2.530065e-11
37.2646 | 24.0071 | 21.7726 | 12.84085 | 2.234499 | 8.648853 | 0.2829031 | 2.510525e-11
37.2746 | 24.1407 | 21.92273 | 12.83457 | 2.217967 | 8.812784 | 0.2753816 | 2.493117e-11
37.2846 | 24.3217 | 22.079 | 12.82829 | 2.242704 | 8.982542 | 0.268159 | 2.478195e-11
37.2946 | 24.4462 | 22.24167 | 12.82203 | 2.204534 | 9.15842 | 0.2612193 | 2.465228e-11
37.3046 | 24.6523 | 22.41104 | 12.81576 | 2.241256 | 9.340734 | 0.254548 | 2.45457e-11
37.3146 | 24.8088 | 22.58745 | 12.8095 | 2.221348 | 9.529817 | 0.2481312 | 2.446043e-11
37.3246 | 25.0081 | 22.77124 | 12.80325 | 2.236864 | 9.726031 | 0.2419562 | 2.439471e-11
37.3346 | 25.2254 | 22.96277 | 12.797 | 2.262633 | 9.929756 | 0.2360107 | 2.435208e-11
37.3446 | 25.4181 | 23.16244 | 12.79076 | 2.255658 | 10.1414 | 0.2302836 | 2.432898e-11
37.3546 | 25.6765 | 23.37069 | 12.78452 | 2.305808 | 10.36141 | 0.2247642 | 2.432721e-11
37.3646 | 25.9293 | 23.58797 | 12.77828 | 2.341326 | 10.59025 | 0.2194427 | 2.434675e-11
37.3746 | 26.1606 | 23.81478 | 12.77205 | 2.345819 | 10.82842 | 0.2143096 | 2.43876e-11
37.3846 | 26.4484 | 24.05164 | 12.76582 | 2.396759 | 11.07646 | 0.2093563 | 2.444978e-11
37.3946 | 26.7257 | 24.29912 | 12.7596 | 2.426579 | 11.33494 | 0.2045744 | 2.453326e-11
37.4046 | 27.0568 | 24.55783 | 12.75339 | 2.498973 | 11.60448 | 0.1999562 | 2.463985e-11
37.4146 | 27.3712 | 24.82841 | 12.74718 | 2.54279 | 11.88574 | 0.1954945 | 2.476774e-11
37.4246 | 27.7278 | 25.11156 | 12.74097 | 2.616235 | 12.17941 | 0.1911821 | 2.491873e-11
37.4346 | 28.0877 | 25.40804 | 12.73477 | 2.679664 | 12.48626 | 0.1870127 | 2.509459e-11
37.4446 | 28.4814 | 25.71862 | 12.72857 | 2.762783 | 12.80707 | 0.1829801 | 2.529355e-11
37.4546 | 28.8991 | 26.04416 | 12.72238 | 2.85494 | 13.1427 | 0.1790785 | 2.551914e-11
37.4646 | 29.3311 | 26.38557 | 12.71619 | 2.945532 | 13.49408 | 0.1753022 | 2.576961e-11
37.4746 | 29.7792 | 26.74381 | 12.71001 | 3.035393 | 13.86215 | 0.1716461 | 2.60485e-11
37.4846 | 30.3113 | 27.11991 | 12.70383 | 3.191393 | 14.24797 | 0.1681053 | 2.635403e-11
37.4946 | 30.7897 | 27.51496 | 12.69766 | 3.274742 | 14.65263 | 0.164675 | 2.668976e-11
37.5046 | 31.3611 | 27.93012 | 12.69149 | 3.430979 | 15.07728 | 0.1613507 | 2.705569e-11
37.5146 | 31.9488 | 28.36663 | 12.68532 | 3.582174 | 15.52317 | 0.1581282 | 2.745359e-11
37.5246 | 32.5113 | 28.82578 | 12.67916 | 3.685525 | 15.99161 | 0.1550036 | 2.788347e-11
37.5346 | 33.2043 | 29.30895 | 12.67301 | 3.895352 | 16.48396 | 0.1519728 | 2.834888e-11
37.5446 | 33.806 | 29.81759 | 12.66686 | 3.988409 | 17.0017 | 0.1490324 | 2.885159e-11
37.5546 | 34.5876 | 30.35324 | 12.66072 | 4.234362 | 17.54634 | 0.1461788 | 2.93916e-11
37.5646 | 35.3073 | 30.9175 | 12.65458 | 4.389804 | 18.11951 | 0.1434087 | 2.997247e-11
37.5746 | 36.0693 | 31.51205 | 12.64844 | 4.557251 | 18.72289 | 0.1407189 | 3.059419e-11
37.5846 | 36.904 | 32.13866 | 12.64231 | 4.765338 | 19.35824 | 0.1381065 | 3.126033e-11
37.5946 | 37.6916 | 32.79918 | 12.63619 | 4.892424 | 20.02742 | 0.1355686 | 3.197265e-11
37.6046 | 38.646 | 33.4955 | 12.63006 | 5.150505 | 20.73233 | 0.1331024 | 3.273293e-11
37.6146 | 39.5177 | 34.22961 | 12.62395 | 5.28809 | 21.47496 | 0.1307053 | 3.354472e-11
37.6246 | 40.4798 | 35.00356 | 12.61784 | 5.476241 | 22.25735 | 0.1283748 | 3.440981e-11
37.6346 | 41.434 | 35.81945 | 12.61173 | 5.614552 | 23.08161 | 0.1261086 | 3.533174e-11
37.6446 | 42.4241 | 36.67942 | 12.60563 | 5.744685 | 23.94988 | 0.1239043 | 3.631051e-11
37.6546 | 43.5314 | 37.58564 | 12.59953 | 5.945758 | 24.86435 | 0.1217598 | 3.734968e-11
37.6646 | 44.5523 | 38.54031 | 12.59344 | 6.011989 | 25.8272 | 0.1196729 | 3.845457e-11
37.6746 | 45.6737 | 39.5456 | 12.58735 | 6.128096 | 26.84061 | 0.1176418 | 3.962519e-11
37.6846 | 46.8276 | 40.60366 | 12.58127 | 6.223939 | 27.90673 | 0.1156644 | 4.086331e-11
37.6946 | 47.9297 | 41.71655 | 12.57519 | 6.213152 | 29.02762 | 0.1137389 | 4.217426e-11
37.7046 | 49.1774 | 42.88622 | 12.56912 | 6.291185 | 30.20523 | 0.1118636 | 4.355805e-11
37.7146 | 50.3064 | 44.11444 | 12.56305 | 6.191959 | 31.44135 | 0.1100368 | 4.501821e-11
37.7246 | 51.5515 | 45.40277 | 12.55699 | 6.148733 | 32.73752 | 0.1082568 | 4.655654e-11
37.7346 | 52.8131 | 46.75243 | 12.55093 | 6.060674 | 34.09497 | 0.1065222 | 4.817302e-11
37.7446 | 53.9464 | 48.16425 | 12.54488 | 5.782154 | 35.51454 | 0.1048315 | 4.987122e-11
37.7546 | 55.2677 | 49.63855 | 12.53883 | 5.629146 | 36.99654 | 0.1031831 | 5.164758e-11
37.7646 | 56.4291 | 51.17502 | 12.53278 | 5.254082 | 38.54066 | 0.1015758 | 5.350564e-11
37.7745 | 57.6694 | 52.75626 | 12.52681 | 4.913141 | 40.12943 | 0.1000238 | 5.542233e-11
37.7845 | 58.8945 | 54.41226 | 12.52077 | 4.482235 | 41.793 | 0.09849429 | 5.743495e-11
37.7945 | 60.0184 | 56.12422 | 12.51474 | 3.894175 | 43.51248 | 0.09700209 | 5.951861e-11
37.8045 | 61.2738 | 57.88776 | 12.50872 | 3.386043 | 45.28349 | 0.095546 | 6.1668e-11
37.8145 | 62.3661 | 59.69699 | 12.5027 | 2.669107 | 47.10017 | 0.09412489 | 6.387779e-11
37.8245 | 63.5411 | 61.54444 | 12.49668 | 1.996656 | 48.95502 | 0.0927377 | 6.613732e-11
37.8345 | 64.6729 | 63.42082 | 12.49067 | 1.252076 | 50.83877 | 0.09138336 | 6.843415e-11
37.8445 | 65.6874 | 65.31493 | 12.48467 | 0.3724743 | 52.7402 | 0.0900609 | 7.075585e-11
37.8545 | 66.7777 | 67.21356 | 12.47866 | -0.4358592 | 54.64612 | 0.08876936 | 7.308287e-11
37.8645 | 67.664 | 69.10157 | 12.47267 | -1.43757 | 56.54139 | 0.0875078 | 7.539924e-11
37.8745 | 68.5891 | 70.9619 | 12.46668 | -2.372805 | 58.40895 | 0.08627534 | 7.768186e-11
37.8845 | 69.4738 | 72.7759 | 12.46069 | -3.302101 | 60.23014 | 0.08507112 | 7.990764e-11
37.8945 | 70.2815 | 74.52353 | 12.45471 | -4.24203 | 61.98493 | 0.08389431 | 8.20517e-11
37.9045 | 70.9956 | 76.18392 | 12.44873 | -5.188324 | 63.65245 | 0.08274413 | 8.40874e-11
37.9145 | 71.6625 | 77.73595 | 12.44276 | -6.073447 | 65.21156 | 0.08161979 | 8.598811e-11
37.9245 | 72.2332 | 79.15883 | 12.4368 | -6.925626 | 66.64151 | 0.08052056 | 8.772894e-11
37.9345 | 72.7871 | 80.43291 | 12.43083 | -7.64581 | 67.92263 | 0.07944573 | 8.928325e-11
37.9445 | 73.2045 | 81.54033 | 12.42488 | -8.335828 | 69.03706 | 0.07839461 | 9.062973e-11
37.9545 | 73.6154 | 82.46568 | 12.41892 | -8.850282 | 69.96939 | 0.07736653 | 9.174883e-11
37.9645 | 73.8366 | 83.19655 | 12.41298 | -9.35995 | 70.70721 | 0.07636085 | 9.262457e-11
37.9745 | 74.0663 | 83.72391 | 12.40703 | -9.657608 | 71.2415 | 0.07537696 | 9.32463e-11
37.9845 | 74.2079 | 84.04231 | 12.4011 | -9.834415 | 71.56681 | 0.07441424 | 9.360512e-11
37.9945 | 74.1981 | 84.14996 | 12.39516 | -9.951857 | 71.68132 | 0.07347214 | 9.370282e-11
38.0045 | 74.2228 | 84.04851 | 12.38923 | -9.825714 | 71.58673 | 0.07255008 | 9.353762e-11
38.0145 | 74.0583 | 83.74291 | 12.38331 | -9.684606 | 71.28795 | 0.07164755 | 9.311663e-11
38.0245 | 73.8208 | 83.24096 | 12.37739 | -9.420163 | 70.79281 | 0.070764 | 9.245049e-11
38.0345 | 73.5737 | 82.55303 | 12.37148 | -8.979331 | 70.11165 | 0.06989894 | 9.155166e-11
38.0445 | 73.2146 | 81.69161 | 12.36557 | -8.477011 | 69.25699 | 0.06905187 | 9.04361e-11
38.0545 | 72.7686 | 80.67094 | 12.35967 | -7.902337 | 68.24305 | 0.06822234 | 8.911982e-11
38.0645 | 72.2552 | 79.50664 | 12.35377 | -7.25144 | 67.08546 | 0.06740988 | 8.762591e-11
38.0745 | 71.6823 | 78.21537 | 12.34787 | -6.533075 | 65.80089 | 0.06661406 | 8.597389e-11
38.0845 | 71.0077 | 76.81449 | 12.34198 | -5.806795 | 64.40668 | 0.06583444 | 8.418333e-11
38.0945 | 70.2709 | 75.3217 | 12.3361 | -5.050801 | 62.92053 | 0.06507061 | 8.227907e-11
38.1045 | 69.4812 | 73.75472 | 12.33022 | -4.273517 | 61.36018 | 0.0643222 | 8.028245e-11
38.1145 | 68.6703 | 72.13094 | 12.32434 | -3.460636 | 59.743 | 0.06358878 | 7.821477e-11
38.1245 | 67.7559 | 70.46715 | 12.31847 | -2.71125 | 58.08581 | 0.06286999 | 7.609735e-11
38.1345 | 66.8295 | 68.77923 | 12.31261 | -1.94973 | 56.40446 | 0.06216549 | 7.395151e-11
38.1445 | 65.8278 | 67.08192 | 12.30675 | -1.254116 | 54.71369 | 0.0614749 | 7.179324e-11
38.1545 | 64.799 | 65.3886 | 12.30089 | -0.5896026 | 53.02691 | 0.0607979 | 6.964207e-11
38.1645 | 63.7899 | 63.71126 | 12.29504 | 0.0786383 | 51.35608 | 0.06013413 | 6.751044e-11
38.1745 | 62.6689 | 62.06033 | 12.2892 | 0.6085703 | 49.71165 | 0.05948331 | 6.541256e-11
38.1845 | 61.5766 | 60.44472 | 12.28336 | 1.131883 | 48.10252 | 0.0588451 | 6.336087e-11
38.1945 | 60.4234 | 58.87186 | 12.27752 | 1.551538 | 46.53612 | 0.05821923 | 6.136247e-11
38.2045 | 59.301 | 57.34777 | 12.27169 | 1.953235 | 45.01847 | 0.05760537 | 5.942624e-11
38.2145 | 58.1239 | 55.87716 | 12.26586 | 2.246737 | 43.5543 | 0.05700327 | 5.755751e-11
38.2245 | 56.9296 | 54.46358 | 12.26004 | 2.46602 | 42.14712 | 0.05641263 | 5.575984e-11
38.2345 | 55.8284 | 53.10951 | 12.25423 | 2.718893 | 40.79945 | 0.0558332 | 5.403855e-11
38.2445 | 54.6139 | 51.81653 | 12.24842 | 2.797371 | 39.51285 | 0.05526472 | 5.239542e-11
38.2545 | 53.4645 | 50.58545 | 12.24261 | 2.879048 | 38.28814 | 0.05470694 | 5.082867e-11
38.2645 | 52.3142 | 49.41643 | 12.23681 | 2.897771 | 37.12546 | 0.0541596 | 4.934186e-11
38.2745 | 51.215 | 48.30908 | 12.23101 | 2.90592 | 36.02445 | 0.05362249 | 4.793144e-11
38.2845 | 50.1096 | 47.26257 | 12.22522 | 2.847028 | 34.98426 | 0.05309537 | 4.659917e-11
38.2945 | 49.0039 | 46.27576 | 12.21943 | 2.728139 | 34.00375 | 0.05257801 | 4.534151e-11
38.3045 | 47.9147 | 45.3472 | 12.21365 | 2.5675 | 33.08148 | 0.0520702 | 4.415845e-11
38.3145 | 46.8909 | 44.47527 | 12.20787 | 2.415632 | 32.21582 | 0.05157173 | 4.304646e-11
38.3245 | 45.8538 | 43.65819 | 12.2021 | 2.195611 | 31.40501 | 0.05108239 | 4.200373e-11
38.3345 | 44.9101 | 42.89409 | 12.19633 | 2.016008 | 30.64716 | 0.05060199 | 4.102851e-11
38.3445 | 43.9701 | 42.18105 | 12.19057 | 1.789047 | 29.94035 | 0.05013033 | 4.011724e-11
38.3545 | 43.0177 | 41.51712 | 12.18481 | 1.500577 | 29.28264 | 0.04966722 | 3.926814e-11
38.3644 | 42.1679 | 40.90622 | 12.17912 | 1.261684 | 28.67788 | 0.049217 | 3.848655e-11
38.3744 | 41.267 | 40.33424 | 12.17337 | 0.9327613 | 28.1121 | 0.04877039 | 3.775291e-11
38.3844 | 40.5447 | 39.8057 | 12.16762 | 0.7390022 | 27.58974 | 0.0483318 | 3.707434e-11
38.3944 | 39.7031 | 39.31853 | 12.16189 | 0.3845689 | 27.10874 | 0.04790106 | 3.644907e-11
38.4044 | 38.9717 | 38.87119 | 12.15615 | 0.100511 | 26.66756 | 0.04747802 | 3.587353e-11
38.4144 | 38.291 | 38.46196 | 12.15042 | -0.1709566 | 26.26447 | 0.04706252 | 3.534772e-11
38.4244 | 37.6208 | 38.089 | 12.1447 | -0.4682033 | 25.89765 | 0.0466544 | 3.486633e-11
38.4344 | 37.0702 | 37.75097 | 12.13898 | -0.6807689 | 25.56573 | 0.04625352 | 3.442935e-11
38.4444 | 36.3962 | 37.44638 | 12.13327 | -1.050178 | 25.26725 | 0.04585971 | 3.4035e-11
38.4544 | 35.8906 | 37.17367 | 12.12756 | -1.283069 | 25.00064 | 0.04547285 | 3.367973e-11
38.4644 | 35.3646 | 36.93171 | 12.12186 | -1.567106 | 24.76476 | 0.04509279 | 3.336531e-11
38.4744 | 34.8519 | 36.71926 | 12.11616 | -1.867357 | 24.55838 | 0.04471941 | 3.308642e-11
38.4844 | 34.456 | 36.53509 | 12.11046 | -2.079089 | 24.38027 | 0.04435256 | 3.284484e-11
38.4944 | 34.0185 | 36.37815 | 12.10477 | -2.359652 | 24.22939 | 0.04399212 | 3.2637e-11
38.5044 | 33.6778 | 36.2476 | 12.09909 | -2.569796 | 24.10487 | 0.04363796 | 3.246292e-11
38.5144 | 33.2784 | 36.1424 | 12.09341 | -2.863999 | 24.0057 | 0.04328998 | 3.232081e-11
38.5244 | 33.015 | 36.06175 | 12.08774 | -3.046753 | 23.93107 | 0.04294804 | 3.221068e-11
38.5344 | 32.7134 | 36.00502 | 12.08207 | -3.291619 | 23.88034 | 0.04261203 | 3.212897e-11
38.5444 | 32.4559 | 35.97143 | 12.0764 | -3.515527 | 23.85274 | 0.04228185 | 3.207923e-11
38.5544 | 32.2513 | 35.96038 | 12.07074 | -3.709083 | 23.84768 | 0.04195738 | 3.205614e-11
38.5644 | 32.0289 | 35.97146 | 12.06509 | -3.942557 | 23.86473 | 0.0416385 | 3.206146e-11
38.5744 | 31.8677 | 36.0041 | 12.05944 | -4.136398 | 23.90334 | 0.04132513 | 3.209344e-11
38.5844 | 31.7376 | 36.05795 | 12.05379 | -4.320351 | 23.96314 | 0.04101716 | 3.215384e-11
38.5944 | 31.6377 | 36.13266 | 12.04815 | -4.494965 | 24.0438 | 0.0407145 | 3.22391e-11
38.6044 | 31.5436 | 36.22803 | 12.04252 | -4.684431 | 24.1451 | 0.04041703 | 3.235101e-11
38.6144 | 31.4806 | 36.34382 | 12.03689 | -4.863224 | 24.26681 | 0.04012469 | 3.248957e-11
38.6244 | 31.4316 | 36.47993 | 12.03126 | -5.048332 | 24.40883 | 0.03983736 | 3.265299e-11
38.6344 | 31.4481 | 36.63623 | 12.02564 | -5.188132 | 24.57104 | 0.03955496 | 3.284306e-11
38.6444 | 31.4221 | 36.81273 | 12.02002 | -5.390628 | 24.75343 | 0.03927741 | 3.3058e-11
38.6544 | 31.4796 | 37.00946 | 12.01441 | -5.529865 | 24.95605 | 0.03900462 | 3.329781e-11
38.6644 | 31.536 | 37.22652 | 12.00881 | -5.69052 | 25.17897 | 0.03873651 | 3.356426e-11
38.6744 | 31.6229 | 37.46409 | 12.00321 | -5.841188 | 25.42241 | 0.038473 | 3.385736e-11
38.6844 | 31.7538 | 37.72237 | 11.99761 | -5.968569 | 25.68654 | 0.03821401 | 3.417533e-11
38.6944 | 31.8638 | 38.00165 | 11.99202 | -6.137853 | 25.97167 | 0.03795947 | 3.452172e-11
38.7044 | 32.0573 | 38.30224 | 11.98644 | -6.24494 | 26.2781 | 0.03770929 | 3.489298e-11
38.7144 | 32.2362 | 38.62454 | 11.98085 | -6.388343 | 26.60622 | 0.03746341 | 3.529266e-11
38.7244 | 32.4714 | 38.969 | 11.97528 | -6.497602 | 26.9565 | 0.03722176 | 3.572076e-11
38.7344 | 32.726 | 39.33618 | 11.96971 | -6.610183 | 27.32949 | 0.03698426 | 3.617728e-11
38.7444 | 32.9884 | 39.72662 | 11.96414 | -6.738225 | 27.72573 | 0.03675084 | 3.666223e-11
38.7544 | 33.2955 | 40.141 | 11.95858 | -6.845501 | 28.1459 | 0.03652145 | 3.717915e-11
38.7644 | 33.6468 | 40.58003 | 11.95302 | -6.933226 | 28.59071 | 0.03629602 | 3.772627e-11
38.7744 | 34.0291 | 41.0445 | 11.94747 | -7.015403 | 29.06096 | 0.03607449 | 3.830536e-11
38.7844 | 34.4092 | 41.53529 | 11.94193 | -7.126089 | 29.55751 | 0.03585679 | 3.89182e-11
38.7944 | 34.9049 | 42.05338 | 11.93638 | -7.148475 | 30.08135 | 0.03564287 | 3.95648e-11
38.8044 | 35.3325 | 42.59976 | 11.93085 | -7.26726 | 30.63348 | 0.03543266 | 4.024692e-11
38.8144 | 35.8782 | 43.17558 | 11.92532 | -7.297384 | 31.21504 | 0.03522612 | 4.096634e-11
38.8244 | 36.4758 | 43.78206 | 11.91979 | -7.30626 | 31.82725 | 0.03502318 | 4.172485e-11
38.8344 | 37.0177 | 44.42052 | 11.91427 | -7.402817 | 32.47143 | 0.03482378 | 4.252421e-11
38.8444 | 37.7641 | 45.09235 | 11.90875 | -7.328255 | 33.14898 | 0.03462789 | 4.336442e-11
38.8544 | 38.4508 | 45.79914 | 11.90324 | -7.348339 | 33.86147 | 0.03443544 | 4.425083e-11
38.8644 | 39.209 | 46.54249 | 11.89773 | -7.333485 | 34.61051 | 0.03424639 | 4.518164e-11
38.8744 | 40.1079 | 47.32418 | 11.89223 | -7.216278 | 35.39789 | 0.03406069 | 4.616041e-11
38.8844 | 40.9049 | 48.14611 | 11.88673 | -7.241209 | 36.2255 | 0.03387828 | 4.71907e-11
38.8944 | 41.9695 | 49.01032 | 11.88124 | -7.04082 | 37.09538 | 0.03369913 | 4.827427e-11
38.9044 | 42.9672 | 49.91898 | 11.87575 | -6.95178 | 38.0097 | 0.03352318 | 4.941292e-11
38.9144 | 44.0535 | 50.87443 | 11.87027 | -6.820926 | 38.9708 | 0.03335039 | 5.061018e-11
38.9244 | 45.3014 | 51.87916 | 11.86479 | -6.577763 | 39.98119 | 0.03318073 | 5.18714e-11
38.9344 | 46.4645 | 52.93583 | 11.85932 | -6.471326 | 41.04349 | 0.03301413 | 5.319656e-11
38.9443 | 47.9081 | 54.03589 | 11.85391 | -6.127789 | 42.14913 | 0.03285221 | 5.457679e-11
38.9543 | 49.3735 | 55.20452 | 11.84845 | -5.831022 | 43.32338 | 0.03269161 | 5.604228e-11
38.9643 | 50.8125 | 56.43412 | 11.84299 | -5.621624 | 44.5586 | 0.03253398 | 5.758594e-11
38.9743 | 52.5449 | 57.7281 | 11.83754 | -5.183205 | 45.85819 | 0.03237926 | 5.920953e-11
38.9843 | 54.1446 | 59.09008 | 11.83209 | -4.945483 | 47.22577 | 0.03222741 | 6.091838e-11
38.9943 | 56.1521 | 60.5239 | 11.82665 | -4.371798 | 48.66517 | 0.03207842 | 6.271961e-11
39.0043 | 58.0815 | 62.03361 | 11.82121 | -3.952107 | 50.18047 | 0.03193223 | 6.46132e-11
39.0143 | 60.2297 | 63.62344 | 11.81578 | -3.393742 | 51.77588 | 0.03178881 | 6.660983e-11
39.0243 | 62.4428 | 65.29809 | 11.81035 | -2.855294 | 53.4561 | 0.03164812 | 6.871304e-11
39.0343 | 64.8188 | 67.06216 | 11.80493 | -2.243362 | 55.22573 | 0.03151015 | 7.092815e-11
39.0443 | 67.3922 | 68.92072 | 11.79951 | -1.528515 | 57.08983 | 0.03137484 | 7.326051e-11
39.0543 | 70.0377 | 70.87901 | 11.79409 | -0.8413057 | 59.05367 | 0.03124218 | 7.572076e-11
39.0643 | 72.8195 | 72.94251 | 11.78869 | -0.123011 | 61.12271 | 0.03111213 | 7.831247e-11
39.0743 | 75.9208 | 75.1169 | 11.78328 | 0.8038992 | 63.30263 | 0.03098466 | 8.104273e-11
39.0843 | 78.8865 | 77.40827 | 11.77789 | 1.478229 | 65.59953 | 0.03085974 | 8.392043e-11
39.0943 | 82.354 | 79.82279 | 11.77249 | 2.531208 | 68.01956 | 0.03073735 | 8.695267e-11
39.1043 | 85.8093 | 82.3667 | 11.7671 | 3.442604 | 70.56897 | 0.03061745 | 9.014833e-11
39.1143 | 89.3705 | 85.04658 | 11.76172 | 4.323917 | 73.25436 | 0.03050002 | 9.351275e-11
39.1243 | 93.1968 | 87.86913 | 11.75634 | 5.327673 | 76.0824 | 0.03038503 | 9.705836e-11
39.1343 | 97.0298 | 90.841 | 11.75097 | 6.1888 | 79.05976 | 0.03027246 | 1.007905e-10
39.1443 | 101.2718 | 93.96926 | 11.7456 | 7.302535 | 82.1935 | 0.03016228 | 1.047198e-10
39.1543 | 105.4247 | 97.26042 | 11.74024 | 8.16428 | 85.49013 | 0.03005447 | 1.088534e-10
39.1643 | 109.9905 | 100.7212 | 11.73488 | 9.26931 | 88.95636 | 0.029949 | 1.132001e-10
39.1743 | 114.6049 | 104.358 | 11.72953 | 10.24691 | 92.59861 | 0.02984586 | 1.177689e-10
39.1843 | 119.2787 | 108.1769 | 11.72418 | 11.10181 | 96.42297 | 0.02974501 | 1.225651e-10
39.1943 | 124.4199 | 112.1835 | 11.71883 | 12.23644 | 100.435 | 0.02964644 | 1.275975e-10
39.2043 | 129.1907 | 116.3826 | 11.7135 | 12.80812 | 104.6395 | 0.02955013 | 1.328733e-10
39.2143 | 134.6148 | 120.7783 | 11.70816 | 13.83649 | 109.0407 | 0.02945605 | 1.383942e-10
39.2243 | 139.6904 | 125.3736 | 11.70283 | 14.3168 | 113.6414 | 0.02936419 | 1.441656e-10
39.2343 | 145.326 | 130.17 | 11.69751 | 15.15597 | 118.4432 | 0.02927452 | 1.50191e-10
39.2443 | 150.7754 | 135.1676 | 11.69219 | 15.60776 | 123.4463 | 0.02918704 | 1.564686e-10
39.2543 | 156.4889 | 140.3645 | 11.68688 | 16.12437 | 128.6485 | 0.02910171 | 1.62995e-10
39.2643 | 162.0802 | 145.7566 | 11.68157 | 16.32356 | 134.046 | 0.02901853 | 1.697682e-10
39.2743 | 167.4646 | 151.3374 | 11.67627 | 16.12715 | 139.6322 | 0.02893747 | 1.767777e-10
39.2843 | 173.4621 | 157.0977 | 11.67097 | 16.3644 | 145.3979 | 0.02885852 | 1.840128e-10
39.2943 | 179.1948 | 163.0252 | 11.66567 | 16.16963 | 151.3307 | 0.02878166 | 1.914593e-10
39.3043 | 184.7873 | 169.1045 | 11.66039 | 15.68283 | 157.4154 | 0.02870688 | 1.990941e-10
39.3143 | 190.5428 | 175.317 | 11.6551 | 15.22581 | 163.6333 | 0.02863416 | 2.068976e-10
39.3243 | 196.1091 | 181.6409 | 11.64982 | 14.46823 | 169.9625 | 0.02856347 | 2.148415e-10
39.3343 | 201.6934 | 188.051 | 11.64455 | 13.64235 | 176.378 | 0.02849483 | 2.228937e-10
39.3443 | 207.2529 | 194.5192 | 11.63928 | 12.73369 | 182.8515 | 0.02842821 | 2.310188e-10
39.3543 | 212.4321 | 201.0154 | 11.63402 | 11.41672 | 189.353 | 0.0283636 | 2.391776e-10
39.3643 | 217.5179 | 207.5057 | 11.62876 | 10.01221 | 195.8486 | 0.02830099 | 2.47331e-10
39.3743 | 222.7008 | 213.9549 | 11.6235 | 8.745862 | 202.3032 | 0.02824035 | 2.55433e-10
39.3843 | 227.5243 | 220.3273 | 11.61826 | 7.196958 | 208.6809 | 0.02818169 | 2.634373e-10
39.3943 | 232.1741 | 226.584 | 11.61301 | 5.590079 | 214.9429 | 0.028125 | 2.712959e-10
39.4043 | 236.4069 | 232.6859 | 11.60777 | 3.720984 | 221.0501 | 0.02807024 | 2.789626e-10
39.4143 | 240.9614 | 238.5942 | 11.60254 | 2.367172 | 226.9637 | 0.02801743 | 2.863842e-10
39.4243 | 244.4212 | 244.2673 | 11.59731 | 0.1538769 | 232.642 | 0.02796655 | 2.93511e-10
39.4343 | 248.1979 | 249.6641 | 11.59209 | -1.466243 | 238.0441 | 0.02791758 | 3.002913e-10
39.4443 | 251.2637 | 254.7426 | 11.58687 | -3.478917 | 243.1279 | 0.02787053 | 3.06672e-10
39.4543 | 254.0801 | 259.4601 | 11.58165 | -5.38001 | 247.8506 | 0.02782537 | 3.125997e-10
39.4643 | 256.9003 | 263.7736 | 11.57644 | -6.873309 | 252.1694 | 0.02778212 | 3.180212e-10
39.4743 | 258.9718 | 267.6404 | 11.57124 | -8.668557 | 256.0414 | 0.02774075 | 3.228795e-10
39.4843 | 261.0745 | 271.0185 | 11.56604 | -9.944039 | 259.4248 | 0.02770126 | 3.271268e-10
39.4943 | 262.2884 | 273.8679 | 11.56085 | -11.57954 | 262.2794 | 0.02766365 | 3.307097e-10
39.5043 | 263.537 | 276.1534 | 11.55566 | -12.61638 | 264.5701 | 0.02762791 | 3.335838e-10
39.5143 | 264.4018 | 277.8411 | 11.55047 | -13.43933 | 266.2631 | 0.02759402 | 3.357066e-10
39.5243 | 264.6541 | 278.9066 | 11.5453 | -14.25253 | 267.3338 | 0.02756199 | 3.370495e-10
39.5342 | 264.6781 | 279.33 | 11.54017 | -14.65189 | 267.7623 | 0.0275321 | 3.37586e-10
39.5442 | 264.0348 | 279.1082 | 11.535 | -15.07337 | 267.5457 | 0.02750376 | 3.373124e-10
39.5542 | 263.3434 | 278.2319 | 11.52984 | -14.88846 | 266.6745 | 0.02747725 | 3.362182e-10
39.5642 | 262.068 | 276.7076 | 11.52468 | -14.63961 | 265.1555 | 0.02745258 | 3.343086e-10
39.5742 | 260.515 | 274.5504 | 11.51953 | -14.03536 | 263.0034 | 0.02742975 | 3.316067e-10
39.5842 | 258.4941 | 271.7829 | 11.51438 | -13.28884 | 260.2412 | 0.02740875 | 3.281375e-10
39.5942 | 256.2876 | 268.4352 | 11.50923 | -12.14758 | 256.8986 | 0.02738958 | 3.239382e-10
39.6042 | 253.5915 | 264.5428 | 11.50409 | -10.9513 | 253.0113 | 0.02737224 | 3.190568e-10
39.6142 | 250.5501 | 260.1464 | 11.49896 | -9.596273 | 248.6201 | 0.02735673 | 3.13543e-10
39.6242 | 247.1903 | 255.2903 | 11.49383 | -8.100049 | 243.7692 | 0.02734304 | 3.074518e-10
39.6342 | 243.4762 | 250.022 | 11.48871 | -6.545793 | 238.506 | 0.02733118 | 3.00842e-10
39.6442 | 239.7229 | 244.3905 | 11.48359 | -4.667601 | 232.8796 | 0.02732114 | 2.937774e-10
39.6542 | 235.497 | 238.4464 | 11.47847 | -2.94939 | 226.9406 | 0.02731292 | 2.863203e-10
39.6642 | 231.1159 | 232.2405 | 11.47336 | -1.124624 | 220.7399 | 0.02730653 | 2.785345e-10
39.6742 | 226.6037 | 225.8237 | 11.46826 | 0.7799708 | 214.3282 | 0.02730196 | 2.704841e-10
39.6842 | 221.6441 | 219.2459 | 11.46316 | 2.398223 | 207.7554 | 0.02729922 | 2.622311e-10
39.6942 | 216.7741 | 212.5554 | 11.45807 | 4.218677 | 201.0701 | 0.02729831 | 2.538361e-10
39.7042 | 211.4726 | 205.7986 | 11.45298 | 5.674007 | 194.3183 | 0.02729922 | 2.453593e-10
39.7142 | 206.271 | 199.0191 | 11.44789 | 7.251945 | 187.5439 | 0.02730197 | 2.368541e-10
39.7242 | 200.8476 | 192.2571 | 11.44281 | 8.590483 | 180.787 | 0.02730656 | 2.283702e-10
39.7342 | 195.3466 | 185.5495 | 11.43774 | 9.797065 | 174.0845 | 0.02731298 | 2.199538e-10
39.7442 | 189.6487 | 178.929 | 11.43267 | 10.71966 | 167.4691 | 0.02732125 | 2.116476e-10
39.7542 | 184.0369 | 172.4243 | 11.4276 | 11.61257 | 160.9694 | 0.02733136 | 2.034888e-10
39.7642 | 178.5245 | 166.0599 | 11.42255 | 12.46461 | 154.61 | 0.02734332 | 1.955041e-10
39.7742 | 172.7365 | 159.8561 | 11.41749 | 12.88038 | 148.4113 | 0.02735714 | 1.877218e-10
39.7842 | 167.1223 | 153.8295 | 11.41244 | 13.2928 | 142.3897 | 0.02737282 | 1.801617e-10
39.7942 | 161.58 | 147.9928 | 11.4074 | 13.58718 | 136.558 | 0.02739036 | 1.728395e-10
39.8042 | 155.9726 | 142.3555 | 11.40236 | 13.61708 | 130.9257 | 0.02740978 | 1.657696e-10
39.8142 | 150.3897 | 136.924 | 11.39732 | 13.46571 | 125.4992 | 0.02743108 | 1.589573e-10
39.8242 | 144.987 | 131.702 | 11.39229 | 13.285 | 120.2822 | 0.02745427 | 1.524079e-10
39.8342 | 139.4712 | 126.6909 | 11.38727 | 12.78026 | 115.2762 | 0.02747935 | 1.461231e-10
39.8442 | 134.4855 | 121.8903 | 11.38225 | 12.59521 | 110.4805 | 0.02750633 | 1.40103e-10
39.8542 | 129.1067 | 117.2979 | 11.37724 | 11.80883 | 105.8931 | 0.02753522 | 1.343459e-10
39.8642 | 124.3164 | 112.9101 | 11.37223 | 11.40625 | 101.5104 | 0.02756604 | 1.288445e-10
39.8742 | 119.4184 | 108.7225 | 11.36722 | 10.69587 | 97.32771 | 0.02759878 | 1.235936e-10
39.8842 | 114.5071 | 104.7296 | 11.36222 | 9.777535 | 93.33971 | 0.02763347 | 1.185878e-10
39.8942 | 110.0486 | 100.9251 | 11.35723 | 9.123451 | 89.54025 | 0.0276701 | 1.138201e-10
39.9042 | 105.3314 | 97.30273 | 11.35224 | 8.028669 | 85.92278 | 0.02770869 | 1.092797e-10
39.9142 | 101.2326 | 93.85544 | 11.34725 | 7.377164 | 82.48043 | 0.02774926 | 1.049596e-10
39.9242 | 97.0647 | 90.57619 | 11.34228 | 6.488511 | 79.20612 | 0.0277918 | 1.008491e-10
39.9342 | 93.0326 | 87.45782 | 11.3373 | 5.574782 | 76.09268 | 0.02783635 | 9.69429e-11
39.9442 | 89.3423 | 84.49314 | 11.33233 | 4.849163 | 73.13292 | 0.0278829 | 9.322854e-11
39.9542 | 85.4552 | 81.67505 | 11.32737 | 3.780149 | 70.31975 | 0.02793148 | 8.969891e-11
39.9642 | 82.2413 | 78.99653 | 11.32241 | 3.244765 | 67.64614 | 0.02798209 | 8.634515e-11
39.9742 | 78.713 | 76.45072 | 11.31745 | 2.262276 | 65.10524 | 0.02803475 | 8.315659e-11
39.9842 | 75.5605 | 74.03096 | 11.3125 | 1.529536 | 62.69037 | 0.02808948 | 8.01279e-11
39.9942 | 72.5985 | 71.73079 | 11.30756 | 0.8677123 | 60.39508 | 0.02814629 | 7.724843e-11
40.0042 | 69.5772 | 69.54395 | 11.30262 | 0.0332477 | 58.21313 | 0.02820519 | 7.451284e-11
40.0142 | 67.0391 | 67.46447 | 11.29769 | -0.4253717 | 56.13852 | 0.02826621 | 7.191048e-11
40.0242 | 64.3534 | 65.4866 | 11.29276 | -1.133201 | 54.16551 | 0.02832936 | 6.943601e-11
40.0342 | 61.8904 | 63.60484 | 11.28783 | -1.714439 | 52.28861 | 0.02839466 | 6.708234e-11
40.0442 | 59.6163 | 61.81394 | 11.28291 | -2.197642 | 50.50257 | 0.02846212 | 6.484413e-11
40.0542 | 57.332 | 60.10892 | 11.278 | -2.776918 | 48.80239 | 0.02853177 | 6.27125e-11
40.0642 | 55.4258 | 58.48501 | 11.27309 | -3.059212 | 47.18332 | 0.02860363 | 6.06839e-11
40.0742 | 53.429 | 56.93772 | 11.26818 | -3.508723 | 45.64086 | 0.02867771 | 5.874945e-11
40.0842 | 51.5512 | 55.46278 | 11.26329 | -3.911583 | 44.17074 | 0.02875403 | 5.690914e-11
40.0942 | 49.9245 | 54.05615 | 11.25839 | -4.131649 | 42.76893 | 0.02883263 | 5.515233e-11
40.1042 | 48.2108 | 52.71401 | 11.2535 | -4.503207 | 41.43159 | 0.02891351 | 5.347722e-11
40.1142 | 46.8547 | 51.43275 | 11.24862 | -4.578046 | 40.15513 | 0.0289967 | 5.18785e-11
40.1241 | 45.3719 | 50.22095 | 11.24379 | -4.849046 | 38.94808 | 0.02908136 | 5.036682e-11
40.1341 | 44.0888 | 49.05092 | 11.23891 | -4.962123 | 37.78284 | 0.02916923 | 4.890843e-11
40.1441 | 42.8507 | 47.93219 | 11.23404 | -5.081491 | 36.66889 | 0.02925947 | 4.751399e-11
40.1541 | 41.6384 | 46.86191 | 11.22918 | -5.223512 | 35.60338 | 0.02935213 | 4.618173e-11
40.1641 | 40.6741 | 45.83742 | 11.22432 | -5.163316 | 34.58365 | 0.02944723 | 4.49063e-11
40.1741 | 39.5918 | 44.85619 | 11.21946 | -5.264393 | 33.60718 | 0.02954479 | 4.368417e-11
40.1841 | 38.716 | 43.91589 | 11.21461 | -5.199886 | 32.67163 | 0.02964484 | 4.251532e-11
40.1941 | 37.8066 | 43.01428 | 11.20977 | -5.207681 | 31.77476 | 0.0297474 | 4.139444e-11
40.2041 | 37.0092 | 42.1493 | 11.20493 | -5.140102 | 30.91452 | 0.02985252 | 4.031975e-11
40.2141 | 36.2558 | 41.319 | 11.2001 | -5.063201 | 30.08894 | 0.02996022 | 3.928768e-11
40.2241 | 35.5408 | 40.52155 | 11.19527 | -4.980746 | 29.29621 | 0.03007052 | 3.829825e-11
40.2341 | 34.9738 | 39.75522 | 11.19044 | -4.781421 | 28.53459 | 0.03018347 | 3.73479e-11
40.2441 | 34.3058 | 39.01842 | 11.18562 | -4.712618 | 27.8025 | 0.03029909 | 3.643486e-11
40.2541 | 33.7645 | 38.30962 | 11.18081 | -4.545123 | 27.0984 | 0.03041742 | 3.555556e-11
40.2641 | 33.2672 | 37.62742 | 11.176 | -4.360224 | 26.42089 | 0.0305385 | 3.471179e-11
40.2741 | 32.7598 | 36.97049 | 11.17119 | -4.210688 | 25.76863 | 0.03066235 | 3.389822e-11
40.2841 | 32.381 | 36.33756 | 11.16639 | -3.956564 | 25.14038 | 0.03078901 | 3.311662e-11
40.2941 | 31.9366 | 35.72748 | 11.1616 | -3.790879 | 24.53496 | 0.03091853 | 3.236345e-11
40.3041 | 31.6109 | 35.13913 | 11.15681 | -3.528232 | 23.95127 | 0.03105093 | 3.163692e-11
40.3141 | 31.2271 | 34.57148 | 11.15203 | -3.344383 | 23.38827 | 0.03118627 | 3.093703e-11
40.3241 | 30.8883 | 34.02356 | 11.14725 | -3.135259 | 22.84499 | 0.03132458 | 3.026202e-11
40.3341 | 30.6383 | 33.49444 | 11.14247 | -2.856141 | 22.3205 | 0.03146589 | 2.961009e-11
40.3441 | 30.3362 | 32.98327 | 11.1377 | -2.647068 | 21.81395 | 0.03161027 | 2.898126e-11
40.3541 | 30.0805 | 32.48922 | 11.13294 | -2.408721 | 21.32453 | 0.03175774 | 2.837375e-11
40.3641 | 29.8592 | 32.01154 | 11.12818 | -2.152338 | 20.85145 | 0.03190835 | 2.778755e-11
40.3741 | 29.6174 | 31.54949 | 11.12342 | -1.932091 | 20.39401 | 0.03206215 | 2.722089e-11
40.3841 | 29.4635 | 31.1024 | 11.11867 | -1.638898 | 19.9515 | 0.03221919 | 2.667377e-11
40.3941 | 29.2124 | 30.66961 | 11.11393 | -1.45721 | 19.5233 | 0.03237952 | 2.614442e-11
40.4041 | 29.0764 | 30.25052 | 11.10919 | -1.17412 | 19.10879 | 0.03254318 | 2.563105e-11
40.4141 | 28.8847 | 29.84455 | 11.10446 | -0.9598469 | 18.70738 | 0.03271022 | 2.513545e-11
40.4241 | 28.7007 | 29.45115 | 11.09973 | -0.7504457 | 18.31854 | 0.0328807 | 2.465583e-11
40.4341 | 28.5681 | 29.0698 | 11.095 | -0.501697 | 17.94174 | 0.03305468 | 2.41922e-11
40.4441 | 28.4054 | 28.70001 | 11.09028 | -0.2946116 | 17.5765 | 0.0332322 | 2.374279e-11
40.4541 | 28.2925 | 28.34132 | 11.08557 | -0.04881891 | 17.22234 | 0.03341333 | 2.330758e-11
40.4641 | 28.1193 | 27.99328 | 11.08086 | 0.1260198 | 16.87882 | 0.03359812 | 2.288481e-11
40.4741 | 27.9981 | 27.65547 | 11.07615 | 0.3426278 | 16.54553 | 0.03378663 | 2.247624e-11
40.4841 | 27.8616 | 27.3275 | 11.07145 | 0.534103 | 16.22206 | 0.03397893 | 2.208012e-11
40.4941 | 27.7201 | 27.00897 | 11.06676 | 0.7111272 | 15.90804 | 0.03417507 | 2.169465e-11
40.5041 | 27.5886 | 26.69954 | 11.06207 | 0.8890614 | 15.60309 | 0.03437513 | 2.132161e-11
40.5141 | 27.4608 | 26.39885 | 11.05739 | 1.06195 | 15.30689 | 0.03457916 | 2.096101e-11
40.5241 | 27.3213 | 26.10658 | 11.05271 | 1.214719 | 15.01909 | 0.03478724 | 2.060929e-11
40.5341 | 27.1866 | 25.82241 | 11.04803 | 1.364187 | 14.73938 | 0.03499943 | 2.026823e-11
40.5441 | 27.0319 | 25.54605 | 11.04336 | 1.485848 | 14.46747 | 0.03521581 | 1.993783e-11
40.5541 | 26.9118 | 25.27721 | 11.0387 | 1.63459 | 14.20308 | 0.03543646 | 1.961808e-11
40.5641 | 26.7619 | 25.01562 | 11.03404 | 1.746282 | 13.94592 | 0.03566144 | 1.930545e-11
40.5741 | 26.6016 | 24.76101 | 11.02938 | 1.840587 | 13.69574 | 0.03589084 | 1.900347e-11
40.5841 | 26.4555 | 24.51315 | 11.02473 | 1.942351 | 13.45229 | 0.03612472 | 1.871037e-11
40.5941 | 26.2649 | 24.27179 | 11.02009 | 1.993112 | 13.21534 | 0.03636319 | 1.842437e-11
40.6041 | 26.1349 | 24.0367 | 11.01545 | 2.098198 | 12.98465 | 0.03660632 | 1.814726e-11
40.6141 | 25.9436 | 23.80767 | 11.01081 | 2.135926 | 12.76001 | 0.0368542 | 1.787726e-11
40.6241 | 25.7709 | 23.5845 | 11.00618 | 2.186403 | 12.54121 | 0.03710691 | 1.761435e-11
40.6341 | 25.5979 | 23.36697 | 11.00156 | 2.230928 | 12.32805 | 0.03736455 | 1.736034e-11
40.6441 | 25.4007 | 23.15491 | 10.99694 | 2.245793 | 12.12034 | 0.03762721 | 1.711342e-11
40.6541 | 25.2053 | 22.94812 | 10.99232 | 2.257181 | 11.9179 | 0.03789499 | 1.687184e-11
40.6641 | 24.9986 | 22.74643 | 10.98771 | 2.252167 | 11.72055 | 0.03816798 | 1.663736e-11
40.6741 | 24.8095 | 22.54968 | 10.98311 | 2.259818 | 11.52813 | 0.0384463 | 1.640998e-11
40.6841 | 24.6003 | 22.3577 | 10.97851 | 2.242598 | 11.34046 | 0.03873003 | 1.618972e-11
40.6941 | 24.3792 | 22.17034 | 10.97391 | 2.208858 | 11.15741 | 0.0390193 | 1.597478e-11
40.704 | 24.1763 | 21.98926 | 10.96937 | 2.18704 | 10.98058 | 0.03931123 | 1.576694e-11
40.714 | 23.9229 | 21.81065 | 10.96479 | 2.112247 | 10.80626 | 0.03961183 | 1.556266e-11
40.724 | 23.7437 | 21.63624 | 10.96021 | 2.107462 | 10.63611 | 0.0399183 | 1.536549e-11
40.734 | 23.505 | 21.46588 | 10.95563 | 2.039119 | 10.47002 | 0.04023077 | 1.517186e-11
40.744 | 23.2715 | 21.29946 | 10.95106 | 1.972041 | 10.30785 | 0.04054934 | 1.498357e-11
40.754 | 23.0387 | 21.13685 | 10.9465 | 1.901853 | 10.14948 | 0.04087415 | 1.480238e-11
40.764 | 22.7956 | 20.97793 | 10.94194 | 1.81767 | 9.994789 | 0.04120533 | 1.462475e-11
40.774 | 22.5779 | 20.82259 | 10.93738 | 1.755306 | 9.84367 | 0.04154302 | 1.445066e-11
40.784 | 22.3326 | 20.67073 | 10.93283 | 1.661867 | 9.696015 | 0.04188734 | 1.428369e-11
40.794 | 22.1048 | 20.52224 | 10.92829 | 1.582561 | 9.551715 | 0.04223846 | 1.412026e-11
40.804 | 21.8962 | 20.37701 | 10.92374 | 1.519186 | 9.410673 | 0.0425965 | 1.396039e-11
40.814 | 21.6295 | 20.23496 | 10.91921 | 1.394538 | 9.272791 | 0.04296162 | 1.380585e-11
40.824 | 21.4026 | 20.09599 | 10.91468 | 1.30661 | 9.137976 | 0.04333398 | 1.365486e-11
40.834 | 21.1954 | 19.96001 | 10.91015 | 1.235394 | 9.006138 | 0.04371374 | 1.350919e-11
40.844 | 20.9582 | 19.82693 | 10.90563 | 1.131274 | 8.877191 | 0.04410105 | 1.336709e-11
40.854 | 20.7514 | 19.69667 | 10.90112 | 1.054735 | 8.751051 | 0.04449609 | 1.322853e-11
40.864 | 20.5332 | 19.56914 | 10.89661 | 0.9640557 | 8.627637 | 0.04489903 | 1.309353e-11
40.874 | 20.3147 | 19.44429 | 10.8921 | 0.8704146 | 8.506872 | 0.04531006 | 1.296208e-11
40.884 | 20.1028 | 19.32201 | 10.8876 | 0.7807864 | 8.388682 | 0.04572935 | 1.283595e-11
40.894 | 19.8721 | 19.20226 | 10.88311 | 0.6698433 | 8.272992 | 0.0461571 | 1.271161e-11
40.904 | 19.7148 | 19.08495 | 10.87862 | 0.6298536 | 8.159736 | 0.04659349 | 1.259082e-11
40.914 | 19.4786 | 18.97001 | 10.87413 | 0.5085855 | 8.048844 | 0.04703874 | 1.247535e-11
40.924 | 19.3152 | 18.8574 | 10.86965 | 0.4578047 | 7.940251 | 0.04749305 | 1.236167e-11
40.934 | 19.1147 | 18.74703 | 10.86518 | 0.3676718 | 7.833896 | 0.04795664 | 1.225153e-11
40.944 | 18.9256 | 18.63885 | 10.8607 | 0.2867483 | 7.729717 | 0.04842973 | 1.214318e-11
40.954 | 18.7575 | 18.53281 | 10.85624 | 0.2246928 | 7.627655 | 0.04891255 | 1.204015e-11
40.964 | 18.586 | 18.42885 | 10.85178 | 0.1571547 | 7.527662 | 0.0494052 | 1.193889e-11
40.974 | 18.4333 | 18.3269 | 10.84732 | 0.1064023 | 7.429667 | 0.04990817 | 1.184119e-11
40.984 | 18.2618 | 18.22692 | 10.84287 | 0.03488115 | 7.333625 | 0.0504216 | 1.174705e-11
40.994 | 18.1048 | 18.12886 | 10.83843 | -0.02405743 | 7.239485 | 0.05094575 | 1.165468e-11
41.004 | 17.9508 | 18.03267 | 10.83399 | -0.08186504 | 7.147198 | 0.05148087 | 1.156586e-11
41.014 | 17.8107 | 17.93829 | 10.82955 | -0.1275922 | 7.056715 | 0.05202724 | 1.148059e-11
41.024 | 17.6972 | 17.84569 | 10.82512 | -0.1484941 | 6.96799 | 0.05258516 | 1.139711e-11
41.034 | 17.5413 | 17.75483 | 10.82069 | -0.2135271 | 6.880979 | 0.05315491 | 1.131539e-11
41.044 | 17.4201 | 17.66565 | 10.81627 | -0.2455452 | 6.795636 | 0.05373679 | 1.123901e-11
41.054 | 17.2954 | 17.57811 | 10.81186 | -0.2827099 | 6.711922 | 0.05433113 | 1.116263e-11
41.064 | 17.1629 | 17.49218 | 10.80745 | -0.3292774 | 6.629794 | 0.05493824 | 1.10898e-11
41.074 | 17.0766 | 17.40781 | 10.80304 | -0.3312117 | 6.549214 | 0.05555845 | 1.102052e-11
41.084 | 16.9553 | 17.32497 | 10.79864 | -0.3696725 | 6.470142 | 0.05619212 | 1.095302e-11
41.094 | 16.847 | 17.24362 | 10.79424 | -0.3966245 | 6.392543 | 0.05683959 | 1.088907e-11
41.104 | 16.7614 | 17.16373 | 10.78985 | -0.4023317 | 6.31638 | 0.05750124 | 1.082689e-11
41.114 | 16.6323 | 17.08526 | 10.78546 | -0.4529592 | 6.241617 | 0.05817746 | 1.07665e-11
41.124 | 16.58 | 17.00817 | 10.78108 | -0.4281744 | 6.168223 | 0.05886863 | 1.070966e-11
41.134 | 16.4615 | 16.93244 | 10.77671 | -0.4709443 | 6.096162 | 0.05957516 | 1.065459e-11
41.144 | 16.4122 | 16.85804 | 10.77234 | -0.4458385 | 6.025405 | 0.06029748 | 1.06013e-11
41.154 | 16.307 | 16.78493 | 10.76797 | -0.4779252 | 5.95592 | 0.06103603 | 1.055156e-11
41.164 | 16.2268 | 16.71308 | 10.76361 | -0.4862767 | 5.887678 | 0.06179125 | 1.05036e-11
41.174 | 16.1589 | 16.64246 | 10.75925 | -0.4835629 | 5.820648 | 0.06256362 | 1.045919e-11
41.184 | 16.0862 | 16.57306 | 10.7549 | -0.4868573 | 5.754804 | 0.06335363 | 1.041656e-11
41.194 | 16.028 | 16.50483 | 10.75055 | -0.4768329 | 5.690118 | 0.06416178 | 1.03757e-11
41.204 | 15.9641 | 16.43776 | 10.74621 | -0.4736634 | 5.626564 | 0.06498858 | 1.033662e-11
41.214 | 15.8934 | 16.37182 | 10.74187 | -0.4784236 | 5.564115 | 0.06583458 | 1.030109e-11
41.224 | 15.8358 | 16.30699 | 10.73754 | -0.4711893 | 5.502747 | 0.06670034 | 1.026734e-11
41.234 | 15.7725 | 16.24324 | 10.73322 | -0.4707369 | 5.442435 | 0.06758644 | 1.023714e-11
41.244 | 15.7251 | 16.18054 | 10.72889 | -0.4554439 | 5.383157 | 0.06849349 | 1.020872e-11
41.254 | 15.6859 | 16.11889 | 10.72458 | -0.4329867 | 5.324888 | 0.0694221 | 1.018208e-11
41.264 | 15.6186 | 16.05824 | 10.72026 | -0.4396443 | 5.267607 | 0.07037295 | 1.015721e-11
41.274 | 15.5726 | 15.9986 | 10.71596 | -0.4259965 | 5.211292 | 0.07134667 | 1.013589e-11
41.284 | 15.5084 | 15.93992 | 10.71166 | -0.4315226 | 5.155923 | 0.07234399 | 1.011635e-11
41.2939 | 15.4748 | 15.88278 | 10.7074 | -0.4079821 | 5.102026 | 0.07335552 | 1.010036e-11
41.3039 | 15.4377 | 15.82599 | 10.70311 | -0.3882881 | 5.048478 | 0.07440198 | 1.008438e-11
41.3139 | 15.3929 | 15.77011 | 10.69882 | -0.377211 | 4.995816 | 0.07547428 | 1.007372e-11
41.3239 | 15.3586 | 15.71513 | 10.69454 | -0.3565332 | 4.944021 | 0.07657324 | 1.006306e-11
41.3339 | 15.2919 | 15.66104 | 10.69026 | -0.3691373 | 4.893076 | 0.0776997 | 1.005596e-11
41.3439 | 15.2792 | 15.60781 | 10.68599 | -0.328606 | 4.842963 | 0.07885455 | 1.005063e-11
41.3539 | 15.2173 | 15.55542 | 10.68172 | -0.3381238 | 4.793664 | 0.0800387 | 1.004885e-11
41.3639 | 15.1948 | 15.50387 | 10.67746 | -0.309074 | 4.745163 | 0.0812531 | 1.004885e-11
41.3739 | 15.164 | 15.45314 | 10.6732 | -0.2891421 | 4.697443 | 0.08249874 | 1.00524e-11
41.3839 | 15.1167 | 15.40321 | 10.66895 | -0.2865135 | 4.65049 | 0.08377666 | 1.005773e-11
41.3939 | 15.0902 | 15.35407 | 10.6647 | -0.2638733 | 4.604286 | 0.08508793 | 1.006484e-11
41.4039 | 15.0522 | 15.30571 | 10.66046 | -0.2535086 | 4.558819 | 0.08643365 | 1.00755e-11
41.4139 | 15.0149 | 15.25811 | 10.65622 | -0.2432052 | 4.514072 | 0.08781501 | 1.008971e-11
41.4239 | 14.9837 | 15.21125 | 10.65198 | -0.2275509 | 4.470033 | 0.0892332 | 1.010569e-11
41.4339 | 14.9251 | 15.16513 | 10.64776 | -0.2400328 | 4.426687 | 0.09068952 | 1.012523e-11
41.4439 | 14.9407 | 15.11974 | 10.64353 | -0.179039 | 4.384021 | 0.09218525 | 1.014655e-11
41.4539 | 14.8712 | 15.07506 | 10.63931 | -0.2038584 | 4.342022 | 0.09372182 | 1.017142e-11
41.4639 | 14.8616 | 15.03108 | 10.6351 | -0.1694794 | 4.300678 | 0.09530061 | 1.019806e-11
41.4739 | 14.8277 | 14.98779 | 10.63089 | -0.1600918 | 4.259976 | 0.09692318 | 1.023004e-11
41.4839 | 14.7837 | 14.94519 | 10.62669 | -0.1614853 | 4.219906 | 0.09859105 | 1.026379e-11
41.4939 | 14.755 | 14.90325 | 10.62249 | -0.1482496 | 4.180454 | 0.1003059 | 1.029932e-11
41.5039 | 14.751 | 14.86198 | 10.6183 | -0.1109758 | 4.14161 | 0.1020694 | 1.034017e-11
41.5139 | 14.7164 | 14.82135 | 10.61411 | -0.1049544 | 4.103364 | 0.1038834 | 1.038281e-11
41.5239 | 14.6893 | 14.78138 | 10.60992 | -0.09207704 | 4.065704 | 0.1057497 | 1.042899e-11
41.5339 | 14.6503 | 14.74204 | 10.60574 | -0.09173597 | 4.028622 | 0.1076704 | 1.048051e-11
41.5439 | 14.6309 | 14.70332 | 10.60157 | -0.07242287 | 3.992106 | 0.1096474 | 1.05338e-11
41.5539 | 14.6018 | 14.66523 | 10.5974 | -0.0634304 | 3.956147 | 0.1116829 | 1.059064e-11
41.5639 | 14.6048 | 14.62775 | 10.59324 | -0.02295162 | 3.920737 | 0.1137792 | 1.065281e-11
41.5739 | 14.5621 | 14.59088 | 10.58908 | -0.02878018 | 3.885865 | 0.1159387 | 1.071676e-11
41.5839 | 14.5366 | 14.55461 | 10.58492 | -0.01800992 | 3.851525 | 0.1181638 | 1.078604e-11
41.5939 | 14.513 | 14.51894 | 10.58077 | -0.005935196 | 3.817706 | 0.1204572 | 1.085887e-11
41.6039 | 14.4756 | 14.48385 | 10.57663 | -0.008250754 | 3.784402 | 0.1228215 | 1.093703e-11
41.6139 | 14.4927 | 14.44935 | 10.57249 | 0.04334881 | 3.751605 | 0.1252598 | 1.101697e-11
41.6239 | 14.4654 | 14.41543 | 10.56835 | 0.04996654 | 3.719307 | 0.127775 | 1.110401e-11
41.6339 | 14.4334 | 14.38209 | 10.56422 | 0.05130754 | 3.687501 | 0.1303703 | 1.11946e-11
41.6439 | 14.4104 | 14.34933 | 10.5601 | 0.06107479 | 3.65618 | 0.1330491 | 1.129052e-11
41.6539 | 14.3874 | 14.31713 | 10.55598 | 0.07027162 | 3.625337 | 0.1358149 | 1.139e-11
41.6639 | 14.3664 | 14.2855 | 10.55186 | 0.08089989 | 3.594968 | 0.1386715 | 1.149658e-11
41.6739 | 14.3762 | 14.25444 | 10.54775 | 0.1217621 | 3.565065 | 0.1416228 | 1.160672e-11
41.6839 | 14.3352 | 14.22394 | 10.54364 | 0.1112595 | 3.535623 | 0.144673 | 1.172396e-11
41.6939 | 14.33 | 14.19401 | 10.53954 | 0.1359926 | 3.506637 | 0.1478265 | 1.184652e-11
41.7039 | 14.2833 | 14.16464 | 10.53545 | 0.1186625 | 3.478102 | 0.1510879 | 1.197442e-11
41.7139 | 14.2906 | 14.13583 | 10.53136 | 0.1547682 | 3.450013 | 0.1544622 | 1.210942e-11
41.7239 | 14.2668 | 14.10759 | 10.52727 | 0.1592095 | 3.422366 | 0.1579546 | 1.225153e-11
41.7339 | 14.2559 | 14.07992 | 10.52319 | 0.1759846 | 3.395156 | 0.1615705 | 1.239897e-11
41.7439 | 14.2394 | 14.05281 | 10.51911 | 0.1865917 | 3.36838 | 0.1653158 | 1.255351e-11
41.7539 | 14.2036 | 14.02627 | 10.51504 | 0.1773275 | 3.342035 | 0.1691967 | 1.271516e-11
41.7639 | 14.1915 | 14.00031 | 10.51097 | 0.1911888 | 3.316117 | 0.1732198 | 1.288569e-11
41.7739 | 14.1859 | 13.97493 | 10.50691 | 0.2109712 | 3.290624 | 0.177392 | 1.306333e-11
41.7839 | 14.1643 | 13.95013 | 10.50286 | 0.2141697 | 3.265554 | 0.1817206 | 1.324985e-11
41.7939 | 14.1566 | 13.92592 | 10.4988 | 0.2306787 | 3.240904 | 0.1862136 | 1.344524e-11
41.8039 | 14.12 | 13.90231 | 10.49476 | 0.2176917 | 3.216673 | 0.1908792 | 1.364953e-11
41.8139 | 14.1179 | 13.8793 | 10.49071 | 0.2386007 | 3.192859 | 0.1957263 | 1.386447e-11
41.8239 | 14.0884 | 13.8569 | 10.48668 | 0.2314979 | 3.169461 | 0.2007642 | 1.408829e-11
41.8339 | 14.0873 | 13.83513 | 10.48264 | 0.2521734 | 3.14648 | 0.2060028 | 1.432454e-11
41.8439 | 14.0596 | 13.81398 | 10.47862 | 0.2456166 | 3.123914 | 0.2114529 | 1.456968e-11
41.8539 | 14.0435 | 13.79348 | 10.47459 | 0.2500167 | 3.101764 | 0.2171254 | 1.482725e-11
41.8639 | 14.0389 | 13.77364 | 10.47058 | 0.2652614 | 3.08003 | 0.2230325 | 1.509726e-11
41.8738 | 14.0072 | 13.75465 | 10.4666 | 0.2525521 | 3.058923 | 0.2291222 | 1.537792e-11
41.8838 | 14.0091 | 13.73615 | 10.46259 | 0.2729502 | 3.038021 | 0.2355341 | 1.567457e-11
41.8938 | 13.9795 | 13.71835 | 10.45859 | 0.2611488 | 3.01754 | 0.2422207 | 1.598544e-11
41.9038 | 13.9552 | 13.70127 | 10.45459 | 0.2539307 | 2.99748 | 0.2491969 | 1.631228e-11
41.9138 | 13.9841 | 13.68492 | 10.4506 | 0.2991773 | 2.977845 | 0.2564788 | 1.665335e-11
41.9238 | 13.9371 | 13.66933 | 10.44661 | 0.2677692 | 2.958638 | 0.2640833 | 1.701217e-11
41.9338 | 13.9225 | 13.65451 | 10.44263 | 0.2679856 | 2.93986 | 0.2720283 | 1.738876e-11
41.9438 | 13.901 | 13.6405 | 10.43865 | 0.2605041 | 2.921517 | 0.2803328 | 1.778488e-11
41.9538 | 13.878 | 13.6273 | 10.43467 | 0.250701 | 2.90361 | 0.2890168 | 1.819878e-11
41.9638 | 13.8833 | 13.61495 | 10.4307 | 0.2683515 | 2.886144 | 0.2981015 | 1.863398e-11
41.9738 | 13.8616 | 13.60347 | 10.42674 | 0.2581291 | 2.869124 | 0.3076093 | 1.909228e-11
41.9838 | 13.8391 | 13.59289 | 10.42278 | 0.2462064 | 2.852552 | 0.3175637 | 1.95719e-11
41.9938 | 13.8089 | 13.58325 | 10.41882 | 0.2256545 | 2.836433 | 0.3279895 | 2.007638e-11
42.0038 | 13.7912 | 13.57456 | 10.41487 | 0.2166433 | 2.820771 | 0.3389128 | 2.060752e-11
42.0138 | 13.78 | 13.56686 | 10.41093 | 0.2131415 | 2.805569 | 0.3503611 | 2.116529e-11
42.0238 | 13.7727 | 13.56018 | 10.40699 | 0.2125175 | 2.790832 | 0.3623631 | 2.174971e-11
42.0338 | 13.7538 | 13.55456 | 10.40305 | 0.1992378 | 2.776561 | 0.3749491 | 2.236611e-11
42.0438 | 13.7227 | 13.55003 | 10.39912 | 0.1726693 | 2.762759 | 0.3881504 | 2.301448e-11
42.0538 | 13.7007 | 13.54662 | 10.3952 | 0.1540776 | 2.749427 | 0.4020001 | 2.369482e-11
42.0638 | 13.7012 | 13.54437 | 10.39127 | 0.1568286 | 2.736565 | 0.4165324 | 2.44107e-11
42.0738 | 13.6668 | 13.54331 | 10.38736 | 0.1234887 | 2.72417 | 0.4317831 | 2.516209e-11
42.0838 | 13.6822 | 13.54348 | 10.38345 | 0.1387248 | 2.71224 | 0.4477891 | 2.595257e-11
42.0938 | 13.6255 | 13.54489 | 10.37954 | 0.08060552 | 2.700766 | 0.4645886 | 2.678568e-11
42.1038 | 13.617 | 13.5476 | 10.37564 | 0.06939953 | 2.689742 | 0.4822211 | 2.765965e-11
42.1138 | 13.5983 | 13.55162 | 10.37174 | 0.0466804 | 2.679152 | 0.5007267 | 2.857803e-11
42.1238 | 13.5715 | 13.55698 | 10.36785 | 0.01452293 | 2.668981 | 0.520147 | 2.954259e-11
42.1338 | 13.5922 | 13.56369 | 10.36396 | 0.02850661 | 2.659208 | 0.5405237 | 3.055689e-11
42.1438 | 13.5442 | 13.57178 | 10.36008 | -0.02758455 | 2.649807 | 0.5618991 | 3.162093e-11
42.1538 | 13.5444 | 13.58126 | 10.3562 | -0.03686068 | 2.640744 | 0.5843155 | 3.273826e-11
42.1638 | 13.5128 | 13.59213 | 10.35233 | -0.07932602 | 2.631983 | 0.6078147 | 3.391065e-11
42.1738 | 13.5003 | 13.60438 | 10.34846 | -0.1040765 | 2.623479 | 0.6324376 | 3.513989e-11
42.1838 | 13.4875 | 13.618 | 10.3446 | -0.1305008 | 2.615181 | 0.6582235 | 3.642775e-11
42.1938 | 13.4634 | 13.63298 | 10.34074 | -0.1695776 | 2.60703 | 0.6852093 | 3.7776e-11
42.2038 | 13.4579 | 13.64928 | 10.33688 | -0.1913768 | 2.598964 | 0.7134285 | 3.918643e-11
42.2138 | 13.4535 | 13.66686 | 10.33304 | -0.2133575 | 2.590912 | 0.7429103 | 4.066081e-11
42.2238 | 13.4187 | 13.68567 | 10.32919 | -0.2669691 | 2.582799 | 0.7736783 | 4.220091e-11
42.2338 | 13.4075 | 13.70565 | 10.32535 | -0.2981491 | 2.574549 | 0.8057483 | 4.380496e-11
42.2438 | 13.3914 | 13.72672 | 10.32152 | -0.3353246 | 2.566079 | 0.8391277 | 4.547474e-11
42.2538 | 13.3946 | 13.74881 | 10.31769 | -0.3542119 | 2.557311 | 0.8738126 | 4.721024e-11
42.2638 | 13.3778 | 13.77182 | 10.31386 | -0.3940158 | 2.548167 | 0.9097857 | 4.900969e-11
42.2738 | 13.3332 | 13.79563 | 10.31004 | -0.4624296 | 2.538572 | 0.9470144 | 5.087308e-11
42.2838 | 13.331 | 13.82013 | 10.30623 | -0.4891347 | 2.52846 | 0.9854475 | 5.27951e-11
42.2938 | 13.3074 | 13.8452 | 10.30242 | -0.5377994 | 2.51777 | 1.025012 | 5.477396e-11
42.3038 | 13.3271 | 13.87068 | 10.29861 | -0.543578 | 2.506454 | 1.065613 | 5.680434e-11
42.3138 | 13.2938 | 13.89641 | 10.29481 | -0.6026089 | 2.494474 | 1.107125 | 5.887912e-11
42.3238 | 13.2657 | 13.92221 | 10.29101 | -0.6565126 | 2.481803 | 1.149395 | 6.099299e-11
42.3338 | 13.2456 | 13.94789 | 10.28722 | -0.7022898 | 2.468428 | 1.192239 | 6.31335e-11
42.3438 | 13.2317 | 13.97322 | 10.28344 | -0.741519 | 2.454347 | 1.235436 | 6.529e-11
42.3538 | 13.2529 | 13.99796 | 10.27965 | -0.7450554 | 2.439568 | 1.278734 | 6.745182e-11
42.3638 | 13.2148 | 14.02183 | 10.27588 | -0.8070293 | 2.42411 | 1.321842 | 6.960299e-11
42.3738 | 13.186 | 14.04455 | 10.2721 | -0.8585479 | 2.408003 | 1.36444 | 7.172751e-11
42.3838 | 13.1841 | 14.0658 | 10.26834 | -0.8816958 | 2.391283 | 1.406176 | 7.38094e-11
42.3938 | 13.1513 | 14.08524 | 10.26457 | -0.9339397 | 2.373993 | 1.446672 | 7.582557e-11
42.4038 | 13.1703 | 14.10253 | 10.26082 | -0.9322334 | 2.356183 | 1.485534 | 7.776002e-11
42.4138 | 13.1556 | 14.11732 | 10.25706 | -0.9617248 | 2.337905 | 1.522356 | 7.959144e-11
42.4238 | 13.1111 | 14.12927 | 10.25331 | -1.018166 | 2.319219 | 1.556732 | 8.129852e-11
42.4338 | 13.1082 | 14.13802 | 10.24957 | -1.029821 | 2.300183 | 1.588267 | 8.286349e-11
42.4438 | 13.0648 | 14.14328 | 10.24583 | -1.07848 | 2.28086 | 1.616587 | 8.426504e-11
42.4538 | 13.107 | 14.14476 | 10.2421 | -1.037763 | 2.261312 | 1.641353 | 8.548717e-11
42.4637 | 13.0556 | 14.14229 | 10.23841 | -1.086685 | 2.241798 | 1.662081 | 8.65068e-11
42.4737 | 13.0562 | 14.13561 | 10.23468 | -1.079405 | 2.221986 | 1.678938 | 8.733103e-11
42.4837 | 13.0289 | 14.1246 | 10.23096 | -1.095702 | 2.202131 | 1.69151 | 8.793855e-11
42.4937 | 13.0066 | 14.10921 | 10.22725 | -1.102606 | 2.182289 | 1.699672 | 8.832401e-11
42.5037 | 13.0223 | 14.0894 | 10.22353 | -1.067105 | 2.162512 | 1.703358 | 8.848566e-11
42.5137 | 12.9772 | 14.06524 | 10.21983 | -1.088044 | 2.142847 | 1.702568 | 8.842171e-11
42.5237 | 12.9666 | 14.03682 | 10.21613 | -1.070224 | 2.12334 | 1.697356 | 8.813394e-11
42.5337 | 12.9649 | 14.00429 | 10.21243 | -1.039392 | 2.104028 | 1.687832 | 8.763124e-11
42.5437 | 12.9268 | 13.96784 | 10.20874 | -1.041039 | 2.084944 | 1.674155 | 8.691714e-11
42.5537 | 12.9316 | 13.92769 | 10.20505 | -0.9960943 | 2.066117 | 1.656524 | 8.600587e-11
42.5637 | 12.9154 | 13.88412 | 10.20137 | -0.9687152 | 2.047572 | 1.635172 | 8.490808e-11
42.5737 | 12.8894 | 13.83739 | 10.19769 | -0.9479865 | 2.029326 | 1.610367 | 8.363621e-11
42.5837 | 12.8861 | 13.78781 | 10.19402 | -0.9017118 | 2.011394 | 1.582397 | 8.220447e-11
42.5937 | 12.847 | 13.73571 | 10.19035 | -0.8887105 | 1.993788 | 1.551569 | 8.063061e-11
42.6037 | 12.8415 | 13.68141 | 10.18669 | -0.8399123 | 1.976515 | 1.518207 | 7.892886e-11
42.6137 | 12.8162 | 13.62525 | 10.18303 | -0.8090519 | 1.959579 | 1.482642 | 7.711698e-11
42.6237 | 12.8153 | 13.56757 | 10.17938 | -0.7522679 | 1.942982 | 1.445209 | 7.521095e-11
42.6337 | 12.7776 | 13.50869 | 10.17573 | -0.7310929 | 1.926723 | 1.406241 | 7.322853e-11
42.6437 | 12.7707 | 13.44895 | 10.17208 | -0.6782525 | 1.9108 | 1.366068 | 7.118572e-11
42.6537 | 12.7437 | 13.38866 | 10.16844 | -0.6449601 | 1.895209 | 1.325007 | 6.90985e-11
42.6637 | 12.7489 | 13.32811 | 10.16481 | -0.5792131 | 1.879944 | 1.283359 | 6.698286e-11
42.6737 | 12.7181 | 13.26759 | 10.16118 | -0.5494882 | 1.865 | 1.241409 | 6.485124e-11
42.6837 | 12.6983 | 13.20734 | 10.15755 | -0.5090404 | 1.850368 | 1.199418 | 6.271783e-11
42.6937 | 12.6653 | 13.1476 | 10.15393 | -0.482298 | 1.836042 | 1.157623 | 6.059508e-11
42.7037 | 12.6683 | 13.08856 | 10.15032 | -0.4202649 | 1.822012 | 1.116236 | 5.849365e-11
42.7137 | 12.6553 | 13.03042 | 10.14671 | -0.3751177 | 1.80827 | 1.075442 | 5.642242e-11
42.7237 | 12.6363 | 12.97331 | 10.1431 | -0.3370068 | 1.794808 | 1.0354 | 5.439027e-11
42.7337 | 12.6169 | 12.91736 | 10.1395 | -0.3004566 | 1.781617 | 0.9962424 | 5.240075e-11
42.7437 | 12.5945 | 12.86267 | 10.1359 | -0.268168 | 1.768689 | 0.95808 | 5.046452e-11
42.7537 | 12.5976 | 12.80932 | 10.13231 | -0.2117185 | 1.756013 | 0.9209986 | 4.857981e-11
42.7637 | 12.5726 | 12.75737 | 10.12872 | -0.1847663 | 1.743583 | 0.8850649 | 4.675549e-11
42.7737 | 12.5574 | 12.70685 | 10.12514 | -0.1494503 | 1.731389 | 0.8503262 | 4.499157e-11
42.7837 | 12.5201 | 12.65779 | 10.12156 | -0.1376944 | 1.719423 | 0.8168144 | 4.328804e-11
42.7937 | 12.5351 | 12.61021 | 10.11798 | -0.07510704 | 1.707678 | 0.7845464 | 4.164846e-11
42.8037 | 12.5119 | 12.56409 | 10.11441 | -0.05218593 | 1.696145 | 0.7535273 | 4.007283e-11
42.8137 | 12.4931 | 12.51942 | 10.11085 | -0.02631821 | 1.684817 | 0.7237518 | 3.855938e-11
42.8237 | 12.4845 | 12.47618 | 10.10729 | 0.008316942 | 1.673688 | 0.6952062 | 3.710809e-11
42.8337 | 12.4535 | 12.43435 | 10.10373 | 0.01914769 | 1.662749 | 0.6678695 | 3.571721e-11
42.8437 | 12.4557 | 12.39389 | 10.10018 | 0.06180669 | 1.651994 | 0.6417155 | 3.438672e-11
42.8537 | 12.4414 | 12.35477 | 10.09664 | 0.0866315 | 1.641418 | 0.616713 | 3.311484e-11
42.8637 | 12.4063 | 12.31694 | 10.0931 | 0.08936294 | 1.631013 | 0.5928279 | 3.189982e-11
42.8737 | 12.4284 | 12.28036 | 10.08956 | 0.1480428 | 1.620774 | 0.5700235 | 3.073808e-11
42.8837 | 12.3938 | 12.24498 | 10.08603 | 0.1488156 | 1.610696 | 0.5482612 | 2.962963e-11
42.8937 | 12.3946 | 12.21077 | 10.0825 | 0.1838263 | 1.600772 | 0.5275015 | 2.857092e-11
42.9037 | 12.3611 | 12.17768 | 10.07898 | 0.1834198 | 1.590998 | 0.5077044 | 2.756195e-11
42.9137 | 12.352 | 12.14566 | 10.07546 | 0.2063417 | 1.581369 | 0.4888297 | 2.659917e-11
42.9237 | 12.3513 | 12.11466 | 10.07195 | 0.2366362 | 1.57188 | 0.4708373 | 2.568257e-11
42.9337 | 12.3374 | 12.08465 | 10.06844 | 0.2527472 | 1.562527 | 0.4536877 | 2.480682e-11
42.9437 | 12.3124 | 12.05558 | 10.06493 | 0.2568181 | 1.553306 | 0.4373424 | 2.397194e-11
42.9537 | 12.3037 | 12.02741 | 10.06143 | 0.2762906 | 1.544212 | 0.4217635 | 2.317613e-11
42.9637 | 12.2818 | 12.0001 | 10.05794 | 0.281705 | 1.535241 | 0.4069143 | 2.241762e-11
42.9737 | 12.2864 | 11.9736 | 10.05445 | 0.3128005 | 1.526391 | 0.3927593 | 2.169287e-11
42.9837 | 12.2726 | 11.94788 | 10.05096 | 0.3247152 | 1.517657 | 0.3792641 | 2.100364e-11
42.9937 | 12.2315 | 11.92291 | 10.04748 | 0.3085852 | 1.509036 | 0.3663957 | 2.034461e-11
43.0037 | 12.2389 | 11.89865 | 10.04401 | 0.3402454 | 1.500525 | 0.3541225 | 1.971578e-11
43.0137 | 12.2053 | 11.87507 | 10.04054 | 0.330229 | 1.492122 | 0.3424141 | 1.911538e-11
43.0237 | 12.2217 | 11.85213 | 10.03707 | 0.3695684 | 1.483822 | 0.3312413 | 1.854161e-11
43.0337 | 12.1792 | 11.82981 | 10.03361 | 0.3493936 | 1.475624 | 0.3205764 | 1.799449e-11
43.0436 | 12.1785 | 11.80828 | 10.03018 | 0.3702177 | 1.467607 | 0.3104929 | 1.747757e-11
43.0536 | 12.1666 | 11.78709 | 10.02673 | 0.3795062 | 1.459603 | 0.3007615 | 1.697664e-11
43.0636 | 12.1376 | 11.76644 | 10.02328 | 0.3711631 | 1.451693 | 0.2914627 | 1.64988e-11
43.0736 | 12.141 | 11.74629 | 10.01984 | 0.3947138 | 1.443876 | 0.2825739 | 1.604228e-11
43.0836 | 12.1069 | 11.72662 | 10.0164 | 0.3802819 | 1.436147 | 0.2740735 | 1.560352e-11
43.0936 | 12.1159 | 11.70741 | 10.01296 | 0.4084898 | 1.428507 | 0.265941 | 1.51843e-11
43.1036 | 12.0775 | 11.68864 | 10.00953 | 0.3888587 | 1.420952 | 0.2581572 | 1.478284e-11
43.1136 | 12.0487 | 11.67029 | 10.00611 | 0.3784089 | 1.413481 | 0.2507037 | 1.439915e-11
43.1236 | 12.0561 | 11.65234 | 10.00269 | 0.4037596 | 1.406091 | 0.2435633 | 1.402967e-11
43.1336 | 12.0312 | 11.63477 | 9.999269 | 0.3964287 | 1.398782 | 0.2367196 | 1.367617e-11
43.1436 | 12.0261 | 11.61757 | 9.995857 | 0.4085332 | 1.391552 | 0.2301572 | 1.333689e-11
43.1536 | 12.0001 | 11.60071 | 9.99245 | 0.3993895 | 1.384399 | 0.2238615 | 1.301004e-11
43.1636 | 11.9754 | 11.58419 | 9.989048 | 0.3912126 | 1.377321 | 0.2178187 | 1.26974e-11
43.1736 | 11.9729 | 11.56798 | 9.98565 | 0.4049171 | 1.370317 | 0.2120161 | 1.239719e-11
43.1836 | 11.9454 | 11.55208 | 9.982256 | 0.3933163 | 1.363386 | 0.2064412 | 1.210765e-11
43.1936 | 11.9303 | 11.53648 | 9.978867 | 0.3938233 | 1.356527 | 0.2010827 | 1.182876e-11
43.2036 | 11.9208 | 11.52115 | 9.975483 | 0.3996502 | 1.349737 | 0.1959298 | 1.156053e-11
43.2136 | 11.9035 | 11.50609 | 9.972103 | 0.3974084 | 1.343017 | 0.1909721 | 1.130296e-11
43.2236 | 11.9026 | 11.49129 | 9.968728 | 0.4113087 | 1.336363 | 0.1862 | 1.105427e-11
43.2336 | 11.8588 | 11.47674 | 9.965357 | 0.3820615 | 1.329777 | 0.1816046 | 1.081446e-11
43.2436 | 11.8719 | 11.46242 | 9.961991 | 0.4094763 | 1.323255 | 0.1771772 | 1.058353e-11
43.2536 | 11.8308 | 11.44834 | 9.95863 | 0.3824621 | 1.316799 | 0.1729098 | 1.035971e-11
43.2636 | 11.834 | 11.43447 | 9.955273 | 0.3995277 | 1.310405 | 0.1687949 | 1.014477e-11
43.2736 | 11.8177 | 11.42082 | 9.95192 | 0.3968813 | 1.304073 | 0.1648252 | 9.93694e-12
43.2836 | 11.783 | 11.40737 | 9.948572 | 0.3756305 | 1.297803 | 0.1609941 | 9.736212e-12
43.2936 | 11.7979 | 11.39412 | 9.945229 | 0.4037827 | 1.291593 | 0.1572951 | 9.542589e-12
43.3036 | 11.7711 | 11.38106 | 9.94189 | 0.3900446 | 1.285443 | 0.1537223 | 9.354295e-12
43.3136 | 11.7527 | 11.36818 | 9.938556 | 0.3845229 | 1.279351 | 0.15027 | 9.173107e-12
43.3236 | 11.7445 | 11.35548 | 9.935226 | 0.3890239 | 1.273317 | 0.1469329 | 8.997247e-12
43.3336 | 11.7274 | 11.34295 | 9.931901 | 0.3844533 | 1.26734 | 0.1437058 | 8.826717e-12
43.3436 | 11.7254 | 11.33058 | 9.92858 | 0.3948169 | 1.261419 | 0.1405841 | 8.663292e-12
43.3536 | 11.6766 | 11.31838 | 9.925264 | 0.3582196 | 1.255553 | 0.1375631 | 8.50342e-12
43.3636 | 11.6912 | 11.30633 | 9.921953 | 0.3848669 | 1.249742 | 0.1346387 | 8.348877e-12
43.3736 | 11.6882 | 11.29444 | 9.918646 | 0.3937633 | 1.243984 | 0.1318067 | 8.199663e-12
43.3836 | 11.6719 | 11.28269 | 9.915343 | 0.3892134 | 1.23828 | 0.1290633 | 8.054002e-12
43.3936 | 11.6658 | 11.27108 | 9.912045 | 0.3947216 | 1.232628 | 0.1264048 | 7.911893e-12
43.4036 | 11.6327 | 11.25961 | 9.908752 | 0.3730919 | 1.227028 | 0.123828 | 7.775114e-12
43.4136 | 11.6451 | 11.24827 | 9.905463 | 0.3968284 | 1.22148 | 0.1213293 | 7.643663e-12
43.4236 | 11.6546 | 11.23707 | 9.902178 | 0.4175348 | 1.215981 | 0.1189057 | 7.513989e-12
43.4336 | 11.6066 | 11.22599 | 9.898898 | 0.3806145 | 1.210533 | 0.1165544 | 7.389644e-12
43.4436 | 11.6048 | 11.21503 | 9.895623 | 0.3897711 | 1.205134 | 0.1142723 | 7.267076e-12
43.4536 | 11.5946 | 11.20419 | 9.892352 | 0.3904077 | 1.199783 | 0.112057 | 7.14806e-12
43.4636 | 11.6111 | 11.19347 | 9.889085 | 0.4176275 | 1.194481 | 0.1099058 | 7.034373e-12
43.4736 | 11.5891 | 11.18287 | 9.885823 | 0.4062336 | 1.189227 | 0.1078162 | 6.922463e-12
43.4836 | 11.5631 | 11.17237 | 9.882566 | 0.3907285 | 1.184019 | 0.1057861 | 6.814105e-12
43.4936 | 11.5775 | 11.16198 | 9.879313 | 0.4155154 | 1.178859 | 0.1038131 | 6.707523e-12
43.5036 | 11.5601 | 11.1517 | 9.876064 | 0.4083963 | 1.173744 | 0.1018953 | 6.604495e-12
43.5136 | 11.5685 | 11.14153 | 9.87282 | 0.4269742 | 1.168675 | 0.1000304 | 6.505019e-12
43.5236 | 11.527 | 11.13145 | 9.869581 | 0.3955512 | 1.163651 | 0.09821676 | 6.407319e-12
43.5336 | 11.5375 | 11.12147 | 9.866346 | 0.4160299 | 1.158672 | 0.09645241 | 6.311396e-12
43.5436 | 11.5373 | 11.11159 | 9.863115 | 0.4257121 | 1.153737 | 0.09473561 | 6.219025e-12
43.5536 | 11.5322 | 11.1018 | 9.859889 | 0.4304002 | 1.148846 | 0.09306471 | 6.128431e-12
43.5636 | 11.5108 | 11.0921 | 9.856667 | 0.4186959 | 1.143999 | 0.0914381 | 6.04139e-12
43.5736 | 11.5132 | 11.0825 | 9.85345 | 0.4307015 | 1.139194 | 0.08985424 | 5.954348e-12
43.5836 | 11.4905 | 11.07298 | 9.850237 | 0.4175186 | 1.134432 | 0.08831168 | 5.870859e-12
43.5936 | 11.5086 | 11.06355 | 9.847029 | 0.4450491 | 1.129713 | 0.08680899 | 5.789147e-12
43.6036 | 11.4801 | 11.05421 | 9.843825 | 0.4258947 | 1.125035 | 0.08534482 | 5.709211e-12
43.6136 | 11.4785 | 11.04494 | 9.840626 | 0.433557 | 1.120399 | 0.08391791 | 5.632828e-12
43.6236 | 11.4644 | 11.03576 | 9.837431 | 0.4286375 | 1.115804 | 0.08252699 | 5.556444e-12
43.6335 | 11.4541 | 11.02675 | 9.834272 | 0.4273477 | 1.111296 | 0.08118424 | 5.483614e-12
43.6435 | 11.4687 | 11.01773 | 9.831086 | 0.4509694 | 1.106783 | 0.07986149 | 5.410783e-12
43.6535 | 11.4307 | 11.00879 | 9.827905 | 0.421915 | 1.102309 | 0.07857133 | 5.339729e-12
43.6635 | 11.4287 | 10.99992 | 9.824728 | 0.4287833 | 1.097876 | 0.07731271 | 5.272227e-12
43.6735 | 11.4134 | 10.99112 | 9.821555 | 0.422278 | 1.093483 | 0.07608462 | 5.204726e-12
43.6835 | 11.4046 | 10.9824 | 9.818386 | 0.4221981 | 1.089129 | 0.0748861 | 5.139e-12
43.6935 | 11.4148 | 10.97375 | 9.815222 | 0.4410468 | 1.084814 | 0.0737162 | 5.073275e-12
43.7035 | 11.371 | 10.96518 | 9.812063 | 0.4058232 | 1.08054 | 0.07257404 | 5.011103e-12
43.7135 | 11.3798 | 10.95667 | 9.808908 | 0.4231311 | 1.076302 | 0.07145874 | 4.94893e-12
43.7235 | 11.3604 | 10.94823 | 9.805757 | 0.4121685 | 1.072105 | 0.07036949 | 4.89031e-12
43.7335 | 11.3789 | 10.93986 | 9.802611 | 0.4390381 | 1.067945 | 0.06930548 | 4.829914e-12
43.7435 | 11.3376 | 10.93156 | 9.799469 | 0.4060397 | 1.063825 | 0.06826596 | 4.773071e-12
43.7535 | 11.3259 | 10.92332 | 9.796332 | 0.4025762 | 1.059742 | 0.06725017 | 4.716227e-12
43.7635 | 11.3449 | 10.91515 | 9.793199 | 0.4297459 | 1.055698 | 0.0662574 | 4.66116e-12
43.7735 | 11.3133 | 10.90705 | 9.79007 | 0.4062511 | 1.051692 | 0.06528699 | 4.60787e-12
43.7835 | 11.313 | 10.89901 | 9.786946 | 0.4139933 | 1.047723 | 0.06433824 | 4.554579e-12
43.7935 | 11.2814 | 10.89103 | 9.783826 | 0.3903712 | 1.043792 | 0.06341054 | 4.503065e-12
43.8035 | 11.2803 | 10.88311 | 9.780711 | 0.3971877 | 1.039898 | 0.06250327 | 4.453327e-12
43.8135 | 11.3022 | 10.87526 | 9.777599 | 0.4269413 | 1.036043 | 0.06161585 | 4.403589e-12
43.8235 | 11.2471 | 10.86747 | 9.774493 | 0.3796346 | 1.032225 | 0.06074768 | 4.355627e-12
43.8335 | 11.2557 | 10.85973 | 9.771391 | 0.3959661 | 1.028445 | 0.05989824 | 4.307665e-12
43.8435 | 11.2465 | 10.85206 | 9.768293 | 0.3944384 | 1.024702 | 0.05906698 | 4.26148e-12
43.8535 | 11.2251 | 10.84445 | 9.765199 | 0.3806501 | 1.020997 | 0.05825341 | 4.215295e-12
43.8635 | 11.2211 | 10.8369 | 9.76211 | 0.3842033 | 1.01733 | 0.057457 | 4.170886e-12
43.8735 | 11.2115 | 10.8294 | 9.759025 | 0.3820968 | 1.013701 | 0.0566773 | 4.126477e-12
43.8835 | 11.2132 | 10.82197 | 9.755945 | 0.3912325 | 1.010109 | 0.05591384 | 4.083844e-12
43.8935 | 11.1863 | 10.81459 | 9.752868 | 0.3717091 | 1.006556 | 0.05516617 | 4.041212e-12
43.9035 | 11.1729 | 10.80727 | 9.749797 | 0.3656287 | 1.003041 | 0.05443386 | 4.000356e-12
43.9135 | 11.1967 | 10.80001 | 9.746729 | 0.3966896 | 0.9995645 | 0.05371651 | 3.959499e-12
43.9235 | 11.1472 | 10.79281 | 9.743666 | 0.3543938 | 0.9961262 | 0.05301369 | 3.92042e-12
43.9335 | 11.1462 | 10.78566 | 9.740608 | 0.3605396 | 0.9927277 | 0.05232504 | 3.88134e-12
43.9435 | 11.1497 | 10.77857 | 9.737553 | 0.3711291 | 0.9893674 | 0.05165016 | 3.84226e-12
43.9535 | 11.1293 | 10.77154 | 9.734503 | 0.3577602 | 0.9860478 | 0.0509887 | 3.804956e-12
43.9635 | 11.1313 | 10.76456 | 9.731458 | 0.3667354 | 0.9827667 | 0.0503403 | 3.769429e-12
43.9735 | 11.0933 | 10.75765 | 9.728416 | 0.335652 | 0.979527 | 0.04970463 | 3.732126e-12
43.9835 | 11.1004 | 10.75079 | 9.725379 | 0.3496115 | 0.9763278 | 0.04908135 | 3.696599e-12
43.9935 | 11.1099 | 10.74399 | 9.722347 | 0.3659126 | 0.9731706 | 0.04847014 | 3.662848e-12
44.0035 | 11.072 | 10.73724 | 9.719318 | 0.3347567 | 0.9700543 | 0.0478707 | 3.629097e-12
44.0135 | 11.0569 | 10.73056 | 9.716294 | 0.3263416 | 0.9669814 | 0.04728272 | 3.595346e-12
44.0235 | 11.0641 | 10.72393 | 9.713275 | 0.340168 | 0.9639515 | 0.04670592 | 3.561595e-12
44.0335 | 11.0741 | 10.71736 | 9.710259 | 0.3567362 | 0.9609646 | 0.04614001 | 3.529621e-12
44.0435 | 11.0307 | 10.71086 | 9.707248 | 0.3198441 | 0.9580231 | 0.04558472 | 3.497647e-12
44.0535 | 11.0331 | 10.70441 | 9.704241 | 0.3286929 | 0.955126 | 0.0450398 | 3.467449e-12
44.0635 | 11.0331 | 10.69802 | 9.701239 | 0.3350802 | 0.952276 | 0.04450497 | 3.43725e-12
44.0735 | 11.0251 | 10.69169 | 9.698241 | 0.333407 | 0.9494724 | 0.04398001 | 3.407052e-12
44.0835 | 11.0186 | 10.68543 | 9.695247 | 0.3331709 | 0.9467178 | 0.04346465 | 3.376854e-12
44.0935 | 10.9806 | 10.67923 | 9.692257 | 0.3013728 | 0.9440115 | 0.04295868 | 3.348433e-12
44.1035 | 10.9996 | 10.67309 | 9.689272 | 0.32651 | 0.9413564 | 0.04246186 | 3.320011e-12
44.1135 | 10.9886 | 10.66702 | 9.686291 | 0.3215833 | 0.9387521 | 0.04197398 | 3.291589e-12
44.1235 | 10.9723 | 10.66101 | 9.683314 | 0.3112898 | 0.9362015 | 0.04149482 | 3.264944e-12
44.1335 | 10.9527 | 10.65507 | 9.680341 | 0.2976302 | 0.9337042 | 0.04102417 | 3.238299e-12
44.1435 | 10.9558 | 10.6492 | 9.677373 | 0.3066016 | 0.9312633 | 0.04056185 | 3.211653e-12
44.1535 | 10.9477 | 10.6434 | 9.674409 | 0.3043041 | 0.928879 | 0.04010764 | 3.185008e-12
44.1635 | 10.954 | 10.63767 | 9.67145 | 0.3163349 | 0.9265541 | 0.03966137 | 3.160139e-12
44.1735 | 10.9084 | 10.63201 | 9.668494 | 0.2763941 | 0.9242889 | 0.03922284 | 3.13527e-12
44.1835 | 10.906 | 10.62642 | 9.665543 | 0.2795785 | 0.9220866 | 0.03879188 | 3.110401e-12
44.1935 | 10.9225 | 10.62091 | 9.662596 | 0.3015878 | 0.9199477 | 0.03836832 | 3.087308e-12
44.2035 | 10.8986 | 10.61548 | 9.659653 | 0.2831189 | 0.9178756 | 0.03795199 | 3.064216e-12
44.2134 | 10.889 | 10.61018 | 9.656744 | 0.2788182 | 0.9158905 | 0.03754681 | 3.041123e-12
44.2234 | 10.8542 | 10.60491 | 9.65381 | 0.2492899 | 0.9139554 | 0.03714437 | 3.01803e-12
44.2334 | 10.8936 | 10.59972 | 9.65088 | 0.2938785 | 0.9120925 | 0.0367487 | 2.994938e-12
44.2434 | 10.8716 | 10.59462 | 9.647955 | 0.2769817 | 0.9103041 | 0.03635961 | 2.973621e-12
44.2534 | 10.8403 | 10.5896 | 9.645033 | 0.2506976 | 0.9085923 | 0.03597699 | 2.952305e-12
44.2634 | 10.8468 | 10.58468 | 9.642116 | 0.2621238 | 0.9069597 | 0.03560068 | 2.930989e-12
44.2734 | 10.8475 | 10.57984 | 9.639203 | 0.2676582 | 0.9054085 | 0.03523055 | 2.911449e-12
44.2834 | 10.8336 | 10.5751 | 9.636294 | 0.2584986 | 0.903941 | 0.03486645 | 2.890133e-12
44.2934 | 10.8023 | 10.57046 | 9.633389 | 0.2318426 | 0.9025598 | 0.03450826 | 2.870593e-12
44.3034 | 10.7993 | 10.56591 | 9.630489 | 0.2333882 | 0.901267 | 0.03415586 | 2.851053e-12
44.3134 | 10.8221 | 10.56147 | 9.627593 | 0.260633 | 0.9000651 | 0.03380911 | 2.833289e-12
44.3234 | 10.7788 | 10.55712 | 9.624701 | 0.2216753 | 0.898956 | 0.0334679 | 2.813749e-12
44.3334 | 10.7817 | 10.55289 | 9.621813 | 0.2288128 | 0.897942 | 0.0331321 | 2.795986e-12
44.3434 | 10.7659 | 10.54876 | 9.61893 | 0.2171442 | 0.8970247 | 0.03280162 | 2.778222e-12
44.3534 | 10.7739 | 10.54473 | 9.61605 | 0.2291677 | 0.8962059 | 0.03247632 | 2.760459e-12
44.3634 | 10.7542 | 10.54082 | 9.613175 | 0.2133823 | 0.8954866 | 0.03215611 | 2.742695e-12
44.3734 | 10.7231 | 10.53701 | 9.610304 | 0.1860874 | 0.8948677 | 0.03184088 | 2.726708e-12
44.3834 | 10.751 | 10.53332 | 9.607437 | 0.2176827 | 0.8943496 | 0.03153053 | 2.710721e-12
44.3934 | 10.7206 | 10.52973 | 9.604575 | 0.1908687 | 0.8939318 | 0.03122494 | 2.694733e-12
44.4034 | 10.7043 | 10.52625 | 9.601716 | 0.1780466 | 0.8936132 | 0.03092404 | 2.678746e-12
44.4134 | 10.7115 | 10.52288 | 9.598862 | 0.1886185 | 0.893392 | 0.03062772 | 2.664535e-12
44.4234 | 10.6916 | 10.51961 | 9.596012 | 0.1719874 | 0.893265 | 0.03033589 | 2.648548e-12
44.4334 | 10.6832 | 10.51644 | 9.593166 | 0.1667577 | 0.893228 | 0.03004846 | 2.634337e-12
44.4434 | 10.6673 | 10.51336 | 9.590324 | 0.1539351 | 0.8932756 | 0.02976534 | 2.620126e-12
44.4534 | 10.6698 | 10.51037 | 9.587486 | 0.1594266 | 0.8934006 | 0.02948644 | 2.605915e-12
44.4634 | 10.6333 | 10.50746 | 9.584653 | 0.1258411 | 0.8935943 | 0.02921169 | 2.593481e-12
44.4734 | 10.6502 | 10.50461 | 9.581824 | 0.1455892 | 0.8938462 | 0.02894099 | 2.57927e-12
44.4834 | 10.6362 | 10.50182 | 9.578998 | 0.1343833 | 0.894144 | 0.02867427 | 2.566836e-12
44.4934 | 10.6305 | 10.49906 | 9.576177 | 0.131438 | 0.8944731 | 0.02841146 | 2.554401e-12
44.5034 | 10.6068 | 10.49633 | 9.57336 | 0.1104697 | 0.8948173 | 0.02815246 | 2.541967e-12
44.5134 | 10.6034 | 10.4936 | 9.570548 | 0.1097968 | 0.8951583 | 0.02789722 | 2.529532e-12
44.5234 | 10.6153 | 10.49086 | 9.567739 | 0.1244395 | 0.8954758 | 0.02764565 | 2.517098e-12
44.5334 | 10.5645 | 10.48808 | 9.564935 | 0.07641966 | 0.895748 | 0.0273977 | 2.504663e-12
44.5434 | 10.5831 | 10.48524 | 9.562134 | 0.09786053 | 0.895952 | 0.02715328 | 2.492229e-12
44.5534 | 10.5865 | 10.48231 | 9.559338 | 0.1041861 | 0.8960636 | 0.02691233 | 2.479794e-12
44.5634 | 10.5689 | 10.47928 | 9.556546 | 0.0896208 | 0.8960586 | 0.02667478 | 2.469136e-12
44.5734 | 10.5386 | 10.47611 | 9.553758 | 0.06248922 | 0.8959124 | 0.02644058 | 2.456702e-12
44.5834 | 10.577 | 10.47279 | 9.550974 | 0.1042149 | 0.8956016 | 0.02620966 | 2.444267e-12
44.5934 | 10.5582 | 10.46928 | 9.548194 | 0.0889202 | 0.8951038 | 0.02598195 | 2.431833e-12
44.6034 | 10.5496 | 10.46557 | 9.545418 | 0.08402552 | 0.8943988 | 0.0257574 | 2.419398e-12
44.6134 | 10.5114 | 10.46165 | 9.542647 | 0.04974875 | 0.8934687 | 0.02553595 | 2.406964e-12
44.6234 | 10.5506 | 10.4575 | 9.539879 | 0.09310492 | 0.8922984 | 0.02531754 | 2.394529e-12
44.6334 | 10.5254 | 10.45309 | 9.537116 | 0.07230566 | 0.8908766 | 0.02510212 | 2.382095e-12
44.6434 | 10.5294 | 10.44844 | 9.534356 | 0.08095908 | 0.889195 | 0.02488963 | 2.36966e-12
44.6534 | 10.5121 | 10.44353 | 9.531601 | 0.06856984 | 0.8872492 | 0.02468002 | 2.357226e-12
44.6634 | 10.5105 | 10.43836 | 9.52885 | 0.07213891 | 0.8850381 | 0.02447323 | 2.343015e-12
44.6734 | 10.5192 | 10.43294 | 9.526103 | 0.08626405 | 0.8825641 | 0.02426922 | 2.33058e-12
44.6834 | 10.5199 | 10.42726 | 9.523359 | 0.0926398 | 0.8798328 | 0.02406793 | 2.316369e-12
44.6934 | 10.4845 | 10.42134 | 9.52062 | 0.06315773 | 0.8768525 | 0.02386933 | 2.302158e-12
44.7034 | 10.492 | 10.41519 | 9.517885 | 0.07680728 | 0.8736339 | 0.02367335 | 2.289724e-12
44.7134 | 10.4926 | 10.40882 | 9.515155 | 0.08377534 | 0.8701901 | 0.02347995 | 2.275513e-12
44.7234 | 10.4925 | 10.40225 | 9.512428 | 0.09024719 | 0.866536 | 0.02328909 | 2.261302e-12
44.7334 | 10.4672 | 10.39549 | 9.509705 | 0.07170646 | 0.8626879 | 0.02310072 | 2.247091e-12
44.7434 | 10.4816 | 10.38856 | 9.506986 | 0.09303571 | 0.8586633 | 0.02291481 | 2.231104e-12
44.7534 | 10.4815 | 10.38148 | 9.504271 | 0.1000162 | 0.8544811 | 0.0227313 | 2.216893e-12
44.7634 | 10.4411 | 10.37427 | 9.501561 | 0.06682899 | 0.8501602 | 0.02255015 | 2.202682e-12
44.7734 | 10.4676 | 10.36695 | 9.498854 | 0.1006543 | 0.8457204 | 0.02237133 | 2.188472e-12
44.7834 | 10.4504 | 10.35953 | 9.496151 | 0.09087217 | 0.8411817 | 0.0221948 | 2.174261e-12
44.7934 | 10.4406 | 10.35204 | 9.493453 | 0.0885631 | 0.8365636 | 0.0220205 | 2.16005e-12
44.8033 | 10.4235 | 10.34457 | 9.490785 | 0.07893274 | 0.8319321 | 0.02185012 | 2.144063e-12
44.8133 | 10.4401 | 10.33699 | 9.488094 | 0.1031118 | 0.8272135 | 0.02168019 | 2.129852e-12
44.8233 | 10.4227 | 10.32939 | 9.485408 | 0.09330808 | 0.8224717 | 0.02151238 | 2.115641e-12
44.8333 | 10.4149 | 10.3218 | 9.482725 | 0.09310469 | 0.8177234 | 0.02134668 | 2.10143e-12
44.8433 | 10.3975 | 10.31421 | 9.480047 | 0.08328598 | 0.8129844 | 0.02118304 | 2.087219e-12
44.8533 | 10.4131 | 10.30666 | 9.477372 | 0.1064378 | 0.8082689 | 0.02102143 | 2.073008e-12
44.8633 | 10.3833 | 10.29915 | 9.474701 | 0.08414732 | 0.8035896 | 0.02086181 | 2.058798e-12
44.8733 | 10.3856 | 10.2917 | 9.472035 | 0.0939032 | 0.798958 | 0.02070415 | 2.046363e-12
44.8833 | 10.3932 | 10.2843 | 9.469372 | 0.1088957 | 0.7943838 | 0.02054842 | 2.032152e-12
44.8933 | 10.3637 | 10.27698 | 9.466713 | 0.08671652 | 0.7898755 | 0.0203946 | 2.017941e-12
44.9033 | 10.3785 | 10.26974 | 9.464059 | 0.1087587 | 0.7854401 | 0.02024263 | 2.005507e-12
44.9133 | 10.3719 | 10.26258 | 9.461408 | 0.1093165 | 0.7810831 | 0.02009251 | 1.993072e-12
44.9233 | 10.3694 | 10.25551 | 9.458761 | 0.1138858 | 0.7768089 | 0.01994419 | 1.978862e-12
44.9333 | 10.3496 | 10.24854 | 9.456118 | 0.1010631 | 0.7726209 | 0.01979765 | 1.966427e-12
44.9433 | 10.3601 | 10.24165 | 9.453479 | 0.1184462 | 0.7685214 | 0.01965286 | 1.953993e-12
44.9533 | 10.3582 | 10.23487 | 9.450845 | 0.1233338 | 0.7645118 | 0.01950979 | 1.941558e-12
44.9633 | 10.3313 | 10.22817 | 9.448214 | 0.1031252 | 0.7605928 | 0.01936841 | 1.9309e-12
44.9733 | 10.3431 | 10.22158 | 9.445587 | 0.1215203 | 0.7567643 | 0.0192287 | 1.918465e-12
44.9833 | 10.3592 | 10.21508 | 9.442964 | 0.14412 | 0.7530258 | 0.01909063 | 1.906031e-12
44.9933 | 10.3133 | 10.20868 | 9.440345 | 0.104625 | 0.7493764 | 0.01895418 | 1.895373e-12
45.0033 | 10.3404 | 10.20236 | 9.437729 | 0.1380369 | 0.7458145 | 0.01881932 | 1.884715e-12
45.0133 | 10.3375 | 10.19614 | 9.435118 | 0.1413574 | 0.7423385 | 0.01868602 | 1.87228e-12
45.0233 | 10.3187 | 10.19001 | 9.432511 | 0.1286885 | 0.7389465 | 0.01855426 | 1.861622e-12
45.0333 | 10.3121 | 10.18397 | 9.429907 | 0.1281324 | 0.7356362 | 0.01842402 | 1.850964e-12
45.0433 | 10.324 | 10.17801 | 9.427308 | 0.1459913 | 0.7324056 | 0.01829527 | 1.840306e-12
45.0533 | 10.3132 | 10.17213 | 9.424712 | 0.1410677 | 0.7292521 | 0.01816799 | 1.829648e-12
45.0633 | 10.3179 | 10.16634 | 9.422121 | 0.1515639 | 0.7261733 | 0.01804216 | 1.820766e-12
45.0733 | 10.3124 | 10.16062 | 9.419533 | 0.1517825 | 0.7231669 | 0.01791776 | 1.810108e-12
45.0833 | 10.2969 | 10.15497 | 9.416949 | 0.1419261 | 0.7202302 | 0.01779476 | 1.801226e-12
45.0933 | 10.3194 | 10.1494 | 9.414369 | 0.1699969 | 0.717361 | 0.01767314 | 1.790568e-12
45.1033 | 10.3024 | 10.1439 | 9.411793 | 0.1584976 | 0.7145567 | 0.01755288 | 1.781686e-12
45.1133 | 10.2728 | 10.13847 | 9.409221 | 0.1343305 | 0.7118149 | 0.01743397 | 1.771028e-12
45.1233 | 10.2972 | 10.1331 | 9.406652 | 0.1640979 | 0.7091334 | 0.01731638 | 1.762146e-12
45.1333 | 10.2955 | 10.1278 | 9.404088 | 0.1677021 | 0.7065099 | 0.01720009 | 1.753264e-12
45.1433 | 10.2779 | 10.12255 | 9.401527 | 0.1553454 | 0.7039422 | 0.01708508 | 1.744382e-12
45.1533 | 10.292 | 10.11737 | 9.398971 | 0.17463 | 0.7014281 | 0.01697134 | 1.735501e-12
45.1633 | 10.2924 | 10.11224 | 9.396418 | 0.1801578 | 0.6989656 | 0.01685884 | 1.726619e-12
45.1733 | 10.2696 | 10.10717 | 9.393869 | 0.1624309 | 0.6965528 | 0.01674756 | 1.717737e-12
45.1833 | 10.2614 | 10.10215 | 9.391324 | 0.1592512 | 0.6941877 | 0.0166375 | 1.708855e-12
45.1933 | 10.2767 | 10.09718 | 9.388782 | 0.1795205 | 0.6918686 | 0.01652863 | 1.70175e-12
45.2033 | 10.2789 | 10.09226 | 9.386245 | 0.1866406 | 0.6895936 | 0.01642093 | 1.692868e-12
45.2133 | 10.243 | 10.08739 | 9.383711 | 0.1556132 | 0.6873611 | 0.01631439 | 1.683986e-12
45.2233 | 10.2805 | 10.08256 | 9.381182 | 0.1979399 | 0.6851696 | 0.01620899 | 1.676881e-12
45.2333 | 10.2771 | 10.07778 | 9.378656 | 0.1993222 | 0.6830175 | 0.01610471 | 1.667999e-12
45.2433 | 10.2424 | 10.07304 | 9.376134 | 0.1693616 | 0.6809034 | 0.01600154 | 1.660894e-12
45.2533 | 10.2725 | 10.06834 | 9.373615 | 0.2041594 | 0.6788259 | 0.01589946 | 1.653788e-12
45.2633 | 10.2691 | 10.06368 | 9.371101 | 0.2054171 | 0.6767837 | 0.01579846 | 1.644906e-12
45.2733 | 10.2577 | 10.05906 | 9.36859 | 0.1986357 | 0.6747756 | 0.01569852 | 1.637801e-12
45.2833 | 10.2504 | 10.05448 | 9.366083 | 0.1959166 | 0.6728005 | 0.01559963 | 1.630696e-12
45.2933 | 10.2708 | 10.04994 | 9.36358 | 0.2208609 | 0.6708571 | 0.01550177 | 1.62359e-12
45.3033 | 10.2662 | 10.04543 | 9.361081 | 0.2207695 | 0.6689445 | 0.01540493 | 1.616485e-12
45.3133 | 10.2526 | 10.04096 | 9.358586 | 0.2116436 | 0.6670617 | 0.01530909 | 1.607603e-12
45.3233 | 10.2828 | 10.03652 | 9.356094 | 0.2462841 | 0.6652077 | 0.01521424 | 1.600498e-12
45.3333 | 10.2546 | 10.03211 | 9.353606 | 0.2224919 | 0.6633817 | 0.01512036 | 1.595168e-12
45.3433 | 10.2811 | 10.02773 | 9.351122 | 0.2533677 | 0.6615828 | 0.01502744 | 1.588063e-12
45.3533 | 10.2778 | 10.02339 | 9.348642 | 0.2544125 | 0.6598103 | 0.01493548 | 1.580958e-12
45.3633 | 10.2594 | 10.01907 | 9.346165 | 0.240327 | 0.6580634 | 0.01484445 | 1.573852e-12
45.3733 | 10.293 | 10.01479 | 9.343692 | 0.2782119 | 0.6563413 | 0.01475434 | 1.566747e-12
45.3832 | 10.2919 | 10.01057 | 9.341248 | 0.2813253 | 0.6546606 | 0.01466601 | 1.559641e-12
45.3932 | 10.2675 | 10.00635 | 9.338783 | 0.2611532 | 0.6529862 | 0.01457771 | 1.554312e-12
45.4032 | 10.317 | 10.00215 | 9.336321 | 0.3148535 | 0.6513349 | 0.01449029 | 1.547207e-12
45.4132 | 10.3063 | 9.997974 | 9.333864 | 0.3083265 | 0.6497062 | 0.01440374 | 1.541878e-12
45.4232 | 10.2984 | 9.993827 | 9.33141 | 0.3045728 | 0.6480996 | 0.01431806 | 1.534772e-12
45.4332 | 10.2979 | 9.989707 | 9.328959 | 0.308193 | 0.6465146 | 0.01423323 | 1.527667e-12
45.4432 | 10.3414 | 9.985613 | 9.326513 | 0.3557874 | 0.6449507 | 0.01414923 | 1.522338e-12
45.4532 | 10.3076 | 9.981543 | 9.32407 | 0.3260565 | 0.6434075 | 0.01406607 | 1.517009e-12
45.4632 | 10.3313 | 9.977499 | 9.321631 | 0.3538007 | 0.6418848 | 0.01398372 | 1.509903e-12
45.4732 | 10.3494 | 9.97348 | 9.319195 | 0.3759203 | 0.6403821 | 0.01390218 | 1.504574e-12
45.4832 | 10.3408 | 9.969484 | 9.316764 | 0.3713156 | 0.6388991 | 0.01382144 | 1.497469e-12
45.4932 | 10.3372 | 9.965513 | 9.314336 | 0.371687 | 0.6374356 | 0.01374148 | 1.49214e-12
45.5032 | 10.3666 | 9.961565 | 9.311912 | 0.4050348 | 0.6359913 | 0.0136623 | 1.486811e-12
45.5132 | 10.3712 | 9.957641 | 9.309491 | 0.4135591 | 0.6345659 | 0.01358388 | 1.481482e-12
45.5232 | 10.3552 | 9.95374 | 9.307074 | 0.4014602 | 0.6331593 | 0.01350622 | 1.474376e-12
45.5332 | 10.3741 | 9.949862 | 9.304661 | 0.4242383 | 0.6317712 | 0.0134293 | 1.469047e-12
45.5432 | 10.3937 | 9.946006 | 9.302252 | 0.4476935 | 0.6304016 | 0.01335312 | 1.463718e-12
45.5532 | 10.3864 | 9.942174 | 9.299846 | 0.4442263 | 0.62905 | 0.01327767 | 1.458389e-12
45.5632 | 10.3982 | 9.938364 | 9.297444 | 0.4598363 | 0.6277168 | 0.01320294 | 1.45306e-12
45.5732 | 10.402 | 9.934576 | 9.295045 | 0.4674242 | 0.6264014 | 0.01312891 | 1.447731e-12
45.5832 | 10.4219 | 9.930811 | 9.292651 | 0.4910894 | 0.6251042 | 0.01305558 | 1.442402e-12
45.5932 | 10.4124 | 9.927067 | 9.29026 | 0.4853328 | 0.6238246 | 0.01298294 | 1.437073e-12
45.6032 | 10.4151 | 9.923346 | 9.287872 | 0.4917535 | 0.6225632 | 0.01291099 | 1.431744e-12
45.6132 | 10.4588 | 9.919648 | 9.285489 | 0.5391524 | 0.6213193 | 0.0128397 | 1.426415e-12
45.6232 | 10.4212 | 9.915971 | 9.283108 | 0.5052291 | 0.6200934 | 0.01276909 | 1.421085e-12
45.6332 | 10.4255 | 9.912317 | 9.280732 | 0.5131835 | 0.6188854 | 0.01269912 | 1.415756e-12
45.6432 | 10.4713 | 9.908684 | 9.278359 | 0.5626157 | 0.6176953 | 0.01262981 | 1.412204e-12
45.6532 | 10.4389 | 9.905074 | 9.27599 | 0.5338256 | 0.6165232 | 0.01256114 | 1.406875e-12
45.6632 | 10.4431 | 9.901487 | 9.273625 | 0.5416132 | 0.6153692 | 0.0124931 | 1.401546e-12
45.6732 | 10.4876 | 9.897922 | 9.271263 | 0.5896785 | 0.6142332 | 0.01242568 | 1.396216e-12
45.6832 | 10.4677 | 9.894379 | 9.268904 | 0.5733212 | 0.6131156 | 0.01235888 | 1.392664e-12
45.6932 | 10.4444 | 9.890859 | 9.26655 | 0.5535413 | 0.6120164 | 0.01229269 | 1.387335e-12
45.7032 | 10.4932 | 9.887361 | 9.264199 | 0.6058385 | 0.6109358 | 0.0122271 | 1.382006e-12
45.7132 | 10.4837 | 9.883887 | 9.261851 | 0.5998129 | 0.6098738 | 0.0121621 | 1.378453e-12
45.7232 | 10.4562 | 9.880436 | 9.259507 | 0.5757642 | 0.6088307 | 0.0120977 | 1.373124e-12
45.7332 | 10.4957 | 9.877008 | 9.257167 | 0.6186923 | 0.6078068 | 0.01203387 | 1.369571e-12
45.7432 | 10.4804 | 9.873603 | 9.25483 | 0.6067969 | 0.6068021 | 0.01197061 | 1.364242e-12
45.7532 | 10.4786 | 9.870222 | 9.252497 | 0.6083779 | 0.6058168 | 0.01190793 | 1.360689e-12
45.7632 | 10.494 | 9.866865 | 9.250168 | 0.627135 | 0.6048513 | 0.0118458 | 1.35536e-12
45.7732 | 10.4903 | 9.863532 | 9.247842 | 0.626768 | 0.6039058 | 0.01178422 | 1.351808e-12
45.7832 | 10.4716 | 9.860223 | 9.24552 | 0.6113768 | 0.6029803 | 0.01172319 | 1.348255e-12
45.7932 | 10.4818 | 9.856939 | 9.243201 | 0.624861 | 0.6020754 | 0.0116627 | 1.342926e-12
45.8032 | 10.4697 | 9.853679 | 9.240886 | 0.6160208 | 0.6011907 | 0.01160275 | 1.339373e-12
45.8132 | 10.4811 | 9.850444 | 9.238574 | 0.6306556 | 0.600327 | 0.01154332 | 1.33582e-12
45.8232 | 10.4651 | 9.847234 | 9.236266 | 0.6178656 | 0.599484 | 0.01148441 | 1.330491e-12
45.8332 | 10.466 | 9.84405 | 9.233962 | 0.6219502 | 0.5986622 | 0.01142601 | 1.326939e-12
45.8432 | 10.467 | 9.84089 | 9.231661 | 0.62611 | 0.5978614 | 0.01136813 | 1.323386e-12
45.8532 | 10.4538 | 9.837756 | 9.229363 | 0.6160442 | 0.5970819 | 0.01131075 | 1.319833e-12
45.8632 | 10.4457 | 9.834646 | 9.227069 | 0.6110536 | 0.5963234 | 0.01125386 | 1.31628e-12
45.8732 | 10.4493 | 9.831562 | 9.224779 | 0.6177377 | 0.595586 | 0.01119746 | 1.310951e-12
45.8832 | 10.424 | 9.828503 | 9.222492 | 0.595497 | 0.5948694 | 0.01114156 | 1.307399e-12
45.8932 | 10.4283 | 9.825468 | 9.220209 | 0.6028318 | 0.5941734 | 0.01108613 | 1.303846e-12
45.9032 | 10.428 | 9.822458 | 9.217929 | 0.6055425 | 0.5934975 | 0.01103117 | 1.300293e-12
45.9132 | 10.4136 | 9.81947 | 9.215653 | 0.5941296 | 0.5928411 | 0.01097668 | 1.29674e-12
45.9232 | 10.393 | 9.816506 | 9.21338 | 0.5764941 | 0.5922035 | 0.01092266 | 1.293188e-12
45.9332 | 10.4198 | 9.813563 | 9.21111 | 0.6062367 | 0.5915837 | 0.0108691 | 1.289635e-12
45.9432 | 10.3794 | 9.810641 | 9.208845 | 0.5687588 | 0.5909806 | 0.01081599 | 1.286082e-12
45.9532 | 10.3546 | 9.807738 | 9.206582 | 0.5468616 | 0.5903927 | 0.01076332 | 1.28253e-12
45.9632 | 10.3796 | 9.804853 | 9.204324 | 0.5747468 | 0.5898185 | 0.0107111 | 1.280753e-12
45.9731 | 10.3522 | 9.802012 | 9.202091 | 0.5501878 | 0.5892616 | 0.01065985 | 1.277201e-12
45.9831 | 10.3405 | 9.799156 | 9.199839 | 0.541344 | 0.5887087 | 0.01060849 | 1.273648e-12
45.9931 | 10.3311 | 9.796311 | 9.19759 | 0.5347888 | 0.5881632 | 0.01055757 | 1.270095e-12
46.0031 | 10.3385 | 9.793475 | 9.195345 | 0.5450253 | 0.5876223 | 0.01050707 | 1.266542e-12
46.0131 | 10.315 | 9.790644 | 9.193104 | 0.524356 | 0.5870831 | 0.01045698 | 1.26299e-12
46.0231 | 10.2865 | 9.787816 | 9.190866 | 0.4986843 | 0.5865426 | 0.01040731 | 1.261213e-12
46.0331 | 10.3035 | 9.784987 | 9.188631 | 0.5185131 | 0.5859976 | 0.01035805 | 1.257661e-12
46.0431 | 10.2803 | 9.782154 | 9.1864 | 0.4981461 | 0.5854446 | 0.0103092 | 1.254108e-12
46.0531 | 10.2519 | 9.779314 | 9.184172 | 0.4725863 | 0.5848806 | 0.01026074 | 1.250555e-12
46.0631 | 10.2833 | 9.776463 | 9.181948 | 0.5068373 | 0.5843019 | 0.01021269 | 1.248779e-12
46.0731 | 10.26 | 9.773598 | 9.179727 | 0.4864022 | 0.5837055 | 0.01016502 | 1.245226e-12
46.0831 | 10.2325 | 9.770716 | 9.17751 | 0.4617841 | 0.5830883 | 0.01011774 | 1.241673e-12
46.0931 | 10.242 | 9.767814 | 9.175296 | 0.4741856 | 0.5824477 | 0.01007085 | 1.238121e-12
46.1031 | 10.2217 | 9.764891 | 9.173085 | 0.4568093 | 0.5817811 | 0.01002433 | 1.234568e-12
46.1131 | 10.2069 | 9.761943 | 9.170878 | 0.4449571 | 0.5810867 | 0.009978191 | 1.232792e-12
46.1231 | 10.2176 | 9.758969 | 9.168674 | 0.4586307 | 0.5803626 | 0.009932422 | 1.229239e-12
46.1331 | 10.2015 | 9.755969 | 9.166474 | 0.4455311 | 0.579608 | 0.009887019 | 1.225686e-12
46.1431 | 10.1837 | 9.752941 | 9.164277 | 0.430759 | 0.5788222 | 0.009841981 | 1.222134e-12
46.1531 | 10.2077 | 9.749886 | 9.162083 | 0.4578145 | 0.5780049 | 0.009797301 | 1.218581e-12
46.1631 | 10.1705 | 9.746803 | 9.159893 | 0.4236975 | 0.5771564 | 0.009752976 | 1.215028e-12
46.1731 | 10.1622 | 9.743693 | 9.157706 | 0.4185072 | 0.5762776 | 0.009709005 | 1.213252e-12
46.1831 | 10.1891 | 9.740557 | 9.155523 | 0.4485426 | 0.5753692 | 0.00966538 | 1.209699e-12
46.1931 | 10.1548 | 9.737398 | 9.153343 | 0.4174023 | 0.5744329 | 0.0096221 | 1.206146e-12
46.2031 | 10.1622 | 9.734215 | 9.151166 | 0.4279847 | 0.5734702 | 0.00957916 | 1.202594e-12
46.2131 | 10.1663 | 9.731012 | 9.148993 | 0.4352878 | 0.572483 | 0.009536558 | 1.199041e-12
46.2231 | 10.1486 | 9.727791 | 9.146823 | 0.4208095 | 0.5714736 | 0.00949429 | 1.195488e-12
46.2331 | 10.1636 | 9.724552 | 9.144656 | 0.4390475 | 0.5704442 | 0.009452351 | 1.191935e-12
46.2431 | 10.146 | 9.721301 | 9.142493 | 0.4246993 | 0.5693973 | 0.00941074 | 1.188383e-12
46.2531 | 10.1648 | 9.718037 | 9.140333 | 0.4467625 | 0.5683354 | 0.009369452 | 1.18483e-12
46.2631 | 10.1399 | 9.714766 | 9.138176 | 0.4251344 | 0.5672612 | 0.009328484 | 1.181277e-12
46.2731 | 10.1605 | 9.711488 | 9.136023 | 0.4490123 | 0.5661772 | 0.009287833 | 1.177725e-12
46.2831 | 10.1601 | 9.708206 | 9.133873 | 0.4518935 | 0.5650863 | 0.009247494 | 1.175948e-12
46.2931 | 10.1355 | 9.704924 | 9.131726 | 0.4305756 | 0.5639909 | 0.009207466 | 1.172396e-12
46.3031 | 10.165 | 9.701644 | 9.129583 | 0.4633558 | 0.5628939 | 0.009167745 | 1.168843e-12
46.3131 | 10.1689 | 9.698368 | 9.127443 | 0.4705318 | 0.5617973 | 0.009128329 | 1.16529e-12
46.3231 | 10.1374 | 9.695099 | 9.125306 | 0.4423011 | 0.5607039 | 0.009089212 | 1.161737e-12
46.3331 | 10.1765 | 9.691838 | 9.123172 | 0.4846617 | 0.5596156 | 0.009050394 | 1.158185e-12
46.3431 | 10.1621 | 9.688589 | 9.121042 | 0.4735113 | 0.5585347 | 0.00901187 | 1.154632e-12
46.3531 | 10.1755 | 9.685352 | 9.118915 | 0.4901483 | 0.5574628 | 0.008973638 | 1.151079e-12
46.3631 | 10.1721 | 9.682129 | 9.116792 | 0.4899709 | 0.5564018 | 0.008935696 | 1.149303e-12
46.3731 | 10.1756 | 9.678922 | 9.114671 | 0.4966778 | 0.555353 | 0.008898039 | 1.14575e-12
46.3831 | 10.1999 | 9.675733 | 9.112554 | 0.5241674 | 0.5543177 | 0.008860665 | 1.142197e-12
46.3931 | 10.1931 | 9.672561 | 9.11044 | 0.520539 | 0.5532971 | 0.008823571 | 1.138645e-12
46.4031 | 10.1915 | 9.669409 | 9.10833 | 0.5220915 | 0.552292 | 0.008786755 | 1.135092e-12
46.4131 | 10.226 | 9.666276 | 9.106223 | 0.5597242 | 0.5513031 | 0.008750213 | 1.133316e-12
46.4231 | 10.2107 | 9.663163 | 9.104118 | 0.5475366 | 0.550331 | 0.008713944 | 1.129763e-12
46.4331 | 10.2492 | 9.660072 | 9.102018 | 0.5891281 | 0.5493763 | 0.008677944 | 1.12621e-12
46.4431 | 10.2597 | 9.657001 | 9.09992 | 0.6026987 | 0.548439 | 0.008642211 | 1.124434e-12
46.4531 | 10.2359 | 9.653952 | 9.097826 | 0.581948 | 0.5475195 | 0.008606742 | 1.120881e-12
46.4631 | 10.281 | 9.650924 | 9.095735 | 0.6300761 | 0.5466177 | 0.008571534 | 1.117328e-12
46.4731 | 10.2868 | 9.647917 | 9.093647 | 0.6388828 | 0.5457338 | 0.008536585 | 1.115552e-12
46.4831 | 10.2917 | 9.644932 | 9.091562 | 0.6467684 | 0.5448676 | 0.008501892 | 1.111999e-12
46.4931 | 10.3299 | 9.641967 | 9.089481 | 0.6879329 | 0.544019 | 0.008467453 | 1.110223e-12
46.5031 | 10.3282 | 9.639023 | 9.087402 | 0.6891767 | 0.5431877 | 0.008433266 | 1.10667e-12
46.5131 | 10.3385 | 9.6361 | 9.085327 | 0.7023997 | 0.5423737 | 0.008399328 | 1.103118e-12
46.5231 | 10.3892 | 9.633198 | 9.083255 | 0.7560025 | 0.5415764 | 0.008365636 | 1.101341e-12
46.5331 | 10.3661 | 9.630315 | 9.081187 | 0.7357852 | 0.5407958 | 0.008332189 | 1.097789e-12
46.5431 | 10.3993 | 9.627452 | 9.079121 | 0.7718483 | 0.5400314 | 0.008298983 | 1.096012e-12
46.553 | 10.4168 | 9.624637 | 9.07708 | 0.7921633 | 0.5392907 | 0.008266339 | 1.094236e-12
46.563 | 10.441 | 9.621812 | 9.07502 | 0.8191882 | 0.5385577 | 0.008233618 | 1.090683e-12
46.573 | 10.466 | 9.619006 | 9.072964 | 0.8469942 | 0.5378402 | 0.008201112 | 1.088907e-12
46.583 | 10.4784 | 9.616218 | 9.070912 | 0.862182 | 0.5371375 | 0.008168849 | 1.085354e-12
46.593 | 10.4939 | 9.613448 | 9.068862 | 0.8804517 | 0.5364495 | 0.008136817 | 1.083578e-12
46.603 | 10.5207 | 9.610696 | 9.066815 | 0.9100039 | 0.5357757 | 0.008105013 | 1.080025e-12
46.613 | 10.5414 | 9.607961 | 9.064772 | 0.9334386 | 0.5351159 | 0.008073434 | 1.078249e-12
46.623 | 10.5437 | 9.605244 | 9.062732 | 0.9384564 | 0.5344696 | 0.008042081 | 1.076472e-12
46.633 | 10.5707 | 9.602542 | 9.060695 | 0.9681575 | 0.5338368 | 0.008010949 | 1.07292e-12
46.643 | 10.6003 | 9.599858 | 9.058661 | 1.000442 | 0.5332169 | 0.007980039 | 1.071143e-12
46.653 | 10.5902 | 9.597189 | 9.05663 | 0.993011 | 0.5326097 | 0.007949354 | 1.069367e-12
46.663 | 10.6212 | 9.594536 | 9.054602 | 1.026664 | 0.5320148 | 0.007918867 | 1.06759e-12
46.673 | 10.6568 | 9.591898 | 9.052578 | 1.064902 | 0.5314322 | 0.007888613 | 1.064038e-12
46.683 | 10.6336 | 9.589276 | 9.050556 | 1.044324 | 0.5308615 | 0.007858553 | 1.062261e-12
46.693 | 10.6569 | 9.586669 | 9.048538 | 1.070231 | 0.5303023 | 0.00782872 | 1.060485e-12
46.703 | 10.6819 | 9.584076 | 9.046522 | 1.097824 | 0.5297545 | 0.007799077 | 1.058709e-12
46.713 | 10.6744 | 9.581498 | 9.04451 | 1.092902 | 0.5292179 | 0.007769658 | 1.055156e-12
46.723 | 10.6953 | 9.578934 | 9.042501 | 1.116366 | 0.5286921 | 0.007740427 | 1.05338e-12
46.733 | 10.7123 | 9.576383 | 9.040495 | 1.135917 | 0.5281771 | 0.007711414 | 1.051603e-12
46.743 | 10.6911 | 9.573847 | 9.038492 | 1.117253 | 0.5276725 | 0.007682585 | 1.049827e-12
46.753 | 10.7205 | 9.571324 | 9.036492 | 1.149176 | 0.5271782 | 0.007653973 | 1.048051e-12
46.763 | 10.7213 | 9.568815 | 9.034495 | 1.152485 | 0.5266941 | 0.00762554 | 1.044498e-12
46.773 | 10.7139 | 9.566319 | 9.032502 | 1.147581 | 0.5262198 | 0.007597318 | 1.042721e-12
46.783 | 10.7102 | 9.563836 | 9.030511 | 1.146364 | 0.5257555 | 0.007569275 | 1.040945e-12
46.793 | 10.7253 | 9.561365 | 9.028523 | 1.163935 | 0.5253006 | 0.007541439 | 1.039169e-12
46.803 | 10.6968 | 9.558908 | 9.026539 | 1.137892 | 0.5248553 | 0.007513777 | 1.037392e-12
46.813 | 10.711 | 9.556462 | 9.024557 | 1.154538 | 0.5244191 | 0.007486319 | 1.035616e-12
46.823 | 10.7033 | 9.55403 | 9.022578 | 1.14927 | 0.5239923 | 0.007459031 | 1.03384e-12
46.833 | 10.671 | 9.551609 | 9.020603 | 1.119391 | 0.5235744 | 0.007431936 | 1.032063e-12
46.843 | 10.7045 | 9.549201 | 9.01863 | 1.155299 | 0.5231655 | 0.007405025 | 1.030287e-12
46.853 | 10.6448 | 9.546804 | 9.016661 | 1.097996 | 0.5227654 | 0.007378296 | 1.028511e-12
46.863 | 10.6437 | 9.54442 | 9.014694 | 1.09928 | 0.5223741 | 0.007351746 | 1.026734e-12
46.873 | 10.6606 | 9.542047 | 9.012731 | 1.118553 | 0.5219912 | 0.007325374 | 1.024958e-12
46.883 | 10.5895 | 9.539687 | 9.01077 | 1.049813 | 0.521617 | 0.007299179 | 1.023182e-12
46.893 | 10.6019 | 9.537337 | 9.008813 | 1.064563 | 0.5212511 | 0.007273162 | 1.021405e-12
46.903 | 10.5898 | 9.534999 | 9.006858 | 1.054801 | 0.5208936 | 0.007247324 | 1.019629e-12
46.913 | 10.5326 | 9.532673 | 9.004907 | 0.9999272 | 0.5205443 | 0.007221643 | 1.017852e-12
46.923 | 10.5549 | 9.530358 | 9.002958 | 1.024542 | 0.5202033 | 0.007196148 | 1.016076e-12
46.933 | 10.5035 | 9.528054 | 9.001013 | 0.9754462 | 0.5198703 | 0.007170809 | 1.0143e-12
46.943 | 10.4771 | 9.525761 | 8.99907 | 0.9513389 | 0.5195454 | 0.007145651 | 1.012523e-12
46.953 | 10.4638 | 9.523479 | 8.99713 | 0.9403205 | 0.5192284 | 0.007120644 | 1.010747e-12
46.963 | 10.4334 | 9.521209 | 8.995194 | 0.9121911 | 0.5189194 | 0.007095819 | 1.008971e-12
46.973 | 10.394 | 9.518949 | 8.99326 | 0.8750507 | 0.5186182 | 0.007071141 | 1.007194e-12
46.983 | 10.3904 | 9.516701 | 8.991329 | 0.8736993 | 0.5183249 | 0.007046641 | 1.005418e-12
46.993 | 10.3387 | 9.514463 | 8.989401 | 0.8242372 | 0.5180392 | 0.007022286 | 1.003642e-12
47.003 | 10.3243 | 9.512236 | 8.987476 | 0.8120642 | 0.5177614 | 0.006998105 | 1.001865e-12
47.013 | 10.3072 | 9.51002 | 8.985554 | 0.7971804 | 0.5174913 | 0.006974069 | 1.000089e-12
47.023 | 10.2381 | 9.507814 | 8.983635 | 0.7302859 | 0.5172287 | 0.006950202 | 1.000089e-12
47.033 | 10.244 | 9.505619 | 8.981719 | 0.7383807 | 0.5169737 | 0.006926478 | 9.983125e-13
47.043 | 10.2119 | 9.503435 | 8.979806 | 0.708465 | 0.5167263 | 0.00690292 | 9.965362e-13
47.053 | 10.1523 | 9.501261 | 8.977895 | 0.6510386 | 0.5164865 | 0.006879503 | 9.947598e-13
47.063 | 10.1692 | 9.499098 | 8.975988 | 0.6701016 | 0.5162542 | 0.00685625 | 9.929835e-13
47.073 | 10.0986 | 9.496946 | 8.974083 | 0.6016542 | 0.5160294 | 0.006833134 | 9.912071e-13
47.083 | 10.1002 | 9.494804 | 8.972182 | 0.6053962 | 0.515812 | 0.006810172 | 9.912071e-13
47.093 | 10.0687 | 9.492672 | 8.970283 | 0.5760278 | 0.5156021 | 0.006787361 | 9.894308e-13
47.103 | 10.0255 | 9.490551 | 8.968387 | 0.5349489 | 0.5153995 | 0.006764694 | 9.876544e-13
47.113 | 10.031 | 9.48844 | 8.966494 | 0.5425597 | 0.5152044 | 0.006742173 | 9.85878e-13
47.123 | 9.9608 | 9.48634 | 8.964604 | 0.47446 | 0.5150167 | 0.006719796 | 9.85878e-13
47.133 | 9.952 | 9.48425 | 8.962716 | 0.4677499 | 0.5148363 | 0.006697561 | 9.841017e-13
47.1429 | 9.9252 | 9.482191 | 8.960851 | 0.443009 | 0.5146648 | 0.006675694 | 9.823253e-13
47.1529 | 9.9128 | 9.480122 | 8.958969 | 0.4326783 | 0.5144991 | 0.006653741 | 9.80549e-13
47.1629 | 9.878 | 9.478063 | 8.95709 | 0.3999374 | 0.5143407 | 0.006631927 | 9.80549e-13
47.1729 | 9.8558 | 9.476014 | 8.955214 | 0.3797862 | 0.5141896 | 0.006610251 | 9.787726e-13
47.1829 | 9.8397 | 9.473975 | 8.953341 | 0.3657247 | 0.5140458 | 0.006588712 | 9.769963e-13
47.1929 | 9.7995 | 9.471947 | 8.95147 | 0.3275528 | 0.5139094 | 0.006567309 | 9.752199e-13
47.2029 | 9.7993 | 9.469929 | 8.949603 | 0.3293708 | 0.5137802 | 0.006546041 | 9.752199e-13
47.2129 | 9.7459 | 9.467922 | 8.947738 | 0.2779785 | 0.5136585 | 0.006524906 | 9.734435e-13
47.2229 | 9.7598 | 9.465924 | 8.945876 | 0.293876 | 0.5135439 | 0.006503905 | 9.716672e-13
47.2329 | 9.7505 | 9.463937 | 8.944017 | 0.2865631 | 0.5134367 | 0.006483035 | 9.716672e-13
47.2429 | 9.6788 | 9.46196 | 8.942161 | 0.2168401 | 0.5133368 | 0.006462296 | 9.698908e-13
47.2529 | 9.7188 | 9.459993 | 8.940307 | 0.2588068 | 0.5132443 | 0.006441686 | 9.681145e-13
47.2629 | 9.6575 | 9.458037 | 8.938456 | 0.1994634 | 0.5131589 | 0.006421205 | 9.681145e-13
47.2729 | 9.6649 | 9.45609 | 8.936608 | 0.2088096 | 0.513081 | 0.00640085 | 9.663381e-13
47.2829 | 9.6568 | 9.454154 | 8.934763 | 0.2026457 | 0.5130104 | 0.006380623 | 9.645618e-13
47.2929 | 9.6038 | 9.452228 | 8.932921 | 0.1515715 | 0.5129471 | 0.006360521 | 9.645618e-13
47.3029 | 9.6317 | 9.450313 | 8.931081 | 0.1813871 | 0.5128912 | 0.006340543 | 9.627854e-13
47.3129 | 9.6095 | 9.448407 | 8.929244 | 0.1610925 | 0.5128426 | 0.006320689 | 9.627854e-13
47.3229 | 9.5845 | 9.446512 | 8.92741 | 0.1379877 | 0.5128013 | 0.006300957 | 9.610091e-13
47.3329 | 9.5801 | 9.444627 | 8.925579 | 0.1354726 | 0.5127674 | 0.006281347 | 9.592327e-13
47.3429 | 9.5572 | 9.442753 | 8.92375 | 0.1144473 | 0.512741 | 0.006261857 | 9.592327e-13
47.3529 | 9.5638 | 9.440888 | 8.921924 | 0.1229117 | 0.5127219 | 0.006242486 | 9.574563e-13
47.3629 | 9.5489 | 9.439034 | 8.920101 | 0.1098659 | 0.5127102 | 0.006223235 | 9.574563e-13
47.3729 | 9.5249 | 9.43719 | 8.91828 | 0.08770979 | 0.512706 | 0.006204101 | 9.5568e-13
47.3829 | 9.5303 | 9.435357 | 8.916462 | 0.09494342 | 0.5127092 | 0.006185084 | 9.5568e-13
47.3929 | 9.5169 | 9.433533 | 8.914647 | 0.08336678 | 0.5127198 | 0.006166183 | 9.539036e-13
47.4029 | 9.5123 | 9.43172 | 8.912835 | 0.08057985 | 0.512738 | 0.006147397 | 9.539036e-13
47.4129 | 9.5158 | 9.429917 | 8.911025 | 0.08588259 | 0.5127636 | 0.006128724 | 9.521273e-13
47.4229 | 9.4692 | 9.428125 | 8.909218 | 0.04107502 | 0.5127967 | 0.006110166 | 9.521273e-13
47.4329 | 9.5091 | 9.426343 | 8.907414 | 0.08275708 | 0.5128375 | 0.00609172 | 9.503509e-13
47.4429 | 9.4642 | 9.424571 | 8.905612 | 0.03962882 | 0.5128857 | 0.006073384 | 9.503509e-13
47.4529 | 9.4735 | 9.42281 | 8.903813 | 0.05069018 | 0.5129416 | 0.00605516 | 9.485746e-13
47.4629 | 9.4763 | 9.421059 | 8.902017 | 0.05524113 | 0.5130051 | 0.006037046 | 9.485746e-13
47.4729 | 9.4467 | 9.419318 | 8.900223 | 0.02738171 | 0.5130761 | 0.00601904 | 9.467982e-13
47.4829 | 9.4749 | 9.417588 | 8.898432 | 0.05731186 | 0.5131549 | 0.006001143 | 9.467982e-13
47.4929 | 9.4395 | 9.415868 | 8.896644 | 0.02363156 | 0.5132413 | 0.005983353 | 9.450218e-13
47.5029 | 9.4654 | 9.414159 | 8.894858 | 0.05124079 | 0.5133355 | 0.005965669 | 9.450218e-13
47.5129 | 9.4357 | 9.41246 | 8.893075 | 0.02323958 | 0.5134374 | 0.005948091 | 9.450218e-13
47.5229 | 9.4446 | 9.410772 | 8.891295 | 0.03382776 | 0.5135471 | 0.005930618 | 9.432455e-13
47.5329 | 9.4289 | 9.409095 | 8.889517 | 0.01980544 | 0.5136646 | 0.005913249 | 9.432455e-13
47.5429 | 9.4286 | 9.407427 | 8.887741 | 0.02117257 | 0.51379 | 0.005895984 | 9.414691e-13
47.5529 | 9.4391 | 9.405771 | 8.885969 | 0.03332911 | 0.5139232 | 0.005878821 | 9.414691e-13
47.5629 | 9.4213 | 9.404125 | 8.884199 | 0.01717501 | 0.5140643 | 0.00586176 | 9.414691e-13
47.5729 | 9.4464 | 9.40249 | 8.882432 | 0.04391031 | 0.5142133 | 0.005844799 | 9.396928e-13
47.5829 | 9.4025 | 9.400865 | 8.880667 | 0.001634892 | 0.5143704 | 0.005827939 | 9.396928e-13
47.5929 | 9.4193 | 9.399251 | 8.878905 | 0.02004877 | 0.5145355 | 0.005811179 | 9.379164e-13
47.6029 | 9.4238 | 9.397648 | 8.877145 | 0.02615194 | 0.5147086 | 0.005794518 | 9.379164e-13
47.6129 | 9.4167 | 9.396056 | 8.875388 | 0.02064429 | 0.5148898 | 0.005777953 | 9.379164e-13
47.6229 | 9.4154 | 9.394474 | 8.873633 | 0.0209259 | 0.5150791 | 0.005761487 | 9.361401e-13
47.6329 | 9.4085 | 9.392903 | 8.871882 | 0.01559662 | 0.5152767 | 0.005745118 | 9.361401e-13
47.6429 | 9.4037 | 9.391344 | 8.870132 | 0.01235645 | 0.5154824 | 0.005728844 | 9.361401e-13
47.6529 | 9.4134 | 9.389795 | 8.868385 | 0.0236054 | 0.5156964 | 0.005712666 | 9.343637e-13
47.6629 | 9.4139 | 9.388257 | 8.866641 | 0.02564337 | 0.5159188 | 0.005696582 | 9.343637e-13
47.6729 | 9.3988 | 9.38673 | 8.8649 | 0.01207037 | 0.5161495 | 0.005680592 | 9.343637e-13
47.6829 | 9.4184 | 9.385214 | 8.86316 | 0.03318631 | 0.5163886 | 0.005664694 | 9.343637e-13
47.6929 | 9.3873 | 9.383709 | 8.861424 | 0.003591176 | 0.5166361 | 0.00564889 | 9.325873e-13
47.7029 | 9.4064 | 9.382215 | 8.85969 | 0.02418493 | 0.5168922 | 0.005633177 | 9.325873e-13
47.7129 | 9.3899 | 9.380732 | 8.857958 | 0.009167512 | 0.5171568 | 0.005617555 | 9.325873e-13
47.7228 | 9.4045 | 9.379276 | 8.856246 | 0.02522421 | 0.5174273 | 0.005602175 | 9.325873e-13
47.7328 | 9.3965 | 9.377816 | 8.85452 | 0.0186844 | 0.5177091 | 0.005586733 | 9.30811e-13
47.7428 | 9.382 | 9.376367 | 8.852796 | 0.005633308 | 0.5179996 | 0.00557138 | 9.30811e-13
47.7528 | 9.4045 | 9.374929 | 8.851074 | 0.02957084 | 0.5182989 | 0.005556115 | 9.30811e-13
47.7628 | 9.404 | 9.373503 | 8.849355 | 0.03049696 | 0.5186071 | 0.005540939 | 9.30811e-13
47.7728 | 9.3981 | 9.372088 | 8.847638 | 0.02601162 | 0.5189241 | 0.00552585 | 9.290346e-13
47.7828 | 9.3918 | 9.370685 | 8.845924 | 0.02111474 | 0.5192501 | 0.005510847 | 9.290346e-13
47.7928 | 9.3949 | 9.369294 | 8.844213 | 0.02560626 | 0.5195852 | 0.00549593 | 9.290346e-13
47.8028 | 9.3831 | 9.367914 | 8.842503 | 0.01518616 | 0.5199293 | 0.005481099 | 9.290346e-13
47.8128 | 9.4062 | 9.366546 | 8.840797 | 0.03965436 | 0.5202826 | 0.005466354 | 9.290346e-13
47.8228 | 9.3839 | 9.365189 | 8.839092 | 0.01871079 | 0.5206451 | 0.005451691 | 9.290346e-13
47.8328 | 9.4001 | 9.363845 | 8.837391 | 0.0362554 | 0.5210169 | 0.005437113 | 9.272583e-13
47.8428 | 9.3879 | 9.362512 | 8.835691 | 0.02538812 | 0.5213981 | 0.005422618 | 9.272583e-13
47.8528 | 9.4008 | 9.361191 | 8.833994 | 0.03960884 | 0.5217888 | 0.005408205 | 9.272583e-13
47.8628 | 9.3868 | 9.359882 | 8.8323 | 0.02691754 | 0.5221889 | 0.005393874 | 9.272583e-13
47.8728 | 9.3959 | 9.358586 | 8.830608 | 0.03731415 | 0.5225987 | 0.005379625 | 9.272583e-13
47.8828 | 9.3837 | 9.357301 | 8.828918 | 0.02639858 | 0.5230181 | 0.005365456 | 9.272583e-13
47.8928 | 9.4072 | 9.356029 | 8.827231 | 0.05117071 | 0.5234474 | 0.005351368 | 9.272583e-13
47.9028 | 9.3898 | 9.354769 | 8.825546 | 0.03503056 | 0.5238864 | 0.005337359 | 9.272583e-13
47.9128 | 9.4089 | 9.353522 | 8.823863 | 0.05537797 | 0.5243354 | 0.005323429 | 9.272583e-13
47.9228 | 9.3973 | 9.352287 | 8.822183 | 0.04501289 | 0.5247944 | 0.005309578 | 9.254819e-13
47.9328 | 9.3959 | 9.351065 | 8.820505 | 0.04483525 | 0.5252636 | 0.005295805 | 9.254819e-13
47.9428 | 9.4072 | 9.349855 | 8.81883 | 0.05734489 | 0.5257429 | 0.00528211 | 9.254819e-13
47.9528 | 9.3857 | 9.348658 | 8.817157 | 0.0370418 | 0.5262326 | 0.005268491 | 9.254819e-13
47.9628 | 9.4211 | 9.347474 | 8.815487 | 0.07362582 | 0.5267327 | 0.005254949 | 9.254819e-13
47.9728 | 9.3872 | 9.346303 | 8.813818 | 0.0408969 | 0.5272433 | 0.005241483 | 9.254819e-13
47.9828 | 9.42 | 9.345145 | 8.812152 | 0.07485491 | 0.5277645 | 0.005228092 | 9.254819e-13
47.9928 | 9.3993 | 9.344 | 8.810489 | 0.05529978 | 0.5282965 | 0.005214776 | 9.254819e-13
48.0028 | 9.4131 | 9.342869 | 8.808828 | 0.0702314 | 0.5288393 | 0.005201534 | 9.254819e-13
48.0128 | 9.4094 | 9.34175 | 8.807169 | 0.06764963 | 0.5293931 | 0.005188367 | 9.254819e-13
48.0228 | 9.4225 | 9.340646 | 8.805512 | 0.08185435 | 0.5299579 | 0.005175272 | 9.254819e-13
48.0328 | 9.4035 | 9.339554 | 8.803858 | 0.06394551 | 0.530534 | 0.005162251 | 9.254819e-13
48.0428 | 9.434 | 9.338477 | 8.802206 | 0.09552291 | 0.5311214 | 0.005149302 | 9.254819e-13
48.0528 | 9.4078 | 9.337414 | 8.800557 | 0.07038648 | 0.5317202 | 0.005136425 | 9.254819e-13
48.0628 | 9.438 | 9.336364 | 8.79891 | 0.1016361 | 0.5323307 | 0.005123619 | 9.272583e-13
48.0728 | 9.4097 | 9.335328 | 8.797265 | 0.07437151 | 0.5329529 | 0.005110885 | 9.272583e-13
48.0828 | 9.4513 | 9.334307 | 8.795622 | 0.1169927 | 0.533587 | 0.005098221 | 9.272583e-13
48.0928 | 9.4342 | 9.3333 | 8.793982 | 0.1008996 | 0.5342331 | 0.005085627 | 9.272583e-13
48.1028 | 9.4385 | 9.332308 | 8.792344 | 0.1061918 | 0.5348914 | 0.005073102 | 9.272583e-13
48.1128 | 9.4599 | 9.331331 | 8.790708 | 0.1285694 | 0.5355621 | 0.005060647 | 9.272583e-13
48.1228 | 9.4301 | 9.330368 | 8.789074 | 0.09973212 | 0.5362452 | 0.00504826 | 9.272583e-13
48.1328 | 9.4703 | 9.32942 | 8.787443 | 0.1408798 | 0.5369411 | 0.005035941 | 9.272583e-13
48.1428 | 9.4526 | 9.328488 | 8.785814 | 0.1241124 | 0.5376498 | 0.005023691 | 9.272583e-13
48.1528 | 9.4713 | 9.32757 | 8.784187 | 0.1437295 | 0.5383716 | 0.005011507 | 9.290346e-13
48.1628 | 9.4834 | 9.326669 | 8.782563 | 0.1567311 | 0.5391066 | 0.004999391 | 9.290346e-13
48.1728 | 9.4636 | 9.325783 | 8.780941 | 0.137817 | 0.539855 | 0.004987341 | 9.290346e-13
48.1828 | 9.4951 | 9.324913 | 8.779321 | 0.1701869 | 0.5406171 | 0.004975357 | 9.290346e-13
48.1928 | 9.494 | 9.324059 | 8.777703 | 0.1699407 | 0.5413931 | 0.004963438 | 9.290346e-13
48.2028 | 9.4791 | 9.323222 | 8.776087 | 0.1558781 | 0.5421831 | 0.004951585 | 9.30811e-13
48.2128 | 9.5166 | 9.322401 | 8.774474 | 0.1941989 | 0.5429874 | 0.004939797 | 9.30811e-13
48.2228 | 9.4908 | 9.321597 | 8.772863 | 0.1692029 | 0.5438063 | 0.004928072 | 9.30811e-13
48.2328 | 9.5465 | 9.32081 | 8.771254 | 0.2256899 | 0.5446399 | 0.004916412 | 9.30811e-13
48.2428 | 9.5039 | 9.320041 | 8.769647 | 0.1838595 | 0.5454886 | 0.004904815 | 9.325873e-13
48.2528 | 9.5491 | 9.319288 | 8.768043 | 0.2298116 | 0.5463526 | 0.004893281 | 9.325873e-13
48.2628 | 9.53 | 9.318554 | 8.76644 | 0.2114458 | 0.5472323 | 0.00488181 | 9.325873e-13
48.2728 | 9.5563 | 9.317838 | 8.76484 | 0.2384618 | 0.5481278 | 0.004870402 | 9.325873e-13
48.2828 | 9.5461 | 9.31714 | 8.763242 | 0.2289595 | 0.5490395 | 0.004859055 | 9.343637e-13
48.2928 | 9.5703 | 9.316462 | 8.761646 | 0.2538384 | 0.5499677 | 0.00484777 | 9.343637e-13
48.3028 | 9.576 | 9.315802 | 8.760052 | 0.2601983 | 0.5509127 | 0.004836546 | 9.361401e-13
48.3127 | 9.5895 | 9.315167 | 8.758477 | 0.2743325 | 0.5518652 | 0.004825496 | 9.361401e-13
48.3227 | 9.5811 | 9.314547 | 8.756887 | 0.2665535 | 0.5528448 | 0.004814393 | 9.361401e-13
48.3327 | 9.6136 | 9.313946 | 8.7553 | 0.2996543 | 0.5538423 | 0.004803349 | 9.379164e-13
48.3427 | 9.5947 | 9.313365 | 8.753715 | 0.2813346 | 0.5548581 | 0.004792365 | 9.379164e-13
48.3527 | 9.6378 | 9.312806 | 8.752132 | 0.324994 | 0.5558926 | 0.00478144 | 9.379164e-13
48.3627 | 9.6126 | 9.312268 | 8.750551 | 0.3003322 | 0.5569462 | 0.004770575 | 9.396928e-13
48.3727 | 9.6584 | 9.311751 | 8.748972 | 0.3466486 | 0.5580194 | 0.004759767 | 9.396928e-13
48.3827 | 9.6185 | 9.311257 | 8.747396 | 0.3072428 | 0.5591126 | 0.004749018 | 9.414691e-13
48.3927 | 9.6847 | 9.310786 | 8.745821 | 0.3739143 | 0.5602263 | 0.004738326 | 9.414691e-13
48.4027 | 9.639 | 9.310337 | 8.744249 | 0.3286627 | 0.561361 | 0.004727692 | 9.432455e-13
48.4127 | 9.6974 | 9.309913 | 8.742678 | 0.3874874 | 0.5625172 | 0.004717115 | 9.432455e-13
48.4227 | 9.6672 | 9.309512 | 8.74111 | 0.357688 | 0.5636954 | 0.004706595 | 9.450218e-13
48.4327 | 9.7157 | 9.309136 | 8.739544 | 0.4065638 | 0.5648963 | 0.004696131 | 9.450218e-13
48.4427 | 9.6917 | 9.308786 | 8.73798 | 0.3829142 | 0.5661204 | 0.004685723 | 9.467982e-13
48.4527 | 9.7219 | 9.308461 | 8.736418 | 0.4134387 | 0.5673683 | 0.004675371 | 9.485746e-13
48.4627 | 9.7235 | 9.308163 | 8.734858 | 0.4153366 | 0.5686407 | 0.004665075 | 9.485746e-13
48.4727 | 9.742 | 9.307893 | 8.7333 | 0.4341074 | 0.5699381 | 0.004654833 | 9.503509e-13
48.4827 | 9.7359 | 9.30765 | 8.731744 | 0.4282502 | 0.5712614 | 0.004644646 | 9.503509e-13
48.4927 | 9.7646 | 9.307436 | 8.73019 | 0.4571644 | 0.5726112 | 0.004634513 | 9.521273e-13
48.5027 | 9.7594 | 9.307251 | 8.728638 | 0.4521493 | 0.5739882 | 0.004624434 | 9.539036e-13
48.5127 | 9.7892 | 9.307096 | 8.727088 | 0.482104 | 0.5753932 | 0.004614409 | 9.5568e-13
48.5227 | 9.7778 | 9.306972 | 8.725541 | 0.470828 | 0.576827 | 0.004604438 | 9.5568e-13
48.5327 | 9.8084 | 9.30688 | 8.723995 | 0.5015202 | 0.5782905 | 0.004594519 | 9.574563e-13
48.5427 | 9.8015 | 9.30682 | 8.722451 | 0.4946798 | 0.5797845 | 0.004584653 | 9.592327e-13
48.5527 | 9.8325 | 9.306794 | 8.720909 | 0.5257061 | 0.5813097 | 0.00457484 | 9.610091e-13
48.5627 | 9.826 | 9.306802 | 8.71937 | 0.5191981 | 0.5828672 | 0.004565079 | 9.610091e-13
48.5727 | 9.8555 | 9.306845 | 8.717832 | 0.5486549 | 0.5844578 | 0.004555369 | 9.627854e-13
48.5827 | 9.8554 | 9.306924 | 8.716296 | 0.5484756 | 0.5860826 | 0.004545711 | 9.645618e-13
48.5927 | 9.8777 | 9.307041 | 8.714762 | 0.5706592 | 0.5877423 | 0.004536104 | 9.663381e-13
48.6027 | 9.8764 | 9.307195 | 8.713231 | 0.5692048 | 0.5894381 | 0.004526549 | 9.681145e-13
48.6127 | 9.9033 | 9.307389 | 8.711701 | 0.5959112 | 0.591171 | 0.004517043 | 9.698908e-13
48.6227 | 9.9107 | 9.307622 | 8.710173 | 0.6030777 | 0.5929418 | 0.004507589 | 9.716672e-13
48.6327 | 9.9086 | 9.307897 | 8.708647 | 0.6007032 | 0.5947517 | 0.004498184 | 9.734435e-13
48.6427 | 9.9562 | 9.308213 | 8.707123 | 0.6479866 | 0.5966016 | 0.004488829 | 9.752199e-13
48.6527 | 9.9246 | 9.308573 | 8.705601 | 0.616027 | 0.5984925 | 0.004479523 | 9.769963e-13
48.6627 | 9.9932 | 9.308977 | 8.704081 | 0.6842235 | 0.6004254 | 0.004470266 | 9.787726e-13
48.6727 | 9.9497 | 9.309425 | 8.702563 | 0.6402751 | 0.6024012 | 0.004461059 | 9.80549e-13
48.6827 | 10.0075 | 9.309919 | 8.701046 | 0.6975809 | 0.6044207 | 0.004451899 | 9.823253e-13
48.6927 | 9.9819 | 9.31046 | 8.699532 | 0.6714402 | 0.6064849 | 0.004442789 | 9.85878e-13
48.7027 | 10.0143 | 9.311048 | 8.69802 | 0.7032521 | 0.6085944 | 0.004433725 | 9.876544e-13
48.7127 | 10.0159 | 9.311684 | 8.696509 | 0.7042162 | 0.6107499 | 0.004424711 | 9.894308e-13
48.7227 | 10.0411 | 9.312368 | 8.695001 | 0.7287318 | 0.6129519 | 0.004415743 | 9.912071e-13
48.7327 | 10.0442 | 9.313101 | 8.693494 | 0.7310987 | 0.6152006 | 0.004406822 | 9.947598e-13
48.7427 | 10.0671 | 9.313883 | 8.691989 | 0.7532165 | 0.6174965 | 0.004397949 | 9.965362e-13
48.7527 | 10.0655 | 9.314715 | 8.690486 | 0.7507855 | 0.6198393 | 0.004389122 | 1.000089e-12
48.7627 | 10.0726 | 9.315594 | 8.688985 | 0.7570059 | 0.6222287 | 0.004380342 | 1.001865e-12
48.7727 | 10.078 | 9.316522 | 8.687486 | 0.7614783 | 0.6246643 | 0.004371608 | 1.003642e-12
48.7827 | 10.0845 | 9.317496 | 8.685988 | 0.7670036 | 0.627145 | 0.004362919 | 1.007194e-12
48.7927 | 10.1061 | 9.318517 | 8.684493 | 0.7875832 | 0.6296696 | 0.004354277 | 1.010747e-12
48.8027 | 10.0877 | 9.319581 | 8.682999 | 0.7681188 | 0.6322363 | 0.004345679 | 1.012523e-12
48.8127 | 10.122 | 9.320688 | 8.681507 | 0.8013125 | 0.6348429 | 0.004337127 | 1.016076e-12
48.8227 | 10.1013 | 9.321833 | 8.680018 | 0.7794671 | 0.6374868 | 0.004328619 | 1.017852e-12
48.8327 | 10.1259 | 9.323014 | 8.678529 | 0.8028858 | 0.6401647 | 0.004320157 | 1.021405e-12
48.8427 | 10.1106 | 9.324228 | 8.677043 | 0.7863724 | 0.6428728 | 0.004311738 | 1.024958e-12
48.8527 | 10.1314 | 9.325469 | 8.675559 | 0.8059313 | 0.6456068 | 0.004303364 | 1.026734e-12
48.8627 | 10.1007 | 9.326732 | 8.674076 | 0.7739676 | 0.6483615 | 0.004295034 | 1.030287e-12
48.8727 | 10.1152 | 9.328013 | 8.672595 | 0.7871867 | 0.6511316 | 0.004286747 | 1.03384e-12
48.8827 | 10.1202 | 9.329305 | 8.671116 | 0.7908949 | 0.6539108 | 0.004278504 | 1.035616e-12
48.8926 | 10.1219 | 9.330589 | 8.669653 | 0.7913114 | 0.656665 | 0.004270383 | 1.039169e-12
48.9026 | 10.1005 | 9.331882 | 8.668178 | 0.7686179 | 0.6594422 | 0.004262226 | 1.042721e-12
48.9126 | 10.0985 | 9.333166 | 8.666704 | 0.7653344 | 0.6622075 | 0.004254111 | 1.046274e-12
48.9226 | 10.0946 | 9.334431 | 8.665232 | 0.7601686 | 0.6649534 | 0.004246038 | 1.048051e-12
48.9326 | 10.0766 | 9.335672 | 8.663762 | 0.7409281 | 0.6676722 | 0.004238008 | 1.051603e-12
48.9426 | 10.0889 | 9.336879 | 8.662293 | 0.7520206 | 0.6703561 | 0.00423002 | 1.055156e-12
48.9526 | 10.0528 | 9.338047 | 8.660827 | 0.7147534 | 0.6729979 | 0.004222074 | 1.056932e-12
48.9626 | 10.0756 | 9.339167 | 8.659362 | 0.7364335 | 0.6755907 | 0.004214168 | 1.060485e-12
48.9726 | 10.0243 | 9.340233 | 8.657898 | 0.6840672 | 0.6781281 | 0.004206304 | 1.064038e-12
48.9826 | 10.0574 | 9.34124 | 8.656437 | 0.7161603 | 0.6806043 | 0.004198482 | 1.065814e-12
48.9926 | 10.0063 | 9.342183 | 8.654977 | 0.6641175 | 0.6830147 | 0.004190701 | 1.069367e-12
49.0026 | 10.0294 | 9.343057 | 8.653519 | 0.6863426 | 0.6853554 | 0.00418296 | 1.071143e-12
49.0126 | 9.9722 | 9.343862 | 8.652063 | 0.6283383 | 0.6876237 | 0.004175259 | 1.07292e-12
49.0226 | 9.9919 | 9.344593 | 8.650608 | 0.6473065 | 0.6898178 | 0.004167598 | 1.076472e-12
49.0326 | 9.9556 | 9.345252 | 8.649155 | 0.6103477 | 0.6919371 | 0.004159979 | 1.078249e-12
49.0426 | 9.9412 | 9.345839 | 8.647704 | 0.5953614 | 0.6939822 | 0.004152398 | 1.080025e-12
49.0526 | 9.9518 | 9.346354 | 8.646254 | 0.6054464 | 0.6959543 | 0.004144857 | 1.081801e-12
49.0626 | 9.8932 | 9.3468 | 8.644807 | 0.5464003 | 0.6978558 | 0.004137356 | 1.085354e-12
49.0726 | 9.9283 | 9.34718 | 8.64336 | 0.5811198 | 0.6996899 | 0.004129893 | 1.08713e-12
49.0826 | 9.8609 | 9.347499 | 8.641916 | 0.513401 | 0.7014606 | 0.00412247 | 1.088907e-12
49.0926 | 9.8963 | 9.347761 | 8.640473 | 0.5485393 | 0.7031725 | 0.004115085 | 1.090683e-12
49.1026 | 9.8234 | 9.34797 | 8.639032 | 0.4754297 | 0.7048307 | 0.00410774 | 1.092459e-12
49.1126 | 9.858 | 9.348134 | 8.637592 | 0.5098664 | 0.7064408 | 0.004100432 | 1.094236e-12
49.1226 | 9.7911 | 9.348257 | 8.636154 | 0.4428434 | 0.708009 | 0.004093163 | 1.094236e-12
49.1326 | 9.8148 | 9.348346 | 8.634718 | 0.4664542 | 0.7095417 | 0.004085931 | 1.096012e-12
49.1426 | 9.7813 | 9.348408 | 8.633284 | 0.4328923 | 0.7110454 | 0.004078738 | 1.097789e-12
49.1526 | 9.7783 | 9.348449 | 8.631851 | 0.4298509 | 0.712527 | 0.004071582 | 1.099565e-12
49.1626 | 9.7545 | 9.348477 | 8.630419 | 0.4060229 | 0.7139934 | 0.004064464 | 1.101341e-12
49.1726 | 9.7482 | 9.348499 | 8.628989 | 0.3997014 | 0.7154518 | 0.004057382 | 1.103118e-12
49.1826 | 9.7299 | 9.348521 | 8.627561 | 0.3813793 | 0.7169091 | 0.004050338 | 1.104894e-12
49.1926 | 9.7091 | 9.34855 | 8.626135 | 0.36055 | 0.718372 | 0.00404333 | 1.104894e-12
49.2026 | 9.6965 | 9.348594 | 8.62471 | 0.3479065 | 0.7198474 | 0.00403636 | 1.10667e-12
49.2126 | 9.6834 | 9.348658 | 8.623286 | 0.3347424 | 0.7213418 | 0.004029425 | 1.108447e-12
49.2226 | 9.6861 | 9.348748 | 8.621865 | 0.3373517 | 0.7228612 | 0.004022527 | 1.110223e-12
49.2326 | 9.6752 | 9.348872 | 8.620444 | 0.3263285 | 0.7244115 | 0.004015665 | 1.111999e-12
49.2426 | 9.6438 | 9.349033 | 8.619026 | 0.2947673 | 0.7259982 | 0.004008839 | 1.113776e-12
49.2526 | 9.6589 | 9.349237 | 8.617609 | 0.3096631 | 0.7276262 | 0.004002049 | 1.115552e-12
49.2626 | 9.6086 | 9.349488 | 8.616193 | 0.2591115 | 0.7293001 | 0.003995294 | 1.117328e-12
49.2726 | 9.6411 | 9.349791 | 8.614779 | 0.2913085 | 0.7310238 | 0.003988575 | 1.119105e-12
49.2826 | 9.5937 | 9.35015 | 8.613367 | 0.2435504 | 0.732801 | 0.003981891 | 1.120881e-12
49.2926 | 9.6036 | 9.350566 | 8.611956 | 0.2530343 | 0.7346347 | 0.003975241 | 1.122658e-12
49.3026 | 9.5893 | 9.351043 | 8.610546 | 0.2382574 | 0.7365276 | 0.003968627 | 1.124434e-12
49.3126 | 9.5751 | 9.351582 | 8.609139 | 0.2235178 | 0.7384816 | 0.003962048 | 1.12621e-12
49.3226 | 9.5715 | 9.352186 | 8.607732 | 0.2193136 | 0.7404987 | 0.003955503 | 1.129763e-12
49.3326 | 9.5578 | 9.352856 | 8.606327 | 0.2049436 | 0.74258 | 0.003948992 | 1.131539e-12
49.3426 | 9.5659 | 9.353593 | 8.604924 | 0.2123069 | 0.7447266 | 0.003942515 | 1.133316e-12
49.3526 | 9.5281 | 9.354397 | 8.603522 | 0.1737029 | 0.7469388 | 0.003936073 | 1.136868e-12
49.3626 | 9.5224 | 9.355269 | 8.602122 | 0.1671314 | 0.749217 | 0.003929664 | 1.138645e-12
49.3726 | 9.5216 | 9.356207 | 8.600723 | 0.1653926 | 0.7515611 | 0.00392329 | 1.140421e-12
49.3826 | 9.4926 | 9.357213 | 8.599326 | 0.1353868 | 0.7539706 | 0.003916948 | 1.143974e-12
49.3926 | 9.5095 | 9.358286 | 8.59793 | 0.1512144 | 0.7564452 | 0.00391064 | 1.147527e-12
49.4026 | 9.4779 | 9.359424 | 8.596535 | 0.1184765 | 0.7589838 | 0.003904366 | 1.149303e-12
49.4126 | 9.4982 | 9.360626 | 8.595142 | 0.1375738 | 0.7615857 | 0.003898124 | 1.152856e-12
49.4226 | 9.4516 | 9.361893 | 8.593751 | 0.0897075 | 0.7642497 | 0.003891915 | 1.156408e-12
49.4326 | 9.4559 | 9.363221 | 8.592361 | 0.09267877 | 0.7669747 | 0.003885739 | 1.158185e-12
49.4426 | 9.4375 | 9.364611 | 8.590972 | 0.07288878 | 0.7697595 | 0.003879595 | 1.161737e-12
49.4526 | 9.4301 | 9.366061 | 8.589585 | 0.06403873 | 0.7726029 | 0.003873485 | 1.16529e-12
49.4626 | 9.4352 | 9.36757 | 8.588199 | 0.06762987 | 0.7755036 | 0.003867406 | 1.168843e-12
49.4726 | 9.4047 | 9.369137 | 8.586815 | 0.03556326 | 0.7784606 | 0.003861359 | 1.172396e-12
49.4825 | 9.3988 | 9.370744 | 8.585446 | 0.02805639 | 0.7814425 | 0.003855406 | 1.175948e-12
49.4925 | 9.4072 | 9.372422 | 8.584064 | 0.03477786 | 0.7845086 | 0.003849423 | 1.179501e-12
49.5025 | 9.3664 | 9.374156 | 8.582684 | -0.007755764 | 0.7876283 | 0.003843472 | 1.183054e-12
49.5125 | 9.3945 | 9.375944 | 8.581305 | 0.01855601 | 0.7908012 | 0.003837551 | 1.186606e-12
49.5225 | 9.3493 | 9.377786 | 8.579928 | -0.02848643 | 0.7940269 | 0.003831663 | 1.190159e-12
49.5325 | 9.3707 | 9.379683 | 8.578552 | -0.008983042 | 0.7973053 | 0.003825806 | 1.193712e-12
49.5425 | 9.3269 | 9.381634 | 8.577177 | -0.05473379 | 0.8006365 | 0.00381998 | 1.197265e-12
49.5525 | 9.3417 | 9.383639 | 8.575804 | -0.04193912 | 0.8040208 | 0.003814184 | 1.200817e-12
49.5625 | 9.3324 | 9.385699 | 8.574432 | -0.05329948 | 0.8074588 | 0.00380842 | 1.206146e-12
49.5725 | 9.3235 | 9.387816 | 8.573062 | -0.06431568 | 0.8109513 | 0.003802686 | 1.209699e-12
49.5825 | 9.3162 | 9.389989 | 8.571693 | -0.07378855 | 0.814499 | 0.003796983 | 1.213252e-12
49.5925 | 9.3068 | 9.392219 | 8.570325 | -0.08541919 | 0.8181031 | 0.003791311 | 1.218581e-12
49.6025 | 9.2767 | 9.394509 | 8.568958 | -0.1178089 | 0.8217649 | 0.003785668 | 1.222134e-12
49.6125 | 9.3141 | 9.396859 | 8.567593 | -0.08275905 | 0.8254858 | 0.003780056 | 1.227463e-12
49.6225 | 9.2573 | 9.399271 | 8.566229 | -0.1419712 | 0.8292674 | 0.003774473 | 1.231015e-12
49.6325 | 9.3001 | 9.401747 | 8.564867 | -0.1016471 | 0.8331113 | 0.003768921 | 1.236344e-12
49.6425 | 9.2495 | 9.404288 | 8.563506 | -0.1547884 | 0.8370193 | 0.003763398 | 1.239897e-12
49.6525 | 9.2774 | 9.406897 | 8.562146 | -0.1294971 | 0.8409934 | 0.003757905 | 1.245226e-12
49.6625 | 9.25 | 9.409575 | 8.560787 | -0.1595751 | 0.8450355 | 0.003752442 | 1.250555e-12
49.6725 | 9.2612 | 9.412325 | 8.55943 | -0.1511246 | 0.8491478 | 0.003747007 | 1.254108e-12
49.6825 | 9.2448 | 9.415148 | 8.558074 | -0.1703477 | 0.8533322 | 0.003741602 | 1.259437e-12
49.6925 | 9.2341 | 9.418047 | 8.556719 | -0.1839466 | 0.8575912 | 0.003736226 | 1.264766e-12
49.7025 | 9.2202 | 9.421024 | 8.555366 | -0.2008236 | 0.861927 | 0.003730879 | 1.270095e-12
49.7125 | 9.2455 | 9.424081 | 8.554013 | -0.1785809 | 0.8663419 | 0.003725561 | 1.275424e-12
49.7225 | 9.2042 | 9.427221 | 8.552663 | -0.223021 | 0.8708382 | 0.003720271 | 1.280753e-12
49.7325 | 9.2401 | 9.430446 | 8.551313 | -0.1903462 | 0.8754183 | 0.00371501 | 1.286082e-12
49.7425 | 9.2077 | 9.433759 | 8.549964 | -0.2260587 | 0.8800845 | 0.003709777 | 1.291411e-12
49.7525 | 9.208 | 9.437161 | 8.548617 | -0.2291612 | 0.8848393 | 0.003704573 | 1.29674e-12
49.7625 | 9.2164 | 9.440656 | 8.547271 | -0.2242557 | 0.8896849 | 0.003699397 | 1.303846e-12
49.7725 | 9.1905 | 9.444245 | 8.545927 | -0.2537447 | 0.8946238 | 0.003694249 | 1.309175e-12
49.7825 | 9.2217 | 9.447931 | 8.544583 | -0.2262305 | 0.8996583 | 0.003689129 | 1.314504e-12
49.7925 | 9.1783 | 9.451715 | 8.543241 | -0.2734153 | 0.9047905 | 0.003684037 | 1.321609e-12
49.8025 | 9.2004 | 9.455602 | 8.5419 | -0.2552015 | 0.9100228 | 0.003678973 | 1.328715e-12
49.8125 | 9.1877 | 9.459591 | 8.54056 | -0.2718912 | 0.9153573 | 0.003673936 | 1.334044e-12
49.8225 | 9.1941 | 9.463687 | 8.539221 | -0.2695865 | 0.9207964 | 0.003668927 | 1.341149e-12
49.8325 | 9.1791 | 9.46789 | 8.537884 | -0.2887897 | 0.926342 | 0.003663945 | 1.348255e-12
49.8425 | 9.1973 | 9.472203 | 8.536547 | -0.2749027 | 0.9319962 | 0.003658991 | 1.353584e-12
49.8525 | 9.1581 | 9.476627 | 8.535212 | -0.3185274 | 0.9377611 | 0.003654063 | 1.360689e-12
49.8625 | 9.1984 | 9.481166 | 8.533878 | -0.2827659 | 0.9436384 | 0.003649163 | 1.367795e-12
49.8725 | 9.1609 | 9.48582 | 8.532546 | -0.3249199 | 0.94963 | 0.00364429 | 1.376677e-12
49.8825 | 9.176 | 9.490591 | 8.531214 | -0.314591 | 0.9557376 | 0.003639443 | 1.383782e-12
49.8925 | 9.1703 | 9.495481 | 8.529883 | -0.3251808 | 0.9619627 | 0.003634623 | 1.390887e-12
49.9025 | 9.1676 | 9.500491 | 8.528554 | -0.3328906 | 0.9683067 | 0.00362983 | 1.397993e-12
49.9125 | 9.1767 | 9.505622 | 8.527226 | -0.3289217 | 0.9747708 | 0.003625063 | 1.406875e-12
49.9225 | 9.1614 | 9.510875 | 8.525899 | -0.3494749 | 0.9813558 | 0.003620323 | 1.41398e-12
49.9325 | 9.1597 | 9.516251 | 8.524573 | -0.356551 | 0.9880625 | 0.003615609 | 1.422862e-12
49.9425 | 9.1673 | 9.52175 | 8.523248 | -0.3544503 | 0.9948913 | 0.003610921 | 1.431744e-12
49.9525 | 9.1728 | 9.527373 | 8.521924 | -0.3545728 | 1.001842 | 0.003606259 | 1.438849e-12
49.9625 | 9.1535 | 9.533118 | 8.520602 | -0.3796181 | 1.008915 | 0.003601624 | 1.447731e-12
49.9725 | 9.1876 | 9.538985 | 8.51928 | -0.3513854 | 1.016108 | 0.003597013 | 1.456613e-12
49.9825 | 9.1491 | 9.544973 | 8.51796 | -0.3958733 | 1.023421 | 0.00359243 | 1.465494e-12
49.9925 | 9.1941 | 9.55108 | 8.516641 | -0.3569798 | 1.030851 | 0.003587871 | 1.474376e-12
50.0025 | 9.1515 | 9.557303 | 8.515322 | -0.4058025 | 1.038397 | 0.003583338 | 1.485034e-12
50.0125 | 9.1836 | 9.563638 | 8.514005 | -0.3800382 | 1.046054 | 0.003578831 | 1.493916e-12
50.0225 | 9.1762 | 9.570083 | 8.512689 | -0.393883 | 1.05382 | 0.003574348 | 1.502798e-12
50.0325 | 9.1676 | 9.576632 | 8.511374 | -0.4090324 | 1.061688 | 0.003569891 | 1.513456e-12
50.0425 | 9.1893 | 9.583281 | 8.51006 | -0.393981 | 1.069656 | 0.00356546 | 1.522338e-12
50.0525 | 9.1818 | 9.590023 | 8.508747 | -0.408223 | 1.077715 | 0.003561053 | 1.532996e-12
50.0624 | 9.185 | 9.596783 | 8.507448 | -0.411783 | 1.085778 | 0.003556714 | 1.541878e-12
50.0724 | 9.1943 | 9.60369 | 8.506137 | -0.4093902 | 1.094 | 0.003552357 | 1.552536e-12
50.0824 | 9.205 | 9.610669 | 8.504828 | -0.4056691 | 1.102294 | 0.003548024 | 1.563194e-12
50.0924 | 9.1829 | 9.617712 | 8.503519 | -0.4348115 | 1.110649 | 0.003543717 | 1.572076e-12
50.1024 | 9.2177 | 9.624809 | 8.502211 | -0.4071088 | 1.119058 | 0.003539434 | 1.582734e-12
50.1124 | 9.1871 | 9.631952 | 8.500904 | -0.4448524 | 1.127513 | 0.003535176 | 1.593392e-12
50.1224 | 9.218 | 9.639134 | 8.499598 | -0.4211339 | 1.136005 | 0.003530941 | 1.60405e-12
50.1324 | 9.2072 | 9.646345 | 8.498294 | -0.4391449 | 1.144525 | 0.003526732 | 1.614708e-12
50.1424 | 9.2171 | 9.653578 | 8.49699 | -0.4364777 | 1.153065 | 0.003522546 | 1.625367e-12
50.1524 | 9.2317 | 9.660825 | 8.495687 | -0.4291251 | 1.16162 | 0.003518385 | 1.636025e-12
50.1624 | 9.209 | 9.668081 | 8.494385 | -0.4590811 | 1.170182 | 0.003514248 | 1.646683e-12
50.1724 | 9.2458 | 9.67534 | 8.493084 | -0.4295404 | 1.178746 | 0.003510135 | 1.657341e-12
50.1824 | 9.2155 | 9.682599 | 8.491784 | -0.467099 | 1.187309 | 0.003506045 | 1.667999e-12
50.1924 | 9.2452 | 9.689854 | 8.490485 | -0.4446544 | 1.195867 | 0.003501979 | 1.678657e-12
50.2024 | 9.227 | 9.697105 | 8.489187 | -0.4701052 | 1.20442 | 0.003497938 | 1.687539e-12
50.2124 | 9.227 | 9.704352 | 8.48789 | -0.4773517 | 1.212967 | 0.003493919 | 1.698197e-12
50.2224 | 9.2539 | 9.711595 | 8.486594 | -0.4576952 | 1.221511 | 0.003489925 | 1.708855e-12
50.2324 | 9.2351 | 9.718839 | 8.485299 | -0.4837386 | 1.230054 | 0.003485953 | 1.719513e-12
50.2424 | 9.2536 | 9.726086 | 8.484005 | -0.4724863 | 1.238599 | 0.003482005 | 1.730172e-12
50.2524 | 9.234 | 9.733343 | 8.482712 | -0.4993434 | 1.247154 | 0.00347808 | 1.74083e-12
50.2624 | 9.252 | 9.740616 | 8.481419 | -0.4886163 | 1.255723 | 0.003474179 | 1.751488e-12
50.2724 | 9.2544 | 9.747912 | 8.480128 | -0.4935124 | 1.264314 | 0.003470301 | 1.762146e-12
50.2824 | 9.2642 | 9.75524 | 8.478837 | -0.4910398 | 1.272936 | 0.003466445 | 1.772804e-12
50.2924 | 9.2498 | 9.762608 | 8.477547 | -0.5128075 | 1.281598 | 0.003462613 | 1.783462e-12
50.3024 | 9.2628 | 9.770025 | 8.476258 | -0.5072252 | 1.290308 | 0.003458803 | 1.79412e-12
50.3124 | 9.259 | 9.777503 | 8.474971 | -0.5185028 | 1.299077 | 0.003455016 | 1.804779e-12
50.3224 | 9.2699 | 9.785051 | 8.473683 | -0.5151512 | 1.307917 | 0.003451253 | 1.815437e-12
50.3324 | 9.2802 | 9.792681 | 8.472397 | -0.5124812 | 1.316836 | 0.003447511 | 1.827871e-12
50.3424 | 9.2597 | 9.800404 | 8.471112 | -0.540704 | 1.325848 | 0.003443793 | 1.838529e-12
50.3524 | 9.2961 | 9.808231 | 8.469827 | -0.5121313 | 1.334964 | 0.003440096 | 1.849187e-12
50.3624 | 9.2454 | 9.816175 | 8.468544 | -0.5707746 | 1.344194 | 0.003436422 | 1.861622e-12
50.3724 | 9.2951 | 9.824246 | 8.467261 | -0.5291458 | 1.353552 | 0.00343277 | 1.87228e-12
50.3824 | 9.2874 | 9.832456 | 8.465979 | -0.5450563 | 1.363048 | 0.003429141 | 1.884715e-12
50.3924 | 9.2744 | 9.840818 | 8.464698 | -0.5664178 | 1.372694 | 0.003425534 | 1.895373e-12
50.4024 | 9.3181 | 9.849342 | 8.463418 | -0.5312415 | 1.382502 | 0.003421949 | 1.907807e-12
50.4124 | 9.2801 | 9.858039 | 8.462138 | -0.5779387 | 1.392482 | 0.003418386 | 1.920242e-12
50.4224 | 9.3098 | 9.86692 | 8.46086 | -0.5571201 | 1.402646 | 0.003414845 | 1.932676e-12
50.4324 | 9.3009 | 9.875996 | 8.459582 | -0.5750961 | 1.413003 | 0.003411326 | 1.945111e-12
50.4424 | 9.3005 | 9.885277 | 8.458305 | -0.5847767 | 1.423564 | 0.003407828 | 1.959322e-12
50.4524 | 9.3355 | 9.894771 | 8.457028 | -0.5592713 | 1.434339 | 0.003404353 | 1.971756e-12
50.4624 | 9.3144 | 9.904489 | 8.455753 | -0.5900894 | 1.445336 | 0.003400899 | 1.985967e-12
50.4724 | 9.3451 | 9.914439 | 8.454478 | -0.5693394 | 1.456564 | 0.003397467 | 2.000178e-12
50.4824 | 9.3258 | 9.92463 | 8.453204 | -0.5988295 | 1.468031 | 0.003394056 | 2.014389e-12
50.4924 | 9.33 | 9.935068 | 8.451931 | -0.6050678 | 1.479746 | 0.003390667 | 2.0286e-12
50.5024 | 9.3549 | 9.945762 | 8.450659 | -0.5908615 | 1.491716 | 0.003387299 | 2.04281e-12
50.5124 | 9.3516 | 9.956718 | 8.449387 | -0.6051178 | 1.503947 | 0.003383952 | 2.058798e-12
50.5224 | 9.354 | 9.967944 | 8.448116 | -0.6139435 | 1.516447 | 0.003380627 | 2.074785e-12
50.5324 | 9.3622 | 9.979445 | 8.446846 | -0.6172453 | 1.529222 | 0.003377323 | 2.090772e-12
50.5424 | 9.3753 | 9.991229 | 8.445576 | -0.6159293 | 1.542279 | 0.00337404 | 2.106759e-12
50.5524 | 9.3653 | 10.0033 | 8.444308 | -0.6380019 | 1.555623 | 0.003370778 | 2.122746e-12
50.5624 | 9.3845 | 10.01567 | 8.44304 | -0.6311687 | 1.569261 | 0.003367537 | 2.14051e-12
50.5724 | 9.3896 | 10.02834 | 8.441772 | -0.6387361 | 1.583199 | 0.003364317 | 2.156497e-12
50.5824 | 9.3897 | 10.04131 | 8.440506 | -0.6516097 | 1.597443 | 0.003361118 | 2.174261e-12
50.5924 | 9.4092 | 10.0546 | 8.43924 | -0.6453953 | 1.611997 | 0.00335794 | 2.193801e-12
50.6024 | 9.3856 | 10.0682 | 8.437975 | -0.682599 | 1.626869 | 0.003354782 | 2.211564e-12
50.6124 | 9.4185 | 10.08213 | 8.43671 | -0.6636266 | 1.642065 | 0.003351646 | 2.231104e-12
50.6224 | 9.4111 | 10.09638 | 8.435447 | -0.6852842 | 1.657589 | 0.003348529 | 2.250644e-12
50.6324 | 9.4246 | 10.11098 | 8.434184 | -0.6863779 | 1.673449 | 0.003345434 | 2.270184e-12
50.6424 | 9.4431 | 10.12591 | 8.432921 | -0.6828139 | 1.68965 | 0.003342359 | 2.289724e-12
50.6523 | 9.4274 | 10.14104 | 8.431672 | -0.7136447 | 1.706033 | 0.003339336 | 2.31104e-12
50.6623 | 9.4466 | 10.15668 | 8.430411 | -0.7100813 | 1.722934 | 0.003336301 | 2.33058e-12
50.6723 | 9.4517 | 10.17268 | 8.42915 | -0.7209804 | 1.740197 | 0.003333287 | 2.353673e-12
50.6823 | 9.4512 | 10.18905 | 8.427891 | -0.7378485 | 1.757828 | 0.003330293 | 2.374989e-12
50.6923 | 9.4818 | 10.20579 | 8.426631 | -0.7239929 | 1.775834 | 0.00332732 | 2.398082e-12
50.7023 | 9.4666 | 10.22292 | 8.425373 | -0.7563219 | 1.794225 | 0.003324366 | 2.419398e-12
50.7123 | 9.4819 | 10.24044 | 8.424115 | -0.7585426 | 1.813006 | 0.003321432 | 2.444267e-12
50.7223 | 9.4905 | 10.25836 | 8.422858 | -0.7678632 | 1.832187 | 0.003318519 | 2.46736e-12
50.7323 | 9.5037 | 10.27669 | 8.421601 | -0.7729924 | 1.851776 | 0.003315626 | 2.492229e-12
50.7423 | 9.5272 | 10.29544 | 8.420345 | -0.7682386 | 1.871781 | 0.003312752 | 2.517098e-12
50.7523 | 9.5025 | 10.31461 | 8.419089 | -0.812111 | 1.892212 | 0.003309899 | 2.541967e-12
50.7623 | 9.5427 | 10.33422 | 8.417834 | -0.7915192 | 1.913078 | 0.003307065 | 2.568612e-12
50.7723 | 9.5423 | 10.35427 | 8.41658 | -0.8119727 | 1.934388 | 0.003304251 | 2.595257e-12
50.7823 | 9.558 | 10.37478 | 8.415326 | -0.8167817 | 1.956154 | 0.003301457 | 2.621903e-12
50.7923 | 9.5823 | 10.39576 | 8.414073 | -0.8134567 | 1.978385 | 0.003298682 | 2.650324e-12
50.8023 | 9.5646 | 10.41721 | 8.412821 | -0.8526089 | 2.001092 | 0.003295928 | 2.678746e-12
50.8123 | 9.5968 | 10.43915 | 8.411569 | -0.842349 | 2.024287 | 0.003293192 | 2.707168e-12
50.8223 | 9.6078 | 10.46159 | 8.410317 | -0.8537893 | 2.047982 | 0.003290476 | 2.737366e-12
50.8323 | 9.6213 | 10.48454 | 8.409066 | -0.8632416 | 2.072188 | 0.003287779 | 2.767564e-12
50.8423 | 9.6552 | 10.50802 | 8.407816 | -0.8528191 | 2.096918 | 0.003285103 | 2.797762e-12
50.8523 | 9.6239 | 10.53203 | 8.406566 | -0.9081346 | 2.122186 | 0.003282445 | 2.829736e-12
50.8623 | 9.6647 | 10.5566 | 8.405317 | -0.8919016 | 2.148005 | 0.003279806 | 2.861711e-12
50.8723 | 9.6998 | 10.58173 | 8.404068 | -0.8819345 | 2.174389 | 0.003277187 | 2.895462e-12
50.8823 | 9.6887 | 10.60745 | 8.40282 | -0.9187475 | 2.201353 | 0.003274587 | 2.929212e-12
50.8923 | 9.7383 | 10.63376 | 8.401572 | -0.8954565 | 2.228913 | 0.003272006 | 2.962963e-12
50.9023 | 9.729 | 10.66068 | 8.400325 | -0.9316768 | 2.257083 | 0.003269445 | 2.99849e-12
50.9123 | 9.7587 | 10.68822 | 8.399078 | -0.9295249 | 2.28588 | 0.003266901 | 3.034017e-12
50.9223 | 9.7951 | 10.71642 | 8.397832 | -0.921318 | 2.315322 | 0.003264378 | 3.071321e-12
50.9323 | 9.7873 | 10.74527 | 8.396586 | -0.9579736 | 2.345426 | 0.003261874 | 3.108624e-12
50.9423 | 9.8262 | 10.77481 | 8.395341 | -0.9486099 | 2.37621 | 0.003259388 | 3.147704e-12
50.9523 | 9.8502 | 10.80505 | 8.394096 | -0.9548458 | 2.407693 | 0.00325692 | 3.186784e-12
50.9623 | 9.8735 | 10.836 | 8.392852 | -0.9625015 | 2.439895 | 0.003254472 | 3.22764e-12
50.9723 | 9.9134 | 10.8677 | 8.391608 | -0.9542969 | 2.472837 | 0.003252044 | 3.268497e-12
50.9823 | 9.908 | 10.90015 | 8.390364 | -0.9921536 | 2.50654 | 0.003249633 | 3.311129e-12
50.9923 | 9.9478 | 10.93339 | 8.389121 | -0.9855934 | 2.541025 | 0.003247241 | 3.353762e-12
51.0023 | 9.9884 | 10.96744 | 8.387879 | -0.9790396 | 2.576316 | 0.003244867 | 3.398171e-12
51.0123 | 9.9899 | 11.00232 | 8.386637 | -1.012415 | 2.612436 | 0.003242513 | 3.44258e-12
51.0223 | 10.0367 | 11.03805 | 8.385395 | -1.001346 | 2.649411 | 0.003240177 | 3.490541e-12
51.0323 | 10.0586 | 11.07466 | 8.384154 | -1.016057 | 2.687266 | 0.003237859 | 3.536726e-12
51.0423 | 10.0951 | 11.11218 | 8.382913 | -1.017075 | 2.726027 | 0.00323556 | 3.586464e-12
51.0523 | 10.1231 | 11.15063 | 8.381672 | -1.027528 | 2.765723 | 0.00323328 | 3.636202e-12
51.0623 | 10.1579 | 11.19004 | 8.380432 | -1.032145 | 2.806382 | 0.003231018 | 3.68594e-12
51.0723 | 10.1819 | 11.23046 | 8.379193 | -1.048555 | 2.848033 | 0.003228774 | 3.739231e-12
51.0823 | 10.2287 | 11.27189 | 8.377954 | -1.04319 | 2.89071 | 0.003226548 | 3.792522e-12
51.0923 | 10.246 | 11.31438 | 8.376715 | -1.068382 | 2.934443 | 0.003224341 | 3.847589e-12
51.1023 | 10.2882 | 11.35797 | 8.375476 | -1.069766 | 2.979267 | 0.003222152 | 3.902656e-12
51.1123 | 10.3195 | 11.40268 | 8.374238 | -1.083176 | 3.025217 | 0.003219981 | 3.961276e-12
51.1223 | 10.3611 | 11.44855 | 8.373001 | -1.087449 | 3.07233 | 0.003217828 | 4.019896e-12
51.1323 | 10.3935 | 11.49562 | 8.371763 | -1.102122 | 3.120643 | 0.003215694 | 4.080292e-12
51.1423 | 10.4302 | 11.54394 | 8.370526 | -1.113737 | 3.170197 | 0.003213578 | 4.142464e-12
51.1523 | 10.4643 | 11.59353 | 8.36929 | -1.129234 | 3.221033 | 0.00321148 | 4.206413e-12
51.1623 | 10.5022 | 11.64446 | 8.368053 | -1.142256 | 3.273194 | 0.003209399 | 4.272138e-12
51.1723 | 10.536 | 11.69675 | 8.366817 | -1.160749 | 3.326725 | 0.003207336 | 4.337863e-12
51.1823 | 10.5682 | 11.75046 | 8.365582 | -1.18226 | 3.381673 | 0.003205292 | 4.407141e-12
51.1923 | 10.6182 | 11.80564 | 8.364346 | -1.187437 | 3.438087 | 0.003203265 | 4.478196e-12
51.2023 | 10.6457 | 11.86233 | 8.363111 | -1.216631 | 3.496019 | 0.003201256 | 4.551026e-12
51.2123 | 10.6984 | 11.9206 | 8.361877 | -1.222198 | 3.555522 | 0.003199265 | 4.625633e-12
51.2223 | 10.7328 | 11.98049 | 8.360642 | -1.24769 | 3.616651 | 0.003197293 | 4.702017e-12
51.2323 | 10.7687 | 12.04207 | 8.359408 | -1.273369 | 3.679465 | 0.003195338 | 4.780176e-12
51.2422 | 10.8171 | 12.10475 | 8.358187 | -1.287649 | 3.743369 | 0.003193418 | 4.860112e-12
51.2522 | 10.8632 | 12.16987 | 8.356953 | -1.306666 | 3.809721 | 0.003191498 | 4.943601e-12
51.2622 | 10.9024 | 12.23686 | 8.35572 | -1.334458 | 3.877948 | 0.003189595 | 5.028866e-12
51.2722 | 10.9521 | 12.3058 | 8.354487 | -1.353695 | 3.94812 | 0.003187711 | 5.117684e-12
51.2822 | 10.9861 | 12.37675 | 8.353254 | -1.390652 | 4.020311 | 0.003185843 | 5.208278e-12
51.2922 | 11.0475 | 12.4498 | 8.352022 | -1.402302 | 4.094596 | 0.003183994 | 5.300649e-12
51.3022 | 11.0968 | 12.52503 | 8.35079 | -1.428228 | 4.171056 | 0.003182162 | 5.396572e-12
51.3122 | 11.1352 | 12.60251 | 8.349558 | -1.467311 | 4.249773 | 0.003180347 | 5.496048e-12
51.3222 | 11.1967 | 12.68234 | 8.348326 | -1.48564 | 4.330835 | 0.00317855 | 5.5973e-12
51.3322 | 11.246 | 12.76461 | 8.347095 | -1.518606 | 4.414334 | 0.00317677 | 5.702105e-12
51.3422 | 11.2982 | 12.8494 | 8.345863 | -1.551205 | 4.500366 | 0.003175008 | 5.810463e-12
51.3522 | 11.3534 | 12.93684 | 8.344632 | -1.583437 | 4.589032 | 0.003173263 | 5.922374e-12
51.3622 | 11.4068 | 13.02701 | 8.343402 | -1.62021 | 4.680436 | 0.003171535 | 6.036061e-12
51.3722 | 11.4872 | 13.12003 | 8.342171 | -1.632831 | 4.77469 | 0.003169825 | 6.155076e-12
51.3822 | 11.5508 | 13.21602 | 8.340941 | -1.665217 | 4.871908 | 0.003168132 | 6.275869e-12
51.3922 | 11.6099 | 13.31509 | 8.339711 | -1.70519 | 4.972213 | 0.003166456 | 6.40199e-12
51.4022 | 11.6873 | 13.41738 | 8.338481 | -1.730076 | 5.07573 | 0.003164798 | 6.531664e-12
51.4122 | 11.7518 | 13.52301 | 8.337251 | -1.771209 | 5.182595 | 0.003163157 | 6.666667e-12
51.4222 | 11.8466 | 13.63213 | 8.336021 | -1.785528 | 5.292945 | 0.003161533 | 6.805223e-12
51.4322 | 11.9224 | 13.74488 | 8.334792 | -1.822481 | 5.406929 | 0.003159926 | 6.947332e-12
51.4422 | 11.991 | 13.86142 | 8.333563 | -1.870419 | 5.524698 | 0.003158336 | 7.096546e-12
51.4522 | 12.1023 | 13.9819 | 8.332333 | -1.879604 | 5.646414 | 0.003156763 | 7.249312e-12
51.4622 | 12.1735 | 14.1065 | 8.331105 | -1.933004 | 5.772244 | 0.003155208 | 7.405632e-12
51.4722 | 12.2817 | 14.2354 | 8.329876 | -1.953697 | 5.902367 | 0.003153669 | 7.569056e-12
51.4822 | 12.3845 | 14.36876 | 8.328647 | -1.984265 | 6.036966 | 0.003152148 | 7.73781e-12
51.4922 | 12.4816 | 14.5068 | 8.327419 | -2.025204 | 6.176235 | 0.003150643 | 7.91367e-12
51.5022 | 12.5974 | 14.64972 | 8.32619 | -2.052316 | 6.320376 | 0.003149156 | 8.094858e-12
51.5122 | 12.7078 | 14.79771 | 8.324962 | -2.089912 | 6.469603 | 0.003147685 | 8.281376e-12
51.5222 | 12.8345 | 14.95102 | 8.323734 | -2.116517 | 6.624137 | 0.003146232 | 8.474998e-12
51.5322 | 12.9758 | 15.10986 | 8.322506 | -2.13406 | 6.784209 | 0.003144795 | 8.675727e-12
51.5422 | 13.0959 | 15.27448 | 8.321278 | -2.178585 | 6.950063 | 0.003143375 | 8.885337e-12
51.5522 | 13.2454 | 15.44515 | 8.32005 | -2.199746 | 7.121954 | 0.003141972 | 9.100276e-12
51.5622 | 13.3964 | 15.62211 | 8.318822 | -2.225708 | 7.300145 | 0.003140586 | 9.324097e-12
51.5722 | 13.5557 | 15.80565 | 8.317595 | -2.249949 | 7.484915 | 0.003139217 | 9.5568e-12
51.5822 | 13.7245 | 15.99606 | 8.316367 | -2.271556 | 7.676551 | 0.003137864 | 9.796608e-12
51.5922 | 13.8836 | 16.19363 | 8.31514 | -2.310031 | 7.875355 | 0.003136528 | 1.00453e-11
51.6022 | 14.0863 | 16.39869 | 8.313912 | -2.312389 | 8.081642 | 0.00313521 | 1.030465e-11
51.6122 | 14.2718 | 16.61156 | 8.312685 | -2.339756 | 8.295737 | 0.003133907 | 1.057465e-11
51.6222 | 14.4673 | 16.83257 | 8.311458 | -2.365273 | 8.517982 | 0.003132622 | 1.085354e-11
51.6322 | 14.6946 | 17.06209 | 8.31023 | -2.367492 | 8.74873 | 0.003131353 | 1.114309e-11
51.6422 | 14.8923 | 17.30048 | 8.309003 | -2.40818 | 8.988346 | 0.003130101 | 1.144329e-11
51.6522 | 15.1558 | 17.54812 | 8.307776 | -2.392319 | 9.237214 | 0.003128865 | 1.175593e-11
51.6622 | 15.3777 | 17.8054 | 8.306549 | -2.427703 | 9.495727 | 0.003127647 | 1.2081e-11
51.6722 | 15.623 | 18.07274 | 8.305322 | -2.44974 | 9.764292 | 0.003126444 | 1.241673e-11
51.6822 | 15.9138 | 18.35055 | 8.304095 | -2.436748 | 10.04333 | 0.003125259 | 1.276845e-11
51.6922 | 16.1787 | 18.63926 | 8.302868 | -2.460564 | 10.33327 | 0.00312409 | 1.313083e-11
51.7022 | 16.486 | 18.93933 | 8.301641 | -2.453332 | 10.63457 | 0.003122937 | 1.350919e-11
51.7122 | 16.791 | 19.25121 | 8.300414 | -2.460206 | 10.94767 | 0.003121801 | 1.390354e-11
51.7222 | 17.1179 | 19.57536 | 8.299187 | -2.457457 | 11.27305 | 0.003120682 | 1.431211e-11
51.7322 | 17.483 | 19.91226 | 8.297959 | -2.429262 | 11.61118 | 0.003119579 | 1.473666e-11
51.7422 | 17.8208 | 20.2624 | 8.296732 | -2.441599 | 11.96255 | 0.003118493 | 1.517719e-11
51.7522 | 18.1883 | 20.62626 | 8.295505 | -2.437962 | 12.32764 | 0.003117423 | 1.563549e-11
51.7622 | 18.5845 | 21.00434 | 8.294278 | -2.419839 | 12.70694 | 0.003116369 | 1.611156e-11
51.7722 | 18.9566 | 21.39712 | 8.293051 | -2.440524 | 13.10096 | 0.003115332 | 1.660716e-11
51.7822 | 19.4186 | 21.80511 | 8.291824 | -2.386505 | 13.51017 | 0.003114312 | 1.712053e-11
51.7922 | 19.8398 | 22.22876 | 8.290597 | -2.388962 | 13.93505 | 0.003113308 | 1.765343e-11
51.8022 | 20.264 | 22.66856 | 8.289369 | -2.404562 | 14.37608 | 0.00311232 | 1.820766e-11
51.8122 | 20.7588 | 23.12496 | 8.288142 | -2.366156 | 14.8337 | 0.003111349 | 1.878142e-11
51.8221 | 21.1986 | 23.59355 | 8.286927 | -2.394948 | 15.30351 | 0.003110405 | 1.937117e-11
51.8321 | 21.7155 | 24.0842 | 8.285699 | -2.368699 | 15.79539 | 0.003109466 | 1.998934e-11
51.8421 | 22.2458 | 24.59261 | 8.284472 | -2.346811 | 16.30503 | 0.003108544 | 2.062883e-11
51.8521 | 22.7418 | 25.11909 | 8.283244 | -2.37729 | 16.83274 | 0.003107638 | 2.129141e-11
51.8621 | 23.3058 | 25.66388 | 8.282016 | -2.358081 | 17.37876 | 0.003106748 | 2.197709e-11
51.8721 | 23.8603 | 26.22716 | 8.280788 | -2.366856 | 17.94326 | 0.003105875 | 2.268585e-11
51.8821 | 24.4548 | 26.809 | 8.279561 | -2.3542 | 18.52633 | 0.003105018 | 2.341771e-11
51.8921 | 25.043 | 27.4094 | 8.278332 | -2.366403 | 19.12797 | 0.003104177 | 2.417266e-11
51.9021 | 25.6098 | 28.02824 | 8.277104 | -2.418443 | 19.74803 | 0.003103353 | 2.495248e-11
51.9121 | 26.2442 | 28.66526 | 8.275876 | -2.421064 | 20.38629 | 0.003102545 | 2.575362e-11
51.9221 | 26.8773 | 29.32007 | 8.274648 | -2.442765 | 21.04232 | 0.003101753 | 2.657607e-11
51.9321 | 27.4769 | 29.99209 | 8.273419 | -2.515185 | 21.71557 | 0.003100977 | 2.742162e-11
51.9421 | 28.1522 | 30.68058 | 8.27219 | -2.528382 | 22.40529 | 0.003100218 | 2.828848e-11
51.9521 | 28.7539 | 31.38462 | 8.270962 | -2.630716 | 23.11055 | 0.003099475 | 2.917311e-11
51.9621 | 29.4221 | 32.10303 | 8.269733 | -2.680934 | 23.8302 | 0.003098748 | 3.007727e-11
51.9721 | 30.1138 | 32.83446 | 8.268504 | -2.720659 | 24.56286 | 0.003098038 | 3.099743e-11
51.9821 | 30.723 | 33.57727 | 8.267274 | -2.854273 | 25.3069 | 0.003097343 | 3.193179e-11
51.9921 | 31.3802 | 34.32961 | 8.266045 | -2.949412 | 26.06047 | 0.003096665 | 3.287681e-11
52.0021 | 32.0109 | 35.08935 | 8.264815 | -3.078452 | 26.82144 | 0.003096003 | 3.383249e-11
52.0121 | 32.7129 | 35.85412 | 8.263585 | -3.14122 | 27.58744 | 0.003095357 | 3.479528e-11
52.0221 | 33.3712 | 36.62128 | 8.262356 | -3.250083 | 28.35583 | 0.003094728 | 3.575984e-11
52.0321 | 33.9826 | 37.38797 | 8.261125 | -3.405369 | 29.12375 | 0.003094115 | 3.672262e-11
52.0421 | 34.6539 | 38.15107 | 8.259895 | -3.497168 | 29.88808 | 0.003093517 | 3.768363e-11
52.0521 | 35.284 | 38.90726 | 8.258664 | -3.623256 | 30.6455 | 0.003092936 | 3.863398e-11
52.0621 | 35.882 | 39.65303 | 8.257434 | -3.771029 | 31.3925 | 0.003092371 | 3.95719e-11
52.0721 | 36.5013 | 40.38471 | 8.256203 | -3.883409 | 32.12541 | 0.003091823 | 4.049205e-11
52.0821 | 37.057 | 41.09851 | 8.254971 | -4.041506 | 32.84044 | 0.00309129 | 4.138911e-11
52.0921 | 37.6394 | 41.79053 | 8.25374 | -4.151133 | 33.5337 | 0.003090774 | 4.225953e-11
52.1021 | 38.1754 | 42.45686 | 8.252508 | -4.28146 | 34.20126 | 0.003090274 | 4.309797e-11
52.1121 | 38.6899 | 43.09355 | 8.251277 | -4.403649 | 34.83918 | 0.00308979 | 4.389911e-11
52.1221 | 39.2321 | 43.69671 | 8.250044 | -4.464612 | 35.44358 | 0.003089322 | 4.465761e-11
52.1321 | 39.6455 | 44.26253 | 8.248812 | -4.617032 | 36.01063 | 0.00308887 | 4.536993e-11
52.1421 | 40.1426 | 44.78735 | 8.247579 | -4.644747 | 36.53668 | 0.003088434 | 4.603073e-11
52.1521 | 40.5483 | 45.26767 | 8.246346 | -4.719368 | 37.01823 | 0.003088015 | 4.66347e-11
52.1621 | 40.9047 | 45.70022 | 8.245113 | -4.795522 | 37.45202 | 0.003087611 | 4.718004e-11
52.1721 | 41.2913 | 46.08203 | 8.24388 | -4.790732 | 37.83507 | 0.003087224 | 4.766143e-11
52.1821 | 41.6101 | 46.41041 | 8.242646 | -4.800313 | 38.16468 | 0.003086853 | 4.807532e-11
52.1921 | 41.8994 | 46.68305 | 8.241412 | -4.783653 | 38.43855 | 0.003086498 | 4.841816e-11
52.2021 | 42.1801 | 46.89803 | 8.240178 | -4.717929 | 38.65476 | 0.003086159 | 4.868994e-11
52.2121 | 42.3648 | 47.05385 | 8.238943 | -4.689051 | 38.81182 | 0.003085836 | 4.888712e-11
52.2221 | 42.5313 | 47.14947 | 8.237708 | -4.618167 | 38.90867 | 0.00308553 | 4.900791e-11
52.2321 | 42.7101 | 47.18432 | 8.236473 | -4.474216 | 38.94476 | 0.003085239 | 4.905409e-11
52.2421 | 42.7437 | 47.15829 | 8.235238 | -4.414594 | 38.91997 | 0.003084965 | 4.902212e-11
52.2521 | 42.8276 | 47.0718 | 8.234002 | -4.244203 | 38.83472 | 0.003084707 | 4.891554e-11
52.2621 | 42.8497 | 46.92569 | 8.232766 | -4.075988 | 38.68984 | 0.003084465 | 4.873435e-11
52.2721 | 42.8163 | 46.72126 | 8.231529 | -3.904956 | 38.48664 | 0.003084239 | 4.847855e-11
52.2821 | 42.7512 | 46.46023 | 8.230292 | -3.709034 | 38.22686 | 0.003084029 | 4.815348e-11
52.2921 | 42.6571 | 46.14473 | 8.229055 | -3.487628 | 37.91259 | 0.003083835 | 4.775735e-11
52.3021 | 42.4913 | 45.77719 | 8.227817 | -3.285891 | 37.54629 | 0.003083658 | 4.729728e-11
52.3121 | 42.334 | 45.36037 | 8.22658 | -3.026368 | 37.1307 | 0.003083496 | 4.67768e-11
52.3221 | 42.1051 | 44.89726 | 8.225341 | -2.792155 | 36.66883 | 0.003083351 | 4.619594e-11
52.3321 | 41.8441 | 44.39105 | 8.224103 | -2.546953 | 36.16387 | 0.003083222 | 4.556178e-11
52.3421 | 41.6044 | 43.84512 | 8.222864 | -2.240724 | 35.61918 | 0.003083109 | 4.487788e-11
52.3521 | 41.2676 | 43.26294 | 8.221624 | -1.995345 | 35.03824 | 0.003083012 | 4.414957e-11
52.3621 | 40.8909 | 42.64807 | 8.220385 | -1.757165 | 34.4246 | 0.003082931 | 4.337863e-11
52.3721 | 40.5095 | 42.00408 | 8.219144 | -1.494579 | 33.78185 | 0.003082867 | 4.257217e-11
52.3821 | 40.0927 | 41.33459 | 8.217904 | -1.24189 | 33.1136 | 0.003082819 | 4.173195e-11
52.3921 | 39.6382 | 40.64318 | 8.216663 | -1.004978 | 32.42343 | 0.003082787 | 4.086509e-11
52.4021 | 39.1744 | 39.93337 | 8.215422 | -0.75897 | 31.71487 | 0.003082771 | 3.997691e-11
52.412 | 38.6841 | 39.21597 | 8.214192 | -0.5318731 | 30.9987 | 0.00308277 | 3.90763e-11
52.422 | 38.1348 | 38.47975 | 8.21295 | -0.3449456 | 30.26371 | 0.003082786 | 3.815437e-11
52.432 | 37.6409 | 37.73512 | 8.211708 | -0.09422403 | 29.52033 | 0.003082818 | 3.722e-11
52.442 | 37.0453 | 36.9852 | 8.210465 | 0.06010084 | 28.77165 | 0.003082867 | 3.628031e-11
52.452 | 36.5027 | 36.2329 | 8.209221 | 0.2698022 | 28.02059 | 0.003082932 | 3.533707e-11
52.462 | 35.9044 | 35.48096 | 8.207977 | 0.4234397 | 27.2699 | 0.003083013 | 3.43956e-11
52.472 | 35.2933 | 34.73195 | 8.206733 | 0.5613538 | 26.52213 | 0.00308311 | 3.34559e-11
52.482 | 34.6823 | 33.9882 | 8.205488 | 0.6941034 | 25.77963 | 0.003083224 | 3.252332e-11
52.492 | 34.0645 | 33.25186 | 8.204243 | 0.8126419 | 25.04453 | 0.003083354 | 3.160139e-11
52.502 | 33.4622 | 32.52485 | 8.202997 | 0.9373534 | 24.31877 | 0.003083499 | 3.069012e-11
52.512 | 32.8212 | 31.80887 | 8.201751 | 1.012326 | 23.60404 | 0.003083662 | 2.979306e-11
52.522 | 32.1943 | 31.10543 | 8.200504 | 1.088866 | 22.90185 | 0.00308384 | 2.891021e-11
52.532 | 31.5297 | 30.41581 | 8.199257 | 1.113888 | 22.21347 | 0.003084036 | 2.80469e-11
52.542 | 30.8983 | 29.74109 | 8.198009 | 1.157205 | 21.54 | 0.003084246 | 2.720135e-11
52.552 | 30.2841 | 29.08218 | 8.196761 | 1.201917 | 20.88234 | 0.003084474 | 2.637535e-11
52.562 | 29.684 | 28.43979 | 8.195513 | 1.244212 | 20.24119 | 0.003084718 | 2.557066e-11
52.572 | 29.0092 | 27.81447 | 8.194263 | 1.194734 | 19.61712 | 0.003084978 | 2.478728e-11
52.582 | 28.4581 | 27.20662 | 8.193014 | 1.251481 | 19.01052 | 0.003085255 | 2.402523e-11
52.592 | 27.8032 | 26.61651 | 8.191764 | 1.186692 | 18.42166 | 0.003085547 | 2.328626e-11
52.602 | 27.2253 | 26.04427 | 8.190513 | 1.181029 | 17.85067 | 0.003085856 | 2.256861e-11
52.612 | 26.6497 | 25.48994 | 8.189262 | 1.15976 | 17.29759 | 0.003086182 | 2.187406e-11
52.622 | 26.0552 | 24.95344 | 8.18801 | 1.101756 | 16.76235 | 0.003086524 | 2.12026e-11
52.632 | 25.5061 | 24.43463 | 8.186758 | 1.071466 | 16.24479 | 0.003086882 | 2.055245e-11
52.642 | 24.9413 | 23.93329 | 8.185505 | 1.008012 | 15.7447 | 0.003087257 | 1.992362e-11
52.652 | 24.3828 | 23.44912 | 8.184251 | 0.9336803 | 15.26178 | 0.003087648 | 1.931788e-11
52.662 | 23.9215 | 22.9818 | 8.182998 | 0.9397033 | 14.79571 | 0.003088056 | 1.873346e-11
52.672 | 23.365 | 22.53094 | 8.181743 | 0.8340566 | 14.34611 | 0.00308848 | 1.816858e-11
52.682 | 22.8594 | 22.09615 | 8.180488 | 0.7632477 | 13.91258 | 0.00308892 | 1.762324e-11
52.692 | 22.395 | 21.67699 | 8.179232 | 0.7180122 | 13.49467 | 0.003089378 | 1.709921e-11
52.702 | 21.9216 | 21.273 | 8.177976 | 0.6486005 | 13.09193 | 0.003089851 | 1.659295e-11
52.712 | 21.4886 | 20.88372 | 8.176719 | 0.6048756 | 12.70391 | 0.003090341 | 1.610623e-11
52.722 | 21.0674 | 20.50869 | 8.175462 | 0.5587138 | 12.33013 | 0.003090848 | 1.563727e-11
52.732 | 20.6256 | 20.14741 | 8.174204 | 0.4781894 | 11.97012 | 0.003091371 | 1.518607e-11
52.742 | 20.2509 | 19.79942 | 8.172945 | 0.4514804 | 11.62338 | 0.003091911 | 1.474909e-11
52.752 | 19.8525 | 19.46424 | 8.171686 | 0.3882587 | 11.28946 | 0.003092467 | 1.432987e-11
52.762 | 19.4903 | 19.14141 | 8.170426 | 0.3488941 | 10.96789 | 0.00309304 | 1.392664e-11
52.772 | 19.1471 | 18.83046 | 8.169166 | 0.3166448 | 10.6582 | 0.00309363 | 1.353762e-11
52.782 | 18.7674 | 18.53094 | 8.167905 | 0.2364636 | 10.35994 | 0.003094236 | 1.31628e-11
52.792 | 18.4925 | 18.24241 | 8.166643 | 0.2500892 | 10.07267 | 0.003094859 | 1.28022e-11
52.802 | 18.1491 | 17.96445 | 8.165381 | 0.1846516 | 9.795972 | 0.003095498 | 1.245581e-11
52.812 | 17.8447 | 17.69663 | 8.164118 | 0.1480654 | 9.52942 | 0.003096155 | 1.212008e-11
52.822 | 17.576 | 17.43856 | 8.162854 | 0.1374366 | 9.272612 | 0.003096828 | 1.179856e-11
52.832 | 17.2821 | 17.18985 | 8.16159 | 0.09225425 | 9.025158 | 0.003097518 | 1.14877e-11
52.842 | 17.0354 | 16.95011 | 8.160325 | 0.085294 | 8.786683 | 0.003098224 | 1.118927e-11
52.852 | 16.7846 | 16.71898 | 8.15906 | 0.06562033 | 8.556821 | 0.003098947 | 1.089973e-11
52.862 | 16.5255 | 16.49612 | 8.157793 | 0.0293823 | 8.335225 | 0.003099688 | 1.062084e-11
52.872 | 16.3411 | 16.28118 | 8.156527 | 0.05991634 | 8.121557 | 0.003100445 | 1.035261e-11
52.882 | 16.1101 | 16.07385 | 8.155259 | 0.03624573 | 7.915494 | 0.003101218 | 1.009504e-11
52.892 | 15.9005 | 15.87382 | 8.153991 | 0.02668053 | 7.716727 | 0.003102009 | 9.84457e-12
52.902 | 15.7333 | 15.68078 | 8.152722 | 0.05251753 | 7.524958 | 0.003102817 | 9.604761e-12
52.912 | 15.518 | 15.49446 | 8.151452 | 0.02354271 | 7.339901 | 0.003103641 | 9.372059e-12
52.922 | 15.3537 | 15.31457 | 8.150182 | 0.0391277 | 7.161286 | 0.003104482 | 9.148238e-12
52.932 | 15.186 | 15.14087 | 8.148911 | 0.04513491 | 6.988849 | 0.003105341 | 8.931522e-12
52.942 | 15.0109 | 14.97308 | 8.147639 | 0.03781531 | 6.822339 | 0.003106216 | 8.721912e-12
52.952 | 14.8816 | 14.81099 | 8.146367 | 0.07060714 | 6.661519 | 0.003107109 | 8.521184e-12
52.962 | 14.722 | 14.65436 | 8.145093 | 0.06764047 | 6.506158 | 0.003108018 | 8.325785e-12
52.972 | 14.5674 | 14.50296 | 8.143819 | 0.06443567 | 6.356036 | 0.003108944 | 8.137491e-12
52.982 | 14.4459 | 14.3566 | 8.142545 | 0.08930144 | 6.210944 | 0.003109888 | 7.954526e-12
52.9919 | 14.3131 | 14.21644 | 8.141282 | 0.09666033 | 6.072047 | 0.00311084 | 7.780443e-12
53.0019 | 14.1923 | 14.07949 | 8.140006 | 0.1128095 | 5.936373 | 0.003111818 | 7.609913e-12
53.0119 | 14.0623 | 13.94699 | 8.138729 | 0.1153068 | 5.805151 | 0.003112813 | 7.446488e-12
53.0219 | 13.9549 | 13.81877 | 8.137451 | 0.1361288 | 5.678206 | 0.003113825 | 7.286616e-12
53.0319 | 13.8622 | 13.69466 | 8.136173 | 0.1675443 | 5.555368 | 0.003114854 | 7.132073e-12
53.0419 | 13.7447 | 13.57448 | 8.134894 | 0.1702156 | 5.436475 | 0.0031159 | 6.982859e-12
53.0519 | 13.6448 | 13.4581 | 8.133614 | 0.1866971 | 5.321372 | 0.003116965 | 6.838974e-12
53.0619 | 13.563 | 13.34536 | 8.132333 | 0.2176382 | 5.20991 | 0.003118046 | 6.698642e-12
53.0719 | 13.4477 | 13.23612 | 8.131052 | 0.2115807 | 5.101948 | 0.003119144 | 6.563639e-12
53.0819 | 13.3797 | 13.13024 | 8.12977 | 0.2494605 | 4.99735 | 0.00312026 | 6.432188e-12
53.0919 | 13.2878 | 13.02759 | 8.128486 | 0.2602074 | 4.895985 | 0.003121393 | 6.30429e-12
53.1019 | 13.2029 | 12.92805 | 8.127203 | 0.2748466 | 4.797728 | 0.003122544 | 6.181722e-12
53.1119 | 13.136 | 12.8315 | 8.125918 | 0.3044973 | 4.702461 | 0.003123712 | 6.06093e-12
53.1219 | 13.0516 | 12.73783 | 8.124632 | 0.3137737 | 4.610069 | 0.003124898 | 5.945466e-12
53.1319 | 12.9685 | 12.64692 | 8.123346 | 0.3215847 | 4.520443 | 0.003126101 | 5.833556e-12
53.1419 | 12.9041 | 12.55866 | 8.122059 | 0.3454353 | 4.433478 | 0.003127322 | 5.723422e-12
53.1519 | 12.8334 | 12.47297 | 8.120771 | 0.3604256 | 4.349075 | 0.00312856 | 5.618617e-12
53.1619 | 12.7741 | 12.38975 | 8.119482 | 0.3843511 | 4.267137 | 0.003129816 | 5.515588e-12
53.1719 | 12.6933 | 12.3089 | 8.118193 | 0.3844031 | 4.187573 | 0.00313109 | 5.416112e-12
53.1819 | 12.6446 | 12.23033 | 8.116902 | 0.4142701 | 4.110295 | 0.003132381 | 5.318412e-12
53.1919 | 12.5943 | 12.15396 | 8.115611 | 0.4403352 | 4.03522 | 0.00313369 | 5.224265e-12
53.2019 | 12.5175 | 12.07972 | 8.114319 | 0.4377793 | 3.962267 | 0.003135017 | 5.133671e-12
53.2119 | 12.4742 | 12.00752 | 8.113026 | 0.4666789 | 3.891359 | 0.003136361 | 5.043077e-12
53.2219 | 12.413 | 11.93729 | 8.111732 | 0.4757075 | 3.822423 | 0.003137724 | 4.957812e-12
53.2319 | 12.366 | 11.86896 | 8.110437 | 0.497036 | 3.755388 | 0.003139104 | 4.872547e-12
53.2419 | 12.3314 | 11.80247 | 8.109142 | 0.5289314 | 3.690186 | 0.003140502 | 4.790834e-12
53.2519 | 12.2586 | 11.73774 | 8.107845 | 0.5208581 | 3.626755 | 0.003141918 | 4.712675e-12
53.2619 | 12.2195 | 11.67471 | 8.106548 | 0.5447864 | 3.565022 | 0.003143352 | 4.634515e-12
53.2719 | 12.1795 | 11.61334 | 8.10525 | 0.5661589 | 3.504947 | 0.003144804 | 4.559908e-12
53.2819 | 12.1349 | 11.55356 | 8.103951 | 0.5813411 | 3.446462 | 0.003146274 | 4.485301e-12
53.2919 | 12.0786 | 11.49531 | 8.102651 | 0.5832868 | 3.389515 | 0.003147762 | 4.414247e-12
53.3019 | 12.0418 | 11.43855 | 8.10135 | 0.6032483 | 3.334053 | 0.003149269 | 4.344969e-12
53.3119 | 12.0029 | 11.38322 | 8.100048 | 0.619676 | 3.280025 | 0.003150793 | 4.277467e-12
53.3219 | 11.9714 | 11.32928 | 8.098745 | 0.6421212 | 3.227381 | 0.003152336 | 4.211742e-12
53.3319 | 11.9217 | 11.27668 | 8.097441 | 0.645022 | 3.176083 | 0.003153897 | 4.146017e-12
53.3419 | 11.8869 | 11.22537 | 8.096137 | 0.661527 | 3.126081 | 0.003155476 | 4.083844e-12
53.3519 | 11.8535 | 11.17532 | 8.094831 | 0.678178 | 3.077334 | 0.003157074 | 4.023448e-12
53.3619 | 11.8099 | 11.12648 | 8.093525 | 0.683416 | 3.029801 | 0.00315869 | 3.963052e-12
53.3719 | 11.7873 | 11.07882 | 8.092217 | 0.7084798 | 2.983443 | 0.003160324 | 3.904432e-12
53.3819 | 11.7487 | 11.03229 | 8.090909 | 0.7164067 | 2.938222 | 0.003161977 | 3.847589e-12
53.3919 | 11.7054 | 10.98687 | 8.0896 | 0.7185332 | 2.894103 | 0.003163648 | 3.792522e-12
53.4019 | 11.6807 | 10.94251 | 8.088289 | 0.7381936 | 2.851052 | 0.003165338 | 3.739231e-12
53.4119 | 11.6465 | 10.89918 | 8.086978 | 0.7473212 | 2.809033 | 0.003167047 | 3.68594e-12
53.4219 | 11.6151 | 10.85685 | 8.085666 | 0.7582483 | 2.768017 | 0.003168774 | 3.634426e-12
53.4319 | 11.5747 | 10.81549 | 8.084353 | 0.7592054 | 2.727971 | 0.003170519 | 3.584688e-12
53.4419 | 11.5507 | 10.77508 | 8.083039 | 0.7756221 | 2.688867 | 0.003172283 | 3.536726e-12
53.4519 | 11.51 | 10.73557 | 8.081724 | 0.7744268 | 2.650675 | 0.003174067 | 3.488765e-12
53.4619 | 11.4752 | 10.69695 | 8.080408 | 0.7782472 | 2.613369 | 0.003175869 | 3.440803e-12
53.4719 | 11.4409 | 10.65919 | 8.079091 | 0.7817096 | 2.576922 | 0.00317769 | 3.396394e-12
53.4819 | 11.4155 | 10.62226 | 8.077772 | 0.7932393 | 2.541309 | 0.003179529 | 3.350209e-12
53.4919 | 11.383 | 10.58614 | 8.076453 | 0.7968609 | 2.506504 | 0.003181388 | 3.307576e-12
53.5019 | 11.3473 | 10.5508 | 8.075133 | 0.7964983 | 2.472485 | 0.003183266 | 3.264944e-12
53.5119 | 11.3172 | 10.51623 | 8.073812 | 0.8009736 | 2.439229 | 0.003185162 | 3.222311e-12
53.5219 | 11.2867 | 10.48239 | 8.07249 | 0.8043091 | 2.406714 | 0.003187078 | 3.181455e-12
53.5319 | 11.253 | 10.44927 | 8.071167 | 0.803726 | 2.374918 | 0.003189013 | 3.142375e-12
53.5419 | 11.223 | 10.41686 | 8.069843 | 0.8061445 | 2.343822 | 0.003190967 | 3.103295e-12
53.5519 | 11.1834 | 10.38512 | 8.068518 | 0.7982844 | 2.313405 | 0.003192941 | 3.065992e-12
53.5619 | 11.1625 | 10.35404 | 8.067191 | 0.8084645 | 2.283649 | 0.003194933 | 3.028688e-12
53.5719 | 11.1324 | 10.3236 | 8.065864 | 0.8088035 | 2.254535 | 0.003196945 | 2.991385e-12
53.5818 | 11.0885 | 10.29408 | 8.064549 | 0.7944211 | 2.226331 | 0.003198955 | 2.955858e-12
53.5918 | 11.0668 | 10.26486 | 8.06322 | 0.8019357 | 2.198444 | 0.003201005 | 2.922107e-12
53.6018 | 11.0297 | 10.23624 | 8.061889 | 0.7934602 | 2.171147 | 0.003203075 | 2.88658e-12
53.6118 | 10.9969 | 10.20819 | 8.060558 | 0.7887102 | 2.144427 | 0.003205165 | 2.854605e-12
53.6218 | 10.9714 | 10.1807 | 8.059225 | 0.7907012 | 2.118266 | 0.003207274 | 2.820855e-12
53.6318 | 10.9339 | 10.15375 | 8.057892 | 0.780148 | 2.092651 | 0.003209403 | 2.78888e-12
53.6418 | 10.9071 | 10.12734 | 8.056557 | 0.779765 | 2.067567 | 0.003211552 | 2.756906e-12
53.6518 | 10.8781 | 10.10143 | 8.055221 | 0.776666 | 2.042999 | 0.00321372 | 2.726708e-12
53.6618 | 10.8439 | 10.07604 | 8.053884 | 0.7678645 | 2.018935 | 0.003215908 | 2.69651e-12
53.6718 | 10.8152 | 10.05113 | 8.052546 | 0.7640735 | 1.995362 | 0.003218116 | 2.668088e-12
53.6818 | 10.7856 | 10.02669 | 8.051207 | 0.7589054 | 1.972267 | 0.003220344 | 2.63789e-12
53.6918 | 10.7539 | 10.00273 | 8.049867 | 0.7511722 | 1.949638 | 0.003222592 | 2.609468e-12
53.7018 | 10.73 | 9.979214 | 8.048526 | 0.7507861 | 1.927463 | 0.00322486 | 2.582823e-12
53.7118 | 10.6908 | 9.956142 | 8.047183 | 0.7346579 | 1.905732 | 0.003227148 | 2.556177e-12
53.7218 | 10.674 | 9.933501 | 8.04584 | 0.7404987 | 1.884432 | 0.003229456 | 2.529532e-12
53.7318 | 10.6457 | 9.911281 | 8.044495 | 0.7344192 | 1.863554 | 0.003231785 | 2.502887e-12
53.7418 | 10.611 | 9.889471 | 8.043149 | 0.7215295 | 1.843087 | 0.003234134 | 2.476241e-12
53.7518 | 10.5848 | 9.86806 | 8.041803 | 0.7167397 | 1.823021 | 0.003236503 | 2.451372e-12
53.7618 | 10.5582 | 9.847041 | 8.040455 | 0.7111593 | 1.803347 | 0.003238893 | 2.426503e-12
53.7718 | 10.5278 | 9.826402 | 8.039105 | 0.7013976 | 1.784056 | 0.003241302 | 2.403411e-12
53.7818 | 10.5061 | 9.806137 | 8.037755 | 0.6999634 | 1.765138 | 0.003243733 | 2.380318e-12
53.7918 | 10.4639 | 9.786234 | 8.036404 | 0.6776657 | 1.746584 | 0.003246184 | 2.357226e-12
53.8018 | 10.4544 | 9.766687 | 8.035051 | 0.6877127 | 1.728388 | 0.003248656 | 2.334133e-12
53.8118 | 10.4257 | 9.747487 | 8.033697 | 0.6782126 | 1.710539 | 0.003251148 | 2.31104e-12
53.8218 | 10.3855 | 9.728627 | 8.032342 | 0.6568733 | 1.693031 | 0.003253662 | 2.289724e-12
53.8318 | 10.3722 | 9.710098 | 8.030986 | 0.6621023 | 1.675855 | 0.003256195 | 2.268408e-12
53.8418 | 10.3564 | 9.691893 | 8.029629 | 0.6645072 | 1.659005 | 0.00325875 | 2.247091e-12
53.8518 | 10.3078 | 9.674005 | 8.028271 | 0.633795 | 1.642473 | 0.003261327 | 2.225775e-12
53.8618 | 10.3093 | 9.656427 | 8.026911 | 0.6528725 | 1.626253 | 0.003263924 | 2.206235e-12
53.8718 | 10.2648 | 9.639154 | 8.02555 | 0.6256464 | 1.610337 | 0.003266542 | 2.186695e-12
53.8818 | 10.2483 | 9.622177 | 8.024188 | 0.6261234 | 1.594719 | 0.003269181 | 2.167155e-12
53.8918 | 10.2205 | 9.605491 | 8.022825 | 0.6150095 | 1.579394 | 0.003271841 | 2.147615e-12
53.9018 | 10.2015 | 9.589089 | 8.02146 | 0.6124108 | 1.564354 | 0.003274523 | 2.129852e-12
53.9118 | 10.1789 | 9.572967 | 8.020095 | 0.605933 | 1.549595 | 0.003277226 | 2.110312e-12
53.9218 | 10.1474 | 9.557118 | 8.018728 | 0.5902821 | 1.53511 | 0.003279951 | 2.092548e-12
53.9318 | 10.1166 | 9.541537 | 8.01736 | 0.5750633 | 1.520894 | 0.003282697 | 2.074785e-12
53.9418 | 10.0965 | 9.526218 | 8.015991 | 0.5702818 | 1.506942 | 0.003285465 | 2.057021e-12
53.9518 | 10.0677 | 9.511157 | 8.01462 | 0.556543 | 1.493249 | 0.003288255 | 2.041034e-12
53.9618 | 10.0442 | 9.496348 | 8.013248 | 0.5478515 | 1.479809 | 0.003291066 | 2.02327e-12
53.9718 | 10.0162 | 9.481788 | 8.011875 | 0.5344123 | 1.466619 | 0.003293899 | 2.007283e-12
53.9818 | 9.9885 | 9.46747 | 8.010501 | 0.5210298 | 1.453672 | 0.003296753 | 1.991296e-12
53.9918 | 9.9707 | 9.453391 | 8.009126 | 0.5173087 | 1.440966 | 0.00329963 | 1.975309e-12
54.0018 | 9.9275 | 9.439547 | 8.007749 | 0.487953 | 1.428496 | 0.003302529 | 1.959322e-12
54.0118 | 9.9097 | 9.425933 | 8.006371 | 0.4837671 | 1.416257 | 0.00330545 | 1.945111e-12
54.0218 | 9.888 | 9.412545 | 8.004992 | 0.4754548 | 1.404245 | 0.003308393 | 1.929124e-12
54.0318 | 9.8493 | 9.39938 | 8.003611 | 0.4499201 | 1.392458 | 0.003311359 | 1.914913e-12
54.0418 | 9.8308 | 9.386433 | 8.002229 | 0.4443667 | 1.38089 | 0.003314347 | 1.900702e-12
54.0518 | 9.8061 | 9.373702 | 8.000846 | 0.4323982 | 1.369538 | 0.003317356 | 1.886491e-12
54.0618 | 9.7633 | 9.361182 | 7.999462 | 0.4021181 | 1.3584 | 0.003320389 | 1.873168e-12
54.0718 | 9.7548 | 9.34887 | 7.998076 | 0.4059299 | 1.34747 | 0.003323444 | 1.858957e-12
54.0818 | 9.7109 | 9.336763 | 7.996689 | 0.3741368 | 1.336747 | 0.003326522 | 1.845635e-12
54.0918 | 9.6814 | 9.324858 | 7.995301 | 0.3565418 | 1.326227 | 0.003329623 | 1.8332e-12
54.1018 | 9.6572 | 9.313152 | 7.993912 | 0.3440484 | 1.315907 | 0.003332746 | 1.819878e-12
54.1118 | 9.6221 | 9.301641 | 7.992521 | 0.3204593 | 1.305784 | 0.003335893 | 1.807443e-12
54.1218 | 9.597 | 9.290322 | 7.991129 | 0.3066776 | 1.295855 | 0.003339062 | 1.795009e-12
54.1318 | 9.5765 | 9.279194 | 7.989735 | 0.2973062 | 1.286116 | 0.003342254 | 1.783462e-12
54.1418 | 9.5313 | 9.268252 | 7.988341 | 0.263048 | 1.276566 | 0.00334547 | 1.771028e-12
54.1518 | 9.5212 | 9.257494 | 7.986944 | 0.2637058 | 1.267201 | 0.003348708 | 1.759481e-12
54.1617 | 9.478 | 9.247022 | 7.985561 | 0.230978 | 1.258109 | 0.003351939 | 1.748823e-12
54.1717 | 9.4522 | 9.236622 | 7.984162 | 0.2155779 | 1.249104 | 0.003355224 | 1.737277e-12
54.1817 | 9.4452 | 9.226398 | 7.982762 | 0.2188024 | 1.240277 | 0.003358533 | 1.726619e-12
54.1917 | 9.391 | 9.216346 | 7.981361 | 0.1746541 | 1.231623 | 0.003361865 | 1.715961e-12
54.2017 | 9.3756 | 9.206464 | 7.979958 | 0.1691363 | 1.22314 | 0.003365221 | 1.705303e-12
54.2117 | 9.3613 | 9.196748 | 7.978554 | 0.1645517 | 1.214826 | 0.003368601 | 1.694644e-12
54.2217 | 9.3075 | 9.187196 | 7.977149 | 0.1203037 | 1.206676 | 0.003372004 | 1.684874e-12
54.2317 | 9.3033 | 9.177805 | 7.975742 | 0.1254954 | 1.198687 | 0.003375432 | 1.675104e-12
54.2417 | 9.2682 | 9.16857 | 7.974334 | 0.09963034 | 1.190857 | 0.003378883 | 1.665335e-12
54.2517 | 9.2447 | 9.159488 | 7.972924 | 0.0852122 | 1.183181 | 0.003382359 | 1.655565e-12
54.2617 | 9.224 | 9.150555 | 7.971513 | 0.07344488 | 1.175656 | 0.003385859 | 1.646683e-12
54.2717 | 9.1774 | 9.141768 | 7.970101 | 0.03563246 | 1.168277 | 0.003389383 | 1.637801e-12
54.2817 | 9.1731 | 9.133121 | 7.968688 | 0.03997931 | 1.16104 | 0.003392932 | 1.628919e-12
54.2917 | 9.1484 | 9.12461 | 7.967273 | 0.0237903 | 1.153941 | 0.003396505 | 1.620037e-12
54.3017 | 9.1103 | 9.11623 | 7.965856 | -0.005929807 | 1.146974 | 0.003400102 | 1.611156e-12
54.3117 | 9.1065 | 9.107975 | 7.964438 | -0.001475342 | 1.140133 | 0.003403725 | 1.603162e-12
54.3217 | 9.0751 | 9.099841 | 7.963019 | -0.02474075 | 1.133414 | 0.003407372 | 1.59428e-12
54.3317 | 9.0493 | 9.09182 | 7.961599 | -0.04251974 | 1.12681 | 0.003411044 | 1.586287e-12
54.3417 | 9.047 | 9.083906 | 7.960177 | -0.03690599 | 1.120315 | 0.003414741 | 1.578293e-12
54.3517 | 9.0035 | 9.076093 | 7.958753 | -0.07259258 | 1.113921 | 0.003418463 | 1.571188e-12
54.3617 | 9.0081 | 9.068373 | 7.957328 | -0.06027253 | 1.107622 | 0.00342221 | 1.563194e-12
54.3717 | 8.9788 | 9.060738 | 7.955902 | -0.08193813 | 1.10141 | 0.003425982 | 1.5552e-12
54.3817 | 8.9553 | 9.053182 | 7.954474 | -0.09788194 | 1.095278 | 0.00342978 | 1.548095e-12
54.3917 | 8.9535 | 9.045696 | 7.953045 | -0.0921961 | 1.089217 | 0.003433604 | 1.540101e-12
54.4017 | 8.9279 | 9.038273 | 7.951615 | -0.1103727 | 1.08322 | 0.003437453 | 1.532996e-12
54.4117 | 8.9103 | 9.030904 | 7.950183 | -0.1206038 | 1.07728 | 0.003441327 | 1.525891e-12
54.4217 | 8.8953 | 9.023581 | 7.948749 | -0.1282814 | 1.071387 | 0.003445228 | 1.518785e-12
54.4317 | 8.882 | 9.016298 | 7.947315 | -0.1342982 | 1.065535 | 0.003449154 | 1.51168e-12
54.4417 | 8.8805 | 9.009047 | 7.945878 | -0.1285466 | 1.059715 | 0.003453106 | 1.504574e-12
54.4517 | 8.8546 | 9.00182 | 7.94444 | -0.1472196 | 1.053922 | 0.003457085 | 1.497469e-12
54.4617 | 8.8453 | 8.994611 | 7.943001 | -0.149311 | 1.048149 | 0.00346109 | 1.490363e-12
54.4717 | 8.8505 | 8.987415 | 7.941561 | -0.1369147 | 1.042389 | 0.003465121 | 1.483258e-12
54.4817 | 8.8436 | 8.980226 | 7.940118 | -0.1366256 | 1.036638 | 0.003469178 | 1.476153e-12
54.4917 | 8.8297 | 8.973039 | 7.938675 | -0.1433389 | 1.030891 | 0.003473263 | 1.469047e-12
54.5017 | 8.8325 | 8.965851 | 7.93723 | -0.1333512 | 1.025144 | 0.003477374 | 1.461942e-12
54.5117 | 8.8237 | 8.958659 | 7.935783 | -0.1349592 | 1.019395 | 0.003481511 | 1.454836e-12
54.5217 | 8.8232 | 8.951461 | 7.934335 | -0.1282609 | 1.01364 | 0.003485676 | 1.448619e-12
54.5317 | 8.8229 | 8.944254 | 7.932886 | -0.1213545 | 1.007879 | 0.003489867 | 1.441514e-12
54.5417 | 8.8199 | 8.937039 | 7.931434 | -0.1171395 | 1.002111 | 0.003494086 | 1.434408e-12
54.5517 | 8.8378 | 8.929815 | 7.929982 | -0.09201544 | 0.9963352 | 0.003498332 | 1.427303e-12
54.5617 | 8.8241 | 8.922583 | 7.928528 | -0.09848315 | 0.9905526 | 0.003502605 | 1.420197e-12
54.5717 | 8.8286 | 8.915344 | 7.927072 | -0.08674356 | 0.9847643 | 0.003506906 | 1.413092e-12
54.5817 | 8.8458 | 8.908098 | 7.925615 | -0.06229828 | 0.9789717 | 0.003511234 | 1.405986e-12
54.5917 | 8.8319 | 8.900849 | 7.924157 | -0.06894936 | 0.973177 | 0.003515591 | 1.398881e-12
54.6017 | 8.851 | 8.893599 | 7.922697 | -0.04259924 | 0.9673826 | 0.003519974 | 1.391776e-12
54.6117 | 8.8651 | 8.886351 | 7.921235 | -0.02125068 | 0.9615912 | 0.003524386 | 1.38467e-12
54.6217 | 8.8688 | 8.879107 | 7.919772 | -0.01030681 | 0.955806 | 0.003528826 | 1.377565e-12
54.6317 | 8.8894 | 8.871871 | 7.918307 | 0.0175291 | 0.9500303 | 0.003533295 | 1.370459e-12
54.6417 | 8.8957 | 8.864647 | 7.916841 | 0.03105346 | 0.9442677 | 0.003537791 | 1.363354e-12
54.6517 | 8.9197 | 8.857437 | 7.915373 | 0.06226251 | 0.9385218 | 0.003542316 | 1.357137e-12
54.6617 | 8.9284 | 8.850248 | 7.913904 | 0.07815248 | 0.9327966 | 0.00354687 | 1.350031e-12
54.6717 | 8.9442 | 8.843081 | 7.912433 | 0.1011194 | 0.9270959 | 0.003551452 | 1.342926e-12
54.6817 | 8.9613 | 8.835941 | 7.910961 | 0.1253593 | 0.9214237 | 0.003556064 | 1.33582e-12
54.6917 | 8.9887 | 8.828832 | 7.909487 | 0.1598683 | 0.9157841 | 0.003560704 | 1.328715e-12
54.7017 | 9.0034 | 8.821758 | 7.908011 | 0.1816422 | 0.9101809 | 0.003565374 | 1.322498e-12
54.7117 | 9.0258 | 8.814723 | 7.906534 | 0.2110775 | 0.904618 | 0.003570072 | 1.315392e-12
54.7217 | 9.0508 | 8.80773 | 7.905056 | 0.2430702 | 0.8990992 | 0.003574801 | 1.309175e-12
54.7317 | 9.0628 | 8.800783 | 7.903576 | 0.2620169 | 0.8936279 | 0.003579558 | 1.30207e-12
54.7417 | 9.0962 | 8.793886 | 7.902094 | 0.3023142 | 0.8882076 | 0.003584345 | 1.295852e-12
54.7516 | 9.1003 | 8.78711 | 7.900625 | 0.3131904 | 0.8828951 | 0.003589113 | 1.289635e-12
54.7616 | 9.1325 | 8.78032 | 7.89914 | 0.3521804 | 0.8775852 | 0.00359396 | 1.28253e-12
54.7716 | 9.1641 | 8.773588 | 7.897654 | 0.3905124 | 0.8723348 | 0.003598837 | 1.276312e-12
54.7816 | 9.1777 | 8.766916 | 7.896166 | 0.410784 | 0.8671464 | 0.003603744 | 1.270095e-12
54.7916 | 9.2099 | 8.760307 | 7.894676 | 0.4495934 | 0.8620217 | 0.003608682 | 1.263878e-12
54.8016 | 9.2295 | 8.753761 | 7.893185 | 0.4757387 | 0.8569628 | 0.003613649 | 1.257661e-12
54.8116 | 9.2557 | 8.747281 | 7.891692 | 0.5084185 | 0.8519708 | 0.003618648 | 1.252332e-12
54.8216 | 9.29 | 8.740869 | 7.890198 | 0.5491314 | 0.8470474 | 0.003623677 | 1.246114e-12
54.8316 | 9.2861 | 8.734523 | 7.888701 | 0.551577 | 0.8421929 | 0.003628738 | 1.239897e-12
54.8416 | 9.3294 | 8.728246 | 7.887204 | 0.601154 | 0.8374085 | 0.003633829 | 1.234568e-12
54.8516 | 9.3545 | 8.722037 | 7.885704 | 0.6324626 | 0.8326941 | 0.003638952 | 1.228351e-12
54.8616 | 9.3624 | 8.715898 | 7.884203 | 0.6465021 | 0.8280504 | 0.003644106 | 1.223022e-12
54.8716 | 9.3887 | 8.709827 | 7.882701 | 0.6788729 | 0.823477 | 0.003649292 | 1.217693e-12
54.8816 | 9.4022 | 8.703825 | 7.881197 | 0.6983749 | 0.818974 | 0.003654509 | 1.212364e-12
54.8916 | 9.4283 | 8.697891 | 7.879691 | 0.7304086 | 0.8145409 | 0.003659758 | 1.207034e-12
54.9016 | 9.4358 | 8.692026 | 7.878183 | 0.7437743 | 0.8101774 | 0.003665039 | 1.201705e-12
54.9116 | 9.4449 | 8.686227 | 7.876674 | 0.7586729 | 0.8058826 | 0.003670352 | 1.196376e-12
54.9216 | 9.4728 | 8.680495 | 7.875163 | 0.792305 | 0.801656 | 0.003675698 | 1.191935e-12
54.9316 | 9.4763 | 8.674829 | 7.873651 | 0.8014712 | 0.7974968 | 0.003681076 | 1.186606e-12
54.9416 | 9.4772 | 8.669227 | 7.872137 | 0.8079727 | 0.793404 | 0.003686487 | 1.182165e-12
54.9516 | 9.4977 | 8.66369 | 7.870621 | 0.8340103 | 0.7893767 | 0.00369193 | 1.176836e-12
54.9616 | 9.5053 | 8.658215 | 7.869104 | 0.847085 | 0.7854139 | 0.003697407 | 1.172396e-12
54.9716 | 9.5117 | 8.652802 | 7.867585 | 0.8588978 | 0.7815146 | 0.003702916 | 1.167955e-12
54.9816 | 9.512 | 8.64745 | 7.866064 | 0.8645499 | 0.7776778 | 0.003708459 | 1.163514e-12
54.9916 | 9.5102 | 8.642158 | 7.864541 | 0.8680423 | 0.7739022 | 0.003714036 | 1.159073e-12
55.0016 | 9.5153 | 8.636924 | 7.863017 | 0.8783763 | 0.7701867 | 0.003719645 | 1.154632e-12
55.0116 | 9.5147 | 8.631747 | 7.861492 | 0.8829527 | 0.7665304 | 0.003725289 | 1.150191e-12
55.0216 | 9.5116 | 8.626627 | 7.859964 | 0.8849729 | 0.762932 | 0.003730967 | 1.14575e-12
55.0316 | 9.5007 | 8.621562 | 7.858435 | 0.8791378 | 0.7593906 | 0.003736679 | 1.141309e-12
55.0416 | 9.5 | 8.616551 | 7.856904 | 0.8834487 | 0.7559047 | 0.003742425 | 1.137757e-12
55.0516 | 9.478 | 8.611593 | 7.855372 | 0.8664066 | 0.7524736 | 0.003748206 | 1.133316e-12
55.0616 | 9.4727 | 8.606687 | 7.853837 | 0.8660127 | 0.7490958 | 0.003754021 | 1.129763e-12
55.0716 | 9.4602 | 8.601832 | 7.852301 | 0.8583679 | 0.7457708 | 0.003759871 | 1.125322e-12
55.0816 | 9.449 | 8.597027 | 7.850764 | 0.8519735 | 0.742497 | 0.003765756 | 1.121769e-12
55.0916 | 9.4309 | 8.59227 | 7.849224 | 0.8386302 | 0.7392737 | 0.003771677 | 1.118217e-12
55.1016 | 9.4107 | 8.587561 | 7.847683 | 0.8231394 | 0.7360996 | 0.003777632 | 1.114664e-12
55.1116 | 9.3947 | 8.582898 | 7.846141 | 0.8118017 | 0.732974 | 0.003783623 | 1.111111e-12
55.1216 | 9.3861 | 8.578282 | 7.844596 | 0.8078185 | 0.7298958 | 0.003789651 | 1.107558e-12
55.1316 | 9.3565 | 8.57371 | 7.84305 | 0.7827904 | 0.726864 | 0.003795714 | 1.104006e-12
55.1416 | 9.3334 | 8.569181 | 7.841502 | 0.7642185 | 0.7238777 | 0.003801812 | 1.100453e-12
55.1516 | 9.3135 | 8.564696 | 7.839952 | 0.7488035 | 0.7209363 | 0.003807948 | 1.0969e-12
55.1616 | 9.3054 | 8.560253 | 7.838401 | 0.7451467 | 0.7180384 | 0.00381412 | 1.093348e-12
55.1716 | 9.2666 | 8.555851 | 7.836848 | 0.7107486 | 0.7151835 | 0.003820328 | 1.090683e-12
55.1816 | 9.2458 | 8.55149 | 7.835293 | 0.6943101 | 0.7123706 | 0.003826574 | 1.08713e-12
55.1916 | 9.2239 | 8.547168 | 7.833736 | 0.676732 | 0.709599 | 0.003832857 | 1.083578e-12
55.2016 | 9.2143 | 8.542885 | 7.832178 | 0.6714152 | 0.706868 | 0.003839176 | 1.080913e-12
55.2116 | 9.1837 | 8.53864 | 7.830617 | 0.6450604 | 0.7041766 | 0.003845534 | 1.07736e-12
55.2216 | 9.155 | 8.534432 | 7.829056 | 0.6205683 | 0.7015242 | 0.003851928 | 1.074696e-12
55.2316 | 9.1241 | 8.53026 | 7.827492 | 0.5938397 | 0.69891 | 0.003858361 | 1.072031e-12
55.2416 | 9.1274 | 8.526125 | 7.825926 | 0.6012753 | 0.6963334 | 0.003864832 | 1.068479e-12
55.2516 | 9.088 | 8.522024 | 7.824359 | 0.5659757 | 0.6937937 | 0.003871342 | 1.065814e-12
55.2616 | 9.0774 | 8.517958 | 7.82279 | 0.5594417 | 0.6912902 | 0.003877889 | 1.06315e-12
55.2716 | 9.0487 | 8.513926 | 7.821219 | 0.5347738 | 0.6888222 | 0.003884476 | 1.060485e-12
55.2816 | 9.0368 | 8.509927 | 7.819647 | 0.5268727 | 0.6863893 | 0.003891101 | 1.05782e-12
55.2916 | 9.0333 | 8.505961 | 7.818073 | 0.527339 | 0.6839906 | 0.003897766 | 1.055156e-12
55.3016 | 9.0001 | 8.502027 | 7.816496 | 0.4980733 | 0.6816257 | 0.003904469 | 1.052491e-12
55.3116 | 8.9847 | 8.498124 | 7.814919 | 0.4865763 | 0.6792939 | 0.003911213 | 1.049827e-12
55.3216 | 8.9853 | 8.494252 | 7.813339 | 0.4910482 | 0.6769949 | 0.003917996 | 1.047162e-12
55.3315 | 8.9705 | 8.490448 | 7.811773 | 0.4800518 | 0.6747502 | 0.003924752 | 1.044498e-12
55.3415 | 8.9549 | 8.486636 | 7.81019 | 0.468264 | 0.6725145 | 0.003931614 | 1.042721e-12
55.3515 | 8.9505 | 8.482853 | 7.808605 | 0.4676469 | 0.6703097 | 0.003938518 | 1.040057e-12
55.3615 | 8.9317 | 8.479099 | 7.807018 | 0.4526009 | 0.6681356 | 0.003945462 | 1.037392e-12
55.3715 | 8.9354 | 8.475373 | 7.805429 | 0.4600268 | 0.6659915 | 0.003952447 | 1.035616e-12
55.3815 | 8.9188 | 8.471675 | 7.803839 | 0.4471247 | 0.6638771 | 0.003959473 | 1.032952e-12
55.3915 | 8.9169 | 8.468005 | 7.802246 | 0.4488952 | 0.6617918 | 0.00396654 | 1.030287e-12
55.4015 | 8.9188 | 8.464361 | 7.800652 | 0.4544388 | 0.6597352 | 0.003973649 | 1.028511e-12
55.4115 | 8.9079 | 8.460744 | 7.799056 | 0.4471559 | 0.6577069 | 0.0039808 | 1.025846e-12
55.4215 | 8.9112 | 8.457153 | 7.797459 | 0.4540469 | 0.6557066 | 0.003987993 | 1.02407e-12
55.4315 | 8.9194 | 8.453588 | 7.795859 | 0.4658123 | 0.6537336 | 0.003995228 | 1.022293e-12
55.4415 | 8.9144 | 8.450048 | 7.794257 | 0.4643523 | 0.6517877 | 0.004002506 | 1.019629e-12
55.4515 | 8.9123 | 8.446533 | 7.792654 | 0.4657674 | 0.6498686 | 0.004009826 | 1.017852e-12
55.4615 | 8.9234 | 8.443042 | 7.791049 | 0.4803581 | 0.6479757 | 0.00401719 | 1.016076e-12
55.4715 | 8.9142 | 8.439575 | 7.789442 | 0.4746246 | 0.6461087 | 0.004024596 | 1.0143e-12
55.4815 | 8.9325 | 8.436133 | 7.787833 | 0.4963673 | 0.6442674 | 0.004032047 | 1.011635e-12
55.4915 | 8.934 | 8.432713 | 7.786223 | 0.5012866 | 0.6424513 | 0.004039541 | 1.009859e-12
55.5015 | 8.9332 | 8.429317 | 7.78461 | 0.5038827 | 0.6406602 | 0.004047079 | 1.008083e-12
55.5115 | 8.9497 | 8.425944 | 7.782996 | 0.5237562 | 0.6388936 | 0.004054661 | 1.006306e-12
55.5215 | 8.9447 | 8.422593 | 7.781379 | 0.5221071 | 0.6371512 | 0.004062288 | 1.00453e-12
55.5315 | 8.9545 | 8.419264 | 7.779761 | 0.535236 | 0.6354328 | 0.00406996 | 1.002753e-12
55.5415 | 8.955 | 8.415957 | 7.778141 | 0.539043 | 0.633738 | 0.004077676 | 1.000977e-12
55.5515 | 8.965 | 8.412671 | 7.776519 | 0.5523286 | 0.6320666 | 0.004085438 | 9.992007e-13
55.5615 | 8.9642 | 8.409407 | 7.774896 | 0.5547929 | 0.6304182 | 0.004093246 | 9.974244e-13
55.5715 | 8.9678 | 8.406164 | 7.77327 | 0.5616362 | 0.6287926 | 0.004101099 | 9.95648e-13
55.5815 | 8.975 | 8.402941 | 7.771643 | 0.5720589 | 0.6271894 | 0.004108999 | 9.947598e-13
55.5915 | 8.9826 | 8.399739 | 7.770013 | 0.5828613 | 0.6256085 | 0.004116944 | 9.929835e-13
55.6015 | 8.9847 | 8.396556 | 7.768382 | 0.5881435 | 0.6240495 | 0.004124937 | 9.912071e-13
55.6115 | 8.9871 | 8.393394 | 7.766749 | 0.5937059 | 0.6225122 | 0.004132976 | 9.894308e-13
55.6215 | 8.9958 | 8.390251 | 7.765114 | 0.6055487 | 0.6209964 | 0.004141063 | 9.885426e-13
55.6315 | 8.9797 | 8.387128 | 7.763477 | 0.5925721 | 0.6195018 | 0.004149197 | 9.867662e-13
55.6415 | 8.9986 | 8.384024 | 7.761838 | 0.6145765 | 0.6180281 | 0.004157379 | 9.849899e-13
55.6515 | 8.9924 | 8.380938 | 7.760197 | 0.6114619 | 0.6165751 | 0.004165609 | 9.841017e-13
55.6615 | 8.9794 | 8.377871 | 7.758555 | 0.6015288 | 0.6151426 | 0.004173888 | 9.823253e-13
55.6715 | 8.9961 | 8.374823 | 7.75691 | 0.6212772 | 0.6137304 | 0.004182215 | 9.814372e-13
55.6815 | 8.9763 | 8.371793 | 7.755264 | 0.6045074 | 0.6123382 | 0.004190591 | 9.796608e-13
55.6915 | 8.9679 | 8.36878 | 7.753615 | 0.5991197 | 0.6109658 | 0.004199016 | 9.787726e-13
55.7015 | 8.9688 | 8.365786 | 7.751965 | 0.6030143 | 0.6096131 | 0.00420749 | 9.769963e-13
55.7115 | 8.9519 | 8.362809 | 7.750313 | 0.5890913 | 0.6082798 | 0.004216015 | 9.761081e-13
55.7215 | 8.9481 | 8.359849 | 7.748659 | 0.588251 | 0.6069657 | 0.004224589 | 9.752199e-13
55.7315 | 8.9369 | 8.356906 | 7.747003 | 0.5799935 | 0.6056705 | 0.004233215 | 9.734435e-13
55.7415 | 8.9192 | 8.353981 | 7.745345 | 0.5652191 | 0.6043942 | 0.004241891 | 9.725554e-13
55.7515 | 8.9113 | 8.351072 | 7.743685 | 0.560228 | 0.6031366 | 0.004250618 | 9.716672e-13
55.7615 | 8.897 | 8.34818 | 7.742023 | 0.5488203 | 0.6018973 | 0.004259396 | 9.698908e-13
55.7715 | 8.8824 | 8.345304 | 7.740359 | 0.5370962 | 0.6006763 | 0.004268227 | 9.690027e-13
55.7815 | 8.8694 | 8.342444 | 7.738694 | 0.526956 | 0.5994734 | 0.004277109 | 9.681145e-13
55.7915 | 8.846 | 8.3396 | 7.737026 | 0.5063997 | 0.5982884 | 0.004286043 | 9.672263e-13
55.8015 | 8.8273 | 8.336772 | 7.735356 | 0.4905276 | 0.5971211 | 0.00429503 | 9.663381e-13
55.8115 | 8.8127 | 8.33396 | 7.733685 | 0.4787398 | 0.5959714 | 0.00430407 | 9.654499e-13
55.8215 | 8.7819 | 8.331163 | 7.732011 | 0.4507365 | 0.5948392 | 0.004313164 | 9.636736e-13
55.8315 | 8.7757 | 8.328382 | 7.730336 | 0.4473179 | 0.5937241 | 0.004322311 | 9.627854e-13
55.8415 | 8.74 | 8.325616 | 7.728658 | 0.4143841 | 0.5926261 | 0.004331512 | 9.618972e-13
55.8515 | 8.7207 | 8.322865 | 7.726979 | 0.3978353 | 0.5915451 | 0.004340767 | 9.610091e-13
55.8615 | 8.7018 | 8.320128 | 7.725297 | 0.3816716 | 0.5904808 | 0.004350077 | 9.601209e-13
55.8715 | 8.6667 | 8.317407 | 7.723614 | 0.3492933 | 0.5894331 | 0.004359443 | 9.592327e-13
55.8815 | 8.6372 | 8.3147 | 7.721929 | 0.3225003 | 0.588402 | 0.004368863 | 9.583445e-13
55.8915 | 8.6259 | 8.312007 | 7.720242 | 0.3138929 | 0.5873872 | 0.00437834 | 9.583445e-13
55.9015 | 8.5931 | 8.309329 | 7.718552 | 0.2837712 | 0.5863886 | 0.004387872 | 9.574563e-13
55.9115 | 8.5699 | 8.306665 | 7.716861 | 0.2632354 | 0.585406 | 0.004397461 | 9.565682e-13
55.9214 | 8.5477 | 8.304041 | 7.715185 | 0.2436591 | 0.584449 | 0.004407007 | 9.5568e-13
55.9314 | 8.5108 | 8.301404 | 7.71349 | 0.2093956 | 0.5834981 | 0.00441671 | 9.547918e-13
55.9414 | 8.4892 | 8.298782 | 7.711793 | 0.1904182 | 0.5825628 | 0.004426469 | 9.547918e-13
55.9514 | 8.4722 | 8.296173 | 7.710093 | 0.1760274 | 0.581643 | 0.004436287 | 9.539036e-13
55.9614 | 8.4291 | 8.293577 | 7.708392 | 0.135523 | 0.5807386 | 0.004446163 | 9.530154e-13
55.9714 | 8.418 | 8.290995 | 7.706689 | 0.1270052 | 0.5798496 | 0.004456097 | 9.521273e-13
55.9814 | 8.3887 | 8.288426 | 7.704984 | 0.1002743 | 0.5789757 | 0.004466093 | 9.521273e-13
55.9914 | 8.3472 | 8.28587 | 7.703277 | 0.06133016 | 0.5781169 | 0.004476144 | 9.512391e-13
56.0014 | 8.3352 | 8.283327 | 7.701568 | 0.05187302 | 0.577273 | 0.004486259 | 9.503509e-13
56.0114 | 8.3054 | 8.280797 | 7.699857 | 0.02460304 | 0.576444 | 0.004496431 | 9.503509e-13
56.0214 | 8.2798 | 8.27828 | 7.698143 | 0.001520283 | 0.5756297 | 0.004506666 | 9.494627e-13
56.0314 | 8.2492 | 8.275775 | 7.696428 | -0.02657514 | 0.57483 | 0.004516959 | 9.494627e-13
56.0414 | 8.2235 | 8.273283 | 7.694711 | -0.04978317 | 0.5740448 | 0.004527317 | 9.485746e-13
56.0514 | 8.2011 | 8.270804 | 7.692992 | -0.0697036 | 0.573274 | 0.004537733 | 9.485746e-13
56.0614 | 8.1868 | 8.268336 | 7.691271 | -0.08153637 | 0.5725176 | 0.004548215 | 9.476864e-13
56.0714 | 8.1526 | 8.265881 | 7.689547 | -0.1132814 | 0.5717753 | 0.004558756 | 9.476864e-13
56.0814 | 8.1421 | 8.263439 | 7.687822 | -0.1213386 | 0.5710471 | 0.004569364 | 9.467982e-13
56.0914 | 8.1154 | 8.261008 | 7.686095 | -0.1456078 | 0.570333 | 0.004580032 | 9.467982e-13
56.1014 | 8.0954 | 8.258589 | 7.684365 | -0.163189 | 0.5696328 | 0.004590765 | 9.467982e-13
56.1114 | 8.0746 | 8.256182 | 7.682634 | -0.181582 | 0.5689463 | 0.004601563 | 9.4591e-13
56.1214 | 8.064 | 8.253787 | 7.680901 | -0.1897868 | 0.5682737 | 0.004612425 | 9.4591e-13
56.1314 | 8.0401 | 8.251403 | 7.679165 | -0.2113033 | 0.5676147 | 0.004623353 | 9.4591e-13
56.1414 | 8.024 | 8.249031 | 7.677428 | -0.2250313 | 0.5669692 | 0.004634346 | 9.450218e-13
56.1514 | 8.0047 | 8.246671 | 7.675688 | -0.2419709 | 0.5663372 | 0.004645405 | 9.450218e-13
56.1614 | 7.9935 | 8.244322 | 7.673947 | -0.2508218 | 0.5657186 | 0.004656531 | 9.450218e-13
56.1714 | 7.9763 | 8.241984 | 7.672203 | -0.2656841 | 0.5651133 | 0.004667724 | 9.450218e-13
56.1814 | 7.9573 | 8.239658 | 7.670457 | -0.2823576 | 0.5645212 | 0.004678984 | 9.441337e-13
56.1914 | 7.9499 | 8.237342 | 7.66871 | -0.2874423 | 0.5639423 | 0.004690312 | 9.441337e-13
56.2014 | 7.9365 | 8.235038 | 7.66696 | -0.2985381 | 0.5633765 | 0.004701709 | 9.441337e-13
56.2114 | 7.9314 | 8.232745 | 7.665208 | -0.3013449 | 0.5628236 | 0.004713174 | 9.441337e-13
56.2214 | 7.9203 | 8.230463 | 7.663454 | -0.3101627 | 0.5622838 | 0.004724709 | 9.441337e-13
56.2314 | 7.902 | 8.228191 | 7.661698 | -0.3261913 | 0.5617567 | 0.004736316 | 9.441337e-13
56.2414 | 7.9071 | 8.225931 | 7.65994 | -0.3188307 | 0.5612424 | 0.004747988 | 9.441337e-13
56.2514 | 7.8907 | 8.223681 | 7.65818 | -0.3329808 | 0.5607409 | 0.004759735 | 9.441337e-13
56.2614 | 7.8855 | 8.221442 | 7.656418 | -0.3359415 | 0.560252 | 0.00477155 | 9.441337e-13
56.2714 | 7.8837 | 8.219213 | 7.654654 | -0.3355129 | 0.5597757 | 0.004783441 | 9.441337e-13
56.2814 | 7.8735 | 8.216995 | 7.652887 | -0.3434947 | 0.5593119 | 0.0047954 | 9.441337e-13
56.2914 | 7.86 | 8.214787 | 7.651119 | -0.3547871 | 0.5588606 | 0.004807435 | 9.441337e-13
56.3014 | 7.8666 | 8.21259 | 7.649349 | -0.3459898 | 0.5584217 | 0.00481954 | 9.441337e-13
56.3114 | 7.8552 | 8.210403 | 7.647576 | -0.3552028 | 0.5579951 | 0.004831722 | 9.441337e-13
56.3214 | 7.8535 | 8.208226 | 7.645801 | -0.3547261 | 0.5575808 | 0.004843975 | 9.441337e-13
56.3314 | 7.8483 | 8.20606 | 7.644025 | -0.3577596 | 0.5571787 | 0.004856307 | 9.441337e-13
56.3414 | 7.8377 | 8.203903 | 7.642246 | -0.3662033 | 0.5567888 | 0.00486871 | 9.441337e-13
56.3514 | 7.8401 | 8.201757 | 7.640465 | -0.3616571 | 0.556411 | 0.004881191 | 9.441337e-13
56.3614 | 7.8344 | 8.199621 | 7.638682 | -0.3652209 | 0.5560452 | 0.004893748 | 9.450218e-13
56.3714 | 7.8346 | 8.197495 | 7.636897 | -0.3628947 | 0.5556915 | 0.004906382 | 9.450218e-13
56.3814 | 7.8247 | 8.195378 | 7.63511 | -0.3706784 | 0.5553497 | 0.004919094 | 9.450218e-13
56.3914 | 7.8263 | 8.193272 | 7.63332 | -0.366972 | 0.5550198 | 0.004931884 | 9.450218e-13
56.4014 | 7.8284 | 8.191175 | 7.631529 | -0.3627754 | 0.5547018 | 0.004944753 | 9.450218e-13
56.4114 | 7.8251 | 8.189089 | 7.629735 | -0.3639887 | 0.5543956 | 0.0049577 | 9.4591e-13
56.4214 | 7.8166 | 8.187012 | 7.62794 | -0.3704116 | 0.5541011 | 0.004970727 | 9.4591e-13
56.4314 | 7.8183 | 8.184944 | 7.626142 | -0.3666443 | 0.5538184 | 0.004983835 | 9.4591e-13
56.4414 | 7.8242 | 8.182887 | 7.624342 | -0.3586866 | 0.5535474 | 0.004997024 | 9.467982e-13
56.4514 | 7.8058 | 8.180839 | 7.62254 | -0.3750385 | 0.553288 | 0.005010295 | 9.467982e-13
56.4614 | 7.8189 | 8.1788 | 7.620736 | -0.3599 | 0.5530402 | 0.005023647 | 9.476864e-13
56.4714 | 7.8159 | 8.176771 | 7.61893 | -0.360871 | 0.552804 | 0.005037082 | 9.476864e-13
56.4814 | 7.8148 | 8.174752 | 7.617122 | -0.3599515 | 0.5525792 | 0.005050602 | 9.485746e-13
56.4914 | 7.8022 | 8.172741 | 7.615311 | -0.3705414 | 0.552366 | 0.005064202 | 9.485746e-13
56.5013 | 7.7987 | 8.170761 | 7.613517 | -0.3720608 | 0.5521663 | 0.005077755 | 9.485746e-13
56.5113 | 7.8138 | 8.168769 | 7.611702 | -0.3549694 | 0.5519758 | 0.005091526 | 9.494627e-13
56.5213 | 7.801 | 8.166787 | 7.609885 | -0.3657874 | 0.5517967 | 0.005105383 | 9.494627e-13
56.5313 | 7.8064 | 8.164815 | 7.608066 | -0.3584146 | 0.5516289 | 0.005119327 | 9.503509e-13
56.5413 | 7.8031 | 8.162851 | 7.606245 | -0.3597512 | 0.5514725 | 0.005133357 | 9.512391e-13
56.5513 | 7.8073 | 8.160897 | 7.604422 | -0.3535969 | 0.5513273 | 0.005147475 | 9.512391e-13
56.5613 | 7.8071 | 8.158952 | 7.602597 | -0.3518519 | 0.5511935 | 0.005161681 | 9.521273e-13
56.5713 | 7.8095 | 8.157016 | 7.600769 | -0.3475161 | 0.5510708 | 0.005175977 | 9.521273e-13
56.5813 | 7.8068 | 8.155089 | 7.59894 | -0.3482894 | 0.5509593 | 0.005190363 | 9.530154e-13
56.5913 | 7.8155 | 8.153172 | 7.597108 | -0.3376718 | 0.550859 | 0.005204838 | 9.539036e-13
56.6013 | 7.8031 | 8.151263 | 7.595274 | -0.3481633 | 0.5507699 | 0.005219405 | 9.547918e-13
56.6113 | 7.8129 | 8.149364 | 7.593438 | -0.3364639 | 0.5506919 | 0.005234063 | 9.547918e-13
56.6213 | 7.825 | 8.147474 | 7.5916 | -0.3224735 | 0.550625 | 0.005248814 | 9.5568e-13
56.6313 | 7.8194 | 8.145592 | 7.589759 | -0.3261922 | 0.5505692 | 0.005263658 | 9.565682e-13
56.6413 | 7.8205 | 8.14372 | 7.587917 | -0.3232198 | 0.5505244 | 0.005278595 | 9.574563e-13
56.6513 | 7.817 | 8.141857 | 7.586072 | -0.3248565 | 0.5504907 | 0.005293627 | 9.574563e-13
56.6613 | 7.8176 | 8.140002 | 7.584225 | -0.3224021 | 0.5504681 | 0.005308755 | 9.583445e-13
56.6713 | 7.8297 | 8.138157 | 7.582376 | -0.3084566 | 0.5504564 | 0.005323978 | 9.592327e-13
56.6813 | 7.8363 | 8.13632 | 7.580525 | -0.3000201 | 0.5504557 | 0.005339298 | 9.601209e-13
56.6913 | 7.8357 | 8.134492 | 7.578672 | -0.2987925 | 0.550466 | 0.005354716 | 9.610091e-13
56.7013 | 7.8461 | 8.132674 | 7.576816 | -0.2865738 | 0.5504872 | 0.005370232 | 9.618972e-13
56.7113 | 7.8535 | 8.130864 | 7.574959 | -0.2773639 | 0.5505194 | 0.005385846 | 9.627854e-13
56.7213 | 7.8464 | 8.129063 | 7.573099 | -0.2826629 | 0.5505626 | 0.005401561 | 9.636736e-13
56.7313 | 7.8659 | 8.127271 | 7.571237 | -0.2613708 | 0.5506166 | 0.005417376 | 9.645618e-13
56.7413 | 7.8648 | 8.125487 | 7.569373 | -0.2606875 | 0.5506816 | 0.005433293 | 9.654499e-13
56.7513 | 7.8745 | 8.123713 | 7.567506 | -0.2492131 | 0.5507575 | 0.005449311 | 9.663381e-13
56.7613 | 7.8855 | 8.121947 | 7.565638 | -0.2364474 | 0.5508442 | 0.005465432 | 9.672263e-13
56.7713 | 7.8787 | 8.120191 | 7.563767 | -0.2414906 | 0.5509419 | 0.005481657 | 9.681145e-13
56.7813 | 7.8997 | 8.118443 | 7.561894 | -0.2187425 | 0.5510504 | 0.005497987 | 9.690027e-13
56.7913 | 7.9033 | 8.116703 | 7.560019 | -0.2134033 | 0.5511698 | 0.005514422 | 9.698908e-13
56.8013 | 7.9073 | 8.114973 | 7.558142 | -0.2076728 | 0.5513 | 0.005530963 | 9.70779e-13
56.8113 | 7.9182 | 8.113251 | 7.556262 | -0.1950512 | 0.5514412 | 0.00554761 | 9.716672e-13
56.8213 | 7.92 | 8.111538 | 7.554381 | -0.1915383 | 0.5515932 | 0.005564366 | 9.725554e-13
56.8313 | 7.9289 | 8.109834 | 7.552497 | -0.1809342 | 0.5517561 | 0.00558123 | 9.734435e-13
56.8413 | 7.9516 | 8.108139 | 7.550611 | -0.1565389 | 0.5519298 | 0.005598205 | 9.752199e-13
56.8513 | 7.9577 | 8.106452 | 7.548723 | -0.1487523 | 0.5521144 | 0.005615289 | 9.761081e-13
56.8613 | 7.9669 | 8.104775 | 7.546832 | -0.1378745 | 0.5523098 | 0.005632485 | 9.769963e-13
56.8713 | 7.9808 | 8.103106 | 7.54494 | -0.1223056 | 0.5525161 | 0.005649792 | 9.778844e-13
56.8813 | 7.9869 | 8.101445 | 7.543045 | -0.1145454 | 0.5527333 | 0.005667213 | 9.796608e-13
56.8913 | 8.0064 | 8.099794 | 7.541148 | -0.09339398 | 0.5529614 | 0.005684748 | 9.80549e-13
56.9013 | 8.0142 | 8.098151 | 7.539249 | -0.08395135 | 0.5532003 | 0.005702398 | 9.814372e-13
56.9113 | 8.0245 | 8.096518 | 7.537347 | -0.0720175 | 0.5534501 | 0.005720164 | 9.832135e-13
56.9213 | 8.0475 | 8.094892 | 7.535444 | -0.04739248 | 0.5537108 | 0.005738046 | 9.841017e-13
56.9313 | 8.0578 | 8.093276 | 7.533538 | -0.03547625 | 0.5539824 | 0.005756046 | 9.849899e-13
56.9413 | 8.078 | 8.091669 | 7.53163 | -0.01366885 | 0.5542649 | 0.005774165 | 9.867662e-13
56.9513 | 8.0863 | 8.09007 | 7.52972 | -0.003770255 | 0.5545583 | 0.005792403 | 9.876544e-13
56.9613 | 8.0943 | 8.088481 | 7.527807 | 0.005819491 | 0.5548626 | 0.005810763 | 9.894308e-13
56.9713 | 8.0983 | 8.0869 | 7.525892 | 0.01140038 | 0.5551779 | 0.005829244 | 9.903189e-13
56.9813 | 8.1316 | 8.085328 | 7.523976 | 0.04627241 | 0.5555042 | 0.005847847 | 9.920953e-13
56.9913 | 8.1482 | 8.083764 | 7.522056 | 0.06443558 | 0.5558414 | 0.005866574 | 9.929835e-13
57.0013 | 8.1597 | 8.08221 | 7.520135 | 0.07748988 | 0.5561895 | 0.005885426 | 9.947598e-13
57.0113 | 8.1734 | 8.080665 | 7.518212 | 0.09273526 | 0.5565487 | 0.005904404 | 9.965362e-13
57.0213 | 8.1839 | 8.079128 | 7.516286 | 0.1047717 | 0.5569189 | 0.005923508 | 9.974244e-13
57.0313 | 8.2125 | 8.077601 | 7.514358 | 0.1348993 | 0.5573001 | 0.00594274 | 9.992007e-13
57.0413 | 8.2248 | 8.076082 | 7.512428 | 0.1487178 | 0.5576924 | 0.0059621 | 1.000089e-12
57.0513 | 8.2391 | 8.074573 | 7.510495 | 0.1645274 | 0.5580957 | 0.005981591 | 1.001865e-12
57.0613 | 8.257 | 8.073072 | 7.508561 | 0.183928 | 0.5585101 | 0.006001213 | 1.003642e-12
57.0713 | 8.259 | 8.07158 | 7.506624 | 0.1874196 | 0.5589357 | 0.006020966 | 1.00453e-12
57.0813 | 8.2797 | 8.070098 | 7.504685 | 0.2096022 | 0.5593723 | 0.006040854 | 1.006306e-12
57.0912 | 8.2953 | 8.068639 | 7.502763 | 0.2266609 | 0.5598158 | 0.006060672 | 1.008083e-12
57.1012 | 8.2996 | 8.067174 | 7.500819 | 0.2324255 | 0.5602745 | 0.006080827 | 1.009859e-12
57.1112 | 8.3296 | 8.065719 | 7.498873 | 0.2638808 | 0.5607447 | 0.00610112 | 1.011635e-12
57.1212 | 8.3248 | 8.064273 | 7.496925 | 0.2605272 | 0.5612259 | 0.00612155 | 1.012523e-12
57.1312 | 8.3266 | 8.062836 | 7.494975 | 0.2637642 | 0.5617186 | 0.006142118 | 1.0143e-12
57.1412 | 8.352 | 8.061408 | 7.493023 | 0.2905922 | 0.5622224 | 0.006162827 | 1.016076e-12
57.1512 | 8.3632 | 8.059989 | 7.491068 | 0.3032108 | 0.5627377 | 0.006183677 | 1.017852e-12
57.1612 | 8.3623 | 8.05858 | 7.489111 | 0.3037204 | 0.5632641 | 0.00620467 | 1.019629e-12
57.1712 | 8.3824 | 8.05718 | 7.487152 | 0.3252204 | 0.5638022 | 0.006225807 | 1.021405e-12
57.1812 | 8.3875 | 8.055789 | 7.48519 | 0.3317114 | 0.5643513 | 0.006247088 | 1.023182e-12
57.1912 | 8.3831 | 8.054407 | 7.483226 | 0.3286928 | 0.5649123 | 0.006268517 | 1.024958e-12
57.2012 | 8.3979 | 8.053035 | 7.48126 | 0.344865 | 0.5654844 | 0.006290092 | 1.026734e-12
57.2112 | 8.3898 | 8.051672 | 7.479292 | 0.3381276 | 0.5660683 | 0.006311816 | 1.028511e-12
57.2212 | 8.4091 | 8.050319 | 7.477322 | 0.3587807 | 0.5666638 | 0.006333691 | 1.030287e-12
57.2312 | 8.4059 | 8.048975 | 7.475349 | 0.3569246 | 0.5672706 | 0.006355717 | 1.032063e-12
57.2412 | 8.4064 | 8.047641 | 7.473374 | 0.3587587 | 0.5678893 | 0.006377895 | 1.03384e-12
57.2512 | 8.4188 | 8.046317 | 7.471397 | 0.3724834 | 0.5685194 | 0.006400227 | 1.036504e-12
57.2612 | 8.4067 | 8.045002 | 7.469417 | 0.3616984 | 0.5691614 | 0.006422715 | 1.038281e-12
57.2712 | 8.3932 | 8.043696 | 7.467436 | 0.3495038 | 0.5698151 | 0.00644536 | 1.040057e-12
57.2812 | 8.4017 | 8.042401 | 7.465452 | 0.3592994 | 0.5704806 | 0.006468163 | 1.041833e-12
57.2912 | 8.39 | 8.041115 | 7.463466 | 0.3488854 | 0.5711579 | 0.006491126 | 1.04361e-12
57.3012 | 8.3855 | 8.039838 | 7.461477 | 0.3456615 | 0.5718472 | 0.006514249 | 1.046274e-12
57.3112 | 8.3965 | 8.038572 | 7.459486 | 0.3579278 | 0.5725484 | 0.006537536 | 1.048051e-12
57.3212 | 8.3923 | 8.037316 | 7.457493 | 0.3549842 | 0.5732615 | 0.006560985 | 1.049827e-12
57.3312 | 8.3805 | 8.03607 | 7.455498 | 0.3444305 | 0.5739869 | 0.006584599 | 1.052491e-12
57.3412 | 8.3731 | 8.034833 | 7.4535 | 0.3382671 | 0.574724 | 0.006608382 | 1.054268e-12
57.3512 | 8.3658 | 8.033606 | 7.451501 | 0.3321937 | 0.5754733 | 0.006632332 | 1.056932e-12
57.3612 | 8.354 | 8.03239 | 7.449499 | 0.3216098 | 0.5762351 | 0.006656453 | 1.058709e-12
57.3712 | 8.3497 | 8.031184 | 7.447494 | 0.3185162 | 0.5770088 | 0.006680744 | 1.060485e-12
57.3812 | 8.3389 | 8.029988 | 7.445488 | 0.308912 | 0.5777951 | 0.006705209 | 1.06315e-12
57.3912 | 8.3267 | 8.028802 | 7.443479 | 0.2978979 | 0.5785935 | 0.006729847 | 1.064926e-12
57.4012 | 8.3296 | 8.027627 | 7.441468 | 0.301973 | 0.5794046 | 0.006754663 | 1.06759e-12
57.4112 | 8.3002 | 8.026462 | 7.439454 | 0.2737382 | 0.5802279 | 0.006779655 | 1.070255e-12
57.4212 | 8.3083 | 8.025307 | 7.437439 | 0.2829926 | 0.581064 | 0.006804826 | 1.072031e-12
57.4312 | 8.278 | 8.024163 | 7.435421 | 0.2538368 | 0.5819124 | 0.006830179 | 1.074696e-12
57.4412 | 8.2728 | 8.02303 | 7.4334 | 0.2497701 | 0.5827738 | 0.006855714 | 1.07736e-12
57.4512 | 8.2655 | 8.021907 | 7.431378 | 0.2435932 | 0.5836475 | 0.006881434 | 1.079137e-12
57.4612 | 8.2488 | 8.020795 | 7.429353 | 0.2280051 | 0.5845344 | 0.00690734 | 1.081801e-12
57.4712 | 8.2477 | 8.019694 | 7.427326 | 0.2280063 | 0.5854342 | 0.006933434 | 1.084466e-12
57.4812 | 8.2435 | 8.018603 | 7.425297 | 0.224897 | 0.5863466 | 0.006959716 | 1.086242e-12
57.4912 | 8.2138 | 8.017524 | 7.423265 | 0.1962765 | 0.5872722 | 0.006986191 | 1.088907e-12
57.5012 | 8.2147 | 8.016455 | 7.421231 | 0.1982453 | 0.5882107 | 0.007012857 | 1.091571e-12
57.5112 | 8.2062 | 8.015397 | 7.419195 | 0.1908028 | 0.5891624 | 0.007039719 | 1.094236e-12
57.5212 | 8.1948 | 8.014351 | 7.417157 | 0.1804493 | 0.5901274 | 0.007066778 | 1.0969e-12
57.5312 | 8.1897 | 8.013316 | 7.415116 | 0.1763845 | 0.5911056 | 0.007094034 | 1.099565e-12
57.5412 | 8.1828 | 8.012292 | 7.413073 | 0.1705084 | 0.5920972 | 0.007121492 | 1.102229e-12
57.5512 | 8.1752 | 8.011279 | 7.411028 | 0.163921 | 0.5931023 | 0.00714915 | 1.104894e-12
57.5612 | 8.1682 | 8.010278 | 7.40898 | 0.1579221 | 0.5941209 | 0.007177014 | 1.107558e-12
57.5712 | 8.153 | 8.009288 | 7.40693 | 0.1437117 | 0.5951531 | 0.007205083 | 1.110223e-12
57.5812 | 8.1495 | 8.008311 | 7.404878 | 0.1411895 | 0.5961992 | 0.007233361 | 1.112888e-12
57.5912 | 8.1497 | 8.007344 | 7.402823 | 0.1423559 | 0.5972588 | 0.007261849 | 1.115552e-12
57.6012 | 8.1391 | 8.006389 | 7.400767 | 0.1327105 | 0.5983322 | 0.007290548 | 1.118217e-12
57.6112 | 8.1367 | 8.005447 | 7.398708 | 0.1312529 | 0.5994199 | 0.007319462 | 1.120881e-12
57.6212 | 8.1439 | 8.004516 | 7.396646 | 0.1393837 | 0.6005214 | 0.007348591 | 1.124434e-12
57.6312 | 8.1392 | 8.003598 | 7.394583 | 0.135602 | 0.6016373 | 0.007377939 | 1.127098e-12
57.6412 | 8.1364 | 8.002692 | 7.392517 | 0.1337081 | 0.6027675 | 0.007407507 | 1.129763e-12
57.6512 | 8.1457 | 8.001798 | 7.390449 | 0.1439023 | 0.6039116 | 0.007437298 | 1.132427e-12
57.6612 | 8.1389 | 8.000916 | 7.388378 | 0.1379839 | 0.6050706 | 0.007467313 | 1.13598e-12
57.6711 | 8.1452 | 8.000055 | 7.386326 | 0.1451449 | 0.6062317 | 0.007497253 | 1.138645e-12
57.6811 | 8.1476 | 7.999198 | 7.384251 | 0.1484017 | 0.6074194 | 0.007527722 | 1.141309e-12
57.6911 | 8.1485 | 7.998354 | 7.382174 | 0.1501457 | 0.608622 | 0.007558422 | 1.144862e-12
57.7011 | 8.1641 | 7.997523 | 7.380094 | 0.1665771 | 0.6098393 | 0.007589355 | 1.147527e-12
57.7111 | 8.1587 | 7.996705 | 7.378012 | 0.1619955 | 0.6110717 | 0.007620524 | 1.151079e-12
57.7211 | 8.1706 | 7.995899 | 7.375928 | 0.174701 | 0.6123191 | 0.00765193 | 1.153744e-12
57.7311 | 8.1781 | 7.995107 | 7.373842 | 0.1829932 | 0.6135817 | 0.007683578 | 1.157296e-12
57.7411 | 8.1758 | 7.994328 | 7.371753 | 0.1814723 | 0.6148596 | 0.007715468 | 1.160849e-12
57.7511 | 8.188 | 7.993562 | 7.369662 | 0.1944379 | 0.6161529 | 0.007747604 | 1.163514e-12
57.7611 | 8.1959 | 7.99281 | 7.367568 | 0.2030901 | 0.6174617 | 0.007779986 | 1.167066e-12
57.7711 | 8.2031 | 7.992071 | 7.365472 | 0.2110287 | 0.6187862 | 0.00781262 | 1.170619e-12
57.7811 | 8.2152 | 7.991346 | 7.363374 | 0.2238536 | 0.6201264 | 0.007845506 | 1.173284e-12
57.7911 | 8.2272 | 7.990635 | 7.361274 | 0.2365646 | 0.6214826 | 0.007878647 | 1.176836e-12
57.8011 | 8.2428 | 7.989938 | 7.359172 | 0.2528617 | 0.6228548 | 0.007912044 | 1.180389e-12
57.8111 | 8.2445 | 7.989255 | 7.357067 | 0.2552446 | 0.6242431 | 0.007945704 | 1.183942e-12
57.8211 | 8.2589 | 7.988587 | 7.354959 | 0.2703132 | 0.6256478 | 0.007979626 | 1.187495e-12
57.8311 | 8.2717 | 7.987933 | 7.35285 | 0.2837675 | 0.6270688 | 0.008013813 | 1.191047e-12
57.8411 | 8.2821 | 7.987293 | 7.350738 | 0.2948071 | 0.6285066 | 0.008048269 | 1.1946e-12
57.8511 | 8.2997 | 7.986668 | 7.348624 | 0.3130322 | 0.6299609 | 0.008082997 | 1.198153e-12
57.8611 | 8.3099 | 7.986058 | 7.346507 | 0.3238424 | 0.6314322 | 0.008117998 | 1.201705e-12
57.8711 | 8.3118 | 7.985462 | 7.344389 | 0.3263376 | 0.6329204 | 0.008153275 | 1.205258e-12
57.8811 | 8.3293 | 7.984882 | 7.342268 | 0.3444176 | 0.6344258 | 0.008188832 | 1.208811e-12
57.8911 | 8.3426 | 7.984318 | 7.340144 | 0.3582825 | 0.6359485 | 0.008224672 | 1.212364e-12
57.9011 | 8.3373 | 7.983768 | 7.338019 | 0.3535318 | 0.6374888 | 0.008260797 | 1.216804e-12
57.9111 | 8.3583 | 7.983234 | 7.335891 | 0.3750655 | 0.6390465 | 0.008297209 | 1.220357e-12
57.9211 | 8.3699 | 7.982717 | 7.33376 | 0.3871835 | 0.6406222 | 0.008333913 | 1.22391e-12
57.9311 | 8.3763 | 7.982215 | 7.331628 | 0.3940855 | 0.6422157 | 0.008370912 | 1.227463e-12
57.9411 | 8.3864 | 7.981729 | 7.329493 | 0.4046714 | 0.6438274 | 0.008408207 | 1.231903e-12
57.9511 | 8.4055 | 7.981259 | 7.327356 | 0.424241 | 0.6454574 | 0.008445804 | 1.235456e-12
57.9611 | 8.4047 | 7.980806 | 7.325216 | 0.423894 | 0.6471059 | 0.008483705 | 1.239897e-12
57.9711 | 8.4248 | 7.980369 | 7.323075 | 0.4444306 | 0.648773 | 0.00852191 | 1.24345e-12
57.9811 | 8.4265 | 7.97995 | 7.32093 | 0.4465501 | 0.650459 | 0.008560428 | 1.247891e-12
57.9911 | 8.4359 | 7.979547 | 7.318784 | 0.4563528 | 0.652164 | 0.008599258 | 1.251443e-12
58.0011 | 8.4485 | 7.979162 | 7.316635 | 0.4693381 | 0.6538882 | 0.008638405 | 1.255884e-12
58.0111 | 8.4474 | 7.978794 | 7.314484 | 0.4686061 | 0.6556318 | 0.008677871 | 1.260325e-12
58.0211 | 8.4573 | 7.978444 | 7.312331 | 0.4788564 | 0.657395 | 0.008717661 | 1.264766e-12
58.0311 | 8.4707 | 7.978111 | 7.310175 | 0.492589 | 0.659178 | 0.008757779 | 1.268319e-12
58.0411 | 8.4733 | 7.977797 | 7.308017 | 0.4955035 | 0.660981 | 0.008798227 | 1.27276e-12
58.0511 | 8.4761 | 7.9775 | 7.305857 | 0.4985997 | 0.6628043 | 0.008839008 | 1.277201e-12
58.0611 | 8.4778 | 7.977222 | 7.303694 | 0.5005776 | 0.6646479 | 0.008880127 | 1.281641e-12
58.0711 | 8.48 | 7.976963 | 7.30153 | 0.5030367 | 0.6665122 | 0.008921588 | 1.286082e-12
58.0811 | 8.4931 | 7.976723 | 7.299362 | 0.516377 | 0.6683973 | 0.008963393 | 1.290523e-12
58.0911 | 8.4946 | 7.976502 | 7.297193 | 0.5180981 | 0.6703036 | 0.009005547 | 1.294964e-12
58.1011 | 8.4971 | 7.9763 | 7.295021 | 0.5207999 | 0.672231 | 0.009048054 | 1.299405e-12
58.1111 | 8.5087 | 7.976118 | 7.292847 | 0.5325822 | 0.6741801 | 0.009090917 | 1.303846e-12
58.1211 | 8.5056 | 7.975955 | 7.29067 | 0.5296447 | 0.6761508 | 0.009134141 | 1.309175e-12
58.1311 | 8.4996 | 7.975813 | 7.288492 | 0.523787 | 0.6781436 | 0.009177728 | 1.313616e-12
58.1411 | 8.5118 | 7.975691 | 7.286311 | 0.5361093 | 0.6801585 | 0.009221684 | 1.318057e-12
58.1511 | 8.5113 | 7.975589 | 7.284127 | 0.5357109 | 0.682196 | 0.009266012 | 1.323386e-12
58.1611 | 8.5133 | 7.975508 | 7.281941 | 0.5377918 | 0.684256 | 0.009310717 | 1.327827e-12
58.1711 | 8.5158 | 7.975448 | 7.279753 | 0.5403517 | 0.6863391 | 0.009355803 | 1.333156e-12
58.1811 | 8.5085 | 7.97541 | 7.277563 | 0.5330904 | 0.6884452 | 0.009401273 | 1.337597e-12
58.1911 | 8.5157 | 7.975392 | 7.27537 | 0.5403075 | 0.6905748 | 0.009447133 | 1.342926e-12
58.2011 | 8.5147 | 7.975397 | 7.273176 | 0.5393031 | 0.692728 | 0.009493386 | 1.348255e-12
58.2111 | 8.5075 | 7.975423 | 7.270978 | 0.5320766 | 0.6949051 | 0.009540038 | 1.352696e-12
58.2211 | 8.51 | 7.975472 | 7.268779 | 0.534528 | 0.6971062 | 0.009587091 | 1.358025e-12
58.2311 | 8.5114 | 7.975543 | 7.266577 | 0.5358568 | 0.6993318 | 0.009634552 | 1.363354e-12
58.2411 | 8.5052 | 7.975637 | 7.264373 | 0.5295631 | 0.7015818 | 0.009682425 | 1.368683e-12
58.2511 | 8.5175 | 7.975754 | 7.262166 | 0.5417465 | 0.7038567 | 0.009730713 | 1.374012e-12
58.261 | 8.5133 | 7.975891 | 7.259979 | 0.5374086 | 0.706133 | 0.00977893 | 1.379341e-12
58.271 | 8.5112 | 7.976054 | 7.257768 | 0.5351459 | 0.7084577 | 0.009828062 | 1.38467e-12
58.281 | 8.5237 | 7.97624 | 7.255555 | 0.5474596 | 0.7108079 | 0.009877624 | 1.389999e-12
58.291 | 8.5224 | 7.97645 | 7.253339 | 0.5459496 | 0.7131835 | 0.009927623 | 1.395328e-12
58.301 | 8.512 | 7.976685 | 7.251121 | 0.5353152 | 0.7155856 | 0.009978063 | 1.400657e-12
58.311 | 8.5264 | 7.976943 | 7.248901 | 0.5494573 | 0.7180129 | 0.01002895 | 1.406875e-12
58.321 | 8.5223 | 7.977225 | 7.246678 | 0.5450752 | 0.7204663 | 0.01008028 | 1.412204e-12
58.331 | 8.522 | 7.977531 | 7.244453 | 0.5444689 | 0.7229458 | 0.01013208 | 1.417533e-12
58.341 | 8.5295 | 7.977862 | 7.242226 | 0.5516382 | 0.7254516 | 0.01018433 | 1.42375e-12
58.351 | 8.5322 | 7.978217 | 7.239996 | 0.5539829 | 0.7279837 | 0.01023705 | 1.429967e-12
58.361 | 8.5338 | 7.978597 | 7.237764 | 0.555203 | 0.7305423 | 0.01029025 | 1.435296e-12
58.371 | 8.5346 | 7.979001 | 7.23553 | 0.5555986 | 0.7331272 | 0.01034392 | 1.441514e-12
58.381 | 8.5382 | 7.97943 | 7.233294 | 0.5587696 | 0.7357386 | 0.01039808 | 1.447731e-12
58.391 | 8.5517 | 7.979884 | 7.231055 | 0.5718159 | 0.7383765 | 0.01045272 | 1.45306e-12
58.401 | 8.5592 | 7.980362 | 7.228814 | 0.5788376 | 0.7410408 | 0.01050787 | 1.459277e-12
58.411 | 8.5597 | 7.980865 | 7.22657 | 0.5788348 | 0.7437314 | 0.01056351 | 1.465494e-12
58.421 | 8.5817 | 7.981392 | 7.224325 | 0.6003075 | 0.7464482 | 0.01061966 | 1.471712e-12
58.431 | 8.5874 | 7.981943 | 7.222077 | 0.6054566 | 0.7491906 | 0.01067633 | 1.477929e-12
58.441 | 8.5809 | 7.982519 | 7.219826 | 0.5983806 | 0.7519597 | 0.01073351 | 1.485034e-12
58.451 | 8.6049 | 7.983119 | 7.217573 | 0.6217806 | 0.7547546 | 0.01079122 | 1.491252e-12
58.461 | 8.6101 | 7.983743 | 7.215319 | 0.6263565 | 0.7575755 | 0.01084946 | 1.497469e-12
58.471 | 8.6075 | 7.984391 | 7.213061 | 0.6231087 | 0.7604219 | 0.01090824 | 1.503686e-12
58.481 | 8.6345 | 7.985063 | 7.210802 | 0.649437 | 0.7632938 | 0.01096757 | 1.510791e-12
58.491 | 8.6412 | 7.985758 | 7.20854 | 0.6554418 | 0.766191 | 0.01102745 | 1.517009e-12
58.501 | 8.6478 | 7.986477 | 7.206276 | 0.6613231 | 0.7691135 | 0.01108789 | 1.524114e-12
58.511 | 8.6592 | 7.987219 | 7.204009 | 0.671981 | 0.7720611 | 0.01114889 | 1.53122e-12
58.521 | 8.6741 | 7.987984 | 7.20174 | 0.6861156 | 0.7750337 | 0.01121046 | 1.537437e-12
58.531 | 8.6782 | 7.988773 | 7.199469 | 0.6894269 | 0.7780314 | 0.01127262 | 1.544542e-12
58.541 | 8.697 | 7.989585 | 7.197196 | 0.7074149 | 0.781054 | 0.01133536 | 1.551648e-12
58.551 | 8.7046 | 7.990421 | 7.19492 | 0.7141789 | 0.7841025 | 0.0113987 | 1.558753e-12
58.561 | 8.7219 | 7.99128 | 7.192642 | 0.7306202 | 0.7871753 | 0.01146264 | 1.565859e-12
58.571 | 8.7389 | 7.992162 | 7.190362 | 0.7467378 | 0.7902735 | 0.01152719 | 1.572964e-12
58.581 | 8.7466 | 7.993068 | 7.188079 | 0.7535317 | 0.793397 | 0.01159235 | 1.580069e-12
58.591 | 8.764 | 7.993999 | 7.185794 | 0.7700015 | 0.7965464 | 0.01165814 | 1.587175e-12
58.601 | 8.7756 | 7.994953 | 7.183507 | 0.7806469 | 0.7997218 | 0.01172457 | 1.59428e-12
58.611 | 8.7859 | 7.995932 | 7.181217 | 0.7899675 | 0.8029236 | 0.01179163 | 1.602274e-12
58.621 | 8.8056 | 7.996937 | 7.178925 | 0.808663 | 0.8061522 | 0.01185934 | 1.609379e-12
58.631 | 8.8174 | 7.997967 | 7.176631 | 0.8194329 | 0.8094082 | 0.01192771 | 1.616485e-12
58.641 | 8.8208 | 7.999024 | 7.174335 | 0.8217765 | 0.812692 | 0.01199675 | 1.624478e-12
58.651 | 8.842 | 8.000107 | 7.172036 | 0.8418932 | 0.8160042 | 0.01206646 | 1.632472e-12
58.661 | 8.8495 | 8.001217 | 7.169735 | 0.8482827 | 0.8193454 | 0.01213685 | 1.639577e-12
58.671 | 8.85 | 8.002356 | 7.167432 | 0.8476442 | 0.8227162 | 0.01220794 | 1.647571e-12
58.681 | 8.8696 | 8.003522 | 7.165126 | 0.8660777 | 0.8261165 | 0.01227972 | 1.655565e-12
58.691 | 8.8712 | 8.004719 | 7.162818 | 0.8664809 | 0.8295487 | 0.01235221 | 1.663558e-12
58.701 | 8.8833 | 8.005946 | 7.160508 | 0.877354 | 0.8330126 | 0.01242543 | 1.671552e-12
58.711 | 8.9038 | 8.007204 | 7.158195 | 0.8965961 | 0.8365091 | 0.01249937 | 1.679545e-12
58.721 | 8.8962 | 8.008494 | 7.155881 | 0.8877064 | 0.8400389 | 0.01257405 | 1.687539e-12
58.731 | 8.9065 | 8.009816 | 7.153564 | 0.8966841 | 0.8436029 | 0.01264948 | 1.696421e-12
58.741 | 8.9246 | 8.011172 | 7.151244 | 0.9134284 | 0.8472018 | 0.01272567 | 1.704414e-12
58.751 | 8.9162 | 8.012562 | 7.148922 | 0.9036383 | 0.8508366 | 0.01280262 | 1.713296e-12
58.761 | 8.9251 | 8.013987 | 7.146598 | 0.9111132 | 0.8545079 | 0.01288035 | 1.72129e-12
58.771 | 8.9394 | 8.015448 | 7.144272 | 0.9239521 | 0.8582168 | 0.01295888 | 1.730172e-12
58.781 | 8.9322 | 8.016946 | 7.141944 | 0.915254 | 0.8619641 | 0.0130382 | 1.739053e-12
58.791 | 8.9343 | 8.018482 | 7.139613 | 0.9158181 | 0.8657508 | 0.01311833 | 1.747935e-12
58.801 | 8.9397 | 8.020058 | 7.13728 | 0.9196425 | 0.8695785 | 0.01319928 | 1.756817e-12
58.811 | 8.9333 | 8.021672 | 7.134944 | 0.9116283 | 0.8734464 | 0.01328106 | 1.765699e-12
58.821 | 8.9341 | 8.023326 | 7.132607 | 0.9107736 | 0.8773561 | 0.01336369 | 1.77458e-12
58.831 | 8.934 | 8.025022 | 7.130267 | 0.9089775 | 0.8813087 | 0.01344717 | 1.783462e-12
58.8409 | 8.9253 | 8.026743 | 7.127948 | 0.8985571 | 0.8852644 | 0.01353068 | 1.793232e-12
58.8509 | 8.9207 | 8.028524 | 7.125603 | 0.892176 | 0.8893049 | 0.0136159 | 1.802114e-12
58.8609 | 8.9237 | 8.030349 | 7.123256 | 0.8933509 | 0.8933907 | 0.01370201 | 1.811884e-12
58.8709 | 8.9201 | 8.032219 | 7.120907 | 0.8878809 | 0.8975228 | 0.01378902 | 1.821654e-12
58.8809 | 8.9129 | 8.034135 | 7.118556 | 0.878765 | 0.9017021 | 0.01387695 | 1.830536e-12
58.8909 | 8.9066 | 8.036097 | 7.116202 | 0.8705027 | 0.9059293 | 0.0139658 | 1.840306e-12
58.9009 | 8.9032 | 8.038107 | 7.113846 | 0.8650929 | 0.9102052 | 0.0140556 | 1.850964e-12
58.9109 | 8.8972 | 8.040165 | 7.111488 | 0.8570348 | 0.9145307 | 0.01414635 | 1.860734e-12
58.9209 | 8.8875 | 8.042272 | 7.109128 | 0.8452276 | 0.9189067 | 0.01423807 | 1.870504e-12
58.9309 | 8.8765 | 8.044429 | 7.106765 | 0.8320707 | 0.9233337 | 0.01433077 | 1.881162e-12
58.9409 | 8.8658 | 8.046637 | 7.1044 | 0.8191629 | 0.9278128 | 0.01442446 | 1.890932e-12
58.9509 | 8.8566 | 8.048896 | 7.102032 | 0.8077037 | 0.9323447 | 0.01451917 | 1.90159e-12
58.9609 | 8.8456 | 8.051208 | 7.099663 | 0.7943922 | 0.93693 | 0.0146149 | 1.912248e-12
58.9709 | 8.8339 | 8.053572 | 7.097291 | 0.7803277 | 0.9415697 | 0.01471167 | 1.922906e-12
58.9809 | 8.8231 | 8.055991 | 7.094917 | 0.7671093 | 0.9462643 | 0.01480949 | 1.933564e-12
58.9909 | 8.8038 | 8.058464 | 7.09254 | 0.7453362 | 0.9510149 | 0.01490838 | 1.945111e-12
59.0009 | 8.7933 | 8.060992 | 7.090162 | 0.7323077 | 0.9558222 | 0.01500835 | 1.955769e-12
59.0109 | 8.7884 | 8.063577 | 7.087781 | 0.724823 | 0.9606867 | 0.01510943 | 1.967315e-12
59.0209 | 8.7721 | 8.066219 | 7.085398 | 0.7058813 | 0.9656095 | 0.01521162 | 1.977973e-12
59.0309 | 8.7546 | 8.068918 | 7.083012 | 0.6856818 | 0.9705912 | 0.01531494 | 1.98952e-12
59.0409 | 8.7475 | 8.071676 | 7.080624 | 0.6758236 | 0.9756326 | 0.01541941 | 2.001066e-12
59.0509 | 8.7305 | 8.074494 | 7.078234 | 0.6560059 | 0.9807346 | 0.01552505 | 2.0135e-12
59.0609 | 8.7141 | 8.077372 | 7.075842 | 0.6367281 | 0.9858979 | 0.01563187 | 2.025047e-12
59.0709 | 8.7088 | 8.080311 | 7.073448 | 0.6284889 | 0.9911236 | 0.01573989 | 2.036593e-12
59.0809 | 8.683 | 8.083312 | 7.071051 | 0.5996879 | 0.9964122 | 0.01584913 | 2.049028e-12
59.0909 | 8.6724 | 8.086376 | 7.068652 | 0.5860241 | 1.001765 | 0.01595961 | 2.061462e-12
59.1009 | 8.6636 | 8.089503 | 7.06625 | 0.5740965 | 1.007182 | 0.01607134 | 2.073897e-12
59.1109 | 8.6382 | 8.092696 | 7.063847 | 0.5455043 | 1.012664 | 0.01618435 | 2.086331e-12
59.1209 | 8.6222 | 8.095953 | 7.061441 | 0.5262467 | 1.018214 | 0.01629865 | 2.098766e-12
59.1309 | 8.6162 | 8.099278 | 7.059033 | 0.5169225 | 1.02383 | 0.01641426 | 2.112088e-12
59.1409 | 8.5939 | 8.102669 | 7.056623 | 0.491231 | 1.029515 | 0.01653121 | 2.125411e-12
59.1509 | 8.5751 | 8.106129 | 7.05421 | 0.4689711 | 1.035269 | 0.01664951 | 2.137845e-12
59.1609 | 8.5621 | 8.109658 | 7.051795 | 0.4524418 | 1.041094 | 0.01676919 | 2.151168e-12
59.1709 | 8.5492 | 8.113258 | 7.049378 | 0.4359422 | 1.046989 | 0.01689026 | 2.165379e-12
59.1809 | 8.5326 | 8.116929 | 7.046959 | 0.4156713 | 1.052957 | 0.01701275 | 2.178702e-12
59.1909 | 8.5275 | 8.120672 | 7.044537 | 0.4068278 | 1.058998 | 0.01713668 | 2.192913e-12
59.2009 | 8.503 | 8.124489 | 7.042113 | 0.378511 | 1.065113 | 0.01726207 | 2.206235e-12
59.2109 | 8.4875 | 8.12838 | 7.039687 | 0.3591195 | 1.071304 | 0.01738895 | 2.220446e-12
59.2209 | 8.4801 | 8.132348 | 7.037259 | 0.3477525 | 1.077571 | 0.01751733 | 2.234657e-12
59.2309 | 8.4588 | 8.136391 | 7.034829 | 0.3224085 | 1.083916 | 0.01764725 | 2.249756e-12
59.2409 | 8.4459 | 8.140513 | 7.032396 | 0.3053867 | 1.090339 | 0.01777872 | 2.263967e-12
59.2509 | 8.4349 | 8.144714 | 7.029961 | 0.2901856 | 1.096842 | 0.01791177 | 2.279066e-12
59.2609 | 8.4126 | 8.148996 | 7.027523 | 0.2636042 | 1.103426 | 0.01804643 | 2.294165e-12
59.2709 | 8.406 | 8.153359 | 7.025084 | 0.2526411 | 1.110092 | 0.01818272 | 2.309264e-12
59.2809 | 8.3884 | 8.157805 | 7.022642 | 0.2305952 | 1.116842 | 0.01832067 | 2.325251e-12
59.2909 | 8.3721 | 8.162335 | 7.020198 | 0.2097651 | 1.123676 | 0.0184603 | 2.34035e-12
59.3009 | 8.3653 | 8.16695 | 7.017752 | 0.1983496 | 1.130597 | 0.01860165 | 2.356337e-12
59.3109 | 8.3462 | 8.171653 | 7.015304 | 0.1745471 | 1.137605 | 0.01874473 | 2.372325e-12
59.3209 | 8.3334 | 8.176444 | 7.012853 | 0.1569565 | 1.144701 | 0.01888959 | 2.388312e-12
59.3309 | 8.3239 | 8.181324 | 7.0104 | 0.1425763 | 1.151887 | 0.01903624 | 2.405187e-12
59.3409 | 8.3136 | 8.186295 | 7.007945 | 0.127305 | 1.159165 | 0.01918472 | 2.421174e-12
59.3509 | 8.2988 | 8.191359 | 7.005488 | 0.1074411 | 1.166536 | 0.01933505 | 2.43805e-12
59.3609 | 8.2915 | 8.196517 | 7.003028 | 0.09498327 | 1.174001 | 0.01948727 | 2.454925e-12
59.3709 | 8.273 | 8.20177 | 7.000566 | 0.07122985 | 1.181562 | 0.01964141 | 2.472689e-12
59.3809 | 8.2629 | 8.207121 | 6.998102 | 0.05577918 | 1.189221 | 0.01979751 | 2.490452e-12
59.3909 | 8.263 | 8.21257 | 6.995636 | 0.05042986 | 1.196978 | 0.01995559 | 2.507328e-12
59.4009 | 8.24 | 8.21812 | 6.993168 | 0.02188013 | 1.204837 | 0.02011568 | 2.525979e-12
59.4109 | 8.229 | 8.223772 | 6.990697 | 0.005228283 | 1.212797 | 0.02027783 | 2.543743e-12
59.4209 | 8.2245 | 8.229527 | 6.988224 | -0.005027307 | 1.220861 | 0.02044206 | 2.562395e-12
59.4308 | 8.2081 | 8.235331 | 6.985774 | -0.02723089 | 1.22895 | 0.02060673 | 2.581046e-12
59.4408 | 8.2039 | 8.241298 | 6.983297 | -0.03739841 | 1.237227 | 0.02077522 | 2.599698e-12
59.4508 | 8.191 | 8.247375 | 6.980817 | -0.05637499 | 1.245612 | 0.02094591 | 2.61835e-12
59.4608 | 8.1773 | 8.253563 | 6.978335 | -0.07626256 | 1.254108 | 0.02111883 | 2.63789e-12
59.4708 | 8.1748 | 8.259863 | 6.975852 | -0.08506312 | 1.262718 | 0.02129403 | 2.65743e-12
59.4808 | 8.1717 | 8.266279 | 6.973365 | -0.09457858 | 1.271442 | 0.02147153 | 2.677858e-12
59.4908 | 8.1485 | 8.272811 | 6.970877 | -0.1243109 | 1.280282 | 0.02165139 | 2.697398e-12
59.5008 | 8.1561 | 8.279462 | 6.968387 | -0.1233622 | 1.289242 | 0.02183365 | 2.717826e-12
59.5108 | 8.1439 | 8.286235 | 6.965894 | -0.1423346 | 1.298322 | 0.02201834 | 2.739142e-12
59.5208 | 8.1269 | 8.29313 | 6.963399 | -0.1662301 | 1.307525 | 0.0222055 | 2.75957e-12
59.5308 | 8.1316 | 8.300151 | 6.960902 | -0.1685511 | 1.316854 | 0.0223952 | 2.780887e-12
59.5408 | 8.125 | 8.3073 | 6.958403 | -0.1822997 | 1.326309 | 0.02258746 | 2.803091e-12
59.5508 | 8.1074 | 8.314578 | 6.955901 | -0.2071783 | 1.335895 | 0.02278233 | 2.824407e-12
59.5608 | 8.1134 | 8.321989 | 6.953398 | -0.2085892 | 1.345612 | 0.02297987 | 2.846612e-12
59.5708 | 8.1047 | 8.329535 | 6.950892 | -0.2248349 | 1.355463 | 0.02318011 | 2.868816e-12
59.5808 | 8.0897 | 8.337218 | 6.948384 | -0.2475179 | 1.365451 | 0.02338312 | 2.891909e-12
59.5908 | 8.0951 | 8.34504 | 6.945874 | -0.2499402 | 1.375578 | 0.02358894 | 2.915002e-12
59.6008 | 8.0857 | 8.353005 | 6.943361 | -0.2673051 | 1.385846 | 0.02379761 | 2.938094e-12
59.6108 | 8.0809 | 8.361115 | 6.940847 | -0.2802148 | 1.396259 | 0.02400921 | 2.962075e-12
59.6208 | 8.0813 | 8.369372 | 6.93833 | -0.2880723 | 1.406818 | 0.02422376 | 2.986056e-12
59.6308 | 8.0742 | 8.37778 | 6.935811 | -0.3035799 | 1.417527 | 0.02444135 | 3.010925e-12
59.6408 | 8.0716 | 8.386341 | 6.93329 | -0.314741 | 1.428389 | 0.02466201 | 3.034906e-12
59.6508 | 8.0791 | 8.395058 | 6.930767 | -0.3159582 | 1.439406 | 0.0248858 | 3.060663e-12
59.6608 | 8.0688 | 8.403935 | 6.928241 | -0.3351348 | 1.450581 | 0.0251128 | 3.085532e-12
59.6708 | 8.0667 | 8.412973 | 6.925714 | -0.3462734 | 1.461916 | 0.02534305 | 3.111289e-12
59.6808 | 8.0676 | 8.422177 | 6.923184 | -0.3545773 | 1.473417 | 0.02557662 | 3.137934e-12
59.6908 | 8.0675 | 8.43155 | 6.920652 | -0.3640498 | 1.485084 | 0.02581357 | 3.16458e-12
59.7008 | 8.0673 | 8.441094 | 6.918118 | -0.3737942 | 1.496922 | 0.02605397 | 3.191225e-12
59.7108 | 8.0666 | 8.450814 | 6.915582 | -0.3842137 | 1.508934 | 0.02629789 | 3.218759e-12
59.7208 | 8.0644 | 8.460712 | 6.913043 | -0.3963121 | 1.521123 | 0.02654538 | 3.246292e-12
59.7308 | 8.0671 | 8.470792 | 6.910503 | -0.4036925 | 1.533493 | 0.02679653 | 3.274714e-12
59.7408 | 8.0667 | 8.481059 | 6.90796 | -0.4143586 | 1.546047 | 0.0270514 | 3.303136e-12
59.7508 | 8.0726 | 8.491514 | 6.905415 | -0.4189143 | 1.558789 | 0.02731007 | 3.332445e-12
59.7608 | 8.0687 | 8.502164 | 6.902868 | -0.4334636 | 1.571723 | 0.0275726 | 3.361755e-12
59.7708 | 8.0803 | 8.51301 | 6.900319 | -0.4327098 | 1.584852 | 0.02783908 | 3.391953e-12
59.7808 | 8.0768 | 8.524058 | 6.897768 | -0.4472576 | 1.59818 | 0.02810959 | 3.422151e-12
59.7908 | 8.0833 | 8.535311 | 6.895214 | -0.4520109 | 1.611712 | 0.02838421 | 3.453238e-12
59.8008 | 8.0883 | 8.546774 | 6.892659 | -0.4584735 | 1.625452 | 0.02866301 | 3.484324e-12
59.8108 | 8.0839 | 8.55845 | 6.890101 | -0.4745501 | 1.639403 | 0.02894609 | 3.516298e-12
59.8208 | 8.0971 | 8.570345 | 6.887541 | -0.4732453 | 1.653571 | 0.02923353 | 3.548273e-12
59.8308 | 8.099 | 8.582463 | 6.884979 | -0.4834634 | 1.667959 | 0.02952541 | 3.581135e-12
59.8408 | 8.1016 | 8.594809 | 6.882415 | -0.4932092 | 1.682572 | 0.02982184 | 3.613998e-12
59.8508 | 8.1107 | 8.607388 | 6.879849 | -0.4966876 | 1.697416 | 0.0301229 | 3.647749e-12
59.8608 | 8.1173 | 8.620203 | 6.87728 | -0.5029032 | 1.712494 | 0.03042869 | 3.682388e-12
59.8708 | 8.1159 | 8.633261 | 6.87471 | -0.5173612 | 1.727812 | 0.03073931 | 3.717027e-12
59.8808 | 8.1215 | 8.646567 | 6.872137 | -0.5250668 | 1.743375 | 0.03105485 | 3.752554e-12
59.8908 | 8.1351 | 8.660126 | 6.869562 | -0.5250256 | 1.759188 | 0.03137543 | 3.788969e-12
59.9008 | 8.1322 | 8.673943 | 6.866985 | -0.5417428 | 1.775256 | 0.03170115 | 3.825384e-12
59.9108 | 8.1387 | 8.688024 | 6.864406 | -0.5493245 | 1.791586 | 0.03203211 | 3.862688e-12
59.9208 | 8.1466 | 8.702376 | 6.861825 | -0.5557758 | 1.808182 | 0.03236844 | 3.899991e-12
59.9308 | 8.1506 | 8.717003 | 6.859242 | -0.5664026 | 1.82505 | 0.03271023 | 3.938183e-12
59.9408 | 8.1612 | 8.731912 | 6.856657 | -0.5707116 | 1.842197 | 0.03305762 | 3.977263e-12
59.9508 | 8.171 | 8.747109 | 6.854069 | -0.5761089 | 1.859629 | 0.03341072 | 4.017231e-12
59.9608 | 8.1746 | 8.762601 | 6.85148 | -0.5880008 | 1.877351 | 0.03376965 | 4.057199e-12
59.9708 | 8.1867 | 8.778394 | 6.848888 | -0.5916937 | 1.895371 | 0.03413455 | 4.098943e-12
59.9808 | 8.1941 | 8.794495 | 6.846294 | -0.6003948 | 1.913695 | 0.03450554 | 4.140688e-12
59.9908 | 8.1979 | 8.810911 | 6.843698 | -0.613011 | 1.93233 | 0.03488277 | 4.182432e-12
60.0008 | 8.2111 | 8.827649 | 6.841101 | -0.6165493 | 1.951282 | 0.03526635 | 4.225953e-12
60.0107 | 8.2154 | 8.844541 | 6.838526 | -0.6291408 | 1.970362 | 0.03565256 | 4.269474e-12
60.0207 | 8.2276 | 8.861942 | 6.835924 | -0.6343421 | 1.989969 | 0.03604925 | 4.313883e-12
60.0307 | 8.2291 | 8.879688 | 6.83332 | -0.6505883 | 2.009915 | 0.03645274 | 4.35918e-12
60.0407 | 8.2431 | 8.897787 | 6.830714 | -0.6546873 | 2.03021 | 0.03686318 | 4.405365e-12
60.0507 | 8.2563 | 8.916247 | 6.828105 | -0.6599472 | 2.050861 | 0.03728074 | 4.452438e-12
60.0607 | 8.2586 | 8.935076 | 6.825495 | -0.6764764 | 2.071876 | 0.03770558 | 4.5004e-12
60.0707 | 8.273 | 8.954284 | 6.822882 | -0.6812837 | 2.093263 | 0.03813787 | 4.548362e-12
60.0807 | 8.2836 | 8.973878 | 6.820268 | -0.6902778 | 2.115032 | 0.03857777 | 4.5981e-12
60.0907 | 8.2975 | 8.993868 | 6.817651 | -0.6963679 | 2.137191 | 0.03902547 | 4.648726e-12
60.1007 | 8.3098 | 9.014263 | 6.815032 | -0.7044634 | 2.15975 | 0.03948115 | 4.699352e-12
60.1107 | 8.3227 | 9.035074 | 6.812412 | -0.7123737 | 2.182717 | 0.03994499 | 4.751755e-12
60.1207 | 8.3265 | 9.056309 | 6.809789 | -0.7298088 | 2.206103 | 0.04041718 | 4.805045e-12
60.1307 | 8.3499 | 9.077979 | 6.807164 | -0.7280788 | 2.229917 | 0.04089793 | 4.859224e-12
60.1407 | 8.3627 | 9.100094 | 6.804537 | -0.7373942 | 2.25417 | 0.04138745 | 4.914291e-12
60.1507 | 8.3713 | 9.122665 | 6.801908 | -0.7513651 | 2.278872 | 0.04188593 | 4.970246e-12
60.1607 | 8.3872 | 9.145703 | 6.799276 | -0.7585031 | 2.304033 | 0.0423936 | 5.027978e-12
60.1707 | 8.4024 | 9.169219 | 6.796643 | -0.7668187 | 2.329665 | 0.04291067 | 5.08571e-12
60.1807 | 8.4154 | 9.193224 | 6.794008 | -0.7778238 | 2.355778 | 0.0434374 | 5.145218e-12
60.1907 | 8.4352 | 9.21773 | 6.791371 | -0.7825299 | 2.382385 | 0.04397399 | 5.205614e-12
60.2007 | 8.4472 | 9.242749 | 6.788731 | -0.7955489 | 2.409497 | 0.0445207 | 5.266898e-12
60.2107 | 8.4554 | 9.268293 | 6.78609 | -0.8128928 | 2.437125 | 0.0450778 | 5.329959e-12
60.2207 | 8.4844 | 9.294374 | 6.783447 | -0.8099745 | 2.465282 | 0.04564551 | 5.393908e-12
60.2307 | 8.4964 | 9.321006 | 6.780801 | -0.8246065 | 2.493981 | 0.04622412 | 5.458745e-12
60.2407 | 8.5099 | 9.348202 | 6.778154 | -0.8383019 | 2.523234 | 0.04681392 | 5.525358e-12
60.2507 | 8.535 | 9.375974 | 6.775504 | -0.8409736 | 2.553054 | 0.04741516 | 5.59286e-12
60.2607 | 8.5526 | 9.404335 | 6.772852 | -0.8517354 | 2.583455 | 0.04802816 | 5.662137e-12
60.2707 | 8.5603 | 9.433301 | 6.770199 | -0.8730009 | 2.614449 | 0.0486532 | 5.732304e-12
60.2807 | 8.5888 | 9.462884 | 6.767543 | -0.8740838 | 2.64605 | 0.04929061 | 5.804246e-12
60.2907 | 8.598 | 9.493098 | 6.764886 | -0.8950983 | 2.678272 | 0.04994072 | 5.877077e-12
60.3007 | 8.6143 | 9.523959 | 6.762226 | -0.9096587 | 2.711129 | 0.05060383 | 5.952572e-12
60.3107 | 8.642 | 9.555479 | 6.759564 | -0.9134792 | 2.744635 | 0.05128031 | 6.028067e-12
60.3207 | 8.6509 | 9.587675 | 6.756901 | -0.936775 | 2.778804 | 0.0519705 | 6.106227e-12
60.3307 | 8.6701 | 9.62056 | 6.754235 | -0.9504603 | 2.813651 | 0.05267478 | 6.185275e-12
60.3407 | 8.6904 | 9.65415 | 6.751567 | -0.96375 | 2.849189 | 0.05339352 | 6.266099e-12
60.3507 | 8.7114 | 9.688459 | 6.748898 | -0.9770592 | 2.885434 | 0.05412711 | 6.348699e-12
60.3607 | 8.7226 | 9.723503 | 6.746226 | -1.000903 | 2.922401 | 0.05487595 | 6.432188e-12
60.3707 | 8.741 | 9.759296 | 6.743552 | -1.018296 | 2.960103 | 0.05564047 | 6.518341e-12
60.3807 | 8.7668 | 9.795853 | 6.740876 | -1.029053 | 2.998556 | 0.05642108 | 6.606271e-12
60.3907 | 8.7746 | 9.833191 | 6.738199 | -1.058591 | 3.037774 | 0.05721825 | 6.695089e-12
60.4007 | 8.8067 | 9.871324 | 6.735519 | -1.064624 | 3.077773 | 0.05803243 | 6.786571e-12
60.4107 | 8.8273 | 9.910268 | 6.732837 | -1.082968 | 3.118566 | 0.0588641 | 6.87983e-12
60.4207 | 8.8354 | 9.950038 | 6.730154 | -1.114638 | 3.16017 | 0.05971375 | 6.974865e-12
60.4307 | 8.8673 | 9.990649 | 6.727468 | -1.123349 | 3.202599 | 0.06058189 | 7.071677e-12
60.4407 | 8.8805 | 10.03212 | 6.724781 | -1.151618 | 3.245868 | 0.06146907 | 7.170264e-12
60.4507 | 8.8937 | 10.07446 | 6.722091 | -1.18076 | 3.289993 | 0.06237582 | 7.271517e-12
60.4607 | 8.9293 | 10.11769 | 6.719399 | -1.188391 | 3.334989 | 0.0633027 | 7.374545e-12
60.4707 | 8.938 | 10.16183 | 6.716706 | -1.223829 | 3.380872 | 0.06425032 | 7.480239e-12
60.4807 | 8.9602 | 10.20689 | 6.71401 | -1.24669 | 3.42766 | 0.06521928 | 7.587708e-12
60.4907 | 8.991 | 10.25289 | 6.711313 | -1.261891 | 3.475368 | 0.0662102 | 7.697842e-12
60.5007 | 9.01 | 10.29985 | 6.708613 | -1.289852 | 3.524015 | 0.06722376 | 7.809753e-12
60.5107 | 9.0161 | 10.34779 | 6.705912 | -1.331692 | 3.573619 | 0.06826063 | 7.924328e-12
60.5207 | 9.0471 | 10.39673 | 6.703209 | -1.349631 | 3.6242 | 0.0693215 | 8.040679e-12
60.5307 | 9.07 | 10.44669 | 6.700503 | -1.376689 | 3.675779 | 0.07040711 | 8.160583e-12
60.5407 | 9.0814 | 10.49769 | 6.697796 | -1.416292 | 3.728378 | 0.07151824 | 8.282264e-12
60.5507 | 9.1213 | 10.54976 | 6.695087 | -1.428462 | 3.78202 | 0.07265564 | 8.407497e-12
60.5607 | 9.1419 | 10.60293 | 6.692376 | -1.461028 | 3.836732 | 0.07382014 | 8.534506e-12
60.5707 | 9.1538 | 10.65722 | 6.689663 | -1.503416 | 3.892541 | 0.07501261 | 8.66418e-12
60.5807 | 9.1844 | 10.71266 | 6.686948 | -1.528259 | 3.949477 | 0.07623388 | 8.797407e-12
60.5907 | 9.2058 | 10.76929 | 6.684231 | -1.563486 | 4.00757 | 0.07748492 | 8.933299e-12
60.6006 | 9.2255 | 10.82656 | 6.681539 | -1.601065 | 4.066272 | 0.07875351 | 9.070966e-12
60.6106 | 9.2624 | 10.88566 | 6.678819 | -1.623262 | 4.126777 | 0.08006658 | 9.213075e-12
60.6206 | 9.2796 | 10.94606 | 6.676096 | -1.66646 | 4.188551 | 0.08141234 | 9.358736e-12
60.6306 | 9.3021 | 11.0078 | 6.673371 | -1.705701 | 4.251638 | 0.08279187 | 9.507062e-12
60.6406 | 9.3334 | 11.07093 | 6.670645 | -1.737532 | 4.316081 | 0.08420624 | 9.65894e-12
60.6506 | 9.3547 | 11.1355 | 6.667916 | -1.780803 | 4.38193 | 0.08565663 | 9.81526e-12
60.6606 | 9.383 | 11.20156 | 6.665186 | -1.818565 | 4.449234 | 0.08714421 | 9.974244e-12
60.6706 | 9.4143 | 11.26917 | 6.662454 | -1.854874 | 4.51805 | 0.08867023 | 1.013767e-11
60.6806 | 9.4404 | 11.33839 | 6.65972 | -1.897988 | 4.588432 | 0.09023596 | 1.030465e-11
60.6906 | 9.4703 | 11.40927 | 6.656984 | -1.938968 | 4.660442 | 0.09184278 | 1.047606e-11
60.7006 | 9.5135 | 11.48188 | 6.654246 | -1.968379 | 4.734141 | 0.09349204 | 1.065192e-11
60.7106 | 9.5331 | 11.55629 | 6.651506 | -2.023188 | 4.809597 | 0.09518522 | 1.083222e-11
60.7206 | 9.5728 | 11.63257 | 6.648764 | -2.059766 | 4.886878 | 0.0969238 | 1.101608e-11
60.7306 | 9.6128 | 11.71079 | 6.646021 | -2.097986 | 4.966056 | 0.09870936 | 1.120615e-11
60.7406 | 9.6519 | 11.79102 | 6.643275 | -2.139125 | 5.047206 | 0.1005435 | 1.139977e-11
60.7506 | 9.6841 | 11.87336 | 6.640528 | -2.189262 | 5.130406 | 0.102428 | 1.159961e-11
60.7606 | 9.7316 | 11.95788 | 6.637778 | -2.226282 | 5.215739 | 0.1043645 | 1.180389e-11
60.7706 | 9.7655 | 12.04467 | 6.635027 | -2.279169 | 5.303287 | 0.1063549 | 1.201439e-11
60.7806 | 9.8102 | 12.13381 | 6.632274 | -2.323614 | 5.393139 | 0.108401 | 1.223022e-11
60.7906 | 9.8612 | 12.22541 | 6.629519 | -2.36421 | 5.485386 | 0.110505 | 1.245137e-11
60.8006 | 9.9044 | 12.31955 | 6.626763 | -2.415153 | 5.580122 | 0.1126687 | 1.267964e-11
60.8106 | 9.9583 | 12.41634 | 6.624004 | -2.458044 | 5.677446 | 0.1148944 | 1.291411e-11
60.8206 | 10.0084 | 12.51589 | 6.621244 | -2.507486 | 5.777458 | 0.1171842 | 1.315481e-11
60.8306 | 10.049 | 12.61829 | 6.618481 | -2.569286 | 5.880264 | 0.1195405 | 1.340261e-11
60.8406 | 10.1258 | 12.72365 | 6.615717 | -2.597855 | 5.985972 | 0.1219657 | 1.365752e-11
60.8506 | 10.1834 | 12.83211 | 6.612951 | -2.648708 | 6.094694 | 0.1244621 | 1.391953e-11
60.8606 | 10.2416 | 12.94376 | 6.610183 | -2.702163 | 6.206547 | 0.1270326 | 1.418954e-11
60.8706 | 10.3198 | 13.05874 | 6.607414 | -2.738945 | 6.321651 | 0.1296796 | 1.446754e-11
60.8806 | 10.3848 | 13.17718 | 6.604642 | -2.792378 | 6.44013 | 0.132406 | 1.475353e-11
60.8906 | 10.4478 | 13.29919 | 6.601869 | -2.851393 | 6.56211 | 0.1352146 | 1.504752e-11
60.9006 | 10.5295 | 13.42493 | 6.599094 | -2.895427 | 6.687725 | 0.1381085 | 1.535128e-11
60.9106 | 10.6166 | 13.55452 | 6.596317 | -2.937919 | 6.817111 | 0.1410908 | 1.566391e-11
60.9206 | 10.6821 | 13.68811 | 6.593538 | -3.006012 | 6.950409 | 0.1441647 | 1.598632e-11
60.9306 | 10.7942 | 13.82585 | 6.590757 | -3.031654 | 7.087763 | 0.1473335 | 1.63185e-11
60.9406 | 10.871 | 13.9679 | 6.587975 | -3.096899 | 7.229323 | 0.1506007 | 1.666045e-11
60.9506 | 10.9697 | 14.1144 | 6.585191 | -3.144704 | 7.375244 | 0.1539699 | 1.701306e-11
60.9606 | 11.0766 | 14.26553 | 6.582405 | -3.188934 | 7.525684 | 0.1574446 | 1.737721e-11
60.9706 | 11.1788 | 14.42145 | 6.579617 | -3.242655 | 7.680809 | 0.161029 | 1.775202e-11
60.9806 | 11.2796 | 14.58234 | 6.576827 | -3.30274 | 7.840786 | 0.1647267 | 1.813927e-11
60.9906 | 11.4116 | 14.74837 | 6.574036 | -3.336768 | 8.005791 | 0.1685419 | 1.853895e-11
61.0006 | 11.5357 | 14.91972 | 6.571242 | -3.384022 | 8.176001 | 0.172479 | 1.895106e-11
61.0106 | 11.6532 | 15.09659 | 6.568447 | -3.443393 | 8.351603 | 0.1765421 | 1.937561e-11
61.0206 | 11.8151 | 15.27917 | 6.565651 | -3.464073 | 8.532786 | 0.1807359 | 1.981437e-11
61.0306 | 11.9512 | 15.46766 | 6.562852 | -3.516463 | 8.719746 | 0.1850648 | 2.026734e-11
61.0406 | 12.0876 | 15.66227 | 6.560052 | -3.574669 | 8.912684 | 0.1895338 | 2.073453e-11
61.0506 | 12.2652 | 15.8632 | 6.557249 | -3.598002 | 9.111805 | 0.1941475 | 2.121681e-11
61.0606 | 12.4348 | 16.07068 | 6.554446 | -3.635881 | 9.317324 | 0.1989112 | 2.171507e-11
61.0706 | 12.5992 | 16.28492 | 6.55164 | -3.685725 | 9.529455 | 0.2038298 | 2.222844e-11
61.0806 | 12.8072 | 16.50616 | 6.548832 | -3.698963 | 9.748422 | 0.2089087 | 2.275957e-11
61.0906 | 13.0053 | 16.73463 | 6.546023 | -3.729328 | 9.974452 | 0.2141531 | 2.330758e-11
61.1006 | 13.183 | 16.97056 | 6.543212 | -3.787558 | 10.20778 | 0.2195685 | 2.387246e-11
61.1106 | 13.4339 | 17.21419 | 6.5404 | -3.780294 | 10.44863 | 0.2251606 | 2.445688e-11
61.1206 | 13.655 | 17.46578 | 6.537585 | -3.810782 | 10.69726 | 0.2309348 | 2.505995e-11
61.1306 | 13.87 | 17.72557 | 6.534769 | -3.855573 | 10.95391 | 0.2368969 | 2.568257e-11
61.1406 | 14.1499 | 17.99382 | 6.531951 | -3.84392 | 11.21882 | 0.2430525 | 2.632472e-11
61.1506 | 14.4217 | 18.27078 | 6.529131 | -3.849076 | 11.49224 | 0.2494075 | 2.698819e-11
61.1606 | 14.6844 | 18.5567 | 6.52631 | -3.872299 | 11.77442 | 0.2559676 | 2.767298e-11
61.1706 | 15.0037 | 18.85184 | 6.523487 | -3.848145 | 12.06562 | 0.2627384 | 2.837908e-11
61.1806 | 15.3185 | 19.15647 | 6.520662 | -3.83797 | 12.36608 | 0.2697255 | 2.910827e-11
61.1905 | 15.6105 | 19.46756 | 6.517864 | -3.85706 | 12.67283 | 0.2768622 | 2.985256e-11
61.2005 | 15.9706 | 19.79179 | 6.515035 | -3.821194 | 12.99246 | 0.2842962 | 3.062883e-11
61.2105 | 16.3493 | 20.12625 | 6.512205 | -3.776949 | 13.32208 | 0.2919625 | 3.142819e-11
61.2205 | 16.6963 | 20.47116 | 6.509374 | -3.774861 | 13.66192 | 0.2998659 | 3.225331e-11
61.2305 | 17.1191 | 20.82676 | 6.50654 | -3.707656 | 14.0122 | 0.308011 | 3.31033e-11
61.2405 | 17.515 | 21.19324 | 6.503705 | -3.678244 | 14.37314 | 0.316402 | 3.397904e-11
61.2505 | 17.9178 | 21.57082 | 6.500869 | -3.653021 | 14.74491 | 0.3250425 | 3.488054e-11
61.2605 | 18.3896 | 21.95966 | 6.49803 | -3.570064 | 15.1277 | 0.3339354 | 3.580869e-11
61.2705 | 18.8287 | 22.35992 | 6.49519 | -3.531225 | 15.52165 | 0.3430833 | 3.676437e-11
61.2805 | 19.2991 | 22.77173 | 6.492348 | -3.472629 | 15.92689 | 0.3524878 | 3.774669e-11
61.2905 | 19.8243 | 23.19517 | 6.489505 | -3.370871 | 16.34352 | 0.3621493 | 3.875655e-11
61.3005 | 20.3587 | 23.63031 | 6.486659 | -3.271606 | 16.77158 | 0.3720676 | 3.979306e-11
61.3105 | 20.8568 | 24.07715 | 6.483812 | -3.220348 | 17.21109 | 0.3822411 | 4.08571e-11
61.3205 | 21.4634 | 24.53566 | 6.480964 | -3.072265 | 17.66203 | 0.3926669 | 4.194867e-11
61.3305 | 22.0039 | 25.00577 | 6.478114 | -3.00187 | 18.12432 | 0.4033406 | 4.306688e-11
61.3405 | 22.5861 | 25.48732 | 6.475262 | -2.901216 | 18.5978 | 0.414256 | 4.421086e-11
61.3505 | 23.2231 | 25.98009 | 6.472408 | -2.756987 | 19.08227 | 0.4254053 | 4.538059e-11
61.3605 | 23.895 | 26.4838 | 6.469553 | -2.588799 | 19.57747 | 0.4367784 | 4.65743e-11
61.3705 | 24.5012 | 26.99808 | 6.466696 | -2.496883 | 20.08302 | 0.4483633 | 4.779288e-11
61.3805 | 25.1887 | 27.52248 | 6.463838 | -2.333783 | 20.5985 | 0.4601452 | 4.903367e-11
61.3905 | 25.8663 | 28.05645 | 6.460978 | -2.190153 | 21.12337 | 0.4721073 | 5.029488e-11
61.4005 | 26.5344 | 28.59935 | 6.458116 | -2.064947 | 21.657 | 0.4842295 | 5.157474e-11
61.4105 | 27.299 | 29.15041 | 6.455253 | -1.851411 | 22.19867 | 0.4964892 | 5.287237e-11
61.4205 | 27.9727 | 29.70878 | 6.452388 | -1.736085 | 22.74754 | 0.5088607 | 5.418421e-11
61.4305 | 28.7083 | 30.27349 | 6.449521 | -1.56519 | 23.30265 | 0.5213152 | 5.550849e-11
61.4405 | 29.493 | 30.84343 | 6.446653 | -1.350434 | 23.86296 | 0.5338207 | 5.684164e-11
61.4505 | 30.2494 | 31.41741 | 6.443783 | -1.168006 | 24.42728 | 0.5463422 | 5.818102e-11
61.4605 | 31.0085 | 31.99409 | 6.440912 | -0.9855895 | 24.99434 | 0.5588413 | 5.952216e-11
61.4705 | 31.8076 | 32.57204 | 6.438039 | -0.7644383 | 25.56272 | 0.571277 | 6.086243e-11
61.4805 | 32.6003 | 33.14971 | 6.435164 | -0.5494118 | 26.13094 | 0.5836049 | 6.219647e-11
61.4905 | 33.3595 | 33.72546 | 6.432288 | -0.3659646 | 26.6974 | 0.5957785 | 6.352074e-11
61.5005 | 34.1911 | 34.29757 | 6.42941 | -0.1064662 | 27.26041 | 0.6077484 | 6.482992e-11
61.5105 | 34.9863 | 34.86421 | 6.42653 | 0.1220923 | 27.81821 | 0.6194638 | 6.612044e-11
61.5205 | 35.7616 | 35.42352 | 6.423649 | 0.3380767 | 28.369 | 0.6308719 | 6.738698e-11
61.5305 | 36.5667 | 35.97361 | 6.420767 | 0.5930939 | 28.91092 | 0.6419193 | 6.862333e-11
61.5405 | 37.3425 | 36.51253 | 6.417883 | 0.8299719 | 29.44209 | 0.6525521 | 6.982592e-11
61.5505 | 38.0838 | 37.03836 | 6.414997 | 1.045437 | 29.96065 | 0.6627166 | 7.098855e-11
61.5605 | 38.9078 | 37.5492 | 6.41211 | 1.358597 | 30.46473 | 0.67236 | 7.210677e-11
61.5705 | 39.5878 | 38.04321 | 6.409221 | 1.544592 | 30.95256 | 0.681431 | 7.317613e-11
61.5805 | 40.3447 | 38.51858 | 6.40633 | 1.826116 | 31.42237 | 0.6898809 | 7.419132e-11
61.5905 | 41.1015 | 38.97365 | 6.403438 | 2.12785 | 31.87255 | 0.6976638 | 7.514878e-11
61.6005 | 41.8164 | 39.40684 | 6.400545 | 2.409564 | 32.30155 | 0.7047371 | 7.604406e-11
61.6105 | 42.4627 | 39.8167 | 6.39765 | 2.646002 | 32.70798 | 0.7110632 | 7.687273e-11
61.6205 | 43.1827 | 40.20195 | 6.394753 | 2.980751 | 33.09059 | 0.7166079 | 7.763212e-11
61.6305 | 43.8121 | 40.56146 | 6.391855 | 3.250642 | 33.44826 | 0.7213432 | 7.831957e-11
61.6405 | 44.3701 | 40.89426 | 6.388955 | 3.475842 | 33.78006 | 0.725246 | 7.893242e-11
61.6505 | 45.0116 | 41.19956 | 6.386054 | 3.812043 | 34.0852 | 0.7282985 | 7.946976e-11
61.6605 | 45.5539 | 41.47674 | 6.383152 | 4.077164 | 34.3631 | 0.730489 | 7.992895e-11
61.6705 | 45.9751 | 41.72532 | 6.380247 | 4.249775 | 34.61327 | 0.7318108 | 8.030998e-11
61.6805 | 46.5897 | 41.94503 | 6.377342 | 4.64467 | 34.83543 | 0.7322631 | 8.061107e-11
61.6905 | 46.9524 | 42.13569 | 6.374434 | 4.816708 | 35.02941 | 0.7318502 | 8.083401e-11
61.7005 | 47.3571 | 42.29728 | 6.371526 | 5.059817 | 35.19518 | 0.7305811 | 8.097789e-11
61.7105 | 47.7516 | 42.4299 | 6.368615 | 5.321699 | 35.33282 | 0.7284698 | 8.10445e-11
61.7205 | 48.0017 | 42.53374 | 6.365704 | 5.46796 | 35.4425 | 0.7255344 | 8.103473e-11
61.7305 | 48.2791 | 42.60909 | 6.36279 | 5.670011 | 35.5245 | 0.7217968 | 8.094947e-11
61.7405 | 48.5939 | 42.6563 | 6.359876 | 5.937598 | 35.57914 | 0.7172825 | 8.079049e-11
61.7505 | 48.7765 | 42.6758 | 6.356959 | 6.100704 | 35.60682 | 0.7120201 | 8.056045e-11
61.7605 | 48.9031 | 42.66805 | 6.354042 | 6.235054 | 35.60796 | 0.7060411 | 8.026113e-11
61.7704 | 49.0296 | 42.63398 | 6.351152 | 6.395618 | 35.58338 | 0.6994473 | 7.989787e-11
61.7804 | 49.073 | 42.57354 | 6.348231 | 6.499464 | 35.53316 | 0.6921448 | 7.94671e-11
61.7904 | 49.0686 | 42.48744 | 6.345309 | 6.581156 | 35.4579 | 0.684233 | 7.897416e-11
61.8004 | 49.096 | 42.37629 | 6.342386 | 6.719711 | 35.35815 | 0.6757512 | 7.842171e-11
61.8104 | 48.9813 | 42.24067 | 6.339461 | 6.740629 | 35.23447 | 0.6667402 | 7.781331e-11
61.8204 | 48.8066 | 42.08121 | 6.336534 | 6.725388 | 35.08744 | 0.6572417 | 7.714984e-11
61.8304 | 48.6981 | 41.89855 | 6.333606 | 6.799551 | 34.91764 | 0.6472983 | 7.643663e-11
61.8404 | 48.45 | 41.69333 | 6.330677 | 6.756666 | 34.7257 | 0.6369529 | 7.567458e-11
61.8504 | 48.2271 | 41.46624 | 6.327746 | 6.760855 | 34.51225 | 0.6262488 | 7.486722e-11
61.8604 | 47.9299 | 41.21798 | 6.324814 | 6.711925 | 34.27793 | 0.6152292 | 7.401812e-11
61.8704 | 47.555 | 40.94925 | 6.321881 | 6.605753 | 34.02343 | 0.603937 | 7.312995e-11
61.8804 | 47.1772 | 40.6608 | 6.318946 | 6.516404 | 33.74944 | 0.5924144 | 7.220535e-11
61.8904 | 46.803 | 40.3534 | 6.316009 | 6.449604 | 33.45668 | 0.5807028 | 7.124878e-11
61.9004 | 46.3431 | 40.02784 | 6.313071 | 6.315264 | 33.14592 | 0.5688427 | 7.026113e-11
61.9104 | 45.9027 | 39.68494 | 6.310132 | 6.217764 | 32.81793 | 0.5568728 | 6.924683e-11
61.9204 | 45.3632 | 39.32554 | 6.307192 | 6.037661 | 32.47352 | 0.5448304 | 6.820766e-11
61.9304 | 44.8023 | 38.95051 | 6.30425 | 5.851785 | 32.11351 | 0.532751 | 6.714718e-11
61.9404 | 44.2563 | 38.56074 | 6.301306 | 5.695556 | 31.73877 | 0.5206682 | 6.606893e-11
61.9504 | 43.6536 | 38.15715 | 6.298361 | 5.496453 | 31.35017 | 0.5086133 | 6.49738e-11
61.9604 | 42.9766 | 37.74063 | 6.295415 | 5.235971 | 30.9486 | 0.4966155 | 6.386536e-11
61.9704 | 42.3606 | 37.31213 | 6.292468 | 5.048469 | 30.53496 | 0.4847019 | 6.274625e-11
61.9804 | 41.7208 | 36.87259 | 6.289519 | 4.848213 | 30.11017 | 0.4728968 | 6.161827e-11
61.9904 | 40.982 | 36.42294 | 6.286568 | 4.559063 | 29.67515 | 0.4612226 | 6.048406e-11
62.0004 | 40.2994 | 35.96411 | 6.283617 | 4.33529 | 29.23079 | 0.4496993 | 5.934631e-11
62.0104 | 39.6042 | 35.49704 | 6.280664 | 4.107159 | 28.77803 | 0.4383445 | 5.820588e-11
62.0204 | 38.8666 | 35.02265 | 6.277709 | 3.843952 | 28.31777 | 0.4271738 | 5.706546e-11
62.0304 | 38.0889 | 34.54184 | 6.274754 | 3.547063 | 27.85088 | 0.4162005 | 5.592682e-11
62.0404 | 37.3873 | 34.05549 | 6.271796 | 3.331808 | 27.37826 | 0.4054362 | 5.479084e-11
62.0504 | 36.6221 | 33.56448 | 6.268838 | 3.057616 | 26.90076 | 0.3948902 | 5.366019e-11
62.0604 | 35.8362 | 33.06966 | 6.265878 | 2.766536 | 26.41922 | 0.3845704 | 5.253664e-11
62.0704 | 35.1014 | 32.57186 | 6.262917 | 2.529537 | 25.93446 | 0.3744829 | 5.141931e-11
62.0804 | 34.3512 | 32.07189 | 6.259955 | 2.279312 | 25.4473 | 0.3646324 | 5.031175e-11
62.0904 | 33.5865 | 31.57053 | 6.256991 | 2.015972 | 24.95851 | 0.355022 | 4.921397e-11
62.1004 | 32.7648 | 31.06855 | 6.254026 | 1.69625 | 24.46887 | 0.345654 | 4.812772e-11
62.1104 | 32.0557 | 30.5667 | 6.25106 | 1.488998 | 23.97911 | 0.3365291 | 4.705392e-11
62.1204 | 31.3001 | 30.06571 | 6.248092 | 1.234394 | 23.48997 | 0.3276473 | 4.599165e-11
62.1304 | 30.559 | 29.56627 | 6.245123 | 0.9927301 | 23.00214 | 0.3190076 | 4.494449e-11
62.1404 | 29.8406 | 29.06907 | 6.242153 | 0.7715275 | 22.51631 | 0.3106081 | 4.391154e-11
62.1504 | 29.0788 | 28.57477 | 6.239182 | 0.5040277 | 22.03314 | 0.3024467 | 4.289369e-11
62.1604 | 28.4047 | 28.084 | 6.236209 | 0.3206952 | 21.55328 | 0.29452 | 4.189271e-11
62.1704 | 27.7055 | 27.59738 | 6.233235 | 0.108122 | 21.07732 | 0.2868246 | 4.090683e-11
62.1804 | 26.9803 | 27.11547 | 6.230259 | -0.1351662 | 20.60585 | 0.2793565 | 3.993961e-11
62.1904 | 26.3289 | 26.63882 | 6.227283 | -0.3099236 | 20.13943 | 0.2721115 | 3.898837e-11
62.2004 | 25.664 | 26.16796 | 6.224305 | -0.503965 | 19.67858 | 0.2650848 | 3.805667e-11
62.2104 | 25.008 | 25.70337 | 6.221326 | -0.6953749 | 19.22378 | 0.2582716 | 3.714185e-11
62.2204 | 24.3785 | 25.2455 | 6.218346 | -0.8669979 | 18.77549 | 0.2516669 | 3.624656e-11
62.2304 | 23.7631 | 24.79474 | 6.215364 | -1.031641 | 18.33411 | 0.2452655 | 3.536993e-11
62.2404 | 23.1449 | 24.35148 | 6.212381 | -1.206579 | 17.90004 | 0.2390621 | 3.451284e-11
62.2504 | 22.5579 | 23.91604 | 6.209397 | -1.35814 | 17.47359 | 0.2330514 | 3.36744e-11
62.2604 | 21.9997 | 23.48871 | 6.206412 | -1.489015 | 17.05508 | 0.227228 | 3.285638e-11
62.2704 | 21.4514 | 23.06976 | 6.203425 | -1.618358 | 16.64475 | 0.2215866 | 3.205702e-11
62.2804 | 20.924 | 22.65938 | 6.200437 | -1.735377 | 16.24282 | 0.2161216 | 3.12772e-11
62.2904 | 20.4102 | 22.25774 | 6.197448 | -1.847544 | 15.84947 | 0.210828 | 3.051603e-11
62.3004 | 19.9115 | 21.865 | 6.194458 | -1.953497 | 15.46484 | 0.2057003 | 2.977529e-11
62.3104 | 19.4195 | 21.48124 | 6.191467 | -2.061738 | 15.08904 | 0.2007333 | 2.90532e-11
62.3204 | 18.9597 | 21.10653 | 6.188474 | -2.146829 | 14.72213 | 0.1959221 | 2.835066e-11
62.3304 | 18.5211 | 20.7409 | 6.18548 | -2.219805 | 14.36416 | 0.1912615 | 2.766587e-11
62.3404 | 18.0631 | 20.38437 | 6.182486 | -2.32127 | 14.01514 | 0.1867467 | 2.700062e-11
62.3504 | 17.6572 | 20.0369 | 6.179489 | -2.379699 | 13.67504 | 0.1823727 | 2.635314e-11
62.3603 | 17.2661 | 19.70183 | 6.176522 | -2.43573 | 13.34713 | 0.1781778 | 2.573053e-11
62.3703 | 16.8622 | 19.37223 | 6.173523 | -2.510028 | 13.02463 | 0.1740705 | 2.511857e-11
62.3803 | 16.5043 | 19.05148 | 6.170524 | -2.547177 | 12.71086 | 0.1700904 | 2.452438e-11
62.3903 | 16.152 | 18.73947 | 6.167523 | -2.587467 | 12.40571 | 0.1662333 | 2.394707e-11
62.4003 | 15.7889 | 18.43607 | 6.164521 | -2.647173 | 12.10906 | 0.1624949 | 2.338663e-11
62.4103 | 15.4753 | 18.14115 | 6.161518 | -2.66585 | 11.82076 | 0.1588712 | 2.284217e-11
62.4203 | 15.1752 | 17.85455 | 6.158514 | -2.679349 | 11.54068 | 0.1553581 | 2.231282e-11
62.4303 | 14.8651 | 17.57611 | 6.155508 | -2.711006 | 11.26865 | 0.1519519 | 2.180034e-11
62.4403 | 14.5823 | 17.30565 | 6.152502 | -2.723347 | 11.0045 | 0.1486488 | 2.130207e-11
62.4503 | 14.3238 | 17.043 | 6.149494 | -2.719197 | 10.74806 | 0.1454453 | 2.08189e-11
62.4603 | 14.0383 | 16.78797 | 6.146485 | -2.749671 | 10.49915 | 0.1423378 | 2.034994e-11
62.4703 | 13.787 | 16.54038 | 6.143475 | -2.753381 | 10.25758 | 0.1393231 | 1.98952e-11
62.4803 | 13.5696 | 16.30004 | 6.140464 | -2.730439 | 10.02318 | 0.1363979 | 1.945288e-11
62.4903 | 13.3102 | 16.06675 | 6.137452 | -2.75655 | 9.795739 | 0.133559 | 1.902478e-11
62.5003 | 13.1013 | 15.84032 | 6.134439 | -2.739024 | 9.575082 | 0.1308035 | 1.860911e-11
62.5103 | 12.9096 | 15.62057 | 6.131424 | -2.710967 | 9.361014 | 0.1281284 | 1.820499e-11
62.5203 | 12.6859 | 15.40729 | 6.128409 | -2.721388 | 9.153348 | 0.1255309 | 1.781419e-11
62.5303 | 12.4942 | 15.2003 | 6.125392 | -2.706096 | 8.951895 | 0.1230084 | 1.743405e-11
62.5403 | 12.3218 | 14.9994 | 6.122375 | -2.677603 | 8.756471 | 0.1205581 | 1.706546e-11
62.5503 | 12.1435 | 14.80443 | 6.119356 | -2.660926 | 8.566892 | 0.1181776 | 1.670752e-11
62.5603 | 11.9765 | 14.61518 | 6.116336 | -2.63868 | 8.382979 | 0.1158646 | 1.636025e-11
62.5703 | 11.8192 | 14.43149 | 6.113315 | -2.612286 | 8.204554 | 0.1136165 | 1.602274e-11
62.5803 | 11.6699 | 14.25317 | 6.110294 | -2.583271 | 8.031446 | 0.1114313 | 1.5695e-11
62.5903 | 11.5302 | 14.08006 | 6.107271 | -2.549861 | 7.863483 | 0.1093067 | 1.537703e-11
62.6003 | 11.3839 | 13.91199 | 6.104247 | -2.528089 | 7.700501 | 0.1072407 | 1.506884e-11
62.6103 | 11.2579 | 13.74879 | 6.101222 | -2.490891 | 7.542338 | 0.1052312 | 1.476863e-11
62.6203 | 11.1325 | 13.59031 | 6.098196 | -2.457809 | 7.388837 | 0.1032763 | 1.447731e-11
62.6303 | 10.9955 | 13.43639 | 6.095168 | -2.440888 | 7.239845 | 0.1013743 | 1.419487e-11
62.6403 | 10.8999 | 13.28688 | 6.09214 | -2.386977 | 7.095213 | 0.09952325 | 1.392042e-11
62.6503 | 10.7903 | 13.14163 | 6.089111 | -2.351331 | 6.954798 | 0.09772147 | 1.365308e-11
62.6603 | 10.6689 | 13.00051 | 6.086081 | -2.331606 | 6.818457 | 0.09596733 | 1.339373e-11
62.6703 | 10.5863 | 12.86337 | 6.08305 | -2.277068 | 6.686058 | 0.09425924 | 1.314149e-11
62.6803 | 10.4832 | 12.73008 | 6.080018 | -2.24688 | 6.557467 | 0.09259567 | 1.289635e-11
62.6903 | 10.3878 | 12.60049 | 6.076985 | -2.212692 | 6.432532 | 0.09097515 | 1.265743e-11
62.7003 | 10.3111 | 12.47453 | 6.07395 | -2.163427 | 6.311181 | 0.08939626 | 1.242562e-11
62.7103 | 10.2205 | 12.35204 | 6.070915 | -2.131543 | 6.19327 | 0.08785764 | 1.220002e-11
62.7203 | 10.1521 | 12.23292 | 6.067879 | -2.080819 | 6.078682 | 0.086358 | 1.198064e-11
62.7303 | 10.0769 | 12.11705 | 6.064842 | -2.040147 | 5.967309 | 0.08489605 | 1.176748e-11
62.7403 | 9.9873 | 12.00432 | 6.061804 | -2.017015 | 5.859041 | 0.08347061 | 1.155964e-11
62.7503 | 9.9344 | 11.89462 | 6.058765 | -1.960221 | 5.753775 | 0.08208049 | 1.135714e-11
62.7603 | 9.8537 | 11.78786 | 6.055725 | -1.934161 | 5.651412 | 0.08072458 | 1.116085e-11
62.7703 | 9.7997 | 11.68393 | 6.052684 | -1.884227 | 5.551842 | 0.0794018 | 1.0969e-11
62.7803 | 9.7477 | 11.58275 | 6.049642 | -1.835051 | 5.454997 | 0.0781111 | 1.078249e-11
62.7903 | 9.668 | 11.48423 | 6.046599 | -1.816227 | 5.360777 | 0.0768515 | 1.060041e-11
62.8003 | 9.6278 | 11.38827 | 6.043555 | -1.76047 | 5.269093 | 0.07562202 | 1.042366e-11
62.8103 | 9.57 | 11.2948 | 6.040511 | -1.724795 | 5.179863 | 0.07442172 | 1.025136e-11
62.8203 | 9.519 | 11.20372 | 6.037465 | -1.68472 | 5.093006 | 0.07324973 | 1.008349e-11
62.8303 | 9.4693 | 11.11497 | 6.034419 | -1.645668 | 5.008445 | 0.07210519 | 9.919177e-12
62.8403 | 9.41 | 11.02846 | 6.031371 | -1.618463 | 4.926105 | 0.07098725 | 9.759304e-12
62.8503 | 9.3796 | 10.94413 | 6.028323 | -1.564532 | 4.845915 | 0.06989512 | 9.603873e-12
62.8603 | 9.3297 | 10.86191 | 6.025274 | -1.532207 | 4.767805 | 0.06882804 | 9.451995e-12
62.8703 | 9.2854 | 10.78172 | 6.022223 | -1.496317 | 4.691709 | 0.06778526 | 9.303669e-12
62.8803 | 9.2645 | 10.7035 | 6.019172 | -1.439001 | 4.617562 | 0.06676606 | 9.159784e-12
62.8903 | 9.1906 | 10.62719 | 6.01612 | -1.436594 | 4.545304 | 0.06576974 | 9.018564e-12
62.9003 | 9.1788 | 10.55274 | 6.013068 | -1.373936 | 4.474873 | 0.06479566 | 8.880896e-12
62.9103 | 9.1277 | 10.48007 | 6.010014 | -1.352369 | 4.406212 | 0.06384318 | 8.746781e-12
62.9203 | 9.0923 | 10.40914 | 6.006959 | -1.316839 | 4.339268 | 0.06291165 | 8.616219e-12
62.9303 | 9.0691 | 10.33989 | 6.003904 | -1.27079 | 4.273986 | 0.06200049 | 8.488321e-12
62.9402 | 9.026 | 10.27293 | 6.000878 | -1.246932 | 4.210936 | 0.06111774 | 8.364864e-12
62.9502 | 8.9984 | 10.20688 | 5.997821 | -1.208477 | 4.148811 | 0.06024543 | 8.243184e-12
62.9602 | 8.9575 | 10.14236 | 5.994763 | -1.184856 | 4.088201 | 0.05939183 | 8.12328e-12
62.9702 | 8.9413 | 10.07932 | 5.991705 | -1.13802 | 4.029059 | 0.05855639 | 8.007817e-12
62.9802 | 8.9093 | 10.01773 | 5.988645 | -1.108425 | 3.971342 | 0.05773866 | 7.89413e-12
62.9902 | 8.8567 | 9.957529 | 5.985585 | -1.100829 | 3.915006 | 0.0569381 | 7.783107e-12
63.0002 | 8.86 | 9.898689 | 5.982523 | -1.038689 | 3.860012 | 0.05615428 | 7.673862e-12
63.0102 | 8.8172 | 9.841166 | 5.979461 | -1.023966 | 3.806318 | 0.05538674 | 7.568168e-12
63.0202 | 8.7878 | 9.784921 | 5.976398 | -0.997121 | 3.753888 | 0.05463503 | 7.464251e-12
63.0302 | 8.7719 | 9.729917 | 5.973335 | -0.9580173 | 3.702684 | 0.05389874 | 7.362999e-12
63.0402 | 8.7422 | 9.676118 | 5.97027 | -0.9339184 | 3.652671 | 0.05317746 | 7.263523e-12
63.0502 | 8.7152 | 9.62349 | 5.967205 | -0.9082898 | 3.603814 | 0.05247077 | 7.166712e-12
63.0602 | 8.6853 | 9.571998 | 5.964139 | -0.8866979 | 3.556081 | 0.05177832 | 7.072565e-12
63.0702 | 8.6745 | 9.521611 | 5.961072 | -0.8471107 | 3.509439 | 0.05109972 | 6.979306e-12
63.0802 | 8.6284 | 9.472297 | 5.958005 | -0.843897 | 3.463858 | 0.05043461 | 6.888712e-12
63.0902 | 8.6282 | 9.424027 | 5.954936 | -0.7958267 | 3.419308 | 0.04978265 | 6.799894e-12
63.1002 | 8.6042 | 9.376766 | 5.951867 | -0.772566 | 3.375755 | 0.04914349 | 6.712852e-12
63.1102 | 8.571 | 9.3305 | 5.948797 | -0.7595001 | 3.333186 | 0.04851683 | 6.628476e-12
63.1202 | 8.5553 | 9.285189 | 5.945727 | -0.7298887 | 3.29156 | 0.04790233 | 6.544987e-12
63.1302 | 8.5269 | 9.24081 | 5.942655 | -0.7139097 | 3.250854 | 0.04729969 | 6.463274e-12
63.1402 | 8.5158 | 9.197337 | 5.939583 | -0.6815374 | 3.211045 | 0.04670862 | 6.383338e-12
63.1502 | 8.4803 | 9.154747 | 5.936511 | -0.674447 | 3.172108 | 0.04612883 | 6.306067e-12
63.1602 | 8.4785 | 9.113015 | 5.933437 | -0.634515 | 3.134018 | 0.04556003 | 6.228795e-12
63.1702 | 8.4502 | 9.072117 | 5.930363 | -0.6219175 | 3.096753 | 0.04500196 | 6.154188e-12
63.1802 | 8.4306 | 9.032032 | 5.927288 | -0.601432 | 3.06029 | 0.04445436 | 6.081358e-12
63.1902 | 8.4153 | 8.992737 | 5.924212 | -0.5774367 | 3.024607 | 0.04391697 | 6.009415e-12
63.2002 | 8.3975 | 8.95421 | 5.921136 | -0.5567098 | 2.989684 | 0.04338954 | 5.938361e-12
63.2102 | 8.3798 | 8.916431 | 5.918059 | -0.5366305 | 2.9555 | 0.04287184 | 5.869971e-12
63.2202 | 8.3564 | 8.879379 | 5.914981 | -0.5229788 | 2.922034 | 0.04236363 | 5.80247e-12
63.2302 | 8.3588 | 8.843031 | 5.911903 | -0.484231 | 2.889263 | 0.04186469 | 5.735856e-12
63.2402 | 8.3187 | 8.807375 | 5.908824 | -0.4886747 | 2.857176 | 0.04137479 | 5.671019e-12
63.2502 | 8.3214 | 8.772387 | 5.905744 | -0.4509873 | 2.825749 | 0.04089373 | 5.60707e-12
63.2602 | 8.3003 | 8.738051 | 5.902664 | -0.4377507 | 2.794966 | 0.0404213 | 5.544898e-12
63.2702 | 8.2825 | 8.704346 | 5.899583 | -0.4218464 | 2.764806 | 0.0399573 | 5.483614e-12
63.2802 | 8.2608 | 8.671257 | 5.896501 | -0.4104568 | 2.735254 | 0.03950153 | 5.423217e-12
63.2902 | 8.2661 | 8.638765 | 5.893419 | -0.3726645 | 2.706292 | 0.0390538 | 5.364598e-12
63.3002 | 8.2441 | 8.606853 | 5.890336 | -0.3627526 | 2.677903 | 0.03861394 | 5.306866e-12
63.3102 | 8.2251 | 8.575503 | 5.887252 | -0.350403 | 2.650069 | 0.03818175 | 5.250023e-12
63.3202 | 8.2328 | 8.544702 | 5.884168 | -0.3119024 | 2.622777 | 0.03775707 | 5.194067e-12
63.3302 | 8.1977 | 8.514433 | 5.881083 | -0.3167332 | 2.59601 | 0.03733972 | 5.139889e-12
63.3402 | 8.1992 | 8.48468 | 5.877998 | -0.2854801 | 2.569753 | 0.03692956 | 5.08571e-12
63.3502 | 8.1737 | 8.455425 | 5.874912 | -0.2817251 | 2.543987 | 0.0365264 | 5.033307e-12
63.3602 | 8.1761 | 8.426661 | 5.871825 | -0.2505614 | 2.518706 | 0.0361301 | 4.981793e-12
63.3702 | 8.1553 | 8.398367 | 5.868738 | -0.2430668 | 2.493889 | 0.03574051 | 4.931167e-12
63.3802 | 8.157 | 8.37053 | 5.86565 | -0.21353 | 2.469522 | 0.03535747 | 4.881429e-12
63.3902 | 8.1409 | 8.343137 | 5.862562 | -0.2022372 | 2.445595 | 0.03498085 | 4.831691e-12
63.4002 | 8.1348 | 8.316176 | 5.859473 | -0.1813758 | 2.422093 | 0.03461051 | 4.783729e-12
63.4102 | 8.1151 | 8.289633 | 5.856383 | -0.1745328 | 2.399003 | 0.03424631 | 4.736656e-12
63.4202 | 8.1273 | 8.263496 | 5.853293 | -0.1361962 | 2.376315 | 0.03388812 | 4.69047e-12
63.4302 | 8.0978 | 8.237754 | 5.850202 | -0.1399543 | 2.354016 | 0.03353581 | 4.644285e-12
63.4402 | 8.0999 | 8.212396 | 5.847111 | -0.112496 | 2.332096 | 0.03318925 | 4.598988e-12
63.4502 | 8.0987 | 8.187411 | 5.84402 | -0.08871103 | 2.310543 | 0.03284832 | 4.555467e-12
63.4602 | 8.0858 | 8.162789 | 5.840927 | -0.07698912 | 2.289349 | 0.03251291 | 4.511946e-12
63.4702 | 8.0839 | 8.13852 | 5.837834 | -0.05462016 | 2.268503 | 0.0321829 | 4.468426e-12
63.4802 | 8.0731 | 8.114596 | 5.834741 | -0.04149562 | 2.247996 | 0.03185817 | 4.426681e-12
63.4902 | 8.07 | 8.091007 | 5.831647 | -0.02100667 | 2.227821 | 0.03153862 | 4.384937e-12
63.5002 | 8.0652 | 8.067745 | 5.828553 | -0.002545028 | 2.207968 | 0.03122413 | 4.344969e-12
63.5102 | 8.065 | 8.044803 | 5.825458 | 0.02019676 | 2.18843 | 0.03091462 | 4.304113e-12
63.5202 | 8.0586 | 8.022174 | 5.822363 | 0.03642605 | 2.169201 | 0.03060995 | 4.265033e-12
63.5301 | 8.0535 | 8.000075 | 5.819298 | 0.05342477 | 2.150464 | 0.03031312 | 4.226841e-12
63.5401 | 8.0527 | 7.978048 | 5.816202 | 0.07465208 | 2.131828 | 0.03001785 | 4.188649e-12
63.5501 | 8.0539 | 7.956314 | 5.813105 | 0.09758646 | 2.113481 | 0.02972714 | 4.150458e-12
63.5601 | 8.0394 | 7.934867 | 5.810008 | 0.1045334 | 2.095418 | 0.02944093 | 4.113154e-12
63.5701 | 8.0455 | 7.913702 | 5.80691 | 0.1317983 | 2.077633 | 0.0291591 | 4.076739e-12
63.5801 | 8.0437 | 7.892814 | 5.803812 | 0.1508863 | 2.06012 | 0.02888158 | 4.041212e-12
63.5901 | 8.0315 | 7.872198 | 5.800713 | 0.1593023 | 2.042876 | 0.02860828 | 4.005685e-12
63.6001 | 8.0408 | 7.851849 | 5.797614 | 0.1889509 | 2.025896 | 0.02833911 | 3.971046e-12
63.6101 | 8.0342 | 7.831764 | 5.794515 | 0.2024363 | 2.009175 | 0.028074 | 3.936407e-12
63.6201 | 8.0299 | 7.811937 | 5.791415 | 0.2179627 | 1.99271 | 0.02781287 | 3.902656e-12
63.6301 | 8.0271 | 7.792366 | 5.788314 | 0.2347339 | 1.976496 | 0.02755563 | 3.868905e-12
63.6401 | 8.0271 | 7.773047 | 5.785214 | 0.2540535 | 1.960531 | 0.02730222 | 3.836043e-12
63.6501 | 8.0208 | 7.753975 | 5.782113 | 0.2668252 | 1.94481 | 0.02705256 | 3.804068e-12
63.6601 | 8.0208 | 7.735148 | 5.779011 | 0.285652 | 1.92933 | 0.02680657 | 3.772094e-12
63.6701 | 8.0218 | 7.716563 | 5.775909 | 0.3052374 | 1.914089 | 0.02656419 | 3.741008e-12
63.6801 | 8.0177 | 7.698216 | 5.772807 | 0.3194842 | 1.899084 | 0.02632535 | 3.709921e-12
63.6901 | 8.0045 | 7.680105 | 5.769704 | 0.3243954 | 1.884311 | 0.02608999 | 3.679723e-12
63.7001 | 8.0146 | 7.662226 | 5.766601 | 0.3523737 | 1.869768 | 0.02585803 | 3.649525e-12
63.7101 | 7.9973 | 7.644578 | 5.763497 | 0.3527218 | 1.855451 | 0.02562941 | 3.620215e-12
63.7201 | 8.0006 | 7.627158 | 5.760393 | 0.3734423 | 1.84136 | 0.02540407 | 3.590905e-12
63.7301 | 7.9901 | 7.609962 | 5.757289 | 0.3801381 | 1.827491 | 0.02518195 | 3.562484e-12
63.7401 | 7.9974 | 7.592989 | 5.754185 | 0.4044111 | 1.813841 | 0.024963 | 3.534062e-12
63.7501 | 7.979 | 7.576236 | 5.75108 | 0.4027642 | 1.800409 | 0.02474714 | 3.506528e-12
63.7601 | 7.9877 | 7.5597 | 5.747974 | 0.4279997 | 1.787191 | 0.02453433 | 3.478995e-12
63.7701 | 7.9804 | 7.54338 | 5.744869 | 0.4370201 | 1.774187 | 0.02432451 | 3.45235e-12
63.7801 | 7.9667 | 7.527272 | 5.741763 | 0.4394278 | 1.761392 | 0.02411762 | 3.425704e-12
63.7901 | 7.9647 | 7.511375 | 5.738657 | 0.4533249 | 1.748805 | 0.02391361 | 3.399947e-12
63.8001 | 7.9626 | 7.495686 | 5.73555 | 0.4669142 | 1.736423 | 0.02371243 | 3.37419e-12
63.8101 | 7.9554 | 7.480202 | 5.732443 | 0.4751979 | 1.724245 | 0.02351404 | 3.349321e-12
63.8201 | 7.9542 | 7.464922 | 5.729336 | 0.4892783 | 1.712267 | 0.02331837 | 3.324452e-12
63.8301 | 7.9422 | 7.449842 | 5.726229 | 0.4923581 | 1.700488 | 0.02312538 | 3.299583e-12
63.8401 | 7.9414 | 7.43496 | 5.723121 | 0.5064396 | 1.688904 | 0.02293503 | 3.275602e-12
63.8501 | 7.9256 | 7.420275 | 5.720013 | 0.5053251 | 1.677515 | 0.02274727 | 3.251621e-12
63.8601 | 7.9345 | 7.405783 | 5.716905 | 0.5287172 | 1.666316 | 0.02256204 | 3.228529e-12
63.8701 | 7.9119 | 7.391482 | 5.713796 | 0.5204184 | 1.655306 | 0.02237932 | 3.205436e-12
63.8801 | 7.9126 | 7.377369 | 5.710687 | 0.5352308 | 1.644483 | 0.02219904 | 3.182343e-12
63.8901 | 7.9107 | 7.363443 | 5.707578 | 0.5472572 | 1.633843 | 0.02202118 | 3.160139e-12
63.9001 | 7.9037 | 7.3497 | 5.704469 | 0.5539999 | 1.623385 | 0.02184569 | 3.137934e-12
63.9101 | 7.8899 | 7.336139 | 5.70136 | 0.5537611 | 1.613107 | 0.02167253 | 3.116618e-12
63.9201 | 7.8928 | 7.322756 | 5.69825 | 0.5700436 | 1.603005 | 0.02150166 | 3.095302e-12
63.9301 | 7.8837 | 7.309551 | 5.69514 | 0.5741494 | 1.593078 | 0.02133303 | 3.074874e-12
63.9401 | 7.8644 | 7.296519 | 5.69203 | 0.567881 | 1.583323 | 0.02116662 | 3.053557e-12
63.9501 | 7.8767 | 7.283659 | 5.688919 | 0.5930408 | 1.573737 | 0.02100239 | 3.033129e-12
63.9601 | 7.86 | 7.270969 | 5.685809 | 0.589031 | 1.56432 | 0.02084029 | 3.013589e-12
63.9701 | 7.8579 | 7.258446 | 5.682698 | 0.599454 | 1.555068 | 0.02068029 | 2.994049e-12
63.9801 | 7.8447 | 7.246088 | 5.679587 | 0.5986117 | 1.545979 | 0.02052237 | 2.97451e-12
63.9901 | 7.8477 | 7.233893 | 5.676476 | 0.6138067 | 1.537051 | 0.02036647 | 2.955858e-12
64.0001 | 7.831 | 7.221859 | 5.673364 | 0.6091408 | 1.528282 | 0.02021257 | 2.936318e-12
64.0101 | 7.8278 | 7.209984 | 5.670253 | 0.6178162 | 1.51967 | 0.02006064 | 2.918554e-12
64.0201 | 7.822 | 7.198265 | 5.667141 | 0.6237349 | 1.511213 | 0.01991065 | 2.899903e-12
64.0301 | 7.8189 | 7.186701 | 5.664029 | 0.6321991 | 1.502909 | 0.01976255 | 2.882139e-12
64.0401 | 7.8052 | 7.17529 | 5.660917 | 0.6299105 | 1.494756 | 0.01961633 | 2.864375e-12
64.0501 | 7.807 | 7.164029 | 5.657805 | 0.6429711 | 1.486752 | 0.01947195 | 2.8475e-12
64.0601 | 7.7993 | 7.152917 | 5.654693 | 0.6463828 | 1.478895 | 0.01932938 | 2.830625e-12
64.0701 | 7.7758 | 7.141953 | 5.651581 | 0.6338472 | 1.471184 | 0.01918859 | 2.813749e-12
64.0801 | 7.7861 | 7.131134 | 5.648468 | 0.6549661 | 1.463616 | 0.01904955 | 2.796874e-12
64.0901 | 7.7733 | 7.120459 | 5.645355 | 0.6528412 | 1.456191 | 0.01891224 | 2.780887e-12
64.1001 | 7.7623 | 7.109926 | 5.642243 | 0.6523741 | 1.448907 | 0.01877663 | 2.764899e-12
64.11 | 7.7573 | 7.099635 | 5.639161 | 0.657665 | 1.44183 | 0.01864399 | 2.748912e-12
64.12 | 7.7598 | 7.089381 | 5.636048 | 0.6704195 | 1.434821 | 0.01851168 | 2.733813e-12
64.13 | 7.7375 | 7.079264 | 5.632935 | 0.658236 | 1.427948 | 0.01838099 | 2.718714e-12
64.14 | 7.7334 | 7.069284 | 5.629822 | 0.6641163 | 1.42121 | 0.01825189 | 2.703615e-12
64.15 | 7.7348 | 7.059439 | 5.626709 | 0.6753614 | 1.414606 | 0.01812436 | 2.688516e-12
64.16 | 7.7299 | 7.049727 | 5.623595 | 0.6801726 | 1.408134 | 0.01799838 | 2.674305e-12
64.17 | 7.7144 | 7.040149 | 5.620482 | 0.6742512 | 1.401793 | 0.01787392 | 2.660094e-12
64.18 | 7.7183 | 7.030702 | 5.617369 | 0.6875982 | 1.395582 | 0.01775095 | 2.645884e-12
64.19 | 7.7083 | 7.021385 | 5.614255 | 0.6869147 | 1.3895 | 0.01762946 | 2.632561e-12
64.2 | 7.6983 | 7.012198 | 5.611142 | 0.6861018 | 1.383547 | 0.01750942 | 2.619238e-12
64.21 | 7.6981 | 7.00314 | 5.608029 | 0.6949603 | 1.37772 | 0.01739081 | 2.605915e-12
64.22 | 7.6935 | 6.994209 | 5.604915 | 0.6992912 | 1.37202 | 0.01727361 | 2.592593e-12
64.23 | 7.6817 | 6.985405 | 5.601802 | 0.6962952 | 1.366445 | 0.0171578 | 2.57927e-12
64.24 | 7.6874 | 6.976727 | 5.598688 | 0.7106733 | 1.360995 | 0.01704335 | 2.566836e-12
64.25 | 7.6824 | 6.968174 | 5.595575 | 0.7142259 | 1.355669 | 0.01693025 | 2.554401e-12
64.26 | 7.6732 | 6.959746 | 5.592461 | 0.7134539 | 1.350467 | 0.01681847 | 2.542855e-12
64.27 | 7.6711 | 6.951442 | 5.589347 | 0.7196577 | 1.345387 | 0.016708 | 2.53042e-12
64.28 | 7.6756 | 6.943262 | 5.586234 | 0.7323382 | 1.340429 | 0.01659882 | 2.518874e-12
64.29 | 7.6711 | 6.935205 | 5.583121 | 0.7358954 | 1.335593 | 0.0164909 | 2.507328e-12
64.3 | 7.6622 | 6.92727 | 5.580007 | 0.73493 | 1.330879 | 0.01638423 | 2.495781e-12
64.31 | 7.6675 | 6.919458 | 5.576894 | 0.7480423 | 1.326285 | 0.01627879 | 2.485123e-12
64.32 | 7.6734 | 6.911767 | 5.57378 | 0.7616327 | 1.321812 | 0.01617457 | 2.474465e-12
64.33 | 7.6577 | 6.904198 | 5.570667 | 0.7535015 | 1.31746 | 0.01607154 | 2.463807e-12
64.34 | 7.6728 | 6.896751 | 5.567554 | 0.776049 | 1.313227 | 0.01596968 | 2.453149e-12
64.35 | 7.6688 | 6.889425 | 5.564441 | 0.7793752 | 1.309115 | 0.01586899 | 2.442491e-12
64.36 | 7.6657 | 6.88222 | 5.561328 | 0.7834803 | 1.305123 | 0.01576944 | 2.432721e-12
64.37 | 7.657 | 6.875135 | 5.558215 | 0.7818646 | 1.30125 | 0.01567102 | 2.422951e-12
64.38 | 7.6745 | 6.868172 | 5.555102 | 0.806328 | 1.297497 | 0.01557371 | 2.413181e-12
64.39 | 7.667 | 6.861329 | 5.551989 | 0.8056705 | 1.293863 | 0.0154775 | 2.404299e-12
64.4 | 7.6715 | 6.854608 | 5.548876 | 0.8168923 | 1.290349 | 0.01538236 | 2.394529e-12
64.41 | 7.6682 | 6.848007 | 5.545764 | 0.8201932 | 1.286955 | 0.01528829 | 2.385647e-12
64.42 | 7.6807 | 6.841527 | 5.542651 | 0.8391733 | 1.28368 | 0.01519528 | 2.376765e-12
64.43 | 7.6702 | 6.835167 | 5.539539 | 0.8350325 | 1.280525 | 0.01510329 | 2.367884e-12
64.44 | 7.6858 | 6.828929 | 5.536426 | 0.8568708 | 1.27749 | 0.01501233 | 2.35989e-12
64.45 | 7.6757 | 6.822812 | 5.533314 | 0.8528882 | 1.274575 | 0.01492237 | 2.351896e-12
64.46 | 7.6888 | 6.816816 | 5.530202 | 0.8719844 | 1.27178 | 0.01483341 | 2.343903e-12
64.47 | 7.684 | 6.810941 | 5.527091 | 0.8730595 | 1.269104 | 0.01474542 | 2.335909e-12
64.48 | 7.6952 | 6.805187 | 5.523979 | 0.8900134 | 1.266549 | 0.0146584 | 2.328804e-12
64.49 | 7.6807 | 6.799554 | 5.520868 | 0.8811461 | 1.264114 | 0.01457234 | 2.32081e-12
64.5 | 7.699 | 6.794042 | 5.517756 | 0.9049576 | 1.261799 | 0.01448721 | 2.313705e-12
64.51 | 7.6884 | 6.788652 | 5.514645 | 0.899748 | 1.259604 | 0.014403 | 2.306599e-12
64.52 | 7.6889 | 6.783383 | 5.511534 | 0.9055172 | 1.257529 | 0.01431971 | 2.300382e-12
64.53 | 7.6954 | 6.778235 | 5.508423 | 0.9171654 | 1.255574 | 0.01423733 | 2.293277e-12
64.54 | 7.6925 | 6.773207 | 5.505313 | 0.9192927 | 1.253739 | 0.01415583 | 2.287059e-12
64.55 | 7.6903 | 6.768301 | 5.502203 | 0.9219994 | 1.252023 | 0.01407521 | 2.280842e-12
64.56 | 7.6883 | 6.763514 | 5.499093 | 0.9247857 | 1.250426 | 0.01399545 | 2.274625e-12
64.57 | 7.6991 | 6.758848 | 5.495983 | 0.9402521 | 1.248949 | 0.01391655 | 2.269296e-12
64.58 | 7.6851 | 6.754301 | 5.492873 | 0.9307988 | 1.24759 | 0.01383849 | 2.263079e-12
64.59 | 7.6889 | 6.749873 | 5.489764 | 0.9390266 | 1.246349 | 0.01376127 | 2.25775e-12
64.6 | 7.6825 | 6.745564 | 5.486654 | 0.936936 | 1.245225 | 0.01368486 | 2.25242e-12
64.61 | 7.6906 | 6.741372 | 5.483546 | 0.9492276 | 1.244218 | 0.01360927 | 2.247091e-12
64.62 | 7.6742 | 6.737298 | 5.480437 | 0.9369025 | 1.243326 | 0.01353447 | 2.242651e-12
64.63 | 7.6695 | 6.733338 | 5.477329 | 0.9361615 | 1.242549 | 0.01346046 | 2.23821e-12
64.64 | 7.6727 | 6.729494 | 5.47422 | 0.9432059 | 1.241886 | 0.01338723 | 2.233769e-12
64.65 | 7.6585 | 6.725763 | 5.471113 | 0.9327368 | 1.241336 | 0.01331477 | 2.229328e-12
64.66 | 7.6553 | 6.722144 | 5.468005 | 0.9331557 | 1.240896 | 0.01324307 | 2.224887e-12
64.67 | 7.6491 | 6.718636 | 5.464898 | 0.9304642 | 1.240566 | 0.01317212 | 2.221334e-12
64.68 | 7.6447 | 6.715236 | 5.461791 | 0.9294642 | 1.240343 | 0.0131019 | 2.216893e-12
64.69 | 7.6223 | 6.711942 | 5.458684 | 0.9103578 | 1.240225 | 0.01303242 | 2.213341e-12
64.6999 | 7.6349 | 6.708785 | 5.455609 | 0.9261146 | 1.240212 | 0.01296436 | 2.209788e-12
64.7099 | 7.6145 | 6.705696 | 5.452503 | 0.9088035 | 1.240297 | 0.0128963 | 2.207123e-12
64.7199 | 7.6025 | 6.702706 | 5.449398 | 0.8997939 | 1.24048 | 0.01282895 | 2.203571e-12
64.7299 | 7.6035 | 6.699811 | 5.446292 | 0.9036889 | 1.240757 | 0.01276228 | 2.200906e-12
64.7399 | 7.5919 | 6.697008 | 5.443187 | 0.8948923 | 1.241124 | 0.01269631 | 2.197353e-12
64.7499 | 7.5788 | 6.694292 | 5.440083 | 0.8845079 | 1.241578 | 0.012631 | 2.194689e-12
64.7599 | 7.5601 | 6.691659 | 5.436979 | 0.8684406 | 1.242114 | 0.01256637 | 2.192024e-12
64.7699 | 7.5639 | 6.689105 | 5.433875 | 0.8747951 | 1.242728 | 0.0125024 | 2.190248e-12
64.7799 | 7.5484 | 6.686623 | 5.430771 | 0.8617774 | 1.243412 | 0.01243908 | 2.187583e-12
64.7899 | 7.5247 | 6.684207 | 5.427668 | 0.8404932 | 1.244162 | 0.0123764 | 2.184919e-12
64.7999 | 7.5284 | 6.68185 | 5.424566 | 0.8465497 | 1.24497 | 0.01231436 | 2.183143e-12
64.8099 | 7.5116 | 6.679546 | 5.421463 | 0.8320537 | 1.24583 | 0.01225294 | 2.181366e-12
64.8199 | 7.4963 | 6.677286 | 5.418361 | 0.8190139 | 1.246733 | 0.01219215 | 2.17959e-12
64.8299 | 7.4856 | 6.675062 | 5.41526 | 0.8105383 | 1.24767 | 0.01213197 | 2.177813e-12
64.8399 | 7.4834 | 6.672863 | 5.412159 | 0.8105368 | 1.248632 | 0.01207239 | 2.176037e-12
64.8499 | 7.4651 | 6.670681 | 5.409058 | 0.7944188 | 1.249609 | 0.01201342 | 2.174261e-12
64.8599 | 7.4485 | 6.668505 | 5.405958 | 0.7799953 | 1.250592 | 0.01195503 | 2.172484e-12
64.8699 | 7.4476 | 6.666323 | 5.402858 | 0.7812771 | 1.251567 | 0.01189723 | 2.170708e-12
64.8799 | 7.4359 | 6.664124 | 5.399759 | 0.7717762 | 1.252525 | 0.01184 | 2.168932e-12
64.8899 | 7.423 | 6.661896 | 5.39666 | 0.761104 | 1.253452 | 0.01178334 | 2.167155e-12
64.8999 | 7.407 | 6.659626 | 5.393562 | 0.7473735 | 1.254337 | 0.01172725 | 2.165379e-12
64.9099 | 7.4083 | 6.657303 | 5.390464 | 0.7509969 | 1.255167 | 0.01167171 | 2.163603e-12
64.9199 | 7.3907 | 6.654913 | 5.387367 | 0.7357873 | 1.255929 | 0.01161673 | 2.161826e-12
64.9299 | 7.3805 | 6.652443 | 5.38427 | 0.7280572 | 1.256611 | 0.01156228 | 2.16005e-12
64.9399 | 7.3763 | 6.649881 | 5.381173 | 0.7264193 | 1.257199 | 0.01150838 | 2.158274e-12
64.9499 | 7.3664 | 6.647214 | 5.378077 | 0.7191857 | 1.257682 | 0.011455 | 2.155609e-12
64.9599 | 7.3537 | 6.644431 | 5.374982 | 0.7092686 | 1.258047 | 0.01140215 | 2.153833e-12
64.9699 | 7.3435 | 6.641521 | 5.371887 | 0.7019791 | 1.258284 | 0.01134982 | 2.151168e-12
64.9799 | 7.3423 | 6.638472 | 5.368793 | 0.703828 | 1.258381 | 0.011298 | 2.148504e-12
64.9899 | 7.3281 | 6.635275 | 5.365699 | 0.692825 | 1.258329 | 0.01124669 | 2.145839e-12
64.9999 | 7.3196 | 6.631921 | 5.362606 | 0.6876785 | 1.25812 | 0.01119588 | 2.143175e-12
65.0099 | 7.3195 | 6.628403 | 5.359513 | 0.691097 | 1.257744 | 0.01114556 | 2.14051e-12
65.0199 | 7.3068 | 6.624713 | 5.356421 | 0.6820866 | 1.257197 | 0.01109574 | 2.136957e-12
65.0299 | 7.306 | 6.620847 | 5.353329 | 0.685153 | 1.256471 | 0.01104639 | 2.133405e-12
65.0399 | 7.2934 | 6.6168 | 5.350238 | 0.6766001 | 1.255564 | 0.01099753 | 2.129852e-12
65.0499 | 7.291 | 6.612569 | 5.347148 | 0.6784314 | 1.254472 | 0.01094914 | 2.126299e-12
65.0599 | 7.2805 | 6.608152 | 5.344058 | 0.6723479 | 1.253193 | 0.01090122 | 2.122746e-12
65.0699 | 7.2756 | 6.603549 | 5.340969 | 0.6720507 | 1.251727 | 0.01085376 | 2.118306e-12
65.0799 | 7.2688 | 6.598761 | 5.33788 | 0.6700387 | 1.250075 | 0.01080676 | 2.113865e-12
65.0899 | 7.2625 | 6.59379 | 5.334792 | 0.6687104 | 1.248237 | 0.01076021 | 2.109424e-12
65.0999 | 7.2541 | 6.588638 | 5.331705 | 0.6654624 | 1.246219 | 0.0107141 | 2.104095e-12
65.1099 | 7.2476 | 6.583308 | 5.328618 | 0.6642915 | 1.244022 | 0.01066845 | 2.098766e-12
65.1199 | 7.2431 | 6.577808 | 5.325532 | 0.6652923 | 1.241653 | 0.01062322 | 2.094325e-12
65.1299 | 7.2406 | 6.57214 | 5.322446 | 0.6684596 | 1.239116 | 0.01057843 | 2.088107e-12
65.1399 | 7.2306 | 6.566313 | 5.319361 | 0.6642866 | 1.236418 | 0.01053407 | 2.082778e-12
65.1499 | 7.2268 | 6.560333 | 5.316277 | 0.6664667 | 1.233566 | 0.01049014 | 2.077449e-12
65.1599 | 7.224 | 6.554208 | 5.313193 | 0.6697918 | 1.230568 | 0.01044662 | 2.071232e-12
65.1699 | 7.2143 | 6.547946 | 5.31011 | 0.6663541 | 1.227432 | 0.01040352 | 2.065015e-12
65.1799 | 7.2089 | 6.541555 | 5.307028 | 0.6673448 | 1.224166 | 0.01036082 | 2.058798e-12
65.1899 | 7.2051 | 6.535045 | 5.303947 | 0.6700548 | 1.22078 | 0.01031853 | 2.05258e-12
65.1999 | 7.2025 | 6.528425 | 5.300866 | 0.6740747 | 1.217283 | 0.01027665 | 2.045475e-12
65.2099 | 7.1879 | 6.521705 | 5.297786 | 0.6661949 | 1.213684 | 0.01023516 | 2.039258e-12
65.2199 | 7.1906 | 6.514895 | 5.294706 | 0.6757053 | 1.209994 | 0.01019406 | 2.032152e-12
65.2299 | 7.1848 | 6.508004 | 5.291627 | 0.676796 | 1.206223 | 0.01015335 | 2.025935e-12
65.2399 | 7.1739 | 6.501043 | 5.288549 | 0.6728567 | 1.202381 | 0.01011303 | 2.01883e-12
65.2499 | 7.1692 | 6.494023 | 5.285472 | 0.6751767 | 1.198478 | 0.01007309 | 2.011724e-12
65.2599 | 7.1685 | 6.486954 | 5.282396 | 0.6815462 | 1.194525 | 0.01003352 | 2.004619e-12
65.2699 | 7.1651 | 6.479846 | 5.27932 | 0.6852545 | 1.190531 | 0.009994324 | 1.998401e-12
65.2798 | 7.1596 | 6.472779 | 5.276276 | 0.6868212 | 1.186547 | 0.009955876 | 1.991296e-12
65.2898 | 7.1552 | 6.465623 | 5.273201 | 0.689577 | 1.182504 | 0.009917412 | 1.984191e-12
65.2998 | 7.1573 | 6.458458 | 5.270128 | 0.6988416 | 1.178451 | 0.00987931 | 1.977085e-12
65.3098 | 7.1475 | 6.451294 | 5.267055 | 0.6962057 | 1.174398 | 0.009841565 | 1.96998e-12
65.3198 | 7.1442 | 6.44414 | 5.263983 | 0.70006 | 1.170353 | 0.009804174 | 1.962874e-12
65.3298 | 7.1464 | 6.437004 | 5.260912 | 0.7093956 | 1.166325 | 0.009767133 | 1.956657e-12
65.3398 | 7.141 | 6.429896 | 5.257841 | 0.711104 | 1.162324 | 0.009730439 | 1.949552e-12
65.3498 | 7.134 | 6.422823 | 5.254772 | 0.7111771 | 1.158357 | 0.009694088 | 1.942446e-12
65.3598 | 7.134 | 6.415793 | 5.251703 | 0.7182075 | 1.154431 | 0.009658076 | 1.936229e-12
65.3698 | 7.1329 | 6.408812 | 5.248635 | 0.724088 | 1.150554 | 0.009622401 | 1.929124e-12
65.3798 | 7.1256 | 6.401888 | 5.245568 | 0.7237122 | 1.146733 | 0.00958706 | 1.922906e-12
65.3898 | 7.1196 | 6.395026 | 5.242502 | 0.7245739 | 1.142972 | 0.009552048 | 1.915801e-12
65.3998 | 7.1289 | 6.388232 | 5.239436 | 0.7406678 | 1.139278 | 0.009517362 | 1.909584e-12
65.4098 | 7.124 | 6.381511 | 5.236372 | 0.7424888 | 1.135656 | 0.009482999 | 1.903366e-12
65.4198 | 7.1111 | 6.374868 | 5.233308 | 0.7362325 | 1.13211 | 0.009448957 | 1.897149e-12
65.4298 | 7.1206 | 6.368305 | 5.230245 | 0.7522948 | 1.128645 | 0.009415231 | 1.890932e-12
65.4398 | 7.115 | 6.361828 | 5.227183 | 0.7531725 | 1.125262 | 0.009381818 | 1.885603e-12
65.4498 | 7.1149 | 6.355438 | 5.224122 | 0.7594625 | 1.121966 | 0.009348716 | 1.879386e-12
65.4598 | 7.1105 | 6.349138 | 5.221062 | 0.7613622 | 1.11876 | 0.009315924 | 1.874056e-12
65.4698 | 7.1134 | 6.34293 | 5.218003 | 0.7704696 | 1.115644 | 0.009283434 | 1.867839e-12
65.4798 | 7.109 | 6.336817 | 5.214944 | 0.7721829 | 1.112621 | 0.009251248 | 1.86251e-12
65.4898 | 7.0997 | 6.330799 | 5.211887 | 0.7689007 | 1.109693 | 0.009219357 | 1.857181e-12
65.4998 | 7.106 | 6.324878 | 5.20883 | 0.7811221 | 1.10686 | 0.009187766 | 1.85274e-12
65.5098 | 7.1015 | 6.319054 | 5.205775 | 0.7824462 | 1.104122 | 0.009156467 | 1.847411e-12
65.5198 | 7.0975 | 6.313327 | 5.20272 | 0.7841728 | 1.101482 | 0.009125458 | 1.842082e-12
65.5298 | 7.0932 | 6.307698 | 5.199666 | 0.7855015 | 1.098937 | 0.009094736 | 1.837641e-12
65.5398 | 7.1003 | 6.302167 | 5.196614 | 0.7981326 | 1.096489 | 0.009064299 | 1.8332e-12
65.5498 | 7.0959 | 6.296734 | 5.193562 | 0.7991662 | 1.094138 | 0.009034146 | 1.828759e-12
65.5598 | 7.0898 | 6.291397 | 5.190511 | 0.7984028 | 1.091882 | 0.009004271 | 1.824318e-12
65.5698 | 7.0919 | 6.286157 | 5.187461 | 0.8057431 | 1.089721 | 0.008974673 | 1.819878e-12
65.5798 | 7.0919 | 6.281012 | 5.184412 | 0.8108877 | 1.087655 | 0.00894535 | 1.816325e-12
65.5898 | 7.0911 | 6.275963 | 5.181364 | 0.8151375 | 1.085682 | 0.008916299 | 1.811884e-12
65.5998 | 7.0895 | 6.271006 | 5.178317 | 0.8184936 | 1.083802 | 0.008887517 | 1.808331e-12
65.6098 | 7.0899 | 6.266143 | 5.175271 | 0.823757 | 1.082013 | 0.008859003 | 1.804779e-12
65.6198 | 7.0877 | 6.261371 | 5.172227 | 0.8263288 | 1.080314 | 0.008830752 | 1.801226e-12
65.6298 | 7.0879 | 6.25669 | 5.169183 | 0.8312101 | 1.078704 | 0.008802764 | 1.797673e-12
65.6398 | 7.0847 | 6.252098 | 5.16614 | 0.8326024 | 1.077183 | 0.008775034 | 1.79412e-12
65.6498 | 7.0855 | 6.247593 | 5.163098 | 0.8379068 | 1.075748 | 0.008747564 | 1.791456e-12
65.6598 | 7.0799 | 6.243175 | 5.160057 | 0.8367247 | 1.074398 | 0.008720347 | 1.787903e-12
65.6698 | 7.084 | 6.238843 | 5.157018 | 0.8451574 | 1.073132 | 0.008693384 | 1.785239e-12
65.6798 | 7.0824 | 6.234594 | 5.153979 | 0.8478061 | 1.071948 | 0.008666672 | 1.782574e-12
65.6898 | 7.082 | 6.230428 | 5.150941 | 0.8515723 | 1.070846 | 0.008640207 | 1.77991e-12
65.6998 | 7.0825 | 6.226343 | 5.147905 | 0.8561574 | 1.069824 | 0.008613988 | 1.777245e-12
65.7098 | 7.0847 | 6.222337 | 5.14487 | 0.8623625 | 1.06888 | 0.008588014 | 1.77458e-12
65.7198 | 7.0839 | 6.218411 | 5.141835 | 0.8654891 | 1.068013 | 0.008562281 | 1.771916e-12
65.7298 | 7.0826 | 6.214562 | 5.138802 | 0.8680384 | 1.067223 | 0.008536789 | 1.77014e-12
65.7398 | 7.0839 | 6.210788 | 5.13577 | 0.8731117 | 1.066507 | 0.008511532 | 1.767475e-12
65.7498 | 7.0898 | 6.20709 | 5.132739 | 0.8827103 | 1.065864 | 0.008486512 | 1.765699e-12
65.7598 | 7.0865 | 6.203465 | 5.129709 | 0.8830354 | 1.065294 | 0.008461726 | 1.763922e-12
65.7698 | 7.0869 | 6.199912 | 5.12668 | 0.8869882 | 1.064794 | 0.008437171 | 1.762146e-12
65.7798 | 7.0868 | 6.19643 | 5.123653 | 0.8903698 | 1.064365 | 0.008412846 | 1.76037e-12
65.7898 | 7.0928 | 6.193019 | 5.120626 | 0.8997815 | 1.064004 | 0.008388747 | 1.758593e-12
65.7998 | 7.0854 | 6.189676 | 5.117601 | 0.8957244 | 1.06371 | 0.008364875 | 1.756817e-12
65.8098 | 7.0906 | 6.186401 | 5.114577 | 0.9041994 | 1.063483 | 0.008341226 | 1.755041e-12
65.8198 | 7.0942 | 6.183192 | 5.111554 | 0.9110077 | 1.063321 | 0.0083178 | 1.754152e-12
65.8298 | 7.0918 | 6.18005 | 5.108532 | 0.9117503 | 1.063223 | 0.008294593 | 1.752376e-12
65.8398 | 7.0954 | 6.176972 | 5.105511 | 0.918428 | 1.063189 | 0.008271605 | 1.751488e-12
65.8498 | 7.097 | 6.173958 | 5.102492 | 0.9230421 | 1.063217 | 0.008248832 | 1.7506e-12
65.8598 | 7.1037 | 6.171007 | 5.099474 | 0.9326933 | 1.063307 | 0.008226275 | 1.749711e-12
65.8697 | 7.0964 | 6.168146 | 5.096487 | 0.9282538 | 1.063455 | 0.008204159 | 1.747935e-12
65.8797 | 7.1007 | 6.165318 | 5.093471 | 0.9353824 | 1.063664 | 0.008182023 | 1.747935e-12
65.8897 | 7.1021 | 6.162549 | 5.090457 | 0.9395508 | 1.063932 | 0.008160097 | 1.747047e-12
65.8997 | 7.1021 | 6.15984 | 5.087443 | 0.9422595 | 1.064259 | 0.008138378 | 1.746159e-12
65.9097 | 7.1047 | 6.157191 | 5.084431 | 0.9475094 | 1.064643 | 0.008116865 | 1.745271e-12
65.9197 | 7.1056 | 6.154599 | 5.08142 | 0.9510013 | 1.065083 | 0.008095555 | 1.745271e-12
65.9297 | 7.1011 | 6.152064 | 5.078411 | 0.9490358 | 1.065579 | 0.00807445 | 1.744382e-12
65.9397 | 7.101 | 6.149587 | 5.075402 | 0.9514135 | 1.066131 | 0.008053545 | 1.744382e-12
65.9497 | 7.1074 | 6.147165 | 5.072395 | 0.9602351 | 1.066737 | 0.008032839 | 1.743494e-12
65.9597 | 7.1042 | 6.144799 | 5.06939 | 0.9594012 | 1.067397 | 0.008012331 | 1.743494e-12
65.9697 | 7.1091 | 6.142488 | 5.066385 | 0.9666124 | 1.068111 | 0.00799202 | 1.743494e-12
65.9797 | 7.1081 | 6.140231 | 5.063382 | 0.9678692 | 1.068877 | 0.007971903 | 1.743494e-12
65.9897 | 7.1107 | 6.138028 | 5.06038 | 0.9726721 | 1.069696 | 0.007951979 | 1.743494e-12
65.9997 | 7.1064 | 6.135878 | 5.057379 | 0.9705216 | 1.070567 | 0.007932248 | 1.743494e-12
66.0097 | 7.1115 | 6.133782 | 5.05438 | 0.977718 | 1.071489 | 0.007912707 | 1.743494e-12
66.0197 | 7.1158 | 6.131738 | 5.051382 | 0.9840621 | 1.072462 | 0.007893355 | 1.744382e-12
66.0297 | 7.1091 | 6.129746 | 5.048386 | 0.9793541 | 1.073486 | 0.00787419 | 1.744382e-12
66.0397 | 7.1181 | 6.127806 | 5.04539 | 0.9902944 | 1.07456 | 0.00785521 | 1.744382e-12
66.0497 | 7.1163 | 6.125917 | 5.042396 | 0.9903835 | 1.075684 | 0.007836416 | 1.745271e-12
66.0597 | 7.1166 | 6.124078 | 5.039404 | 0.9925216 | 1.076857 | 0.007817804 | 1.746159e-12
66.0697 | 7.1165 | 6.122291 | 5.036413 | 0.9942092 | 1.078079 | 0.007799375 | 1.746159e-12
66.0797 | 7.116 | 6.120554 | 5.033423 | 0.9954462 | 1.07935 | 0.007781126 | 1.747047e-12
66.0897 | 7.1252 | 6.118867 | 5.030434 | 1.006333 | 1.080669 | 0.007763056 | 1.747935e-12
66.0997 | 7.1226 | 6.11723 | 5.027447 | 1.00537 | 1.082037 | 0.007745164 | 1.748823e-12
66.1097 | 7.1322 | 6.115642 | 5.024462 | 1.016558 | 1.083453 | 0.007727448 | 1.749711e-12
66.1197 | 7.1337 | 6.114104 | 5.021477 | 1.019596 | 1.084917 | 0.007709908 | 1.7506e-12
66.1297 | 7.1383 | 6.112615 | 5.018495 | 1.025685 | 1.086428 | 0.007692541 | 1.751488e-12
66.1397 | 7.1355 | 6.111175 | 5.015513 | 1.024325 | 1.087987 | 0.007675348 | 1.752376e-12
66.1497 | 7.1442 | 6.109784 | 5.012533 | 1.034416 | 1.089593 | 0.007658325 | 1.754152e-12
66.1597 | 7.1496 | 6.108442 | 5.009555 | 1.041158 | 1.091246 | 0.007641473 | 1.755041e-12
66.1697 | 7.1497 | 6.107148 | 5.006578 | 1.042552 | 1.092946 | 0.00762479 | 1.755929e-12
66.1797 | 7.1521 | 6.105903 | 5.003602 | 1.046197 | 1.094693 | 0.007608274 | 1.757705e-12
66.1897 | 7.1627 | 6.104706 | 5.000628 | 1.057994 | 1.096487 | 0.007591925 | 1.758593e-12
66.1997 | 7.1637 | 6.103558 | 4.997655 | 1.060142 | 1.098327 | 0.007575742 | 1.76037e-12
66.2097 | 7.1672 | 6.102457 | 4.994684 | 1.064743 | 1.100214 | 0.007559723 | 1.762146e-12
66.2197 | 7.1725 | 6.101405 | 4.991714 | 1.071095 | 1.102148 | 0.007543867 | 1.763922e-12
66.2297 | 7.1774 | 6.100402 | 4.988746 | 1.076998 | 1.104128 | 0.007528172 | 1.765699e-12
66.2397 | 7.1827 | 6.099446 | 4.985779 | 1.083254 | 1.106155 | 0.00751264 | 1.767475e-12
66.2497 | 7.1884 | 6.098539 | 4.982814 | 1.089861 | 1.108228 | 0.007497267 | 1.769251e-12
66.2597 | 7.195 | 6.09768 | 4.97985 | 1.09732 | 1.110348 | 0.007482052 | 1.771028e-12
66.2697 | 7.2025 | 6.096869 | 4.976888 | 1.105631 | 1.112515 | 0.007466996 | 1.772804e-12
66.2797 | 7.2035 | 6.096107 | 4.973927 | 1.107393 | 1.114728 | 0.007452096 | 1.77458e-12
66.2897 | 7.2114 | 6.095393 | 4.970968 | 1.116007 | 1.116988 | 0.007437352 | 1.777245e-12
66.2997 | 7.2226 | 6.094727 | 4.96801 | 1.127873 | 1.119294 | 0.007422763 | 1.779021e-12
66.3097 | 7.2245 | 6.09411 | 4.965054 | 1.13039 | 1.121648 | 0.007408326 | 1.781686e-12
66.3197 | 7.2242 | 6.093542 | 4.9621 | 1.130658 | 1.124048 | 0.007394043 | 1.783462e-12
66.3297 | 7.2379 | 6.093022 | 4.959147 | 1.144878 | 1.126495 | 0.007379911 | 1.786127e-12
66.3397 | 7.2455 | 6.092551 | 4.956196 | 1.152949 | 1.12899 | 0.007365929 | 1.788791e-12
66.3497 | 7.2413 | 6.09213 | 4.953246 | 1.14917 | 1.131532 | 0.007352097 | 1.790568e-12
66.3597 | 7.2488 | 6.091757 | 4.950298 | 1.157043 | 1.134121 | 0.007338414 | 1.793232e-12
66.3697 | 7.2586 | 6.091434 | 4.947351 | 1.167166 | 1.136758 | 0.007324879 | 1.795897e-12
66.3797 | 7.262 | 6.091161 | 4.944406 | 1.170839 | 1.139443 | 0.007311491 | 1.798561e-12
66.3897 | 7.264 | 6.090937 | 4.941463 | 1.173063 | 1.142176 | 0.007298249 | 1.801226e-12
66.3997 | 7.2739 | 6.090763 | 4.938521 | 1.183137 | 1.144957 | 0.007285151 | 1.804779e-12
66.4097 | 7.2795 | 6.09064 | 4.935581 | 1.18886 | 1.147787 | 0.007272198 | 1.807443e-12
66.4197 | 7.2822 | 6.090567 | 4.932643 | 1.191633 | 1.150665 | 0.007259387 | 1.810108e-12
66.4297 | 7.2904 | 6.090544 | 4.929706 | 1.199856 | 1.153592 | 0.00724672 | 1.81366e-12
66.4397 | 7.2906 | 6.090573 | 4.926771 | 1.200027 | 1.156568 | 0.007234193 | 1.816325e-12
66.4496 | 7.2975 | 6.090652 | 4.923867 | 1.206848 | 1.159563 | 0.007221925 | 1.819878e-12
66.4596 | 7.2985 | 6.090782 | 4.920935 | 1.207718 | 1.162638 | 0.007209677 | 1.822542e-12
66.4696 | 7.3023 | 6.090965 | 4.918005 | 1.211335 | 1.165763 | 0.00719757 | 1.826095e-12
66.4796 | 7.3095 | 6.091199 | 4.915076 | 1.218301 | 1.168937 | 0.007185599 | 1.829648e-12
66.4896 | 7.3051 | 6.091486 | 4.91215 | 1.213614 | 1.172162 | 0.007173767 | 1.8332e-12
66.4996 | 7.3122 | 6.091825 | 4.909225 | 1.220375 | 1.175439 | 0.007162071 | 1.836753e-12
66.5096 | 7.3129 | 6.092218 | 4.906301 | 1.220682 | 1.178766 | 0.007150511 | 1.840306e-12
66.5196 | 7.3194 | 6.092663 | 4.90338 | 1.226737 | 1.182145 | 0.007139086 | 1.843858e-12
66.5296 | 7.3166 | 6.093163 | 4.90046 | 1.223437 | 1.185575 | 0.007127795 | 1.847411e-12
66.5396 | 7.3253 | 6.093716 | 4.897542 | 1.231584 | 1.189058 | 0.007116637 | 1.850964e-12
66.5496 | 7.3262 | 6.094324 | 4.894625 | 1.231876 | 1.192593 | 0.007105613 | 1.855405e-12
66.5596 | 7.3245 | 6.094987 | 4.891711 | 1.229513 | 1.196182 | 0.00709472 | 1.858957e-12
66.5696 | 7.329 | 6.095705 | 4.888798 | 1.233295 | 1.199823 | 0.007083959 | 1.863398e-12
66.5796 | 7.3304 | 6.096479 | 4.885887 | 1.233921 | 1.203519 | 0.007073328 | 1.866951e-12
66.5896 | 7.3328 | 6.097309 | 4.882977 | 1.235491 | 1.207269 | 0.007062827 | 1.871392e-12
66.5996 | 7.3293 | 6.098195 | 4.88007 | 1.231105 | 1.211073 | 0.007052456 | 1.875833e-12
66.6096 | 7.3324 | 6.099139 | 4.877164 | 1.233261 | 1.214933 | 0.007042213 | 1.880274e-12
66.6196 | 7.3341 | 6.10014 | 4.87426 | 1.23396 | 1.218848 | 0.007032098 | 1.884715e-12
66.6296 | 7.3329 | 6.101199 | 4.871358 | 1.231701 | 1.222819 | 0.00702211 | 1.889155e-12
66.6396 | 7.3264 | 6.102316 | 4.868458 | 1.224084 | 1.226846 | 0.007012249 | 1.893596e-12
66.6496 | 7.3318 | 6.103493 | 4.865559 | 1.228307 | 1.230931 | 0.007002514 | 1.898037e-12
66.6596 | 7.3354 | 6.104729 | 4.862663 | 1.230671 | 1.235073 | 0.006992903 | 1.902478e-12
66.6696 | 7.3368 | 6.106025 | 4.859768 | 1.230775 | 1.239273 | 0.006983417 | 1.907807e-12
66.6796 | 7.3357 | 6.107381 | 4.856875 | 1.228319 | 1.243532 | 0.006974055 | 1.912248e-12
66.6896 | 7.3422 | 6.108799 | 4.853984 | 1.233401 | 1.24785 | 0.006964817 | 1.917577e-12
66.6996 | 7.3357 | 6.110278 | 4.851094 | 1.225422 | 1.252228 | 0.006955702 | 1.922906e-12
66.7096 | 7.3419 | 6.11182 | 4.848207 | 1.23008 | 1.256666 | 0.006946708 | 1.927347e-12
66.7196 | 7.3415 | 6.113424 | 4.845322 | 1.228076 | 1.261165 | 0.006937837 | 1.932676e-12
66.7296 | 7.3426 | 6.115092 | 4.842438 | 1.227508 | 1.265725 | 0.006929085 | 1.938005e-12
66.7396 | 7.3419 | 6.116825 | 4.839556 | 1.225075 | 1.270348 | 0.006920455 | 1.943334e-12
66.7496 | 7.348 | 6.118622 | 4.836676 | 1.229378 | 1.275033 | 0.006911944 | 1.948663e-12
66.7596 | 7.3474 | 6.120484 | 4.833798 | 1.226916 | 1.279782 | 0.006903552 | 1.954881e-12
66.7696 | 7.3436 | 6.122413 | 4.830922 | 1.221187 | 1.284595 | 0.006895279 | 1.96021e-12
66.7796 | 7.3476 | 6.124408 | 4.828048 | 1.223192 | 1.289472 | 0.006887125 | 1.965539e-12
66.7896 | 7.3514 | 6.126471 | 4.825176 | 1.224929 | 1.294416 | 0.006879088 | 1.971756e-12
66.7996 | 7.3524 | 6.128602 | 4.822306 | 1.223798 | 1.299425 | 0.006871168 | 1.977973e-12
66.8096 | 7.3517 | 6.130802 | 4.819438 | 1.220898 | 1.304501 | 0.006863365 | 1.983302e-12
66.8196 | 7.3632 | 6.133072 | 4.816572 | 1.230128 | 1.309645 | 0.006855678 | 1.98952e-12
66.8296 | 7.3566 | 6.135412 | 4.813707 | 1.221188 | 1.314857 | 0.006848107 | 1.995737e-12
66.8396 | 7.3635 | 6.137824 | 4.810845 | 1.225676 | 1.320139 | 0.006840651 | 2.001954e-12
66.8496 | 7.361 | 6.140308 | 4.807985 | 1.220692 | 1.32549 | 0.006833309 | 2.008171e-12
66.8596 | 7.3689 | 6.142865 | 4.805126 | 1.226035 | 1.330912 | 0.006826082 | 2.014389e-12
66.8696 | 7.368 | 6.145495 | 4.80227 | 1.222505 | 1.336406 | 0.006818968 | 2.021494e-12
66.8796 | 7.3676 | 6.1482 | 4.799416 | 1.2194 | 1.341973 | 0.006811967 | 2.027711e-12
66.8896 | 7.3725 | 6.150981 | 4.796563 | 1.221519 | 1.347612 | 0.00680508 | 2.034817e-12
66.8996 | 7.3748 | 6.153838 | 4.793713 | 1.220962 | 1.353327 | 0.006798304 | 2.041922e-12
66.9096 | 7.3722 | 6.156772 | 4.790865 | 1.215428 | 1.359116 | 0.00679164 | 2.048139e-12
66.9196 | 7.369 | 6.159785 | 4.788018 | 1.209215 | 1.364981 | 0.006785089 | 2.055245e-12
66.9296 | 7.3806 | 6.162877 | 4.785174 | 1.217723 | 1.370924 | 0.006778647 | 2.06235e-12
66.9396 | 7.3794 | 6.166049 | 4.782332 | 1.213351 | 1.376944 | 0.006772316 | 2.069456e-12
66.9496 | 7.3796 | 6.169302 | 4.779492 | 1.210298 | 1.383044 | 0.006766096 | 2.077449e-12
66.9596 | 7.384 | 6.172638 | 4.776654 | 1.211362 | 1.389224 | 0.006759985 | 2.084555e-12
66.9696 | 7.3858 | 6.176056 | 4.773818 | 1.209744 | 1.395485 | 0.006753985 | 2.092548e-12
66.9796 | 7.387 | 6.17956 | 4.770984 | 1.20744 | 1.401827 | 0.006748091 | 2.099654e-12
66.9896 | 7.3879 | 6.183148 | 4.768152 | 1.204752 | 1.408254 | 0.006742307 | 2.107647e-12
66.9996 | 7.3896 | 6.186823 | 4.765323 | 1.202777 | 1.414764 | 0.006736631 | 2.115641e-12
67.0096 | 7.3917 | 6.190586 | 4.762495 | 1.201114 | 1.42136 | 0.006731063 | 2.123635e-12
67.0196 | 7.3918 | 6.194438 | 4.75967 | 1.197362 | 1.428043 | 0.006725603 | 2.131628e-12
67.0296 | 7.3923 | 6.19838 | 4.756846 | 1.19392 | 1.434813 | 0.006720249 | 2.139622e-12
67.0395 | 7.392 | 6.202371 | 4.754053 | 1.189629 | 1.441603 | 0.00671506 | 2.148504e-12
67.0495 | 7.3937 | 6.206496 | 4.751234 | 1.187204 | 1.448551 | 0.006709914 | 2.156497e-12
67.0595 | 7.3908 | 6.210714 | 4.748417 | 1.180086 | 1.455592 | 0.006704883 | 2.165379e-12
67.0695 | 7.3998 | 6.215027 | 4.745603 | 1.184773 | 1.462725 | 0.006699949 | 2.174261e-12
67.0795 | 7.4015 | 6.219437 | 4.74279 | 1.182063 | 1.469952 | 0.006695129 | 2.183143e-12
67.0895 | 7.4035 | 6.223945 | 4.73998 | 1.179555 | 1.477275 | 0.006690405 | 2.192024e-12
67.0995 | 7.4052 | 6.228552 | 4.737171 | 1.176648 | 1.484694 | 0.006685795 | 2.200906e-12
67.1095 | 7.4067 | 6.233259 | 4.734365 | 1.173441 | 1.492212 | 0.00668128 | 2.209788e-12
67.1195 | 7.41 | 6.238068 | 4.731561 | 1.171932 | 1.49983 | 0.006676879 | 2.219558e-12
67.1295 | 7.4089 | 6.242981 | 4.72876 | 1.165919 | 1.507549 | 0.006672572 | 2.22844e-12
67.1395 | 7.4108 | 6.247999 | 4.72596 | 1.162801 | 1.51537 | 0.006668377 | 2.23821e-12
67.1495 | 7.4131 | 6.253123 | 4.723163 | 1.159977 | 1.523296 | 0.006664277 | 2.24798e-12
67.1595 | 7.4158 | 6.258356 | 4.720368 | 1.157444 | 1.531327 | 0.006660289 | 2.25775e-12
67.1695 | 7.4103 | 6.263698 | 4.717575 | 1.146602 | 1.539466 | 0.006656395 | 2.268408e-12
67.1795 | 7.419 | 6.269151 | 4.714785 | 1.149849 | 1.547714 | 0.006652609 | 2.278178e-12
67.1895 | 7.4095 | 6.274718 | 4.711997 | 1.134782 | 1.556072 | 0.006648924 | 2.288836e-12
67.1995 | 7.4228 | 6.280399 | 4.709211 | 1.142401 | 1.564543 | 0.00664534 | 2.298606e-12
67.2095 | 7.4206 | 6.286197 | 4.706427 | 1.134403 | 1.573129 | 0.00664186 | 2.309264e-12
67.2195 | 7.4246 | 6.292114 | 4.703645 | 1.132486 | 1.58183 | 0.006638477 | 2.32081e-12
67.2295 | 7.4244 | 6.29815 | 4.700866 | 1.12625 | 1.590649 | 0.0066352 | 2.331468e-12
67.2395 | 7.4279 | 6.304309 | 4.698089 | 1.123591 | 1.599588 | 0.006632018 | 2.342126e-12
67.2495 | 7.4349 | 6.310592 | 4.695315 | 1.124308 | 1.608648 | 0.006628943 | 2.353673e-12
67.2595 | 7.4349 | 6.317 | 4.692542 | 1.1179 | 1.617832 | 0.00662596 | 2.365219e-12
67.2695 | 7.4345 | 6.323537 | 4.689772 | 1.110963 | 1.627142 | 0.006623087 | 2.376765e-12
67.2795 | 7.4405 | 6.330204 | 4.687005 | 1.110296 | 1.636579 | 0.006620305 | 2.388312e-12
67.2895 | 7.4404 | 6.337003 | 4.68424 | 1.103397 | 1.646146 | 0.006617633 | 2.399858e-12
67.2995 | 7.4433 | 6.343936 | 4.681477 | 1.099364 | 1.655844 | 0.006615049 | 2.412293e-12
67.3095 | 7.4414 | 6.351006 | 4.678716 | 1.090394 | 1.665677 | 0.006612575 | 2.424727e-12
67.3195 | 7.4493 | 6.358214 | 4.675958 | 1.091086 | 1.675646 | 0.006610191 | 2.437162e-12
67.3295 | 7.4479 | 6.365564 | 4.673202 | 1.082336 | 1.685754 | 0.006607915 | 2.449596e-12
67.3395 | 7.4478 | 6.373057 | 4.670448 | 1.074743 | 1.696003 | 0.006605728 | 2.462031e-12
67.3495 | 7.4572 | 6.380695 | 4.667697 | 1.076505 | 1.706395 | 0.00660365 | 2.475353e-12
67.3595 | 7.4614 | 6.388482 | 4.664948 | 1.072918 | 1.716932 | 0.006601661 | 2.487788e-12
67.3695 | 7.4667 | 6.39642 | 4.662202 | 1.07028 | 1.727618 | 0.00659978 | 2.50111e-12
67.3795 | 7.4606 | 6.404511 | 4.659458 | 1.056089 | 1.738455 | 0.006597986 | 2.515321e-12
67.3895 | 7.4698 | 6.412758 | 4.656716 | 1.057042 | 1.749445 | 0.006596301 | 2.528644e-12
67.3995 | 7.481 | 6.421163 | 4.653977 | 1.059837 | 1.760591 | 0.006594704 | 2.542855e-12
67.4095 | 7.4769 | 6.42973 | 4.65124 | 1.04717 | 1.771896 | 0.006593214 | 2.557066e-12
67.4195 | 7.4766 | 6.438461 | 4.648506 | 1.038139 | 1.783363 | 0.006591812 | 2.571277e-12
67.4295 | 7.4867 | 6.447358 | 4.645774 | 1.039342 | 1.794994 | 0.006590514 | 2.585487e-12
67.4395 | 7.487 | 6.456426 | 4.643045 | 1.030574 | 1.806792 | 0.006589312 | 2.600586e-12
67.4495 | 7.4908 | 6.465666 | 4.640318 | 1.025134 | 1.81876 | 0.006588207 | 2.615685e-12
67.4595 | 7.4864 | 6.475082 | 4.637593 | 1.011318 | 1.830902 | 0.006587202 | 2.630784e-12
67.4695 | 7.4958 | 6.484677 | 4.634871 | 1.011123 | 1.843219 | 0.006586287 | 2.645884e-12
67.4795 | 7.5023 | 6.494453 | 4.632151 | 1.007847 | 1.855716 | 0.006585476 | 2.661871e-12
67.4895 | 7.5028 | 6.504415 | 4.629434 | 0.9983852 | 1.868396 | 0.006584756 | 2.677858e-12
67.4995 | 7.503 | 6.514565 | 4.62672 | 0.9884351 | 1.881261 | 0.006584137 | 2.693845e-12
67.5095 | 7.5158 | 6.524907 | 4.624008 | 0.9908933 | 1.894315 | 0.006583608 | 2.709832e-12
67.5195 | 7.5111 | 6.535443 | 4.621298 | 0.9756567 | 1.907562 | 0.006583186 | 2.726708e-12
67.5295 | 7.5105 | 6.546178 | 4.618591 | 0.9643216 | 1.921005 | 0.006582849 | 2.743583e-12
67.5395 | 7.5164 | 6.557115 | 4.615886 | 0.9592847 | 1.934646 | 0.006582619 | 2.760459e-12
67.5495 | 7.5205 | 6.568257 | 4.613184 | 0.9522426 | 1.94849 | 0.006582475 | 2.778222e-12
67.5595 | 7.5207 | 6.579608 | 4.610485 | 0.9410916 | 1.962541 | 0.006582437 | 2.795986e-12
67.5695 | 7.5144 | 6.591172 | 4.607788 | 0.9232282 | 1.976801 | 0.006582485 | 2.813749e-12
67.5795 | 7.5216 | 6.602951 | 4.605094 | 0.9186487 | 1.991275 | 0.006582639 | 2.831513e-12
67.5895 | 7.5233 | 6.61495 | 4.602402 | 0.9083495 | 2.005966 | 0.00658288 | 2.850165e-12
67.5995 | 7.5216 | 6.627173 | 4.599713 | 0.8944269 | 2.020877 | 0.006583226 | 2.868816e-12
67.6095 | 7.5131 | 6.639623 | 4.597026 | 0.8734772 | 2.036013 | 0.006583659 | 2.888356e-12
67.6194 | 7.5236 | 6.652178 | 4.594369 | 0.8714224 | 2.051225 | 0.006584187 | 2.907008e-12
67.6294 | 7.5249 | 6.66509 | 4.591687 | 0.8598096 | 2.066818 | 0.006584815 | 2.926548e-12
67.6394 | 7.518 | 6.678242 | 4.589008 | 0.8397583 | 2.082648 | 0.006585539 | 2.946976e-12
67.6494 | 7.5172 | 6.691635 | 4.586332 | 0.825565 | 2.098716 | 0.006586359 | 2.966516e-12
67.6594 | 7.518 | 6.705274 | 4.583659 | 0.8127257 | 2.115028 | 0.006587274 | 2.986944e-12
67.6694 | 7.5227 | 6.719163 | 4.580988 | 0.8035369 | 2.131587 | 0.006588285 | 3.00826e-12
67.6794 | 7.5139 | 6.733305 | 4.578319 | 0.7805946 | 2.148397 | 0.006589393 | 3.029577e-12
67.6894 | 7.5203 | 6.747705 | 4.575653 | 0.7725954 | 2.165461 | 0.006590595 | 3.050893e-12
67.6994 | 7.5224 | 6.762364 | 4.57299 | 0.7600355 | 2.182782 | 0.006591893 | 3.072209e-12
67.7094 | 7.5161 | 6.777288 | 4.57033 | 0.7388116 | 2.200365 | 0.006593288 | 3.094414e-12
67.7194 | 7.5161 | 6.79248 | 4.567672 | 0.7236197 | 2.218214 | 0.006594778 | 3.117506e-12
67.7294 | 7.5171 | 6.807943 | 4.565017 | 0.7091568 | 2.23633 | 0.006596364 | 3.139711e-12
67.7394 | 7.5159 | 6.823681 | 4.562364 | 0.6922192 | 2.254718 | 0.006598045 | 3.162803e-12
67.7494 | 7.5176 | 6.839696 | 4.559715 | 0.6779039 | 2.273382 | 0.006599822 | 3.186784e-12
67.7594 | 7.5215 | 6.855992 | 4.557068 | 0.6655078 | 2.292323 | 0.006601696 | 3.210765e-12
67.7694 | 7.5183 | 6.872572 | 4.554423 | 0.6457276 | 2.311545 | 0.006603665 | 3.234746e-12
67.7794 | 7.5247 | 6.889439 | 4.551782 | 0.6352605 | 2.331052 | 0.00660573 | 3.259615e-12
67.7894 | 7.5242 | 6.906596 | 4.549143 | 0.6176039 | 2.350845 | 0.006607891 | 3.284484e-12
67.7994 | 7.5331 | 6.924045 | 4.546507 | 0.6090549 | 2.370928 | 0.006610149 | 3.309353e-12
67.8094 | 7.5274 | 6.941789 | 4.543873 | 0.5856113 | 2.391303 | 0.006612502 | 3.33511e-12
67.8194 | 7.534 | 6.95983 | 4.541242 | 0.5741704 | 2.411972 | 0.006614952 | 3.361755e-12
67.8294 | 7.5346 | 6.97817 | 4.538614 | 0.5564301 | 2.432938 | 0.006617498 | 3.388401e-12
67.8394 | 7.5428 | 6.996812 | 4.535989 | 0.5459884 | 2.454202 | 0.006620141 | 3.415046e-12
67.8494 | 7.5427 | 7.015757 | 4.533367 | 0.5269432 | 2.475767 | 0.006622879 | 3.441691e-12
67.8594 | 7.5507 | 7.035008 | 4.530747 | 0.5156924 | 2.497635 | 0.006625714 | 3.469225e-12
67.8694 | 7.5544 | 7.054566 | 4.52813 | 0.4998345 | 2.519807 | 0.006628646 | 3.497647e-12
67.8794 | 7.5559 | 7.074433 | 4.525516 | 0.4814672 | 2.542285 | 0.006631674 | 3.526068e-12
67.8894 | 7.5619 | 7.094611 | 4.522905 | 0.4672893 | 2.565071 | 0.006634799 | 3.55449e-12
67.8994 | 7.5721 | 7.115102 | 4.520296 | 0.4569985 | 2.588167 | 0.006638021 | 3.5838e-12
67.9094 | 7.5769 | 7.135907 | 4.517691 | 0.440993 | 2.611575 | 0.00664134 | 3.61311e-12
67.9194 | 7.5856 | 7.157029 | 4.515088 | 0.4285708 | 2.635297 | 0.006644756 | 3.643308e-12
67.9294 | 7.5888 | 7.17847 | 4.512488 | 0.4103297 | 2.659334 | 0.00664827 | 3.673506e-12
67.9394 | 7.5978 | 7.200233 | 4.509891 | 0.3975673 | 2.68369 | 0.00665188 | 3.704592e-12
67.9494 | 7.6115 | 7.222319 | 4.507296 | 0.389181 | 2.708367 | 0.006655588 | 3.735678e-12
67.9594 | 7.6155 | 7.244733 | 4.504705 | 0.3707673 | 2.733369 | 0.006659394 | 3.767653e-12
67.9694 | 7.62 | 7.267477 | 4.502116 | 0.3525233 | 2.758697 | 0.006663297 | 3.799627e-12
67.9794 | 7.6269 | 7.290555 | 4.49953 | 0.3363447 | 2.784358 | 0.006667298 | 3.831602e-12
67.9894 | 7.6452 | 7.313973 | 4.496947 | 0.3312272 | 2.810354 | 0.006671398 | 3.864464e-12
67.9994 | 7.6502 | 7.337734 | 4.494367 | 0.3124659 | 2.836691 | 0.006675595 | 3.898215e-12
68.0094 | 7.6541 | 7.361845 | 4.49179 | 0.292255 | 2.863375 | 0.006679891 | 3.931966e-12
68.0194 | 7.6653 | 7.386312 | 4.489216 | 0.2789884 | 2.890411 | 0.006684285 | 3.965717e-12
68.0294 | 7.684 | 7.411141 | 4.486644 | 0.272859 | 2.917808 | 0.006688778 | 4.000356e-12
68.0394 | 7.69 | 7.436341 | 4.484076 | 0.2536594 | 2.945571 | 0.00669337 | 4.035883e-12
68.0494 | 7.6989 | 7.461919 | 4.48151 | 0.236981 | 2.97371 | 0.006698061 | 4.07141e-12
68.0594 | 7.7141 | 7.487886 | 4.478948 | 0.2262144 | 3.002235 | 0.006702851 | 4.106937e-12
68.0694 | 7.7297 | 7.51425 | 4.476388 | 0.2154501 | 3.031154 | 0.00670774 | 4.143352e-12
68.0794 | 7.7347 | 7.541023 | 4.473831 | 0.1936772 | 3.060479 | 0.006712729 | 4.180656e-12
68.0894 | 7.7427 | 7.568216 | 4.471278 | 0.1744842 | 3.09022 | 0.006717818 | 4.217959e-12
68.0994 | 7.7662 | 7.595841 | 4.468727 | 0.1703591 | 3.120391 | 0.006723007 | 4.256151e-12
68.1094 | 7.7742 | 7.623911 | 4.466179 | 0.1502887 | 3.151004 | 0.006728296 | 4.295231e-12
68.1194 | 7.7848 | 7.652441 | 4.463634 | 0.1323594 | 3.182073 | 0.006733686 | 4.334311e-12
68.1294 | 7.7902 | 7.681443 | 4.461092 | 0.108757 | 3.213612 | 0.006739175 | 4.374279e-12
68.1394 | 7.8153 | 7.710934 | 4.458553 | 0.1043662 | 3.245636 | 0.006744766 | 4.415135e-12
68.1494 | 7.8221 | 7.740929 | 4.456017 | 0.08117107 | 3.278161 | 0.006750459 | 4.455991e-12
68.1594 | 7.8353 | 7.771444 | 4.453484 | 0.0638555 | 3.311204 | 0.006756252 | 4.497736e-12
68.1694 | 7.8455 | 7.802498 | 4.450954 | 0.04300236 | 3.344781 | 0.006762147 | 4.540368e-12
68.1794 | 7.866 | 7.834106 | 4.448427 | 0.03189372 | 3.378911 | 0.006768143 | 4.583001e-12
68.1894 | 7.8811 | 7.866289 | 4.445904 | 0.01481109 | 3.413611 | 0.006774242 | 4.62741e-12
68.1994 | 7.8909 | 7.899064 | 4.443383 | -0.008163931 | 3.448901 | 0.006780444 | 4.671818e-12
68.2093 | 7.9032 | 7.932108 | 4.44089 | -0.02890839 | 3.484432 | 0.006786687 | 4.717116e-12
68.2193 | 7.9209 | 7.966122 | 4.438375 | -0.04522229 | 3.520954 | 0.006793093 | 4.763301e-12
68.2293 | 7.9382 | 8.000789 | 4.435863 | -0.06258874 | 3.558126 | 0.006799602 | 4.810374e-12
68.2393 | 7.9426 | 8.03613 | 4.433355 | -0.09353015 | 3.595969 | 0.006806214 | 4.857448e-12
68.2493 | 7.9626 | 8.072168 | 4.430849 | -0.1095681 | 3.634506 | 0.00681293 | 4.906298e-12
68.2593 | 7.9766 | 8.108925 | 4.428347 | -0.1323254 | 3.673759 | 0.00681975 | 4.956036e-12
68.2693 | 7.9942 | 8.146425 | 4.425847 | -0.1522253 | 3.713752 | 0.006826674 | 5.006662e-12
68.2793 | 8.004 | 8.184691 | 4.423351 | -0.1806914 | 3.754507 | 0.006833703 | 5.058176e-12
68.2893 | 8.0165 | 8.223749 | 4.420857 | -0.2072486 | 3.79605 | 0.006840837 | 5.110579e-12
68.2993 | 8.0355 | 8.263622 | 4.418367 | -0.2281216 | 3.838406 | 0.006848077 | 5.163869e-12
68.3093 | 8.057 | 8.304336 | 4.41588 | -0.2473361 | 3.881601 | 0.006855421 | 5.218936e-12
68.3193 | 8.068 | 8.345919 | 4.413396 | -0.2779191 | 3.92566 | 0.006862872 | 5.274892e-12
68.3293 | 8.0883 | 8.388396 | 4.410915 | -0.3000964 | 3.970611 | 0.006870429 | 5.331735e-12
68.3393 | 8.105 | 8.431797 | 4.408438 | -0.3267967 | 4.016481 | 0.006878093 | 5.389467e-12
68.3493 | 8.1252 | 8.476147 | 4.405963 | -0.3509473 | 4.063298 | 0.006885863 | 5.448975e-12
68.3593 | 8.1452 | 8.521478 | 4.403492 | -0.3762776 | 4.111092 | 0.006893741 | 5.509371e-12
68.3693 | 8.1586 | 8.567817 | 4.401024 | -0.4092171 | 4.159892 | 0.006901726 | 5.570655e-12
68.3793 | 8.1812 | 8.615195 | 4.398559 | -0.4339954 | 4.209727 | 0.00690982 | 5.633716e-12
68.3893 | 8.1999 | 8.663644 | 4.396097 | -0.4637443 | 4.26063 | 0.006918022 | 5.697665e-12
68.3993 | 8.222 | 8.713195 | 4.393638 | -0.4911949 | 4.312631 | 0.006926332 | 5.76339e-12
68.4093 | 8.2452 | 8.76388 | 4.391182 | -0.5186796 | 4.365762 | 0.006934751 | 5.830891e-12
68.4193 | 8.2664 | 8.815732 | 4.38873 | -0.5493317 | 4.420058 | 0.00694328 | 5.899281e-12
68.4293 | 8.2874 | 8.868785 | 4.386281 | -0.581385 | 4.475552 | 0.00695192 | 5.969447e-12
68.4393 | 8.3148 | 8.923075 | 4.383835 | -0.6082748 | 4.532279 | 0.006960669 | 6.04139e-12
68.4493 | 8.3402 | 8.978636 | 4.381392 | -0.6384363 | 4.590274 | 0.006969529 | 6.11422e-12
68.4593 | 8.3688 | 9.035507 | 4.378953 | -0.6667065 | 4.649575 | 0.006978501 | 6.189715e-12
68.4693 | 8.3932 | 9.093723 | 4.376517 | -0.7005232 | 4.710219 | 0.006987583 | 6.266099e-12
68.4793 | 8.4254 | 9.153325 | 4.374084 | -0.7279248 | 4.772244 | 0.006996778 | 6.344258e-12
68.4893 | 8.4545 | 9.214352 | 4.371654 | -0.7598521 | 4.835692 | 0.007006085 | 6.424195e-12
68.4993 | 8.4817 | 9.276845 | 4.369227 | -0.7951446 | 4.900602 | 0.007015506 | 6.506795e-12
68.5093 | 8.5149 | 9.340845 | 4.366804 | -0.8259455 | 4.967016 | 0.007025039 | 6.590284e-12
68.5193 | 8.5497 | 9.406397 | 4.364384 | -0.8566973 | 5.034979 | 0.007034686 | 6.676437e-12
68.5293 | 8.5833 | 9.473545 | 4.361967 | -0.8902454 | 5.104534 | 0.007044448 | 6.764367e-12
68.5393 | 8.6181 | 9.542336 | 4.359554 | -0.9242362 | 5.175728 | 0.007054324 | 6.854073e-12
68.5493 | 8.6586 | 9.612817 | 4.357144 | -0.9542167 | 5.248609 | 0.007064315 | 6.945555e-12
68.5593 | 8.6926 | 9.685036 | 4.354737 | -0.9924361 | 5.323225 | 0.007074422 | 7.039702e-12
68.5693 | 8.7346 | 9.759045 | 4.352333 | -1.024445 | 5.399627 | 0.007084646 | 7.136514e-12
68.5793 | 8.7761 | 9.834896 | 4.349933 | -1.058796 | 5.477868 | 0.007094985 | 7.235101e-12
68.5893 | 8.823 | 9.912642 | 4.347536 | -1.089642 | 5.558 | 0.007105442 | 7.336354e-12
68.5993 | 8.8672 | 9.992339 | 4.345143 | -1.125139 | 5.640081 | 0.007116017 | 7.440271e-12
68.6093 | 8.9195 | 10.07405 | 4.342752 | -1.154546 | 5.724167 | 0.00712671 | 7.545964e-12
68.6193 | 8.9642 | 10.15782 | 4.340366 | -1.19362 | 5.810317 | 0.007137521 | 7.65521e-12
68.6293 | 9.0168 | 10.24372 | 4.337982 | -1.226924 | 5.898594 | 0.007148452 | 7.766232e-12
68.6393 | 9.068 | 10.33182 | 4.335602 | -1.263821 | 5.98906 | 0.007159502 | 7.879919e-12
68.6493 | 9.1246 | 10.42218 | 4.333225 | -1.297577 | 6.081781 | 0.007170673 | 7.997158e-12
68.6593 | 9.1795 | 10.51486 | 4.330852 | -1.335358 | 6.176825 | 0.007181964 | 8.117063e-12
68.6693 | 9.2381 | 10.60994 | 4.328481 | -1.371835 | 6.274261 | 0.007193378 | 8.240519e-12
68.6793 | 9.2984 | 10.70748 | 4.326115 | -1.409081 | 6.374162 | 0.007204913 | 8.365753e-12
68.6893 | 9.358 | 10.80757 | 4.323751 | -1.44957 | 6.476602 | 0.00721657 | 8.495427e-12
68.6993 | 9.4245 | 10.91028 | 4.321392 | -1.485778 | 6.581658 | 0.007228351 | 8.627765e-12
68.7093 | 9.4925 | 11.01569 | 4.319035 | -1.523187 | 6.689412 | 0.007240256 | 8.763656e-12
68.7193 | 9.5628 | 11.12388 | 4.316682 | -1.561077 | 6.799943 | 0.007252285 | 8.9031e-12
68.7293 | 9.6336 | 11.23493 | 4.314332 | -1.601333 | 6.913337 | 0.007264439 | 9.046097e-12
68.7393 | 9.7029 | 11.34894 | 4.311986 | -1.646044 | 7.029681 | 0.007276718 | 9.192647e-12
68.7493 | 9.7868 | 11.466 | 4.309643 | -1.679201 | 7.149068 | 0.007289124 | 9.343637e-12
68.7593 | 9.8626 | 11.5862 | 4.307304 | -1.723595 | 7.27159 | 0.007301657 | 9.49818e-12
68.7693 | 9.9456 | 11.70962 | 4.304968 | -1.764024 | 7.397342 | 0.007314317 | 9.656276e-12
68.7793 | 10.0291 | 11.83639 | 4.302635 | -1.807287 | 7.526425 | 0.007327105 | 9.818812e-12
68.7892 | 10.1245 | 11.96529 | 4.30033 | -1.840789 | 7.65762 | 0.007339889 | 9.984014e-12
68.7992 | 10.2081 | 12.099 | 4.298004 | -1.890896 | 7.793639 | 0.007352934 | 1.015632e-11
68.8092 | 10.2989 | 12.23635 | 4.295682 | -1.937453 | 7.933305 | 0.007366109 | 1.033218e-11
68.8192 | 10.3958 | 12.37747 | 4.293363 | -1.981672 | 8.076729 | 0.007379416 | 1.051248e-11
68.8292 | 10.4902 | 12.52247 | 4.291048 | -2.032268 | 8.224026 | 0.00739285 | 1.069811e-11
68.8392 | 10.6038 | 12.67146 | 4.288737 | -2.067661 | 8.375317 | 0.007406423 | 1.088907e-11
68.8492 | 10.7064 | 12.82457 | 4.286429 | -2.118173 | 8.530724 | 0.007420123 | 1.108447e-11
68.8592 | 10.8144 | 12.98193 | 4.284124 | -2.167528 | 8.69037 | 0.007433962 | 1.128608e-11
68.8692 | 10.9365 | 13.14366 | 4.281823 | -2.207156 | 8.854385 | 0.00744793 | 1.149214e-11
68.8792 | 11.0494 | 13.30989 | 4.279525 | -2.260491 | 9.022904 | 0.007462039 | 1.170442e-11
68.8892 | 11.1799 | 13.48077 | 4.277231 | -2.300866 | 9.196059 | 0.007476277 | 1.192291e-11
68.8992 | 11.3037 | 13.65642 | 4.274941 | -2.352724 | 9.373993 | 0.007490659 | 1.214673e-11
68.9092 | 11.4489 | 13.83701 | 4.272654 | -2.388105 | 9.556846 | 0.007505174 | 1.237765e-11
68.9192 | 11.5861 | 14.02266 | 4.27037 | -2.436557 | 9.744766 | 0.007519828 | 1.261391e-11
68.9292 | 11.7282 | 14.21353 | 4.268091 | -2.485328 | 9.937903 | 0.007534621 | 1.285727e-11
68.9392 | 11.8771 | 14.40977 | 4.265814 | -2.532672 | 10.13641 | 0.007549553 | 1.310774e-11
68.9492 | 12.0376 | 14.61154 | 4.263542 | -2.573944 | 10.34044 | 0.007564626 | 1.336442e-11
68.9592 | 12.1924 | 14.819 | 4.261273 | -2.626602 | 10.55015 | 0.00757984 | 1.362821e-11
68.9692 | 12.3648 | 15.03231 | 4.259007 | -2.66751 | 10.76571 | 0.007595197 | 1.389999e-11
68.9792 | 12.5376 | 15.25163 | 4.256745 | -2.71403 | 10.98727 | 0.007610697 | 1.417888e-11
68.9892 | 12.7333 | 15.47713 | 4.254487 | -2.743829 | 11.21502 | 0.00762634 | 1.446576e-11
68.9992 | 12.9208 | 15.70897 | 4.252232 | -2.788174 | 11.4491 | 0.007642128 | 1.476064e-11
69.0092 | 13.121 | 15.94734 | 4.249981 | -2.826337 | 11.6897 | 0.007658061 | 1.506351e-11
69.0192 | 13.3265 | 16.19239 | 4.247734 | -2.865888 | 11.93698 | 0.007674142 | 1.537437e-11
69.0292 | 13.5616 | 16.4443 | 4.24549 | -2.8827 | 12.19112 | 0.007690369 | 1.569411e-11
69.0392 | 13.7841 | 16.70324 | 4.24325 | -2.919144 | 12.45229 | 0.007706744 | 1.602274e-11
69.0492 | 14.0163 | 16.96939 | 4.241013 | -2.953092 | 12.72066 | 0.007723269 | 1.636113e-11
69.0592 | 14.272 | 17.24292 | 4.23878 | -2.970916 | 12.9964 | 0.007739944 | 1.670752e-11
69.0692 | 14.5299 | 17.52398 | 4.236551 | -2.994084 | 13.27968 | 0.00775677 | 1.706457e-11
69.0792 | 14.802 | 17.81276 | 4.234326 | -3.010762 | 13.57066 | 0.007773747 | 1.74305e-11
69.0892 | 15.0641 | 18.10941 | 4.232104 | -3.045314 | 13.86952 | 0.007790879 | 1.780709e-11
69.0992 | 15.35 | 18.4141 | 4.229886 | -3.064097 | 14.1764 | 0.007808163 | 1.819256e-11
69.1092 | 15.6769 | 18.72697 | 4.227671 | -3.050066 | 14.49147 | 0.007825602 | 1.858957e-11
69.1192 | 15.9892 | 19.04816 | 4.22546 | -3.058959 | 14.81486 | 0.007843197 | 1.899636e-11
69.1292 | 16.3097 | 19.37782 | 4.223253 | -3.068119 | 15.1467 | 0.007860949 | 1.94138e-11
69.1392 | 16.6573 | 19.71607 | 4.22105 | -3.058768 | 15.48714 | 0.007878859 | 1.984191e-11
69.1492 | 17.0331 | 20.06302 | 4.21885 | -3.029921 | 15.83627 | 0.007896927 | 2.028155e-11
69.1592 | 17.4084 | 20.41878 | 4.216654 | -3.010376 | 16.19421 | 0.007915156 | 2.073186e-11
69.1692 | 17.7852 | 20.78342 | 4.214462 | -2.99822 | 16.56103 | 0.007933546 | 2.119371e-11
69.1792 | 18.1904 | 21.15701 | 4.212273 | -2.966613 | 16.93679 | 0.007952096 | 2.166622e-11
69.1892 | 18.6244 | 21.5396 | 4.210088 | -2.915202 | 17.32154 | 0.007970812 | 2.215028e-11
69.1992 | 19.0538 | 21.93121 | 4.207907 | -2.877407 | 17.71531 | 0.00798969 | 2.264589e-11
69.2092 | 19.4846 | 22.33182 | 4.20573 | -2.847223 | 18.11808 | 0.008008734 | 2.315215e-11
69.2192 | 19.9497 | 22.74141 | 4.203557 | -2.791715 | 18.52983 | 0.008027944 | 2.366995e-11
69.2292 | 20.4141 | 23.15991 | 4.201387 | -2.745814 | 18.95048 | 0.008047322 | 2.419931e-11
69.2392 | 20.9245 | 23.58722 | 4.199221 | -2.66272 | 19.37993 | 0.008066868 | 2.473932e-11
69.2492 | 21.4374 | 24.02319 | 4.197059 | -2.58579 | 19.81804 | 0.008086585 | 2.529088e-11
69.2592 | 21.9375 | 24.46764 | 4.1949 | -2.530141 | 20.26463 | 0.008106471 | 2.585221e-11
69.2692 | 22.4993 | 24.92034 | 4.192746 | -2.42104 | 20.71947 | 0.008126531 | 2.64242e-11
69.2792 | 23.0653 | 25.38101 | 4.190595 | -2.315711 | 21.18227 | 0.008146763 | 2.700684e-11
69.2892 | 23.6126 | 25.84932 | 4.188448 | -2.236715 | 21.6527 | 0.008167171 | 2.759837e-11
69.2992 | 24.2227 | 26.32487 | 4.186305 | -2.102169 | 22.13038 | 0.008187753 | 2.819878e-11
69.3092 | 24.8081 | 26.80722 | 4.184165 | -1.999117 | 22.61484 | 0.008208514 | 2.880807e-11
69.3192 | 25.4364 | 27.29584 | 4.18203 | -1.859444 | 23.10559 | 0.008229452 | 2.942535e-11
69.3292 | 26.011 | 27.79018 | 4.179898 | -1.779177 | 23.60203 | 0.00825057 | 3.004974e-11
69.3392 | 26.6678 | 28.28956 | 4.17777 | -1.621757 | 24.10351 | 0.008271868 | 3.068035e-11
69.3492 | 27.3092 | 28.79327 | 4.175646 | -1.484068 | 24.60933 | 0.008293348 | 3.131717e-11
69.3592 | 27.9128 | 29.30051 | 4.173526 | -1.387709 | 25.11867 | 0.008315013 | 3.195755e-11
69.3692 | 28.5725 | 29.81042 | 4.17141 | -1.237918 | 25.63067 | 0.008336862 | 3.260148e-11
69.3791 | 29.2736 | 30.31684 | 4.169319 | -1.043239 | 26.13916 | 0.008358678 | 3.324097e-11
69.3891 | 29.9223 | 30.82917 | 4.16721 | -0.9068652 | 26.65357 | 0.008380899 | 3.388845e-11
69.3991 | 30.589 | 31.34111 | 4.165105 | -0.7521082 | 27.1676 | 0.008403307 | 3.453415e-11
69.4091 | 31.2803 | 31.85151 | 4.163004 | -0.5712054 | 27.68008 | 0.008425907 | 3.517897e-11
69.4191 | 31.9384 | 32.35912 | 4.160908 | -0.4207235 | 28.18977 | 0.008448698 | 3.582024e-11
69.4291 | 32.642 | 32.86267 | 4.158815 | -0.2206658 | 28.69538 | 0.008471682 | 3.645617e-11
69.4391 | 33.2996 | 33.36078 | 4.156725 | -0.06117508 | 29.19555 | 0.008494862 | 3.7085e-11
69.4491 | 33.9385 | 33.85204 | 4.15464 | 0.08645521 | 29.68889 | 0.008518236 | 3.770584e-11
69.4591 | 34.5951 | 34.33502 | 4.152559 | 0.260082 | 30.17392 | 0.008541809 | 3.831602e-11
69.4691 | 35.2936 | 34.80821 | 4.150482 | 0.4853939 | 30.64916 | 0.00856558 | 3.891376e-11
69.4791 | 35.8973 | 35.27009 | 4.148408 | 0.6272072 | 31.1131 | 0.008589552 | 3.949818e-11
69.4891 | 36.489 | 35.71914 | 4.146339 | 0.7698558 | 31.56419 | 0.008613725 | 4.006573e-11
69.4991 | 37.0822 | 36.15382 | 4.144273 | 0.9283767 | 32.00091 | 0.008638102 | 4.061462e-11
69.5091 | 37.7506 | 36.5726 | 4.142212 | 1.178003 | 32.42172 | 0.008662685 | 4.114487e-11
69.5191 | 38.2779 | 36.97396 | 4.140154 | 1.303944 | 32.82511 | 0.008687474 | 4.165202e-11
69.5291 | 38.8536 | 37.35642 | 4.1381 | 1.497178 | 33.20961 | 0.008712471 | 4.213607e-11
69.5391 | 39.3871 | 37.71856 | 4.136051 | 1.668543 | 33.57377 | 0.008737678 | 4.259526e-11
69.5491 | 39.9352 | 38.05899 | 4.134005 | 1.876208 | 33.91622 | 0.008763097 | 4.302603e-11
69.5591 | 40.387 | 38.37642 | 4.131963 | 2.010577 | 34.23567 | 0.00878873 | 4.342837e-11
69.5691 | 40.8379 | 38.66962 | 4.129926 | 2.168276 | 34.53088 | 0.008814576 | 4.380052e-11
69.5791 | 41.2546 | 38.93747 | 4.127892 | 2.317128 | 34.80074 | 0.008840641 | 4.414069e-11
69.5891 | 41.6796 | 39.17894 | 4.125862 | 2.500663 | 35.04421 | 0.008866922 | 4.4448e-11
69.5991 | 42.0536 | 39.39312 | 4.123836 | 2.660481 | 35.26039 | 0.008893424 | 4.472067e-11
69.6091 | 42.3327 | 39.57921 | 4.121815 | 2.753486 | 35.44848 | 0.008920148 | 4.495782e-11
69.6191 | 42.6249 | 39.73656 | 4.119797 | 2.888336 | 35.60782 | 0.008947096 | 4.515943e-11
69.6291 | 42.8691 | 39.86463 | 4.117783 | 3.004469 | 35.73787 | 0.00897427 | 4.532374e-11
69.6391 | 43.1485 | 39.96301 | 4.115774 | 3.185489 | 35.83824 | 0.00900167 | 4.545164e-11
69.6491 | 43.324 | 40.03144 | 4.113768 | 3.292558 | 35.90864 | 0.0090293 | 4.554135e-11
69.6591 | 43.4347 | 40.06978 | 4.111767 | 3.364917 | 35.94896 | 0.009057161 | 4.559286e-11
69.6691 | 43.6019 | 40.07804 | 4.109769 | 3.523864 | 35.95918 | 0.009085256 | 4.560796e-11
69.6791 | 43.6797 | 40.05632 | 4.107776 | 3.623379 | 35.93943 | 0.009113584 | 4.558398e-11
69.6891 | 43.6571 | 40.00489 | 4.105787 | 3.652206 | 35.88997 | 0.00914215 | 4.552358e-11
69.6991 | 43.6322 | 39.92412 | 4.103801 | 3.70808 | 35.81115 | 0.009170954 | 4.542589e-11
69.7091 | 43.6418 | 39.81448 | 4.10182 | 3.827321 | 35.70346 | 0.0092 | 4.529266e-11
69.7191 | 43.5212 | 39.67656 | 4.099843 | 3.844641 | 35.56749 | 0.009229288 | 4.512302e-11
69.7291 | 43.3897 | 39.51104 | 4.09787 | 3.878658 | 35.40391 | 0.009258821 | 4.491874e-11
69.7391 | 43.2274 | 39.3187 | 4.095901 | 3.908698 | 35.21351 | 0.009288602 | 4.468159e-11
69.7491 | 43.0503 | 39.10039 | 4.093936 | 3.949908 | 34.99714 | 0.009318632 | 4.441159e-11
69.7591 | 42.7458 | 38.85705 | 4.091976 | 3.888755 | 34.75572 | 0.009348911 | 4.41096e-11
69.7691 | 42.5168 | 38.58965 | 4.090019 | 3.927146 | 34.49026 | 0.009379446 | 4.377831e-11
69.7791 | 42.1934 | 38.29927 | 4.088067 | 3.894125 | 34.2018 | 0.009410235 | 4.341771e-11
69.7891 | 41.8909 | 37.98701 | 4.086119 | 3.903888 | 33.89145 | 0.009441282 | 4.302958e-11
69.7991 | 41.5051 | 37.65402 | 4.084174 | 3.851082 | 33.56037 | 0.00947259 | 4.26148e-11
69.8091 | 41.1056 | 37.30148 | 4.082234 | 3.804118 | 33.20974 | 0.009504158 | 4.217604e-11
69.8191 | 40.6169 | 36.93062 | 4.080299 | 3.68628 | 32.84079 | 0.009535992 | 4.171508e-11
69.8291 | 40.2028 | 36.54268 | 4.078367 | 3.660123 | 32.45474 | 0.009568093 | 4.123191e-11
69.8391 | 39.7147 | 36.13891 | 4.076439 | 3.575785 | 32.05288 | 0.009600464 | 4.072831e-11
69.8491 | 39.1923 | 35.72061 | 4.074516 | 3.47169 | 31.63646 | 0.009633105 | 4.020784e-11
69.8591 | 38.6462 | 35.28904 | 4.072597 | 3.357159 | 31.20678 | 0.009666019 | 3.96696e-11
69.8691 | 38.1052 | 34.84549 | 4.070682 | 3.259707 | 30.76511 | 0.009699211 | 3.911715e-11
69.8791 | 37.5296 | 34.39124 | 4.068771 | 3.138363 | 30.31273 | 0.009732683 | 3.85505e-11
69.8891 | 36.9286 | 33.92754 | 4.066864 | 3.001057 | 29.85091 | 0.009766434 | 3.797229e-11
69.8991 | 36.3153 | 33.45566 | 4.064962 | 2.859641 | 29.3809 | 0.00980047 | 3.738432e-11
69.9091 | 35.7017 | 32.97681 | 4.063063 | 2.724888 | 28.90391 | 0.009834792 | 3.678657e-11
69.9191 | 35.0962 | 32.4922 | 4.061169 | 2.603997 | 28.42116 | 0.009869405 | 3.618261e-11
69.9291 | 34.4415 | 32.003 | 4.05928 | 2.438502 | 27.93381 | 0.009904307 | 3.557243e-11
69.9391 | 33.77 | 31.51033 | 4.057394 | 2.259669 | 27.443 | 0.009939504 | 3.495781e-11
69.9491 | 33.1073 | 31.01529 | 4.055513 | 2.092008 | 26.9498 | 0.009974998 | 3.434053e-11
69.959 | 32.4547 | 30.52383 | 4.053654 | 1.930874 | 26.46016 | 0.01001043 | 3.37268e-11
69.969 | 31.822 | 30.02714 | 4.051781 | 1.794865 | 25.96531 | 0.01004652 | 3.310774e-11
69.979 | 31.1287 | 29.53105 | 4.049912 | 1.597648 | 25.47106 | 0.01008292 | 3.248868e-11
69.989 | 30.4654 | 29.03647 | 4.048048 | 1.428927 | 24.97831 | 0.01011963 | 3.187228e-11
69.999 | 29.788 | 28.54424 | 4.046188 | 1.243764 | 24.48789 | 0.01015665 | 3.125855e-11
70.009 | 29.1571 | 28.05512 | 4.044332 | 1.101979 | 24.0006 | 0.01019398 | 3.064837e-11
70.019 | 28.4748 | 27.56985 | 4.04248 | 0.9049462 | 23.51714 | 0.01023162 | 3.004352e-11
70.029 | 27.8173 | 27.0891 | 4.040633 | 0.7281998 | 23.0382 | 0.01026959 | 2.9444e-11
70.039 | 27.1679 | 26.61347 | 4.03879 | 0.5544274 | 22.56438 | 0.01030788 | 2.88507e-11
70.049 | 26.5387 | 26.14352 | 4.036951 | 0.3951781 | 22.09622 | 0.0103465 | 2.82645e-11
70.059 | 25.9107 | 25.67974 | 4.035116 | 0.2309559 | 21.63424 | 0.01038545 | 2.76863e-11
70.069 | 25.2629 | 25.22258 | 4.033286 | 0.04031563 | 21.17887 | 0.01042472 | 2.711698e-11
70.079 | 24.6771 | 24.77244 | 4.03146 | -0.09533538 | 20.73051 | 0.01046434 | 2.655565e-11
70.089 | 24.0528 | 24.32964 | 4.029639 | -0.276836 | 20.28949 | 0.01050429 | 2.600409e-11
70.099 | 23.4984 | 23.89448 | 4.027821 | -0.3960849 | 19.85612 | 0.01054458 | 2.54623e-11
70.109 | 22.913 | 23.46723 | 4.026008 | -0.5542263 | 19.43063 | 0.01058522 | 2.493028e-11
70.119 | 22.3595 | 23.04807 | 4.0242 | -0.6885666 | 19.01324 | 0.01062621 | 2.440803e-11
70.129 | 21.7929 | 22.63717 | 4.022395 | -0.8442726 | 18.60411 | 0.01066755 | 2.389644e-11
70.139 | 21.2605 | 22.23468 | 4.020595 | -0.974176 | 18.20337 | 0.01070924 | 2.339551e-11
70.149 | 20.7473 | 21.84067 | 4.0188 | -1.093368 | 17.81112 | 0.01075129 | 2.290523e-11
70.159 | 20.2393 | 21.45521 | 4.017008 | -1.215912 | 17.42741 | 0.01079371 | 2.242562e-11
70.169 | 19.7474 | 21.07834 | 4.015221 | -1.330944 | 17.05229 | 0.01083649 | 2.195666e-11
70.179 | 19.2472 | 20.71007 | 4.013439 | -1.462872 | 16.68575 | 0.01087964 | 2.149836e-11
70.189 | 18.817 | 20.35038 | 4.011661 | -1.533375 | 16.32779 | 0.01092316 | 2.105072e-11
70.199 | 18.3482 | 19.99922 | 4.009887 | -1.651019 | 15.97836 | 0.01096706 | 2.061462e-11
70.209 | 17.9338 | 19.65654 | 4.008117 | -1.722743 | 15.63741 | 0.01101134 | 2.01883e-11
70.219 | 17.5022 | 19.32227 | 4.006352 | -1.820075 | 15.30487 | 0.011056 | 1.977352e-11
70.229 | 17.1034 | 18.99632 | 4.004592 | -1.892924 | 14.98063 | 0.01110106 | 1.936851e-11
70.239 | 16.74 | 18.67858 | 4.002835 | -1.938584 | 14.6646 | 0.0111465 | 1.897416e-11
70.249 | 16.3648 | 18.36894 | 4.001084 | -2.004142 | 14.35667 | 0.01119234 | 1.858957e-11
70.259 | 16.0079 | 18.06727 | 3.999336 | -2.059374 | 14.0567 | 0.01123859 | 1.821521e-11
70.269 | 15.6499 | 17.77344 | 3.997593 | -2.123543 | 13.76456 | 0.01128523 | 1.785105e-11
70.279 | 15.3359 | 17.48731 | 3.995854 | -2.151412 | 13.48013 | 0.01133229 | 1.749623e-11
70.289 | 15.0206 | 17.20873 | 3.99412 | -2.18813 | 13.20323 | 0.01137975 | 1.715073e-11
70.299 | 14.712 | 16.93755 | 3.99239 | -2.225547 | 12.93373 | 0.01142763 | 1.681499e-11
70.309 | 14.4179 | 16.67361 | 3.990665 | -2.255708 | 12.67147 | 0.01147594 | 1.648814e-11
70.319 | 14.1272 | 16.41675 | 3.988944 | -2.289553 | 12.41628 | 0.01152467 | 1.617018e-11
70.329 | 13.8774 | 16.16682 | 3.987228 | -2.289424 | 12.16802 | 0.01157383 | 1.586065e-11
70.339 | 13.6252 | 15.92366 | 3.985516 | -2.298456 | 11.92652 | 0.01162342 | 1.556e-11
70.349 | 13.3823 | 15.68709 | 3.983808 | -2.30479 | 11.69161 | 0.01167346 | 1.526779e-11
70.359 | 13.1525 | 15.45696 | 3.982105 | -2.304461 | 11.46313 | 0.01172394 | 1.498357e-11
70.369 | 12.9299 | 15.23311 | 3.980406 | -2.303209 | 11.24093 | 0.01177486 | 1.47069e-11
70.379 | 12.7364 | 15.01537 | 3.978712 | -2.278971 | 11.02483 | 0.01182624 | 1.443823e-11
70.389 | 12.5351 | 14.80359 | 3.977022 | -2.26849 | 10.81469 | 0.01187808 | 1.41771e-11
70.399 | 12.3342 | 14.59761 | 3.975337 | -2.263407 | 10.61034 | 0.01193037 | 1.392308e-11
70.409 | 12.1544 | 14.39727 | 3.973656 | -2.242866 | 10.41163 | 0.01198314 | 1.367617e-11
70.419 | 11.9867 | 14.20241 | 3.97198 | -2.215713 | 10.2184 | 0.01203638 | 1.343636e-11
70.429 | 11.8222 | 14.0129 | 3.970309 | -2.190698 | 10.0305 | 0.0120901 | 1.320277e-11
70.439 | 11.6636 | 13.82857 | 3.968641 | -2.164971 | 9.847786 | 0.0121443 | 1.297629e-11
70.449 | 11.5053 | 13.64929 | 3.966979 | -2.143989 | 9.670112 | 0.01219899 | 1.275602e-11
70.459 | 11.3608 | 13.47491 | 3.96532 | -2.114108 | 9.497333 | 0.01225417 | 1.254197e-11
70.469 | 11.2492 | 13.30529 | 3.963667 | -2.056088 | 9.329311 | 0.01230985 | 1.233369e-11
70.479 | 11.111 | 13.14029 | 3.962018 | -2.029293 | 9.165909 | 0.01236603 | 1.213118e-11
70.489 | 10.9956 | 12.97979 | 3.960373 | -1.984189 | 9.006994 | 0.01242273 | 1.193445e-11
70.499 | 10.876 | 12.82365 | 3.958733 | -1.947648 | 8.852435 | 0.01247994 | 1.17435e-11
70.509 | 10.7688 | 12.67174 | 3.957097 | -1.902942 | 8.702107 | 0.01253767 | 1.155742e-11
70.519 | 10.6744 | 12.52395 | 3.955466 | -1.849547 | 8.555884 | 0.01259592 | 1.137712e-11
70.529 | 10.5597 | 12.38014 | 3.95384 | -1.820443 | 8.413649 | 0.01265472 | 1.120126e-11
70.539 | 10.4646 | 12.24021 | 3.952218 | -1.775615 | 8.275283 | 0.01271404 | 1.103073e-11
70.5489 | 10.3728 | 12.10539 | 3.950617 | -1.732593 | 8.142002 | 0.01277332 | 1.086642e-11
70.5589 | 10.2881 | 11.97284 | 3.949004 | -1.684738 | 8.011 | 0.01283374 | 1.070477e-11
70.5689 | 10.201 | 11.84383 | 3.947396 | -1.642827 | 7.883537 | 0.01289472 | 1.054801e-11
70.5789 | 10.1155 | 11.71826 | 3.945792 | -1.602756 | 7.759508 | 0.01295626 | 1.039524e-11
70.5889 | 10.0324 | 11.59602 | 3.944193 | -1.563624 | 7.638812 | 0.01301837 | 1.024691e-11
70.5989 | 9.9619 | 11.47703 | 3.942599 | -1.515131 | 7.521351 | 0.01308105 | 1.010259e-11
70.6089 | 9.8978 | 11.36118 | 3.941009 | -1.463383 | 7.407029 | 0.01314432 | 9.962253e-12
70.6189 | 9.8204 | 11.24839 | 3.939424 | -1.427986 | 7.295754 | 0.01320818 | 9.825474e-12
70.6289 | 9.7536 | 11.13855 | 3.937843 | -1.384953 | 7.187437 | 0.01327263 | 9.692691e-12
70.6389 | 9.6937 | 11.0316 | 3.936267 | -1.337895 | 7.081991 | 0.01333769 | 9.563905e-12
70.6489 | 9.6175 | 10.92743 | 3.934696 | -1.30993 | 6.979331 | 0.01340336 | 9.438228e-12
70.6589 | 9.5622 | 10.82598 | 3.933129 | -1.263775 | 6.879377 | 0.01346964 | 9.316103e-12
70.6689 | 9.5017 | 10.72715 | 3.931567 | -1.225452 | 6.782049 | 0.01353655 | 9.197088e-12
70.6789 | 9.4362 | 10.63088 | 3.930009 | -1.194685 | 6.687272 | 0.01360409 | 9.081624e-12
70.6889 | 9.3789 | 10.5371 | 3.928456 | -1.158198 | 6.59497 | 0.01367227 | 8.968826e-12
70.6989 | 9.3302 | 10.44572 | 3.926908 | -1.115522 | 6.505073 | 0.01374109 | 8.85958e-12
70.7089 | 9.2705 | 10.35669 | 3.925364 | -1.086187 | 6.417512 | 0.01381057 | 8.752998e-12
70.7189 | 9.2181 | 10.26993 | 3.923825 | -1.051826 | 6.33222 | 0.01388071 | 8.649526e-12
70.7289 | 9.1658 | 10.18537 | 3.922291 | -1.019574 | 6.249132 | 0.01395152 | 8.548717e-12
70.7389 | 9.1138 | 10.10297 | 3.920761 | -0.9891698 | 6.168186 | 0.01402301 | 8.451018e-12
70.7489 | 9.0629 | 10.02265 | 3.919236 | -0.9597515 | 6.08932 | 0.01409519 | 8.355538e-12
70.7589 | 9.0226 | 9.944361 | 3.917716 | -0.9217608 | 6.012477 | 0.01416806 | 8.262724e-12
70.7689 | 8.9788 | 9.868042 | 3.9162 | -0.8892416 | 5.9376 | 0.01424163 | 8.17213e-12
70.7789 | 8.9252 | 9.793639 | 3.914689 | -0.8684391 | 5.864634 | 0.01431591 | 8.084644e-12
70.7889 | 8.8778 | 9.7211 | 3.913183 | -0.8433004 | 5.793527 | 0.01439091 | 7.998935e-12
70.7989 | 8.8385 | 9.650374 | 3.911681 | -0.8118745 | 5.724227 | 0.01446664 | 7.91589e-12
70.8089 | 8.7994 | 9.581412 | 3.910184 | -0.7820119 | 5.656685 | 0.01454311 | 7.834622e-12
70.8189 | 8.7506 | 9.514165 | 3.908692 | -0.763565 | 5.590853 | 0.01462032 | 7.756018e-12
70.8289 | 8.7092 | 9.448588 | 3.907204 | -0.7393882 | 5.526686 | 0.01469829 | 7.679191e-12
70.8389 | 8.6656 | 9.384636 | 3.905721 | -0.7190363 | 5.464138 | 0.01477702 | 7.604584e-12
70.8489 | 8.6406 | 9.322267 | 3.904243 | -0.6816666 | 5.403167 | 0.01485653 | 7.532197e-12
70.8589 | 8.5941 | 9.261437 | 3.90277 | -0.6673373 | 5.343731 | 0.01493682 | 7.461587e-12
70.8689 | 8.5566 | 9.202109 | 3.901301 | -0.6455085 | 5.285789 | 0.0150179 | 7.393197e-12
70.8789 | 8.5238 | 9.144242 | 3.899837 | -0.6204419 | 5.229305 | 0.01509979 | 7.32614e-12
70.8889 | 8.4877 | 9.087799 | 3.898378 | -0.6000993 | 5.174239 | 0.01518249 | 7.261303e-12
70.8989 | 8.4578 | 9.032744 | 3.896924 | -0.5749445 | 5.120555 | 0.01526601 | 7.198242e-12
70.9089 | 8.4173 | 8.979043 | 3.895474 | -0.5617431 | 5.068219 | 0.01535037 | 7.136514e-12
70.9189 | 8.3908 | 8.926661 | 3.894029 | -0.5358611 | 5.017197 | 0.01543557 | 7.077006e-12
70.9289 | 8.3558 | 8.875566 | 3.892589 | -0.5197657 | 4.967455 | 0.01552163 | 7.01883e-12
70.9389 | 8.3241 | 8.825726 | 3.891153 | -0.5016256 | 4.918964 | 0.01560856 | 6.961987e-12
70.9489 | 8.2975 | 8.77711 | 3.889722 | -0.4796103 | 4.871692 | 0.01569636 | 6.907364e-12
70.9589 | 8.2664 | 8.729691 | 3.888296 | -0.4632909 | 4.82561 | 0.01578505 | 6.853629e-12
70.9689 | 8.239 | 8.683439 | 3.886875 | -0.4444385 | 4.780689 | 0.01587464 | 6.802114e-12
70.9789 | 8.2154 | 8.638326 | 3.885459 | -0.4229258 | 4.736902 | 0.01596514 | 6.751488e-12
70.9889 | 8.1878 | 8.594326 | 3.884047 | -0.4065263 | 4.694223 | 0.01605657 | 6.702638e-12
70.9989 | 8.1651 | 8.551415 | 3.88264 | -0.3863148 | 4.652626 | 0.01614893 | 6.655121e-12
71.0089 | 8.1462 | 8.509567 | 3.881238 | -0.3633666 | 4.612086 | 0.01624224 | 6.608936e-12
71.0189 | 8.1144 | 8.468758 | 3.879841 | -0.3543578 | 4.572581 | 0.01633651 | 6.564083e-12
71.0289 | 8.0988 | 8.428965 | 3.878448 | -0.3301653 | 4.534085 | 0.01643175 | 6.520562e-12
71.0389 | 8.0775 | 8.390168 | 3.877061 | -0.3126675 | 4.496579 | 0.01652798 | 6.477929e-12
71.0489 | 8.058 | 8.352342 | 3.875678 | -0.2943423 | 4.460039 | 0.0166252 | 6.437073e-12
71.0589 | 8.0389 | 8.315469 | 3.8743 | -0.2765693 | 4.424446 | 0.01672344 | 6.397549e-12
71.0689 | 8.0147 | 8.279529 | 3.872926 | -0.264829 | 4.38978 | 0.0168227 | 6.358913e-12
71.0789 | 8.0007 | 8.244501 | 3.871558 | -0.2438011 | 4.35602 | 0.01692301 | 6.32161e-12
71.0889 | 7.9832 | 8.209886 | 3.870194 | -0.2266858 | 4.322667 | 0.01702436 | 6.28475e-12
71.0989 | 7.9677 | 8.17663 | 3.868835 | -0.2089299 | 4.290668 | 0.01712678 | 6.249667e-12
71.1089 | 7.953 | 8.144233 | 3.867481 | -0.191233 | 4.259521 | 0.01723029 | 6.215917e-12
71.1189 | 7.9369 | 8.112679 | 3.866132 | -0.1757792 | 4.229212 | 0.01733489 | 6.183054e-12
71.1288 | 7.9226 | 8.082255 | 3.864801 | -0.1596548 | 4.200014 | 0.01743953 | 6.151524e-12
71.1388 | 7.9115 | 8.052331 | 3.863462 | -0.1408305 | 4.171322 | 0.01754635 | 6.120882e-12
71.1488 | 7.8959 | 8.023203 | 3.862127 | -0.1273031 | 4.143422 | 0.01765432 | 6.091572e-12
71.1588 | 7.8848 | 7.994857 | 3.860797 | -0.1100574 | 4.116297 | 0.01776345 | 6.062706e-12
71.1688 | 7.8724 | 7.96728 | 3.859472 | -0.0948796 | 4.089934 | 0.01787375 | 6.035172e-12
71.1788 | 7.8591 | 7.940215 | 3.858152 | -0.08111538 | 4.064078 | 0.01798524 | 6.008527e-12
71.1888 | 7.8457 | 7.914134 | 3.856837 | -0.06843439 | 4.0392 | 0.01809794 | 5.98277e-12
71.1988 | 7.8324 | 7.888783 | 3.855527 | -0.05638306 | 4.015045 | 0.01821186 | 5.958345e-12
71.2088 | 7.8246 | 7.864149 | 3.854221 | -0.03954905 | 3.991601 | 0.01832702 | 5.934808e-12
71.2188 | 7.8084 | 7.840221 | 3.85292 | -0.03182095 | 3.968857 | 0.01844343 | 5.91216e-12
71.2288 | 7.8017 | 7.816988 | 3.851625 | -0.01528798 | 3.946802 | 0.01856113 | 5.890399e-12
71.2388 | 7.7914 | 7.794439 | 3.850334 | -0.00303906 | 3.925425 | 0.01868012 | 5.869527e-12
71.2488 | 7.7858 | 7.772564 | 3.849048 | 0.01323568 | 3.904716 | 0.01880041 | 5.849543e-12
71.2588 | 7.7732 | 7.751354 | 3.847767 | 0.02184625 | 3.884665 | 0.01892204 | 5.830447e-12
71.2688 | 7.7629 | 7.730798 | 3.846491 | 0.03210232 | 3.865262 | 0.01904502 | 5.81224e-12
71.2788 | 7.7543 | 7.710888 | 3.845219 | 0.04341249 | 3.846499 | 0.01916937 | 5.79492e-12
71.2888 | 7.7477 | 7.691614 | 3.843953 | 0.05608601 | 3.828366 | 0.01929511 | 5.778489e-12
71.2988 | 7.7439 | 7.672969 | 3.842692 | 0.07093064 | 3.810856 | 0.01942225 | 5.762946e-12
71.3088 | 7.7308 | 7.654945 | 3.841435 | 0.07585484 | 3.793959 | 0.01955083 | 5.748291e-12
71.3188 | 7.7197 | 7.637533 | 3.840183 | 0.08216655 | 3.777669 | 0.01968085 | 5.73408e-12
71.3288 | 7.7114 | 7.620727 | 3.838937 | 0.09067266 | 3.761978 | 0.01981235 | 5.721201e-12
71.3388 | 7.7108 | 7.60452 | 3.837695 | 0.1062803 | 3.746879 | 0.01994534 | 5.708767e-12
71.3488 | 7.7048 | 7.588904 | 3.836458 | 0.1158961 | 3.732366 | 0.02007984 | 5.69722e-12
71.3588 | 7.6983 | 7.573149 | 3.835226 | 0.1251509 | 3.717707 | 0.02021589 | 5.685674e-12
71.3688 | 7.6906 | 7.558698 | 3.833999 | 0.131902 | 3.704345 | 0.02035349 | 5.675904e-12
71.3788 | 7.687 | 7.54482 | 3.832777 | 0.1421798 | 3.69155 | 0.02049268 | 5.667022e-12
71.3888 | 7.6838 | 7.531511 | 3.83156 | 0.1522895 | 3.679317 | 0.02063347 | 5.658585e-12
71.3988 | 7.68 | 7.518763 | 3.830348 | 0.1612366 | 3.66764 | 0.0207759 | 5.651035e-12
71.4088 | 7.6757 | 7.506574 | 3.829141 | 0.1691258 | 3.656514 | 0.02091998 | 5.644374e-12
71.4188 | 7.6661 | 7.494938 | 3.827938 | 0.1711617 | 3.645934 | 0.02106574 | 5.638601e-12
71.4288 | 7.6688 | 7.483851 | 3.826741 | 0.1849488 | 3.635897 | 0.02121321 | 5.633272e-12
71.4388 | 7.6661 | 7.473309 | 3.825549 | 0.1927908 | 3.626398 | 0.02136241 | 5.628831e-12
71.4488 | 7.66 | 7.462946 | 3.824361 | 0.1970535 | 3.617072 | 0.02151337 | 5.624834e-12
71.4588 | 7.6554 | 7.453484 | 3.823179 | 0.2019159 | 3.608639 | 0.02166612 | 5.621725e-12
71.4688 | 7.654 | 7.444557 | 3.822002 | 0.2094434 | 3.600734 | 0.02182068 | 5.619949e-12
71.4788 | 7.658 | 7.436161 | 3.820829 | 0.2218387 | 3.593355 | 0.02197708 | 5.618617e-12
71.4888 | 7.6565 | 7.428296 | 3.819662 | 0.228204 | 3.586499 | 0.02213535 | 5.617729e-12
71.4988 | 7.6507 | 7.420959 | 3.818499 | 0.2297414 | 3.580164 | 0.02229552 | 5.617729e-12
71.5088 | 7.6489 | 7.414147 | 3.817342 | 0.2347526 | 3.574348 | 0.02245763 | 5.618617e-12
71.5188 | 7.6517 | 7.407861 | 3.816189 | 0.2438393 | 3.56905 | 0.02262169 | 5.620393e-12
71.5288 | 7.6545 | 7.402098 | 3.815042 | 0.2524018 | 3.564268 | 0.02278774 | 5.622613e-12
71.5388 | 7.6515 | 7.396859 | 3.813899 | 0.2546412 | 3.560004 | 0.02295581 | 5.625722e-12
71.5488 | 7.6526 | 7.392142 | 3.812762 | 0.2604577 | 3.556254 | 0.02312594 | 5.629719e-12
71.5588 | 7.6537 | 7.387949 | 3.81163 | 0.2657511 | 3.553021 | 0.02329816 | 5.63416e-12
71.5688 | 7.6556 | 7.384279 | 3.810502 | 0.271321 | 3.550304 | 0.02347249 | 5.639489e-12
71.5788 | 7.6546 | 7.381134 | 3.80938 | 0.2734664 | 3.548105 | 0.02364898 | 5.645706e-12
71.5888 | 7.6562 | 7.378514 | 3.808262 | 0.2776861 | 3.546424 | 0.02382766 | 5.652812e-12
71.5988 | 7.6598 | 7.376421 | 3.80715 | 0.2833786 | 3.545263 | 0.02400857 | 5.660361e-12
71.6088 | 7.6598 | 7.374858 | 3.806043 | 0.2849418 | 3.544624 | 0.02419173 | 5.668799e-12
71.6188 | 7.666 | 7.373827 | 3.80494 | 0.2921732 | 3.544509 | 0.02437719 | 5.678125e-12
71.6288 | 7.6694 | 7.37333 | 3.803843 | 0.2960702 | 3.544922 | 0.02456499 | 5.687895e-12
71.6388 | 7.6765 | 7.37337 | 3.802751 | 0.3031296 | 3.545865 | 0.02475517 | 5.698553e-12
71.6488 | 7.6789 | 7.373952 | 3.801663 | 0.3049477 | 3.547341 | 0.02494775 | 5.710099e-12
71.6588 | 7.688 | 7.375079 | 3.800581 | 0.3129209 | 3.549355 | 0.0251428 | 5.722534e-12
71.6688 | 7.691 | 7.376755 | 3.799504 | 0.3142445 | 3.551911 | 0.02534033 | 5.735856e-12
71.6788 | 7.6956 | 7.378986 | 3.798432 | 0.316614 | 3.555014 | 0.0255404 | 5.749623e-12
71.6888 | 7.7032 | 7.381775 | 3.797365 | 0.3214246 | 3.558667 | 0.02574305 | 5.764278e-12
71.6988 | 7.7082 | 7.385129 | 3.796303 | 0.3230706 | 3.562878 | 0.02594833 | 5.780265e-12
71.7088 | 7.7136 | 7.389054 | 3.795246 | 0.3245463 | 3.567651 | 0.02615626 | 5.796696e-12
71.7187 | 7.7186 | 7.393503 | 3.794205 | 0.3250975 | 3.572933 | 0.02636482 | 5.813572e-12
71.7287 | 7.7306 | 7.39858 | 3.793158 | 0.3320199 | 3.578844 | 0.0265782 | 5.83178e-12
71.7387 | 7.7377 | 7.404247 | 3.792116 | 0.3334526 | 3.585337 | 0.02679439 | 5.850875e-12
71.7487 | 7.7496 | 7.410511 | 3.79108 | 0.3390885 | 3.592419 | 0.02701343 | 5.870859e-12
71.7587 | 7.7604 | 7.41738 | 3.790048 | 0.3430202 | 3.600097 | 0.02723537 | 5.891732e-12
71.7687 | 7.768 | 7.424861 | 3.789021 | 0.3431395 | 3.608379 | 0.02746027 | 5.913492e-12
71.7787 | 7.7767 | 7.432961 | 3.788 | 0.3437385 | 3.617273 | 0.02768817 | 5.93614e-12
71.7887 | 7.7862 | 7.441691 | 3.786984 | 0.3445085 | 3.626789 | 0.02791914 | 5.959677e-12
71.7987 | 7.8024 | 7.451059 | 3.785972 | 0.3513407 | 3.636934 | 0.02815321 | 5.984102e-12
71.8087 | 7.8164 | 7.461074 | 3.784966 | 0.355326 | 3.647718 | 0.02839044 | 6.009415e-12
71.8187 | 7.8257 | 7.471745 | 3.783965 | 0.353955 | 3.659149 | 0.0286309 | 6.036061e-12
71.8287 | 7.8299 | 7.483082 | 3.782969 | 0.3468178 | 3.671239 | 0.02887465 | 6.063594e-12
71.8387 | 7.8442 | 7.495095 | 3.781978 | 0.3491045 | 3.683996 | 0.02912172 | 6.092016e-12
71.8487 | 7.8668 | 7.507795 | 3.780992 | 0.3590049 | 3.697431 | 0.0293722 | 6.121326e-12
71.8587 | 7.8821 | 7.521192 | 3.780012 | 0.3609084 | 3.711554 | 0.02962614 | 6.151968e-12
71.8687 | 7.8976 | 7.535296 | 3.779036 | 0.362304 | 3.726376 | 0.0298836 | 6.183498e-12
71.8787 | 7.9138 | 7.550119 | 3.778066 | 0.3636813 | 3.741908 | 0.03014464 | 6.216361e-12
71.8887 | 7.9327 | 7.565671 | 3.7771 | 0.3670291 | 3.758161 | 0.03040934 | 6.250112e-12
71.8987 | 7.9598 | 7.581964 | 3.77614 | 0.3778361 | 3.775146 | 0.03067775 | 6.28475e-12
71.9087 | 7.9758 | 7.599009 | 3.775185 | 0.3767907 | 3.792874 | 0.03094996 | 6.320722e-12
71.9187 | 7.9982 | 7.616818 | 3.774235 | 0.3813819 | 3.811357 | 0.03122602 | 6.358025e-12
71.9287 | 8.0158 | 7.635402 | 3.77329 | 0.3803979 | 3.830606 | 0.031506 | 6.396217e-12
71.9387 | 8.0451 | 7.654773 | 3.77235 | 0.3903273 | 3.850632 | 0.03179 | 6.435741e-12
71.9487 | 8.0762 | 7.674941 | 3.771416 | 0.4012591 | 3.871447 | 0.03207806 | 6.476153e-12
71.9587 | 8.0931 | 7.695919 | 3.770486 | 0.3971813 | 3.893062 | 0.03237029 | 6.517897e-12
71.9687 | 8.1225 | 7.717717 | 3.769562 | 0.4047831 | 3.915488 | 0.03266674 | 6.560974e-12
71.9787 | 8.155 | 7.740346 | 3.768643 | 0.4146537 | 3.938736 | 0.03296751 | 6.605383e-12
71.9887 | 8.1867 | 7.763818 | 3.767729 | 0.4228818 | 3.962817 | 0.03327267 | 6.651124e-12
71.9987 | 8.2211 | 7.788143 | 3.76682 | 0.4329574 | 3.98774 | 0.03358232 | 6.697753e-12
72.0087 | 8.2543 | 7.81333 | 3.765916 | 0.4409703 | 4.013517 | 0.03389653 | 6.746159e-12
72.0187 | 8.2898 | 7.839389 | 3.765018 | 0.4504113 | 4.040156 | 0.03421539 | 6.795453e-12
72.0287 | 8.3232 | 7.866329 | 3.764124 | 0.4568712 | 4.067665 | 0.034539 | 6.846523e-12
72.0387 | 8.3611 | 7.894158 | 3.763236 | 0.4669417 | 4.096055 | 0.03486745 | 6.898482e-12
72.0487 | 8.4011 | 7.922885 | 3.762353 | 0.4782152 | 4.125331 | 0.03520082 | 6.952217e-12
72.0587 | 8.4405 | 7.952515 | 3.761475 | 0.4879849 | 4.155501 | 0.03553923 | 7.007284e-12
72.0687 | 8.4782 | 7.983055 | 3.760602 | 0.4951452 | 4.18657 | 0.03588277 | 7.063239e-12
72.0787 | 8.5213 | 8.014509 | 3.759735 | 0.5067909 | 4.218543 | 0.03623154 | 7.12097e-12
72.0887 | 8.562 | 8.046882 | 3.758872 | 0.5151182 | 4.251424 | 0.03658564 | 7.180478e-12
72.0987 | 8.6111 | 8.080175 | 3.758015 | 0.5309254 | 4.285214 | 0.03694518 | 7.240875e-12
72.1087 | 8.6555 | 8.114389 | 3.757163 | 0.5411106 | 4.319916 | 0.03731028 | 7.302603e-12
72.1187 | 8.7022 | 8.149525 | 3.756316 | 0.5526746 | 4.355528 | 0.03768104 | 7.366108e-12
72.1287 | 8.7569 | 8.185582 | 3.755474 | 0.5713185 | 4.39205 | 0.03805758 | 7.430945e-12
72.1387 | 8.8104 | 8.222554 | 3.754638 | 0.5878462 | 4.429476 | 0.03844002 | 7.497114e-12
72.1487 | 8.8596 | 8.260437 | 3.753807 | 0.5991628 | 4.467802 | 0.03882848 | 7.56506e-12
72.1587 | 8.9135 | 8.299225 | 3.75298 | 0.6142751 | 4.507021 | 0.03922308 | 7.633894e-12
72.1687 | 8.9699 | 8.338908 | 3.752159 | 0.630992 | 4.547125 | 0.03962395 | 7.704504e-12
72.1787 | 9.0335 | 8.379476 | 3.751344 | 0.6540238 | 4.588101 | 0.04003123 | 7.776446e-12
72.1887 | 9.0931 | 8.420917 | 3.750533 | 0.6721834 | 4.629938 | 0.04044504 | 7.849721e-12
72.1987 | 9.1504 | 8.463215 | 3.749728 | 0.6871852 | 4.672622 | 0.04086552 | 7.924772e-12
72.2087 | 9.213 | 8.506354 | 3.748928 | 0.7066458 | 4.716134 | 0.04129282 | 8.000711e-12
72.2187 | 9.2769 | 8.550316 | 3.748133 | 0.7265836 | 4.760457 | 0.04172708 | 8.078427e-12
72.2287 | 9.3529 | 8.595081 | 3.747343 | 0.7578191 | 4.80557 | 0.04216845 | 8.157031e-12
72.2387 | 9.4229 | 8.640625 | 3.746558 | 0.7822746 | 4.85145 | 0.04261708 | 8.237411e-12
72.2487 | 9.4959 | 8.686926 | 3.745779 | 0.8089738 | 4.898074 | 0.04307313 | 8.318679e-12
72.2587 | 9.5693 | 8.733958 | 3.745005 | 0.8353423 | 4.945416 | 0.04353675 | 8.401724e-12
72.2687 | 9.6464 | 8.781692 | 3.744236 | 0.864708 | 4.993448 | 0.04400812 | 8.485657e-12
72.2787 | 9.7285 | 8.830101 | 3.743472 | 0.8983986 | 5.042142 | 0.0444874 | 8.570922e-12
72.2887 | 9.8057 | 8.879155 | 3.742714 | 0.9265445 | 5.091467 | 0.04497478 | 8.657519e-12
72.2987 | 9.8935 | 8.928824 | 3.741961 | 0.9646758 | 5.141393 | 0.04547042 | 8.745005e-12
72.3086 | 9.9675 | 8.978574 | 3.74122 | 0.9889263 | 5.191384 | 0.04596936 | 8.832934e-12
72.3186 | 10.0526 | 9.029369 | 3.740477 | 1.023231 | 5.24241 | 0.046482 | 8.923084e-12
72.3286 | 10.1482 | 9.080681 | 3.73974 | 1.067519 | 5.293938 | 0.04700348 | 9.013679e-12
72.3386 | 10.227 | 9.132477 | 3.739007 | 1.094523 | 5.345936 | 0.04753399 | 9.105605e-12
72.3486 | 10.3152 | 9.184723 | 3.73828 | 1.130477 | 5.39837 | 0.04807375 | 9.198864e-12
72.3586 | 10.4046 | 9.237386 | 3.737558 | 1.167214 | 5.451205 | 0.04862294 | 9.293011e-12
72.3686 | 10.5015 | 9.290432 | 3.736841 | 1.211068 | 5.504409 | 0.04918182 | 9.387602e-12
72.3786 | 10.5942 | 9.343826 | 3.73613 | 1.250374 | 5.557946 | 0.04975057 | 9.483525e-12
72.3886 | 10.6867 | 9.397536 | 3.735424 | 1.289164 | 5.611783 | 0.05032944 | 9.580337e-12
72.3986 | 10.7757 | 9.451527 | 3.734723 | 1.324173 | 5.665886 | 0.05091868 | 9.678036e-12
72.4086 | 10.8659 | 9.505765 | 3.734027 | 1.360135 | 5.72022 | 0.05151851 | 9.776624e-12
72.4186 | 10.9609 | 9.560215 | 3.733337 | 1.400685 | 5.774749 | 0.05212919 | 9.875656e-12
72.4286 | 11.0556 | 9.614843 | 3.732651 | 1.440757 | 5.829441 | 0.05275098 | 9.975576e-12
72.4386 | 11.1444 | 9.669613 | 3.731971 | 1.474787 | 5.884257 | 0.05338414 | 1.007638e-11
72.4486 | 11.234 | 9.724486 | 3.731297 | 1.509514 | 5.939161 | 0.05402894 | 1.017764e-11
72.4586 | 11.3155 | 9.779425 | 3.730627 | 1.536075 | 5.994112 | 0.05468567 | 1.027978e-11
72.4686 | 11.41 | 9.834388 | 3.729963 | 1.575612 | 6.049071 | 0.05535461 | 1.038236e-11
72.4786 | 11.5005 | 9.889334 | 3.729304 | 1.611166 | 6.103994 | 0.05603607 | 1.048583e-11
72.4886 | 11.5859 | 9.944215 | 3.72865 | 1.641685 | 6.158834 | 0.05673034 | 1.058975e-11
72.4986 | 11.666 | 9.998983 | 3.728002 | 1.667017 | 6.213543 | 0.05743776 | 1.069367e-11
72.5086 | 11.7412 | 10.05358 | 3.727359 | 1.687615 | 6.268068 | 0.05815862 | 1.079847e-11
72.5186 | 11.8308 | 10.10797 | 3.726721 | 1.722835 | 6.322351 | 0.05889328 | 1.090372e-11
72.5286 | 11.906 | 10.16206 | 3.726088 | 1.743938 | 6.376332 | 0.05964208 | 1.100942e-11
72.5386 | 11.985 | 10.21581 | 3.725461 | 1.769188 | 6.429946 | 0.06040538 | 1.111511e-11
72.5486 | 12.0475 | 10.26914 | 3.724839 | 1.778357 | 6.483121 | 0.06118354 | 1.12208e-11
72.5586 | 12.1181 | 10.32198 | 3.724222 | 1.796118 | 6.535783 | 0.06197693 | 1.132694e-11
72.5686 | 12.1887 | 10.37425 | 3.72361 | 1.814451 | 6.587853 | 0.06278596 | 1.143308e-11
72.5786 | 12.2503 | 10.42586 | 3.723004 | 1.824439 | 6.639246 | 0.06361101 | 1.153921e-11
72.5886 | 12.3016 | 10.47673 | 3.722403 | 1.824873 | 6.689872 | 0.06445251 | 1.164535e-11
72.5986 | 12.3558 | 10.52676 | 3.721807 | 1.829042 | 6.73964 | 0.06531088 | 1.175104e-11
72.6086 | 12.407 | 10.57585 | 3.721217 | 1.831145 | 6.788451 | 0.06618655 | 1.185629e-11
72.6186 | 12.4693 | 10.62392 | 3.720632 | 1.845381 | 6.836207 | 0.06708 | 1.19611e-11
72.6286 | 12.5056 | 10.67085 | 3.720052 | 1.834752 | 6.882805 | 0.06799167 | 1.206546e-11
72.6386 | 12.5413 | 10.71654 | 3.719477 | 1.824762 | 6.928139 | 0.06892205 | 1.216938e-11
72.6486 | 12.5805 | 10.76088 | 3.718908 | 1.819616 | 6.972105 | 0.06987164 | 1.227241e-11
72.6586 | 12.6087 | 10.80378 | 3.718344 | 1.804918 | 7.014598 | 0.07084096 | 1.237455e-11
72.6686 | 12.6408 | 10.84513 | 3.717785 | 1.795673 | 7.055512 | 0.07183051 | 1.24758e-11
72.6786 | 12.6676 | 10.88482 | 3.717231 | 1.782783 | 7.094745 | 0.07284087 | 1.257572e-11
72.6886 | 12.6819 | 10.92275 | 3.716683 | 1.759148 | 7.132196 | 0.07387259 | 1.267475e-11
72.6986 | 12.6892 | 10.95884 | 3.71614 | 1.730361 | 7.167772 | 0.07492624 | 1.277245e-11
72.7086 | 12.7005 | 10.99299 | 3.715603 | 1.707515 | 7.20138 | 0.07600242 | 1.286882e-11
72.7186 | 12.7009 | 11.02511 | 3.715071 | 1.675792 | 7.232936 | 0.07710176 | 1.296385e-11
72.7286 | 12.7099 | 11.05513 | 3.714544 | 1.654769 | 7.262363 | 0.07822488 | 1.305756e-11
72.7386 | 12.7022 | 11.08298 | 3.714022 | 1.619215 | 7.28959 | 0.07937246 | 1.314948e-11
72.7486 | 12.6928 | 11.10861 | 3.713505 | 1.584192 | 7.314558 | 0.08054514 | 1.323963e-11
72.7586 | 12.6759 | 11.13195 | 3.712994 | 1.543949 | 7.337213 | 0.08174366 | 1.332845e-11
72.7686 | 12.6645 | 11.15297 | 3.712489 | 1.511527 | 7.357516 | 0.0829687 | 1.341594e-11
72.7786 | 12.6378 | 11.17164 | 3.711988 | 1.466159 | 7.375432 | 0.08422105 | 1.35012e-11
72.7886 | 12.6194 | 11.18794 | 3.711493 | 1.431464 | 7.390942 | 0.08550142 | 1.358513e-11
72.7986 | 12.5803 | 11.20185 | 3.711003 | 1.37845 | 7.404036 | 0.08681063 | 1.366773e-11
72.8086 | 12.5452 | 11.21338 | 3.710518 | 1.331819 | 7.414713 | 0.0881495 | 1.374856e-11
72.8186 | 12.5117 | 11.22254 | 3.710039 | 1.289158 | 7.422984 | 0.08951886 | 1.382805e-11
72.8286 | 12.4666 | 11.22935 | 3.709565 | 1.237246 | 7.428869 | 0.09091957 | 1.390577e-11
72.8386 | 12.417 | 11.23385 | 3.709096 | 1.183151 | 7.4324 | 0.09235253 | 1.398215e-11
72.8486 | 12.373 | 11.23607 | 3.708633 | 1.136932 | 7.433616 | 0.09381866 | 1.405764e-11
72.8586 | 12.3196 | 11.23606 | 3.708175 | 1.08354 | 7.432566 | 0.0953189 | 1.413181e-11
72.8686 | 12.2682 | 11.23388 | 3.707722 | 1.034318 | 7.429306 | 0.09685424 | 1.420508e-11
72.8786 | 12.2129 | 11.2296 | 3.707275 | 0.9832979 | 7.423901 | 0.09842567 | 1.427747e-11
72.8885 | 12.1516 | 11.22338 | 3.706837 | 0.9282248 | 7.41652 | 0.1000182 | 1.434852e-11
72.8985 | 12.0868 | 11.21513 | 3.7064 | 0.8716685 | 7.407067 | 0.1016646 | 1.441958e-11
72.9085 | 12.0237 | 11.20502 | 3.705969 | 0.8186803 | 7.395701 | 0.1033502 | 1.449019e-11
72.9185 | 11.9635 | 11.19313 | 3.705543 | 0.7703692 | 7.382512 | 0.1050764 | 1.456035e-11
72.9285 | 11.8967 | 11.17956 | 3.705122 | 0.7171406 | 7.367594 | 0.1068441 | 1.463052e-11
72.9385 | 11.8278 | 11.16441 | 3.704706 | 0.6633945 | 7.351045 | 0.1086546 | 1.470113e-11
72.9485 | 11.7608 | 11.14777 | 3.704296 | 0.6130292 | 7.332966 | 0.1105091 | 1.477174e-11
72.9585 | 11.6815 | 11.12976 | 3.703891 | 0.5517369 | 7.313463 | 0.1124089 | 1.484279e-11
72.9685 | 11.6161 | 11.11049 | 3.703491 | 0.505609 | 7.292644 | 0.1143554 | 1.491474e-11
72.9785 | 11.5527 | 11.09007 | 3.703097 | 0.4626324 | 7.270621 | 0.1163498 | 1.498757e-11
72.9885 | 11.4819 | 11.06861 | 3.702708 | 0.4132935 | 7.247505 | 0.1183935 | 1.506129e-11
72.9985 | 11.4153 | 11.04622 | 3.702325 | 0.3690756 | 7.223412 | 0.120488 | 1.513678e-11
73.0085 | 11.3444 | 11.02304 | 3.701946 | 0.3213624 | 7.198457 | 0.1226347 | 1.521361e-11
73.0185 | 11.2727 | 10.99917 | 3.701573 | 0.2735348 | 7.172757 | 0.1248351 | 1.529177e-11
73.0285 | 11.2131 | 10.97473 | 3.701206 | 0.2383742 | 7.14643 | 0.1270908 | 1.537259e-11
73.0385 | 11.1452 | 10.94984 | 3.700843 | 0.19536 | 7.119594 | 0.1294033 | 1.545519e-11
73.0485 | 11.0817 | 10.92463 | 3.700486 | 0.1570731 | 7.092367 | 0.1317742 | 1.554046e-11
73.0585 | 11.0133 | 10.8992 | 3.700134 | 0.1140954 | 7.064865 | 0.1342053 | 1.562839e-11
73.0685 | 10.9482 | 10.87369 | 3.699788 | 0.07450918 | 7.037205 | 0.1366982 | 1.571898e-11
73.0785 | 10.8967 | 10.8482 | 3.699447 | 0.04849793 | 7.0095 | 0.1392546 | 1.581313e-11
73.0885 | 10.8301 | 10.82285 | 3.699111 | 0.007248662 | 6.981864 | 0.1418764 | 1.591038e-11
73.0985 | 10.7713 | 10.79775 | 3.698781 | -0.02645236 | 6.954406 | 0.1445653 | 1.601119e-11
73.1085 | 10.7192 | 10.77301 | 3.698456 | -0.05381294 | 6.927234 | 0.1473232 | 1.6116e-11
73.1185 | 10.6682 | 10.74874 | 3.698136 | -0.08054007 | 6.900452 | 0.1501521 | 1.62248e-11
73.1285 | 10.6183 | 10.72504 | 3.697822 | -0.1067356 | 6.87416 | 0.1530538 | 1.633804e-11
73.1385 | 10.5727 | 10.702 | 3.697513 | -0.1292996 | 6.848457 | 0.1560304 | 1.645573e-11
73.1485 | 10.5233 | 10.67973 | 3.697209 | -0.1564269 | 6.823434 | 0.1590838 | 1.657785e-11
73.1585 | 10.4774 | 10.65831 | 3.696911 | -0.1809082 | 6.799182 | 0.1622161 | 1.67053e-11
73.1685 | 10.4294 | 10.63783 | 3.696617 | -0.2084308 | 6.775784 | 0.1654293 | 1.683764e-11
73.1785 | 10.3933 | 10.61838 | 3.69633 | -0.2250759 | 6.753321 | 0.1687256 | 1.697531e-11
73.1885 | 10.3579 | 10.60002 | 3.696047 | -0.2421218 | 6.731867 | 0.1721071 | 1.711875e-11
73.1985 | 10.3247 | 10.58284 | 3.69577 | -0.2581416 | 6.711495 | 0.1755759 | 1.726796e-11
73.2085 | 10.2824 | 10.5669 | 3.695499 | -0.2845033 | 6.692271 | 0.1791343 | 1.742295e-11
73.2185 | 10.2509 | 10.55227 | 3.695232 | -0.3013706 | 6.674254 | 0.1827843 | 1.758416e-11
73.2285 | 10.2272 | 10.539 | 3.694971 | -0.3118037 | 6.657504 | 0.1865282 | 1.775158e-11
73.2385 | 10.2055 | 10.52716 | 3.694715 | -0.3216563 | 6.642073 | 0.1903682 | 1.792566e-11
73.2485 | 10.1786 | 10.51678 | 3.694465 | -0.3381809 | 6.62801 | 0.1943065 | 1.810596e-11
73.2585 | 10.1572 | 10.50792 | 3.69422 | -0.3507226 | 6.615358 | 0.1983452 | 1.829381e-11
73.2685 | 10.1362 | 10.50063 | 3.69398 | -0.3644255 | 6.604159 | 0.2024865 | 1.848788e-11
73.2785 | 10.118 | 10.49493 | 3.693746 | -0.3769273 | 6.594449 | 0.2067325 | 1.868949e-11
73.2885 | 10.1108 | 10.49086 | 3.693517 | -0.380065 | 6.586263 | 0.2110854 | 1.889866e-11
73.2985 | 10.0943 | 10.48847 | 3.693293 | -0.3941707 | 6.579631 | 0.2155471 | 1.911493e-11
73.3085 | 10.0857 | 10.48777 | 3.693074 | -0.4020739 | 6.57458 | 0.2201197 | 1.933875e-11
73.3185 | 10.0766 | 10.4888 | 3.692861 | -0.412201 | 6.571135 | 0.224805 | 1.957057e-11
73.3285 | 10.0677 | 10.49158 | 3.692654 | -0.4238763 | 6.569318 | 0.2296048 | 1.980993e-11
73.3385 | 10.0638 | 10.49612 | 3.692451 | -0.4323209 | 6.569149 | 0.2345208 | 2.005729e-11
73.3485 | 10.0679 | 10.50246 | 3.692254 | -0.4345551 | 6.570646 | 0.2395545 | 2.031264e-11
73.3585 | 10.0749 | 10.5106 | 3.692062 | -0.4356958 | 6.573826 | 0.2447075 | 2.057599e-11
73.3685 | 10.0805 | 10.52056 | 3.691876 | -0.440059 | 6.578702 | 0.2499809 | 2.084777e-11
73.3785 | 10.0817 | 10.53236 | 3.691695 | -0.4506591 | 6.585289 | 0.2553758 | 2.112754e-11
73.3885 | 10.098 | 10.54601 | 3.691519 | -0.4480085 | 6.593597 | 0.2608928 | 2.141576e-11
73.3985 | 10.112 | 10.56152 | 3.691349 | -0.4495193 | 6.603638 | 0.2665328 | 2.171241e-11
73.4085 | 10.1305 | 10.5789 | 3.691184 | -0.448402 | 6.615423 | 0.2722959 | 2.20175e-11
73.4185 | 10.1457 | 10.59817 | 3.691024 | -0.452466 | 6.62896 | 0.278182 | 2.233058e-11
73.4285 | 10.1693 | 10.61932 | 3.690869 | -0.4500199 | 6.64426 | 0.2841909 | 2.265255e-11
73.4385 | 10.1921 | 10.64237 | 3.69072 | -0.4502728 | 6.661331 | 0.2903218 | 2.29825e-11
73.4485 | 10.2248 | 10.66733 | 3.690577 | -0.4425319 | 6.680182 | 0.2965734 | 2.332134e-11
73.4585 | 10.2451 | 10.6942 | 3.690438 | -0.4491041 | 6.700822 | 0.3029442 | 2.366773e-11
73.4685 | 10.2789 | 10.723 | 3.690305 | -0.4440964 | 6.723259 | 0.309432 | 2.402256e-11
73.4784 | 10.3138 | 10.75339 | 3.690179 | -0.4395901 | 6.747245 | 0.3159667 | 2.438183e-11
73.4884 | 10.3459 | 10.78602 | 3.690056 | -0.4401228 | 6.773288 | 0.3226789 | 2.475264e-11
73.4984 | 10.3941 | 10.82059 | 3.689939 | -0.4264936 | 6.801156 | 0.3294983 | 2.513101e-11
73.5084 | 10.4299 | 10.85711 | 3.689827 | -0.4272101 | 6.830863 | 0.3364204 | 2.551692e-11
73.5184 | 10.4758 | 10.89558 | 3.689721 | -0.4197769 | 6.862416 | 0.3434398 | 2.590994e-11
73.5284 | 10.5162 | 10.936 | 3.689619 | -0.4198005 | 6.89583 | 0.3505507 | 2.631007e-11
73.5384 | 10.5557 | 10.97839 | 3.689524 | -0.422687 | 6.931117 | 0.3577461 | 2.671641e-11
73.5484 | 10.6068 | 11.02274 | 3.689433 | -0.4159415 | 6.96829 | 0.3650184 | 2.712941e-11
73.5584 | 10.6597 | 11.06907 | 3.689348 | -0.4093712 | 7.007364 | 0.372359 | 2.754819e-11
73.5684 | 10.704 | 11.11738 | 3.689268 | -0.4133813 | 7.048355 | 0.3797584 | 2.797229e-11
73.5784 | 10.7484 | 11.16768 | 3.689193 | -0.4192783 | 7.091278 | 0.3872063 | 2.840084e-11
73.5884 | 10.796 | 11.21997 | 3.689124 | -0.4239687 | 7.136153 | 0.3946914 | 2.883427e-11
73.5984 | 10.8502 | 11.27426 | 3.68906 | -0.4240591 | 7.182997 | 0.4022013 | 2.927125e-11
73.6084 | 10.9078 | 11.33056 | 3.689002 | -0.4227571 | 7.231832 | 0.4097229 | 2.971134e-11
73.6184 | 10.9602 | 11.38887 | 3.688949 | -0.4286692 | 7.282679 | 0.4172418 | 3.015366e-11
73.6284 | 11.0138 | 11.4492 | 3.688901 | -0.4354034 | 7.33556 | 0.4247429 | 3.059775e-11
73.6384 | 11.0654 | 11.51157 | 3.688858 | -0.4461684 | 7.3905 | 0.4322101 | 3.104272e-11
73.6484 | 11.1132 | 11.57597 | 3.688821 | -0.462772 | 7.447525 | 0.4396266 | 3.14877e-11
73.6584 | 11.1756 | 11.64242 | 3.688789 | -0.4668248 | 7.506661 | 0.4469748 | 3.193223e-11
73.6684 | 11.2304 | 11.71094 | 3.688762 | -0.4805363 | 7.567938 | 0.4542358 | 3.237455e-11
73.6784 | 11.2841 | 11.78152 | 3.688741 | -0.497418 | 7.631386 | 0.4613909 | 3.281464e-11
73.6884 | 11.3391 | 11.85418 | 3.688725 | -0.5150815 | 7.697037 | 0.4684201 | 3.325118e-11
73.6984 | 11.3851 | 11.92894 | 3.688714 | -0.5438413 | 7.764923 | 0.4753037 | 3.368283e-11
73.7084 | 11.4417 | 12.00581 | 3.688709 | -0.5641103 | 7.835081 | 0.482021 | 3.410916e-11
73.7184 | 11.5083 | 12.08481 | 3.688709 | -0.5765068 | 7.907547 | 0.4885516 | 3.452927e-11
73.7284 | 11.5574 | 12.16595 | 3.688714 | -0.6085488 | 7.98236 | 0.4948749 | 3.494138e-11
73.7384 | 11.6186 | 12.24925 | 3.688724 | -0.6306545 | 8.05956 | 0.5009704 | 3.534506e-11
73.7484 | 11.6737 | 12.33475 | 3.68874 | -0.6610482 | 8.13919 | 0.5068181 | 3.573986e-11
73.7584 | 11.7226 | 12.42245 | 3.688762 | -0.6998528 | 8.221293 | 0.5123984 | 3.612355e-11
73.7684 | 11.7834 | 12.5124 | 3.688788 | -0.7289961 | 8.305916 | 0.5176921 | 3.649658e-11
73.7784 | 11.8423 | 12.60461 | 3.68882 | -0.7623072 | 8.393106 | 0.5226813 | 3.685718e-11
73.7884 | 11.894 | 12.69912 | 3.688857 | -0.8051203 | 8.482915 | 0.5273487 | 3.720491e-11
73.7984 | 11.9538 | 12.79597 | 3.688899 | -0.8421703 | 8.575393 | 0.5316782 | 3.75393e-11
73.8084 | 12.0103 | 12.8952 | 3.688947 | -0.8848966 | 8.670594 | 0.5356551 | 3.785905e-11
73.8184 | 12.0607 | 12.99684 | 3.689 | -0.9361415 | 8.768576 | 0.5392658 | 3.816369e-11
73.8284 | 12.1178 | 13.10095 | 3.689058 | -0.9831522 | 8.869395 | 0.5424985 | 3.845324e-11
73.8384 | 12.1796 | 13.20758 | 3.689122 | -1.027978 | 8.973113 | 0.5453428 | 3.87268e-11
73.8484 | 12.2347 | 13.31677 | 3.689191 | -1.082072 | 9.079791 | 0.54779 | 3.898393e-11
73.8584 | 12.293 | 13.42859 | 3.689265 | -1.135594 | 9.189496 | 0.549833 | 3.922418e-11
73.8684 | 12.3422 | 13.5431 | 3.689345 | -1.200904 | 9.302293 | 0.5514664 | 3.944844e-11
73.8784 | 12.4019 | 13.66037 | 3.68943 | -1.258468 | 9.418251 | 0.5526866 | 3.965539e-11
73.8884 | 12.4668 | 13.78046 | 3.68952 | -1.313656 | 9.537444 | 0.5534916 | 3.984546e-11
73.8984 | 12.5213 | 13.90344 | 3.689615 | -1.382141 | 9.659944 | 0.5538812 | 4.00191e-11
73.9084 | 12.5814 | 14.0294 | 3.689716 | -1.448001 | 9.785829 | 0.5538565 | 4.017586e-11
73.9184 | 12.6384 | 14.15842 | 3.689822 | -1.520018 | 9.915175 | 0.5534205 | 4.031619e-11
73.9284 | 12.6929 | 14.29058 | 3.689933 | -1.597676 | 10.04807 | 0.5525773 | 4.044054e-11
73.9384 | 12.7602 | 14.42596 | 3.69005 | -1.665764 | 10.18458 | 0.5513325 | 4.054934e-11
73.9484 | 12.8125 | 14.56468 | 3.690171 | -1.752177 | 10.32481 | 0.5496931 | 4.064304e-11
73.9584 | 12.8822 | 14.70681 | 3.690299 | -1.824608 | 10.46884 | 0.5476671 | 4.072165e-11
73.9684 | 12.9476 | 14.85246 | 3.690431 | -1.90486 | 10.61677 | 0.5452638 | 4.078649e-11
73.9784 | 13.0106 | 15.00173 | 3.690569 | -1.991134 | 10.76867 | 0.5424932 | 4.083756e-11
73.9884 | 13.0758 | 15.15474 | 3.690712 | -2.078938 | 10.92466 | 0.5393666 | 4.087619e-11
73.9984 | 13.1534 | 15.31158 | 3.69086 | -2.158182 | 11.08483 | 0.5358957 | 4.090239e-11
74.0084 | 13.234 | 15.47238 | 3.691013 | -2.238376 | 11.24927 | 0.5320934 | 4.091749e-11
74.0184 | 13.3059 | 15.63724 | 3.691172 | -2.331339 | 11.41809 | 0.527973 | 4.092193e-11
74.0284 | 13.3841 | 15.80629 | 3.691336 | -2.422187 | 11.5914 | 0.5235484 | 4.09166e-11
74.0384 | 13.4608 | 15.97964 | 3.691506 | -2.518841 | 11.7693 | 0.518834 | 4.090284e-11
74.0484 | 13.561 | 16.15743 | 3.69168 | -2.596428 | 11.9519 | 0.513845 | 4.088063e-11
74.0583 | 13.6585 | 16.33795 | 3.691858 | -2.679449 | 12.13744 | 0.5086491 | 4.085221e-11
74.0683 | 13.7348 | 16.52493 | 3.692044 | -2.79013 | 12.32973 | 0.5031594 | 4.081713e-11
74.0783 | 13.8519 | 16.71673 | 3.692234 | -2.864826 | 12.52705 | 0.4974418 | 4.077672e-11
74.0883 | 13.952 | 16.91347 | 3.69243 | -2.961465 | 12.72952 | 0.4915126 | 4.073275e-11
74.0983 | 14.0629 | 17.11528 | 3.69263 | -3.052383 | 12.93726 | 0.4853881 | 4.068523e-11
74.1083 | 14.1927 | 17.32231 | 3.692837 | -3.129614 | 13.15039 | 0.4790846 | 4.063505e-11
74.1183 | 14.3254 | 17.53469 | 3.693048 | -3.209295 | 13.36903 | 0.4726188 | 4.058398e-11
74.1283 | 14.4543 | 17.75256 | 3.693265 | -3.298257 | 13.59329 | 0.4660068 | 4.053291e-11
74.1383 | 14.603 | 17.97604 | 3.693487 | -3.37304 | 13.82329 | 0.4592651 | 4.048228e-11
74.1483 | 14.7392 | 18.20528 | 3.693714 | -3.466079 | 14.05916 | 0.4524098 | 4.043299e-11
74.1583 | 14.8975 | 18.44041 | 3.693946 | -3.542906 | 14.301 | 0.4454567 | 4.038681e-11
74.1683 | 15.0769 | 18.68156 | 3.694184 | -3.604658 | 14.54895 | 0.4384213 | 4.034373e-11
74.1783 | 15.2546 | 18.92886 | 3.694427 | -3.674264 | 14.80312 | 0.4313188 | 4.030509e-11
74.1883 | 15.428 | 19.18245 | 3.694675 | -3.754455 | 15.06362 | 0.4241641 | 4.027179e-11
74.1983 | 15.6313 | 19.44246 | 3.694928 | -3.811156 | 15.33056 | 0.4169714 | 4.024514e-11
74.2083 | 15.8187 | 19.70899 | 3.695187 | -3.890288 | 15.60405 | 0.4097544 | 4.022516e-11
74.2183 | 16.0561 | 19.98217 | 3.695451 | -3.926072 | 15.8842 | 0.4025262 | 4.021272e-11
74.2283 | 16.2886 | 20.26212 | 3.69572 | -3.973518 | 16.1711 | 0.3952994 | 4.020917e-11
74.2383 | 16.5356 | 20.54893 | 3.695994 | -4.013331 | 16.46485 | 0.3880859 | 4.02145e-11
74.2483 | 16.7999 | 20.84271 | 3.696274 | -4.042813 | 16.76554 | 0.3808969 | 4.023004e-11
74.2583 | 17.0624 | 21.14355 | 3.696559 | -4.081151 | 17.07325 | 0.3737431 | 4.025624e-11
74.2683 | 17.328 | 21.45153 | 3.696849 | -4.123528 | 17.38804 | 0.3666341 | 4.029355e-11
74.2783 | 17.6559 | 21.76671 | 3.697144 | -4.110813 | 17.70999 | 0.3595791 | 4.034284e-11
74.2883 | 17.9683 | 22.08917 | 3.697444 | -4.120867 | 18.03914 | 0.3525866 | 4.040368e-11
74.2983 | 18.2922 | 22.41893 | 3.69775 | -4.126731 | 18.37552 | 0.3456643 | 4.047784e-11
74.3083 | 18.6236 | 22.75604 | 3.698061 | -4.132439 | 18.71916 | 0.3388193 | 4.056444e-11
74.3183 | 18.9778 | 23.1005 | 3.698377 | -4.122704 | 19.07007 | 0.3320578 | 4.066436e-11
74.3283 | 19.3426 | 23.45233 | 3.698699 | -4.109727 | 19.42824 | 0.3253855 | 4.077849e-11
74.3383 | 19.7601 | 23.81148 | 3.699025 | -4.05138 | 19.79365 | 0.3188077 | 4.090595e-11
74.3483 | 20.1713 | 24.17792 | 3.699357 | -4.006623 | 20.16624 | 0.3123286 | 4.104761e-11
74.3583 | 20.5989 | 24.55159 | 3.699694 | -3.952688 | 20.54594 | 0.3059523 | 4.120304e-11
74.3683 | 21.0514 | 24.93239 | 3.700036 | -3.880988 | 20.93267 | 0.2996819 | 4.137313e-11
74.3783 | 21.5064 | 25.3202 | 3.700383 | -3.813804 | 21.3263 | 0.2935204 | 4.155698e-11
74.3883 | 21.9689 | 25.71489 | 3.700736 | -3.745991 | 21.72668 | 0.28747 | 4.175504e-11
74.3983 | 22.5016 | 26.11628 | 3.701094 | -3.614676 | 22.13365 | 0.2815326 | 4.196687e-11
74.4083 | 23.0142 | 26.52415 | 3.701457 | -3.509951 | 22.54699 | 0.2757096 | 4.219292e-11
74.4183 | 23.5584 | 26.93828 | 3.701825 | -3.379882 | 22.96645 | 0.2700022 | 4.243228e-11
74.4283 | 24.0744 | 27.35839 | 3.702198 | -3.283988 | 23.39178 | 0.2644108 | 4.268452e-11
74.4383 | 24.6371 | 27.78416 | 3.702577 | -3.147061 | 23.82265 | 0.2589359 | 4.295009e-11
74.4483 | 25.2189 | 28.21525 | 3.70296 | -2.996354 | 24.25872 | 0.2535774 | 4.322764e-11
74.4583 | 25.8373 | 28.65128 | 3.703349 | -2.81398 | 24.6996 | 0.2483352 | 4.351719e-11
74.4683 | 26.4786 | 29.09181 | 3.703743 | -2.613213 | 25.14486 | 0.2432088 | 4.381828e-11
74.4783 | 27.1307 | 29.53639 | 3.704142 | -2.405686 | 25.59405 | 0.2381973 | 4.412959e-11
74.4883 | 27.7701 | 29.98449 | 3.704547 | -2.214392 | 26.04665 | 0.2332998 | 4.445155e-11
74.4983 | 28.4154 | 30.43559 | 3.704956 | -2.020187 | 26.50212 | 0.2285153 | 4.47824e-11
74.5083 | 29.0574 | 30.88908 | 3.705371 | -1.831683 | 26.95987 | 0.2238424 | 4.512168e-11
74.5183 | 29.7969 | 31.34436 | 3.705791 | -1.547459 | 27.41929 | 0.2192797 | 4.546896e-11
74.5283 | 30.4891 | 31.80075 | 3.706216 | -1.311647 | 27.87971 | 0.2148257 | 4.58229e-11
74.5383 | 31.2025 | 32.25755 | 3.706646 | -1.055053 | 28.34043 | 0.2104787 | 4.618261e-11
74.5483 | 31.8888 | 32.71406 | 3.707081 | -0.8252556 | 28.80074 | 0.2062369 | 4.654677e-11
74.5583 | 32.6062 | 33.16949 | 3.707522 | -0.5632861 | 29.25987 | 0.2020986 | 4.691492e-11
74.5683 | 33.3322 | 33.62307 | 3.707967 | -0.2908668 | 29.71704 | 0.1980619 | 4.728573e-11
74.5783 | 34.0887 | 34.07399 | 3.708418 | 0.01470846 | 30.17145 | 0.1941248 | 4.765788e-11
74.5883 | 34.8198 | 34.52144 | 3.708874 | 0.2983644 | 30.62228 | 0.1902854 | 4.803047e-11
74.5983 | 35.5891 | 34.96456 | 3.709335 | 0.6245359 | 31.06869 | 0.1865415 | 4.840262e-11
74.6083 | 36.3005 | 35.40254 | 3.709801 | 0.8979621 | 31.50985 | 0.1828914 | 4.877299e-11
74.6183 | 37.0145 | 35.83451 | 3.710273 | 1.179992 | 31.9449 | 0.1793327 | 4.91398e-11
74.6283 | 37.7359 | 36.25964 | 3.710749 | 1.476259 | 32.37303 | 0.1758637 | 4.950262e-11
74.6383 | 38.4869 | 36.6771 | 3.711231 | 1.809797 | 32.79339 | 0.172482 | 4.986012e-11
74.6482 | 39.199 | 37.082 | 3.711713 | 2.117 | 33.20107 | 0.1692185 | 5.020784e-11
74.6582 | 39.8864 | 37.4818 | 3.712204 | 2.404596 | 33.60359 | 0.1660048 | 5.055156e-11
74.6682 | 40.5315 | 37.87157 | 3.712701 | 2.659929 | 33.996 | 0.1628726 | 5.088641e-11
74.6782 | 41.2022 | 38.25057 | 3.713203 | 2.951628 | 34.37755 | 0.1598197 | 5.121148e-11
74.6882 | 41.8579 | 38.6181 | 3.71371 | 3.239796 | 34.74755 | 0.1568443 | 5.152634e-11
74.6982 | 42.5391 | 38.97351 | 3.714223 | 3.565593 | 35.10534 | 0.1539443 | 5.182965e-11
74.7082 | 43.1444 | 39.31617 | 3.71474 | 3.828227 | 35.45032 | 0.1511178 | 5.212053e-11
74.7182 | 43.7391 | 39.64553 | 3.715262 | 4.093574 | 35.7819 | 0.148363 | 5.239809e-11
74.7282 | 44.2835 | 39.96105 | 3.71579 | 4.322454 | 36.09958 | 0.1456779 | 5.266187e-11
74.7382 | 44.8229 | 40.26227 | 3.716322 | 4.560633 | 36.40288 | 0.1430608 | 5.291101e-11
74.7482 | 45.3068 | 40.54876 | 3.71686 | 4.758038 | 36.69139 | 0.1405098 | 5.31446e-11
74.7582 | 45.8083 | 40.82016 | 3.717403 | 4.988142 | 36.96473 | 0.1380233 | 5.336265e-11
74.7682 | 46.2694 | 41.07614 | 3.717951 | 5.193265 | 37.22259 | 0.1355993 | 5.356426e-11
74.7782 | 46.6935 | 41.31642 | 3.718504 | 5.377077 | 37.46468 | 0.1332364 | 5.374945e-11
74.7882 | 46.9817 | 41.54079 | 3.719062 | 5.440913 | 37.69079 | 0.1309328 | 5.391732e-11
74.7982 | 47.37 | 41.74905 | 3.719625 | 5.620945 | 37.90074 | 0.1286869 | 5.406786e-11
74.8082 | 47.6599 | 41.94109 | 3.720193 | 5.718813 | 38.0944 | 0.1264972 | 5.420064e-11
74.8182 | 47.9787 | 42.11679 | 3.720766 | 5.861912 | 38.27166 | 0.124362 | 5.431566e-11
74.8282 | 48.202 | 42.2761 | 3.721344 | 5.925898 | 38.43248 | 0.12228 | 5.441292e-11
74.8382 | 48.3989 | 42.41902 | 3.721928 | 5.97988 | 38.57684 | 0.1202497 | 5.449197e-11
74.8482 | 48.5534 | 42.54556 | 3.722516 | 6.007841 | 38.70477 | 0.1182695 | 5.455281e-11
74.8582 | 48.6593 | 42.65578 | 3.723109 | 6.00352 | 38.81633 | 0.1163383 | 5.459544e-11
74.8682 | 48.6811 | 42.74978 | 3.723708 | 5.93132 | 38.91162 | 0.1144545 | 5.462031e-11
74.8782 | 48.7736 | 42.82769 | 3.724311 | 5.945909 | 38.99076 | 0.112617 | 5.462697e-11
74.8882 | 48.7642 | 42.88967 | 3.72492 | 5.874526 | 39.05393 | 0.1108244 | 5.461631e-11
74.8982 | 48.7414 | 42.93594 | 3.725534 | 5.805463 | 39.10133 | 0.1090754 | 5.458745e-11
74.9082 | 48.6283 | 42.96671 | 3.726152 | 5.661586 | 39.13319 | 0.107369 | 5.45417e-11
74.9182 | 48.5277 | 42.98228 | 3.726776 | 5.545416 | 39.1498 | 0.1057038 | 5.447864e-11
74.9282 | 48.3636 | 42.98295 | 3.727404 | 5.380647 | 39.15147 | 0.1040788 | 5.439915e-11
74.9382 | 48.2233 | 42.96907 | 3.728038 | 5.254225 | 39.13854 | 0.1024929 | 5.430278e-11
74.9482 | 47.9839 | 42.94103 | 3.728677 | 5.04287 | 39.11141 | 0.100945 | 5.419087e-11
74.9582 | 47.7402 | 42.89925 | 3.729321 | 4.840954 | 39.07049 | 0.09943399 | 5.406342e-11
74.9682 | 47.4475 | 42.84411 | 3.729969 | 4.603386 | 39.01625 | 0.09789735 | 5.391776e-11
74.9782 | 47.1446 | 42.77626 | 3.730623 | 4.368338 | 38.94918 | 0.09645728 | 5.376144e-11
74.9882 | 46.774 | 42.69615 | 3.731282 | 4.077849 | 38.86982 | 0.09505121 | 5.359091e-11
74.9982 | 46.4168 | 42.60435 | 3.731945 | 3.812446 | 38.77873 | 0.09367821 | 5.34075e-11
75.0082 | 46.0486 | 42.50146 | 3.732614 | 3.547142 | 38.67651 | 0.09233739 | 5.321121e-11
75.0182 | 45.6423 | 42.38809 | 3.733288 | 3.254207 | 38.56378 | 0.09102787 | 5.300382e-11
75.0282 | 45.1992 | 42.26491 | 3.733966 | 2.934294 | 38.44119 | 0.08974881 | 5.278578e-11
75.0382 | 44.7437 | 42.13257 | 3.73465 | 2.611127 | 38.30942 | 0.08849939 | 5.255707e-11
75.0482 | 44.2571 | 41.99179 | 3.735339 | 2.265311 | 38.16917 | 0.08727882 | 5.231993e-11
75.0582 | 43.7429 | 41.84323 | 3.736032 | 1.899673 | 38.02114 | 0.08605554 | 5.207212e-11
75.0682 | 43.2751 | 41.68767 | 3.736731 | 1.58743 | 37.86605 | 0.0848904 | 5.181899e-11
75.0782 | 42.7633 | 41.52581 | 3.737434 | 1.237488 | 37.70463 | 0.08375186 | 5.155876e-11
75.0882 | 42.2452 | 41.35839 | 3.738143 | 0.886813 | 37.53761 | 0.08263923 | 5.129319e-11
75.0982 | 41.7095 | 41.18612 | 3.738856 | 0.5233777 | 37.36571 | 0.08155182 | 5.102274e-11
75.1082 | 41.1741 | 41.00975 | 3.739575 | 0.1643547 | 37.18968 | 0.08048898 | 5.074785e-11
75.1182 | 40.6202 | 40.82998 | 3.740298 | -0.2097767 | 37.01023 | 0.07945006 | 5.047029e-11
75.1282 | 40.0746 | 40.64753 | 3.741026 | -0.5729264 | 36.82807 | 0.07843446 | 5.019052e-11
75.1382 | 39.54 | 40.46309 | 3.741759 | -0.9230876 | 36.64389 | 0.07744156 | 4.990941e-11
75.1482 | 38.9802 | 40.27733 | 3.742497 | -1.297133 | 36.45837 | 0.07647079 | 4.962741e-11
75.1582 | 38.4421 | 40.09093 | 3.74324 | -1.648827 | 36.27217 | 0.07552158 | 4.934586e-11
75.1682 | 37.9165 | 39.90451 | 3.743988 | -1.98801 | 36.08593 | 0.07459338 | 4.90652e-11
75.1782 | 37.3744 | 39.71869 | 3.744741 | -2.34429 | 35.90026 | 0.07368567 | 4.878631e-11
75.1882 | 36.8498 | 39.53406 | 3.745499 | -2.684261 | 35.71576 | 0.07279793 | 4.851008e-11
75.1982 | 36.3621 | 39.35118 | 3.746262 | -2.989084 | 35.53299 | 0.07192967 | 4.823697e-11
75.2082 | 35.8658 | 39.1706 | 3.747029 | -3.3048 | 35.35249 | 0.0710804 | 4.796741e-11
75.2182 | 35.3824 | 38.99281 | 3.747802 | -3.610413 | 35.17476 | 0.07024967 | 4.770229e-11
75.2281 | 34.9166 | 38.82003 | 3.748571 | -3.903434 | 35.00202 | 0.06944501 | 4.744516e-11
75.2381 | 34.466 | 38.64921 | 3.749354 | -4.183208 | 34.8312 | 0.0686498 | 4.71907e-11
75.2481 | 34.0186 | 38.48252 | 3.750141 | -4.463916 | 34.6645 | 0.06787182 | 4.694201e-11
75.2581 | 33.618 | 38.32035 | 3.750933 | -4.702346 | 34.5023 | 0.06711064 | 4.669998e-11
75.2681 | 33.2202 | 38.16304 | 3.75173 | -4.942845 | 34.34495 | 0.06636586 | 4.646505e-11
75.2781 | 32.8528 | 38.0109 | 3.752531 | -5.158097 | 34.19273 | 0.06563709 | 4.623724e-11
75.2881 | 32.5013 | 37.8643 | 3.753338 | -5.363001 | 34.04604 | 0.06492398 | 4.601697e-11
75.2981 | 32.1697 | 37.72339 | 3.754149 | -5.553689 | 33.90501 | 0.06422614 | 4.580469e-11
75.3081 | 31.8617 | 37.58842 | 3.754966 | -5.726718 | 33.76991 | 0.06354323 | 4.560086e-11
75.3181 | 31.603 | 37.45956 | 3.755787 | -5.856562 | 33.6409 | 0.0628749 | 4.540501e-11
75.3281 | 31.3768 | 37.33697 | 3.756613 | -5.960168 | 33.51813 | 0.06222083 | 4.521805e-11
75.3381 | 31.1502 | 37.22075 | 3.757444 | -6.070545 | 33.40172 | 0.06158069 | 4.503953e-11
75.3481 | 30.9654 | 37.11096 | 3.75828 | -6.145561 | 33.29173 | 0.06095418 | 4.486989e-11
75.3581 | 30.791 | 37.00766 | 3.75912 | -6.21666 | 33.1882 | 0.06034099 | 4.470913e-11
75.3681 | 30.6458 | 36.91084 | 3.759965 | -6.26504 | 33.09113 | 0.05974083 | 4.455725e-11
75.3781 | 30.4933 | 36.82047 | 3.760816 | -6.327175 | 33.00051 | 0.05915343 | 4.441381e-11
75.3881 | 30.4169 | 36.7365 | 3.761671 | -6.319595 | 32.91625 | 0.05857849 | 4.42788e-11
75.3981 | 30.3717 | 36.65881 | 3.76253 | -6.287108 | 32.83826 | 0.05801576 | 4.415268e-11
75.4081 | 30.3401 | 36.58729 | 3.763395 | -6.24719 | 32.76643 | 0.05746498 | 4.4035e-11
75.4181 | 30.3361 | 36.52179 | 3.764264 | -6.185685 | 32.7006 | 0.05692589 | 4.392486e-11
75.4281 | 30.3683 | 36.46211 | 3.765139 | -6.093814 | 32.64058 | 0.05639827 | 4.382317e-11
75.4381 | 30.3952 | 36.40807 | 3.766018 | -6.012871 | 32.58617 | 0.05588187 | 4.372858e-11
75.4481 | 30.4485 | 36.35943 | 3.766901 | -5.910931 | 32.53715 | 0.05537646 | 4.364198e-11
75.4581 | 30.5869 | 36.31595 | 3.76779 | -5.729046 | 32.49327 | 0.05488182 | 4.35616e-11
75.4681 | 30.6905 | 36.27736 | 3.768683 | -5.586855 | 32.45427 | 0.05439774 | 4.348832e-11
75.4781 | 30.8326 | 36.24338 | 3.769581 | -5.410779 | 32.41987 | 0.05392401 | 4.342127e-11
75.4881 | 30.9876 | 36.21373 | 3.770484 | -5.226128 | 32.38978 | 0.05346044 | 4.336043e-11
75.4981 | 31.1577 | 36.1881 | 3.771392 | -5.030401 | 32.3637 | 0.05300682 | 4.330447e-11
75.5081 | 31.3287 | 36.1662 | 3.772304 | -4.837497 | 32.34133 | 0.05256297 | 4.325429e-11
75.5181 | 31.5625 | 36.1477 | 3.773221 | -4.585197 | 32.32235 | 0.0521287 | 4.320855e-11
75.5281 | 31.8104 | 36.13229 | 3.774143 | -4.321895 | 32.30645 | 0.05170383 | 4.316725e-11
75.5381 | 32.0602 | 36.11967 | 3.77507 | -4.059467 | 32.29331 | 0.0512882 | 4.312994e-11
75.5481 | 32.3081 | 36.1095 | 3.776001 | -3.8014 | 32.28262 | 0.05088163 | 4.309575e-11
75.5581 | 32.5897 | 36.10148 | 3.776937 | -3.511778 | 32.27406 | 0.05048398 | 4.306511e-11
75.5681 | 32.8689 | 36.09529 | 3.777878 | -3.226391 | 32.26732 | 0.05009507 | 4.303713e-11
75.5781 | 33.1505 | 36.09062 | 3.778823 | -2.940122 | 32.26208 | 0.04971476 | 4.301137e-11
75.5881 | 33.4493 | 36.08717 | 3.779774 | -2.637866 | 32.25805 | 0.0493429 | 4.298739e-11
75.5981 | 33.7813 | 36.08461 | 3.780729 | -2.30331 | 32.2549 | 0.04897935 | 4.296519e-11
75.6081 | 34.0823 | 36.08265 | 3.781688 | -2.000353 | 32.25234 | 0.04862396 | 4.294431e-11
75.6181 | 34.3593 | 36.08099 | 3.782652 | -1.721686 | 32.25006 | 0.04827662 | 4.292389e-11
75.6281 | 34.6707 | 36.0793 | 3.783621 | -1.408602 | 32.24774 | 0.04793719 | 4.29039e-11
75.6381 | 34.9893 | 36.07729 | 3.784595 | -1.087993 | 32.24509 | 0.04760553 | 4.288392e-11
75.6481 | 35.2797 | 36.07465 | 3.785573 | -0.7949482 | 32.24179 | 0.04728154 | 4.286349e-11
75.6581 | 35.5939 | 36.07105 | 3.786556 | -0.4771513 | 32.23753 | 0.04696509 | 4.284217e-11
75.6681 | 35.896 | 36.06618 | 3.787544 | -0.1701773 | 32.23198 | 0.04665608 | 4.281953e-11
75.6781 | 36.1861 | 36.0597 | 3.788536 | 0.1263954 | 32.22481 | 0.04635438 | 4.279554e-11
75.6881 | 36.4496 | 36.05129 | 3.789533 | 0.3983064 | 32.2157 | 0.0460599 | 4.27689e-11
75.6981 | 36.7186 | 36.0406 | 3.790535 | 0.6779998 | 32.20429 | 0.04577253 | 4.274048e-11
75.7081 | 36.9687 | 36.02727 | 3.791541 | 0.9414284 | 32.19024 | 0.04549218 | 4.27085e-11
75.7181 | 37.1839 | 36.01095 | 3.792552 | 1.172951 | 32.17318 | 0.04521876 | 4.267342e-11
75.7281 | 37.4374 | 35.99127 | 3.793568 | 1.446133 | 32.15275 | 0.04495215 | 4.263434e-11
75.7381 | 37.6203 | 35.96784 | 3.794588 | 1.652455 | 32.12856 | 0.04469229 | 4.259082e-11
75.7481 | 37.8188 | 35.9403 | 3.795613 | 1.8785 | 32.10025 | 0.04443908 | 4.254241e-11
75.7581 | 37.9948 | 35.90825 | 3.796642 | 2.086551 | 32.06741 | 0.04419244 | 4.248868e-11
75.7681 | 38.1509 | 35.8713 | 3.797676 | 2.279604 | 32.02967 | 0.0439523 | 4.242917e-11
75.7781 | 38.2602 | 35.82905 | 3.798715 | 2.431145 | 31.98662 | 0.04371857 | 4.236345e-11
75.7881 | 38.3438 | 35.78113 | 3.799758 | 2.562669 | 31.93788 | 0.04349119 | 4.229106e-11
75.7981 | 38.4736 | 35.72714 | 3.800806 | 2.74646 | 31.88306 | 0.04327007 | 4.221112e-11
75.8081 | 38.5335 | 35.66671 | 3.801858 | 2.86679 | 31.8218 | 0.04305516 | 4.212319e-11
75.818 | 38.5684 | 35.6002 | 3.802904 | 2.968204 | 31.75444 | 0.04284849 | 4.202816e-11
75.828 | 38.5879 | 35.52587 | 3.803966 | 3.062033 | 31.67926 | 0.04264575 | 4.19238e-11
75.838 | 38.5799 | 35.44404 | 3.805032 | 3.135861 | 31.59656 | 0.04244902 | 4.180967e-11
75.848 | 38.5185 | 35.3544 | 3.806102 | 3.164101 | 31.50604 | 0.04225826 | 4.168665e-11
75.858 | 38.4437 | 35.25666 | 3.807177 | 3.187044 | 31.4074 | 0.04207341 | 4.155343e-11
75.868 | 38.3993 | 35.15054 | 3.808257 | 3.248762 | 31.30039 | 0.04189441 | 4.140999e-11
75.878 | 38.2965 | 35.03581 | 3.809341 | 3.260689 | 31.18475 | 0.04172123 | 4.125633e-11
75.888 | 38.1674 | 34.91227 | 3.81043 | 3.255134 | 31.06028 | 0.04155381 | 4.109157e-11
75.898 | 38.0122 | 34.77974 | 3.811523 | 3.232464 | 30.92682 | 0.04139211 | 4.091572e-11
75.908 | 37.8262 | 34.63807 | 3.812621 | 3.188125 | 30.78422 | 0.04123609 | 4.072875e-11
75.918 | 37.6259 | 34.48719 | 3.813723 | 3.138713 | 30.63238 | 0.04108571 | 4.053069e-11
75.928 | 37.3905 | 34.327 | 3.81483 | 3.0635 | 30.47123 | 0.04094093 | 4.032108e-11
75.938 | 37.1589 | 34.15749 | 3.815941 | 3.001406 | 30.30075 | 0.04080173 | 4.009992e-11
75.948 | 36.8907 | 33.97867 | 3.817057 | 2.91203 | 30.12095 | 0.04066806 | 3.986722e-11
75.958 | 36.6158 | 33.79058 | 3.818177 | 2.825222 | 29.93186 | 0.0405399 | 3.962342e-11
75.968 | 36.2771 | 33.59329 | 3.819302 | 2.683807 | 29.73357 | 0.04041723 | 3.936851e-11
75.978 | 35.9402 | 33.38693 | 3.820431 | 2.553268 | 29.5262 | 0.04030002 | 3.910205e-11
75.988 | 35.6204 | 33.17164 | 3.821565 | 2.44876 | 29.30989 | 0.04018825 | 3.882494e-11
75.998 | 35.2452 | 32.94759 | 3.822703 | 2.29761 | 29.0848 | 0.04008188 | 3.853673e-11
76.008 | 34.8656 | 32.71499 | 3.823846 | 2.150608 | 28.85117 | 0.03998092 | 3.82383e-11
76.018 | 34.4767 | 32.47407 | 3.824993 | 2.002627 | 28.60919 | 0.03988535 | 3.792966e-11
76.028 | 34.0721 | 32.22509 | 3.826144 | 1.847009 | 28.35915 | 0.03979515 | 3.761125e-11
76.038 | 33.6387 | 31.96832 | 3.8273 | 1.670376 | 28.10131 | 0.03971031 | 3.728351e-11
76.048 | 33.2006 | 31.70407 | 3.82846 | 1.496532 | 27.83598 | 0.03963082 | 3.6946e-11
76.058 | 32.7573 | 31.43264 | 3.829625 | 1.324665 | 27.56345 | 0.03955668 | 3.660006e-11
76.068 | 32.2908 | 31.15436 | 3.830794 | 1.136439 | 27.28408 | 0.03948789 | 3.624612e-11
76.078 | 31.8375 | 30.86958 | 3.831968 | 0.9679165 | 26.99819 | 0.03942444 | 3.588374e-11
76.088 | 31.3449 | 30.57867 | 3.833146 | 0.7662325 | 26.70616 | 0.03936634 | 3.551426e-11
76.098 | 30.8637 | 30.28198 | 3.834328 | 0.581725 | 26.40833 | 0.03931359 | 3.513767e-11
76.108 | 30.3845 | 29.97989 | 3.835515 | 0.404615 | 26.1051 | 0.0392662 | 3.475442e-11
76.118 | 29.9054 | 29.67278 | 3.836706 | 0.2326211 | 25.79685 | 0.03922417 | 3.43654e-11
76.128 | 29.3923 | 29.36105 | 3.837902 | 0.03124593 | 25.48396 | 0.03918751 | 3.39706e-11
76.138 | 28.9097 | 29.0451 | 3.839102 | -0.1354004 | 25.16684 | 0.03915624 | 3.357092e-11
76.148 | 28.3843 | 28.72533 | 3.840306 | -0.3410262 | 24.84589 | 0.03913038 | 3.31668e-11
76.158 | 27.9092 | 28.40213 | 3.841514 | -0.4929321 | 24.52151 | 0.03910994 | 3.275824e-11
76.168 | 27.4131 | 28.07593 | 3.842727 | -0.6628262 | 24.1941 | 0.03909495 | 3.234657e-11
76.178 | 26.9087 | 27.74711 | 3.843945 | -0.8384113 | 23.86408 | 0.03908542 | 3.193179e-11
76.188 | 26.4119 | 27.4161 | 3.845166 | -1.004202 | 23.53185 | 0.03908138 | 3.151435e-11
76.198 | 25.9026 | 27.0833 | 3.846392 | -1.1807 | 23.19783 | 0.03908287 | 3.109513e-11
76.208 | 25.4105 | 26.74911 | 3.847622 | -1.338611 | 22.8624 | 0.03908991 | 3.067413e-11
76.218 | 24.9193 | 26.41393 | 3.848857 | -1.494633 | 22.52597 | 0.03910254 | 3.025225e-11
76.228 | 24.4543 | 26.07816 | 3.850096 | -1.623862 | 22.18895 | 0.03912079 | 2.982992e-11
76.238 | 23.9787 | 25.74218 | 3.851339 | -1.763483 | 21.8517 | 0.03914471 | 2.940803e-11
76.248 | 23.5085 | 25.40638 | 3.852586 | -1.897877 | 21.51462 | 0.03917434 | 2.898615e-11
76.258 | 23.0568 | 25.07112 | 3.853838 | -2.014316 | 21.17807 | 0.03920971 | 2.856515e-11
76.268 | 22.5887 | 24.73676 | 3.855094 | -2.148057 | 20.84241 | 0.03925089 | 2.814593e-11
76.278 | 22.1439 | 24.40365 | 3.856354 | -2.259748 | 20.508 | 0.03929791 | 2.772849e-11
76.288 | 21.6904 | 24.07213 | 3.857619 | -2.381728 | 20.17516 | 0.03935084 | 2.731326e-11
76.298 | 21.2617 | 23.74251 | 3.858887 | -2.480814 | 19.84422 | 0.03940974 | 2.69007e-11
76.308 | 20.8298 | 23.41511 | 3.86016 | -2.585313 | 19.51548 | 0.03947465 | 2.649125e-11
76.318 | 20.4147 | 23.09022 | 3.861438 | -2.675516 | 19.18923 | 0.03954565 | 2.608491e-11
76.328 | 20.0012 | 22.7681 | 3.862719 | -2.766897 | 18.86575 | 0.03962281 | 2.568301e-11
76.338 | 19.6031 | 22.44901 | 3.864005 | -2.845911 | 18.5453 | 0.03970619 | 2.528466e-11
76.348 | 19.2281 | 22.1332 | 3.865295 | -2.905099 | 18.22811 | 0.03979587 | 2.489076e-11
76.358 | 18.8423 | 21.82088 | 3.866589 | -2.978582 | 17.9144 | 0.03989192 | 2.450173e-11
76.368 | 18.4708 | 21.51227 | 3.867887 | -3.041466 | 17.60439 | 0.03999442 | 2.41176e-11
76.378 | 18.1117 | 21.20753 | 3.86919 | -3.095835 | 17.29824 | 0.04010347 | 2.373879e-11
76.388 | 17.7619 | 20.90686 | 3.870496 | -3.144956 | 16.99614 | 0.04021914 | 2.336531e-11
76.3979 | 17.4189 | 20.6133 | 3.871794 | -3.194403 | 16.70117 | 0.04034024 | 2.300116e-11
76.4079 | 17.0822 | 20.32112 | 3.873109 | -3.238923 | 16.40754 | 0.04046938 | 2.263878e-11
76.4179 | 16.7601 | 20.0334 | 3.874428 | -3.273297 | 16.11836 | 0.04060544 | 2.228262e-11
76.4279 | 16.4449 | 19.75023 | 3.875751 | -3.305328 | 15.83373 | 0.04074852 | 2.193268e-11
76.4379 | 16.1357 | 19.4717 | 3.877079 | -3.335998 | 15.55372 | 0.04089872 | 2.158851e-11
76.4479 | 15.8492 | 19.19788 | 3.87841 | -3.348681 | 15.27841 | 0.04105617 | 2.1251e-11
76.4579 | 15.5738 | 18.92883 | 3.879746 | -3.355032 | 15.00787 | 0.04122097 | 2.091927e-11
76.4679 | 15.3023 | 18.6646 | 3.881086 | -3.362296 | 14.74212 | 0.04139326 | 2.059419e-11
76.4779 | 15.0305 | 18.4052 | 3.88243 | -3.374702 | 14.4812 | 0.04157315 | 2.027578e-11
76.4879 | 14.7733 | 18.15067 | 3.883778 | -3.377371 | 14.22513 | 0.04176078 | 1.996359e-11
76.4979 | 14.5281 | 17.90101 | 3.88513 | -3.37291 | 13.97392 | 0.04195628 | 1.965805e-11
76.5079 | 14.2934 | 17.65622 | 3.886486 | -3.362815 | 13.72757 | 0.0421598 | 1.935918e-11
76.5179 | 14.0583 | 17.41628 | 3.887846 | -3.357977 | 13.48606 | 0.04237148 | 1.906653e-11
76.5279 | 13.8325 | 17.18118 | 3.889211 | -3.348676 | 13.24937 | 0.04259148 | 1.878053e-11
76.5379 | 13.6261 | 16.95088 | 3.890579 | -3.324781 | 13.01748 | 0.04281994 | 1.850076e-11
76.5479 | 13.4129 | 16.72536 | 3.891952 | -3.312458 | 12.79035 | 0.04305704 | 1.822764e-11
76.5579 | 13.2182 | 16.50457 | 3.893328 | -3.286366 | 12.56793 | 0.04330294 | 1.796074e-11
76.5679 | 13.0306 | 16.28845 | 3.894709 | -3.257854 | 12.35019 | 0.04355781 | 1.770006e-11
76.5779 | 12.8446 | 16.07697 | 3.896094 | -3.232373 | 12.13706 | 0.04382184 | 1.74456e-11
76.5879 | 12.6644 | 15.87006 | 3.897482 | -3.205661 | 11.92848 | 0.04409521 | 1.71978e-11
76.5979 | 12.4886 | 15.66766 | 3.898875 | -3.179058 | 11.72441 | 0.04437812 | 1.695577e-11
76.6079 | 12.3265 | 15.4697 | 3.900272 | -3.143198 | 11.52476 | 0.04467076 | 1.671951e-11
76.6179 | 12.1749 | 15.27611 | 3.901672 | -3.101213 | 11.32947 | 0.04497334 | 1.648992e-11
76.6279 | 12.0183 | 15.08683 | 3.903077 | -3.068531 | 11.13847 | 0.04528607 | 1.626566e-11
76.6379 | 11.8688 | 14.90178 | 3.904486 | -3.032978 | 10.95168 | 0.04560919 | 1.604761e-11
76.6479 | 11.7213 | 14.72088 | 3.905898 | -2.999578 | 10.76904 | 0.04594289 | 1.583489e-11
76.6579 | 11.5842 | 14.54406 | 3.907315 | -2.959857 | 10.59045 | 0.04628743 | 1.562794e-11
76.6679 | 11.4485 | 14.37123 | 3.908736 | -2.922734 | 10.41586 | 0.04664303 | 1.542677e-11
76.6779 | 11.3257 | 14.20233 | 3.91016 | -2.87663 | 10.24516 | 0.04700997 | 1.523093e-11
76.6879 | 11.2032 | 14.03727 | 3.911589 | -2.834068 | 10.07829 | 0.04738848 | 1.504041e-11
76.6979 | 11.0857 | 13.87597 | 3.913021 | -2.790266 | 9.915166175 | 0.04777884 | 1.485523e-11
76.7079 | 10.9715 | 13.71834 | 3.914457 | -2.746844 | 9.755705 | 0.04818131 | 1.467537e-11
76.7179 | 10.8628 | 13.56432 | 3.915898 | -2.701523 | 9.599829 | 0.04859618 | 1.45004e-11
76.7279 | 10.757 | 13.41382 | 3.917342 | -2.656823 | 9.447458 | 0.04902375 | 1.433076e-11
76.7379 | 10.6569 | 13.26677 | 3.91879 | -2.609865 | 9.298511 | 0.04946429 | 1.4166e-11
76.7479 | 10.5567 | 13.12307 | 3.920242 | -2.566371 | 9.15291 | 0.04991812 | 1.400569e-11
76.7579 | 10.4593 | 12.98266 | 3.921698 | -2.523361 | 9.010577 | 0.05038557 | 1.38507e-11
76.7679 | 10.3654 | 12.84546 | 3.923158 | -2.48006 | 8.871435 | 0.05086695 | 1.370015e-11
76.7779 | 10.2773 | 12.71139 | 3.924621 | -2.43409 | 8.735406 | 0.0513626 | 1.355449e-11
76.7879 | 10.1994 | 12.58038 | 3.926089 | -2.380979 | 8.602417 | 0.05187286 | 1.341327e-11
76.7979 | 10.1158 | 12.45235 | 3.92756 | -2.33655 | 8.472391 | 0.05239809 | 1.327649e-11
76.8079 | 10.035 | 12.32723 | 3.929035 | -2.292231 | 8.345257 | 0.05293864 | 1.314371e-11
76.8179 | 9.9625 | 12.20495 | 3.930514 | -2.242451 | 8.220942 | 0.0534949 | 1.301581e-11
76.8279 | 9.8885 | 12.08544 | 3.931997 | -2.196941 | 8.099376 | 0.05406725 | 1.289191e-11
76.8379 | 9.8124 | 11.96863 | 3.933484 | -2.15623 | 7.98049 | 0.05465607 | 1.277245e-11
76.8479 | 9.7403 | 11.85445 | 3.934974 | -2.114151 | 7.864215 | 0.05526177 | 1.265699e-11
76.8579 | 9.6823 | 11.74284 | 3.936469 | -2.060538 | 7.750485 | 0.05588478 | 1.254552e-11
76.8679 | 9.612 | 11.63373 | 3.937967 | -2.021728 | 7.639235 | 0.0565255 | 1.243805e-11
76.8779 | 9.5503 | 11.52706 | 3.939469 | -1.976755 | 7.530402 | 0.05718438 | 1.233458e-11
76.8879 | 9.4843 | 11.42276 | 3.940974 | -1.938459 | 7.423923 | 0.05786186 | 1.22351e-11
76.8979 | 9.4296 | 11.32078 | 3.942484 | -1.891179 | 7.319737 | 0.05855839 | 1.213918e-11
76.9079 | 9.3691 | 11.22106 | 3.943997 | -1.851958 | 7.217787 | 0.05927445 | 1.204725e-11
76.9179 | 9.3124 | 11.12354 | 3.945514 | -1.811137 | 7.118013 | 0.0600105 | 1.195888e-11
76.9279 | 9.2538 | 11.02816 | 3.947034 | -1.77436 | 7.020359 | 0.06076704 | 1.18745e-11
76.9379 | 9.206 | 10.93487 | 3.948559 | -1.728875 | 6.924771 | 0.06154456 | 1.179368e-11
76.9479 | 9.1501 | 10.84363 | 3.950087 | -1.693526 | 6.831196 | 0.06234355 | 1.171641e-11
76.9579 | 9.1055 | 10.75436 | 3.951619 | -1.648863 | 6.73958 | 0.06316456 | 1.164269e-11
76.9679 | 9.0538 | 10.66704 | 3.953154 | -1.613238 | 6.649876 | 0.06400809 | 1.157252e-11
76.9779 | 9.0047 | 10.5816 | 3.954693 | -1.576899 | 6.562031 | 0.06487468 | 1.150591e-11
76.9878 | 8.9574 | 10.49883 | 3.956221 | -1.541428 | 6.476851 | 0.06575599 | 1.144329e-11
76.9978 | 8.9113 | 10.41701 | 3.957767 | -1.505707 | 6.392569 | 0.06667009 | 1.138334e-11
77.0078 | 8.8648 | 10.33694 | 3.959317 | -1.472136 | 6.310009 | 0.0676089 | 1.132694e-11
77.0178 | 8.8192 | 10.25857 | 3.960871 | -1.439371 | 6.229127 | 0.06857298 | 1.127409e-11
77.0278 | 8.7848 | 10.18187 | 3.962429 | -1.397072 | 6.149881 | 0.0695629 | 1.122435e-11
77.0378 | 8.7444 | 10.1068 | 3.96399 | -1.362398 | 6.072229 | 0.07057924 | 1.117817e-11
77.0478 | 8.7057 | 10.03331 | 3.965555 | -1.327608 | 5.996131 | 0.07162256 | 1.113509e-11
77.0578 | 8.6686 | 9.961364 | 3.967123 | -1.292764 | 5.921548 | 0.07269346 | 1.109557e-11
77.0678 | 8.6324 | 9.89093 | 3.968695 | -1.25853 | 5.848442 | 0.07379252 | 1.105915e-11
77.0778 | 8.5998 | 9.821968 | 3.970271 | -1.222168 | 5.776777 | 0.07492033 | 1.102585e-11
77.0878 | 8.5638 | 9.754444 | 3.97185 | -1.190644 | 5.706516 | 0.07607746 | 1.099565e-11
77.0978 | 8.5305 | 9.688323 | 3.973433 | -1.157823 | 5.637626 | 0.07726448 | 1.0969e-11
77.1078 | 8.5029 | 9.623573 | 3.975019 | -1.120673 | 5.570072 | 0.07848198 | 1.094547e-11
77.1178 | 8.47 | 9.560161 | 3.976609 | -1.090161 | 5.503821 | 0.07973052 | 1.092548e-11
77.1278 | 8.445 | 9.498056 | 3.978203 | -1.053056 | 5.438842 | 0.08101064 | 1.090816e-11
77.1378 | 8.4167 | 9.437227 | 3.9798 | -1.020527 | 5.375104 | 0.0823229 | 1.08944e-11
77.1478 | 8.3903 | 9.377645 | 3.9814 | -0.9873449 | 5.312577 | 0.0836678 | 1.088329e-11
77.1578 | 8.3667 | 9.319282 | 3.983004 | -0.9525816 | 5.251231 | 0.08504587 | 1.087574e-11
77.1678 | 8.3417 | 9.262108 | 3.984612 | -0.9204084 | 5.191039 | 0.08645759 | 1.08713e-11
77.1778 | 8.3166 | 9.206099 | 3.986223 | -0.8894986 | 5.131972 | 0.08790339 | 1.086997e-11
77.1878 | 8.2976 | 9.151225 | 3.987838 | -0.8536252 | 5.074004 | 0.08938371 | 1.087175e-11
77.1978 | 8.274 | 9.097463 | 3.989456 | -0.8234632 | 5.017108 | 0.09089896 | 1.087663e-11
77.2078 | 8.2539 | 9.044787 | 3.991078 | -0.7908866 | 4.961259 | 0.09244943 | 1.088463e-11
77.2178 | 8.2327 | 8.993172 | 3.992703 | -0.7604716 | 4.906433 | 0.09403546 | 1.089573e-11
77.2278 | 8.2088 | 8.942594 | 3.994331 | -0.7337939 | 4.852605 | 0.09565729 | 1.09095e-11
77.2378 | 8.1958 | 8.893031 | 3.995963 | -0.6972308 | 4.799752 | 0.09731509 | 1.092682e-11
77.2478 | 8.1769 | 8.844459 | 3.997599 | -0.6675586 | 4.747851 | 0.09900901 | 1.09468e-11
77.2578 | 8.1604 | 8.796856 | 3.999238 | -0.636456 | 4.696879 | 0.1007391 | 1.096989e-11
77.2678 | 8.1422 | 8.7502 | 4.00088 | -0.6080002 | 4.646815 | 0.1025053 | 1.099565e-11
77.2778 | 8.1252 | 8.70447 | 4.002526 | -0.5792705 | 4.597637 | 0.1043075 | 1.102496e-11
77.2878 | 8.1068 | 8.659645 | 4.004175 | -0.5528454 | 4.549325 | 0.1061454 | 1.105693e-11
77.2978 | 8.0947 | 8.615705 | 4.005828 | -0.5210049 | 4.501858 | 0.1080189 | 1.109157e-11
77.3078 | 8.0777 | 8.572628 | 4.007484 | -0.4949282 | 4.455217 | 0.1099273 | 1.112888e-11
77.3178 | 8.0656 | 8.530395 | 4.009143 | -0.4647954 | 4.409382 | 0.1118703 | 1.116973e-11
77.3278 | 8.0528 | 8.488987 | 4.010806 | -0.4361874 | 4.364335 | 0.1138469 | 1.121236e-11
77.3378 | 8.0374 | 8.448385 | 4.012472 | -0.4109845 | 4.320056 | 0.1158565 | 1.125766e-11
77.3478 | 8.0248 | 8.408567 | 4.014141 | -0.3837675 | 4.276528 | 0.1178981 | 1.130651e-11
77.3578 | 8.0121 | 8.369518 | 4.015814 | -0.3574179 | 4.233734 | 0.1199704 | 1.135714e-11
77.3678 | 8.0024 | 8.331217 | 4.01749 | -0.3288169 | 4.191655 | 0.1220721 | 1.140954e-11
77.3778 | 7.9901 | 8.293646 | 4.019169 | -0.3035463 | 4.150275 | 0.1242018 | 1.14655e-11
77.3878 | 7.9829 | 8.256788 | 4.020852 | -0.2738879 | 4.109578 | 0.1263576 | 1.152234e-11
77.3978 | 7.9722 | 8.220623 | 4.022538 | -0.2484235 | 4.069548 | 0.1285377 | 1.158185e-11
77.4078 | 7.9618 | 8.185135 | 4.024227 | -0.2233352 | 4.030168 | 0.1307399 | 1.164313e-11
77.4178 | 7.9508 | 8.150306 | 4.02592 | -0.1995057 | 3.991424 | 0.1329618 | 1.170708e-11
77.4278 | 7.947 | 8.116117 | 4.027615 | -0.1691168 | 3.9533 | 0.135201 | 1.177192e-11
77.4378 | 7.94 | 8.081207 | 4.029315 | -0.1412072 | 3.914438 | 0.1374545 | 1.183587e-11
77.4478 | 7.9289 | 8.048249 | 4.031017 | -0.1193491 | 3.877513 | 0.1397193 | 1.190426e-11
77.4578 | 7.9217 | 8.01588 | 4.032722 | -0.09418034 | 3.841166 | 0.1419921 | 1.197265e-11
77.4678 | 7.915 | 7.984084 | 4.034431 | -0.06908388 | 3.805383 | 0.1442694 | 1.204281e-11
77.4778 | 7.9118 | 7.952843 | 4.036143 | -0.04104252 | 3.770152 | 0.1465472 | 1.211298e-11
77.4878 | 7.9055 | 7.92214 | 4.037858 | -0.01663993 | 3.73546 | 0.1488218 | 1.218403e-11
77.4978 | 7.9015 | 7.89196 | 4.039577 | 0.009540489 | 3.701294 | 0.1510887 | 1.225509e-11
77.5078 | 7.8943 | 7.862284 | 4.041298 | 0.03201581 | 3.667642 | 0.1533434 | 1.232614e-11
77.5178 | 7.8863 | 7.833098 | 4.043023 | 0.05320156 | 3.634494 | 0.1555814 | 1.239719e-11
77.5278 | 7.8811 | 7.804386 | 4.044751 | 0.07671407 | 3.601837 | 0.1577978 | 1.246825e-11
77.5378 | 7.8755 | 7.775458 | 4.046482 | 0.1000418 | 3.568989 | 0.1599874 | 1.253753e-11
77.5478 | 7.8732 | 7.747645 | 4.048217 | 0.1255552 | 3.537283 | 0.162145 | 1.260592e-11
77.5578 | 7.8665 | 7.720257 | 4.049954 | 0.1462426 | 3.506038 | 0.1642654 | 1.267342e-11
77.5677 | 7.8596 | 7.693548 | 4.051677 | 0.1660519 | 3.475549 | 0.1663224 | 1.273914e-11
77.5777 | 7.8568 | 7.666963 | 4.053421 | 0.1898369 | 3.44519 | 0.1683523 | 1.280309e-11
77.5877 | 7.8515 | 7.640759 | 4.055167 | 0.2107406 | 3.415263 | 0.1703285 | 1.286526e-11
77.5977 | 7.8477 | 7.614923 | 4.056917 | 0.2327774 | 3.38576 | 0.1722455 | 1.292477e-11
77.6077 | 7.8425 | 7.589439 | 4.05867 | 0.2530614 | 3.356671 | 0.1740976 | 1.298073e-11
77.6177 | 7.8342 | 7.564293 | 4.060426 | 0.2699065 | 3.327988 | 0.1758794 | 1.303491e-11
77.6277 | 7.8293 | 7.539474 | 4.062185 | 0.2898258 | 3.299703 | 0.1775857 | 1.308553e-11
77.6377 | 7.8217 | 7.514968 | 4.063947 | 0.3067319 | 3.27181 | 0.1792112 | 1.313172e-11
77.6477 | 7.8152 | 7.490762 | 4.065712 | 0.3244376 | 3.244299 | 0.180751 | 1.317524e-11
77.6577 | 7.8084 | 7.466845 | 4.06748 | 0.3415547 | 3.217165 | 0.1822002 | 1.321432e-11
77.6677 | 7.8009 | 7.443206 | 4.069252 | 0.3576941 | 3.1904 | 0.1835544 | 1.324807e-11
77.6777 | 7.788 | 7.419833 | 4.071026 | 0.3681672 | 3.163998 | 0.1848094 | 1.327827e-11
77.6877 | 7.7828 | 7.396716 | 4.072803 | 0.386084 | 3.137952 | 0.1859613 | 1.330402e-11
77.6977 | 7.7773 | 7.373846 | 4.074583 | 0.4034544 | 3.112256 | 0.1870067 | 1.332445e-11
77.7077 | 7.7661 | 7.351213 | 4.076366 | 0.414887 | 3.086904 | 0.1879423 | 1.333955e-11
77.7177 | 7.7587 | 7.328809 | 4.078153 | 0.4298908 | 3.061891 | 0.1887655 | 1.334932e-11
77.7277 | 7.7441 | 7.306627 | 4.079942 | 0.4374734 | 3.037211 | 0.189474 | 1.335465e-11
77.7377 | 7.7341 | 7.284658 | 4.081734 | 0.449442 | 3.012859 | 0.1900658 | 1.335376e-11
77.7477 | 7.7223 | 7.262896 | 4.083529 | 0.4594035 | 2.988828 | 0.1905395 | 1.334755e-11
77.7577 | 7.7112 | 7.241336 | 4.085327 | 0.4698639 | 2.965116 | 0.190894 | 1.333511e-11
77.7677 | 7.7044 | 7.219971 | 4.087127 | 0.4844285 | 2.941715 | 0.1911288 | 1.331735e-11
77.7777 | 7.6917 | 7.198798 | 4.088931 | 0.4929023 | 2.918623 | 0.1912437 | 1.329425e-11
77.7877 | 7.6783 | 7.17781 | 4.090738 | 0.5004898 | 2.895834 | 0.1912388 | 1.326583e-11
77.7977 | 7.6686 | 7.157005 | 4.092547 | 0.5115946 | 2.873343 | 0.1911148 | 1.323119e-11
77.8077 | 7.66 | 7.13638 | 4.09436 | 0.5236201 | 2.851148 | 0.1908726 | 1.319123e-11
77.8177 | 7.6478 | 7.115931 | 4.096175 | 0.5318694 | 2.829242 | 0.1905136 | 1.314504e-11
77.8277 | 7.6379 | 7.095656 | 4.097993 | 0.5422444 | 2.807623 | 0.1900395 | 1.309441e-11
77.8377 | 7.6243 | 7.075553 | 4.099814 | 0.5487474 | 2.786286 | 0.1894521 | 1.303846e-11
77.8477 | 7.6192 | 7.05562 | 4.101638 | 0.56358 | 2.765228 | 0.1887538 | 1.297629e-11
77.8577 | 7.6068 | 7.035857 | 4.103464 | 0.5709432 | 2.744445 | 0.1879472 | 1.290967e-11
77.8677 | 7.5967 | 7.016262 | 4.105294 | 0.5804381 | 2.723933 | 0.1870349 | 1.283773e-11
77.8777 | 7.5939 | 6.996835 | 4.107126 | 0.5970652 | 2.703689 | 0.1860201 | 1.276135e-11
77.8877 | 7.5823 | 6.977576 | 4.108961 | 0.6047245 | 2.683709 | 0.1849059 | 1.268052e-11
77.8977 | 7.5706 | 6.958483 | 4.110799 | 0.6121166 | 2.663989 | 0.1836958 | 1.259437e-11
77.9077 | 7.5672 | 6.939559 | 4.112639 | 0.6276406 | 2.644527 | 0.1823932 | 1.250466e-11
77.9177 | 7.5578 | 6.920803 | 4.114483 | 0.6369966 | 2.625319 | 0.1810021 | 1.241052e-11
77.9277 | 7.5487 | 6.902216 | 4.116329 | 0.6464838 | 2.606361 | 0.1795261 | 1.231193e-11
77.9377 | 7.5418 | 6.883799 | 4.118177 | 0.6580015 | 2.587652 | 0.1779694 | 1.221068e-11
77.9477 | 7.5356 | 6.865551 | 4.120029 | 0.6700485 | 2.569187 | 0.176336 | 1.210498e-11
77.9577 | 7.5286 | 6.847476 | 4.121883 | 0.681124 | 2.550963 | 0.1746302 | 1.199663e-11
77.9677 | 7.5215 | 6.829573 | 4.12374 | 0.6919267 | 2.532977 | 0.1728561 | 1.188472e-11
77.9777 | 7.5169 | 6.811845 | 4.1256 | 0.7050553 | 2.515227 | 0.1710182 | 1.176925e-11
77.9877 | 7.5102 | 6.794292 | 4.127462 | 0.7159084 | 2.497709 | 0.1691207 | 1.165201e-11
77.9977 | 7.5054 | 6.776915 | 4.129327 | 0.7284846 | 2.48042 | 0.1671682 | 1.153211e-11
78.0077 | 7.4965 | 6.759718 | 4.131194 | 0.7367824 | 2.463358 | 0.1651651 | 1.140954e-11
78.0177 | 7.4927 | 6.7427 | 4.133065 | 0.7500003 | 2.446519 | 0.1631157 | 1.12852e-11
78.0277 | 7.4885 | 6.725863 | 4.134937 | 0.7626368 | 2.429901 | 0.1610245 | 1.115907e-11
78.0377 | 7.4788 | 6.70921 | 4.136813 | 0.7695904 | 2.413501 | 0.158896 | 1.103118e-11
78.0477 | 7.4768 | 6.692741 | 4.138691 | 0.7840593 | 2.397315 | 0.1567344 | 1.090239e-11
78.0577 | 7.4753 | 6.676458 | 4.140572 | 0.7988424 | 2.381342 | 0.154544 | 1.077183e-11
78.0677 | 7.4699 | 6.660362 | 4.142455 | 0.8095381 | 2.365578 | 0.152329 | 1.064038e-11
78.0777 | 7.4654 | 6.644455 | 4.144341 | 0.820945 | 2.35002 | 0.1500937 | 1.050804e-11
78.0877 | 7.4646 | 6.628738 | 4.146229 | 0.8358617 | 2.334667 | 0.1478419 | 1.03757e-11
78.0977 | 7.4616 | 6.613213 | 4.14812 | 0.8483872 | 2.319515 | 0.1455776 | 1.024247e-11
78.1077 | 7.459 | 6.59788 | 4.150014 | 0.8611204 | 2.304561 | 0.1433045 | 1.010925e-11
78.1177 | 7.4535 | 6.58274 | 4.15191 | 0.8707601 | 2.289804 | 0.1410263 | 9.97602e-12
78.1277 | 7.4518 | 6.567794 | 4.153808 | 0.8840056 | 2.27524 | 0.1387464 | 9.842793e-12
78.1377 | 7.45 | 6.553044 | 4.155709 | 0.8969562 | 2.260866 | 0.1364683 | 9.710455e-12
78.1477 | 7.4453 | 6.538489 | 4.157613 | 0.9068114 | 2.246681 | 0.1341949 | 9.578116e-12
78.1576 | 7.4459 | 6.524272 | 4.1595 | 0.9216285 | 2.23282 | 0.1319519 | 9.447554e-12
78.1676 | 7.4399 | 6.510108 | 4.161408 | 0.9297923 | 2.219002 | 0.1296969 | 9.316992e-12
78.1776 | 7.4389 | 6.49614 | 4.163319 | 0.9427603 | 2.205365 | 0.1274552 | 9.187318e-12
78.1876 | 7.4369 | 6.482368 | 4.165233 | 0.9545318 | 2.191906 | 0.1252292 | 9.057644e-12
78.1976 | 7.4351 | 6.468793 | 4.167149 | 0.9663069 | 2.178623 | 0.1230212 | 8.929746e-12
78.2076 | 7.4337 | 6.455414 | 4.169067 | 0.9782857 | 2.165514 | 0.1208332 | 8.803624e-12
78.2176 | 7.4296 | 6.442231 | 4.170988 | 0.9873687 | 2.152576 | 0.1186673 | 8.678391e-12
78.2276 | 7.4246 | 6.429244 | 4.172911 | 0.9953564 | 2.139808 | 0.1165252 | 8.554046e-12
78.2376 | 7.422 | 6.41645 | 4.174836 | 1.00555 | 2.127206 | 0.1144085 | 8.431478e-12
78.2476 | 7.4193 | 6.403851 | 4.176764 | 1.015449 | 2.114769 | 0.1123187 | 8.310685e-12
78.2576 | 7.412 | 6.391445 | 4.178694 | 1.020555 | 2.102494 | 0.1102569 | 8.19167e-12
78.2676 | 7.4069 | 6.379231 | 4.180627 | 1.027669 | 2.090379 | 0.1082243 | 8.07443e-12
78.2776 | 7.4037 | 6.367207 | 4.182562 | 1.036493 | 2.078423 | 0.106222 | 7.958079e-12
78.2876 | 7.3973 | 6.355373 | 4.184499 | 1.041927 | 2.066623 | 0.1042507 | 7.844392e-12
78.2976 | 7.3936 | 6.343727 | 4.186439 | 1.049873 | 2.054977 | 0.1023112 | 7.731593e-12
78.3076 | 7.39 | 6.332268 | 4.188381 | 1.057732 | 2.043484 | 0.1004041 | 7.621459e-12
78.3176 | 7.3822 | 6.320995 | 4.190325 | 1.061205 | 2.032141 | 0.09852987 | 7.513101e-12
78.3276 | 7.3791 | 6.309906 | 4.192271 | 1.069194 | 2.020945 | 0.09668889 | 7.40652e-12
78.3376 | 7.3697 | 6.298998 | 4.19422 | 1.070702 | 2.009897 | 0.09488139 | 7.300827e-12
78.3476 | 7.3647 | 6.28827 | 4.196171 | 1.07643 | 1.998991 | 0.09310763 | 7.197798e-12
78.3576 | 7.3593 | 6.277722 | 4.198124 | 1.081578 | 1.98823 | 0.09136765 | 7.097434e-12
78.3676 | 7.3505 | 6.26735 | 4.20008 | 1.08315 | 1.977608 | 0.0896615 | 6.997958e-12
78.3776 | 7.3417 | 6.257153 | 4.202038 | 1.084547 | 1.967127 | 0.08798913 | 6.900258e-12
78.3876 | 7.343 | 6.247131 | 4.203998 | 1.095869 | 1.956783 | 0.08635041 | 6.805223e-12
78.3976 | 7.3356 | 6.237279 | 4.20596 | 1.098321 | 1.946574 | 0.08474517 | 6.711076e-12
78.4076 | 7.3281 | 6.227597 | 4.207924 | 1.100503 | 1.9365 | 0.0831732 | 6.619594e-12
78.4176 | 7.3277 | 6.218084 | 4.209891 | 1.109616 | 1.926559 | 0.08163419 | 6.529888e-12
78.4276 | 7.3248 | 6.208735 | 4.211859 | 1.116065 | 1.916748 | 0.08012784 | 6.44107e-12
78.4376 | 7.3195 | 6.199551 | 4.21383 | 1.119949 | 1.907067 | 0.07865377 | 6.354917e-12
78.4476 | 7.3119 | 6.190528 | 4.215803 | 1.121372 | 1.897513 | 0.07721161 | 6.27054e-12
78.4576 | 7.3095 | 6.181666 | 4.217778 | 1.127834 | 1.888086 | 0.0758009 | 6.187939e-12
78.4676 | 7.3067 | 6.172961 | 4.219756 | 1.133739 | 1.878784 | 0.07442123 | 6.106227e-12
78.4776 | 7.3063 | 6.164413 | 4.221735 | 1.141887 | 1.869606 | 0.07307209 | 6.027179e-12
78.4876 | 7.3004 | 6.156019 | 4.223717 | 1.144381 | 1.860549 | 0.07175302 | 5.949019e-12
78.4976 | 7.3021 | 6.147777 | 4.2257 | 1.154323 | 1.851614 | 0.07046348 | 5.872636e-12
78.5076 | 7.3028 | 6.139686 | 4.227686 | 1.163114 | 1.842798 | 0.06920297 | 5.798029e-12
78.5176 | 7.3024 | 6.131744 | 4.229673 | 1.170656 | 1.834099 | 0.06797094 | 5.725198e-12
78.5276 | 7.301 | 6.123948 | 4.231663 | 1.177052 | 1.825518 | 0.06676686 | 5.654144e-12
78.5376 | 7.3027 | 6.116298 | 4.233655 | 1.186402 | 1.817052 | 0.06559018 | 5.583978e-12
78.5476 | 7.3013 | 6.10879 | 4.235649 | 1.19251 | 1.808701 | 0.06444035 | 5.515588e-12
78.5576 | 7.301 | 6.101425 | 4.237645 | 1.199575 | 1.800463 | 0.06331682 | 5.448975e-12
78.5676 | 7.3014 | 6.094199 | 4.239642 | 1.207201 | 1.792338 | 0.06221901 | 5.383249e-12
78.5776 | 7.3052 | 6.087112 | 4.241642 | 1.218088 | 1.784323 | 0.0611464 | 5.319301e-12
78.5876 | 7.3048 | 6.080161 | 4.243644 | 1.224639 | 1.776418 | 0.0600984 | 5.25624e-12
78.5976 | 7.3077 | 6.073343 | 4.245648 | 1.234357 | 1.768621 | 0.0590745 | 5.194956e-12
78.6076 | 7.3069 | 6.06666 | 4.247653 | 1.24024 | 1.760933 | 0.05807412 | 5.135448e-12
78.6176 | 7.3091 | 6.060108 | 4.249661 | 1.248992 | 1.75335 | 0.05709673 | 5.076828e-12
78.6276 | 7.312 | 6.053686 | 4.251671 | 1.258314 | 1.745874 | 0.0561418 | 5.019096e-12
78.6376 | 7.3132 | 6.047393 | 4.253682 | 1.265807 | 1.738502 | 0.05520879 | 4.963141e-12
78.6476 | 7.3178 | 6.041227 | 4.255696 | 1.276573 | 1.731235 | 0.05429718 | 4.908074e-12
78.6576 | 7.3198 | 6.035187 | 4.257711 | 1.284613 | 1.72407 | 0.05340647 | 4.853895e-12
78.6676 | 7.318 | 6.029272 | 4.259728 | 1.288728 | 1.717007 | 0.05253614 | 4.801493e-12
78.6776 | 7.3226 | 6.023478 | 4.261747 | 1.299122 | 1.710045 | 0.05168568 | 4.749978e-12
78.6876 | 7.3232 | 6.017806 | 4.263768 | 1.305394 | 1.703184 | 0.05085463 | 4.699352e-12
78.6976 | 7.3225 | 6.012254 | 4.265791 | 1.310246 | 1.696421 | 0.05004248 | 4.649614e-12
78.7076 | 7.3227 | 6.006822 | 4.267815 | 1.315878 | 1.689758 | 0.04924878 | 4.601652e-12
78.7176 | 7.3242 | 6.001506 | 4.269841 | 1.322694 | 1.683192 | 0.04847305 | 4.554579e-12
78.7276 | 7.3227 | 5.996307 | 4.27187 | 1.326393 | 1.676723 | 0.04771484 | 4.507505e-12
78.7375 | 7.3236 | 5.991274 | 4.273879 | 1.332326 | 1.670413 | 0.04698107 | 4.463097e-12
78.7475 | 7.3223 | 5.986303 | 4.275911 | 1.335997 | 1.664135 | 0.04625642 | 4.418688e-12
78.7575 | 7.3248 | 5.981444 | 4.277944 | 1.343356 | 1.657952 | 0.04554801 | 4.375167e-12
78.7675 | 7.3232 | 5.976698 | 4.27998 | 1.346502 | 1.651863 | 0.0448554 | 4.332534e-12
78.7775 | 7.3207 | 5.972062 | 4.282017 | 1.348638 | 1.645868 | 0.0441782 | 4.29079e-12
78.7875 | 7.3203 | 5.967537 | 4.284055 | 1.352763 | 1.639965 | 0.04351601 | 4.249934e-12
78.7975 | 7.3133 | 5.963119 | 4.286096 | 1.350181 | 1.634155 | 0.04286844 | 4.210854e-12
78.8075 | 7.3104 | 5.958809 | 4.288138 | 1.351591 | 1.628436 | 0.04223511 | 4.171774e-12
78.8175 | 7.3085 | 5.954606 | 4.290182 | 1.353894 | 1.622809 | 0.04161566 | 4.132694e-12
78.8275 | 7.3078 | 5.950509 | 4.292227 | 1.357291 | 1.617272 | 0.04100973 | 4.095391e-12
78.8375 | 7.3049 | 5.946516 | 4.294274 | 1.358384 | 1.611825 | 0.04041697 | 4.058975e-12
78.8475 | 7.3001 | 5.942628 | 4.296323 | 1.357472 | 1.606468 | 0.03983703 | 4.023448e-12
78.8575 | 7.2998 | 5.938843 | 4.298374 | 1.360957 | 1.6012 | 0.03926959 | 3.987921e-12
78.8675 | 7.2965 | 5.93516 | 4.300426 | 1.36134 | 1.59602 | 0.03871432 | 3.953282e-12
78.8775 | 7.2918 | 5.931579 | 4.302479 | 1.360221 | 1.590929 | 0.0381709 | 3.919531e-12
78.8875 | 7.2857 | 5.928099 | 4.304535 | 1.357601 | 1.585925 | 0.03763904 | 3.886669e-12
78.8975 | 7.2833 | 5.924719 | 4.306592 | 1.358581 | 1.581009 | 0.03711842 | 3.853806e-12
78.9075 | 7.2769 | 5.921438 | 4.30865 | 1.355462 | 1.57618 | 0.03660876 | 3.82272e-12
78.9175 | 7.2759 | 5.918257 | 4.31071 | 1.357643 | 1.571437 | 0.03610978 | 3.791634e-12
78.9275 | 7.2725 | 5.915173 | 4.312772 | 1.357327 | 1.56678 | 0.0356212 | 3.760547e-12
78.9375 | 7.271 | 5.912187 | 4.314835 | 1.358813 | 1.562209 | 0.03514275 | 3.731238e-12
78.9475 | 7.2651 | 5.909298 | 4.316899 | 1.355802 | 1.557724 | 0.03467417 | 3.701928e-12
78.9575 | 7.2599 | 5.906505 | 4.318966 | 1.353395 | 1.553324 | 0.03421521 | 3.673506e-12
78.9675 | 7.257 | 5.903808 | 4.321033 | 1.353192 | 1.549009 | 0.03376563 | 3.645084e-12
78.9775 | 7.2526 | 5.901207 | 4.323102 | 1.351393 | 1.544779 | 0.03332517 | 3.617551e-12
78.9875 | 7.2467 | 5.8987 | 4.325173 | 1.348 | 1.540634 | 0.03289362 | 3.590905e-12
78.9975 | 7.2382 | 5.896288 | 4.327245 | 1.341912 | 1.536572 | 0.03247074 | 3.56426e-12
79.0075 | 7.2362 | 5.89397 | 4.329319 | 1.34223 | 1.532595 | 0.03205632 | 3.538503e-12
79.0175 | 7.2321 | 5.891746 | 4.331394 | 1.340354 | 1.528702 | 0.03165013 | 3.512746e-12
79.0275 | 7.2254 | 5.889614 | 4.33347 | 1.335786 | 1.524892 | 0.03125197 | 3.487877e-12
79.0375 | 7.222 | 5.887576 | 4.335548 | 1.334424 | 1.521167 | 0.03086164 | 3.463896e-12
79.0475 | 7.2161 | 5.88563 | 4.337627 | 1.33047 | 1.517524 | 0.03047894 | 3.439915e-12
79.0575 | 7.211 | 5.883777 | 4.339708 | 1.327223 | 1.513965 | 0.03010368 | 3.416822e-12
79.0675 | 7.2033 | 5.882015 | 4.34179 | 1.321285 | 1.51049 | 0.02973568 | 3.39373e-12
79.0775 | 7.199 | 5.880345 | 4.343873 | 1.318655 | 1.507098 | 0.02937475 | 3.371525e-12
79.0875 | 7.1938 | 5.878767 | 4.345958 | 1.315033 | 1.503788 | 0.02902072 | 3.349321e-12
79.0975 | 7.1819 | 5.87728 | 4.348044 | 1.30462 | 1.500563 | 0.02867342 | 3.328005e-12
79.1075 | 7.1766 | 5.875884 | 4.350131 | 1.300716 | 1.49742 | 0.02833268 | 3.306688e-12
79.1175 | 7.1695 | 5.874579 | 4.35222 | 1.294921 | 1.494361 | 0.02799834 | 3.28626e-12
79.1275 | 7.1609 | 5.873364 | 4.35431 | 1.287536 | 1.491385 | 0.02767025 | 3.265832e-12
79.1375 | 7.1504 | 5.872241 | 4.356401 | 1.278159 | 1.488492 | 0.02734826 | 3.246292e-12
79.1475 | 7.1431 | 5.871208 | 4.358493 | 1.271892 | 1.485683 | 0.02703221 | 3.226752e-12
79.1575 | 7.1351 | 5.870266 | 4.360587 | 1.264834 | 1.482957 | 0.02672196 | 3.207212e-12
79.1675 | 7.1278 | 5.869414 | 4.362682 | 1.258386 | 1.480315 | 0.02641737 | 3.188561e-12
79.1775 | 7.1204 | 5.868653 | 4.364778 | 1.251747 | 1.477756 | 0.02611831 | 3.170797e-12
79.1875 | 7.1104 | 5.867983 | 4.366876 | 1.242417 | 1.475282 | 0.02582465 | 3.153033e-12
79.1975 | 7.1032 | 5.867403 | 4.368974 | 1.235797 | 1.472892 | 0.02553626 | 3.13527e-12
79.2075 | 7.0923 | 5.866913 | 4.371074 | 1.225387 | 1.470586 | 0.025253 | 3.118394e-12
79.2175 | 7.0854 | 5.866515 | 4.373175 | 1.218885 | 1.468365 | 0.02497477 | 3.101519e-12
79.2275 | 7.0734 | 5.866208 | 4.375278 | 1.207192 | 1.466229 | 0.02470145 | 3.084644e-12
79.2375 | 7.0689 | 5.865991 | 4.377381 | 1.202909 | 1.464177 | 0.02443291 | 3.068656e-12
79.2475 | 7.0613 | 5.865866 | 4.379485 | 1.195434 | 1.462211 | 0.02416905 | 3.052669e-12
79.2575 | 7.0545 | 5.865832 | 4.381591 | 1.188668 | 1.460331 | 0.02390977 | 3.03757e-12
79.2675 | 7.0469 | 5.86589 | 4.383698 | 1.18101 | 1.458537 | 0.02365495 | 3.022471e-12
79.2775 | 7.0411 | 5.86604 | 4.385806 | 1.17506 | 1.45683 | 0.02340449 | 3.007372e-12
79.2875 | 7.0301 | 5.866282 | 4.387914 | 1.163818 | 1.455209 | 0.0231583 | 2.993161e-12
79.2975 | 7.025 | 5.866616 | 4.390024 | 1.158384 | 1.453676 | 0.02291627 | 2.97895e-12
79.3075 | 7.0192 | 5.867044 | 4.392135 | 1.152156 | 1.45223 | 0.02267833 | 2.965628e-12
79.3175 | 7.0126 | 5.867564 | 4.394248 | 1.145036 | 1.450872 | 0.02244435 | 2.951417e-12
79.3274 | 7.0063 | 5.868172 | 4.39634 | 1.138128 | 1.449616 | 0.02221656 | 2.938982e-12
79.3374 | 6.9964 | 5.868879 | 4.398454 | 1.127521 | 1.448435 | 0.02199025 | 2.92566e-12
79.3474 | 6.9942 | 5.869681 | 4.400569 | 1.124519 | 1.447344 | 0.02176767 | 2.913225e-12
79.3574 | 6.9888 | 5.870577 | 4.402685 | 1.118223 | 1.446344 | 0.02154872 | 2.900791e-12
79.3674 | 6.9854 | 5.87157 | 4.404802 | 1.11383 | 1.445434 | 0.02133335 | 2.889244e-12
79.3774 | 6.9802 | 5.872658 | 4.40692 | 1.107542 | 1.444616 | 0.02112145 | 2.877698e-12
79.3874 | 6.9727 | 5.873843 | 4.409039 | 1.098857 | 1.44389 | 0.02091296 | 2.866152e-12
79.3974 | 6.9689 | 5.875125 | 4.411159 | 1.093775 | 1.443258 | 0.02070781 | 2.854605e-12
79.4074 | 6.9616 | 5.876505 | 4.41328 | 1.085095 | 1.442719 | 0.02050592 | 2.843947e-12
79.4174 | 6.9554 | 5.877983 | 4.415402 | 1.077417 | 1.442274 | 0.02030722 | 2.833289e-12
79.4274 | 6.9487 | 5.879561 | 4.417525 | 1.069139 | 1.441924 | 0.02011165 | 2.823519e-12
79.4374 | 6.9426 | 5.881238 | 4.419648 | 1.061362 | 1.441671 | 0.01991914 | 2.812861e-12
79.4474 | 6.9419 | 5.883017 | 4.421773 | 1.058883 | 1.441514 | 0.01972963 | 2.803091e-12
79.4574 | 6.9369 | 5.884896 | 4.423898 | 1.052004 | 1.441455 | 0.01954304 | 2.794209e-12
79.4674 | 6.9295 | 5.886879 | 4.426024 | 1.042621 | 1.441495 | 0.01935933 | 2.784439e-12
79.4774 | 6.9273 | 5.888965 | 4.428151 | 1.038335 | 1.441635 | 0.01917844 | 2.775558e-12
79.4874 | 6.9219 | 5.891154 | 4.430279 | 1.030746 | 1.441875 | 0.01900029 | 2.767564e-12
79.4974 | 6.9165 | 5.89345 | 4.432408 | 1.02305 | 1.442217 | 0.01882485 | 2.758682e-12
79.5074 | 6.9115 | 5.895851 | 4.434537 | 1.015649 | 1.442662 | 0.01865204 | 2.750689e-12
79.5174 | 6.9061 | 5.89836 | 4.436668 | 1.00774 | 1.44321 | 0.01848183 | 2.742695e-12
79.5274 | 6.8991 | 5.900977 | 4.438799 | 0.9981232 | 1.443864 | 0.01831415 | 2.734701e-12
79.5374 | 6.8959 | 5.903703 | 4.44093 | 0.9921967 | 1.444624 | 0.01814896 | 2.727596e-12
79.5474 | 6.8932 | 5.906541 | 4.443063 | 0.9866594 | 1.445491 | 0.0179862 | 2.72049e-12
79.5574 | 6.8907 | 5.90949 | 4.445196 | 0.9812102 | 1.446468 | 0.01782583 | 2.713385e-12
79.5674 | 6.8859 | 5.912552 | 4.44733 | 0.9733478 | 1.447554 | 0.0176678 | 2.707168e-12
79.5774 | 6.8837 | 5.915729 | 4.449465 | 0.9679709 | 1.448752 | 0.01751206 | 2.700951e-12
79.5874 | 6.8798 | 5.919022 | 4.4516 | 0.9607781 | 1.450063 | 0.01735858 | 2.694733e-12
79.5974 | 6.8777 | 5.922432 | 4.453736 | 0.9552679 | 1.451489 | 0.0172073 | 2.688516e-12
79.6074 | 6.8746 | 5.925961 | 4.455873 | 0.948639 | 1.45303 | 0.01705818 | 2.683187e-12
79.6174 | 6.8698 | 5.92961 | 4.45801 | 0.9401899 | 1.454689 | 0.01691118 | 2.677858e-12
79.6274 | 6.8638 | 5.933381 | 4.460148 | 0.9304188 | 1.456467 | 0.01676626 | 2.672529e-12
79.6374 | 6.8614 | 5.937276 | 4.462287 | 0.9241242 | 1.458366 | 0.01662338 | 2.668088e-12
79.6474 | 6.8572 | 5.941296 | 4.464426 | 0.9159044 | 1.460387 | 0.0164825 | 2.663647e-12
79.6574 | 6.8532 | 5.945442 | 4.466566 | 0.9077578 | 1.462533 | 0.01634358 | 2.659206e-12
79.6674 | 6.8543 | 5.949718 | 4.468706 | 0.9045824 | 1.464805 | 0.01620659 | 2.655653e-12
79.6774 | 6.8542 | 5.954124 | 4.470847 | 0.9000764 | 1.467205 | 0.01607149 | 2.651213e-12
79.6874 | 6.849 | 5.958662 | 4.472989 | 0.8903378 | 1.469735 | 0.01593824 | 2.64766e-12
79.6974 | 6.8477 | 5.963335 | 4.475131 | 0.8843648 | 1.472398 | 0.01580682 | 2.644995e-12
79.7074 | 6.8439 | 5.968145 | 4.477273 | 0.8757553 | 1.475194 | 0.01567717 | 2.641443e-12
79.7174 | 6.8412 | 5.973093 | 4.479416 | 0.8681072 | 1.478127 | 0.01554928 | 2.638778e-12
79.7274 | 6.8359 | 5.978182 | 4.48156 | 0.8577179 | 1.481199 | 0.01542312 | 2.636114e-12
79.7374 | 6.8319 | 5.983414 | 4.483704 | 0.8484859 | 1.484411 | 0.01529864 | 2.634337e-12
79.7474 | 6.8321 | 5.988792 | 4.485849 | 0.8433081 | 1.487768 | 0.01517582 | 2.632561e-12
79.7574 | 6.8277 | 5.994317 | 4.487994 | 0.8333826 | 1.491269 | 0.01505463 | 2.630784e-12
79.7674 | 6.8289 | 5.999993 | 4.490139 | 0.8289068 | 1.494919 | 0.01493503 | 2.629008e-12
79.7774 | 6.8296 | 6.005822 | 4.492285 | 0.8237782 | 1.49872 | 0.01481701 | 2.62812e-12
79.7874 | 6.8261 | 6.011806 | 4.494431 | 0.814294 | 1.502674 | 0.01470053 | 2.627232e-12
79.7974 | 6.8263 | 6.017948 | 4.496578 | 0.8083516 | 1.506785 | 0.01458556 | 2.626344e-12
79.8074 | 6.8246 | 6.024252 | 4.498725 | 0.8003483 | 1.511055 | 0.01447209 | 2.626344e-12
79.8174 | 6.8223 | 6.030719 | 4.500872 | 0.791581 | 1.515487 | 0.01436007 | 2.626344e-12
79.8274 | 6.8193 | 6.037353 | 4.50302 | 0.7819468 | 1.520083 | 0.01424949 | 2.626344e-12
79.8374 | 6.8099 | 6.044157 | 4.505168 | 0.7657427 | 1.524849 | 0.01414033 | 2.626344e-12
79.8474 | 6.8138 | 6.051135 | 4.507317 | 0.7626655 | 1.529785 | 0.01403254 | 2.627232e-12
79.8574 | 6.8157 | 6.058288 | 4.509466 | 0.7574119 | 1.534896 | 0.01392612 | 2.62812e-12
79.8674 | 6.8133 | 6.065621 | 4.511615 | 0.7476787 | 1.540185 | 0.01382105 | 2.629896e-12
79.8774 | 6.8138 | 6.073138 | 4.513764 | 0.7406622 | 1.545656 | 0.01371728 | 2.631673e-12
79.8874 | 6.8134 | 6.080841 | 4.515914 | 0.7325591 | 1.551312 | 0.01361481 | 2.633449e-12
79.8974 | 6.8109 | 6.088734 | 4.518064 | 0.7221656 | 1.557157 | 0.01351361 | 2.635225e-12
79.9073 | 6.8114 | 6.096742 | 4.520193 | 0.714658 | 1.563134 | 0.01341466 | 2.63789e-12
79.9173 | 6.8076 | 6.105026 | 4.522343 | 0.7025742 | 1.569366 | 0.01331593 | 2.640554e-12
79.9273 | 6.8102 | 6.113511 | 4.524494 | 0.6966886 | 1.575799 | 0.0132184 | 2.644107e-12
79.9373 | 6.7993 | 6.122203 | 4.526645 | 0.6770969 | 1.582436 | 0.01312206 | 2.64766e-12
79.9473 | 6.805 | 6.131105 | 4.528796 | 0.6738948 | 1.589282 | 0.0130269 | 2.651213e-12
79.9573 | 6.8056 | 6.140222 | 4.530947 | 0.665378 | 1.596342 | 0.01293288 | 2.655653e-12
79.9673 | 6.8068 | 6.149558 | 4.533099 | 0.6572422 | 1.603619 | 0.01283999 | 2.660094e-12
79.9773 | 6.8063 | 6.159117 | 4.535251 | 0.6471826 | 1.611119 | 0.01274821 | 2.664535e-12
79.9873 | 6.805 | 6.168906 | 4.537402 | 0.6360944 | 1.618846 | 0.01265752 | 2.669864e-12
79.9973 | 6.8052 | 6.178926 | 4.539554 | 0.626274 | 1.626804 | 0.01256791 | 2.675193e-12
80.0073 | 6.8069 | 6.187314 | 4.541706 | 0.6195858 | 1.633128 | 0.01247936 | 2.678746e-12
80.0173 | 6.8072 | 6.197819 | 4.543859 | 0.6093815 | 1.641568 | 0.01239185 | 2.684963e-12
80.0273 | 6.8109 | 6.208572 | 4.546011 | 0.6023283 | 1.650256 | 0.01230536 | 2.692069e-12
80.0373 | 6.7974 | 6.219579 | 4.548163 | 0.5778208 | 1.659196 | 0.01221988 | 2.698286e-12
80.0473 | 6.8039 | 6.230847 | 4.550316 | 0.5730534 | 1.668396 | 0.01213539 | 2.70628e-12
80.0573 | 6.8053 | 6.24238 | 4.552468 | 0.5629204 | 1.67786 | 0.01205188 | 2.713385e-12
80.0673 | 6.8067 | 6.254184 | 4.55462 | 0.5525158 | 1.687594 | 0.01196932 | 2.721379e-12
80.0773 | 6.8093 | 6.266266 | 4.556773 | 0.5430336 | 1.697606 | 0.01188771 | 2.73026e-12
80.0873 | 6.809 | 6.278633 | 4.558925 | 0.5303672 | 1.7079 | 0.01180703 | 2.739142e-12
80.0973 | 6.8096 | 6.291289 | 4.561078 | 0.5183106 | 1.718484 | 0.01172727 | 2.748024e-12
80.1073 | 6.8117 | 6.303307 | 4.56323 | 0.5083934 | 1.728428 | 0.0116484 | 2.756906e-12
80.1173 | 6.8167 | 6.316565 | 4.565383 | 0.5001354 | 1.739611 | 0.01157043 | 2.766676e-12
80.1273 | 6.8209 | 6.330133 | 4.567535 | 0.4907668 | 1.751104 | 0.01149332 | 2.777334e-12
80.1373 | 6.8107 | 6.34402 | 4.569688 | 0.4666801 | 1.762915 | 0.01141708 | 2.787992e-12
80.1473 | 6.8158 | 6.358232 | 4.57184 | 0.4575682 | 1.77505 | 0.01134168 | 2.799538e-12
80.1573 | 6.8182 | 6.372776 | 4.573992 | 0.4454237 | 1.787517 | 0.01126712 | 2.811973e-12
80.1673 | 6.8207 | 6.387662 | 4.576144 | 0.4330383 | 1.800324 | 0.01119338 | 2.824407e-12
80.1773 | 6.8288 | 6.402895 | 4.578296 | 0.4259048 | 1.813478 | 0.01112044 | 2.836842e-12
80.1873 | 6.8303 | 6.418485 | 4.580448 | 0.4118145 | 1.826989 | 0.01104831 | 2.850165e-12
80.1973 | 6.8324 | 6.434441 | 4.5826 | 0.3979595 | 1.840864 | 0.01097695 | 2.864375e-12
80.2073 | 6.8353 | 6.450767 | 4.584751 | 0.3845326 | 1.85511 | 0.01090637 | 2.878586e-12
80.2173 | 6.8444 | 6.467478 | 4.586903 | 0.3769217 | 1.869739 | 0.01083655 | 2.893685e-12
80.2273 | 6.8511 | 6.48458 | 4.589054 | 0.3665196 | 1.884759 | 0.01076748 | 2.908784e-12
80.2373 | 6.8512 | 6.502083 | 4.591205 | 0.3491168 | 1.900179 | 0.01069915 | 2.924772e-12
80.2473 | 6.8589 | 6.519996 | 4.593356 | 0.3389042 | 1.916009 | 0.01063155 | 2.940759e-12
80.2573 | 6.8647 | 6.534293 | 4.595506 | 0.3304072 | 1.928222 | 0.01056466 | 2.953193e-12
80.2673 | 6.8727 | 6.553056 | 4.597657 | 0.3196437 | 1.944901 | 0.01049848 | 2.970957e-12
80.2773 | 6.8836 | 6.572259 | 4.599807 | 0.3113407 | 1.96202 | 0.01043299 | 2.98872e-12
80.2873 | 6.8941 | 6.591912 | 4.601957 | 0.3021882 | 1.979587 | 0.01036819 | 3.007372e-12
80.2973 | 6.9002 | 6.612025 | 4.604106 | 0.2881752 | 1.997615 | 0.01030407 | 3.026912e-12
80.3073 | 6.9114 | 6.632609 | 4.606255 | 0.2787914 | 2.016113 | 0.01024061 | 3.04734e-12
80.3173 | 6.925 | 6.653675 | 4.608404 | 0.2713253 | 2.035093 | 0.01017781 | 3.067768e-12
80.3273 | 6.9367 | 6.675234 | 4.610553 | 0.2614664 | 2.054565 | 0.01011565 | 3.089085e-12
80.3373 | 6.9466 | 6.697295 | 4.612701 | 0.2493053 | 2.074539 | 0.01005414 | 3.111289e-12
80.3473 | 6.9599 | 6.719874 | 4.614849 | 0.2400261 | 2.095032 | 0.009993251 | 3.133493e-12
80.3573 | 6.9752 | 6.740962 | 4.616997 | 0.2342376 | 2.114033 | 0.009932983 | 3.15481e-12
80.3673 | 6.987 | 6.76461 | 4.619144 | 0.2223896 | 2.135593 | 0.009873327 | 3.178791e-12
80.3773 | 7.0019 | 6.788813 | 4.621291 | 0.2130866 | 2.157709 | 0.009814274 | 3.20366e-12
80.3873 | 7.0152 | 6.813577 | 4.623437 | 0.2016226 | 2.180385 | 0.009755813 | 3.228529e-12
80.3973 | 7.0318 | 6.838919 | 4.625583 | 0.1928812 | 2.203638 | 0.009697939 | 3.255174e-12
80.4073 | 7.0456 | 6.864846 | 4.627729 | 0.1807539 | 2.227477 | 0.009640643 | 3.281819e-12
80.4173 | 7.0642 | 6.891382 | 4.629874 | 0.1728181 | 2.251924 | 0.009583918 | 3.310241e-12
80.4273 | 7.081 | 6.91853 | 4.632018 | 0.1624704 | 2.276984 | 0.009527751 | 3.338663e-12
80.4373 | 7.0972 | 6.946305 | 4.634162 | 0.1508945 | 2.302671 | 0.009472141 | 3.367973e-12
80.4473 | 7.1144 | 6.974723 | 4.636306 | 0.1396772 | 2.329 | 0.009417076 | 3.398171e-12
80.4573 | 7.1326 | 7.003791 | 4.638449 | 0.1288088 | 2.355979 | 0.00936255 | 3.429257e-12
80.4673 | 7.1515 | 7.03353 | 4.640592 | 0.1179701 | 2.383629 | 0.009308557 | 3.461231e-12
80.4773 | 7.1697 | 7.063953 | 4.642734 | 0.1057469 | 2.411964 | 0.009255087 | 3.494094e-12
80.4873 | 7.1898 | 7.095067 | 4.644876 | 0.09473313 | 2.440989 | 0.009202135 | 3.527845e-12
80.4972 | 7.2138 | 7.126558 | 4.646995 | 0.08724221 | 2.470412 | 0.009150213 | 3.562484e-12
80.5072 | 7.2339 | 7.159091 | 4.649136 | 0.07480893 | 2.500857 | 0.009098269 | 3.598011e-12
80.5172 | 7.2623 | 7.192357 | 4.651276 | 0.06994282 | 2.532034 | 0.009046824 | 3.634426e-12
80.5272 | 7.2865 | 7.226369 | 4.653415 | 0.06013121 | 2.563958 | 0.008995867 | 3.672618e-12
80.5372 | 7.3106 | 7.261138 | 4.655554 | 0.04946203 | 2.596639 | 0.008945394 | 3.710809e-12
80.5472 | 7.3372 | 7.296678 | 4.657692 | 0.04052243 | 2.63009 | 0.0088954 | 3.749889e-12
80.5572 | 7.3668 | 7.332999 | 4.659829 | 0.03380117 | 2.664323 | 0.008845875 | 3.790745e-12
80.5672 | 7.3982 | 7.370113 | 4.661966 | 0.02808664 | 2.69935 | 0.008796816 | 3.83249e-12
80.5772 | 7.4226 | 7.408032 | 4.664102 | 0.01456835 | 2.735181 | 0.008748216 | 3.875122e-12
80.5872 | 7.4555 | 7.446764 | 4.666238 | 0.008735677 | 2.771826 | 0.008700068 | 3.918643e-12
80.5972 | 7.4908 | 7.486321 | 4.668373 | 0.004479233 | 2.809296 | 0.008652367 | 3.963052e-12
80.6072 | 7.5271 | 7.52671 | 4.670507 | 0.0003901028 | 2.847598 | 0.008605107 | 4.008349e-12
80.6172 | 7.5676 | 7.56794 | 4.67264 | -0.0003401185 | 2.886742 | 0.008558283 | 4.055423e-12
80.6272 | 7.6068 | 7.610018 | 4.674773 | -0.003217926 | 2.926733 | 0.008511888 | 4.103384e-12
80.6372 | 7.6463 | 7.652949 | 4.676905 | -0.006648918 | 2.967578 | 0.008465918 | 4.152234e-12
80.6472 | 7.6892 | 7.696739 | 4.679036 | -0.007538852 | 3.009283 | 0.008420367 | 4.20286e-12
80.6572 | 7.7347 | 7.74139 | 4.681166 | -0.00669044 | 3.051849 | 0.008375229 | 4.253486e-12
80.6672 | 7.7813 | 7.786905 | 4.683295 | -0.005605493 | 3.095279 | 0.008330499 | 4.305889e-12
80.6772 | 7.8286 | 7.833285 | 4.685424 | -0.004684765 | 3.139574 | 0.008286173 | 4.35918e-12
80.6872 | 7.8808 | 7.880527 | 4.687552 | 0.0002731236 | 3.184732 | 0.008242245 | 4.413359e-12
80.6972 | 7.9365 | 7.928628 | 4.689679 | 0.007872413 | 3.23075 | 0.008198709 | 4.469314e-12
80.7072 | 7.9898 | 7.977582 | 4.691806 | 0.01221779 | 3.277621 | 0.008155563 | 4.526157e-12
80.7172 | 8.0506 | 8.027383 | 4.693931 | 0.02321728 | 3.325339 | 0.008112799 | 4.583889e-12
80.7272 | 8.1104 | 8.078019 | 4.696055 | 0.03238133 | 3.373893 | 0.008070413 | 4.642509e-12
80.7372 | 8.1716 | 8.129477 | 4.698179 | 0.04212287 | 3.42327 | 0.008028402 | 4.702905e-12
80.7472 | 8.2404 | 8.181742 | 4.700302 | 0.05865755 | 3.473454 | 0.007986759 | 4.763301e-12
80.7572 | 8.3053 | 8.234796 | 4.702424 | 0.07050431 | 3.524426 | 0.007945482 | 4.825473e-12
80.7672 | 8.3736 | 8.288614 | 4.704545 | 0.08498571 | 3.576165 | 0.007904565 | 4.888534e-12
80.7772 | 8.4424 | 8.343174 | 4.706665 | 0.09922616 | 3.628645 | 0.007864004 | 4.952483e-12
80.7872 | 8.5119 | 8.398444 | 4.708784 | 0.1134562 | 3.681836 | 0.007823794 | 5.016432e-12
80.7972 | 8.5898 | 8.454392 | 4.710902 | 0.1354084 | 3.735706 | 0.007783931 | 5.082157e-12
80.8072 | 8.6627 | 8.51098 | 4.713019 | 0.1517203 | 3.790216 | 0.007744411 | 5.14877e-12
80.8172 | 8.7415 | 8.568167 | 4.715135 | 0.1733333 | 3.845327 | 0.00770523 | 5.216272e-12
80.8272 | 8.8226 | 8.625907 | 4.71725 | 0.1966934 | 3.90099 | 0.007666384 | 5.283773e-12
80.8372 | 8.9076 | 8.684149 | 4.719364 | 0.2234508 | 3.957157 | 0.007627869 | 5.353051e-12
80.8472 | 8.9914 | 8.742838 | 4.721477 | 0.2485616 | 4.013772 | 0.007589681 | 5.421441e-12
80.8572 | 9.0766 | 8.801915 | 4.723589 | 0.2746849 | 4.070774 | 0.007551815 | 5.491607e-12
80.8672 | 9.163 | 8.861312 | 4.7257 | 0.3016875 | 4.128098 | 0.00751427 | 5.561773e-12
80.8772 | 9.2492 | 8.920962 | 4.72781 | 0.3282384 | 4.185675 | 0.007477039 | 5.631939e-12
80.8872 | 9.3303 | 8.980787 | 4.729919 | 0.3495133 | 4.243428 | 0.007440119 | 5.702994e-12
80.8972 | 9.4216 | 9.040708 | 4.732026 | 0.3808924 | 4.301278 | 0.007403508 | 5.77316e-12
80.9072 | 9.5107 | 9.100638 | 4.734133 | 0.4100624 | 4.359138 | 0.007367201 | 5.844214e-12
80.9172 | 9.6045 | 9.160487 | 4.736238 | 0.4440131 | 4.416917 | 0.007331196 | 5.915268e-12
80.9272 | 9.7017 | 9.220161 | 4.738342 | 0.4815395 | 4.474523 | 0.007295487 | 5.985434e-12
80.9372 | 9.7953 | 9.279557 | 4.740446 | 0.5157433 | 4.531851 | 0.007260072 | 6.0556e-12
80.9472 | 9.8919 | 9.338573 | 4.742548 | 0.5533274 | 4.5888 | 0.007224948 | 6.125767e-12
80.9572 | 9.9827 | 9.397098 | 4.744648 | 0.5856017 | 4.64526 | 0.007190111 | 6.194156e-12
80.9672 | 10.0731 | 9.455022 | 4.746748 | 0.6180778 | 4.701119 | 0.007155557 | 6.263434e-12
80.9772 | 10.1675 | 9.512227 | 4.748846 | 0.6552731 | 4.756259 | 0.007121285 | 6.330936e-12
80.9872 | 10.2549 | 9.568595 | 4.750943 | 0.6863051 | 4.810564 | 0.00708729 | 6.396661e-12
80.9972 | 10.3528 | 9.624004 | 4.753039 | 0.728796 | 4.863911 | 0.007053569 | 6.462386e-12
81.0072 | 10.4483 | 9.678332 | 4.755134 | 0.7699677 | 4.916178 | 0.007020119 | 6.526335e-12
81.0172 | 10.54 | 9.731454 | 4.757227 | 0.8085455 | 4.96724 | 0.006986937 | 6.588508e-12
81.0272 | 10.6308 | 9.783246 | 4.75932 | 0.847554 | 5.016972 | 0.00695402 | 6.649792e-12
81.0372 | 10.7137 | 9.833583 | 4.76141 | 0.8801169 | 5.065251 | 0.006921365 | 6.708412e-12
81.0472 | 10.8021 | 9.882342 | 4.7635 | 0.919758 | 5.111953 | 0.00688897 | 6.765255e-12
81.0572 | 10.8817 | 9.929401 | 4.765588 | 0.952299 | 5.156956 | 0.006856831 | 6.820322e-12
81.0672 | 10.9638 | 9.974641 | 4.767675 | 0.9891591 | 5.200141 | 0.006824945 | 6.872725e-12
81.0771 | 11.0383 | 10.01753 | 4.76974 | 1.020767 | 5.240999 | 0.006793628 | 6.922463e-12
81.0871 | 11.1132 | 10.05881 | 4.771824 | 1.054388 | 5.280226 | 0.006762237 | 6.970424e-12
81.0971 | 11.1851 | 10.09794 | 4.773907 | 1.087162 | 5.3173 | 0.006731093 | 7.015721e-12
81.1071 | 11.2553 | 10.13481 | 4.775988 | 1.120488 | 5.352124 | 0.00670019 | 7.057466e-12
81.1171 | 11.3235 | 10.16934 | 4.778068 | 1.154163 | 5.384599 | 0.006669528 | 7.096546e-12
81.1271 | 11.3851 | 10.20142 | 4.780147 | 1.183675 | 5.414639 | 0.006639103 | 7.132961e-12
81.1371 | 11.4345 | 10.231 | 4.782224 | 1.203504 | 5.442163 | 0.006608911 | 7.165823e-12
81.1471 | 11.4865 | 10.25798 | 4.7843 | 1.228523 | 5.467098 | 0.006578953 | 7.196022e-12
81.1571 | 11.5367 | 10.2823 | 4.786374 | 1.254397 | 5.48938 | 0.006549222 | 7.221779e-12
81.1671 | 11.5821 | 10.30392 | 4.788447 | 1.278181 | 5.508952 | 0.00651972 | 7.244871e-12
81.1771 | 11.6231 | 10.32278 | 4.790518 | 1.300323 | 5.525768 | 0.006490443 | 7.265299e-12
81.1871 | 11.6543 | 10.33884 | 4.792588 | 1.31546 | 5.53979 | 0.006461387 | 7.281287e-12
81.1971 | 11.6827 | 10.35208 | 4.794656 | 1.330622 | 5.550989 | 0.006432551 | 7.293721e-12
81.2071 | 11.7063 | 10.36247 | 4.796723 | 1.343828 | 5.559345 | 0.006403933 | 7.302603e-12
81.2171 | 11.7316 | 10.37001 | 4.798789 | 1.361589 | 5.564847 | 0.00637553 | 7.307932e-12
81.2271 | 11.7457 | 10.37469 | 4.800852 | 1.371009 | 5.567492 | 0.00634734 | 7.309708e-12
81.2371 | 11.7459 | 10.37652 | 4.802915 | 1.369379 | 5.567287 | 0.00631936 | 7.30882e-12
81.2471 | 11.7598 | 10.37551 | 4.804975 | 1.384286 | 5.564247 | 0.006291589 | 7.303491e-12
81.2571 | 11.7548 | 10.37169 | 4.807034 | 1.383109 | 5.558393 | 0.006264024 | 7.294609e-12
81.2671 | 11.7501 | 10.36508 | 4.809092 | 1.385016 | 5.549756 | 0.006236663 | 7.282175e-12
81.2771 | 11.7445 | 10.35573 | 4.811148 | 1.388771 | 5.538372 | 0.006209503 | 7.266188e-12
81.2871 | 11.7236 | 10.34367 | 4.813202 | 1.379931 | 5.524285 | 0.006182544 | 7.247536e-12
81.2971 | 11.6976 | 10.32895 | 4.815254 | 1.368645 | 5.507545 | 0.006155783 | 7.225331e-12
81.3071 | 11.6718 | 10.31164 | 4.817305 | 1.360159 | 5.488206 | 0.006129217 | 7.199574e-12
81.3171 | 11.6483 | 10.29179 | 4.819355 | 1.356512 | 5.466331 | 0.006102845 | 7.171153e-12
81.3271 | 11.6108 | 10.26946 | 4.821402 | 1.341337 | 5.441984 | 0.006076664 | 7.139178e-12
81.3371 | 11.567 | 10.24473 | 4.823448 | 1.322266 | 5.415236 | 0.006050674 | 7.103651e-12
81.3471 | 11.5279 | 10.21768 | 4.825492 | 1.310221 | 5.386162 | 0.006024871 | 7.066348e-12
81.3571 | 11.4778 | 10.18837 | 4.827535 | 1.289426 | 5.35484 | 0.005999254 | 7.025491e-12
81.3671 | 11.431 | 10.1569 | 4.829576 | 1.2741 | 5.321351 | 0.005973821 | 6.981971e-12
81.3771 | 11.3701 | 10.12335 | 4.831615 | 1.246755 | 5.285782 | 0.00594857 | 6.936673e-12
81.3871 | 11.3076 | 10.08779 | 4.833652 | 1.219806 | 5.248219 | 0.0059235 | 6.887824e-12
81.3971 | 11.2412 | 10.05034 | 4.835687 | 1.190861 | 5.208753 | 0.005898608 | 6.837197e-12
81.4071 | 11.1764 | 10.01107 | 4.837721 | 1.165328 | 5.167477 | 0.005873891 | 6.783907e-12
81.4171 | 11.1096 | 9.970086 | 4.839753 | 1.139514 | 5.124484 | 0.005849352 | 6.72884e-12
81.4271 | 11.0314 | 9.927479 | 4.841783 | 1.103921 | 5.079871 | 0.005824984 | 6.671996e-12
81.4371 | 10.9568 | 9.883347 | 4.843811 | 1.073453 | 5.033735 | 0.005800788 | 6.612488e-12
81.4471 | 10.8821 | 9.837789 | 4.845838 | 1.044311 | 4.986174 | 0.005776762 | 6.551204e-12
81.4571 | 10.8044 | 9.790903 | 4.847862 | 1.013497 | 4.937288 | 0.005752904 | 6.489032e-12
81.4671 | 10.7198 | 9.74279 | 4.849885 | 0.9770102 | 4.887175 | 0.005729212 | 6.425083e-12
81.4771 | 10.6321 | 9.693549 | 4.851906 | 0.9385512 | 4.835937 | 0.005705685 | 6.359357e-12
81.4871 | 10.5505 | 9.643279 | 4.853925 | 0.9072214 | 4.783671 | 0.005682321 | 6.292744e-12
81.4971 | 10.4606 | 9.592079 | 4.855942 | 0.868521 | 4.730478 | 0.005659119 | 6.224354e-12
81.5071 | 10.3714 | 9.540048 | 4.857957 | 0.831352 | 4.676455 | 0.005636077 | 6.155076e-12
81.5171 | 10.2873 | 9.487282 | 4.859971 | 0.800018 | 4.621698 | 0.005613193 | 6.085799e-12
81.5271 | 10.1854 | 9.433877 | 4.861982 | 0.7515226 | 4.566305 | 0.005590465 | 6.014744e-12
81.5371 | 10.0971 | 9.379927 | 4.863991 | 0.7171729 | 4.510368 | 0.005567893 | 5.94369e-12
81.5471 | 10.0094 | 9.325524 | 4.865999 | 0.6838762 | 4.45398 | 0.005545476 | 5.871748e-12
81.5571 | 9.9198 | 9.270756 | 4.868004 | 0.6490436 | 4.397229 | 0.00552321 | 5.798917e-12
81.5671 | 9.8218 | 9.215712 | 4.870008 | 0.6060876 | 4.340204 | 0.005501095 | 5.726086e-12
81.5771 | 9.7286 | 9.160476 | 4.872009 | 0.5681245 | 4.282987 | 0.00547913 | 5.653256e-12
81.5871 | 9.6359 | 9.105128 | 4.874008 | 0.5307719 | 4.225662 | 0.005457313 | 5.580425e-12
81.5971 | 9.5421 | 9.049748 | 4.876006 | 0.4923525 | 4.168306 | 0.005435642 | 5.507594e-12
81.6071 | 9.4466 | 8.994408 | 4.878001 | 0.4521916 | 4.110993 | 0.005414117 | 5.434764e-12
81.6171 | 9.3533 | 8.939182 | 4.879995 | 0.4141175 | 4.053795 | 0.005392735 | 5.361045e-12
81.6271 | 9.2596 | 8.884137 | 4.881986 | 0.3754629 | 3.99678 | 0.005371496 | 5.289102e-12
81.6371 | 9.1691 | 8.829337 | 4.883975 | 0.3397629 | 3.940012 | 0.005350398 | 5.216272e-12
81.6471 | 9.0813 | 8.774842 | 4.885962 | 0.3064579 | 3.883551 | 0.00532944 | 5.144329e-12
81.6571 | 8.9903 | 8.720709 | 4.887947 | 0.2695909 | 3.827453 | 0.005308619 | 5.073275e-12
81.667 | 8.898 | 8.66754 | 4.88991 | 0.2304597 | 3.772342 | 0.005288142 | 5.003109e-12
81.677 | 8.8115 | 8.614281 | 4.891891 | 0.1972189 | 3.717123 | 0.005267596 | 4.932055e-12
81.687 | 8.7276 | 8.561531 | 4.893869 | 0.166069 | 3.662414 | 0.005247181 | 4.862777e-12
81.697 | 8.6419 | 8.509332 | 4.895846 | 0.1325684 | 3.608259 | 0.005226903 | 4.793499e-12
81.707 | 8.5565 | 8.457721 | 4.89782 | 0.09877856 | 3.554694 | 0.005206754 | 4.725109e-12
81.717 | 8.4736 | 8.406735 | 4.899792 | 0.06686513 | 3.501756 | 0.005186739 | 4.657608e-12
81.727 | 8.393 | 8.356404 | 4.901762 | 0.03659645 | 3.449474 | 0.00516685 | 4.590994e-12
81.737 | 8.3171 | 8.306756 | 4.90373 | 0.01034425 | 3.397879 | 0.005147093 | 4.525269e-12
81.747 | 8.2416 | 8.257816 | 4.905696 | -0.01621615 | 3.346993 | 0.005127461 | 4.460432e-12
81.757 | 8.1703 | 8.209607 | 4.907659 | -0.03930729 | 3.296841 | 0.005107958 | 4.396483e-12
81.767 | 8.0968 | 8.162148 | 4.90962 | -0.06534773 | 3.247439 | 0.005088577 | 4.333423e-12
81.777 | 8.0322 | 8.115454 | 4.911579 | -0.08325406 | 3.198806 | 0.005069323 | 4.27125e-12
81.787 | 7.9653 | 8.06954 | 4.913535 | -0.10424 | 3.150955 | 0.005050189 | 4.210854e-12
81.797 | 7.8939 | 8.024417 | 4.915489 | -0.1305174 | 3.103897 | 0.00503118 | 4.150458e-12
81.807 | 7.8308 | 7.980095 | 4.917441 | -0.1492951 | 3.057641 | 0.005012288 | 4.091838e-12
81.817 | 7.7683 | 7.93658 | 4.919391 | -0.16828 | 3.012195 | 0.004993518 | 4.033218e-12
81.827 | 7.7134 | 7.893877 | 4.921338 | -0.1804769 | 2.967564 | 0.004974865 | 3.976375e-12
81.837 | 7.6577 | 7.851989 | 4.923283 | -0.1942894 | 2.92375 | 0.004956331 | 3.92042e-12
81.847 | 7.6089 | 7.810919 | 4.925226 | -0.2020186 | 2.880755 | 0.004937912 | 3.865352e-12
81.857 | 7.5503 | 7.770664 | 4.927166 | -0.2203642 | 2.838578 | 0.00491961 | 3.812062e-12
81.867 | 7.5025 | 7.731225 | 4.929104 | -0.2287251 | 2.797219 | 0.004901421 | 3.758771e-12
81.877 | 7.4558 | 7.692598 | 4.93104 | -0.2367978 | 2.756675 | 0.004883343 | 3.707257e-12
81.887 | 7.4119 | 7.654778 | 4.932973 | -0.2428782 | 2.71694 | 0.004865382 | 3.656631e-12
81.897 | 7.3619 | 7.617762 | 4.934904 | -0.2558615 | 2.67801 | 0.00484753 | 3.606893e-12
81.907 | 7.3181 | 7.581541 | 4.936832 | -0.2634407 | 2.639879 | 0.004829788 | 3.558043e-12
81.917 | 7.2781 | 7.546109 | 4.938758 | -0.2680088 | 2.602538 | 0.004812155 | 3.510081e-12
81.927 | 7.2421 | 7.511458 | 4.940682 | -0.2693583 | 2.565982 | 0.00479463 | 3.463008e-12
81.937 | 7.2047 | 7.47758 | 4.942603 | -0.2728799 | 2.5302 | 0.004777214 | 3.417711e-12
81.947 | 7.1687 | 7.444465 | 4.944522 | -0.2757647 | 2.495183 | 0.004759904 | 3.372413e-12
81.957 | 7.1348 | 7.412102 | 4.946438 | -0.2773022 | 2.460922 | 0.0047427 | 3.328893e-12
81.967 | 7.102 | 7.380482 | 4.948351 | -0.2784825 | 2.427406 | 0.0047256 | 3.285372e-12
81.977 | 7.0722 | 7.349595 | 4.950262 | -0.2773947 | 2.394624 | 0.004708605 | 3.243628e-12
81.987 | 7.0417 | 7.319427 | 4.952171 | -0.2777274 | 2.362565 | 0.004691712 | 3.202771e-12
81.997 | 7.0085 | 7.28997 | 4.954077 | -0.2814696 | 2.331217 | 0.004674921 | 3.162803e-12
82.007 | 6.9766 | 7.261209 | 4.955981 | -0.284609 | 2.30057 | 0.004658232 | 3.122835e-12
82.017 | 6.9539 | 7.233134 | 4.957882 | -0.2792342 | 2.270611 | 0.004641642 | 3.084644e-12
82.027 | 6.9313 | 7.205733 | 4.95978 | -0.2744329 | 2.241327 | 0.004625153 | 3.04734e-12
82.037 | 6.9048 | 7.178993 | 4.961676 | -0.2741927 | 2.212708 | 0.004608762 | 3.010037e-12
82.047 | 6.8833 | 7.152902 | 4.96357 | -0.2696019 | 2.18474 | 0.004592468 | 2.97451e-12
82.057 | 6.8604 | 7.127448 | 4.96546 | -0.2670481 | 2.157411 | 0.004576271 | 2.938982e-12
82.067 | 6.837 | 7.102619 | 4.967349 | -0.2656186 | 2.13071 | 0.004560171 | 2.905232e-12
82.077 | 6.8163 | 7.078401 | 4.969234 | -0.2621012 | 2.104623 | 0.004544166 | 2.871481e-12
82.087 | 6.7957 | 7.054784 | 4.971117 | -0.2590842 | 2.079139 | 0.004528255 | 2.838618e-12
82.097 | 6.7707 | 7.031755 | 4.972997 | -0.2610549 | 2.054245 | 0.004512438 | 2.806644e-12
82.107 | 6.7524 | 7.009301 | 4.974875 | -0.2569013 | 2.02993 | 0.004496714 | 2.775558e-12
82.117 | 6.7364 | 6.987412 | 4.97675 | -0.2510119 | 2.006181 | 0.004481082 | 2.744471e-12
82.127 | 6.7201 | 6.966074 | 4.978622 | -0.2459742 | 1.982986 | 0.004465542 | 2.714273e-12
82.137 | 6.7018 | 6.945277 | 4.980492 | -0.2434767 | 1.960335 | 0.004450092 | 2.685852e-12
82.147 | 6.6884 | 6.925008 | 4.982359 | -0.2366082 | 1.938215 | 0.004434732 | 2.656542e-12
82.157 | 6.6707 | 6.905257 | 4.984223 | -0.2345568 | 1.916614 | 0.004419462 | 2.629008e-12
82.167 | 6.6562 | 6.886011 | 4.986084 | -0.2298112 | 1.895522 | 0.00440428 | 2.601475e-12
82.177 | 6.6394 | 6.867261 | 4.987943 | -0.227861 | 1.874929 | 0.004389185 | 2.574829e-12
82.187 | 6.6273 | 6.848995 | 4.989799 | -0.2216946 | 1.854821 | 0.004374178 | 2.549072e-12
82.197 | 6.6125 | 6.831202 | 4.991652 | -0.2187016 | 1.83519 | 0.004359256 | 2.523315e-12
82.207 | 6.5999 | 6.813872 | 4.993503 | -0.2139717 | 1.816024 | 0.00434442 | 2.499334e-12
82.217 | 6.5938 | 6.796994 | 4.995351 | -0.2031943 | 1.797314 | 0.004329669 | 2.474465e-12
82.227 | 6.5794 | 6.780559 | 4.997196 | -0.2011593 | 1.779049 | 0.004315003 | 2.451372e-12
82.237 | 6.5694 | 6.764557 | 4.999038 | -0.195157 | 1.761219 | 0.004300419 | 2.42828e-12
82.2469 | 6.5593 | 6.749127 | 5.000859 | -0.1898271 | 1.743982 | 0.004286064 | 2.405187e-12
82.2569 | 6.5491 | 6.733957 | 5.002695 | -0.1848572 | 1.72699 | 0.004271645 | 2.383871e-12
82.2669 | 6.5379 | 6.719191 | 5.004529 | -0.1812912 | 1.710405 | 0.004257308 | 2.361666e-12
82.2769 | 6.5305 | 6.704821 | 5.00636 | -0.1743205 | 1.694218 | 0.00424305 | 2.341238e-12
82.2869 | 6.5184 | 6.690836 | 5.008188 | -0.1724361 | 1.678419 | 0.004228874 | 2.319922e-12
82.2969 | 6.5095 | 6.677229 | 5.010013 | -0.1677293 | 1.663002 | 0.004214777 | 2.300382e-12
82.3069 | 6.5005 | 6.663991 | 5.011835 | -0.1634914 | 1.647955 | 0.004200759 | 2.280842e-12
82.3169 | 6.4935 | 6.651115 | 5.013655 | -0.1576147 | 1.633273 | 0.004186819 | 2.261302e-12
82.3269 | 6.4873 | 6.63859 | 5.015471 | -0.1512905 | 1.618947 | 0.004172957 | 2.242651e-12
82.3369 | 6.481 | 6.626411 | 5.017285 | -0.1454114 | 1.604968 | 0.004159172 | 2.224887e-12
82.3469 | 6.4729 | 6.614569 | 5.019095 | -0.1416695 | 1.591329 | 0.004145464 | 2.207123e-12
82.3569 | 6.4648 | 6.603057 | 5.020903 | -0.1382574 | 1.578023 | 0.004131831 | 2.18936e-12
82.3669 | 6.4597 | 6.591868 | 5.022708 | -0.1321678 | 1.565042 | 0.004118273 | 2.172484e-12
82.3769 | 6.4531 | 6.580994 | 5.024509 | -0.1278936 | 1.552379 | 0.004104791 | 2.155609e-12
82.3869 | 6.4469 | 6.570428 | 5.026308 | -0.1235281 | 1.540028 | 0.004091382 | 2.139622e-12
82.3969 | 6.4398 | 6.560164 | 5.028104 | -0.1203642 | 1.527982 | 0.004078047 | 2.123635e-12
82.4069 | 6.4383 | 6.550196 | 5.029897 | -0.1118956 | 1.516234 | 0.004064785 | 2.108536e-12
82.4169 | 6.4332 | 6.540516 | 5.031687 | -0.1073159 | 1.504777 | 0.004051595 | 2.093437e-12
82.4269 | 6.433 | 6.531119 | 5.033474 | -0.09811886 | 1.493607 | 0.004038477 | 2.078338e-12
82.4369 | 6.4261 | 6.521998 | 5.035258 | -0.09589849 | 1.482715 | 0.004025431 | 2.064127e-12
82.4469 | 6.4233 | 6.513149 | 5.037038 | -0.08984897 | 1.472098 | 0.004012455 | 2.050804e-12
82.4569 | 6.4211 | 6.504565 | 5.038816 | -0.08346452 | 1.461749 | 0.003999549 | 2.036593e-12
82.4669 | 6.4174 | 6.49624 | 5.040591 | -0.07883971 | 1.451662 | 0.003986713 | 2.02327e-12
82.4769 | 6.4164 | 6.488169 | 5.042363 | -0.07176907 | 1.441832 | 0.003973945 | 2.010836e-12
82.4869 | 6.4135 | 6.480347 | 5.044131 | -0.06684727 | 1.432255 | 0.003961247 | 1.997513e-12
82.4969 | 6.4104 | 6.47277 | 5.045897 | -0.06236957 | 1.422924 | 0.003948616 | 1.985079e-12
82.5069 | 6.4078 | 6.465431 | 5.047659 | -0.05763098 | 1.413836 | 0.003936054 | 1.973532e-12
82.5169 | 6.4108 | 6.458326 | 5.049419 | -0.04752645 | 1.404984 | 0.003923558 | 1.961986e-12
82.5269 | 6.4108 | 6.451452 | 5.051175 | -0.04065158 | 1.396366 | 0.003911128 | 1.95044e-12
82.5369 | 6.4105 | 6.444802 | 5.052928 | -0.03430189 | 1.387975 | 0.003898765 | 1.938893e-12
82.5469 | 6.4102 | 6.438373 | 5.054678 | -0.0281729 | 1.379809 | 0.003886467 | 1.928235e-12
82.5569 | 6.4084 | 6.43216 | 5.056425 | -0.02376044 | 1.371862 | 0.003874234 | 1.917577e-12
82.5669 | 6.4089 | 6.42616 | 5.058168 | -0.01726039 | 1.36413 | 0.003862066 | 1.906919e-12
82.5769 | 6.4097 | 6.420369 | 5.059909 | -0.01066882 | 1.35661 | 0.003849962 | 1.897149e-12
82.5869 | 6.4066 | 6.414782 | 5.061646 | -0.008181854 | 1.349298 | 0.003837922 | 1.887379e-12
82.5969 | 6.4092 | 6.409396 | 5.06338 | -0.0001958808 | 1.34219 | 0.003825944 | 1.877609e-12
82.6069 | 6.411 | 6.404207 | 5.065111 | 0.00679299 | 1.335282 | 0.003814029 | 1.868727e-12
82.6169 | 6.4128 | 6.399212 | 5.066839 | 0.01358797 | 1.328571 | 0.003802176 | 1.859846e-12
82.6269 | 6.4145 | 6.394407 | 5.068563 | 0.02009256 | 1.322054 | 0.003790385 | 1.850964e-12
82.6369 | 6.4132 | 6.38979 | 5.070285 | 0.02341002 | 1.315727 | 0.003778656 | 1.842082e-12
82.6469 | 6.4135 | 6.385357 | 5.072003 | 0.0281435 | 1.309587 | 0.003766987 | 1.834088e-12
82.6569 | 6.4148 | 6.381104 | 5.073718 | 0.03369601 | 1.303631 | 0.003755378 | 1.826095e-12
82.6669 | 6.4158 | 6.377029 | 5.075429 | 0.03877065 | 1.297856 | 0.003743829 | 1.818101e-12
82.6769 | 6.4166 | 6.37313 | 5.077138 | 0.04347009 | 1.29226 | 0.00373234 | 1.810108e-12
82.6869 | 6.4177 | 6.369403 | 5.078843 | 0.04829726 | 1.286839 | 0.00372091 | 1.803002e-12
82.6969 | 6.4193 | 6.365845 | 5.080544 | 0.05345472 | 1.281591 | 0.003709538 | 1.795897e-12
82.7069 | 6.4196 | 6.362455 | 5.082243 | 0.05714514 | 1.276514 | 0.003698225 | 1.788791e-12
82.7169 | 6.4191 | 6.359229 | 5.083938 | 0.05987081 | 1.271604 | 0.00368697 | 1.782574e-12
82.7269 | 6.4199 | 6.356166 | 5.08563 | 0.06373436 | 1.26686 | 0.003675772 | 1.775469e-12
82.7369 | 6.4169 | 6.353262 | 5.087318 | 0.06363807 | 1.262279 | 0.00366463 | 1.769251e-12
82.7469 | 6.4224 | 6.350516 | 5.089003 | 0.07188398 | 1.257859 | 0.003653546 | 1.763034e-12
82.7569 | 6.4218 | 6.347926 | 5.090685 | 0.07387448 | 1.253598 | 0.003642517 | 1.757705e-12
82.7669 | 6.4206 | 6.345489 | 5.092364 | 0.07511137 | 1.249493 | 0.003631544 | 1.751488e-12
82.7769 | 6.4221 | 6.343203 | 5.094039 | 0.07889691 | 1.245544 | 0.003620626 | 1.746159e-12
82.7869 | 6.4208 | 6.341067 | 5.095711 | 0.0797329 | 1.241747 | 0.003609763 | 1.74083e-12
82.7969 | 6.4185 | 6.339079 | 5.097379 | 0.07942111 | 1.238101 | 0.003598956 | 1.735501e-12
82.8069 | 6.418 | 6.337236 | 5.099044 | 0.08076357 | 1.234604 | 0.003588201 | 1.73106e-12
82.8169 | 6.418 | 6.335538 | 5.100706 | 0.0824616 | 1.231255 | 0.003577501 | 1.725731e-12
82.8269 | 6.4153 | 6.333983 | 5.102364 | 0.08131718 | 1.228052 | 0.003566854 | 1.72129e-12
82.8368 | 6.4123 | 6.33258 | 5.104002 | 0.0797203 | 1.225021 | 0.003556369 | 1.716849e-12
82.8468 | 6.4125 | 6.331303 | 5.105653 | 0.08119668 | 1.222104 | 0.003545827 | 1.713296e-12
82.8568 | 6.4019 | 6.330165 | 5.107301 | 0.0717351 | 1.219328 | 0.003535337 | 1.708855e-12
82.8668 | 6.4049 | 6.329163 | 5.108946 | 0.0757367 | 1.216693 | 0.003524898 | 1.705303e-12
82.8768 | 6.401 | 6.328297 | 5.110587 | 0.07270315 | 1.214196 | 0.003514514 | 1.70175e-12
82.8868 | 6.397 | 6.327565 | 5.112224 | 0.06943542 | 1.211836 | 0.003504179 | 1.698197e-12
82.8968 | 6.3899 | 6.326965 | 5.113858 | 0.06293488 | 1.209613 | 0.003493893 | 1.694644e-12
82.9068 | 6.3842 | 6.326497 | 5.115489 | 0.05770271 | 1.207525 | 0.00348366 | 1.69198e-12
82.9168 | 6.3775 | 6.32616 | 5.117116 | 0.05133996 | 1.20557 | 0.003473477 | 1.688427e-12
82.9268 | 6.3735 | 6.325952 | 5.11874 | 0.04754764 | 1.203749 | 0.003463343 | 1.685763e-12
82.9368 | 6.3669 | 6.325873 | 5.12036 | 0.04102697 | 1.20206 | 0.003453257 | 1.683098e-12
82.9468 | 6.3571 | 6.325921 | 5.121977 | 0.03117861 | 1.200502 | 0.003443222 | 1.680434e-12
82.9568 | 6.3557 | 6.326096 | 5.12359 | 0.02960388 | 1.199073 | 0.003433236 | 1.678657e-12
82.9668 | 6.3479 | 6.326397 | 5.125199 | 0.0215033 | 1.197774 | 0.003423298 | 1.675993e-12
82.9768 | 6.3366 | 6.326822 | 5.126805 | 0.00977783 | 1.196603 | 0.003413407 | 1.674216e-12
82.9868 | 6.3308 | 6.327372 | 5.128408 | 0.003428228 | 1.19556 | 0.003403564 | 1.67244e-12
82.9968 | 6.3248 | 6.328045 | 5.130007 | -0.003244657 | 1.194644 | 0.00339377 | 1.670664e-12
83.0068 | 6.3162 | 6.32884 | 5.131602 | -0.01264025 | 1.193854 | 0.003384022 | 1.669775e-12
83.0168 | 6.3079 | 6.329758 | 5.133194 | -0.02185788 | 1.19319 | 0.00337432 | 1.667999e-12
83.0268 | 6.3045 | 6.330797 | 5.134782 | -0.02629694 | 1.19265 | 0.003364665 | 1.667111e-12
83.0368 | 6.2969 | 6.331957 | 5.136367 | -0.03505678 | 1.192235 | 0.003355057 | 1.666223e-12
83.0468 | 6.2889 | 6.333237 | 5.137948 | -0.04433701 | 1.191944 | 0.003345495 | 1.665335e-12
83.0568 | 6.2858 | 6.334637 | 5.139525 | -0.04883714 | 1.191776 | 0.003335978 | 1.664446e-12
83.0668 | 6.2802 | 6.336157 | 5.141099 | -0.05595656 | 1.191731 | 0.003326504 | 1.663558e-12
83.0768 | 6.2781 | 6.337795 | 5.142669 | -0.0596951 | 1.191809 | 0.003317077 | 1.663558e-12
83.0868 | 6.2692 | 6.339552 | 5.144235 | -0.07035219 | 1.192009 | 0.003307695 | 1.663558e-12
83.0968 | 6.2648 | 6.341428 | 5.145798 | -0.07662775 | 1.192331 | 0.003298357 | 1.663558e-12
83.1068 | 6.2596 | 6.343421 | 5.147357 | -0.08382128 | 1.192775 | 0.003289062 | 1.663558e-12
83.1168 | 6.2589 | 6.345533 | 5.148913 | -0.08663287 | 1.19334 | 0.003279811 | 1.663558e-12
83.1268 | 6.2589 | 6.347762 | 5.150465 | -0.08886203 | 1.194026 | 0.003270605 | 1.663558e-12
83.1368 | 6.2531 | 6.350109 | 5.152013 | -0.09700889 | 1.194834 | 0.003261441 | 1.664446e-12
83.1468 | 6.2511 | 6.352573 | 5.153558 | -0.1014733 | 1.195763 | 0.003252318 | 1.665335e-12
83.1568 | 6.2497 | 6.355155 | 5.155099 | -0.1054553 | 1.196813 | 0.00324324 | 1.666223e-12
83.1668 | 6.2501 | 6.357855 | 5.156636 | -0.1077549 | 1.197985 | 0.003234204 | 1.667111e-12
83.1768 | 6.2478 | 6.360672 | 5.158169 | -0.1128724 | 1.199278 | 0.00322521 | 1.667999e-12
83.1868 | 6.2466 | 6.363608 | 5.159699 | -0.1170076 | 1.200692 | 0.003216256 | 1.669775e-12
83.1968 | 6.2468 | 6.366661 | 5.161225 | -0.119861 | 1.202229 | 0.003207345 | 1.670664e-12
83.2068 | 6.2506 | 6.369833 | 5.162747 | -0.1192328 | 1.203887 | 0.003198476 | 1.67244e-12
83.2168 | 6.2491 | 6.373124 | 5.164266 | -0.1240236 | 1.205668 | 0.003189647 | 1.674216e-12
83.2268 | 6.2446 | 6.376533 | 5.165781 | -0.1319334 | 1.207572 | 0.003180857 | 1.675993e-12
83.2368 | 6.2468 | 6.380063 | 5.167292 | -0.1332631 | 1.209599 | 0.003172109 | 1.678657e-12
83.2468 | 6.2527 | 6.383713 | 5.168799 | -0.1310131 | 1.211751 | 0.0031634 | 1.680434e-12
83.2568 | 6.251 | 6.387484 | 5.170303 | -0.136484 | 1.214027 | 0.003154733 | 1.683098e-12
83.2668 | 6.2503 | 6.391377 | 5.171802 | -0.1410767 | 1.216428 | 0.003146104 | 1.685763e-12
83.2768 | 6.2484 | 6.395392 | 5.173298 | -0.1469919 | 1.218956 | 0.003137514 | 1.688427e-12
83.2868 | 6.2502 | 6.39953 | 5.174791 | -0.1493304 | 1.221611 | 0.003128964 | 1.691092e-12
83.2968 | 6.2504 | 6.403793 | 5.176279 | -0.1533933 | 1.224394 | 0.003120454 | 1.694644e-12
83.3068 | 6.2496 | 6.408182 | 5.177764 | -0.1585816 | 1.227306 | 0.003111981 | 1.697309e-12
83.3168 | 6.2416 | 6.412696 | 5.179245 | -0.1710963 | 1.230348 | 0.003103545 | 1.700862e-12
83.3268 | 6.2452 | 6.417339 | 5.180722 | -0.1721389 | 1.233522 | 0.003095149 | 1.704414e-12
83.3368 | 6.2484 | 6.42211 | 5.182195 | -0.1737103 | 1.236829 | 0.003086791 | 1.707967e-12
83.3468 | 6.2437 | 6.427012 | 5.183664 | -0.1833122 | 1.24027 | 0.00307847 | 1.712408e-12
83.3568 | 6.2411 | 6.432046 | 5.18513 | -0.1909457 | 1.243846 | 0.003070186 | 1.715961e-12
83.3668 | 6.2408 | 6.437213 | 5.186591 | -0.1964128 | 1.24756 | 0.003061939 | 1.720402e-12
83.3768 | 6.246 | 6.442515 | 5.188049 | -0.1965146 | 1.251412 | 0.00305373 | 1.724842e-12
83.3868 | 6.2407 | 6.447953 | 5.189503 | -0.2072533 | 1.255405 | 0.003045557 | 1.729283e-12
83.3968 | 6.2431 | 6.45353 | 5.190953 | -0.2104302 | 1.25954 | 0.00303742 | 1.734612e-12
83.4068 | 6.2399 | 6.459248 | 5.1924 | -0.2193476 | 1.263819 | 0.00302932 | 1.739053e-12
83.4168 | 6.2424 | 6.465107 | 5.193842 | -0.2227071 | 1.268244 | 0.003021256 | 1.744382e-12
83.4267 | 6.2462 | 6.471053 | 5.195266 | -0.2248527 | 1.272773 | 0.003013306 | 1.749711e-12
83.4367 | 6.249 | 6.477202 | 5.196701 | -0.2282016 | 1.277496 | 0.003005312 | 1.755041e-12
83.4467 | 6.2522 | 6.483499 | 5.198132 | -0.2312991 | 1.28237 | 0.002997354 | 1.761258e-12
83.4567 | 6.2523 | 6.489947 | 5.199558 | -0.2376474 | 1.2874 | 0.002989431 | 1.766587e-12
83.4667 | 6.2587 | 6.496549 | 5.200981 | -0.2378491 | 1.292586 | 0.002981543 | 1.772804e-12
83.4767 | 6.2605 | 6.503307 | 5.2024 | -0.2428065 | 1.297932 | 0.002973689 | 1.779021e-12
83.4867 | 6.2674 | 6.510222 | 5.203816 | -0.2428222 | 1.303441 | 0.00296587 | 1.786127e-12
83.4967 | 6.2731 | 6.517299 | 5.205227 | -0.2441989 | 1.309114 | 0.002958085 | 1.792344e-12
83.5067 | 6.2778 | 6.524539 | 5.206634 | -0.2467392 | 1.314955 | 0.002950334 | 1.799449e-12
83.5167 | 6.2873 | 6.531946 | 5.208037 | -0.244646 | 1.320966 | 0.002942617 | 1.806555e-12
83.5267 | 6.2943 | 6.539522 | 5.209437 | -0.2452223 | 1.327151 | 0.002934933 | 1.814549e-12
83.5367 | 6.3042 | 6.547271 | 5.210832 | -0.2430709 | 1.333511 | 0.002927283 | 1.821654e-12
83.5467 | 6.3063 | 6.555195 | 5.212224 | -0.248895 | 1.340052 | 0.002919665 | 1.829648e-12
83.5567 | 6.3157 | 6.563298 | 5.213611 | -0.2475977 | 1.346774 | 0.002912081 | 1.837641e-12
83.5667 | 6.3249 | 6.571582 | 5.214995 | -0.2466824 | 1.353683 | 0.00290453 | 1.845635e-12
83.5767 | 6.3357 | 6.580052 | 5.216375 | -0.2443524 | 1.360781 | 0.002897011 | 1.854517e-12
83.5867 | 6.3464 | 6.588711 | 5.21775 | -0.2423112 | 1.368071 | 0.002889525 | 1.863398e-12
83.5967 | 6.3506 | 6.597562 | 5.219122 | -0.2469623 | 1.375558 | 0.00288207 | 1.87228e-12
83.6067 | 6.3616 | 6.606609 | 5.22049 | -0.2450093 | 1.383245 | 0.002874648 | 1.881162e-12
83.6167 | 6.3723 | 6.615856 | 5.221853 | -0.2435562 | 1.391136 | 0.002867257 | 1.890932e-12
83.6267 | 6.3817 | 6.625307 | 5.223213 | -0.2436067 | 1.399234 | 0.002859898 | 1.900702e-12
83.6367 | 6.3906 | 6.634965 | 5.224569 | -0.2443649 | 1.407544 | 0.002852571 | 1.91136e-12
83.6467 | 6.4006 | 6.644835 | 5.22592 | -0.2442346 | 1.416069 | 0.002845274 | 1.92113e-12
83.6567 | 6.4103 | 6.65492 | 5.227268 | -0.2446202 | 1.424814 | 0.002838009 | 1.931788e-12
83.6667 | 6.4175 | 6.665226 | 5.228612 | -0.2477259 | 1.433783 | 0.002830774 | 1.942446e-12
83.6767 | 6.4294 | 6.675756 | 5.229951 | -0.2463561 | 1.442981 | 0.002823571 | 1.953993e-12
83.6867 | 6.434 | 6.686515 | 5.231287 | -0.2525152 | 1.452412 | 0.002816397 | 1.965539e-12
83.6967 | 6.4469 | 6.697508 | 5.232619 | -0.2506079 | 1.46208 | 0.002809254 | 1.977085e-12
83.7067 | 6.4536 | 6.708739 | 5.233946 | -0.2551388 | 1.471991 | 0.002802141 | 1.98952e-12
83.7167 | 6.461 | 6.720213 | 5.23527 | -0.2592128 | 1.482148 | 0.002795058 | 2.001954e-12
83.7267 | 6.4695 | 6.731935 | 5.236589 | -0.2624349 | 1.492558 | 0.002788004 | 2.014389e-12
83.7367 | 6.4771 | 6.74391 | 5.237904 | -0.26681 | 1.503225 | 0.00278098 | 2.027711e-12
83.7467 | 6.4815 | 6.756143 | 5.239216 | -0.2746433 | 1.514153 | 0.002773986 | 2.041034e-12
83.7567 | 6.489 | 6.76864 | 5.240523 | -0.2796401 | 1.52535 | 0.00276702 | 2.054357e-12
83.7667 | 6.4957 | 6.781406 | 5.241826 | -0.2857058 | 1.536819 | 0.002760084 | 2.068568e-12
83.7767 | 6.4991 | 6.794446 | 5.243126 | -0.2953458 | 1.548567 | 0.002753177 | 2.082778e-12
83.7867 | 6.5064 | 6.807766 | 5.244421 | -0.3013659 | 1.560599 | 0.002746298 | 2.097877e-12
83.7967 | 6.507 | 6.821372 | 5.245712 | -0.3143717 | 1.572921 | 0.002739448 | 2.112976e-12
83.8067 | 6.5122 | 6.835269 | 5.246999 | -0.3230691 | 1.585538 | 0.002732626 | 2.128075e-12
83.8167 | 6.5195 | 6.849464 | 5.248282 | -0.3299642 | 1.598457 | 0.002725832 | 2.144063e-12
83.8267 | 6.5184 | 6.863963 | 5.24956 | -0.345563 | 1.611684 | 0.002719067 | 2.160938e-12
83.8367 | 6.5221 | 6.878772 | 5.250835 | -0.3566719 | 1.625225 | 0.002712329 | 2.176925e-12
83.8467 | 6.524 | 6.893897 | 5.252106 | -0.3698971 | 1.639086 | 0.002705619 | 2.194689e-12
83.8567 | 6.5305 | 6.909345 | 5.253372 | -0.3788453 | 1.653274 | 0.002698936 | 2.211564e-12
83.8667 | 6.5333 | 6.925123 | 5.254634 | -0.391823 | 1.667796 | 0.002692281 | 2.229328e-12
83.8767 | 6.5394 | 6.941237 | 5.255893 | -0.4018367 | 1.682658 | 0.002685654 | 2.24798e-12
83.8867 | 6.5433 | 6.957694 | 5.257147 | -0.4143939 | 1.697868 | 0.002679053 | 2.266631e-12
83.8967 | 6.5522 | 6.974501 | 5.258397 | -0.4223012 | 1.713432 | 0.002672479 | 2.286171e-12
83.9067 | 6.558 | 6.991666 | 5.259643 | -0.4336658 | 1.729357 | 0.002665932 | 2.305711e-12
83.9167 | 6.5623 | 7.009195 | 5.260885 | -0.446895 | 1.745651 | 0.002659411 | 2.326139e-12
83.9267 | 6.5686 | 7.027096 | 5.262122 | -0.4584962 | 1.762321 | 0.002652917 | 2.346567e-12
83.9367 | 6.5735 | 7.045377 | 5.263356 | -0.471877 | 1.779375 | 0.002646449 | 2.366995e-12
83.9467 | 6.5852 | 7.064045 | 5.264585 | -0.478845 | 1.79682 | 0.002640008 | 2.3892e-12
83.9567 | 6.5952 | 7.083108 | 5.265811 | -0.4879081 | 1.814664 | 0.002633592 | 2.411404e-12
83.9667 | 6.6024 | 7.102574 | 5.267032 | -0.5001741 | 1.832915 | 0.002627202 | 2.433609e-12
83.9767 | 6.6135 | 7.122451 | 5.268249 | -0.5089511 | 1.851581 | 0.002620838 | 2.456702e-12
83.9867 | 6.6274 | 7.142747 | 5.269462 | -0.5153473 | 1.870671 | 0.002614499 | 2.480682e-12
83.9967 | 6.6372 | 7.163471 | 5.270671 | -0.5262708 | 1.890192 | 0.002608186 | 2.504663e-12
84.0066 | 6.6453 | 7.184419 | 5.271863 | -0.539119 | 1.909954 | 0.002601961 | 2.529532e-12
84.0166 | 6.656 | 7.206018 | 5.273064 | -0.5500183 | 1.930359 | 0.002595698 | 2.554401e-12
84.0266 | 6.6707 | 7.228071 | 5.27426 | -0.5573708 | 1.951221 | 0.00258946 | 2.580158e-12
84.0366 | 6.6846 | 7.250585 | 5.275452 | -0.5659847 | 1.972549 | 0.002583247 | 2.606804e-12
84.0466 | 6.6937 | 7.273569 | 5.27664 | -0.5798691 | 1.994352 | 0.002577059 | 2.633449e-12
84.0566 | 6.7049 | 7.297033 | 5.277824 | -0.5921331 | 2.016638 | 0.002570894 | 2.661871e-12
84.0666 | 6.7234 | 7.320985 | 5.279004 | -0.5975854 | 2.039417 | 0.002564755 | 2.689404e-12
84.0766 | 6.7365 | 7.345436 | 5.280179 | -0.6089355 | 2.062698 | 0.00255864 | 2.718714e-12
84.0866 | 6.7535 | 7.370392 | 5.28135 | -0.6168924 | 2.086489 | 0.002552549 | 2.748024e-12
84.0966 | 6.7664 | 7.395866 | 5.282518 | -0.6294655 | 2.110801 | 0.002546482 | 2.778222e-12
84.1066 | 6.7763 | 7.421864 | 5.283681 | -0.6455644 | 2.135643 | 0.002540439 | 2.809308e-12
84.1166 | 6.8004 | 7.448398 | 5.284839 | -0.647998 | 2.161024 | 0.002534419 | 2.841283e-12
84.1266 | 6.8181 | 7.475476 | 5.285994 | -0.6573763 | 2.186954 | 0.002528423 | 2.873257e-12
84.1366 | 6.836 | 7.503109 | 5.287145 | -0.6671085 | 2.213441 | 0.002522451 | 2.90612e-12
84.1466 | 6.8497 | 7.531305 | 5.288291 | -0.6816047 | 2.240497 | 0.002516502 | 2.939871e-12
84.1566 | 6.876 | 7.560074 | 5.289433 | -0.6840741 | 2.268131 | 0.002510577 | 2.97451e-12
84.1666 | 6.8955 | 7.589427 | 5.290571 | -0.6939266 | 2.296351 | 0.002504674 | 3.009148e-12
84.1766 | 6.9175 | 7.619372 | 5.291705 | -0.7018718 | 2.325168 | 0.002498794 | 3.045564e-12
84.1866 | 6.9449 | 7.64992 | 5.292834 | -0.7050196 | 2.354592 | 0.002492937 | 3.081979e-12
84.1966 | 6.969 | 7.681079 | 5.29396 | -0.7120792 | 2.384632 | 0.002487103 | 3.119283e-12
84.2066 | 7.0008 | 7.712861 | 5.295081 | -0.7120609 | 2.415299 | 0.002481292 | 3.157474e-12
84.2166 | 7.0255 | 7.745274 | 5.296198 | -0.7197739 | 2.446601 | 0.002475503 | 3.196554e-12
84.2266 | 7.0577 | 7.778328 | 5.297311 | -0.7206278 | 2.478547 | 0.002469736 | 3.236522e-12
84.2366 | 7.0873 | 7.812032 | 5.298419 | -0.7247325 | 2.511149 | 0.002463992 | 3.277378e-12
84.2466 | 7.121 | 7.846397 | 5.299524 | -0.7253967 | 2.544415 | 0.002458269 | 3.318235e-12
84.2566 | 7.1555 | 7.88143 | 5.300624 | -0.7259302 | 2.578354 | 0.002452569 | 3.360867e-12
84.2666 | 7.1947 | 7.917142 | 5.30172 | -0.7224419 | 2.612975 | 0.002446891 | 3.404388e-12
84.2766 | 7.2306 | 7.953541 | 5.302812 | -0.7229406 | 2.648288 | 0.002441234 | 3.447909e-12
84.2866 | 7.2735 | 7.990635 | 5.303899 | -0.7171354 | 2.6843 | 0.002435599 | 3.493206e-12
84.2966 | 7.3101 | 8.028434 | 5.304983 | -0.7183343 | 2.721022 | 0.002429985 | 3.538503e-12
84.3066 | 7.3506 | 8.066946 | 5.306062 | -0.7163458 | 2.758459 | 0.002424393 | 3.585576e-12
84.3166 | 7.3975 | 8.106178 | 5.307137 | -0.7086778 | 2.796622 | 0.002418822 | 3.633538e-12
84.3266 | 7.4461 | 8.146138 | 5.308208 | -0.7000377 | 2.835516 | 0.002413272 | 3.6815e-12
84.3366 | 7.4874 | 8.186832 | 5.309275 | -0.6994325 | 2.87515 | 0.002407744 | 3.731238e-12
84.3466 | 7.5378 | 8.228269 | 5.310337 | -0.6904686 | 2.915529 | 0.002402236 | 3.781864e-12
84.3566 | 7.5887 | 8.270453 | 5.311395 | -0.6817527 | 2.956661 | 0.002396749 | 3.833378e-12
84.3666 | 7.6379 | 8.31339 | 5.312449 | -0.6754898 | 2.998549 | 0.002391283 | 3.885781e-12
84.3766 | 7.6921 | 8.357085 | 5.313499 | -0.664985 | 3.0412 | 0.002385837 | 3.939071e-12
84.3866 | 7.742 | 8.401542 | 5.314545 | -0.6595423 | 3.084617 | 0.002380412 | 3.99325e-12
84.3966 | 7.7976 | 8.446766 | 5.315586 | -0.6491656 | 3.128804 | 0.002375007 | 4.048317e-12
84.4066 | 7.8595 | 8.492757 | 5.316623 | -0.6332565 | 3.173763 | 0.002369623 | 4.104272e-12
84.4166 | 7.9158 | 8.539517 | 5.317657 | -0.6237174 | 3.219497 | 0.002364259 | 4.161116e-12
84.4266 | 7.9746 | 8.587049 | 5.318685 | -0.6124486 | 3.266004 | 0.002358915 | 4.219736e-12
84.4366 | 8.0409 | 8.63535 | 5.31971 | -0.5944505 | 3.313287 | 0.00235359 | 4.278355e-12
84.4466 | 8.103 | 8.68442 | 5.32073 | -0.5814204 | 3.361342 | 0.002348286 | 4.338752e-12
84.4566 | 8.1716 | 8.734256 | 5.321747 | -0.5626564 | 3.410167 | 0.002343001 | 4.400036e-12
84.4666 | 8.2416 | 8.784854 | 5.322759 | -0.5432545 | 3.459758 | 0.002337736 | 4.46132e-12
84.4766 | 8.3155 | 8.836209 | 5.323767 | -0.5207091 | 3.51011 | 0.002332491 | 4.524381e-12
84.4866 | 8.3853 | 8.888314 | 5.32477 | -0.5030137 | 3.561216 | 0.002327265 | 4.58833e-12
84.4966 | 8.4586 | 8.94116 | 5.32577 | -0.4825599 | 3.613068 | 0.002322058 | 4.653167e-12
84.5066 | 8.5391 | 8.994738 | 5.326765 | -0.455638 | 3.665656 | 0.002316871 | 4.718892e-12
84.5166 | 8.6185 | 9.049037 | 5.327756 | -0.4305369 | 3.718969 | 0.002311703 | 4.785505e-12
84.5266 | 8.6981 | 9.104043 | 5.328743 | -0.4059434 | 3.772994 | 0.002306554 | 4.853895e-12
84.5366 | 8.7821 | 9.159743 | 5.329726 | -0.377643 | 3.827716 | 0.002301423 | 4.922285e-12
84.5466 | 8.8763 | 9.216119 | 5.330704 | -0.3398189 | 3.883118 | 0.002296312 | 4.991563e-12
84.5566 | 8.9598 | 9.273153 | 5.331679 | -0.3133534 | 3.939183 | 0.002291219 | 5.061729e-12
84.5666 | 9.0518 | 9.330826 | 5.332649 | -0.2790262 | 3.995891 | 0.002286145 | 5.131895e-12
84.5766 | 9.1441 | 9.389116 | 5.333615 | -0.2450157 | 4.05322 | 0.00228109 | 5.203837e-12
84.5866 | 9.2397 | 9.447998 | 5.334577 | -0.208298 | 4.111145 | 0.002276052 | 5.276668e-12
84.5965 | 9.3403 | 9.506853 | 5.335525 | -0.1665532 | 4.169057 | 0.002271084 | 5.34861e-12
84.6065 | 9.4356 | 9.566838 | 5.336478 | -0.131238 | 4.228094 | 0.002266083 | 5.423217e-12
84.6165 | 9.5442 | 9.627334 | 5.337427 | -0.08313402 | 4.287645 | 0.002261101 | 5.497824e-12
84.6265 | 9.6505 | 9.688311 | 5.338373 | -0.03781058 | 4.347682 | 0.002256136 | 5.572431e-12
84.6365 | 9.7583 | 9.749735 | 5.339314 | 0.008565155 | 4.40817 | 0.00225119 | 5.647927e-12
84.6465 | 9.8646 | 9.811572 | 5.34025 | 0.05302835 | 4.469075 | 0.002246262 | 5.72431e-12
84.6565 | 9.979 | 9.873785 | 5.341183 | 0.1052146 | 4.530361 | 0.002241351 | 5.801581e-12
84.6665 | 10.0941 | 9.936338 | 5.342112 | 0.1577617 | 4.59199 | 0.002236458 | 5.877965e-12
84.6765 | 10.2191 | 9.99919 | 5.343036 | 0.2199099 | 4.653923 | 0.002231583 | 5.956124e-12
84.6865 | 10.3324 | 10.0623 | 5.343956 | 0.2700999 | 4.716117 | 0.002226725 | 6.033396e-12
84.6965 | 10.4529 | 10.12563 | 5.344872 | 0.3272744 | 4.778532 | 0.002221885 | 6.111556e-12
84.7065 | 10.5831 | 10.18912 | 5.345784 | 0.3939781 | 4.841121 | 0.002217062 | 6.189715e-12
84.7165 | 10.706 | 10.25274 | 5.346692 | 0.4532568 | 4.903839 | 0.002212256 | 6.268763e-12
84.7265 | 10.8336 | 10.31644 | 5.347595 | 0.5171582 | 4.966639 | 0.002207467 | 6.346923e-12
84.7365 | 10.9622 | 10.38017 | 5.348494 | 0.5820307 | 5.029472 | 0.002202696 | 6.425971e-12
84.7465 | 11.0927 | 10.44388 | 5.34939 | 0.6488248 | 5.092287 | 0.002197941 | 6.504131e-12
84.7565 | 11.2139 | 10.50751 | 5.350281 | 0.706392 | 5.155034 | 0.002193204 | 6.583178e-12
84.7665 | 11.3476 | 10.57101 | 5.351168 | 0.7765863 | 5.217657 | 0.002188483 | 6.661338e-12
84.7765 | 11.4703 | 10.63434 | 5.352051 | 0.8359621 | 5.280103 | 0.002183779 | 6.739498e-12
84.7865 | 11.6046 | 10.69742 | 5.352929 | 0.9071763 | 5.342315 | 0.002179092 | 6.817658e-12
84.7965 | 11.7249 | 10.76021 | 5.353804 | 0.9646868 | 5.404235 | 0.002174421 | 6.894929e-12
84.8065 | 11.8528 | 10.82265 | 5.354675 | 1.030153 | 5.465803 | 0.002169767 | 6.972201e-12
84.8165 | 11.9776 | 10.88466 | 5.355541 | 1.092937 | 5.526957 | 0.002165129 | 7.048584e-12
84.8265 | 12.0952 | 10.9462 | 5.356403 | 1.149001 | 5.587636 | 0.002160508 | 7.124967e-12
84.8365 | 12.2204 | 11.00719 | 5.357261 | 1.21321 | 5.647773 | 0.002155903 | 7.199574e-12
84.8465 | 12.3296 | 11.06757 | 5.358115 | 1.262031 | 5.707302 | 0.002151314 | 7.274181e-12
84.8565 | 12.4505 | 11.12727 | 5.358965 | 1.323234 | 5.766154 | 0.002146741 | 7.3479e-12
84.8665 | 12.5537 | 11.18621 | 5.359811 | 1.367487 | 5.824259 | 0.002142184 | 7.420731e-12
84.8765 | 12.6656 | 11.24433 | 5.360653 | 1.421265 | 5.881544 | 0.002137643 | 7.492673e-12
84.8865 | 12.7734 | 11.30156 | 5.361491 | 1.471841 | 5.937935 | 0.002133118 | 7.562839e-12
84.8965 | 12.8782 | 11.35781 | 5.362324 | 1.520392 | 5.993355 | 0.002128609 | 7.632117e-12
84.9065 | 12.9757 | 11.413 | 5.363154 | 1.562697 | 6.047725 | 0.002124115 | 7.700507e-12
84.9165 | 13.0695 | 11.46707 | 5.363979 | 1.602434 | 6.100967 | 0.002119637 | 7.76712e-12
84.9265 | 13.1642 | 11.51991 | 5.364801 | 1.644286 | 6.152998 | 0.002115175 | 7.831957e-12
84.9365 | 13.2423 | 11.57146 | 5.365618 | 1.670836 | 6.203735 | 0.002110728 | 7.895906e-12
84.9465 | 13.3207 | 11.62163 | 5.366431 | 1.699068 | 6.253094 | 0.002106296 | 7.95719e-12
84.9565 | 13.3989 | 11.67033 | 5.367241 | 1.728568 | 6.300989 | 0.00210188 | 8.017587e-12
84.9665 | 13.4689 | 11.71748 | 5.368046 | 1.751421 | 6.347336 | 0.002097479 | 8.075318e-12
84.9765 | 13.5355 | 11.76298 | 5.368847 | 1.772515 | 6.392045 | 0.002093093 | 8.131273e-12
84.9865 | 13.5953 | 11.80676 | 5.369644 | 1.788536 | 6.435032 | 0.002088723 | 8.184564e-12
84.9965 | 13.6545 | 11.84873 | 5.370437 | 1.805768 | 6.47621 | 0.002084367 | 8.236078e-12
85.0065 | 13.7021 | 11.8888 | 5.371226 | 1.8133 | 6.515494 | 0.002080026 | 8.285816e-12
85.0165 | 13.7454 | 11.92689 | 5.372011 | 1.818513 | 6.5528 | 0.0020757 | 8.332002e-12
85.0265 | 13.7709 | 11.96291 | 5.372792 | 1.807991 | 6.588045 | 0.002071389 | 8.376411e-12
85.0365 | 13.7973 | 11.99679 | 5.373569 | 1.800513 | 6.62115 | 0.002067093 | 8.417267e-12
85.0465 | 13.816 | 12.02844 | 5.374342 | 1.787557 | 6.652037 | 0.002062811 | 8.456347e-12
85.0565 | 13.8294 | 12.0578 | 5.375111 | 1.771597 | 6.680633 | 0.002058544 | 8.491874e-12
85.0665 | 13.8452 | 12.0848 | 5.375876 | 1.760402 | 6.706867 | 0.002054292 | 8.524736e-12
85.0765 | 13.8608 | 12.10936 | 5.376637 | 1.751439 | 6.730674 | 0.002050054 | 8.554046e-12
85.0865 | 13.8471 | 12.13143 | 5.377395 | 1.715668 | 6.751991 | 0.00204583 | 8.580692e-12
85.0965 | 13.8253 | 12.15095 | 5.378148 | 1.674346 | 6.770765 | 0.002041621 | 8.603784e-12
85.1065 | 13.8122 | 12.16788 | 5.378897 | 1.644323 | 6.786943 | 0.002037426 | 8.624212e-12
85.1165 | 13.7879 | 12.18216 | 5.379642 | 1.605743 | 6.800481 | 0.002033245 | 8.641088e-12
85.1265 | 13.7536 | 12.19375 | 5.380383 | 1.559845 | 6.811342 | 0.002029078 | 8.654411e-12
85.1365 | 13.7189 | 12.20264 | 5.381121 | 1.51626 | 6.819494 | 0.002024925 | 8.66418e-12
85.1465 | 13.6776 | 12.20879 | 5.381854 | 1.468814 | 6.824911 | 0.002020787 | 8.671286e-12
85.1565 | 13.6372 | 12.21218 | 5.382584 | 1.425024 | 6.827576 | 0.002016662 | 8.67395e-12
85.1665 | 13.5845 | 12.2128 | 5.383309 | 1.371703 | 6.827476 | 0.002012551 | 8.67395e-12
85.1764 | 13.5245 | 12.21069 | 5.384023 | 1.313814 | 6.824654 | 0.002008495 | 8.670398e-12
85.1864 | 13.4566 | 12.20579 | 5.384741 | 1.250806 | 6.819048 | 0.002004411 | 8.663292e-12
85.1964 | 13.3989 | 12.19814 | 5.385455 | 1.200762 | 6.810683 | 0.002000341 | 8.651746e-12
85.2064 | 13.3195 | 12.18774 | 5.386165 | 1.131763 | 6.799575 | 0.001996285 | 8.638423e-12
85.2164 | 13.2392 | 12.17461 | 5.386871 | 1.064591 | 6.785746 | 0.001992242 | 8.62066e-12
85.2264 | 13.1589 | 12.15879 | 5.387574 | 1.000115 | 6.769223 | 0.001988213 | 8.599343e-12
85.2364 | 13.0752 | 12.14029 | 5.388272 | 0.934911 | 6.750033 | 0.001984197 | 8.575363e-12
85.2464 | 12.9827 | 12.11918 | 5.388966 | 0.863525 | 6.728228 | 0.001980194 | 8.547829e-12
85.2564 | 12.8945 | 12.09548 | 5.389657 | 0.79902 | 6.703847 | 0.001976205 | 8.516743e-12
85.2664 | 12.7888 | 12.06925 | 5.390344 | 0.7195472 | 6.676937 | 0.001972228 | 8.482992e-12
85.2764 | 12.6914 | 12.04055 | 5.391027 | 0.6508528 | 6.647552 | 0.001968265 | 8.445689e-12
85.2864 | 12.5916 | 12.00942 | 5.391706 | 0.5821795 | 6.61575 | 0.001964315 | 8.405721e-12
85.2964 | 12.4773 | 11.97593 | 5.392381 | 0.5013658 | 6.581592 | 0.001960378 | 8.3622e-12
85.3064 | 12.3589 | 11.94015 | 5.393053 | 0.4187467 | 6.545144 | 0.001956455 | 8.316903e-12
85.3164 | 12.2466 | 11.90215 | 5.393721 | 0.3444549 | 6.506472 | 0.001952544 | 8.268053e-12
85.3264 | 12.1356 | 11.86198 | 5.394385 | 0.2736185 | 6.465648 | 0.001948645 | 8.216539e-12
85.3364 | 12.0145 | 11.81974 | 5.395045 | 0.1947644 | 6.422746 | 0.00194476 | 8.16236e-12
85.3464 | 11.8951 | 11.77548 | 5.395702 | 0.1196211 | 6.377836 | 0.001940887 | 8.105516e-12
85.3564 | 11.7758 | 11.7293 | 5.396354 | 0.04650309 | 6.331006 | 0.001937027 | 8.046896e-12
85.3664 | 11.6526 | 11.68127 | 5.397003 | -0.02866509 | 6.282329 | 0.00193318 | 7.985612e-12
85.3764 | 11.526 | 11.63146 | 5.397648 | -0.1054646 | 6.231887 | 0.001929345 | 7.921663e-12
85.3864 | 11.4035 | 11.57998 | 5.39829 | -0.1764781 | 6.179763 | 0.001925523 | 7.855938e-12
85.3964 | 11.2779 | 11.52689 | 5.398928 | -0.2489889 | 6.12604 | 0.001921713 | 7.788437e-12
85.4064 | 11.1522 | 11.47228 | 5.399562 | -0.3200817 | 6.070802 | 0.001917915 | 7.719159e-12
85.4164 | 11.0304 | 11.41624 | 5.400192 | -0.3858414 | 6.014135 | 0.00191413 | 7.648104e-12
85.4264 | 10.9036 | 11.35885 | 5.400819 | -0.4552545 | 5.956125 | 0.001910357 | 7.574386e-12
85.4364 | 10.778 | 11.30021 | 5.401442 | -0.5222071 | 5.896859 | 0.001906596 | 7.499779e-12
85.4464 | 10.6531 | 11.24039 | 5.402061 | -0.5872858 | 5.836422 | 0.001902848 | 7.424283e-12
85.4564 | 10.5328 | 11.17948 | 5.402677 | -0.6466767 | 5.774901 | 0.001899111 | 7.346124e-12
85.4664 | 10.4143 | 11.11757 | 5.403289 | -0.7032672 | 5.712383 | 0.001895387 | 7.267964e-12
85.4764 | 10.2962 | 11.05474 | 5.403897 | -0.7585429 | 5.648954 | 0.001891675 | 7.188028e-12
85.4864 | 10.1762 | 10.99109 | 5.404502 | -0.81489 | 5.5847 | 0.001887974 | 7.107204e-12
85.4964 | 10.0566 | 10.92669 | 5.405103 | -0.8700935 | 5.519706 | 0.001884286 | 7.025491e-12
85.5064 | 9.9424 | 10.86164 | 5.405701 | -0.9192371 | 5.454056 | 0.001880609 | 6.942891e-12
85.5164 | 9.8292 | 10.796 | 5.406295 | -0.9668049 | 5.387833 | 0.001876944 | 6.859402e-12
85.5264 | 9.7159 | 10.72988 | 5.406885 | -1.013978 | 5.32112 | 0.001873291 | 6.775913e-12
85.5364 | 9.6035 | 10.66334 | 5.407472 | -1.059837 | 5.253996 | 0.001869649 | 6.690648e-12
85.5464 | 9.4956 | 10.59642 | 5.408055 | -1.100824 | 5.18654 | 0.001829206 | 6.604495e-12
85.5564 | 9.384 | 10.52929 | 5.408635 | -1.145291 | 5.118831 | 0.001825604 | 6.51923e-12
85.5664 | 9.2922 | 10.46197 | 5.409211 | -1.169775 | 5.050942 | 0.001822014 | 6.433964e-12
85.5764 | 9.1881 | 10.39455 | 5.409784 | -1.206449 | 4.982947 | 0.001818436 | 6.347811e-12
85.5864 | 9.0871 | 10.32708 | 5.410353 | -1.239985 | 4.914917 | 0.001814869 | 6.262546e-12
85.5964 | 8.9887 | 10.25965 | 5.410918 | -1.270949 | 4.846919 | 0.001811314 | 6.177281e-12
85.6064 | 8.899 | 10.19231 | 5.411481 | -1.293309 | 4.779021 | 0.001807769 | 6.091128e-12
85.6164 | 8.7974 | 10.12513 | 5.412039 | -1.327727 | 4.711283 | 0.001804236 | 6.005862e-12
85.6264 | 8.7155 | 10.05816 | 5.412595 | -1.342664 | 4.643769 | 0.001800714 | 5.921486e-12
85.6364 | 8.6207 | 9.991477 | 5.413146 | -1.370777 | 4.576533 | 0.001797204 | 5.837109e-12
85.6464 | 8.5374 | 9.925121 | 5.413695 | -1.387721 | 4.509632 | 0.001793704 | 5.752732e-12
85.6564 | 8.4576 | 9.859129 | 5.41424 | -1.401529 | 4.443117 | 0.001771808 | 5.668355e-12
85.6664 | 8.3785 | 9.793587 | 5.414781 | -1.415087 | 4.377037 | 0.001768339 | 5.584866e-12
85.6764 | 8.3028 | 9.728522 | 5.415319 | -1.425722 | 4.311438 | 0.001764881 | 5.502265e-12
85.6864 | 8.2268 | 9.663977 | 5.415854 | -1.437177 | 4.246362 | 0.001761434 | 5.420553e-12
85.6964 | 8.144 | 9.599992 | 5.416386 | -1.455992 | 4.181849 | 0.001757998 | 5.33884e-12
85.7064 | 8.0701 | 9.536604 | 5.416914 | -1.466504 | 4.117936 | 0.001754572 | 5.258904e-12
85.7164 | 8.0072 | 9.473847 | 5.417439 | -1.466647 | 4.054658 | 0.001751157 | 5.178968e-12
85.7264 | 7.9388 | 9.411752 | 5.41796 | -1.472952 | 3.992044 | 0.001747753 | 5.100809e-12
85.7364 | 7.868 | 9.350347 | 5.418478 | -1.482347 | 3.930125 | 0.00174436 | 5.022649e-12
85.7464 | 7.8095 | 9.289659 | 5.418993 | -1.480159 | 3.868926 | 0.001740977 | 4.945377e-12
85.7564 | 7.7419 | 9.229711 | 5.419504 | -1.487811 | 3.808469 | 0.001737604 | 4.868994e-12
85.7663 | 7.6853 | 9.171098 | 5.420008 | -1.485798 | 3.749356 | 0.001734277 | 4.795275e-12
85.7763 | 7.631 | 9.112702 | 5.420513 | -1.481702 | 3.690458 | 0.001730925 | 4.720668e-12
85.7863 | 7.5661 | 9.055079 | 5.421014 | -1.488979 | 3.632337 | 0.001727584 | 4.647838e-12
85.7963 | 7.5102 | 8.998245 | 5.421513 | -1.488045 | 3.575008 | 0.001724254 | 4.575895e-12
85.8063 | 7.4551 | 8.942271 | 5.422008 | -1.487171 | 3.518542 | 0.001720934 | 4.504841e-12
85.8163 | 7.4044 | 8.887108 | 5.4225 | -1.482708 | 3.462889 | 0.001717624 | 4.434675e-12
85.8263 | 7.3591 | 8.832762 | 5.422989 | -1.473662 | 3.408058 | 0.001714324 | 4.365397e-12
85.8363 | 7.3079 | 8.7793 | 5.423475 | -1.4714 | 3.354113 | 0.001711034 | 4.297895e-12
85.8463 | 7.2632 | 8.726665 | 5.423958 | -1.463465 | 3.301 | 0.001707756 | 4.230394e-12
85.8563 | 7.2162 | 8.674864 | 5.424438 | -1.458664 | 3.248721 | 0.001704486 | 4.164669e-12
85.8663 | 7.1658 | 8.623952 | 5.424914 | -1.458152 | 3.197337 | 0.001701227 | 4.099832e-12
85.8763 | 7.1296 | 8.573875 | 5.425387 | -1.444275 | 3.14679 | 0.001697978 | 4.036771e-12
85.8863 | 7.0953 | 8.524649 | 5.425858 | -1.429349 | 3.097096 | 0.00169474 | 3.97371e-12
85.8963 | 7.0527 | 8.476272 | 5.426325 | -1.423572 | 3.048256 | 0.00169151 | 3.912426e-12
85.9063 | 7.0174 | 8.428741 | 5.426789 | -1.411341 | 3.000264 | 0.00168829 | 3.85203e-12
85.9163 | 6.9826 | 8.382033 | 5.42725 | -1.399433 | 2.953098 | 0.001685081 | 3.792522e-12
85.9263 | 6.9479 | 8.336197 | 5.427708 | -1.388297 | 2.906807 | 0.001681882 | 3.73479e-12
85.9363 | 6.9158 | 8.291172 | 5.428163 | -1.375372 | 2.861331 | 0.001678692 | 3.677059e-12
85.9463 | 6.8836 | 8.246971 | 5.428615 | -1.363371 | 2.816681 | 0.001675512 | 3.621103e-12
85.9563 | 6.8539 | 8.203586 | 5.429064 | -1.349686 | 2.772849 | 0.001672341 | 3.566036e-12
85.9663 | 6.8278 | 8.160991 | 5.429511 | -1.333191 | 2.729811 | 0.00166918 | 3.511857e-12
85.9763 | 6.8024 | 8.119212 | 5.429954 | -1.316812 | 2.687592 | 0.001666029 | 3.458567e-12
85.9863 | 6.78 | 8.078221 | 5.430394 | -1.298221 | 2.646164 | 0.001662888 | 3.406164e-12
85.9963 | 6.7519 | 8.038026 | 5.430832 | -1.286126 | 2.605534 | 0.001659756 | 3.35465e-12
86.0063 | 6.7212 | 7.998584 | 5.431266 | -1.277384 | 2.565662 | 0.001656633 | 3.304912e-12
86.0163 | 6.6959 | 7.959903 | 5.431698 | -1.264003 | 2.526551 | 0.001653521 | 3.255174e-12
86.0263 | 6.6765 | 7.921969 | 5.432127 | -1.245469 | 2.488192 | 0.001650417 | 3.207212e-12
86.0363 | 6.6512 | 7.88476 | 5.432553 | -1.23356 | 2.45056 | 0.001647322 | 3.160139e-12
86.0463 | 6.6353 | 7.848291 | 5.432976 | -1.212991 | 2.413671 | 0.001644237 | 3.113065e-12
86.0563 | 6.6135 | 7.812537 | 5.433396 | -1.199037 | 2.3775 | 0.001641162 | 3.067768e-12
86.0663 | 6.5943 | 7.777488 | 5.433814 | -1.183188 | 2.342036 | 0.001638095 | 3.023359e-12
86.0763 | 6.5739 | 7.743143 | 5.434229 | -1.169243 | 2.307279 | 0.001635038 | 2.97895e-12
86.0863 | 6.5557 | 7.709466 | 5.434641 | -1.153766 | 2.273193 | 0.00163199 | 2.936318e-12
86.0963 | 6.5373 | 7.676445 | 5.43505 | -1.139145 | 2.239766 | 0.001628952 | 2.894573e-12
86.1063 | 6.5186 | 7.644095 | 5.435457 | -1.125495 | 2.207012 | 0.001625921 | 2.852829e-12
86.1163 | 6.4969 | 7.612389 | 5.435861 | -1.115489 | 2.174905 | 0.0016229 | 2.812861e-12
86.1263 | 6.4855 | 7.581318 | 5.436263 | -1.095818 | 2.143435 | 0.001619888 | 2.772893e-12
86.1363 | 6.4777 | 7.550879 | 5.436661 | -1.073179 | 2.112601 | 0.001616886 | 2.733813e-12
86.1463 | 6.4566 | 7.52104 | 5.437057 | -1.06444 | 2.082368 | 0.001613892 | 2.695622e-12
86.1563 | 6.4402 | 7.491787 | 5.437451 | -1.051587 | 2.052726 | 0.001610907 | 2.658318e-12
86.1663 | 6.4253 | 7.463133 | 5.437842 | -1.037833 | 2.023684 | 0.001607931 | 2.621903e-12
86.1763 | 6.411 | 7.435055 | 5.43823 | -1.024055 | 1.99522 | 0.001604963 | 2.586376e-12
86.1863 | 6.3997 | 7.407541 | 5.438616 | -1.007841 | 1.967323 | 0.001602005 | 2.550848e-12
86.1963 | 6.3805 | 7.38059 | 5.438999 | -1.00009 | 1.939992 | 0.001599055 | 2.516209e-12
86.2063 | 6.3704 | 7.35417 | 5.43938 | -0.9837705 | 1.913194 | 0.001596114 | 2.482459e-12
86.2163 | 6.3583 | 7.328272 | 5.439759 | -0.9699717 | 1.88692 | 0.001593182 | 2.449596e-12
86.2263 | 6.3491 | 7.302903 | 5.440135 | -0.9538027 | 1.861178 | 0.001590259 | 2.416733e-12
86.2363 | 6.3393 | 7.278043 | 5.440508 | -0.9387426 | 1.835947 | 0.001587343 | 2.384759e-12
86.2463 | 6.3269 | 7.253681 | 5.440879 | -0.926781 | 1.811218 | 0.001584437 | 2.353673e-12
86.2563 | 6.3128 | 7.229807 | 5.441248 | -0.9170071 | 1.786978 | 0.001581539 | 2.323475e-12
86.2663 | 6.3063 | 7.206419 | 5.441614 | -0.9001193 | 1.763227 | 0.001578651 | 2.293277e-12
86.2763 | 6.2988 | 7.18349 | 5.441978 | -0.8846899 | 1.739936 | 0.001575769 | 2.263967e-12
86.2863 | 6.2946 | 7.16101 | 5.442339 | -0.8664095 | 1.717097 | 0.001572896 | 2.235545e-12
86.2963 | 6.284 | 7.138985 | 5.442699 | -0.8549848 | 1.694716 | 0.001570032 | 2.207123e-12
86.3063 | 6.2822 | 7.117398 | 5.443056 | -0.8351977 | 1.672775 | 0.001567177 | 2.17959e-12
86.3163 | 6.2744 | 7.096239 | 5.44341 | -0.8218387 | 1.651264 | 0.001564329 | 2.152056e-12
86.3263 | 6.269 | 7.075506 | 5.443763 | -0.8065062 | 1.630182 | 0.00156149 | 2.125411e-12
86.3363 | 6.2675 | 7.055175 | 5.444113 | -0.7876751 | 1.609503 | 0.001558659 | 2.099654e-12
86.3462 | 6.2578 | 7.035438 | 5.444458 | -0.7776381 | 1.589424 | 0.001555865 | 2.073897e-12
86.3562 | 6.2558 | 7.015895 | 5.444804 | -0.7600948 | 1.569538 | 0.001553051 | 2.049028e-12
86.3662 | 6.2483 | 6.996734 | 5.445148 | -0.7484344 | 1.550037 | 0.001550244 | 2.024159e-12
86.3762 | 6.255 | 6.977948 | 5.445489 | -0.722948 | 1.530911 | 0.001547446 | 2.000178e-12
86.3862 | 6.2561 | 6.959527 | 5.445829 | -0.7034272 | 1.512154 | 0.001544656 | 1.976197e-12
86.3962 | 6.2532 | 6.941464 | 5.446166 | -0.688264 | 1.493756 | 0.001541874 | 1.953104e-12
86.4062 | 6.2469 | 6.92375 | 5.446502 | -0.6768499 | 1.475709 | 0.0015391 | 1.930012e-12
86.4162 | 6.248 | 6.906378 | 5.446835 | -0.6583775 | 1.458006 | 0.001536334 | 1.907807e-12
86.4262 | 6.253 | 6.889338 | 5.447166 | -0.6363384 | 1.440639 | 0.001533577 | 1.886491e-12
86.4362 | 6.2562 | 6.872625 | 5.447496 | -0.6164253 | 1.423599 | 0.001530827 | 1.864287e-12
86.4462 | 6.2495 | 6.856231 | 5.447823 | -0.6067305 | 1.406879 | 0.001528084 | 1.84297e-12
86.4562 | 6.245 | 6.840147 | 5.448148 | -0.5951469 | 1.390473 | 0.00152535 | 1.822542e-12
86.4662 | 6.2513 | 6.824367 | 5.448472 | -0.5730672 | 1.374373 | 0.001522624 | 1.802114e-12
86.4762 | 6.2594 | 6.808884 | 5.448794 | -0.5494845 | 1.358571 | 0.001519905 | 1.782574e-12
86.4862 | 6.2561 | 6.793692 | 5.449113 | -0.5375915 | 1.343061 | 0.001517194 | 1.763034e-12
86.4962 | 6.2596 | 6.778782 | 5.449431 | -0.5191819 | 1.327836 | 0.001514491 | 1.743494e-12
86.5062 | 6.2599 | 6.764149 | 5.449747 | -0.5042488 | 1.31289 | 0.001511796 | 1.724842e-12
86.5162 | 6.2619 | 6.749786 | 5.450062 | -0.487886 | 1.298215 | 0.001509109 | 1.706191e-12
86.5262 | 6.2643 | 6.735687 | 5.450374 | -0.4713871 | 1.283806 | 0.001506429 | 1.687539e-12
86.5362 | 6.2629 | 6.721846 | 5.450685 | -0.4589457 | 1.269657 | 0.001503756 | 1.669775e-12
86.5462 | 6.2707 | 6.708256 | 5.450994 | -0.4375561 | 1.255761 | 0.001501092 | 1.652012e-12
86.5562 | 6.2705 | 6.694912 | 5.451302 | -0.424412 | 1.242112 | 0.001498434 | 1.635136e-12
86.5662 | 6.2697 | 6.681808 | 5.451608 | -0.4121081 | 1.228705 | 0.001495785 | 1.618261e-12
86.5762 | 6.27 | 6.668938 | 5.451912 | -0.3989383 | 1.215534 | 0.001493143 | 1.601386e-12
86.5862 | 6.2661 | 6.656297 | 5.452214 | -0.3901974 | 1.202593 | 0.001490508 | 1.585398e-12
86.5962 | 6.2719 | 6.64388 | 5.452515 | -0.3719799 | 1.189877 | 0.001487881 | 1.568523e-12
86.6062 | 6.2696 | 6.631681 | 5.452815 | -0.3620806 | 1.177381 | 0.001485261 | 1.553424e-12
86.6162 | 6.2627 | 6.619695 | 5.453112 | -0.3569945 | 1.165099 | 0.001482649 | 1.537437e-12
86.6262 | 6.2685 | 6.607916 | 5.453409 | -0.3394162 | 1.153027 | 0.001480044 | 1.522338e-12
86.6362 | 6.2587 | 6.596341 | 5.453704 | -0.3376414 | 1.14116 | 0.001477446 | 1.507239e-12
86.6462 | 6.2584 | 6.584965 | 5.453997 | -0.3265649 | 1.129493 | 0.001474855 | 1.49214e-12
86.6562 | 6.2545 | 6.573782 | 5.454289 | -0.3192824 | 1.118021 | 0.001472272 | 1.477929e-12
86.6662 | 6.2504 | 6.562789 | 5.45458 | -0.3123891 | 1.10674 | 0.001469696 | 1.463718e-12
86.6762 | 6.2462 | 6.551981 | 5.454869 | -0.3057807 | 1.095645 | 0.001467128 | 1.449507e-12
86.6862 | 6.2426 | 6.541353 | 5.455157 | -0.2987532 | 1.084732 | 0.001464566 | 1.435296e-12
86.6962 | 6.2356 | 6.530902 | 5.455443 | -0.2953022 | 1.073997 | 0.001462012 | 1.421974e-12
86.7062 | 6.2372 | 6.520624 | 5.455729 | -0.2834237 | 1.063436 | 0.001459465 | 1.408651e-12
86.7162 | 6.2293 | 6.510514 | 5.456013 | -0.2812139 | 1.053044 | 0.001456925 | 1.395328e-12
86.7262 | 6.231 | 6.500569 | 5.456296 | -0.2695688 | 1.042819 | 0.001454392 | 1.382894e-12
86.7362 | 6.224 | 6.490785 | 5.456577 | -0.2667848 | 1.032756 | 0.001451866 | 1.369571e-12
86.7462 | 6.2269 | 6.481158 | 5.456858 | -0.2542582 | 1.022851 | 0.001449347 | 1.357137e-12
86.7562 | 6.222 | 6.471686 | 5.457137 | -0.2496857 | 1.013102 | 0.001446835 | 1.344702e-12
86.7662 | 6.2256 | 6.462364 | 5.457415 | -0.2367638 | 1.003504 | 0.00144433 | 1.333156e-12
86.7762 | 6.2217 | 6.453189 | 5.457693 | -0.2314891 | 0.9940547 | 0.001441832 | 1.320721e-12
86.7862 | 6.221 | 6.444159 | 5.457969 | -0.2231586 | 0.9847506 | 0.001439341 | 1.309175e-12
86.7962 | 6.2229 | 6.435269 | 5.458244 | -0.212369 | 0.9755884 | 0.001436857 | 1.297629e-12
86.8062 | 6.2266 | 6.426517 | 5.458518 | -0.1999174 | 0.9665651 | 0.00143438 | 1.286082e-12
86.8162 | 6.227 | 6.417901 | 5.458791 | -0.1909007 | 0.9576778 | 0.001431909 | 1.274536e-12
86.8262 | 6.2317 | 6.409416 | 5.459063 | -0.1777163 | 0.9489236 | 0.001429445 | 1.263878e-12
86.8362 | 6.2329 | 6.401061 | 5.459335 | -0.1681613 | 0.9402997 | 0.001426988 | 1.252332e-12
86.8462 | 6.2404 | 6.392833 | 5.459605 | -0.152433 | 0.9318034 | 0.001424538 | 1.241673e-12
86.8562 | 6.2341 | 6.384729 | 5.459875 | -0.1506288 | 0.923432 | 0.001422095 | 1.231015e-12
86.8662 | 6.238 | 6.376746 | 5.460144 | -0.1387462 | 0.915183 | 0.001419658 | 1.220357e-12
86.8762 | 6.2377 | 6.368883 | 5.460412 | -0.1311827 | 0.9070539 | 0.001417228 | 1.210587e-12
86.8862 | 6.2498 | 6.361136 | 5.460679 | -0.111336 | 0.8990423 | 0.001414805 | 1.199929e-12
86.8962 | 6.2427 | 6.353504 | 5.460945 | -0.1108037 | 0.8911458 | 0.001412388 | 1.190159e-12
86.9062 | 6.2476 | 6.345984 | 5.461211 | -0.09838365 | 0.8833623 | 0.001409978 | 1.180389e-12
86.9162 | 6.2511 | 6.338574 | 5.461477 | -0.08747352 | 0.8756893 | 0.001407574 | 1.170619e-12
86.9262 | 6.2523 | 6.331271 | 5.461741 | -0.07897127 | 0.8681248 | 0.001405177 | 1.160849e-12
86.9361 | 6.2473 | 6.324145 | 5.462003 | -0.07684532 | 0.8607397 | 0.001402811 | 1.151079e-12
86.9461 | 6.2415 | 6.317052 | 5.462266 | -0.0755517 | 0.853385 | 0.001400426 | 1.142197e-12
86.9561 | 6.2415 | 6.31006 | 5.462529 | -0.06855997 | 0.8461326 | 0.001398049 | 1.132427e-12
86.9661 | 6.2508 | 6.303168 | 5.462792 | -0.05236824 | 0.8389807 | 0.001395678 | 1.123546e-12
86.9761 | 6.2411 | 6.296375 | 5.463054 | -0.05527464 | 0.8319274 | 0.001393313 | 1.114664e-12
86.9861 | 6.2356 | 6.289677 | 5.463316 | -0.05407742 | 0.8249708 | 0.001390955 | 1.105782e-12
86.9961 | 6.2327 | 6.283075 | 5.463577 | -0.05037485 | 0.8181093 | 0.001388603 | 1.0969e-12
87.0061 | 6.2328 | 6.276565 | 5.463838 | -0.04376528 | 0.8113412 | 0.001386257 | 1.088907e-12
87.0161 | 6.2229 | 6.270147 | 5.464098 | -0.04724698 | 0.8046646 | 0.001383918 | 1.080025e-12
87.0261 | 6.211 | 6.263818 | 5.464359 | -0.05281843 | 0.7980781 | 0.001381585 | 1.072031e-12
87.0361 | 6.2035 | 6.257578 | 5.464619 | -0.05407804 | 0.7915799 | 0.001379259 | 1.06315e-12
87.0461 | 6.205 | 6.251424 | 5.464879 | -0.04642432 | 0.7851686 | 0.001376938 | 1.055156e-12
87.0561 | 6.2014 | 6.245356 | 5.465138 | -0.04395589 | 0.7788428 | 0.001374624 | 1.047162e-12
87.0661 | 6.1874 | 6.239371 | 5.465398 | -0.05197121 | 0.7726009 | 0.001372316 | 1.039169e-12
87.0761 | 6.1854 | 6.233469 | 5.465657 | -0.04806887 | 0.7664414 | 0.001370014 | 1.031175e-12
87.0861 | 6.172 | 6.227648 | 5.465917 | -0.05564761 | 0.7603631 | 0.001367719 | 1.023182e-12
87.0961 | 6.1673 | 6.221906 | 5.466176 | -0.05460609 | 0.7543646 | 0.001365429 | 1.016076e-12
87.1061 | 6.1549 | 6.216243 | 5.466435 | -0.06134299 | 0.7484445 | 0.001363146 | 1.008083e-12
87.1161 | 6.1529 | 6.210657 | 5.466695 | -0.05775707 | 0.7426015 | 0.001360869 | 1.000977e-12
87.1261 | 6.1429 | 6.205147 | 5.466954 | -0.06224715 | 0.7368344 | 0.001358598 | 9.938717e-13
87.1361 | 6.1506 | 6.199712 | 5.467214 | -0.04911203 | 0.731142 | 0.001356333 | 9.85878e-13
87.1461 | 6.1381 | 6.19435 | 5.467473 | -0.05625049 | 0.7255231 | 0.001354074 | 9.787726e-13
87.1561 | 6.1393 | 6.189061 | 5.467733 | -0.04976143 | 0.7199765 | 0.001351821 | 9.716672e-13
87.1661 | 6.1346 | 6.183844 | 5.467993 | -0.04924374 | 0.714501 | 0.001349574 | 9.654499e-13
87.1761 | 6.1329 | 6.178696 | 5.468253 | -0.0457963 | 0.7090955 | 0.001347333 | 9.583445e-13
87.1861 | 6.1234 | 6.173618 | 5.468514 | -0.05021814 | 0.703759 | 0.001345098 | 9.512391e-13
87.1961 | 6.1297 | 6.168608 | 5.468775 | -0.03890812 | 0.6984903 | 0.001342868 | 9.450218e-13
87.2061 | 6.1296 | 6.163665 | 5.469036 | -0.0340652 | 0.6932884 | 0.001340645 | 9.379164e-13
87.2161 | 6.1417 | 6.158789 | 5.469298 | -0.01708852 | 0.6881523 | 0.001338428 | 9.316992e-13
87.2261 | 6.1383 | 6.153977 | 5.46956 | -0.01567699 | 0.6830809 | 0.001336216 | 9.245937e-13
87.2361 | 6.1378 | 6.14923 | 5.469822 | -0.01142969 | 0.6780732 | 0.00133401 | 9.183765e-13
87.2461 | 6.135 | 6.144546 | 5.470086 | -0.00954565 | 0.6731283 | 0.001331811 | 9.121592e-13
87.2561 | 6.1381 | 6.139924 | 5.470349 | -0.00182396 | 0.6682452 | 0.001329616 | 9.05942e-13
87.2661 | 6.1348 | 6.135364 | 5.470613 | -0.0005637827 | 0.663423 | 0.001327428 | 8.997247e-13
87.2761 | 6.1403 | 6.130864 | 5.470878 | 0.009435939 | 0.6586606 | 0.001325245 | 8.935075e-13
87.2861 | 6.1402 | 6.126424 | 5.471144 | 0.01377586 | 0.6539574 | 0.001323069 | 8.872902e-13
87.2961 | 6.1534 | 6.122043 | 5.47141 | 0.03135707 | 0.6493121 | 0.001320897 | 8.819612e-13
87.3061 | 6.1472 | 6.11772 | 5.471677 | 0.02948023 | 0.6447242 | 0.001318732 | 8.757439e-13
87.3161 | 6.1486 | 6.113454 | 5.471945 | 0.03514625 | 0.6401926 | 0.001316572 | 8.704149e-13
87.3261 | 6.139 | 6.109244 | 5.472213 | 0.02975593 | 0.6357165 | 0.001314418 | 8.641976e-13
87.3361 | 6.1505 | 6.10509 | 5.472483 | 0.04541009 | 0.6312951 | 0.001312269 | 8.588685e-13
87.3461 | 6.1372 | 6.100991 | 5.472753 | 0.03620945 | 0.6269276 | 0.001310127 | 8.535395e-13
87.3561 | 6.1413 | 6.096945 | 5.473024 | 0.04435484 | 0.622613 | 0.001307989 | 8.473222e-13
87.3661 | 6.1449 | 6.092953 | 5.473296 | 0.05194703 | 0.6183507 | 0.001305857 | 8.419931e-13
87.3761 | 6.1528 | 6.089013 | 5.47357 | 0.06378672 | 0.6141399 | 0.001303731 | 8.366641e-13
87.3861 | 6.1491 | 6.085125 | 5.473844 | 0.06397467 | 0.6099797 | 0.00130161 | 8.31335e-13
87.3961 | 6.1463 | 6.081288 | 5.474119 | 0.06501161 | 0.6058695 | 0.001299495 | 8.260059e-13
87.4061 | 6.1509 | 6.077502 | 5.474396 | 0.07339822 | 0.6018084 | 0.001297386 | 8.206769e-13
87.4161 | 6.1505 | 6.073765 | 5.474674 | 0.0767352 | 0.5977957 | 0.001295281 | 8.16236e-13
87.4261 | 6.1502 | 6.070077 | 5.474953 | 0.08012325 | 0.5938308 | 0.001293182 | 8.109069e-13
87.4361 | 6.1541 | 6.066437 | 5.475233 | 0.087663 | 0.5899129 | 0.001291089 | 8.055778e-13
87.4461 | 6.1735 | 6.062845 | 5.475515 | 0.1106551 | 0.5860412 | 0.001289001 | 8.011369e-13
87.4561 | 6.1836 | 6.0593 | 5.475798 | 0.1243004 | 0.5822151 | 0.001286918 | 7.958079e-13
87.4661 | 6.1707 | 6.055801 | 5.476082 | 0.1148993 | 0.5784339 | 0.001284841 | 7.91367e-13
87.4761 | 6.1837 | 6.052348 | 5.476368 | 0.1313525 | 0.574697 | 0.001282769 | 7.860379e-13
87.4861 | 6.1914 | 6.048939 | 5.476655 | 0.1424606 | 0.5710037 | 0.001280703 | 7.81597e-13
87.4961 | 6.2008 | 6.045576 | 5.476944 | 0.1552242 | 0.5673533 | 0.001278641 | 7.771561e-13
87.5061 | 6.2072 | 6.042256 | 5.477234 | 0.164944 | 0.5637452 | 0.001276586 | 7.71827e-13
87.516 | 6.2215 | 6.039011 | 5.477523 | 0.1824886 | 0.5602136 | 0.001274555 | 7.673862e-13
87.526 | 6.229 | 6.035777 | 5.477817 | 0.1932228 | 0.5566878 | 0.00127251 | 7.629453e-13
87.536 | 6.2377 | 6.032585 | 5.478112 | 0.2051147 | 0.5532026 | 0.00127047 | 7.585044e-13
87.546 | 6.2497 | 6.029435 | 5.478409 | 0.220265 | 0.5497572 | 0.001268435 | 7.540635e-13
87.556 | 6.2587 | 6.026326 | 5.478708 | 0.2323743 | 0.5463512 | 0.001266405 | 7.496226e-13
87.566 | 6.2638 | 6.023257 | 5.479009 | 0.240543 | 0.5429838 | 0.00126438 | 7.451817e-13
87.576 | 6.2773 | 6.020228 | 5.479311 | 0.2570716 | 0.5396546 | 0.00126236 | 7.407408e-13
87.586 | 6.2851 | 6.017239 | 5.479616 | 0.2678607 | 0.536363 | 0.001260346 | 7.371881e-13
87.596 | 6.2921 | 6.014289 | 5.479922 | 0.2778108 | 0.5331084 | 0.001258337 | 7.327472e-13
87.606 | 6.3126 | 6.011378 | 5.480231 | 0.3012224 | 0.5298903 | 0.001256333 | 7.283063e-13
87.616 | 6.3192 | 6.008504 | 5.480541 | 0.310696 | 0.5267082 | 0.001254334 | 7.247536e-13
87.626 | 6.3156 | 6.005668 | 5.480854 | 0.3099319 | 0.5235616 | 0.00125234 | 7.203127e-13
87.636 | 6.3364 | 6.002869 | 5.481169 | 0.3335308 | 0.52045 | 0.001250351 | 7.1676e-13
87.646 | 6.3585 | 6.000107 | 5.481486 | 0.3583929 | 0.5173728 | 0.001248367 | 7.123191e-13
87.656 | 6.3463 | 5.997381 | 5.481805 | 0.3489189 | 0.5143295 | 0.001246388 | 7.087664e-13
87.666 | 6.3523 | 5.994691 | 5.482127 | 0.3576091 | 0.5113197 | 0.001244414 | 7.043255e-13
87.676 | 6.3648 | 5.992036 | 5.482451 | 0.372764 | 0.5083429 | 0.001242445 | 7.007728e-13
87.686 | 6.3866 | 5.989416 | 5.482777 | 0.397184 | 0.5053986 | 0.001240481 | 6.972201e-13
87.696 | 6.3777 | 5.986831 | 5.483106 | 0.3908694 | 0.5024865 | 0.001238522 | 6.936673e-13
87.706 | 6.3918 | 5.984279 | 5.483437 | 0.4075207 | 0.4996059 | 0.001236568 | 6.892265e-13
87.716 | 6.3956 | 5.981762 | 5.483771 | 0.4138384 | 0.4967565 | 0.001234619 | 6.856737e-13
87.726 | 6.4052 | 5.979277 | 5.484107 | 0.4259227 | 0.4939379 | 0.001232675 | 6.82121e-13
87.736 | 6.405 | 5.976826 | 5.484446 | 0.428174 | 0.4911495 | 0.001230735 | 6.785683e-13
87.746 | 6.4097 | 5.974407 | 5.484787 | 0.4352928 | 0.4883911 | 0.001228801 | 6.750156e-13
87.756 | 6.4165 | 5.972021 | 5.485132 | 0.4444794 | 0.4856621 | 0.001226871 | 6.714629e-13
87.766 | 6.4225 | 5.969666 | 5.485479 | 0.4528341 | 0.4829623 | 0.001224946 | 6.679102e-13
87.776 | 6.4249 | 5.967343 | 5.485829 | 0.4575573 | 0.480291 | 0.001223026 | 6.643575e-13
87.786 | 6.4331 | 5.965051 | 5.486181 | 0.4680494 | 0.4776481 | 0.001221111 | 6.608047e-13
87.796 | 6.4369 | 5.962789 | 5.486537 | 0.4741106 | 0.4750331 | 0.0012192 | 6.581402e-13
87.806 | 6.4321 | 5.960559 | 5.486896 | 0.4715414 | 0.4724456 | 0.001217294 | 6.545875e-13
87.816 | 6.4353 | 5.958358 | 5.487257 | 0.476942 | 0.4698852 | 0.001215393 | 6.510348e-13
87.826 | 6.448 | 5.956187 | 5.487622 | 0.4918127 | 0.4673517 | 0.001213497 | 6.474821e-13
87.836 | 6.4334 | 5.954046 | 5.48799 | 0.4793538 | 0.4648445 | 0.001211606 | 6.448175e-13
87.846 | 6.4534 | 5.951934 | 5.488361 | 0.5014657 | 0.4623635 | 0.001209719 | 6.412648e-13
87.856 | 6.4419 | 5.949851 | 5.488735 | 0.4920487 | 0.4599082 | 0.001207837 | 6.386003e-13
87.866 | 6.4399 | 5.947798 | 5.489113 | 0.4921019 | 0.4574793 | 0.001205959 | 6.350476e-13
87.876 | 6.4464 | 5.945772 | 5.489494 | 0.5006278 | 0.4550744 | 0.001204086 | 6.32383e-13
87.886 | 6.439 | 5.943773 | 5.489878 | 0.4952266 | 0.4526933 | 0.001202218 | 6.288303e-13
87.896 | 6.437 | 5.941804 | 5.490266 | 0.4951965 | 0.4503376 | 0.001200354 | 6.261658e-13
87.906 | 6.4352 | 5.939861 | 5.490657 | 0.4953388 | 0.448006 | 0.001198495 | 6.226131e-13
87.916 | 6.4305 | 5.937946 | 5.491051 | 0.4925538 | 0.4456981 | 0.001196641 | 6.199485e-13
87.926 | 6.429 | 5.936058 | 5.49145 | 0.4929418 | 0.4434138 | 0.001194791 | 6.17284e-13
87.936 | 6.4155 | 5.934197 | 5.491852 | 0.4813029 | 0.4411526 | 0.001192946 | 6.137313e-13
87.946 | 6.4165 | 5.932363 | 5.492257 | 0.4841374 | 0.4389144 | 0.001191105 | 6.110668e-13
87.956 | 6.4048 | 5.930554 | 5.492666 | 0.4742456 | 0.4366987 | 0.001189268 | 6.084022e-13
87.966 | 6.3989 | 5.928772 | 5.49308 | 0.4701277 | 0.4345054 | 0.001187437 | 6.057377e-13
87.976 | 6.3956 | 5.927016 | 5.493496 | 0.4685838 | 0.4323341 | 0.001185609 | 6.02185e-13
87.986 | 6.3855 | 5.925286 | 5.493917 | 0.4602143 | 0.4301845 | 0.001183787 | 5.995204e-13
87.996 | 6.37 | 5.923581 | 5.494342 | 0.4464194 | 0.4280565 | 0.001181968 | 5.968559e-13
88.006 | 6.3654 | 5.921901 | 5.494771 | 0.4434991 | 0.4259497 | 0.001180154 | 5.941914e-13
88.016 | 6.361 | 5.920246 | 5.495204 | 0.4407539 | 0.4238639 | 0.001178345 | 5.915268e-13
88.026 | 6.3506 | 5.918616 | 5.495641 | 0.4319838 | 0.4217988 | 0.00117654 | 5.888623e-13
88.036 | 6.3408 | 5.917011 | 5.496082 | 0.423789 | 0.4197541 | 0.001174739 | 5.861978e-13
88.046 | 6.3344 | 5.91543 | 5.496528 | 0.4189698 | 0.4177297 | 0.001172943 | 5.835332e-13
88.056 | 6.3175 | 5.913874 | 5.496977 | 0.4036263 | 0.4157253 | 0.001171151 | 5.808687e-13
88.066 | 6.3165 | 5.912341 | 5.497431 | 0.4041588 | 0.4137406 | 0.001169363 | 5.782042e-13
88.076 | 6.3047 | 5.910833 | 5.49789 | 0.3938673 | 0.4117753 | 0.00116758 | 5.755396e-13
88.086 | 6.2966 | 5.909348 | 5.498353 | 0.3872521 | 0.4098294 | 0.001165801 | 5.728751e-13
88.096 | 6.2942 | 5.907887 | 5.49882 | 0.3863134 | 0.4079025 | 0.001164026 | 5.710987e-13
88.1059 | 6.2742 | 5.906463 | 5.499287 | 0.3677365 | 0.4060139 | 0.001162274 | 5.684342e-13
88.1159 | 6.274 | 5.905049 | 5.499764 | 0.3689514 | 0.4041242 | 0.001160507 | 5.657697e-13
88.1259 | 6.2532 | 5.903657 | 5.500245 | 0.3495432 | 0.4022529 | 0.001158746 | 5.631051e-13
88.1359 | 6.2557 | 5.902288 | 5.500731 | 0.3534121 | 0.4003998 | 0.001156988 | 5.613288e-13
88.1459 | 6.2424 | 5.900942 | 5.501222 | 0.3414583 | 0.3985646 | 0.001155235 | 5.586642e-13
88.1559 | 6.2263 | 5.899618 | 5.501718 | 0.3266819 | 0.3967471 | 0.001153486 | 5.559997e-13
88.1659 | 6.2293 | 5.898317 | 5.502218 | 0.330983 | 0.3949472 | 0.001151741 | 5.542233e-13
88.1759 | 6.2145 | 5.897038 | 5.502724 | 0.3174619 | 0.3931646 | 0.00115 | 5.515588e-13
88.1859 | 6.1893 | 5.895781 | 5.503234 | 0.2935185 | 0.3913991 | 0.001148264 | 5.488943e-13
88.1959 | 6.2012 | 5.894547 | 5.50375 | 0.3066532 | 0.3896505 | 0.001146531 | 5.471179e-13
88.2059 | 6.1828 | 5.893334 | 5.504271 | 0.289466 | 0.3879186 | 0.001144803 | 5.444534e-13
88.2159 | 6.1703 | 5.892143 | 5.504797 | 0.2781571 | 0.3862033 | 0.001143079 | 5.42677e-13
88.2259 | 6.1593 | 5.890973 | 5.505328 | 0.2683266 | 0.3845043 | 0.001141359 | 5.400125e-13
88.2359 | 6.1631 | 5.889825 | 5.505864 | 0.2732746 | 0.3828214 | 0.001139643 | 5.382361e-13
88.2459 | 6.1399 | 5.888699 | 5.506406 | 0.2512013 | 0.3811544 | 0.001137932 | 5.355716e-13
88.2559 | 6.1364 | 5.887593 | 5.506954 | 0.2488068 | 0.3795032 | 0.001136224 | 5.337952e-13
88.2659 | 6.1279 | 5.886509 | 5.507507 | 0.2413913 | 0.3778675 | 0.00113452 | 5.311307e-13
88.2759 | 6.1178 | 5.885445 | 5.508065 | 0.2323548 | 0.3762472 | 0.001132821 | 5.293543e-13
88.2859 | 6.1123 | 5.884402 | 5.508629 | 0.2278975 | 0.3746421 | 0.001131125 | 5.27578e-13
88.2959 | 6.1019 | 5.88338 | 5.509199 | 0.2185196 | 0.3730519 | 0.001129434 | 5.249134e-13
88.3059 | 6.0927 | 5.882379 | 5.509775 | 0.2103211 | 0.3714765 | 0.001127747 | 5.231371e-13
88.3159 | 6.0865 | 5.881398 | 5.510356 | 0.2051022 | 0.3699157 | 0.001126063 | 5.213607e-13
88.3259 | 6.0765 | 5.880437 | 5.510943 | 0.196063 | 0.3683693 | 0.001124384 | 5.186962e-13
88.3359 | 6.0753 | 5.879496 | 5.511536 | 0.1958037 | 0.3668372 | 0.001122708 | 5.169198e-13
88.3459 | 6.0754 | 5.878576 | 5.512136 | 0.1968243 | 0.365319 | 0.001121037 | 5.151435e-13
88.3559 | 6.0558 | 5.877675 | 5.512741 | 0.178125 | 0.3638147 | 0.001119369 | 5.133671e-13
88.3659 | 6.0564 | 5.876794 | 5.513352 | 0.179606 | 0.362324 | 0.001117706 | 5.115908e-13
88.3759 | 6.0553 | 5.875933 | 5.51397 | 0.1793674 | 0.3608467 | 0.001116046 | 5.089262e-13
88.3859 | 6.035 | 5.875091 | 5.514594 | 0.1599092 | 0.3593827 | 0.00111439 | 5.071499e-13
88.3959 | 6.0458 | 5.874268 | 5.515224 | 0.1715317 | 0.3579317 | 0.001112739 | 5.053735e-13
88.4059 | 6.0309 | 5.873465 | 5.51586 | 0.1574349 | 0.3564936 | 0.001111091 | 5.035972e-13
88.4159 | 6.0273 | 5.872681 | 5.516503 | 0.1546191 | 0.3550681 | 0.001109447 | 5.018208e-13
88.4259 | 6.0173 | 5.871916 | 5.517153 | 0.1453843 | 0.3536551 | 0.001107806 | 5.000445e-13
88.4359 | 6.0128 | 5.871169 | 5.517809 | 0.1416307 | 0.3522543 | 0.00110617 | 4.982681e-13
88.4459 | 5.9998 | 5.870442 | 5.518472 | 0.1293584 | 0.3508655 | 0.001104537 | 4.964917e-13
88.4559 | 5.9918 | 5.869732 | 5.519141 | 0.1220675 | 0.3494885 | 0.001102909 | 4.947154e-13
88.4659 | 6.0037 | 5.869042 | 5.519817 | 0.1346583 | 0.3481232 | 0.001101284 | 4.92939e-13
88.4759 | 5.9761 | 5.868369 | 5.5205 | 0.1077309 | 0.3467692 | 0.001099663 | 4.911627e-13
88.4859 | 5.9704 | 5.867715 | 5.52119 | 0.1026853 | 0.3454265 | 0.001098045 | 4.893863e-13
88.4959 | 5.9741 | 5.867078 | 5.521887 | 0.1070218 | 0.3440947 | 0.001096432 | 4.8761e-13
88.5059 | 5.955 | 5.866459 | 5.522591 | 0.08854058 | 0.3427736 | 0.001094822 | 4.858336e-13
88.5159 | 5.9497 | 5.865858 | 5.523302 | 0.08384168 | 0.3414631 | 0.001093216 | 4.840572e-13
88.5259 | 5.9415 | 5.865275 | 5.52402 | 0.0762253 | 0.3401628 | 0.001091614 | 4.822809e-13
88.5359 | 5.938 | 5.864708 | 5.524746 | 0.07329161 | 0.3388727 | 0.001090015 | 4.805045e-13
88.5459 | 5.9331 | 5.864159 | 5.525478 | 0.06894077 | 0.3375923 | 0.001088421 | 4.787282e-13
88.5559 | 5.9184 | 5.863627 | 5.526219 | 0.05477291 | 0.3363217 | 0.001086829 | 4.769518e-13
88.5659 | 5.93 | 5.863112 | 5.526966 | 0.0668882 | 0.3350604 | 0.001085242 | 4.751755e-13
88.5759 | 5.9081 | 5.862613 | 5.527721 | 0.0454868 | 0.3338083 | 0.001083658 | 4.733991e-13
88.5859 | 5.9079 | 5.862131 | 5.528484 | 0.04576889 | 0.3325651 | 0.001082078 | 4.716227e-13
88.5959 | 5.8987 | 5.861665 | 5.529254 | 0.03703462 | 0.3313306 | 0.001080502 | 4.707346e-13
88.6059 | 5.9 | 5.861216 | 5.530032 | 0.03878413 | 0.3301046 | 0.001078929 | 4.689582e-13
88.6159 | 5.8974 | 5.860782 | 5.530818 | 0.03661758 | 0.3288869 | 0.00107736 | 4.671818e-13
88.6259 | 5.8936 | 5.860365 | 5.531612 | 0.03323515 | 0.3276772 | 0.001075794 | 4.654055e-13
88.6359 | 5.8891 | 5.859963 | 5.532414 | 0.02913697 | 0.3264753 | 0.001074232 | 4.636291e-13
88.6459 | 5.8918 | 5.859577 | 5.533223 | 0.03222318 | 0.325281 | 0.001072674 | 4.62741e-13
88.6559 | 5.8795 | 5.859206 | 5.534041 | 0.02029395 | 0.3240941 | 0.001071119 | 4.609646e-13
88.6659 | 5.8736 | 5.858851 | 5.534867 | 0.01474941 | 0.3229144 | 0.001069568 | 4.591882e-13
88.6759 | 5.8816 | 5.85851 | 5.535701 | 0.02308972 | 0.3217415 | 0.00106802 | 4.574119e-13
88.6858 | 5.877 | 5.858188 | 5.536535 | 0.01881167 | 0.3205872 | 0.001066492 | 4.565237e-13
88.6958 | 5.8682 | 5.857878 | 5.537385 | 0.01032217 | 0.3194277 | 0.001064951 | 4.547474e-13
88.7058 | 5.8793 | 5.857582 | 5.538244 | 0.02171786 | 0.3182745 | 0.001063414 | 4.52971e-13
88.7158 | 5.8705 | 5.857301 | 5.539112 | 0.0131989 | 0.3171274 | 0.001061881 | 4.520828e-13
88.7258 | 5.8656 | 5.857035 | 5.539988 | 0.008565349 | 0.3159864 | 0.001060351 | 4.503065e-13
88.7358 | 5.8622 | 5.856783 | 5.540873 | 0.005417352 | 0.3148511 | 0.001058824 | 4.485301e-13
88.7458 | 5.8645 | 5.856545 | 5.541766 | 0.007954954 | 0.3137216 | 0.001057301 | 4.467537e-13
88.7558 | 5.8628 | 5.856322 | 5.542668 | 0.006478297 | 0.3125975 | 0.001055782 | 4.458656e-13
88.7658 | 5.8699 | 5.856113 | 5.54358 | 0.01378741 | 0.3114787 | 0.001054265 | 4.440892e-13
88.7758 | 5.8663 | 5.855918 | 5.5445 | 0.01038238 | 0.3103652 | 0.001052753 | 4.423129e-13
88.7858 | 5.8638 | 5.855737 | 5.545429 | 0.00806325 | 0.3092567 | 0.001051243 | 4.414247e-13
88.7958 | 5.8748 | 5.85557 | 5.546367 | 0.01923009 | 0.3081532 | 0.001049738 | 4.396483e-13
88.8058 | 5.8703 | 5.855417 | 5.547314 | 0.01488293 | 0.3070545 | 0.001048235 | 4.387601e-13
88.8158 | 5.8699 | 5.855278 | 5.548271 | 0.01462184 | 0.3059605 | 0.001046737 | 4.369838e-13
88.8258 | 5.879 | 5.855153 | 5.549237 | 0.02384676 | 0.3048712 | 0.001045241 | 4.352074e-13
88.8358 | 5.8738 | 5.855042 | 5.550212 | 0.01875778 | 0.3037863 | 0.001043749 | 4.343192e-13
88.8458 | 5.8774 | 5.854945 | 5.551197 | 0.02245488 | 0.3027059 | 0.00104226 | 4.325429e-13
88.8558 | 5.8885 | 5.854862 | 5.552191 | 0.03363806 | 0.3016299 | 0.001040775 | 4.307665e-13
88.8658 | 5.8869 | 5.854793 | 5.553195 | 0.03210728 | 0.3005583 | 0.001039293 | 4.298784e-13
88.8758 | 5.8866 | 5.854737 | 5.554209 | 0.03186255 | 0.2994908 | 0.001037814 | 4.28102e-13
88.8858 | 5.8906 | 5.854696 | 5.555232 | 0.03590384 | 0.2984276 | 0.001036338 | 4.272138e-13
88.8958 | 5.8843 | 5.854669 | 5.556265 | 0.02963114 | 0.2973685 | 0.001034866 | 4.254375e-13
88.9058 | 5.8868 | 5.854656 | 5.557309 | 0.03214436 | 0.2963136 | 0.001033398 | 4.236611e-13
88.9158 | 5.9027 | 5.854657 | 5.558362 | 0.04804348 | 0.2952627 | 0.001031932 | 4.227729e-13
88.9258 | 5.8884 | 5.854672 | 5.559425 | 0.03372844 | 0.2942159 | 0.00103047 | 4.209966e-13
88.9358 | 5.9109 | 5.854701 | 5.560499 | 0.05619916 | 0.2931732 | 0.001029011 | 4.201084e-13
88.9458 | 5.8929 | 5.854744 | 5.561582 | 0.03815561 | 0.2921345 | 0.001027556 | 4.18332e-13
88.9558 | 5.8899 | 5.854802 | 5.562676 | 0.03509767 | 0.2910999 | 0.001026103 | 4.174439e-13
88.9658 | 5.9014 | 5.854875 | 5.563781 | 0.0465253 | 0.2900693 | 0.001024654 | 4.156675e-13
88.9758 | 5.8893 | 5.854962 | 5.564896 | 0.0343384 | 0.2890427 | 0.001023208 | 4.147793e-13
88.9858 | 5.9005 | 5.855063 | 5.566021 | 0.0454369 | 0.2880202 | 0.001021766 | 4.13003e-13
88.9958 | 5.8979 | 5.855179 | 5.567157 | 0.04272069 | 0.2870018 | 0.001020326 | 4.121148e-13
89.0058 | 5.9022 | 5.85531 | 5.568304 | 0.04688967 | 0.2859874 | 0.00101889 | 4.103384e-13
89.0158 | 5.8992 | 5.855456 | 5.569462 | 0.04374374 | 0.2849771 | 0.001017457 | 4.094503e-13
89.0258 | 5.8948 | 5.855617 | 5.57063 | 0.03918284 | 0.2839709 | 0.001016027 | 4.076739e-13
89.0358 | 5.8908 | 5.855793 | 5.57181 | 0.0350068 | 0.2829689 | 0.0010146 | 4.067857e-13
89.0458 | 5.8976 | 5.855984 | 5.573 | 0.04161556 | 0.281971 | 0.001013177 | 4.050094e-13
89.0558 | 5.8918 | 5.856191 | 5.574202 | 0.03560896 | 0.2809773 | 0.001011757 | 4.041212e-13
89.0658 | 5.8992 | 5.856413 | 5.575415 | 0.04278695 | 0.2799879 | 0.00101034 | 4.023448e-13
89.0758 | 5.8873 | 5.856651 | 5.576639 | 0.03064935 | 0.2790027 | 0.001008926 | 4.014566e-13
89.0858 | 5.9 | 5.856904 | 5.577875 | 0.04309605 | 0.2780219 | 0.001007515 | 3.996803e-13
89.0958 | 5.8811 | 5.857173 | 5.579122 | 0.02392698 | 0.2770453 | 0.001006107 | 3.987921e-13
89.1058 | 5.8951 | 5.857458 | 5.58038 | 0.03764197 | 0.2760731 | 0.001004703 | 3.970158e-13
89.1158 | 5.8815 | 5.857759 | 5.58165 | 0.02374089 | 0.2751054 | 0.001003301 | 3.961276e-13
89.1258 | 5.8822 | 5.858076 | 5.582932 | 0.02412366 | 0.2741421 | 0.001001903 | 3.943512e-13
89.1358 | 5.8916 | 5.85841 | 5.584226 | 0.0331901 | 0.2731834 | 0.001000508 | 3.93463e-13
89.1458 | 5.8825 | 5.85876 | 5.585532 | 0.02374011 | 0.2722291 | 0.0009991154 | 3.916867e-13
89.1558 | 5.8843 | 5.859126 | 5.586849 | 0.02517356 | 0.2712795 | 0.0009977262 | 3.907985e-13
89.1658 | 5.8833 | 5.85951 | 5.588179 | 0.02379032 | 0.2703345 | 0.0009963401 | 3.899103e-13
89.1758 | 5.8788 | 5.85991 | 5.589521 | 0.01889028 | 0.2693941 | 0.000994957 | 3.88134e-13
89.1858 | 5.8772 | 5.860327 | 5.590875 | 0.01687329 | 0.2684585 | 0.000993577 | 3.872458e-13
89.1958 | 5.8823 | 5.860761 | 5.592241 | 0.02153924 | 0.2675276 | 0.0009922 | 3.854694e-13
89.2058 | 5.8863 | 5.861212 | 5.59362 | 0.02508795 | 0.2666016 | 0.0009908255 | 3.845813e-13
89.2158 | 5.8767 | 5.861681 | 5.595011 | 0.01501937 | 0.2656803 | 0.000989455 | 3.836931e-13
89.2258 | 5.8875 | 5.862167 | 5.596415 | 0.02533333 | 0.264764 | 0.000988087 | 3.819167e-13
89.2358 | 5.9007 | 5.86267 | 5.597831 | 0.03802972 | 0.2638525 | 0.0009867221 | 3.810285e-13
89.2458 | 5.8678 | 5.863192 | 5.59926 | 0.004608408 | 0.262946 | 0.0009853597 | 3.801404e-13
89.2558 | 5.8866 | 5.863731 | 5.600702 | 0.02286928 | 0.2620445 | 0.000984001 | 3.78364e-13
89.2658 | 5.8819 | 5.864288 | 5.602157 | 0.01761222 | 0.2611479 | 0.000982645 | 3.774758e-13
89.2757 | 5.8895 | 5.864857 | 5.60361 | 0.02464309 | 0.2602652 | 0.0009813051 | 3.765876e-13
89.2857 | 5.8914 | 5.86545 | 5.605091 | 0.02594999 | 0.2593787 | 0.0009799549 | 3.748113e-13
89.2957 | 5.8975 | 5.866061 | 5.606586 | 0.03143861 | 0.2584973 | 0.0009786077 | 3.739231e-13
89.3057 | 5.903 | 5.866691 | 5.608093 | 0.03630882 | 0.257621 | 0.0009772634 | 3.730349e-13
89.3157 | 5.8853 | 5.867339 | 5.609614 | 0.01796054 | 0.2567498 | 0.000975922 | 3.712586e-13
89.3257 | 5.8821 | 5.868006 | 5.611148 | 0.01409367 | 0.2558837 | 0.0009745835 | 3.703704e-13
89.3357 | 5.8986 | 5.868692 | 5.612696 | 0.02990808 | 0.2550229 | 0.0009732479 | 3.694822e-13
89.3457 | 5.8777 | 5.869396 | 5.614257 | 0.008303676 | 0.2541671 | 0.0009719153 | 3.677059e-13
89.3557 | 5.9274 | 5.87012 | 5.615832 | 0.05728036 | 0.2533166 | 0.0009705855 | 3.668177e-13
89.3657 | 5.8861 | 5.870862 | 5.617421 | 0.01523804 | 0.2524712 | 0.0009692586 | 3.659295e-13
89.3757 | 5.9097 | 5.871623 | 5.619024 | 0.03807662 | 0.251631 | 0.0009679346 | 3.650413e-13
89.3857 | 5.865 | 5.872404 | 5.620641 | -0.007404018 | 0.250796 | 0.0009666134 | 3.63265e-13
89.3957 | 5.8858 | 5.873204 | 5.622272 | 0.01259608 | 0.2499662 | 0.000965295 | 3.623768e-13
89.4057 | 5.8892 | 5.874023 | 5.623918 | 0.01517679 | 0.2491415 | 0.0009639795 | 3.614886e-13
89.4157 | 5.8838 | 5.874862 | 5.625577 | 0.008938049 | 0.248322 | 0.0009626669 | 3.606004e-13
89.4257 | 5.9153 | 5.87572 | 5.627251 | 0.03957977 | 0.2475076 | 0.000961357 | 3.588241e-13
89.4357 | 5.8719 | 5.876598 | 5.62894 | -0.004698145 | 0.2466984 | 0.00096005 | 3.579359e-13
89.4457 | 5.8911 | 5.877496 | 5.630643 | 0.01360425 | 0.2458944 | 0.0009587459 | 3.570477e-13
89.4557 | 5.8774 | 5.878413 | 5.63236 | -0.001013156 | 0.2450954 | 0.0009574445 | 3.561595e-13
89.4657 | 5.8886 | 5.87935 | 5.634093 | 0.009249587 | 0.2443015 | 0.0009561459 | 3.552714e-13
89.4757 | 5.8914 | 5.880308 | 5.63584 | 0.01109239 | 0.2435127 | 0.00095485 | 3.53495e-13
89.4857 | 5.9119 | 5.881282 | 5.637602 | 0.03061778 | 0.2427264 | 0.0009535571 | 3.526068e-13
89.4957 | 5.9028 | 5.88228 | 5.63938 | 0.02052049 | 0.2419477 | 0.0009522667 | 3.517187e-13
89.5057 | 5.9008 | 5.883297 | 5.641172 | 0.01750306 | 0.2411739 | 0.0009509792 | 3.508305e-13
89.5157 | 5.906 | 5.884335 | 5.64298 | 0.02166541 | 0.2404052 | 0.0009496945 | 3.499423e-13
89.5257 | 5.8988 | 5.885393 | 5.644803 | 0.01340747 | 0.2396414 | 0.0009484124 | 3.490541e-13
89.5357 | 5.9078 | 5.886471 | 5.646641 | 0.02132916 | 0.2388825 | 0.0009471332 | 3.472778e-13
89.5457 | 5.9269 | 5.88757 | 5.648495 | 0.03933043 | 0.2381285 | 0.0009458566 | 3.463896e-13
89.5557 | 5.9204 | 5.888689 | 5.650365 | 0.03171122 | 0.2373793 | 0.0009445828 | 3.455014e-13
89.5657 | 5.9276 | 5.889829 | 5.65225 | 0.03777146 | 0.236635 | 0.0009433116 | 3.446132e-13
89.5757 | 5.9226 | 5.890989 | 5.654151 | 0.03161107 | 0.2358955 | 0.0009420433 | 3.43725e-13
89.5857 | 5.9206 | 5.89217 | 5.656069 | 0.02843 | 0.2351607 | 0.0009407775 | 3.428369e-13
89.5957 | 5.9358 | 5.893372 | 5.658002 | 0.04242818 | 0.2344306 | 0.0009395144 | 3.419487e-13
89.6057 | 5.9401 | 5.894593 | 5.659951 | 0.04550684 | 0.2337039 | 0.0009382541 | 3.410605e-13
89.6157 | 5.9364 | 5.895837 | 5.661916 | 0.04056334 | 0.2329832 | 0.0009369964 | 3.392842e-13
89.6257 | 5.9289 | 5.897101 | 5.663898 | 0.0317989 | 0.2322671 | 0.0009357414 | 3.38396e-13
89.6357 | 5.9521 | 5.898387 | 5.665897 | 0.05371346 | 0.2315555 | 0.000934489 | 3.375078e-13
89.6457 | 5.9387 | 5.899693 | 5.667911 | 0.03900696 | 0.2308484 | 0.0009332393 | 3.366196e-13
89.6557 | 5.9424 | 5.901021 | 5.669943 | 0.04137933 | 0.2301459 | 0.0009319922 | 3.357314e-13
89.6657 | 5.9519 | 5.902369 | 5.671991 | 0.04953052 | 0.2294478 | 0.0009307478 | 3.348433e-13
89.6757 | 5.9606 | 5.90374 | 5.674056 | 0.05686045 | 0.2287541 | 0.000929506 | 3.339551e-13
89.6857 | 5.9512 | 5.905131 | 5.676138 | 0.04606906 | 0.2280648 | 0.0009282667 | 3.330669e-13
89.6957 | 5.9626 | 5.906544 | 5.678237 | 0.0560563 | 0.2273799 | 0.0009270302 | 3.321787e-13
89.7057 | 5.9691 | 5.907978 | 5.680353 | 0.0611221 | 0.2266992 | 0.0009257962 | 3.312906e-13
89.7157 | 5.9563 | 5.909434 | 5.682486 | 0.04686639 | 0.2260228 | 0.0009245648 | 3.304024e-13
89.7257 | 5.9773 | 5.910911 | 5.684637 | 0.06638912 | 0.2253506 | 0.000923336 | 3.295142e-13
89.7357 | 5.9822 | 5.91241 | 5.686805 | 0.06979021 | 0.2246826 | 0.0009221098 | 3.28626e-13
89.7457 | 5.9835 | 5.91393 | 5.688991 | 0.06956958 | 0.2240187 | 0.0009208861 | 3.277378e-13
89.7557 | 5.996 | 5.915473 | 5.691194 | 0.08052721 | 0.2233589 | 0.0009196649 | 3.268497e-13
89.7657 | 5.9955 | 5.917037 | 5.693415 | 0.07846299 | 0.2227032 | 0.0009184464 | 3.259615e-13
89.7757 | 6.002 | 5.918623 | 5.695654 | 0.08337688 | 0.2220515 | 0.0009172305 | 3.250733e-13
89.7857 | 6.0069 | 5.920231 | 5.697911 | 0.08666879 | 0.2214039 | 0.000916017 | 3.241851e-13
89.7957 | 6.0131 | 5.921861 | 5.700186 | 0.09123867 | 0.2207601 | 0.0009148061 | 3.232969e-13
89.8057 | 6.0226 | 5.923514 | 5.70248 | 0.09908646 | 0.2201203 | 0.0009135978 | 3.224088e-13
89.8157 | 6.0334 | 5.925188 | 5.704791 | 0.1082121 | 0.2194843 | 0.0009123919 | 3.215206e-13
89.8257 | 6.0343 | 5.926885 | 5.707121 | 0.1074154 | 0.2188522 | 0.0009111885 | 3.206324e-13
89.8357 | 6.0386 | 5.928604 | 5.70947 | 0.1099965 | 0.2182239 | 0.0009099876 | 3.197442e-13
89.8457 | 6.0503 | 5.930345 | 5.711837 | 0.1199551 | 0.2175993 | 0.0009087894 | 3.188561e-13
89.8556 | 6.0533 | 5.932091 | 5.714199 | 0.1212091 | 0.2169846 | 0.0009076054 | 3.179679e-13
89.8656 | 6.0609 | 5.933877 | 5.716603 | 0.127023 | 0.2163674 | 0.000906412 | 3.170797e-13
89.8756 | 6.0655 | 5.935686 | 5.719027 | 0.1298143 | 0.2157539 | 0.0009052211 | 3.161915e-13
89.8856 | 6.0785 | 5.937517 | 5.721469 | 0.140983 | 0.215144 | 0.0009040327 | 3.153033e-13
89.8956 | 6.0784 | 5.939371 | 5.723931 | 0.1390289 | 0.2145377 | 0.0009028466 | 3.144152e-13
89.9056 | 6.1013 | 5.941248 | 5.726412 | 0.1600519 | 0.2139349 | 0.0009016632 | 3.144152e-13
89.9156 | 6.0873 | 5.943148 | 5.728912 | 0.1441521 | 0.2133357 | 0.0009004821 | 3.13527e-13
89.9256 | 6.1219 | 5.945071 | 5.731432 | 0.1768292 | 0.2127399 | 0.0008993034 | 3.126388e-13
89.9356 | 6.1207 | 5.947017 | 5.733971 | 0.1736834 | 0.2121475 | 0.0008981272 | 3.117506e-13
89.9456 | 6.1321 | 5.948986 | 5.73653 | 0.1831144 | 0.2115586 | 0.0008969534 | 3.108624e-13
89.9556 | 6.1556 | 5.950978 | 5.739109 | 0.2046221 | 0.2109731 | 0.0008957821 | 3.099743e-13
89.9656 | 6.1582 | 5.952993 | 5.741708 | 0.2052066 | 0.2103909 | 0.0008946131 | 3.090861e-13
89.9756 | 6.1811 | 5.955032 | 5.744327 | 0.2260677 | 0.2098121 | 0.0008934466 | 3.081979e-13
89.9856 | 6.2051 | 5.957095 | 5.746966 | 0.2480054 | 0.2092365 | 0.0008922825 | 3.073097e-13
89.9956 | 6.2037 | 5.95918 | 5.749625 | 0.2445195 | 0.2086642 | 0.0008911208 | 3.073097e-13