## Summary
Parameter | Mo2C_Pbcn_fixed | MoC_0.66 F m -3 m
Sample | M6.csv | M6.csv
Method | GSAS-II | GSAS-II
Phase name | Mo2C_Pbcn_fixed | MoC_0.66 F m -3 m
COD / MP ID | manual | manual
Formula | Mo8 C4 | Mo4 C2.64
Space group
Space group # | 60 | 225
Crystal system | orthorhombic | cubic
a (Å) | 4.73612 | 4.253
b (Å) | 6.02245 | 4.253
c (Å) | 5.18637 | 4.253
α (°) | 90 | 90
β (°) | 90 | 90
γ (°) | 90 | 90
Volume (A^3) | 147.9312 | 76.9283
da/a0 (%) | -0.378 | 2.37
db/b0 (%) | -0.889 | 2.37
dc/c0 (%) | -1.051 | 2.37
dV/V0 (%) | -2.302 | 7.281
Weight fraction (%) | 98.9 | 1.1
GSAS-II mass weight fraction (%) | 98.6 | 1.4
Weight fraction ± (%) | 1.98 | 1.98
Weight fraction error source | integrated_phase_area_diagonal_covariance+systematic_floor+binary_closure | integrated_phase_area_diagonal_covariance+systematic_floor+binary_closure
Weight fraction propagated sigma (%) | 0.106 | 0.106
Weight fraction systematic floor (%) | 1.978 | 1
Weight fraction method | integrated_phase_pattern_area | integrated_phase_pattern_area
Integrated phase fraction (%) | 98.9 | 1.1
Integrated - wt fraction (percentage points) | 0.29 | -0.29
Integrated phase fraction method | primary_quant_from_refined_phase_envelope | primary_quant_from_refined_phase_envelope
Crystallite size (nm) | 1000 | 1000
Crystallite size source | gsas_hap_size | gsas_hap_size
Scale factor | 0.79468 | 0.02287
Scale factor sigma | 0.00239738 | 0.00220637
Scale factor sigma (%) | 0.302 | 9.645
Scale factor sigma source | gsas_covariance | gsas_covariance
Scale * phase mass value | 648.1144 | 9.50372088
Legacy mass-weighted scale value | 648.1144 | 9.50372088
U (Caglioti) | 0.01489 | 0.01489
V (Caglioti) | -0.01538 | -0.01538
W (Caglioti) | 0.00566 | 0.00566
X (Lorentzian) | 0 | 0
Y (Lorentzian) | 1.13258 | 1.13258
η at strongest | 0.999 | 0.998
FWHM (°) | 1.2057 | 1.1953
FWHM reference 2theta (deg) | 39.5243 | 36.5948
FWHM reference hkl | [1, 0, 2] | [1, 1, 1]
N reflections | 20 | 5
Seeded by | gsas2 | gsas2
Zero shift (°) | -0.00155 | -0.00155
Rwp (%) | 7.77 | 7.77
Rp (%) | 5.53 | 5.53
χ² | 1.051 | 1.051
GoF | 1.025 | 1.025

## Plot Data
2theta | Y_obs | Y_calc | Background | Residual | Mo2C_Pbcn_fixed | MoC_0.66 F m -3 m | Mo2C_Pbcn_fixed peak 2θ | Mo2C_Pbcn_fixed [hkl] | MoC_0.66 F m -3 m peak 2θ | MoC_0.66 F m -3 m [hkl]
10.0093 | 35.6825 | 32.72988 | 32.72559 | 2.952615 | 0.004294801 | 7.105427e-15 | 34.41 | [021] | 36.565 | [111]
10.0193 | 35.6451 | 32.75762 | 32.75332 | 2.887478 | 0.004298368 | 7.105427e-15 | 34.56 | [002] | 42.474 | [200]
10.0293 | 35.699 | 32.78522 | 32.78092 | 2.913775 | 0.00430194 | 7.105427e-15 | 37.965 | [200] | 61.63 | [220]
10.0393 | 35.6947 | 32.81269 | 32.80839 | 2.882006 | 0.004305516 | 7.105427e-15 | 39.456 | [121] | 73.838 | [311]
10.0493 | 35.7045 | 32.84003 | 32.83572 | 2.864469 | 0.004309097 | 7.105427e-15 | 39.589 | [102] | 77.717 | [222]
10.0593 | 35.6842 | 32.86723 | 32.86292 | 2.816966 | 0.004312682 | 7.105427e-15 | 52.164 | [221]
10.0693 | 35.6767 | 32.89431 | 32.88999 | 2.782395 | 0.004316272 | 7.105427e-15 | 52.271 | [202]
10.0793 | 35.6858 | 32.92124 | 32.91692 | 2.764556 | 0.004319866 | 7.105427e-15 | 61.542 | [040]
10.0893 | 35.6812 | 32.94805 | 32.94373 | 2.733149 | 0.004323464 | 7.105427e-15 | 61.83 | [023]
10.0993 | 35.6998 | 32.97473 | 32.9704 | 2.725074 | 0.004327068 | 7.105427e-15 | 69.581 | [321]
10.1093 | 35.6732 | 33.00127 | 32.99694 | 2.671929 | 0.004330676 | 7.105427e-15 | 69.671 | [302]
10.1193 | 35.7162 | 33.02768 | 33.02335 | 2.688516 | 0.004334288 | 7.105427e-15 | 72.539 | [042]
10.1293 | 35.6817 | 33.05397 | 33.04963 | 2.627733 | 0.004337905 | 7.105427e-15 | 72.894 | [004]
10.1393 | 35.6902 | 33.08012 | 33.07578 | 2.61008 | 0.004341527 | 7.105427e-15 | 74.639 | [240]
10.1493 | 35.7153 | 33.10614 | 33.1018 | 2.609156 | 0.004345153 | 7.105427e-15 | 74.902 | [223]
10.1593 | 35.7322 | 33.13204 | 33.12769 | 2.600163 | 0.004348783 | 7.105427e-15 | 75.691 | [142]
10.1693 | 35.7251 | 33.1578 | 33.15345 | 2.567298 | 0.004352419 | 7.105427e-15 | 76.041 | [104]
10.1793 | 35.7415 | 33.18344 | 33.17908 | 2.558062 | 0.004356059 | 7.105427e-15 | 81.167 | [400]
10.1893 | 35.7198 | 33.20895 | 33.20459 | 2.510854 | 0.004359703 | 7.105427e-15 | 84.926 | [242]
10.1993 | 35.7514 | 33.23433 | 33.22996 | 2.517075 | 0.004363352 | 7.105427e-15 | 85.266 | [204]
10.2093 | 35.7345 | 33.25958 | 33.25521 | 2.474923 | 0.004367006 | 7.105427e-15
10.2193 | 35.7355 | 33.2847 | 33.28033 | 2.450799 | 0.004370664 | 7.105427e-15
10.2293 | 35.7633 | 33.3097 | 33.30532 | 2.453602 | 0.004374327 | 7.105427e-15
10.2393 | 35.7585 | 33.33457 | 33.33019 | 2.423931 | 0.004377995 | 7.105427e-15
10.2493 | 35.7591 | 33.35931 | 33.35493 | 2.399787 | 0.004381667 | 7.105427e-15
10.2593 | 35.7738 | 33.38393 | 33.37955 | 2.389869 | 0.004385344 | 7.105427e-15
10.2693 | 35.7985 | 33.40842 | 33.40403 | 2.390077 | 0.004389026 | 7.105427e-15
10.2792 | 35.8132 | 33.43255 | 33.42815 | 2.380653 | 0.004392675 | 7.105427e-15
10.2892 | 35.8161 | 33.45679 | 33.45239 | 2.35931 | 0.004396366 | 7.105427e-15
10.2992 | 35.8078 | 33.48091 | 33.47651 | 2.326892 | 0.004400061 | 7.105427e-15
10.3092 | 35.8064 | 33.5049 | 33.5005 | 2.301498 | 0.004403762 | 7.105427e-15
10.3192 | 35.797 | 33.52877 | 33.52436 | 2.268229 | 0.004407467 | 7.105427e-15
10.3292 | 35.8414 | 33.55252 | 33.54811 | 2.288883 | 0.004411176 | 7.105427e-15
10.3392 | 35.808 | 33.57614 | 33.57172 | 2.23186 | 0.004414891 | 7.105427e-15
10.3492 | 35.8418 | 33.59964 | 33.59522 | 2.242161 | 0.004418611 | 7.105427e-15
10.3592 | 35.8303 | 33.62302 | 33.61859 | 2.207284 | 0.004422334 | 7.105427e-15
10.3692 | 35.8413 | 33.64627 | 33.64184 | 2.19503 | 0.004426063 | 7.105427e-15
10.3792 | 35.8526 | 33.6694 | 33.66497 | 2.183198 | 0.004429796 | 7.105427e-15
10.3892 | 35.8507 | 33.69241 | 33.68798 | 2.158288 | 0.004433535 | 7.105427e-15
10.3992 | 35.8608 | 33.7153 | 33.71086 | 2.145499 | 0.004437278 | 7.105427e-15
10.4092 | 35.8692 | 33.73807 | 33.73363 | 2.131132 | 0.004441026 | 7.105427e-15
10.4192 | 35.8499 | 33.76071 | 33.75627 | 2.089185 | 0.004444779 | 7.105427e-15
10.4292 | 35.8849 | 33.78324 | 33.77879 | 2.101659 | 0.004448536 | 7.105427e-15
10.4392 | 35.8467 | 33.80565 | 33.80119 | 2.041053 | 0.004452298 | 7.105427e-15
10.4492 | 35.8821 | 33.82793 | 33.82348 | 2.054167 | 0.004456065 | 7.105427e-15
10.4592 | 35.8276 | 33.8501 | 33.84564 | 1.977501 | 0.004459836 | 7.105427e-15
10.4692 | 35.8579 | 33.87215 | 33.86768 | 1.985753 | 0.004463614 | 7.105427e-15
10.4792 | 35.8491 | 33.89407 | 33.88961 | 1.955025 | 0.004467395 | 7.105427e-15
10.4892 | 35.883 | 33.91588 | 33.91141 | 1.967115 | 0.004471181 | 7.105427e-15
10.4992 | 35.8665 | 33.93758 | 33.9331 | 1.928924 | 0.004474973 | 7.105427e-15
10.5092 | 35.874 | 33.95915 | 33.95467 | 1.914851 | 0.00447877 | 7.105427e-15
10.5192 | 35.8541 | 33.9806 | 33.97612 | 1.873495 | 0.00448257 | 7.105427e-15
10.5292 | 35.8558 | 34.00194 | 33.99746 | 1.853857 | 0.004486376 | 7.105427e-15
10.5392 | 35.8374 | 34.02316 | 34.01867 | 1.814235 | 0.004490186 | 7.105427e-15
10.5492 | 35.8625 | 34.04427 | 34.03978 | 1.818231 | 0.004494002 | 7.105427e-15
10.5592 | 35.8505 | 34.06526 | 34.06076 | 1.785242 | 0.004497822 | 7.105427e-15
10.5692 | 35.8502 | 34.08613 | 34.08163 | 1.76407 | 0.004501648 | 7.105427e-15
10.5792 | 35.8209 | 34.10689 | 34.10238 | 1.714014 | 0.004505478 | 7.105427e-15
10.5892 | 35.8335 | 34.12753 | 34.12302 | 1.705973 | 0.004509315 | 7.105427e-15
10.5992 | 35.8035 | 34.14805 | 34.14354 | 1.655448 | 0.004513155 | 7.105427e-15
10.6092 | 35.8307 | 34.16846 | 34.16395 | 1.662237 | 0.004516999 | 7.105427e-15
10.6192 | 35.8259 | 34.18876 | 34.18424 | 1.63714 | 0.00452085 | 7.105427e-15
10.6292 | 35.8127 | 34.20894 | 34.20442 | 1.603758 | 0.004524704 | 7.105427e-15
10.6392 | 35.8029 | 34.22901 | 34.22448 | 1.57389 | 0.004528565 | 7.105427e-15
10.6492 | 35.7963 | 34.24896 | 34.24443 | 1.547336 | 0.00453243 | 7.105427e-15
10.6592 | 35.7862 | 34.26881 | 34.26427 | 1.517395 | 0.0045363 | 7.105427e-15
10.6692 | 35.7864 | 34.28853 | 34.28399 | 1.497867 | 0.004540176 | 7.105427e-15
10.6792 | 35.7799 | 34.30815 | 34.3036 | 1.471751 | 0.004544057 | 7.105427e-15
10.6892 | 35.7625 | 34.32765 | 34.3231 | 1.434848 | 0.004547942 | 7.105427e-15
10.6992 | 35.7568 | 34.34704 | 34.34249 | 1.409757 | 0.004551831 | 7.105427e-15
10.7092 | 35.7388 | 34.36632 | 34.36177 | 1.372478 | 0.004555726 | 7.105427e-15
10.7192 | 35.7465 | 34.38549 | 34.38093 | 1.36101 | 0.004559627 | 7.105427e-15
10.7292 | 35.7405 | 34.40455 | 34.39998 | 1.335954 | 0.004563532 | 7.105427e-15
10.7392 | 35.7573 | 34.42349 | 34.41892 | 1.333808 | 0.004567443 | 7.105427e-15
10.7492 | 35.7464 | 34.44233 | 34.43776 | 1.304073 | 0.004571358 | 7.105427e-15
10.7592 | 35.7261 | 34.46105 | 34.45648 | 1.265049 | 0.004575279 | 7.105427e-15
10.7692 | 35.7218 | 34.47967 | 34.47509 | 1.242134 | 0.004579205 | 7.105427e-15
10.7792 | 35.7142 | 34.49817 | 34.49359 | 1.216029 | 0.004583135 | 7.105427e-15
10.7892 | 35.711 | 34.51657 | 34.51198 | 1.194434 | 0.004587071 | 7.105427e-15
10.7992 | 35.7203 | 34.53485 | 34.53026 | 1.185447 | 0.004591012 | 7.105427e-15
10.8092 | 35.7084 | 34.55303 | 34.54844 | 1.155369 | 0.004594958 | 7.105427e-15
10.8192 | 35.7071 | 34.5711 | 34.5665 | 1.136 | 0.00459891 | 7.105427e-15
10.8292 | 35.7048 | 34.58906 | 34.58446 | 1.115739 | 0.004602866 | 7.105427e-15
10.8392 | 35.7189 | 34.60707 | 34.60231 | 1.111828 | 0.004606829 | 0.0001584492
10.8492 | 35.6997 | 34.62482 | 34.62005 | 1.074882 | 0.004610795 | 0.0001585725
10.8591 | 35.7028 | 34.64228 | 34.63751 | 1.06052 | 0.004614727 | 0.0001586947
10.8691 | 35.7147 | 34.65981 | 34.65504 | 1.054887 | 0.004618704 | 0.0001588182
10.8791 | 35.7105 | 34.67724 | 34.67246 | 1.033262 | 0.004622686 | 0.0001589419
10.8891 | 35.7061 | 34.69456 | 34.68977 | 1.011543 | 0.004626674 | 0.0001590657
10.8991 | 35.6951 | 34.71177 | 34.70698 | 0.9833298 | 0.004630667 | 0.0001591897
10.9091 | 35.6927 | 34.72888 | 34.72408 | 0.9638227 | 0.004634665 | 0.0001593138
10.9191 | 35.6913 | 34.74588 | 34.74108 | 0.9454212 | 0.004638668 | 0.000159438
10.9291 | 35.6875 | 34.76277 | 34.75797 | 0.924725 | 0.004642676 | 0.0001595625
10.9391 | 35.7056 | 34.77965 | 34.77476 | 0.9259546 | 0.00464669 | 0.0002389486
10.9491 | 35.7104 | 34.79633 | 34.79144 | 0.914068 | 0.004650709 | 0.000239135
10.9591 | 35.6956 | 34.81291 | 34.80802 | 0.8826859 | 0.004654733 | 0.0002393216
10.9691 | 35.6766 | 34.82939 | 34.82449 | 0.8472079 | 0.004658762 | 0.0002395083
10.9791 | 35.7009 | 34.84577 | 34.84086 | 0.8551338 | 0.004662797 | 0.0002396953
10.9891 | 35.6943 | 34.86204 | 34.85713 | 0.8322632 | 0.004666837 | 0.0002398826
10.9991 | 35.6932 | 34.8782 | 34.87329 | 0.8149959 | 0.004670882 | 0.0002400701
11.0091 | 35.6972 | 34.89427 | 34.88935 | 0.8029316 | 0.004674933 | 0.0002402578
11.0191 | 35.6845 | 34.91023 | 34.90531 | 0.77427 | 0.004678989 | 0.0002404457
11.0291 | 35.6779 | 34.92609 | 34.92117 | 0.7518108 | 0.00468305 | 0.0002406338
11.0391 | 35.6815 | 34.94185 | 34.93692 | 0.7396538 | 0.004687117 | 0.0002408222
11.0491 | 35.6716 | 34.9575 | 34.95257 | 0.7140987 | 0.004691189 | 0.0002410107
11.0591 | 35.6811 | 34.97305 | 34.96812 | 0.7080451 | 0.004695266 | 0.0002411995
11.0691 | 35.6972 | 34.98851 | 34.98357 | 0.7086929 | 0.004699349 | 0.0002413885
11.0791 | 35.6748 | 35.00386 | 34.99891 | 0.6709416 | 0.004703437 | 0.0002415777
11.0891 | 35.6817 | 35.01911 | 35.01416 | 0.6625911 | 0.00470753 | 0.0002417672
11.0991 | 35.6866 | 35.03426 | 35.02931 | 0.6523411 | 0.004711629 | 0.0002419569
11.1091 | 35.6743 | 35.04931 | 35.04435 | 0.6249912 | 0.004715734 | 0.0002421468
11.1191 | 35.6882 | 35.06426 | 35.0593 | 0.6239412 | 0.004719844 | 0.0002423369
11.1291 | 35.68 | 35.07911 | 35.07414 | 0.6008909 | 0.004723959 | 0.0002425272
11.1391 | 35.6759 | 35.09386 | 35.08889 | 0.5820399 | 0.004728079 | 0.0002427178
11.1491 | 35.6875 | 35.10851 | 35.10354 | 0.578988 | 0.004732206 | 0.0002429086
11.1591 | 35.6841 | 35.12307 | 35.11809 | 0.5610349 | 0.004736337 | 0.0002430996
11.1691 | 35.6823 | 35.13752 | 35.13254 | 0.5447803 | 0.004740474 | 0.0002432908
11.1791 | 35.6868 | 35.15188 | 35.14689 | 0.534924 | 0.004744616 | 0.0002434823
11.1891 | 35.6957 | 35.16613 | 35.16114 | 0.5295656 | 0.004748764 | 0.000243674
11.1991 | 35.6861 | 35.1803 | 35.1753 | 0.505805 | 0.004752918 | 0.000243866
11.2091 | 35.6983 | 35.19436 | 35.18936 | 0.5039418 | 0.004757077 | 0.0002440581
11.2191 | 35.7032 | 35.20832 | 35.20332 | 0.4948757 | 0.004761241 | 0.0002442505
11.2291 | 35.6967 | 35.22219 | 35.21718 | 0.4745065 | 0.004765412 | 0.0002444431
11.2391 | 35.6957 | 35.23597 | 35.23095 | 0.4597339 | 0.004769587 | 0.0002446359
11.2491 | 35.6955 | 35.24964 | 35.24462 | 0.4458577 | 0.004773768 | 0.000244829
11.2591 | 35.6947 | 35.26322 | 35.2582 | 0.4314775 | 0.004777954 | 0.0002450223
11.2691 | 35.6972 | 35.27671 | 35.27168 | 0.4204932 | 0.004782147 | 0.0002452158
11.2791 | 35.6903 | 35.2901 | 35.28506 | 0.4002044 | 0.004786344 | 0.0002454095
11.2891 | 35.6983 | 35.30339 | 35.29835 | 0.3949108 | 0.004790548 | 0.0002456035
11.2991 | 35.6946 | 35.31659 | 35.31155 | 0.3780123 | 0.004794757 | 0.0002457977
11.3091 | 35.6974 | 35.32969 | 35.32465 | 0.3677085 | 0.004798971 | 0.0002459922
11.3191 | 35.6984 | 35.3427 | 35.33765 | 0.3556991 | 0.004803192 | 0.0002461868
11.3291 | 35.6927 | 35.35562 | 35.35056 | 0.337084 | 0.004807418 | 0.0002463818
11.3391 | 35.7035 | 35.36844 | 35.36338 | 0.3350628 | 0.004811649 | 0.0002465769
11.3491 | 35.6992 | 35.38116 | 35.3761 | 0.3180353 | 0.004815886 | 0.0002467722
11.3591 | 35.7024 | 35.3938 | 35.38873 | 0.3086011 | 0.004820129 | 0.0002469679
11.3691 | 35.6858 | 35.40634 | 35.40127 | 0.2794602 | 0.004824377 | 0.0002471637
11.3791 | 35.6965 | 35.41879 | 35.41371 | 0.2777121 | 0.004828632 | 0.0002473597
11.3891 | 35.6996 | 35.43114 | 35.42606 | 0.2684566 | 0.004832892 | 0.000247556
11.3991 | 35.6956 | 35.44341 | 35.43832 | 0.2521935 | 0.004837157 | 0.0002477525
11.4091 | 35.6946 | 35.45558 | 35.45049 | 0.2390224 | 0.004841428 | 0.0002479493
11.4191 | 35.7026 | 35.46766 | 35.46256 | 0.2349433 | 0.004845705 | 0.0002481463
11.4291 | 35.7094 | 35.47964 | 35.47455 | 0.2297556 | 0.004849987 | 0.0002483435
11.4391 | 35.7085 | 35.49154 | 35.48644 | 0.2169593 | 0.004854276 | 0.000248541
11.449 | 35.7017 | 35.50323 | 35.49812 | 0.1984717 | 0.004858528 | 0.0002487368
11.459 | 35.723 | 35.51494 | 35.50983 | 0.2080564 | 0.004862827 | 0.0002489347
11.469 | 35.7181 | 35.52657 | 35.52145 | 0.1915316 | 0.004867132 | 0.0002491328
11.479 | 35.7162 | 35.5381 | 35.53298 | 0.178097 | 0.004871444 | 0.0002493313
11.489 | 35.7153 | 35.54955 | 35.54442 | 0.1657525 | 0.004875761 | 0.0002495299
11.499 | 35.717 | 35.5609 | 35.55577 | 0.1560978 | 0.004880085 | 0.0002497288
11.509 | 35.7156 | 35.57217 | 35.56703 | 0.1434326 | 0.004884414 | 0.0002499279
11.519 | 35.7231 | 35.58334 | 35.5782 | 0.1397567 | 0.004888749 | 0.0002501273
11.529 | 35.729 | 35.59745 | 35.58929 | 0.131553 | 0.007909891 | 0.0002503269
11.539 | 35.7369 | 35.60845 | 35.60028 | 0.1284525 | 0.00791652 | 0.0002505267
11.549 | 35.7359 | 35.61936 | 35.61119 | 0.1165405 | 0.007923159 | 0.0002507268
11.559 | 35.7403 | 35.63018 | 35.622 | 0.1101168 | 0.007929806 | 0.0002509272
11.569 | 35.7291 | 35.64092 | 35.63273 | 0.0881811 | 0.00793646 | 0.0002511277
11.579 | 35.7441 | 35.65157 | 35.64337 | 0.09253311 | 0.007943124 | 0.0002513285
11.589 | 35.7416 | 35.66213 | 35.65393 | 0.07947262 | 0.007949797 | 0.0002515295
11.599 | 35.7271 | 35.6726 | 35.66439 | 0.05449937 | 0.007956478 | 0.0002517308
11.609 | 35.7319 | 35.68299 | 35.67477 | 0.0489131 | 0.007963168 | 0.0002519323
11.619 | 35.7334 | 35.69479 | 35.68506 | 0.03860606 | 0.00947738 | 0.0002521341
11.629 | 35.7372 | 35.70501 | 35.69527 | 0.03219188 | 0.009485228 | 0.0002523361
11.639 | 35.7474 | 35.71514 | 35.70539 | 0.03226394 | 0.009493085 | 0.0002525384
11.649 | 35.7497 | 35.72518 | 35.71542 | 0.024522 | 0.009500952 | 0.0002527409
11.659 | 35.742 | 35.73513 | 35.72537 | 0.006865801 | 0.009508829 | 0.0002529436
11.669 | 35.7441 | 35.745 | 35.73524 | -0.0009048999 | 0.009516715 | 0.0002531466
11.679 | 35.7475 | 35.75479 | 35.74501 | -0.00729035 | 0.009524613 | 0.0002533498
11.689 | 35.7497 | 35.76449 | 35.7547 | -0.01479079 | 0.00953252 | 0.0002535533
11.699 | 35.7428 | 35.77411 | 35.76431 | -0.03130647 | 0.009540437 | 0.000253757
11.709 | 35.7511 | 35.78364 | 35.77384 | -0.03253764 | 0.009548363 | 0.0002539609
11.719 | 35.7481 | 35.79308 | 35.78327 | -0.04498453 | 0.009556301 | 0.0002541651
11.729 | 35.7476 | 35.80245 | 35.79263 | -0.0548474 | 0.009564246 | 0.0002543696
11.739 | 35.7599 | 35.81173 | 35.8019 | -0.05182648 | 0.009572203 | 0.0002545743
11.749 | 35.7656 | 35.82092 | 35.81109 | -0.05532202 | 0.00958017 | 0.0002547792
11.759 | 35.7639 | 35.83003 | 35.82019 | -0.06613425 | 0.009588148 | 0.0002549844
11.769 | 35.7689 | 35.83906 | 35.82921 | -0.07016343 | 0.009596136 | 0.0002551899
11.779 | 35.771 | 35.84801 | 35.83815 | -0.07700979 | 0.009604133 | 0.0002553956
11.789 | 35.7709 | 35.85687 | 35.84701 | -0.08597357 | 0.009612139 | 0.0002556016
11.799 | 35.7702 | 35.86566 | 35.85578 | -0.09545501 | 0.009620157 | 0.0002558077
11.809 | 35.7849 | 35.87435 | 35.86447 | -0.08945436 | 0.009628185 | 0.0002560141
11.819 | 35.7886 | 35.88297 | 35.87308 | -0.09437185 | 0.009636223 | 0.0002562208
11.829 | 35.7923 | 35.89151 | 35.88161 | -0.09920771 | 0.009644271 | 0.0002564278
11.839 | 35.7822 | 35.89996 | 35.89005 | -0.1177622 | 0.00965233 | 0.000256635
11.849 | 35.7844 | 35.90834 | 35.89842 | -0.1239355 | 0.009660399 | 0.0002568424
11.859 | 35.7759 | 35.91663 | 35.9067 | -0.140728 | 0.009668478 | 0.0002570501
11.869 | 35.7776 | 35.92484 | 35.91491 | -0.1472397 | 0.009676566 | 0.000257258
11.879 | 35.8001 | 35.93297 | 35.92303 | -0.132871 | 0.009684666 | 0.0002574662
11.889 | 35.7766 | 35.94102 | 35.93107 | -0.1644221 | 0.009692776 | 0.0002576747
11.899 | 35.777 | 35.94899 | 35.93903 | -0.1719933 | 0.009700896 | 0.0002578834
11.909 | 35.785 | 35.95688 | 35.94692 | -0.1718847 | 0.009709026 | 0.0002580924
11.919 | 35.7775 | 35.9647 | 35.95472 | -0.1871966 | 0.009717166 | 0.0002583016
11.929 | 35.7883 | 35.97243 | 35.96245 | -0.1841292 | 0.009725319 | 0.000258511
11.939 | 35.7741 | 35.98008 | 35.97009 | -0.2059828 | 0.00973348 | 0.0002587208
11.949 | 35.7715 | 35.98766 | 35.97766 | -0.2161577 | 0.009741653 | 0.0002589307
11.959 | 35.7604 | 35.99515 | 35.98514 | -0.2347539 | 0.009749834 | 0.000259141
11.969 | 35.7598 | 36.00257 | 35.99255 | -0.2427718 | 0.009758028 | 0.0002593514
11.979 | 35.7484 | 36.00991 | 35.99989 | -0.2615116 | 0.009766231 | 0.0002595622
11.989 | 35.7465 | 36.01717 | 36.00714 | -0.2706735 | 0.009774444 | 0.0002597732
11.999 | 35.7539 | 36.02436 | 36.01432 | -0.2704577 | 0.009782669 | 0.0002599845
12.009 | 35.7354 | 36.03146 | 36.02141 | -0.2960646 | 0.009790905 | 0.000260196
12.019 | 35.7527 | 36.03849 | 36.02843 | -0.2857942 | 0.00979915 | 0.0002604077
12.0289 | 35.735 | 36.04538 | 36.03531 | -0.3103778 | 0.009807323 | 0.0002606177
12.0389 | 35.7359 | 36.05225 | 36.04218 | -0.3163545 | 0.00981559 | 0.00026083
12.0489 | 35.7402 | 36.05905 | 36.04897 | -0.3188547 | 0.009823867 | 0.0002610425
12.0589 | 35.7295 | 36.06578 | 36.05569 | -0.3362786 | 0.009832155 | 0.0002612553
12.0689 | 35.7317 | 36.07243 | 36.06232 | -0.3407265 | 0.009840453 | 0.0002614684
12.0789 | 35.728 | 36.079 | 36.06889 | -0.3509985 | 0.009848762 | 0.0002616817
12.0889 | 35.7315 | 36.08549 | 36.07538 | -0.3539949 | 0.009857082 | 0.0002618953
12.0989 | 35.7324 | 36.09192 | 36.08179 | -0.3595159 | 0.009865413 | 0.0002621091
12.1089 | 35.7385 | 36.09826 | 36.08813 | -0.3597618 | 0.009873754 | 0.0002623233
12.1189 | 35.7445 | 36.10453 | 36.09439 | -0.3600327 | 0.009882106 | 0.0002625377
12.1289 | 35.7415 | 36.11073 | 36.10058 | -0.3692289 | 0.009890468 | 0.0002627523
12.1389 | 35.7547 | 36.11685 | 36.10669 | -0.3621507 | 0.009898842 | 0.0002629672
12.1489 | 35.7739 | 36.1229 | 36.11273 | -0.3489981 | 0.009907227 | 0.0002631823
12.1589 | 35.7781 | 36.12887 | 36.11869 | -0.3507715 | 0.009915621 | 0.0002633978
12.1689 | 35.7897 | 36.13477 | 36.12458 | -0.3450711 | 0.009924027 | 0.0002636135
12.1789 | 35.7878 | 36.1406 | 36.1304 | -0.3527971 | 0.009932445 | 0.0002638294
12.1889 | 35.8072 | 36.14635 | 36.13614 | -0.3391497 | 0.009940872 | 0.0002640457
12.1989 | 35.8243 | 36.15203 | 36.14182 | -0.3277291 | 0.009949311 | 0.0002642622
12.2089 | 35.8434 | 36.15764 | 36.14741 | -0.3142356 | 0.00995776 | 0.0002644789
12.2189 | 35.8569 | 36.16317 | 36.15294 | -0.3062693 | 0.00996622 | 0.000264696
12.2289 | 35.8685 | 36.16863 | 36.15839 | -0.3001305 | 0.009974692 | 0.0002649132
12.2389 | 35.898 | 36.18311 | 36.16377 | -0.2851104 | 0.01907413 | 0.0002651308
12.2489 | 35.9151 | 36.18843 | 36.16908 | -0.273334 | 0.01908931 | 0.0002653486
12.2589 | 35.9424 | 36.19369 | 36.17432 | -0.2512856 | 0.01910451 | 0.0002655667
12.2689 | 35.9634 | 36.19887 | 36.17948 | -0.2354657 | 0.01911972 | 0.0002657851
12.2789 | 35.9884 | 36.20397 | 36.18457 | -0.2155743 | 0.01913495 | 0.0002660038
12.2889 | 36.0152 | 36.20901 | 36.1896 | -0.1938117 | 0.0191502 | 0.0002662227
12.2989 | 36.0407 | 36.21811 | 36.19455 | -0.1774057 | 0.02329305 | 0.0002664418
12.3089 | 36.0834 | 36.223 | 36.19943 | -0.1396044 | 0.02331137 | 0.0002666613
12.3189 | 36.0981 | 36.22783 | 36.20424 | -0.1297325 | 0.02332971 | 0.000266881
12.3289 | 36.1233 | 36.23259 | 36.20898 | -0.1092903 | 0.02334806 | 0.000267101
12.3389 | 36.1643 | 36.24182 | 36.21364 | -0.07752275 | 0.02791128 | 0.0002673212
12.3489 | 36.1903 | 36.24644 | 36.21824 | -0.0561438 | 0.02793303 | 0.0002675418
12.3589 | 36.2286 | 36.251 | 36.22277 | -0.02239513 | 0.0279548 | 0.0002677626
12.3689 | 36.2629 | 36.25548 | 36.22723 | 0.00742303 | 0.02797659 | 0.0002679837
12.3789 | 36.298 | 36.25989 | 36.23162 | 0.03811048 | 0.02799841 | 0.000268205
12.3889 | 36.3359 | 36.26423 | 36.23594 | 0.071667 | 0.02802025 | 0.0002684267
12.3989 | 36.3636 | 36.27057 | 36.2402 | 0.09302894 | 0.03010557 | 0.0002686485
12.4089 | 36.3978 | 36.27478 | 36.24438 | 0.1230215 | 0.03012898 | 0.0002688707
12.4189 | 36.4445 | 36.27892 | 36.2485 | 0.1655825 | 0.03015242 | 0.0002690932
12.4289 | 36.4815 | 36.28299 | 36.25254 | 0.1985117 | 0.03017589 | 0.0002693159
12.4389 | 36.4994 | 36.28699 | 36.25652 | 0.2124089 | 0.03019939 | 0.000269539
12.4489 | 36.5396 | 36.29093 | 36.26043 | 0.248674 | 0.0302229 | 0.0002697622
12.4589 | 36.5703 | 36.29479 | 36.26428 | 0.2755067 | 0.03024645 | 0.0002699858
12.4689 | 36.6002 | 36.29859 | 36.26805 | 0.3016068 | 0.03027003 | 0.0002702096
12.4789 | 36.6461 | 36.30233 | 36.27176 | 0.3437741 | 0.03029363 | 0.0002704337
12.4889 | 36.6659 | 36.30599 | 36.2754 | 0.3599084 | 0.03031727 | 0.0002706582
12.4989 | 36.7056 | 36.30959 | 36.27898 | 0.3960095 | 0.03034093 | 0.0002708828
12.5089 | 36.7371 | 36.31312 | 36.28249 | 0.4239772 | 0.03036462 | 0.0002711078
12.5189 | 36.7513 | 36.31659 | 36.28593 | 0.4347112 | 0.03038834 | 0.000271333
12.5289 | 36.7767 | 36.31999 | 36.2893 | 0.4567115 | 0.03041208 | 0.0002715586
12.5389 | 36.8015 | 36.32332 | 36.29261 | 0.4781777 | 0.03043585 | 0.0002717844
12.5489 | 36.8199 | 36.32659 | 36.29586 | 0.4933097 | 0.03045966 | 0.0002720104
12.5589 | 36.829 | 36.32979 | 36.29904 | 0.4992073 | 0.03048348 | 0.0002722368
12.5689 | 36.8556 | 36.33293 | 36.30215 | 0.5226702 | 0.03050735 | 0.0002724634
12.5789 | 36.8631 | 36.336 | 36.3052 | 0.5270983 | 0.03053123 | 0.0002726904
12.5889 | 36.8774 | 36.33901 | 36.30818 | 0.5383914 | 0.03055515 | 0.0002729176
12.5989 | 36.8963 | 36.34195 | 36.3111 | 0.5543492 | 0.03057909 | 0.0002731451
12.6089 | 36.896 | 36.34483 | 36.31395 | 0.5511717 | 0.03060306 | 0.0002733729
12.6188 | 36.8964 | 36.34761 | 36.31671 | 0.5487863 | 0.03062682 | 0.0002735986
12.6288 | 36.9032 | 36.35036 | 36.31944 | 0.5528366 | 0.03065085 | 0.000273827
12.6388 | 36.8969 | 36.35305 | 36.3221 | 0.5438509 | 0.03067491 | 0.0002740556
12.6488 | 36.8985 | 36.35567 | 36.3247 | 0.5428289 | 0.03069899 | 0.0002742845
12.6588 | 36.8768 | 36.35823 | 36.32723 | 0.5185706 | 0.03072311 | 0.0002745137
12.6688 | 36.8581 | 36.36072 | 36.3297 | 0.4973756 | 0.03074725 | 0.0002747433
12.6788 | 36.8428 | 36.36316 | 36.33211 | 0.4796438 | 0.03077142 | 0.0002749731
12.6888 | 36.8214 | 36.36553 | 36.33445 | 0.455875 | 0.03079563 | 0.0002752031
12.6988 | 36.8023 | 36.36783 | 36.33674 | 0.434469 | 0.03081985 | 0.0002754335
12.7088 | 36.7956 | 36.37007 | 36.33895 | 0.4255255 | 0.03084411 | 0.0002756641
12.7188 | 36.7761 | 36.37226 | 36.34111 | 0.4038445 | 0.0308684 | 0.0002758951
12.7288 | 36.7501 | 36.37437 | 36.34321 | 0.3757257 | 0.03089272 | 0.0002761263
12.7388 | 36.709 | 36.37643 | 36.34524 | 0.3325689 | 0.03091707 | 0.0002763579
12.7488 | 36.6851 | 36.37843 | 36.34721 | 0.3066739 | 0.03094144 | 0.0002765896
12.7588 | 36.6417 | 36.38036 | 36.34912 | 0.2613406 | 0.03096584 | 0.0002768218
12.7688 | 36.5976 | 36.38223 | 36.35096 | 0.2153687 | 0.03099028 | 0.0002770542
12.7788 | 36.559 | 36.38404 | 36.35275 | 0.174958 | 0.03101474 | 0.0002772869
12.7888 | 36.5162 | 36.38579 | 36.35447 | 0.1304083 | 0.03103923 | 0.0002775198
12.7988 | 36.4606 | 36.38748 | 36.35614 | 0.07311956 | 0.03106376 | 0.0002777531
12.8088 | 36.448 | 36.38911 | 36.35774 | 0.05889145 | 0.03108831 | 0.0002779867
12.8188 | 36.401 | 36.39068 | 36.35929 | 0.01032382 | 0.03111289 | 0.0002782206
12.8288 | 36.3618 | 36.39218 | 36.36077 | -0.03038352 | 0.0311375 | 0.0002784547
12.8388 | 36.3202 | 36.39363 | 36.36219 | -0.07343077 | 0.03116213 | 0.0002786892
12.8488 | 36.2805 | 36.39502 | 36.36355 | -0.1145181 | 0.0311868 | 0.0002789239
12.8588 | 36.2317 | 36.39635 | 36.36486 | -0.1646457 | 0.03121151 | 0.000279159
12.8688 | 36.2016 | 36.39761 | 36.3661 | -0.1960138 | 0.03123624 | 0.0002793943
12.8788 | 36.1502 | 36.39882 | 36.36728 | -0.2486226 | 0.03126099 | 0.00027963
12.8888 | 36.1157 | 36.39997 | 36.36841 | -0.2842722 | 0.03128578 | 0.0002798659
12.8988 | 36.0498 | 36.40106 | 36.36947 | -0.3512628 | 0.0313106 | 0.0002801021
12.9088 | 36.0196 | 36.40209 | 36.37048 | -0.3824946 | 0.03133545 | 0.0002803387
12.9188 | 35.9902 | 36.40307 | 36.37143 | -0.4128679 | 0.03136032 | 0.0002805755
12.9288 | 35.9444 | 36.40398 | 36.37232 | -0.4595827 | 0.03138523 | 0.0002808127
12.9388 | 35.9152 | 36.40484 | 36.37315 | -0.4896393 | 0.03141017 | 0.0002810501
12.9488 | 35.8753 | 36.40564 | 36.37392 | -0.5303379 | 0.03143514 | 0.0002812879
12.9588 | 35.8525 | 36.40638 | 36.37464 | -0.5538786 | 0.03146014 | 0.0002815259
12.9688 | 35.8223 | 36.40706 | 36.37529 | -0.5847616 | 0.03148516 | 0.0002817642
12.9788 | 35.7945 | 36.40769 | 36.37589 | -0.6131872 | 0.03151023 | 0.0002820029
12.9888 | 35.7616 | 36.40826 | 36.37644 | -0.6466554 | 0.03153532 | 0.0002822418
12.9988 | 35.7307 | 36.40877 | 36.37692 | -0.6780665 | 0.03156043 | 0.0002824811
13.0088 | 35.7086 | 36.40922 | 36.37735 | -0.7006207 | 0.03158558 | 0.0002827207
13.0188 | 35.6601 | 36.40962 | 36.37772 | -0.7495181 | 0.03161076 | 0.0002829605
13.0288 | 35.6427 | 36.40996 | 36.37804 | -0.767259 | 0.03163597 | 0.0002832007
13.0388 | 35.6136 | 36.41024 | 36.3783 | -0.7966434 | 0.03166121 | 0.0002834412
13.0488 | 35.6105 | 36.41047 | 36.3785 | -0.7999717 | 0.03168649 | 0.000283682
13.0588 | 35.5868 | 36.41064 | 36.37865 | -0.8238439 | 0.03171179 | 0.0002839231
13.0688 | 35.5664 | 36.41076 | 36.37874 | -0.8443602 | 0.03173712 | 0.0002841645
13.0788 | 35.5614 | 36.41082 | 36.37877 | -0.8494208 | 0.03176249 | 0.0002844062
13.0888 | 35.5547 | 36.41083 | 36.37875 | -0.856126 | 0.03178788 | 0.0002846482
13.0988 | 35.5366 | 36.41078 | 36.37868 | -0.8741758 | 0.03181331 | 0.0002848905
13.1088 | 35.5106 | 36.41067 | 36.37855 | -0.9000705 | 0.03183876 | 0.0002851332
13.1188 | 35.4963 | 36.41051 | 36.37836 | -0.9142103 | 0.03186425 | 0.0002853761
13.1288 | 35.4746 | 36.4103 | 36.37812 | -0.9356952 | 0.03188977 | 0.0002856193
13.1388 | 35.4729 | 36.41003 | 36.37782 | -0.9371255 | 0.03191532 | 0.0002858629
13.1488 | 35.4601 | 36.4097 | 36.37747 | -0.9496014 | 0.0319409 | 0.0002861068
13.1588 | 35.4563 | 36.40932 | 36.37707 | -0.9530231 | 0.03196651 | 0.000286351
13.1688 | 35.4434 | 36.40889 | 36.37661 | -0.9654906 | 0.03199215 | 0.0002865955
13.1788 | 35.4503 | 36.4084 | 36.3761 | -0.9581043 | 0.03201783 | 0.0002868403
13.1888 | 35.4316 | 36.40786 | 36.37553 | -0.9762642 | 0.03204354 | 0.0002870854
13.1987 | 35.4338 | 36.40728 | 36.37492 | -0.9734767 | 0.03206902 | 0.0002873285
13.2087 | 35.4217 | 36.40663 | 36.37425 | -0.9849302 | 0.03209479 | 0.0002875742
13.2187 | 35.4265 | 36.40593 | 36.37352 | -0.9794305 | 0.03212058 | 0.0002878203
13.2287 | 35.4312 | 36.40518 | 36.37274 | -0.9739777 | 0.03214641 | 0.0002880666
13.2387 | 35.4099 | 36.40437 | 36.37191 | -0.9944721 | 0.03217228 | 0.0002883134
13.2487 | 35.4139 | 36.40351 | 36.37103 | -0.9896138 | 0.03219817 | 0.0002885604
13.2587 | 35.4069 | 36.4026 | 36.37009 | -0.9957029 | 0.0322241 | 0.0002888077
13.2687 | 35.4125 | 36.40164 | 36.3691 | -0.9891397 | 0.03225006 | 0.0002890553
13.2787 | 35.4017 | 36.40062 | 36.36806 | -0.9989243 | 0.03227605 | 0.0002893033
13.2887 | 35.4077 | 36.39956 | 36.36697 | -0.9918569 | 0.03230207 | 0.0002895516
13.2987 | 35.4002 | 36.39844 | 36.36582 | -0.9982377 | 0.03232812 | 0.0002898002
13.3087 | 35.4134 | 36.39727 | 36.36462 | -0.9838668 | 0.0323542 | 0.0002900492
13.3187 | 35.4187 | 36.39604 | 36.36337 | -0.9773443 | 0.03238033 | 0.0002902984
13.3287 | 35.4162 | 36.39477 | 36.36207 | -0.9785706 | 0.03240647 | 0.000290548
13.3387 | 35.4165 | 36.39345 | 36.36072 | -0.9769457 | 0.03243266 | 0.0002907979
13.3487 | 35.3988 | 36.39207 | 36.35932 | -0.9932697 | 0.03245887 | 0.0002910481
13.3587 | 35.4019 | 36.39064 | 36.35787 | -0.988743 | 0.03248512 | 0.0002912987
13.3687 | 35.4093 | 36.38917 | 36.35636 | -0.9798656 | 0.0325114 | 0.0002915495
13.3787 | 35.4016 | 36.38764 | 36.35481 | -0.9860376 | 0.0325377 | 0.0002918007
13.3887 | 35.4026 | 36.38606 | 36.3532 | -0.9834594 | 0.03256404 | 0.0002920523
13.3987 | 35.4152 | 36.38443 | 36.35155 | -0.969231 | 0.03259042 | 0.0002923041
13.4087 | 35.4173 | 36.38275 | 36.34984 | -0.9654526 | 0.03261683 | 0.0002925563
13.4187 | 35.4041 | 36.38102 | 36.34809 | -0.9769243 | 0.03264327 | 0.0002928087
13.4287 | 35.4036 | 36.37925 | 36.34628 | -0.9756464 | 0.03266974 | 0.0002930616
13.4387 | 35.4132 | 36.37742 | 36.34443 | -0.964219 | 0.03269625 | 0.0002933147
13.4487 | 35.4067 | 36.37554 | 36.34253 | -0.9688423 | 0.03272279 | 0.0002935682
13.4587 | 35.3957 | 36.37362 | 36.34057 | -0.9779163 | 0.03274936 | 0.000293822
13.4687 | 35.3779 | 36.37164 | 36.33857 | -0.9937414 | 0.03277596 | 0.0002940762
13.4787 | 35.3854 | 36.36962 | 36.33652 | -0.9842176 | 0.0328026 | 0.0002943306
13.4887 | 35.3912 | 36.36755 | 36.33442 | -0.9763451 | 0.03282927 | 0.0002945854
13.4987 | 35.3825 | 36.36542 | 36.33227 | -0.9829241 | 0.03285597 | 0.0002948405
13.5087 | 35.3947 | 36.36325 | 36.33008 | -0.9685548 | 0.03288271 | 0.000295096
13.5187 | 35.3828 | 36.36104 | 36.32783 | -0.9782372 | 0.03290948 | 0.0002953518
13.5287 | 35.3847 | 36.35877 | 36.32554 | -0.9740716 | 0.03293628 | 0.0002956079
13.5387 | 35.3847 | 36.35646 | 36.3232 | -0.9717581 | 0.03296312 | 0.0002958644
13.5487 | 35.3631 | 36.3541 | 36.32081 | -0.9909969 | 0.03298998 | 0.0002961212
13.5587 | 35.3701 | 36.35169 | 36.31837 | -0.9815881 | 0.03301689 | 0.0002963783
13.5687 | 35.3551 | 36.34923 | 36.31589 | -0.9941319 | 0.03304382 | 0.0002966358
13.5787 | 35.344 | 36.34673 | 36.31336 | -1.002728 | 0.03307079 | 0.0002968935
13.5887 | 35.3373 | 36.34418 | 36.31078 | -1.006878 | 0.03309779 | 0.0002971516
13.5987 | 35.3376 | 36.34158 | 36.30816 | -1.003981 | 0.03312483 | 0.0002974101
13.6087 | 35.3264 | 36.33894 | 36.30549 | -1.012536 | 0.0331519 | 0.0002976689
13.6187 | 35.3284 | 36.33625 | 36.30277 | -1.007846 | 0.033179 | 0.0002979281
13.6287 | 35.3217 | 36.33352 | 36.3 | -1.011823 | 0.03322045 | 0.0002981876
13.6387 | 35.3064 | 36.33083 | 36.29719 | -1.024434 | 0.03324763 | 0.000393281
13.6487 | 35.3039 | 36.328 | 36.29434 | -1.024104 | 0.03327484 | 0.000393607
13.6587 | 35.2944 | 36.32513 | 36.29143 | -1.030729 | 0.03330209 | 0.0003939333
13.6687 | 35.2927 | 36.32221 | 36.28848 | -1.029507 | 0.03332938 | 0.0003942601
13.6787 | 35.2711 | 36.31924 | 36.28549 | -1.04814 | 0.03335669 | 0.0003945873
13.6887 | 35.255 | 36.31623 | 36.28245 | -1.061227 | 0.03338404 | 0.0003949149
13.6987 | 35.2594 | 36.31317 | 36.27936 | -1.053769 | 0.03341143 | 0.000395243
13.7087 | 35.238 | 36.31007 | 36.27623 | -1.072066 | 0.03343885 | 0.0003955714
13.7187 | 35.248 | 36.30692 | 36.27306 | -1.058918 | 0.0334663 | 0.0003959002
13.7287 | 35.2212 | 36.30372 | 36.26983 | -1.082525 | 0.03349378 | 0.0003962295
13.7387 | 35.2367 | 36.30049 | 36.26657 | -1.063794 | 0.03352846 | 0.0003965592
13.7487 | 35.2285 | 36.29726 | 36.26326 | -1.068759 | 0.03355602 | 0.0004443046
13.7587 | 35.2147 | 36.29393 | 36.2599 | -1.079232 | 0.03358362 | 0.000444668
13.7687 | 35.2028 | 36.29056 | 36.2565 | -1.087761 | 0.03361125 | 0.0004450318
13.7787 | 35.2124 | 36.28715 | 36.25306 | -1.074745 | 0.03363891 | 0.0004453962
13.7886 | 35.2081 | 36.28372 | 36.24961 | -1.075621 | 0.03366634 | 0.0004457573
13.7986 | 35.191 | 36.28022 | 36.24608 | -1.089218 | 0.03369407 | 0.0004461225
13.8086 | 35.1774 | 36.27667 | 36.2425 | -1.099272 | 0.03372184 | 0.0004464881
13.8186 | 35.1822 | 36.27308 | 36.23889 | -1.090882 | 0.03374964 | 0.0004468543
13.8286 | 35.1841 | 36.26945 | 36.23522 | -1.085348 | 0.03377748 | 0.0004472208
13.8386 | 35.1791 | 36.26577 | 36.23152 | -1.086672 | 0.03380535 | 0.0004475879
13.8486 | 35.1895 | 36.26205 | 36.22777 | -1.072552 | 0.03383326 | 0.0004479553
13.8586 | 35.1961 | 36.25829 | 36.22398 | -1.062189 | 0.0338612 | 0.0004483233
13.8686 | 35.1921 | 36.25448 | 36.22015 | -1.062384 | 0.03388918 | 0.0004486917
13.8786 | 35.1956 | 36.25064 | 36.21627 | -1.055036 | 0.0339172 | 0.0004490605
13.8886 | 35.2041 | 36.24674 | 36.21235 | -1.042645 | 0.03394524 | 0.0004494299
13.8986 | 35.2037 | 36.24281 | 36.20839 | -1.039112 | 0.03397333 | 0.0004497996
13.9086 | 35.1945 | 36.23884 | 36.20439 | -1.044337 | 0.03400145 | 0.0004501699
13.9186 | 35.2095 | 36.23482 | 36.20034 | -1.02532 | 0.0340296 | 0.0004505406
13.9286 | 35.1954 | 36.23076 | 36.19625 | -1.03536 | 0.03405779 | 0.0004509118
13.9386 | 35.2106 | 36.22666 | 36.19212 | -1.016059 | 0.03408602 | 0.0004512834
13.9486 | 35.2084 | 36.22252 | 36.18795 | -1.014117 | 0.03411428 | 0.0004516555
13.9586 | 35.2164 | 36.21833 | 36.18374 | -1.001933 | 0.03414258 | 0.000452028
13.9686 | 35.2246 | 36.21411 | 36.17948 | -0.9895074 | 0.03417091 | 0.000452401
13.9786 | 35.226 | 36.20984 | 36.17519 | -0.9838408 | 0.03419928 | 0.0004527746
13.9886 | 35.2338 | 36.20553 | 36.17085 | -0.9717331 | 0.03422769 | 0.0004531485
13.9986 | 35.2444 | 36.20118 | 36.16647 | -0.9567846 | 0.03425613 | 0.000453523
14.0086 | 35.2355 | 36.1968 | 36.16206 | -0.9612953 | 0.0342846 | 0.0004538978
14.0186 | 35.2424 | 36.19237 | 36.1576 | -0.9499653 | 0.03431311 | 0.0004542732
14.0286 | 35.2421 | 36.18789 | 36.1531 | -0.9457949 | 0.03434166 | 0.000454649
14.0386 | 35.224 | 36.18338 | 36.14856 | -0.9593842 | 0.03437025 | 0.0004550254
14.0486 | 35.2321 | 36.17883 | 36.14398 | -0.9467332 | 0.03439887 | 0.0004554021
14.0586 | 35.2365 | 36.17424 | 36.13936 | -0.9377422 | 0.03442753 | 0.0004557794
14.0686 | 35.2468 | 36.16961 | 36.1347 | -0.9228113 | 0.03445622 | 0.0004561571
14.0786 | 35.2366 | 36.16494 | 36.13 | -0.9283406 | 0.03448496 | 0.0004565353
14.0886 | 35.2418 | 36.16023 | 36.12526 | -0.9184303 | 0.03451372 | 0.000456914
14.0986 | 35.2254 | 36.15548 | 36.12048 | -0.9300805 | 0.03454252 | 0.0004572932
14.1086 | 35.2347 | 36.15069 | 36.11566 | -0.9159913 | 0.03457136 | 0.0004576728
14.1186 | 35.2349 | 36.14586 | 36.1108 | -0.910963 | 0.03460024 | 0.0004580529
14.1286 | 35.2281 | 36.141 | 36.10591 | -0.9128955 | 0.03462915 | 0.0004584335
14.1386 | 35.2217 | 36.13609 | 36.10097 | -0.9143891 | 0.0346581 | 0.0004588146
14.1486 | 35.2128 | 36.13114 | 36.096 | -0.9183439 | 0.03468709 | 0.0004591961
14.1586 | 35.1831 | 36.12616 | 36.09098 | -0.9430601 | 0.03471612 | 0.0004595782
14.1686 | 35.1945 | 36.12114 | 36.08593 | -0.9266377 | 0.03474518 | 0.0004599607
14.1786 | 35.1932 | 36.11608 | 36.08084 | -0.922877 | 0.03477427 | 0.0004603437
14.1886 | 35.1949 | 36.11098 | 36.07571 | -0.916078 | 0.03480341 | 0.0004607272
14.1986 | 35.1713 | 36.10584 | 36.07055 | -0.9345408 | 0.03483258 | 0.0004611111
14.2086 | 35.1854 | 36.10067 | 36.06534 | -0.9152657 | 0.03486179 | 0.0004614956
14.2186 | 35.1702 | 36.09545 | 36.0601 | -0.9252528 | 0.03489104 | 0.0004618805
14.2286 | 35.1507 | 36.0902 | 36.05482 | -0.9395022 | 0.03492033 | 0.0004622659
14.2386 | 35.1509 | 36.08491 | 36.0495 | -0.9340139 | 0.03494965 | 0.0004626518
14.2486 | 35.141 | 36.07959 | 36.04415 | -0.9385883 | 0.03497901 | 0.0004630382
14.2586 | 35.1248 | 36.07423 | 36.03875 | -0.9494253 | 0.03500841 | 0.0004634251
14.2686 | 35.0988 | 36.06883 | 36.03332 | -0.9700252 | 0.03503784 | 0.0004638125
14.2786 | 35.1011 | 36.06339 | 36.02786 | -0.9622881 | 0.03506731 | 0.0004642004
14.2886 | 35.0978 | 36.05791 | 36.02235 | -0.960114 | 0.03509683 | 0.0004645887
14.2986 | 35.0809 | 36.0524 | 36.01681 | -0.9715032 | 0.03512637 | 0.0004649776
14.3086 | 35.0829 | 36.04686 | 36.01123 | -0.9639557 | 0.03515596 | 0.0004653669
14.3186 | 35.0933 | 36.04127 | 36.00562 | -0.9479717 | 0.03518558 | 0.0004657568
14.3286 | 35.0762 | 36.03565 | 35.99997 | -0.9594514 | 0.03521525 | 0.0004661472
14.3386 | 35.0484 | 36.02999 | 35.99428 | -0.9815948 | 0.03524495 | 0.000466538
14.3486 | 35.0514 | 36.0243 | 35.98856 | -0.9729021 | 0.03527468 | 0.0004669293
14.3586 | 35.0449 | 36.01857 | 35.9828 | -0.9736735 | 0.03530446 | 0.0004673212
14.3685 | 35.0232 | 36.01287 | 35.97707 | -0.9896668 | 0.03533398 | 0.0004677096
14.3785 | 35.0184 | 36.00707 | 35.97123 | -0.9886669 | 0.03536383 | 0.0004681024
14.3885 | 35.0071 | 36.00123 | 35.96537 | -0.9941315 | 0.03539372 | 0.0004684957
14.3985 | 35.0203 | 35.99536 | 35.95947 | -0.9750605 | 0.03542365 | 0.0004688896
14.4085 | 35.0097 | 35.98945 | 35.95353 | -0.9797543 | 0.03545362 | 0.0004692839
14.4185 | 35.0092 | 35.98351 | 35.94756 | -0.9743128 | 0.03548363 | 0.0004696787
14.4285 | 35.0082 | 35.97754 | 35.94155 | -0.9693363 | 0.03551368 | 0.000470074
14.4385 | 35.0033 | 35.97152 | 35.93551 | -0.9682249 | 0.03554377 | 0.0004704699
14.4485 | 35.002 | 35.96548 | 35.92943 | -0.9634786 | 0.03557389 | 0.0004708662
14.4585 | 34.9981 | 35.9594 | 35.92332 | -0.9612976 | 0.03560405 | 0.0004712631
14.4685 | 34.9881 | 35.95328 | 35.91718 | -0.9651821 | 0.03563425 | 0.0004716605
14.4785 | 34.9871 | 35.94713 | 35.911 | -0.9600321 | 0.03566449 | 0.0004720584
14.4885 | 34.9738 | 35.94095 | 35.90478 | -0.9671479 | 0.03569477 | 0.0004724567
14.4985 | 34.9821 | 35.93473 | 35.89853 | -0.9526294 | 0.03572509 | 0.0004728556
14.5085 | 34.9707 | 35.92848 | 35.89225 | -0.9577769 | 0.03575545 | 0.000473255
14.5185 | 34.9809 | 35.92219 | 35.88593 | -0.9412905 | 0.03578585 | 0.0004736549
14.5285 | 34.9757 | 35.91587 | 35.87958 | -0.9401703 | 0.03581629 | 0.0004740554
14.5385 | 34.9715 | 35.90952 | 35.8732 | -0.9380164 | 0.03584677 | 0.0004744563
14.5485 | 34.9655 | 35.90313 | 35.86678 | -0.9376289 | 0.03587728 | 0.0004748578
14.5585 | 34.9627 | 35.89671 | 35.86032 | -0.934008 | 0.03590784 | 0.0004752597
14.5685 | 34.9553 | 35.89025 | 35.85384 | -0.9349538 | 0.03593843 | 0.0004756622
14.5785 | 34.957 | 35.88377 | 35.84732 | -0.9267665 | 0.03596907 | 0.0004760652
14.5885 | 34.9519 | 35.87725 | 35.84077 | -0.925346 | 0.03599975 | 0.0004764687
14.5985 | 34.9462 | 35.8707 | 35.83419 | -0.9244984 | 0.03603625 | 0.0004768728
14.6085 | 34.9271 | 35.86411 | 35.82757 | -0.9370123 | 0.03606702 | 0.0004772773
14.6185 | 34.9143 | 35.85749 | 35.82092 | -0.9431934 | 0.03609781 | 0.0004776825
14.6285 | 34.9152 | 35.85084 | 35.81424 | -0.935642 | 0.03612865 | 0.000478088
14.6385 | 34.91 | 35.84416 | 35.80752 | -0.9341581 | 0.03615953 | 0.0004784942
14.6485 | 34.8857 | 35.83744 | 35.80077 | -0.9517419 | 0.03619045 | 0.0004789008
14.6585 | 34.886 | 35.83069 | 35.79399 | -0.9446935 | 0.03622141 | 0.000479308
14.6685 | 34.8631 | 35.82391 | 35.78718 | -0.960813 | 0.03625241 | 0.0004797156
14.6785 | 34.8672 | 35.8171 | 35.78034 | -0.9499006 | 0.03628345 | 0.0004801239
14.6885 | 34.8586 | 35.81026 | 35.77346 | -0.9516563 | 0.03631454 | 0.0004805326
14.6985 | 34.8507 | 35.80338 | 35.76655 | -0.9526803 | 0.03634566 | 0.0004809419
14.7085 | 34.825 | 35.79647 | 35.75961 | -0.9714727 | 0.03637682 | 0.0004813517
14.7185 | 34.8273 | 35.78954 | 35.75264 | -0.9622365 | 0.03641092 | 0.0004817621
14.7285 | 34.8206 | 35.78257 | 35.74564 | -0.961966 | 0.03644217 | 0.0004821729
14.7385 | 34.7983 | 35.77556 | 35.73861 | -0.9772643 | 0.03647346 | 0.0004825843
14.7485 | 34.7981 | 35.76853 | 35.73154 | -0.9704315 | 0.03650479 | 0.0004829963
14.7585 | 34.7819 | 35.76147 | 35.72445 | -0.9795677 | 0.03653616 | 0.0004834088
14.7685 | 34.7645 | 35.75437 | 35.71732 | -0.989873 | 0.03656757 | 0.0004838217
14.7785 | 34.746 | 35.74725 | 35.71016 | -1.001247 | 0.03659902 | 0.0004842353
14.7885 | 34.7734 | 35.74009 | 35.70298 | -0.9666914 | 0.03663052 | 0.0004846494
14.7985 | 34.7457 | 35.7329 | 35.69576 | -0.9872047 | 0.03666205 | 0.000485064
14.8085 | 34.7501 | 35.72569 | 35.68851 | -0.9755876 | 0.03669362 | 0.0004854791
14.8185 | 34.7145 | 35.71844 | 35.68123 | -1.00394 | 0.03672524 | 0.0004858948
14.8285 | 34.7184 | 35.71116 | 35.67392 | -0.9927626 | 0.0367569 | 0.0004863111
14.8385 | 34.7137 | 35.70385 | 35.66658 | -0.9901549 | 0.03678861 | 0.0004867278
14.8485 | 34.7163 | 35.69652 | 35.65921 | -0.9802173 | 0.03682035 | 0.0004871451
14.8585 | 34.7022 | 35.68915 | 35.65181 | -0.9869498 | 0.03685214 | 0.000487563
14.8685 | 34.7124 | 35.68175 | 35.64438 | -0.9693526 | 0.03688396 | 0.0004879814
14.8785 | 34.689 | 35.67433 | 35.63692 | -0.9853258 | 0.03691583 | 0.0004884004
14.8885 | 34.6793 | 35.66687 | 35.62943 | -0.9875695 | 0.03694774 | 0.0004888199
14.8985 | 34.6872 | 35.65938 | 35.62191 | -0.9721838 | 0.03697969 | 0.0004892399
14.9085 | 34.6772 | 35.65187 | 35.61437 | -0.9746689 | 0.03701169 | 0.0004896605
14.9185 | 34.6813 | 35.64432 | 35.60679 | -0.9630247 | 0.03704373 | 0.0004900816
14.9285 | 34.6604 | 35.63675 | 35.59919 | -0.9763516 | 0.03707581 | 0.0004905032
14.9385 | 34.6723 | 35.62915 | 35.59155 | -0.9568495 | 0.03710794 | 0.0004909255
14.9485 | 34.6548 | 35.62152 | 35.58389 | -0.9667185 | 0.0371401 | 0.0004913483
14.9584 | 34.6556 | 35.61394 | 35.57627 | -0.9583356 | 0.03717198 | 0.0004917674
14.9684 | 34.6504 | 35.60625 | 35.56855 | -0.9558477 | 0.03720423 | 0.0004921913
14.9784 | 34.6562 | 35.59853 | 35.5608 | -0.9423313 | 0.03723653 | 0.0004926157
14.9884 | 34.6297 | 35.59079 | 35.55302 | -0.9610865 | 0.03726887 | 0.0004930407
14.9984 | 34.6536 | 35.58301 | 35.54522 | -0.9294134 | 0.03730124 | 0.0004934663
15.0084 | 34.6337 | 35.57521 | 35.53738 | -0.9415122 | 0.03733367 | 0.0004938924
15.0184 | 34.6235 | 35.56738 | 35.52952 | -0.9438829 | 0.03736613 | 0.0004943191
15.0284 | 34.6146 | 35.55953 | 35.52163 | -0.9449257 | 0.03739864 | 0.0004947463
15.0384 | 34.6043 | 35.55164 | 35.51371 | -0.9473407 | 0.03743119 | 0.0004951741
15.0484 | 34.6126 | 35.54373 | 35.50577 | -0.9311279 | 0.03746378 | 0.0004956024
15.0584 | 34.5934 | 35.53579 | 35.4978 | -0.9423876 | 0.03749642 | 0.0004960314
15.0684 | 34.5992 | 35.52782 | 35.48979 | -0.9286198 | 0.0375291 | 0.0004964608
15.0784 | 34.5997 | 35.51982 | 35.48177 | -0.9201245 | 0.03756183 | 0.0004968909
15.0884 | 34.5848 | 35.5118 | 35.47371 | -0.927002 | 0.03759459 | 0.0004973215
15.0984 | 34.5785 | 35.50375 | 35.46563 | -0.9252523 | 0.03762741 | 0.0004977527
15.1084 | 34.5674 | 35.49568 | 35.45752 | -0.9282756 | 0.03766026 | 0.0004981844
15.1184 | 34.554 | 35.48757 | 35.44938 | -0.9335719 | 0.03769316 | 0.0004986167
15.1284 | 34.5506 | 35.47944 | 35.44122 | -0.9288414 | 0.03772611 | 0.0004990496
15.1384 | 34.5379 | 35.47128 | 35.43303 | -0.9333841 | 0.03775909 | 0.000499483
15.1484 | 34.5296 | 35.4631 | 35.42481 | -0.9335001 | 0.03779213 | 0.000499917
15.1584 | 34.53 | 35.45489 | 35.41656 | -0.9248897 | 0.0378252 | 0.0005003516
15.1684 | 34.5146 | 35.44665 | 35.40829 | -0.9320528 | 0.03785833 | 0.0005007868
15.1784 | 34.5079 | 35.43839 | 35.4 | -0.9304896 | 0.03789149 | 0.0005012226
15.1884 | 34.4893 | 35.4301 | 35.39167 | -0.9408002 | 0.0379247 | 0.0005016589
15.1984 | 34.4772 | 35.42178 | 35.38332 | -0.9445847 | 0.03795795 | 0.0005020958
15.2084 | 34.4816 | 35.41344 | 35.37495 | -0.9318431 | 0.03799125 | 0.0005025333
15.2184 | 34.463 | 35.40508 | 35.36655 | -0.9420757 | 0.03802459 | 0.0005029713
15.2284 | 34.4659 | 35.39668 | 35.35812 | -0.9307825 | 0.03805798 | 0.0005034099
15.2384 | 34.4618 | 35.38826 | 35.34967 | -0.9264636 | 0.03809142 | 0.0005038492
15.2484 | 34.4354 | 35.37982 | 35.34119 | -0.9444191 | 0.0381249 | 0.000504289
15.2584 | 34.4367 | 35.37135 | 35.33269 | -0.93465 | 0.0381593 | 0.0005047293
15.2684 | 34.4294 | 35.36285 | 35.32416 | -0.9334547 | 0.03819286 | 0.0005051703
15.2784 | 34.407 | 35.35433 | 35.3156 | -0.947334 | 0.03822648 | 0.0005056118
15.2884 | 34.4016 | 35.34579 | 35.30702 | -0.9441882 | 0.03826014 | 0.000506054
15.2984 | 34.4006 | 35.33722 | 35.29842 | -0.9366174 | 0.03829384 | 0.0005064967
15.3084 | 34.3652 | 35.32862 | 35.28979 | -0.9634215 | 0.03832759 | 0.00050694
15.3184 | 34.3705 | 35.32 | 35.28113 | -0.9495008 | 0.03836139 | 0.0005073838
15.3284 | 34.3723 | 35.31136 | 35.27245 | -0.9390553 | 0.03839523 | 0.0005078284
15.3384 | 34.3772 | 35.30269 | 35.26375 | -0.9254852 | 0.03842912 | 0.0005082735
15.3484 | 34.3718 | 35.29399 | 35.25502 | -0.9221905 | 0.03846305 | 0.0005087191
15.3584 | 34.3393 | 35.28527 | 35.24627 | -0.9459713 | 0.03849702 | 0.0005091654
15.3684 | 34.3444 | 35.27653 | 35.23749 | -0.9321278 | 0.03853105 | 0.0005096122
15.3784 | 34.3403 | 35.26776 | 35.22868 | -0.9274604 | 0.03856556 | 0.0005100597
15.3884 | 34.3335 | 35.25897 | 35.21986 | -0.9254684 | 0.03859968 | 0.0005105077
15.3984 | 34.3329 | 35.25015 | 35.21101 | -0.9172524 | 0.03863384 | 0.0005109564
15.4084 | 34.3039 | 35.24131 | 35.20213 | -0.9374124 | 0.03866805 | 0.0005114056
15.4184 | 34.2971 | 35.23245 | 35.19323 | -0.9353486 | 0.03870231 | 0.0005118555
15.4284 | 34.307 | 35.22356 | 35.18431 | -0.9165609 | 0.03873661 | 0.0005123059
15.4384 | 34.2958 | 35.21465 | 35.17537 | -0.9188496 | 0.03877095 | 0.0005127569
15.4484 | 34.2866 | 35.20571 | 35.1664 | -0.9191148 | 0.03880535 | 0.0005132086
15.4584 | 34.2916 | 35.19676 | 35.1574 | -0.9051565 | 0.0388398 | 0.0005136609
15.4684 | 34.2632 | 35.18777 | 35.14839 | -0.9245747 | 0.03887428 | 0.0005141137
15.4784 | 34.2779 | 35.17877 | 35.13935 | -0.9008698 | 0.03890882 | 0.0005145672
15.4884 | 34.2757 | 35.16974 | 35.13028 | -0.8940416 | 0.03894341 | 0.0005150212
15.4984 | 34.2726 | 35.16069 | 35.1212 | -0.8880904 | 0.03897804 | 0.0005154759
15.5084 | 34.2583 | 35.15162 | 35.11209 | -0.8933161 | 0.03901271 | 0.0005159312
15.5184 | 34.2586 | 35.14252 | 35.10296 | -0.883919 | 0.03904744 | 0.0005163871
15.5284 | 34.2409 | 35.1334 | 35.0938 | -0.8924991 | 0.03908221 | 0.0005168437
15.5383 | 34.239 | 35.12435 | 35.08471 | -0.885348 | 0.03911668 | 0.0005172962
15.5483 | 34.249 | 35.11518 | 35.07551 | -0.866183 | 0.03915155 | 0.0005177539
15.5583 | 34.2254 | 35.106 | 35.06629 | -0.8805955 | 0.03918646 | 0.0005182123
15.5683 | 34.2211 | 35.09679 | 35.05705 | -0.8756856 | 0.03922142 | 0.0005186712
15.5783 | 34.2161 | 35.08755 | 35.04778 | -0.8714534 | 0.03925643 | 0.0005191308
15.5883 | 34.2053 | 35.0783 | 35.03849 | -0.8729989 | 0.03929148 | 0.000519591
15.5983 | 34.2059 | 35.06902 | 35.02918 | -0.8631224 | 0.03932659 | 0.0005200519
15.6083 | 34.2057 | 35.05972 | 35.01984 | -0.8540237 | 0.03936175 | 0.0005205132
15.6183 | 34.1909 | 35.0504 | 35.01049 | -0.8595032 | 0.03939695 | 0.0005209753
15.6283 | 34.1935 | 35.04106 | 35.00111 | -0.8475608 | 0.0394322 | 0.000521438
15.6383 | 34.1863 | 35.0317 | 34.99171 | -0.8453966 | 0.0394675 | 0.0005219013
15.6483 | 34.194 | 35.02231 | 34.98229 | -0.8283108 | 0.03950284 | 0.0005223653
15.6583 | 34.1618 | 35.0129 | 34.97284 | -0.8511034 | 0.03953824 | 0.0005228298
15.6683 | 34.1785 | 35.00347 | 34.96338 | -0.8249745 | 0.03957368 | 0.0005232951
15.6783 | 34.1528 | 34.99402 | 34.95389 | -0.8412243 | 0.03960917 | 0.0005237609
15.6883 | 34.1473 | 34.98455 | 34.94438 | -0.8372527 | 0.03964472 | 0.0005242273
15.6983 | 34.1437 | 34.97506 | 34.93485 | -0.83136 | 0.03968031 | 0.0005246944
15.7083 | 34.1378 | 34.96555 | 34.92531 | -0.8277461 | 0.03971595 | 0.0005251621
15.7183 | 34.1295 | 34.95601 | 34.91573 | -0.8265113 | 0.03975163 | 0.0005256304
15.7283 | 34.1148 | 34.94646 | 34.90614 | -0.8316555 | 0.03978737 | 0.0005260994
15.7383 | 34.1046 | 34.93688 | 34.89653 | -0.8322788 | 0.03982316 | 0.000526569
15.7483 | 34.1009 | 34.92728 | 34.8869 | -0.8263814 | 0.03985899 | 0.0005270393
15.7583 | 34.1098 | 34.91766 | 34.87724 | -0.8078634 | 0.03989488 | 0.0005275102
15.7683 | 34.1043 | 34.90802 | 34.86757 | -0.8037248 | 0.03993082 | 0.0005279817
15.7783 | 34.097 | 34.89837 | 34.85787 | -0.8013657 | 0.0399668 | 0.0005284538
15.7883 | 34.0838 | 34.88869 | 34.84815 | -0.8048863 | 0.04000284 | 0.0005289267
15.7983 | 34.068 | 34.87899 | 34.83842 | -0.8109865 | 0.04003892 | 0.0005294001
15.8083 | 34.0526 | 34.86927 | 34.82866 | -0.8166665 | 0.04007506 | 0.0005298742
15.8183 | 34.0638 | 34.85953 | 34.81888 | -0.7957264 | 0.04011124 | 0.000530349
15.8283 | 34.0561 | 34.84977 | 34.80909 | -0.7936663 | 0.04014748 | 0.0005308244
15.8383 | 34.0275 | 34.83999 | 34.79927 | -0.8124862 | 0.04018376 | 0.0005313004
15.8483 | 34.0231 | 34.83019 | 34.78943 | -0.8070863 | 0.0402201 | 0.000531777
15.8583 | 34.0333 | 34.82037 | 34.77958 | -0.7870666 | 0.04025648 | 0.0005322543
15.8683 | 34.0167 | 34.81053 | 34.7697 | -0.7938272 | 0.04029292 | 0.0005327323
15.8783 | 34.0057 | 34.80067 | 34.75981 | -0.7949682 | 0.04032941 | 0.000533211
15.8883 | 33.9968 | 34.79079 | 34.74989 | -0.7939898 | 0.04036594 | 0.0005336903
15.8983 | 33.9741 | 34.78089 | 34.73996 | -0.8067919 | 0.04040253 | 0.0005341702
15.9083 | 33.9832 | 34.77097 | 34.73 | -0.7877746 | 0.04043917 | 0.0005346508
15.9183 | 33.9849 | 34.76104 | 34.72003 | -0.7761382 | 0.04047586 | 0.0005351321
15.9283 | 33.9842 | 34.75108 | 34.71003 | -0.7668825 | 0.0405126 | 0.000535614
15.9383 | 33.9644 | 34.74111 | 34.70002 | -0.7767078 | 0.0405494 | 0.0005360966
15.9483 | 33.9609 | 34.73111 | 34.68999 | -0.7702141 | 0.04058624 | 0.0005365798
15.9583 | 33.9503 | 34.7211 | 34.67994 | -0.7708015 | 0.04062314 | 0.0005370637
15.9683 | 33.9494 | 34.71107 | 34.66987 | -0.7616701 | 0.04066009 | 0.0005375483
15.9783 | 33.9415 | 34.70102 | 34.65978 | -0.7595199 | 0.04069708 | 0.0005380335
15.9883 | 33.9207 | 34.69095 | 34.64968 | -0.7702511 | 0.04073413 | 0.0005385194
15.9983 | 33.9172 | 34.68086 | 34.63955 | -0.7636637 | 0.04077123 | 0.0005390059
16.0083 | 33.9116 | 34.67076 | 34.62941 | -0.7591578 | 0.04080839 | 0.0005394931
16.0183 | 33.9177 | 34.66063 | 34.61925 | -0.7429336 | 0.0408456 | 0.000539981
16.0283 | 33.9106 | 34.65049 | 34.60907 | -0.739891 | 0.04088286 | 0.0005404695
16.0383 | 33.9081 | 34.64033 | 34.59887 | -0.7322302 | 0.04092017 | 0.0005409588
16.0483 | 33.8922 | 34.63015 | 34.58865 | -0.7379512 | 0.04095753 | 0.0005414487
16.0583 | 33.8841 | 34.61995 | 34.57842 | -0.7358542 | 0.04099495 | 0.0005419393
16.0683 | 33.8961 | 34.60974 | 34.56816 | -0.7136392 | 0.04103241 | 0.0005424305
16.0783 | 33.8847 | 34.59951 | 34.55789 | -0.7148063 | 0.04106993 | 0.0005429224
16.0883 | 33.8632 | 34.58926 | 34.5476 | -0.7260556 | 0.0411075 | 0.0005434151
16.0983 | 33.8663 | 34.57899 | 34.5373 | -0.7126871 | 0.04114513 | 0.0005439083
16.1083 | 33.8544 | 34.5687 | 34.52697 | -0.714301 | 0.04118281 | 0.0005444022
16.1183 | 33.8471 | 34.5584 | 34.51663 | -0.7112973 | 0.04122055 | 0.000544897
16.1282 | 33.8504 | 34.54818 | 34.50638 | -0.6977794 | 0.04125795 | 0.0005453873
16.1382 | 33.845 | 34.53784 | 34.496 | -0.692841 | 0.04129579 | 0.0005458834
16.1482 | 33.8208 | 34.52749 | 34.48561 | -0.7066852 | 0.04133368 | 0.00054638
16.1582 | 33.8268 | 34.51711 | 34.47519 | -0.6903122 | 0.04137163 | 0.0005468774
16.1682 | 33.8479 | 34.50672 | 34.46477 | -0.6588221 | 0.04140963 | 0.0005473755
16.1782 | 33.8272 | 34.49631 | 34.45432 | -0.6691148 | 0.04144768 | 0.0005478742
16.1882 | 33.8115 | 34.48589 | 34.44386 | -0.6743905 | 0.04148578 | 0.0005483737
16.1982 | 33.8028 | 34.47545 | 34.43338 | -0.6726493 | 0.04152395 | 0.0005488738
16.2082 | 33.8044 | 34.46499 | 34.42288 | -0.6605912 | 0.04156216 | 0.0005493747
16.2182 | 33.7715 | 34.45452 | 34.41237 | -0.6830164 | 0.04160043 | 0.0005498762
16.2282 | 33.7844 | 34.44402 | 34.40184 | -0.6596249 | 0.04163875 | 0.0005503784
16.2382 | 33.7906 | 34.43352 | 34.39129 | -0.6429167 | 0.04167713 | 0.0005508813
16.2482 | 33.7606 | 34.42299 | 34.38073 | -0.662392 | 0.04171556 | 0.0005513849
16.2582 | 33.7577 | 34.41245 | 34.37014 | -0.6547509 | 0.04175404 | 0.0005518893
16.2682 | 33.7819 | 34.40189 | 34.35955 | -0.6199934 | 0.04179258 | 0.0005523943
16.2782 | 33.756 | 34.39132 | 34.34894 | -0.6353195 | 0.04183118 | 0.0005529
16.2882 | 33.7501 | 34.38073 | 34.33831 | -0.6306295 | 0.04186983 | 0.0005534065
16.2982 | 33.7486 | 34.37012 | 34.32766 | -0.6215233 | 0.04190853 | 0.0005539136
16.3082 | 33.7288 | 34.3595 | 34.317 | -0.630701 | 0.04194729 | 0.0005544215
16.3182 | 33.7194 | 34.34886 | 34.30632 | -0.6294628 | 0.04198611 | 0.00055493
16.3282 | 33.7021 | 34.33821 | 34.29563 | -0.6361086 | 0.04202498 | 0.0005554392
16.3382 | 33.7124 | 34.32754 | 34.28492 | -0.6151386 | 0.04206391 | 0.0005559492
16.3482 | 33.712 | 34.31685 | 34.27419 | -0.6048528 | 0.04210289 | 0.0005564599
16.3582 | 33.677 | 34.30615 | 34.26345 | -0.6291513 | 0.04214192 | 0.0005569712
16.3682 | 33.6949 | 34.29543 | 34.2527 | -0.6005342 | 0.04218102 | 0.0005574834
16.3782 | 33.6948 | 34.2847 | 34.24192 | -0.5899042 | 0.04222281 | 0.0005579962
16.3882 | 33.6735 | 34.27396 | 34.23114 | -0.6004561 | 0.04226201 | 0.0005585098
16.3982 | 33.6623 | 34.26319 | 34.22033 | -0.6008926 | 0.04230127 | 0.000559024
16.4082 | 33.6577 | 34.25241 | 34.20951 | -0.5947138 | 0.04234059 | 0.0005595389
16.4182 | 33.6308 | 34.24162 | 34.19868 | -0.6108198 | 0.04237997 | 0.0005600546
16.4282 | 33.6195 | 34.23081 | 34.18783 | -0.6113106 | 0.0424194 | 0.000560571
16.4382 | 33.6249 | 34.21999 | 34.17697 | -0.5950863 | 0.04245889 | 0.0005610881
16.4482 | 33.6214 | 34.20915 | 34.16609 | -0.587747 | 0.04249843 | 0.000561606
16.4582 | 33.6008 | 34.19829 | 34.15519 | -0.5974928 | 0.04253803 | 0.0005621247
16.4682 | 33.6036 | 34.18742 | 34.14428 | -0.5838237 | 0.04257769 | 0.000562644
16.4782 | 33.6069 | 34.17654 | 34.13336 | -0.5696398 | 0.04261741 | 0.000563164
16.4882 | 33.5881 | 34.16564 | 34.12242 | -0.5775412 | 0.04265718 | 0.0005636847
16.4982 | 33.5864 | 34.15473 | 34.11147 | -0.5683279 | 0.04269701 | 0.0005642063
16.5082 | 33.5701 | 34.1438 | 34.1005 | -0.5737014 | 0.04273822 | 0.0005647285
16.5182 | 33.5591 | 34.13286 | 34.08952 | -0.573759 | 0.04277816 | 0.0005652515
16.5282 | 33.5519 | 34.1219 | 34.07852 | -0.5700026 | 0.04281851 | 0.0005657752
16.5382 | 33.5515 | 34.11093 | 34.06751 | -0.5594314 | 0.04285857 | 0.0005662997
16.5482 | 33.5382 | 34.09995 | 34.05648 | -0.561746 | 0.04289869 | 0.0005668249
16.5582 | 33.5257 | 34.08895 | 34.04544 | -0.5632463 | 0.04293887 | 0.0005673508
16.5682 | 33.536 | 34.07793 | 34.03439 | -0.5419326 | 0.0429791 | 0.0005678775
16.5782 | 33.5399 | 34.0669 | 34.02332 | -0.5270047 | 0.0430194 | 0.0005684049
16.5882 | 33.5209 | 34.05586 | 34.01223 | -0.5349628 | 0.04305975 | 0.000568933
16.5982 | 33.5242 | 34.04481 | 34.00114 | -0.520607 | 0.04310016 | 0.0005694619
16.6082 | 33.5125 | 34.03374 | 33.99003 | -0.5212374 | 0.04314063 | 0.0005699916
16.6182 | 33.4982 | 34.02265 | 33.9789 | -0.5244539 | 0.04318115 | 0.000570522
16.6282 | 33.5033 | 34.01156 | 33.96776 | -0.5082568 | 0.04322173 | 0.0005710532
16.6382 | 33.4796 | 34.00045 | 33.95661 | -0.5208459 | 0.04326238 | 0.0005715851
16.6482 | 33.489 | 33.98932 | 33.94545 | -0.5003215 | 0.04330308 | 0.0005721177
16.6582 | 33.485 | 33.97818 | 33.93427 | -0.4931838 | 0.04334402 | 0.0005726511
16.6682 | 33.4645 | 33.96703 | 33.92307 | -0.5025324 | 0.04338484 | 0.0005731853
16.6782 | 33.4774 | 33.95587 | 33.91187 | -0.4784677 | 0.04342572 | 0.0005737202
16.6882 | 33.4656 | 33.94469 | 33.90065 | -0.4790897 | 0.04346666 | 0.0005742559
16.6982 | 33.4539 | 33.9335 | 33.88942 | -0.4795984 | 0.04350766 | 0.0005747923
16.7081 | 33.4583 | 33.92241 | 33.87828 | -0.4641061 | 0.04354831 | 0.0005753242
16.7181 | 33.4603 | 33.91119 | 33.86702 | -0.4508887 | 0.04358943 | 0.0005758621
16.7281 | 33.4415 | 33.89996 | 33.85575 | -0.4584583 | 0.04363061 | 0.0005764008
16.7381 | 33.4331 | 33.88871 | 33.84447 | -0.4556149 | 0.04367185 | 0.0005769404
16.7481 | 33.439 | 33.87746 | 33.83317 | -0.4384586 | 0.04371315 | 0.0005774806
16.7581 | 33.4184 | 33.86619 | 33.82186 | -0.4477895 | 0.04375451 | 0.0005780217
16.7681 | 33.4151 | 33.85491 | 33.81053 | -0.4398076 | 0.04379593 | 0.0005785635
16.7781 | 33.403 | 33.84361 | 33.7992 | -0.440613 | 0.04383741 | 0.000579106
16.7881 | 33.3963 | 33.83231 | 33.78785 | -0.4360058 | 0.04387895 | 0.0005796493
16.7981 | 33.3915 | 33.82099 | 33.77649 | -0.429486 | 0.04392056 | 0.0005801935
16.8081 | 33.3795 | 33.80965 | 33.76511 | -0.4301538 | 0.04396222 | 0.0005807384
16.8181 | 33.3798 | 33.79831 | 33.75372 | -0.4185091 | 0.04400394 | 0.0005812841
16.8281 | 33.3762 | 33.78695 | 33.74232 | -0.4107521 | 0.04404573 | 0.0005818305
16.8381 | 33.3647 | 33.77558 | 33.73091 | -0.4108827 | 0.04408758 | 0.0005823778
16.8481 | 33.3488 | 33.7642 | 33.71949 | -0.4154012 | 0.04412949 | 0.0005829258
16.8581 | 33.3451 | 33.75281 | 33.70805 | -0.4077074 | 0.04417146 | 0.0005834745
16.8681 | 33.3348 | 33.7414 | 33.6966 | -0.4066016 | 0.04421349 | 0.0005840242
16.8781 | 33.338 | 33.72998 | 33.68514 | -0.3919837 | 0.04425559 | 0.0005845746
16.8881 | 33.328 | 33.71855 | 33.67367 | -0.3905539 | 0.04429774 | 0.0005851257
16.8981 | 33.3259 | 33.70711 | 33.66219 | -0.3812122 | 0.04433996 | 0.0005856776
16.9081 | 33.3129 | 33.69566 | 33.65069 | -0.3827622 | 0.04438589 | 0.0005862304
16.9181 | 33.3053 | 33.6842 | 33.63918 | -0.3788969 | 0.04442823 | 0.0005867839
16.9281 | 33.3046 | 33.67272 | 33.62766 | -0.3681198 | 0.04447064 | 0.0005873383
16.9381 | 33.2941 | 33.66123 | 33.61613 | -0.3671311 | 0.04451311 | 0.0005878935
16.9481 | 33.2726 | 33.64973 | 33.60459 | -0.3771308 | 0.04455564 | 0.0005884493
16.9581 | 33.2762 | 33.63822 | 33.59303 | -0.362019 | 0.04459824 | 0.000589006
16.9681 | 33.2568 | 33.6267 | 33.58147 | -0.3698957 | 0.0446409 | 0.0005895636
16.9781 | 33.2623 | 33.61516 | 33.56989 | -0.352861 | 0.04468362 | 0.0005901219
16.9881 | 33.2446 | 33.60362 | 33.5583 | -0.359015 | 0.0447264 | 0.000590681
16.9981 | 33.2419 | 33.59206 | 33.5467 | -0.3501577 | 0.04476925 | 0.000591241
17.0081 | 33.2278 | 33.58049 | 33.53509 | -0.3526893 | 0.04481216 | 0.0005918018
17.0181 | 33.2264 | 33.56891 | 33.52346 | -0.3425096 | 0.04485514 | 0.0005923633
17.0281 | 33.2037 | 33.55732 | 33.51183 | -0.3536189 | 0.04489819 | 0.0005929257
17.0381 | 33.2068 | 33.54572 | 33.50018 | -0.338919 | 0.04494311 | 0.0005934888
17.0481 | 33.174 | 33.53411 | 33.48853 | -0.3601063 | 0.04498628 | 0.0005940528
17.0581 | 33.1776 | 33.52248 | 33.47686 | -0.3448828 | 0.04502951 | 0.0005946176
17.0681 | 33.1605 | 33.51085 | 33.46518 | -0.3503484 | 0.04507281 | 0.0005951833
17.0781 | 33.1554 | 33.4992 | 33.45349 | -0.3438032 | 0.04511617 | 0.0005957497
17.0881 | 33.1553 | 33.48755 | 33.44179 | -0.3322473 | 0.0451596 | 0.000596317
17.0981 | 33.1347 | 33.47588 | 33.43008 | -0.3411807 | 0.04520309 | 0.0005968851
17.1081 | 33.1223 | 33.4642 | 33.41836 | -0.3419036 | 0.04524665 | 0.0005974539
17.1181 | 33.1238 | 33.45252 | 33.40663 | -0.3287159 | 0.04529028 | 0.0005980237
17.1281 | 33.1049 | 33.44082 | 33.39489 | -0.3359178 | 0.04533396 | 0.0005985942
17.1381 | 33.1034 | 33.42911 | 33.38313 | -0.3257092 | 0.04537771 | 0.0005991656
17.1481 | 33.0989 | 33.41739 | 33.37137 | -0.3184903 | 0.04542153 | 0.0005997378
17.1581 | 33.0653 | 33.40566 | 33.3596 | -0.3403611 | 0.04546541 | 0.0006003109
17.1681 | 33.0793 | 33.39392 | 33.34781 | -0.3146217 | 0.04550937 | 0.0006008848
17.1781 | 33.0583 | 33.38217 | 33.33602 | -0.3238721 | 0.04555338 | 0.0006014595
17.1881 | 33.0518 | 33.37041 | 33.32421 | -0.3186124 | 0.04559747 | 0.000602035
17.1981 | 33.0547 | 33.35864 | 33.3124 | -0.3039426 | 0.04564162 | 0.0006026114
17.2081 | 33.0244 | 33.34686 | 33.30057 | -0.3224628 | 0.04568583 | 0.0006031886
17.2181 | 33.0322 | 33.33507 | 33.28874 | -0.3028731 | 0.04573011 | 0.0006037666
17.2281 | 33.0115 | 33.32327 | 33.27689 | -0.3117735 | 0.04577446 | 0.0006043456
17.2381 | 33.0034 | 33.31146 | 33.26504 | -0.3080641 | 0.04581887 | 0.0006049253
17.2481 | 33.0044 | 33.29964 | 33.25318 | -0.295245 | 0.04586335 | 0.000605506
17.2581 | 32.9629 | 33.28782 | 33.2413 | -0.3249161 | 0.0459079 | 0.0006060874
17.2681 | 32.9714 | 33.27598 | 33.22942 | -0.3045776 | 0.04595252 | 0.0006066697
17.2781 | 32.9456 | 33.26413 | 33.21753 | -0.3185295 | 0.04599721 | 0.0006072528
17.2881 | 32.9512 | 33.25227 | 33.20562 | -0.3010719 | 0.04604196 | 0.0006078368
17.298 | 32.9402 | 33.24052 | 33.19383 | -0.3003235 | 0.04608632 | 0.0006084159
17.308 | 32.928 | 33.22865 | 33.18191 | -0.300647 | 0.04613121 | 0.0006090016
17.318 | 32.9277 | 33.21676 | 33.16998 | -0.2890612 | 0.04617616 | 0.0006095881
17.328 | 32.9149 | 33.20487 | 33.15803 | -0.2899661 | 0.04622119 | 0.0006101755
17.338 | 32.8927 | 33.19296 | 33.14608 | -0.3002618 | 0.04626628 | 0.0006107637
17.348 | 32.8934 | 33.18105 | 33.13413 | -0.2876482 | 0.04631143 | 0.0006113529
17.358 | 32.8593 | 33.16913 | 33.12216 | -0.3098256 | 0.04635666 | 0.0006119429
17.368 | 32.855 | 33.15719 | 33.11018 | -0.3021938 | 0.04640196 | 0.0006125338
17.378 | 32.8565 | 33.14525 | 33.09819 | -0.288753 | 0.04644732 | 0.0006131256
17.388 | 32.8417 | 33.1333 | 33.0862 | -0.2916033 | 0.04649275 | 0.0006137181
17.398 | 32.841 | 33.12134 | 33.07419 | -0.2803446 | 0.04653826 | 0.0006143117
17.408 | 32.8257 | 33.10938 | 33.06218 | -0.2836771 | 0.04658383 | 0.000614906
17.418 | 32.8234 | 33.0974 | 33.05016 | -0.2740008 | 0.04662947 | 0.0006155012
17.428 | 32.8149 | 33.08542 | 33.03812 | -0.2705157 | 0.04667519 | 0.0006160972
17.438 | 32.806 | 33.07342 | 33.02608 | -0.2674219 | 0.04672096 | 0.0006166943
17.448 | 32.8015 | 33.06142 | 33.01404 | -0.2599195 | 0.04676681 | 0.0006172921
17.458 | 32.7915 | 33.04941 | 33.00198 | -0.2579085 | 0.04681274 | 0.0006178909
17.468 | 32.7631 | 33.03739 | 32.98991 | -0.274289 | 0.04685873 | 0.0006184905
17.478 | 32.7895 | 33.02536 | 32.97784 | -0.235861 | 0.04690479 | 0.0006190911
17.488 | 32.7731 | 33.01332 | 32.96575 | -0.2402245 | 0.04695092 | 0.0006196924
17.498 | 32.7669 | 33.00128 | 32.95366 | -0.2343797 | 0.04699713 | 0.0006202947
17.508 | 32.7498 | 32.98923 | 32.94156 | -0.2394266 | 0.0470434 | 0.0006208979
17.518 | 32.7637 | 32.97717 | 32.92945 | -0.2134653 | 0.04708974 | 0.000621502
17.528 | 32.7369 | 32.9651 | 32.91734 | -0.2281957 | 0.04713616 | 0.0006221069
17.538 | 32.7315 | 32.95302 | 32.90521 | -0.2215179 | 0.04718265 | 0.0006227128
17.548 | 32.7272 | 32.94093 | 32.89308 | -0.2137321 | 0.04722921 | 0.0006233196
17.558 | 32.7298 | 32.92884 | 32.88094 | -0.1990382 | 0.04727584 | 0.0006239273
17.568 | 32.6988 | 32.91674 | 32.86879 | -0.2179363 | 0.04732254 | 0.0006245358
17.578 | 32.7395 | 32.90463 | 32.85663 | -0.1651264 | 0.04736931 | 0.0006251452
17.588 | 32.7112 | 32.89251 | 32.84447 | -0.1813087 | 0.04741616 | 0.0006257556
17.598 | 32.7219 | 32.88038 | 32.83229 | -0.1584831 | 0.04746308 | 0.0006263668
17.608 | 32.6981 | 32.86825 | 32.82011 | -0.1701497 | 0.04751007 | 0.0006269791
17.618 | 32.7063 | 32.85611 | 32.80792 | -0.1498086 | 0.04755713 | 0.0006275921
17.628 | 32.6831 | 32.84396 | 32.79573 | -0.1608598 | 0.04760427 | 0.0006282062
17.638 | 32.6716 | 32.83307 | 32.78352 | -0.1614711 | 0.04891923 | 0.0006288211
17.648 | 32.671 | 32.82091 | 32.77131 | -0.1499078 | 0.04896725 | 0.000629437
17.658 | 32.6508 | 32.80874 | 32.75909 | -0.157937 | 0.04901535 | 0.0006300536
17.668 | 32.6283 | 32.79656 | 32.74686 | -0.1682587 | 0.04906351 | 0.0006306713
17.678 | 32.6307 | 32.78517 | 32.73463 | -0.1544661 | 0.04990494 | 0.0006312899
17.688 | 32.6281 | 32.77297 | 32.72239 | -0.1448735 | 0.04995372 | 0.0006319094
17.698 | 32.6336 | 32.76077 | 32.71014 | -0.1271735 | 0.05000256 | 0.0006325299
17.708 | 32.6036 | 32.74857 | 32.69788 | -0.1449662 | 0.05005149 | 0.0006331513
17.718 | 32.608 | 32.73635 | 32.68562 | -0.1283517 | 0.05010048 | 0.0006337736
17.728 | 32.5841 | 32.72413 | 32.67335 | -0.14003 | 0.05014956 | 0.0006343968
17.738 | 32.5909 | 32.7119 | 32.66107 | -0.1210012 | 0.05019871 | 0.000635021
17.748 | 32.574 | 32.69967 | 32.64878 | -0.1256652 | 0.05024793 | 0.0006356461
17.758 | 32.5573 | 32.68742 | 32.63649 | -0.1301223 | 0.05029724 | 0.0006362721
17.768 | 32.5452 | 32.67518 | 32.62419 | -0.1299778 | 0.050352 | 0.000636899
17.778 | 32.5289 | 32.66355 | 32.61188 | -0.1346548 | 0.05103536 | 0.000637527
17.788 | 32.5326 | 32.65129 | 32.59957 | -0.1186914 | 0.05108526 | 0.0006381558
17.798 | 32.5207 | 32.63902 | 32.58725 | -0.1183212 | 0.05113524 | 0.0006387857
17.808 | 32.5271 | 32.62674 | 32.57492 | -0.0996442 | 0.05118529 | 0.0006394164
17.818 | 32.4987 | 32.61486 | 32.56258 | -0.1161571 | 0.05163203 | 0.0006400481
17.828 | 32.4829 | 32.60257 | 32.55024 | -0.1196669 | 0.05168248 | 0.0006406807
17.838 | 32.4839 | 32.59027 | 32.5379 | -0.10637 | 0.051733 | 0.0006413143
17.848 | 32.4692 | 32.57797 | 32.52554 | -0.1087665 | 0.05178359 | 0.0006419488
17.858 | 32.4644 | 32.56566 | 32.51318 | -0.1012565 | 0.05183427 | 0.0006425843
17.868 | 32.4497 | 32.55334 | 32.50081 | -0.10364 | 0.05188502 | 0.0006432208
17.878 | 32.4231 | 32.54102 | 32.48844 | -0.1179171 | 0.05193585 | 0.0006438583
17.8879 | 32.4426 | 32.52881 | 32.47618 | -0.08621105 | 0.05198625 | 0.0006444902
17.8979 | 32.4319 | 32.51648 | 32.46379 | -0.08457539 | 0.05203724 | 0.0006451295
17.9079 | 32.4352 | 32.50414 | 32.4514 | -0.06893611 | 0.052091 | 0.0006457698
17.9179 | 32.4182 | 32.49179 | 32.439 | -0.07358787 | 0.05214214 | 0.0006464111
17.9279 | 32.4148 | 32.47943 | 32.42659 | -0.06463341 | 0.05219337 | 0.0006470534
17.9379 | 32.3941 | 32.46707 | 32.41418 | -0.07297278 | 0.05224468 | 0.0006476966
17.9479 | 32.3895 | 32.45471 | 32.40176 | -0.06520602 | 0.05229607 | 0.0006483407
17.9579 | 32.4032 | 32.44233 | 32.38934 | -0.03913318 | 0.05234753 | 0.0006489859
17.9679 | 32.3922 | 32.42995 | 32.37691 | -0.03775431 | 0.05239908 | 0.0006496319
17.9779 | 32.3495 | 32.41757 | 32.36447 | -0.06806945 | 0.05245071 | 0.0006502791
17.9879 | 32.3591 | 32.40518 | 32.35203 | -0.04607864 | 0.05250242 | 0.0006509272
17.9979 | 32.3586 | 32.39278 | 32.33958 | -0.03418193 | 0.05255421 | 0.0006515763
18.0079 | 32.3418 | 32.38038 | 32.32712 | -0.03857937 | 0.05260608 | 0.0006522264
18.0179 | 32.3296 | 32.36797 | 32.31466 | -0.03837101 | 0.05265803 | 0.0006528774
18.0279 | 32.3295 | 32.35556 | 32.30219 | -0.02605688 | 0.05271007 | 0.0006535295
18.0379 | 32.3115 | 32.34314 | 32.28972 | -0.03163703 | 0.05276218 | 0.0006541825
18.0479 | 32.3162 | 32.33071 | 32.27724 | -0.01451152 | 0.05281438 | 0.0006548365
18.0579 | 32.2998 | 32.31828 | 32.26476 | -0.01848037 | 0.05286666 | 0.0006554914
18.0679 | 32.3101 | 32.30584 | 32.25227 | 0.004256355 | 0.05291902 | 0.0006561475
18.0779 | 32.2529 | 32.2934 | 32.23977 | -0.04050138 | 0.05297147 | 0.0006568045
18.0879 | 32.2645 | 32.28095 | 32.22727 | -0.01645361 | 0.05302399 | 0.0006574626
18.0979 | 32.2552 | 32.2685 | 32.21477 | -0.0133004 | 0.0530766 | 0.0006581215
18.1079 | 32.2444 | 32.25604 | 32.20225 | -0.01164178 | 0.05312929 | 0.0006587817
18.1179 | 32.2243 | 32.24358 | 32.18974 | -0.01927779 | 0.05318207 | 0.0006594427
18.1279 | 32.2147 | 32.23111 | 32.17721 | -0.01640849 | 0.05323493 | 0.0006601046
18.1379 | 32.1954 | 32.21863 | 32.16469 | -0.02323391 | 0.05328787 | 0.0006607677
18.1479 | 32.1889 | 32.20615 | 32.15215 | -0.0172541 | 0.0533409 | 0.0006614318
18.1579 | 32.1763 | 32.19367 | 32.13961 | -0.01736909 | 0.05339401 | 0.0006620968
18.1679 | 32.1882 | 32.18118 | 32.12707 | 0.007021053 | 0.0534472 | 0.000662763
18.1779 | 32.1239 | 32.16868 | 32.11452 | -0.04478369 | 0.05350048 | 0.0006634301
18.1879 | 32.1195 | 32.15618 | 32.10197 | -0.03668337 | 0.05355384 | 0.0006640983
18.1979 | 32.1432 | 32.14368 | 32.08941 | -0.0004780435 | 0.05360729 | 0.0006647674
18.2079 | 32.1049 | 32.13117 | 32.07684 | -0.02626773 | 0.05366083 | 0.0006654376
18.2179 | 32.0979 | 32.11865 | 32.06427 | -0.02075249 | 0.05371445 | 0.0006661088
18.2279 | 32.0831 | 32.10613 | 32.0517 | -0.02303235 | 0.05376815 | 0.000666781
18.2379 | 32.0672 | 32.09361 | 32.03912 | -0.02640737 | 0.05382194 | 0.0006674544
18.2479 | 32.0606 | 32.08108 | 32.02653 | -0.02047757 | 0.05387581 | 0.0006681287
18.2579 | 32.0525 | 32.06854 | 32.01394 | -0.01604301 | 0.05392977 | 0.000668804
18.2679 | 32.0531 | 32.056 | 32.00135 | -0.002903728 | 0.05398382 | 0.0006694805
18.2779 | 31.9958 | 32.04346 | 31.98875 | -0.04765976 | 0.05403796 | 0.0006701579
18.2879 | 31.9871 | 32.03091 | 31.97615 | -0.04381115 | 0.05409217 | 0.0006708364
18.2979 | 32.002 | 32.01836 | 31.96354 | -0.01635794 | 0.05414648 | 0.0006715159
18.3079 | 31.9833 | 32.0058 | 31.95093 | -0.02250017 | 0.05420088 | 0.0006721965
18.3179 | 31.9624 | 31.99324 | 31.93831 | -0.03083788 | 0.05425536 | 0.0006728781
18.3279 | 31.9589 | 31.98067 | 31.92569 | -0.02177111 | 0.05430993 | 0.0006735608
18.3379 | 31.9455 | 31.9681 | 31.91306 | -0.0225999 | 0.05436458 | 0.0006742446
18.3479 | 31.9438 | 31.95552 | 31.90043 | -0.0117243 | 0.05441933 | 0.0006749293
18.3579 | 31.9512 | 31.94294 | 31.88779 | 0.008255663 | 0.05447416 | 0.0006756152
18.3679 | 31.9296 | 31.93036 | 31.87515 | -0.0007600628 | 0.05452908 | 0.0006763021
18.3779 | 31.8911 | 31.91777 | 31.86251 | -0.02667151 | 0.05458409 | 0.0006769901
18.3879 | 31.8858 | 31.90518 | 31.84986 | -0.01937872 | 0.05463919 | 0.0006776791
18.3979 | 31.8943 | 31.89258 | 31.83721 | 0.001718273 | 0.05469438 | 0.0006783692
18.4079 | 31.8765 | 31.87998 | 31.82455 | -0.003480582 | 0.05474966 | 0.0006790604
18.4179 | 31.8755 | 31.86738 | 31.81189 | 0.008124684 | 0.05480502 | 0.0006797527
18.4279 | 31.8528 | 31.85477 | 31.79923 | -0.001965972 | 0.05486048 | 0.000680446
18.4379 | 31.8606 | 31.84215 | 31.78656 | 0.01844741 | 0.05491602 | 0.0006811404
18.4479 | 31.8315 | 31.82954 | 31.77388 | 0.001964794 | 0.05497166 | 0.0006818359
18.4579 | 31.8623 | 31.81691 | 31.7612 | 0.04538614 | 0.05502738 | 0.0006825324
18.4678 | 31.8288 | 31.80441 | 31.74865 | 0.02438514 | 0.05508264 | 0.0006832231
18.4778 | 31.7978 | 31.79179 | 31.73596 | 0.006014253 | 0.05513855 | 0.0006839219
18.4878 | 31.7865 | 31.77915 | 31.72327 | 0.007347214 | 0.05519455 | 0.0006846217
18.4978 | 31.8293 | 31.76652 | 31.71058 | 0.06278398 | 0.05525064 | 0.0006853226
18.5078 | 31.8045 | 31.75388 | 31.69788 | 0.05062162 | 0.05530971 | 0.0006860245
18.5178 | 31.7971 | 31.74123 | 31.68518 | 0.05586589 | 0.05536599 | 0.0006867276
18.5278 | 31.785 | 31.72859 | 31.67248 | 0.05641385 | 0.05542236 | 0.0006874318
18.5378 | 31.78 | 31.71593 | 31.65977 | 0.06406547 | 0.05547881 | 0.0006881371
18.5478 | 31.7906 | 31.70328 | 31.64706 | 0.0873207 | 0.05553536 | 0.0006888435
18.5578 | 31.7715 | 31.69062 | 31.63434 | 0.08087952 | 0.05559201 | 0.000689551
18.5678 | 31.7486 | 31.67796 | 31.62162 | 0.07064188 | 0.05564874 | 0.0006902596
18.5778 | 31.7184 | 31.66529 | 31.6089 | 0.05310774 | 0.05570557 | 0.0006909694
18.5878 | 31.722 | 31.65262 | 31.59617 | 0.06937707 | 0.05576249 | 0.0006916801
18.5978 | 31.7325 | 31.63995 | 31.58344 | 0.09254983 | 0.05581951 | 0.000692392
18.6078 | 31.7158 | 31.62727 | 31.5707 | 0.08852599 | 0.05587662 | 0.0006931051
18.6178 | 31.7067 | 31.61459 | 31.55797 | 0.0921055 | 0.05593382 | 0.0006938193
18.6278 | 31.6969 | 31.60191 | 31.54523 | 0.09498834 | 0.05599112 | 0.0006945346
18.6378 | 31.6951 | 31.58923 | 31.53248 | 0.1058745 | 0.05604852 | 0.000695251
18.6478 | 31.7049 | 31.57654 | 31.51973 | 0.1283638 | 0.056106 | 0.0006959686
18.6578 | 31.6814 | 31.56385 | 31.50698 | 0.117555 | 0.05616503 | 0.0006966872
18.6678 | 31.6337 | 31.55115 | 31.49423 | 0.08255071 | 0.05622271 | 0.0006974071
18.6778 | 31.6137 | 31.53845 | 31.48147 | 0.0752496 | 0.05628049 | 0.0006981279
18.6878 | 31.6179 | 31.52575 | 31.46871 | 0.0921516 | 0.05633836 | 0.0006988499
18.6978 | 31.612 | 31.51304 | 31.45595 | 0.09895666 | 0.05639632 | 0.0006995732
18.7078 | 31.6014 | 31.50034 | 31.44318 | 0.1010648 | 0.05645438 | 0.0007002976
18.7178 | 31.5912 | 31.48762 | 31.43041 | 0.1035759 | 0.05651254 | 0.0007010231
18.7278 | 31.5772 | 31.47491 | 31.41764 | 0.1022899 | 0.0565708 | 0.0007017498
18.7378 | 31.5406 | 31.46219 | 31.40486 | 0.0784069 | 0.05662915 | 0.0007024774
18.7478 | 31.5575 | 31.44947 | 31.39208 | 0.1080268 | 0.0566876 | 0.0007032065
18.7578 | 31.5194 | 31.43675 | 31.3793 | 0.08264949 | 0.05674615 | 0.0007039365
18.7678 | 31.4826 | 31.42402 | 31.36652 | 0.05857504 | 0.05680479 | 0.0007046677
18.7778 | 31.4664 | 31.4113 | 31.35373 | 0.05510338 | 0.05686354 | 0.0007054001
18.7878 | 31.455 | 31.39857 | 31.34094 | 0.05643446 | 0.05692238 | 0.0007061336
18.7978 | 31.446 | 31.38583 | 31.32814 | 0.06016827 | 0.05698132 | 0.0007068683
18.8078 | 31.4267 | 31.3731 | 31.31535 | 0.05360475 | 0.05704036 | 0.0007076043
18.8178 | 31.4286 | 31.36036 | 31.30255 | 0.06824389 | 0.05709949 | 0.0007083414
18.8278 | 31.405 | 31.34761 | 31.28975 | 0.05738564 | 0.05715873 | 0.0007090796
18.8378 | 31.3949 | 31.33487 | 31.27694 | 0.06002997 | 0.05721807 | 0.000709819
18.8478 | 31.3742 | 31.32212 | 31.26414 | 0.05207684 | 0.05727751 | 0.0007105595
18.8578 | 31.3386 | 31.30937 | 31.25133 | 0.02922623 | 0.05733705 | 0.0007113012
18.8678 | 31.3246 | 31.29662 | 31.23851 | 0.0279781 | 0.05739669 | 0.0007120441
18.8778 | 31.2666 | 31.28387 | 31.2257 | -0.01726759 | 0.05745642 | 0.0007127883
18.8878 | 31.2834 | 31.27111 | 31.21288 | 0.01228914 | 0.05751626 | 0.0007135336
18.8978 | 31.2731 | 31.25835 | 31.20006 | 0.01474824 | 0.0575762 | 0.00071428
18.9078 | 31.2517 | 31.24559 | 31.18724 | 0.006109691 | 0.05763625 | 0.0007150277
18.9178 | 31.2456 | 31.23283 | 31.17441 | 0.01277346 | 0.05769639 | 0.0007157765
18.9278 | 31.2218 | 31.22006 | 31.16159 | 0.001739493 | 0.05775664 | 0.0007165265
18.9378 | 31.2297 | 31.20729 | 31.14876 | 0.02240778 | 0.05781699 | 0.0007172778
18.9478 | 31.1952 | 31.19452 | 31.13593 | 0.0006782871 | 0.05787743 | 0.0007180302
18.9578 | 31.1919 | 31.18175 | 31.12309 | 0.01015097 | 0.05793799 | 0.000718784
18.9678 | 31.1464 | 31.16897 | 31.11026 | -0.0225742 | 0.05799865 | 0.0007195388
18.9778 | 31.1344 | 31.1562 | 31.09742 | -0.02179724 | 0.0580594 | 0.000720295
18.9878 | 31.1235 | 31.14342 | 31.08458 | -0.01991821 | 0.05812027 | 0.0007210522
18.9978 | 31.1291 | 31.13064 | 31.07173 | -0.00153712 | 0.05818124 | 0.0007218108
19.0078 | 31.1059 | 31.11785 | 31.05889 | -0.01195401 | 0.05824231 | 0.0007225704
19.0178 | 31.0894 | 31.10507 | 31.04604 | -0.01566892 | 0.05830349 | 0.0007233312
19.0278 | 31.0967 | 31.09228 | 31.03319 | 0.004418136 | 0.05836477 | 0.0007240934
19.0378 | 31.0715 | 31.07949 | 31.02034 | -0.007992887 | 0.05842616 | 0.0007248568
19.0478 | 31.0464 | 31.0667 | 31.00749 | -0.02030201 | 0.05848766 | 0.0007256214
19.0577 | 31.0146 | 31.05404 | 30.99476 | -0.03943722 | 0.05854864 | 0.0007263796
19.0677 | 31.0022 | 31.04124 | 30.98191 | -0.03904267 | 0.05861034 | 0.0007271466
19.0777 | 30.9747 | 31.02845 | 30.96905 | -0.05374632 | 0.05867215 | 0.0007279149
19.0877 | 30.9746 | 31.01565 | 30.95619 | -0.0410482 | 0.05873407 | 0.0007286844
19.0977 | 30.9758 | 31.00285 | 30.94332 | -0.02704835 | 0.0587961 | 0.0007294552
19.1077 | 30.9545 | 30.99005 | 30.93046 | -0.03554678 | 0.05885822 | 0.0007302272
19.1177 | 30.9356 | 30.97724 | 30.91759 | -0.04164354 | 0.05892046 | 0.0007310005
19.1277 | 30.9307 | 30.96444 | 30.90472 | -0.03373865 | 0.05898281 | 0.000731775
19.1377 | 30.9025 | 30.95163 | 30.89185 | -0.04913216 | 0.05904527 | 0.0007325506
19.1477 | 30.8658 | 30.93882 | 30.87898 | -0.07302407 | 0.05910783 | 0.0007333276
19.1577 | 30.8574 | 30.92601 | 30.86611 | -0.06861442 | 0.0591705 | 0.0007341059
19.1677 | 30.8203 | 30.9132 | 30.85324 | -0.09290326 | 0.05923329 | 0.0007348855
19.1777 | 30.8254 | 30.90039 | 30.84036 | -0.0749906 | 0.05929618 | 0.0007356662
19.1877 | 30.7975 | 30.88758 | 30.82748 | -0.09007647 | 0.05935917 | 0.0007364482
19.1977 | 30.8063 | 30.87476 | 30.8146 | -0.06846091 | 0.05942229 | 0.0007372316
19.2077 | 30.7749 | 30.86194 | 30.80172 | -0.08704394 | 0.05948551 | 0.0007380162
19.2177 | 30.7783 | 30.84913 | 30.78884 | -0.07082559 | 0.05954884 | 0.000738802
19.2277 | 30.7844 | 30.83631 | 30.77595 | -0.05190591 | 0.05961229 | 0.000739589
19.2377 | 30.7209 | 30.82348 | 30.76307 | -0.1025849 | 0.05967584 | 0.0007403774
19.2477 | 30.7093 | 30.81066 | 30.75018 | -0.1013626 | 0.05973951 | 0.0007411671
19.2577 | 30.6931 | 30.79784 | 30.73729 | -0.1047391 | 0.05980329 | 0.0007419582
19.2677 | 30.6791 | 30.78501 | 30.7244 | -0.1059143 | 0.05986718 | 0.0007427504
19.2777 | 30.6532 | 30.77219 | 30.71151 | -0.1189883 | 0.05993118 | 0.000743544
19.2877 | 30.6521 | 30.75936 | 30.69862 | -0.1072611 | 0.05999529 | 0.0007443388
19.2977 | 30.6532 | 30.74653 | 30.68573 | -0.09333283 | 0.06005952 | 0.000745135
19.3077 | 30.67 | 30.7337 | 30.67283 | -0.06370342 | 0.06012387 | 0.0007459323
19.3177 | 30.6394 | 30.72087 | 30.65994 | -0.08147293 | 0.06018833 | 0.000746731
19.3277 | 30.6283 | 30.70804 | 30.64704 | -0.07974137 | 0.0602529 | 0.0007475311
19.3377 | 30.5989 | 30.69521 | 30.63414 | -0.09630878 | 0.06031759 | 0.0007483324
19.3477 | 30.5743 | 30.68238 | 30.62124 | -0.1080752 | 0.06038239 | 0.0007491351
19.3577 | 30.5798 | 30.66954 | 30.60834 | -0.08974063 | 0.0604473 | 0.0007499391
19.3677 | 30.5459 | 30.65671 | 30.59544 | -0.1108051 | 0.06051234 | 0.0007507443
19.3777 | 30.5479 | 30.64387 | 30.58254 | -0.09596871 | 0.06057748 | 0.000751551
19.3877 | 30.5649 | 30.63103 | 30.56964 | -0.0661314 | 0.06064275 | 0.0007523588
19.3977 | 30.5419 | 30.61819 | 30.55673 | -0.07629323 | 0.06070814 | 0.000753168
19.4077 | 30.5673 | 30.60535 | 30.54383 | -0.03805422 | 0.06077363 | 0.0007539786
19.4177 | 30.5338 | 30.59251 | 30.53092 | -0.05871441 | 0.06083926 | 0.0007547905
19.4277 | 30.5257 | 30.57967 | 30.51801 | -0.05397381 | 0.06090499 | 0.0007556038
19.4377 | 30.4724 | 30.56683 | 30.50511 | -0.09443246 | 0.06097084 | 0.0007564184
19.4477 | 30.4849 | 30.55399 | 30.4922 | -0.06909039 | 0.06103681 | 0.0007572343
19.4577 | 30.4658 | 30.54115 | 30.47929 | -0.07534762 | 0.0611029 | 0.0007580516
19.4677 | 30.4467 | 30.5283 | 30.46638 | -0.08160418 | 0.06116911 | 0.0007588701
19.4777 | 30.4377 | 30.51546 | 30.45346 | -0.0777601 | 0.06123545 | 0.00075969
19.4877 | 30.4616 | 30.50262 | 30.44055 | -0.0410154 | 0.0613019 | 0.0007605113
19.4977 | 30.4735 | 30.48977 | 30.42764 | -0.0162701 | 0.06136847 | 0.0007613339
19.5077 | 30.433 | 30.47692 | 30.41473 | -0.04392424 | 0.06143516 | 0.000762158
19.5177 | 30.4211 | 30.46408 | 30.40181 | -0.04297784 | 0.06150197 | 0.0007629834
19.5277 | 30.4049 | 30.45123 | 30.3889 | -0.04633094 | 0.0615689 | 0.0007638101
19.5377 | 30.3747 | 30.43838 | 30.37598 | -0.06368354 | 0.06163596 | 0.0007646382
19.5477 | 30.365 | 30.42554 | 30.36307 | -0.06053569 | 0.06170314 | 0.0007654676
19.5577 | 30.3488 | 30.41269 | 30.35015 | -0.0638874 | 0.06177045 | 0.0007662985
19.5677 | 30.3372 | 30.39984 | 30.33723 | -0.06263871 | 0.06183787 | 0.0007671306
19.5777 | 30.3158 | 30.38699 | 30.32432 | -0.07118963 | 0.06190541 | 0.0007679642
19.5877 | 30.3474 | 30.37414 | 30.3114 | -0.0267402 | 0.06197309 | 0.0007687992
19.5977 | 30.3373 | 30.36129 | 30.29848 | -0.02399044 | 0.06204089 | 0.0007696355
19.6077 | 30.3124 | 30.34844 | 30.28556 | -0.03604037 | 0.06210881 | 0.0007704734
19.6177 | 30.2848 | 30.33559 | 30.27264 | -0.05079002 | 0.06217685 | 0.0007713125
19.6277 | 30.2593 | 30.32274 | 30.25972 | -0.06343942 | 0.06224502 | 0.000772153
19.6376 | 30.2753 | 30.31002 | 30.24693 | -0.0347171 | 0.06231264 | 0.0007729864
19.6476 | 30.2373 | 30.29717 | 30.23401 | -0.05986607 | 0.06238107 | 0.0007738298
19.6576 | 30.2045 | 30.28431 | 30.22109 | -0.07981486 | 0.06244961 | 0.0007746744
19.6676 | 30.2219 | 30.27146 | 30.20817 | -0.04956349 | 0.06251829 | 0.0007755206
19.6776 | 30.1928 | 30.25861 | 30.19525 | -0.065812 | 0.0625871 | 0.0007763682
19.6876 | 30.2563 | 30.24576 | 30.18233 | 0.0105396 | 0.06265604 | 0.000777217
19.6976 | 30.2133 | 30.23291 | 30.16941 | -0.01960872 | 0.06272509 | 0.0007780673
19.7076 | 30.1727 | 30.22006 | 30.15648 | -0.04735699 | 0.06279429 | 0.0007789191
19.7176 | 30.1394 | 30.20721 | 30.14356 | -0.06780523 | 0.06286361 | 0.0007797724
19.7276 | 30.1516 | 30.19435 | 30.13064 | -0.04275345 | 0.06293306 | 0.000780627
19.7376 | 30.137 | 30.1815 | 30.11772 | -0.0445017 | 0.06300264 | 0.0007814831
19.7476 | 30.1059 | 30.16865 | 30.1048 | -0.06274998 | 0.06307235 | 0.0007823406
19.7576 | 30.0846 | 30.1558 | 30.09187 | -0.07119834 | 0.06314219 | 0.0007831995
19.7676 | 30.0797 | 30.14295 | 30.07895 | -0.06324679 | 0.06321217 | 0.0007840598
19.7776 | 30.0923 | 30.1301 | 30.06603 | -0.03779535 | 0.06328227 | 0.0007849215
19.7876 | 30.0782 | 30.11724 | 30.05311 | -0.03904404 | 0.06335251 | 0.0007857848
19.7976 | 30.0521 | 30.10439 | 30.04018 | -0.0522929 | 0.06342288 | 0.0007866495
19.8076 | 30.0211 | 30.09154 | 30.02726 | -0.07044194 | 0.06349339 | 0.0007875157
19.8176 | 29.9818 | 30.07869 | 30.01434 | -0.09689119 | 0.06356403 | 0.0007883833
19.8276 | 29.984 | 30.06584 | 30.00142 | -0.08184067 | 0.0636348 | 0.0007892524
19.8376 | 29.9631 | 30.05299 | 29.98849 | -0.0898904 | 0.0637057 | 0.0007901229
19.8476 | 29.9396 | 30.04014 | 29.97557 | -0.1005406 | 0.06377692 | 0.0007909948
19.8576 | 29.9416 | 30.02729 | 29.96265 | -0.08569092 | 0.0638481 | 0.0007918681
19.8676 | 29.9398 | 30.01444 | 29.94973 | -0.07464156 | 0.06391942 | 0.0007927431
19.8776 | 29.9136 | 30.00159 | 29.93681 | -0.08799255 | 0.06399087 | 0.0007936196
19.8876 | 29.8942 | 29.98874 | 29.92389 | -0.09454391 | 0.06406246 | 0.0007944974
19.8976 | 29.8708 | 29.9759 | 29.91097 | -0.1050957 | 0.06413419 | 0.0007953768
19.9076 | 29.8401 | 29.96305 | 29.89805 | -0.1229478 | 0.06420605 | 0.0007962577
19.9176 | 29.8112 | 29.9502 | 29.88513 | -0.1390004 | 0.06427805 | 0.00079714
19.9276 | 29.8043 | 29.93735 | 29.87221 | -0.1330535 | 0.06435019 | 0.0007980239
19.9376 | 29.7922 | 29.92451 | 29.85929 | -0.1323071 | 0.06442248 | 0.000798909
19.9476 | 29.7326 | 29.91166 | 29.84637 | -0.1790611 | 0.06449491 | 0.0007997958
19.9576 | 29.728 | 29.89882 | 29.83345 | -0.1708157 | 0.06456747 | 0.0008006842
19.9676 | 29.7444 | 29.88597 | 29.82053 | -0.1415709 | 0.06464018 | 0.000801574
19.9776 | 29.7188 | 29.87313 | 29.80761 | -0.1543266 | 0.06471302 | 0.0008024653
19.9876 | 29.6891 | 29.86028 | 29.79469 | -0.1711829 | 0.06478601 | 0.0008033582
19.9976 | 29.676 | 29.84744 | 29.78178 | -0.1714398 | 0.06485914 | 0.0008042526
20.0076 | 29.6349 | 29.8346 | 29.76886 | -0.1996974 | 0.0649325 | 0.0008051485
20.0176 | 29.6216 | 29.82176 | 29.75594 | -0.2001557 | 0.06500592 | 0.0008060458
20.0276 | 29.6066 | 29.80891 | 29.74303 | -0.2023146 | 0.06507949 | 0.0008069447
20.0376 | 29.5879 | 29.79607 | 29.73011 | -0.2081742 | 0.06515319 | 0.0008078451
20.0476 | 29.5432 | 29.78323 | 29.7172 | -0.2400345 | 0.06522705 | 0.0008087472
20.0576 | 29.5418 | 29.7704 | 29.70428 | -0.2285956 | 0.06530105 | 0.0008096507
20.0676 | 29.5203 | 29.75756 | 29.69137 | -0.2372574 | 0.0653752 | 0.0008105558
20.0776 | 29.5146 | 29.74472 | 29.67846 | -0.23012 | 0.06544949 | 0.0008114624
20.0876 | 29.4795 | 29.73188 | 29.66555 | -0.2523835 | 0.06552393 | 0.0008123706
20.0976 | 29.4414 | 29.71905 | 29.65264 | -0.2776478 | 0.06559852 | 0.0008132802
20.1076 | 29.4367 | 29.70621 | 29.63973 | -0.2695129 | 0.06567327 | 0.0008141915
20.1176 | 29.403 | 29.69338 | 29.62682 | -0.2903789 | 0.06574815 | 0.0008151042
20.1276 | 29.3912 | 29.68055 | 29.61391 | -0.2893458 | 0.0658232 | 0.0008160186
20.1376 | 29.3678 | 29.66771 | 29.601 | -0.2999136 | 0.06589839 | 0.0008169347
20.1476 | 29.3621 | 29.65488 | 29.58809 | -0.2927823 | 0.06597373 | 0.0008178521
20.1576 | 29.3398 | 29.64205 | 29.57518 | -0.302252 | 0.06604922 | 0.0008187712
20.1676 | 29.3298 | 29.62922 | 29.56228 | -0.2994227 | 0.06612486 | 0.0008196919
20.1776 | 29.3115 | 29.61639 | 29.54937 | -0.3048944 | 0.06620066 | 0.0008206143
20.1876 | 29.2718 | 29.60357 | 29.53647 | -0.3317671 | 0.06627662 | 0.0008215379
20.1976 | 29.2377 | 29.59074 | 29.52357 | -0.3530408 | 0.06635272 | 0.0008224633
20.2076 | 29.2266 | 29.57792 | 29.51066 | -0.3513156 | 0.06642898 | 0.0008233904
20.2176 | 29.2108 | 29.56509 | 29.49776 | -0.3542914 | 0.0665054 | 0.0008243189
20.2275 | 29.1665 | 29.5524 | 29.48499 | -0.3858966 | 0.06658121 | 0.0008252399
20.2375 | 29.1627 | 29.53957 | 29.47209 | -0.3768747 | 0.06665794 | 0.0008261716
20.2475 | 29.147 | 29.52675 | 29.45919 | -0.3797539 | 0.06673483 | 0.000827105
20.2575 | 29.115 | 29.51393 | 29.44629 | -0.3989342 | 0.06681187 | 0.00082804
20.2675 | 29.1066 | 29.50112 | 29.4334 | -0.3945157 | 0.06688908 | 0.0008289766
20.2775 | 29.0833 | 29.4883 | 29.4205 | -0.4049985 | 0.06696644 | 0.0008299149
20.2875 | 29.0506 | 29.47548 | 29.40761 | -0.4248824 | 0.06704396 | 0.0008308547
20.2975 | 29.0145 | 29.46267 | 29.39471 | -0.4481676 | 0.06712164 | 0.0008317963
20.3075 | 29.0036 | 29.44985 | 29.38182 | -0.446254 | 0.06719949 | 0.0008327395
20.3175 | 28.9839 | 29.43704 | 29.36893 | -0.4531417 | 0.0672775 | 0.000833684
20.3275 | 28.9569 | 29.42423 | 29.35604 | -0.4673307 | 0.06735567 | 0.0008346304
20.3375 | 28.946 | 29.41143 | 29.34315 | -0.465428 | 0.06744097 | 0.0008355784
20.3475 | 28.9293 | 29.39862 | 29.33026 | -0.4693196 | 0.06751948 | 0.000836528
20.3575 | 28.93 | 29.38581 | 29.31738 | -0.4558126 | 0.06759814 | 0.0008374794
20.3675 | 28.8992 | 29.37301 | 29.30449 | -0.473807 | 0.06767698 | 0.0008384324
20.3775 | 28.865 | 29.3602 | 29.29161 | -0.4952028 | 0.06775597 | 0.0008393871
20.3875 | 28.8516 | 29.3474 | 29.27872 | -0.4957999 | 0.06783514 | 0.0008403434
20.3975 | 28.8384 | 29.3346 | 29.26584 | -0.4961985 | 0.06791448 | 0.0008413011
20.4075 | 28.813 | 29.3218 | 29.25296 | -0.5087985 | 0.06799399 | 0.0008422607
20.4175 | 28.7977 | 29.309 | 29.24008 | -0.5113 | 0.06807366 | 0.0008432219
20.4275 | 28.7896 | 29.2962 | 29.22721 | -0.506603 | 0.0681535 | 0.000844185
20.4375 | 28.7721 | 29.28341 | 29.21433 | -0.5113075 | 0.06823353 | 0.0008451496
20.4475 | 28.7681 | 29.27061 | 29.20145 | -0.5025135 | 0.06831371 | 0.0008461159
20.4575 | 28.7767 | 29.25782 | 29.18858 | -0.481121 | 0.06839406 | 0.0008470839
20.4675 | 28.728 | 29.24503 | 29.17571 | -0.5170301 | 0.0684746 | 0.0008480537
20.4775 | 28.7416 | 29.23224 | 29.16284 | -0.4906407 | 0.06855532 | 0.0008490249
20.4875 | 28.7173 | 29.21945 | 29.14997 | -0.502153 | 0.0686362 | 0.000849998
20.4975 | 28.6942 | 29.20667 | 29.1371 | -0.5124668 | 0.06871726 | 0.0008509728
20.5075 | 28.7004 | 29.19389 | 29.12423 | -0.4934858 | 0.06880197 | 0.0008519493
20.5175 | 28.7087 | 29.1811 | 29.11137 | -0.4724038 | 0.06888423 | 0.0008529274
20.5275 | 28.6924 | 29.16832 | 29.0985 | -0.4759226 | 0.06896582 | 0.0008539074
20.5375 | 28.6829 | 29.15554 | 29.08564 | -0.472643 | 0.0690476 | 0.000854889
20.5475 | 28.7054 | 29.14277 | 29.07278 | -0.4373652 | 0.06912955 | 0.0008558724
20.5575 | 28.675 | 29.12999 | 29.05992 | -0.4549891 | 0.06921169 | 0.0008568576
20.5675 | 28.698 | 29.11721 | 29.04706 | -0.4192147 | 0.06929401 | 0.0008578442
20.5775 | 28.6883 | 29.10444 | 29.03421 | -0.4161421 | 0.06937651 | 0.0008588328
20.5875 | 28.6723 | 29.09239 | 29.02135 | -0.4200902 | 0.07017824 | 0.0008598231
20.5975 | 28.6835 | 29.07962 | 29.0085 | -0.3961238 | 0.07026373 | 0.0008608151
20.6075 | 28.6905 | 29.06686 | 28.99565 | -0.3763569 | 0.07034714 | 0.0008618088
20.6175 | 28.6805 | 29.05414 | 28.9828 | -0.3736377 | 0.07043074 | 0.0009087337
20.6275 | 28.6807 | 29.04137 | 28.96995 | -0.3606744 | 0.07051452 | 0.0009097535
20.6375 | 28.694 | 29.02861 | 28.9571 | -0.3346131 | 0.07059849 | 0.0009107749
20.6475 | 28.722 | 29.01585 | 28.94426 | -0.2938535 | 0.07068265 | 0.0009117981
20.6575 | 28.6977 | 29.0031 | 28.93142 | -0.3053959 | 0.070767 | 0.0009128231
20.6675 | 28.7104 | 28.99175 | 28.91857 | -0.2813516 | 0.07226298 | 0.00091385
20.6775 | 28.7111 | 28.979 | 28.90574 | -0.2678985 | 0.07234839 | 0.0009148786
20.6875 | 28.7164 | 28.96625 | 28.8929 | -0.2498477 | 0.07243443 | 0.0009159091
20.6975 | 28.7231 | 28.9535 | 28.88006 | -0.2303985 | 0.07252024 | 0.0009169412
20.7075 | 28.7342 | 28.94075 | 28.86723 | -0.2065512 | 0.07260625 | 0.0009179752
20.7175 | 28.7213 | 28.92801 | 28.85439 | -0.206706 | 0.07269245 | 0.0009190112
20.7275 | 28.7501 | 28.91526 | 28.84156 | -0.1651627 | 0.07277886 | 0.0009200488
20.7375 | 28.7633 | 28.90252 | 28.82873 | -0.1392215 | 0.07286546 | 0.0009210882
20.7475 | 28.7339 | 28.88978 | 28.81591 | -0.1558823 | 0.07295227 | 0.0009221296
20.7575 | 28.7822 | 28.8774 | 28.80308 | -0.09520468 | 0.0733988 | 0.0009231726
20.7675 | 28.7866 | 28.86467 | 28.79026 | -0.07807092 | 0.07348733 | 0.0009242176
20.7775 | 28.7648 | 28.85194 | 28.77744 | -0.08713811 | 0.07357492 | 0.0009252644
20.7875 | 28.8036 | 28.83923 | 28.76462 | -0.03563036 | 0.0736627 | 0.0009492782
20.7975 | 28.7793 | 28.8265 | 28.7518 | -0.04720179 | 0.07375071 | 0.0009503399
20.8074 | 28.8121 | 28.8139 | 28.73911 | -0.00180261 | 0.07383804 | 0.0009513929
20.8174 | 28.7864 | 28.80118 | 28.7263 | -0.0147783 | 0.07392646 | 0.0009524583
20.8274 | 28.8056 | 28.78846 | 28.71349 | 0.01714385 | 0.07401508 | 0.0009535256
20.8374 | 28.8044 | 28.77644 | 28.70068 | 0.02795811 | 0.07480961 | 0.0009545947
20.8474 | 28.8131 | 28.76372 | 28.68787 | 0.04937553 | 0.074899 | 0.0009556657
20.8574 | 28.815 | 28.75101 | 28.67506 | 0.06399073 | 0.07498861 | 0.0009567386
20.8674 | 28.8152 | 28.7383 | 28.66226 | 0.07690371 | 0.07507843 | 0.0009578133
20.8774 | 28.814 | 28.72559 | 28.64946 | 0.08841443 | 0.07516846 | 0.0009588899
20.8874 | 28.8274 | 28.71288 | 28.63666 | 0.1145229 | 0.07525871 | 0.0009599686
20.8974 | 28.8098 | 28.70017 | 28.62386 | 0.1096291 | 0.07534919 | 0.0009610489
20.9074 | 28.7997 | 28.68747 | 28.61107 | 0.112233 | 0.07543988 | 0.0009621314
20.9174 | 28.7955 | 28.67477 | 28.59827 | 0.1207346 | 0.07553079 | 0.0009632157
20.9274 | 28.8013 | 28.66207 | 28.58548 | 0.1392338 | 0.07562192 | 0.0009643019
20.9374 | 28.7822 | 28.64937 | 28.57269 | 0.1328308 | 0.07571328 | 0.0009653899
20.9474 | 28.7716 | 28.63667 | 28.5599 | 0.1349253 | 0.07580487 | 0.0009664799
20.9574 | 28.7654 | 28.62398 | 28.54712 | 0.1414175 | 0.07589669 | 0.0009675718
20.9674 | 28.7647 | 28.61129 | 28.53434 | 0.1534074 | 0.07598873 | 0.0009686657
20.9774 | 28.7378 | 28.59861 | 28.52155 | 0.1391948 | 0.07608101 | 0.0009697615
20.9874 | 28.7171 | 28.58592 | 28.50878 | 0.1311798 | 0.07617351 | 0.0009708593
20.9974 | 28.7066 | 28.57324 | 28.496 | 0.1333624 | 0.07626623 | 0.000971959
21.0074 | 28.6737 | 28.56056 | 28.48323 | 0.1131425 | 0.0763592 | 0.0009730607
21.0174 | 28.6635 | 28.54788 | 28.47045 | 0.1156181 | 0.07645442 | 0.0009741642
21.0274 | 28.6308 | 28.53521 | 28.45768 | 0.09559333 | 0.07654787 | 0.0009752698
21.0374 | 28.6072 | 28.52253 | 28.44492 | 0.08466603 | 0.07664155 | 0.0009763773
21.0474 | 28.5863 | 28.50986 | 28.43215 | 0.07643623 | 0.07673548 | 0.0009774869
21.0574 | 28.5602 | 28.4972 | 28.41939 | 0.06300389 | 0.07682967 | 0.0009785983
21.0674 | 28.543 | 28.48453 | 28.40663 | 0.05846904 | 0.07692407 | 0.0009797117
21.0774 | 28.494 | 28.47187 | 28.39387 | 0.02213163 | 0.07701873 | 0.0009808272
21.0874 | 28.4663 | 28.45921 | 28.38111 | 0.007091673 | 0.07711363 | 0.0009819446
21.0974 | 28.4458 | 28.44655 | 28.36836 | -0.000750875 | 0.07720878 | 0.000983064
21.1074 | 28.3949 | 28.4339 | 28.35561 | -0.03899601 | 0.07730419 | 0.0009841854
21.1174 | 28.3773 | 28.42124 | 28.34286 | -0.04394376 | 0.07739985 | 0.0009853088
21.1274 | 28.346 | 28.40859 | 28.33011 | -0.06259413 | 0.07749576 | 0.0009864341
21.1374 | 28.3137 | 28.39595 | 28.31737 | -0.08224714 | 0.07759193 | 0.0009875617
21.1474 | 28.2678 | 28.3833 | 28.30463 | -0.1155028 | 0.07768835 | 0.0009886911
21.1574 | 28.231 | 28.37066 | 28.29189 | -0.1396611 | 0.07778504 | 0.0009898225
21.1674 | 28.2088 | 28.35802 | 28.27915 | -0.1492221 | 0.07788198 | 0.0009909561
21.1774 | 28.1703 | 28.34539 | 28.26641 | -0.1750858 | 0.07797919 | 0.0009920917
21.1874 | 28.1225 | 28.33275 | 28.25368 | -0.2102532 | 0.07807767 | 0.0009932292
21.1974 | 28.0774 | 28.32012 | 28.24095 | -0.2427223 | 0.07817542 | 0.0009943688
21.2074 | 28.0739 | 28.30749 | 28.22823 | -0.2335942 | 0.07827343 | 0.0009955105
21.2174 | 28.029 | 28.29487 | 28.2155 | -0.2658688 | 0.07837171 | 0.0009966542
21.2274 | 27.9808 | 28.28225 | 28.20278 | -0.3014462 | 0.07847028 | 0.0009977999
21.2374 | 27.9675 | 28.26963 | 28.19006 | -0.3021263 | 0.07856912 | 0.0009989478
21.2474 | 27.9297 | 28.25701 | 28.17734 | -0.3273093 | 0.07866823 | 0.001000098
21.2574 | 27.9005 | 28.2444 | 28.16463 | -0.343895 | 0.07876762 | 0.00100125
21.2674 | 27.8621 | 28.23178 | 28.15191 | -0.3696845 | 0.0788682 | 0.001002404
21.2774 | 27.8407 | 28.21918 | 28.1392 | -0.3784759 | 0.07896817 | 0.00100356
21.2874 | 27.7909 | 28.20657 | 28.1265 | -0.4156702 | 0.07906842 | 0.001004718
21.2974 | 27.7705 | 28.19397 | 28.11379 | -0.4234673 | 0.07916896 | 0.001005878
21.3074 | 27.7536 | 28.18137 | 28.10109 | -0.4277673 | 0.07926979 | 0.001007041
21.3174 | 27.7293 | 28.16877 | 28.08839 | -0.4394702 | 0.07937091 | 0.001008205
21.3274 | 27.6903 | 28.15618 | 28.07569 | -0.465876 | 0.07947233 | 0.001009372
21.3374 | 27.6794 | 28.14358 | 28.063 | -0.4641847 | 0.07957404 | 0.001010541
21.3474 | 27.6522 | 28.131 | 28.05031 | -0.4787963 | 0.07967606 | 0.001011712
21.3574 | 27.6224 | 28.11841 | 28.03762 | -0.4960109 | 0.07977839 | 0.001012885
21.3674 | 27.5983 | 28.10583 | 28.02493 | -0.5075285 | 0.07988102 | 0.00101406
21.3774 | 27.5688 | 28.09325 | 28.01225 | -0.524449 | 0.07998397 | 0.001015237
21.3874 | 27.5645 | 28.08067 | 27.99957 | -0.5161725 | 0.08008722 | 0.001016416
21.3973 | 27.5441 | 28.06822 | 27.98702 | -0.5241248 | 0.08018974 | 0.001017586
21.4073 | 27.5144 | 28.05565 | 27.97434 | -0.5412543 | 0.08029362 | 0.00101877
21.4173 | 27.5014 | 28.04309 | 27.96167 | -0.5416868 | 0.08039782 | 0.001019955
21.4273 | 27.5002 | 28.03052 | 27.949 | -0.5303224 | 0.08050235 | 0.001021143
21.4373 | 27.4639 | 28.01796 | 27.93633 | -0.554061 | 0.0806072 | 0.001022334
21.4473 | 27.4567 | 28.00541 | 27.92367 | -0.5487149 | 0.08072464 | 0.001023526
21.4573 | 27.4418 | 27.99286 | 27.911 | -0.5510597 | 0.08083016 | 0.00102472
21.4673 | 27.4286 | 27.98031 | 27.89835 | -0.5517076 | 0.08093601 | 0.001025917
21.4773 | 27.4132 | 27.96776 | 27.88569 | -0.5545586 | 0.0810422 | 0.001027116
21.4873 | 27.392 | 27.95521 | 27.87304 | -0.5632128 | 0.08114874 | 0.001028317
21.4973 | 27.4027 | 27.94267 | 27.86038 | -0.53997 | 0.08125562 | 0.00102952
21.5073 | 27.3868 | 27.93013 | 27.84774 | -0.5433304 | 0.08136285 | 0.001030726
21.5173 | 27.3829 | 27.91759 | 27.83509 | -0.534694 | 0.08147043 | 0.001031934
21.5273 | 27.3722 | 27.90506 | 27.82245 | -0.5328608 | 0.08157837 | 0.001033143
21.5373 | 27.35 | 27.89253 | 27.80981 | -0.5425308 | 0.08168667 | 0.001034356
21.5473 | 27.3672 | 27.88 | 27.79717 | -0.5128039 | 0.08179532 | 0.00103557
21.5573 | 27.354 | 27.86748 | 27.78454 | -0.5134803 | 0.08190434 | 0.001036787
21.5673 | 27.3293 | 27.85496 | 27.77191 | -0.5256599 | 0.08201374 | 0.001038005
21.5773 | 27.3334 | 27.84244 | 27.75928 | -0.5090428 | 0.08212351 | 0.001039226
21.5873 | 27.3598 | 27.82993 | 27.74665 | -0.470129 | 0.08223365 | 0.00104045
21.5973 | 27.3366 | 27.81742 | 27.73403 | -0.4808184 | 0.08234417 | 0.001041675
21.6073 | 27.3421 | 27.80491 | 27.72141 | -0.4628111 | 0.08245509 | 0.001042903
21.6173 | 27.3553 | 27.79241 | 27.7088 | -0.4371071 | 0.08256639 | 0.001044133
21.6273 | 27.3449 | 27.77991 | 27.69618 | -0.4350123 | 0.08268399 | 0.001045366
21.6373 | 27.3706 | 27.76742 | 27.68357 | -0.396815 | 0.08279608 | 0.0010466
21.6473 | 27.3589 | 27.75492 | 27.67096 | -0.396021 | 0.08290858 | 0.001047837
21.6573 | 27.3624 | 27.74243 | 27.65836 | -0.3800304 | 0.08302149 | 0.001049077
21.6673 | 27.3817 | 27.72994 | 27.64576 | -0.3482432 | 0.08313481 | 0.001050318
21.6773 | 27.4059 | 27.71746 | 27.63316 | -0.3115593 | 0.08324854 | 0.001051562
21.6873 | 27.4082 | 27.70498 | 27.62056 | -0.2967788 | 0.08336269 | 0.001052808
21.6973 | 27.4483 | 27.6925 | 27.60797 | -0.2442018 | 0.08347727 | 0.001054057
21.7073 | 27.4565 | 27.68003 | 27.59538 | -0.2235282 | 0.08359229 | 0.001055307
21.7173 | 27.4709 | 27.66756 | 27.58279 | -0.1966584 | 0.08370812 | 0.001056561
21.7273 | 27.491 | 27.65509 | 27.57021 | -0.1640917 | 0.083824 | 0.001057816
21.7373 | 27.5223 | 27.64263 | 27.55763 | -0.1203285 | 0.08394034 | 0.001059074
21.7473 | 27.5349 | 27.63017 | 27.54505 | -0.09526878 | 0.08405712 | 0.001060334
21.7573 | 27.5602 | 27.61771 | 27.53248 | -0.05751255 | 0.08417436 | 0.001061596
21.7673 | 27.6098 | 27.60526 | 27.5199 | 0.004540144 | 0.08429208 | 0.001062861
21.7773 | 27.6333 | 27.59281 | 27.50734 | 0.04048932 | 0.08441025 | 0.001064128
21.7873 | 27.6825 | 27.58037 | 27.49477 | 0.1021349 | 0.0845289 | 0.001065398
21.7973 | 27.7088 | 27.56792 | 27.48221 | 0.140877 | 0.08464803 | 0.00106667
21.8073 | 27.7491 | 27.55548 | 27.46965 | 0.1936155 | 0.08476763 | 0.001067944
21.8173 | 27.7924 | 27.54305 | 27.45709 | 0.2493504 | 0.08488774 | 0.001069221
21.8273 | 27.817 | 27.53062 | 27.44454 | 0.2863817 | 0.08500835 | 0.0010705
21.8373 | 27.8772 | 27.51819 | 27.43199 | 0.3590093 | 0.08512946 | 0.001071781
21.8473 | 27.9232 | 27.50577 | 27.41944 | 0.4174334 | 0.08525107 | 0.001073065
21.8573 | 27.9634 | 27.49335 | 27.4069 | 0.4700537 | 0.08537321 | 0.001074352
21.8673 | 28.0126 | 27.48093 | 27.39436 | 0.5316704 | 0.08549588 | 0.00107564
21.8773 | 28.08 | 27.46852 | 27.38182 | 0.6114834 | 0.08561908 | 0.001076932
21.8873 | 28.1378 | 27.45611 | 27.36929 | 0.6816928 | 0.08574281 | 0.001078225
21.8973 | 28.1903 | 27.4437 | 27.35676 | 0.7465984 | 0.0858671 | 0.001079521
21.9073 | 28.2392 | 27.43131 | 27.34423 | 0.8078946 | 0.0859976 | 0.00108082
21.9173 | 28.3082 | 27.41891 | 27.3317 | 0.8892927 | 0.086123 | 0.00108212
21.9273 | 28.365 | 27.40651 | 27.31918 | 0.958487 | 0.08624898 | 0.001083424
21.9373 | 28.4293 | 27.39412 | 27.30666 | 1.035178 | 0.08637553 | 0.00108473
21.9473 | 28.4859 | 27.38174 | 27.29415 | 1.104164 | 0.08650268 | 0.001086038
21.9573 | 28.5558 | 27.36935 | 27.28163 | 1.186447 | 0.08663042 | 0.001087349
21.9673 | 28.6316 | 27.35697 | 27.26913 | 1.274626 | 0.08675876 | 0.001088662
21.9772 | 28.6945 | 27.34472 | 27.25675 | 1.349778 | 0.08688643 | 0.001089965
21.9872 | 28.7589 | 27.33235 | 27.24424 | 1.426549 | 0.08701601 | 0.001091283
21.9972 | 28.8351 | 27.31998 | 27.23174 | 1.515117 | 0.08714641 | 0.001092603
22.0072 | 28.893 | 27.30762 | 27.21925 | 1.585381 | 0.08727725 | 0.001093927
22.0172 | 28.9547 | 27.29526 | 27.20676 | 1.65944 | 0.08740875 | 0.001095253
22.0272 | 29.0107 | 27.2829 | 27.19427 | 1.727795 | 0.0875416 | 0.001096581
22.0372 | 29.086 | 27.27055 | 27.18178 | 1.815447 | 0.08767444 | 0.001097911
22.0472 | 29.1562 | 27.2582 | 27.1693 | 1.897995 | 0.08780797 | 0.001099245
22.0572 | 29.2067 | 27.24586 | 27.15682 | 1.960839 | 0.08794226 | 0.001100581
22.0672 | 29.2799 | 27.23352 | 27.14434 | 2.046379 | 0.08807718 | 0.001101919
22.0772 | 29.3494 | 27.22119 | 27.13187 | 2.128215 | 0.08821283 | 0.00110326
22.0872 | 29.3889 | 27.20885 | 27.1194 | 2.180047 | 0.08834918 | 0.001104603
22.0972 | 29.4347 | 27.19653 | 27.10693 | 2.238172 | 0.08848912 | 0.001105949
22.1072 | 29.4922 | 27.1842 | 27.09447 | 2.307995 | 0.08862698 | 0.001107298
22.1172 | 29.5523 | 27.17189 | 27.08201 | 2.380415 | 0.08876562 | 0.001108649
22.1272 | 29.5727 | 27.15957 | 27.06955 | 2.41313 | 0.08890503 | 0.001110003
22.1372 | 29.621 | 27.14726 | 27.0571 | 2.473741 | 0.08904523 | 0.001111359
22.1472 | 29.664 | 27.13495 | 27.04465 | 2.529049 | 0.08918625 | 0.001112718
22.1572 | 29.7117 | 27.12265 | 27.03221 | 2.589051 | 0.08932808 | 0.00111408
22.1672 | 29.7189 | 27.11035 | 27.01976 | 2.60855 | 0.08947074 | 0.001115444
22.1772 | 29.7215 | 27.09806 | 27.00732 | 2.623445 | 0.08961425 | 0.001116811
22.1872 | 29.7558 | 27.08577 | 26.99489 | 2.670035 | 0.08975864 | 0.00111818
22.1972 | 29.7962 | 27.07348 | 26.98246 | 2.722721 | 0.08990391 | 0.001119552
22.2072 | 29.7794 | 27.06255 | 26.97003 | 2.716848 | 0.09140465 | 0.001120927
22.2172 | 29.773 | 27.05089 | 26.9576 | 2.722106 | 0.09217098 | 0.001122304
22.2272 | 29.7987 | 27.03862 | 26.94518 | 2.760078 | 0.09231983 | 0.001123684
22.2372 | 29.7905 | 27.02635 | 26.93276 | 2.764146 | 0.09246963 | 0.001125067
22.2472 | 29.7819 | 27.01409 | 26.92034 | 2.767809 | 0.09262039 | 0.001126452
22.2572 | 29.7654 | 27.00183 | 26.90793 | 2.763568 | 0.09277216 | 0.00112784
22.2672 | 29.7546 | 26.98958 | 26.89552 | 2.765023 | 0.09292492 | 0.001129231
22.2772 | 29.7293 | 26.97733 | 26.88312 | 2.751973 | 0.09307872 | 0.001130624
22.2872 | 29.6958 | 26.96508 | 26.87072 | 2.730715 | 0.09323611 | 0.00113202
22.2972 | 29.6675 | 26.95284 | 26.85832 | 2.714656 | 0.09339237 | 0.001133419
22.3072 | 29.6327 | 26.94061 | 26.84592 | 2.692091 | 0.09355112 | 0.001134821
22.3172 | 29.6061 | 26.92838 | 26.83353 | 2.677722 | 0.09370924 | 0.001136225
22.3272 | 29.5633 | 26.91623 | 26.82114 | 2.647065 | 0.09395312 | 0.001137632
22.3372 | 29.5219 | 26.90401 | 26.80876 | 2.617888 | 0.09411356 | 0.001139041
22.3472 | 29.4791 | 26.8918 | 26.79638 | 2.587305 | 0.09427562 | 0.001140454
22.3572 | 29.4292 | 26.87958 | 26.784 | 2.549618 | 0.09443847 | 0.001141869
22.3672 | 29.3723 | 26.86737 | 26.77163 | 2.504926 | 0.09460256 | 0.001143287
22.3772 | 29.3165 | 26.85546 | 26.75926 | 2.461044 | 0.09505381 | 0.001144708
22.3872 | 29.272 | 26.84326 | 26.74689 | 2.428743 | 0.09522055 | 0.001146131
22.3972 | 29.1965 | 26.83174 | 26.73453 | 2.364759 | 0.09606569 | 0.001147557
22.4072 | 29.1403 | 26.81955 | 26.72217 | 2.320748 | 0.09623538 | 0.001148986
22.4172 | 29.0947 | 26.80768 | 26.70981 | 2.287019 | 0.09671929 | 0.001150418
22.4272 | 29.014 | 26.7955 | 26.69746 | 2.218498 | 0.09689191 | 0.001151853
22.4372 | 28.968 | 26.78333 | 26.68511 | 2.184671 | 0.09706598 | 0.00115329
22.4472 | 28.9076 | 26.77116 | 26.67276 | 2.136439 | 0.09724253 | 0.00115473
22.4572 | 28.8365 | 26.759 | 26.66042 | 2.077502 | 0.0974196 | 0.001156173
22.4672 | 28.7595 | 26.74684 | 26.64808 | 2.012661 | 0.0975983 | 0.001157619
22.4772 | 28.7075 | 26.73469 | 26.63575 | 1.972814 | 0.09777851 | 0.001159068
22.4872 | 28.612 | 26.72254 | 26.62342 | 1.889462 | 0.09796034 | 0.001160519
22.4972 | 28.5793 | 26.7104 | 26.61109 | 1.868905 | 0.09814385 | 0.001161974
22.5072 | 28.5102 | 26.69826 | 26.59877 | 1.811942 | 0.09832907 | 0.001163431
22.5172 | 28.4439 | 26.68613 | 26.58645 | 1.757774 | 0.09851603 | 0.001164891
22.5272 | 28.373 | 26.674 | 26.57413 | 1.699 | 0.09870554 | 0.001166354
22.5372 | 28.3402 | 26.66188 | 26.56181 | 1.678321 | 0.09889615 | 0.00116782
22.5472 | 28.231 | 26.64976 | 26.54951 | 1.581236 | 0.09908992 | 0.001169289
22.5572 | 28.1891 | 26.63786 | 26.5372 | 1.551244 | 0.09948651 | 0.00117076
22.5671 | 28.1372 | 26.62587 | 26.52502 | 1.511326 | 0.0996819 | 0.00117222
22.5771 | 28.0606 | 26.61377 | 26.51272 | 1.446825 | 0.09988043 | 0.001173697
22.5871 | 28.0004 | 26.60174 | 26.50043 | 1.398662 | 0.1001374 | 0.001175177
22.5971 | 27.9473 | 26.58969 | 26.48813 | 1.357607 | 0.1003825 | 0.001176661
22.6071 | 27.898 | 26.57761 | 26.47585 | 1.320389 | 0.1005875 | 0.001178147
22.6171 | 27.8259 | 26.56554 | 26.46356 | 1.260364 | 0.1007951 | 0.001179636
22.6271 | 27.7816 | 26.55347 | 26.45128 | 1.228133 | 0.1010047 | 0.001181128
22.6371 | 27.7177 | 26.54155 | 26.439 | 1.176154 | 0.1013597 | 0.001182623
22.6471 | 27.6706 | 26.52949 | 26.42673 | 1.141111 | 0.1015748 | 0.001184121
22.6571 | 27.611 | 26.51744 | 26.41446 | 1.093562 | 0.1017919 | 0.001185623
22.6671 | 27.5537 | 26.50543 | 26.40219 | 1.048271 | 0.1020117 | 0.001222164
22.6771 | 27.493 | 26.49339 | 26.38993 | 0.9996081 | 0.1022358 | 0.001223684
22.6871 | 27.463 | 26.48136 | 26.37767 | 0.98164 | 0.1024611 | 0.001225208
22.6971 | 27.4077 | 26.46933 | 26.36542 | 0.9383653 | 0.1026891 | 0.001226735
22.7071 | 27.3675 | 26.45732 | 26.35317 | 0.910184 | 0.1029201 | 0.001228265
22.7171 | 27.3109 | 26.44596 | 26.34092 | 0.8649423 | 0.1038079 | 0.001229797
22.7271 | 27.2622 | 26.43524 | 26.32868 | 0.826959 | 0.1053335 | 0.001231334
22.7371 | 27.226 | 26.42352 | 26.31644 | 0.8024848 | 0.1058463 | 0.001232872
22.7471 | 27.1629 | 26.41152 | 26.3042 | 0.7513751 | 0.1060909 | 0.001234414
22.7571 | 27.1178 | 26.39954 | 26.29197 | 0.7182583 | 0.1063389 | 0.001235959
22.7671 | 27.1026 | 26.3886 | 26.27974 | 0.7140043 | 0.1076204 | 0.001237507
22.7771 | 27.0395 | 26.37663 | 26.26751 | 0.6628724 | 0.1078759 | 0.001239058
22.7871 | 27.0116 | 26.36521 | 26.25529 | 0.6463941 | 0.1086742 | 0.001240613
22.7971 | 26.9942 | 26.35328 | 26.24307 | 0.6409187 | 0.1089658 | 0.00124217
22.8071 | 26.9436 | 26.34134 | 26.23086 | 0.6022612 | 0.1092358 | 0.00124373
22.8171 | 26.8914 | 26.32942 | 26.21865 | 0.561984 | 0.1095101 | 0.001256926
22.8271 | 26.8788 | 26.31749 | 26.20644 | 0.561313 | 0.1097862 | 0.001258497
22.8371 | 26.8361 | 26.30557 | 26.19424 | 0.5305337 | 0.1100666 | 0.001260071
22.8471 | 26.817 | 26.29365 | 26.18204 | 0.523346 | 0.1103518 | 0.001261649
22.8571 | 26.7887 | 26.28175 | 26.16985 | 0.5069499 | 0.1106417 | 0.001263229
22.8671 | 26.7668 | 26.26986 | 26.15765 | 0.4969449 | 0.1109365 | 0.001264813
22.8771 | 26.7458 | 26.25799 | 26.14547 | 0.4878136 | 0.1112365 | 0.001283915
22.8871 | 26.7263 | 26.24611 | 26.13328 | 0.4801906 | 0.1115418 | 0.001285512
22.8971 | 26.7145 | 26.23424 | 26.1211 | 0.4802584 | 0.1118526 | 0.001287112
22.9071 | 26.6862 | 26.22238 | 26.10893 | 0.4638167 | 0.1121691 | 0.001288715
22.9171 | 26.67 | 26.21053 | 26.09675 | 0.4594652 | 0.1124916 | 0.001290322
22.9271 | 26.6636 | 26.1987 | 26.08458 | 0.4649037 | 0.1128203 | 0.001291931
22.9371 | 26.6361 | 26.18719 | 26.07242 | 0.4489052 | 0.1134822 | 0.001293544
22.9471 | 26.6376 | 26.17602 | 26.06026 | 0.4615788 | 0.1144682 | 0.00129516
22.9571 | 26.641 | 26.16421 | 26.0481 | 0.4767856 | 0.1148172 | 0.00129678
22.9671 | 26.6341 | 26.15242 | 26.03595 | 0.4816814 | 0.1151734 | 0.001298402
22.9771 | 26.6205 | 26.14077 | 26.0238 | 0.4797301 | 0.1156728 | 0.001300028
22.9871 | 26.6377 | 26.12946 | 26.01165 | 0.5082386 | 0.1165087 | 0.001301657
22.9971 | 26.6447 | 26.1177 | 25.99951 | 0.5269994 | 0.1168884 | 0.00130329
23.0071 | 26.6403 | 26.10622 | 25.98737 | 0.5340786 | 0.1175459 | 0.001304925
23.0171 | 26.6346 | 26.09449 | 25.97524 | 0.5401144 | 0.117943 | 0.001306564
23.0271 | 26.645 | 26.08276 | 25.96311 | 0.562236 | 0.1183504 | 0.001308207
23.0371 | 26.6634 | 26.07105 | 25.95098 | 0.5923453 | 0.1187662 | 0.001309852
23.0471 | 26.6788 | 26.05937 | 25.93886 | 0.6194337 | 0.1191934 | 0.001317318
23.0571 | 26.6969 | 26.04769 | 25.92674 | 0.649215 | 0.1196296 | 0.001318972
23.0671 | 26.695 | 26.03602 | 25.91462 | 0.6589815 | 0.1200767 | 0.00132063
23.0771 | 26.7344 | 26.02437 | 25.90251 | 0.7100329 | 0.1205352 | 0.001322291
23.0871 | 26.7384 | 26.01273 | 25.8904 | 0.7256684 | 0.1210055 | 0.001323955
23.0971 | 26.7672 | 26.00111 | 25.8783 | 0.7660877 | 0.1214883 | 0.001325623
23.1071 | 26.7815 | 25.98951 | 25.8662 | 0.79199 | 0.1219841 | 0.001327294
23.1171 | 26.7988 | 25.97793 | 25.8541 | 0.8208749 | 0.1224936 | 0.001328969
23.1271 | 26.8332 | 25.96636 | 25.84201 | 0.8668416 | 0.1230174 | 0.001330647
23.1371 | 26.864 | 25.95481 | 25.82992 | 0.9091895 | 0.1235561 | 0.001332329
23.147 | 26.8796 | 25.9434 | 25.81796 | 0.9362025 | 0.124105 | 0.001333997
23.157 | 26.9222 | 25.93189 | 25.80588 | 0.9903106 | 0.1246757 | 0.001335685
23.167 | 26.9601 | 25.9204 | 25.7938 | 1.039697 | 0.1252639 | 0.001337377
23.177 | 26.9877 | 25.90894 | 25.78173 | 1.078762 | 0.1258702 | 0.001339072
23.187 | 27.0045 | 25.8975 | 25.76966 | 1.107004 | 0.1264957 | 0.001340771
23.197 | 27.0644 | 25.88608 | 25.75759 | 1.178322 | 0.1271413 | 0.001342473
23.207 | 27.0949 | 25.87469 | 25.74553 | 1.220214 | 0.1278082 | 0.001344179
23.217 | 27.1186 | 25.86332 | 25.73348 | 1.25528 | 0.1284974 | 0.001345888
23.227 | 27.1733 | 25.85198 | 25.72142 | 1.321319 | 0.1292102 | 0.001347601
23.237 | 27.199 | 25.84067 | 25.70937 | 1.358329 | 0.129948 | 0.001349317
23.247 | 27.2543 | 25.82939 | 25.69733 | 1.424909 | 0.130712 | 0.001351036
23.257 | 27.314 | 25.81814 | 25.68529 | 1.495857 | 0.1315039 | 0.001352759
23.267 | 27.3467 | 25.80693 | 25.67325 | 1.539771 | 0.1323253 | 0.001354486
23.277 | 27.4123 | 25.79575 | 25.66122 | 1.616551 | 0.1331778 | 0.001356217
23.287 | 27.4411 | 25.78461 | 25.64919 | 1.656493 | 0.1340635 | 0.00135795
23.297 | 27.4926 | 25.7735 | 25.63716 | 1.719096 | 0.1349843 | 0.001359688
23.307 | 27.5555 | 25.76244 | 25.62514 | 1.793058 | 0.1359426 | 0.001361429
23.317 | 27.6025 | 25.75142 | 25.61312 | 1.851077 | 0.1369407 | 0.001363174
23.327 | 27.6654 | 25.74045 | 25.60111 | 1.924948 | 0.1379813 | 0.001364922
23.337 | 27.7068 | 25.72953 | 25.5891 | 1.977271 | 0.1390674 | 0.001366674
23.347 | 27.7853 | 25.71866 | 25.57709 | 2.066641 | 0.140202 | 0.001368429
23.357 | 27.8273 | 25.70785 | 25.56509 | 2.119454 | 0.1413889 | 0.001370188
23.367 | 27.8975 | 25.69709 | 25.55309 | 2.200408 | 0.1426317 | 0.001371951
23.377 | 27.9635 | 25.6864 | 25.54109 | 2.277097 | 0.143935 | 0.001373717
23.387 | 28.0172 | 25.67578 | 25.5291 | 2.341418 | 0.1453034 | 0.001375487
23.397 | 28.0834 | 25.66524 | 25.51712 | 2.418163 | 0.1467424 | 0.001377261
23.407 | 28.1676 | 25.65477 | 25.50513 | 2.512829 | 0.1482578 | 0.001379039
23.417 | 28.2175 | 25.64439 | 25.49316 | 2.573107 | 0.1498565 | 0.00138082
23.427 | 28.3038 | 25.63411 | 25.48118 | 2.66969 | 0.1515457 | 0.001382605
23.437 | 28.3616 | 25.62393 | 25.46921 | 2.737671 | 0.1533339 | 0.001384393
23.447 | 28.4369 | 25.61386 | 25.45724 | 2.823039 | 0.1552304 | 0.001386186
23.457 | 28.5174 | 25.60391 | 25.44528 | 2.913485 | 0.1572458 | 0.001387981
23.467 | 28.5829 | 25.5941 | 25.43332 | 2.988796 | 0.1593916 | 0.001389781
23.477 | 28.6686 | 25.58444 | 25.42137 | 3.08416 | 0.1616809 | 0.001391585
23.487 | 28.7396 | 25.57494 | 25.40942 | 3.164661 | 0.1641283 | 0.001393392
23.497 | 28.8127 | 25.56562 | 25.39747 | 3.247085 | 0.1667499 | 0.001395203
23.507 | 28.8802 | 25.55649 | 25.38553 | 3.323712 | 0.1695636 | 0.001397018
23.517 | 28.9619 | 25.54758 | 25.37359 | 3.414324 | 0.1725892 | 0.001398837
23.527 | 29.057 | 25.5389 | 25.36165 | 3.518097 | 0.1758485 | 0.001400659
23.537 | 29.113 | 25.53049 | 25.34972 | 3.58251 | 0.179365 | 0.001402486
23.547 | 29.1861 | 25.52236 | 25.3378 | 3.663735 | 0.1831649 | 0.001404316
23.557 | 29.2494 | 25.51456 | 25.32587 | 3.734845 | 0.1872761 | 0.00140615
23.567 | 29.351 | 25.50709 | 25.31395 | 3.843909 | 0.1917289 | 0.001407988
23.577 | 29.4135 | 25.5 | 25.30204 | 3.913496 | 0.1965556 | 0.00140983
23.587 | 29.4609 | 25.49333 | 25.29013 | 3.967569 | 0.2017908 | 0.001411675
23.597 | 29.5159 | 25.48711 | 25.27822 | 4.028795 | 0.2074708 | 0.001413525
23.607 | 29.577 | 25.48137 | 25.26632 | 4.095633 | 0.2136337 | 0.001415378
23.617 | 29.6269 | 25.47616 | 25.25442 | 4.150744 | 0.2203193 | 0.001417236
23.627 | 29.6813 | 25.47151 | 25.24252 | 4.209788 | 0.2275684 | 0.001419097
23.637 | 29.7186 | 25.46748 | 25.23063 | 4.251123 | 0.2354226 | 0.001420962
23.647 | 29.7546 | 25.46409 | 25.21875 | 4.290507 | 0.2439239 | 0.001422832
23.657 | 29.764 | 25.4614 | 25.20686 | 4.302598 | 0.2531138 | 0.001424705
23.667 | 29.7979 | 25.45944 | 25.19499 | 4.338456 | 0.2630328 | 0.001426582
23.677 | 29.8256 | 25.45826 | 25.18311 | 4.367342 | 0.2737192 | 0.001428463
23.687 | 29.8258 | 25.45788 | 25.17124 | 4.367922 | 0.285208 | 0.001430348
23.697 | 29.8151 | 25.45833 | 25.15937 | 4.356765 | 0.2975298 | 0.001432237
23.707 | 29.8066 | 25.45965 | 25.14751 | 4.346948 | 0.3107082 | 0.001434131
23.717 | 29.7962 | 25.46185 | 25.13565 | 4.334355 | 0.3247582 | 0.001436028
23.727 | 29.7648 | 25.46492 | 25.1238 | 4.299883 | 0.339683 | 0.001437929
23.7369 | 29.7193 | 25.46881 | 25.11206 | 4.250487 | 0.3553086 | 0.001439815
23.7469 | 29.67 | 25.47358 | 25.10022 | 4.196421 | 0.37192 | 0.001441724
23.7569 | 29.6213 | 25.47913 | 25.08837 | 4.142173 | 0.3893084 | 0.001443638
23.7669 | 29.5786 | 25.48537 | 25.07654 | 4.093229 | 0.4073886 | 0.001445555
23.7769 | 29.5086 | 25.49219 | 25.0647 | 4.016411 | 0.4260402 | 0.001447477
23.7869 | 29.4166 | 25.49942 | 25.05287 | 3.917179 | 0.4451006 | 0.001449403
23.7969 | 29.326 | 25.50686 | 25.04104 | 3.819143 | 0.4643607 | 0.001451332
23.8069 | 29.2421 | 25.51424 | 25.02922 | 3.727863 | 0.4835615 | 0.001453267
23.8169 | 29.1423 | 25.52125 | 25.0174 | 3.621047 | 0.5023936 | 0.001455205
23.8269 | 29.0372 | 25.52755 | 25.00559 | 3.509651 | 0.520502 | 0.001457147
23.8369 | 28.9123 | 25.53273 | 24.99378 | 3.379566 | 0.537496 | 0.001459094
23.8469 | 28.8069 | 25.5364 | 24.98197 | 3.2705 | 0.5529655 | 0.001461044
23.8569 | 28.6745 | 25.53814 | 24.97017 | 3.136364 | 0.5665025 | 0.001463
23.8669 | 28.5364 | 25.53756 | 24.95837 | 2.998836 | 0.5777268 | 0.001464958
23.8769 | 28.3936 | 25.53436 | 24.94658 | 2.859243 | 0.5863116 | 0.001466922
23.8869 | 28.2579 | 25.52826 | 24.93479 | 2.729636 | 0.5920069 | 0.001468889
23.8969 | 28.1253 | 25.51913 | 24.923 | 2.606171 | 0.5946557 | 0.001470862
23.9069 | 27.9797 | 25.5069 | 24.91122 | 2.472804 | 0.5942023 | 0.001472838
23.9169 | 27.8263 | 25.49161 | 24.89944 | 2.33469 | 0.5906928 | 0.001474818
23.9269 | 27.6678 | 25.47341 | 24.88767 | 2.194388 | 0.5842666 | 0.001476803
23.9369 | 27.5036 | 25.45252 | 24.8759 | 2.051078 | 0.5751437 | 0.001478792
23.9469 | 27.3786 | 25.42922 | 24.86413 | 1.949377 | 0.563609 | 0.001480785
23.9569 | 27.2191 | 25.40385 | 24.85237 | 1.815251 | 0.5499941 | 0.001482783
23.9669 | 27.0536 | 25.37676 | 24.84061 | 1.676841 | 0.5346598 | 0.001484785
23.9769 | 26.8959 | 25.34833 | 24.82886 | 1.547574 | 0.517978 | 0.001486791
23.9869 | 26.7428 | 25.31892 | 24.81711 | 1.423884 | 0.500316 | 0.001488802
23.9969 | 26.6097 | 25.28888 | 24.80537 | 1.320821 | 0.4820218 | 0.001490817
24.0069 | 26.4492 | 25.25853 | 24.79362 | 1.190669 | 0.4634135 | 0.001492837
24.0169 | 26.295 | 25.22815 | 24.78189 | 1.066846 | 0.4447715 | 0.001494861
24.0269 | 26.142 | 25.19799 | 24.77015 | 0.9440145 | 0.4263341 | 0.001496889
24.0369 | 26.0177 | 25.16822 | 24.75843 | 0.8494786 | 0.4082969 | 0.001498922
24.0469 | 25.8719 | 25.13902 | 24.7467 | 0.7328838 | 0.3908146 | 0.001500959
24.0569 | 25.7302 | 25.11049 | 24.73498 | 0.6197128 | 0.3740044 | 0.001503001
24.0669 | 25.6021 | 25.08272 | 24.72326 | 0.5193818 | 0.3579502 | 0.001505047
24.0769 | 25.4973 | 25.05577 | 24.71155 | 0.4415349 | 0.3427078 | 0.001507098
24.0869 | 25.3616 | 25.02966 | 24.69984 | 0.3319399 | 0.3283093 | 0.001509153
24.0969 | 25.2455 | 25.00442 | 24.68814 | 0.2410835 | 0.3147682 | 0.001511213
24.1069 | 25.1383 | 24.98003 | 24.67644 | 0.1582675 | 0.3020826 | 0.001513277
24.1169 | 25.0214 | 24.95649 | 24.66474 | 0.06490559 | 0.2902389 | 0.001515346
24.1269 | 24.9069 | 24.93378 | 24.65305 | -0.02687958 | 0.2792143 | 0.001517419
24.1369 | 24.8107 | 24.91186 | 24.64136 | -0.1011587 | 0.2689795 | 0.001519497
24.1469 | 24.71 | 24.8907 | 24.62968 | -0.1806973 | 0.2595002 | 0.00152158
24.1569 | 24.6217 | 24.87026 | 24.618 | -0.248558 | 0.2507388 | 0.001523667
24.1669 | 24.533 | 24.8505 | 24.60632 | -0.317501 | 0.2426556 | 0.001525759
24.1769 | 24.4574 | 24.83139 | 24.59465 | -0.3739852 | 0.2352095 | 0.001527855
24.1869 | 24.3791 | 24.81287 | 24.58298 | -0.4337694 | 0.2283594 | 0.001529956
24.1969 | 24.3017 | 24.79491 | 24.57132 | -0.4932126 | 0.2220641 | 0.001532062
24.2069 | 24.2486 | 24.77747 | 24.55966 | -0.5288745 | 0.2162835 | 0.001534172
24.2169 | 24.1808 | 24.76052 | 24.548 | -0.5797161 | 0.2109784 | 0.001536287
24.2269 | 24.1045 | 24.744 | 24.53635 | -0.6394998 | 0.2061114 | 0.001538407
24.2369 | 24.0607 | 24.72789 | 24.5247 | -0.6671899 | 0.2016467 | 0.001540532
24.2469 | 24.0057 | 24.71215 | 24.51306 | -0.7064525 | 0.1975503 | 0.001542661
24.2569 | 23.9629 | 24.69676 | 24.50142 | -0.7338559 | 0.1937906 | 0.001544795
24.2669 | 23.8891 | 24.68167 | 24.48979 | -0.7925703 | 0.1903378 | 0.001546933
24.2769 | 23.8478 | 24.66687 | 24.47815 | -0.8190682 | 0.1871645 | 0.001549077
24.2869 | 23.8027 | 24.65232 | 24.46653 | -0.8496242 | 0.1842451 | 0.001551225
24.2969 | 23.7644 | 24.63801 | 24.45491 | -0.873615 | 0.1815564 | 0.001553378
24.3069 | 23.7387 | 24.62392 | 24.44329 | -0.8852192 | 0.179077 | 0.001555536
24.3168 | 23.7019 | 24.61016 | 24.43179 | -0.9082557 | 0.1768097 | 0.001557678
24.3268 | 23.6541 | 24.59643 | 24.42018 | -0.9423288 | 0.174691 | 0.001559845
24.3368 | 23.6318 | 24.58286 | 24.40857 | -0.9510627 | 0.172729 | 0.001562018
24.3468 | 23.6065 | 24.56944 | 24.39697 | -0.962943 | 0.1709094 | 0.001564195
24.3568 | 23.579 | 24.55616 | 24.38537 | -0.977157 | 0.1692192 | 0.001566377
24.3668 | 23.5587 | 24.54299 | 24.37378 | -0.984293 | 0.167647 | 0.001568564
24.3768 | 23.5235 | 24.52994 | 24.36219 | -1.006441 | 0.1661824 | 0.001570756
24.3868 | 23.5071 | 24.51699 | 24.3506 | -1.009891 | 0.1648162 | 0.001572953
24.3968 | 23.4911 | 24.50414 | 24.33902 | -1.013035 | 0.1635401 | 0.001575155
24.4068 | 23.4588 | 24.49137 | 24.32744 | -1.032567 | 0.1623467 | 0.001577362
24.4168 | 23.4357 | 24.47868 | 24.31587 | -1.042978 | 0.1612295 | 0.001579574
24.4268 | 23.4166 | 24.46606 | 24.3043 | -1.049464 | 0.1601826 | 0.001581791
24.4368 | 23.3919 | 24.45352 | 24.29273 | -1.061619 | 0.1592005 | 0.001584013
24.4468 | 23.3735 | 24.44104 | 24.28117 | -1.067538 | 0.1582786 | 0.00158624
24.4568 | 23.366 | 24.42862 | 24.26962 | -1.062618 | 0.1574125 | 0.001588472
24.4668 | 23.3298 | 24.41625 | 24.25806 | -1.086453 | 0.1565985 | 0.001590709
24.4768 | 23.3283 | 24.40394 | 24.24652 | -1.075641 | 0.1558329 | 0.001592951
24.4868 | 23.3228 | 24.39168 | 24.23497 | -1.068878 | 0.1551126 | 0.001595198
24.4968 | 23.296 | 24.37946 | 24.22343 | -1.083462 | 0.1544347 | 0.00159745
24.5068 | 23.2972 | 24.36729 | 24.21189 | -1.07009 | 0.1537965 | 0.001599708
24.5168 | 23.264 | 24.35516 | 24.20036 | -1.091159 | 0.1531957 | 0.00160197
24.5268 | 23.2605 | 24.34307 | 24.18883 | -1.082567 | 0.1526299 | 0.001604238
24.5368 | 23.2654 | 24.33101 | 24.17731 | -1.065613 | 0.1520973 | 0.001606511
24.5468 | 23.2338 | 24.31899 | 24.16579 | -1.085194 | 0.1515958 | 0.001608789
24.5568 | 23.2448 | 24.30701 | 24.15427 | -1.062208 | 0.1511237 | 0.001611073
24.5668 | 23.2565 | 24.29505 | 24.14276 | -1.038554 | 0.1506795 | 0.001613361
24.5768 | 23.1947 | 24.28313 | 24.13125 | -1.088431 | 0.1502616 | 0.001615655
24.5868 | 23.204 | 24.27124 | 24.11975 | -1.067237 | 0.1498685 | 0.001617954
24.5968 | 23.2172 | 24.25937 | 24.10825 | -1.042171 | 0.1494991 | 0.001620258
24.6068 | 23.1845 | 24.24753 | 24.09676 | -1.063031 | 0.1491521 | 0.001622568
24.6168 | 23.1956 | 24.23572 | 24.08526 | -1.040116 | 0.1488264 | 0.001624883
24.6268 | 23.1807 | 24.22393 | 24.07378 | -1.043226 | 0.1485208 | 0.001627203
24.6368 | 23.17 | 24.21216 | 24.06229 | -1.042159 | 0.1482345 | 0.001629529
24.6468 | 23.1821 | 24.20041 | 24.05082 | -1.018314 | 0.1479664 | 0.00163186
24.6568 | 23.1764 | 24.18869 | 24.03934 | -1.012291 | 0.1477158 | 0.001634196
24.6668 | 23.1611 | 24.17699 | 24.02787 | -1.015889 | 0.1474817 | 0.001636538
24.6768 | 23.1707 | 24.16531 | 24.0164 | -0.9946069 | 0.1472634 | 0.001638885
24.6868 | 23.1558 | 24.15364 | 24.00494 | -0.9978438 | 0.1470602 | 0.001641238
24.6968 | 23.151 | 24.142 | 23.99348 | -0.9909992 | 0.1468713 | 0.001643596
24.7068 | 23.1667 | 24.13037 | 23.98203 | -0.9636724 | 0.1466963 | 0.001645959
24.7168 | 23.1722 | 24.11876 | 23.97058 | -0.9465629 | 0.1465343 | 0.001648328
24.7268 | 23.1588 | 24.10717 | 23.95913 | -0.9483701 | 0.1463849 | 0.001650703
24.7368 | 23.1666 | 24.09559 | 23.94769 | -0.9289935 | 0.1462476 | 0.001653083
24.7468 | 23.1487 | 24.08403 | 23.93626 | -0.9353325 | 0.1461217 | 0.001655468
24.7568 | 23.1487 | 24.07249 | 23.92482 | -0.9237866 | 0.1460069 | 0.00165786
24.7668 | 23.1495 | 24.06096 | 23.91339 | -0.9114554 | 0.1459026 | 0.001660256
24.7768 | 23.1265 | 24.04944 | 23.90197 | -0.9229385 | 0.1458085 | 0.001662658
24.7868 | 23.155 | 24.03794 | 23.89055 | -0.8829354 | 0.145724 | 0.001665066
24.7968 | 23.1642 | 24.02645 | 23.87913 | -0.8622458 | 0.1456489 | 0.00166748
24.8068 | 23.129 | 24.01497 | 23.86772 | -0.8859692 | 0.1455828 | 0.001669899
24.8168 | 23.1536 | 24.00351 | 23.85631 | -0.8499054 | 0.1455252 | 0.001672324
24.8268 | 23.1271 | 23.99205 | 23.8449 | -0.864954 | 0.145476 | 0.001674754
24.8368 | 23.1542 | 23.98061 | 23.8335 | -0.8264147 | 0.1454347 | 0.00167719
24.8468 | 23.1706 | 23.96919 | 23.82211 | -0.7985872 | 0.1454011 | 0.001679632
24.8568 | 23.1443 | 23.95777 | 23.81071 | -0.8134712 | 0.1453748 | 0.00168208
24.8668 | 23.1684 | 23.94637 | 23.79933 | -0.7779664 | 0.1453557 | 0.001684533
24.8768 | 23.1939 | 23.93497 | 23.78794 | -0.7410726 | 0.1453434 | 0.001686992
24.8868 | 23.1707 | 23.92359 | 23.77656 | -0.7528896 | 0.1453377 | 0.001689457
24.8968 | 23.1899 | 23.91222 | 23.76519 | -0.722317 | 0.1453384 | 0.001691928
24.9067 | 23.2109 | 23.90097 | 23.75393 | -0.6900683 | 0.1453451 | 0.00169438
24.9167 | 23.2051 | 23.88962 | 23.74256 | -0.684516 | 0.1453578 | 0.001696862
24.9267 | 23.2337 | 23.87827 | 23.7312 | -0.6445735 | 0.1453763 | 0.00169935
24.9367 | 23.2428 | 23.86694 | 23.71984 | -0.6241407 | 0.1454003 | 0.001701844
24.9467 | 23.2531 | 23.85562 | 23.70848 | -0.6025174 | 0.1454297 | 0.001704344
24.9567 | 23.302 | 23.8443 | 23.69713 | -0.5423035 | 0.1454642 | 0.00170685
24.9667 | 23.2948 | 23.833 | 23.68579 | -0.5381987 | 0.1455038 | 0.001709361
24.9767 | 23.3329 | 23.8217 | 23.67444 | -0.4888029 | 0.1455483 | 0.001711879
24.9867 | 23.3803 | 23.81042 | 23.6631 | -0.4301159 | 0.1455974 | 0.001714403
24.9967 | 23.3765 | 23.79914 | 23.65177 | -0.4226376 | 0.1456512 | 0.001716933
25.0067 | 23.4147 | 23.78787 | 23.64044 | -0.3731678 | 0.1457093 | 0.001719469
25.0167 | 23.4729 | 23.77661 | 23.62911 | -0.3037065 | 0.1457718 | 0.001722011
25.0267 | 23.5076 | 23.76535 | 23.61779 | -0.2577535 | 0.1458384 | 0.001724559
25.0367 | 23.5417 | 23.75411 | 23.60647 | -0.2124086 | 0.145909 | 0.001727113
25.0467 | 23.5831 | 23.74287 | 23.59516 | -0.1597718 | 0.1459836 | 0.001729673
25.0567 | 23.6009 | 23.73164 | 23.58385 | -0.1307429 | 0.146062 | 0.001732239
25.0667 | 23.6434 | 23.72042 | 23.57254 | -0.07702188 | 0.1461441 | 0.001734812
25.0767 | 23.715 | 23.70921 | 23.56124 | 0.005791433 | 0.1462298 | 0.00173739
25.0867 | 23.7416 | 23.698 | 23.54994 | 0.0435971 | 0.146319 | 0.001739975
25.0967 | 23.8027 | 23.6868 | 23.53865 | 0.1158952 | 0.1464117 | 0.001742565
25.1067 | 23.848 | 23.67561 | 23.52736 | 0.1723859 | 0.1465076 | 0.001745163
25.1167 | 23.8687 | 23.66443 | 23.51608 | 0.2042693 | 0.1466068 | 0.001747766
25.1267 | 23.9615 | 23.65325 | 23.5048 | 0.3082453 | 0.1467092 | 0.001750375
25.1367 | 23.9581 | 23.64209 | 23.49352 | 0.3160142 | 0.1468146 | 0.001752991
25.1467 | 24.0222 | 23.63092 | 23.48225 | 0.3912759 | 0.146923 | 0.001755614
25.1567 | 24.095 | 23.61977 | 23.47098 | 0.4752306 | 0.1470344 | 0.001758243
25.1667 | 24.1312 | 23.60862 | 23.45971 | 0.5225783 | 0.1471486 | 0.001760878
25.1767 | 24.1962 | 23.59748 | 23.44845 | 0.5987191 | 0.1472656 | 0.001763519
25.1867 | 24.2684 | 23.58635 | 23.4372 | 0.6820531 | 0.1473853 | 0.001766166
25.1967 | 24.2744 | 23.57522 | 23.42594 | 0.6991803 | 0.1475076 | 0.00176882
25.2067 | 24.3358 | 23.5641 | 23.4147 | 0.7717007 | 0.1476326 | 0.001771481
25.2167 | 24.3655 | 23.55299 | 23.40345 | 0.8125145 | 0.1477601 | 0.001774148
25.2267 | 24.4188 | 23.54188 | 23.39221 | 0.8769217 | 0.1478901 | 0.001776821
25.2367 | 24.4726 | 23.53078 | 23.38098 | 0.9418224 | 0.1480225 | 0.001779501
25.2467 | 24.487 | 23.51968 | 23.36974 | 0.9673166 | 0.1481573 | 0.001782188
25.2567 | 24.5282 | 23.5086 | 23.35852 | 1.019604 | 0.1482944 | 0.00178488
25.2667 | 24.5916 | 23.49751 | 23.34729 | 1.094086 | 0.1484338 | 0.00178758
25.2767 | 24.6048 | 23.48644 | 23.33607 | 1.118361 | 0.1485755 | 0.001790286
25.2867 | 24.6245 | 23.47537 | 23.32486 | 1.149129 | 0.1487193 | 0.001792999
25.2967 | 24.6967 | 23.46431 | 23.31365 | 1.232392 | 0.1488653 | 0.001795718
25.3067 | 24.6725 | 23.45325 | 23.30244 | 1.219248 | 0.1490134 | 0.001798444
25.3167 | 24.7218 | 23.4422 | 23.29124 | 1.279598 | 0.1491635 | 0.001801177
25.3267 | 24.7562 | 23.43116 | 23.28004 | 1.325042 | 0.1493157 | 0.001803917
25.3367 | 24.7903 | 23.42012 | 23.26884 | 1.370179 | 0.1494699 | 0.001806662
25.3467 | 24.7998 | 23.40909 | 23.25765 | 1.390711 | 0.1496261 | 0.001809415
25.3567 | 24.8168 | 23.39806 | 23.24647 | 1.418736 | 0.1497841 | 0.001812175
25.3667 | 24.8169 | 23.38704 | 23.23528 | 1.429856 | 0.1499441 | 0.001814942
25.3767 | 24.8627 | 23.37603 | 23.22411 | 1.48667 | 0.1501059 | 0.001817714
25.3867 | 24.8232 | 23.36502 | 23.21293 | 1.458177 | 0.1502696 | 0.001820495
25.3967 | 24.8518 | 23.35402 | 23.20176 | 1.497779 | 0.150435 | 0.001823281
25.4067 | 24.8651 | 23.34302 | 23.1906 | 1.522075 | 0.1506023 | 0.001826076
25.4167 | 24.8358 | 23.33203 | 23.17943 | 1.503765 | 0.1507712 | 0.001828876
25.4267 | 24.8533 | 23.32105 | 23.16828 | 1.532249 | 0.1509419 | 0.001831684
25.4367 | 24.8704 | 23.31007 | 23.15712 | 1.560328 | 0.1511143 | 0.001834498
25.4467 | 24.8271 | 23.2991 | 23.14597 | 1.528 | 0.1512884 | 0.00183732
25.4567 | 24.8507 | 23.28813 | 23.13483 | 1.562567 | 0.1514641 | 0.001840149
25.4667 | 24.8493 | 23.27717 | 23.12369 | 1.572128 | 0.1516414 | 0.001842984
25.4767 | 24.8241 | 23.26622 | 23.11255 | 1.557884 | 0.1518204 | 0.001845826
25.4866 | 24.8393 | 23.25538 | 23.10153 | 1.583924 | 0.1519991 | 0.001848648
25.4966 | 24.8338 | 23.24443 | 23.0904 | 1.589368 | 0.1521811 | 0.001851505
25.5066 | 24.8049 | 23.23349 | 23.07927 | 1.571407 | 0.1523647 | 0.001854369
25.5166 | 24.8293 | 23.22256 | 23.06815 | 1.606739 | 0.1525498 | 0.00185724
25.5266 | 24.7894 | 23.21163 | 23.05704 | 1.577767 | 0.1527365 | 0.001860118
25.5366 | 24.7714 | 23.20071 | 23.04592 | 1.570688 | 0.1529246 | 0.001863003
25.5466 | 24.7954 | 23.1898 | 23.03482 | 1.605604 | 0.1531142 | 0.001865896
25.5566 | 24.734 | 23.17889 | 23.02371 | 1.555115 | 0.1533052 | 0.001868796
25.5666 | 24.7651 | 23.16798 | 23.01261 | 1.59712 | 0.1534977 | 0.001871703
25.5766 | 24.7589 | 23.15708 | 23.00151 | 1.601819 | 0.1536915 | 0.001874617
25.5866 | 24.7149 | 23.14619 | 22.99042 | 1.568713 | 0.1538868 | 0.001877539
25.5966 | 24.7283 | 23.1353 | 22.97933 | 1.593002 | 0.1540835 | 0.001880468
25.6066 | 24.7111 | 23.12442 | 22.96825 | 1.586685 | 0.1542816 | 0.001883404
25.6166 | 24.6877 | 23.11354 | 22.95717 | 1.574162 | 0.154481 | 0.001886348
25.6266 | 24.7266 | 23.10267 | 22.94609 | 1.623934 | 0.1546818 | 0.001889299
25.6366 | 24.6806 | 23.0918 | 22.93502 | 1.588801 | 0.154884 | 0.001892258
25.6466 | 24.6856 | 23.08094 | 22.92396 | 1.604662 | 0.1550874 | 0.001895224
25.6566 | 24.707 | 23.07008 | 22.91289 | 1.636918 | 0.1552922 | 0.001898198
25.6666 | 24.6678 | 23.05923 | 22.90183 | 1.608568 | 0.1554983 | 0.001901179
25.6766 | 24.6689 | 23.04839 | 22.89078 | 1.620513 | 0.1557057 | 0.001904167
25.6866 | 24.6958 | 23.03755 | 22.87973 | 1.658253 | 0.1559144 | 0.001907164
25.6966 | 24.6302 | 23.02671 | 22.86868 | 1.603487 | 0.1561244 | 0.001910167
25.7066 | 24.6714 | 23.01588 | 22.85764 | 1.655516 | 0.1563356 | 0.001913179
25.7166 | 24.6551 | 23.00506 | 22.8466 | 1.65004 | 0.1565481 | 0.001916198
25.7266 | 24.6299 | 22.99424 | 22.83556 | 1.635658 | 0.1567618 | 0.001919225
25.7366 | 24.6638 | 22.98343 | 22.82453 | 1.680371 | 0.1569768 | 0.00192226
25.7466 | 24.6142 | 22.97262 | 22.8135 | 1.641578 | 0.157193 | 0.001925302
25.7566 | 24.6258 | 22.96182 | 22.80248 | 1.66398 | 0.1574105 | 0.001928352
25.7666 | 24.6481 | 22.95102 | 22.79146 | 1.697077 | 0.1576292 | 0.00193141
25.7766 | 24.6272 | 22.94023 | 22.78045 | 1.686969 | 0.157849 | 0.001934475
25.7866 | 24.6161 | 22.92944 | 22.76944 | 1.686655 | 0.1580701 | 0.001937549
25.7966 | 24.6353 | 22.91866 | 22.75843 | 1.716636 | 0.1582924 | 0.001940631
25.8066 | 24.6444 | 22.90789 | 22.74743 | 1.736512 | 0.1585159 | 0.00194372
25.8166 | 24.6338 | 22.89712 | 22.73643 | 1.736682 | 0.1587406 | 0.001946817
25.8266 | 24.6323 | 22.88635 | 22.72544 | 1.745948 | 0.1589665 | 0.001949922
25.8366 | 24.6126 | 22.87559 | 22.71445 | 1.737008 | 0.1591936 | 0.001953036
25.8466 | 24.6406 | 22.86484 | 22.70346 | 1.775762 | 0.1594218 | 0.001956157
25.8566 | 24.6095 | 22.85409 | 22.69248 | 1.755412 | 0.1596512 | 0.001959286
25.8666 | 24.5973 | 22.84334 | 22.6815 | 1.753956 | 0.1598817 | 0.001962423
25.8766 | 24.6289 | 22.83261 | 22.67053 | 1.796295 | 0.1601135 | 0.001965568
25.8866 | 24.5991 | 22.82187 | 22.65956 | 1.777228 | 0.1603464 | 0.001968722
25.8966 | 24.5932 | 22.81114 | 22.64859 | 1.782057 | 0.1605804 | 0.001971884
25.9066 | 24.6234 | 22.80042 | 22.63763 | 1.82298 | 0.1608156 | 0.001975054
25.9166 | 24.5831 | 22.7897 | 22.62667 | 1.793398 | 0.1610519 | 0.001978232
25.9266 | 24.5849 | 22.77899 | 22.61572 | 1.805911 | 0.1612894 | 0.001981418
25.9366 | 24.5863 | 22.76828 | 22.60477 | 1.818019 | 0.161528 | 0.001984613
25.9466 | 24.5741 | 22.75758 | 22.59382 | 1.816521 | 0.1617678 | 0.001987816
25.9566 | 24.573 | 22.74688 | 22.58288 | 1.826118 | 0.1620087 | 0.001991027
25.9666 | 24.5589 | 22.73619 | 22.57194 | 1.82271 | 0.1622508 | 0.001994247
25.9766 | 24.537 | 22.7255 | 22.56101 | 1.811497 | 0.1624939 | 0.001997475
25.9866 | 24.5551 | 22.71482 | 22.55008 | 1.840278 | 0.1627382 | 0.002000711
25.9966 | 24.4957 | 22.70415 | 22.53916 | 1.791555 | 0.1629837 | 0.002003956
26.0066 | 24.4956 | 22.69347 | 22.52824 | 1.802126 | 0.1632302 | 0.00200721
26.0166 | 24.4926 | 22.68281 | 22.51732 | 1.809792 | 0.1634779 | 0.002010471
26.0266 | 24.4373 | 22.67215 | 22.50641 | 1.765153 | 0.1637267 | 0.002013742
26.0366 | 24.4276 | 22.66149 | 22.4955 | 1.766108 | 0.1639766 | 0.002017021
26.0466 | 24.4118 | 22.65084 | 22.48459 | 1.760959 | 0.1642277 | 0.002020309
26.0566 | 24.371 | 22.6402 | 22.47369 | 1.730804 | 0.1644799 | 0.002023605
26.0666 | 24.3675 | 22.62956 | 22.4628 | 1.737944 | 0.1647332 | 0.00202691
26.0765 | 24.3113 | 22.61903 | 22.45201 | 1.692272 | 0.164985 | 0.00203019
26.0865 | 24.2871 | 22.6084 | 22.44112 | 1.678702 | 0.1652406 | 0.002033513
26.0965 | 24.2599 | 22.59777 | 22.43024 | 1.662127 | 0.1654972 | 0.002036843
26.1065 | 24.2038 | 22.58715 | 22.41936 | 1.616646 | 0.165755 | 0.002040183
26.1165 | 24.1752 | 22.57654 | 22.40848 | 1.59866 | 0.1660139 | 0.002043532
26.1265 | 24.1569 | 22.56593 | 22.39761 | 1.590969 | 0.1662739 | 0.00204689
26.1365 | 24.0819 | 22.55533 | 22.38674 | 1.526573 | 0.1665351 | 0.002050256
26.1465 | 24.0411 | 22.54473 | 22.37588 | 1.496372 | 0.1667974 | 0.002053631
26.1565 | 24.004 | 22.53413 | 22.36502 | 1.469865 | 0.1670608 | 0.002057016
26.1665 | 23.9505 | 22.52355 | 22.35416 | 1.426953 | 0.1673253 | 0.00206041
26.1765 | 23.899 | 22.51296 | 22.34331 | 1.386036 | 0.1675909 | 0.002063812
26.1865 | 23.826 | 22.50239 | 22.33246 | 1.323614 | 0.1678577 | 0.002067223
26.1965 | 23.7856 | 22.49181 | 22.32162 | 1.293787 | 0.1681256 | 0.002070644
26.2065 | 23.7308 | 22.48125 | 22.31078 | 1.249555 | 0.1683947 | 0.002074073
26.2165 | 23.6621 | 22.47068 | 22.29994 | 1.191417 | 0.1686649 | 0.002077512
26.2265 | 23.6127 | 22.46013 | 22.28911 | 1.152574 | 0.1689362 | 0.00208096
26.2365 | 23.5467 | 22.44957 | 22.27828 | 1.097126 | 0.1692086 | 0.002084418
26.2465 | 23.4832 | 22.43903 | 22.26746 | 1.044173 | 0.1694822 | 0.002087884
26.2565 | 23.4223 | 22.42849 | 22.25664 | 0.9938147 | 0.1697569 | 0.00209136
26.2665 | 23.3604 | 22.41795 | 22.24582 | 0.9424512 | 0.1700328 | 0.002094845
26.2765 | 23.3062 | 22.40742 | 22.23501 | 0.8987824 | 0.1703098 | 0.002098339
26.2865 | 23.2483 | 22.39689 | 22.2242 | 0.8514085 | 0.170588 | 0.002101844
26.2965 | 23.1588 | 22.38637 | 22.2134 | 0.7724294 | 0.1708673 | 0.002105357
26.3065 | 23.1095 | 22.37585 | 22.2026 | 0.7336451 | 0.1711478 | 0.002108879
26.3165 | 23.0426 | 22.36534 | 22.1918 | 0.6772556 | 0.1714294 | 0.002112412
26.3265 | 22.9838 | 22.35484 | 22.18101 | 0.6289609 | 0.1717122 | 0.002115954
26.3365 | 22.9024 | 22.34434 | 22.17022 | 0.558061 | 0.1719961 | 0.002119505
26.3465 | 22.8656 | 22.33384 | 22.15944 | 0.5317559 | 0.1722812 | 0.002123066
26.3565 | 22.7804 | 22.32335 | 22.14866 | 0.4570455 | 0.1725675 | 0.002126637
26.3665 | 22.7132 | 22.31287 | 22.13788 | 0.40033 | 0.172855 | 0.002130218
26.3765 | 22.663 | 22.30239 | 22.12711 | 0.3606093 | 0.1731436 | 0.002133808
26.3865 | 22.5946 | 22.29192 | 22.11635 | 0.3026833 | 0.1734334 | 0.002137407
26.3965 | 22.5581 | 22.28145 | 22.10558 | 0.2766522 | 0.1737245 | 0.002141017
26.4065 | 22.4833 | 22.27098 | 22.09482 | 0.2123158 | 0.1740166 | 0.002144637
26.4165 | 22.4235 | 22.26053 | 22.08407 | 0.1629742 | 0.17431 | 0.002148266
26.4265 | 22.3806 | 22.25007 | 22.07332 | 0.1305274 | 0.1746046 | 0.002151905
26.4365 | 22.3176 | 22.23962 | 22.06257 | 0.0779753 | 0.1749004 | 0.002155555
26.4465 | 22.2788 | 22.22918 | 22.05183 | 0.04961801 | 0.1751974 | 0.002159214
26.4565 | 22.2251 | 22.21874 | 22.04109 | 0.006355493 | 0.1754956 | 0.002162883
26.4665 | 22.1554 | 22.20831 | 22.03035 | -0.05291228 | 0.175795 | 0.002166562
26.4765 | 22.1343 | 22.19789 | 22.01962 | -0.06358528 | 0.1760956 | 0.002170252
26.4865 | 22.0832 | 22.18746 | 22.00889 | -0.1042636 | 0.1763975 | 0.002173951
26.4965 | 22.0264 | 22.17705 | 21.99817 | -0.150647 | 0.1767006 | 0.002177661
26.5065 | 22.0064 | 22.16664 | 21.98745 | -0.1602358 | 0.1770049 | 0.00218138
26.5165 | 21.9537 | 22.15623 | 21.97673 | -0.2025298 | 0.1773105 | 0.002185111
26.5265 | 21.9243 | 22.14583 | 21.96602 | -0.2215292 | 0.1776173 | 0.002188851
26.5365 | 21.8864 | 22.13543 | 21.95532 | -0.2490337 | 0.1779254 | 0.002192602
26.5465 | 21.8662 | 22.12504 | 21.94461 | -0.2588435 | 0.1782347 | 0.002196363
26.5565 | 21.8335 | 22.11466 | 21.93391 | -0.2811586 | 0.1785453 | 0.002200134
26.5665 | 21.8144 | 22.10428 | 21.92322 | -0.2898791 | 0.1788572 | 0.002203916
26.5765 | 21.7873 | 22.0939 | 21.91253 | -0.3066047 | 0.1791703 | 0.002207708
26.5865 | 21.7823 | 22.08354 | 21.90184 | -0.3012357 | 0.1794847 | 0.002211511
26.5965 | 21.7558 | 22.07317 | 21.89116 | -0.317372 | 0.1798004 | 0.002215324
26.6065 | 21.7446 | 22.06281 | 21.88048 | -0.3182136 | 0.1801175 | 0.002219149
26.6165 | 21.7508 | 22.05246 | 21.8698 | -0.3016605 | 0.1804358 | 0.002222984
26.6265 | 21.7433 | 22.04211 | 21.85913 | -0.2988127 | 0.1807554 | 0.002226829
26.6365 | 21.7407 | 22.03177 | 21.84846 | -0.2910703 | 0.1810763 | 0.002230685
26.6465 | 21.7484 | 22.02143 | 21.8378 | -0.2730331 | 0.1813986 | 0.002234552
26.6564 | 21.7524 | 22.0112 | 21.82725 | -0.2588046 | 0.1817189 | 0.002238391
26.6664 | 21.774 | 22.00088 | 21.81659 | -0.2268782 | 0.1820438 | 0.002242279
26.6764 | 21.7888 | 21.99056 | 21.80594 | -0.201757 | 0.1823701 | 0.002246179
26.6864 | 21.8136 | 21.98024 | 21.79529 | -0.1666412 | 0.1826977 | 0.002250089
26.6964 | 21.837 | 21.96993 | 21.78465 | -0.1329307 | 0.1830266 | 0.00225401
26.7064 | 21.8676 | 21.95963 | 21.77401 | -0.09202567 | 0.183357 | 0.002257943
26.7164 | 21.9026 | 21.94933 | 21.76338 | -0.04672599 | 0.1836887 | 0.002261886
26.7264 | 21.9427 | 21.93903 | 21.75274 | 0.003668336 | 0.1840218 | 0.00226584
26.7364 | 21.971 | 21.92874 | 21.74212 | 0.04225727 | 0.1843562 | 0.002269806
26.7464 | 22.0428 | 21.91846 | 21.73149 | 0.1243408 | 0.1846921 | 0.002273783
26.7564 | 22.1014 | 21.90818 | 21.72087 | 0.1932189 | 0.1850294 | 0.002277771
26.7664 | 22.1521 | 21.89791 | 21.71026 | 0.2541916 | 0.1853681 | 0.00228177
26.7764 | 22.2261 | 21.88764 | 21.69965 | 0.3384589 | 0.1857083 | 0.002285781
26.7864 | 22.2838 | 21.87738 | 21.68904 | 0.4064208 | 0.1860498 | 0.002289802
26.7964 | 22.3398 | 21.86712 | 21.67844 | 0.4726772 | 0.1863928 | 0.002293836
26.8064 | 22.4375 | 21.85687 | 21.66784 | 0.5806282 | 0.1867373 | 0.002297881
26.8164 | 22.5026 | 21.84663 | 21.65724 | 0.6559738 | 0.1870832 | 0.002301937
26.8264 | 22.5993 | 21.83639 | 21.64665 | 0.7629138 | 0.1874306 | 0.002306005
26.8364 | 22.6877 | 21.82615 | 21.63606 | 0.8615484 | 0.1877795 | 0.002310084
26.8464 | 22.761 | 21.81592 | 21.62548 | 0.9450776 | 0.1881299 | 0.002314175
26.8564 | 22.8643 | 21.8057 | 21.6149 | 1.058601 | 0.1884818 | 0.002318278
26.8664 | 22.9508 | 21.79548 | 21.60432 | 1.155319 | 0.1888352 | 0.002322393
26.8764 | 23.03 | 21.78527 | 21.59375 | 1.244732 | 0.1891901 | 0.002326519
26.8864 | 23.1537 | 21.77506 | 21.58318 | 1.378639 | 0.1895466 | 0.002330657
26.8964 | 23.2316 | 21.76486 | 21.57262 | 1.466741 | 0.1899046 | 0.002334807
26.9064 | 23.3274 | 21.75466 | 21.56206 | 1.572737 | 0.1902642 | 0.002338969
26.9164 | 23.4359 | 21.74447 | 21.5515 | 1.691427 | 0.1906253 | 0.002343143
26.9264 | 23.5234 | 21.73429 | 21.54095 | 1.789112 | 0.190988 | 0.002347328
26.9364 | 23.6087 | 21.72411 | 21.5304 | 1.884591 | 0.1913524 | 0.002351526
26.9464 | 23.7117 | 21.71393 | 21.51986 | 1.997765 | 0.1917183 | 0.002355736
26.9564 | 23.7869 | 21.70377 | 21.50932 | 2.083133 | 0.1920858 | 0.002359958
26.9664 | 23.892 | 21.6936 | 21.49878 | 2.198396 | 0.192455 | 0.002364193
26.9764 | 23.9615 | 21.68345 | 21.48825 | 2.278053 | 0.1928258 | 0.002368439
26.9864 | 24.0238 | 21.6733 | 21.47772 | 2.350504 | 0.1931982 | 0.002372698
26.9964 | 24.1055 | 21.66315 | 21.4672 | 2.44235 | 0.1935724 | 0.00237697
27.0064 | 24.1656 | 21.65301 | 21.45668 | 2.51259 | 0.1939482 | 0.002381253
27.0164 | 24.2305 | 21.64288 | 21.44616 | 2.587624 | 0.1943257 | 0.002385549
27.0264 | 24.3004 | 21.63275 | 21.43565 | 2.667653 | 0.1947049 | 0.002389858
27.0364 | 24.3251 | 21.62262 | 21.42514 | 2.702476 | 0.1950858 | 0.002394179
27.0464 | 24.3824 | 21.61251 | 21.41464 | 2.769893 | 0.1954685 | 0.002398512
27.0564 | 24.4073 | 21.60239 | 21.40414 | 2.804905 | 0.1958529 | 0.002402859
27.0664 | 24.4396 | 21.59229 | 21.39364 | 2.847311 | 0.1962391 | 0.002407218
27.0764 | 24.4765 | 21.58219 | 21.38315 | 2.894311 | 0.1966271 | 0.00241159
27.0864 | 24.4718 | 21.57209 | 21.37266 | 2.899705 | 0.1970168 | 0.002415974
27.0964 | 24.4745 | 21.56201 | 21.36218 | 2.912494 | 0.1974084 | 0.002420372
27.1064 | 24.4869 | 21.55192 | 21.3517 | 2.934977 | 0.1978018 | 0.002424782
27.1164 | 24.4674 | 21.54185 | 21.34122 | 2.925554 | 0.1981971 | 0.002429205
27.1264 | 24.4479 | 21.53178 | 21.33075 | 2.916125 | 0.1985942 | 0.002433642
27.1364 | 24.4366 | 21.52171 | 21.32028 | 2.91489 | 0.1989932 | 0.002438091
27.1464 | 24.3947 | 21.51165 | 21.30981 | 2.88305 | 0.1993941 | 0.002442553
27.1564 | 24.3692 | 21.5016 | 21.29935 | 2.867603 | 0.1997968 | 0.002447029
27.1664 | 24.3032 | 21.49155 | 21.2889 | 2.811651 | 0.2002016 | 0.002451518
27.1764 | 24.2592 | 21.48151 | 21.27844 | 2.777693 | 0.2006082 | 0.00245602
27.1864 | 24.2096 | 21.47147 | 21.26799 | 2.738129 | 0.2010169 | 0.002460535
27.1964 | 24.1356 | 21.46144 | 21.25755 | 2.674159 | 0.2014275 | 0.002465064
27.2064 | 24.0708 | 21.45142 | 21.24711 | 2.619383 | 0.2018401 | 0.002469607
27.2164 | 23.9937 | 21.4414 | 21.23667 | 2.552301 | 0.2022548 | 0.002474163
27.2264 | 23.9207 | 21.43139 | 21.22624 | 2.489313 | 0.2026715 | 0.002478732
27.2364 | 23.8366 | 21.42138 | 21.21581 | 2.415219 | 0.2030902 | 0.002483315
27.2463 | 23.7453 | 21.41148 | 21.20549 | 2.333819 | 0.2035068 | 0.002487865
27.2563 | 23.6527 | 21.40149 | 21.19506 | 2.251213 | 0.2039297 | 0.002492475
27.2663 | 23.5587 | 21.3915 | 21.18465 | 2.167201 | 0.2043547 | 0.002497099
27.2763 | 23.4617 | 21.38152 | 21.17423 | 2.080183 | 0.2047819 | 0.002501737
27.2863 | 23.3567 | 21.37154 | 21.16382 | 1.985159 | 0.2052113 | 0.002506388
27.2963 | 23.2644 | 21.36157 | 21.15342 | 1.902828 | 0.2056428 | 0.002511054
27.3063 | 23.1595 | 21.35161 | 21.14302 | 1.807892 | 0.2060766 | 0.002515733
27.3163 | 23.0301 | 21.34165 | 21.13262 | 1.688449 | 0.2065126 | 0.002520427
27.3263 | 22.9461 | 21.3317 | 21.12222 | 1.6144 | 0.2069509 | 0.002525135
27.3363 | 22.8242 | 21.32176 | 21.11183 | 1.502445 | 0.2073914 | 0.002529857
27.3463 | 22.7422 | 21.31182 | 21.10145 | 1.430384 | 0.2078343 | 0.002534593
27.3563 | 22.6156 | 21.30188 | 21.09107 | 1.313716 | 0.2082795 | 0.002539344
27.3663 | 22.5026 | 21.29196 | 21.08069 | 1.210642 | 0.208727 | 0.002544108
27.3763 | 22.4155 | 21.28204 | 21.07031 | 1.133462 | 0.209177 | 0.002548887
27.3863 | 22.31 | 21.27212 | 21.05994 | 1.037875 | 0.2096293 | 0.002553681
27.3963 | 22.1998 | 21.26222 | 21.04958 | 0.937582 | 0.2100841 | 0.002558489
27.4063 | 22.086 | 21.25232 | 21.03921 | 0.8336826 | 0.2105414 | 0.002563312
27.4163 | 21.9887 | 21.24242 | 21.02885 | 0.7462768 | 0.2110012 | 0.002568149
27.4263 | 21.8946 | 21.23254 | 21.0185 | 0.6620645 | 0.2114634 | 0.002573002
27.4363 | 21.7893 | 21.22265 | 21.00815 | 0.5666457 | 0.2119283 | 0.002577869
27.4463 | 21.6957 | 21.21278 | 20.9978 | 0.4829204 | 0.2123958 | 0.00258275
27.4563 | 21.5742 | 21.20291 | 20.98746 | 0.3712885 | 0.2128658 | 0.002587647
27.4663 | 21.5097 | 21.19305 | 20.97712 | 0.3166501 | 0.2133385 | 0.002592558
27.4763 | 21.3946 | 21.18319 | 20.96678 | 0.2114051 | 0.2138139 | 0.002597485
27.4863 | 21.3124 | 21.17335 | 20.95645 | 0.1390533 | 0.2142921 | 0.002602427
27.4963 | 21.2278 | 21.16351 | 20.94612 | 0.06429498 | 0.2147729 | 0.002607384
27.5063 | 21.1465 | 21.15367 | 20.9358 | -0.007170056 | 0.2152566 | 0.002612356
27.5163 | 21.0402 | 21.14384 | 20.92548 | -0.1036419 | 0.2157431 | 0.002617343
27.5263 | 20.9749 | 21.13402 | 20.91517 | -0.1591205 | 0.2162324 | 0.002622346
27.5363 | 20.876 | 21.12421 | 20.90485 | -0.2482059 | 0.2167246 | 0.002627364
27.5463 | 20.7931 | 21.1144 | 20.89455 | -0.3212982 | 0.2172198 | 0.002632398
27.5563 | 20.7423 | 21.1046 | 20.88424 | -0.3622973 | 0.2177179 | 0.002637447
27.5663 | 20.6514 | 21.0948 | 20.87394 | -0.4434034 | 0.218219 | 0.002642512
27.5763 | 20.5973 | 21.08502 | 20.86365 | -0.4877165 | 0.2187232 | 0.002647592
27.5863 | 20.5126 | 21.07524 | 20.85335 | -0.5626365 | 0.2192305 | 0.002652688
27.5963 | 20.4612 | 21.06546 | 20.84306 | -0.6042636 | 0.2197409 | 0.0026578
27.6063 | 20.3927 | 21.0557 | 20.83278 | -0.6629978 | 0.2202545 | 0.002662929
27.6163 | 20.3228 | 21.04594 | 20.8225 | -0.7231391 | 0.2207713 | 0.002668072
27.6263 | 20.2569 | 21.03619 | 20.81222 | -0.7792876 | 0.2212914 | 0.002673232
27.6363 | 20.2168 | 21.02644 | 20.80195 | -0.8096433 | 0.2218147 | 0.002678408
27.6463 | 20.1669 | 21.01671 | 20.79168 | -0.8498063 | 0.2223415 | 0.0026836
27.6563 | 20.1078 | 21.00698 | 20.78142 | -0.8991767 | 0.2228717 | 0.002688808
27.6663 | 20.0669 | 20.99725 | 20.77116 | -0.9303544 | 0.2234052 | 0.002694032
27.6763 | 20.0036 | 20.98754 | 20.7609 | -0.9839395 | 0.2239424 | 0.002699273
27.6863 | 19.982 | 20.97783 | 20.75064 | -0.995832 | 0.224483 | 0.002704531
27.6963 | 19.9183 | 20.96813 | 20.74039 | -1.049832 | 0.2250273 | 0.002709805
27.7063 | 19.8769 | 20.95844 | 20.73015 | -1.08154 | 0.2255753 | 0.002715095
27.7163 | 19.8561 | 20.94876 | 20.71991 | -1.092655 | 0.2261269 | 0.002720402
27.7263 | 19.8191 | 20.93908 | 20.70967 | -1.119978 | 0.2266824 | 0.002725726
27.7363 | 19.7791 | 20.92941 | 20.69944 | -1.150309 | 0.2272417 | 0.002731067
27.7463 | 19.7483 | 20.91975 | 20.68921 | -1.171447 | 0.227805 | 0.002736424
27.7563 | 19.7229 | 20.91009 | 20.67898 | -1.187194 | 0.2283721 | 0.002741798
27.7663 | 19.6801 | 20.90045 | 20.66876 | -1.220348 | 0.2289433 | 0.00274719
27.7763 | 19.6605 | 20.89081 | 20.65854 | -1.23031 | 0.2295186 | 0.002752598
27.7863 | 19.6283 | 20.88118 | 20.64832 | -1.252881 | 0.2300981 | 0.002758024
27.7963 | 19.6024 | 20.87156 | 20.63811 | -1.269159 | 0.2306817 | 0.002763466
27.8063 | 19.5732 | 20.86195 | 20.62791 | -1.288746 | 0.2312697 | 0.002768927
27.8163 | 19.5471 | 20.85234 | 20.6177 | -1.305241 | 0.231862 | 0.002774404
27.8262 | 19.5257 | 20.84284 | 20.60761 | -1.31714 | 0.2324529 | 0.002779844
27.8362 | 19.4786 | 20.83325 | 20.59741 | -1.354652 | 0.2330541 | 0.002785357
27.8462 | 19.4851 | 20.82367 | 20.58722 | -1.338572 | 0.23366 | 0.002790887
27.8562 | 19.4583 | 20.8141 | 20.57703 | -1.355801 | 0.2342705 | 0.002796435
27.8662 | 19.43 | 20.80454 | 20.56685 | -1.374538 | 0.2348858 | 0.002802
27.8762 | 19.4077 | 20.79498 | 20.55667 | -1.387284 | 0.2355059 | 0.002807583
27.8862 | 19.3976 | 20.78544 | 20.54649 | -1.387839 | 0.236131 | 0.002813184
27.8962 | 19.364 | 20.7759 | 20.53632 | -1.411903 | 0.2367611 | 0.002818803
27.9062 | 19.3592 | 20.76638 | 20.52616 | -1.407176 | 0.2373963 | 0.002824441
27.9162 | 19.3296 | 20.75686 | 20.51599 | -1.427258 | 0.2380367 | 0.002830096
27.9262 | 19.2998 | 20.74735 | 20.50583 | -1.447549 | 0.2386825 | 0.00283577
27.9362 | 19.2944 | 20.73785 | 20.49567 | -1.443449 | 0.2393336 | 0.002841462
27.9462 | 19.2753 | 20.72836 | 20.48552 | -1.453059 | 0.2399903 | 0.002847172
27.9562 | 19.2539 | 20.71888 | 20.47537 | -1.464979 | 0.2406525 | 0.002852901
27.9662 | 19.2428 | 20.70941 | 20.46523 | -1.466608 | 0.2413205 | 0.002858649
27.9762 | 19.2287 | 20.69995 | 20.45509 | -1.471246 | 0.2419943 | 0.002864415
27.9862 | 19.2045 | 20.69049 | 20.44495 | -1.485995 | 0.2426741 | 0.0028702
27.9962 | 19.1943 | 20.68105 | 20.43482 | -1.486753 | 0.24336 | 0.002876003
28.0062 | 19.1726 | 20.67162 | 20.42469 | -1.499022 | 0.244052 | 0.002881826
28.0162 | 19.1633 | 20.6622 | 20.41456 | -1.498901 | 0.2447504 | 0.002887667
28.0262 | 19.1414 | 20.65279 | 20.40444 | -1.51139 | 0.2454552 | 0.002893528
28.0362 | 19.1456 | 20.64339 | 20.39432 | -1.497789 | 0.2461666 | 0.002899408
28.0462 | 19.1258 | 20.634 | 20.38421 | -1.508199 | 0.2468848 | 0.002905307
28.0562 | 19.1193 | 20.62462 | 20.3741 | -1.50532 | 0.2476098 | 0.002911225
28.0662 | 19.1162 | 20.61525 | 20.36399 | -1.499052 | 0.2483418 | 0.002917163
28.0762 | 19.0938 | 20.6059 | 20.35389 | -1.512095 | 0.249081 | 0.00292312
28.0862 | 19.0812 | 20.59655 | 20.34379 | -1.515349 | 0.2498276 | 0.002929097
28.0962 | 19.0944 | 20.58721 | 20.3337 | -1.492815 | 0.2505816 | 0.002935094
28.1062 | 19.0741 | 20.57789 | 20.32361 | -1.503792 | 0.2513433 | 0.00294111
28.1162 | 19.0549 | 20.56858 | 20.31352 | -1.51368 | 0.2521128 | 0.002947146
28.1262 | 19.0615 | 20.55928 | 20.30344 | -1.497781 | 0.2528904 | 0.002953203
28.1362 | 19.04 | 20.54999 | 20.29336 | -1.509994 | 0.2536761 | 0.002959279
28.1462 | 19.0518 | 20.54072 | 20.28328 | -1.488919 | 0.2544702 | 0.002965375
28.1562 | 19.0424 | 20.53146 | 20.27321 | -1.489056 | 0.2552729 | 0.002971492
28.1662 | 19.0315 | 20.52221 | 20.26314 | -1.490706 | 0.2560844 | 0.002977629
28.1762 | 19.0418 | 20.51297 | 20.25308 | -1.471169 | 0.2569049 | 0.002983787
28.1862 | 19.0209 | 20.50375 | 20.24302 | -1.482845 | 0.2577347 | 0.002989964
28.1962 | 19.023 | 20.49453 | 20.23296 | -1.471534 | 0.2585738 | 0.002996163
28.2062 | 19.007 | 20.48534 | 20.22291 | -1.478337 | 0.2594227 | 0.003002382
28.2162 | 19.0191 | 20.47615 | 20.21286 | -1.457054 | 0.2602815 | 0.003008622
28.2262 | 19.0065 | 20.46698 | 20.20282 | -1.460485 | 0.2611504 | 0.003014883
28.2362 | 19.0108 | 20.45783 | 20.19278 | -1.44703 | 0.2620299 | 0.003021165
28.2462 | 18.9864 | 20.44869 | 20.18274 | -1.46229 | 0.26292 | 0.003027468
28.2562 | 19.0072 | 20.43956 | 20.17271 | -1.432364 | 0.2638211 | 0.003033791
28.2662 | 18.9766 | 20.43045 | 20.16268 | -1.453854 | 0.2647334 | 0.003040137
28.2762 | 18.9829 | 20.42136 | 20.15265 | -1.438459 | 0.2656574 | 0.003046504
28.2862 | 18.9895 | 20.41228 | 20.14263 | -1.42278 | 0.2665933 | 0.003052892
28.2962 | 18.9662 | 20.40322 | 20.13262 | -1.437017 | 0.2675413 | 0.003059302
28.3062 | 18.9807 | 20.39417 | 20.1226 | -1.41347 | 0.2685019 | 0.003065733
28.3162 | 18.9618 | 20.38514 | 20.11259 | -1.42334 | 0.2694755 | 0.003072186
28.3262 | 18.9579 | 20.37613 | 20.10259 | -1.418227 | 0.2704622 | 0.003078661
28.3362 | 18.9462 | 20.36713 | 20.09258 | -1.420932 | 0.2714627 | 0.003085159
28.3462 | 18.9476 | 20.35815 | 20.08259 | -1.410555 | 0.2724771 | 0.003091678
28.3562 | 18.9333 | 20.3492 | 20.07259 | -1.415896 | 0.273506 | 0.003098219
28.3662 | 18.9374 | 20.34026 | 20.0626 | -1.402855 | 0.2745498 | 0.003104783
28.3762 | 18.9245 | 20.33133 | 20.05261 | -1.406834 | 0.2756089 | 0.003111369
28.3862 | 18.9166 | 20.32243 | 20.04263 | -1.405833 | 0.2766837 | 0.003117977
28.3962 | 18.9207 | 20.31355 | 20.03265 | -1.392851 | 0.2777749 | 0.003124608
28.4062 | 18.9027 | 20.30469 | 20.02268 | -1.401991 | 0.2788827 | 0.003131262
28.4161 | 18.9103 | 20.29594 | 20.0128 | -1.385639 | 0.2799964 | 0.003137872
28.4261 | 18.8898 | 20.28712 | 20.00284 | -1.397321 | 0.2811391 | 0.003144571
28.4361 | 18.8693 | 20.27832 | 19.99287 | -1.409025 | 0.2823002 | 0.003151293
28.4461 | 18.8796 | 20.26955 | 19.98291 | -1.389952 | 0.2834802 | 0.003158039
28.4561 | 18.8623 | 20.2608 | 19.97296 | -1.398502 | 0.2846798 | 0.003164808
28.4661 | 18.8618 | 20.25208 | 19.963 | -1.390276 | 0.2858996 | 0.0031716
28.4761 | 18.8529 | 20.24338 | 19.95306 | -1.390475 | 0.2871403 | 0.003178415
28.4861 | 18.8412 | 20.2347 | 19.94311 | -1.393499 | 0.2884025 | 0.003185255
28.4961 | 18.8355 | 20.22605 | 19.93317 | -1.39055 | 0.289687 | 0.003192118
28.5061 | 18.8334 | 20.21743 | 19.92323 | -1.384028 | 0.2909946 | 0.003199004
28.5161 | 18.8251 | 20.20883 | 19.9133 | -1.383733 | 0.292326 | 0.003205915
28.5261 | 18.809 | 20.20027 | 19.90337 | -1.391266 | 0.2936821 | 0.00321285
28.5361 | 18.8107 | 20.19173 | 19.89345 | -1.381029 | 0.2950638 | 0.003219809
28.5461 | 18.7919 | 20.18322 | 19.88352 | -1.391323 | 0.2964719 | 0.003226792
28.5561 | 18.7987 | 20.17475 | 19.87361 | -1.376048 | 0.2979074 | 0.003233799
28.5661 | 18.7838 | 20.1663 | 19.86369 | -1.382505 | 0.2993714 | 0.003240831
28.5761 | 18.7732 | 20.15789 | 19.85378 | -1.384695 | 0.3008649 | 0.003247888
28.5861 | 18.7672 | 20.14952 | 19.84388 | -1.38232 | 0.3023889 | 0.003254969
28.5961 | 18.7612 | 20.14118 | 19.83397 | -1.37998 | 0.3039447 | 0.003262075
28.6061 | 18.7577 | 20.13288 | 19.82407 | -1.375177 | 0.3055333 | 0.003269207
28.6161 | 18.7473 | 20.12461 | 19.81418 | -1.377312 | 0.3071563 | 0.003276363
28.6261 | 18.7376 | 20.11639 | 19.80429 | -1.378787 | 0.3088148 | 0.003283544
28.6361 | 18.733 | 20.1082 | 19.7944 | -1.375202 | 0.3105102 | 0.003290751
28.6461 | 18.7336 | 20.10006 | 19.78452 | -1.36646 | 0.3122441 | 0.003297984
28.6561 | 18.7083 | 20.09196 | 19.77464 | -1.383662 | 0.314018 | 0.003305242
28.6661 | 18.7198 | 20.08391 | 19.76476 | -1.364109 | 0.3158335 | 0.003312525
28.6761 | 18.7097 | 20.0759 | 19.75489 | -1.366203 | 0.3176924 | 0.003319835
28.6861 | 18.6981 | 20.06795 | 19.74502 | -1.369846 | 0.3195964 | 0.003327169
28.6961 | 18.6966 | 20.06004 | 19.73516 | -1.36344 | 0.3215476 | 0.003334531
28.7061 | 18.6879 | 20.05219 | 19.7253 | -1.364288 | 0.3235479 | 0.003341919
28.7161 | 18.6795 | 20.04439 | 19.71544 | -1.36489 | 0.3255995 | 0.003349333
28.7261 | 18.6811 | 20.03665 | 19.70559 | -1.35555 | 0.3277045 | 0.003356773
28.7361 | 18.6734 | 20.02897 | 19.69574 | -1.355569 | 0.3298655 | 0.003364241
28.7461 | 18.6538 | 20.02135 | 19.68589 | -1.367551 | 0.3320849 | 0.003371734
28.7561 | 18.6597 | 20.0138 | 19.67605 | -1.354097 | 0.3343654 | 0.003379256
28.7661 | 18.6532 | 20.00631 | 19.66622 | -1.353112 | 0.3367099 | 0.003386803
28.7761 | 18.6474 | 19.9989 | 19.65638 | -1.351497 | 0.3391213 | 0.003394379
28.7861 | 18.6372 | 19.99156 | 19.64655 | -1.354356 | 0.3416029 | 0.003401981
28.7961 | 18.631 | 19.98429 | 19.63673 | -1.353293 | 0.344158 | 0.00340961
28.8061 | 18.6261 | 19.97711 | 19.6269 | -1.351011 | 0.3467902 | 0.003417267
28.8161 | 18.6285 | 19.97001 | 19.61708 | -1.341513 | 0.3495035 | 0.003424952
28.8261 | 18.6083 | 19.963 | 19.60727 | -1.354705 | 0.3523019 | 0.003432665
28.8361 | 18.6133 | 19.95609 | 19.59746 | -1.342789 | 0.3551897 | 0.003440405
28.8461 | 18.6005 | 19.94927 | 19.58765 | -1.348772 | 0.3581718 | 0.003448174
28.8561 | 18.6138 | 19.94256 | 19.57785 | -1.328758 | 0.361253 | 0.003455971
28.8661 | 18.5892 | 19.93595 | 19.56805 | -1.346752 | 0.3644388 | 0.003463796
28.8761 | 18.5837 | 19.92946 | 19.55825 | -1.345761 | 0.367735 | 0.00347165
28.8861 | 18.5992 | 19.92309 | 19.54846 | -1.32389 | 0.3711477 | 0.003479532
28.8961 | 18.5824 | 19.91685 | 19.53867 | -1.334446 | 0.3746838 | 0.003487443
28.9061 | 18.5714 | 19.91074 | 19.52889 | -1.339336 | 0.3783505 | 0.003495384
28.9161 | 18.5854 | 19.90477 | 19.51911 | -1.319369 | 0.3821556 | 0.003503353
28.9261 | 18.5702 | 19.89895 | 19.50933 | -1.328752 | 0.3861075 | 0.003511351
28.9361 | 18.5741 | 19.8933 | 19.49956 | -1.319196 | 0.3902157 | 0.003519379
28.9461 | 18.5591 | 19.88781 | 19.48979 | -1.328709 | 0.3944899 | 0.003527437
28.9561 | 18.5561 | 19.8825 | 19.48003 | -1.326404 | 0.3989413 | 0.003535523
28.9661 | 18.5491 | 19.87739 | 19.47027 | -1.328291 | 0.4035817 | 0.003543641
28.9761 | 18.5583 | 19.87248 | 19.46051 | -1.314184 | 0.408424 | 0.003551787
28.9861 | 18.5505 | 19.8678 | 19.45075 | -1.317297 | 0.4134825 | 0.003559965
28.9961 | 18.5443 | 19.86335 | 19.441 | -1.319045 | 0.4187727 | 0.003568172
29.006 | 18.5451 | 19.85919 | 19.43136 | -1.314087 | 0.4242548 | 0.003576328
29.016 | 18.5298 | 19.85526 | 19.42161 | -1.325456 | 0.4300579 | 0.003584596
29.026 | 18.531 | 19.85162 | 19.41188 | -1.320616 | 0.4361483 | 0.003592895
29.036 | 18.529 | 19.84829 | 19.40214 | -1.31929 | 0.442548 | 0.003601224
29.046 | 18.5317 | 19.8453 | 19.39241 | -1.313601 | 0.4492814 | 0.003609586
29.056 | 18.5232 | 19.84268 | 19.38268 | -1.319476 | 0.4563747 | 0.003617978
29.066 | 18.5213 | 19.84044 | 19.37296 | -1.319143 | 0.463857 | 0.003626401
29.076 | 18.5136 | 19.83863 | 19.36324 | -1.325035 | 0.4717595 | 0.003634856
29.086 | 18.5166 | 19.83728 | 19.35352 | -1.320684 | 0.4801165 | 0.003643343
29.096 | 18.499 | 19.83643 | 19.34381 | -1.33743 | 0.4889649 | 0.003651862
29.106 | 18.4998 | 19.83611 | 19.3341 | -1.33631 | 0.498345 | 0.003660412
29.116 | 18.4899 | 19.83637 | 19.3244 | -1.34647 | 0.5083001 | 0.003668995
29.126 | 18.4867 | 19.83726 | 19.3147 | -1.350555 | 0.5188771 | 0.003677611
29.136 | 18.4845 | 19.83882 | 19.305 | -1.354316 | 0.5301261 | 0.003686259
29.146 | 18.4946 | 19.84111 | 19.29531 | -1.346507 | 0.542101 | 0.003694939
29.156 | 18.4767 | 19.84419 | 19.28562 | -1.367485 | 0.5548592 | 0.003703653
29.166 | 18.4735 | 19.84811 | 19.27594 | -1.374612 | 0.5684621 | 0.003712399
29.176 | 18.47 | 19.85295 | 19.26626 | -1.382951 | 0.5829745 | 0.003721179
29.186 | 18.4593 | 19.85877 | 19.25658 | -1.399473 | 0.5984649 | 0.003729992
29.196 | 18.4572 | 19.86565 | 19.2469 | -1.408449 | 0.6150055 | 0.003738839
29.206 | 18.4561 | 19.87365 | 19.23723 | -1.417554 | 0.6326714 | 0.003747719
29.216 | 18.4591 | 19.88287 | 19.22757 | -1.423767 | 0.6515415 | 0.003756634
29.226 | 18.4335 | 19.89337 | 19.21791 | -1.459868 | 0.6716967 | 0.003765583
29.236 | 18.4509 | 19.90524 | 19.20825 | -1.454343 | 0.6932208 | 0.003774565
29.246 | 18.4274 | 19.91858 | 19.19859 | -1.491175 | 0.7161988 | 0.003783583
29.256 | 18.4283 | 19.93345 | 19.18894 | -1.505151 | 0.7407166 | 0.003792634
29.266 | 18.417 | 19.94996 | 19.17929 | -1.532957 | 0.7668602 | 0.003801721
29.276 | 18.4203 | 19.96818 | 19.16965 | -1.547876 | 0.7947138 | 0.003810843
29.286 | 18.4203 | 19.98819 | 19.16001 | -1.567891 | 0.8243585 | 0.00382
29.296 | 18.3967 | 20.01008 | 19.15038 | -1.613376 | 0.8558702 | 0.003829193
29.306 | 18.4004 | 20.0339 | 19.14074 | -1.6335 | 0.8893168 | 0.00383842
29.316 | 18.4145 | 20.05972 | 19.13112 | -1.645219 | 0.9247552 | 0.003847684
29.326 | 18.4026 | 20.08758 | 19.12149 | -1.684976 | 0.9622265 | 0.003856984
29.336 | 18.3905 | 20.11749 | 19.11187 | -1.726991 | 1.001753 | 0.00386632
29.346 | 18.3929 | 20.14946 | 19.10226 | -1.756559 | 1.043328 | 0.003875692
29.356 | 18.3844 | 20.18344 | 19.09264 | -1.799042 | 1.086915 | 0.003885101
29.366 | 18.3837 | 20.21936 | 19.08303 | -1.835662 | 1.132435 | 0.003894546
29.376 | 18.3781 | 20.25709 | 19.07343 | -1.878989 | 1.179757 | 0.003904029
29.386 | 18.3684 | 20.29643 | 19.06383 | -1.928034 | 1.228694 | 0.003913548
29.396 | 18.3765 | 20.33714 | 19.05423 | -1.960638 | 1.278986 | 0.003923105
29.406 | 18.3811 | 20.37886 | 19.04464 | -1.997765 | 1.330297 | 0.003932699
29.416 | 18.3782 | 20.42119 | 19.03505 | -2.042991 | 1.382203 | 0.003942331
29.426 | 18.3626 | 20.46361 | 19.02546 | -2.101006 | 1.434195 | 0.003952001
29.436 | 18.3535 | 20.50551 | 19.01588 | -2.152009 | 1.485671 | 0.00396171
29.446 | 18.3682 | 20.54622 | 19.0063 | -2.17802 | 1.535951 | 0.003971456
29.456 | 18.3469 | 20.58499 | 18.99672 | -2.238094 | 1.58429 | 0.003981242
29.466 | 18.383 | 20.62104 | 18.98715 | -2.238043 | 1.6299 | 0.003991065
29.476 | 18.3595 | 20.65357 | 18.97758 | -2.294067 | 1.671981 | 0.004000928
29.486 | 18.3486 | 20.68179 | 18.96802 | -2.333193 | 1.709761 | 0.00401083
29.496 | 18.3562 | 20.70501 | 18.95846 | -2.348811 | 1.742528 | 0.004020772
29.506 | 18.3505 | 20.72261 | 18.94891 | -2.372109 | 1.769672 | 0.004030752
29.516 | 18.3471 | 20.73411 | 18.93935 | -2.387006 | 1.790711 | 0.004040773
29.526 | 18.3553 | 20.73917 | 18.92981 | -2.383871 | 1.805314 | 0.004050834
29.536 | 18.3493 | 20.73763 | 18.92026 | -2.388331 | 1.813309 | 0.004060935
29.546 | 18.3347 | 20.72947 | 18.91072 | -2.394771 | 1.81468 | 0.004071077
29.556 | 18.344 | 20.71482 | 18.90118 | -2.370821 | 1.809556 | 0.00408126
29.566 | 18.3355 | 20.69394 | 18.89165 | -2.35844 | 1.798198 | 0.004091483
29.576 | 18.3429 | 20.66719 | 18.88212 | -2.324294 | 1.78097 | 0.004101747
29.5859 | 18.3318 | 20.63538 | 18.87269 | -2.303582 | 1.758579 | 0.00411195
29.5959 | 18.3287 | 20.59838 | 18.86317 | -2.269677 | 1.731085 | 0.004122297
29.6059 | 18.3267 | 20.55704 | 18.85365 | -2.230339 | 1.699255 | 0.004132686
29.6159 | 18.3277 | 20.51196 | 18.84414 | -2.184263 | 1.663682 | 0.004143117
29.6259 | 18.336 | 20.46375 | 18.83463 | -2.127755 | 1.624973 | 0.004153591
29.6359 | 18.3211 | 20.41302 | 18.82512 | -2.091915 | 1.58373 | 0.004164107
29.6459 | 18.3233 | 20.36033 | 18.81562 | -2.037027 | 1.540534 | 0.004174666
29.6559 | 18.3171 | 20.30624 | 18.80612 | -1.989143 | 1.495938 | 0.004185268
29.6659 | 18.3091 | 20.25127 | 18.79662 | -1.942174 | 1.450453 | 0.004195913
29.6759 | 18.3128 | 20.19588 | 18.78713 | -1.883082 | 1.404542 | 0.004206601
29.6859 | 18.3198 | 20.14048 | 18.77765 | -1.820679 | 1.358615 | 0.004217334
29.6959 | 18.3049 | 20.08542 | 18.76816 | -1.780524 | 1.313033 | 0.00422811
29.7059 | 18.3084 | 20.03102 | 18.75868 | -1.722623 | 1.268101 | 0.004238931
29.7159 | 18.3033 | 19.97753 | 18.74921 | -1.674234 | 1.224077 | 0.004249796
29.7259 | 18.2971 | 19.92517 | 18.73973 | -1.62807 | 1.181174 | 0.004260706
29.7359 | 18.3123 | 19.8741 | 18.73027 | -1.561803 | 1.139565 | 0.004271661
29.7459 | 18.2849 | 19.82447 | 18.7208 | -1.539571 | 1.099386 | 0.004282661
29.7559 | 18.2863 | 19.77638 | 18.71134 | -1.490078 | 1.060743 | 0.004293707
29.7659 | 18.285 | 19.7299 | 18.70188 | -1.444902 | 1.023713 | 0.004304798
29.7759 | 18.2763 | 19.6851 | 18.69243 | -1.408796 | 0.9883497 | 0.004315936
29.7859 | 18.2734 | 19.64199 | 18.68298 | -1.368592 | 0.9546831 | 0.00432712
29.7959 | 18.2896 | 19.6006 | 18.67354 | -1.310999 | 0.9227249 | 0.00433835
29.8059 | 18.2645 | 19.56091 | 18.66409 | -1.296413 | 0.8924692 | 0.004349627
29.8159 | 18.2623 | 19.52291 | 18.65466 | -1.260613 | 0.8638954 | 0.004360952
29.8259 | 18.2605 | 19.48656 | 18.64522 | -1.226064 | 0.8369697 | 0.004372324
29.8359 | 18.2457 | 19.45182 | 18.63579 | -1.206124 | 0.811648 | 0.004383743
29.8459 | 18.2373 | 19.41864 | 18.62637 | -1.181338 | 0.7878775 | 0.00439521
29.8559 | 18.2311 | 19.38695 | 18.61694 | -1.155848 | 0.7655985 | 0.004406726
29.8659 | 18.2212 | 19.35669 | 18.60752 | -1.135489 | 0.7447468 | 0.00441829
29.8759 | 18.2075 | 19.32779 | 18.59811 | -1.120293 | 0.7252544 | 0.004429903
29.8859 | 18.192 | 19.30019 | 18.5887 | -1.108191 | 0.707052 | 0.004441565
29.8959 | 18.1995 | 19.27381 | 18.57929 | -1.074312 | 0.6900688 | 0.004453275
29.9059 | 18.1719 | 19.24859 | 18.56989 | -1.076686 | 0.6742351 | 0.004465036
29.9159 | 18.1502 | 19.22444 | 18.56049 | -1.074244 | 0.6594814 | 0.004476847
29.9259 | 18.1317 | 19.20132 | 18.55109 | -1.069619 | 0.6457407 | 0.004488708
29.9359 | 18.1343 | 19.17915 | 18.5417 | -1.044846 | 0.6329476 | 0.004500619
29.9459 | 18.1002 | 19.15786 | 18.53231 | -1.057661 | 0.6210397 | 0.004512581
29.9559 | 18.0927 | 19.13741 | 18.52292 | -1.044706 | 0.6099571 | 0.004524594
29.9659 | 18.0756 | 19.11772 | 18.51354 | -1.042124 | 0.5996432 | 0.004536659
29.9759 | 18.0458 | 19.09876 | 18.50417 | -1.05296 | 0.5900443 | 0.004548775
29.9859 | 18.0314 | 19.08046 | 18.49479 | -1.049064 | 0.58111 | 0.004560943
29.9959 | 18.0062 | 19.06279 | 18.48542 | -1.05659 | 0.5727927 | 0.004573163
30.0059 | 17.978 | 19.04569 | 18.47606 | -1.067692 | 0.5650484 | 0.004585437
30.0159 | 17.9697 | 19.02913 | 18.4667 | -1.05943 | 0.5578357 | 0.004597762
30.0259 | 17.9327 | 19.01306 | 18.45734 | -1.080365 | 0.5511162 | 0.004610141
30.0359 | 17.917 | 18.99746 | 18.44798 | -1.080461 | 0.5448544 | 0.004622574
30.0459 | 17.8928 | 18.98229 | 18.43863 | -1.089486 | 0.5390173 | 0.00463506
30.0559 | 17.8597 | 18.96751 | 18.42929 | -1.107809 | 0.5335744 | 0.004647601
30.0659 | 17.8351 | 18.9531 | 18.41994 | -1.118002 | 0.5284976 | 0.004660197
30.0759 | 17.8152 | 18.93904 | 18.41061 | -1.123839 | 0.523761 | 0.004672846
30.0859 | 17.7957 | 18.9253 | 18.40127 | -1.129597 | 0.5193408 | 0.004685552
30.0959 | 17.7606 | 18.91185 | 18.39194 | -1.151252 | 0.5152149 | 0.004698312
30.1059 | 17.7454 | 18.89869 | 18.38261 | -1.153286 | 0.5113634 | 0.004711129
30.1159 | 17.7188 | 18.88578 | 18.37329 | -1.166979 | 0.5077675 | 0.004724001
30.1259 | 17.6918 | 18.87312 | 18.36397 | -1.181315 | 0.5044104 | 0.00473693
30.1359 | 17.6732 | 18.86068 | 18.35465 | -1.187478 | 0.5012765 | 0.004749916
30.1459 | 17.6361 | 18.84845 | 18.34534 | -1.212354 | 0.4983512 | 0.004762959
30.1559 | 17.6409 | 18.83643 | 18.33603 | -1.195529 | 0.4956217 | 0.00477606
30.1659 | 17.5993 | 18.82459 | 18.32673 | -1.225291 | 0.4930755 | 0.004789219
30.1758 | 17.5807 | 18.81305 | 18.31752 | -1.232346 | 0.4907246 | 0.004802302
30.1858 | 17.564 | 18.80155 | 18.30822 | -1.237549 | 0.4885114 | 0.004815577
30.1958 | 17.5407 | 18.79021 | 18.29893 | -1.249508 | 0.4864509 | 0.004828911
30.2058 | 17.5231 | 18.77902 | 18.28964 | -1.255916 | 0.4845344 | 0.004842303
30.2158 | 17.4988 | 18.76796 | 18.28035 | -1.269163 | 0.4827539 | 0.004855756
30.2258 | 17.4885 | 18.75704 | 18.27107 | -1.268543 | 0.481102 | 0.004869268
30.2358 | 17.4665 | 18.74625 | 18.26179 | -1.279748 | 0.4795718 | 0.004882841
30.2458 | 17.4416 | 18.73557 | 18.25252 | -1.293973 | 0.4781569 | 0.004896474
30.2558 | 17.4297 | 18.72501 | 18.24325 | -1.295311 | 0.4768514 | 0.004910169
30.2658 | 17.4086 | 18.71456 | 18.23398 | -1.305957 | 0.4756499 | 0.004923925
30.2758 | 17.4061 | 18.70421 | 18.22472 | -1.298105 | 0.4745472 | 0.004937743
30.2858 | 17.3737 | 18.69395 | 18.21546 | -1.320251 | 0.4735385 | 0.004951623
30.2958 | 17.3591 | 18.68379 | 18.20621 | -1.324691 | 0.4726196 | 0.004965566
30.3058 | 17.3422 | 18.67372 | 18.19696 | -1.331521 | 0.4717861 | 0.004979572
30.3158 | 17.3348 | 18.66374 | 18.18771 | -1.328936 | 0.4710344 | 0.004993641
30.3258 | 17.3112 | 18.65383 | 18.17846 | -1.342632 | 0.4703606 | 0.005007774
30.3358 | 17.2831 | 18.64401 | 18.16922 | -1.360908 | 0.4697616 | 0.005021971
30.3458 | 17.2956 | 18.63426 | 18.15999 | -1.338659 | 0.469234 | 0.005036233
30.3558 | 17.2625 | 18.62458 | 18.15076 | -1.362082 | 0.4687749 | 0.00505056
30.3658 | 17.2542 | 18.61497 | 18.14153 | -1.360774 | 0.4683816 | 0.005064952
30.3758 | 17.2415 | 18.60543 | 18.1323 | -1.363934 | 0.4680513 | 0.00507941
30.3858 | 17.2176 | 18.59596 | 18.12308 | -1.378358 | 0.4677816 | 0.005093935
30.3958 | 17.207 | 18.58654 | 18.11387 | -1.379545 | 0.4675701 | 0.005108526
30.4058 | 17.189 | 18.57719 | 18.10465 | -1.388191 | 0.4674147 | 0.005123184
30.4158 | 17.1741 | 18.5679 | 18.09544 | -1.393795 | 0.4673133 | 0.005137909
30.4258 | 17.1607 | 18.55866 | 18.08624 | -1.397955 | 0.4672638 | 0.005152703
30.4358 | 17.1628 | 18.54947 | 18.07704 | -1.386669 | 0.4672646 | 0.005167564
30.4458 | 17.1429 | 18.54034 | 18.06784 | -1.397436 | 0.4673137 | 0.005182495
30.4558 | 17.1364 | 18.53125 | 18.05865 | -1.394853 | 0.4674096 | 0.005197495
30.4658 | 17.1259 | 18.52222 | 18.04946 | -1.396319 | 0.4675506 | 0.005212564
30.4758 | 17.1047 | 18.51323 | 18.04027 | -1.408532 | 0.4677354 | 0.005227703
30.4858 | 17.0986 | 18.50429 | 18.03109 | -1.405692 | 0.4679624 | 0.005242914
30.4958 | 17.0927 | 18.4954 | 18.02191 | -1.402697 | 0.4682304 | 0.005258194
30.5058 | 17.0896 | 18.48655 | 18.01273 | -1.396945 | 0.4685381 | 0.005273547
30.5158 | 17.0734 | 18.47774 | 18.00356 | -1.404336 | 0.4688843 | 0.005288971
30.5258 | 17.0642 | 18.46897 | 17.9944 | -1.404768 | 0.4692679 | 0.005304468
30.5358 | 17.0692 | 18.46024 | 17.98523 | -1.39104 | 0.4696878 | 0.005320038
30.5458 | 17.0604 | 18.45155 | 17.97607 | -1.391152 | 0.4701429 | 0.00533568
30.5558 | 17.0433 | 18.4429 | 17.96692 | -1.399601 | 0.4706324 | 0.005351397
30.5658 | 17.0344 | 18.43429 | 17.95777 | -1.399888 | 0.4711553 | 0.005367188
30.5758 | 17.0455 | 18.42571 | 17.94862 | -1.380212 | 0.4717106 | 0.005383053
30.5858 | 17.0224 | 18.41717 | 17.93947 | -1.394771 | 0.4722976 | 0.005398994
30.5958 | 17.0227 | 18.40866 | 17.93033 | -1.385964 | 0.4729156 | 0.005415011
30.6058 | 17.0189 | 18.40019 | 17.9212 | -1.381292 | 0.4735638 | 0.005431103
30.6158 | 17.0074 | 18.39175 | 17.91206 | -1.384353 | 0.4742413 | 0.005447273
30.6258 | 16.9961 | 18.38335 | 17.90294 | -1.387247 | 0.4749477 | 0.005463519
30.6358 | 16.9985 | 18.37497 | 17.89381 | -1.376473 | 0.4756821 | 0.005479844
30.6458 | 16.9867 | 18.36663 | 17.88469 | -1.379931 | 0.4764442 | 0.005496246
30.6558 | 16.982 | 18.35832 | 17.87557 | -1.376319 | 0.4772332 | 0.005512728
30.6658 | 16.968 | 18.35004 | 17.86646 | -1.382038 | 0.4780485 | 0.005529288
30.6758 | 16.973 | 18.34179 | 17.85735 | -1.368786 | 0.4788898 | 0.005545929
30.6858 | 16.9575 | 18.33356 | 17.84824 | -1.376064 | 0.4797565 | 0.005562649
30.6958 | 16.945 | 18.32537 | 17.83914 | -1.38037 | 0.4806481 | 0.005579451
30.7058 | 16.9505 | 18.31721 | 17.83004 | -1.366705 | 0.4815641 | 0.005596334
30.7158 | 16.9332 | 18.30907 | 17.82095 | -1.375868 | 0.4825042 | 0.005613298
30.7258 | 16.9316 | 18.30096 | 17.81186 | -1.369359 | 0.483468 | 0.005630345
30.7358 | 16.9126 | 18.29288 | 17.80277 | -1.380277 | 0.4844551 | 0.005647475
30.7458 | 16.9209 | 18.28482 | 17.79369 | -1.363921 | 0.485465 | 0.005664689
30.7557 | 16.8962 | 18.27687 | 17.7847 | -1.380672 | 0.4864872 | 0.005681814
30.7657 | 16.9074 | 18.26887 | 17.77563 | -1.36147 | 0.4875418 | 0.005699195
30.7757 | 16.8893 | 18.26089 | 17.76656 | -1.371592 | 0.4886183 | 0.005716661
30.7857 | 16.8895 | 18.25294 | 17.75749 | -1.363441 | 0.4897166 | 0.005734215
30.7957 | 16.871 | 18.24501 | 17.74843 | -1.374015 | 0.4908361 | 0.005751853
30.8057 | 16.8671 | 18.23711 | 17.73937 | -1.370014 | 0.4919769 | 0.005769579
30.8157 | 16.8551 | 18.22924 | 17.73031 | -1.374138 | 0.4931384 | 0.005787393
30.8257 | 16.8528 | 18.22139 | 17.72126 | -1.368586 | 0.4943208 | 0.005805294
30.8357 | 16.8536 | 18.21356 | 17.71221 | -1.359959 | 0.4955235 | 0.005823285
30.8457 | 16.8366 | 18.20576 | 17.70317 | -1.369156 | 0.4967464 | 0.005841365
30.8557 | 16.8199 | 18.19798 | 17.69413 | -1.378077 | 0.4979895 | 0.005859534
30.8657 | 16.838 | 18.19022 | 17.68509 | -1.352221 | 0.4992524 | 0.005877794
30.8757 | 16.8101 | 18.18249 | 17.67606 | -1.37239 | 0.5005351 | 0.005896146
30.8857 | 16.8129 | 18.17478 | 17.66703 | -1.361882 | 0.5018371 | 0.005914589
30.8957 | 16.8027 | 18.1671 | 17.65801 | -1.364397 | 0.5031587 | 0.005933125
30.9057 | 16.797 | 18.15944 | 17.64898 | -1.362436 | 0.5044996 | 0.005951753
30.9157 | 16.7865 | 18.1518 | 17.63997 | -1.365297 | 0.5058597 | 0.005970476
30.9257 | 16.7862 | 18.14418 | 17.63095 | -1.357982 | 0.5072387 | 0.005989293
30.9357 | 16.7851 | 18.13659 | 17.62194 | -1.351489 | 0.5086367 | 0.006008205
30.9457 | 16.7608 | 18.12902 | 17.61294 | -1.36822 | 0.5100535 | 0.006027212
30.9557 | 16.7551 | 18.12147 | 17.60394 | -1.366373 | 0.5114891 | 0.006046316
30.9657 | 16.7595 | 18.11395 | 17.59494 | -1.354448 | 0.5129434 | 0.006065517
30.9757 | 16.7516 | 18.10645 | 17.58595 | -1.354847 | 0.5144162 | 0.006084815
30.9857 | 16.7418 | 18.09897 | 17.57696 | -1.357167 | 0.5159076 | 0.006104212
30.9957 | 16.736 | 18.09151 | 17.56797 | -1.355511 | 0.5174176 | 0.006123708
31.0057 | 16.7412 | 18.08408 | 17.55899 | -1.342876 | 0.5189459 | 0.006143303
31.0157 | 16.7162 | 18.07666 | 17.55001 | -1.360464 | 0.5204926 | 0.006162999
31.0257 | 16.7248 | 18.06927 | 17.54103 | -1.344474 | 0.5220577 | 0.006182796
31.0357 | 16.6982 | 18.06191 | 17.53206 | -1.363707 | 0.5236412 | 0.006202695
31.0457 | 16.7057 | 18.05456 | 17.5231 | -1.348862 | 0.5252429 | 0.006222696
31.0557 | 16.6898 | 18.04724 | 17.51413 | -1.357439 | 0.526863 | 0.006242802
31.0657 | 16.6789 | 18.03994 | 17.50517 | -1.361039 | 0.5285013 | 0.00626301
31.0757 | 16.6739 | 18.03266 | 17.49622 | -1.35876 | 0.530158 | 0.006283324
31.0857 | 16.6732 | 18.0254 | 17.48727 | -1.352204 | 0.5318329 | 0.006303743
31.0957 | 16.6605 | 18.01817 | 17.47832 | -1.357671 | 0.5335262 | 0.006324268
31.1057 | 16.6662 | 18.01096 | 17.46938 | -1.344759 | 0.5352379 | 0.006344901
31.1157 | 16.6555 | 18.00377 | 17.46044 | -1.34827 | 0.5369679 | 0.00636564
31.1257 | 16.6447 | 17.9966 | 17.4515 | -1.351904 | 0.5387163 | 0.006386489
31.1357 | 16.6372 | 17.98946 | 17.44257 | -1.352259 | 0.540483 | 0.006407447
31.1457 | 16.6309 | 17.98234 | 17.43364 | -1.351438 | 0.5422683 | 0.006428515
31.1557 | 16.6389 | 17.97524 | 17.42472 | -1.336339 | 0.5440721 | 0.006449694
31.1657 | 16.6351 | 17.96816 | 17.4158 | -1.333062 | 0.5458945 | 0.006470985
31.1757 | 16.6259 | 17.96111 | 17.40688 | -1.335208 | 0.5477355 | 0.006492388
31.1857 | 16.6082 | 17.95408 | 17.39797 | -1.345876 | 0.5495952 | 0.006513904
31.1957 | 16.6109 | 17.94707 | 17.38906 | -1.336168 | 0.5514736 | 0.006535535
31.2057 | 16.6043 | 17.94008 | 17.38015 | -1.335782 | 0.5533709 | 0.00655728
31.2157 | 16.6176 | 17.93312 | 17.37125 | -1.315519 | 0.5552871 | 0.006579142
31.2257 | 16.6059 | 17.92618 | 17.36236 | -1.320279 | 0.5572222 | 0.006601119
31.2357 | 16.6017 | 17.91926 | 17.35346 | -1.317562 | 0.5591764 | 0.006623215
31.2457 | 16.6105 | 17.91237 | 17.34457 | -1.301869 | 0.5611499 | 0.006645429
31.2557 | 16.5964 | 17.9055 | 17.33569 | -1.309099 | 0.5631426 | 0.006667761
31.2657 | 16.6096 | 17.89865 | 17.32681 | -1.289052 | 0.5651546 | 0.006690214
31.2757 | 16.5916 | 17.89183 | 17.31793 | -1.300228 | 0.5671861 | 0.006712788
31.2857 | 16.6039 | 17.88503 | 17.30906 | -1.281128 | 0.5692372 | 0.006735485
31.2957 | 16.5832 | 17.87825 | 17.30019 | -1.295052 | 0.5713079 | 0.006758303
31.3057 | 16.5869 | 17.8715 | 17.29132 | -1.2846 | 0.5733986 | 0.006781246
31.3157 | 16.5972 | 17.86477 | 17.28246 | -1.267571 | 0.575509 | 0.006804312
31.3257 | 16.581 | 17.85807 | 17.2736 | -1.277067 | 0.5776397 | 0.006827505
31.3357 | 16.599 | 17.85139 | 17.26475 | -1.252387 | 0.5797905 | 0.006850823
31.3456 | 16.5653 | 17.8448 | 17.25598 | -1.279498 | 0.5819397 | 0.006874035
31.3556 | 16.5989 | 17.83817 | 17.24714 | -1.239266 | 0.5841312 | 0.006897607
31.3656 | 16.5749 | 17.83156 | 17.23829 | -1.25666 | 0.5863433 | 0.00692131
31.3756 | 16.5738 | 17.82498 | 17.22946 | -1.251178 | 0.5885761 | 0.006945143
31.3856 | 16.5816 | 17.81842 | 17.22062 | -1.236821 | 0.59083 | 0.006969108
31.3956 | 16.57 | 17.81189 | 17.21179 | -1.241889 | 0.5931049 | 0.006993204
31.4056 | 16.5738 | 17.80538 | 17.20296 | -1.231583 | 0.5954011 | 0.007017433
31.4156 | 16.5744 | 17.7989 | 17.19414 | -1.224502 | 0.5977188 | 0.007041797
31.4256 | 16.584 | 17.79245 | 17.18532 | -1.208446 | 0.6000581 | 0.007066297
31.4356 | 16.5672 | 17.78602 | 17.17651 | -1.218817 | 0.6024192 | 0.007090932
31.4456 | 16.5757 | 17.77961 | 17.1677 | -1.203913 | 0.6048022 | 0.007115705
31.4556 | 16.5716 | 17.77324 | 17.15889 | -1.201636 | 0.6072075 | 0.007140615
31.4656 | 16.5702 | 17.76689 | 17.15008 | -1.196686 | 0.6096352 | 0.007165666
31.4756 | 16.5849 | 17.76056 | 17.14129 | -1.175661 | 0.6120854 | 0.007190858
31.4856 | 16.5662 | 17.75426 | 17.13249 | -1.188064 | 0.6145584 | 0.00721619
31.4956 | 16.5812 | 17.74799 | 17.1237 | -1.166794 | 0.6170545 | 0.007241665
31.5056 | 16.5696 | 17.74175 | 17.11491 | -1.172151 | 0.6195737 | 0.007267284
31.5156 | 16.5721 | 17.73554 | 17.10613 | -1.163436 | 0.6221163 | 0.007293048
31.5256 | 16.5795 | 17.72935 | 17.09735 | -1.149848 | 0.6246827 | 0.007318958
31.5356 | 16.5756 | 17.72319 | 17.08857 | -1.147588 | 0.6272729 | 0.007345015
31.5456 | 16.5913 | 17.71706 | 17.0798 | -1.125757 | 0.6298873 | 0.00737122
31.5556 | 16.585 | 17.71095 | 17.07103 | -1.125954 | 0.632526 | 0.007397575
31.5656 | 16.5919 | 17.70488 | 17.06227 | -1.112979 | 0.6351894 | 0.007424079
31.5756 | 16.5935 | 17.69883 | 17.05351 | -1.105334 | 0.6378776 | 0.007450737
31.5856 | 16.5975 | 17.69282 | 17.04475 | -1.095318 | 0.6405909 | 0.007477547
31.5956 | 16.6128 | 17.68683 | 17.036 | -1.074031 | 0.6433297 | 0.007504511
31.6056 | 16.6032 | 17.68087 | 17.02725 | -1.077674 | 0.6460941 | 0.00753163
31.6156 | 16.6232 | 17.67495 | 17.0185 | -1.051747 | 0.6488844 | 0.007558906
31.6256 | 16.6347 | 17.66905 | 17.00976 | -1.03435 | 0.651701 | 0.007586339
31.6356 | 16.6243 | 17.66318 | 17.00103 | -1.038884 | 0.654544 | 0.007613933
31.6456 | 16.6463 | 17.65735 | 16.99229 | -1.011049 | 0.6574139 | 0.007641685
31.6556 | 16.6505 | 17.65154 | 16.98356 | -1.001045 | 0.6603109 | 0.007669601
31.6656 | 16.6474 | 17.64577 | 16.97484 | -0.9983725 | 0.6632352 | 0.007697677
31.6756 | 16.6671 | 17.64003 | 16.96612 | -0.9729318 | 0.6661873 | 0.007725919
31.6856 | 16.6679 | 17.63432 | 16.9574 | -0.9664233 | 0.6691674 | 0.007754327
31.6956 | 16.6911 | 17.62865 | 16.94869 | -0.9375472 | 0.6721759 | 0.007782901
31.7056 | 16.7035 | 17.623 | 16.93998 | -0.919504 | 0.675213 | 0.007811642
31.7156 | 16.7 | 17.61739 | 16.93127 | -0.9173938 | 0.6782792 | 0.007840555
31.7256 | 16.7269 | 17.61182 | 16.92257 | -0.8849172 | 0.6813747 | 0.007869637
31.7356 | 16.7413 | 17.60627 | 16.91388 | -0.8649743 | 0.6845 | 0.007898891
31.7456 | 16.737 | 17.60077 | 16.90518 | -0.8637657 | 0.6876553 | 0.00792832
31.7556 | 16.7756 | 17.59529 | 16.89649 | -0.8196916 | 0.6908411 | 0.007957923
31.7656 | 16.7684 | 17.58985 | 16.88781 | -0.8214525 | 0.6940576 | 0.007987704
31.7756 | 16.801 | 17.58445 | 16.87913 | -0.7834487 | 0.6973055 | 0.008017661
31.7856 | 16.8018 | 17.57908 | 16.87045 | -0.7772806 | 0.7005848 | 0.008047798
31.7956 | 16.8203 | 17.57375 | 16.86177 | -0.7534487 | 0.7038962 | 0.008078117
31.8056 | 16.8368 | 17.56845 | 16.8531 | -0.7316532 | 0.7072399 | 0.008108617
31.8156 | 16.8553 | 17.56319 | 16.84444 | -0.7078947 | 0.7106164 | 0.008139301
31.8256 | 16.8504 | 17.55797 | 16.83578 | -0.7075735 | 0.7140261 | 0.008170171
31.8356 | 16.8854 | 17.55279 | 16.82712 | -0.6673902 | 0.7174695 | 0.008201226
31.8456 | 16.8862 | 17.54765 | 16.81847 | -0.661445 | 0.720947 | 0.008232471
31.8556 | 16.9039 | 17.54254 | 16.80982 | -0.6386386 | 0.7244589 | 0.008263906
31.8656 | 16.9108 | 17.53747 | 16.80117 | -0.6266712 | 0.7280059 | 0.008295532
31.8756 | 16.9307 | 17.53244 | 16.79253 | -0.6017434 | 0.7315883 | 0.008327351
31.8856 | 16.9421 | 17.52746 | 16.78389 | -0.5853558 | 0.7352066 | 0.008359365
31.8956 | 16.9553 | 17.52251 | 16.77526 | -0.5672086 | 0.7388613 | 0.008391576
31.9056 | 16.9604 | 17.5176 | 16.76663 | -0.5572026 | 0.7425529 | 0.008423984
31.9156 | 16.967 | 17.51274 | 16.758 | -0.545738 | 0.7462818 | 0.008456592
31.9255 | 16.9702 | 17.50796 | 16.74946 | -0.5377637 | 0.7500109 | 0.008489071
31.9355 | 16.9946 | 17.50318 | 16.74085 | -0.5085835 | 0.7538159 | 0.008522081
31.9455 | 16.9986 | 17.49845 | 16.73223 | -0.4998462 | 0.7576596 | 0.008555297
31.9555 | 17.0077 | 17.49375 | 16.72362 | -0.4860528 | 0.761543 | 0.008588719
31.9655 | 17.0056 | 17.4891 | 16.71501 | -0.4835034 | 0.7654663 | 0.008622347
31.9755 | 17.0207 | 17.4845 | 16.70641 | -0.463799 | 0.7694303 | 0.008656188
31.9855 | 17.02 | 17.47994 | 16.69781 | -0.4599398 | 0.7734354 | 0.008690239
31.9955 | 17.037 | 17.47543 | 16.68922 | -0.4384268 | 0.7774824 | 0.008724504
32.0055 | 17.0297 | 17.47096 | 16.68063 | -0.4412602 | 0.7815717 | 0.008758985
32.0155 | 17.0434 | 17.46654 | 16.67204 | -0.4231407 | 0.7857039 | 0.008793683
32.0255 | 17.0306 | 17.46217 | 16.66346 | -0.4315691 | 0.7898798 | 0.0088286
32.0355 | 17.0552 | 17.45785 | 16.65488 | -0.402646 | 0.7940999 | 0.008863738
32.0455 | 17.0418 | 17.45357 | 16.64631 | -0.411772 | 0.798365 | 0.008899098
32.0555 | 17.0426 | 17.44935 | 16.63774 | -0.4067477 | 0.8026755 | 0.008934684
32.0655 | 17.0603 | 17.44517 | 16.62917 | -0.3848739 | 0.8070323 | 0.008970496
32.0755 | 17.0441 | 17.44105 | 16.62061 | -0.3969512 | 0.811436 | 0.009006537
32.0855 | 17.0653 | 17.43698 | 16.61205 | -0.3716804 | 0.8158874 | 0.00904281
32.0955 | 17.0525 | 17.43296 | 16.6035 | -0.380462 | 0.820387 | 0.009079315
32.1055 | 17.0452 | 17.429 | 16.59495 | -0.3837972 | 0.8249359 | 0.009116053
32.1155 | 17.0496 | 17.42509 | 16.5864 | -0.3754862 | 0.8295344 | 0.00915303
32.1255 | 17.0454 | 17.42123 | 16.57786 | -0.3758303 | 0.8341837 | 0.009190245
32.1355 | 17.0387 | 17.41743 | 16.56932 | -0.3787297 | 0.8388842 | 0.009227703
32.1455 | 17.0253 | 17.41369 | 16.56078 | -0.3883859 | 0.8436371 | 0.009265403
32.1555 | 17.022 | 17.41 | 16.55225 | -0.387999 | 0.8484428 | 0.009303348
32.1655 | 17.0235 | 17.40637 | 16.54373 | -0.3828705 | 0.8533025 | 0.00934154
32.1755 | 17.0074 | 17.4028 | 16.5352 | -0.3954007 | 0.8582168 | 0.009379983
32.1855 | 17.0026 | 17.39929 | 16.52669 | -0.3966909 | 0.8631867 | 0.009418678
32.1955 | 16.9739 | 17.39584 | 16.51817 | -0.4219416 | 0.8682129 | 0.009457626
32.2055 | 16.9704 | 17.39245 | 16.50966 | -0.4220542 | 0.8732967 | 0.009496831
32.2155 | 16.9401 | 17.38913 | 16.50115 | -0.449029 | 0.8784386 | 0.009536296
32.2255 | 16.9635 | 17.38587 | 16.49265 | -0.4223676 | 0.8836398 | 0.009576021
32.2355 | 16.9301 | 17.38267 | 16.48415 | -0.4525705 | 0.8889011 | 0.009616009
32.2455 | 16.9139 | 17.37954 | 16.47566 | -0.465639 | 0.8942237 | 0.009656263
32.2555 | 16.9055 | 17.37647 | 16.46717 | -0.4709738 | 0.8996084 | 0.009696786
32.2655 | 16.8812 | 17.37348 | 16.45868 | -0.4922763 | 0.9050564 | 0.009737579
32.2755 | 16.8776 | 17.37055 | 16.4502 | -0.4929473 | 0.9105687 | 0.009778646
32.2855 | 16.8541 | 17.36769 | 16.44172 | -0.5135879 | 0.9161463 | 0.009819988
32.2955 | 16.8462 | 17.3649 | 16.43325 | -0.5186995 | 0.9217905 | 0.009861609
32.3055 | 16.8307 | 17.36218 | 16.42478 | -0.5314827 | 0.9275021 | 0.00990351
32.3155 | 16.8039 | 17.35954 | 16.41631 | -0.5556393 | 0.9332827 | 0.009945695
32.3255 | 16.8082 | 17.35697 | 16.40785 | -0.5487698 | 0.939133 | 0.009988165
32.3355 | 16.775 | 17.35448 | 16.39939 | -0.5794761 | 0.9450546 | 0.01003092
32.3455 | 16.7718 | 17.35206 | 16.39094 | -0.5802587 | 0.9510484 | 0.01007397
32.3555 | 16.7533 | 17.34972 | 16.38249 | -0.5964197 | 0.9571162 | 0.01011732
32.3655 | 16.7619 | 17.34746 | 16.37404 | -0.5855597 | 0.9632585 | 0.01016096
32.3755 | 16.7342 | 17.34528 | 16.3656 | -0.6110804 | 0.9694774 | 0.0102049
32.3855 | 16.7319 | 17.34318 | 16.35716 | -0.611283 | 0.9757737 | 0.01024914
32.3955 | 16.724 | 17.34117 | 16.34873 | -0.6171691 | 0.9821492 | 0.01029369
32.4055 | 16.7228 | 17.33924 | 16.3403 | -0.6164397 | 0.9886049 | 0.01033855
32.4155 | 16.7101 | 17.3374 | 16.33187 | -0.6272968 | 0.9951427 | 0.01038371
32.4255 | 16.7186 | 17.33564 | 16.32345 | -0.6170414 | 1.001764 | 0.01042919
32.4355 | 16.7124 | 17.33398 | 16.31503 | -0.6215754 | 1.00847 | 0.01047499
32.4455 | 16.7073 | 17.3324 | 16.30662 | -0.6251 | 1.015262 | 0.01052111
32.4555 | 16.696 | 17.33092 | 16.29821 | -0.6349173 | 1.022142 | 0.01056755
32.4655 | 16.7152 | 17.32953 | 16.2898 | -0.6143284 | 1.029112 | 0.01061431
32.4755 | 16.7162 | 17.32824 | 16.2814 | -0.6120354 | 1.036174 | 0.01066141
32.4855 | 16.7257 | 17.32704 | 16.273 | -0.6013397 | 1.043328 | 0.01070884
32.4955 | 16.7169 | 17.32594 | 16.26461 | -0.6090434 | 1.050578 | 0.0107566
32.5055 | 16.7263 | 17.32495 | 16.25622 | -0.5986479 | 1.057924 | 0.0108047
32.5154 | 16.7541 | 17.32406 | 16.24792 | -0.5699636 | 1.065293 | 0.01085266
32.5254 | 16.7663 | 17.32327 | 16.23954 | -0.5569748 | 1.072837 | 0.01090144
32.5354 | 16.7778 | 17.32259 | 16.23116 | -0.5447926 | 1.080483 | 0.01095057
32.5454 | 16.7983 | 17.32202 | 16.22279 | -0.5237191 | 1.088233 | 0.01100006
32.5554 | 16.8145 | 17.32156 | 16.21442 | -0.5070563 | 1.096089 | 0.0110499
32.5654 | 16.8377 | 17.32121 | 16.20605 | -0.4835063 | 1.104054 | 0.0111001
32.5754 | 16.8573 | 17.32097 | 16.19769 | -0.4636712 | 1.11213 | 0.01115066
32.5854 | 16.8825 | 17.32085 | 16.18933 | -0.4383534 | 1.120318 | 0.01120158
32.5954 | 16.9226 | 17.32085 | 16.18098 | -0.3982549 | 1.128621 | 0.01125288
32.6054 | 16.9501 | 17.32098 | 16.17263 | -0.3708782 | 1.137042 | 0.01130455
32.6154 | 16.975 | 17.32123 | 16.16429 | -0.3462255 | 1.145582 | 0.0113566
32.6254 | 17.0225 | 17.3216 | 16.15595 | -0.2990995 | 1.154244 | 0.01140902
32.6354 | 17.0616 | 17.3221 | 16.14761 | -0.2605024 | 1.163031 | 0.01146183
32.6454 | 17.078 | 17.32274 | 16.13928 | -0.244737 | 1.171945 | 0.01151503
32.6554 | 17.133 | 17.32351 | 16.13095 | -0.1905058 | 1.180988 | 0.01156863
32.6654 | 17.1619 | 17.32441 | 16.12262 | -0.1625116 | 1.190164 | 0.01162261
32.6754 | 17.2033 | 17.32546 | 16.1143 | -0.1221572 | 1.199476 | 0.011677
32.6854 | 17.2618 | 17.32665 | 16.10599 | -0.06484535 | 1.208925 | 0.01173179
32.6954 | 17.2934 | 17.32798 | 16.09768 | -0.034579 | 1.218516 | 0.01178699
32.7054 | 17.3432 | 17.32946 | 16.08937 | 0.01373878 | 1.228251 | 0.0118426
32.7154 | 17.3946 | 17.3311 | 16.08106 | 0.0635049 | 1.238132 | 0.01189863
32.7254 | 17.4203 | 17.33288 | 16.07276 | 0.08741611 | 1.248165 | 0.01195508
32.7354 | 17.4815 | 17.33483 | 16.06447 | 0.1466693 | 1.25835 | 0.01201195
32.7454 | 17.5251 | 17.33694 | 16.05618 | 0.1881611 | 1.268693 | 0.01206925
32.7554 | 17.562 | 17.33921 | 16.04789 | 0.2227878 | 1.279196 | 0.01212699
32.7654 | 17.6153 | 17.34165 | 16.03961 | 0.2736462 | 1.289863 | 0.01218516
32.7754 | 17.6421 | 17.34427 | 16.03133 | 0.2978324 | 1.300697 | 0.01224378
32.7854 | 17.6884 | 17.34706 | 16.02305 | 0.3413427 | 1.311703 | 0.01230285
32.7954 | 17.7203 | 17.35003 | 16.01478 | 0.3702733 | 1.322884 | 0.01236236
32.8054 | 17.7567 | 17.35318 | 16.00651 | 0.4035201 | 1.334245 | 0.01242234
32.8154 | 17.7971 | 17.35652 | 15.99825 | 0.4405791 | 1.345788 | 0.01248277
32.8254 | 17.8173 | 17.36005 | 15.98999 | 0.457246 | 1.357519 | 0.01254367
32.8354 | 17.8536 | 17.36378 | 15.98174 | 0.4898167 | 1.369442 | 0.01260504
32.8454 | 17.8794 | 17.36771 | 15.97349 | 0.5116864 | 1.381561 | 0.01266689
32.8554 | 17.893 | 17.37185 | 15.96524 | 0.5211507 | 1.393881 | 0.01272922
32.8654 | 17.9327 | 17.3762 | 15.957 | 0.5565048 | 1.406406 | 0.01279203
32.8754 | 17.9289 | 17.38076 | 15.94876 | 0.5481438 | 1.419142 | 0.01285534
32.8854 | 17.946 | 17.38554 | 15.94052 | 0.5604628 | 1.432094 | 0.01291914
32.8954 | 17.969 | 17.39054 | 15.93229 | 0.5784565 | 1.445266 | 0.01298344
32.9054 | 17.9729 | 17.39578 | 15.92407 | 0.5771195 | 1.458664 | 0.01304825
32.9154 | 17.9879 | 17.40125 | 15.91585 | 0.5866464 | 1.472293 | 0.01311358
32.9254 | 17.9751 | 17.40697 | 15.90763 | 0.5681316 | 1.48616 | 0.01317942
32.9354 | 17.9789 | 17.41293 | 15.89942 | 0.5659691 | 1.50027 | 0.01324578
32.9454 | 17.9817 | 17.41915 | 15.89121 | 0.5625529 | 1.514628 | 0.01331268
32.9554 | 17.9773 | 17.42562 | 15.883 | 0.5516768 | 1.529242 | 0.01338011
32.9654 | 17.9772 | 17.43237 | 15.8748 | 0.5448344 | 1.544118 | 0.01344808
32.9754 | 17.9549 | 17.43938 | 15.8666 | 0.5155189 | 1.559262 | 0.0135166
32.9854 | 17.9468 | 17.44668 | 15.85841 | 0.5001236 | 1.574681 | 0.01358567
32.9954 | 17.9337 | 17.45426 | 15.85022 | 0.4794415 | 1.590382 | 0.0136553
33.0054 | 17.9058 | 17.46213 | 15.84204 | 0.4436651 | 1.606373 | 0.01372549
33.0154 | 17.9077 | 17.47031 | 15.83386 | 0.4373871 | 1.622661 | 0.01379626
33.0254 | 17.8777 | 17.4788 | 15.82568 | 0.3988995 | 1.639253 | 0.0138676
33.0354 | 17.8707 | 17.48761 | 15.81751 | 0.3830943 | 1.656158 | 0.01393953
33.0454 | 17.8464 | 17.49674 | 15.80934 | 0.3496632 | 1.673385 | 0.01401204
33.0554 | 17.8074 | 17.5062 | 15.80118 | 0.3011977 | 1.690941 | 0.01408516
33.0654 | 17.7906 | 17.51601 | 15.79302 | 0.2745887 | 1.708836 | 0.01415887
33.0754 | 17.7729 | 17.52617 | 15.78486 | 0.2467272 | 1.727079 | 0.0142332
33.0854 | 17.7376 | 17.5367 | 15.77671 | 0.2009035 | 1.745679 | 0.01430815
33.0953 | 17.7395 | 17.54748 | 15.76864 | 0.1920189 | 1.764455 | 0.01438296
33.1053 | 17.6953 | 17.55875 | 15.7605 | 0.136545 | 1.783796 | 0.01445915
33.1153 | 17.6824 | 17.57042 | 15.75236 | 0.1119785 | 1.803524 | 0.01453598
33.1253 | 17.6487 | 17.58249 | 15.74423 | 0.06620869 | 1.823651 | 0.01461346
33.1353 | 17.6127 | 17.59498 | 15.7361 | 0.01772387 | 1.844189 | 0.0146916
33.1453 | 17.6117 | 17.60789 | 15.72797 | 0.003812589 | 1.865148 | 0.01477039
33.1553 | 17.5772 | 17.62124 | 15.71985 | -0.04403743 | 1.886541 | 0.01484985
33.1653 | 17.5644 | 17.63504 | 15.71173 | -0.07063843 | 1.90838 | 0.01492998
33.1753 | 17.5463 | 17.6493 | 15.70361 | -0.1030041 | 1.930678 | 0.0150108
33.1853 | 17.5232 | 17.66405 | 15.69551 | -0.1408473 | 1.95345 | 0.01509231
33.1953 | 17.5068 | 17.67928 | 15.6874 | -0.1724823 | 1.976708 | 0.01517453
33.2053 | 17.5121 | 17.69502 | 15.6793 | -0.1829237 | 2.000468 | 0.01525744
33.2153 | 17.4793 | 17.71129 | 15.6712 | -0.2319867 | 2.024745 | 0.01534108
33.2253 | 17.4884 | 17.72809 | 15.66311 | -0.2396869 | 2.049554 | 0.01542544
33.2353 | 17.4869 | 17.74544 | 15.65502 | -0.2585404 | 2.074911 | 0.01551053
33.2453 | 17.4944 | 17.76336 | 15.64693 | -0.2689643 | 2.100834 | 0.01559636
33.2553 | 17.4764 | 17.78188 | 15.63885 | -0.3054761 | 2.12734 | 0.01568294
33.2653 | 17.4879 | 17.80099 | 15.63078 | -0.313094 | 2.154447 | 0.01577028
33.2753 | 17.5087 | 17.82074 | 15.6227 | -0.3120372 | 2.182174 | 0.01585839
33.2853 | 17.5051 | 17.84113 | 15.61464 | -0.3360253 | 2.210541 | 0.01594728
33.2953 | 17.5178 | 17.86218 | 15.60657 | -0.3443786 | 2.239569 | 0.01603696
33.3053 | 17.5489 | 17.88392 | 15.59851 | -0.3350189 | 2.269278 | 0.01612743
33.3153 | 17.5701 | 17.90637 | 15.59046 | -0.336268 | 2.299691 | 0.0162187
33.3253 | 17.5945 | 17.92955 | 15.58241 | -0.3350493 | 2.330832 | 0.01631079
33.3353 | 17.6156 | 17.95349 | 15.57436 | -0.3378868 | 2.362723 | 0.01640371
33.3453 | 17.6447 | 17.97821 | 15.56632 | -0.3335056 | 2.395391 | 0.01649746
33.3553 | 17.6893 | 18.00373 | 15.55828 | -0.3144319 | 2.428861 | 0.01659206
33.3653 | 17.7015 | 18.03009 | 15.55024 | -0.328593 | 2.463161 | 0.01668751
33.3753 | 17.7706 | 18.05732 | 15.54221 | -0.2867172 | 2.498319 | 0.01678383
33.3853 | 17.7976 | 18.08543 | 15.53419 | -0.2878342 | 2.534365 | 0.01688102
33.3953 | 17.8405 | 18.11448 | 15.52617 | -0.273975 | 2.57133 | 0.01697911
33.4053 | 17.902 | 18.14447 | 15.51815 | -0.2424721 | 2.609245 | 0.01707809
33.4153 | 17.9415 | 18.17546 | 15.51014 | -0.2339586 | 2.648145 | 0.01717798
33.4253 | 17.9999 | 18.20747 | 15.50213 | -0.2075704 | 2.688065 | 0.0172788
33.4353 | 18.0308 | 18.24054 | 15.49412 | -0.209744 | 2.729042 | 0.01738054
33.4453 | 18.1077 | 18.27472 | 15.48612 | -0.1670182 | 2.771114 | 0.01748323
33.4553 | 18.1702 | 18.31003 | 15.47812 | -0.1398328 | 2.814322 | 0.01758688
33.4653 | 18.2135 | 18.34653 | 15.47013 | -0.1330301 | 2.858707 | 0.01769149
33.4753 | 18.2675 | 18.38425 | 15.46214 | -0.1167544 | 2.904313 | 0.01779709
33.4853 | 18.3391 | 18.42325 | 15.45416 | -0.08415153 | 2.951188 | 0.01790368
33.4953 | 18.4043 | 18.46357 | 15.44618 | -0.05926981 | 2.999378 | 0.01801128
33.5053 | 18.4611 | 18.50526 | 15.43821 | -0.04416008 | 3.048935 | 0.01811989
33.5153 | 18.5142 | 18.54838 | 15.43023 | -0.03417551 | 3.099912 | 0.01822953
33.5253 | 18.6007 | 18.59297 | 15.42227 | 0.007728249 | 3.152364 | 0.01834022
33.5353 | 18.6724 | 18.63911 | 15.4143 | 0.03329306 | 3.20635 | 0.01845197
33.5453 | 18.7243 | 18.68684 | 15.40635 | 0.037457 | 3.261932 | 0.01856479
33.5553 | 18.796 | 18.73624 | 15.39839 | 0.05975612 | 3.319173 | 0.0186787
33.5653 | 18.8652 | 18.78738 | 15.39044 | 0.07782222 | 3.378142 | 0.01879371
33.5753 | 18.9305 | 18.84032 | 15.3825 | 0.09018441 | 3.438909 | 0.01890983
33.5853 | 19.0214 | 18.89513 | 15.37456 | 0.1262676 | 3.50155 | 0.01902708
33.5953 | 19.0603 | 18.95191 | 15.36662 | 0.1083928 | 3.566144 | 0.01914548
33.6053 | 19.156 | 19.01072 | 15.35869 | 0.1452769 | 3.632773 | 0.01926503
33.6153 | 19.2247 | 19.07167 | 15.35076 | 0.153032 | 3.701526 | 0.01938576
33.6253 | 19.3011 | 19.13483 | 15.34283 | 0.166266 | 3.772494 | 0.01950768
33.6353 | 19.3475 | 19.20032 | 15.33491 | 0.1471806 | 3.845776 | 0.0196308
33.6453 | 19.4301 | 19.26823 | 15.327 | 0.1618732 | 3.921475 | 0.01975515
33.6553 | 19.5159 | 19.33867 | 15.31908 | 0.177234 | 3.999701 | 0.01988074
33.6653 | 19.5919 | 19.41175 | 15.31118 | 0.180148 | 4.080567 | 0.02000758
33.6753 | 19.6461 | 19.48761 | 15.30327 | 0.1584922 | 4.164198 | 0.02013569
33.6852 | 19.7405 | 19.56556 | 15.29545 | 0.1749407 | 4.249841 | 0.02026379
33.6952 | 19.7992 | 19.64732 | 15.28756 | 0.15188 | 4.339366 | 0.02039449
33.7052 | 19.9036 | 19.73226 | 15.27967 | 0.1713372 | 4.432067 | 0.02052651
33.7152 | 19.9782 | 19.82054 | 15.27178 | 0.1576567 | 4.5281 | 0.02065988
33.7252 | 20.061 | 19.91233 | 15.2639 | 0.1486729 | 4.627631 | 0.02079461
33.7352 | 20.1486 | 20.00779 | 15.25602 | 0.140809 | 4.730836 | 0.02093071
33.7452 | 20.2216 | 20.10712 | 15.24815 | 0.1144765 | 4.837904 | 0.02106822
33.7552 | 20.3306 | 20.21053 | 15.24028 | 0.1200747 | 4.949036 | 0.02120715
33.7652 | 20.4211 | 20.31821 | 15.23242 | 0.102888 | 5.064447 | 0.02134751
33.7752 | 20.5137 | 20.43041 | 15.22456 | 0.083286 | 5.184368 | 0.02148934
33.7852 | 20.6205 | 20.54738 | 15.2167 | 0.07312231 | 5.309044 | 0.02163264
33.7952 | 20.7319 | 20.66937 | 15.20885 | 0.06253153 | 5.438742 | 0.02177744
33.8052 | 20.8565 | 20.79667 | 15.201 | 0.05983055 | 5.573744 | 0.02192377
33.8152 | 20.9584 | 20.92959 | 15.19316 | 0.02881414 | 5.714356 | 0.02207164
33.8252 | 21.0776 | 21.06845 | 15.18532 | 0.009154493 | 5.860905 | 0.02222107
33.8352 | 21.2447 | 21.2136 | 15.17748 | 0.03109785 | 6.013745 | 0.02237209
33.8452 | 21.3821 | 21.36543 | 15.16965 | 0.01666609 | 6.173255 | 0.02252472
33.8552 | 21.5307 | 21.52435 | 15.16183 | 0.006350687 | 6.339842 | 0.02267899
33.8652 | 21.7135 | 21.69079 | 15.15401 | 0.02271084 | 6.513948 | 0.02283491
33.8752 | 21.8618 | 21.86523 | 15.14619 | -0.003426149 | 6.696044 | 0.02299251
33.8852 | 22.0821 | 22.04817 | 15.13838 | 0.03392894 | 6.886643 | 0.02315182
33.8952 | 22.2757 | 22.24017 | 15.13057 | 0.03552687 | 7.086293 | 0.02331286
33.9052 | 22.5054 | 22.44182 | 15.12276 | 0.06357617 | 7.295585 | 0.02347566
33.9152 | 22.7668 | 22.65376 | 15.11496 | 0.1130405 | 7.515157 | 0.02364023
33.9252 | 22.9776 | 22.87666 | 15.10717 | 0.1009352 | 7.745692 | 0.02380662
33.9352 | 23.2858 | 23.11128 | 15.09938 | 0.1745247 | 7.987925 | 0.02397484
33.9452 | 23.5613 | 23.35838 | 15.09159 | 0.202919 | 8.242648 | 0.02414493
33.9552 | 23.9096 | 23.61883 | 15.0838 | 0.2907705 | 8.510708 | 0.0243169
33.9652 | 24.2319 | 23.89353 | 15.07603 | 0.3383697 | 8.793013 | 0.0244908
33.9752 | 24.5666 | 24.18345 | 15.06825 | 0.3831462 | 9.090535 | 0.02466664
33.9852 | 24.9827 | 24.48964 | 15.06048 | 0.4930591 | 9.404314 | 0.02484445
33.9952 | 25.4001 | 24.8132 | 15.05272 | 0.5868996 | 9.73546 | 0.02502428
34.0052 | 25.8321 | 25.15532 | 15.04496 | 0.6767849 | 10.08515 | 0.02520614
34.0152 | 26.3359 | 25.51724 | 15.0372 | 0.8186571 | 10.45465 | 0.02539008
34.0252 | 26.8182 | 25.90032 | 15.02945 | 0.9178811 | 10.8453 | 0.02557611
34.0352 | 27.3923 | 26.30596 | 15.0217 | 1.086342 | 11.2585 | 0.02576428
34.0452 | 27.954 | 26.73566 | 15.01395 | 1.218344 | 11.69575 | 0.02595461
34.0552 | 28.5606 | 27.19099 | 15.00621 | 1.369607 | 12.15863 | 0.02614714
34.0652 | 29.246 | 27.67363 | 14.99848 | 1.572372 | 12.64881 | 0.02634191
34.0752 | 29.8976 | 28.1853 | 14.99075 | 1.7123 | 13.16801 | 0.02653895
34.0852 | 30.6276 | 28.72783 | 14.98302 | 1.899769 | 13.71807 | 0.02673829
34.0952 | 31.3998 | 29.30312 | 14.9753 | 2.096682 | 14.30088 | 0.02693997
34.1052 | 32.1501 | 29.91312 | 14.96758 | 2.236978 | 14.9184 | 0.02714403
34.1152 | 33.0373 | 30.55987 | 14.95987 | 2.477426 | 15.57266 | 0.02735051
34.1252 | 33.89 | 31.24545 | 14.95216 | 2.644546 | 16.26574 | 0.02755944
34.1352 | 34.7856 | 31.97198 | 14.94445 | 2.813623 | 16.99975 | 0.02777087
34.1452 | 35.7561 | 32.74158 | 14.93675 | 3.014521 | 17.77684 | 0.02798483
34.1552 | 36.6432 | 33.5564 | 14.92906 | 3.086803 | 18.59914 | 0.02820136
34.1652 | 37.7567 | 34.41853 | 14.92136 | 3.338175 | 19.46874 | 0.02842051
34.1752 | 38.7448 | 35.32999 | 14.91368 | 3.414807 | 20.38767 | 0.02864233
34.1852 | 39.8358 | 36.29271 | 14.90599 | 3.543093 | 21.35785 | 0.02886684
34.1952 | 40.9419 | 37.3084 | 14.89832 | 3.633501 | 22.38099 | 0.02909411
34.2052 | 41.992 | 38.37855 | 14.89064 | 3.613447 | 23.45859 | 0.02932417
34.2152 | 43.2015 | 39.50433 | 14.88297 | 3.697175 | 24.5918 | 0.02955706
34.2252 | 44.3523 | 40.68644 | 14.87531 | 3.665864 | 25.78134 | 0.02979285
34.2352 | 45.5311 | 41.92507 | 14.86764 | 3.606034 | 27.02739 | 0.03003157
34.2452 | 46.7137 | 43.21972 | 14.85999 | 3.493977 | 28.32946 | 0.03027328
34.2552 | 47.8331 | 44.56909 | 14.85234 | 3.264014 | 29.68623 | 0.03051801
34.2651 | 49.1018 | 45.95658 | 14.84476 | 3.145219 | 31.08105 | 0.03076334
34.2751 | 50.2333 | 47.40687 | 14.83712 | 2.826433 | 32.53873 | 0.03101427
34.2851 | 51.4207 | 48.90147 | 14.82948 | 2.519234 | 34.04072 | 0.0312684
34.2951 | 52.6156 | 50.43423 | 14.82185 | 2.181365 | 35.58086 | 0.03152577
34.3051 | 53.6911 | 51.99748 | 14.81422 | 1.693618 | 37.15148 | 0.03178644
34.3151 | 54.8352 | 53.58193 | 14.80659 | 1.253275 | 38.74329 | 0.03205047
34.3251 | 55.9238 | 55.17669 | 14.79897 | 0.7471079 | 40.34541 | 0.03231792
34.3351 | 57.0181 | 56.76941 | 14.79135 | 0.2486878 | 41.94547 | 0.03258885
34.3451 | 58.0334 | 58.34643 | 14.78374 | -0.3130322 | 43.52983 | 0.03286331
34.3551 | 58.9836 | 59.89311 | 14.77613 | -0.9095098 | 45.08384 | 0.03314137
34.3651 | 59.9328 | 61.39424 | 14.76852 | -1.461438 | 46.59229 | 0.0334231
34.3751 | 60.7968 | 62.8345 | 14.76092 | -2.037703 | 48.03987 | 0.03370856
34.3851 | 61.6424 | 64.19904 | 14.75333 | -2.55664 | 49.41171 | 0.03399781
34.3951 | 62.4107 | 65.47394 | 14.74574 | -3.06324 | 50.69391 | 0.03429093
34.4051 | 63.0557 | 66.6467 | 14.73815 | -3.591004 | 51.87396 | 0.03458798
34.4151 | 63.7189 | 67.7066 | 14.73057 | -3.987701 | 52.94114 | 0.03488904
34.4251 | 64.2547 | 68.64488 | 14.72299 | -4.390182 | 53.8867 | 0.03519417
34.4351 | 64.7054 | 69.45482 | 14.71542 | -4.749425 | 54.7039 | 0.03550345
34.4451 | 65.1173 | 70.13164 | 14.70785 | -5.01434 | 55.38797 | 0.03581696
34.4551 | 65.4528 | 70.67226 | 14.70029 | -5.219455 | 55.93584 | 0.03613477
34.4651 | 65.6629 | 71.07507 | 14.69273 | -5.412173 | 56.34589 | 0.03645697
34.4751 | 65.8179 | 71.33965 | 14.68517 | -5.521745 | 56.61769 | 0.03678364
34.4851 | 65.8634 | 71.46647 | 14.67762 | -5.603069 | 56.75174 | 0.03711485
34.4951 | 65.887 | 71.45677 | 14.67007 | -5.569771 | 56.74925 | 0.0374507
34.5051 | 65.7861 | 71.31243 | 14.66253 | -5.526333 | 56.61211 | 0.03779127
34.5151 | 65.6215 | 71.03595 | 14.65499 | -5.414451 | 56.34282 | 0.03813666
34.5251 | 65.336 | 70.63048 | 14.64746 | -5.294478 | 55.94453 | 0.03848694
34.5351 | 65.025 | 70.09991 | 14.63993 | -5.07491 | 55.42114 | 0.03884222
34.5451 | 64.6261 | 69.44895 | 14.6324 | -4.822846 | 54.77734 | 0.0392026
34.5551 | 64.0741 | 68.68318 | 14.62488 | -4.60908 | 54.01873 | 0.03956816
34.5651 | 63.5367 | 67.80909 | 14.61737 | -4.272393 | 53.15179 | 0.03993901
34.5751 | 62.8989 | 66.83405 | 14.60986 | -3.935151 | 52.18388 | 0.04031527
34.5851 | 62.1932 | 65.76622 | 14.60235 | -3.573018 | 51.12317 | 0.04069702
34.5951 | 61.4305 | 64.61442 | 14.59485 | -3.183918 | 49.97849 | 0.04108437
34.6051 | 60.6074 | 63.388 | 14.58735 | -2.7806 | 48.75917 | 0.04147745
34.6151 | 59.7392 | 62.09665 | 14.57986 | -2.357445 | 47.47491 | 0.04187636
34.6251 | 58.8054 | 60.75025 | 14.57237 | -1.944845 | 46.1356 | 0.04228122
34.6351 | 57.8255 | 59.35872 | 14.56488 | -1.533218 | 44.75114 | 0.04269214
34.6451 | 56.8194 | 57.93193 | 14.5574 | -1.112526 | 43.33141 | 0.04310925
34.6551 | 55.7879 | 56.47956 | 14.54993 | -0.6916565 | 41.8861 | 0.04353268
34.6651 | 54.6844 | 55.01104 | 14.54246 | -0.3266355 | 40.42462 | 0.04396255
34.6751 | 53.6096 | 53.53545 | 14.53499 | 0.07415386 | 38.95606 | 0.044399
34.6851 | 52.4931 | 52.06145 | 14.52753 | 0.431651 | 37.48908 | 0.04484216
34.6951 | 51.3309 | 50.59717 | 14.52007 | 0.7337312 | 36.03181 | 0.04529217
34.7051 | 50.2177 | 49.15013 | 14.51262 | 1.067572 | 34.59176 | 0.04574917
34.7151 | 49.0309 | 47.72714 | 14.50517 | 1.30376 | 33.17576 | 0.04621331
34.7251 | 47.8329 | 46.33425 | 14.49772 | 1.498654 | 31.78984 | 0.04668474
34.7351 | 46.7213 | 44.97667 | 14.49028 | 1.744634 | 30.43922 | 0.0471636
34.7451 | 45.5284 | 43.65876 | 14.48285 | 1.869639 | 29.12826 | 0.04765008
34.7551 | 44.4129 | 42.38404 | 14.47542 | 2.028858 | 27.86048 | 0.0481443
34.7651 | 43.2552 | 41.15521 | 14.46799 | 2.099994 | 26.63857 | 0.04864646
34.7751 | 42.1417 | 39.97416 | 14.46057 | 2.167541 | 25.46443 | 0.04915671
34.7851 | 41.0525 | 38.84211 | 14.45315 | 2.210389 | 24.33928 | 0.04967525
34.7951 | 39.9591 | 37.75963 | 14.44574 | 2.199467 | 23.26369 | 0.05020222
34.8051 | 38.9062 | 36.72675 | 14.43833 | 2.179454 | 22.23768 | 0.05073785
34.8151 | 37.8692 | 35.74301 | 14.43093 | 2.126191 | 21.2608 | 0.0512823
34.8251 | 36.901 | 34.80759 | 14.42353 | 2.093411 | 20.33223 | 0.05183577
34.8351 | 35.897 | 33.91934 | 14.41613 | 1.977656 | 19.45081 | 0.05239847
34.8451 | 34.9558 | 33.07689 | 14.40874 | 1.878911 | 18.61518 | 0.0529706
34.855 | 34.0648 | 32.28643 | 14.40143 | 1.77837 | 17.83145 | 0.05354651
34.865 | 33.1515 | 31.5303 | 14.39405 | 1.621204 | 17.08211 | 0.05413805
34.875 | 32.3444 | 30.81491 | 14.38667 | 1.529491 | 16.3735 | 0.05473967
34.885 | 31.5096 | 30.13843 | 14.3793 | 1.37117 | 15.70378 | 0.0553516
34.895 | 30.7125 | 29.499 | 14.37193 | 1.213503 | 15.07109 | 0.05597409
34.905 | 29.991 | 28.89475 | 14.36457 | 1.096247 | 14.47358 | 0.05660738
34.915 | 29.2776 | 28.32386 | 14.35721 | 0.9537407 | 13.9094 | 0.05725171
34.925 | 28.5879 | 27.78452 | 14.34985 | 0.8033783 | 13.37676 | 0.05790735
34.935 | 27.9692 | 27.27499 | 14.3425 | 0.6942097 | 12.87391 | 0.05857456
34.945 | 27.3347 | 26.79357 | 14.33516 | 0.5411258 | 12.39916 | 0.05925362
34.955 | 26.7783 | 26.33865 | 14.32782 | 0.4396518 | 11.95089 | 0.0599448
34.965 | 26.2071 | 25.90865 | 14.32048 | 0.2984476 | 11.52752 | 0.0606484
34.975 | 25.6931 | 25.5021 | 14.31315 | 0.1909989 | 11.12759 | 0.06136473
34.985 | 25.2058 | 25.11758 | 14.30582 | 0.0882197 | 10.74967 | 0.06209407
34.995 | 24.7311 | 24.75375 | 14.2985 | -0.02264583 | 10.39241 | 0.06283677
35.005 | 24.2967 | 24.40933 | 14.29118 | -0.1126294 | 10.05456 | 0.06359312
35.015 | 23.8782 | 24.08313 | 14.28387 | -0.2049302 | 9.734901 | 0.0643635
35.025 | 23.5081 | 23.77402 | 14.27656 | -0.2659189 | 9.432314 | 0.06514822
35.035 | 23.14 | 23.48093 | 14.26925 | -0.3409318 | 9.145732 | 0.06594766
35.045 | 22.7836 | 23.20287 | 14.26195 | -0.4192718 | 8.874158 | 0.06676217
35.055 | 22.4621 | 22.9389 | 14.25466 | -0.4768014 | 8.616653 | 0.06759217
35.065 | 22.1746 | 22.68814 | 14.24736 | -0.5135449 | 8.372342 | 0.06843802
35.075 | 21.9056 | 22.44978 | 14.24008 | -0.544182 | 8.140404 | 0.06930012
35.085 | 21.6064 | 22.22305 | 14.2328 | -0.6166468 | 7.920071 | 0.07017892
35.095 | 21.3537 | 22.00722 | 14.22552 | -0.6535248 | 7.710631 | 0.07107482
35.105 | 21.1537 | 21.80165 | 14.21825 | -0.6479489 | 7.511414 | 0.0719883
35.115 | 20.9142 | 21.6057 | 14.21098 | -0.6914977 | 7.3218 | 0.07291978
35.125 | 20.7174 | 21.41879 | 14.20371 | -0.7013923 | 7.141208 | 0.07386979
35.135 | 20.5309 | 21.2404 | 14.19645 | -0.709495 | 6.969101 | 0.07483876
35.145 | 20.3379 | 21.07 | 14.1892 | -0.732103 | 6.804975 | 0.07582724
35.155 | 20.1855 | 20.90715 | 14.18195 | -0.7216513 | 6.648365 | 0.07683575
35.165 | 19.9966 | 20.7514 | 14.1747 | -0.7548048 | 6.498835 | 0.07786482
35.175 | 19.8809 | 20.60236 | 14.16746 | -0.7214609 | 6.355982 | 0.07891502
35.185 | 19.7401 | 20.45964 | 14.16023 | -0.7195438 | 6.219429 | 0.07998692
35.195 | 19.5958 | 20.3229 | 14.153 | -0.7271041 | 6.088827 | 0.08108114
35.205 | 19.493 | 20.19182 | 14.14577 | -0.6988162 | 5.96385 | 0.08219828
35.215 | 19.3479 | 20.06608 | 14.13855 | -0.7181785 | 5.844194 | 0.083339
35.225 | 19.2773 | 19.94541 | 14.13133 | -0.6681083 | 5.729577 | 0.08450394
35.235 | 19.1562 | 19.82954 | 14.12411 | -0.6733436 | 5.619736 | 0.08569383
35.245 | 19.0562 | 19.71824 | 14.11691 | -0.6620374 | 5.514423 | 0.08690934
35.255 | 18.9887 | 19.61126 | 14.1097 | -0.622563 | 5.413411 | 0.08815123
35.265 | 18.8961 | 19.50841 | 14.1025 | -0.6123058 | 5.316484 | 0.08942027
35.275 | 18.8207 | 19.40947 | 14.09531 | -0.5887661 | 5.223443 | 0.09071724
35.285 | 18.7462 | 19.31426 | 14.08812 | -0.5680571 | 5.134099 | 0.09204297
35.295 | 18.6769 | 19.2226 | 14.08093 | -0.5457042 | 5.048276 | 0.09339829
35.305 | 18.6086 | 19.13434 | 14.07375 | -0.5257427 | 4.965811 | 0.09478413
35.315 | 18.556 | 19.04932 | 14.06657 | -0.49332 | 4.886547 | 0.09620135
35.325 | 18.4915 | 18.96739 | 14.0594 | -0.4758908 | 4.810341 | 0.09765094
35.335 | 18.4561 | 18.88842 | 14.05223 | -0.43232 | 4.737055 | 0.09913388
35.345 | 18.3829 | 18.81228 | 14.04507 | -0.4293799 | 4.66656 | 0.1006512
35.355 | 18.3459 | 18.73885 | 14.03791 | -0.3929504 | 4.598736 | 0.1022039
35.365 | 18.3097 | 18.66802 | 14.03076 | -0.3583185 | 4.533469 | 0.1037932
35.375 | 18.2518 | 18.59968 | 14.02361 | -0.3478776 | 4.47065 | 0.1054201
35.385 | 18.2264 | 18.53373 | 14.01646 | -0.3073274 | 4.410179 | 0.1070859
35.395 | 18.1833 | 18.47007 | 14.00932 | -0.2867724 | 4.351958 | 0.1087919
35.405 | 18.1471 | 18.40862 | 14.00219 | -0.2615241 | 4.295898 | 0.1105392
35.415 | 18.1034 | 18.3493 | 13.99506 | -0.2458961 | 4.24191 | 0.1123293
35.425 | 18.0828 | 18.29201 | 13.98793 | -0.2092099 | 4.189916 | 0.1141635
35.4349 | 18.0617 | 18.23723 | 13.98088 | -0.1755329 | 4.140329 | 0.1160243
35.4449 | 18.0149 | 18.18379 | 13.97376 | -0.1688867 | 4.092073 | 0.1179507
35.4549 | 18.0035 | 18.13217 | 13.96665 | -0.1286665 | 4.04559 | 0.1199258
35.4649 | 17.9687 | 18.08231 | 13.95954 | -0.1136079 | 4.000814 | 0.1219511
35.4749 | 17.9455 | 18.03415 | 13.95244 | -0.08865002 | 3.957682 | 0.1240285
35.4849 | 17.9302 | 17.98764 | 13.94534 | -0.057435 | 3.916134 | 0.1261596
35.4949 | 17.9073 | 17.94271 | 13.93825 | -0.03540768 | 3.876114 | 0.1283463
35.5049 | 17.8844 | 17.89932 | 13.93116 | -0.01491617 | 3.837567 | 0.1305906
35.5149 | 17.8642 | 17.85741 | 13.92407 | 0.006789097 | 3.800442 | 0.1328945
35.5249 | 17.8525 | 17.81695 | 13.91699 | 0.03555467 | 3.764691 | 0.13526
35.5349 | 17.8391 | 17.77787 | 13.90992 | 0.06122512 | 3.730267 | 0.1376894
35.5449 | 17.8063 | 17.74016 | 13.90285 | 0.06614259 | 3.697124 | 0.140185
35.5549 | 17.8047 | 17.70375 | 13.89578 | 0.1009469 | 3.665222 | 0.1427492
35.5649 | 17.7985 | 17.66862 | 13.88872 | 0.1298762 | 3.634519 | 0.1453844
35.5749 | 17.7701 | 17.63473 | 13.88166 | 0.1353661 | 3.604976 | 0.1480933
35.5849 | 17.7636 | 17.60205 | 13.87461 | 0.1615507 | 3.576559 | 0.1508786
35.5949 | 17.7457 | 17.57054 | 13.86756 | 0.1751624 | 3.54923 | 0.1537432
35.6049 | 17.7425 | 17.54017 | 13.86052 | 0.2023315 | 3.522957 | 0.1566901
35.6149 | 17.7376 | 17.51091 | 13.85348 | 0.2266867 | 3.497707 | 0.1597224
35.6249 | 17.7175 | 17.48274 | 13.84645 | 0.2347558 | 3.47345 | 0.1628434
35.6349 | 17.7178 | 17.45564 | 13.83942 | 0.2621638 | 3.450158 | 0.1660566
35.6449 | 17.6917 | 17.42956 | 13.8324 | 0.2621352 | 3.427802 | 0.1693655
35.6549 | 17.6859 | 17.40451 | 13.82538 | 0.2813932 | 3.406355 | 0.172774
35.6649 | 17.6971 | 17.38044 | 13.81836 | 0.3166585 | 3.385792 | 0.1762861
35.6749 | 17.6807 | 17.35735 | 13.81135 | 0.3233523 | 3.366089 | 0.1799058
35.6849 | 17.6618 | 17.33521 | 13.80435 | 0.3265927 | 3.347222 | 0.1836377
35.6949 | 17.6557 | 17.314 | 13.79735 | 0.3416975 | 3.329169 | 0.1874863
35.7049 | 17.6686 | 17.29372 | 13.79035 | 0.3748833 | 3.31191 | 0.1914565
35.7149 | 17.6322 | 17.27434 | 13.78336 | 0.357865 | 3.295422 | 0.1955533
35.7249 | 17.6453 | 17.25584 | 13.77637 | 0.3894567 | 3.279689 | 0.1997822
35.7349 | 17.6425 | 17.23823 | 13.76939 | 0.4042718 | 3.264689 | 0.2041488
35.7449 | 17.6138 | 17.22148 | 13.76241 | 0.3923214 | 3.250407 | 0.2086591
35.7549 | 17.645 | 17.20558 | 13.75544 | 0.4394166 | 3.236824 | 0.2133194
35.7649 | 17.622 | 17.19053 | 13.74847 | 0.4314671 | 3.223924 | 0.2181364
35.7749 | 17.6252 | 17.17632 | 13.74151 | 0.4488812 | 3.211693 | 0.2231171
35.7849 | 17.6317 | 17.16293 | 13.73455 | 0.4687662 | 3.200115 | 0.2282689
35.7949 | 17.6237 | 17.15037 | 13.7276 | 0.4733285 | 3.189176 | 0.2335997
35.8049 | 17.6356 | 17.13863 | 13.72065 | 0.4969734 | 3.178862 | 0.2391179
35.8149 | 17.622 | 17.1277 | 13.7137 | 0.4943049 | 3.169161 | 0.2448324
35.8249 | 17.6306 | 17.11757 | 13.70676 | 0.5130261 | 3.160059 | 0.2507524
35.8349 | 17.6563 | 17.10826 | 13.69983 | 0.5480388 | 3.151546 | 0.2568881
35.8449 | 17.6298 | 17.09976 | 13.6929 | 0.5300435 | 3.14361 | 0.26325
35.8549 | 17.659 | 17.09206 | 13.68597 | 0.5669397 | 3.13624 | 0.2698495
35.8649 | 17.6658 | 17.08517 | 13.67905 | 0.5806258 | 3.129426 | 0.2766985
35.8749 | 17.6494 | 17.0791 | 13.67213 | 0.5702987 | 3.123158 | 0.28381
35.8849 | 17.6777 | 17.07385 | 13.66522 | 0.6038539 | 3.117427 | 0.2911976
35.8949 | 17.6824 | 17.06941 | 13.65831 | 0.6129856 | 3.112224 | 0.2988761
35.9049 | 17.6802 | 17.06581 | 13.65141 | 0.6143866 | 3.10754 | 0.3068609
35.9149 | 17.704 | 17.06305 | 13.64451 | 0.6409483 | 3.103368 | 0.315169
35.9249 | 17.7084 | 17.06114 | 13.63762 | 0.6472603 | 3.0997 | 0.3238182
35.9349 | 17.7072 | 17.06009 | 13.63073 | 0.6471105 | 3.096528 | 0.3328279
35.9449 | 17.7278 | 17.05991 | 13.62385 | 0.6678853 | 3.093846 | 0.3422186
35.9549 | 17.7482 | 17.06063 | 13.61697 | 0.6875689 | 3.091647 | 0.3520125
35.9649 | 17.7296 | 17.06226 | 13.6101 | 0.6673439 | 3.089926 | 0.3622331
35.9749 | 17.7582 | 17.06481 | 13.60323 | 0.6933902 | 3.088676 | 0.3729062
35.9849 | 17.7613 | 17.06831 | 13.59636 | 0.6929864 | 3.087891 | 0.3840589
35.9949 | 17.7727 | 17.07279 | 13.5895 | 0.699908 | 3.087568 | 0.3957208
36.0049 | 17.7904 | 17.07827 | 13.58265 | 0.7121282 | 3.0877 | 0.4079233
36.0149 | 17.8035 | 17.08478 | 13.5758 | 0.7187179 | 3.088284 | 0.4207001
36.0248 | 17.8122 | 17.09227 | 13.56902 | 0.719926 | 3.089302 | 0.4339506
36.0348 | 17.8284 | 17.10093 | 13.56218 | 0.7274664 | 3.090772 | 0.4479813
36.0448 | 17.8478 | 17.11073 | 13.55534 | 0.7370713 | 3.092682 | 0.462703
36.0548 | 17.8559 | 17.1217 | 13.54851 | 0.7341991 | 3.095028 | 0.4781604
36.0648 | 17.8777 | 17.13389 | 13.54169 | 0.7438053 | 3.097808 | 0.4944014
36.0748 | 17.9043 | 17.14736 | 13.53486 | 0.7569414 | 3.101018 | 0.5114771
36.0848 | 17.9081 | 17.16214 | 13.52805 | 0.7459552 | 3.104656 | 0.5294423
36.0948 | 17.928 | 17.17831 | 13.52123 | 0.7496908 | 3.10872 | 0.5483552
36.1048 | 17.967 | 17.19591 | 13.51443 | 0.7710879 | 3.113208 | 0.5682781
36.1148 | 17.9755 | 17.21502 | 13.50762 | 0.760482 | 3.118118 | 0.5892771
36.1248 | 18.0024 | 17.2357 | 13.50082 | 0.7667047 | 3.123448 | 0.6114224
36.1348 | 18.0091 | 17.25802 | 13.49403 | 0.7510821 | 3.129198 | 0.6347887
36.1448 | 18.0334 | 17.28206 | 13.48724 | 0.7513366 | 3.135366 | 0.6594552
36.1548 | 18.0729 | 17.30791 | 13.48046 | 0.7649853 | 3.141951 | 0.685505
36.1648 | 18.0812 | 17.33566 | 13.47368 | 0.7455406 | 3.148953 | 0.7130267
36.1748 | 18.1056 | 17.36539 | 13.4669 | 0.7402099 | 3.156372 | 0.7421128
36.1848 | 18.1534 | 17.3972 | 13.46014 | 0.7561963 | 3.164208 | 0.7728607
36.1948 | 18.1585 | 17.4312 | 13.45337 | 0.7272971 | 3.17246 | 0.8053725
36.2048 | 18.1957 | 17.46749 | 13.44661 | 0.7282056 | 3.18113 | 0.8397548
36.2148 | 18.2235 | 17.50619 | 13.43985 | 0.7173101 | 3.190217 | 0.8761184
36.2248 | 18.2271 | 17.5474 | 13.4331 | 0.6796951 | 3.199722 | 0.9145783
36.2348 | 18.2796 | 17.59126 | 13.42636 | 0.6883404 | 3.209648 | 0.9552534
36.2448 | 18.2975 | 17.63788 | 13.41962 | 0.6596227 | 3.219995 | 0.9982656
36.2548 | 18.3145 | 17.68738 | 13.41288 | 0.6271156 | 3.230764 | 1.04374
36.2648 | 18.3483 | 17.73991 | 13.40615 | 0.6083914 | 3.241957 | 1.091802
36.2748 | 18.3757 | 17.79558 | 13.39942 | 0.5801202 | 3.253577 | 1.14258
36.2848 | 18.4018 | 17.85453 | 13.3927 | 0.5472739 | 3.265625 | 1.1962
36.2948 | 18.434 | 17.91687 | 13.38598 | 0.5171259 | 3.278105 | 1.252786
36.3048 | 18.4553 | 17.98275 | 13.37927 | 0.4725539 | 3.291019 | 1.312457
36.3148 | 18.4811 | 18.05226 | 13.37256 | 0.4288433 | 3.304369 | 1.375325
36.3248 | 18.5156 | 18.12551 | 13.36586 | 0.3900893 | 3.318159 | 1.441491
36.3348 | 18.5416 | 18.2026 | 13.35916 | 0.3390019 | 3.332393 | 1.511043
36.3448 | 18.5627 | 18.28359 | 13.35247 | 0.27911 | 3.347074 | 1.584047
36.3548 | 18.606 | 18.36853 | 13.34578 | 0.2374682 | 3.362206 | 1.660546
36.3648 | 18.6327 | 18.45744 | 13.3391 | 0.1752617 | 3.377793 | 1.740548
36.3748 | 18.6523 | 18.55028 | 13.33242 | 0.1020164 | 3.39384 | 1.824026
36.3848 | 18.697 | 18.64699 | 13.32574 | 0.05000609 | 3.410352 | 1.910898
36.3948 | 18.7054 | 18.74744 | 13.31907 | -0.04203691 | 3.427333 | 2.00103
36.4048 | 18.7486 | 18.85141 | 13.31241 | -0.1028115 | 3.444788 | 2.094213
36.4148 | 18.786 | 18.95864 | 13.30575 | -0.1726363 | 3.462724 | 2.190162
36.4248 | 18.8005 | 19.06874 | 13.2991 | -0.2682383 | 3.481146 | 2.288496
36.4348 | 18.8565 | 19.18124 | 13.29245 | -0.3247424 | 3.500061 | 2.388736
36.4448 | 18.8735 | 19.29556 | 13.2858 | -0.422063 | 3.519474 | 2.490289
36.4548 | 18.9137 | 19.411 | 13.27916 | -0.4972962 | 3.539392 | 2.592445
36.4648 | 18.9443 | 19.52672 | 13.27252 | -0.582419 | 3.559823 | 2.694372
36.4748 | 18.972 | 19.64179 | 13.26589 | -0.6697927 | 3.580773 | 2.795126
36.4848 | 19.0275 | 19.75517 | 13.25927 | -0.7276711 | 3.602251 | 2.893653
36.4948 | 19.0419 | 19.86572 | 13.25265 | -0.8238175 | 3.624264 | 2.988807
36.5048 | 19.1019 | 19.97223 | 13.24603 | -0.8703321 | 3.646821 | 3.079381
36.5148 | 19.1391 | 20.07348 | 13.23942 | -0.9343839 | 3.669931 | 3.164135
36.5248 | 19.1793 | 20.16825 | 13.23281 | -0.9889501 | 3.693602 | 3.241837
36.5348 | 19.2178 | 20.25536 | 13.22621 | -1.037558 | 3.717844 | 3.311305
36.5448 | 19.2614 | 20.33373 | 13.21961 | -1.072333 | 3.742667 | 3.371454
36.5548 | 19.3177 | 20.40244 | 13.21302 | -1.084736 | 3.768081 | 3.421335
36.5648 | 19.3465 | 20.4607 | 13.20643 | -1.114204 | 3.794096 | 3.460175
36.5748 | 19.4039 | 20.50797 | 13.19985 | -1.104073 | 3.820725 | 3.487399
36.5848 | 19.4386 | 20.5439 | 13.19327 | -1.105296 | 3.847978 | 3.502646
36.5948 | 19.4922 | 20.56835 | 13.1867 | -1.076145 | 3.875867 | 3.505779
36.6047 | 19.5305 | 20.58132 | 13.1802 | -1.050823 | 3.904116 | 3.49701
36.6147 | 19.5829 | 20.58339 | 13.17363 | -1.000492 | 3.933309 | 3.47645
36.6247 | 19.6276 | 20.57482 | 13.16708 | -0.9472213 | 3.963177 | 3.44457
36.6347 | 19.6545 | 20.55623 | 13.16052 | -0.9017303 | 3.993733 | 3.401975
36.6447 | 19.7232 | 20.52837 | 13.15397 | -0.8051701 | 4.024993 | 3.349404
36.6547 | 19.7604 | 20.4921 | 13.14743 | -0.7316992 | 4.056972 | 3.287698
36.6647 | 19.8256 | 20.44836 | 13.14089 | -0.6227612 | 4.089686 | 3.217786
36.6747 | 19.8511 | 20.39816 | 13.13436 | -0.5470578 | 4.123149 | 3.140654
36.6847 | 19.9229 | 20.34254 | 13.12783 | -0.4196351 | 4.157379 | 3.05733
36.6947 | 19.9582 | 20.28255 | 13.1213 | -0.3243537 | 4.192394 | 2.968858
36.7047 | 20.0137 | 20.21927 | 13.11478 | -0.2055724 | 4.228213 | 2.876278
36.7147 | 20.0759 | 20.15373 | 13.10827 | -0.07782526 | 4.264853 | 2.780605
36.7247 | 20.1091 | 20.0869 | 13.10176 | 0.02219641 | 4.302335 | 2.682812
36.7347 | 20.1774 | 20.01974 | 13.09525 | 0.1576604 | 4.340678 | 2.583809
36.7447 | 20.2253 | 19.95309 | 13.08875 | 0.2722096 | 4.379905 | 2.484433
36.7547 | 20.2752 | 19.88773 | 13.08226 | 0.3874694 | 4.420038 | 2.385437
36.7647 | 20.3316 | 19.82435 | 13.07577 | 0.5072545 | 4.461097 | 2.287482
36.7747 | 20.3854 | 19.76353 | 13.06928 | 0.6218712 | 4.50311 | 2.191139
36.7847 | 20.4507 | 19.70578 | 13.0628 | 0.7449184 | 4.546099 | 2.096883
36.7947 | 20.4998 | 19.65152 | 13.05632 | 0.8482806 | 4.590091 | 2.005105
36.8047 | 20.5547 | 19.60108 | 13.04985 | 0.9536242 | 4.635111 | 1.916112
36.8147 | 20.6224 | 19.55471 | 13.04339 | 1.067688 | 4.681189 | 1.830136
36.8247 | 20.6691 | 19.51262 | 13.03692 | 1.156479 | 4.728353 | 1.747344
36.8347 | 20.7319 | 19.47494 | 13.03047 | 1.256958 | 4.776632 | 1.667841
36.8447 | 20.7936 | 19.44176 | 13.02402 | 1.351836 | 4.82606 | 1.591687
36.8547 | 20.8536 | 19.41314 | 13.01757 | 1.440465 | 4.876667 | 1.518898
36.8647 | 20.9083 | 19.38907 | 13.01113 | 1.519228 | 4.928489 | 1.449454
36.8747 | 20.9555 | 19.36956 | 13.00469 | 1.585939 | 4.98156 | 1.383309
36.8847 | 21.0252 | 19.35457 | 12.99826 | 1.670628 | 5.035918 | 1.320394
36.8947 | 21.0692 | 19.34406 | 12.99183 | 1.725144 | 5.091601 | 1.260623
36.9047 | 21.1443 | 19.33795 | 12.98541 | 1.806347 | 5.148648 | 1.203895
36.9147 | 21.189 | 19.3362 | 12.97899 | 1.852803 | 5.207102 | 1.150102
36.9247 | 21.2527 | 19.33872 | 12.97258 | 1.913985 | 5.267006 | 1.099129
36.9347 | 21.3084 | 19.34543 | 12.96617 | 1.962966 | 5.328407 | 1.050855
36.9447 | 21.3641 | 19.35628 | 12.95977 | 2.00782 | 5.39135 | 1.00516
36.9547 | 21.4374 | 19.37118 | 12.95337 | 2.066221 | 5.455886 | 0.9619209
36.9647 | 21.4829 | 19.39006 | 12.94698 | 2.092838 | 5.522066 | 0.9210169
36.9747 | 21.5313 | 19.41286 | 12.94059 | 2.118436 | 5.589944 | 0.8823289
36.9847 | 21.594 | 19.43952 | 12.93421 | 2.154476 | 5.659577 | 0.84574
36.9947 | 21.6554 | 19.46999 | 12.92783 | 2.185411 | 5.731023 | 0.8111369
37.0047 | 21.7199 | 19.50421 | 12.92146 | 2.21569 | 5.804344 | 0.77841
37.0147 | 21.778 | 19.54215 | 12.91509 | 2.235853 | 5.879605 | 0.7474537
37.0247 | 21.8303 | 19.58376 | 12.90872 | 2.246536 | 5.956873 | 0.7181668
37.0347 | 21.9013 | 19.62904 | 12.90237 | 2.272262 | 6.036219 | 0.6904524
37.0447 | 21.9598 | 19.67795 | 12.89601 | 2.281853 | 6.117717 | 0.6642179
37.0547 | 22.0302 | 19.73048 | 12.88966 | 2.299717 | 6.201444 | 0.6393756
37.0647 | 22.0989 | 19.78664 | 12.88332 | 2.312257 | 6.287482 | 0.6158421
37.0747 | 22.1566 | 19.84643 | 12.87698 | 2.310166 | 6.375915 | 0.5935384
37.0847 | 22.2404 | 19.90987 | 12.87065 | 2.33053 | 6.466834 | 0.5723898
37.0947 | 22.2973 | 19.97698 | 12.86432 | 2.320324 | 6.560333 | 0.5523259
37.1047 | 22.3728 | 20.04778 | 12.85799 | 2.325017 | 6.656509 | 0.5332806
37.1147 | 22.4584 | 20.12233 | 12.85167 | 2.336067 | 6.755468 | 0.5151914
37.1247 | 22.5312 | 20.20068 | 12.84536 | 2.330523 | 6.857319 | 0.4979997
37.1347 | 22.591 | 20.28287 | 12.83905 | 2.308125 | 6.962175 | 0.4816506
37.1447 | 22.6858 | 20.369 | 12.83275 | 2.316803 | 7.070159 | 0.4660929
37.1547 | 22.7673 | 20.45912 | 12.82645 | 2.308178 | 7.181398 | 0.4512782
37.1647 | 22.8646 | 20.55334 | 12.82015 | 2.31126 | 7.296028 | 0.4371616
37.1747 | 22.9469 | 20.65175 | 12.81386 | 2.295148 | 7.41419 | 0.4237011
37.1847 | 23.054 | 20.75447 | 12.80758 | 2.299531 | 7.536035 | 0.4108574
37.1946 | 23.1366 | 20.86052 | 12.80136 | 2.276083 | 7.660444 | 0.3987139
37.2046 | 23.2631 | 20.97218 | 12.79508 | 2.290924 | 7.7901 | 0.3869913
37.2146 | 23.3712 | 21.08854 | 12.78881 | 2.28266 | 7.923943 | 0.3757833
37.2246 | 23.4691 | 21.20977 | 12.78255 | 2.25933 | 8.062161 | 0.3650601
37.2346 | 23.6174 | 21.33604 | 12.77629 | 2.281362 | 8.204955 | 0.3547942
37.2446 | 23.7234 | 21.46753 | 12.77003 | 2.255867 | 8.352539 | 0.3449598
37.2546 | 23.8751 | 21.60445 | 12.76378 | 2.270646 | 8.505138 | 0.3355328
37.2646 | 24.0071 | 21.74702 | 12.75754 | 2.260078 | 8.662993 | 0.3264909
37.2746 | 24.1407 | 21.89547 | 12.7513 | 2.245229 | 8.826361 | 0.3178131
37.2846 | 24.3217 | 22.05006 | 12.74506 | 2.271644 | 8.995514 | 0.30948
37.2946 | 24.4462 | 22.21105 | 12.73883 | 2.235151 | 9.170744 | 0.3014734
37.3046 | 24.6523 | 22.37874 | 12.73261 | 2.273558 | 9.35236 | 0.2937763
37.3146 | 24.8088 | 22.55345 | 12.72638 | 2.255346 | 9.540697 | 0.2863728
37.3246 | 25.0081 | 22.73552 | 12.72017 | 2.272577 | 9.736106 | 0.279248
37.3346 | 25.2254 | 22.92531 | 12.71396 | 2.300086 | 9.938968 | 0.2723882
37.3446 | 25.4181 | 23.12322 | 12.70775 | 2.294883 | 10.14968 | 0.2657802
37.3546 | 25.6765 | 23.32965 | 12.70155 | 2.346846 | 10.36869 | 0.2594119
37.3646 | 25.9293 | 23.54508 | 12.69536 | 2.384224 | 10.59645 | 0.2532717
37.3746 | 26.1606 | 23.76997 | 12.68916 | 2.390632 | 10.83345 | 0.2473489
37.3846 | 26.4484 | 24.00485 | 12.68298 | 2.44355 | 11.08024 | 0.2416335
37.3946 | 26.7257 | 24.25028 | 12.6768 | 2.475421 | 11.33737 | 0.2361159
37.4046 | 27.0568 | 24.50685 | 12.67062 | 2.54995 | 11.60544 | 0.2307871
37.4146 | 27.3712 | 24.77521 | 12.66445 | 2.595995 | 11.88512 | 0.2256388
37.4246 | 27.7278 | 25.05603 | 12.65828 | 2.671771 | 12.17708 | 0.2206628
37.4346 | 28.0877 | 25.35005 | 12.65212 | 2.737646 | 12.48208 | 0.2158517
37.4446 | 28.4814 | 25.65806 | 12.64597 | 2.823338 | 12.8009 | 0.2111984
37.4546 | 28.8991 | 25.98089 | 12.63982 | 2.91821 | 13.13438 | 0.2066962
37.4646 | 29.3311 | 26.31943 | 12.63367 | 3.011672 | 13.48342 | 0.2023386
37.4746 | 29.7792 | 26.67463 | 12.62753 | 3.104569 | 13.84898 | 0.1981197
37.4846 | 30.3113 | 27.04751 | 12.62139 | 3.263792 | 14.23208 | 0.1940337
37.4946 | 30.7897 | 27.43914 | 12.61526 | 3.350563 | 14.6338 | 0.1900752
37.5046 | 31.3611 | 27.85066 | 12.60913 | 3.510441 | 15.05529 | 0.1862391
37.5146 | 31.9488 | 28.28329 | 12.60301 | 3.665512 | 15.49776 | 0.1825204
37.5246 | 32.5113 | 28.73831 | 12.5969 | 3.772993 | 15.9625 | 0.1789146
37.5346 | 33.2043 | 29.21708 | 12.59078 | 3.987224 | 16.45087 | 0.1754171
37.5446 | 33.806 | 29.72102 | 12.58468 | 4.084979 | 16.96432 | 0.1720238
37.5546 | 34.5876 | 30.25166 | 12.57858 | 4.335942 | 17.50435 | 0.1687306
37.5646 | 35.3073 | 30.81057 | 12.57248 | 4.496732 | 18.07255 | 0.1655338
37.5746 | 36.0693 | 31.39942 | 12.56639 | 4.669884 | 18.6706 | 0.1624297
37.5846 | 36.904 | 32.01994 | 12.5603 | 4.884058 | 19.30023 | 0.1594149
37.5946 | 37.6916 | 32.67397 | 12.55422 | 5.017635 | 19.96326 | 0.1564859
37.6046 | 38.646 | 33.36337 | 12.54814 | 5.282629 | 20.66159 | 0.1536398
37.6146 | 39.5177 | 34.09013 | 12.54207 | 5.427572 | 21.39718 | 0.1508734
37.6246 | 40.4798 | 34.85625 | 12.536 | 5.62355 | 22.17206 | 0.1481838
37.6346 | 41.434 | 35.66383 | 12.52994 | 5.770175 | 22.98831 | 0.1455684
37.6446 | 42.4241 | 36.51497 | 12.52389 | 5.909125 | 23.84806 | 0.1430244
37.6546 | 43.5314 | 37.41186 | 12.51783 | 6.119536 | 24.75348 | 0.1405494
37.6646 | 44.5523 | 38.35666 | 12.51179 | 6.195635 | 25.70674 | 0.1381409
37.6746 | 45.6737 | 39.35156 | 12.50575 | 6.322144 | 26.71001 | 0.1357967
37.6846 | 46.8276 | 40.39867 | 12.49971 | 6.428925 | 27.76545 | 0.1335146
37.6946 | 47.9297 | 41.5001 | 12.49368 | 6.429603 | 28.87513 | 0.1312923
37.7046 | 49.1774 | 42.65778 | 12.48765 | 6.519617 | 30.041 | 0.129128
37.7146 | 50.3064 | 43.87355 | 12.48163 | 6.432847 | 31.2649 | 0.1270195
37.7246 | 51.5515 | 45.14899 | 12.47561 | 6.402509 | 32.54841 | 0.1249652
37.7346 | 52.8131 | 46.4854 | 12.4696 | 6.327704 | 33.89283 | 0.1229632
37.7446 | 53.9464 | 47.88367 | 12.46359 | 6.062726 | 35.29907 | 0.1210118
37.7546 | 55.2677 | 49.34427 | 12.45759 | 5.923426 | 36.76757 | 0.1191093
37.7646 | 56.4291 | 50.86701 | 12.4516 | 5.562091 | 38.29816 | 0.1172542
37.7745 | 57.6694 | 52.43483 | 12.44566 | 5.234572 | 39.8737 | 0.1154629
37.7845 | 58.8945 | 54.07764 | 12.43968 | 4.816863 | 41.52426 | 0.1136976
37.7945 | 60.0184 | 55.77705 | 12.4337 | 4.241347 | 43.23138 | 0.1119753
37.8045 | 61.2738 | 57.52899 | 12.42772 | 3.744814 | 44.99097 | 0.1102947
37.8145 | 62.3661 | 59.32795 | 12.42175 | 3.03815 | 46.79755 | 0.1086544
37.8245 | 63.5411 | 61.16686 | 12.41578 | 2.37424 | 48.64403 | 0.1070533
37.8345 | 64.6729 | 63.03687 | 12.40982 | 1.63603 | 50.52156 | 0.1054901
37.8445 | 65.6874 | 64.92728 | 12.40386 | 0.7601239 | 52.41945 | 0.1039637
37.8545 | 66.7777 | 66.8254 | 12.39791 | -0.04769732 | 54.32501 | 0.102473
37.8645 | 67.664 | 68.71659 | 12.39196 | -1.052591 | 56.22361 | 0.1010169
37.8745 | 68.5891 | 70.5843 | 12.38602 | -1.995204 | 58.09869 | 0.09959435
37.8845 | 69.4738 | 72.4103 | 12.38009 | -2.936497 | 59.93201 | 0.09820442
37.8945 | 70.2815 | 74.17492 | 12.37416 | -3.893418 | 61.70392 | 0.0968461
37.9045 | 70.9956 | 75.85754 | 12.36823 | -4.861939 | 63.39379 | 0.09551851
37.9145 | 71.6625 | 77.43713 | 12.36231 | -5.774625 | 64.9806 | 0.09422076
37.9245 | 72.2332 | 78.89285 | 12.35639 | -6.659645 | 66.4435 | 0.09295198
37.9345 | 72.7871 | 80.20478 | 12.35048 | -7.417675 | 67.76258 | 0.09171135
37.9445 | 73.2045 | 81.35461 | 12.34457 | -8.150114 | 68.91954 | 0.09049809
37.9545 | 73.6154 | 82.32638 | 12.33867 | -8.710976 | 69.89839 | 0.08931142
37.9645 | 73.8366 | 83.10688 | 12.33277 | -9.270284 | 70.68596 | 0.08815061
37.9745 | 74.0663 | 83.68627 | 12.32688 | -9.619972 | 71.27237 | 0.08701494
37.9845 | 74.2079 | 84.0582 | 12.321 | -9.850301 | 71.6513 | 0.08590371
37.9945 | 74.1981 | 84.21993 | 12.31512 | -10.02183 | 71.82 | 0.08481627
38.0045 | 74.2228 | 84.17225 | 12.30924 | -9.949452 | 71.77926 | 0.08375197
38.0145 | 74.0583 | 83.91927 | 12.30337 | -9.860969 | 71.53319 | 0.08271018
38.0245 | 73.8208 | 83.46805 | 12.2975 | -9.647255 | 71.08886 | 0.08169032
38.0345 | 73.5737 | 82.8283 | 12.29164 | -9.254604 | 70.45597 | 0.08069179
38.0445 | 73.2146 | 82.01196 | 12.28579 | -8.797357 | 69.64646 | 0.07971404
38.0545 | 72.7686 | 81.03277 | 12.27993 | -8.264174 | 68.67408 | 0.07875652
38.0645 | 72.2552 | 79.90601 | 12.27409 | -7.650812 | 67.55411 | 0.07781871
38.0745 | 71.6823 | 78.64805 | 12.26825 | -6.965746 | 66.3029 | 0.07690009
38.0845 | 71.0077 | 77.27602 | 12.26241 | -6.268323 | 64.93761 | 0.07600018
38.0945 | 70.2709 | 75.80754 | 12.25658 | -5.536641 | 63.47584 | 0.07511851
38.1045 | 69.4812 | 74.26028 | 12.25075 | -4.779084 | 61.93527 | 0.0742546
38.1145 | 68.6703 | 72.65172 | 12.24493 | -3.98142 | 60.33338 | 0.07340802
38.1245 | 67.7559 | 70.99877 | 12.23912 | -3.242873 | 58.68708 | 0.07257832
38.1345 | 66.8295 | 69.31755 | 12.23331 | -2.488046 | 57.01247 | 0.07176512
38.1445 | 65.8278 | 67.62304 | 12.2275 | -1.795239 | 55.32457 | 0.07096796
38.1545 | 64.799 | 65.929 | 12.2217 | -1.129999 | 53.63711 | 0.07018647
38.1645 | 63.7899 | 64.24775 | 12.21591 | -0.4578522 | 51.96243 | 0.06942029
38.1745 | 62.6689 | 62.59012 | 12.21011 | 0.07878473 | 50.31133 | 0.06866904
38.1845 | 61.5766 | 60.9654 | 12.20433 | 0.6111998 | 48.69314 | 0.06793234
38.1945 | 60.4234 | 59.38141 | 12.19855 | 1.041988 | 47.11565 | 0.06720987
38.2045 | 59.301 | 57.84454 | 12.19277 | 1.456463 | 45.58526 | 0.06650128
38.2145 | 58.1239 | 56.35983 | 12.187 | 1.764068 | 44.10702 | 0.06580626
38.2245 | 56.9296 | 54.93114 | 12.18124 | 1.998458 | 42.68478 | 0.06512448
38.2345 | 55.8284 | 53.56124 | 12.17548 | 2.267159 | 41.32131 | 0.06445562
38.2445 | 54.6139 | 52.25195 | 12.16972 | 2.361952 | 40.01843 | 0.06379941
38.2545 | 53.4645 | 51.00428 | 12.16397 | 2.460216 | 38.77716 | 0.06315554
38.2645 | 52.3142 | 49.81858 | 12.15823 | 2.495623 | 37.59783 | 0.06252373
38.2745 | 51.215 | 48.69461 | 12.15249 | 2.520395 | 36.48021 | 0.06190373
38.2845 | 50.1096 | 47.63166 | 12.14675 | 2.477936 | 35.42362 | 0.06129525
38.2945 | 49.0039 | 46.62869 | 12.14102 | 2.375207 | 34.42697 | 0.06069804
38.3045 | 47.9147 | 45.68434 | 12.1353 | 2.230358 | 33.48893 | 0.06011186
38.3145 | 46.8909 | 44.79704 | 12.12958 | 2.093855 | 32.60793 | 0.05953644
38.3245 | 45.8538 | 43.96508 | 12.12386 | 1.888725 | 31.78224 | 0.05897158
38.3345 | 44.9101 | 43.1866 | 12.11815 | 1.723502 | 31.01003 | 0.05841703
38.3445 | 43.9701 | 42.45971 | 12.11245 | 1.510387 | 30.28939 | 0.05787257
38.3545 | 43.0177 | 41.78249 | 12.10675 | 1.235211 | 29.6184 | 0.05733799
38.3644 | 42.1679 | 41.15905 | 12.10111 | 1.008853 | 29.00112 | 0.05681827
38.3744 | 41.267 | 40.57488 | 12.09542 | 0.6921226 | 28.42315 | 0.05630273
38.3844 | 40.5447 | 40.03463 | 12.08974 | 0.5100728 | 27.88909 | 0.05579643
38.3944 | 39.7031 | 39.53645 | 12.08406 | 0.1666504 | 27.39709 | 0.05529922
38.4044 | 38.9717 | 39.07856 | 12.07839 | -0.1068595 | 26.94536 | 0.05481087
38.4144 | 38.291 | 38.65924 | 12.07272 | -0.3682404 | 26.53219 | 0.05433124
38.4244 | 37.6208 | 38.27684 | 12.06705 | -0.6560406 | 26.15593 | 0.05386012
38.4344 | 37.0702 | 37.92979 | 12.06139 | -0.8595932 | 25.815 | 0.05339736
38.4444 | 36.3962 | 37.61661 | 12.05574 | -1.22041 | 25.50793 | 0.05294276
38.4544 | 35.8906 | 37.33588 | 12.05009 | -1.445282 | 25.23329 | 0.05249618
38.4644 | 35.3646 | 37.08629 | 12.04445 | -1.721687 | 24.98978 | 0.05205745
38.4744 | 34.8519 | 36.86658 | 12.03881 | -2.01468 | 24.77615 | 0.05162643
38.4844 | 34.456 | 36.67561 | 12.03318 | -2.219607 | 24.59123 | 0.05120296
38.4944 | 34.0185 | 36.51229 | 12.02755 | -2.493792 | 24.43396 | 0.05078687
38.5044 | 33.6778 | 36.37564 | 12.02192 | -2.697839 | 24.30334 | 0.05037805
38.5144 | 33.2784 | 36.26473 | 12.0163 | -2.986334 | 24.19845 | 0.04997635
38.5244 | 33.015 | 36.17874 | 12.01069 | -3.163741 | 24.11847 | 0.04958162
38.5344 | 32.7134 | 36.1169 | 12.00508 | -3.4035 | 24.06262 | 0.04919375
38.5444 | 32.4559 | 36.07853 | 11.99948 | -3.622626 | 24.03023 | 0.04881259
38.5544 | 32.2513 | 36.063 | 11.99388 | -3.811704 | 24.02068 | 0.04843803
38.5644 | 32.0289 | 36.06979 | 11.98829 | -4.040893 | 24.03343 | 0.04806993
38.5744 | 31.8677 | 36.09842 | 11.9827 | -4.230721 | 24.06801 | 0.04770818
38.5844 | 31.7376 | 36.14848 | 11.97712 | -4.410878 | 24.12401 | 0.04735266
38.5944 | 31.6377 | 36.21963 | 11.97154 | -4.581928 | 24.20108 | 0.04700327
38.6044 | 31.5436 | 36.31159 | 11.96597 | -4.767993 | 24.29896 | 0.04665989
38.6144 | 31.4806 | 36.42416 | 11.9604 | -4.943559 | 24.41744 | 0.04632241
38.6244 | 31.4316 | 36.55717 | 11.95484 | -5.125575 | 24.55635 | 0.04599072
38.6344 | 31.4481 | 36.71055 | 11.94928 | -5.262446 | 24.7156 | 0.04566473
38.6444 | 31.4221 | 36.88424 | 11.94373 | -5.46214 | 24.89517 | 0.04534433
38.6544 | 31.4796 | 37.07828 | 11.93818 | -5.598683 | 25.09507 | 0.04502943
38.6644 | 31.536 | 37.29276 | 11.93264 | -5.756762 | 25.3154 | 0.04471993
38.6744 | 31.6229 | 37.52782 | 11.9271 | -5.904915 | 25.5563 | 0.04441573
38.6844 | 31.7538 | 37.78365 | 11.92157 | -6.029848 | 25.81796 | 0.04411676
38.6944 | 31.8638 | 38.06051 | 11.91604 | -6.196713 | 26.10065 | 0.04382291
38.7044 | 32.0573 | 38.35873 | 11.91052 | -6.301434 | 26.40468 | 0.04353411
38.7144 | 32.2362 | 38.67868 | 11.90501 | -6.442484 | 26.73043 | 0.04325027
38.7244 | 32.4714 | 39.02081 | 11.89949 | -6.549412 | 27.07835 | 0.04297131
38.7344 | 32.726 | 39.38561 | 11.89399 | -6.659611 | 27.44893 | 0.04269714
38.7444 | 32.9884 | 39.77366 | 11.88849 | -6.785257 | 27.84274 | 0.04242768
38.7544 | 33.2955 | 40.18558 | 11.88299 | -6.890083 | 28.26043 | 0.04216288
38.7644 | 33.6468 | 40.62209 | 11.8775 | -6.975291 | 28.70269 | 0.04190265
38.7744 | 34.0291 | 41.08396 | 11.87201 | -7.054857 | 29.1703 | 0.04164691
38.7844 | 34.4092 | 41.57205 | 11.86653 | -7.162846 | 29.66412 | 0.0413956
38.7944 | 34.9049 | 42.08728 | 11.86106 | -7.182379 | 30.18507 | 0.04114865
38.8044 | 35.3325 | 42.63068 | 11.85559 | -7.298177 | 30.73419 | 0.04090599
38.8144 | 35.8782 | 43.20335 | 11.85012 | -7.325147 | 31.31256 | 0.04066755
38.8244 | 36.4758 | 43.80649 | 11.84466 | -7.33069 | 31.9214 | 0.04043328
38.8344 | 37.0177 | 44.4414 | 11.8392 | -7.423699 | 32.56199 | 0.04020311
38.8444 | 37.7641 | 45.10948 | 11.83375 | -7.345376 | 33.23574 | 0.03997697
38.8544 | 38.4508 | 45.81223 | 11.82831 | -7.361432 | 33.94417 | 0.0397548
38.8644 | 39.209 | 46.55129 | 11.82287 | -7.342295 | 34.68889 | 0.03953656
38.8744 | 40.1079 | 47.32842 | 11.81743 | -7.220516 | 35.47166 | 0.03932219
38.8844 | 40.9049 | 48.14548 | 11.812 | -7.24058 | 36.29437 | 0.03911162
38.8944 | 41.9695 | 49.0045 | 11.80658 | -7.034997 | 37.15901 | 0.0389048
38.9044 | 42.9672 | 49.90764 | 11.80116 | -6.940436 | 38.06778 | 0.03870168
38.9144 | 44.0535 | 50.85722 | 11.79574 | -6.80372 | 39.02297 | 0.03850222
38.9244 | 45.3014 | 51.85573 | 11.79033 | -6.554327 | 40.02709 | 0.03830636
38.9344 | 46.4645 | 52.9058 | 11.78493 | -6.4413 | 41.08276 | 0.03811404
38.9443 | 47.9081 | 53.99894 | 11.77958 | -6.090837 | 42.18143 | 0.03792712
38.9543 | 49.3735 | 55.16024 | 11.77419 | -5.786743 | 43.34831 | 0.03774173
38.9643 | 50.8125 | 56.38215 | 11.7688 | -5.569653 | 44.57579 | 0.03755975
38.9743 | 52.5449 | 57.66808 | 11.76342 | -5.123182 | 45.86728 | 0.03738114
38.9843 | 54.1446 | 59.02167 | 11.75804 | -4.877072 | 47.22643 | 0.03720585
38.9943 | 56.1521 | 60.44676 | 11.75266 | -4.294665 | 48.65707 | 0.03703385
39.0043 | 58.0815 | 61.94746 | 11.7473 | -3.86596 | 50.1633 | 0.03686508
39.0143 | 60.2297 | 63.52809 | 11.74193 | -3.298391 | 51.74946 | 0.03669952
39.0243 | 62.4428 | 65.19322 | 11.73657 | -2.750418 | 53.42011 | 0.03653711
39.0343 | 64.8188 | 66.94768 | 11.73122 | -2.128875 | 55.18008 | 0.03637783
39.0443 | 67.3922 | 68.79654 | 11.72587 | -1.404342 | 57.03445 | 0.03622164
39.0543 | 70.0377 | 70.74518 | 11.72053 | -0.7074788 | 58.98858 | 0.03606849
39.0643 | 72.8195 | 72.79919 | 11.71519 | 0.02031373 | 61.04808 | 0.03591836
39.0743 | 75.9208 | 74.96445 | 11.70986 | 0.9563518 | 63.21882 | 0.03577121
39.0843 | 78.8865 | 77.2471 | 11.70453 | 1.639402 | 65.50694 | 0.035627
39.0943 | 82.354 | 79.65353 | 11.69921 | 2.700469 | 67.91884 | 0.03548571
39.1043 | 85.8093 | 82.19039 | 11.69389 | 3.618909 | 70.46115 | 0.03534729
39.1143 | 89.3705 | 84.86454 | 11.68858 | 4.505957 | 73.14075 | 0.03521173
39.1243 | 93.1968 | 87.68304 | 11.68327 | 5.513756 | 75.9647 | 0.03507899
39.1343 | 97.0298 | 90.65318 | 11.67797 | 6.37662 | 78.94026 | 0.03494904
39.1443 | 101.2718 | 93.78233 | 11.67267 | 7.48947 | 82.07484 | 0.03482185
39.1543 | 105.4247 | 97.078 | 11.66738 | 8.346701 | 85.37592 | 0.03469739
39.1643 | 109.9905 | 100.5477 | 11.66209 | 9.442813 | 88.85102 | 0.03457564
39.1743 | 114.6049 | 104.1988 | 11.65681 | 10.40607 | 92.50757 | 0.03445656
39.1843 | 119.2787 | 108.0388 | 11.65153 | 11.23992 | 96.3529 | 0.03434014
39.1943 | 124.4199 | 112.0745 | 11.64626 | 12.34538 | 100.394 | 0.03422635
39.2043 | 129.1907 | 116.3127 | 11.64099 | 12.87801 | 104.6376 | 0.03411517
39.2143 | 134.6148 | 120.7593 | 11.63573 | 13.85552 | 109.0895 | 0.03400657
39.2243 | 139.6904 | 125.4195 | 11.63048 | 14.27094 | 113.7551 | 0.03390052
39.2343 | 145.326 | 130.2974 | 11.62523 | 15.02862 | 118.6384 | 0.03379701
39.2443 | 150.7754 | 135.3958 | 11.61998 | 15.37962 | 123.7421 | 0.03369602
39.2543 | 156.4889 | 140.7157 | 11.61474 | 15.77317 | 129.0674 | 0.03359751
39.2643 | 162.0802 | 146.2562 | 11.6095 | 15.82395 | 134.6132 | 0.03350148
39.2743 | 167.4646 | 152.0138 | 11.60427 | 15.45081 | 140.3761 | 0.03340791
39.2843 | 173.4621 | 157.982 | 11.59905 | 15.48013 | 146.3496 | 0.03331677
39.2943 | 179.1948 | 164.1509 | 11.59383 | 15.04389 | 152.5239 | 0.03322804
39.3043 | 184.7873 | 170.5068 | 11.58861 | 14.2805 | 158.885 | 0.03314171
39.3143 | 190.5428 | 177.0315 | 11.5834 | 13.5113 | 165.415 | 0.03305776
39.3243 | 196.1091 | 183.702 | 11.5782 | 12.40708 | 172.0908 | 0.03297616
39.3343 | 201.6934 | 190.4901 | 11.573 | 11.20326 | 178.8843 | 0.03289692
39.3443 | 207.2529 | 197.3624 | 11.5678 | 9.890541 | 185.7617 | 0.03282002
39.3543 | 212.4321 | 204.2796 | 11.56261 | 8.152489 | 192.6843 | 0.03274543
39.3643 | 217.5179 | 211.1975 | 11.55743 | 6.320387 | 199.6074 | 0.03267315
39.3743 | 222.7008 | 218.0668 | 11.55225 | 4.633976 | 206.482 | 0.03260315
39.3843 | 227.5243 | 224.834 | 11.54707 | 2.690253 | 213.2544 | 0.03253543
39.3943 | 232.1741 | 231.4424 | 11.5419 | 0.7317251 | 219.868 | 0.03246998
39.4043 | 236.4069 | 237.833 | 11.53674 | -1.426141 | 226.2639 | 0.03240678
39.4143 | 240.9614 | 243.9466 | 11.53158 | -2.985155 | 232.3826 | 0.03234581
39.4243 | 244.4212 | 249.7245 | 11.52643 | -5.303278 | 238.1658 | 0.03228706
39.4343 | 248.1979 | 255.1108 | 11.52128 | -6.912852 | 243.5572 | 0.03223054
39.4443 | 251.2637 | 260.0534 | 11.51613 | -8.789721 | 248.5051 | 0.03217622
39.4543 | 254.0801 | 264.5056 | 11.51099 | -10.42555 | 252.9625 | 0.0321241
39.4643 | 256.9003 | 268.4269 | 11.50586 | -11.52659 | 256.889 | 0.03207416
39.4743 | 258.9718 | 271.7833 | 11.50073 | -12.81146 | 260.2505 | 0.03202641
39.4843 | 261.0745 | 274.548 | 11.49561 | -13.47353 | 263.0204 | 0.03198082
39.4943 | 262.2884 | 276.7013 | 11.49049 | -14.41291 | 265.1789 | 0.0319374
39.5043 | 263.537 | 278.23 | 11.48538 | -14.69298 | 266.7127 | 0.03189613
39.5143 | 264.4018 | 279.1271 | 11.48027 | -14.7253 | 267.615 | 0.03185702
39.5243 | 264.6541 | 279.3915 | 11.47517 | -14.73738 | 267.8845 | 0.03182004
39.5342 | 264.6781 | 279.0342 | 11.47012 | -14.35606 | 267.5323 | 0.03178554
39.5442 | 264.0348 | 278.0573 | 11.46503 | -14.02248 | 266.5605 | 0.03175282
39.5542 | 263.3434 | 276.4757 | 11.45994 | -13.1323 | 264.984 | 0.03172222
39.5642 | 262.068 | 274.3087 | 11.45486 | -12.24072 | 262.8222 | 0.03169374
39.5742 | 260.515 | 271.5805 | 11.44978 | -11.06548 | 260.099 | 0.03166739
39.5842 | 258.4941 | 268.3198 | 11.44471 | -9.825741 | 256.8435 | 0.03164314
39.5942 | 256.2876 | 264.5599 | 11.43964 | -8.272322 | 253.0887 | 0.03162102
39.6042 | 253.5915 | 260.338 | 11.43458 | -6.746453 | 248.8718 | 0.031601
39.6142 | 250.5501 | 255.6943 | 11.42952 | -5.144191 | 244.2332 | 0.03158309
39.6242 | 247.1903 | 250.672 | 11.42447 | -3.481689 | 239.2159 | 0.03156729
39.6342 | 243.4762 | 245.3156 | 11.41943 | -1.83942 | 233.8646 | 0.03155359
39.6442 | 239.7229 | 239.6706 | 11.41438 | 0.05225606 | 228.2247 | 0.031542
39.6542 | 235.497 | 233.7823 | 11.40935 | 1.714655 | 222.3415 | 0.03153252
39.6642 | 231.1159 | 227.6952 | 11.40432 | 3.420654 | 216.2594 | 0.03152514
39.6742 | 226.6037 | 221.4524 | 11.39929 | 5.151337 | 210.0216 | 0.03151987
39.6842 | 221.6441 | 215.0948 | 11.39427 | 6.549286 | 203.669 | 0.03151671
39.6942 | 216.7741 | 208.6615 | 11.38925 | 8.112627 | 197.2407 | 0.03151565
39.7042 | 211.4726 | 202.1887 | 11.38424 | 9.28387 | 190.773 | 0.03151671
39.7142 | 206.271 | 195.7104 | 11.37924 | 10.5606 | 184.2996 | 0.03151988
39.7242 | 200.8476 | 189.2576 | 11.37424 | 11.59 | 177.8518 | 0.03152518
39.7342 | 195.3466 | 182.8588 | 11.36924 | 12.48782 | 171.458 | 0.03153259
39.7442 | 189.6487 | 176.5396 | 11.36425 | 13.10909 | 165.1438 | 0.03154214
39.7542 | 184.0369 | 170.3231 | 11.35927 | 13.71384 | 158.9322 | 0.03155381
39.7642 | 178.5245 | 164.2293 | 11.35429 | 14.29519 | 152.8435 | 0.03156762
39.7742 | 172.7365 | 158.2758 | 11.34931 | 14.46068 | 146.8949 | 0.03158357
39.7842 | 167.1223 | 152.4774 | 11.34434 | 14.64495 | 141.1014 | 0.03160167
39.7942 | 161.58 | 146.846 | 11.33938 | 14.73395 | 135.475 | 0.03162193
39.8042 | 155.9726 | 141.3915 | 11.33442 | 14.58107 | 130.0255 | 0.03164434
39.8142 | 150.3897 | 136.121 | 11.32946 | 14.26866 | 124.7599 | 0.03166893
39.8242 | 144.987 | 131.0396 | 11.32452 | 13.94742 | 119.6834 | 0.0316957
39.8342 | 139.4712 | 126.1502 | 11.31957 | 13.32101 | 114.7989 | 0.03172465
39.8442 | 134.4855 | 121.4541 | 11.31463 | 13.03144 | 110.1077 | 0.0317558
39.8542 | 129.1067 | 116.9508 | 11.3097 | 12.1559 | 105.6093 | 0.03178916
39.8642 | 124.3164 | 112.6386 | 11.30477 | 11.67778 | 101.302 | 0.03182473
39.8742 | 119.4184 | 108.5146 | 11.29985 | 10.90381 | 97.18288 | 0.03186253
39.8842 | 114.5071 | 104.5748 | 11.29493 | 9.932276 | 93.24799 | 0.03190257
39.8942 | 110.0486 | 100.8146 | 11.29001 | 9.233974 | 89.49267 | 0.03194486
39.9042 | 105.3314 | 97.22869 | 11.28511 | 8.10271 | 85.91159 | 0.03198941
39.9142 | 101.2326 | 93.81126 | 11.2802 | 7.421343 | 82.49902 | 0.03203624
39.9242 | 97.0647 | 90.55624 | 11.2753 | 6.508459 | 79.24885 | 0.03208536
39.9342 | 93.0326 | 87.4573 | 11.27041 | 5.575302 | 76.15475 | 0.03213679
39.9442 | 89.3423 | 84.508 | 11.26552 | 4.834295 | 73.21029 | 0.03219053
39.9542 | 85.4552 | 81.70185 | 11.26064 | 3.753346 | 70.40897 | 0.0322466
39.9642 | 82.2413 | 79.03237 | 11.25576 | 3.20893 | 67.7443 | 0.03230503
39.9742 | 78.713 | 76.49318 | 11.25089 | 2.219824 | 65.20992 | 0.03236583
39.9842 | 75.5605 | 74.07797 | 11.24602 | 1.482531 | 62.79952 | 0.03242901
39.9942 | 72.5985 | 71.78064 | 11.24116 | 0.8178625 | 60.50698 | 0.03249459
40.0042 | 69.5772 | 69.59523 | 11.2363 | -0.01803273 | 58.32637 | 0.03256259
40.0142 | 67.0391 | 67.51585 | 11.23145 | -0.4767519 | 56.25177 | 0.03263303
40.0242 | 64.3534 | 65.53739 | 11.22661 | -1.183989 | 54.27808 | 0.03270593
40.0342 | 61.8904 | 63.6541 | 11.22176 | -1.763699 | 52.39955 | 0.03278131
40.0442 | 59.6163 | 61.86104 | 11.21693 | -2.244739 | 50.61125 | 0.03285919
40.0542 | 57.332 | 60.15333 | 11.2121 | -2.821333 | 48.9083 | 0.03293959
40.0642 | 55.4258 | 58.52635 | 11.20727 | -3.100555 | 47.28606 | 0.03302254
40.0742 | 53.429 | 56.9757 | 11.20245 | -3.546697 | 45.74014 | 0.03310806
40.0842 | 51.5512 | 55.49717 | 11.19763 | -3.945969 | 44.26634 | 0.03319617
40.0942 | 49.9245 | 54.08681 | 11.19282 | -4.162309 | 42.8607 | 0.0332869
40.1042 | 48.2108 | 52.74085 | 11.18801 | -4.530054 | 41.51946 | 0.03338027
40.1142 | 46.8547 | 51.45575 | 11.18321 | -4.601052 | 40.23906 | 0.03347631
40.1241 | 45.3719 | 50.24007 | 11.17847 | -4.868173 | 39.02803 | 0.03357404
40.1341 | 44.0888 | 49.06628 | 11.17367 | -4.977476 | 37.85893 | 0.03367547
40.1441 | 42.8507 | 47.94384 | 11.16889 | -5.093145 | 36.74118 | 0.03377966
40.1541 | 41.6384 | 46.86998 | 11.16411 | -5.23158 | 35.67198 | 0.03388662
40.1641 | 40.6741 | 45.84202 | 11.15933 | -5.167917 | 34.64869 | 0.0339964
40.1741 | 39.5918 | 44.85747 | 11.15456 | -5.265666 | 33.6688 | 0.03410902
40.1841 | 38.716 | 43.91399 | 11.1498 | -5.197985 | 32.72996 | 0.03422452
40.1941 | 37.8066 | 43.00936 | 11.14504 | -5.202761 | 31.82998 | 0.03434293
40.2041 | 37.0092 | 42.14153 | 11.14028 | -5.132329 | 30.96678 | 0.03446427
40.2141 | 36.2558 | 41.30854 | 11.13553 | -5.052737 | 30.13842 | 0.0345886
40.2241 | 35.5408 | 40.50856 | 11.13079 | -4.967758 | 29.34305 | 0.03471593
40.2341 | 34.9738 | 39.73988 | 11.12605 | -4.766075 | 28.57898 | 0.03484632
40.2441 | 34.3058 | 39.00087 | 11.12131 | -4.695071 | 27.84458 | 0.0349798
40.2541 | 33.7645 | 38.29003 | 11.11658 | -4.525534 | 27.13833 | 0.0351164
40.2641 | 33.2672 | 37.60594 | 11.11186 | -4.338742 | 26.45883 | 0.03525616
40.2741 | 32.7598 | 36.94725 | 11.10714 | -4.187452 | 25.80471 | 0.03539913
40.2841 | 32.381 | 36.31271 | 11.10243 | -3.931715 | 25.17474 | 0.03554535
40.2941 | 31.9366 | 35.70115 | 11.09772 | -3.764547 | 24.56774 | 0.03569487
40.3041 | 31.6109 | 35.11144 | 11.09301 | -3.500536 | 23.98258 | 0.03584772
40.3141 | 31.2271 | 34.54254 | 11.08831 | -3.315437 | 23.41822 | 0.03600395
40.3241 | 30.8883 | 33.99347 | 11.08362 | -3.10517 | 22.87369 | 0.03616361
40.3341 | 30.6383 | 33.46331 | 11.07893 | -2.825012 | 22.34805 | 0.03632674
40.3441 | 30.3362 | 32.95119 | 11.07425 | -2.614986 | 21.84045 | 0.0364934
40.3541 | 30.0805 | 32.45627 | 11.06957 | -2.375775 | 21.35004 | 0.03666364
40.3641 | 29.8592 | 31.9778 | 11.0649 | -2.1186 | 20.87607 | 0.03683751
40.3741 | 29.6174 | 31.51504 | 11.06023 | -1.897638 | 20.4178 | 0.03701506
40.3841 | 29.4635 | 31.06729 | 11.05556 | -1.603792 | 19.97453 | 0.03719634
40.3941 | 29.2124 | 30.63391 | 11.05091 | -1.421512 | 19.54563 | 0.03738141
40.4041 | 29.0764 | 30.21428 | 11.04625 | -1.137885 | 19.13046 | 0.03757034
40.4141 | 28.8847 | 29.80782 | 11.0416 | -0.9231246 | 18.72846 | 0.03776317
40.4241 | 28.7007 | 29.41398 | 11.03696 | -0.7132796 | 18.33906 | 0.03795997
40.4341 | 28.5681 | 29.03223 | 11.03232 | -0.4641298 | 17.96175 | 0.0381608
40.4441 | 28.4054 | 28.66208 | 11.02769 | -0.25668 | 17.59602 | 0.03836573
40.4541 | 28.2925 | 28.30306 | 11.02306 | -0.01055791 | 17.24142 | 0.03857482
40.4641 | 28.1193 | 27.95472 | 11.01844 | 0.1645821 | 16.89749 | 0.03878814
40.4741 | 27.9981 | 27.61664 | 11.01382 | 0.3814627 | 16.56381 | 0.03900575
40.4841 | 27.8616 | 27.28841 | 11.00921 | 0.5731863 | 16.23997 | 0.03922774
40.4941 | 27.7201 | 26.96967 | 11.0046 | 0.7504348 | 15.92561 | 0.03945416
40.5041 | 27.5886 | 26.66003 | 11 | 0.9285718 | 15.62034 | 0.03968509
40.5141 | 27.4608 | 26.35915 | 10.9954 | 1.101646 | 15.32383 | 0.03992062
40.5241 | 27.3213 | 26.06671 | 10.99081 | 1.254587 | 15.03574 | 0.04016082
40.5341 | 27.1866 | 25.78239 | 10.98623 | 1.404208 | 14.75576 | 0.04040577
40.5441 | 27.0319 | 25.50589 | 10.98164 | 1.52601 | 14.48359 | 0.04065556
40.5541 | 26.9118 | 25.23692 | 10.97707 | 1.674878 | 14.21894 | 0.04091026
40.5641 | 26.7619 | 24.97521 | 10.9725 | 1.786686 | 13.96155 | 0.04116997
40.5741 | 26.6016 | 24.72051 | 10.96793 | 1.881095 | 13.71114 | 0.04143477
40.5841 | 26.4555 | 24.47255 | 10.96337 | 1.982953 | 13.46747 | 0.04170476
40.5941 | 26.2649 | 24.2311 | 10.95881 | 2.033801 | 13.23031 | 0.04198004
40.6041 | 26.1349 | 23.99594 | 10.95426 | 2.138965 | 12.99941 | 0.0422607
40.6141 | 25.9436 | 23.76684 | 10.94971 | 2.176762 | 12.77458 | 0.04254683
40.6241 | 25.7709 | 23.5436 | 10.94517 | 2.227301 | 12.55559 | 0.04283855
40.6341 | 25.5979 | 23.32602 | 10.94064 | 2.271884 | 12.34224 | 0.04313596
40.6441 | 25.4007 | 23.1139 | 10.93611 | 2.2868 | 12.13436 | 0.04343916
40.6541 | 25.2053 | 22.90707 | 10.93158 | 2.298232 | 11.93174 | 0.04374827
40.6641 | 24.9986 | 22.70534 | 10.92706 | 2.293257 | 11.73422 | 0.0440634
40.6741 | 24.8095 | 22.50856 | 10.92254 | 2.300943 | 11.54163 | 0.04438467
40.6841 | 24.6003 | 22.31655 | 10.91803 | 2.283752 | 11.3538 | 0.0447122
40.6941 | 24.3792 | 22.12916 | 10.91353 | 2.250037 | 11.17059 | 0.04504611
40.704 | 24.1763 | 21.94806 | 10.90907 | 2.228241 | 10.99361 | 0.04538309
40.714 | 23.9229 | 21.76944 | 10.90457 | 2.153464 | 10.81913 | 0.04573009
40.724 | 23.7437 | 21.59501 | 10.90008 | 2.148693 | 10.64884 | 0.04608386
40.734 | 23.505 | 21.42464 | 10.8956 | 2.08036 | 10.4826 | 0.04644455
40.744 | 23.2715 | 21.25821 | 10.89112 | 2.013292 | 10.32028 | 0.04681228
40.754 | 23.0387 | 21.09559 | 10.88664 | 1.943106 | 10.16176 | 0.04718722
40.764 | 22.7956 | 20.93668 | 10.88217 | 1.858924 | 10.00693 | 0.04756951
40.774 | 22.5779 | 20.78134 | 10.87771 | 1.796558 | 9.855675 | 0.04795931
40.784 | 22.3326 | 20.62948 | 10.87325 | 1.703115 | 9.70788 | 0.04835677
40.794 | 22.1048 | 20.481 | 10.86879 | 1.623801 | 9.563444 | 0.04876207
40.804 | 21.8962 | 20.33579 | 10.86434 | 1.560415 | 9.422267 | 0.04917536
40.814 | 21.6295 | 20.19375 | 10.8599 | 1.435755 | 9.284251 | 0.04959684
40.824 | 21.4026 | 20.05479 | 10.85546 | 1.347813 | 9.149303 | 0.05002665
40.834 | 21.1954 | 19.91882 | 10.85102 | 1.276579 | 9.017333 | 0.05046501
40.844 | 20.9582 | 19.78576 | 10.84659 | 1.172441 | 8.888254 | 0.05091208
40.854 | 20.7514 | 19.65552 | 10.84217 | 1.09588 | 8.761984 | 0.05136808
40.864 | 20.5332 | 19.52802 | 10.83775 | 1.005177 | 8.638441 | 0.0518332
40.874 | 20.3147 | 19.40319 | 10.83333 | 0.9115113 | 8.517547 | 0.05230764
40.884 | 20.1028 | 19.28094 | 10.82892 | 0.8218557 | 8.399228 | 0.05279163
40.894 | 19.8721 | 19.16122 | 10.82452 | 0.7108829 | 8.283412 | 0.05328537
40.904 | 19.7148 | 19.04394 | 10.82012 | 0.6708622 | 8.170028 | 0.0537891
40.914 | 19.4786 | 18.92904 | 10.81573 | 0.5495619 | 8.059009 | 0.05430305
40.924 | 19.3152 | 18.81645 | 10.81134 | 0.4987463 | 7.95029 | 0.05482745
40.934 | 19.1147 | 18.70612 | 10.80695 | 0.4085773 | 7.843808 | 0.05536258
40.944 | 18.9256 | 18.59798 | 10.80257 | 0.3276162 | 7.739502 | 0.05590865
40.954 | 18.7575 | 18.49198 | 10.7982 | 0.2655209 | 7.637314 | 0.05646595
40.964 | 18.586 | 18.38806 | 10.79383 | 0.1979358 | 7.5372 | 0.0570346
40.974 | 18.4333 | 18.28616 | 10.78947 | 0.1471404 | 7.439079 | 0.05761517
40.984 | 18.2618 | 18.18621 | 10.78511 | 0.07558586 | 7.3429 | 0.05820781
40.994 | 18.1048 | 18.0882 | 10.78075 | 0.01660104 | 7.248634 | 0.05881281
41.004 | 17.9508 | 17.99205 | 10.7764 | -0.04125345 | 7.15622 | 0.05943048
41.014 | 17.8107 | 17.89773 | 10.77206 | -0.08702981 | 7.06561 | 0.06006114
41.024 | 17.6972 | 17.80518 | 10.76772 | -0.1079822 | 6.976757 | 0.06070512
41.034 | 17.5413 | 17.71436 | 10.76339 | -0.1730601 | 6.889611 | 0.06136276
41.044 | 17.4201 | 17.62523 | 10.75906 | -0.2051324 | 6.804141 | 0.06203439
41.054 | 17.2954 | 17.53775 | 10.75473 | -0.2423508 | 6.720297 | 0.0627204
41.064 | 17.1629 | 17.45188 | 10.75041 | -0.2889752 | 6.638039 | 0.06342115
41.074 | 17.0766 | 17.36757 | 10.7461 | -0.2909664 | 6.557328 | 0.06413702
41.084 | 16.9553 | 17.2848 | 10.74179 | -0.3294953 | 6.478135 | 0.06486842
41.094 | 16.847 | 17.20351 | 10.73749 | -0.3565124 | 6.400408 | 0.06561575
41.104 | 16.7614 | 17.12367 | 10.73319 | -0.3622719 | 6.324103 | 0.06637945
41.114 | 16.6323 | 17.04526 | 10.7289 | -0.4129626 | 6.249207 | 0.06715994
41.124 | 16.58 | 16.96824 | 10.72461 | -0.3882413 | 6.175676 | 0.0679577
41.134 | 16.4615 | 16.89258 | 10.72032 | -0.4310766 | 6.10348 | 0.06877319
41.144 | 16.4122 | 16.81824 | 10.71604 | -0.4060374 | 6.032585 | 0.0696069
41.154 | 16.307 | 16.74519 | 10.71177 | -0.4381872 | 5.962957 | 0.07045933
41.164 | 16.2268 | 16.67341 | 10.7075 | -0.446608 | 5.894574 | 0.07133101
41.174 | 16.1589 | 16.60286 | 10.70324 | -0.4439647 | 5.827403 | 0.07222247
41.184 | 16.0862 | 16.53353 | 10.69898 | -0.4473305 | 5.761416 | 0.07313429
41.194 | 16.028 | 16.46538 | 10.69473 | -0.4373786 | 5.696584 | 0.07406704
41.204 | 15.9641 | 16.39838 | 10.69048 | -0.4342829 | 5.632883 | 0.07502132
41.214 | 15.8934 | 16.33253 | 10.68624 | -0.4391295 | 5.570297 | 0.07599774
41.224 | 15.8358 | 16.26777 | 10.682 | -0.4319712 | 5.508778 | 0.07699698
41.234 | 15.7725 | 16.20409 | 10.67776 | -0.4315889 | 5.448306 | 0.07801969
41.244 | 15.7251 | 16.14147 | 10.67353 | -0.4163742 | 5.388873 | 0.07906656
41.254 | 15.6859 | 16.0799 | 10.66931 | -0.3939963 | 5.330447 | 0.08013832
41.264 | 15.6186 | 16.01934 | 10.66509 | -0.4007351 | 5.273007 | 0.08123572
41.274 | 15.5726 | 15.95977 | 10.66088 | -0.3871685 | 5.21653 | 0.08235954
41.284 | 15.5084 | 15.90117 | 10.65667 | -0.3927738 | 5.160992 | 0.08351058
41.2939 | 15.4748 | 15.84411 | 10.65251 | -0.3693125 | 5.106925 | 0.08467802
41.3039 | 15.4377 | 15.7874 | 10.64831 | -0.3497031 | 5.053207 | 0.08588576
41.3139 | 15.3929 | 15.73161 | 10.64412 | -0.3387121 | 5.000371 | 0.08712331
41.3239 | 15.3586 | 15.67672 | 10.63993 | -0.3181206 | 4.9484 | 0.08839163
41.3339 | 15.2919 | 15.62271 | 10.63575 | -0.330812 | 4.897275 | 0.08969168
41.3439 | 15.2792 | 15.56957 | 10.63157 | -0.2903687 | 4.846978 | 0.09102449
41.3539 | 15.2173 | 15.51728 | 10.62739 | -0.2999758 | 4.797492 | 0.09239109
41.3639 | 15.1948 | 15.46582 | 10.62322 | -0.2710155 | 4.748798 | 0.09379261
41.3739 | 15.164 | 15.41517 | 10.61906 | -0.2511744 | 4.700883 | 0.09523018
41.3839 | 15.1167 | 15.36534 | 10.6149 | -0.2486368 | 4.653729 | 0.09670498
41.3939 | 15.0902 | 15.31629 | 10.61075 | -0.2260885 | 4.607321 | 0.09821824
41.4039 | 15.0522 | 15.26802 | 10.6066 | -0.2158162 | 4.561645 | 0.09977127
41.4139 | 15.0149 | 15.22051 | 10.60246 | -0.2056052 | 4.516683 | 0.1013654
41.4239 | 14.9837 | 15.17374 | 10.59832 | -0.1900439 | 4.472424 | 0.1030021
41.4339 | 14.9251 | 15.12772 | 10.59418 | -0.2026193 | 4.428852 | 0.1046827
41.4439 | 14.9407 | 15.08242 | 10.59006 | -0.1417195 | 4.385955 | 0.1064088
41.4539 | 14.8712 | 15.03783 | 10.58593 | -0.1666327 | 4.343719 | 0.108182
41.4639 | 14.8616 | 14.99395 | 10.58181 | -0.1323478 | 4.30213 | 0.1100039
41.4739 | 14.8277 | 14.95075 | 10.5777 | -0.1230537 | 4.261178 | 0.1118763
41.4839 | 14.7837 | 14.90824 | 10.57359 | -0.1245408 | 4.220849 | 0.113801
41.4939 | 14.755 | 14.8664 | 10.56949 | -0.1113981 | 4.181131 | 0.1157799
41.5039 | 14.751 | 14.82522 | 10.56539 | -0.0742172 | 4.142014 | 0.1178149
41.5139 | 14.7164 | 14.78469 | 10.56129 | -0.06828815 | 4.103486 | 0.1199081
41.5239 | 14.6893 | 14.7448 | 10.55721 | -0.05550227 | 4.065535 | 0.1220618
41.5339 | 14.6503 | 14.70555 | 10.55312 | -0.0552513 | 4.028152 | 0.1242781
41.5439 | 14.6309 | 14.66693 | 10.54904 | -0.03602708 | 3.991325 | 0.1265594
41.5539 | 14.6018 | 14.62892 | 10.54497 | -0.02712227 | 3.955046 | 0.1289082
41.5639 | 14.6048 | 14.59153 | 10.5409 | 0.01327039 | 3.919303 | 0.1313271
41.5739 | 14.5621 | 14.55474 | 10.53684 | 0.007357668 | 3.884088 | 0.1338189
41.5839 | 14.5366 | 14.51855 | 10.53278 | 0.01804622 | 3.849391 | 0.1363864
41.5939 | 14.513 | 14.48296 | 10.52872 | 0.03004178 | 3.815203 | 0.1390326
41.6039 | 14.4756 | 14.44795 | 10.52467 | 0.02765002 | 3.781516 | 0.1417607
41.6139 | 14.4927 | 14.41352 | 10.52063 | 0.07917624 | 3.748321 | 0.1445741
41.6239 | 14.4654 | 14.37968 | 10.51659 | 0.08572483 | 3.71561 | 0.1474762
41.6339 | 14.4334 | 14.3464 | 10.51255 | 0.08700067 | 3.683374 | 0.1504707
41.6439 | 14.4104 | 14.31369 | 10.50853 | 0.0967074 | 3.651606 | 0.1535615
41.6539 | 14.3874 | 14.28155 | 10.5045 | 0.1058483 | 3.620298 | 0.1567527
41.6639 | 14.3664 | 14.24997 | 10.50048 | 0.1164268 | 3.589443 | 0.1600486
41.6739 | 14.3762 | 14.21895 | 10.49647 | 0.1572453 | 3.559034 | 0.1634537
41.6839 | 14.3352 | 14.18849 | 10.49246 | 0.1467057 | 3.529064 | 0.1669729
41.6939 | 14.33 | 14.15859 | 10.48845 | 0.1714098 | 3.499526 | 0.1706112
41.7039 | 14.2833 | 14.12924 | 10.48445 | 0.1540587 | 3.470415 | 0.174374
41.7139 | 14.2906 | 14.10045 | 10.48046 | 0.1901528 | 3.441722 | 0.178267
41.7239 | 14.2668 | 14.07221 | 10.47647 | 0.1945923 | 3.413444 | 0.1822961
41.7339 | 14.2559 | 14.04452 | 10.47248 | 0.2113763 | 3.385573 | 0.1864677
41.7439 | 14.2394 | 14.0174 | 10.4685 | 0.2220038 | 3.358105 | 0.1907886
41.7539 | 14.2036 | 13.99083 | 10.46453 | 0.2127729 | 3.331033 | 0.1952658
41.7639 | 14.1915 | 13.96482 | 10.46056 | 0.2266815 | 3.304354 | 0.199907
41.7739 | 14.1859 | 13.93937 | 10.45659 | 0.2465259 | 3.278062 | 0.2047201
41.7839 | 14.1643 | 13.9145 | 10.45263 | 0.249803 | 3.252151 | 0.2097136
41.7939 | 14.1566 | 13.89019 | 10.44868 | 0.2664078 | 3.226619 | 0.2148967
41.8039 | 14.12 | 13.86647 | 10.44473 | 0.2535345 | 3.201461 | 0.2202788
41.8139 | 14.1179 | 13.84332 | 10.44078 | 0.2745772 | 3.176672 | 0.22587
41.8239 | 14.0884 | 13.82077 | 10.43684 | 0.2676296 | 3.152249 | 0.2316813
41.8339 | 14.0873 | 13.79882 | 10.4329 | 0.2884828 | 3.128189 | 0.2377241
41.8439 | 14.0596 | 13.77747 | 10.42897 | 0.2821283 | 3.104488 | 0.2440105
41.8539 | 14.0435 | 13.75674 | 10.42505 | 0.2867559 | 3.081144 | 0.2505534
41.8639 | 14.0389 | 13.73665 | 10.42113 | 0.302255 | 3.058152 | 0.2573665
41.8738 | 14.0072 | 13.71738 | 10.41725 | 0.2898231 | 3.035738 | 0.2643902
41.8838 | 14.0091 | 13.69857 | 10.41334 | 0.3105344 | 3.013443 | 0.2717852
41.8938 | 13.9795 | 13.68042 | 10.40943 | 0.2990775 | 2.991494 | 0.2794967
41.9038 | 13.9552 | 13.66296 | 10.40553 | 0.2922367 | 2.969892 | 0.2875419
41.9138 | 13.9841 | 13.6462 | 10.40163 | 0.3378954 | 2.948632 | 0.2959392
41.9238 | 13.9371 | 13.63016 | 10.39774 | 0.306935 | 2.927715 | 0.3047081
41.9338 | 13.9225 | 13.61486 | 10.39385 | 0.3076371 | 2.907139 | 0.3138693
41.9438 | 13.901 | 13.60032 | 10.38997 | 0.3006779 | 2.886905 | 0.3234444
41.9538 | 13.878 | 13.58656 | 10.3861 | 0.2914358 | 2.867012 | 0.3334567
41.9638 | 13.8833 | 13.57362 | 10.38222 | 0.3096845 | 2.847462 | 0.3439302
41.9738 | 13.8616 | 13.5615 | 10.37836 | 0.3001024 | 2.82825 | 0.3548908
41.9838 | 13.8391 | 13.55024 | 10.37449 | 0.2888592 | 2.809381 | 0.3663655
41.9938 | 13.8089 | 13.53987 | 10.37064 | 0.2690261 | 2.790855 | 0.3783826
42.0038 | 13.7912 | 13.53043 | 10.36678 | 0.2607734 | 2.77267 | 0.3909724
42.0138 | 13.78 | 13.52194 | 10.36294 | 0.2580639 | 2.754834 | 0.4041661
42.0238 | 13.7727 | 13.51443 | 10.35909 | 0.2582652 | 2.737345 | 0.4179968
42.0338 | 13.7538 | 13.50796 | 10.35526 | 0.2458398 | 2.720206 | 0.4324992
42.0438 | 13.7227 | 13.50255 | 10.35142 | 0.2201496 | 2.703419 | 0.4477093
42.0538 | 13.7007 | 13.49825 | 10.34759 | 0.2024537 | 2.686987 | 0.4636649
42.0638 | 13.7012 | 13.49509 | 10.34377 | 0.2061097 | 2.670914 | 0.4804053
42.0738 | 13.6668 | 13.49313 | 10.33995 | 0.1736735 | 2.655203 | 0.4979714
42.0838 | 13.6822 | 13.4924 | 10.33614 | 0.1897991 | 2.639857 | 0.5164056
42.0938 | 13.6255 | 13.49296 | 10.33233 | 0.1325378 | 2.624881 | 0.5357516
42.1038 | 13.617 | 13.49486 | 10.32853 | 0.1221426 | 2.610277 | 0.5560543
42.1138 | 13.5983 | 13.49814 | 10.32473 | 0.1001621 | 2.596051 | 0.5773603
42.1238 | 13.5715 | 13.50286 | 10.32093 | 0.06864484 | 2.582206 | 0.5997166
42.1338 | 13.5922 | 13.50906 | 10.31714 | 0.08313702 | 2.568749 | 0.6231711
42.1438 | 13.5442 | 13.51681 | 10.31336 | 0.0273899 | 2.55568 | 0.6477719
42.1538 | 13.5444 | 13.52615 | 10.30958 | 0.0182494 | 2.543004 | 0.6735675
42.1638 | 13.5128 | 13.53714 | 10.3058 | -0.02433597 | 2.530726 | 0.7006056
42.1738 | 13.5003 | 13.54982 | 10.30203 | -0.04951562 | 2.518849 | 0.7289329
42.1838 | 13.4875 | 13.56424 | 10.29827 | -0.07673597 | 2.507373 | 0.7585938
42.1938 | 13.4634 | 13.58044 | 10.29451 | -0.1170419 | 2.496303 | 0.7896307
42.2038 | 13.4579 | 13.59847 | 10.29075 | -0.1405714 | 2.485637 | 0.8220813
42.2138 | 13.4535 | 13.61836 | 10.287 | -0.164856 | 2.475375 | 0.8559789
42.2238 | 13.4187 | 13.64012 | 10.28326 | -0.2214191 | 2.465513 | 0.8913495
42.2338 | 13.4075 | 13.66377 | 10.27952 | -0.2562735 | 2.456047 | 0.9282113
42.2438 | 13.3914 | 13.68932 | 10.27578 | -0.297919 | 2.446968 | 0.9665718
42.2538 | 13.3946 | 13.71674 | 10.27205 | -0.3221385 | 2.438264 | 1.006426
42.2638 | 13.3778 | 13.746 | 10.26832 | -0.3682009 | 2.429926 | 1.047753
42.2738 | 13.3332 | 13.77705 | 10.2646 | -0.4438465 | 2.421931 | 1.090516
42.2838 | 13.331 | 13.80979 | 10.26088 | -0.4787933 | 2.414257 | 1.134654
42.2938 | 13.3074 | 13.84413 | 10.25717 | -0.5367301 | 2.406876 | 1.180083
42.3038 | 13.3271 | 13.87991 | 10.25346 | -0.5528114 | 2.399755 | 1.226693
42.3138 | 13.2938 | 13.91696 | 10.24976 | -0.6231562 | 2.392854 | 1.27434
42.3238 | 13.2657 | 13.95504 | 10.24606 | -0.6893429 | 2.386129 | 1.32285
42.3338 | 13.2456 | 13.99391 | 10.24237 | -0.7483072 | 2.379529 | 1.372007
42.3438 | 13.2317 | 14.03324 | 10.23868 | -0.8015409 | 2.372996 | 1.421562
42.3538 | 13.2529 | 14.07269 | 10.235 | -0.8197906 | 2.366469 | 1.471222
42.3638 | 13.2148 | 14.11186 | 10.23132 | -0.8970587 | 2.359881 | 1.520656
42.3738 | 13.186 | 14.15031 | 10.22765 | -0.9643072 | 2.353162 | 1.569498
42.3838 | 13.1841 | 14.18756 | 10.22398 | -1.003463 | 2.346242 | 1.617343
42.3938 | 13.1513 | 14.22312 | 10.22032 | -1.07182 | 2.339045 | 1.66376
42.4038 | 13.1703 | 14.25646 | 10.21666 | -1.086158 | 2.331504 | 1.708298
42.4138 | 13.1556 | 14.28704 | 10.213 | -1.131444 | 2.32355 | 1.750493
42.4238 | 13.1111 | 14.31435 | 10.20935 | -1.203255 | 2.315121 | 1.789882
42.4338 | 13.1082 | 14.33788 | 10.20571 | -1.229683 | 2.306164 | 1.826012
42.4438 | 13.0648 | 14.35716 | 10.20207 | -1.292358 | 2.296633 | 1.858458
42.4538 | 13.107 | 14.37175 | 10.19843 | -1.264754 | 2.286491 | 1.886831
42.4637 | 13.0556 | 14.38124 | 10.19484 | -1.325641 | 2.275824 | 1.91058
42.4737 | 13.0562 | 14.38551 | 10.19121 | -1.329307 | 2.264402 | 1.929894
42.4837 | 13.0289 | 14.38422 | 10.18759 | -1.355318 | 2.252327 | 1.944301
42.4937 | 13.0066 | 14.37723 | 10.18397 | -1.370635 | 2.239604 | 1.953656
42.5037 | 13.0223 | 14.3645 | 10.18036 | -1.342199 | 2.22625 | 1.957887
42.5137 | 12.9772 | 14.34603 | 10.17676 | -1.368833 | 2.212287 | 1.95699
42.5237 | 12.9666 | 14.32193 | 10.17315 | -1.355331 | 2.19775 | 1.951028
42.5337 | 12.9649 | 14.29236 | 10.16956 | -1.327457 | 2.182674 | 1.940126
42.5437 | 12.9268 | 14.25753 | 10.16596 | -1.330735 | 2.167105 | 1.924465
42.5537 | 12.9316 | 14.21774 | 10.16238 | -1.286138 | 2.15109 | 1.904271
42.5637 | 12.9154 | 14.17329 | 10.15879 | -1.257888 | 2.134681 | 1.879814
42.5737 | 12.8894 | 14.12454 | 10.15522 | -1.235142 | 2.117931 | 1.851396
42.5837 | 12.8861 | 14.07189 | 10.15164 | -1.185786 | 2.100896 | 1.819348
42.5937 | 12.847 | 14.01573 | 10.14807 | -1.168728 | 2.083633 | 1.784022
42.6037 | 12.8415 | 13.9565 | 10.14451 | -1.114995 | 2.066198 | 1.745788
42.6137 | 12.8162 | 13.89462 | 10.14095 | -1.078421 | 2.048648 | 1.705024
42.6237 | 12.8153 | 13.83054 | 10.1374 | -1.015244 | 2.031035 | 1.662113
42.6337 | 12.7776 | 13.7647 | 10.13385 | -0.9870976 | 2.013413 | 1.617439
42.6437 | 12.7707 | 13.69751 | 10.1303 | -0.9268055 | 1.995829 | 1.571376
42.6537 | 12.7437 | 13.62938 | 10.12676 | -0.8856759 | 1.978327 | 1.524288
42.6637 | 12.7489 | 13.5607 | 10.12323 | -0.8117958 | 1.960949 | 1.476522
42.6737 | 12.7181 | 13.49183 | 10.11969 | -0.7737264 | 1.94373 | 1.428402
42.6837 | 12.6983 | 13.4231 | 10.11617 | -0.7247983 | 1.926703 | 1.380227
42.6937 | 12.6653 | 13.35481 | 10.11265 | -0.6895113 | 1.909895 | 1.33227
42.7037 | 12.6683 | 13.28723 | 10.10913 | -0.6189303 | 1.893327 | 1.284773
42.7137 | 12.6553 | 13.22059 | 10.10562 | -0.565287 | 1.87702 | 1.237949
42.7237 | 12.6363 | 13.15508 | 10.10211 | -0.5187778 | 1.860986 | 1.191981
42.7337 | 12.6169 | 13.09087 | 10.09861 | -0.4739675 | 1.845238 | 1.147021
42.7437 | 12.5945 | 13.02809 | 10.09511 | -0.4335896 | 1.829784 | 1.103196
42.7537 | 12.5976 | 12.96685 | 10.09162 | -0.3692494 | 1.814627 | 1.060605
42.7637 | 12.5726 | 12.90723 | 10.08813 | -0.3346251 | 1.79977 | 1.019326
42.7737 | 12.5574 | 12.84927 | 10.08464 | -0.2918731 | 1.785215 | 0.9794133
42.7837 | 12.5201 | 12.79303 | 10.08117 | -0.2729276 | 1.770958 | 0.9409035
42.7937 | 12.5351 | 12.73851 | 10.07769 | -0.2034063 | 1.756997 | 0.9038174
42.8037 | 12.5119 | 12.68571 | 10.07422 | -0.1738113 | 1.743329 | 0.8681609
42.8137 | 12.4931 | 12.63463 | 10.07076 | -0.1415315 | 1.729946 | 0.8339289
42.8237 | 12.4845 | 12.58525 | 10.0673 | -0.1007455 | 1.716843 | 0.8011058
42.8337 | 12.4535 | 12.53752 | 10.06384 | -0.08402313 | 1.704014 | 0.7696683
42.8437 | 12.4557 | 12.49143 | 10.06039 | -0.03572729 | 1.691451 | 0.7395863
42.8537 | 12.4414 | 12.44692 | 10.05694 | -0.005515344 | 1.679147 | 0.710825
42.8637 | 12.4063 | 12.40394 | 10.0535 | 0.002359277 | 1.667094 | 0.6833452
42.8737 | 12.4284 | 12.36245 | 10.05006 | 0.06594617 | 1.655284 | 0.6571052
42.8837 | 12.3938 | 12.3224 | 10.04663 | 0.07139714 | 1.643709 | 0.6320611
42.8937 | 12.3946 | 12.28374 | 10.04321 | 0.1108649 | 1.632362 | 0.6081678
42.9037 | 12.3611 | 12.2464 | 10.03978 | 0.114703 | 1.621235 | 0.5853795
42.9137 | 12.352 | 12.21034 | 10.03636 | 0.1416648 | 1.610321 | 0.5636503
42.9237 | 12.3513 | 12.1755 | 10.03295 | 0.1758036 | 1.599612 | 0.5429345
42.9337 | 12.3374 | 12.14183 | 10.02954 | 0.1955716 | 1.5891 | 0.5231869
42.9437 | 12.3124 | 12.10928 | 10.02614 | 0.2031199 | 1.57878 | 0.5043633
42.9537 | 12.3037 | 12.0778 | 10.02274 | 0.2258988 | 1.568644 | 0.4864204
42.9637 | 12.2818 | 12.04734 | 10.01934 | 0.2344567 | 1.558685 | 0.4693162
42.9737 | 12.2864 | 12.01786 | 10.01595 | 0.2685405 | 1.548898 | 0.45301
42.9837 | 12.2726 | 11.9893 | 10.01257 | 0.2832956 | 1.539276 | 0.4374623
42.9937 | 12.2315 | 11.96163 | 10.00918 | 0.2698658 | 1.529814 | 0.4226355
43.0037 | 12.2389 | 11.93481 | 10.00581 | 0.304093 | 1.520506 | 0.4084931
43.0137 | 12.2053 | 11.90878 | 10.00244 | 0.2965171 | 1.511346 | 0.3950003
43.0237 | 12.2217 | 11.88352 | 9.999069 | 0.3381768 | 1.50233 | 0.3821238
43.0337 | 12.1792 | 11.85899 | 9.995706 | 0.3202087 | 1.493453 | 0.3698317
43.0436 | 12.1785 | 11.83539 | 9.992382 | 0.343112 | 1.484797 | 0.3582089
43.0536 | 12.1666 | 11.8122 | 9.989029 | 0.354398 | 1.476182 | 0.3469911
43.0636 | 12.1376 | 11.78964 | 9.98568 | 0.3479559 | 1.467693 | 0.3362713
43.0736 | 12.141 | 11.76768 | 9.982335 | 0.3733158 | 1.459325 | 0.3260235
43.0836 | 12.1069 | 11.74629 | 9.978996 | 0.3606062 | 1.451075 | 0.3162229
43.0936 | 12.1159 | 11.72545 | 9.975661 | 0.3904544 | 1.442939 | 0.306846
43.1036 | 12.0775 | 11.70511 | 9.97233 | 0.3723861 | 1.434913 | 0.2978706
43.1136 | 12.0487 | 11.68527 | 9.969005 | 0.3634255 | 1.426994 | 0.2892757
43.1236 | 12.0561 | 11.6659 | 9.965683 | 0.3901957 | 1.419179 | 0.2810415
43.1336 | 12.0312 | 11.64698 | 9.962367 | 0.3842184 | 1.411466 | 0.273149
43.1436 | 12.0261 | 11.62849 | 9.959055 | 0.3976143 | 1.40385 | 0.2655807
43.1536 | 12.0001 | 11.6104 | 9.955747 | 0.3897029 | 1.39633 | 0.2583197
43.1636 | 11.9754 | 11.5927 | 9.952444 | 0.3827025 | 1.388903 | 0.2513502
43.1736 | 11.9729 | 11.57537 | 9.949146 | 0.3975303 | 1.381566 | 0.2446575
43.1836 | 11.9454 | 11.5584 | 9.945853 | 0.387003 | 1.374317 | 0.2382272
43.1936 | 11.9303 | 11.54176 | 9.942563 | 0.388536 | 1.367154 | 0.2320464
43.2036 | 11.9208 | 11.52546 | 9.939279 | 0.3953436 | 1.360075 | 0.2261025
43.2136 | 11.9035 | 11.50946 | 9.935999 | 0.3940398 | 1.353078 | 0.2203837
43.2236 | 11.9026 | 11.49376 | 9.932723 | 0.4088377 | 1.34616 | 0.2148789
43.2336 | 11.8588 | 11.47835 | 9.929453 | 0.3804496 | 1.33932 | 0.2095777
43.2436 | 11.8719 | 11.46321 | 9.926186 | 0.4086868 | 1.332556 | 0.2044704
43.2536 | 11.8308 | 11.44834 | 9.922925 | 0.3824605 | 1.325867 | 0.1995475
43.2636 | 11.834 | 11.43372 | 9.919667 | 0.4002809 | 1.319251 | 0.1948004
43.2736 | 11.8177 | 11.41934 | 9.916415 | 0.3983579 | 1.312707 | 0.1902208
43.2836 | 11.783 | 11.4052 | 9.913167 | 0.3778007 | 1.306232 | 0.1858009
43.2936 | 11.7979 | 11.39128 | 9.909923 | 0.4066179 | 1.299825 | 0.1815335
43.3036 | 11.7711 | 11.37758 | 9.906684 | 0.393518 | 1.293486 | 0.1774115
43.3136 | 11.7527 | 11.36409 | 9.90345 | 0.3886087 | 1.287213 | 0.1734286
43.3236 | 11.7445 | 11.3508 | 9.90022 | 0.3936974 | 1.281004 | 0.1695784
43.3336 | 11.7274 | 11.33771 | 9.896994 | 0.389691 | 1.274859 | 0.1658553
43.3436 | 11.7254 | 11.3248 | 9.893773 | 0.4005962 | 1.268777 | 0.1622535
43.3536 | 11.6766 | 11.31208 | 9.890557 | 0.3645195 | 1.262755 | 0.158768
43.3636 | 11.6912 | 11.29953 | 9.887345 | 0.3916667 | 1.256794 | 0.1553939
43.3736 | 11.6882 | 11.28716 | 9.884138 | 0.4010435 | 1.250892 | 0.1521263
43.3836 | 11.6719 | 11.27494 | 9.880935 | 0.3969554 | 1.245048 | 0.148961
43.3936 | 11.6658 | 11.26289 | 9.877737 | 0.4029074 | 1.239262 | 0.1458937
43.4036 | 11.6327 | 11.251 | 9.874543 | 0.3817044 | 1.233532 | 0.1429204
43.4136 | 11.6451 | 11.23925 | 9.871354 | 0.4058512 | 1.227858 | 0.1400373
43.4236 | 11.6546 | 11.22765 | 9.868169 | 0.4269522 | 1.222238 | 0.1372409
43.4336 | 11.6066 | 11.21619 | 9.864989 | 0.3904114 | 1.216672 | 0.1345277
43.4436 | 11.6048 | 11.20487 | 9.861813 | 0.3999331 | 1.211159 | 0.1318945
43.4536 | 11.5946 | 11.19368 | 9.858642 | 0.4009209 | 1.205699 | 0.1293383
43.4636 | 11.6111 | 11.18262 | 9.855475 | 0.4284787 | 1.20029 | 0.126856
43.4736 | 11.5891 | 11.17169 | 9.852313 | 0.4174098 | 1.194933 | 0.1244449
43.4836 | 11.5631 | 11.16088 | 9.849155 | 0.4022176 | 1.189625 | 0.1221022
43.4936 | 11.5775 | 11.15019 | 9.846001 | 0.4273054 | 1.184368 | 0.1198256
43.5036 | 11.5601 | 11.13962 | 9.842853 | 0.4204762 | 1.179159 | 0.1176124
43.5136 | 11.5685 | 11.12917 | 9.839708 | 0.439333 | 1.173998 | 0.1154605
43.5236 | 11.527 | 11.11882 | 9.836568 | 0.4081784 | 1.168886 | 0.1133676
43.5336 | 11.5375 | 11.10858 | 9.833433 | 0.4289152 | 1.16382 | 0.1113316
43.5436 | 11.5373 | 11.09845 | 9.830302 | 0.4388462 | 1.158802 | 0.1093505
43.5536 | 11.5322 | 11.08843 | 9.827175 | 0.4437734 | 1.153829 | 0.1074223
43.5636 | 11.5108 | 11.0785 | 9.824053 | 0.4322996 | 1.148902 | 0.1055452
43.5736 | 11.5132 | 11.06867 | 9.820936 | 0.4445267 | 1.14402 | 0.1037174
43.5836 | 11.4905 | 11.05894 | 9.817822 | 0.4315571 | 1.139183 | 0.1019372
43.5936 | 11.5086 | 11.04931 | 9.814714 | 0.4592929 | 1.13439 | 0.100203
43.6036 | 11.4801 | 11.03976 | 9.811609 | 0.440336 | 1.129641 | 0.09851336
43.6136 | 11.4785 | 11.03031 | 9.808509 | 0.4481883 | 1.124936 | 0.09686663
43.6236 | 11.4644 | 11.02095 | 9.805414 | 0.4434518 | 1.120273 | 0.09526144
43.6335 | 11.4541 | 11.01176 | 9.802354 | 0.4423357 | 1.115699 | 0.09371182
43.6435 | 11.4687 | 11.00257 | 9.799267 | 0.4661274 | 1.11112 | 0.09218527
43.6535 | 11.4307 | 10.99346 | 9.796185 | 0.4372353 | 1.106583 | 0.09069633
43.6635 | 11.4287 | 10.98444 | 9.793107 | 0.4442609 | 1.102088 | 0.08924377
43.6735 | 11.4134 | 10.97549 | 9.790034 | 0.4379056 | 1.097634 | 0.08782644
43.6835 | 11.4046 | 10.96663 | 9.786965 | 0.4379712 | 1.093221 | 0.08644322
43.6935 | 11.4148 | 10.95784 | 9.783901 | 0.4569587 | 1.088848 | 0.08509304
43.7035 | 11.371 | 10.94913 | 9.78084 | 0.4218696 | 1.084515 | 0.08377485
43.7135 | 11.3798 | 10.94049 | 9.777785 | 0.4393051 | 1.080223 | 0.08248766
43.7235 | 11.3604 | 10.93193 | 9.774733 | 0.4284664 | 1.07597 | 0.08123052
43.7335 | 11.3789 | 10.92345 | 9.771686 | 0.4554547 | 1.071756 | 0.08000253
43.7435 | 11.3376 | 10.91503 | 9.768644 | 0.4225712 | 1.067582 | 0.07880277
43.7535 | 11.3259 | 10.90668 | 9.765606 | 0.4192168 | 1.063447 | 0.07763039
43.7635 | 11.3449 | 10.89841 | 9.762572 | 0.4464925 | 1.059351 | 0.07648459
43.7735 | 11.3133 | 10.8902 | 9.759543 | 0.4230994 | 1.055293 | 0.07536457
43.7835 | 11.313 | 10.88206 | 9.756518 | 0.4309384 | 1.051274 | 0.07426956
43.7935 | 11.2814 | 10.87399 | 9.753497 | 0.4074102 | 1.047294 | 0.07319883
43.8035 | 11.2803 | 10.86598 | 9.750481 | 0.4143158 | 1.043352 | 0.07215169
43.8135 | 11.3022 | 10.85804 | 9.747469 | 0.444156 | 1.039448 | 0.07112743
43.8235 | 11.2471 | 10.85017 | 9.744461 | 0.3969314 | 1.035582 | 0.07012542
43.8335 | 11.2557 | 10.84236 | 9.741458 | 0.4133428 | 1.031754 | 0.06914499
43.8435 | 11.2465 | 10.83461 | 9.738459 | 0.4118908 | 1.027964 | 0.06818556
43.8535 | 11.2251 | 10.82692 | 9.735465 | 0.398176 | 1.024213 | 0.06724653
43.8635 | 11.2211 | 10.8193 | 9.732475 | 0.4017989 | 1.020499 | 0.06632731
43.8735 | 11.2115 | 10.81174 | 9.729489 | 0.3997602 | 1.016823 | 0.06542736
43.8835 | 11.2132 | 10.80424 | 9.726508 | 0.4089602 | 1.013186 | 0.06454617
43.8935 | 11.1863 | 10.7968 | 9.723531 | 0.3894995 | 1.009587 | 0.06368319
43.9035 | 11.1729 | 10.78942 | 9.720558 | 0.3834784 | 1.006026 | 0.06283794
43.9135 | 11.1967 | 10.7821 | 9.71759 | 0.4145971 | 1.002503 | 0.06200995
43.9235 | 11.1472 | 10.77484 | 9.714625 | 0.3723561 | 0.9990197 | 0.06119874
43.9335 | 11.1462 | 10.76764 | 9.711666 | 0.3785556 | 0.9955749 | 0.06040386
43.9435 | 11.1497 | 10.7605 | 9.70871 | 0.3891957 | 0.9921691 | 0.05962489
43.9535 | 11.1293 | 10.75342 | 9.705759 | 0.3758767 | 0.9888027 | 0.05886141
43.9635 | 11.1313 | 10.7464 | 9.702812 | 0.3848986 | 0.9854761 | 0.05811299
43.9735 | 11.0933 | 10.73944 | 9.69987 | 0.3538614 | 0.9821894 | 0.05737926
43.9835 | 11.1004 | 10.73253 | 9.696932 | 0.3678653 | 0.9789432 | 0.05665983
43.9935 | 11.1099 | 10.72569 | 9.693998 | 0.3842101 | 0.9757378 | 0.05595433
44.0035 | 11.072 | 10.7189 | 9.691068 | 0.3530958 | 0.9725736 | 0.05526241
44.0135 | 11.0569 | 10.71218 | 9.688143 | 0.344722 | 0.9694513 | 0.05458373
44.0235 | 11.0641 | 10.70551 | 9.685222 | 0.3585887 | 0.9663714 | 0.05391794
44.0335 | 11.0741 | 10.6989 | 9.682305 | 0.3751955 | 0.9633345 | 0.05326473
44.0435 | 11.0307 | 10.69236 | 9.679393 | 0.3383421 | 0.9603413 | 0.05262377
44.0535 | 11.0331 | 10.68587 | 9.676485 | 0.3472283 | 0.9573923 | 0.05199477
44.0635 | 11.0331 | 10.67945 | 9.673581 | 0.353653 | 0.9544888 | 0.05137743
44.0735 | 11.0251 | 10.67308 | 9.670681 | 0.3520163 | 0.9516311 | 0.05077147
44.0835 | 11.0186 | 10.66678 | 9.667786 | 0.3518173 | 0.9488203 | 0.0501766
44.0935 | 10.9806 | 10.66054 | 9.664895 | 0.3200553 | 0.9460574 | 0.04959255
44.1035 | 10.9996 | 10.65437 | 9.662008 | 0.3452296 | 0.9433434 | 0.04901907
44.1135 | 10.9886 | 10.64826 | 9.659125 | 0.3403393 | 0.9406794 | 0.04845591
44.1235 | 10.9723 | 10.64222 | 9.656247 | 0.3300835 | 0.9380666 | 0.04790282
44.1335 | 10.9527 | 10.63624 | 9.653373 | 0.3164612 | 0.9355062 | 0.04735955
44.1435 | 10.9558 | 10.63033 | 9.650503 | 0.3254714 | 0.9329996 | 0.04682588
44.1535 | 10.9477 | 10.62449 | 9.647638 | 0.3232128 | 0.930548 | 0.04630158
44.1635 | 10.954 | 10.61872 | 9.644776 | 0.3352842 | 0.9281531 | 0.04578644
44.1735 | 10.9084 | 10.61302 | 9.641919 | 0.2953842 | 0.9258164 | 0.04528024
44.1835 | 10.906 | 10.60739 | 9.639066 | 0.2986115 | 0.9235395 | 0.04478278
44.1935 | 10.9225 | 10.60184 | 9.636218 | 0.3206644 | 0.9213241 | 0.04429385
44.2035 | 10.8986 | 10.59636 | 9.633373 | 0.3022414 | 0.9191721 | 0.04381327
44.2134 | 10.889 | 10.59101 | 9.630561 | 0.297987 | 0.9171061 | 0.04334555
44.2234 | 10.8542 | 10.58569 | 9.627725 | 0.2685078 | 0.9150858 | 0.04288101
44.2334 | 10.8936 | 10.58045 | 9.624894 | 0.3131475 | 0.9131347 | 0.04242426
44.2434 | 10.8716 | 10.5753 | 9.622066 | 0.296304 | 0.911255 | 0.04197514
44.2534 | 10.8403 | 10.57022 | 9.619242 | 0.2700754 | 0.9094487 | 0.04153346
44.2634 | 10.8468 | 10.56524 | 9.616423 | 0.2815594 | 0.9077183 | 0.04109907
44.2734 | 10.8475 | 10.56035 | 9.613608 | 0.2871542 | 0.9060658 | 0.0406718
44.2834 | 10.8336 | 10.55554 | 9.610797 | 0.2780574 | 0.9044938 | 0.04025151
44.2934 | 10.8023 | 10.55083 | 9.607991 | 0.2514669 | 0.9030044 | 0.03983804
44.3034 | 10.7993 | 10.54622 | 9.605188 | 0.2530805 | 0.9016001 | 0.03943124
44.3134 | 10.8221 | 10.5417 | 9.60239 | 0.2803961 | 0.9002831 | 0.03903097
44.3234 | 10.7788 | 10.53729 | 9.599596 | 0.2415113 | 0.8990558 | 0.03863709
44.3334 | 10.7817 | 10.53298 | 9.596806 | 0.2487244 | 0.8979203 | 0.03824946
44.3434 | 10.7659 | 10.52877 | 9.59402 | 0.2371333 | 0.8968787 | 0.03786796
44.3534 | 10.7739 | 10.52466 | 9.591238 | 0.2492363 | 0.8959329 | 0.03749245
44.3634 | 10.7542 | 10.52067 | 9.588461 | 0.2335319 | 0.8950844 | 0.03712281
44.3734 | 10.7231 | 10.51678 | 9.585688 | 0.2063188 | 0.8943347 | 0.03675893
44.3834 | 10.751 | 10.513 | 9.582918 | 0.2379964 | 0.8936845 | 0.03640066
44.3934 | 10.7206 | 10.50934 | 9.580153 | 0.2112642 | 0.8931345 | 0.03604791
44.4034 | 10.7043 | 10.50578 | 9.577393 | 0.1985225 | 0.8926844 | 0.03570056
44.4134 | 10.7115 | 10.50233 | 9.574636 | 0.2091723 | 0.8923334 | 0.03535849
44.4234 | 10.6916 | 10.49898 | 9.571883 | 0.1926154 | 0.8920798 | 0.03502162
44.4334 | 10.6832 | 10.49575 | 9.569135 | 0.1874545 | 0.891921 | 0.03468981
44.4434 | 10.6673 | 10.49261 | 9.56639 | 0.1746937 | 0.8918531 | 0.03436298
44.4534 | 10.6698 | 10.48956 | 9.56365 | 0.1802378 | 0.8918711 | 0.03404103
44.4634 | 10.6333 | 10.48661 | 9.560914 | 0.1466937 | 0.8919685 | 0.03372386
44.4734 | 10.6502 | 10.48373 | 9.558182 | 0.1664695 | 0.8921372 | 0.03341137
44.4834 | 10.6362 | 10.48092 | 9.555454 | 0.1552751 | 0.8923674 | 0.03310347
44.4934 | 10.6305 | 10.47818 | 9.55273 | 0.1523224 | 0.8926473 | 0.03280008
44.5034 | 10.6068 | 10.47547 | 9.550011 | 0.1313251 | 0.8929633 | 0.0325011
44.5134 | 10.6034 | 10.4728 | 9.547295 | 0.1305986 | 0.8933 | 0.03220645
44.5234 | 10.6153 | 10.47014 | 9.544583 | 0.1451609 | 0.8936397 | 0.03191605
44.5334 | 10.5645 | 10.46747 | 9.541876 | 0.09703113 | 0.8939631 | 0.03162981
44.5434 | 10.5831 | 10.46477 | 9.539173 | 0.1183307 | 0.894249 | 0.03134765
44.5534 | 10.5865 | 10.46202 | 9.536473 | 0.124482 | 0.8944751 | 0.0310695
44.5634 | 10.5689 | 10.45919 | 9.533778 | 0.1097088 | 0.8946177 | 0.03079528
44.5734 | 10.5386 | 10.45626 | 9.531087 | 0.08233521 | 0.8946528 | 0.03052492
44.5834 | 10.577 | 10.45321 | 9.5284 | 0.1237855 | 0.8945562 | 0.03025835
44.5934 | 10.5582 | 10.45002 | 9.525717 | 0.1081835 | 0.894304 | 0.02999548
44.6034 | 10.5496 | 10.44665 | 9.523038 | 0.1029519 | 0.8938738 | 0.02973626
44.6134 | 10.5114 | 10.44309 | 9.520363 | 0.06831167 | 0.8932445 | 0.02948062
44.6234 | 10.5506 | 10.43932 | 9.517692 | 0.1112815 | 0.8923977 | 0.02922849
44.6334 | 10.5254 | 10.43532 | 9.515026 | 0.09007731 | 0.8913173 | 0.02897981
44.6434 | 10.5294 | 10.43109 | 9.512363 | 0.09831194 | 0.8899907 | 0.0287345
44.6534 | 10.5121 | 10.42661 | 9.509704 | 0.08549477 | 0.8884086 | 0.02849252
44.6634 | 10.5105 | 10.42187 | 9.507049 | 0.08863158 | 0.8865652 | 0.02825381
44.6734 | 10.5192 | 10.41688 | 9.504399 | 0.1023248 | 0.8844581 | 0.0280183
44.6834 | 10.5199 | 10.41163 | 9.501752 | 0.1082732 | 0.8820887 | 0.02778593
44.6934 | 10.4845 | 10.40613 | 9.49911 | 0.07837266 | 0.8794611 | 0.02755665
44.7034 | 10.492 | 10.40038 | 9.496471 | 0.09161592 | 0.8765827 | 0.02733041
44.7134 | 10.4926 | 10.39441 | 9.493836 | 0.09819313 | 0.8734633 | 0.02710715
44.7234 | 10.4925 | 10.38821 | 9.491206 | 0.1042923 | 0.8701151 | 0.02688682
44.7334 | 10.4672 | 10.3818 | 9.488579 | 0.08539933 | 0.8665521 | 0.02666937
44.7434 | 10.4816 | 10.3752 | 9.485957 | 0.1063987 | 0.8627899 | 0.02645475
44.7534 | 10.4815 | 10.36843 | 9.483338 | 0.1130733 | 0.8588457 | 0.0262429
44.7634 | 10.4411 | 10.36149 | 9.480723 | 0.07960509 | 0.8547376 | 0.02603378
44.7734 | 10.4676 | 10.35442 | 9.478113 | 0.1131753 | 0.8504845 | 0.02582734
44.7834 | 10.4504 | 10.34724 | 9.475506 | 0.1031646 | 0.8461056 | 0.02562355
44.7934 | 10.4406 | 10.33995 | 9.472904 | 0.1006532 | 0.8416209 | 0.02542234
44.8033 | 10.4235 | 10.33265 | 9.470331 | 0.09084716 | 0.8370963 | 0.02522565
44.8133 | 10.4401 | 10.32522 | 9.467736 | 0.1148752 | 0.8324592 | 0.02502947
44.8233 | 10.4227 | 10.31775 | 9.465145 | 0.1049455 | 0.8277734 | 0.02483575
44.8333 | 10.4149 | 10.31026 | 9.462559 | 0.1046387 | 0.8230583 | 0.02464446
44.8433 | 10.3975 | 10.30276 | 9.459976 | 0.09473929 | 0.8183295 | 0.02445555
44.8533 | 10.4131 | 10.29527 | 9.457397 | 0.11783 | 0.8136043 | 0.02426898
44.8633 | 10.3833 | 10.2878 | 9.454822 | 0.09549653 | 0.808897 | 0.02408471
44.8733 | 10.3856 | 10.28037 | 9.452251 | 0.1052252 | 0.8042214 | 0.02390271
44.8833 | 10.3932 | 10.27299 | 9.449684 | 0.1202056 | 0.7995879 | 0.02372293
44.8933 | 10.3637 | 10.26567 | 9.44712 | 0.09802559 | 0.7950086 | 0.02354535
44.9033 | 10.3785 | 10.25842 | 9.444561 | 0.1200783 | 0.7904906 | 0.02336992
44.9133 | 10.3719 | 10.25125 | 9.442006 | 0.1206548 | 0.7860428 | 0.0231966
44.9233 | 10.3694 | 10.24415 | 9.439454 | 0.1252494 | 0.7816708 | 0.02302538
44.9333 | 10.3496 | 10.23714 | 9.436907 | 0.1124574 | 0.7773794 | 0.02285621
44.9433 | 10.3601 | 10.23022 | 9.434363 | 0.1298752 | 0.7731724 | 0.02268906
44.9533 | 10.3582 | 10.2234 | 9.431824 | 0.1348 | 0.7690524 | 0.02252389
44.9633 | 10.3313 | 10.21667 | 9.429288 | 0.1146301 | 0.7650213 | 0.02236068
44.9733 | 10.3431 | 10.21004 | 9.426756 | 0.1330647 | 0.7610799 | 0.0221994
44.9833 | 10.3592 | 10.2035 | 9.424228 | 0.1557034 | 0.7572285 | 0.02204001
44.9933 | 10.3133 | 10.19705 | 9.421704 | 0.1162467 | 0.7534669 | 0.02188248
45.0033 | 10.3404 | 10.1907 | 9.419184 | 0.1496954 | 0.7497941 | 0.02172679
45.0133 | 10.3375 | 10.18445 | 9.416667 | 0.1530508 | 0.7462089 | 0.0215729
45.0233 | 10.3187 | 10.17829 | 9.414155 | 0.140414 | 0.7427103 | 0.02142079
45.0333 | 10.3121 | 10.17221 | 9.411646 | 0.1398881 | 0.7392951 | 0.02127044
45.0433 | 10.324 | 10.16623 | 9.409142 | 0.1577741 | 0.7359625 | 0.0211218
45.0533 | 10.3132 | 10.16033 | 9.406641 | 0.1528742 | 0.7327102 | 0.02097487
45.0633 | 10.3179 | 10.15451 | 9.404144 | 0.1633917 | 0.729535 | 0.0208296
45.0733 | 10.3124 | 10.14877 | 9.401651 | 0.1636282 | 0.7264354 | 0.02068599
45.0833 | 10.2969 | 10.14311 | 9.399161 | 0.1537862 | 0.7234086 | 0.02054399
45.0933 | 10.3194 | 10.13753 | 9.396676 | 0.1818684 | 0.7204523 | 0.02040359
45.1033 | 10.3024 | 10.13202 | 9.394194 | 0.1703772 | 0.717564 | 0.02026476
45.1133 | 10.2728 | 10.12658 | 9.391716 | 0.1462151 | 0.7147412 | 0.02012748
45.1233 | 10.2972 | 10.12122 | 9.389242 | 0.1759844 | 0.7119817 | 0.01999172
45.1333 | 10.2955 | 10.11591 | 9.386772 | 0.1795875 | 0.709283 | 0.01985747
45.1433 | 10.2779 | 10.11067 | 9.384306 | 0.1672267 | 0.7066429 | 0.0197247
45.1533 | 10.292 | 10.1055 | 9.381843 | 0.1865043 | 0.7040592 | 0.01959339
45.1633 | 10.2924 | 10.10038 | 9.379384 | 0.1920224 | 0.7015297 | 0.01946351
45.1733 | 10.2696 | 10.09532 | 9.37693 | 0.1742831 | 0.6990523 | 0.01933506
45.1833 | 10.2614 | 10.09031 | 9.374478 | 0.1710885 | 0.6966251 | 0.01920799
45.1933 | 10.2767 | 10.08536 | 9.372031 | 0.1913403 | 0.6942463 | 0.0190823
45.2033 | 10.2789 | 10.08046 | 9.369588 | 0.1984407 | 0.6919138 | 0.01895797
45.2133 | 10.243 | 10.07561 | 9.367148 | 0.1673913 | 0.6896259 | 0.01883497
45.2233 | 10.2805 | 10.07081 | 9.364712 | 0.2096938 | 0.6873811 | 0.01871329
45.2333 | 10.2771 | 10.06605 | 9.36228 | 0.2110499 | 0.6851776 | 0.01859291
45.2433 | 10.2424 | 10.06134 | 9.359851 | 0.1810611 | 0.6830139 | 0.01847381
45.2533 | 10.2725 | 10.05667 | 9.357427 | 0.2158289 | 0.6808886 | 0.01835596
45.2633 | 10.2691 | 10.05205 | 9.355006 | 0.2170548 | 0.6788002 | 0.01823936
45.2733 | 10.2577 | 10.04746 | 9.352588 | 0.2102401 | 0.6767475 | 0.01812398
45.2833 | 10.2504 | 10.04291 | 9.350175 | 0.2074859 | 0.6747292 | 0.01800982
45.2933 | 10.2708 | 10.03841 | 9.347765 | 0.2323938 | 0.6727439 | 0.01789684
45.3033 | 10.2662 | 10.03394 | 9.34536 | 0.2322646 | 0.6707908 | 0.01778504
45.3133 | 10.2526 | 10.0295 | 9.342957 | 0.2230995 | 0.6688687 | 0.01767439
45.3233 | 10.2828 | 10.0251 | 9.340559 | 0.2576996 | 0.6669766 | 0.01756489
45.3333 | 10.2546 | 10.02073 | 9.338164 | 0.2338658 | 0.6651134 | 0.01745652
45.3433 | 10.2811 | 10.0164 | 9.335773 | 0.264699 | 0.6632785 | 0.01734925
45.3533 | 10.2778 | 10.0121 | 9.333386 | 0.2657002 | 0.6614707 | 0.01724308
45.3633 | 10.2594 | 10.00783 | 9.331002 | 0.2515703 | 0.6596892 | 0.01713799
45.3733 | 10.293 | 10.00359 | 9.328623 | 0.2894099 | 0.6579335 | 0.01703396
45.3832 | 10.2919 | 9.999422 | 9.32627 | 0.2924778 | 0.6562199 | 0.01693199
45.3932 | 10.2675 | 9.995241 | 9.323898 | 0.2722593 | 0.6545129 | 0.01683004
45.4032 | 10.317 | 9.991088 | 9.321529 | 0.3259116 | 0.6528303 | 0.01672912
45.4132 | 10.3063 | 9.986963 | 9.319164 | 0.3193369 | 0.65117 | 0.01662921
45.4232 | 10.2984 | 9.982866 | 9.316803 | 0.3155343 | 0.6495329 | 0.01653029
45.4332 | 10.2979 | 9.978794 | 9.314445 | 0.3191057 | 0.6479171 | 0.01643235
45.4432 | 10.3414 | 9.97475 | 9.312091 | 0.3666504 | 0.6463235 | 0.01633539
45.4532 | 10.3076 | 9.97073 | 9.30974 | 0.33687 | 0.6447502 | 0.01623937
45.4632 | 10.3313 | 9.966736 | 9.307394 | 0.3645637 | 0.6431983 | 0.01614431
45.4732 | 10.3494 | 9.962767 | 9.305051 | 0.3866333 | 0.6416659 | 0.01605017
45.4832 | 10.3408 | 9.958822 | 9.302711 | 0.3819779 | 0.6401539 | 0.01595695
45.4932 | 10.3372 | 9.954901 | 9.300376 | 0.382299 | 0.6386609 | 0.01586464
45.5032 | 10.3666 | 9.951004 | 9.298043 | 0.4155957 | 0.6371876 | 0.01577323
45.5132 | 10.3712 | 9.94713 | 9.295715 | 0.4240696 | 0.6357327 | 0.0156827
45.5232 | 10.3552 | 9.94328 | 9.29339 | 0.4119198 | 0.634297 | 0.01559304
45.5332 | 10.3741 | 9.939452 | 9.291069 | 0.4346477 | 0.6328791 | 0.01550424
45.5432 | 10.3937 | 9.935648 | 9.288751 | 0.4580523 | 0.63148 | 0.0154163
45.5532 | 10.3864 | 9.931865 | 9.286437 | 0.454535 | 0.6300983 | 0.01532919
45.5632 | 10.3982 | 9.928105 | 9.284127 | 0.4700952 | 0.6287347 | 0.01524291
45.5732 | 10.402 | 9.924367 | 9.28182 | 0.4776333 | 0.6273888 | 0.01515745
45.5832 | 10.4219 | 9.920651 | 9.279517 | 0.5012495 | 0.6260604 | 0.01507279
45.5932 | 10.4124 | 9.916956 | 9.277218 | 0.4954438 | 0.6247494 | 0.01498894
45.6032 | 10.4151 | 9.913284 | 9.274922 | 0.5018165 | 0.6234557 | 0.01490586
45.6132 | 10.4588 | 9.909633 | 9.27263 | 0.5491674 | 0.6221794 | 0.01482357
45.6232 | 10.4212 | 9.906003 | 9.270341 | 0.5151969 | 0.6209202 | 0.01474204
45.6332 | 10.4255 | 9.902396 | 9.268056 | 0.5231045 | 0.6196785 | 0.01466127
45.6432 | 10.4713 | 9.898809 | 9.265774 | 0.5724912 | 0.6184533 | 0.01458125
45.6532 | 10.4389 | 9.895244 | 9.263496 | 0.5436558 | 0.617246 | 0.01450197
45.6632 | 10.4431 | 9.8917 | 9.261222 | 0.5513995 | 0.6160552 | 0.01442342
45.6732 | 10.4876 | 9.888179 | 9.258951 | 0.5994212 | 0.6148822 | 0.01434559
45.6832 | 10.4677 | 9.884678 | 9.256684 | 0.5830219 | 0.613726 | 0.01426847
45.6932 | 10.4444 | 9.8812 | 9.25442 | 0.5632003 | 0.6125877 | 0.01419205
45.7032 | 10.4932 | 9.877742 | 9.25216 | 0.6154577 | 0.6114663 | 0.01411633
45.7132 | 10.4837 | 9.874307 | 9.249903 | 0.6093926 | 0.610363 | 0.0140413
45.7232 | 10.4562 | 9.870894 | 9.24765 | 0.5853063 | 0.6092769 | 0.01396694
45.7332 | 10.4957 | 9.867503 | 9.2454 | 0.6281973 | 0.6082092 | 0.01389325
45.7432 | 10.4804 | 9.864133 | 9.243154 | 0.6162667 | 0.6071589 | 0.01382022
45.7532 | 10.4786 | 9.860787 | 9.240912 | 0.6178132 | 0.6061273 | 0.01374785
45.7632 | 10.494 | 9.857462 | 9.238673 | 0.6365377 | 0.6051135 | 0.01367613
45.7732 | 10.4903 | 9.854161 | 9.236437 | 0.636139 | 0.6041188 | 0.01360504
45.7832 | 10.4716 | 9.850882 | 9.234205 | 0.6207179 | 0.6031423 | 0.01353458
45.7932 | 10.4818 | 9.847627 | 9.231977 | 0.6341732 | 0.6021854 | 0.01346475
45.8032 | 10.4697 | 9.844394 | 9.229752 | 0.6253057 | 0.6012471 | 0.01339553
45.8132 | 10.4811 | 9.841186 | 9.22753 | 0.6399144 | 0.6003286 | 0.01332692
45.8232 | 10.4651 | 9.838001 | 9.225312 | 0.6270994 | 0.5994296 | 0.01325891
45.8332 | 10.466 | 9.83484 | 9.223097 | 0.6311604 | 0.5985506 | 0.01319149
45.8432 | 10.467 | 9.831703 | 9.220886 | 0.6352973 | 0.5976916 | 0.01312467
45.8532 | 10.4538 | 9.82859 | 9.218679 | 0.6252098 | 0.596853 | 0.01305842
45.8632 | 10.4457 | 9.825502 | 9.216475 | 0.6201979 | 0.5960347 | 0.01299274
45.8732 | 10.4493 | 9.822439 | 9.214274 | 0.6268612 | 0.5952372 | 0.01292764
45.8832 | 10.424 | 9.8194 | 9.212077 | 0.6045995 | 0.5944606 | 0.01286309
45.8932 | 10.4283 | 9.816386 | 9.209883 | 0.6119136 | 0.5937044 | 0.0127991
45.9032 | 10.428 | 9.813398 | 9.207693 | 0.6146023 | 0.5929694 | 0.01273565
45.9132 | 10.4136 | 9.810433 | 9.205506 | 0.6031668 | 0.5922548 | 0.01267275
45.9232 | 10.393 | 9.807494 | 9.203322 | 0.5855061 | 0.5915612 | 0.01261038
45.9332 | 10.4198 | 9.804578 | 9.201142 | 0.6152218 | 0.5908874 | 0.01254854
45.9432 | 10.3794 | 9.801687 | 9.198966 | 0.5777129 | 0.5902342 | 0.01248722
45.9532 | 10.3546 | 9.798819 | 9.196792 | 0.5557812 | 0.5895999 | 0.01242643
45.9632 | 10.3796 | 9.795974 | 9.194623 | 0.5836263 | 0.5889849 | 0.01236614
45.9731 | 10.3522 | 9.793179 | 9.192478 | 0.5590215 | 0.5883936 | 0.01230697
45.9831 | 10.3405 | 9.790376 | 9.190315 | 0.5501244 | 0.587813 | 0.01224768
45.9931 | 10.3311 | 9.787592 | 9.188155 | 0.5435078 | 0.5872479 | 0.01218889
46.0031 | 10.3385 | 9.784827 | 9.185999 | 0.5536733 | 0.586697 | 0.01213058
46.0131 | 10.315 | 9.782077 | 9.183846 | 0.5329225 | 0.5861584 | 0.01207276
46.0231 | 10.2865 | 9.779342 | 9.181697 | 0.5071576 | 0.5856301 | 0.01201542
46.0331 | 10.3035 | 9.776619 | 9.179551 | 0.5268807 | 0.5851099 | 0.01195855
46.0431 | 10.2803 | 9.773906 | 9.177408 | 0.5063945 | 0.5845952 | 0.01190215
46.0531 | 10.2519 | 9.771198 | 9.175269 | 0.4807017 | 0.5840833 | 0.01184621
46.0631 | 10.2833 | 9.768495 | 9.173133 | 0.5148052 | 0.5835712 | 0.01179072
46.0731 | 10.26 | 9.765792 | 9.171 | 0.4942083 | 0.5830557 | 0.01173569
46.0831 | 10.2325 | 9.763086 | 9.168871 | 0.4694142 | 0.5825336 | 0.01168111
46.0931 | 10.242 | 9.760374 | 9.166745 | 0.4816263 | 0.5820016 | 0.01162697
46.1031 | 10.2217 | 9.757652 | 9.164623 | 0.4640478 | 0.5814564 | 0.01157327
46.1131 | 10.2069 | 9.754918 | 9.162503 | 0.4519821 | 0.5808946 | 0.01152
46.1231 | 10.2176 | 9.752168 | 9.160387 | 0.4654321 | 0.5803133 | 0.01146716
46.1331 | 10.2015 | 9.749399 | 9.158275 | 0.4521009 | 0.5797094 | 0.01141474
46.1431 | 10.1837 | 9.746609 | 9.156166 | 0.4370909 | 0.5790807 | 0.01136275
46.1531 | 10.2077 | 9.743796 | 9.15406 | 0.4639044 | 0.5784248 | 0.01131117
46.1631 | 10.1705 | 9.740957 | 9.151957 | 0.429543 | 0.57774 | 0.01125999
46.1731 | 10.1622 | 9.738092 | 9.149858 | 0.4241081 | 0.5770249 | 0.01120923
46.1831 | 10.1891 | 9.735199 | 9.147762 | 0.4539005 | 0.5762789 | 0.01115886
46.1931 | 10.1548 | 9.732279 | 9.145669 | 0.4225208 | 0.5755013 | 0.0111089
46.2031 | 10.1622 | 9.729331 | 9.14358 | 0.4328687 | 0.5746925 | 0.01105932
46.2131 | 10.1663 | 9.726356 | 9.141493 | 0.4399439 | 0.5738526 | 0.01101014
46.2231 | 10.1486 | 9.723355 | 9.13941 | 0.4252453 | 0.5729829 | 0.01096134
46.2331 | 10.1636 | 9.720328 | 9.137331 | 0.4432719 | 0.5720844 | 0.01091292
46.2431 | 10.146 | 9.717278 | 9.135254 | 0.4287219 | 0.5711587 | 0.01086488
46.2531 | 10.1648 | 9.714206 | 9.133181 | 0.4505938 | 0.5702076 | 0.01081722
46.2631 | 10.1399 | 9.711115 | 9.131112 | 0.4287854 | 0.5692331 | 0.01076992
46.2731 | 10.1605 | 9.708005 | 9.129045 | 0.4524945 | 0.5682375 | 0.01072299
46.2831 | 10.1601 | 9.704881 | 9.126982 | 0.4552188 | 0.5672232 | 0.01067642
46.2931 | 10.1355 | 9.701744 | 9.124922 | 0.4337557 | 0.5661926 | 0.01063021
46.3031 | 10.165 | 9.698597 | 9.122865 | 0.4664026 | 0.5651484 | 0.01058435
46.3131 | 10.1689 | 9.695443 | 9.120811 | 0.473457 | 0.5640931 | 0.01053884
46.3231 | 10.1374 | 9.692284 | 9.118761 | 0.4451163 | 0.5630294 | 0.01049368
46.3331 | 10.1765 | 9.689122 | 9.116713 | 0.4873776 | 0.5619601 | 0.01044886
46.3431 | 10.1621 | 9.685961 | 9.114669 | 0.4761386 | 0.5608876 | 0.01040439
46.3531 | 10.1755 | 9.682803 | 9.112629 | 0.4926966 | 0.5598145 | 0.01036025
46.3631 | 10.1721 | 9.679651 | 9.110591 | 0.4924494 | 0.5587432 | 0.01031645
46.3731 | 10.1756 | 9.676506 | 9.108557 | 0.4990944 | 0.557676 | 0.01027297
46.3831 | 10.1999 | 9.67337 | 9.106525 | 0.5265298 | 0.5566149 | 0.01022982
46.3931 | 10.1931 | 9.670246 | 9.104497 | 0.5228536 | 0.555562 | 0.010187
46.4031 | 10.1915 | 9.667136 | 9.102473 | 0.524364 | 0.5545189 | 0.0101445
46.4131 | 10.226 | 9.664041 | 9.100451 | 0.5619594 | 0.5534873 | 0.01010231
46.4231 | 10.2107 | 9.660961 | 9.098432 | 0.5497386 | 0.5524685 | 0.01006044
46.4331 | 10.2492 | 9.6579 | 9.096417 | 0.5913003 | 0.5514637 | 0.01001887
46.4431 | 10.2597 | 9.654856 | 9.094405 | 0.6048436 | 0.5504738 | 0.00997762
46.4531 | 10.2359 | 9.651832 | 9.092396 | 0.5840676 | 0.5494998 | 0.009936671
46.4631 | 10.281 | 9.648828 | 9.09039 | 0.6321718 | 0.5485421 | 0.009896023
46.4731 | 10.2868 | 9.645844 | 9.088387 | 0.6409556 | 0.5476014 | 0.009855674
46.4831 | 10.2917 | 9.642881 | 9.086388 | 0.6488187 | 0.5466779 | 0.009815621
46.4931 | 10.3299 | 9.639939 | 9.084391 | 0.6899608 | 0.5457721 | 0.009775863
46.5031 | 10.3282 | 9.637018 | 9.082398 | 0.6911818 | 0.5448839 | 0.009736393
46.5131 | 10.3385 | 9.634118 | 9.080408 | 0.7043818 | 0.5440133 | 0.009697211
46.5231 | 10.3892 | 9.631239 | 9.078421 | 0.7579606 | 0.5431605 | 0.009658314
46.5331 | 10.3661 | 9.628381 | 9.076437 | 0.7377186 | 0.5423251 | 0.009619699
46.5431 | 10.3993 | 9.625544 | 9.074456 | 0.7737557 | 0.5415072 | 0.009581364
46.553 | 10.4168 | 9.622756 | 9.072498 | 0.7940442 | 0.5407144 | 0.009543677
46.563 | 10.441 | 9.619959 | 9.070523 | 0.8210407 | 0.5399304 | 0.0095059
46.573 | 10.466 | 9.617183 | 9.068551 | 0.8488172 | 0.5391632 | 0.009468371
46.583 | 10.4784 | 9.614426 | 9.066583 | 0.863974 | 0.5384122 | 0.009431124
46.593 | 10.4939 | 9.611689 | 9.064617 | 0.8822113 | 0.5376773 | 0.009394143
46.603 | 10.5207 | 9.60897 | 9.062655 | 0.9117297 | 0.5369582 | 0.009357425
46.613 | 10.5414 | 9.606271 | 9.060695 | 0.9351293 | 0.5362544 | 0.009320968
46.623 | 10.5437 | 9.60359 | 9.058739 | 0.9401104 | 0.5355657 | 0.009284771
46.633 | 10.5707 | 9.600926 | 9.056786 | 0.9697736 | 0.5348918 | 0.009248829
46.643 | 10.6003 | 9.598281 | 9.054836 | 1.002019 | 0.5342322 | 0.009213143
46.653 | 10.5902 | 9.595653 | 9.052888 | 0.9945472 | 0.5335866 | 0.009177717
46.663 | 10.6212 | 9.593042 | 9.050944 | 1.028158 | 0.5329549 | 0.00914252
46.673 | 10.6568 | 9.590447 | 9.049003 | 1.066353 | 0.5323365 | 0.009107591
46.683 | 10.6336 | 9.587869 | 9.047065 | 1.045731 | 0.5317313 | 0.009072887
46.693 | 10.6569 | 9.585307 | 9.04513 | 1.071593 | 0.5311388 | 0.009038444
46.703 | 10.6819 | 9.582761 | 9.043198 | 1.099139 | 0.5305589 | 0.009004222
46.713 | 10.6744 | 9.58023 | 9.041269 | 1.09417 | 0.5299912 | 0.008970258
46.723 | 10.6953 | 9.577715 | 9.039343 | 1.117585 | 0.5294355 | 0.008936511
46.733 | 10.7123 | 9.575214 | 9.03742 | 1.137086 | 0.5288915 | 0.008903014
46.743 | 10.6911 | 9.572729 | 9.0355 | 1.118371 | 0.5283591 | 0.008869732
46.753 | 10.7205 | 9.570257 | 9.033583 | 1.150243 | 0.5278378 | 0.008836699
46.763 | 10.7213 | 9.5678 | 9.031669 | 1.1535 | 0.5273275 | 0.008803873
46.773 | 10.7139 | 9.565357 | 9.029757 | 1.148543 | 0.526828 | 0.008771291
46.783 | 10.7102 | 9.562927 | 9.027849 | 1.147273 | 0.5263391 | 0.008738915
46.793 | 10.7253 | 9.560511 | 9.025944 | 1.164789 | 0.5258606 | 0.008706778
46.803 | 10.6968 | 9.558109 | 9.024042 | 1.138691 | 0.5253922 | 0.008674842
46.813 | 10.711 | 9.55572 | 9.022143 | 1.15528 | 0.5249339 | 0.008643142
46.823 | 10.7033 | 9.553343 | 9.020246 | 1.149957 | 0.5244854 | 0.008611639
46.833 | 10.671 | 9.55098 | 9.018353 | 1.12002 | 0.5240466 | 0.008580356
46.843 | 10.7045 | 9.548629 | 9.016462 | 1.155871 | 0.5236174 | 0.008549288
46.853 | 10.6448 | 9.546291 | 9.014575 | 1.098509 | 0.5231974 | 0.008518429
46.863 | 10.6437 | 9.543965 | 9.01269 | 1.099735 | 0.5227868 | 0.008487777
46.873 | 10.6606 | 9.541651 | 9.010809 | 1.118949 | 0.5223853 | 0.008457331
46.883 | 10.5895 | 9.53935 | 9.00893 | 1.05015 | 0.5219928 | 0.008427089
46.893 | 10.6019 | 9.53706 | 9.007054 | 1.06484 | 0.5216092 | 0.008397051
46.903 | 10.5898 | 9.534782 | 9.005181 | 1.055018 | 0.5212343 | 0.008367222
46.913 | 10.5326 | 9.532516 | 9.003311 | 1.000084 | 0.5208681 | 0.008337572
46.923 | 10.5549 | 9.530262 | 9.001444 | 1.024638 | 0.5205105 | 0.008308139
46.933 | 10.5035 | 9.528019 | 8.999579 | 0.9754806 | 0.5201613 | 0.008278884
46.943 | 10.4771 | 9.525788 | 8.997718 | 0.9513118 | 0.5198205 | 0.00824984
46.953 | 10.4638 | 9.523568 | 8.995859 | 0.9402317 | 0.5194881 | 0.008220969
46.963 | 10.4334 | 9.52136 | 8.994004 | 0.9120403 | 0.5191639 | 0.008192307
46.973 | 10.394 | 9.519162 | 8.992151 | 0.8748377 | 0.5188478 | 0.008163818
46.983 | 10.3904 | 9.516976 | 8.990301 | 0.8734239 | 0.5185399 | 0.008135531
46.993 | 10.3387 | 9.514801 | 8.988454 | 0.8238991 | 0.51824 | 0.008107414
47.003 | 10.3243 | 9.512637 | 8.986609 | 0.8116633 | 0.517948 | 0.008079497
47.013 | 10.3072 | 9.510484 | 8.984768 | 0.7967165 | 0.517664 | 0.008051747
47.023 | 10.2381 | 9.508341 | 8.982929 | 0.7297588 | 0.5173879 | 0.008024193
47.033 | 10.244 | 9.50621 | 8.981093 | 0.7377904 | 0.5171196 | 0.007996803
47.043 | 10.2119 | 9.504089 | 8.97926 | 0.7078111 | 0.516859 | 0.007969605
47.053 | 10.1523 | 9.501979 | 8.97743 | 0.6503211 | 0.5166062 | 0.00794257
47.063 | 10.1692 | 9.49988 | 8.975603 | 0.6693205 | 0.5163611 | 0.007915724
47.073 | 10.0986 | 9.497791 | 8.973778 | 0.6008091 | 0.5161237 | 0.007889037
47.083 | 10.1002 | 9.495713 | 8.971956 | 0.6044873 | 0.5158939 | 0.007862528
47.093 | 10.0687 | 9.493645 | 8.970137 | 0.5750548 | 0.5156717 | 0.007836192
47.103 | 10.0255 | 9.491588 | 8.968321 | 0.5339118 | 0.5154571 | 0.007810023
47.113 | 10.031 | 9.489542 | 8.966508 | 0.5414583 | 0.51525 | 0.007784022
47.123 | 9.9608 | 9.487506 | 8.964697 | 0.4732943 | 0.5150505 | 0.007758187
47.133 | 9.952 | 9.48548 | 8.962889 | 0.4665199 | 0.5148584 | 0.007732517
47.1429 | 9.9252 | 9.483485 | 8.961102 | 0.4417149 | 0.5146758 | 0.007707272
47.1529 | 9.9128 | 9.48148 | 8.9593 | 0.4313198 | 0.5144986 | 0.007681926
47.1629 | 9.878 | 9.479486 | 8.9575 | 0.3985143 | 0.5143289 | 0.007656742
47.1729 | 9.8558 | 9.477501 | 8.955703 | 0.3782985 | 0.5141667 | 0.007631717
47.1829 | 9.8397 | 9.475528 | 8.953909 | 0.3641724 | 0.5140119 | 0.00760685
47.1929 | 9.7995 | 9.473564 | 8.952117 | 0.3259359 | 0.5138645 | 0.00758214
47.2029 | 9.7993 | 9.471611 | 8.950329 | 0.3276892 | 0.5137245 | 0.007557586
47.2129 | 9.7459 | 9.469668 | 8.948543 | 0.2762321 | 0.513592 | 0.007533187
47.2229 | 9.7598 | 9.467735 | 8.946759 | 0.2920648 | 0.5134668 | 0.00750894
47.2329 | 9.7505 | 9.465813 | 8.944979 | 0.2846873 | 0.513349 | 0.007484845
47.2429 | 9.6788 | 9.463901 | 8.943201 | 0.2148994 | 0.5132387 | 0.007460901
47.2529 | 9.7188 | 9.461999 | 8.941426 | 0.2568013 | 0.5131358 | 0.007437107
47.2629 | 9.6575 | 9.460107 | 8.939653 | 0.197393 | 0.5130403 | 0.007413461
47.2729 | 9.6649 | 9.458226 | 8.937883 | 0.2066744336 | 0.5129521 | 0.007389962
47.2829 | 9.6568 | 9.456354 | 8.936116 | 0.2004456 | 0.5128714 | 0.00736661
47.2929 | 9.6038 | 9.454493 | 8.934352 | 0.1493066 | 0.5127981 | 0.007343402
47.3029 | 9.6317 | 9.452643 | 8.93259 | 0.1790573 | 0.5127322 | 0.007320337
47.3129 | 9.6095 | 9.450802 | 8.930831 | 0.1586978 | 0.5126738 | 0.007297415
47.3229 | 9.5845 | 9.448972 | 8.929074 | 0.1355281 | 0.5126228 | 0.007274635
47.3329 | 9.5801 | 9.447152 | 8.927321 | 0.1329481 | 0.5125793 | 0.007251994
47.3429 | 9.5572 | 9.445342 | 8.925569 | 0.1118578 | 0.5125432 | 0.007229493
47.3529 | 9.5638 | 9.443543 | 8.923821 | 0.1202574 | 0.5125146 | 0.00720713
47.3629 | 9.5489 | 9.441753 | 8.922075 | 0.1071466 | 0.5124935 | 0.007184904
47.3729 | 9.5249 | 9.439974 | 8.920332 | 0.08492558 | 0.5124799 | 0.007162813
47.3829 | 9.5303 | 9.438206 | 8.918591 | 0.09209428 | 0.5124739 | 0.007140859
47.3929 | 9.5169 | 9.436447 | 8.916853 | 0.0804527 | 0.5124753 | 0.007119037
47.4029 | 9.5123 | 9.434699 | 8.915117 | 0.07760081 | 0.5124844 | 0.007097348
47.4129 | 9.5158 | 9.432961 | 8.913385 | 0.08283862 | 0.512501 | 0.007075791
47.4229 | 9.4692 | 9.431234 | 8.911654 | 0.0379661 | 0.5125252 | 0.007054365
47.4329 | 9.5091 | 9.429517 | 8.909927 | 0.07958323 | 0.512557 | 0.007033069
47.4429 | 9.4642 | 9.42781 | 8.908202 | 0.03639 | 0.5125965 | 0.0070119
47.4529 | 9.4735 | 9.426114 | 8.906479 | 0.0473864 | 0.5126437 | 0.00699086
47.4629 | 9.4763 | 9.424428 | 8.904759 | 0.05187241 | 0.5126985 | 0.006969947
47.4729 | 9.4467 | 9.422752 | 8.903042 | 0.02394799 | 0.5127611 | 0.00694916
47.4829 | 9.4749 | 9.421087 | 8.901327 | 0.05381313 | 0.5128314 | 0.006928497
47.4929 | 9.4395 | 9.419432 | 8.899615 | 0.02006781 | 0.5129095 | 0.006907959
47.5029 | 9.4654 | 9.417788 | 8.897905 | 0.04761205 | 0.5129954 | 0.006887542
47.5129 | 9.4357 | 9.416154 | 8.896198 | 0.01954571 | 0.5130892 | 0.006867248
47.5229 | 9.4446 | 9.414531 | 8.894493 | 0.03006888 | 0.5131909 | 0.006847075
47.5329 | 9.4289 | 9.412919 | 8.892791 | 0.0159815 | 0.5133004 | 0.006827022
47.5429 | 9.4286 | 9.411316 | 8.891091 | 0.01728352 | 0.5134179 | 0.00680709
47.5529 | 9.4391 | 9.409725 | 8.889394 | 0.02937492 | 0.5135434 | 0.006787275
47.5629 | 9.4213 | 9.408144 | 8.8877 | 0.01315565 | 0.513677 | 0.006767577
47.5729 | 9.4464 | 9.406574 | 8.886008 | 0.03982573 | 0.5138185 | 0.006747997
47.5829 | 9.4025 | 9.405015 | 8.884318 | -0.002514937 | 0.5139682 | 0.006728531
47.5929 | 9.4193 | 9.403466 | 8.882631 | 0.01583369 | 0.514126 | 0.006709181
47.6029 | 9.4238 | 9.401928 | 8.880947 | 0.02187152 | 0.514292 | 0.006689945
47.6129 | 9.4167 | 9.400402 | 8.879264 | 0.01629848 | 0.5144662 | 0.006670823
47.6229 | 9.4154 | 9.398885 | 8.877585 | 0.01651463 | 0.5146487 | 0.006651812
47.6329 | 9.4085 | 9.39738 | 8.875908 | 0.01111984 | 0.5148396 | 0.006632913
47.6429 | 9.4037 | 9.395886 | 8.874233 | 0.007814134 | 0.5150387 | 0.006614125
47.6529 | 9.4134 | 9.394403 | 8.872561 | 0.01899743 | 0.5152464 | 0.006595447
47.6629 | 9.4139 | 9.39293 | 8.870891 | 0.02096968 | 0.5154625 | 0.006576877
47.6729 | 9.3988 | 9.391469 | 8.869224 | 0.007330876 | 0.5156871 | 0.006558416
47.6829 | 9.4184 | 9.390019 | 8.867559 | 0.02838094 | 0.5159203 | 0.006540063
47.6929 | 9.3873 | 9.38858 | 8.865896 | -0.001280177 | 0.5161621 | 0.006521817
47.7029 | 9.4064 | 9.387153 | 8.864236 | 0.01924748 | 0.5164126 | 0.006503676
47.7129 | 9.3899 | 9.385736 | 8.862579 | 0.004163847 | 0.5166719 | 0.006485641
47.7228 | 9.4045 | 9.384345 | 8.86094 | 0.02015507 | 0.5169371 | 0.006467884
47.7328 | 9.3965 | 9.382951 | 8.859287 | 0.01354868 | 0.5172142 | 0.006450056
47.7428 | 9.382 | 9.381569 | 8.857637 | 0.0004311585 | 0.5174998 | 0.006432331
47.7528 | 9.4045 | 9.380198 | 8.855989 | 0.02430176 | 0.5177949 | 0.006414708
47.7628 | 9.404 | 9.378839 | 8.854343 | 0.02516113 | 0.5180987 | 0.006397187
47.7728 | 9.3981 | 9.377491 | 8.8527 | 0.02060856 | 0.5184119 | 0.006379766
47.7828 | 9.3918 | 9.376155 | 8.851059 | 0.01564471 | 0.518734 | 0.006362445
47.7928 | 9.3949 | 9.374831 | 8.84942 | 0.02006853 | 0.5190659 | 0.006345224
47.8028 | 9.3831 | 9.373519 | 8.847784 | 0.009581056 | 0.5194066 | 0.006328101
47.8128 | 9.4062 | 9.372219 | 8.84615 | 0.03398108 | 0.5197574 | 0.006311077
47.8228 | 9.3839 | 9.37093 | 8.844519 | 0.01296975 | 0.5201171 | 0.006294149
47.8328 | 9.4001 | 9.369654 | 8.84289 | 0.03044591 | 0.5204868 | 0.006277318
47.8428 | 9.3879 | 9.36839 | 8.841263 | 0.01951003 | 0.5208662 | 0.006260583
47.8528 | 9.4008 | 9.367138 | 8.839639 | 0.03366188 | 0.5212554 | 0.006243944
47.8628 | 9.3868 | 9.365899 | 8.838017 | 0.02090144 | 0.5216544 | 0.006227399
47.8728 | 9.3959 | 9.364671 | 8.836397 | 0.03122857 | 0.5220635 | 0.006210948
47.8828 | 9.3837 | 9.363457 | 8.83478 | 0.02024319 | 0.5224827 | 0.00619459
47.8928 | 9.4072 | 9.362255 | 8.833164 | 0.04494521 | 0.522912 | 0.006178325
47.9028 | 9.3898 | 9.361066 | 8.831552 | 0.02873437 | 0.5233519 | 0.006162151
47.9128 | 9.4089 | 9.359889 | 8.829941 | 0.04901104 | 0.5238018 | 0.006146069
47.9228 | 9.3973 | 9.358726 | 8.828333 | 0.03857442 | 0.5242627 | 0.006130078
47.9328 | 9.3959 | 9.357575 | 8.826727 | 0.03832518 | 0.5247338 | 0.006114177
47.9428 | 9.4072 | 9.356438 | 8.825123 | 0.05076245 | 0.525216 | 0.006098365
47.9528 | 9.3857 | 9.355313 | 8.823522 | 0.03038682 | 0.5257087 | 0.006082642
47.9628 | 9.4211 | 9.354203 | 8.821923 | 0.06689738 | 0.5262129 | 0.006067008
47.9728 | 9.3872 | 9.353105 | 8.820326 | 0.03409487 | 0.5267278 | 0.006051461
47.9828 | 9.42 | 9.352022 | 8.818731 | 0.06797835 | 0.5272544 | 0.006036001
47.9928 | 9.3993 | 9.350952 | 8.817139 | 0.0483484 | 0.5277921 | 0.006020628
48.0028 | 9.4131 | 9.349896 | 8.815549 | 0.06320414 | 0.5283418 | 0.00600534
48.0128 | 9.4094 | 9.348854 | 8.813961 | 0.06054623 | 0.5289028 | 0.005990138
48.0228 | 9.4225 | 9.347826 | 8.812375 | 0.07467369 | 0.5294761 | 0.00597502
48.0328 | 9.4035 | 9.346813 | 8.810792 | 0.05668729 | 0.530061 | 0.005959987
48.0428 | 9.434 | 9.345814 | 8.809211 | 0.08818569 | 0.5306587 | 0.005945037
48.0528 | 9.4078 | 9.34483 | 8.807632 | 0.06297005 | 0.5312682 | 0.005930171
48.0628 | 9.438 | 9.343861 | 8.806055 | 0.09413886 | 0.531891 | 0.005915387
48.0728 | 9.4097 | 9.342907 | 8.80448 | 0.06679325 | 0.5325259 | 0.005900684
48.0828 | 9.4513 | 9.341968 | 8.802908 | 0.1093319 | 0.5331743 | 0.005886064
48.0928 | 9.4342 | 9.341045 | 8.801338 | 0.09315516 | 0.5338358 | 0.005871524
48.1028 | 9.4385 | 9.340137 | 8.799769 | 0.09836275 | 0.5345107 | 0.005857064
48.1128 | 9.4599 | 9.339246 | 8.798204 | 0.1206544 | 0.5351993 | 0.005842684
48.1228 | 9.4301 | 9.33837 | 8.79664 | 0.09172996 | 0.5359017 | 0.005828384
48.1328 | 9.4703 | 9.337511 | 8.795078 | 0.1327891 | 0.5366184 | 0.005814161
48.1428 | 9.4526 | 9.336668 | 8.793519 | 0.1159316 | 0.5373493 | 0.005800018
48.1528 | 9.4713 | 9.335843 | 8.791962 | 0.135457 | 0.5380952 | 0.005785952
48.1628 | 9.4834 | 9.335034 | 8.790407 | 0.1483657 | 0.5388557 | 0.005771963
48.1728 | 9.4636 | 9.334243 | 8.788854 | 0.1293567 | 0.5396315 | 0.005758051
48.1828 | 9.4951 | 9.33347 | 8.787303 | 0.16163 | 0.5404229 | 0.005744215
48.1928 | 9.494 | 9.332715 | 8.785754 | 0.1612852 | 0.5412301 | 0.005730455
48.2028 | 9.4791 | 9.331978 | 8.784208 | 0.147122 | 0.5420536 | 0.005716771
48.2128 | 9.5166 | 9.33126 | 8.782663 | 0.1853401 | 0.5428936 | 0.005703161
48.2228 | 9.4908 | 9.330561 | 8.781121 | 0.1602391 | 0.5437504 | 0.005689625
48.2328 | 9.5465 | 9.329881 | 8.779581 | 0.2166187 | 0.5446246 | 0.005676163
48.2428 | 9.5039 | 9.329222 | 8.778042 | 0.1746784 | 0.5455164 | 0.005662775
48.2528 | 9.5491 | 9.328582 | 8.776506 | 0.2205179 | 0.5464263 | 0.005649459
48.2628 | 9.53 | 9.327963 | 8.774972 | 0.2020368 | 0.5473546 | 0.005636215
48.2728 | 9.5563 | 9.327366 | 8.77344 | 0.2289343 | 0.5483022 | 0.005623044
48.2828 | 9.5461 | 9.326789 | 8.771911 | 0.2193106 | 0.549269 | 0.005609944
48.2928 | 9.5703 | 9.326235 | 8.770383 | 0.2440647 | 0.5502556 | 0.005596915
48.3028 | 9.576 | 9.325704 | 8.768857 | 0.2502964 | 0.5512626 | 0.005583957
48.3127 | 9.5895 | 9.3252 | 8.767349 | 0.2643001 | 0.5522802 | 0.0055712
48.3227 | 9.5811 | 9.324715 | 8.765827 | 0.2563854 | 0.5533294 | 0.005558381
48.3327 | 9.6136 | 9.324254 | 8.764307 | 0.2893464 | 0.5544007 | 0.005545631
48.3427 | 9.5947 | 9.323817 | 8.76279 | 0.2708827 | 0.5554947 | 0.00553295
48.3527 | 9.6378 | 9.323406 | 8.761274 | 0.3143937 | 0.556612 | 0.005520337
48.3627 | 9.6126 | 9.323021 | 8.75976 | 0.2895786 | 0.5577531 | 0.005507792
48.3727 | 9.6584 | 9.322663 | 8.758249 | 0.3357369 | 0.5589189 | 0.005495314
48.3827 | 9.6185 | 9.322332 | 8.756739 | 0.2961677 | 0.56011 | 0.005482905
48.3927 | 9.6847 | 9.32203 | 8.755232 | 0.3626705 | 0.5613271 | 0.005470561
48.4027 | 9.639 | 9.321756 | 8.753726 | 0.3172445 | 0.5625709 | 0.005458284
48.4127 | 9.6974 | 9.321511 | 8.752223 | 0.3758888 | 0.5638423 | 0.005446072
48.4227 | 9.6672 | 9.321297 | 8.750721 | 0.3459027 | 0.5651422 | 0.005433927
48.4327 | 9.7157 | 9.321115 | 8.749222 | 0.3945854 | 0.5664712 | 0.005421846
48.4427 | 9.6917 | 9.320964 | 8.747724 | 0.370736 | 0.5678303 | 0.00540983
48.4527 | 9.7219 | 9.320846 | 8.746228 | 0.4010536 | 0.5692203 | 0.005397878
48.4627 | 9.7235 | 9.320763 | 8.744734 | 0.4027373 | 0.5706422 | 0.005385991
48.4727 | 9.742 | 9.320714 | 8.743243 | 0.4212862 | 0.5720969 | 0.005374167
48.4827 | 9.7359 | 9.320701 | 8.741753 | 0.4151994 | 0.5735853 | 0.005362405
48.4927 | 9.7646 | 9.320724 | 8.740265 | 0.4438759 | 0.5751084 | 0.005350707
48.5027 | 9.7594 | 9.320785 | 8.738779 | 0.4386147 | 0.5766673 | 0.005339071
48.5127 | 9.7892 | 9.320885 | 8.737295 | 0.4683147 | 0.5782628 | 0.005327497
48.5227 | 9.7778 | 9.321025 | 8.735813 | 0.4567752 | 0.579896 | 0.005315985
48.5327 | 9.8084 | 9.321205 | 8.734333 | 0.487195 | 0.5815679 | 0.005304534
48.5427 | 9.8015 | 9.321427 | 8.732854 | 0.4800731 | 0.5832794 | 0.005293144
48.5527 | 9.8325 | 9.321691 | 8.731378 | 0.5108087 | 0.5850316 | 0.005281814
48.5627 | 9.826 | 9.321999 | 8.729903 | 0.5040009 | 0.5868252 | 0.005270544
48.5727 | 9.8555 | 9.322351 | 8.728431 | 0.5331487 | 0.5886613 | 0.005259335
48.5827 | 9.8554 | 9.322749 | 8.72696 | 0.5326513 | 0.5905406 | 0.005248184
48.5927 | 9.8777 | 9.323192 | 8.725491 | 0.554508 | 0.5924639 | 0.005237093
48.6027 | 9.8764 | 9.323682 | 8.724024 | 0.5527182 | 0.5944317 | 0.005226061
48.6127 | 9.9033 | 9.324219 | 8.722559 | 0.5790814 | 0.5964446 | 0.005215087
48.6227 | 9.9107 | 9.324803 | 8.721096 | 0.5858973 | 0.5985029 | 0.005204171
48.6327 | 9.9086 | 9.325434 | 8.719634 | 0.5831656 | 0.6006069 | 0.005193314
48.6427 | 9.9562 | 9.326113 | 8.718175 | 0.6300866 | 0.6027564 | 0.005182512
48.6527 | 9.9246 | 9.32684 | 8.716717 | 0.5977604 | 0.6049511 | 0.005171769
48.6627 | 9.9932 | 9.327612 | 8.715261 | 0.6655876 | 0.6071905 | 0.005161082
48.6727 | 9.9497 | 9.328431 | 8.713807 | 0.6212693 | 0.6094736 | 0.005150452
48.6827 | 10.0075 | 9.329293 | 8.712354 | 0.6782067 | 0.6117991 | 0.005139877
48.6927 | 9.9819 | 9.330198 | 8.710904 | 0.6517017 | 0.6141652 | 0.005129359
48.7027 | 10.0143 | 9.331144 | 8.709455 | 0.6831563 | 0.6165697 | 0.005118896
48.7127 | 10.0159 | 9.332127 | 8.708008 | 0.6837734 | 0.6190099 | 0.005108488
48.7227 | 10.0411 | 9.333144 | 8.706563 | 0.7079562 | 0.6214826 | 0.005098134
48.7327 | 10.0442 | 9.334191 | 8.70512 | 0.7100086 | 0.6239839 | 0.005087836
48.7427 | 10.0671 | 9.335265 | 8.703678 | 0.731835 | 0.6265093 | 0.005077591
48.7527 | 10.0655 | 9.33636 | 8.702238 | 0.7291404 | 0.6290538 | 0.005067401
48.7627 | 10.0726 | 9.33747 | 8.7008 | 0.7351305 | 0.6316119 | 0.005057263
48.7727 | 10.078 | 9.338589 | 8.699364 | 0.7394115 | 0.6341772 | 0.00504718
48.7827 | 10.0845 | 9.33971 | 8.69793 | 0.7447901 | 0.6367431 | 0.005037149
48.7927 | 10.1061 | 9.340826 | 8.696497 | 0.7652735 | 0.6393025 | 0.005027171
48.8027 | 10.0877 | 9.341931 | 8.695066 | 0.7457691 | 0.6418479 | 0.005017245
48.8127 | 10.122 | 9.343015 | 8.693636 | 0.7789847 | 0.6443714 | 0.005007372
48.8227 | 10.1013 | 9.344072 | 8.692209 | 0.7572281 | 0.6468654 | 0.004997549
48.8327 | 10.1259 | 9.345093 | 8.690783 | 0.7808071 | 0.6493221 | 0.004987779
48.8427 | 10.1106 | 9.346071 | 8.689359 | 0.764529 | 0.651734 | 0.00497806
48.8527 | 10.1314 | 9.346999 | 8.687937 | 0.7844012 | 0.6540939 | 0.004968392
48.8627 | 10.1007 | 9.34787 | 8.686516 | 0.75283 | 0.6563954 | 0.004958774
48.8727 | 10.1152 | 9.348679 | 8.685097 | 0.7665212 | 0.6586328 | 0.004949207
48.8827 | 10.1202 | 9.34942 | 8.683679 | 0.7707797 | 0.6608012 | 0.00493969
48.8926 | 10.1219 | 9.350084 | 8.682278 | 0.7718163 | 0.6628755 | 0.004930315
48.9026 | 10.1005 | 9.35068 | 8.680864 | 0.7498197 | 0.6648955 | 0.004920897
48.9126 | 10.0985 | 9.351201 | 8.679452 | 0.7472991 | 0.6668378 | 0.004911529
48.9226 | 10.0946 | 9.351645 | 8.678041 | 0.742955 | 0.6687019 | 0.004902209
48.9326 | 10.0766 | 9.352012 | 8.676632 | 0.7245878 | 0.6704874 | 0.004892937
48.9426 | 10.0889 | 9.352304 | 8.675224 | 0.7365959 | 0.6721959 | 0.004883715
48.9526 | 10.0528 | 9.352523 | 8.673819 | 0.7002768 | 0.6738299 | 0.004874541
48.9626 | 10.0756 | 9.352672 | 8.672415 | 0.7229278 | 0.6753921 | 0.004865414
48.9726 | 10.0243 | 9.352755 | 8.671012 | 0.6715448 | 0.6768866 | 0.004856335
48.9826 | 10.0574 | 9.352776 | 8.669611 | 0.7046236 | 0.6783177 | 0.004847304
48.9926 | 10.0063 | 9.352741 | 8.668212 | 0.6535591 | 0.6796904 | 0.004838321
49.0026 | 10.0294 | 9.352654 | 8.666815 | 0.6767457 | 0.6810103 | 0.004829383
49.0126 | 9.9722 | 9.352522 | 8.665419 | 0.6196776 | 0.6822834 | 0.004820493
49.0226 | 9.9919 | 9.352351 | 8.664024 | 0.6395487 | 0.6835155 | 0.004811649
49.0326 | 9.9556 | 9.352147 | 8.662631 | 0.6034525 | 0.6847132 | 0.004802852
49.0426 | 9.9412 | 9.351917 | 8.66124 | 0.5892826 | 0.6858832 | 0.004794099
49.0526 | 9.9518 | 9.351668 | 8.65985 | 0.6001321 | 0.687032 | 0.004785394
49.0626 | 9.8932 | 9.351405 | 8.658462 | 0.5417947 | 0.6881662 | 0.004776733
49.0726 | 9.9283 | 9.351136 | 8.657076 | 0.5771638 | 0.6892922 | 0.004768118
49.0826 | 9.8609 | 9.350867 | 8.655691 | 0.5100329 | 0.6904166 | 0.004759548
49.0926 | 9.8963 | 9.350604 | 8.654308 | 0.5456958 | 0.6915456 | 0.004751022
49.1026 | 9.8234 | 9.350353 | 8.652926 | 0.4730469 | 0.6926848 | 0.004742541
49.1126 | 9.858 | 9.350119 | 8.651545 | 0.507881 | 0.6938395 | 0.004734105
49.1226 | 9.7911 | 9.349908 | 8.650167 | 0.4411922 | 0.6950154 | 0.004725713
49.1326 | 9.8148 | 9.349724 | 8.648789 | 0.4650763 | 0.6962169 | 0.004717363
49.1426 | 9.7813 | 9.349571 | 8.647414 | 0.4317294 | 0.6974478 | 0.004709058
49.1526 | 9.7783 | 9.349452 | 8.646039 | 0.4288477 | 0.698712 | 0.004700797
49.1626 | 9.7545 | 9.349372 | 8.644667 | 0.4051281 | 0.7000125 | 0.004692579
49.1726 | 9.7482 | 9.349332 | 8.643296 | 0.3988677 | 0.7013523 | 0.004684403
49.1826 | 9.7299 | 9.349335 | 8.641926 | 0.3805649 | 0.7027329 | 0.00467627
49.1926 | 9.7091 | 9.349382 | 8.640558 | 0.3597178 | 0.7041563 | 0.00466818
49.2026 | 9.6965 | 9.349475 | 8.639191 | 0.3470249 | 0.705624 | 0.004660132
49.2126 | 9.6834 | 9.349615 | 8.637826 | 0.3337853 | 0.7071368 | 0.004652126
49.2226 | 9.6861 | 9.349802 | 8.636462 | 0.3362982 | 0.7086957 | 0.004644162
49.2326 | 9.6752 | 9.350037 | 8.6351 | 0.3251633 | 0.7103009 | 0.00463624
49.2426 | 9.6438 | 9.35032 | 8.633739 | 0.2934802 | 0.7119526 | 0.00462836
49.2526 | 9.6589 | 9.350651 | 8.632379 | 0.3082488 | 0.7136514 | 0.00462052
49.2626 | 9.6086 | 9.351031 | 8.631021 | 0.2575688 | 0.715397 | 0.004612721
49.2726 | 9.6411 | 9.351459 | 8.629665 | 0.2896405 | 0.7171896 | 0.004604964
49.2826 | 9.5937 | 9.351936 | 8.62831 | 0.241764 | 0.719029 | 0.004597247
49.2926 | 9.6036 | 9.352461 | 8.626956 | 0.2511389 | 0.7209154 | 0.00458957
49.3026 | 9.5893 | 9.353035 | 8.625604 | 0.2362654 | 0.7228488 | 0.004581934
49.3126 | 9.5751 | 9.353657 | 8.624253 | 0.2214434 | 0.7248292 | 0.004574338
49.3226 | 9.5715 | 9.354327 | 8.622904 | 0.2171729 | 0.7268568 | 0.004566782
49.3326 | 9.5578 | 9.355046 | 8.621556 | 0.2027536 | 0.7289316 | 0.004559265
49.3426 | 9.5659 | 9.355815 | 8.620209 | 0.2100851 | 0.7310542 | 0.004551788
49.3526 | 9.5281 | 9.356633 | 8.618864 | 0.1714674 | 0.7332246 | 0.00454435
49.3626 | 9.5224 | 9.3575 | 8.61752 | 0.1649005 | 0.7354428 | 0.004536951
49.3726 | 9.5216 | 9.358417 | 8.616177 | 0.1631829 | 0.7377103 | 0.004529592
49.3826 | 9.4926 | 9.359385 | 8.614836 | 0.1332147 | 0.7400269 | 0.00452227
49.3926 | 9.5095 | 9.360405 | 8.613496 | 0.1490954 | 0.7423933 | 0.004514988
49.4026 | 9.4779 | 9.361476 | 8.612158 | 0.1164244 | 0.74481 | 0.004507744
49.4126 | 9.4982 | 9.362599 | 8.610821 | 0.1356009 | 0.7472777 | 0.004500538
49.4226 | 9.4516 | 9.363776 | 8.609485 | 0.08782384 | 0.7497977 | 0.004493369
49.4326 | 9.4559 | 9.365007 | 8.608151 | 0.09089338 | 0.7523697 | 0.004486239
49.4426 | 9.4375 | 9.366292 | 8.606818 | 0.07120834 | 0.7549949 | 0.004479146
49.4526 | 9.4301 | 9.367632 | 8.605486 | 0.06246783 | 0.7576742 | 0.004472092
49.4626 | 9.4352 | 9.369029 | 8.604155 | 0.06617108 | 0.7604084 | 0.004465073
49.4726 | 9.4047 | 9.370483 | 8.602826 | 0.03421714 | 0.7631984 | 0.004458092
49.4825 | 9.3988 | 9.371979 | 8.601512 | 0.02682061 | 0.7660164 | 0.00445122
49.4925 | 9.4072 | 9.373549 | 8.600185 | 0.03365065 | 0.7689198 | 0.004444312
49.5025 | 9.3664 | 9.375179 | 8.59886 | -0.008778975 | 0.7718816 | 0.004437441
49.5125 | 9.3945 | 9.376869 | 8.597536 | 0.01763097 | 0.7749024 | 0.004430607
49.5225 | 9.3493 | 9.37862 | 8.596213 | -0.02932037 | 0.7779832 | 0.004423808
49.5325 | 9.3707 | 9.380434 | 8.594892 | -0.009733853 | 0.7811249 | 0.004417046
49.5425 | 9.3269 | 9.38231 | 8.593572 | -0.05541032 | 0.7843283 | 0.00441032
49.5525 | 9.3417 | 9.384251 | 8.592253 | -0.04255052 | 0.7875941 | 0.004403629
49.5625 | 9.3324 | 9.386255 | 8.590935 | -0.05385522 | 0.7909231 | 0.004396974
49.5725 | 9.3235 | 9.388325 | 8.589619 | -0.06482536 | 0.7943162 | 0.004390354
49.5825 | 9.3162 | 9.390462 | 8.588304 | -0.07426164 | 0.7977743 | 0.00438377
49.5925 | 9.3068 | 9.392665 | 8.58699 | -0.08586498 | 0.8012981 | 0.004377221
49.6025 | 9.2767 | 9.394936 | 8.585677 | -0.1182361 | 0.8048884 | 0.004370707
49.6125 | 9.3141 | 9.397276 | 8.584365 | -0.08317588 | 0.8085462 | 0.004364227
49.6225 | 9.2573 | 9.399685 | 8.583055 | -0.1423852 | 0.8122722 | 0.004357782
49.6325 | 9.3001 | 9.402165 | 8.581746 | -0.1020649 | 0.8160674 | 0.004351372
49.6425 | 9.2495 | 9.404716 | 8.580438 | -0.155216 | 0.8199327 | 0.004344996
49.6525 | 9.2774 | 9.407339 | 8.579132 | -0.1299393 | 0.8238691 | 0.004338654
49.6625 | 9.25 | 9.410036 | 8.577826 | -0.1600359 | 0.8278775 | 0.004332346
49.6725 | 9.2612 | 9.412807 | 8.576522 | -0.1516068 | 0.831959 | 0.004326072
49.6825 | 9.2448 | 9.415653 | 8.575219 | -0.170853 | 0.8361146 | 0.004319832
49.6925 | 9.2341 | 9.418576 | 8.573917 | -0.1844757 | 0.8403455 | 0.004313625
49.7025 | 9.2202 | 9.421576 | 8.572616 | -0.2013761 | 0.8446528 | 0.004307452
49.7125 | 9.2455 | 9.424655 | 8.571316 | -0.1791552 | 0.8490378 | 0.004301312
49.7225 | 9.2042 | 9.427814 | 8.570018 | -0.2236144 | 0.8535016 | 0.004295205
49.7325 | 9.2401 | 9.431055 | 8.56872 | -0.1909551 | 0.8580457 | 0.004289131
49.7425 | 9.2077 | 9.434378 | 8.567424 | -0.2266785 | 0.8626714 | 0.00428309
49.7525 | 9.208 | 9.437786 | 8.566129 | -0.2297862 | 0.8673802 | 0.004277082
49.7625 | 9.2164 | 9.441279 | 8.564835 | -0.2248794 | 0.8721734 | 0.004271106
49.7725 | 9.1905 | 9.44486 | 8.563542 | -0.2543599 | 0.8770527 | 0.004265163
49.7825 | 9.2217 | 9.448529 | 8.56225 | -0.2268292 | 0.8820197 | 0.004259252
49.7925 | 9.1783 | 9.452289 | 8.56096 | -0.2739889 | 0.887076 | 0.004253373
49.8025 | 9.2004 | 9.456141 | 8.55967 | -0.2557408 | 0.8922233 | 0.004247526
49.8125 | 9.1877 | 9.460086 | 8.558382 | -0.2723864 | 0.8974632 | 0.004241711
49.8225 | 9.1941 | 9.464128 | 8.557094 | -0.2700278 | 0.9027977 | 0.004235929
49.8325 | 9.1791 | 9.468267 | 8.555808 | -0.2891666 | 0.9082286 | 0.004230177
49.8425 | 9.1973 | 9.472505 | 8.554523 | -0.2752046 | 0.9137576 | 0.004224457
49.8525 | 9.1581 | 9.476844 | 8.553238 | -0.3187439 | 0.9193867 | 0.004218768
49.8625 | 9.1984 | 9.481286 | 8.551955 | -0.2828862 | 0.9251178 | 0.004213111
49.8725 | 9.1609 | 9.485834 | 8.550673 | -0.3249335 | 0.9309529 | 0.004207484
49.8825 | 9.176 | 9.490488 | 8.549392 | -0.3144877 | 0.9368937 | 0.004201889
49.8925 | 9.1703 | 9.495251 | 8.548112 | -0.3249507 | 0.9429422 | 0.004196324
49.9025 | 9.1676 | 9.500124 | 8.546833 | -0.3325242 | 0.9491003 | 0.004190791
49.9125 | 9.1767 | 9.50511 | 8.545555 | -0.3284101 | 0.9553696 | 0.004185287
49.9225 | 9.1614 | 9.51021 | 8.544278 | -0.3488102 | 0.9617521 | 0.004179815
49.9325 | 9.1597 | 9.515426 | 8.543002 | -0.3557259 | 0.9682492 | 0.004174372
49.9425 | 9.1673 | 9.520759 | 8.541727 | -0.3534588 | 0.9748624 | 0.00416896
49.9525 | 9.1728 | 9.52621 | 8.540454 | -0.3534104 | 0.9815933 | 0.004163578
49.9625 | 9.1535 | 9.531781 | 8.539181 | -0.3782813 | 0.9884425 | 0.004158226
49.9725 | 9.1876 | 9.537473 | 8.537909 | -0.3498729 | 0.9954113 | 0.004152904
49.9825 | 9.1491 | 9.543285 | 8.536638 | -0.3941854 | 1.0025 | 0.004147611
49.9925 | 9.1941 | 9.549219 | 8.535368 | -0.3551194 | 1.009709 | 0.004142349
50.0025 | 9.1515 | 9.555274 | 8.534099 | -0.4037744 | 1.017039 | 0.004137115
50.0125 | 9.1836 | 9.56145 | 8.532831 | -0.3778501 | 1.024488 | 0.004131911
50.0225 | 9.1762 | 9.567745 | 8.531564 | -0.3915454 | 1.032055 | 0.004126737
50.0325 | 9.1676 | 9.574159 | 8.530297 | -0.4065588 | 1.03974 | 0.004121591
50.0425 | 9.1893 | 9.580688 | 8.529032 | -0.3913879 | 1.047539 | 0.004116475
50.0525 | 9.1818 | 9.58733 | 8.527768 | -0.40553 | 1.055451 | 0.004111387
50.0624 | 9.185 | 9.594014 | 8.526517 | -0.4090142 | 1.063391 | 0.004106377
50.0724 | 9.1943 | 9.60087 | 8.525255 | -0.4065703 | 1.071514 | 0.004101347
50.0824 | 9.205 | 9.607827 | 8.523993 | -0.4028269 | 1.079737 | 0.004096345
50.0924 | 9.1829 | 9.614879 | 8.522733 | -0.4319787 | 1.088055 | 0.004091373
50.1024 | 9.2177 | 9.622019 | 8.521473 | -0.4043193 | 1.09646 | 0.004086428
50.1124 | 9.1871 | 9.629242 | 8.520214 | -0.4421418 | 1.104946 | 0.004081512
50.1224 | 9.218 | 9.636539 | 8.518956 | -0.4185389 | 1.113506 | 0.004076623
50.1324 | 9.2072 | 9.643903 | 8.517699 | -0.4367028 | 1.122132 | 0.004071763
50.1424 | 9.2171 | 9.651325 | 8.516443 | -0.4342254 | 1.130815 | 0.004066931
50.1524 | 9.2317 | 9.658798 | 8.515188 | -0.4270984 | 1.139549 | 0.004062127
50.1624 | 9.209 | 9.666313 | 8.513933 | -0.4573135 | 1.148323 | 0.00405735
50.1724 | 9.2458 | 9.673863 | 8.51268 | -0.4280628 | 1.15713 | 0.004052602
50.1824 | 9.2155 | 9.681439 | 8.511427 | -0.4659387 | 1.165964 | 0.004047881
50.1924 | 9.2452 | 9.689034 | 8.510175 | -0.4438343 | 1.174816 | 0.004043187
50.2024 | 9.227 | 9.696643 | 8.508924 | -0.4696433 | 1.183681 | 0.00403852
50.2124 | 9.227 | 9.704261 | 8.507674 | -0.4772608 | 1.192553 | 0.004033881
50.2224 | 9.2539 | 9.711883 | 8.506424 | -0.4579828 | 1.201429 | 0.004029269
50.2324 | 9.2351 | 9.719507 | 8.505176 | -0.4844066 | 1.210306 | 0.004024684
50.2424 | 9.2536 | 9.727131 | 8.503928 | -0.4735308 | 1.219183 | 0.004020126
50.2524 | 9.234 | 9.734756 | 8.502681 | -0.5007557 | 1.228059 | 0.004015595
50.2624 | 9.252 | 9.742382 | 8.501435 | -0.4903825 | 1.236936 | 0.004011091
50.2724 | 9.2544 | 9.750014 | 8.50019 | -0.4956139 | 1.245818 | 0.004006613
50.2824 | 9.2642 | 9.757654 | 8.498945 | -0.4934542 | 1.254707 | 0.004002162
50.2924 | 9.2498 | 9.765308 | 8.497701 | -0.5155084 | 1.263609 | 0.003997738
50.3024 | 9.2628 | 9.772983 | 8.496458 | -0.5101829 | 1.272531 | 0.00399334
50.3124 | 9.259 | 9.780685 | 8.495216 | -0.5216851 | 1.28148 | 0.003988968
50.3224 | 9.2699 | 9.788423 | 8.493975 | -0.5185229 | 1.290464 | 0.003984622
50.3324 | 9.2802 | 9.796205 | 8.492734 | -0.5160054 | 1.299491 | 0.003980303
50.3424 | 9.2597 | 9.804042 | 8.491494 | -0.5443421 | 1.308572 | 0.00397601
50.3524 | 9.2961 | 9.811943 | 8.490255 | -0.5158433 | 1.317717 | 0.003971742
50.3624 | 9.2454 | 9.819919 | 8.489016 | -0.5745194 | 1.326936 | 0.003967501
50.3724 | 9.2951 | 9.827982 | 8.487778 | -0.5328818 | 1.33624 | 0.003963285
50.3824 | 9.2874 | 9.836142 | 8.486541 | -0.5487415 | 1.345641 | 0.003959095
50.3924 | 9.2744 | 9.84441 | 8.485305 | -0.5700104 | 1.355151 | 0.00395493
50.4024 | 9.3181 | 9.8528 | 8.484069 | -0.5347001 | 1.36478 | 0.003950791
50.4124 | 9.2801 | 9.861323 | 8.482834 | -0.5812226 | 1.374542 | 0.003946678
50.4224 | 9.3098 | 9.86999 | 8.4816 | -0.5601895 | 1.384447 | 0.00394259
50.4324 | 9.3009 | 9.878813 | 8.480367 | -0.577913 | 1.394508 | 0.003938527
50.4424 | 9.3005 | 9.887804 | 8.479134 | -0.5873041 | 1.404736 | 0.003934489
50.4524 | 9.3355 | 9.896975 | 8.477901 | -0.5614746 | 1.415143 | 0.003930477
50.4624 | 9.3144 | 9.906335 | 8.47667 | -0.5919353 | 1.425739 | 0.003926489
50.4724 | 9.3451 | 9.915897 | 8.475439 | -0.5707973 | 1.436536 | 0.003922527
50.4824 | 9.3258 | 9.925671 | 8.474209 | -0.5998706 | 1.447543 | 0.003918589
50.4924 | 9.33 | 9.935665 | 8.472979 | -0.6056652 | 1.458771 | 0.003914676
50.5024 | 9.3549 | 9.945891 | 8.47175 | -0.5909906 | 1.470229 | 0.003910788
50.5124 | 9.3516 | 9.956356 | 8.470522 | -0.6047558 | 1.481927 | 0.003906924
50.5224 | 9.354 | 9.96707 | 8.469295 | -0.6130698 | 1.493872 | 0.003903085
50.5324 | 9.3622 | 9.978041 | 8.468068 | -0.6158405 | 1.506074 | 0.00389927
50.5424 | 9.3753 | 9.989276 | 8.466841 | -0.6139758 | 1.518539 | 0.00389548
50.5524 | 9.3653 | 10.00078 | 8.465615 | -0.6354834 | 1.531276 | 0.003891715
50.5624 | 9.3845 | 10.01257 | 8.46439 | -0.6280704 | 1.544292 | 0.003887973
50.5724 | 9.3896 | 10.02464 | 8.463166 | -0.635044 | 1.557594 | 0.003884256
50.5824 | 9.3897 | 10.03701 | 8.461942 | -0.6473107 | 1.571188 | 0.003880562
50.5924 | 9.4092 | 10.04968 | 8.460718 | -0.6404773 | 1.585082 | 0.003876893
50.6024 | 9.3856 | 10.06265 | 8.459496 | -0.6770502 | 1.599281 | 0.003873248
50.6124 | 9.4185 | 10.07594 | 8.458273 | -0.6574358 | 1.613793 | 0.003869626
50.6224 | 9.4111 | 10.08954 | 8.457052 | -0.6784403 | 1.628623 | 0.003866029
50.6324 | 9.4246 | 10.10347 | 8.455831 | -0.6788702 | 1.643777 | 0.003862455
50.6424 | 9.4431 | 10.11773 | 8.45461 | -0.6746319 | 1.659263 | 0.003858905
50.6523 | 9.4274 | 10.13218 | 8.453402 | -0.7047807 | 1.674923 | 0.003855415
50.6623 | 9.4466 | 10.14712 | 8.452183 | -0.7005216 | 1.691087 | 0.003851911
50.6723 | 9.4517 | 10.16241 | 8.450964 | -0.7107136 | 1.707601 | 0.003848432
50.6823 | 9.4512 | 10.17806 | 8.449746 | -0.7268636 | 1.724473 | 0.003844976
50.6923 | 9.4818 | 10.19408 | 8.448528 | -0.7122786 | 1.741709 | 0.003841542
50.7023 | 9.4666 | 10.21047 | 8.44731 | -0.7438654 | 1.759317 | 0.003838132
50.7123 | 9.4819 | 10.22723 | 8.446093 | -0.745332 | 1.777304 | 0.003834746
50.7223 | 9.4905 | 10.24439 | 8.444877 | -0.7538856 | 1.795677 | 0.003831383
50.7323 | 9.5037 | 10.26193 | 8.443661 | -0.7582341 | 1.814445 | 0.003828042
50.7423 | 9.5272 | 10.27989 | 8.442446 | -0.7526859 | 1.833615 | 0.003824724
50.7523 | 9.5025 | 10.29825 | 8.441231 | -0.7957491 | 1.853197 | 0.00382143
50.7623 | 9.5427 | 10.31703 | 8.440017 | -0.7743327 | 1.873198 | 0.003818159
50.7723 | 9.5423 | 10.33625 | 8.438803 | -0.7939456 | 1.893628 | 0.00381491
50.7823 | 9.558 | 10.3559 | 8.437589 | -0.7978974 | 1.914496 | 0.003811684
50.7923 | 9.5823 | 10.376 | 8.436376 | -0.7936977 | 1.935813 | 0.00380848
50.8023 | 9.5646 | 10.39656 | 8.435164 | -0.8319568 | 1.957587 | 0.003805301
50.8123 | 9.5968 | 10.41758 | 8.433952 | -0.820785 | 1.979831 | 0.003802142
50.8223 | 9.6078 | 10.43909 | 8.43274 | -0.8312935 | 2.002554 | 0.003799007
50.8323 | 9.6213 | 10.46109 | 8.431529 | -0.8397937 | 2.025769 | 0.003795893
50.8423 | 9.6552 | 10.4836 | 8.430318 | -0.8283967 | 2.049486 | 0.003792803
50.8523 | 9.6239 | 10.50662 | 8.429108 | -0.8827155 | 2.073718 | 0.003789735
50.8623 | 9.6647 | 10.53016 | 8.427898 | -0.8654622 | 2.098477 | 0.003786689
50.8723 | 9.6998 | 10.55425 | 8.426689 | -0.8544502 | 2.123778 | 0.003783664
50.8823 | 9.6887 | 10.57889 | 8.425479 | -0.8901933 | 2.149633 | 0.003780663
50.8923 | 9.7383 | 10.60411 | 8.424271 | -0.8658054 | 2.176057 | 0.003777684
50.9023 | 9.729 | 10.6299 | 8.423062 | -0.9009013 | 2.203064 | 0.003774727
50.9123 | 9.7587 | 10.6563 | 8.421854 | -0.8975963 | 2.23067 | 0.00377179
50.9223 | 9.7951 | 10.68331 | 8.420647 | -0.888206 | 2.25889 | 0.003768877
50.9323 | 9.7873 | 10.71095 | 8.41944 | -0.9236471 | 2.287741 | 0.003765986
50.9423 | 9.8262 | 10.73924 | 8.418233 | -0.9130364 | 2.31724 | 0.003763116
50.9523 | 9.8502 | 10.76819 | 8.417026 | -0.917992 | 2.347405 | 0.003760267
50.9623 | 9.8735 | 10.79783 | 8.41582 | -0.9243319 | 2.378254 | 0.003757441
50.9723 | 9.9134 | 10.82818 | 8.414615 | -0.9147752 | 2.409806 | 0.003754637
50.9823 | 9.908 | 10.85924 | 8.413409 | -0.9512417 | 2.442081 | 0.003751854
50.9923 | 9.9478 | 10.89105 | 8.412204 | -0.9432521 | 2.475099 | 0.003749092
51.0023 | 9.9884 | 10.92363 | 8.410999 | -0.9352276 | 2.508882 | 0.003746352
51.0123 | 9.9899 | 10.95699 | 8.409795 | -0.9670901 | 2.543452 | 0.003743635
51.0223 | 10.0367 | 10.99116 | 8.408591 | -0.9544631 | 2.578831 | 0.003740938
51.0323 | 10.0586 | 11.02617 | 8.407387 | -0.9675703 | 2.615045 | 0.003738262
51.0423 | 10.0951 | 11.06204 | 8.406183 | -0.9669363 | 2.652117 | 0.003735607
51.0523 | 10.1231 | 11.09879 | 8.40498 | -0.9756873 | 2.690074 | 0.003732975
51.0623 | 10.1579 | 11.13645 | 8.403777 | -0.97855 | 2.728942 | 0.003730364
51.0723 | 10.1819 | 11.17505 | 8.402575 | -0.993152 | 2.76875 | 0.003727773
51.0823 | 10.2287 | 11.21462 | 8.401372 | -0.9859225 | 2.809525 | 0.003725203
51.0923 | 10.246 | 11.25519 | 8.40017 | -1.009192 | 2.851299 | 0.003722656
51.1023 | 10.2882 | 11.29679 | 8.398968 | -1.008591 | 2.894103 | 0.003720128
51.1123 | 10.3195 | 11.33945 | 8.397767 | -1.019953 | 2.937968 | 0.003717622
51.1223 | 10.3611 | 11.38321 | 8.396565 | -1.022111 | 2.982931 | 0.003715136
51.1323 | 10.3935 | 11.4281 | 8.395364 | -1.034602 | 3.029025 | 0.003712673
51.1423 | 10.4302 | 11.47416 | 8.394164 | -1.043961 | 3.076288 | 0.003710229
51.1523 | 10.4643 | 11.52143 | 8.392963 | -1.057128 | 3.124757 | 0.003707807
51.1623 | 10.5022 | 11.56994 | 8.391763 | -1.067742 | 3.174474 | 0.003705404
51.1723 | 10.536 | 11.61974 | 8.390562 | -1.083745 | 3.22548 | 0.003703023
51.1823 | 10.5682 | 11.67088 | 8.389362 | -1.10268 | 3.277817 | 0.003700664
51.1923 | 10.6182 | 11.72339 | 8.388163 | -1.105193 | 3.331532 | 0.003698324
51.2023 | 10.6457 | 11.77733 | 8.386963 | -1.131631 | 3.386672 | 0.003696004
51.2123 | 10.6984 | 11.83274 | 8.385764 | -1.134343 | 3.443285 | 0.003693706
51.2223 | 10.7328 | 11.88968 | 8.384565 | -1.156881 | 3.501425 | 0.003691429
51.2323 | 10.7687 | 11.9482 | 8.383366 | -1.179499 | 3.561144 | 0.003689172
51.2422 | 10.8171 | 12.00775 | 8.382179 | -1.190652 | 3.621886 | 0.003686955
51.2522 | 10.8632 | 12.06958 | 8.38098 | -1.206383 | 3.684918 | 0.003684739
51.2622 | 10.9024 | 12.13317 | 8.379782 | -1.230769 | 3.749705 | 0.003682542
51.2722 | 10.9521 | 12.19857 | 8.378584 | -1.246475 | 3.816311 | 0.003680366
51.2822 | 10.9861 | 12.26587 | 8.377386 | -1.279767 | 3.884803 | 0.003678211
51.2922 | 11.0475 | 12.33512 | 8.376188 | -1.287615 | 3.955252 | 0.003676075
51.3022 | 11.0968 | 12.40639 | 8.37499 | -1.309593 | 4.02773 | 0.00367396
51.3122 | 11.1352 | 12.47978 | 8.373792 | -1.344579 | 4.102315 | 0.003671865
51.3222 | 11.1967 | 12.55535 | 8.372594 | -1.35865 | 4.179086 | 0.003669791
51.3322 | 11.246 | 12.63319 | 8.371397 | -1.387194 | 4.258129 | 0.003667736
51.3422 | 11.2982 | 12.7134 | 8.3702 | -1.415196 | 4.33953 | 0.003665701
51.3522 | 11.3534 | 12.79605 | 8.369002 | -1.442649 | 4.423383 | 0.003663687
51.3622 | 11.4068 | 12.88125 | 8.367805 | -1.474451 | 4.509784 | 0.003661693
51.3722 | 11.4872 | 12.9691 | 8.366608 | -1.481902 | 4.598834 | 0.003659718
51.3822 | 11.5508 | 13.05971 | 8.365411 | -1.508909 | 4.69064 | 0.003657764
51.3922 | 11.6099 | 13.15318 | 8.364214 | -1.543282 | 4.785312 | 0.003655829
51.4022 | 11.6873 | 13.24964 | 8.363018 | -1.562339 | 4.882967 | 0.003653915
51.4122 | 11.7518 | 13.3492 | 8.361821 | -1.597401 | 4.983728 | 0.00365202
51.4222 | 11.8466 | 13.452 | 8.360624 | -1.605396 | 5.087722 | 0.003650145
51.4322 | 11.9224 | 13.55816 | 8.359428 | -1.635758 | 5.195083 | 0.00364829
51.4422 | 11.991 | 13.66783 | 8.358231 | -1.67683 | 5.305952 | 0.003646455
51.4522 | 12.1023 | 13.78116 | 8.357035 | -1.678856 | 5.420476 | 0.003644639
51.4622 | 12.1735 | 13.89829 | 8.355838 | -1.724792 | 5.538811 | 0.003642843
51.4722 | 12.2817 | 14.0194 | 8.354642 | -1.7377 | 5.661117 | 0.003641067
51.4822 | 12.3845 | 14.14465 | 8.353445 | -1.760149 | 5.787564 | 0.00363931
51.4922 | 12.4816 | 14.27422 | 8.352249 | -1.792617 | 5.91833 | 0.003637574
51.5022 | 12.5974 | 14.40829 | 8.351053 | -1.81089 | 6.053602 | 0.003635857
51.5122 | 12.7078 | 14.54706 | 8.349856 | -1.839264 | 6.193573 | 0.003634159
51.5222 | 12.8345 | 14.69074 | 8.34866 | -1.85624 | 6.338447 | 0.003632481
51.5322 | 12.9758 | 14.83954 | 8.347464 | -1.863735 | 6.488441 | 0.003630822
51.5422 | 13.0959 | 14.99367 | 8.346267 | -1.89777 | 6.643774 | 0.003629183
51.5522 | 13.2454 | 15.15338 | 8.345071 | -1.90798 | 6.804681 | 0.003627563
51.5622 | 13.3964 | 15.31891 | 8.343875 | -1.922508 | 6.971408 | 0.003625963
51.5722 | 13.5557 | 15.49051 | 8.342678 | -1.934811 | 7.144209 | 0.003624383
51.5822 | 13.7245 | 15.66846 | 8.341482 | -1.943955 | 7.323351 | 0.003622821
51.5922 | 13.8836 | 15.85302 | 8.340285 | -1.969418 | 7.509112 | 0.003621279
51.6022 | 14.0863 | 16.04449 | 8.339089 | -1.958191 | 7.701783 | 0.003619756
51.6122 | 14.2718 | 16.24318 | 8.337892 | -1.971379 | 7.901668 | 0.003618253
51.6222 | 14.4673 | 16.44939 | 8.336696 | -1.982093 | 8.109081 | 0.003616769
51.6322 | 14.6946 | 16.66347 | 8.335499 | -1.968866 | 8.324352 | 0.003615304
51.6422 | 14.8923 | 16.88574 | 8.334302 | -1.993439 | 8.547823 | 0.003613858
51.6522 | 15.1558 | 17.11657 | 8.333105 | -1.960766 | 8.779848 | 0.003612432
51.6622 | 15.3777 | 17.35632 | 8.331908 | -1.978618 | 9.020798 | 0.003611025
51.6722 | 15.623 | 17.60538 | 8.330711 | -1.982376 | 9.271055 | 0.003609637
51.6822 | 15.9138 | 17.86414 | 8.329514 | -1.950338 | 9.531015 | 0.003608269
51.6922 | 16.1787 | 18.13301 | 8.328317 | -1.954312 | 9.801088 | 0.003606919
51.7022 | 16.486 | 18.41242 | 8.32712 | -1.926425 | 10.0817 | 0.003605589
51.7122 | 16.791 | 18.70281 | 8.325922 | -1.911807 | 10.37328 | 0.003604277
51.7222 | 17.1179 | 19.00461 | 8.324725 | -1.886711 | 10.67628 | 0.003602985
51.7322 | 17.483 | 19.31829 | 8.323527 | -1.835295 | 10.99117 | 0.003601712
51.7422 | 17.8208 | 19.64433 | 8.322329 | -1.823529 | 11.3184 | 0.003600458
51.7522 | 18.1883 | 19.98319 | 8.321132 | -1.794893 | 11.65846 | 0.003599223
51.7622 | 18.5845 | 20.33537 | 8.319934 | -1.750874 | 12.01184 | 0.003598007
51.7722 | 18.9566 | 20.70136 | 8.318735 | -1.744764 | 12.37903 | 0.00359681
51.7822 | 19.4186 | 21.08166 | 8.317537 | -1.66306 | 12.76053 | 0.003595631
51.7922 | 19.8398 | 21.47676 | 8.316338 | -1.636959 | 13.15683 | 0.003594472
51.8022 | 20.264 | 21.88715 | 8.31514 | -1.623151 | 13.56842 | 0.003593332
51.8122 | 20.7588 | 22.31332 | 8.313941 | -1.554521 | 13.99579 | 0.003592211
51.8221 | 21.1986 | 22.75116 | 8.312754 | -1.552561 | 14.43482 | 0.003591121
51.8321 | 21.7155 | 23.21012 | 8.311555 | -1.494622 | 14.89498 | 0.003590038
51.8421 | 22.2458 | 23.68622 | 8.310355 | -1.440416 | 15.37227 | 0.003588973
51.8521 | 22.7418 | 24.17985 | 8.309156 | -1.438047 | 15.8671 | 0.003587927
51.8621 | 23.3058 | 24.69137 | 8.307956 | -1.38557 | 16.37983 | 0.0035869
51.8721 | 23.8603 | 25.22109 | 8.306756 | -1.360795 | 16.91075 | 0.003585892
51.8821 | 24.4548 | 25.76927 | 8.305556 | -1.314468 | 17.46013 | 0.003584903
51.8921 | 25.043 | 26.33606 | 8.304355 | -1.293065 | 18.02813 | 0.003583932
51.9021 | 25.6098 | 26.92157 | 8.303154 | -1.311772 | 18.61483 | 0.00358298
51.9121 | 26.2442 | 27.52577 | 8.301954 | -1.281573 | 19.22024 | 0.003582048
51.9221 | 26.8773 | 28.14854 | 8.300752 | -1.271238 | 19.8442 | 0.003581134
51.9321 | 27.4769 | 28.7896 | 8.299551 | -1.312697 | 20.48647 | 0.003580238
51.9421 | 28.1522 | 29.44853 | 8.298349 | -1.29633 | 21.1466 | 0.003579362
51.9521 | 28.7539 | 30.12475 | 8.297148 | -1.370846 | 21.82402 | 0.003578504
51.9621 | 29.4221 | 30.81746 | 8.295945 | -1.395357 | 22.51793 | 0.003577665
51.9721 | 30.1138 | 31.52567 | 8.294743 | -1.41187 | 23.22735 | 0.003576845
51.9821 | 30.723 | 32.24816 | 8.29354 | -1.525164 | 23.95105 | 0.003576043
51.9921 | 31.3802 | 32.98347 | 8.292337 | -1.603267 | 24.68755 | 0.003575261
52.0021 | 32.0109 | 33.72986 | 8.291134 | -1.718955 | 25.43515 | 0.003574496
52.0121 | 32.7129 | 34.48533 | 8.28993 | -1.772428 | 26.19182 | 0.003573751
52.0221 | 33.3712 | 35.2476 | 8.288727 | -1.876399 | 26.9553 | 0.003573024
52.0321 | 33.9826 | 36.01411 | 8.287522 | -2.031514 | 27.72302 | 0.003572316
52.0421 | 34.6539 | 36.78203 | 8.286318 | -2.128131 | 28.49214 | 0.003571627
52.0521 | 35.284 | 37.54824 | 8.285113 | -2.264242 | 29.25956 | 0.003570956
52.0621 | 35.882 | 38.30939 | 8.283908 | -2.427389 | 30.02191 | 0.003570304
52.0721 | 36.5013 | 39.06188 | 8.282703 | -2.560578 | 30.77561 | 0.003569671
52.0821 | 37.057 | 39.80194 | 8.281497 | -2.744936 | 31.51687 | 0.003569056
52.0921 | 37.6394 | 40.52562 | 8.280291 | -2.886224 | 32.24176 | 0.00356846
52.1021 | 38.1754 | 41.2289 | 8.279084 | -3.053502 | 32.94625 | 0.003567883
52.1121 | 38.6899 | 41.90767 | 8.277878 | -3.217772 | 33.62623 | 0.003567324
52.1221 | 39.2321 | 42.55784 | 8.27667 | -3.32574 | 34.2776 | 0.003566784
52.1321 | 39.6455 | 43.17536 | 8.275463 | -3.529865 | 34.89634 | 0.003566263
52.1421 | 40.1426 | 43.75633 | 8.274255 | -3.613727 | 35.47851 | 0.00356576
52.1521 | 40.5483 | 44.29697 | 8.273047 | -3.74867 | 36.02036 | 0.003565276
52.1621 | 40.9047 | 44.79377 | 8.271838 | -3.889068 | 36.51837 | 0.00356481
52.1721 | 41.2913 | 45.24347 | 8.270629 | -3.95217 | 36.96928 | 0.003564363
52.1821 | 41.6101 | 45.64313 | 8.26942 | -4.033031 | 37.37015 | 0.003563935
52.1921 | 41.8994 | 45.99016 | 8.26821 | -4.090757 | 37.71838 | 0.003563525
52.2021 | 42.1801 | 46.28233 | 8.267 | -4.102225 | 38.01176 | 0.003563134
52.2121 | 42.3648 | 46.51782 | 8.265789 | -4.153024 | 38.24847 | 0.003562762
52.2221 | 42.5313 | 46.69523 | 8.264578 | -4.163932 | 38.42709 | 0.003562408
52.2321 | 42.7101 | 46.81357 | 8.263367 | -4.10347 | 38.54664 | 0.003562072
52.2421 | 42.7437 | 46.87227 | 8.262155 | -4.128573 | 38.60656 | 0.003561756
52.2521 | 42.8276 | 46.87122 | 8.260942 | -4.043617 | 38.60671 | 0.003561458
52.2621 | 42.8497 | 46.8107 | 8.25973 | -3.960997 | 38.54741 | 0.003561178
52.2721 | 42.8163 | 46.69143 | 8.258517 | -3.875127 | 38.42935 | 0.003560918
52.2821 | 42.7512 | 46.51453 | 8.257303 | -3.76333 | 38.25367 | 0.003560676
52.2921 | 42.6571 | 46.28151 | 8.256089 | -3.624413 | 38.02186 | 0.003560452
52.3021 | 42.4913 | 45.99426 | 8.254874 | -3.502956 | 37.73582 | 0.003560247
52.3121 | 42.334 | 45.65497 | 8.253659 | -3.320969 | 37.39775 | 0.003560061
52.3221 | 42.1051 | 45.26618 | 8.252444 | -3.161078 | 37.01017 | 0.003559893
52.3321 | 41.8441 | 44.83067 | 8.251228 | -2.986572 | 36.57588 | 0.003559744
52.3421 | 41.6044 | 44.35148 | 8.250011 | -2.74708 | 36.09791 | 0.003559614
52.3521 | 41.2676 | 43.83181 | 8.248794 | -2.564213 | 35.57946 | 0.003559503
52.3621 | 40.8909 | 43.27503 | 8.247577 | -2.384125 | 35.02389 | 0.00355941
52.3721 | 40.5095 | 42.68458 | 8.246359 | -2.175084 | 34.43467 | 0.003559335
52.3821 | 40.0927 | 42.06401 | 8.24514 | -1.97131 | 33.81531 | 0.00355928
52.3921 | 39.6382 | 41.41685 | 8.243921 | -1.778648 | 33.16937 | 0.003559243
52.4021 | 39.1744 | 40.74663 | 8.242702 | -1.57223 | 32.50037 | 0.003559224
52.412 | 38.6841 | 40.06373 | 8.241494 | -1.379631 | 31.81868 | 0.003559224
52.422 | 38.1348 | 39.35792 | 8.240274 | -1.223118 | 31.11409 | 0.003559242
52.432 | 37.6409 | 38.63921 | 8.239052 | -0.9983081 | 30.3966 | 0.00355928
52.442 | 37.0453 | 37.91078 | 8.237831 | -0.8654793 | 29.66939 | 0.003559336
52.452 | 36.5027 | 37.17567 | 8.236609 | -0.6729739 | 28.93551 | 0.003559412
52.462 | 35.9044 | 36.43677 | 8.235386 | -0.5323666 | 28.19782 | 0.003559505
52.472 | 35.2933 | 35.69676 | 8.234163 | -0.4034604 | 27.45904 | 0.003559617
52.482 | 34.6823 | 34.95818 | 8.232939 | -0.2758789 | 26.72168 | 0.003559749
52.492 | 34.0645 | 34.22335 | 8.231714 | -0.1588524 | 25.98808 | 0.003559899
52.502 | 33.4622 | 33.49441 | 8.230489 | -0.03221129 | 25.26036 | 0.003560067
52.512 | 32.8212 | 32.77329 | 8.229264 | 0.04790831 | 24.54047 | 0.003560255
52.522 | 32.1943 | 32.06173 | 8.228038 | 0.1325724 | 23.83013 | 0.003560461
52.532 | 31.5297 | 31.36126 | 8.226811 | 0.1684404 | 23.13089 | 0.003560687
52.542 | 30.8983 | 30.67323 | 8.225583 | 0.2250683 | 22.44409 | 0.00356093
52.552 | 30.2841 | 29.9988 | 8.224356 | 0.2852984 | 21.77088 | 0.003561193
52.562 | 29.684 | 29.33895 | 8.223127 | 0.3450541 | 21.11226 | 0.003561475
52.572 | 29.0092 | 28.69447 | 8.221898 | 0.3147252 | 20.46902 | 0.003561776
52.582 | 28.4581 | 28.06604 | 8.220668 | 0.3920619 | 19.84181 | 0.003562095
52.592 | 27.8032 | 27.45414 | 8.219437 | 0.3490619 | 19.23114 | 0.003562433
52.602 | 27.2253 | 26.85914 | 8.218206 | 0.3661621 | 18.63737 | 0.00356279
52.612 | 26.6497 | 26.28128 | 8.216975 | 0.3684188 | 18.06074 | 0.003563166
52.622 | 26.0552 | 25.7207 | 8.215742 | 0.3345018 | 17.50139 | 0.003563561
52.632 | 25.5061 | 25.17742 | 8.214509 | 0.3286778 | 16.95935 | 0.003563975
52.642 | 24.9413 | 24.65139 | 8.213276 | 0.2899085 | 16.43455 | 0.003564408
52.652 | 24.3828 | 24.14248 | 8.212041 | 0.2403205 | 15.92687 | 0.00356486
52.662 | 23.9215 | 23.65048 | 8.210806 | 0.2710157 | 15.43611 | 0.003565331
52.672 | 23.365 | 23.17515 | 8.209571 | 0.1898483 | 14.96202 | 0.00356582
52.682 | 22.8594 | 22.71618 | 8.208334 | 0.1432215 | 14.50428 | 0.003566329
52.692 | 22.395 | 22.27323 | 8.207097 | 0.1217731 | 14.06256 | 0.003566857
52.702 | 21.9216 | 21.84592 | 8.20586 | 0.07567753 | 13.6365 | 0.003567404
52.712 | 21.4886 | 21.43387 | 8.204621 | 0.05473169 | 13.22568 | 0.003567969
52.722 | 21.0674 | 21.03665 | 8.203382 | 0.03075206 | 12.8297 | 0.003568554
52.732 | 20.6256 | 20.65383 | 8.202142 | -0.028232 | 12.44812 | 0.003569159
52.742 | 20.2509 | 20.28498 | 8.200902 | -0.03408133 | 12.08051 | 0.003569782
52.752 | 19.8525 | 19.92965 | 8.199661 | -0.07714898 | 11.72642 | 0.003570424
52.762 | 19.4903 | 19.58739 | 8.198419 | -0.09708967 | 11.3854 | 0.003571086
52.772 | 19.1471 | 19.25776 | 8.197176 | -0.1106552 | 11.05701 | 0.003571767
52.782 | 18.7674 | 18.9403 | 8.195932 | -0.172903 | 10.7408 | 0.003572468
52.792 | 18.4925 | 18.63459 | 8.194688 | -0.1420945 | 10.43633 | 0.003573186
52.802 | 18.1491 | 18.3402 | 8.193443 | -0.1910964 | 10.14318 | 0.003573925
52.812 | 17.8447 | 18.05669 | 8.192198 | -0.2119865 | 9.860914 | 0.003574683
52.822 | 17.576 | 17.78365 | 8.190951 | -0.2076484 | 9.589122 | 0.00357546
52.832 | 17.2821 | 17.52068 | 8.189704 | -0.2385782 | 9.327398 | 0.003576257
52.842 | 17.0354 | 17.26738 | 8.188456 | -0.231983 | 9.07535 | 0.003577072
52.852 | 16.7846 | 17.02338 | 8.187208 | -0.2387792 | 8.832594 | 0.003577908
52.862 | 16.5255 | 16.78829 | 8.185958 | -0.262795 | 8.598758 | 0.003578763
52.872 | 16.3411 | 16.56177 | 8.184708 | -0.2206728 | 8.373485 | 0.003579637
52.882 | 16.1101 | 16.34347 | 8.183457 | -0.2333652 | 8.156428 | 0.00358053
52.892 | 15.9005 | 16.13304 | 8.182205 | -0.2325369 | 7.947251 | 0.003581443
52.902 | 15.7333 | 15.93016 | 8.180952 | -0.1968645 | 7.74563 | 0.003582376
52.912 | 15.518 | 15.73454 | 8.179699 | -0.2165382 | 7.551256 | 0.003583328
52.922 | 15.3537 | 15.54586 | 8.178444 | -0.1921578 | 7.363829 | 0.003584299
52.932 | 15.186 | 15.36384 | 8.177189 | -0.1778367 | 7.183062 | 0.00358529
52.942 | 15.0109 | 15.1882 | 8.175933 | -0.1772976 | 7.008678 | 0.003586301
52.952 | 14.8816 | 15.01868 | 8.174677 | -0.1370765 | 6.840412 | 0.003587332
52.962 | 14.722 | 14.85502 | 8.173419 | -0.1330189 | 6.678011 | 0.003588381
52.972 | 14.5674 | 14.69698 | 8.172161 | -0.1295814 | 6.521231 | 0.003589451
52.982 | 14.4459 | 14.54433 | 8.170902 | -0.0984301 | 6.369838 | 0.003590541
52.9919 | 14.3131 | 14.39831 | 8.169654 | -0.0852134 | 6.225068 | 0.003591641
53.0019 | 14.1923 | 14.25573 | 8.168393 | -0.06342599 | 6.08374 | 0.00359277
53.0119 | 14.0623 | 14.11789 | 8.167131 | -0.05558678 | 5.947162 | 0.003593918
53.0219 | 13.9549 | 13.9846 | 8.165869 | -0.0296988 | 5.815135 | 0.003595086
53.0319 | 13.8622 | 13.85568 | 8.164605 | 0.006524574 | 5.687474 | 0.003596275
53.0419 | 13.7447 | 13.73094 | 8.163341 | 0.0137611 | 5.564001 | 0.003597484
53.0519 | 13.6448 | 13.61022 | 8.162075 | 0.03458247 | 5.444543 | 0.003598712
53.0619 | 13.563 | 13.49335 | 8.160809 | 0.06965124 | 5.328939 | 0.00359996
53.0719 | 13.4477 | 13.38018 | 8.159542 | 0.06752374 | 5.217033 | 0.003601229
53.0819 | 13.3797 | 13.27055 | 8.158274 | 0.1091481 | 5.108675 | 0.003602517
53.0919 | 13.2878 | 13.16433 | 8.157005 | 0.123466 | 5.003725 | 0.003603826
53.1019 | 13.2029 | 13.06139 | 8.155736 | 0.1415136 | 4.902046 | 0.003605154
53.1119 | 13.136 | 12.96158 | 8.154465 | 0.1744202 | 4.803508 | 0.003606503
53.1219 | 13.0516 | 12.86479 | 8.153193 | 0.186809 | 4.70799 | 0.003607872
53.1319 | 12.9685 | 12.7709 | 8.151921 | 0.1975989 | 4.615371 | 0.003609261
53.1419 | 12.9041 | 12.6798 | 8.150647 | 0.2243011 | 4.525541 | 0.003610671
53.1519 | 12.8334 | 12.59138 | 8.149373 | 0.2420234 | 4.438391 | 0.003612101
53.1619 | 12.7741 | 12.50553 | 8.148098 | 0.2685699 | 4.353819 | 0.003613551
53.1719 | 12.6933 | 12.42216 | 8.146822 | 0.2711371 | 4.271726 | 0.003615022
53.1819 | 12.6446 | 12.34118 | 8.145544 | 0.3034187 | 4.19202 | 0.003616513
53.1919 | 12.5943 | 12.2625 | 8.144266 | 0.331805 | 4.114611 | 0.003618024
53.2019 | 12.5175 | 12.18602 | 8.142987 | 0.3314806 | 4.039413 | 0.003619556
53.2119 | 12.4742 | 12.11167 | 8.141707 | 0.3625274 | 3.966345 | 0.003621108
53.2219 | 12.413 | 12.03937 | 8.140426 | 0.3736313 | 3.89532 | 0.003622682
53.2319 | 12.366 | 11.96905 | 8.139144 | 0.3969511 | 3.826281 | 0.003624275
53.2419 | 12.3314 | 11.90063 | 8.137861 | 0.4307661 | 3.759147 | 0.00362589
53.2519 | 12.2586 | 11.83406 | 8.136577 | 0.4245441 | 3.693852 | 0.003627525
53.2619 | 12.2195 | 11.76925 | 8.135292 | 0.4502506 | 3.630328 | 0.003629181
53.2719 | 12.1795 | 11.70615 | 8.134006 | 0.4733479 | 3.568515 | 0.003630857
53.2819 | 12.1349 | 11.6447 | 8.132719 | 0.4901992 | 3.508349 | 0.003632555
53.2919 | 12.0786 | 11.58485 | 8.131431 | 0.4937544 | 3.44978 | 0.003634273
53.3019 | 12.0418 | 11.52653 | 8.130142 | 0.515272 | 3.39275 | 0.003636013
53.3119 | 12.0029 | 11.4697 | 8.128852 | 0.5332042 | 3.337206 | 0.003637773
53.3219 | 11.9714 | 11.4143 | 8.127561 | 0.5571014 | 3.283098 | 0.003639554
53.3319 | 11.9217 | 11.36029 | 8.126269 | 0.5614115 | 3.230378 | 0.003641356
53.3419 | 11.8869 | 11.30762 | 8.124976 | 0.5792812 | 3.179 | 0.00364318
53.3519 | 11.8535 | 11.25625 | 8.123681 | 0.5972543 | 3.128919 | 0.003645024
53.3619 | 11.8099 | 11.20613 | 8.122386 | 0.6037729 | 3.080094 | 0.00364689
53.3719 | 11.7873 | 11.15722 | 8.12109 | 0.6300788 | 3.032482 | 0.003648777
53.3819 | 11.7487 | 11.10949 | 8.119793 | 0.6392099 | 2.986047 | 0.003650685
53.3919 | 11.7054 | 11.0629 | 8.118494 | 0.6425045 | 2.940748 | 0.003652615
53.4019 | 11.6807 | 11.0174 | 8.117195 | 0.6632987 | 2.896552 | 0.003654567
53.4119 | 11.6465 | 10.97297 | 8.115895 | 0.6735266 | 2.853422 | 0.003656539
53.4219 | 11.6151 | 10.92958 | 8.114593 | 0.685522 | 2.811326 | 0.003658533
53.4319 | 11.5747 | 10.88718 | 8.11329 | 0.6875167 | 2.770232 | 0.003660549
53.4419 | 11.5507 | 10.84576 | 8.111987 | 0.7049414 | 2.730109 | 0.003662586
53.4519 | 11.51 | 10.80527 | 8.110682 | 0.7047259 | 2.690928 | 0.003664645
53.4619 | 11.4752 | 10.7657 | 8.109376 | 0.7094986 | 2.652659 | 0.003666725
53.4719 | 11.4409 | 10.72701 | 8.108069 | 0.7138872 | 2.615275 | 0.003668828
53.4819 | 11.4155 | 10.68918 | 8.106761 | 0.7263173 | 2.578751 | 0.003670952
53.4919 | 11.383 | 10.65218 | 8.105452 | 0.7308153 | 2.54306 | 0.003673098
53.5019 | 11.3473 | 10.61599 | 8.104141 | 0.7313053 | 2.508178 | 0.003675266
53.5119 | 11.3172 | 10.58059 | 8.10283 | 0.7366107 | 2.474082 | 0.003677456
53.5219 | 11.2867 | 10.54595 | 8.101517 | 0.7407546 | 2.440748 | 0.003679668
53.5319 | 11.253 | 10.51204 | 8.100204 | 0.7409586 | 2.408156 | 0.003681902
53.5419 | 11.223 | 10.47886 | 8.098889 | 0.7441442 | 2.376283 | 0.003684158
53.5519 | 11.1834 | 10.44637 | 8.097573 | 0.7370315 | 2.345109 | 0.003686437
53.5619 | 11.1625 | 10.41456 | 8.096256 | 0.7479404 | 2.314615 | 0.003688737
53.5719 | 11.1324 | 10.38341 | 8.094937 | 0.7489897 | 2.284782 | 0.003691061
53.5818 | 11.0885 | 10.3532 | 8.093631 | 0.7352995 | 2.255876 | 0.003693381
53.5918 | 11.0668 | 10.32331 | 8.092311 | 0.7434903 | 2.227303 | 0.003695749
53.6018 | 11.0297 | 10.29403 | 8.090989 | 0.7356746 | 2.199338 | 0.003698139
53.6118 | 10.9969 | 10.26533 | 8.089666 | 0.7315686 | 2.171965 | 0.003700552
53.6218 | 10.9714 | 10.23721 | 8.088342 | 0.7341886 | 2.145166 | 0.003702987
53.6318 | 10.9339 | 10.20965 | 8.087017 | 0.7242499 | 2.118928 | 0.003705445
53.6418 | 10.9071 | 10.18263 | 8.08569 | 0.7244675 | 2.093234 | 0.003707925
53.6518 | 10.8781 | 10.15614 | 8.084363 | 0.7219556 | 2.068071 | 0.003710429
53.6618 | 10.8439 | 10.13017 | 8.083034 | 0.7137281 | 2.043425 | 0.003712956
53.6718 | 10.8152 | 10.1047 | 8.081704 | 0.710499 | 2.019282 | 0.003715505
53.6818 | 10.7856 | 10.07972 | 8.080373 | 0.7058807 | 1.995629 | 0.003718077
53.6918 | 10.7539 | 10.05521 | 8.07904 | 0.6986857 | 1.972453 | 0.003720673
53.7018 | 10.73 | 10.03117 | 8.077707 | 0.6988267 | 1.949743 | 0.003723292
53.7118 | 10.6908 | 10.00758 | 8.076372 | 0.6832153 | 1.927487 | 0.003725934
53.7218 | 10.674 | 9.984437 | 8.075036 | 0.6895627 | 1.905673 | 0.003728599
53.7318 | 10.6457 | 9.96172 | 8.073698 | 0.6839803 | 1.88429 | 0.003731287
53.7418 | 10.611 | 9.939422 | 8.07236 | 0.6715783 | 1.863328 | 0.003733999
53.7518 | 10.5848 | 9.917533 | 8.07102 | 0.6672673 | 1.842776 | 0.003736734
53.7618 | 10.5582 | 9.896043 | 8.069679 | 0.6621575 | 1.822624 | 0.003739493
53.7718 | 10.5278 | 9.874942 | 8.068337 | 0.6528583 | 1.802863 | 0.003742276
53.7818 | 10.5061 | 9.854221 | 8.066993 | 0.6518791 | 1.783483 | 0.003745082
53.7918 | 10.4639 | 9.833871 | 8.065648 | 0.6300292 | 1.764474 | 0.003747912
53.8018 | 10.4544 | 9.813883 | 8.064302 | 0.6405172 | 1.74583 | 0.003750766
53.8118 | 10.4257 | 9.794248 | 8.062955 | 0.6314518 | 1.727539 | 0.003753644
53.8218 | 10.3855 | 9.774959 | 8.061607 | 0.6105411 | 1.709596 | 0.003756546
53.8318 | 10.3722 | 9.756007 | 8.060257 | 0.6161932 | 1.691991 | 0.003759472
53.8418 | 10.3564 | 9.737384 | 8.058906 | 0.6190158 | 1.674716 | 0.003762422
53.8518 | 10.3078 | 9.719084 | 8.057553 | 0.5887165 | 1.657765 | 0.003765396
53.8618 | 10.3093 | 9.701098 | 8.056199 | 0.6082025 | 1.64113 | 0.003768394
53.8718 | 10.2648 | 9.683419 | 8.054844 | 0.5813807 | 1.624803 | 0.003771417
53.8818 | 10.2483 | 9.666042 | 8.053488 | 0.5822583 | 1.608779 | 0.003774464
53.8918 | 10.2205 | 9.648958 | 8.052131 | 0.5715416 | 1.59305 | 0.003777536
53.9018 | 10.2015 | 9.632163 | 8.050772 | 0.569337 | 1.577611 | 0.003780632
53.9118 | 10.1789 | 9.615649 | 8.049411 | 0.563251 | 1.562454 | 0.003783754
53.9218 | 10.1474 | 9.599411 | 8.04805 | 0.5479894 | 1.547574 | 0.0037869
53.9318 | 10.1166 | 9.583442 | 8.046687 | 0.533158 | 1.532965 | 0.00379007
53.9418 | 10.0965 | 9.567738 | 8.045323 | 0.5287624 | 1.518622 | 0.003793266
53.9518 | 10.0677 | 9.552292 | 8.043957 | 0.5154083 | 1.504538 | 0.003796487
53.9618 | 10.0442 | 9.537099 | 8.04259 | 0.5071008 | 1.490709 | 0.003799733
53.9718 | 10.0162 | 9.522155 | 8.041222 | 0.494045 | 1.47713 | 0.003803003
53.9818 | 9.9885 | 9.507454 | 8.039853 | 0.4810459 | 1.463795 | 0.0038063
53.9918 | 9.9707 | 9.492992 | 8.038482 | 0.4777084 | 1.4507 | 0.003809621
54.0018 | 9.9275 | 9.478763 | 8.037109 | 0.4487369 | 1.437841 | 0.003812968
54.0118 | 9.9097 | 9.464764 | 8.035736 | 0.4449362 | 1.425212 | 0.003816341
54.0218 | 9.888 | 9.450989 | 8.034361 | 0.4370105 | 1.412809 | 0.003819739
54.0318 | 9.8493 | 9.437436 | 8.032984 | 0.4118639 | 1.400629 | 0.003823163
54.0418 | 9.8308 | 9.424099 | 8.031607 | 0.4067006 | 1.388666 | 0.003826612
54.0518 | 9.8061 | 9.410976 | 8.030227 | 0.3951244 | 1.376918 | 0.003830088
54.0618 | 9.7633 | 9.398061 | 8.028847 | 0.3652392 | 1.36538 | 0.003833589
54.0718 | 9.7548 | 9.385351 | 8.027465 | 0.3694487 | 1.354049 | 0.003837117
54.0818 | 9.7109 | 9.372844 | 8.026082 | 0.3380563 | 1.342921 | 0.003840671
54.0918 | 9.6814 | 9.360535 | 8.024697 | 0.3208654 | 1.331993 | 0.00384425
54.1018 | 9.6572 | 9.348421 | 8.023311 | 0.3087794 | 1.321262 | 0.003847857
54.1118 | 9.6221 | 9.336499 | 8.021923 | 0.2856014 | 1.310724 | 0.00385149
54.1218 | 9.597 | 9.324765 | 8.020535 | 0.2722346 | 1.300376 | 0.003855149
54.1318 | 9.5765 | 9.313218 | 8.019144 | 0.2632819 | 1.290215 | 0.003858835
54.1418 | 9.5313 | 9.301854 | 8.017753 | 0.2294462 | 1.280239 | 0.003862547
54.1518 | 9.5212 | 9.29067 | 8.016359 | 0.2305301 | 1.270444 | 0.003866286
54.1617 | 9.478 | 9.279774 | 8.014979 | 0.1982258 | 1.260925 | 0.003870016
54.1717 | 9.4522 | 9.268941 | 8.013583 | 0.1832589 | 1.251485 | 0.00387381
54.1817 | 9.4452 | 9.258281 | 8.012185 | 0.1869194 | 1.242218 | 0.00387763
54.1917 | 9.391 | 9.24779 | 8.010786 | 0.1432098 | 1.233122 | 0.003881477
54.2017 | 9.3756 | 9.237468 | 8.009386 | 0.1381324 | 1.224196 | 0.003885352
54.2117 | 9.3613 | 9.22731 | 8.007984 | 0.1339895 | 1.215437 | 0.003889254
54.2217 | 9.3075 | 9.217317 | 8.006581 | 0.09018327 | 1.206843 | 0.003893184
54.2317 | 9.3033 | 9.207484 | 8.005176 | 0.09581597 | 1.198411 | 0.003897141
54.2417 | 9.2682 | 9.19781 | 8.00377 | 0.07038962 | 1.190139 | 0.003901126
54.2517 | 9.2447 | 9.188294 | 8.002362 | 0.05640646 | 1.182026 | 0.003905139
54.2617 | 9.224 | 9.178931 | 8.000953 | 0.04506858 | 1.174069 | 0.00390918
54.2717 | 9.1774 | 9.169722 | 7.999543 | 0.007678076 | 1.166266 | 0.003913249
54.2817 | 9.1731 | 9.160663 | 7.998131 | 0.01243683 | 1.158615 | 0.003917346
54.2917 | 9.1484 | 9.151753 | 7.996717 | -0.003352801 | 1.151114 | 0.003921472
54.3017 | 9.1103 | 9.142989 | 7.995302 | -0.03268875 | 1.143761 | 0.003925625
54.3117 | 9.1065 | 9.134369 | 7.993885 | -0.02786867 | 1.136554 | 0.003929808
54.3217 | 9.0751 | 9.12589 | 7.992467 | -0.05079037 | 1.129489 | 0.003934018
54.3317 | 9.0493 | 9.117551 | 7.991048 | -0.06825137 | 1.122565 | 0.003938258
54.3417 | 9.047 | 9.109349 | 7.989627 | -0.06234916 | 1.11578 | 0.003942527
54.3517 | 9.0035 | 9.101281 | 7.988204 | -0.09778086 | 1.10913 | 0.003946824
54.3617 | 9.0081 | 9.093344 | 7.98678 | -0.08524378 | 1.102613 | 0.003951151
54.3717 | 8.9788 | 9.085535 | 7.985354 | -0.1067347 | 1.096225 | 0.003955506
54.3817 | 8.9553 | 9.07785 | 7.983927 | -0.1225502 | 1.089963 | 0.003959891
54.3917 | 8.9535 | 9.070287 | 7.982498 | -0.1167868 | 1.083824 | 0.003964306
54.4017 | 8.9279 | 9.06284 | 7.981068 | -0.1349405 | 1.077804 | 0.003968749
54.4117 | 8.9103 | 9.055507 | 7.979636 | -0.1452071 | 1.071898 | 0.003973223
54.4217 | 8.8953 | 9.048282 | 7.978203 | -0.1529821 | 1.066101 | 0.003977726
54.4317 | 8.882 | 9.041161 | 7.976768 | -0.1591605 | 1.06041 | 0.00398226
54.4417 | 8.8805 | 9.034137 | 7.975332 | -0.1536371 | 1.054818 | 0.003986823
54.4517 | 8.8546 | 9.027206 | 7.973894 | -0.1726061 | 1.049321 | 0.003991417
54.4617 | 8.8453 | 9.020362 | 7.972454 | -0.1750617 | 1.043911 | 0.00399604
54.4717 | 8.8505 | 9.013597 | 7.971013 | -0.1630974 | 1.038584 | 0.004000695
54.4817 | 8.8436 | 9.006907 | 7.969571 | -0.1633066 | 1.033331 | 0.004005379
54.4917 | 8.8297 | 9.000282 | 7.968126 | -0.1705823 | 1.028146 | 0.004010095
54.5017 | 8.8325 | 8.993717 | 7.96668 | -0.1612175 | 1.023022 | 0.004014841
54.5117 | 8.8237 | 8.987205 | 7.965233 | -0.1635046 | 1.017952 | 0.004019619
54.5217 | 8.8232 | 8.980736 | 7.963784 | -0.1575363 | 1.012928 | 0.004024427
54.5317 | 8.8229 | 8.974305 | 7.962333 | -0.1514052 | 1.007942 | 0.004029266
54.5417 | 8.8199 | 8.967904 | 7.960881 | -0.148004 | 1.002989 | 0.004034137
54.5517 | 8.8378 | 8.961526 | 7.959428 | -0.1237256 | 0.998059 | 0.004039039
54.5617 | 8.8241 | 8.955163 | 7.957972 | -0.1310631 | 0.9931469 | 0.004043973
54.5717 | 8.8286 | 8.94881 | 7.956515 | -0.12021 | 0.9882459 | 0.004048939
54.5817 | 8.8458 | 8.94246 | 7.955057 | -0.09666045 | 0.9833499 | 0.004053936
54.5917 | 8.8319 | 8.936109 | 7.953596 | -0.104209 | 0.9784536 | 0.004058966
54.6017 | 8.851 | 8.929751 | 7.952135 | -0.07875083 | 0.9735522 | 0.004064027
54.6117 | 8.8651 | 8.923382 | 7.950671 | -0.05828197 | 0.9686417 | 0.004069121
54.6217 | 8.8688 | 8.916999 | 7.949206 | -0.04819904 | 0.9637188 | 0.004074247
54.6317 | 8.8894 | 8.910599 | 7.947739 | -0.02119947 | 0.9587807 | 0.004079406
54.6417 | 8.8957 | 8.904181 | 7.946271 | -0.008481239 | 0.9538257 | 0.004084598
54.6517 | 8.9197 | 8.897743 | 7.944801 | 0.02195661 | 0.9488526 | 0.004089823
54.6617 | 8.9284 | 8.891285 | 7.943329 | 0.03711467 | 0.9438609 | 0.00409508
54.6717 | 8.9442 | 8.884807 | 7.941856 | 0.0593927 | 0.9388508 | 0.004100371
54.6817 | 8.9613 | 8.87831 | 7.940381 | 0.08298998 | 0.9338232 | 0.004105695
54.6917 | 8.9887 | 8.871795 | 7.938905 | 0.1169051 | 0.9287793 | 0.004111053
54.7017 | 9.0034 | 8.865264 | 7.937426 | 0.1381362 | 0.923721 | 0.004116444
54.7117 | 9.0258 | 8.858719 | 7.935946 | 0.1670812 | 0.9186505 | 0.004121869
54.7217 | 9.0508 | 8.852163 | 7.934465 | 0.1986374 | 0.9135704 | 0.004127328
54.7317 | 9.0628 | 8.845598 | 7.932982 | 0.2172019 | 0.9084837 | 0.004132821
54.7417 | 9.0962 | 8.839029 | 7.931497 | 0.2571712 | 0.9033938 | 0.004138348
54.7516 | 9.1003 | 8.832523 | 7.930025 | 0.2677772 | 0.898354 | 0.004143853
54.7616 | 9.1325 | 8.825954 | 7.928537 | 0.3065459 | 0.893268 | 0.00414945
54.7716 | 9.1641 | 8.819391 | 7.927047 | 0.3447086 | 0.8881896 | 0.00415508
54.7816 | 9.1777 | 8.812839 | 7.925555 | 0.3648614 | 0.8831229 | 0.004160746
54.7916 | 9.2099 | 8.8063 | 7.924062 | 0.4036001 | 0.8780718 | 0.004166446
54.8016 | 9.2295 | 8.799779 | 7.922567 | 0.4297209 | 0.8730404 | 0.004172182
54.8116 | 9.2557 | 8.793281 | 7.92107 | 0.4624194 | 0.8680328 | 0.004177953
54.8216 | 9.29 | 8.786808 | 7.919571 | 0.5031919 | 0.863053 | 0.00418376
54.8316 | 9.2861 | 8.780366 | 7.918071 | 0.5057342 | 0.858105 | 0.004189603
54.8416 | 9.3294 | 8.773957 | 7.916569 | 0.5554427 | 0.8531925 | 0.004195481
54.8516 | 9.3545 | 8.767586 | 7.915066 | 0.5869136 | 0.8483193 | 0.004201396
54.8616 | 9.3624 | 8.761256 | 7.91356 | 0.6011438 | 0.8434885 | 0.004207346
54.8716 | 9.3887 | 8.75497 | 7.912053 | 0.6337297 | 0.8387037 | 0.004213333
54.8816 | 9.4022 | 8.748731 | 7.910544 | 0.6534686 | 0.8339676 | 0.004219358
54.8916 | 9.4283 | 8.742542 | 7.909034 | 0.6857576 | 0.829283 | 0.004225418
54.9016 | 9.4358 | 8.736405 | 7.907522 | 0.6993946 | 0.8246522 | 0.004231515
54.9116 | 9.4449 | 8.730323 | 7.906008 | 0.7145771 | 0.8200776 | 0.00423765
54.9216 | 9.4728 | 8.724296 | 7.904492 | 0.7485036 | 0.8155607 | 0.004243821
54.9316 | 9.4763 | 8.718328 | 7.902974 | 0.7579723 | 0.8111032 | 0.004250031
54.9416 | 9.4772 | 8.712418 | 7.901455 | 0.7647822 | 0.8067064 | 0.004256278
54.9516 | 9.4977 | 8.706568 | 7.899934 | 0.791132 | 0.8023714 | 0.004262563
54.9616 | 9.5053 | 8.700779 | 7.898411 | 0.8045211 | 0.7980987 | 0.004268886
54.9716 | 9.5117 | 8.695051 | 7.896887 | 0.8166488 | 0.7938891 | 0.004275247
54.9816 | 9.512 | 8.689385 | 7.89536 | 0.8226152 | 0.7897427 | 0.004281647
54.9916 | 9.5102 | 8.68378 | 7.893832 | 0.8264196 | 0.7856599 | 0.004288085
55.0016 | 9.5153 | 8.678237 | 7.892302 | 0.8370627 | 0.7816403 | 0.004294562
55.0116 | 9.5147 | 8.672756 | 7.890771 | 0.8419442 | 0.7776839 | 0.004301078
55.0216 | 9.5116 | 8.667335 | 7.889237 | 0.8442647 | 0.7737902 | 0.004307633
55.0316 | 9.5007 | 8.661975 | 7.887702 | 0.8387247 | 0.7699589 | 0.004314228
55.0416 | 9.5 | 8.656675 | 7.886165 | 0.8433247 | 0.7661892 | 0.004320863
55.0516 | 9.478 | 8.651434 | 7.884626 | 0.8265655 | 0.7624806 | 0.004327537
55.0616 | 9.4727 | 8.646252 | 7.883086 | 0.8264478 | 0.7588322 | 0.004334251
55.0716 | 9.4602 | 8.641127 | 7.881543 | 0.8190725 | 0.7552431 | 0.004341006
55.0816 | 9.449 | 8.63606 | 7.879999 | 0.8129404 | 0.7517127 | 0.0043478
55.0916 | 9.4309 | 8.631047 | 7.878453 | 0.7998526 | 0.7482396 | 0.004354636
55.1016 | 9.4107 | 8.62609 | 7.876905 | 0.7846098 | 0.7448234 | 0.004361512
55.1116 | 9.3947 | 8.621187 | 7.875356 | 0.7735133 | 0.7414627 | 0.004368429
55.1216 | 9.3861 | 8.616336 | 7.873804 | 0.7697637 | 0.7381567 | 0.004375388
55.1316 | 9.3565 | 8.611538 | 7.872251 | 0.7449625 | 0.7349043 | 0.004382388
55.1416 | 9.3334 | 8.60679 | 7.870696 | 0.7266103 | 0.7317046 | 0.00438943
55.1516 | 9.3135 | 8.602092 | 7.869139 | 0.7114083 | 0.7285564 | 0.004396513
55.1616 | 9.3054 | 8.597442 | 7.86758 | 0.7079575 | 0.7254589 | 0.004403639
55.1716 | 9.2666 | 8.592841 | 7.866019 | 0.6737591 | 0.7224108 | 0.004410807
55.1816 | 9.2458 | 8.588286 | 7.864457 | 0.6575136 | 0.7194116 | 0.004418018
55.1916 | 9.2239 | 8.583777 | 7.862892 | 0.6401225 | 0.7164597 | 0.004425272
55.2016 | 9.2143 | 8.579314 | 7.861326 | 0.6349863 | 0.7135548 | 0.004432569
55.2116 | 9.1837 | 8.574894 | 7.859758 | 0.6088065 | 0.7106953 | 0.004439909
55.2216 | 9.155 | 8.570517 | 7.858188 | 0.5844834 | 0.7078809 | 0.004447292
55.2316 | 9.1241 | 8.566182 | 7.856617 | 0.5579185 | 0.7051102 | 0.004454719
55.2416 | 9.1274 | 8.561888 | 7.855043 | 0.5655122 | 0.7023826 | 0.00446219
55.2516 | 9.088 | 8.557634 | 7.853468 | 0.5303657 | 0.699697 | 0.004469705
55.2616 | 9.0774 | 8.55342 | 7.85189 | 0.5239797 | 0.6970528 | 0.004477265
55.2716 | 9.0487 | 8.549245 | 7.850311 | 0.4994551 | 0.6944491 | 0.00448487
55.2816 | 9.0368 | 8.545107 | 7.84873 | 0.4916926 | 0.691885 | 0.004492519
55.2916 | 9.0333 | 8.541007 | 7.847147 | 0.492293 | 0.6893599 | 0.004500214
55.3016 | 9.0001 | 8.536943 | 7.845562 | 0.4631572 | 0.6868728 | 0.004507954
55.3116 | 8.9847 | 8.532914 | 7.843975 | 0.4517857 | 0.6844232 | 0.004515739
55.3216 | 8.9853 | 8.528921 | 7.842387 | 0.4563795 | 0.6820103 | 0.004523571
55.3315 | 8.9705 | 8.525001 | 7.840812 | 0.4454992 | 0.6796574 | 0.004531371
55.3415 | 8.9549 | 8.521074 | 7.83922 | 0.4338257 | 0.6773154 | 0.004539294
55.3515 | 8.9505 | 8.517181 | 7.837625 | 0.4333194 | 0.6750081 | 0.004547265
55.3615 | 8.9317 | 8.513319 | 7.836029 | 0.4183808 | 0.6727348 | 0.004555282
55.3715 | 8.9354 | 8.509489 | 7.834431 | 0.4259108 | 0.6704949 | 0.004563347
55.3815 | 8.9188 | 8.50569 | 7.832831 | 0.4131098 | 0.6682878 | 0.004571459
55.3915 | 8.9169 | 8.501922 | 7.831229 | 0.4149784 | 0.666113 | 0.004579619
55.4015 | 8.9188 | 8.498183 | 7.829625 | 0.4206173 | 0.6639698 | 0.004587826
55.4115 | 8.9079 | 8.494473 | 7.828019 | 0.4134269 | 0.6618577 | 0.004596082
55.4215 | 8.9112 | 8.490792 | 7.826412 | 0.4204078 | 0.6597762 | 0.004604387
55.4315 | 8.9194 | 8.487139 | 7.824802 | 0.4322605 | 0.6577248 | 0.004612741
55.4415 | 8.9144 | 8.483514 | 7.82319 | 0.4308856 | 0.6557029 | 0.004621143
55.4515 | 8.9123 | 8.479917 | 7.821577 | 0.4323834 | 0.6537101 | 0.004629595
55.4615 | 8.9234 | 8.476345 | 7.819961 | 0.4470546 | 0.651746 | 0.004638096
55.4715 | 8.9142 | 8.472801 | 7.818344 | 0.4413994 | 0.64981 | 0.004646648
55.4815 | 8.9325 | 8.469282 | 7.816725 | 0.4632185 | 0.6479017 | 0.00465525
55.4915 | 8.934 | 8.465788 | 7.815103 | 0.4682121 | 0.6460206 | 0.004663902
55.5015 | 8.9332 | 8.462319 | 7.81348 | 0.4708809 | 0.6441664 | 0.004672605
55.5115 | 8.9497 | 8.458875 | 7.811855 | 0.490825 | 0.6423387 | 0.004681359
55.5215 | 8.9447 | 8.455455 | 7.810228 | 0.4892451 | 0.640537 | 0.004690165
55.5315 | 8.9545 | 8.452059 | 7.808599 | 0.5024414 | 0.6387609 | 0.004699022
55.5415 | 8.955 | 8.448686 | 7.806968 | 0.5063143 | 0.6370102 | 0.004707931
55.5515 | 8.965 | 8.445336 | 7.805335 | 0.5196642 | 0.6352844 | 0.004716893
55.5615 | 8.9642 | 8.442009 | 7.8037 | 0.5221914 | 0.6335832 | 0.004725908
55.5715 | 8.9678 | 8.438704 | 7.802063 | 0.5290963 | 0.6319062 | 0.004734974
55.5815 | 8.975 | 8.435421 | 7.800424 | 0.5395793 | 0.6302531 | 0.004744095
55.5915 | 8.9826 | 8.432159 | 7.798783 | 0.5504406 | 0.6286235 | 0.004753269
55.6015 | 8.9847 | 8.428919 | 7.79714 | 0.5557805 | 0.6270172 | 0.004762497
55.6115 | 8.9871 | 8.4257 | 7.795495 | 0.5613995 | 0.6254339 | 0.004771779
55.6215 | 8.9958 | 8.422502 | 7.793848 | 0.5732978 | 0.6238732 | 0.004781115
55.6315 | 8.9797 | 8.419324 | 7.792199 | 0.5603756 | 0.6223349 | 0.004790506
55.6415 | 8.9986 | 8.416167 | 7.790548 | 0.5824333 | 0.6208187 | 0.004799954
55.6515 | 8.9924 | 8.413029 | 7.788895 | 0.5793711 | 0.6193242 | 0.004809455
55.6615 | 8.9794 | 8.409911 | 7.78724 | 0.5694893 | 0.6178513 | 0.004819013
55.6715 | 8.9961 | 8.406812 | 7.785583 | 0.5892883 | 0.6163996 | 0.004828627
55.6815 | 8.9763 | 8.403732 | 7.783925 | 0.5725682 | 0.6149689 | 0.004838298
55.6915 | 8.9679 | 8.400671 | 7.782264 | 0.5672293 | 0.613559 | 0.004848025
55.7015 | 8.9688 | 8.397628 | 7.780601 | 0.5711718 | 0.6121696 | 0.004857809
55.7115 | 8.9519 | 8.394604 | 7.778936 | 0.5572961 | 0.6108005 | 0.004867651
55.7215 | 8.9481 | 8.391598 | 7.777269 | 0.5565022 | 0.6094514 | 0.004877551
55.7315 | 8.9369 | 8.38861 | 7.7756 | 0.5482905 | 0.6081222 | 0.00488751
55.7415 | 8.9192 | 8.385639 | 7.773929 | 0.5335611 | 0.6068125 | 0.004897527
55.7515 | 8.9113 | 8.382686 | 7.772256 | 0.5286144 | 0.6055222 | 0.004907602
55.7615 | 8.897 | 8.37975 | 7.770581 | 0.5172504 | 0.604251 | 0.004917738
55.7715 | 8.8824 | 8.37683 | 7.768904 | 0.5055695 | 0.6029989 | 0.004927932
55.7815 | 8.8694 | 8.373928 | 7.767225 | 0.4954718 | 0.6017654 | 0.004938187
55.7915 | 8.846 | 8.371042 | 7.765543 | 0.4749576 | 0.6005506 | 0.004948502
55.8015 | 8.8273 | 8.368173 | 7.76386 | 0.4591269 | 0.5993541 | 0.004958879
55.8115 | 8.8127 | 8.36532 | 7.762175 | 0.44738 | 0.5981758 | 0.004969316
55.8215 | 8.7819 | 8.362483 | 7.760488 | 0.4194171 | 0.5970155 | 0.004979815
55.8315 | 8.7757 | 8.359662 | 7.758798 | 0.4160384 | 0.595873 | 0.004990376
55.8415 | 8.74 | 8.356856 | 7.757107 | 0.3831441 | 0.5947481 | 0.005000998
55.8515 | 8.7207 | 8.354066 | 7.755413 | 0.3666342 | 0.5936407 | 0.005011685
55.8615 | 8.7018 | 8.351291 | 7.753718 | 0.3505091 | 0.5925507 | 0.005022434
55.8715 | 8.6667 | 8.348531 | 7.75202 | 0.3181688 | 0.5914777 | 0.005033247
55.8815 | 8.6372 | 8.345786 | 7.750321 | 0.2914136 | 0.5904217 | 0.005044123
55.8915 | 8.6259 | 8.343056 | 7.748619 | 0.2828435 | 0.5893826 | 0.005055064
55.9015 | 8.5931 | 8.340341 | 7.746915 | 0.2527588 | 0.5883601 | 0.00506607
55.9115 | 8.5699 | 8.33764 | 7.745209 | 0.2322596 | 0.5873541 | 0.005077141
55.9214 | 8.5477 | 8.33498 | 7.743518 | 0.2127195 | 0.586374 | 0.005088161
55.9314 | 8.5108 | 8.332308 | 7.741808 | 0.1784919 | 0.5854005 | 0.005099364
55.9414 | 8.4892 | 8.32965 | 7.740096 | 0.1595502 | 0.584443 | 0.005110632
55.9514 | 8.4722 | 8.327005 | 7.738382 | 0.1451946 | 0.5835015 | 0.005121967
55.9614 | 8.4291 | 8.324375 | 7.736666 | 0.1047252 | 0.5825758 | 0.005133369
55.9714 | 8.418 | 8.321758 | 7.734947 | 0.09624214 | 0.5816657 | 0.00514484
55.9814 | 8.3887 | 8.319154 | 7.733227 | 0.06954556 | 0.5807712 | 0.00515638
55.9914 | 8.3472 | 8.316564 | 7.731504 | 0.03063557 | 0.5798921 | 0.005167984
56.0014 | 8.3352 | 8.313988 | 7.72978 | 0.02121235 | 0.5790283 | 0.005179663
56.0114 | 8.3054 | 8.311424 | 7.728053 | -0.006023999 | 0.5781797 | 0.005191406
56.0214 | 8.2798 | 8.308873 | 7.726324 | -0.0290734 | 0.5773461 | 0.005203223
56.0314 | 8.2492 | 8.306336 | 7.724593 | -0.05713567 | 0.5765274 | 0.005215108
56.0414 | 8.2235 | 8.303811 | 7.72286 | -0.08031072 | 0.5757236 | 0.005227066
56.0514 | 8.2011 | 8.301298 | 7.721125 | -0.1001984 | 0.5749345 | 0.005239092
56.0614 | 8.1868 | 8.298799 | 7.719388 | -0.1119987 | 0.57416 | 0.005251194
56.0714 | 8.1526 | 8.296311 | 7.717648 | -0.1437114 | 0.5733999 | 0.005263364
56.0814 | 8.1421 | 8.293837 | 7.715907 | -0.1517365 | 0.5726543 | 0.005275611
56.0914 | 8.1154 | 8.291374 | 7.714163 | -0.1759738 | 0.5719229 | 0.005287927
56.1014 | 8.0954 | 8.288923 | 7.712417 | -0.1935232 | 0.5712057 | 0.00530032
56.1114 | 8.0746 | 8.286485 | 7.710669 | -0.2118846 | 0.5705026 | 0.005312786
56.1214 | 8.064 | 8.284058 | 7.708919 | -0.220058 | 0.5698134 | 0.005325327
56.1314 | 8.0401 | 8.281643 | 7.707167 | -0.2415432 | 0.5691381 | 0.005337944
56.1414 | 8.024 | 8.27924 | 7.705413 | -0.2552401 | 0.5684767 | 0.005350636
56.1514 | 8.0047 | 8.276849 | 7.703656 | -0.2721487 | 0.5678289 | 0.005363404
56.1614 | 7.9935 | 8.274469 | 7.701898 | -0.2809688 | 0.5671948 | 0.005376249
56.1714 | 7.9763 | 8.2721 | 7.700137 | -0.2958004 | 0.5665742 | 0.005389173
56.1814 | 7.9573 | 8.269743 | 7.698374 | -0.3124434 | 0.565967 | 0.005402173
56.1914 | 7.9499 | 8.267398 | 7.696609 | -0.3174976 | 0.5653732 | 0.005415252
56.2014 | 7.9365 | 8.265063 | 7.694842 | -0.328563 | 0.5647926 | 0.00542841
56.2114 | 7.9314 | 8.26274 | 7.693073 | -0.3313396 | 0.5642253 | 0.005441647
56.2214 | 7.9203 | 8.260427 | 7.691301 | -0.3401272 | 0.5636711 | 0.005454965
56.2314 | 7.902 | 8.258126 | 7.689528 | -0.3561258 | 0.5631299 | 0.005468365
56.2414 | 7.9071 | 8.255835 | 7.687752 | -0.3487353 | 0.5626017 | 0.005481841
56.2514 | 7.8907 | 8.253556 | 7.685974 | -0.3628555 | 0.5620863 | 0.005495404
56.2614 | 7.8855 | 8.251287 | 7.684194 | -0.3657866 | 0.5615839 | 0.005509045
56.2714 | 7.8837 | 8.249028 | 7.682411 | -0.3653283 | 0.5610941 | 0.005522773
56.2814 | 7.8735 | 8.246781 | 7.680627 | -0.3732806 | 0.560617 | 0.00553658
56.2914 | 7.86 | 8.244543 | 7.67884 | -0.3845434 | 0.5601526 | 0.005550476
56.3014 | 7.8666 | 8.242317 | 7.677052 | -0.3757167 | 0.5597007 | 0.005564451
56.3114 | 7.8552 | 8.2401 | 7.675261 | -0.3849003 | 0.5592613 | 0.005578516
56.3214 | 7.8535 | 8.237894 | 7.673467 | -0.3843943 | 0.5588343 | 0.005592662
56.3314 | 7.8483 | 8.235699 | 7.671672 | -0.3873986 | 0.5584197 | 0.0056069
56.3414 | 7.8377 | 8.233513 | 7.669875 | -0.3958131 | 0.5580174 | 0.00562122
56.3514 | 7.8401 | 8.231338 | 7.668075 | -0.3912377 | 0.5576273 | 0.005635629
56.3614 | 7.8344 | 8.229172 | 7.666273 | -0.3947725 | 0.5572494 | 0.005650127
56.3714 | 7.8346 | 8.227017 | 7.664469 | -0.3924172 | 0.5568837 | 0.005664714
56.3814 | 7.8247 | 8.224872 | 7.662663 | -0.400172 | 0.55653 | 0.00567939
56.3914 | 7.8263 | 8.222737 | 7.660854 | -0.3964366 | 0.5561884 | 0.005694156
56.4014 | 7.8284 | 8.220611 | 7.659043 | -0.3922112 | 0.5558587 | 0.005709014
56.4114 | 7.8251 | 8.218496 | 7.657231 | -0.3933955 | 0.555541 | 0.005723963
56.4214 | 7.8166 | 8.21639 | 7.655415 | -0.3997896 | 0.5552351 | 0.005739003
56.4314 | 7.8183 | 8.214294 | 7.653598 | -0.3959935 | 0.5549412 | 0.005754137
56.4414 | 7.8242 | 8.212207 | 7.651779 | -0.388007 | 0.5546589 | 0.005769364
56.4514 | 7.8058 | 8.21013 | 7.649957 | -0.4043302 | 0.5543884 | 0.005784685
56.4614 | 7.8189 | 8.208063 | 7.648133 | -0.3891629 | 0.5541296 | 0.005800101
56.4714 | 7.8159 | 8.206005 | 7.646307 | -0.3901052 | 0.5538825 | 0.005815612
56.4814 | 7.8148 | 8.203957 | 7.644479 | -0.389157 | 0.553647 | 0.005831222
56.4914 | 7.8022 | 8.201918 | 7.642648 | -0.3997182 | 0.5534231 | 0.005846924
56.5013 | 7.7987 | 8.199909 | 7.640834 | -0.4012094 | 0.553213 | 0.005862571
56.5113 | 7.8138 | 8.197889 | 7.638999 | -0.3840893 | 0.553012 | 0.00587847
56.5213 | 7.801 | 8.195879 | 7.637162 | -0.3948786 | 0.5528224 | 0.005894469
56.5313 | 7.8064 | 8.193877 | 7.635322 | -0.3874772 | 0.5526443 | 0.005910568
56.5413 | 7.8031 | 8.191885 | 7.633481 | -0.388785 | 0.5524776 | 0.005926766
56.5513 | 7.8073 | 8.189902 | 7.631637 | -0.3826021 | 0.5523222 | 0.005943066
56.5613 | 7.8071 | 8.187928 | 7.629791 | -0.3808284 | 0.5521782 | 0.005959468
56.5713 | 7.8095 | 8.185964 | 7.627942 | -0.3764639 | 0.5520455 | 0.005975973
56.5813 | 7.8068 | 8.184008 | 7.626092 | -0.3772085 | 0.551924 | 0.005992581
56.5913 | 7.8155 | 8.182062 | 7.624239 | -0.3665622 | 0.5518138 | 0.006009293
56.6013 | 7.8031 | 8.180125 | 7.622384 | -0.3770249 | 0.5517148 | 0.006026111
56.6113 | 7.8129 | 8.178197 | 7.620527 | -0.3652968 | 0.551627 | 0.006043035
56.6213 | 7.825 | 8.176278 | 7.618667 | -0.3512777 | 0.5515504 | 0.006060065
56.6313 | 7.8194 | 8.174368 | 7.616805 | -0.3549676 | 0.5514849 | 0.006077202
56.6413 | 7.8205 | 8.172466 | 7.614941 | -0.3519664 | 0.5514305 | 0.006094448
56.6513 | 7.817 | 8.170574 | 7.613075 | -0.3535743 | 0.5513873 | 0.006111804
56.6613 | 7.8176 | 8.168691 | 7.611207 | -0.3510911 | 0.5513551 | 0.006129269
56.6713 | 7.8297 | 8.166817 | 7.609336 | -0.3371167 | 0.5513339 | 0.006146846
56.6813 | 7.8363 | 8.164951 | 7.607463 | -0.3286513 | 0.5513238 | 0.006164533
56.6913 | 7.8357 | 8.163095 | 7.605588 | -0.3273948 | 0.5513247 | 0.006182333
56.7013 | 7.8461 | 8.161247 | 7.60371 | -0.3151471 | 0.5513367 | 0.006200247
56.7113 | 7.8535 | 8.159408 | 7.60183 | -0.3059082 | 0.5513596 | 0.006218274
56.7213 | 7.8464 | 8.157578 | 7.599948 | -0.3111782 | 0.5513935 | 0.006236418
56.7313 | 7.8659 | 8.155757 | 7.598064 | -0.289857 | 0.5514383 | 0.006254676
56.7413 | 7.8648 | 8.153945 | 7.596177 | -0.2891446 | 0.5514941 | 0.006273052
56.7513 | 7.8745 | 8.152141 | 7.594289 | -0.277641 | 0.5515609 | 0.006291546
56.7613 | 7.8855 | 8.150346 | 7.592398 | -0.2648462 | 0.5516385 | 0.006310159
56.7713 | 7.8787 | 8.14856 | 7.590504 | -0.2698601 | 0.5517271 | 0.006328891
56.7813 | 7.8997 | 8.146783 | 7.588608 | -0.2470828 | 0.5518266 | 0.006347744
56.7913 | 7.9033 | 8.145014 | 7.586711 | -0.2417143 | 0.551937 | 0.006366719
56.8013 | 7.9073 | 8.143254 | 7.58481 | -0.2359545 | 0.5520583 | 0.006385816
56.8113 | 7.9182 | 8.141503 | 7.582908 | -0.2233034 | 0.5521905 | 0.006405036
56.8213 | 7.92 | 8.139761 | 7.581003 | -0.219761 | 0.5523336 | 0.006424381
56.8313 | 7.9289 | 8.138027 | 7.579096 | -0.2091274 | 0.5524875 | 0.006443852
56.8413 | 7.9516 | 8.136303 | 7.577187 | -0.1847025 | 0.5526523 | 0.006463448
56.8513 | 7.9577 | 8.134586 | 7.575275 | -0.1768863 | 0.552828 | 0.006483173
56.8613 | 7.9669 | 8.132879 | 7.573361 | -0.1659789 | 0.5530146 | 0.006503026
56.8713 | 7.9808 | 8.13118 | 7.571445 | -0.1503801 | 0.5532121 | 0.006523008
56.8813 | 7.9869 | 8.12949 | 7.569527 | -0.1425901 | 0.5534204 | 0.006543121
56.8913 | 8.0064 | 8.127809 | 7.567606 | -0.1214088 | 0.5536397 | 0.006563366
56.9013 | 8.0142 | 8.126136 | 7.565683 | -0.1119362 | 0.5538698 | 0.006583743
56.9113 | 8.0245 | 8.124472 | 7.563757 | -0.09997241 | 0.5541108 | 0.006604254
56.9213 | 8.0475 | 8.122817 | 7.56183 | -0.07531729 | 0.5543627 | 0.0066249
56.9313 | 8.0578 | 8.121171 | 7.5599 | -0.06337088 | 0.5546254 | 0.006645682
56.9413 | 8.078 | 8.119533 | 7.557968 | -0.04153327 | 0.5548991 | 0.0066666
56.9513 | 8.0863 | 8.117904 | 7.556033 | -0.0316044 | 0.5551838 | 0.006687657
56.9613 | 8.0943 | 8.116284 | 7.554096 | -0.02198429 | 0.5554793 | 0.006708853
56.9713 | 8.0983 | 8.114673 | 7.552157 | -0.01637293 | 0.5557858 | 0.00673019
56.9813 | 8.1316 | 8.11307 | 7.550216 | 0.01852962 | 0.5561032 | 0.006751668
56.9913 | 8.1482 | 8.111477 | 7.548272 | 0.0367234 | 0.5564316 | 0.006773289
57.0013 | 8.1597 | 8.109892 | 7.546326 | 0.04980834 | 0.5567709 | 0.006795054
57.0113 | 8.1734 | 8.108315 | 7.544377 | 0.06508451 | 0.5571212 | 0.006816964
57.0213 | 8.1839 | 8.106748 | 7.542427 | 0.0771518 | 0.5574826 | 0.00683902
57.0313 | 8.2125 | 8.10519 | 7.540474 | 0.1073103 | 0.5578549 | 0.006861224
57.0413 | 8.2248 | 8.10364 | 7.538518 | 0.1211599 | 0.5582383 | 0.006883576
57.0513 | 8.2391 | 8.102099 | 7.536561 | 0.1370006 | 0.5586327 | 0.006906079
57.0613 | 8.257 | 8.100568 | 7.534601 | 0.1564324 | 0.5590382 | 0.006928732
57.0713 | 8.259 | 8.099045 | 7.532638 | 0.1599553 | 0.5594548 | 0.006951539
57.0813 | 8.2797 | 8.097531 | 7.530674 | 0.1821692 | 0.5598825 | 0.006974499
57.0912 | 8.2953 | 8.096041 | 7.528727 | 0.1992593 | 0.5603168 | 0.00699738
57.1012 | 8.2996 | 8.094545 | 7.526757 | 0.2050553 | 0.5607667 | 0.00702065
57.1112 | 8.3296 | 8.093058 | 7.524786 | 0.2365425 | 0.5612277 | 0.007044078
57.1212 | 8.3248 | 8.09158 | 7.522812 | 0.2332205 | 0.5617 | 0.007067664
57.1312 | 8.3266 | 8.09011 | 7.520836 | 0.2364895 | 0.5621833 | 0.007091412
57.1412 | 8.352 | 8.088651 | 7.518857 | 0.2633494 | 0.5626781 | 0.007115321
57.1512 | 8.3632 | 8.0872 | 7.516876 | 0.2760002 | 0.5631841 | 0.007139393
57.1612 | 8.3623 | 8.085758 | 7.514893 | 0.2765418 | 0.5637014 | 0.007163629
57.1712 | 8.3824 | 8.084326 | 7.512908 | 0.2980744 | 0.5642299 | 0.007188032
57.1812 | 8.3875 | 8.082902 | 7.51092 | 0.3045976 | 0.56477 | 0.007212602
57.1912 | 8.3831 | 8.081488 | 7.50893 | 0.3016119 | 0.5653211 | 0.007237341
57.2012 | 8.3979 | 8.080084 | 7.506937 | 0.3178164 | 0.5658843 | 0.007262251
57.2112 | 8.3898 | 8.078688 | 7.504942 | 0.3111122 | 0.5664582 | 0.007287331
57.2212 | 8.4091 | 8.077302 | 7.502945 | 0.3317981 | 0.5670443 | 0.007312586
57.2312 | 8.4059 | 8.075925 | 7.500945 | 0.3299751 | 0.5676414 | 0.007338015
57.2412 | 8.4064 | 8.074558 | 7.498944 | 0.3318422 | 0.5682505 | 0.00736362
57.2512 | 8.4188 | 8.0732 | 7.496939 | 0.3456002 | 0.568871 | 0.007389404
57.2612 | 8.4067 | 8.071851 | 7.494933 | 0.3348486 | 0.5695032 | 0.007415366
57.2712 | 8.3932 | 8.070512 | 7.492924 | 0.3226875 | 0.570147 | 0.00744151
57.2812 | 8.4017 | 8.069183 | 7.490913 | 0.3325169 | 0.5708026 | 0.007467837
57.2912 | 8.39 | 8.067863 | 7.488899 | 0.3221367 | 0.5714699 | 0.007494348
57.3012 | 8.3855 | 8.066553 | 7.486883 | 0.3189468 | 0.572149 | 0.007521044
57.3112 | 8.3965 | 8.065253 | 7.484865 | 0.3312471 | 0.5728401 | 0.007547928
57.3212 | 8.3923 | 8.063962 | 7.482844 | 0.3283379 | 0.573543 | 0.007575001
57.3312 | 8.3805 | 8.062681 | 7.480821 | 0.3178187 | 0.5742579 | 0.007602265
57.3412 | 8.3731 | 8.06141 | 7.478796 | 0.3116898 | 0.5749847 | 0.007629722
57.3512 | 8.3658 | 8.060149 | 7.476768 | 0.3056508 | 0.5757237 | 0.007657373
57.3612 | 8.354 | 8.058898 | 7.474738 | 0.2951021 | 0.5764746 | 0.00768522
57.3712 | 8.3497 | 8.057657 | 7.472706 | 0.2920433 | 0.5772378 | 0.007713265
57.3812 | 8.3389 | 8.056425 | 7.470671 | 0.2824745 | 0.5780131 | 0.007741509
57.3912 | 8.3267 | 8.055204 | 7.468634 | 0.2714955 | 0.5788008 | 0.007769956
57.4012 | 8.3296 | 8.053993 | 7.466594 | 0.2756065 | 0.5796007 | 0.007798605
57.4112 | 8.3002 | 8.052793 | 7.464552 | 0.2474072 | 0.580413 | 0.007827459
57.4212 | 8.3083 | 8.051602 | 7.462508 | 0.2566977 | 0.5812376 | 0.00785652
57.4312 | 8.278 | 8.050422 | 7.460462 | 0.2275778 | 0.5820748 | 0.007885791
57.4412 | 8.2728 | 8.049252 | 7.458413 | 0.2235479 | 0.5829242 | 0.007915271
57.4512 | 8.2655 | 8.048093 | 7.456361 | 0.2174068 | 0.5837868 | 0.007944965
57.4612 | 8.2488 | 8.046944 | 7.454308 | 0.201856 | 0.5846614 | 0.007974873
57.4712 | 8.2477 | 8.045806 | 7.452252 | 0.2018939 | 0.5855494 | 0.008004998
57.4812 | 8.2435 | 8.044678 | 7.450193 | 0.1988218 | 0.5864495 | 0.008035342
57.4912 | 8.2138 | 8.043562 | 7.448133 | 0.1702384 | 0.5873632 | 0.008065906
57.5012 | 8.2147 | 8.042455 | 7.446069 | 0.1722445 | 0.5882894 | 0.008096694
57.5112 | 8.2062 | 8.04136 | 7.444004 | 0.1648398 | 0.5892286 | 0.008127705
57.5212 | 8.1948 | 8.040276 | 7.441936 | 0.1545242 | 0.5901808 | 0.008158946
57.5312 | 8.1897 | 8.039202 | 7.439866 | 0.1504976 | 0.5911462 | 0.008190413
57.5412 | 8.1828 | 8.03814 | 7.437793 | 0.1446599 | 0.5921248 | 0.008222113
57.5512 | 8.1752 | 8.037089 | 7.435718 | 0.1381111 | 0.5931166 | 0.008254046
57.5612 | 8.1682 | 8.036049 | 7.433641 | 0.1321512 | 0.5941218 | 0.008286214
57.5712 | 8.153 | 8.03502 | 7.431561 | 0.1179799 | 0.5951404 | 0.008318621
57.5812 | 8.1495 | 8.034003 | 7.429479 | 0.1154972 | 0.5961725 | 0.008351266
57.5912 | 8.1497 | 8.032997 | 7.427395 | 0.1167032 | 0.5972182 | 0.008384156
57.6012 | 8.1391 | 8.032002 | 7.425308 | 0.1070976 | 0.5982775 | 0.008417289
57.6112 | 8.1367 | 8.03102 | 7.423218 | 0.1056803 | 0.5993506 | 0.008450671
57.6212 | 8.1439 | 8.030049 | 7.421127 | 0.1138515 | 0.6004374 | 0.008484301
57.6312 | 8.1392 | 8.029089 | 7.419033 | 0.1101108 | 0.6015382 | 0.008518183
57.6412 | 8.1364 | 8.028142 | 7.416936 | 0.1082582 | 0.602653 | 0.00855232
57.6512 | 8.1457 | 8.027206 | 7.414838 | 0.1184937 | 0.6037819 | 0.008586713
57.6612 | 8.1389 | 8.026283 | 7.412737 | 0.1126171 | 0.6049249 | 0.008621366
57.6711 | 8.1452 | 8.02538 | 7.410654 | 0.1198195 | 0.6060704 | 0.008655933
57.6811 | 8.1476 | 8.024481 | 7.408548 | 0.1231187 | 0.6072419 | 0.008691108
57.6911 | 8.1485 | 8.023594 | 7.40644 | 0.1249056 | 0.6084278 | 0.008726551
57.7011 | 8.1641 | 8.02272 | 7.404329 | 0.1413801 | 0.6096283 | 0.008762263
57.7111 | 8.1587 | 8.021858 | 7.402216 | 0.136842 | 0.6108433 | 0.008798248
57.7211 | 8.1706 | 8.021009 | 7.400101 | 0.1495913 | 0.6120732 | 0.008834507
57.7311 | 8.1781 | 8.020172 | 7.397983 | 0.1579279 | 0.6133178 | 0.008871043
57.7411 | 8.1758 | 8.019348 | 7.395863 | 0.1564517 | 0.6145775 | 0.00890786
57.7511 | 8.188 | 8.018538 | 7.39374 | 0.1694625 | 0.6158521 | 0.008944962
57.7611 | 8.1959 | 8.01774 | 7.391615 | 0.1781603 | 0.6171419 | 0.008982347
57.7711 | 8.2031 | 8.016955 | 7.389488 | 0.1861449 | 0.6184469 | 0.009020022
57.7811 | 8.2152 | 8.016184 | 7.387358 | 0.1990163 | 0.6197673 | 0.009057989
57.7911 | 8.2272 | 8.015426 | 7.385226 | 0.2117742 | 0.6211032 | 0.00909625
57.8011 | 8.2428 | 8.014681 | 7.383092 | 0.2281187 | 0.6224546 | 0.009134808
57.8111 | 8.2445 | 8.01395 | 7.380955 | 0.2305496 | 0.6238218 | 0.009173667
57.8211 | 8.2589 | 8.013233 | 7.378816 | 0.2456667 | 0.6252048 | 0.00921283
57.8311 | 8.2717 | 8.01253 | 7.376674 | 0.25917 | 0.6266037 | 0.0092523
57.8411 | 8.2821 | 8.011841 | 7.37453 | 0.2702593 | 0.6280187 | 0.009292079
57.8511 | 8.2997 | 8.011166 | 7.372384 | 0.2885345 | 0.6294498 | 0.009332171
57.8611 | 8.3099 | 8.010505 | 7.370235 | 0.2993955 | 0.6308973 | 0.00937258
57.8711 | 8.3118 | 8.009858 | 7.368083 | 0.3019421 | 0.6323612 | 0.009413307
57.8811 | 8.3293 | 8.009226 | 7.36593 | 0.3200743 | 0.6338416 | 0.009454357
57.8911 | 8.3426 | 8.008608 | 7.363774 | 0.3339918 | 0.6353387 | 0.009495733
57.9011 | 8.3373 | 8.008006 | 7.361615 | 0.3292945 | 0.6368527 | 0.009537439
57.9111 | 8.3583 | 8.007418 | 7.359455 | 0.3508823 | 0.6383836 | 0.009579478
57.9211 | 8.3699 | 8.006845 | 7.357291 | 0.3630551 | 0.6399316 | 0.009621853
57.9311 | 8.3763 | 8.006287 | 7.355126 | 0.3700128 | 0.6414968 | 0.009664567
57.9411 | 8.3864 | 8.005745 | 7.352958 | 0.3806551 | 0.6430795 | 0.009707624
57.9511 | 8.4055 | 8.005218 | 7.350787 | 0.4002819 | 0.6446796 | 0.009751029
57.9611 | 8.4047 | 8.004707 | 7.348615 | 0.3999931 | 0.6462974 | 0.009794784
57.9711 | 8.4248 | 8.004211 | 7.34644 | 0.4205886 | 0.6479331 | 0.009838892
57.9811 | 8.4265 | 8.003732 | 7.344262 | 0.422768 | 0.6495867 | 0.00988336
57.9911 | 8.4359 | 8.003269 | 7.342082 | 0.4326314 | 0.6512584 | 0.009928189
58.0011 | 8.4485 | 8.002821 | 7.3399 | 0.4456786 | 0.6529484 | 0.009973384
58.0111 | 8.4474 | 8.002391 | 7.337715 | 0.4450093 | 0.6546569 | 0.01001895
58.0211 | 8.4573 | 8.001977 | 7.335528 | 0.4553234 | 0.656384 | 0.01006488
58.0311 | 8.4707 | 8.001579 | 7.333338 | 0.4691208 | 0.6581298 | 0.0101112
58.0411 | 8.4733 | 8.001199 | 7.331146 | 0.4721013 | 0.6598945 | 0.0101579
58.0511 | 8.4761 | 8.000835 | 7.328952 | 0.4752647 | 0.6616784 | 0.01020498
58.0611 | 8.4778 | 8.000489 | 7.326755 | 0.4773108 | 0.6634816 | 0.01025245
58.0711 | 8.48 | 8.000161 | 7.324556 | 0.4798395 | 0.6653042 | 0.01030031
58.0811 | 8.4931 | 7.99985 | 7.322354 | 0.4932505 | 0.6671464 | 0.01034858
58.0911 | 8.4946 | 7.999556 | 7.320151 | 0.4950437 | 0.6690085 | 0.01039724
58.1011 | 8.4971 | 7.999281 | 7.317944 | 0.4978189 | 0.6708906 | 0.01044632
58.1111 | 8.5087 | 7.999024 | 7.315736 | 0.5096758 | 0.6727929 | 0.0104958
58.1211 | 8.5056 | 7.998786 | 7.313524 | 0.5068144 | 0.6747155 | 0.0105457
58.1311 | 8.4996 | 7.998566 | 7.311311 | 0.5010344 | 0.6766588 | 0.01059602
58.1411 | 8.5118 | 7.998365 | 7.309095 | 0.5134355 | 0.6786228 | 0.01064677
58.1511 | 8.5113 | 7.998182 | 7.306877 | 0.5131176 | 0.6806078 | 0.01069795
58.1611 | 8.5133 | 7.998019 | 7.304656 | 0.5152805 | 0.682614 | 0.01074956
58.1711 | 8.5158 | 7.997876 | 7.302433 | 0.517924 | 0.6846416 | 0.01080161
58.1811 | 8.5085 | 7.997752 | 7.300207 | 0.5107479 | 0.6866908 | 0.0108541
58.1911 | 8.5157 | 7.997648 | 7.297979 | 0.5180518 | 0.6887618 | 0.01090704
58.2011 | 8.5147 | 7.997564 | 7.295749 | 0.5171357 | 0.6908548 | 0.01096044
58.2111 | 8.5075 | 7.997501 | 7.293516 | 0.5099992 | 0.6929701 | 0.0110143
58.2211 | 8.51 | 7.997458 | 7.291281 | 0.5125422 | 0.6951079 | 0.01106862
58.2311 | 8.5114 | 7.997436 | 7.289044 | 0.5139644 | 0.6972685 | 0.01112341
58.2411 | 8.5052 | 7.997435 | 7.286804 | 0.5077655 | 0.699452 | 0.01117868
58.2511 | 8.5175 | 7.997455 | 7.284562 | 0.5200453 | 0.7016587 | 0.01123443
58.261 | 8.5133 | 7.997496 | 7.282339 | 0.515804 | 0.7038666 | 0.01129009
58.271 | 8.5112 | 7.997559 | 7.280092 | 0.5136412 | 0.7061197 | 0.01134681
58.281 | 8.5237 | 7.997644 | 7.277843 | 0.526056 | 0.7083972 | 0.01140403
58.291 | 8.5224 | 7.997752 | 7.275591 | 0.5246484 | 0.7106989 | 0.01146176
58.301 | 8.512 | 7.997882 | 7.273337 | 0.5141182 | 0.7130251 | 0.01151999
58.311 | 8.5264 | 7.998035 | 7.27108 | 0.5283653 | 0.715376 | 0.01157873
58.321 | 8.5223 | 7.998211 | 7.268821 | 0.5240892 | 0.7177518 | 0.011638
58.331 | 8.522 | 7.99841 | 7.26656 | 0.5235897 | 0.720153 | 0.01169779
58.341 | 8.5295 | 7.998634 | 7.264296 | 0.530866 | 0.7225802 | 0.01175812
58.351 | 8.5322 | 7.998881 | 7.262029 | 0.533319 | 0.7250326 | 0.01181898
58.361 | 8.5338 | 7.999152 | 7.259761 | 0.5346476 | 0.7275112 | 0.01188039
58.371 | 8.5346 | 7.999448 | 7.25749 | 0.5351517 | 0.7300162 | 0.01194236
58.381 | 8.5382 | 7.999769 | 7.255216 | 0.5384309 | 0.7325479 | 0.01200488
58.391 | 8.5517 | 8.000115 | 7.25294 | 0.551585 | 0.7351065 | 0.01206797
58.401 | 8.5592 | 8.000486 | 7.250662 | 0.5587137 | 0.7376924 | 0.01213163
58.411 | 8.5597 | 8.000883 | 7.248382 | 0.5588165 | 0.7403059 | 0.01219586
58.421 | 8.5817 | 8.001307 | 7.246099 | 0.5803933 | 0.7429473 | 0.01226069
58.431 | 8.5874 | 8.001756 | 7.243813 | 0.5856437 | 0.745617 | 0.0123261
58.441 | 8.5809 | 8.002233 | 7.241525 | 0.5786673 | 0.7483151 | 0.01239212
58.451 | 8.6049 | 8.002736 | 7.239235 | 0.6021639 | 0.7510421 | 0.01245874
58.461 | 8.6101 | 8.003267 | 7.236943 | 0.606833 | 0.7537984 | 0.01252598
58.471 | 8.6075 | 8.003826 | 7.234648 | 0.6036744 | 0.7565841 | 0.01259384
58.481 | 8.6345 | 8.004412 | 7.23235 | 0.6300877 | 0.7593997 | 0.01266233
58.491 | 8.6412 | 8.005027 | 7.230051 | 0.6361726 | 0.7622454 | 0.01273146
58.501 | 8.6478 | 8.005671 | 7.227748 | 0.6421288 | 0.7651216 | 0.01280123
58.511 | 8.6592 | 8.006344 | 7.225444 | 0.6528558 | 0.7680287 | 0.01287165
58.521 | 8.6741 | 8.007046 | 7.223137 | 0.667054 | 0.7709663 | 0.01294274
58.531 | 8.6782 | 8.007778 | 7.220828 | 0.6704219 | 0.773936 | 0.0130145
58.541 | 8.697 | 8.00854 | 7.218516 | 0.6884595 | 0.7769377 | 0.01308693
58.551 | 8.7046 | 8.009333 | 7.216202 | 0.6952668 | 0.7799714 | 0.01316005
58.561 | 8.7219 | 8.010157 | 7.213885 | 0.7117432 | 0.7830377 | 0.01323386
58.571 | 8.7389 | 8.011012 | 7.211566 | 0.7278884 | 0.7861368 | 0.01330838
58.581 | 8.7466 | 8.011898 | 7.209245 | 0.7347022 | 0.7892691 | 0.01338361
58.591 | 8.764 | 8.012817 | 7.206921 | 0.7511834 | 0.7924355 | 0.01345956
58.601 | 8.7756 | 8.013767 | 7.204595 | 0.7618333 | 0.7956351 | 0.01353624
58.611 | 8.7859 | 8.014749 | 7.202267 | 0.7711506 | 0.7988687 | 0.01361366
58.621 | 8.8056 | 8.015765 | 7.199936 | 0.7898352 | 0.8021368 | 0.01369183
58.631 | 8.8174 | 8.016813 | 7.197603 | 0.8005868 | 0.8054395 | 0.01377076
58.641 | 8.8208 | 8.017895 | 7.195267 | 0.802905 | 0.8087772 | 0.01385046
58.651 | 8.842 | 8.01901 | 7.192929 | 0.8229895 | 0.8121502 | 0.01393093
58.661 | 8.8495 | 8.02016 | 7.190589 | 0.8293401 | 0.8155586 | 0.0140122
58.671 | 8.85 | 8.021343 | 7.188246 | 0.8286566 | 0.8190028 | 0.01409426
58.681 | 8.8696 | 8.022561 | 7.185901 | 0.8470387 | 0.822483 | 0.01417713
58.691 | 8.8712 | 8.023814 | 7.183554 | 0.8473861 | 0.8259994 | 0.01426082
58.701 | 8.8833 | 8.025102 | 7.181204 | 0.8581985 | 0.8295523 | 0.01434534
58.711 | 8.9038 | 8.026424 | 7.178852 | 0.8773758 | 0.8331419 | 0.0144307
58.721 | 8.8962 | 8.027782 | 7.176497 | 0.8684178 | 0.8367684 | 0.01451692
58.731 | 8.9065 | 8.029176 | 7.17414 | 0.8773242 | 0.8404319 | 0.014604
58.741 | 8.9246 | 8.030605 | 7.171781 | 0.8939948 | 0.8441327 | 0.01469195
58.751 | 8.9162 | 8.032071 | 7.169419 | 0.8841294 | 0.8478711 | 0.01478079
58.761 | 8.9251 | 8.033572 | 7.167055 | 0.8915277 | 0.8516472 | 0.01487052
58.771 | 8.9394 | 8.03511 | 7.164688 | 0.9042903 | 0.8554604 | 0.01496117
58.781 | 8.9322 | 8.036685 | 7.162319 | 0.8955154 | 0.8593127 | 0.01505274
58.791 | 8.9343 | 8.038297 | 7.159948 | 0.8960035 | 0.8632033 | 0.01514524
58.801 | 8.9397 | 8.039946 | 7.157574 | 0.8997543 | 0.8671327 | 0.0152387
58.811 | 8.9333 | 8.041632 | 7.155198 | 0.8916675 | 0.8711011 | 0.01533311
58.821 | 8.9341 | 8.043357 | 7.15282 | 0.8907427 | 0.8751089 | 0.01542849
58.831 | 8.934 | 8.04512 | 7.150439 | 0.8888796 | 0.8791564 | 0.01552487
58.8409 | 8.9253 | 8.046904 | 7.14808 | 0.8783955 | 0.8832034 | 0.01562127
58.8509 | 8.9207 | 8.048745 | 7.145694 | 0.8719549 | 0.8873311 | 0.01571965
58.8609 | 8.9237 | 8.050625 | 7.143307 | 0.8730746 | 0.8914998 | 0.01581905
58.8709 | 8.9201 | 8.052546 | 7.140916 | 0.8675541 | 0.8957101 | 0.0159195
58.8809 | 8.9129 | 8.054507 | 7.138524 | 0.8583927 | 0.8999625 | 0.01602101
58.8909 | 8.9066 | 8.05651 | 7.136129 | 0.8500901 | 0.9042575 | 0.01612358
58.9009 | 8.9032 | 8.058555 | 7.133731 | 0.8446454 | 0.9085959 | 0.01622724
58.9109 | 8.8972 | 8.060642 | 7.131332 | 0.8365579 | 0.9129783 | 0.01633201
58.9209 | 8.8875 | 8.062773 | 7.12893 | 0.824727 | 0.9174053 | 0.01643789
58.9309 | 8.8765 | 8.064948 | 7.126525 | 0.811552 | 0.9218777 | 0.0165449
58.9409 | 8.8658 | 8.067168 | 7.124119 | 0.7986319 | 0.9263964 | 0.01665306
58.9509 | 8.8566 | 8.069434 | 7.12171 | 0.787166 | 0.9309621 | 0.01676239
58.9609 | 8.8456 | 8.071747 | 7.119298 | 0.7738535 | 0.9355756 | 0.0168729
58.9709 | 8.8339 | 8.074107 | 7.116884 | 0.7597933 | 0.9402378 | 0.01698461
58.9809 | 8.8231 | 8.076515 | 7.114468 | 0.7465848 | 0.9449496 | 0.01709753
58.9909 | 8.8038 | 8.078973 | 7.11205 | 0.7248268 | 0.949712 | 0.01721169
59.0009 | 8.7933 | 8.081481 | 7.109629 | 0.7118186 | 0.9545257 | 0.0173271
59.0109 | 8.7884 | 8.084041 | 7.107205 | 0.704359 | 0.9593919 | 0.01744378
59.0209 | 8.7721 | 8.086653 | 7.10478 | 0.6854471 | 0.9643113 | 0.01756174
59.0309 | 8.7546 | 8.089318 | 7.102352 | 0.6652818 | 0.9692853 | 0.01768102
59.0409 | 8.7475 | 8.092038 | 7.099922 | 0.6554622 | 0.9743146 | 0.01780162
59.0509 | 8.7305 | 8.094813 | 7.097489 | 0.6356872 | 0.9794004 | 0.01792356
59.0609 | 8.7141 | 8.097644 | 7.095054 | 0.6164557 | 0.9845435 | 0.01804688
59.0709 | 8.7088 | 8.100533 | 7.092617 | 0.6082666 | 0.9897453 | 0.01817158
59.0809 | 8.683 | 8.103481 | 7.090177 | 0.5795188 | 0.9950066 | 0.01829768
59.0909 | 8.6724 | 8.106489 | 7.087735 | 0.5659113 | 1.000329 | 0.01842521
59.1009 | 8.6636 | 8.109557 | 7.08529 | 0.5540429 | 1.005712 | 0.0185542
59.1109 | 8.6382 | 8.112688 | 7.082844 | 0.5255124 | 1.011159 | 0.01868465
59.1209 | 8.6222 | 8.115881 | 7.080395 | 0.5063188 | 1.01667 | 0.0188166
59.1309 | 8.6162 | 8.119139 | 7.077943 | 0.4970609 | 1.022246 | 0.01895006
59.1409 | 8.5939 | 8.122463 | 7.07549 | 0.4714375 | 1.027888 | 0.01908506
59.1509 | 8.5751 | 8.125853 | 7.073034 | 0.4492474 | 1.033597 | 0.01922162
59.1609 | 8.5621 | 8.12931 | 7.070575 | 0.4327895 | 1.039376 | 0.01935977
59.1709 | 8.5492 | 8.132837 | 7.068114 | 0.4163627 | 1.045223 | 0.01949954
59.1809 | 8.5326 | 8.136434 | 7.065651 | 0.3961657 | 1.051142 | 0.01964093
59.1909 | 8.5275 | 8.140103 | 7.063186 | 0.3873973 | 1.057133 | 0.01978399
59.2009 | 8.503 | 8.143844 | 7.060718 | 0.3591562 | 1.063197 | 0.01992874
59.2109 | 8.4875 | 8.147659 | 7.058248 | 0.3398414 | 1.069335 | 0.0200752
59.2209 | 8.4801 | 8.151548 | 7.055776 | 0.3285517 | 1.075549 | 0.0202234
59.2309 | 8.4588 | 8.155514 | 7.053301 | 0.3032856 | 1.08184 | 0.02037337
59.2409 | 8.4459 | 8.159558 | 7.050824 | 0.2863421 | 1.088209 | 0.02052513
59.2509 | 8.4349 | 8.16368 | 7.048345 | 0.2712197 | 1.094657 | 0.02067872
59.2609 | 8.4126 | 8.167883 | 7.045863 | 0.2447173 | 1.101186 | 0.02083417
59.2709 | 8.406 | 8.172166 | 7.043379 | 0.2338336 | 1.107796 | 0.02099149
59.2809 | 8.3884 | 8.176533 | 7.040893 | 0.2118672 | 1.114489 | 0.02115073
59.2909 | 8.3721 | 8.180983 | 7.038404 | 0.1911168 | 1.121267 | 0.02131192
59.3009 | 8.3653 | 8.185519 | 7.035913 | 0.179781 | 1.128131 | 0.02147508
59.3109 | 8.3462 | 8.190141 | 7.03342 | 0.1560585 | 1.135081 | 0.02164025
59.3209 | 8.3334 | 8.194852 | 7.030924 | 0.138548 | 1.14212 | 0.02180746
59.3309 | 8.3239 | 8.199652 | 7.028426 | 0.1242477 | 1.149249 | 0.02197674
59.3409 | 8.3136 | 8.204543 | 7.025926 | 0.1090565 | 1.156469 | 0.02214813
59.3509 | 8.2988 | 8.209527 | 7.023424 | 0.08927279 | 1.163782 | 0.02232167
59.3609 | 8.2915 | 8.214605 | 7.020919 | 0.07689509 | 1.171189 | 0.02249738
59.3709 | 8.273 | 8.219778 | 7.018412 | 0.05322187 | 1.178691 | 0.02267531
59.3809 | 8.2629 | 8.225049 | 7.015902 | 0.03785145 | 1.186291 | 0.0228555
59.3909 | 8.263 | 8.230418 | 7.013391 | 0.0325824 | 1.193989 | 0.02303797
59.4009 | 8.24 | 8.235887 | 7.010877 | 0.004112963 | 1.201788 | 0.02322277
59.4109 | 8.229 | 8.241459 | 7.00836 | -0.01245853 | 1.209688 | 0.02340994
59.4209 | 8.2245 | 8.247134 | 7.005842 | -0.02263374 | 1.217693 | 0.02359952
59.4308 | 8.2081 | 8.252857 | 7.003346 | -0.04475668 | 1.225721 | 0.02378959
59.4408 | 8.2039 | 8.258744 | 7.000823 | -0.05484351 | 1.233937 | 0.02398409
59.4508 | 8.191 | 8.264739 | 6.998297 | -0.07373946 | 1.242261 | 0.02418111
59.4608 | 8.1773 | 8.270846 | 6.995769 | -0.09354643 | 1.250696 | 0.02438072
59.4708 | 8.1748 | 8.277066 | 6.993239 | -0.102266 | 1.259244 | 0.02458295
59.4808 | 8.1717 | 8.283401 | 6.990707 | -0.1117006 | 1.267906 | 0.02478784
59.4908 | 8.1485 | 8.289852 | 6.988172 | -0.1413518 | 1.276684 | 0.02499545
59.5008 | 8.1561 | 8.296422 | 6.985635 | -0.140322 | 1.285581 | 0.02520583
59.5108 | 8.1439 | 8.303113 | 6.983096 | -0.1592129 | 1.294598 | 0.02541902
59.5208 | 8.1269 | 8.309927 | 6.980555 | -0.1830268 | 1.303737 | 0.02563506
59.5308 | 8.1316 | 8.316866 | 6.978011 | -0.185266 | 1.313001 | 0.02585402
59.5408 | 8.125 | 8.323933 | 6.975465 | -0.1989327 | 1.322392 | 0.02607594
59.5508 | 8.1074 | 8.331129 | 6.972917 | -0.2237292 | 1.331912 | 0.02630088
59.5608 | 8.1134 | 8.338458 | 6.970366 | -0.2250577 | 1.341563 | 0.0265289
59.5708 | 8.1047 | 8.345921 | 6.967813 | -0.2412205 | 1.351347 | 0.02676004
59.5808 | 8.0897 | 8.35352 | 6.965258 | -0.2638205 | 1.361268 | 0.02699436
59.5908 | 8.0951 | 8.36126 | 6.962701 | -0.2661598 | 1.371327 | 0.02723192
59.6008 | 8.0857 | 8.369141 | 6.960141 | -0.2834411 | 1.381527 | 0.02747279
59.6108 | 8.0809 | 8.377167 | 6.957579 | -0.2962671 | 1.391871 | 0.02771702
59.6208 | 8.0813 | 8.38534 | 6.955015 | -0.3040404 | 1.402361 | 0.02796468
59.6308 | 8.0742 | 8.393664 | 6.952449 | -0.3194638 | 1.412999 | 0.02821582
59.6408 | 8.0716 | 8.40214 | 6.94988 | -0.3305401 | 1.42379 | 0.02847052
59.6508 | 8.0791 | 8.410772 | 6.947309 | -0.3316723 | 1.434735 | 0.02872885
59.6608 | 8.0688 | 8.419563 | 6.944736 | -0.3507633 | 1.445837 | 0.02899085
59.6708 | 8.0667 | 8.428516 | 6.94216 | -0.3618162 | 1.457099 | 0.02925662
59.6808 | 8.0676 | 8.437634 | 6.939582 | -0.370034 | 1.468525 | 0.02952621
59.6908 | 8.0675 | 8.44692 | 6.937003 | -0.37942 | 1.480118 | 0.02979971
59.7008 | 8.0673 | 8.456378 | 6.93442 | -0.3890775 | 1.49188 | 0.03007719
59.7108 | 8.0666 | 8.46601 | 6.931836 | -0.3994098 | 1.503815 | 0.03035872
59.7208 | 8.0644 | 8.47582 | 6.929249 | -0.4114204 | 1.515927 | 0.03064439
59.7308 | 8.0671 | 8.485813 | 6.92666 | -0.4187127 | 1.528218 | 0.03093427
59.7408 | 8.0667 | 8.49599 | 6.924069 | -0.4292904 | 1.540693 | 0.03122844
59.7508 | 8.0726 | 8.506357 | 6.921476 | -0.4337573 | 1.553355 | 0.031527
59.7608 | 8.0687 | 8.516917 | 6.91888 | -0.4482172 | 1.566207 | 0.03183002
59.7708 | 8.0803 | 8.527674 | 6.916282 | -0.4473738 | 1.579254 | 0.0321376
59.7808 | 8.0768 | 8.538631 | 6.913682 | -0.4618314 | 1.5925 | 0.03244982
59.7908 | 8.0833 | 8.549794 | 6.91108 | -0.466494 | 1.605947 | 0.03276678
59.8008 | 8.0883 | 8.561166 | 6.908475 | -0.4728658 | 1.619602 | 0.03308857
59.8108 | 8.0839 | 8.572751 | 6.905868 | -0.488851 | 1.633467 | 0.0334153
59.8208 | 8.0971 | 8.584554 | 6.903259 | -0.4874542 | 1.647548 | 0.03374705
59.8308 | 8.099 | 8.59658 | 6.900648 | -0.4975801 | 1.661848 | 0.03408395
59.8408 | 8.1016 | 8.608833 | 6.898035 | -0.5072331 | 1.676372 | 0.03442608
59.8508 | 8.1107 | 8.621318 | 6.895419 | -0.5106181 | 1.691125 | 0.03477355
59.8608 | 8.1173 | 8.63404 | 6.892801 | -0.5167401 | 1.706112 | 0.03512649
59.8708 | 8.1159 | 8.647004 | 6.890181 | -0.5311041 | 1.721338 | 0.03548499
59.8808 | 8.1215 | 8.660215 | 6.887559 | -0.5387154 | 1.736807 | 0.03584918
59.8908 | 8.1351 | 8.673679 | 6.884934 | -0.5385792 | 1.752526 | 0.03621918
59.9008 | 8.1322 | 8.687401 | 6.882308 | -0.5552011 | 1.768498 | 0.03659511
59.9108 | 8.1387 | 8.701387 | 6.879679 | -0.5626866 | 1.784731 | 0.03697709
59.9208 | 8.1466 | 8.715642 | 6.877048 | -0.5690416 | 1.801229 | 0.03736525
59.9308 | 8.1506 | 8.730172 | 6.874414 | -0.5795719 | 1.817998 | 0.03775973
59.9408 | 8.1612 | 8.744984 | 6.871779 | -0.5837837 | 1.835044 | 0.03816066
59.9508 | 8.171 | 8.760083 | 6.869141 | -0.5890834 | 1.852374 | 0.03856818
59.9608 | 8.1746 | 8.775477 | 6.866501 | -0.6008772 | 1.869993 | 0.03898244
59.9708 | 8.1867 | 8.791172 | 6.863859 | -0.6044718 | 1.887909 | 0.03940358
59.9808 | 8.1941 | 8.807174 | 6.861215 | -0.613074 | 1.906127 | 0.03983174
59.9908 | 8.1979 | 8.823491 | 6.858569 | -0.6255906 | 1.924655 | 0.04026709
60.0008 | 8.2111 | 8.840129 | 6.85592 | -0.6290292 | 1.943499 | 0.04070979
60.0107 | 8.2154 | 8.856924 | 6.853296 | -0.6415239 | 1.962473 | 0.04115551
60.0207 | 8.2276 | 8.874225 | 6.850643 | -0.6466246 | 1.981968 | 0.04161332
60.0307 | 8.2291 | 8.89187 | 6.847988 | -0.6627696 | 2.001803 | 0.04207898
60.0407 | 8.2431 | 8.909867 | 6.845331 | -0.6667669 | 2.021984 | 0.04255267
60.0507 | 8.2563 | 8.928225 | 6.842671 | -0.6719246 | 2.042519 | 0.04303457
60.0607 | 8.2586 | 8.946951 | 6.840009 | -0.6883511 | 2.063417 | 0.04352486
60.0707 | 8.273 | 8.966055 | 6.837346 | -0.6930552 | 2.084686 | 0.04402374
60.0807 | 8.2836 | 8.985546 | 6.83468 | -0.7019456 | 2.106334 | 0.04453141
60.0907 | 8.2975 | 9.005431 | 6.832012 | -0.7079313 | 2.128371 | 0.04504808
60.1007 | 8.3098 | 9.025722 | 6.829341 | -0.7159216 | 2.150806 | 0.04557394
60.1107 | 8.3227 | 9.046426 | 6.826669 | -0.7237263 | 2.173648 | 0.04610923
60.1207 | 8.3265 | 9.067555 | 6.823995 | -0.7410549 | 2.196906 | 0.04665415
60.1307 | 8.3499 | 9.089118 | 6.821318 | -0.7392177 | 2.220591 | 0.04720895
60.1407 | 8.3627 | 9.111125 | 6.818639 | -0.7484249 | 2.244712 | 0.04777385
60.1507 | 8.3713 | 9.133587 | 6.815958 | -0.7622869 | 2.26928 | 0.0483491
60.1607 | 8.3872 | 9.156515 | 6.813275 | -0.7693147 | 2.294305 | 0.04893496
60.1707 | 8.4024 | 9.179919 | 6.81059 | -0.7775189 | 2.319798 | 0.04953166
60.1807 | 8.4154 | 9.203811 | 6.807902 | -0.7884115 | 2.34577 | 0.05013948
60.1907 | 8.4352 | 9.228203 | 6.805213 | -0.7930035 | 2.372232 | 0.0507587
60.2007 | 8.4472 | 9.253107 | 6.802521 | -0.8059066 | 2.399196 | 0.05138959
60.2107 | 8.4554 | 9.278533 | 6.799827 | -0.8231331 | 2.426673 | 0.05203245
60.2207 | 8.4844 | 9.304495 | 6.797131 | -0.8200952 | 2.454676 | 0.05268756
60.2307 | 8.4964 | 9.331005 | 6.794433 | -0.8346053 | 2.483217 | 0.05335525
60.2407 | 8.5099 | 9.358076 | 6.791733 | -0.8481761 | 2.512307 | 0.05403583
60.2507 | 8.535 | 9.385721 | 6.789031 | -0.8507205 | 2.54196 | 0.05472962
60.2607 | 8.5526 | 9.413952 | 6.786327 | -0.8613516 | 2.572188 | 0.05543698
60.2707 | 8.5603 | 9.442783 | 6.78362 | -0.8824827 | 2.603004 | 0.05615823
60.2807 | 8.5888 | 9.472227 | 6.780911 | -0.8834271 | 2.634422 | 0.05689373
60.2907 | 8.598 | 9.502299 | 6.778201 | -0.9042988 | 2.666454 | 0.05764388
60.3007 | 8.6143 | 9.533011 | 6.775488 | -0.918711 | 2.699114 | 0.05840904
60.3107 | 8.642 | 9.564378 | 6.772773 | -0.9223779 | 2.732415 | 0.05918961
60.3207 | 8.6509 | 9.596414 | 6.770056 | -0.9455136 | 2.766372 | 0.05998601
60.3307 | 8.6701 | 9.629132 | 6.767337 | -0.959032 | 2.800996 | 0.06079864
60.3407 | 8.6904 | 9.662547 | 6.764616 | -0.9721472 | 2.836303 | 0.06162795
60.3507 | 8.7114 | 9.696673 | 6.761893 | -0.9852733 | 2.872306 | 0.0624744
60.3607 | 8.7226 | 9.731525 | 6.759167 | -1.008925 | 2.909019 | 0.06333843
60.3707 | 8.741 | 9.767116 | 6.75644 | -1.026116 | 2.946456 | 0.06422053
60.3807 | 8.7668 | 9.803462 | 6.75371 | -1.036662 | 2.984631 | 0.06512122
60.3907 | 8.7746 | 9.840576 | 6.750979 | -1.065976 | 3.023556 | 0.06604099
60.4007 | 8.8067 | 9.878473 | 6.748245 | -1.071773 | 3.063247 | 0.06698037
60.4107 | 8.8273 | 9.917168 | 6.745509 | -1.089868 | 3.103718 | 0.06793993
60.4207 | 8.8354 | 9.956675 | 6.742771 | -1.121275 | 3.144983 | 0.06892023
60.4307 | 8.8673 | 9.99701 | 6.740032 | -1.12971 | 3.187056 | 0.06992185
60.4407 | 8.8805 | 10.03819 | 6.73729 | -1.157687 | 3.229952 | 0.07094542
60.4507 | 8.8937 | 10.08022 | 6.734546 | -1.186523 | 3.273686 | 0.07199157
60.4607 | 8.9293 | 10.12313 | 6.7318 | -1.193833 | 3.318273 | 0.07306093
60.4707 | 8.938 | 10.16693 | 6.729051 | -1.228934 | 3.363729 | 0.0741542
60.4807 | 8.9602 | 10.21164 | 6.726301 | -1.251444 | 3.410071 | 0.07527208
60.4907 | 8.991 | 10.25728 | 6.723549 | -1.26628 | 3.457315 | 0.0764153
60.5007 | 9.01 | 10.30386 | 6.720795 | -1.293861 | 3.505482 | 0.07758461
60.5107 | 9.0161 | 10.35141 | 6.718039 | -1.335308 | 3.554589 | 0.07878079
60.5207 | 9.0471 | 10.39994 | 6.71528 | -1.352843 | 3.604658 | 0.08000467
60.5307 | 9.07 | 10.44949 | 6.71252 | -1.379488 | 3.655711 | 0.08125706
60.5407 | 9.0814 | 10.50007 | 6.709758 | -1.418669 | 3.707772 | 0.08253887
60.5507 | 9.1213 | 10.55171 | 6.706993 | -1.43041 | 3.760866 | 0.08385098
60.5607 | 9.1419 | 10.60444 | 6.704227 | -1.462543 | 3.815022 | 0.08519433
60.5707 | 9.1538 | 10.6583 | 6.701458 | -1.504497 | 3.870269 | 0.08656992
60.5807 | 9.1844 | 10.71331 | 6.698688 | -1.528906 | 3.926639 | 0.08797875
60.5907 | 9.2058 | 10.7695 | 6.695915 | -1.563704 | 3.984167 | 0.08942186
60.6006 | 9.2255 | 10.82635 | 6.693168 | -1.600853 | 4.0423 | 0.0908852
60.6106 | 9.2624 | 10.88504 | 6.690392 | -1.622636 | 4.102244 | 0.09239984
60.6206 | 9.2796 | 10.94503 | 6.687613 | -1.665431 | 4.163465 | 0.09395217
60.6306 | 9.3021 | 11.00638 | 6.684833 | -1.704283 | 4.226007 | 0.0955434
60.6406 | 9.3334 | 11.06914 | 6.68205 | -1.735743 | 4.289917 | 0.09717482
60.6506 | 9.3547 | 11.13336 | 6.679266 | -1.77866 | 4.355246 | 0.09884774
60.6606 | 9.383 | 11.19909 | 6.676479 | -1.81609 | 4.422047 | 0.1005635
60.6706 | 9.4143 | 11.26639 | 6.673691 | -1.852091 | 4.490376 | 0.1023236
60.6806 | 9.4404 | 11.33532 | 6.670901 | -1.894921 | 4.560291 | 0.1041295
60.6906 | 9.4703 | 11.40594 | 6.668108 | -1.935644 | 4.631853 | 0.1059827
60.7006 | 9.5135 | 11.47833 | 6.665314 | -1.964826 | 4.705127 | 0.1078849
60.7106 | 9.5331 | 11.55253 | 6.662517 | -2.019434 | 4.78018 | 0.1098376
60.7206 | 9.5728 | 11.62864 | 6.659719 | -2.055841 | 4.85708 | 0.1118427
60.7306 | 9.6128 | 11.70672 | 6.656918 | -2.093921 | 4.935901 | 0.1139019
60.7406 | 9.6519 | 11.78685 | 6.654116 | -2.134951 | 5.016718 | 0.1160171
60.7506 | 9.6841 | 11.86911 | 6.651312 | -2.185011 | 5.099609 | 0.1181902
60.7606 | 9.7316 | 11.95358 | 6.648506 | -2.221985 | 5.184656 | 0.1204234
60.7706 | 9.7655 | 12.04036 | 6.645697 | -2.274858 | 5.271942 | 0.1227185
60.7806 | 9.8102 | 12.12952 | 6.642887 | -2.319321 | 5.361555 | 0.125078
60.7906 | 9.8612 | 12.22117 | 6.640075 | -2.359965 | 5.453586 | 0.127504
60.8006 | 9.9044 | 12.31539 | 6.637261 | -2.410988 | 5.548128 | 0.1299989
60.8106 | 9.9583 | 12.41229 | 6.634445 | -2.453989 | 5.645278 | 0.1325651
60.8206 | 10.0084 | 12.51197 | 6.631627 | -2.503568 | 5.745136 | 0.1352052
60.8306 | 10.049 | 12.61453 | 6.628807 | -2.565534 | 5.847805 | 0.1379218
60.8406 | 10.1258 | 12.7201 | 6.625985 | -2.594295 | 5.953392 | 0.1407178
60.8506 | 10.1834 | 12.82876 | 6.623162 | -2.645365 | 6.062007 | 0.1435959
60.8606 | 10.2416 | 12.94066 | 6.620336 | -2.69906 | 6.173765 | 0.1465591
60.8706 | 10.3198 | 13.0559 | 6.617508 | -2.736101 | 6.288782 | 0.1496105
60.8806 | 10.3848 | 13.17461 | 6.614679 | -2.789812 | 6.40718 | 0.1527533
60.8906 | 10.4478 | 13.29692 | 6.611848 | -2.84912 | 6.529082 | 0.1559908
60.9006 | 10.5295 | 13.42296 | 6.609014 | -2.893459 | 6.654618 | 0.1593264
60.9106 | 10.6166 | 13.55286 | 6.606179 | -2.936263 | 6.78392 | 0.1627637
60.9206 | 10.6821 | 13.68677 | 6.603342 | -3.004674 | 6.917126 | 0.1663065
60.9306 | 10.7942 | 13.82483 | 6.600503 | -3.030633 | 7.054372 | 0.1699584
60.9406 | 10.871 | 13.96719 | 6.597662 | -3.096191 | 7.195806 | 0.1737236
60.9506 | 10.9697 | 14.114 | 6.594819 | -3.144301 | 7.341576 | 0.1776061
60.9606 | 11.0766 | 14.26545 | 6.591974 | -3.18885 | 7.491866 | 0.1816101
60.9706 | 11.1788 | 14.42161 | 6.589128 | -3.242806 | 7.646738 | 0.1857401
60.9806 | 11.2796 | 14.58273 | 6.586279 | -3.303128 | 7.806448 | 0.1900006
60.9906 | 11.4116 | 14.74896 | 6.583429 | -3.337358 | 7.971133 | 0.1943962
61.0006 | 11.5357 | 14.92047 | 6.580577 | -3.384768 | 8.14096 | 0.1989319
61.0106 | 11.6532 | 15.09744 | 6.577722 | -3.444239 | 8.316103 | 0.2036126
61.0206 | 11.8151 | 15.28009 | 6.574866 | -3.464992 | 8.496782 | 0.2084435
61.0306 | 11.9512 | 15.46854 | 6.572009 | -3.517339 | 8.683101 | 0.2134298
61.0406 | 12.0876 | 15.66297 | 6.569149 | -3.57537 | 8.875244 | 0.218577
61.0506 | 12.2652 | 15.86366 | 6.566287 | -3.598461 | 9.073483 | 0.2238907
61.0606 | 12.4348 | 16.07077 | 6.563424 | -3.63597 | 9.27797 | 0.2293766
61.0706 | 12.5992 | 16.2845 | 6.560559 | -3.685303 | 9.488903 | 0.2350406
61.0806 | 12.8072 | 16.50506 | 6.557692 | -3.697862 | 9.706482 | 0.2408886
61.0906 | 13.0053 | 16.73266 | 6.554823 | -3.727357 | 9.930908 | 0.2469269
61.1006 | 13.183 | 16.9675 | 6.551952 | -3.784498 | 10.16238 | 0.2531617
61.1106 | 13.4339 | 17.20979 | 6.549079 | -3.775895 | 10.40112 | 0.2595992
61.1206 | 13.655 | 17.45976 | 6.546205 | -3.804759 | 10.64731 | 0.266246
61.1306 | 13.87 | 17.7176 | 6.543328 | -3.847601 | 10.90116 | 0.2731085
61.1406 | 14.1499 | 17.98353 | 6.54045 | -3.833629 | 11.16289 | 0.2801932
61.1506 | 14.4217 | 18.25775 | 6.53757 | -3.836049 | 11.43267 | 0.2875067
61.1606 | 14.6844 | 18.54046 | 6.534689 | -3.856062 | 11.71072 | 0.2950555
61.1706 | 15.0037 | 18.83186 | 6.531805 | -3.828163 | 11.99721 | 0.3028461
61.1806 | 15.3185 | 19.13214 | 6.52892 | -3.813641 | 12.29234 | 0.3108849
61.1905 | 15.6105 | 19.43832 | 6.526061 | -3.827821 | 12.59316 | 0.3190951
61.2005 | 15.9706 | 19.75678 | 6.523172 | -3.786179 | 12.90596 | 0.3276463
61.2105 | 16.3493 | 20.08461 | 6.520282 | -3.735308 | 13.22786 | 0.3364639
61.2205 | 16.6963 | 20.42194 | 6.517389 | -3.725644 | 13.559 | 0.3455534
61.2305 | 17.1191 | 20.7689 | 6.514495 | -3.649801 | 13.89949 | 0.35492
61.2405 | 17.515 | 21.12557 | 6.511599 | -3.610573 | 14.24941 | 0.3645681
61.2505 | 17.9178 | 21.49203 | 6.508701 | -3.574228 | 14.60882 | 0.3745021
61.2605 | 18.3896 | 21.8683 | 6.505801 | -3.478704 | 14.97778 | 0.3847253
61.2705 | 18.8287 | 22.25441 | 6.5029 | -3.425707 | 15.35627 | 0.3952403
61.2805 | 19.2991 | 22.65031 | 6.499997 | -3.351207 | 15.74426 | 0.4060489
61.2905 | 19.8243 | 23.05593 | 6.497092 | -3.231635 | 16.14169 | 0.4171518
61.3005 | 20.3587 | 23.47118 | 6.494185 | -3.112475 | 16.54844 | 0.4285483
61.3105 | 20.8568 | 23.89587 | 6.491277 | -3.039068 | 16.96435 | 0.4402367
61.3205 | 21.4634 | 24.3298 | 6.488366 | -2.866403 | 17.38922 | 0.4522133
61.3305 | 22.0039 | 24.77272 | 6.485454 | -2.768816 | 17.82279 | 0.4644732
61.3405 | 22.5861 | 25.22428 | 6.482541 | -2.638185 | 18.26473 | 0.4770091
61.3505 | 23.2231 | 25.68413 | 6.479625 | -2.461034 | 18.7147 | 0.489812
61.3605 | 23.895 | 26.15182 | 6.476708 | -2.256823 | 19.17225 | 0.50287
61.3705 | 24.5012 | 26.62685 | 6.473789 | -2.125652 | 19.63689 | 0.5161695
61.3805 | 25.1887 | 27.10867 | 6.470868 | -1.919966 | 20.1081 | 0.5296934
61.3905 | 25.8663 | 27.59664 | 6.467946 | -1.73034 | 20.58527 | 0.543422
61.4005 | 26.5344 | 28.0901 | 6.465022 | -1.555703 | 21.06775 | 0.5573327
61.4105 | 27.299 | 28.58833 | 6.462096 | -1.289326 | 21.55483 | 0.5713992
61.4205 | 27.9727 | 29.09053 | 6.459169 | -1.117828 | 22.04577 | 0.585592
61.4305 | 28.7083 | 29.59588 | 6.456239 | -0.8875838 | 22.53977 | 0.599878
61.4405 | 29.493 | 30.10354 | 6.453309 | -0.6105366 | 23.03601 | 0.6142206
61.4505 | 30.2494 | 30.61259 | 6.450376 | -0.3631947 | 23.53364 | 0.6285797
61.4605 | 31.0085 | 31.12215 | 6.447442 | -0.1136463 | 24.03179 | 0.6429113
61.4705 | 31.8076 | 31.63127 | 6.444506 | 0.1763317 | 24.52959 | 0.6571683
61.4805 | 32.6003 | 32.13903 | 6.441568 | 0.4612699 | 25.02616 | 0.6713
61.4905 | 33.3595 | 32.6445 | 6.438629 | 0.714996 | 25.52062 | 0.6852532
61.5005 | 34.1911 | 33.14678 | 6.435688 | 1.044321 | 26.01212 | 0.6989715
61.5105 | 34.9863 | 33.64496 | 6.432745 | 1.341339 | 26.49982 | 0.7123966
61.5205 | 35.7616 | 34.13818 | 6.429801 | 1.623421 | 26.98291 | 0.7254685
61.5305 | 36.5667 | 34.62559 | 6.426854 | 1.941106 | 27.46061 | 0.7381258
61.5405 | 37.3425 | 35.10639 | 6.423907 | 2.236108 | 27.93218 | 0.7503073
61.5505 | 38.0838 | 35.5798 | 6.420957 | 2.504003 | 28.39689 | 0.7619513
61.5605 | 38.9078 | 36.04506 | 6.418006 | 2.862739 | 28.85406 | 0.7729978
61.5705 | 39.5878 | 36.50146 | 6.415054 | 3.086339 | 29.30302 | 0.7833883
61.5805 | 40.3447 | 36.94829 | 6.4121 | 3.39641 | 29.74312 | 0.7930669
61.5905 | 41.1015 | 37.38486 | 6.409144 | 3.716642 | 30.17373 | 0.8019814
61.6005 | 41.8164 | 37.81048 | 6.406186 | 4.005915 | 30.59422 | 0.8100834
61.6105 | 42.4627 | 38.22447 | 6.403227 | 4.238227 | 31.00392 | 0.8173293
61.6205 | 43.1827 | 38.62612 | 6.400266 | 4.556578 | 31.40217 | 0.8236809
61.6305 | 43.8121 | 39.01471 | 6.397304 | 4.797394 | 31.7883 | 0.8291055
61.6405 | 44.3701 | 39.38946 | 6.39434 | 4.980636 | 32.16155 | 0.8335769
61.6505 | 45.0116 | 39.7496 | 6.391374 | 5.262001 | 32.52115 | 0.8370751
61.6605 | 45.5539 | 40.09427 | 6.388407 | 5.459627 | 32.86628 | 0.8395861
61.6705 | 45.9751 | 40.4226 | 6.385438 | 5.552501 | 33.19606 | 0.8411027
61.6805 | 46.5897 | 40.73364 | 6.382468 | 5.856058 | 33.50955 | 0.8416236
61.6905 | 46.9524 | 41.02643 | 6.379495 | 5.925971 | 33.80578 | 0.8411536
61.7005 | 47.3571 | 41.29994 | 6.376522 | 6.057163 | 34.08371 | 0.8397033
61.7105 | 47.7516 | 41.55312 | 6.373547 | 6.198484 | 34.34228 | 0.8372882
61.7205 | 48.0017 | 41.7849 | 6.37057 | 6.216798 | 34.5804 | 0.833929
61.7305 | 48.2791 | 41.99421 | 6.367592 | 6.284891 | 34.79697 | 0.8296507
61.7405 | 48.5939 | 42.17996 | 6.364612 | 6.413943 | 34.99086 | 0.8244826
61.7505 | 48.7765 | 42.3411 | 6.36163 | 6.435396 | 35.16102 | 0.8184571
61.7605 | 48.9031 | 42.47663 | 6.358647 | 6.426472 | 35.30637 | 0.8116102
61.7704 | 49.0296 | 42.58465 | 6.355692 | 6.444947 | 35.4249 | 0.8040587
61.7804 | 49.073 | 42.66643 | 6.352706 | 6.406572 | 35.51803 | 0.7956945
61.7904 | 49.0686 | 42.71998 | 6.349719 | 6.348622 | 35.58363 | 0.7866315
61.8004 | 49.096 | 42.74463 | 6.346729 | 6.35137 | 35.62099 | 0.7769149
61.8104 | 48.9813 | 42.73983 | 6.343739 | 6.241466 | 35.6295 | 0.766591
61.8204 | 48.8066 | 42.70517 | 6.340746 | 6.101426 | 35.60872 | 0.7557077
61.8304 | 48.6981 | 42.64039 | 6.337752 | 6.057712 | 35.55832 | 0.7443138
61.8404 | 48.45 | 42.54537 | 6.334757 | 5.904632 | 35.47815 | 0.732458
61.8504 | 48.2271 | 42.42014 | 6.33176 | 5.806957 | 35.36819 | 0.7201904
61.8604 | 47.9299 | 42.26492 | 6.328762 | 5.664977 | 35.2286 | 0.7075599
61.8704 | 47.555 | 42.08005 | 6.325762 | 5.474952 | 35.05967 | 0.6946159
61.8804 | 47.1772 | 41.86602 | 6.322761 | 5.311182 | 34.86185 | 0.6814066
61.8904 | 46.803 | 41.62346 | 6.319758 | 5.179537 | 34.63573 | 0.6679795
61.9004 | 46.3431 | 41.35315 | 6.316753 | 4.989954 | 34.38201 | 0.6543806
61.9104 | 45.9027 | 41.05595 | 6.313747 | 4.84675 | 34.10155 | 0.6406546
61.9204 | 45.3632 | 40.73285 | 6.31074 | 4.63035 | 33.79527 | 0.6268439
61.9304 | 44.8023 | 40.38493 | 6.307731 | 4.41737 | 33.46421 | 0.6129894
61.9404 | 44.2563 | 40.01335 | 6.304721 | 4.242951 | 33.1095 | 0.5991295
61.9504 | 43.6536 | 39.61934 | 6.301709 | 4.034262 | 32.73233 | 0.5853
61.9604 | 42.9766 | 39.20419 | 6.298696 | 3.77241 | 32.33396 | 0.5715347
61.9704 | 42.3606 | 38.76924 | 6.295681 | 3.591357 | 31.9157 | 0.5578641
61.9804 | 41.7208 | 38.31589 | 6.292665 | 3.404911 | 31.47891 | 0.5443166
61.9904 | 40.982 | 37.84555 | 6.289647 | 3.136452 | 31.02498 | 0.5309177
62.0004 | 40.2994 | 37.35967 | 6.286628 | 2.939733 | 30.55535 | 0.5176904
62.0104 | 39.6042 | 36.85972 | 6.283608 | 2.74448 | 30.07146 | 0.5046551
62.0204 | 38.8666 | 36.34719 | 6.280586 | 2.519414 | 29.57477 | 0.4918294
62.0304 | 38.0889 | 35.82356 | 6.277563 | 2.265345 | 29.06676 | 0.479229
62.0404 | 37.3873 | 35.29032 | 6.274538 | 2.096981 | 28.54891 | 0.4668669
62.0504 | 36.6221 | 34.74896 | 6.271512 | 1.873139 | 28.0227 | 0.4547542
62.0604 | 35.8362 | 34.20095 | 6.268484 | 1.635255 | 27.48956 | 0.4428998
62.0704 | 35.1014 | 33.64772 | 6.265455 | 1.453677 | 26.95096 | 0.431311
62.0804 | 34.3512 | 33.0907 | 6.262425 | 1.260496 | 26.40829 | 0.419993
62.0904 | 33.5865 | 32.53127 | 6.259393 | 1.055235 | 25.86292 | 0.4089498
62.1004 | 32.7648 | 31.97074 | 6.256359 | 0.7940619 | 25.31619 | 0.3981838
62.1104 | 32.0557 | 31.4104 | 6.253325 | 0.6453014 | 24.76938 | 0.387696
62.1204 | 31.3001 | 30.85147 | 6.250289 | 0.4486344 | 24.22369 | 0.3774864
62.1304 | 30.559 | 30.29509 | 6.247251 | 0.2639125 | 23.68028 | 0.3675541
62.1404 | 29.8406 | 29.74235 | 6.244213 | 0.09825374 | 23.14024 | 0.357897
62.1504 | 29.0788 | 29.19425 | 6.241172 | -0.115451 | 22.60457 | 0.3485124
62.1604 | 28.4047 | 28.65172 | 6.238131 | -0.2470227 | 22.07419 | 0.3393969
62.1704 | 27.7055 | 28.11562 | 6.235088 | -0.410116 | 21.54998 | 0.3305466
62.1804 | 26.9803 | 27.58669 | 6.232044 | -0.6063935 | 21.03269 | 0.3219567
62.1904 | 26.3289 | 27.06564 | 6.228998 | -0.7367448 | 20.52302 | 0.3136226
62.2004 | 25.664 | 26.55308 | 6.225951 | -0.8890778 | 20.02159 | 0.3055389
62.2104 | 25.008 | 26.04952 | 6.222903 | -1.04152 | 19.52892 | 0.2977002
62.2204 | 24.3785 | 25.55543 | 6.219854 | -1.17693 | 19.04548 | 0.2901006
62.2304 | 23.7631 | 25.07119 | 6.216803 | -1.308088 | 18.57165 | 0.2827343
62.2404 | 23.1449 | 24.59711 | 6.21375 | -1.45221 | 18.10776 | 0.2755952
62.2504 | 22.5579 | 24.13344 | 6.210697 | -1.575545 | 17.65407 | 0.2686773
62.2604 | 21.9997 | 23.68039 | 6.207642 | -1.680685 | 17.21077 | 0.2619744
62.2704 | 21.4514 | 23.23807 | 6.204586 | -1.786668 | 16.778 | 0.2554804
62.2804 | 20.924 | 22.80658 | 6.201528 | -1.882578 | 16.35586 | 0.2491891
62.2904 | 20.4102 | 22.38595 | 6.198469 | -1.975751 | 15.94439 | 0.2430946
62.3004 | 19.9115 | 21.97619 | 6.195409 | -2.064685 | 15.54359 | 0.2371906
62.3104 | 19.4195 | 21.57724 | 6.192348 | -2.157741 | 15.15342 | 0.2314714
62.3204 | 18.9597 | 21.18904 | 6.189285 | -2.229345 | 14.77383 | 0.225931
62.3304 | 18.5211 | 20.81149 | 6.186221248 | -2.290393 | 14.40471 | 0.2205637
62.3404 | 18.0631 | 20.44446 | 6.183156 | -2.381358 | 14.04594 | 0.215364
62.3504 | 17.6572 | 20.08779 | 6.18009 | -2.430586 | 13.69737 | 0.2103262
62.3603 | 17.2661 | 19.74481 | 6.177052 | -2.478711 | 13.36226 | 0.2054943
62.3703 | 16.8622 | 19.40824 | 6.173983 | -2.546043 | 13.0335 | 0.200763
62.3803 | 16.5043 | 19.08149 | 6.170913 | -2.577186 | 12.7144 | 0.196178
62.3903 | 16.152 | 18.76433 | 6.167842 | -2.612333 | 12.40476 | 0.1917344
62.4003 | 15.7889 | 18.45656 | 6.164769 | -2.667662 | 12.10437 | 0.1874273
62.4103 | 15.4753 | 18.15795 | 6.161695 | -2.68265 | 11.813 | 0.183252
62.4203 | 15.1752 | 17.86827 | 6.15862 | -2.693066 | 11.53044 | 0.1792041
62.4303 | 14.8651 | 17.58728 | 6.155543 | -2.722177 | 11.25645 | 0.1752791
62.4403 | 14.5823 | 17.31475 | 6.152466 | -2.732449 | 10.99081 | 0.1714727
62.4503 | 14.3238 | 17.05044 | 6.149387 | -2.726643 | 10.73328 | 0.1677809
62.4603 | 14.0383 | 16.79413 | 6.146307 | -2.755827 | 10.48362 | 0.1641997
62.4703 | 13.787 | 16.54556 | 6.143226 | -2.758562 | 10.24161 | 0.1607251
62.4803 | 13.5696 | 16.30452 | 6.140143 | -2.734923 | 10.00703 | 0.1573535
62.4903 | 13.3102 | 16.07077 | 6.137059 | -2.760573 | 9.779632 | 0.1540814
62.5003 | 13.1013 | 15.84409 | 6.133975 | -2.74279 | 9.55921 | 0.1509052
62.5103 | 12.9096 | 15.62425 | 6.130889 | -2.714652 | 9.345542 | 0.1478215
62.5203 | 12.6859 | 15.41104 | 6.127801 | -2.72514 | 9.138412 | 0.1448272
62.5303 | 12.4942 | 15.20424 | 6.124713 | -2.710042 | 8.93761 | 0.1419192
62.5403 | 12.3218 | 15.00365 | 6.121623 | -2.681848 | 8.74293 | 0.1390944
62.5503 | 12.1435 | 14.80906 | 6.118533 | -2.665555 | 8.554173 | 0.13635
62.5603 | 11.9765 | 14.62027 | 6.115441 | -2.643766 | 8.371143 | 0.1336831
62.5703 | 11.8192 | 14.43709 | 6.112348 | -2.617889 | 8.19365 | 0.1310912
62.5803 | 11.6699 | 14.25933 | 6.109254 | -2.589432 | 8.021507 | 0.1285716
62.5903 | 11.5302 | 14.08682 | 6.106158 | -2.556617 | 7.854537 | 0.1261219
62.6003 | 11.3839 | 13.91937 | 6.103062 | -2.535467 | 7.692565 | 0.1237396
62.6103 | 11.2579 | 13.75681 | 6.099964 | -2.498909 | 7.535422 | 0.1214225
62.6203 | 11.1325 | 13.59898 | 6.096866 | -2.466478 | 7.382944 | 0.1191683
62.6303 | 10.9955 | 13.44571 | 6.093766 | -2.450213 | 7.234972 | 0.1169749
62.6403 | 10.8999 | 13.29686 | 6.090665 | -2.396959 | 7.091354 | 0.1148403
62.6503 | 10.7903 | 13.15227 | 6.087563 | -2.361966 | 6.95194 | 0.1127624
62.6603 | 10.6689 | 13.01179 | 6.08446 | -2.342888 | 6.816588 | 0.1107395
62.6703 | 10.5863 | 12.87529 | 6.081356 | -2.288985 | 6.68516 | 0.1087696
62.6803 | 10.4832 | 12.74262 | 6.07825 | -2.259422 | 6.557521 | 0.106851
62.6903 | 10.3878 | 12.61367 | 6.075144 | -2.225868 | 6.433542 | 0.104982
62.7003 | 10.3111 | 12.4883 | 6.072037 | -2.177197 | 6.3131 | 0.103161
62.7103 | 10.2205 | 12.36639 | 6.068928 | -2.145888 | 6.196073 | 0.1013864
62.7203 | 10.1521 | 12.24782 | 6.065819 | -2.095722 | 6.082347 | 0.09965671
62.7303 | 10.0769 | 12.13249 | 6.062708 | -2.055588 | 5.971809 | 0.09797049
62.7403 | 9.9873 | 12.02028 | 6.059596 | -2.032975 | 5.864353 | 0.09632633
62.7503 | 9.9344 | 11.91108 | 6.056483 | -1.976679 | 5.759873 | 0.0947229
62.7603 | 9.8537 | 11.8048 | 6.05337 | -1.951099 | 5.65827 | 0.0931589
62.7703 | 9.7997 | 11.70134 | 6.050255 | -1.901637 | 5.55945 | 0.09163308
62.7803 | 9.7477 | 11.60058 | 6.047139 | -1.852875 | 5.463292 | 0.09014425
62.7903 | 9.668 | 11.50247 | 6.044022 | -1.834473 | 5.369759 | 0.08869127
62.8003 | 9.6278 | 11.40692 | 6.040904 | -1.779117 | 5.278739 | 0.08727301
62.8103 | 9.57 | 11.31382 | 6.037785 | -1.743823 | 5.19015 | 0.0858884
62.8203 | 9.519 | 11.22311 | 6.034665 | -1.704114 | 5.103912 | 0.08453643
62.8303 | 9.4693 | 11.13471 | 6.031545 | -1.665408 | 5.019947 | 0.0832161
62.8403 | 9.41 | 11.04853 | 6.028423 | -1.638532 | 4.938183 | 0.08192644
62.8503 | 9.3796 | 10.9645 | 6.0253 | -1.584903 | 4.858537 | 0.08066655
62.8603 | 9.3297 | 10.88257 | 6.022176 | -1.552874 | 4.780963 | 0.07943552
62.8703 | 9.2854 | 10.80267 | 6.019051 | -1.517267 | 4.705384 | 0.07823252
62.8803 | 9.2645 | 10.72472 | 6.015925 | -1.460218 | 4.631736 | 0.07705672
62.8903 | 9.1906 | 10.64866 | 6.012798 | -1.458064 | 4.559958 | 0.07590731
62.9003 | 9.1788 | 10.57445 | 6.009671 | -1.395646 | 4.489992 | 0.07478353
62.9103 | 9.1277 | 10.50201 | 6.006542 | -1.374306 | 4.42178 | 0.07368464
62.9203 | 9.0923 | 10.43129 | 6.003412 | -1.33899 | 4.355268 | 0.07260994
62.9303 | 9.0691 | 10.36224 | 6.000282 | -1.293143 | 4.290403 | 0.07155871
62.9402 | 9.026 | 10.29547 | 5.997181 | -1.269465 | 4.227744 | 0.07054025
62.9502 | 8.9984 | 10.22959 | 5.994049 | -1.23119 | 4.166007 | 0.06953383
62.9602 | 8.9575 | 10.16524 | 5.990916 | -1.207736 | 4.105771 | 0.06854898
62.9702 | 8.9413 | 10.10236 | 5.987781 | -1.161055 | 4.046989 | 0.06758509
62.9802 | 8.9093 | 10.04091 | 5.984646 | -1.131606 | 3.989618 | 0.0666416
62.9902 | 8.8567 | 9.980842 | 5.98151 | -1.124142 | 3.933615 | 0.06571793
63.0002 | 8.86 | 9.922122 | 5.978373 | -1.062122 | 3.878936 | 0.06481356
63.0102 | 8.8172 | 9.864709 | 5.975235 | -1.047509 | 3.825546 | 0.06392796
63.0202 | 8.7878 | 9.808562 | 5.972096 | -1.020762 | 3.773405 | 0.06306063
63.0302 | 8.7719 | 9.753643 | 5.968956 | -0.981743 | 3.722476 | 0.06221108
63.0402 | 8.7422 | 9.699916 | 5.965816 | -0.9577157 | 3.672721 | 0.06137882
63.0502 | 8.7152 | 9.647344 | 5.962674 | -0.9321442 | 3.624107 | 0.06056343
63.0602 | 8.6853 | 9.595895 | 5.959532 | -0.910595 | 3.576599 | 0.05976443
63.0702 | 8.6745 | 9.545534 | 5.956389 | -0.871034 | 3.530164 | 0.05898141
63.0802 | 8.6284 | 9.496227 | 5.953245 | -0.8678275 | 3.484769 | 0.05821396
63.0902 | 8.6282 | 9.447947 | 5.9501 | -0.819747 | 3.440386 | 0.05746167
63.1002 | 8.6042 | 9.400661 | 5.946954 | -0.7964608 | 3.396983 | 0.05672416
63.1102 | 8.571 | 9.354339 | 5.943808 | -0.7833391 | 3.354531 | 0.05600105
63.1202 | 8.5553 | 9.308953 | 5.94066 | -0.7536527 | 3.313001 | 0.05529197
63.1302 | 8.5269 | 9.264474 | 5.937512 | -0.737574 | 3.272366 | 0.05459657
63.1402 | 8.5158 | 9.220876 | 5.934363 | -0.7050759 | 3.232599 | 0.05391452
63.1502 | 8.4803 | 9.178132 | 5.931213 | -0.6978316 | 3.193673 | 0.05324547
63.1602 | 8.4785 | 9.136215 | 5.928062 | -0.657715 | 3.155564 | 0.05258911
63.1702 | 8.4502 | 9.095102 | 5.924911 | -0.6449018 | 3.118246 | 0.05194513
63.1802 | 8.4306 | 9.054767 | 5.921759 | -0.6241675 | 3.081696 | 0.05131321
63.1902 | 8.4153 | 9.015189 | 5.918606 | -0.5998885 | 3.04589 | 0.05069308
63.2002 | 8.3975 | 8.976342 | 5.915452 | -0.5788422 | 3.010806 | 0.05008444
63.2102 | 8.3798 | 8.938206 | 5.912297 | -0.5584064 | 2.976422 | 0.04948703
63.2202 | 8.3564 | 8.90076 | 5.909142 | -0.54436 | 2.942718 | 0.04890055
63.2302 | 8.3588 | 8.863983 | 5.905986 | -0.5051828 | 2.909672 | 0.04832478
63.2402 | 8.3187 | 8.827854 | 5.902829 | -0.5091541 | 2.877266 | 0.04775944
63.2502 | 8.3214 | 8.792356 | 5.899671 | -0.4709562 | 2.845481 | 0.04720429
63.2602 | 8.3003 | 8.757469 | 5.896513 | -0.4571694 | 2.814298 | 0.04665909
63.2702 | 8.2825 | 8.723178 | 5.893354 | -0.4406777 | 2.7837 | 0.04612362
63.2802 | 8.2608 | 8.689463 | 5.890194 | -0.428663 | 2.753671 | 0.04559765
63.2902 | 8.2661 | 8.656311 | 5.887033 | -0.3902106 | 2.724196 | 0.04508095
63.3002 | 8.2441 | 8.623704 | 5.883872 | -0.3796041 | 2.695259 | 0.04457333
63.3102 | 8.2251 | 8.59163 | 5.88071 | -0.3665297 | 2.666845 | 0.04407456
63.3202 | 8.2328 | 8.560073 | 5.877547 | -0.3272726 | 2.638941 | 0.04358446
63.3302 | 8.1977 | 8.52902 | 5.874384 | -0.3313203 | 2.611534 | 0.04310281
63.3402 | 8.1992 | 8.49846 | 5.87122 | -0.2992596 | 2.58461 | 0.04262945
63.3502 | 8.1737 | 8.468379 | 5.868055 | -0.2946792 | 2.55816 | 0.04216417
63.3602 | 8.1761 | 8.438767 | 5.86489 | -0.2626668 | 2.53217 | 0.04170682
63.3702 | 8.1553 | 8.409612 | 5.861723 | -0.2543119 | 2.506631 | 0.04125719
63.3802 | 8.157 | 8.380904 | 5.858557 | -0.2239038 | 2.481532 | 0.04081513
63.3902 | 8.1409 | 8.352633 | 5.855389 | -0.2117329 | 2.456863 | 0.04038048
63.4002 | 8.1348 | 8.324789 | 5.852221 | -0.1899894 | 2.432615 | 0.03995306
63.4102 | 8.1151 | 8.297364 | 5.849052 | -0.1822642 | 2.408779 | 0.03953273
63.4202 | 8.1273 | 8.270349 | 5.845883 | -0.1430488 | 2.385347 | 0.03911934
63.4302 | 8.0978 | 8.243735 | 5.842713 | -0.1459348 | 2.362309 | 0.03871273
63.4402 | 8.0999 | 8.217514 | 5.839542 | -0.1176144 | 2.33966 | 0.03831276
63.4502 | 8.0987 | 8.19168 | 5.836371 | -0.09297996 | 2.31739 | 0.03791928
63.4602 | 8.0858 | 8.166224 | 5.833199 | -0.08042401 | 2.295493 | 0.03753217
63.4702 | 8.0839 | 8.14114 | 5.830026 | -0.05723996 | 2.273962 | 0.03715129
63.4802 | 8.0731 | 8.116421 | 5.826853 | -0.04332107 | 2.252791 | 0.03677651
63.4902 | 8.07 | 8.09206 | 5.823679 | -0.02206041 | 2.231973 | 0.03640769
63.5002 | 8.0652 | 8.068053 | 5.820505 | -0.002852602 | 2.211503 | 0.03604473
63.5102 | 8.065 | 8.044391 | 5.81733 | 0.0206092 | 2.191373 | 0.03568749
63.5202 | 8.0586 | 8.02107 | 5.814155 | 0.03752991 | 2.17158 | 0.03533587
63.5301 | 8.0535 | 7.998318 | 5.81101 | 0.05518236 | 2.152314 | 0.03499327
63.5401 | 8.0527 | 7.975658 | 5.807834 | 0.07704179 | 2.133172 | 0.03465247
63.5501 | 8.0539 | 7.953323 | 5.804656 | 0.1005767 | 2.11435 | 0.03431695
63.5601 | 8.0394 | 7.931308 | 5.801479 | 0.1080922 | 2.095842 | 0.0339866
63.5701 | 8.0455 | 7.909607 | 5.7983 | 0.1358934 | 2.077645 | 0.03366132
63.5801 | 8.0437 | 7.888215 | 5.795122 | 0.1554851 | 2.059752 | 0.03334101
63.5901 | 8.0315 | 7.867128 | 5.791942 | 0.1643722 | 2.04216 | 0.03302557
63.6001 | 8.0408 | 7.846341 | 5.788762 | 0.1944594 | 2.024863 | 0.0327149
63.6101 | 8.0342 | 7.825849 | 5.785582 | 0.2083513 | 2.007858 | 0.03240891
63.6201 | 8.0299 | 7.805647 | 5.782401 | 0.2242527 | 1.991139 | 0.03210751
63.6301 | 8.0271 | 7.785732 | 5.77922 | 0.2413681 | 1.974702 | 0.0318106
63.6401 | 8.0271 | 7.766098 | 5.776038 | 0.2610018 | 1.958543 | 0.03151811
63.6501 | 8.0208 | 7.746741 | 5.772855 | 0.2740586 | 1.942656 | 0.03122995
63.6601 | 8.0208 | 7.727657 | 5.769672 | 0.2931425 | 1.927039 | 0.03094603
63.6701 | 8.0218 | 7.708842 | 5.766489 | 0.3129582 | 1.911687 | 0.03066626
63.6801 | 8.0177 | 7.69029 | 5.763305 | 0.32741 | 1.896595 | 0.03039059
63.6901 | 8.0045 | 7.671998 | 5.760121 | 0.3325018 | 1.881759 | 0.03011892
63.7001 | 8.0146 | 7.653962 | 5.756936 | 0.3606384 | 1.867175 | 0.02985119
63.7101 | 7.9973 | 7.636176 | 5.75375 | 0.3611236 | 1.852839 | 0.0295873
63.7201 | 8.0006 | 7.618638 | 5.750565 | 0.3819618 | 1.838746 | 0.02932721
63.7301 | 7.9901 | 7.601343 | 5.747379 | 0.3887568 | 1.824894 | 0.02907084
63.7401 | 7.9974 | 7.584287 | 5.744192 | 0.4131129 | 1.811277 | 0.0288181
63.7501 | 7.979 | 7.567466 | 5.741005 | 0.4115339 | 1.797892 | 0.02856895
63.7601 | 7.9877 | 7.550876 | 5.737818 | 0.4368238 | 1.784735 | 0.02832331
63.7701 | 7.9804 | 7.534513 | 5.73463 | 0.4458865 | 1.771803 | 0.02808112
63.7801 | 7.9667 | 7.518374 | 5.731441 | 0.4483258 | 1.75909 | 0.02784232
63.7901 | 7.9647 | 7.502455 | 5.728253 | 0.4622454 | 1.746595 | 0.02760684
63.8001 | 7.9626 | 7.486751 | 5.725064 | 0.475849 | 1.734313 | 0.02737463
63.8101 | 7.9554 | 7.47126 | 5.721874 | 0.4841402 | 1.72224 | 0.02714563
63.8201 | 7.9542 | 7.455977 | 5.718684 | 0.4982226 | 1.710373 | 0.02691978
63.8301 | 7.9422 | 7.4409 | 5.715494 | 0.5012995 | 1.698709 | 0.02669702
63.8401 | 7.9414 | 7.426025 | 5.712304 | 0.5153745 | 1.687245 | 0.0264773
63.8501 | 7.9256 | 7.411349 | 5.709113 | 0.514251 | 1.675976 | 0.02626056
63.8601 | 7.9345 | 7.396868 | 5.705921 | 0.5376321 | 1.6649 | 0.02604676
63.8701 | 7.9119 | 7.382579 | 5.70273 | 0.5293209 | 1.654013 | 0.02583585
63.8801 | 7.9126 | 7.368479 | 5.699538 | 0.544121 | 1.643313 | 0.02562776
63.8901 | 7.9107 | 7.354565 | 5.696345 | 0.5561348 | 1.632797 | 0.02542245
63.9001 | 7.9037 | 7.340834 | 5.693153 | 0.5628658 | 1.622461 | 0.02521989
63.9101 | 7.8899 | 7.327283 | 5.68996 | 0.5626168 | 1.612303 | 0.02502001
63.9201 | 7.8928 | 7.313909 | 5.686767 | 0.5788906 | 1.60232 | 0.02482277
63.9301 | 7.8837 | 7.30071 | 5.683573 | 0.5829901 | 1.592509 | 0.02462812
63.9401 | 7.8644 | 7.287682 | 5.680379 | 0.5767179 | 1.582867 | 0.02443604
63.9501 | 7.8767 | 7.274823 | 5.677185 | 0.6018767 | 1.573392 | 0.02424646
63.9601 | 7.86 | 7.262131 | 5.67399 | 0.5978691 | 1.564081 | 0.02405935
63.9701 | 7.8579 | 7.249602 | 5.670796 | 0.6082978 | 1.554932 | 0.02387466
63.9801 | 7.8447 | 7.237235 | 5.667601 | 0.6074652 | 1.545942 | 0.02369236
63.9901 | 7.8477 | 7.225026 | 5.664405 | 0.6226737 | 1.537108 | 0.02351241
64.0001 | 7.831 | 7.212974 | 5.66121 | 0.6180257 | 1.52843 | 0.02333476
64.0101 | 7.8278 | 7.201076 | 5.658014 | 0.6267236 | 1.519903 | 0.02315939
64.0201 | 7.822 | 7.18933 | 5.654818 | 0.6326697 | 1.511526 | 0.02298624
64.0301 | 7.8189 | 7.177734 | 5.651622 | 0.6411661 | 1.503297 | 0.0228153
64.0401 | 7.8052 | 7.166285 | 5.648425 | 0.6389154 | 1.495213 | 0.02264651
64.0501 | 7.807 | 7.154981 | 5.645228 | 0.6520194 | 1.487272 | 0.02247984
64.0601 | 7.7993 | 7.14382 | 5.642031 | 0.6554804 | 1.479473 | 0.02231527
64.0701 | 7.7758 | 7.132799 | 5.638834 | 0.6430006 | 1.471812 | 0.02215275
64.0801 | 7.7861 | 7.121918 | 5.635637 | 0.6641819 | 1.464289 | 0.02199226
64.0901 | 7.7733 | 7.111173 | 5.632439 | 0.6621266 | 1.4569 | 0.02183376
64.1001 | 7.7623 | 7.100563 | 5.629242 | 0.6617367 | 1.449644 | 0.02167721
64.11 | 7.7573 | 7.090188 | 5.626076 | 0.6671122 | 1.442588 | 0.0215241
64.12 | 7.7598 | 7.07984 | 5.622877 | 0.6799604 | 1.435591 | 0.02137137
64.13 | 7.7375 | 7.06962 | 5.619679 | 0.6678802 | 1.42872 | 0.02122051
64.14 | 7.7334 | 7.059526 | 5.616481 | 0.6738736 | 1.421974 | 0.02107148
64.15 | 7.7348 | 7.049557 | 5.613282 | 0.6852426 | 1.415351 | 0.02092427
64.16 | 7.7299 | 7.039711 | 5.610083 | 0.6901892 | 1.408849 | 0.02077884
64.17 | 7.7144 | 7.029985 | 5.606884 | 0.6844155 | 1.402465 | 0.02063517
64.18 | 7.7183 | 7.020376 | 5.603685 | 0.6979236 | 1.396198 | 0.02049322
64.19 | 7.7083 | 7.010884 | 5.600486 | 0.6974156 | 1.390045 | 0.02035298
64.2 | 7.6983 | 7.001507 | 5.597287 | 0.6967934 | 1.384005 | 0.02021441
64.21 | 7.6981 | 6.992241 | 5.594088 | 0.7058592 | 1.378076 | 0.0200775
64.22 | 7.6935 | 6.983085 | 5.590888 | 0.7104152 | 1.372255 | 0.0199422
64.23 | 7.6817 | 6.974037 | 5.587688 | 0.7076634 | 1.36654 | 0.01980851
64.24 | 7.6874 | 6.965094 | 5.584489 | 0.7223058 | 1.360929 | 0.0196764
64.25 | 7.6824 | 6.956255 | 5.581289 | 0.7261446 | 1.355421 | 0.01954584
64.26 | 7.6732 | 6.947518 | 5.578089 | 0.7256819 | 1.350012 | 0.0194168
64.27 | 7.6711 | 6.93888 | 5.574889 | 0.7322197 | 1.344702 | 0.01928928
64.28 | 7.6756 | 6.93034 | 5.571689 | 0.74526 | 1.339488 | 0.01916324
64.29 | 7.6711 | 6.921895 | 5.568489 | 0.7492047 | 1.334368 | 0.01903867
64.3 | 7.6622 | 6.913544 | 5.565289 | 0.7486558 | 1.32934 | 0.01891553
64.31 | 7.6675 | 6.905285 | 5.562089 | 0.7622151 | 1.324402 | 0.01879381
64.32 | 7.6734 | 6.897116 | 5.558889 | 0.7762845 | 1.319553 | 0.0186735
64.33 | 7.6577 | 6.889035 | 5.555688 | 0.7686653 | 1.314792 | 0.01855456
64.34 | 7.6728 | 6.881041 | 5.552488 | 0.7917594 | 1.310116 | 0.01843699
64.35 | 7.6688 | 6.873132 | 5.549288 | 0.7956684 | 1.305523 | 0.01832075
64.36 | 7.6657 | 6.865307 | 5.546088 | 0.8003933 | 1.301013 | 0.01820583
64.37 | 7.657 | 6.857565 | 5.542887 | 0.7994354 | 1.296585 | 0.01809221
64.38 | 7.6745 | 6.849904 | 5.539687 | 0.8245958 | 1.292237 | 0.01797988
64.39 | 7.667 | 6.842325 | 5.536487 | 0.8246755 | 1.287969 | 0.01786882
64.4 | 7.6715 | 6.834825 | 5.533287 | 0.8366752 | 1.283779 | 0.01775899
64.41 | 7.6682 | 6.827404 | 5.530086 | 0.8407955 | 1.279668 | 0.0176504
64.42 | 7.6807 | 6.820063 | 5.526886 | 0.860637 | 1.275634 | 0.01754302
64.43 | 7.6702 | 6.8128 | 5.523686 | 0.8574 | 1.271677 | 0.01743684
64.44 | 7.6858 | 6.805615 | 5.520486 | 0.8801848 | 1.267798 | 0.01733183
64.45 | 7.6757 | 6.798509 | 5.517286 | 0.8771913 | 1.263995 | 0.01722798
64.46 | 7.6888 | 6.791481 | 5.514086 | 0.8973195 | 1.260269 | 0.01712528
64.47 | 7.684 | 6.784531 | 5.510886 | 0.8994693 | 1.256621 | 0.01702371
64.48 | 7.6952 | 6.77766 | 5.507686 | 0.9175404 | 1.25305 | 0.01692325
64.49 | 7.6807 | 6.770868 | 5.504487 | 0.9098323 | 1.249557 | 0.0168239
64.5 | 7.699 | 6.764156 | 5.501287 | 0.9348444 | 1.246143 | 0.01672562
64.51 | 7.6884 | 6.757524 | 5.498087 | 0.9308763 | 1.242808 | 0.01662842
64.52 | 7.6889 | 6.750973 | 5.494888 | 0.9379272 | 1.239553 | 0.01653227
64.53 | 7.6954 | 6.744504 | 5.491689 | 0.9508962 | 1.236378 | 0.01643716
64.54 | 7.6925 | 6.738118 | 5.488489 | 0.9543825 | 1.233285 | 0.01634308
64.55 | 7.6903 | 6.731815 | 5.48529 | 0.958485 | 1.230275 | 0.01625001
64.56 | 7.6883 | 6.725597 | 5.482091 | 0.9627029 | 1.227348 | 0.01615794
64.57 | 7.6991 | 6.719465 | 5.478893 | 0.9796349 | 1.224506 | 0.01606686
64.58 | 7.6851 | 6.71342 | 5.475694 | 0.9716798 | 1.221749 | 0.01597675
64.59 | 7.6889 | 6.707464 | 5.472496 | 0.9814365 | 1.21908 | 0.0158876
64.6 | 7.6825 | 6.701596 | 5.469297 | 0.9809037 | 1.2165 | 0.01579939
64.61 | 7.6906 | 6.69582 | 5.466099 | 0.99478 | 1.214009 | 0.01571212
64.62 | 7.6742 | 6.690136 | 5.462901 | 0.984064 | 1.211609 | 0.01562578
64.63 | 7.6695 | 6.684546 | 5.459703 | 0.9849544 | 1.209302 | 0.01554034
64.64 | 7.6727 | 6.67905 | 5.456506 | 0.9936498 | 1.207089 | 0.0154558
64.65 | 7.6585 | 6.673651 | 5.453308 | 0.9848486 | 1.204971 | 0.01537215
64.66 | 7.6553 | 6.668351 | 5.450111 | 0.9869494 | 1.20295 | 0.01528938
64.67 | 7.6491 | 6.663149 | 5.446914 | 0.9859507 | 1.201028 | 0.01520747
64.68 | 7.6447 | 6.658049 | 5.443718 | 0.9866511 | 1.199205 | 0.01512642
64.69 | 7.6223 | 6.653051 | 5.440521 | 0.9692491 | 1.197484 | 0.0150462
64.6999 | 7.6349 | 6.648207 | 5.437357 | 0.9866933 | 1.195882 | 0.01496763
64.7099 | 7.6145 | 6.643417 | 5.434161 | 0.9710832 | 1.194367 | 0.01488906
64.7199 | 7.6025 | 6.638733 | 5.430965 | 0.9637665 | 1.192957 | 0.0148113
64.7299 | 7.6035 | 6.634158 | 5.427769 | 0.9693418 | 1.191654 | 0.01473435
64.7399 | 7.5919 | 6.629692 | 5.424574 | 0.9622078 | 1.19046 | 0.01465818
64.7499 | 7.5788 | 6.625337 | 5.421379 | 0.9534633 | 1.189375 | 0.01458279
64.7599 | 7.5601 | 6.621093 | 5.418185 | 0.9390071 | 1.1884 | 0.01450818
64.7699 | 7.5639 | 6.616962 | 5.41499 | 0.9469382 | 1.187537 | 0.01443433
64.7799 | 7.5484 | 6.612945 | 5.411796 | 0.9354555 | 1.186787 | 0.01436123
64.7899 | 7.5247 | 6.609042 | 5.408602 | 0.9156582 | 1.186151 | 0.01428887
64.7999 | 7.5284 | 6.605255 | 5.405409 | 0.9231455 | 1.185628 | 0.01421725
64.8099 | 7.5116 | 6.601583 | 5.402216 | 0.9100168 | 1.185221 | 0.01414635
64.8199 | 7.4963 | 6.598028 | 5.399023 | 0.8982718 | 1.184929 | 0.01407617
64.8299 | 7.4856 | 6.59459 | 5.39583 | 0.8910099 | 1.184753 | 0.01400669
64.8399 | 7.4834 | 6.591269 | 5.392638 | 0.8921312 | 1.184693 | 0.01393791
64.8499 | 7.4651 | 6.588064 | 5.389446 | 0.8770358 | 1.184748 | 0.01386983
64.8599 | 7.4485 | 6.584976 | 5.386255 | 0.8635241 | 1.184919 | 0.01380243
64.8699 | 7.4476 | 6.582003 | 5.383064 | 0.8655967 | 1.185204 | 0.01373569
64.8799 | 7.4359 | 6.579146 | 5.379873 | 0.8567545 | 1.185603 | 0.01366963
64.8899 | 7.423 | 6.576401 | 5.376683 | 0.8465987 | 1.186114 | 0.01360422
64.8999 | 7.407 | 6.573769 | 5.373493 | 0.8332311 | 1.186737 | 0.01353947
64.9099 | 7.4083 | 6.571245 | 5.370303 | 0.8370548 | 1.187467 | 0.01347535
64.9199 | 7.3907 | 6.568831 | 5.367114 | 0.8218688 | 1.188305 | 0.01341187
64.9299 | 7.3805 | 6.566521 | 5.363925 | 0.8139794 | 1.189246 | 0.01334902
64.9399 | 7.3763 | 6.56431 | 5.360737 | 0.8119901 | 1.190286 | 0.01328679
64.9499 | 7.3664 | 6.562199 | 5.357549 | 0.8042013 | 1.191424 | 0.01322517
64.9599 | 7.3537 | 6.560179 | 5.354362 | 0.7935211 | 1.192653 | 0.01316416
64.9699 | 7.3435 | 6.558247 | 5.351175 | 0.7852534 | 1.193968 | 0.01310374
64.9799 | 7.3423 | 6.556395 | 5.347988 | 0.7859051 | 1.195363 | 0.01304392
64.9899 | 7.3281 | 6.554621 | 5.344802 | 0.7734792 | 1.196834 | 0.01298468
64.9999 | 7.3196 | 6.552914 | 5.341616 | 0.7666862 | 1.198372 | 0.01292603
65.0099 | 7.3195 | 6.551266 | 5.338431 | 0.768234 | 1.199967 | 0.01286794
65.0199 | 7.3068 | 6.549672 | 5.335246 | 0.7571275 | 1.201616 | 0.01281042
65.0299 | 7.306 | 6.548121 | 5.332062 | 0.7578794 | 1.203305 | 0.01275345
65.0399 | 7.2934 | 6.546602 | 5.328878 | 0.7467983 | 1.205026 | 0.01269704
65.0499 | 7.291 | 6.545105 | 5.325695 | 0.7458949 | 1.206769 | 0.01264118
65.0599 | 7.2805 | 6.54362 | 5.322512 | 0.7368802 | 1.208522 | 0.01258585
65.0699 | 7.2756 | 6.542133 | 5.31933 | 0.7334669 | 1.210272 | 0.01253106
65.0799 | 7.2688 | 6.540636 | 5.316148 | 0.728164 | 1.212011 | 0.0124768
65.0899 | 7.2625 | 6.539112 | 5.312967 | 0.7233882 | 1.213722 | 0.01242306
65.0999 | 7.2541 | 6.537551 | 5.309786 | 0.7165493 | 1.215394 | 0.01236984
65.1099 | 7.2476 | 6.53594 | 5.306606 | 0.7116605 | 1.217016 | 0.01231713
65.1199 | 7.2431 | 6.534263 | 5.303427 | 0.7088368 | 1.218572 | 0.01226492
65.1299 | 7.2406 | 6.532509 | 5.300248 | 0.7080911 | 1.220048 | 0.01221322
65.1399 | 7.2306 | 6.530665 | 5.297069 | 0.6999347 | 1.221434 | 0.012162
65.1499 | 7.2268 | 6.52872 | 5.293891 | 0.6980804 | 1.222717 | 0.01211128
65.1599 | 7.224 | 6.526658 | 5.290714 | 0.697342 | 1.223883 | 0.01206104
65.1699 | 7.2143 | 6.524471 | 5.287538 | 0.6898293 | 1.224922 | 0.01201128
65.1799 | 7.2089 | 6.522147 | 5.284361 | 0.6867535 | 1.225823 | 0.01196199
65.1899 | 7.2051 | 6.519676 | 5.281186 | 0.6854245 | 1.226576 | 0.01191317
65.1999 | 7.2025 | 6.517049 | 5.278011 | 0.6854511 | 1.227173 | 0.01186481
65.2099 | 7.1879 | 6.514259 | 5.274837 | 0.6736411 | 1.227605 | 0.01181691
65.2199 | 7.1906 | 6.511299 | 5.271663 | 0.6793012 | 1.227866 | 0.01176947
65.2299 | 7.1848 | 6.508163 | 5.26849 | 0.6766367 | 1.227951 | 0.01172247
65.2399 | 7.1739 | 6.504848 | 5.265318 | 0.6690518 | 1.227854 | 0.01167592
65.2499 | 7.1692 | 6.50135 | 5.262146 | 0.6678495 | 1.227574 | 0.01162981
65.2599 | 7.1685 | 6.497669 | 5.258975 | 0.6708315 | 1.227109 | 0.01158413
65.2699 | 7.1651 | 6.493802 | 5.255805 | 0.6712982 | 1.226458 | 0.01153888
65.2798 | 7.1596 | 6.489791 | 5.252667 | 0.6698086 | 1.22563 | 0.01149449
65.2898 | 7.1552 | 6.48556 | 5.249498 | 0.6696399 | 1.224612 | 0.01145009
65.2998 | 7.1573 | 6.481149 | 5.24633 | 0.6761506 | 1.223414 | 0.0114061
65.3098 | 7.1475 | 6.476563 | 5.243162 | 0.6709369 | 1.222039 | 0.01136252
65.3198 | 7.1442 | 6.471806 | 5.239995 | 0.6723943 | 1.220491 | 0.01131936
65.3298 | 7.1464 | 6.466883 | 5.236829 | 0.679517 | 1.218778 | 0.01127659
65.3398 | 7.141 | 6.461801 | 5.233663 | 0.679199 | 1.216904 | 0.01123423
65.3498 | 7.134 | 6.456567 | 5.230498 | 0.6774331 | 1.214876 | 0.01119227
65.3598 | 7.134 | 6.451188 | 5.227334 | 0.6828121 | 1.212703 | 0.01115069
65.3698 | 7.1329 | 6.445672 | 5.224171 | 0.6872277 | 1.210392 | 0.01110951
65.3798 | 7.1256 | 6.440028 | 5.221009 | 0.6855715 | 1.207951 | 0.01106871
65.3898 | 7.1196 | 6.434265 | 5.217847 | 0.6853346 | 1.20539 | 0.01102828
65.3998 | 7.1289 | 6.428392 | 5.214686 | 0.7005076 | 1.202718 | 0.01098824
65.4098 | 7.124 | 6.422419 | 5.211526 | 0.7015812 | 1.199945 | 0.01094857
65.4198 | 7.1111 | 6.416355 | 5.208366 | 0.6947454 | 1.197079 | 0.01090927
65.4298 | 7.1206 | 6.41021 | 5.205207 | 0.7103904 | 1.194132 | 0.01087033
65.4398 | 7.115 | 6.403994 | 5.20205 | 0.7110059 | 1.191113 | 0.01083176
65.4498 | 7.1149 | 6.397718 | 5.198893 | 0.717182 | 1.188032 | 0.01079354
65.4598 | 7.1105 | 6.391392 | 5.195736 | 0.7191083 | 1.1849 | 0.01075568
65.4698 | 7.1134 | 6.385025 | 5.192581 | 0.7283748 | 1.181726 | 0.01071818
65.4798 | 7.109 | 6.378629 | 5.189426 | 0.7303715 | 1.178521 | 0.01068102
65.4898 | 7.0997 | 6.372212 | 5.186273 | 0.7274885 | 1.175295 | 0.0106442
65.4998 | 7.106 | 6.365784 | 5.18312 | 0.740216 | 1.172057 | 0.01060773
65.5098 | 7.1015 | 6.359355 | 5.179968 | 0.7421448 | 1.168816 | 0.01057159
65.5198 | 7.0975 | 6.352934 | 5.176816 | 0.7445659 | 1.165582 | 0.0105358
65.5298 | 7.0932 | 6.34653 | 5.173666 | 0.7466703 | 1.162363 | 0.01050033
65.5398 | 7.1003 | 6.34015 | 5.170516 | 0.76015 | 1.159168 | 0.01046519
65.5498 | 7.0959 | 6.333803 | 5.167368 | 0.762097 | 1.156005 | 0.01043038
65.5598 | 7.0898 | 6.327496 | 5.16422 | 0.7623039 | 1.15288 | 0.01039589
65.5698 | 7.0919 | 6.321236 | 5.161073 | 0.7706638 | 1.149801 | 0.01036172
65.5798 | 7.0919 | 6.31503 | 5.157927 | 0.7768702 | 1.146774 | 0.01032786
65.5898 | 7.0911 | 6.308883 | 5.154783 | 0.7822173 | 1.143806 | 0.01029433
65.5998 | 7.0895 | 6.3028 | 5.151638 | 0.7866997 | 1.140901 | 0.0102611
65.6098 | 7.0899 | 6.296788 | 5.148495 | 0.7931125 | 1.138064 | 0.01022818
65.6198 | 7.0877 | 6.290849 | 5.145353 | 0.7968513 | 1.1353 | 0.01019556
65.6298 | 7.0879 | 6.284988 | 5.142212 | 0.8029121 | 1.132613 | 0.01016325
65.6398 | 7.0847 | 6.279208 | 5.139072 | 0.8054917 | 1.130005 | 0.01013124
65.6498 | 7.0855 | 6.273513 | 5.135932 | 0.8119869 | 1.127481 | 0.01009952
65.6598 | 7.0799 | 6.267905 | 5.132794 | 0.8119953 | 1.125043 | 0.0100681
65.6698 | 7.084 | 6.262385 | 5.129656 | 0.8216146 | 1.122692 | 0.01003697
65.6798 | 7.0824 | 6.256957 | 5.12652 | 0.8254432 | 1.120431 | 0.01000613
65.6898 | 7.082 | 6.25162 | 5.123385 | 0.8303796 | 1.11826 | 0.00997558
65.6998 | 7.0825 | 6.246377 | 5.12025 | 0.8361227 | 1.116182 | 0.009945311
65.7098 | 7.0847 | 6.241228 | 5.117117 | 0.8434717 | 1.114196 | 0.009915324
65.7198 | 7.0839 | 6.236174 | 5.113984 | 0.8477262 | 1.112304 | 0.009885616
65.7298 | 7.0826 | 6.231214 | 5.110853 | 0.8513857 | 1.110505 | 0.009856184
65.7398 | 7.0839 | 6.22635 | 5.107723 | 0.8575504 | 1.1088 | 0.009827027
65.7498 | 7.0898 | 6.22158 | 5.104593 | 0.8682202 | 1.107188 | 0.00979814
65.7598 | 7.0865 | 6.216904 | 5.101465 | 0.8695957 | 1.10567 | 0.009769526
65.7698 | 7.0869 | 6.212323 | 5.098338 | 0.8745771 | 1.104244 | 0.009741177
65.7798 | 7.0868 | 6.207835 | 5.095212 | 0.8789651 | 1.10291 | 0.009713094
65.7898 | 7.0928 | 6.203439 | 5.092087 | 0.8893606 | 1.101667 | 0.009685272
65.7998 | 7.0854 | 6.199136 | 5.088963 | 0.8862642 | 1.100515 | 0.009657713
65.8098 | 7.0906 | 6.194923 | 5.08584 | 0.8956769 | 1.099453 | 0.00963041
65.8198 | 7.0942 | 6.1908 | 5.082718 | 0.9033997 | 1.098479 | 0.009603364
65.8298 | 7.0918 | 6.186766 | 5.079597 | 0.9050336 | 1.097592 | 0.009576572
65.8398 | 7.0954 | 6.18282 | 5.076478 | 0.9125797 | 1.096792 | 0.009550032
65.8498 | 7.097 | 6.178961 | 5.073359 | 0.9180392 | 1.096078 | 0.009523742
65.8598 | 7.1037 | 6.175187 | 5.070242 | 0.9285131 | 1.095447 | 0.009497699
65.8697 | 7.0964 | 6.171534 | 5.067157 | 0.9248663 | 1.094905 | 0.009472167
65.8797 | 7.1007 | 6.167926 | 5.064042 | 0.9327736 | 1.094438 | 0.009446611
65.8897 | 7.1021 | 6.164401 | 5.060928 | 0.9376988 | 1.094052 | 0.009421297
65.8997 | 7.1021 | 6.160957 | 5.057815 | 0.9411431 | 1.093746 | 0.009396223
65.9097 | 7.1047 | 6.157592 | 5.054703 | 0.9471079 | 1.093517 | 0.009371386
65.9197 | 7.1056 | 6.154306 | 5.051593 | 0.9512941 | 1.093366 | 0.009346785
65.9297 | 7.1011 | 6.151097 | 5.048484 | 0.950003 | 1.093291 | 0.009322419
65.9397 | 7.101 | 6.147964 | 5.045376 | 0.9530355 | 1.093291 | 0.009298283
65.9497 | 7.1074 | 6.144907 | 5.042269 | 0.9624931 | 1.093364 | 0.009274379
65.9597 | 7.1042 | 6.141924 | 5.039163 | 0.9622765 | 1.09351 | 0.009250703
65.9697 | 7.1091 | 6.139013 | 5.036059 | 0.9700869 | 1.093727 | 0.009227253
65.9797 | 7.1081 | 6.136175 | 5.032955 | 0.9719253 | 1.094015 | 0.009204029
65.9897 | 7.1107 | 6.133407 | 5.029853 | 0.9772927 | 1.094373 | 0.009181026
65.9997 | 7.1064 | 6.13071 | 5.026753 | 0.9756901 | 1.094799 | 0.009158247
66.0097 | 7.1115 | 6.128082 | 5.023653 | 0.9834184 | 1.095293 | 0.009135686
66.0197 | 7.1158 | 6.125521 | 5.020555 | 0.9902785 | 1.095853 | 0.009113344
66.0297 | 7.1091 | 6.123029 | 5.017458 | 0.9860713 | 1.09648 | 0.009091218
66.0397 | 7.1181 | 6.120602 | 5.014362 | 0.9974977 | 1.097171 | 0.009069307
66.0497 | 7.1163 | 6.118242 | 5.011268 | 0.9980583 | 1.097927 | 0.009047608
66.0597 | 7.1166 | 6.115946 | 5.008174 | 1.000654 | 1.098746 | 0.009026122
66.0697 | 7.1165 | 6.113714 | 5.005082 | 1.002786 | 1.099627 | 0.009004845
66.0797 | 7.116 | 6.111546 | 5.001992 | 1.004454 | 1.100571 | 0.008983776
66.0897 | 7.1252 | 6.109441 | 4.998903 | 1.015759 | 1.101576 | 0.008962915
66.0997 | 7.1226 | 6.107398 | 4.995815 | 1.015202 | 1.102641 | 0.008942258
66.1097 | 7.1322 | 6.105416 | 4.992728 | 1.026784 | 1.103766 | 0.008921805
66.1197 | 7.1337 | 6.103495 | 4.989643 | 1.030205 | 1.104951 | 0.008901554
66.1297 | 7.1383 | 6.101635 | 4.986559 | 1.036665 | 1.106195 | 0.008881505
66.1397 | 7.1355 | 6.099835 | 4.983476 | 1.035665 | 1.107497 | 0.008861654
66.1497 | 7.1442 | 6.098094 | 4.980395 | 1.046106 | 1.108857 | 0.008842002
66.1597 | 7.1496 | 6.096412 | 4.977315 | 1.053188 | 1.110274 | 0.008822546
66.1697 | 7.1497 | 6.094788 | 4.974236 | 1.054912 | 1.111749 | 0.008803285
66.1797 | 7.1521 | 6.093222 | 4.971159 | 1.058878 | 1.113279 | 0.008784218
66.1897 | 7.1627 | 6.091715 | 4.968083 | 1.070985 | 1.114866 | 0.008765343
66.1997 | 7.1637 | 6.090264 | 4.965009 | 1.073436 | 1.116509 | 0.008746659
66.2097 | 7.1672 | 6.088871 | 4.961936 | 1.078329 | 1.118207 | 0.008728166
66.2197 | 7.1725 | 6.087534 | 4.958864 | 1.084966 | 1.11996 | 0.008709859
66.2297 | 7.1774 | 6.086254 | 4.955794 | 1.091146 | 1.121768 | 0.008691741
66.2397 | 7.1827 | 6.08503 | 4.952725 | 1.09767 | 1.123631 | 0.008673808
66.2497 | 7.1884 | 6.083863 | 4.949658 | 1.104537 | 1.125548 | 0.00865606
66.2597 | 7.195 | 6.082751 | 4.946592 | 1.112249 | 1.12752 | 0.008638495
66.2697 | 7.2025 | 6.081694 | 4.943528 | 1.120806 | 1.129545 | 0.008621112
66.2797 | 7.2035 | 6.080693 | 4.940465 | 1.122807 | 1.131625 | 0.00860391
66.2897 | 7.2114 | 6.079748 | 4.937403 | 1.131652 | 1.133758 | 0.008586888
66.2997 | 7.2226 | 6.078858 | 4.934343 | 1.143742 | 1.135944 | 0.008570044
66.3097 | 7.2245 | 6.078023 | 4.931285 | 1.146477 | 1.138185 | 0.008553377
66.3197 | 7.2242 | 6.077243 | 4.928228 | 1.146957 | 1.140478 | 0.008536887
66.3297 | 7.2379 | 6.076518 | 4.925172 | 1.161382 | 1.142825 | 0.008520571
66.3397 | 7.2455 | 6.075849 | 4.922118 | 1.169651 | 1.145226 | 0.008504429
66.3497 | 7.2413 | 6.075234 | 4.919066 | 1.166066 | 1.14768 | 0.008488461
66.3597 | 7.2488 | 6.074675 | 4.916015 | 1.174125 | 1.150187 | 0.008472664
66.3697 | 7.2586 | 6.074171 | 4.912965 | 1.184429 | 1.152748 | 0.008457038
66.3797 | 7.262 | 6.073721 | 4.909918 | 1.188279 | 1.155362 | 0.00844158
66.3897 | 7.264 | 6.073328 | 4.906871 | 1.190672 | 1.15803 | 0.008426292
66.3997 | 7.2739 | 6.072989 | 4.903826 | 1.200911 | 1.160752 | 0.00841117
66.4097 | 7.2795 | 6.072706 | 4.900783 | 1.206794 | 1.163527 | 0.008396216
66.4197 | 7.2822 | 6.072479 | 4.897741 | 1.209721 | 1.166356 | 0.008381426
66.4297 | 7.2904 | 6.072308 | 4.894701 | 1.218092 | 1.16924 | 0.008366801
66.4397 | 7.2906 | 6.072192 | 4.891663 | 1.218408 | 1.172177 | 0.00835234
66.4496 | 7.2975 | 6.072133 | 4.888656 | 1.225367 | 1.175139 | 0.008338175
66.4596 | 7.2985 | 6.07213 | 4.885621 | 1.22637 | 1.178185 | 0.008324036
66.4696 | 7.3023 | 6.072183 | 4.882587 | 1.230117 | 1.181286 | 0.008310058
66.4796 | 7.3095 | 6.072293 | 4.879555 | 1.237207 | 1.184442 | 0.008296238
66.4896 | 7.3051 | 6.07246 | 4.876525 | 1.23264 | 1.187653 | 0.008282577
66.4996 | 7.3122 | 6.072685 | 4.873496 | 1.239515 | 1.19092 | 0.008269074
66.5096 | 7.3129 | 6.072967 | 4.870469 | 1.239933 | 1.194243 | 0.008255727
66.5196 | 7.3194 | 6.073308 | 4.867443 | 1.246092 | 1.197622 | 0.008242537
66.5296 | 7.3166 | 6.073706 | 4.864419 | 1.242894 | 1.201057 | 0.008229502
66.5396 | 7.3253 | 6.074164 | 4.861397 | 1.251136 | 1.20455 | 0.00821662
66.5496 | 7.3262 | 6.07468 | 4.858377 | 1.25152 | 1.2081 | 0.008203892
66.5596 | 7.3245 | 6.075256 | 4.855358 | 1.249244 | 1.211707 | 0.008191317
66.5696 | 7.329 | 6.075892 | 4.852341 | 1.253108 | 1.215372 | 0.008178893
66.5796 | 7.3304 | 6.076588 | 4.849325 | 1.253812 | 1.219096 | 0.00816662
66.5896 | 7.3328 | 6.077344 | 4.846311 | 1.255456 | 1.222878 | 0.008154496
66.5996 | 7.3293 | 6.078162 | 4.843299 | 1.251138 | 1.22672 | 0.008142522
66.6096 | 7.3324 | 6.079042 | 4.840289 | 1.253358 | 1.230622 | 0.008130697
66.6196 | 7.3341 | 6.079983 | 4.83728 | 1.254117 | 1.234584 | 0.008119018
66.6296 | 7.3329 | 6.080988 | 4.834274 | 1.251912 | 1.238607 | 0.008107487
66.6396 | 7.3264 | 6.082055 | 4.831269 | 1.244345 | 1.24269 | 0.008096102
66.6496 | 7.3318 | 6.083186 | 4.828265 | 1.248614 | 1.246836 | 0.008084862
66.6596 | 7.3354 | 6.084382 | 4.825264 | 1.251018 | 1.251044 | 0.008073767
66.6696 | 7.3368 | 6.085642 | 4.822264 | 1.251158 | 1.255315 | 0.008062816
66.6796 | 7.3357 | 6.086968 | 4.819266 | 1.248732 | 1.25965 | 0.008052007
66.6896 | 7.3422 | 6.088359 | 4.81627 | 1.253841 | 1.264049 | 0.008041341
66.6996 | 7.3357 | 6.089818 | 4.813275 | 1.245882 | 1.268512 | 0.008030817
66.7096 | 7.3419 | 6.091344 | 4.810282 | 1.250556 | 1.273041 | 0.008020434
66.7196 | 7.3415 | 6.092938 | 4.807292 | 1.248562 | 1.277636 | 0.008010192
66.7296 | 7.3426 | 6.0946 | 4.804303 | 1.248 | 1.282298 | 0.008000088
66.7396 | 7.3419 | 6.096333 | 4.801315 | 1.245567 | 1.287027 | 0.007990124
66.7496 | 7.348 | 6.098135 | 4.79833 | 1.249865 | 1.291824 | 0.007980298
66.7596 | 7.3474 | 6.100008 | 4.795347 | 1.247392 | 1.296691 | 0.00797061
66.7696 | 7.3436 | 6.101953 | 4.792365 | 1.241647 | 1.301627 | 0.007961059
66.7796 | 7.3476 | 6.103971 | 4.789385 | 1.243629 | 1.306634 | 0.007951645
66.7896 | 7.3514 | 6.106062 | 4.786407 | 1.245338 | 1.311712 | 0.007942366
66.7996 | 7.3524 | 6.108227 | 4.783431 | 1.244173 | 1.316862 | 0.007933223
66.8096 | 7.3517 | 6.110467 | 4.780457 | 1.241233 | 1.322086 | 0.007924213
66.8196 | 7.3632 | 6.112783 | 4.777485 | 1.250417 | 1.327383 | 0.007915339
66.8296 | 7.3566 | 6.115176 | 4.774514 | 1.241424 | 1.332755 | 0.007906598
66.8396 | 7.3635 | 6.117647 | 4.771546 | 1.245853 | 1.338203 | 0.007897989
66.8496 | 7.361 | 6.120197 | 4.768579 | 1.240803 | 1.343728 | 0.007889513
66.8596 | 7.3689 | 6.122827 | 4.765615 | 1.246073 | 1.349331 | 0.007881169
66.8696 | 7.368 | 6.125537 | 4.762652 | 1.242463 | 1.355012 | 0.007872956
66.8796 | 7.3676 | 6.128329 | 4.759691 | 1.239271 | 1.360773 | 0.007864874
66.8896 | 7.3725 | 6.131204 | 4.756733 | 1.241296 | 1.366615 | 0.007856922
66.8996 | 7.3748 | 6.134163 | 4.753776 | 1.240637 | 1.372539 | 0.007849099
66.9096 | 7.3722 | 6.137208 | 4.750821 | 1.234992 | 1.378545 | 0.007841406
66.9196 | 7.369 | 6.140338 | 4.747868 | 1.228662 | 1.384636 | 0.007833841
66.9296 | 7.3806 | 6.143556 | 4.744917 | 1.237044 | 1.390813 | 0.007826405
66.9396 | 7.3794 | 6.146863 | 4.741968 | 1.232537 | 1.397076 | 0.007819096
66.9496 | 7.3796 | 6.15026 | 4.739021 | 1.22934 | 1.403426 | 0.007811915
66.9596 | 7.384 | 6.153747 | 4.736076 | 1.230253 | 1.409866 | 0.007804859
66.9696 | 7.3858 | 6.157328 | 4.733133 | 1.228472 | 1.416396 | 0.007797932
66.9796 | 7.387 | 6.161002 | 4.730193 | 1.225998 | 1.423018 | 0.007791127
66.9896 | 7.3879 | 6.164771 | 4.727254 | 1.223129 | 1.429733 | 0.00778445
66.9996 | 7.3896 | 6.168637 | 4.724317 | 1.220963 | 1.436542 | 0.007777897
67.0096 | 7.3917 | 6.1726 | 4.721382 | 1.2191 | 1.443447 | 0.007771469
67.0196 | 7.3918 | 6.176664 | 4.718449 | 1.215136 | 1.450449 | 0.007765165
67.0296 | 7.3923 | 6.180828 | 4.715519 | 1.211472 | 1.45755 | 0.007758984
67.0395 | 7.392 | 6.185051 | 4.712619 | 1.206949 | 1.464678 | 0.007752992
67.0495 | 7.3937 | 6.18942 | 4.709693 | 1.20428 | 1.47198 | 0.007747052
67.0595 | 7.3908 | 6.193895 | 4.706768 | 1.196905 | 1.479385 | 0.007741243
67.0695 | 7.3998 | 6.198477 | 4.703846 | 1.201323 | 1.486895 | 0.007735546
67.0795 | 7.4015 | 6.203168 | 4.700926 | 1.198332 | 1.494512 | 0.007729982
67.0895 | 7.4035 | 6.207969 | 4.698008 | 1.195531 | 1.502237 | 0.007724528
67.0995 | 7.4052 | 6.212882 | 4.695092 | 1.192318 | 1.510072 | 0.007719206
67.1095 | 7.4067 | 6.21791 | 4.692178 | 1.18879 | 1.518018 | 0.007713993
67.1195 | 7.41 | 6.223053 | 4.689266 | 1.186947 | 1.526078 | 0.007708911
67.1295 | 7.4089 | 6.228313 | 4.686356 | 1.180587 | 1.534253 | 0.007703939
67.1395 | 7.4108 | 6.233693 | 4.683449 | 1.177107 | 1.542545 | 0.007699096
67.1495 | 7.4131 | 6.239194 | 4.680543 | 1.173906 | 1.550957 | 0.007694363
67.1595 | 7.4158 | 6.244819 | 4.67764 | 1.170981 | 1.559489 | 0.007689758
67.1695 | 7.4103 | 6.250568 | 4.674739 | 1.159732 | 1.568143 | 0.007685262
67.1795 | 7.419 | 6.256444 | 4.67184 | 1.162556 | 1.576923 | 0.007680892
67.1895 | 7.4095 | 6.262449 | 4.668944 | 1.147051 | 1.585829 | 0.007676636
67.1995 | 7.4228 | 6.268585 | 4.666049 | 1.154215 | 1.594863 | 0.007672499
67.2095 | 7.4206 | 6.274854 | 4.663157 | 1.145746 | 1.604029 | 0.007668482
67.2195 | 7.4246 | 6.281258 | 4.660267 | 1.143342 | 1.613326 | 0.007664575
67.2295 | 7.4244 | 6.287799 | 4.657379 | 1.136601 | 1.622759 | 0.007660792
67.2395 | 7.4279 | 6.294479 | 4.654494 | 1.133421 | 1.632328 | 0.007657119
67.2495 | 7.4349 | 6.301299 | 4.65161 | 1.133601 | 1.642035 | 0.007653569
67.2595 | 7.4349 | 6.308263 | 4.648729 | 1.126637 | 1.651884 | 0.007650125
67.2695 | 7.4345 | 6.315373 | 4.645851 | 1.119127 | 1.661875 | 0.007646808
67.2795 | 7.4405 | 6.322628 | 4.642974 | 1.117872 | 1.672011 | 0.007643597
67.2895 | 7.4404 | 6.330034 | 4.6401 | 1.110366 | 1.682293 | 0.007640511
67.2995 | 7.4433 | 6.33759 | 4.637228 | 1.10571 | 1.692724 | 0.007637528
67.3095 | 7.4414 | 6.345299 | 4.634358 | 1.096101 | 1.703306 | 0.007634672
67.3195 | 7.4493 | 6.353162 | 4.631491 | 1.096138 | 1.71404 | 0.007631919
67.3295 | 7.4479 | 6.361182 | 4.628625 | 1.086718 | 1.724928 | 0.007629292
67.3395 | 7.4478 | 6.369361 | 4.625763 | 1.078439 | 1.735972 | 0.007626767
67.3495 | 7.4572 | 6.377699 | 4.622902 | 1.079501 | 1.747173 | 0.007624368
67.3595 | 7.4614 | 6.386199 | 4.620044 | 1.075201 | 1.758533 | 0.007622071
67.3695 | 7.4667 | 6.394862 | 4.617188 | 1.071838 | 1.770054 | 0.007619899
67.3795 | 7.4606 | 6.403689 | 4.614335 | 1.056911 | 1.781737 | 0.007617829
67.3895 | 7.4698 | 6.412681 | 4.611483 | 1.057119 | 1.793582 | 0.007615882
67.3995 | 7.481 | 6.42184 | 4.608635 | 1.05916 | 1.805592 | 0.007614039
67.4095 | 7.4769 | 6.431166 | 4.605788 | 1.045734 | 1.817766 | 0.007612318
67.4195 | 7.4766 | 6.440661 | 4.602944 | 1.035939 | 1.830106 | 0.0076107
67.4295 | 7.4867 | 6.450324 | 4.600102 | 1.036376 | 1.842612 | 0.007609201
67.4395 | 7.487 | 6.460156 | 4.597263 | 1.026844 | 1.855285 | 0.007607814
67.4495 | 7.4908 | 6.470157 | 4.594426 | 1.020643 | 1.868125 | 0.007606537
67.4595 | 7.4864 | 6.480328 | 4.591592 | 1.006072 | 1.88113 | 0.007605377
67.4695 | 7.4958 | 6.490667 | 4.58876 | 1.005133 | 1.894303 | 0.007604322
67.4795 | 7.5023 | 6.501174 | 4.58593 | 1.001126 | 1.907641 | 0.007603385
67.4895 | 7.5028 | 6.511849 | 4.583103 | 0.990951 | 1.921144 | 0.007602553
67.4995 | 7.503 | 6.522691 | 4.580278 | 0.9803092 | 1.934811 | 0.007601839
67.5095 | 7.5158 | 6.533698 | 4.577456 | 0.9821021 | 1.948641 | 0.007601229
67.5195 | 7.5111 | 6.544869 | 4.574636 | 0.9662309 | 1.962633 | 0.00760074
67.5295 | 7.5105 | 6.556203 | 4.571818 | 0.954297 | 1.976784 | 0.007600352
67.5395 | 7.5164 | 6.567698 | 4.569003 | 0.9487023 | 1.991094 | 0.007600086
67.5495 | 7.5205 | 6.579351 | 4.566191 | 0.9411487 | 2.00556 | 0.00759992
67.5595 | 7.5207 | 6.591162 | 4.563381 | 0.929538 | 2.020181 | 0.007599876
67.5695 | 7.5144 | 6.603128 | 4.560573 | 0.9112723 | 2.034954 | 0.007599932
67.5795 | 7.5216 | 6.615246 | 4.557768 | 0.9063536 | 2.049878 | 0.00760011
67.5895 | 7.5233 | 6.627516 | 4.554966 | 0.895784 | 2.06495 | 0.007600387
67.5995 | 7.5216 | 6.639934 | 4.552166 | 0.8816656 | 2.080168 | 0.007600787
67.6095 | 7.5131 | 6.6525 | 4.549368 | 0.8606002 | 2.09553 | 0.007601286
67.6194 | 7.5236 | 6.665083 | 4.546601 | 0.8585165 | 2.11088 | 0.007601897
67.6294 | 7.5249 | 6.677937 | 4.543809 | 0.8469633 | 2.126525 | 0.007602622
67.6394 | 7.518 | 6.690932 | 4.541019 | 0.8270675 | 2.14231 | 0.007603457
67.6494 | 7.5172 | 6.70407 | 4.538232 | 0.8131298 | 2.158234 | 0.007604404
67.6594 | 7.518 | 6.717349 | 4.535447 | 0.8006506 | 2.174297 | 0.007605461
67.6694 | 7.5227 | 6.73077 | 4.532665 | 0.7919301 | 2.190498 | 0.007606628
67.6794 | 7.5139 | 6.744332 | 4.529885 | 0.7695677 | 2.206839 | 0.007607906
67.6894 | 7.5203 | 6.758037 | 4.527108 | 0.7622625 | 2.22332 | 0.007609294
67.6994 | 7.5224 | 6.771887 | 4.524334 | 0.7505129 | 2.239942 | 0.007610793
67.7094 | 7.5161 | 6.785883 | 4.521562 | 0.7302167 | 2.256709 | 0.007612403
67.7194 | 7.5161 | 6.800029 | 4.518793 | 0.7160715 | 2.273621 | 0.007614123
67.7294 | 7.5171 | 6.814326 | 4.516026 | 0.7027735 | 2.290684 | 0.007615954
67.7394 | 7.5159 | 6.828781 | 4.513263 | 0.6871191 | 2.3079 | 0.007617896
67.7494 | 7.5176 | 6.843396 | 4.510501 | 0.6742038 | 2.325275 | 0.007619947
67.7594 | 7.5215 | 6.858177 | 4.507743 | 0.6633227 | 2.342813 | 0.00762211
67.7694 | 7.5183 | 6.87313 | 4.504987 | 0.6451697 | 2.360519 | 0.007624383
67.7794 | 7.5247 | 6.888261 | 4.502233 | 0.6364391 | 2.378401 | 0.007626768
67.7894 | 7.5242 | 6.903576 | 4.499482 | 0.6206239 | 2.396464 | 0.007629263
67.7994 | 7.5331 | 6.919083 | 4.496734 | 0.6140168 | 2.414717 | 0.007631869
67.8094 | 7.5274 | 6.934789 | 4.493989 | 0.5926107 | 2.433166 | 0.007634586
67.8194 | 7.534 | 6.950703 | 4.491247 | 0.5832967 | 2.451819 | 0.007637414
67.8294 | 7.5346 | 6.966833 | 4.488507 | 0.5677671 | 2.470686 | 0.007640354
67.8394 | 7.5428 | 6.983188 | 4.485769 | 0.5596124 | 2.489775 | 0.007643404
67.8494 | 7.5427 | 6.999776 | 4.483035 | 0.5429236 | 2.509095 | 0.007646565
67.8594 | 7.5507 | 7.016609 | 4.480303 | 0.5340909 | 2.528656 | 0.007649839
67.8694 | 7.5544 | 7.033695 | 4.477574 | 0.5207045 | 2.548468 | 0.007653224
67.8794 | 7.5559 | 7.051046 | 4.474848 | 0.504854 | 2.568542 | 0.00765672
67.8894 | 7.5619 | 7.068671 | 4.472124 | 0.493229 | 2.588887 | 0.007660328
67.8994 | 7.5721 | 7.086581 | 4.469403 | 0.4855185 | 2.609514 | 0.007664048
67.9094 | 7.5769 | 7.104789 | 4.466685 | 0.4721115 | 2.630436 | 0.00766788
67.9194 | 7.5856 | 7.123303 | 4.46397 | 0.4622965 | 2.651662 | 0.007671823
67.9294 | 7.5888 | 7.142138 | 4.461257 | 0.4466618 | 2.673205 | 0.007675879
67.9394 | 7.5978 | 7.161304 | 4.458548 | 0.436496 | 2.695076 | 0.007680048
67.9494 | 7.6115 | 7.180813 | 4.455841 | 0.4306868 | 2.717288 | 0.007684328
67.9594 | 7.6155 | 7.200678 | 4.453136 | 0.414822 | 2.739853 | 0.007688722
67.9694 | 7.62 | 7.220911 | 4.450435 | 0.3990893 | 2.762782 | 0.007693229
67.9794 | 7.6269 | 7.241524 | 4.447737 | 0.3853763 | 2.786089 | 0.007697848
67.9894 | 7.6452 | 7.26253 | 4.445041 | 0.3826697 | 2.809787 | 0.007702581
67.9994 | 7.6502 | 7.283942 | 4.442348 | 0.3662576 | 2.833887 | 0.007707427
68.0094 | 7.6541 | 7.305774 | 4.439658 | 0.3483262 | 2.858403 | 0.007712386
68.0194 | 7.6653 | 7.328037 | 4.436971 | 0.3372631 | 2.883349 | 0.00771746
68.0294 | 7.684 | 7.350745 | 4.434286 | 0.3332548 | 2.908736 | 0.007722646
68.0394 | 7.69 | 7.373912 | 4.431605 | 0.3160881 | 2.934579 | 0.007727948
68.0494 | 7.6989 | 7.39755 | 4.428926 | 0.3013501 | 2.96089 | 0.007733363
68.0594 | 7.7141 | 7.421673 | 4.426251 | 0.292427 | 2.987683 | 0.007738894
68.0694 | 7.7297 | 7.446295 | 4.423578 | 0.2834052 | 3.014972 | 0.007744538
68.0794 | 7.7347 | 7.471429 | 4.420908 | 0.2632713 | 3.042771 | 0.007750298
68.0894 | 7.7427 | 7.497089 | 4.418241 | 0.2456114 | 3.071092 | 0.007756173
68.0994 | 7.7662 | 7.523288 | 4.415577 | 0.2429122 | 3.099949 | 0.007762164
68.1094 | 7.7742 | 7.550041 | 4.412915 | 0.2241592 | 3.129357 | 0.00776827
68.1194 | 7.7848 | 7.577361 | 4.410257 | 0.2074386 | 3.15933 | 0.007774492
68.1294 | 7.7902 | 7.605264 | 4.407602 | 0.1849359 | 3.189881 | 0.007780831
68.1394 | 7.8153 | 7.633763 | 4.404949 | 0.1815368 | 3.221027 | 0.007787286
68.1494 | 7.8221 | 7.662873 | 4.4023 | 0.1592267 | 3.252779 | 0.007793857
68.1594 | 7.8353 | 7.692609 | 4.399653 | 0.1426914 | 3.285155 | 0.007800545
68.1694 | 7.8455 | 7.722986 | 4.39701 | 0.1225143 | 3.318168 | 0.007807351
68.1794 | 7.866 | 7.754019 | 4.394369 | 0.1119814 | 3.351835 | 0.007814275
68.1894 | 7.8811 | 7.785723 | 4.391732 | 0.09537669 | 3.38617 | 0.007821316
68.1994 | 7.8909 | 7.818116 | 4.389097 | 0.07278429 | 3.42119 | 0.007828475
68.2093 | 7.9032 | 7.850877 | 4.386492 | 0.05232252 | 3.45655 | 0.007835683
68.2193 | 7.9209 | 7.884688 | 4.383863 | 0.03621233 | 3.492981 | 0.007843079
68.2293 | 7.9382 | 7.919235 | 4.381238 | 0.01896491 | 3.530147 | 0.007850593
68.2393 | 7.9426 | 7.954538 | 4.378615 | -0.01193818 | 3.568065 | 0.007858227
68.2493 | 7.9626 | 7.990613 | 4.375995 | -0.02801348 | 3.606752 | 0.007865981
68.2593 | 7.9766 | 8.027481 | 4.373379 | -0.05088083 | 3.646228 | 0.007873854
68.2693 | 7.9942 | 8.065158 | 4.370765 | -0.07095819 | 3.686511 | 0.007881848
68.2793 | 8.004 | 8.103665 | 4.368155 | -0.09966535 | 3.727621 | 0.007889963
68.2893 | 8.0165 | 8.143022 | 4.365547 | -0.1265224 | 3.769577 | 0.0078982
68.2993 | 8.0355 | 8.183249 | 4.362943 | -0.1477494 | 3.8124 | 0.007906558
68.3093 | 8.057 | 8.224368 | 4.360342 | -0.1673682 | 3.856111 | 0.007915037
68.3193 | 8.068 | 8.2664 | 4.357744 | -0.1983996 | 3.900732 | 0.007923639
68.3293 | 8.0883 | 8.309368 | 4.355148 | -0.2210676 | 3.946287 | 0.007932363
68.3393 | 8.105 | 8.353294 | 4.352556 | -0.2482941 | 3.992797 | 0.007941212
68.3493 | 8.1252 | 8.398204 | 4.349967 | -0.2730039 | 4.040286 | 0.007950182
68.3593 | 8.1452 | 8.444122 | 4.347382 | -0.2989218 | 4.088781 | 0.007959277
68.3693 | 8.1586 | 8.491073 | 4.344799 | -0.3324729 | 4.138305 | 0.007968496
68.3793 | 8.1812 | 8.539084 | 4.342219 | -0.3578836 | 4.188886 | 0.00797784
68.3893 | 8.1999 | 8.588181 | 4.339643 | -0.3882815 | 4.240551 | 0.007987309
68.3993 | 8.222 | 8.638395 | 4.33707 | -0.4163946 | 4.293328 | 0.007996904
68.4093 | 8.2452 | 8.689752 | 4.334499 | -0.4445519 | 4.347246 | 0.008006624
68.4193 | 8.2664 | 8.742284 | 4.331932 | -0.4758836 | 4.402335 | 0.008016471
68.4293 | 8.2874 | 8.796021 | 4.329369 | -0.5086209 | 4.458626 | 0.008026445
68.4393 | 8.3148 | 8.850996 | 4.326808 | -0.5361959 | 4.516151 | 0.008036546
68.4493 | 8.3402 | 8.907242 | 4.32425 | -0.5670422 | 4.574945 | 0.008046775
68.4593 | 8.3688 | 8.964794 | 4.321696 | -0.5959936 | 4.63504 | 0.008057132
68.4693 | 8.3932 | 9.023686 | 4.319145 | -0.6304861 | 4.696473 | 0.008067618
68.4793 | 8.4254 | 9.083956 | 4.316597 | -0.658556 | 4.759281 | 0.008078234
68.4893 | 8.4545 | 9.145642 | 4.314052 | -0.6911417 | 4.8235 | 0.008088979
68.4993 | 8.4817 | 9.208782 | 4.311511 | -0.7270822 | 4.889171 | 0.008099854
68.5093 | 8.5149 | 9.273419 | 4.308973 | -0.7585194 | 4.956336 | 0.008110861
68.5193 | 8.5497 | 9.339594 | 4.306438 | -0.7898936 | 5.025034 | 0.008121999
68.5293 | 8.5833 | 9.40735 | 4.303906 | -0.8240498 | 5.095311 | 0.008133269
68.5393 | 8.6181 | 9.476732 | 4.301377 | -0.8586323 | 5.16721 | 0.00814467
68.5493 | 8.6586 | 9.547787 | 4.298852 | -0.8891873 | 5.240779 | 0.008156206
68.5593 | 8.6926 | 9.620564 | 4.29633 | -0.927964 | 5.316066 | 0.008167874
68.5693 | 8.7346 | 9.695112 | 4.293811 | -0.960512 | 5.393121 | 0.008179676
68.5793 | 8.7761 | 9.771482 | 4.291296 | -0.995382 | 5.471995 | 0.008191614
68.5893 | 8.823 | 9.849728 | 4.288784 | -1.026728 | 5.552741 | 0.008203686
68.5993 | 8.8672 | 9.929906 | 4.286275 | -1.062706 | 5.635415 | 0.008215895
68.6093 | 8.9195 | 10.01207 | 4.283769 | -1.092571 | 5.720073 | 0.008228239
68.6193 | 8.9642 | 10.09628 | 4.281267 | -1.132084 | 5.806776 | 0.008240721
68.6293 | 9.0168 | 10.1826 | 4.278768 | -1.165804 | 5.895583 | 0.008253341
68.6393 | 9.068 | 10.2711 | 4.276272 | -1.203096 | 5.986558 | 0.008266099
68.6493 | 9.1246 | 10.36182 | 4.27378 | -1.237224 | 6.079765 | 0.008278995
68.6593 | 9.1795 | 10.45485 | 4.271291 | -1.275352 | 6.17527 | 0.008292032
68.6693 | 9.2381 | 10.55026 | 4.268805 | -1.312158 | 6.273147 | 0.008305208
68.6793 | 9.2984 | 10.64811 | 4.266323 | -1.349711 | 6.37347 | 0.008318525
68.6893 | 9.358 | 10.74848 | 4.263844 | -1.390481 | 6.476305 | 0.008331984
68.6993 | 9.4245 | 10.85145 | 4.261368 | -1.426948 | 6.581734 | 0.008345585
68.7093 | 9.4925 | 10.95709 | 4.258896 | -1.464591 | 6.689835 | 0.008359329
68.7193 | 9.5628 | 11.06549 | 4.256427 | -1.502691 | 6.80069 | 0.008373216
68.7293 | 9.6336 | 11.17673 | 4.253962 | -1.543134 | 6.914385 | 0.008387248
68.7393 | 9.7029 | 11.29091 | 4.2515 | -1.588007 | 7.031006 | 0.008401425
68.7493 | 9.7868 | 11.4081 | 4.249041 | -1.6213 | 7.150643 | 0.008415746
68.7593 | 9.8626 | 11.52841 | 4.246586 | -1.665806 | 7.273391 | 0.008430215
68.7693 | 9.9456 | 11.65192 | 4.244134 | -1.706323 | 7.399344 | 0.008444831
68.7793 | 10.0291 | 11.77875 | 4.241686 | -1.749648 | 7.528603 | 0.008459596
68.7892 | 10.1245 | 11.90767 | 4.239265 | -1.783167 | 7.659928 | 0.008474355
68.7992 | 10.2081 | 12.04138 | 4.236823 | -1.833284 | 7.796071 | 0.008489415
68.8092 | 10.2989 | 12.17872 | 4.234385 | -1.879823 | 7.935833 | 0.008504626
68.8192 | 10.3958 | 12.3198 | 4.231951 | -1.923998 | 8.079328 | 0.008519988
68.8292 | 10.4902 | 12.46472 | 4.229519 | -1.974524 | 8.22667 | 0.008535498
68.8392 | 10.6038 | 12.61362 | 4.227092 | -2.009819 | 8.377976 | 0.008551168
68.8492 | 10.7064 | 12.7666 | 4.224667 | -2.060205 | 8.53337 | 0.008566984
68.8592 | 10.8144 | 12.92381 | 4.222247 | -2.109406 | 8.692976 | 0.008582961
68.8692 | 10.9365 | 13.08535 | 4.219829 | -2.148852 | 8.856924 | 0.008599087
68.8792 | 11.0494 | 13.25138 | 4.217416 | -2.201975 | 9.025344 | 0.008615375
68.8892 | 11.1799 | 13.42201 | 4.215005 | -2.242111 | 9.198374 | 0.008631814
68.8992 | 11.3037 | 13.5974 | 4.212599 | -2.293698 | 9.376151 | 0.008648417
68.9092 | 11.4489 | 13.77768 | 4.210195 | -2.328778 | 9.558818 | 0.008665175
68.9192 | 11.5861 | 13.963 | 4.207796 | -2.376901 | 9.746524 | 0.008682093
68.9292 | 11.7282 | 14.15351 | 4.205399 | -2.425312 | 9.939413 | 0.008699171
68.9392 | 11.8771 | 14.34936 | 4.203007 | -2.472265 | 10.13764 | 0.00871641
68.9492 | 12.0376 | 14.55072 | 4.200618 | -2.513116 | 10.34136 | 0.008733812
68.9592 | 12.1924 | 14.75772 | 4.198232 | -2.565322 | 10.55074 | 0.008751377
68.9692 | 12.3648 | 14.97055 | 4.19585 | -2.605747 | 10.76593 | 0.008769106
68.9792 | 12.5376 | 15.18935 | 4.193472 | -2.651754 | 10.9871 | 0.008787
68.9892 | 12.7333 | 15.41431 | 4.191097 | -2.681009 | 11.21441 | 0.00880506
68.9992 | 12.9208 | 15.64558 | 4.188726 | -2.724782 | 11.44803 | 0.008823287
69.0092 | 13.121 | 15.88334 | 4.186358 | -2.762342 | 11.68814 | 0.008841682
69.0192 | 13.3265 | 16.12776 | 4.183994 | -2.801262 | 11.93491 | 0.008860246
69.0292 | 13.5616 | 16.37901 | 4.181634 | -2.817415 | 12.1885 | 0.008878981
69.0392 | 13.7841 | 16.63727 | 4.179277 | -2.853174 | 12.4491 | 0.008897886
69.0492 | 14.0163 | 16.90271 | 4.176923 | -2.886412 | 12.71687 | 0.008916964
69.0592 | 14.272 | 17.1755 | 4.174574 | -2.903502 | 12.99199 | 0.008936215
69.0692 | 14.5299 | 17.45581 | 4.172228 | -2.925914 | 13.27463 | 0.008955639
69.0792 | 14.802 | 17.74382 | 4.169886 | -2.941818 | 13.56496 | 0.008975241
69.0892 | 15.0641 | 18.03968 | 4.167547 | -2.97558 | 13.86314 | 0.008995018
69.0992 | 15.35 | 18.34356 | 4.165212 | -2.993559 | 14.16933 | 0.009014972
69.1092 | 15.6769 | 18.65561 | 4.162881 | -2.978711 | 14.4837 | 0.009035106
69.1192 | 15.9892 | 18.97599 | 4.160553 | -2.986786 | 14.80638 | 0.009055419
69.1292 | 16.3097 | 19.30482 | 4.158229 | -2.995123 | 15.13752 | 0.009075914
69.1392 | 16.6573 | 19.64225 | 4.155909 | -2.984955 | 15.47725 | 0.00909659
69.1492 | 17.0331 | 19.9884 | 4.153592 | -2.9553 | 15.82569 | 0.00911745
69.1592 | 17.4084 | 20.34336 | 4.151279 | -2.934964 | 16.18295 | 0.009138495
69.1692 | 17.7852 | 20.70724 | 4.14897 | -2.922036 | 16.54911 | 0.009159725
69.1792 | 18.1904 | 21.08009 | 4.146665 | -2.889693 | 16.92425 | 0.009181142
69.1892 | 18.6244 | 21.46198 | 4.144363 | -2.837581 | 17.30842 | 0.009202748
69.1992 | 19.0538 | 21.85293 | 4.142065 | -2.799135 | 17.70165 | 0.009224543
69.2092 | 19.4846 | 22.25295 | 4.13977 | -2.768354 | 18.10394 | 0.009246529
69.2192 | 19.9497 | 22.66202 | 4.13748 | -2.712319 | 18.51527 | 0.009268707
69.2292 | 20.4141 | 23.08007 | 4.135193 | -2.66597 | 18.93559 | 0.009291078
69.2392 | 20.9245 | 23.50702 | 4.13291 | -2.582516 | 19.36479 | 0.009313644
69.2492 | 21.4374 | 23.94273 | 4.130631 | -2.505327 | 19.80276 | 0.009336406
69.2592 | 21.9375 | 24.38704 | 4.128355 | -2.449535 | 20.24932 | 0.009359365
69.2692 | 22.4993 | 24.83972 | 4.126084 | -2.340417 | 20.70425 | 0.009382523
69.2792 | 23.0653 | 25.30051 | 4.123816 | -2.235209 | 21.16729 | 0.009405882
69.2892 | 23.6126 | 25.76909 | 4.121551 | -2.156488 | 21.63811 | 0.009429441
69.2992 | 24.2227 | 26.24508 | 4.119291 | -2.022379 | 22.11633 | 0.009453204
69.3092 | 24.8081 | 26.72804 | 4.117034 | -1.919941 | 22.60153 | 0.00947717
69.3192 | 25.4364 | 27.21747 | 4.114782 | -1.781073 | 23.09319 | 0.009501343
69.3292 | 26.011 | 27.7128 | 4.112533 | -1.701801 | 23.59074 | 0.009525724
69.3392 | 26.6678 | 28.21339 | 4.110288 | -1.545588 | 24.09355 | 0.009550312
69.3492 | 27.3092 | 28.71852 | 4.108046 | -1.409316 | 24.60089 | 0.009575111
69.3592 | 27.9128 | 29.2274 | 4.105809 | -1.3146 | 25.11199 | 0.009600122
69.3692 | 28.5725 | 29.73917 | 4.103575 | -1.16667 | 25.62597 | 0.009625346
69.3791 | 29.2736 | 30.24774 | 4.101368 | -0.9741357 | 26.13672 | 0.009650532
69.3891 | 29.9223 | 30.76237 | 4.099142 | -0.8400692 | 26.65355 | 0.009676186
69.3991 | 30.589 | 31.27684 | 4.09692 | -0.6878366 | 27.17021 | 0.009702057
69.4091 | 31.2803 | 31.78997 | 4.094702 | -0.5096722 | 27.68554 | 0.009728147
69.4191 | 31.9384 | 32.30053 | 4.092488 | -0.3621264 | 28.19828 | 0.009754459
69.4291 | 32.642 | 32.8072 | 4.090277 | -0.1651995 | 28.70714 | 0.009780994
69.4391 | 33.2996 | 33.30861 | 4.088071 | -0.009013022 | 29.21073 | 0.009807753
69.4491 | 33.9385 | 33.80335 | 4.085868 | 0.1351546 | 29.70764 | 0.009834739
69.4591 | 34.5951 | 34.28992 | 4.083669 | 0.3051755 | 30.19639 | 0.009861952
69.4691 | 35.2936 | 34.76684 | 4.081475 | 0.5267575 | 30.67548 | 0.009889397
69.4791 | 35.8973 | 35.23256 | 4.079284 | 0.6647399 | 31.14336 | 0.009917071
69.4891 | 36.489 | 35.68553 | 4.077097 | 0.8034712 | 31.59849 | 0.009944979
69.4991 | 37.0822 | 36.12419 | 4.074914 | 0.9580149 | 32.0393 | 0.00997312
69.5091 | 37.7506 | 36.54699 | 4.072735 | 1.203608 | 32.46426 | 0.0100015
69.5191 | 38.2779 | 36.95242 | 4.07056 | 1.325484 | 32.87183 | 0.01003012
69.5291 | 38.8536 | 37.33897 | 4.068388 | 1.514633 | 33.26052 | 0.01005898
69.5391 | 39.3871 | 37.70521 | 4.066221 | 1.681889 | 33.6289 | 0.01008808
69.5491 | 39.9352 | 38.04976 | 4.064058 | 1.885438 | 33.97559 | 0.01011742
69.5591 | 40.387 | 38.37131 | 4.061899 | 2.015685 | 34.29927 | 0.01014701
69.5691 | 40.8379 | 38.66866 | 4.059744 | 2.169244 | 34.59874 | 0.01017685
69.5791 | 41.2546 | 38.94066 | 4.057592 | 2.313942 | 34.87286 | 0.01020694
69.5891 | 41.6796 | 39.18631 | 4.055445 | 2.493292 | 35.12063 | 0.01023729
69.5991 | 42.0536 | 39.4047 | 4.053302 | 2.648898 | 35.34113 | 0.01026788
69.6091 | 42.3327 | 39.59506 | 4.051163 | 2.737639 | 35.5336 | 0.01029873
69.6191 | 42.6249 | 39.75673 | 4.049027 | 2.868173 | 35.69737 | 0.01032984
69.6291 | 42.8691 | 39.88918 | 4.046896 | 2.979924 | 35.83192 | 0.01036122
69.6391 | 43.1485 | 39.99201 | 4.044769 | 3.156494 | 35.93684 | 0.01039285
69.6491 | 43.324 | 40.06496 | 4.042646 | 3.25904 | 36.01189 | 0.01042475
69.6591 | 43.4347 | 40.1079 | 4.040527 | 3.326801 | 36.05692 | 0.01045691
69.6691 | 43.6019 | 40.12082 | 4.038412 | 3.481081 | 36.07192 | 0.01048934
69.6791 | 43.6797 | 40.10383 | 4.036301 | 3.575867 | 36.05701 | 0.01052205
69.6891 | 43.6571 | 40.05719 | 4.034194 | 3.599915 | 36.01244 | 0.01055503
69.6991 | 43.6322 | 39.98122 | 4.032091 | 3.650978 | 35.93854 | 0.01058828
69.7091 | 43.6418 | 39.8764 | 4.029992 | 3.765395 | 35.83579 | 0.01062181
69.7191 | 43.5212 | 39.7433 | 4.027897 | 3.777899 | 35.70475 | 0.01065562
69.7291 | 43.3897 | 39.58257 | 4.025807 | 3.807135 | 35.54607 | 0.01068972
69.7391 | 43.2274 | 39.39495 | 4.02372 | 3.832453 | 35.3605 | 0.0107241
69.7491 | 43.0503 | 39.18128 | 4.021638 | 3.869022 | 35.14888 | 0.01075877
69.7591 | 42.7458 | 38.94246 | 4.019559 | 3.803339 | 34.91211 | 0.01079373
69.7691 | 42.5168 | 38.67947 | 4.017485 | 3.837326 | 34.65116 | 0.01082898
69.7791 | 42.1934 | 38.39335 | 4.015415 | 3.800054 | 34.36707 | 0.01086452
69.7891 | 41.8909 | 38.08517 | 4.013349 | 3.805731 | 34.06092 | 0.01090036
69.7991 | 41.5051 | 37.75608 | 4.011287 | 3.749021 | 33.73386 | 0.0109365
69.8091 | 41.1056 | 37.40725 | 4.00923 | 3.698352 | 33.38705 | 0.01097295
69.8191 | 40.6169 | 37.0399 | 4.007176 | 3.577003 | 33.02171 | 0.0110097
69.8291 | 40.2028 | 36.65525 | 4.005127 | 3.547548 | 32.63908 | 0.01104676
69.8391 | 39.7147 | 36.25458 | 4.003081 | 3.46012 | 32.24041 | 0.01108413
69.8491 | 39.1923 | 35.83915 | 4.00104 | 3.353151 | 31.82699 | 0.01112181
69.8591 | 38.6462 | 35.41024 | 3.999004 | 3.235955 | 31.40008 | 0.01115981
69.8691 | 38.1052 | 34.96915 | 3.996971 | 3.136052 | 30.96098 | 0.01119813
69.8791 | 37.5296 | 34.51713 | 3.994942 | 3.012466 | 30.51096 | 0.01123677
69.8891 | 36.9286 | 34.05547 | 3.992918 | 2.873128 | 30.05128 | 0.01127574
69.8991 | 36.3153 | 33.58541 | 3.990898 | 2.729888 | 29.5832 | 0.01131503
69.9091 | 35.7017 | 33.10819 | 3.988882 | 2.593512 | 29.10795 | 0.01135465
69.9191 | 35.0962 | 32.62499 | 3.98687 | 2.471207 | 28.62673 | 0.01139461
69.9291 | 34.4415 | 32.137 | 3.984863 | 2.304499 | 28.1407 | 0.0114349
69.9391 | 33.77 | 31.64534 | 3.98286 | 2.124657 | 27.65101 | 0.01147554
69.9491 | 33.1073 | 31.15111 | 3.980861 | 1.956191 | 27.15873 | 0.01151651
69.959 | 32.4547 | 30.66032 | 3.978886 | 1.794375 | 26.66988 | 0.01155741
69.969 | 31.822 | 30.16404 | 3.976895 | 1.657964 | 26.17554 | 0.01159908
69.979 | 31.1287 | 29.66815 | 3.974909 | 1.46055 | 25.6816 | 0.0116411
69.989 | 30.4654 | 29.17357 | 3.972927 | 1.291831 | 25.18896 | 0.01168348
69.999 | 29.788 | 28.68113 | 3.970949 | 1.106871 | 24.69845 | 0.01172621
70.009 | 29.1571 | 28.19162 | 3.968975 | 0.9654842 | 24.21087 | 0.01176931
70.019 | 28.4748 | 27.70576 | 3.967006 | 0.7690439 | 23.72694 | 0.01181277
70.029 | 27.8173 | 27.22422 | 3.965041 | 0.5930773 | 23.24733 | 0.01185661
70.039 | 27.1679 | 26.74763 | 3.96308 | 0.4202714 | 22.77265 | 0.01190081
70.049 | 26.5387 | 26.27653 | 3.961124 | 0.2621655 | 22.30347 | 0.01194539
70.059 | 25.9107 | 25.81144 | 3.959172 | 0.09925638 | 21.84028 | 0.01199035
70.069 | 25.2629 | 25.35281 | 3.957224 | -0.08990835 | 21.38355 | 0.0120357
70.079 | 24.6771 | 24.90103 | 3.95528 | -0.2239311 | 20.93367 | 0.01208143
70.089 | 24.0528 | 24.45646 | 3.953341 | -0.4036609 | 20.49099 | 0.01212755
70.099 | 23.4984 | 24.0194 | 3.951406 | -0.521001 | 20.05582 | 0.01217407
70.109 | 22.913 | 23.59011 | 3.949476 | -0.677108 | 19.62841 | 0.01222098
70.119 | 22.3595 | 23.1688 | 3.94755 | -0.8093042 | 19.20899 | 0.0122683
70.129 | 21.7929 | 22.75566 | 3.945628 | -0.9627642 | 18.79772 | 0.01231602
70.139 | 21.2605 | 22.35082 | 3.94371 | -1.090324 | 18.39475 | 0.01236415
70.149 | 20.7473 | 21.95439 | 3.941797 | -1.207092 | 18.00018 | 0.0124127
70.159 | 20.2393 | 21.56644 | 3.939888 | -1.327143 | 17.61409 | 0.01246166
70.169 | 19.7474 | 21.18702 | 3.937984 | -1.439618 | 17.23652 | 0.01251105
70.179 | 19.2472 | 20.81613 | 3.936084 | -1.568935 | 16.86749 | 0.01256086
70.189 | 18.817 | 20.45379 | 3.934188 | -1.636787 | 16.50699 | 0.01261111
70.199 | 18.3482 | 20.09994 | 3.932297 | -1.751744 | 16.15499 | 0.01266179
70.209 | 17.9338 | 19.75456 | 3.93041 | -1.820759 | 15.81144 | 0.01271291
70.219 | 17.5022 | 19.41756 | 3.928528 | -1.91536 | 15.47627 | 0.01276447
70.229 | 17.1034 | 19.08887 | 3.92665 | -1.98547 | 15.1494 | 0.01281648
70.239 | 16.74 | 18.76839 | 3.924776 | -2.028387 | 14.83074 | 0.01286894
70.249 | 16.3648 | 18.45601 | 3.922907 | -2.091205 | 14.52018 | 0.01292186
70.259 | 16.0079 | 18.15161 | 3.921042 | -2.143706 | 14.21759 | 0.01297524
70.269 | 15.6499 | 17.85506 | 3.919181 | -2.205158 | 13.92285 | 0.01302909
70.279 | 15.3359 | 17.56623 | 3.917325 | -2.230326 | 13.63582 | 0.01308341
70.289 | 15.0206 | 17.28497 | 3.915474 | -2.264369 | 13.35636 | 0.01313821
70.299 | 14.712 | 17.01114 | 3.913627 | -2.299136 | 13.08432 | 0.01319349
70.309 | 14.4179 | 16.74458 | 3.911784 | -2.326677 | 12.81954 | 0.01324925
70.319 | 14.1272 | 16.48514 | 3.909946 | -2.357937 | 12.56189 | 0.01330551
70.329 | 13.8774 | 16.23266 | 3.908112 | -2.355258 | 12.31118 | 0.01336226
70.339 | 13.6252 | 15.98698 | 3.906283 | -2.36178 | 12.06728 | 0.01341951
70.349 | 13.3823 | 15.74794 | 3.904458 | -2.365643 | 11.83001 | 0.01347727
70.359 | 13.1525 | 15.51539 | 3.902638 | -2.362886 | 11.59921 | 0.01353554
70.369 | 12.9299 | 15.28915 | 3.900822 | -2.35925 | 11.37473 | 0.01359433
70.379 | 12.7364 | 15.06907 | 3.899011 | -2.332673 | 11.15641 | 0.01365364
70.389 | 12.5351 | 14.855 | 3.897204 | -2.319899 | 10.94408 | 0.01371348
70.399 | 12.3342 | 14.64677 | 3.895402 | -2.312569 | 10.73759 | 0.01377386
70.409 | 12.1544 | 14.44423 | 3.893604 | -2.289829 | 10.53679 | 0.01383477
70.419 | 11.9867 | 14.24722 | 3.89181 | -2.260525 | 10.34152 | 0.01389623
70.429 | 11.8222 | 14.05561 | 3.890022 | -2.233405 | 10.15163 | 0.01395824
70.439 | 11.6636 | 13.86922 | 3.888237 | -2.205623 | 9.966965 | 0.01402081
70.449 | 11.5053 | 13.68793 | 3.886458 | -2.182634 | 9.787392 | 0.01408394
70.459 | 11.3608 | 13.51159 | 3.884682 | -2.150793 | 9.612763 | 0.01414765
70.469 | 11.2492 | 13.34006 | 3.882912 | -2.090862 | 9.442938 | 0.01421192
70.479 | 11.111 | 13.1732 | 3.881146 | -2.062202 | 9.277779 | 0.01427678
70.489 | 10.9956 | 13.01088 | 3.879384 | -2.015282 | 9.117155 | 0.01434223
70.499 | 10.876 | 12.85297 | 3.877627 | -1.97697 | 8.960935 | 0.01440827
70.509 | 10.7688 | 12.69934 | 3.875875 | -1.93054 | 8.80899 | 0.01447492
70.519 | 10.6744 | 12.54987 | 3.874127 | -1.875467 | 8.661198 | 0.01454217
70.529 | 10.5597 | 12.40443 | 3.872384 | -1.844731 | 8.517437 | 0.01461004
70.539 | 10.4646 | 12.26291 | 3.870645 | -1.798313 | 8.377589 | 0.01467853
70.5489 | 10.3728 | 12.12655 | 3.868928 | -1.75375 | 8.242875 | 0.01474696
70.5589 | 10.2881 | 11.99249 | 3.867199 | -1.704394 | 8.110478 | 0.01481671
70.5689 | 10.201 | 11.86202 | 3.865474 | -1.661024 | 7.981663 | 0.0148871
70.5789 | 10.1155 | 11.73504 | 3.863753 | -1.619536 | 7.856325 | 0.01495814
70.5889 | 10.0324 | 11.61143 | 3.862038 | -1.579027 | 7.734359 | 0.01502984
70.5989 | 9.9619 | 11.4911 | 3.860327 | -1.529198 | 7.615669 | 0.0151022
70.6089 | 9.8978 | 11.37395 | 3.85862 | -1.476154 | 7.500159 | 0.01517524
70.6189 | 9.8204 | 11.2599 | 3.856918 | -1.439501 | 7.387734 | 0.01524896
70.6289 | 9.7536 | 11.14885 | 3.855221 | -1.395248 | 7.278304 | 0.01532336
70.6389 | 9.6937 | 11.04071 | 3.853528 | -1.34701 | 7.171783 | 0.01539846
70.6489 | 9.6175 | 10.9354 | 3.85184 | -1.317901 | 7.068086 | 0.01547427
70.6589 | 9.5622 | 10.83284 | 3.850157 | -1.270638 | 6.96713 | 0.01555078
70.6689 | 9.5017 | 10.73294 | 3.848478 | -1.231242 | 6.868836 | 0.01562802
70.6789 | 9.4362 | 10.63564 | 3.846804 | -1.199437 | 6.773127 | 0.01570599
70.6889 | 9.3789 | 10.54085 | 3.845135 | -1.161947 | 6.679928 | 0.01578469
70.6989 | 9.3302 | 10.4485 | 3.84347 | -1.118302 | 6.589167 | 0.01586414
70.7089 | 9.2705 | 10.35853 | 3.84181 | -1.08803 | 6.500775 | 0.01594434
70.7189 | 9.2181 | 10.27086 | 3.840155 | -1.052764 | 6.414684 | 0.01602531
70.7289 | 9.1658 | 10.18544 | 3.838505 | -1.01964 | 6.330828 | 0.01610706
70.7389 | 9.1138 | 10.10219 | 3.836859 | -0.9883936 | 6.249145 | 0.01618958
70.7489 | 9.0629 | 10.02106 | 3.835217 | -0.9581643 | 6.169574 | 0.0162729
70.7589 | 9.0226 | 9.941993 | 3.833581 | -0.9193929 | 6.092055 | 0.01635701
70.7689 | 8.9788 | 9.864922 | 3.831949 | -0.8861222 | 6.016531 | 0.01644194
70.7789 | 8.9252 | 9.789797 | 3.830322 | -0.8645975 | 5.942948 | 0.01652769
70.7889 | 8.8778 | 9.716565 | 3.8287 | -0.8387646 | 5.871251 | 0.01661427
70.7989 | 8.8385 | 9.645173 | 3.827082 | -0.806673 | 5.801389 | 0.01670169
70.8089 | 8.7994 | 9.575572 | 3.825469 | -0.7761723 | 5.733313 | 0.01678996
70.8189 | 8.7506 | 9.507714 | 3.823861 | -0.7571144 | 5.666974 | 0.01687909
70.8289 | 8.7092 | 9.441553 | 3.822257 | -0.7323528 | 5.602326 | 0.01696909
70.8389 | 8.6656 | 9.377042 | 3.820659 | -0.7114424 | 5.539324 | 0.01705998
70.8489 | 8.6406 | 9.31414 | 3.819065 | -0.6735403 | 5.477924 | 0.01715176
70.8589 | 8.5941 | 9.252804 | 3.817476 | -0.6587044 | 5.418084 | 0.01724444
70.8689 | 8.5566 | 9.192994 | 3.815891 | -0.636394 | 5.359765 | 0.01733804
70.8789 | 8.5238 | 9.13467 | 3.814311 | -0.6108703 | 5.302926 | 0.01743257
70.8889 | 8.4877 | 9.077795 | 3.812736 | -0.5900947 | 5.24753 | 0.01752803
70.8989 | 8.4578 | 9.022332 | 3.811166 | -0.5645317 | 5.193541 | 0.01762445
70.9089 | 8.4173 | 8.968246 | 3.809601 | -0.5509456 | 5.140923 | 0.01772183
70.9189 | 8.3908 | 8.915503 | 3.80804 | -0.5247026 | 5.089642 | 0.01782018
70.9289 | 8.3558 | 8.86407 | 3.806485 | -0.5082695 | 5.039665 | 0.01791952
70.9389 | 8.3241 | 8.813915 | 3.804934 | -0.4898148 | 4.990961 | 0.01801986
70.9489 | 8.2975 | 8.765008 | 3.803387 | -0.467508 | 4.943499 | 0.01812122
70.9589 | 8.2664 | 8.717319 | 3.801846 | -0.4509194 | 4.89725 | 0.0182236
70.9689 | 8.239 | 8.67082 | 3.80031 | -0.43182 | 4.852183 | 0.01832702
70.9789 | 8.2154 | 8.625483 | 3.798778 | -0.4100829 | 4.808274 | 0.01843149
70.9889 | 8.1878 | 8.581281 | 3.797251 | -0.3934813 | 4.765493 | 0.01853702
70.9989 | 8.1651 | 8.538189 | 3.795729 | -0.3730892 | 4.723817 | 0.01864364
71.0089 | 8.1462 | 8.496182 | 3.794211 | -0.3499823 | 4.683219 | 0.01875135
71.0189 | 8.1144 | 8.455236 | 3.792699 | -0.3408362 | 4.643677 | 0.01886016
71.0289 | 8.0988 | 8.415328 | 3.791191 | -0.3165281 | 4.605167 | 0.01897011
71.0389 | 8.0775 | 8.376435 | 3.789689 | -0.2989354 | 4.567666 | 0.01908118
71.0489 | 8.058 | 8.338538 | 3.788191 | -0.2805375 | 4.531153 | 0.01919341
71.0589 | 8.0389 | 8.301613 | 3.786698 | -0.2627126 | 4.495608 | 0.01930681
71.0689 | 8.0147 | 8.265641 | 3.78521 | -0.2509412 | 4.46101 | 0.01942139
71.0789 | 8.0007 | 8.230604 | 3.783726 | -0.2299039 | 4.427341 | 0.01953718
71.0889 | 7.9832 | 8.196482 | 3.782248 | -0.2132821 | 4.39458 | 0.01965417
71.0989 | 7.9677 | 8.163258 | 3.780774 | -0.1955577 | 4.362711 | 0.0197724
71.1089 | 7.953 | 8.130914 | 3.779305 | -0.1779138 | 4.331716 | 0.01989188
71.1189 | 7.9369 | 8.099433 | 3.777842 | -0.1625334 | 4.301579 | 0.02001262
71.1288 | 7.9226 | 8.0691 | 3.776397 | -0.1465005 | 4.27257 | 0.0201334
71.1388 | 7.9115 | 8.039291 | 3.774943 | -0.1277912 | 4.244091 | 0.02025671
71.1488 | 7.8959 | 8.010299 | 3.773494 | -0.1143989 | 4.216423 | 0.02038134
71.1588 | 7.8848 | 7.982109 | 3.77205 | -0.09730941 | 4.189552 | 0.02050731
71.1688 | 7.8724 | 7.954709 | 3.77061 | -0.08230886 | 4.163464 | 0.02063463
71.1788 | 7.8591 | 7.928084 | 3.769176 | -0.06898361 | 4.138144 | 0.02076332
71.1888 | 7.8457 | 7.902221 | 3.767746 | -0.05652064 | 4.113581 | 0.02089341
71.1988 | 7.8324 | 7.877108 | 3.766322 | -0.0447079 | 4.089761 | 0.0210249
71.2088 | 7.8246 | 7.852733 | 3.764902 | -0.02813348 | 4.066674 | 0.02115783
71.2188 | 7.8084 | 7.829086 | 3.763487 | -0.02068586 | 4.044306 | 0.02129221
71.2288 | 7.8017 | 7.806154 | 3.762077 | -0.004453749 | 4.022648 | 0.02142806
71.2388 | 7.7914 | 7.783927 | 3.760673 | 0.00747302 | 4.001689 | 0.02156541
71.2488 | 7.7858 | 7.762395 | 3.759273 | 0.02340512 | 3.981418 | 0.02170427
71.2588 | 7.7732 | 7.740814 | 3.757878 | 0.03238582 | 3.961092 | 0.02184466
71.2688 | 7.7629 | 7.720643 | 3.756488 | 0.04225701 | 3.942169 | 0.02198661
71.2788 | 7.7543 | 7.701139 | 3.755102 | 0.05316143 | 3.923906 | 0.02213015
71.2888 | 7.7477 | 7.682292 | 3.753722 | 0.06540772 | 3.906295 | 0.02227528
71.2988 | 7.7439 | 7.664096 | 3.752347 | 0.07980434 | 3.889326 | 0.02242204
71.3088 | 7.7308 | 7.646541 | 3.750977 | 0.08425927 | 3.872993 | 0.02257045
71.3188 | 7.7197 | 7.62962 | 3.749612 | 0.09007951 | 3.857288 | 0.02272053
71.3288 | 7.7114 | 7.613327 | 3.748252 | 0.09807282 | 3.842203 | 0.02287232
71.3388 | 7.7108 | 7.597287 | 3.746896 | 0.1135127 | 3.827365 | 0.02302582
71.3488 | 7.7048 | 7.582228 | 3.745546 | 0.1225717 | 3.813501 | 0.02318107
71.3588 | 7.6983 | 7.567777 | 3.744201 | 0.1305226 | 3.800239 | 0.0233381
71.3688 | 7.6906 | 7.553928 | 3.74286 | 0.1366715 | 3.787571 | 0.02349693
71.3788 | 7.687 | 7.540676 | 3.741525 | 0.1463237 | 3.775493 | 0.02365759
71.3888 | 7.6838 | 7.528016 | 3.740195 | 0.155784 | 3.764001 | 0.0238201
71.3988 | 7.68 | 7.515943 | 3.73887 | 0.1640575 | 3.753088 | 0.02398449
71.4088 | 7.6757 | 7.504452 | 3.737549 | 0.171248 | 3.742752 | 0.0241508
71.4188 | 7.6661 | 7.49354 | 3.736234 | 0.1725596 | 3.732987 | 0.02431904
71.4288 | 7.6688 | 7.483204 | 3.734924 | 0.1855959 | 3.723791 | 0.02448926
71.4388 | 7.6661 | 7.47344 | 3.733619 | 0.1926599 | 3.71516 | 0.02466147
71.4488 | 7.66 | 7.464245 | 3.732319 | 0.1957546 | 3.707091 | 0.02483571
71.4588 | 7.6554 | 7.455618 | 3.731024 | 0.1997818 | 3.699583 | 0.02501202
71.4688 | 7.654 | 7.447556 | 3.729734 | 0.2064439 | 3.692632 | 0.02519041
71.4788 | 7.658 | 7.440058 | 3.728449 | 0.2179422 | 3.686238 | 0.02537094
71.4888 | 7.6565 | 7.433122 | 3.727169 | 0.2233778 | 3.6804 | 0.02555362
71.4988 | 7.6507 | 7.426748 | 3.725894 | 0.2239518 | 3.675116 | 0.02573849
71.5088 | 7.6489 | 7.420936 | 3.724624 | 0.2279642 | 3.670386 | 0.02592559
71.5188 | 7.6517 | 7.415208 | 3.723359 | 0.2364917 | 3.665734 | 0.02611495
71.5288 | 7.6545 | 7.41052 | 3.722099 | 0.2439804 | 3.662114 | 0.02630661
71.5388 | 7.6515 | 7.406394 | 3.720845 | 0.2451058 | 3.659049 | 0.0265006
71.5488 | 7.6526 | 7.402833 | 3.719595 | 0.249767 | 3.656541 | 0.02669697
71.5588 | 7.6537 | 7.399838 | 3.718351 | 0.2538618 | 3.654592 | 0.02689574
71.5688 | 7.6556 | 7.397411 | 3.717111 | 0.2581887 | 3.653203 | 0.02709695
71.5788 | 7.6546 | 7.395556 | 3.715877 | 0.2590442 | 3.652378 | 0.02730066
71.5888 | 7.6562 | 7.394274 | 3.714648 | 0.261926 | 3.652119 | 0.02750689
71.5988 | 7.6598 | 7.39357 | 3.713424 | 0.2662303 | 3.65243 | 0.02771568
71.6088 | 7.6598 | 7.393208 | 3.712204 | 0.2665917 | 3.653077 | 0.02792709
71.6188 | 7.666 | 7.393671 | 3.710991 | 0.2723292 | 3.654539 | 0.02814115
71.6288 | 7.6694 | 7.394724 | 3.709782 | 0.2746764 | 3.656584 | 0.0283579
71.6388 | 7.6765 | 7.396372 | 3.708578 | 0.2801284 | 3.659216 | 0.02857739
71.6488 | 7.6789 | 7.39862 | 3.707379 | 0.2802795 | 3.662441 | 0.02879967
71.6588 | 7.688 | 7.401476 | 3.706186 | 0.2865239 | 3.666266 | 0.02902478
71.6688 | 7.691 | 7.404945 | 3.704997 | 0.2860548 | 3.670695 | 0.02925277
71.6788 | 7.6956 | 7.409034 | 3.703814 | 0.2865662 | 3.675736 | 0.02948368
71.6888 | 7.7032 | 7.41375 | 3.702636 | 0.2894501 | 3.681396 | 0.02971757
71.6988 | 7.7082 | 7.4191 | 3.701463 | 0.2890998 | 3.687683 | 0.02995448
71.7088 | 7.7136 | 7.425094 | 3.700295 | 0.2885062 | 3.694604 | 0.03019448
71.7187 | 7.7186 | 7.431672 | 3.699144 | 0.2869277 | 3.702093 | 0.03043518
71.7287 | 7.7306 | 7.43897 | 3.697986 | 0.2916295 | 3.710303 | 0.03068145
71.7387 | 7.7377 | 7.446939 | 3.696834 | 0.2907615 | 3.719174 | 0.03093095
71.7487 | 7.7496 | 7.455585 | 3.695687 | 0.2940148 | 3.728715 | 0.03118376
71.7587 | 7.7604 | 7.464922 | 3.694544 | 0.2954785 | 3.738937 | 0.03143991
71.7687 | 7.768 | 7.474958 | 3.693407 | 0.2930424 | 3.749851 | 0.03169947
71.7787 | 7.7767 | 7.485704 | 3.692276 | 0.2909957 | 3.761466 | 0.0319625
71.7887 | 7.7862 | 7.497173 | 3.691149 | 0.2890266 | 3.773795 | 0.03222905
71.7987 | 7.8024 | 7.509376 | 3.690027 | 0.2930235 | 3.78685 | 0.03249919
71.8087 | 7.8164 | 7.522326 | 3.688911 | 0.294074 | 3.800642 | 0.03277299
71.8187 | 7.8257 | 7.536034 | 3.6878 | 0.289666 | 3.815184 | 0.0330505
71.8287 | 7.8299 | 7.550514 | 3.686694 | 0.279386 | 3.830488 | 0.0333318
71.8387 | 7.8442 | 7.565779 | 3.685593 | 0.2784206 | 3.846569 | 0.03361695
71.8487 | 7.8668 | 7.581844 | 3.684498 | 0.2849564 | 3.86344 | 0.03390603
71.8587 | 7.8821 | 7.598721 | 3.683407 | 0.2833791 | 3.881115 | 0.03419909
71.8687 | 7.8976 | 7.616426 | 3.682322 | 0.2811745 | 3.899607 | 0.03449621
71.8787 | 7.9138 | 7.634973 | 3.681242 | 0.2788273 | 3.918933 | 0.03479748
71.8887 | 7.9327 | 7.654377 | 3.680167 | 0.2783227 | 3.939107 | 0.03510295
71.8987 | 7.9598 | 7.674655 | 3.679097 | 0.2851454 | 3.960144 | 0.03541272
71.9087 | 7.9758 | 7.69582 | 3.678033 | 0.2799797 | 3.98206 | 0.03572686
71.9187 | 7.9982 | 7.71789 | 3.676974 | 0.2803095 | 4.004871 | 0.03604544
71.9287 | 8.0158 | 7.740881 | 3.67592 | 0.2749191 | 4.028592 | 0.03636856
71.9387 | 8.0451 | 7.764808 | 3.674871 | 0.2802918 | 4.053241 | 0.0366963
71.9487 | 8.0762 | 7.789688 | 3.673828 | 0.2865116 | 4.078832 | 0.03702873
71.9587 | 8.0931 | 7.815538 | 3.672789 | 0.2775616 | 4.105383 | 0.03736597
71.9687 | 8.1225 | 7.842374 | 3.671756 | 0.2801259 | 4.13291 | 0.03770808
71.9787 | 8.155 | 7.870213 | 3.670728 | 0.284787 | 4.161429 | 0.03805517
71.9887 | 8.1867 | 7.899071 | 3.669706 | 0.2876292 | 4.190958 | 0.03840733
71.9987 | 8.2211 | 7.928964 | 3.668688 | 0.2921363 | 4.221511 | 0.03876467
72.0087 | 8.2543 | 7.959908 | 3.667676 | 0.2943922 | 4.253104 | 0.03912727
72.0187 | 8.2898 | 7.991919 | 3.666669 | 0.2978811 | 4.285754 | 0.03949524
72.0287 | 8.3232 | 8.025012 | 3.665668 | 0.2981879 | 4.319476 | 0.03986867
72.0387 | 8.3611 | 8.059202 | 3.664671 | 0.3018979 | 4.354283 | 0.04024769
72.0487 | 8.4011 | 8.094503 | 3.66368 | 0.306597 | 4.39019 | 0.0406324
72.0587 | 8.4405 | 8.130928 | 3.662694 | 0.3095724 | 4.42721 | 0.04102291
72.0687 | 8.4782 | 8.168489 | 3.661714 | 0.3097108 | 4.465356 | 0.04141934
72.0787 | 8.5213 | 8.207197 | 3.660738 | 0.3141027 | 4.504637 | 0.0418218
72.0887 | 8.562 | 8.247063 | 3.659768 | 0.3149367 | 4.545065 | 0.04223042
72.0987 | 8.6111 | 8.288094 | 3.658804 | 0.3230056 | 4.586646 | 0.04264531
72.1087 | 8.6555 | 8.330298 | 3.657844 | 0.3252021 | 4.629387 | 0.0430666
72.1187 | 8.7022 | 8.373679 | 3.65689 | 0.3285215 | 4.673294 | 0.04349444
72.1287 | 8.7569 | 8.418239 | 3.655941 | 0.3386612 | 4.718369 | 0.04392893
72.1387 | 8.8104 | 8.463979 | 3.654997 | 0.3464211 | 4.764611 | 0.04437024
72.1487 | 8.8596 | 8.510897 | 3.654059 | 0.3487034 | 4.812019 | 0.04481848
72.1587 | 8.9135 | 8.558987 | 3.653126 | 0.3545135 | 4.860587 | 0.04527381
72.1687 | 8.9699 | 8.60824 | 3.652198 | 0.36166 | 4.910306 | 0.04573638
72.1787 | 9.0335 | 8.658645 | 3.651275 | 0.3748549 | 4.961163 | 0.04620632
72.1887 | 9.0931 | 8.710186 | 3.650358 | 0.3829144 | 5.013144 | 0.04668381
72.1987 | 9.1504 | 8.762842 | 3.649446 | 0.387558 | 5.066227 | 0.04716899
72.2087 | 9.213 | 8.816589 | 3.64854 | 0.396411 | 5.120387 | 0.04766204
72.2187 | 9.2769 | 8.871398 | 3.647638 | 0.405502 | 5.175597 | 0.04816311
72.2287 | 9.3529 | 8.927234 | 3.646742 | 0.4256661 | 5.231819 | 0.04867238
72.2387 | 9.4229 | 8.984057 | 3.645852 | 0.4388432 | 5.289015 | 0.04919003
72.2487 | 9.4959 | 9.041821 | 3.644966 | 0.4540785 | 5.347139 | 0.04971623
72.2587 | 9.5693 | 9.100475 | 3.644086 | 0.4688249 | 5.406138 | 0.05025117
72.2687 | 9.6464 | 9.15996 | 3.643211 | 0.4864396 | 5.465954 | 0.05079505
72.2787 | 9.7285 | 9.220213 | 3.642342 | 0.5082874 | 5.526523 | 0.05134804
72.2887 | 9.8057 | 9.281161 | 3.641478 | 0.5245393 | 5.587773 | 0.05191037
72.2987 | 9.8935 | 9.342726 | 3.640619 | 0.5507742 | 5.649624 | 0.05248224
72.3086 | 9.9675 | 9.404192 | 3.639774 | 0.5633084 | 5.711359 | 0.05305791
72.3186 | 10.0526 | 9.466726 | 3.638926 | 0.5858742 | 5.77415 | 0.05364938
72.3286 | 10.1482 | 9.529603 | 3.638083 | 0.618597 | 5.837269 | 0.05425104
72.3386 | 10.227 | 9.592717 | 3.637246 | 0.634283 | 5.900608 | 0.05486313
72.3486 | 10.3152 | 9.655957 | 3.636414 | 0.6592434 | 5.964057 | 0.05548586
72.3586 | 10.4046 | 9.719204 | 3.635587 | 0.685396 | 6.027498 | 0.05611949
72.3686 | 10.5015 | 9.782336 | 3.634765 | 0.7191643 | 6.090806 | 0.05676427
72.3786 | 10.5942 | 9.845223 | 3.633949 | 0.748977 | 6.153853 | 0.05742045
72.3886 | 10.6867 | 9.907733 | 3.633139 | 0.7789666 | 6.216507 | 0.0580883
72.3986 | 10.7757 | 9.96973 | 3.632333 | 0.8059699 | 6.278629 | 0.0587681
72.4086 | 10.8659 | 10.03107 | 3.631533 | 0.8348258 | 6.340081 | 0.05946012
72.4186 | 10.9609 | 10.09162 | 3.630739 | 0.8692752 | 6.400722 | 0.06016465
72.4286 | 11.0556 | 10.15124 | 3.629949 | 0.9043603 | 6.460408 | 0.06088198
72.4386 | 11.1444 | 10.20978 | 3.629165 | 0.9346218 | 6.519 | 0.06161243
72.4486 | 11.234 | 10.2671 | 3.628387 | 0.9668991 | 6.576358 | 0.0623563
72.4586 | 11.3155 | 10.32307 | 3.627614 | 0.99243 | 6.632342 | 0.06311392
72.4686 | 11.41 | 10.37755 | 3.626846 | 1.032447 | 6.686821 | 0.06388563
72.4786 | 11.5005 | 10.43042 | 3.626083 | 1.070079 | 6.739666 | 0.06467176
72.4886 | 11.5859 | 10.48155 | 3.625326 | 1.104346 | 6.790755 | 0.06547268
72.4986 | 11.666 | 10.53084 | 3.624575 | 1.135163 | 6.839973 | 0.06628873
72.5086 | 11.7412 | 10.57816 | 3.623828 | 1.163038 | 6.887214 | 0.06712031
72.5186 | 11.8308 | 10.62343 | 3.623087 | 1.207365 | 6.932379 | 0.06796778
72.5286 | 11.906 | 10.66656 | 3.622352 | 1.239435 | 6.975382 | 0.06883156
72.5386 | 11.985 | 10.70748 | 3.621622 | 1.277523 | 7.016143 | 0.06971205
72.5486 | 12.0475 | 10.7461 | 3.620897 | 1.301396 | 7.054597 | 0.07060966
72.5586 | 12.1181 | 10.78239 | 3.620178 | 1.335709 | 7.090688 | 0.07152486
72.5686 | 12.1887 | 10.81629 | 3.619464 | 1.372407 | 7.124372 | 0.07245807
72.5786 | 12.2503 | 10.84778 | 3.618755 | 1.402522 | 7.155613 | 0.07340974
72.5886 | 12.3016 | 10.87682 | 3.618052 | 1.424779 | 7.184389 | 0.07438039
72.5986 | 12.3558 | 10.90341 | 3.617354 | 1.452388 | 7.210687 | 0.07537047
72.6086 | 12.407 | 10.92755 | 3.616662 | 1.479453 | 7.234505 | 0.0763805
72.6186 | 12.4693 | 10.94923 | 3.615975 | 1.520066 | 7.255848 | 0.07741101
72.6286 | 12.5056 | 10.96849 | 3.615293 | 1.537112 | 7.274732 | 0.07846253
72.6386 | 12.5413 | 10.98533 | 3.614617 | 1.555966 | 7.291182 | 0.07953562
72.6486 | 12.5805 | 10.9998 | 3.613946 | 1.580697 | 7.305226 | 0.08063084
72.6586 | 12.6087 | 11.01193 | 3.613281 | 1.596767 | 7.316903 | 0.0817488
72.6686 | 12.6408 | 11.02177 | 3.612621 | 1.619033 | 7.326256 | 0.0828901
72.6786 | 12.6676 | 11.02936 | 3.611967 | 1.638244 | 7.333334 | 0.08405535
72.6886 | 12.6819 | 11.03475 | 3.611318 | 1.647147 | 7.33819 | 0.08524522
72.6986 | 12.6892 | 11.03802 | 3.610674 | 1.651184 | 7.340882 | 0.08646036
72.7086 | 12.7005 | 11.03921 | 3.610036 | 1.661292 | 7.341471 | 0.08770147
72.7186 | 12.7009 | 11.03839 | 3.609403 | 1.662506 | 7.340022 | 0.08896926
72.7286 | 12.7099 | 11.03564 | 3.608776 | 1.674258 | 7.336602 | 0.09026446
72.7386 | 12.7022 | 11.03102 | 3.608154 | 1.671177 | 7.331282 | 0.09158783
72.7486 | 12.6928 | 11.02461 | 3.607537 | 1.66819 | 7.324133 | 0.09294013
72.7586 | 12.6759 | 11.01648 | 3.606926 | 1.659421 | 7.315231 | 0.09432217
72.7686 | 12.6645 | 11.00671 | 3.60632 | 1.657795 | 7.30465 | 0.09573479
72.7786 | 12.6378 | 10.99537 | 3.60572 | 1.642431 | 7.29247 | 0.09717884
72.7886 | 12.6194 | 10.98255 | 3.605125 | 1.63685 | 7.278769 | 0.09865521
72.7986 | 12.5803 | 10.96833 | 3.604536 | 1.611971 | 7.263628 | 0.1001648
72.8086 | 12.5452 | 10.95279 | 3.603952 | 1.59241 | 7.247129 | 0.1017085
72.8186 | 12.5117 | 10.93602 | 3.603374 | 1.575684 | 7.229355 | 0.1032873
72.8286 | 12.4666 | 10.91809 | 3.602801 | 1.548508 | 7.210389 | 0.1049023
72.8386 | 12.417 | 10.8991 | 3.602233 | 1.517896 | 7.190316 | 0.1065544
72.8486 | 12.373 | 10.87914 | 3.601671 | 1.493863 | 7.169221 | 0.1082447
72.8586 | 12.3196 | 10.85828 | 3.601115 | 1.461323 | 7.147188 | 0.1099742
72.8686 | 12.2682 | 10.83661 | 3.600563 | 1.431588 | 7.124304 | 0.1117442
72.8786 | 12.2129 | 10.81423 | 3.600018 | 1.398673 | 7.100653 | 0.1135557
72.8885 | 12.1516 | 10.79144 | 3.599483 | 1.360162 | 7.076564 | 0.1153915
72.8985 | 12.0868 | 10.76788 | 3.598948 | 1.318922 | 7.05164 | 0.1172893
72.9085 | 12.0237 | 10.74385 | 3.598418 | 1.279846 | 7.026203 | 0.1192324
72.9185 | 11.9635 | 10.71945 | 3.597894 | 1.244049 | 7.000335 | 0.121222
72.9285 | 11.8967 | 10.69475 | 3.597376 | 1.201947 | 6.974117 | 0.1232594
72.9385 | 11.8278 | 10.66984 | 3.596863 | 1.15796 | 6.947631 | 0.1253462
72.9485 | 11.7608 | 10.64479 | 3.596355 | 1.116008 | 6.920953 | 0.1274836
72.9585 | 11.6815 | 10.61969 | 3.595853 | 1.061811 | 6.894163 | 0.1296731
72.9685 | 11.6161 | 10.59461 | 3.595357 | 1.021493 | 6.867334 | 0.1319162
72.9785 | 11.5527 | 10.56962 | 3.594865 | 0.9830799 | 6.84054 | 0.1342146
72.9885 | 11.4819 | 10.5448 | 3.59438 | 0.9370983 | 6.813852 | 0.1365697
72.9985 | 11.4153 | 10.52022 | 3.593899 | 0.8950784 | 6.787339 | 0.1389831
73.0085 | 11.3444 | 10.49595 | 3.593425 | 0.8484517 | 6.761067 | 0.1414567
73.0185 | 11.2727 | 10.47205 | 3.592955 | 0.8006533 | 6.735099 | 0.143992
73.0285 | 11.2131 | 10.44858 | 3.592492 | 0.7645181 | 6.709499 | 0.1465909
73.0385 | 11.1452 | 10.42561 | 3.592033 | 0.7195863 | 6.684325 | 0.1492552
73.0485 | 11.0817 | 10.4032 | 3.59158 | 0.6784986 | 6.659634 | 0.1519867
73.0585 | 11.0133 | 10.3814 | 3.591133 | 0.631898 | 6.635482 | 0.1547873
73.0685 | 10.9482 | 10.36027 | 3.590691 | 0.5879304 | 6.61192 | 0.1576589
73.0785 | 10.8967 | 10.33986 | 3.590255 | 0.5568429 | 6.588999 | 0.1606037
73.0885 | 10.8301 | 10.32022 | 3.589824 | 0.509885 | 6.566768 | 0.1636235
73.0985 | 10.7713 | 10.30139 | 3.589398 | 0.4699079 | 6.545273 | 0.1667205
73.1085 | 10.7192 | 10.28344 | 3.588978 | 0.4357643 | 6.524561 | 0.1698969
73.1185 | 10.6682 | 10.26639 | 3.588564 | 0.4018091 | 6.504673 | 0.1731548
73.1285 | 10.6183 | 10.2503 | 3.588155 | 0.3679986 | 6.48565 | 0.1764964
73.1385 | 10.5727 | 10.23521 | 3.587751 | 0.3374898 | 6.467535 | 0.179924
73.1485 | 10.5233 | 10.22116 | 3.587353 | 0.3021423 | 6.450365 | 0.1834399
73.1585 | 10.4774 | 10.20818 | 3.58696 | 0.2692156 | 6.434178 | 0.1870464
73.1685 | 10.4294 | 10.19633 | 3.586573 | 0.2330714 | 6.419009 | 0.1907459
73.1785 | 10.3933 | 10.18563 | 3.586192 | 0.2076726 | 6.404895 | 0.1945408
73.1885 | 10.3579 | 10.17612 | 3.585816 | 0.1817826 | 6.391868 | 0.1984335
73.1985 | 10.3247 | 10.16783 | 3.585445 | 0.1568667 | 6.379962 | 0.2024266
73.2085 | 10.2824 | 10.16081 | 3.58508 | 0.1215906 | 6.369207 | 0.2065224
73.2185 | 10.2509 | 10.15508 | 3.58472 | 0.09582174 | 6.359635 | 0.2107234
73.2285 | 10.2272 | 10.15067 | 3.584366 | 0.07652847 | 6.351273 | 0.2150323
73.2385 | 10.2055 | 10.14762 | 3.584018 | 0.0578799 | 6.344151 | 0.2194514
73.2485 | 10.1786 | 10.14595 | 3.583674 | 0.03264705 | 6.338295 | 0.2239833
73.2585 | 10.1572 | 10.1457 | 3.583337 | 0.01150149 | 6.333731 | 0.2286305
73.2685 | 10.1362 | 10.14688 | 3.583005 | -0.01068451 | 6.330485 | 0.2333954
73.2785 | 10.118 | 10.14954 | 3.582678 | -0.03153608 | 6.328578 | 0.2382804
73.2885 | 10.1108 | 10.15368 | 3.582357 | -0.04287866 | 6.328034 | 0.2432879
73.2985 | 10.0943 | 10.15934 | 3.582041 | -0.06503633 | 6.328875 | 0.2484202
73.3085 | 10.0857 | 10.16653 | 3.581731 | -0.08083092 | 6.33112 | 0.2536797
73.3185 | 10.0766 | 10.17528 | 3.581426 | -0.09868454 | 6.33479 | 0.2590683
73.3285 | 10.0677 | 10.18562 | 3.581127 | -0.117918 | 6.339902 | 0.2645883
73.3385 | 10.0638 | 10.19755 | 3.580834 | -0.1337508 | 6.346476 | 0.2702414
73.3485 | 10.0679 | 10.2111 | 3.580545 | -0.1432007 | 6.354526 | 0.2760295
73.3585 | 10.0749 | 10.22629 | 3.580263 | -0.1513862 | 6.364069 | 0.281954
73.3685 | 10.0805 | 10.24312 | 3.579986 | -0.1626242 | 6.375122 | 0.2880165
73.3785 | 10.0817 | 10.26163 | 3.579714 | -0.1799301 | 6.387698 | 0.2942181
73.3885 | 10.098 | 10.28182 | 3.579448 | -0.1838195 | 6.401812 | 0.3005596
73.3985 | 10.112 | 10.30371 | 3.579187 | -0.1917063 | 6.417477 | 0.3070417
73.4085 | 10.1305 | 10.3273 | 3.578932 | -0.1968049 | 6.434708 | 0.3136647
73.4185 | 10.1457 | 10.35263 | 3.578683 | -0.206928 | 6.453517 | 0.3204285
73.4285 | 10.1693 | 10.37969 | 3.578438 | -0.2103889 | 6.473918 | 0.3273327
73.4385 | 10.1921 | 10.4085 | 3.5782 | -0.2163988 | 6.495923 | 0.3343763
73.4485 | 10.2248 | 10.43907 | 3.577967 | -0.2142703 | 6.519546 | 0.341558
73.4585 | 10.2451 | 10.47141 | 3.577739 | -0.2263132 | 6.544798 | 0.3488758
73.4685 | 10.2789 | 10.50554 | 3.577517 | -0.2266393 | 6.571695 | 0.3563272
73.4784 | 10.3138 | 10.54108 | 3.577303 | -0.227284 | 6.59995 | 0.3638317
73.4884 | 10.3459 | 10.57879 | 3.577092 | -0.2328896 | 6.630159 | 0.3715392
73.4984 | 10.3941 | 10.61831 | 3.576886 | -0.2242073 | 6.662052 | 0.379369
73.5084 | 10.4299 | 10.65965 | 3.576686 | -0.2297478 | 6.695646 | 0.3873158
73.5184 | 10.4758 | 10.70282 | 3.576491 | -0.2270202 | 6.730955 | 0.3953736
73.5284 | 10.5162 | 10.74783 | 3.576302 | -0.2316333 | 6.767996 | 0.4035354
73.5384 | 10.5557 | 10.7947 | 3.576119 | -0.2389961 | 6.806784 | 0.4117933
73.5484 | 10.6068 | 10.84342 | 3.57594 | -0.2366164 | 6.847337 | 0.4201385
73.5584 | 10.6597 | 10.894 | 3.575768 | -0.2343043 | 6.889675 | 0.4285612
73.5684 | 10.704 | 10.94647 | 3.575601 | -0.2424673 | 6.933816 | 0.4370505
73.5784 | 10.7484 | 11.00081 | 3.575439 | -0.2524137 | 6.97978 | 0.4455944
73.5884 | 10.796 | 11.05705 | 3.575283 | -0.2610515 | 7.027588 | 0.45418
73.5984 | 10.8502 | 11.11519 | 3.575133 | -0.2649894 | 7.077263 | 0.4627933
73.6084 | 10.9078 | 11.17523 | 3.574988 | -0.2674345 | 7.128828 | 0.4714188
73.6184 | 10.9602 | 11.2372 | 3.574848 | -0.2769959 | 7.182307 | 0.4800405
73.6284 | 11.0138 | 11.30108 | 3.574714 | -0.2872822 | 7.237727 | 0.488641
73.6384 | 11.0654 | 11.3669 | 3.574586 | -0.3015008 | 7.295113 | 0.4972017
73.6484 | 11.1132 | 11.43466 | 3.574463 | -0.3214619 | 7.354496 | 0.5057035
73.6584 | 11.1756 | 11.50437 | 3.574345 | -0.3287744 | 7.415903 | 0.5141259
73.6684 | 11.2304 | 11.57605 | 3.574233 | -0.3456477 | 7.479367 | 0.5224479
73.6784 | 11.2841 | 11.64969 | 3.574127 | -0.3655936 | 7.544919 | 0.5306476
73.6884 | 11.3391 | 11.72532 | 3.574026 | -0.3862226 | 7.612594 | 0.5387027
73.6984 | 11.3851 | 11.80295 | 3.57393 | -0.4178478 | 7.682427 | 0.54659
73.7084 | 11.4417 | 11.88258 | 3.57384 | -0.4408838 | 7.754457 | 0.5542864
73.7184 | 11.5083 | 11.96424 | 3.573756 | -0.455944 | 7.82872 | 0.5617683
73.7284 | 11.5574 | 12.04795 | 3.573677 | -0.4905457 | 7.905256 | 0.5690124
73.7384 | 11.6186 | 12.13371 | 3.573604 | -0.5151078 | 7.984109 | 0.5759951
73.7484 | 11.6737 | 12.22155 | 3.573536 | -0.5478512 | 8.065322 | 0.5826936
73.7584 | 11.7226 | 12.3115 | 3.573473 | -0.5888988 | 8.14894 | 0.5890855
73.7684 | 11.7834 | 12.40358 | 3.573416 | -0.6201757 | 8.23501 | 0.5951492
73.7784 | 11.8423 | 12.49781 | 3.573365 | -0.6555116 | 8.323583 | 0.6008638
73.7884 | 11.894 | 12.59424 | 3.573319 | -0.7002357 | 8.414707 | 0.6062099
73.7984 | 11.9538 | 12.69288 | 3.573279 | -0.7390826 | 8.508435 | 0.6111689
73.8084 | 12.0103 | 12.79379 | 3.573244 | -0.7834924 | 8.604825 | 0.6157241
73.8184 | 12.0607 | 12.89701 | 3.573214 | -0.8363052 | 8.703931 | 0.61986
73.8284 | 12.1178 | 13.00257 | 3.57319 | -0.8847655 | 8.805812 | 0.6235631
73.8384 | 12.1796 | 13.11052 | 3.573172 | -0.9309224 | 8.910529 | 0.6268216
73.8484 | 12.2347 | 13.22093 | 3.573159 | -0.9862281 | 9.018144 | 0.6296253
73.8584 | 12.293 | 13.33384 | 3.573152 | -1.04084 | 9.128722 | 0.6319663
73.8684 | 12.3422 | 13.44932 | 3.57315 | -1.107119 | 9.242331 | 0.6338385
73.8784 | 12.4019 | 13.56743 | 3.573153 | -1.16553 | 9.359039 | 0.6352375
73.8884 | 12.4668 | 13.68824 | 3.573162 | -1.221442 | 9.478918 | 0.6361613
73.8984 | 12.5213 | 13.81183 | 3.573177 | -1.290526 | 9.602039 | 0.6366093
73.9084 | 12.5814 | 13.93826 | 3.573197 | -1.356857 | 9.728477 | 0.636583
73.9184 | 12.6384 | 14.06762 | 3.573223 | -1.429221 | 9.858313 | 0.6360855
73.9284 | 12.6929 | 14.2 | 3.573254 | -1.507101 | 9.991625 | 0.6351219
73.9384 | 12.7602 | 14.33548 | 3.57329 | -1.575284 | 10.1285 | 0.6336982
73.9484 | 12.8125 | 14.47416 | 3.573332 | -1.661662 | 10.26901 | 0.6318225
73.9584 | 12.8822 | 14.61613 | 3.57338 | -1.733931 | 10.41325 | 0.6295039
73.9684 | 12.9476 | 14.76149 | 3.573433 | -1.813889 | 10.5613 | 0.626753
73.9784 | 13.0106 | 14.91034 | 3.573492 | -1.899738 | 10.71327 | 0.6235813
73.9884 | 13.0758 | 15.06278 | 3.573556 | -1.986984 | 10.86923 | 0.6200015
73.9984 | 13.1534 | 15.21893 | 3.573625 | -2.065534 | 11.02928 | 0.6160273
74.0084 | 13.234 | 15.3789 | 3.5737 | -2.1449 | 11.19353 | 0.611673
74.0184 | 13.3059 | 15.54279 | 3.573781 | -2.236894 | 11.36206 | 0.6069541
74.0284 | 13.3841 | 15.71073 | 3.573867 | -2.326631 | 11.53498 | 0.6018864
74.0384 | 13.4608 | 15.88283 | 3.573958 | -2.422031 | 11.71239 | 0.5964864
74.0484 | 13.561 | 16.05921 | 3.574055 | -2.498213 | 11.89439 | 0.5907714
74.0583 | 13.6585 | 16.23817 | 3.574156 | -2.579673 | 12.0792 | 0.5848189
74.0683 | 13.7348 | 16.42344 | 3.574264 | -2.688643 | 12.27065 | 0.5785295
74.0783 | 13.8519 | 16.61336 | 3.574378 | -2.761465 | 12.46701 | 0.5719786
74.0883 | 13.952 | 16.80806 | 3.574496 | -2.856063 | 12.66838 | 0.5651847
74.0983 | 14.0629 | 17.00767 | 3.574621 | -2.944768 | 12.87488 | 0.5581666
74.1083 | 14.1927 | 17.2123 | 3.57475 | -3.019603 | 13.08661 | 0.5509428
74.1183 | 14.3254 | 17.4221 | 3.574886 | -3.096697 | 13.30368 | 0.5435325
74.1283 | 14.4543 | 17.63718 | 3.575026 | -3.182877 | 13.5262 | 0.5359543
74.1383 | 14.603 | 17.85767 | 3.575173 | -3.254667 | 13.75427 | 0.5282268
74.1483 | 14.7392 | 18.08369 | 3.575324 | -3.344492 | 13.988 | 0.5203684
74.1583 | 14.8975 | 18.31538 | 3.575481 | -3.417877 | 14.2275 | 0.5123974
74.1683 | 15.0769 | 18.55284 | 3.575644 | -3.475939 | 14.47286 | 0.5043315
74.1783 | 15.2546 | 18.7962 | 3.575812 | -3.5416 | 14.7242 | 0.4961881
74.1883 | 15.428 | 19.04557 | 3.575986 | -3.617567 | 14.9816 | 0.487984
74.1983 | 15.6313 | 19.30105 | 3.576165 | -3.669752 | 15.24515 | 0.4797356
74.2083 | 15.8187 | 19.56276 | 3.576349 | -3.744062 | 15.51495 | 0.4714587
74.2183 | 16.0561 | 19.83079 | 3.576539 | -3.774692 | 15.79108 | 0.4631684
74.2283 | 16.2886 | 20.10523 | 3.576734 | -3.816633 | 16.07362 | 0.4548789
74.2383 | 16.5356 | 20.38617 | 3.576935 | -3.850572 | 16.36263 | 0.4466039
74.2483 | 16.7999 | 20.67368 | 3.577142 | -3.873778 | 16.65818 | 0.4383563
74.2583 | 17.0624 | 20.96783 | 3.577353 | -3.905426 | 16.96032 | 0.4301482
74.2683 | 17.328 | 21.26866 | 3.577571 | -3.940663 | 17.2691 | 0.4219909
74.2783 | 17.6559 | 21.57624 | 3.577793 | -3.920337 | 17.58455 | 0.4138948
74.2883 | 17.9683 | 21.89058 | 3.578021 | -3.922278 | 17.90669 | 0.4058696
74.2983 | 18.2922 | 22.2117 | 3.578255 | -3.919504 | 18.23552 | 0.3979242
74.3083 | 18.6236 | 22.53961 | 3.578494 | -3.916014 | 18.57105 | 0.3900667
74.3183 | 18.9778 | 22.8743 | 3.578738 | -3.8965 | 18.91326 | 0.3823045
74.3283 | 19.3426 | 23.21573 | 3.578988 | -3.873127 | 19.2621 | 0.3746439
74.3383 | 19.7601 | 23.56385 | 3.579244 | -3.803749 | 19.61751 | 0.367091
74.3483 | 20.1713 | 23.9186 | 3.579504 | -3.747295 | 19.97944 | 0.3596507
74.3583 | 20.5989 | 24.27988 | 3.579771 | -3.680978 | 20.34778 | 0.3523278
74.3683 | 21.0514 | 24.64759 | 3.580042 | -3.596185 | 20.72242 | 0.3451259
74.3783 | 21.5064 | 25.02159 | 3.580319 | -3.515187 | 21.10322 | 0.3380483
74.3883 | 21.9689 | 25.40172 | 3.580602 | -3.432824 | 21.49002 | 0.3310977
74.3983 | 22.5016 | 25.78781 | 3.58089 | -3.286214 | 21.88265 | 0.3242762
74.4083 | 23.0142 | 26.17966 | 3.581183 | -3.165456 | 22.28089 | 0.3175857
74.4183 | 23.5584 | 26.57701 | 3.581482 | -3.018613 | 22.6845 | 0.3110272
74.4283 | 24.0744 | 26.97963 | 3.581786 | -2.905234 | 23.09325 | 0.3046015
74.4383 | 24.6371 | 27.38723 | 3.582096 | -2.750131 | 23.50683 | 0.2983091
74.4483 | 25.2189 | 27.7995 | 3.582411 | -2.580598 | 23.92494 | 0.2921501
74.4583 | 25.8373 | 28.21609 | 3.582732 | -2.378794 | 24.34724 | 0.2861241
74.4683 | 26.4786 | 28.63666 | 3.583058 | -2.158064 | 24.77338 | 0.2802306
74.4783 | 27.1307 | 29.06082 | 3.583389 | -1.930118 | 25.20296 | 0.2744688
74.4883 | 27.7701 | 29.48815 | 3.583726 | -1.718049 | 25.63559 | 0.2688377
74.4983 | 28.4154 | 29.91822 | 3.584068 | -1.502821 | 26.07082 | 0.2633359
74.5083 | 29.0574 | 30.35058 | 3.584415 | -1.293175 | 26.5082 | 0.2579621
74.5183 | 29.7969 | 30.78475 | 3.584768 | -0.9878459 | 26.94726 | 0.2527145
74.5283 | 30.4891 | 31.22022 | 3.585127 | -0.7311244 | 27.38751 | 0.2475916
74.5383 | 31.2025 | 31.6565 | 3.585491 | -0.4540026 | 27.82842 | 0.2425914
74.5483 | 31.8888 | 32.09305 | 3.58586 | -0.2042518 | 28.26948 | 0.2377119
74.5583 | 32.6062 | 32.52933 | 3.586234 | 0.07687212 | 28.71014 | 0.232951
74.5683 | 33.3322 | 32.96477 | 3.586614 | 0.3674261 | 29.14985 | 0.2283067
74.5783 | 34.0887 | 33.39882 | 3.587 | 0.68988 | 29.58804 | 0.2237766
74.5883 | 34.8198 | 33.83089 | 3.58739 | 0.9889101 | 30.02414 | 0.2193586
74.5983 | 35.5891 | 34.2604 | 3.587787 | 1.328703 | 30.45756 | 0.2150503
74.6083 | 36.3005 | 34.68675 | 3.588188 | 1.613751 | 30.88771 | 0.2108495
74.6183 | 37.0145 | 35.10935 | 3.588595 | 1.90515 | 31.314 | 0.2067538
74.6283 | 37.7359 | 35.5276 | 3.589007 | 2.208305 | 31.73583 | 0.2027609
74.6383 | 38.4869 | 35.94088 | 3.589425 | 2.546022 | 32.15258 | 0.1988684
74.6482 | 39.199 | 36.34458 | 3.589844 | 2.854421 | 32.55962 | 0.1951116
74.6582 | 39.8864 | 36.74617 | 3.590272 | 3.140228 | 32.96449 | 0.191412
74.6682 | 40.5315 | 37.14097 | 3.590706 | 3.39053 | 33.36246 | 0.1878058
74.6782 | 41.2022 | 37.52836 | 3.591145 | 3.673843 | 33.75292 | 0.1842909
74.6882 | 41.8579 | 37.90772 | 3.59159 | 3.950184 | 34.13526 | 0.180865
74.6982 | 42.5391 | 38.27842 | 3.592039 | 4.260677 | 34.50886 | 0.1775257
74.7082 | 43.1444 | 38.63987 | 3.592495 | 4.504534 | 34.8731 | 0.1742709
74.7182 | 43.7391 | 38.99142 | 3.592955 | 4.747684 | 35.22736 | 0.1710984
74.7282 | 44.2835 | 39.33247 | 3.593421 | 4.951034 | 35.57104 | 0.1680061
74.7382 | 44.8229 | 39.6624 | 3.593892 | 5.160498 | 35.90352 | 0.1649919
74.7482 | 45.3068 | 39.98061 | 3.594369 | 5.326191 | 36.22419 | 0.1620537
74.7582 | 45.8083 | 40.28649 | 3.594851 | 5.521806 | 36.53245 | 0.1591896
74.7682 | 46.2694 | 40.57947 | 3.595338 | 5.689928 | 36.82774 | 0.1563975
74.7782 | 46.6935 | 40.85897 | 3.595831 | 5.834532 | 37.10946 | 0.1536755
74.7882 | 46.9817 | 41.12443 | 3.596329 | 5.857271 | 37.37708 | 0.1510217
74.7982 | 47.37 | 41.37532 | 3.596832 | 5.994677 | 37.63006 | 0.1484343
74.8082 | 47.6599 | 41.61116 | 3.597341 | 6.048744 | 37.8679 | 0.1459115
74.8182 | 47.9787 | 41.83146 | 3.597855 | 6.147245 | 38.09015 | 0.1434515
74.8282 | 48.202 | 42.03579 | 3.598374 | 6.166211 | 38.29636 | 0.1410525
74.8382 | 48.3989 | 42.22377 | 3.598899 | 6.175128 | 38.48616 | 0.1387131
74.8482 | 48.5534 | 42.39506 | 3.599429 | 6.158338 | 38.6592 | 0.1364314
74.8582 | 48.6593 | 42.54937 | 3.599964 | 6.109929 | 38.8152 | 0.1342059
74.8682 | 48.6811 | 42.68646 | 3.600505 | 5.994635 | 38.95392 | 0.1320351
74.8782 | 48.7736 | 42.80617 | 3.601051 | 5.967426 | 39.07521 | 0.1299174
74.8882 | 48.7642 | 42.90839 | 3.601602 | 5.855808 | 39.17894 | 0.1278515
74.8982 | 48.7414 | 42.99307 | 3.602158 | 5.74833 | 39.26508 | 0.1258358
74.9082 | 48.6283 | 43.06023 | 3.60272 | 5.568068 | 39.33364 | 0.123869
74.9182 | 48.5277 | 43.10997 | 3.603287 | 5.417735 | 39.38473 | 0.1219498
74.9282 | 48.3636 | 43.14243 | 3.60386 | 5.221173 | 39.41849 | 0.1200768
74.9382 | 48.2233 | 43.15784 | 3.604437 | 5.06546 | 39.43515 | 0.1182487
74.9482 | 47.9839 | 43.15649 | 3.60502 | 4.827413 | 39.435 | 0.1164644
74.9582 | 47.7402 | 43.13872 | 3.605609 | 4.601479 | 39.41839 | 0.1147226
74.9682 | 47.4475 | 43.10494 | 3.606202 | 4.342556 | 39.38572 | 0.1130223
74.9782 | 47.1446 | 43.05562 | 3.606801 | 4.08898 | 39.33746 | 0.1113621
74.9882 | 46.774 | 42.99126 | 3.607405 | 3.782743 | 39.27411 | 0.1097411
74.9982 | 46.4168 | 42.91243 | 3.608015 | 3.504374 | 39.19625 | 0.1081582
75.0082 | 46.0486 | 42.81972 | 3.608629 | 3.228881 | 39.10448 | 0.1066123
75.0182 | 45.6423 | 42.71378 | 3.609249 | 2.928519 | 38.99943 | 0.1051025
75.0282 | 45.1992 | 42.59528 | 3.609874 | 2.603915 | 38.88178 | 0.1036278
75.0382 | 44.7437 | 42.46487 | 3.610505 | 2.278834 | 38.75225 | 0.1021163
75.0482 | 44.2571 | 42.3234 | 3.611141 | 1.933701 | 38.61155 | 0.100709
75.0582 | 43.7429 | 42.17156 | 3.611782 | 1.571336 | 38.46045 | 0.09933403
75.0682 | 43.2751 | 42.01012 | 3.612428 | 1.264976 | 38.29971 | 0.09799052
75.0782 | 42.7633 | 41.83987 | 3.613079 | 0.923429 | 38.13011 | 0.09667768
75.0882 | 42.2452 | 41.6616 | 3.613736 | 0.5836001 | 37.95247 | 0.09539468
75.0982 | 41.7095 | 41.47611 | 3.614398 | 0.2333865 | 37.76758 | 0.09414073
75.1082 | 41.1741 | 41.28422 | 3.615065 | -0.1101174 | 37.57624 | 0.0929151
75.1182 | 40.6202 | 41.08674 | 3.615737 | -0.466535 | 37.37928 | 0.09171704
75.1282 | 40.0746 | 40.88444 | 3.616415 | -0.8098422 | 37.17752 | 0.0905104
75.1382 | 39.54 | 40.67822 | 3.617098 | -1.138224 | 36.97176 | 0.08936537
75.1482 | 38.9802 | 40.46885 | 3.617786 | -1.488651 | 36.76282 | 0.08824583
75.1582 | 38.4421 | 40.25713 | 3.618479 | -1.815033 | 36.5515 | 0.08715116
75.1682 | 37.9165 | 40.04386 | 3.619178 | -2.127364 | 36.33861 | 0.08608068
75.1782 | 37.3744 | 39.82983 | 3.619881 | -2.45543 | 36.12492 | 0.08503384
75.1882 | 36.8498 | 39.6158 | 3.62059 | -2.766001 | 35.9112 | 0.08401
75.1982 | 36.3621 | 39.40254 | 3.621304 | -3.040436 | 35.69822 | 0.08300861
75.2082 | 35.8658 | 39.19077 | 3.622024 | -3.324972 | 35.48672 | 0.08202912
75.2182 | 35.3824 | 38.98123 | 3.622748 | -3.598834 | 35.27741 | 0.08107097
75.2281 | 34.9166 | 38.77673 | 3.62347 | -3.860131 | 35.07312 | 0.0801429
75.2381 | 34.466 | 38.57365 | 3.624205 | -4.107651 | 34.87022 | 0.07922572
75.2481 | 34.0186 | 38.3748 | 3.624945 | -4.356197 | 34.67152 | 0.07832838
75.2581 | 33.618 | 38.18077 | 3.62569 | -4.562774 | 34.47763 | 0.07745041
75.2681 | 33.2202 | 37.99217 | 3.626441 | -4.771965 | 34.28913 | 0.07659136
75.2781 | 32.8528 | 37.80951 | 3.627196 | -4.956706 | 34.10656 | 0.07575077
75.2881 | 32.5013 | 37.63331 | 3.627957 | -5.13201 | 33.93042 | 0.07492822
75.2981 | 32.1697 | 37.46403 | 3.628723 | -5.294335 | 33.76119 | 0.07412327
75.3081 | 31.8617 | 37.30211 | 3.629494 | -5.440412 | 33.59928 | 0.07333554
75.3181 | 31.603 | 37.14792 | 3.63027 | -5.544916 | 33.44508 | 0.07256463
75.3281 | 31.3768 | 37.00179 | 3.631051 | -5.624989 | 33.29893 | 0.07181014
75.3381 | 31.1502 | 36.86402 | 3.631837 | -5.713818 | 33.16111 | 0.07107173
75.3481 | 30.9654 | 36.73485 | 3.632629 | -5.769449 | 33.03187 | 0.07034902
75.3581 | 30.791 | 36.61448 | 3.633426 | -5.823478 | 32.91141 | 0.06964168
75.3681 | 30.6458 | 36.50305 | 3.634227 | -5.857249 | 32.79987 | 0.06894936
75.3781 | 30.4933 | 36.40067 | 3.635034 | -5.907366 | 32.69736 | 0.06827175
75.3881 | 30.4169 | 36.30737 | 3.635846 | -5.890472 | 32.60392 | 0.06760851
75.3981 | 30.3717 | 36.22317 | 3.636664 | -5.851471 | 32.51955 | 0.06695934
75.4081 | 30.3401 | 36.14801 | 3.637486 | -5.807913 | 32.4442 | 0.06632395
75.4181 | 30.3361 | 36.0818 | 3.638313 | -5.745698 | 32.37778 | 0.06570206
75.4281 | 30.3683 | 36.02438 | 3.639146 | -5.65608 | 32.32014 | 0.06509337
75.4381 | 30.3952 | 35.97556 | 3.639983 | -5.580365 | 32.27108 | 0.06449764
75.4481 | 30.4485 | 35.93504 | 3.640826 | -5.486538 | 32.2303 | 0.06391457
75.4581 | 30.5869 | 35.90266 | 3.641674 | -5.315761 | 32.19764 | 0.06334393
75.4681 | 30.6905 | 35.87809 | 3.642527 | -5.187594 | 32.17278 | 0.06278546
75.4781 | 30.8326 | 35.86083 | 3.643385 | -5.028227 | 32.1552 | 0.06223894
75.4881 | 30.9876 | 35.85052 | 3.644248 | -4.862919 | 32.14457 | 0.06170411
75.4981 | 31.1577 | 35.84672 | 3.645116 | -4.68902 | 32.14042 | 0.06118078
75.5081 | 31.3287 | 35.84888 | 3.645989 | -4.520177 | 32.14222 | 0.0606687
75.5181 | 31.5625 | 35.8566 | 3.646867 | -4.294105 | 32.14957 | 0.06016768
75.5281 | 31.8104 | 35.86934 | 3.647751 | -4.058945 | 32.16192 | 0.0596775
75.5381 | 32.0602 | 35.88641 | 3.648639 | -3.826208 | 32.17857 | 0.05919798
75.5481 | 32.3081 | 35.90726 | 3.649532 | -3.599159 | 32.199 | 0.0587289
75.5581 | 32.5897 | 35.93129 | 3.650431 | -3.341588 | 32.22259 | 0.0582701
75.5681 | 32.8689 | 35.95787 | 3.651334 | -3.088966 | 32.24871 | 0.05782139
75.5781 | 33.1505 | 35.9863 | 3.652243 | -2.835805 | 32.27668 | 0.0573826
75.5881 | 33.4493 | 36.01607 | 3.653156 | -2.566772 | 32.30596 | 0.05695356
75.5981 | 33.7813 | 36.04647 | 3.654075 | -2.265171 | 32.33586 | 0.0565341
75.6081 | 34.0823 | 36.07692 | 3.654998 | -1.994616 | 32.36579 | 0.05612406
75.6181 | 34.3593 | 36.10668 | 3.655927 | -1.747377 | 32.39503 | 0.0557233
75.6281 | 34.6707 | 36.13519 | 3.656861 | -1.464494 | 32.423 | 0.05533166
75.6381 | 34.9893 | 36.16182 | 3.657799 | -1.172521 | 32.44907 | 0.05494898
75.6481 | 35.2797 | 36.18607 | 3.658743 | -0.9063691 | 32.47275 | 0.05457515
75.6581 | 35.5939 | 36.20734 | 3.659691 | -0.6134414 | 32.49344 | 0.05421002
75.6681 | 35.896 | 36.22515 | 3.660645 | -0.3291516 | 32.51065 | 0.05385346
75.6781 | 36.1861 | 36.23892 | 3.661604 | -0.0528201 | 32.52381 | 0.05350535
75.6881 | 36.4496 | 36.24822 | 3.662567 | 0.2013788 | 32.53249 | 0.05316556
75.6981 | 36.7186 | 36.25259 | 3.663536 | 0.4660129 | 32.53622 | 0.05283397
75.7081 | 36.9687 | 36.25169 | 3.664509 | 0.7170082 | 32.53467 | 0.05251048
75.7181 | 37.1839 | 36.24514 | 3.665488 | 0.9387618 | 32.52746 | 0.05219497
75.7281 | 37.4374 | 36.23259 | 3.666471 | 1.204813 | 32.51423 | 0.05188733
75.7381 | 37.6203 | 36.21378 | 3.667459 | 1.406519 | 32.49473 | 0.05158747
75.7481 | 37.8188 | 36.18838 | 3.668453 | 1.630417 | 32.46863 | 0.05129529
75.7581 | 37.9948 | 36.15616 | 3.669451 | 1.83864 | 32.4357 | 0.05101069
75.7681 | 38.1509 | 36.11697 | 3.670454 | 2.033929 | 32.39578 | 0.05073358
75.7781 | 38.2602 | 36.07061 | 3.671462 | 2.189593 | 32.34868 | 0.05046386
75.7881 | 38.3438 | 36.01691 | 3.672475 | 2.326888 | 32.29423 | 0.05020147
75.7981 | 38.4736 | 35.95579 | 3.673493 | 2.517815 | 32.23235 | 0.04994629
75.8081 | 38.5335 | 35.88705 | 3.674516 | 2.646446 | 32.16284 | 0.04969829
75.818 | 38.5684 | 35.81149 | 3.675534 | 2.756915 | 32.08649 | 0.0494598
75.828 | 38.5879 | 35.72743 | 3.676566 | 2.860473 | 32.00164 | 0.04922583
75.838 | 38.5799 | 35.63556 | 3.677604 | 2.944338 | 31.90896 | 0.0489988
75.848 | 38.5185 | 35.53585 | 3.678646 | 2.982651 | 31.80842 | 0.04877865
75.858 | 38.4437 | 35.42824 | 3.679694 | 3.015456 | 31.69999 | 0.04856532
75.868 | 38.3993 | 35.31273 | 3.680746 | 3.08657 | 31.58363 | 0.04835874
75.878 | 38.2965 | 35.18929 | 3.681803 | 3.10721 | 31.45933 | 0.04815888
75.888 | 38.1674 | 35.05792 | 3.682865 | 3.109479 | 31.32709 | 0.04796565
75.898 | 38.0122 | 34.91863 | 3.683932 | 3.093575 | 31.18691 | 0.04777903
75.908 | 37.8262 | 34.77143 | 3.685004 | 3.054774 | 31.03882 | 0.04759896
75.918 | 37.6259 | 34.61635 | 3.68608 | 3.009553 | 30.88284 | 0.0474254
75.928 | 37.3905 | 34.45343 | 3.687161 | 2.93707 | 30.71901 | 0.0472583
75.938 | 37.1589 | 34.28272 | 3.688248 | 2.876176 | 30.54738 | 0.04709763
75.948 | 36.8907 | 34.10429 | 3.689339 | 2.786405 | 30.36801 | 0.04694335
75.958 | 36.6158 | 33.91822 | 3.690435 | 2.697579 | 30.18099 | 0.04679542
75.968 | 36.2771 | 33.72459 | 3.691535 | 2.552506 | 29.9864 | 0.04665382
75.978 | 35.9402 | 33.52352 | 3.692641 | 2.41668 | 29.78436 | 0.04651851
75.988 | 35.6204 | 33.31513 | 3.693751 | 2.305273 | 29.57499 | 0.04638948
75.998 | 35.2452 | 33.09955 | 3.694866 | 2.145651 | 29.35842 | 0.0462667
76.008 | 34.8656 | 32.87694 | 3.695986 | 1.988661 | 29.1348 | 0.04615014
76.018 | 34.4767 | 32.64747 | 3.697111 | 1.829228 | 28.90432 | 0.0460398
76.028 | 34.0721 | 32.41133 | 3.698241 | 1.660767 | 28.66716 | 0.04593566
76.038 | 33.6387 | 32.16873 | 3.699375 | 1.469974 | 28.42351 | 0.0458377
76.048 | 33.2006 | 31.91987 | 3.700514 | 1.280733 | 28.17361 | 0.04574592
76.058 | 32.7573 | 31.66499 | 3.701658 | 1.092311 | 27.91767 | 0.04566031
76.068 | 32.2908 | 31.40434 | 3.702807 | 0.8864646 | 27.65595 | 0.04558087
76.078 | 31.8375 | 31.13817 | 3.70396 | 0.699335 | 27.3887 | 0.04550759
76.088 | 31.3449 | 30.86675 | 3.705118 | 0.4781542 | 27.11619 | 0.04544047
76.098 | 30.8637 | 30.59036 | 3.706281 | 0.2733446 | 26.83869 | 0.04537953
76.108 | 30.3845 | 30.30928 | 3.707449 | 0.07521999 | 26.55651 | 0.04532477
76.118 | 29.9054 | 30.02381 | 3.708621 | -0.1184123 | 26.26991 | 0.04527619
76.128 | 29.3923 | 29.73425 | 3.709798 | -0.3419491 | 25.97922 | 0.04523382
76.138 | 28.9097 | 29.44089 | 3.71098 | -0.5311899 | 25.68471 | 0.04519766
76.148 | 28.3843 | 29.14404 | 3.712167 | -0.7597441 | 25.38671 | 0.04516773
76.158 | 27.9092 | 28.84401 | 3.713358 | -0.9348132 | 25.08551 | 0.04514406
76.168 | 27.4131 | 28.5411 | 3.714554 | -1.128003 | 24.78142 | 0.04512667
76.178 | 26.9087 | 28.23562 | 3.715755 | -1.326916 | 24.47475 | 0.04511559
76.188 | 26.4119 | 27.92786 | 3.71696 | -1.515955 | 24.16578 | 0.04511084
76.198 | 25.9026 | 27.61812 | 3.71817 | -1.71552 | 23.85484 | 0.04511246
76.208 | 25.4105 | 27.30671 | 3.719385 | -1.896206 | 23.5422 | 0.04512049
76.218 | 24.9193 | 26.9939 | 3.720604 | -2.074603 | 23.22816 | 0.04513496
76.228 | 24.4543 | 26.68 | 3.721828 | -2.2257 | 22.91302 | 0.04515592
76.238 | 23.9787 | 26.36528 | 3.723057 | -2.386577 | 22.59704 | 0.04518342
76.248 | 23.5085 | 26.05001 | 3.72429 | -2.541512 | 22.2805 | 0.04521749
76.258 | 23.0568 | 25.73448 | 3.725528 | -2.677677 | 21.96369 | 0.0452582
76.268 | 22.5887 | 25.41894 | 3.726771 | -2.830239 | 21.64686 | 0.0453056
76.278 | 22.1439 | 25.10366 | 3.728018 | -2.959756 | 21.33028 | 0.04535974
76.288 | 21.6904 | 24.78889 | 3.72927 | -3.098489 | 21.0142 | 0.04542069
76.298 | 21.2617 | 24.47488 | 3.730527 | -3.21318 | 20.69887 | 0.04548852
76.308 | 20.8298 | 24.16188 | 3.731788 | -3.332079 | 20.38453 | 0.0455633
76.318 | 20.4147 | 23.85012 | 3.733054 | -3.435421 | 20.07142 | 0.04564509
76.328 | 20.0012 | 23.53984 | 3.734324 | -3.538636 | 19.75978 | 0.04573398
76.338 | 19.6031 | 23.23125 | 3.735599 | -3.628149 | 19.44982 | 0.04583005
76.348 | 19.2281 | 22.92458 | 3.736879 | -3.696477 | 19.14177 | 0.04593337
76.358 | 18.8423 | 22.62003 | 3.738163 | -3.777729 | 18.83582 | 0.04604406
76.368 | 18.4708 | 22.31781 | 3.739451 | -3.847008 | 18.53219 | 0.04616218
76.378 | 18.1117 | 22.01811 | 3.740745 | -3.906405 | 18.23107 | 0.04628784
76.388 | 17.7619 | 21.72111 | 3.742042 | -3.959209 | 17.93265 | 0.04642115
76.3979 | 17.4189 | 21.4299 | 3.743332 | -4.010997 | 17.64 | 0.0465607
76.4079 | 17.0822 | 21.1388 | 3.744638 | -4.056597 | 17.34745 | 0.04670954
76.4179 | 16.7601 | 20.8509 | 3.74595 | -4.090801 | 17.05808 | 0.04686635
76.4279 | 16.4449 | 20.56635 | 3.747266 | -4.121455 | 16.77206 | 0.04703125
76.4379 | 16.1357 | 20.28529 | 3.748586 | -4.149594 | 16.4895 | 0.04720436
76.4479 | 15.8492 | 20.00785 | 3.749911 | -4.158646 | 16.21055 | 0.04738583
76.4579 | 15.5738 | 19.73413 | 3.751241 | -4.160325 | 15.93531 | 0.04757578
76.4679 | 15.3023 | 19.46424 | 3.752575 | -4.161937 | 15.66389 | 0.04777435
76.4779 | 15.0305 | 19.19828 | 3.753913 | -4.167775 | 15.39638 | 0.04798169
76.4879 | 14.7733 | 18.93632 | 3.755256 | -4.163021 | 15.13287 | 0.04819795
76.4979 | 14.5281 | 18.67845 | 3.756603 | -4.150349 | 14.87342 | 0.04842328
76.5079 | 14.2934 | 18.42472 | 3.757955 | -4.131321 | 14.61811 | 0.04865786
76.5179 | 14.0583 | 18.17519 | 3.759312 | -4.116888 | 14.36697 | 0.04890183
76.5279 | 13.8325 | 17.92989 | 3.760673 | -4.097391 | 14.12006 | 0.0491554
76.5379 | 13.6261 | 17.68886 | 3.762038 | -4.062764 | 13.87741 | 0.04941872
76.5479 | 13.4129 | 17.45213 | 3.763408 | -4.039228 | 13.63903 | 0.04969199
76.5579 | 13.2182 | 17.2197 | 3.764782 | -4.001499 | 13.40494 | 0.04997541
76.5679 | 13.0306 | 16.99158 | 3.76616 | -3.960983 | 13.17515 | 0.05026916
76.5779 | 12.8446 | 16.76778 | 3.767543 | -3.923176 | 12.94966 | 0.05057347
76.5879 | 12.6644 | 16.54827 | 3.768931 | -3.88387 | 12.72845 | 0.05088854
76.5979 | 12.4886 | 16.33305 | 3.770323 | -3.844448 | 12.51151 | 0.0512146
76.6079 | 12.3265 | 16.12209 | 3.771719 | -3.795588 | 12.29882 | 0.05155187
76.6179 | 12.1749 | 15.91536 | 3.773119 | -3.740459 | 12.09034 | 0.05190059
76.6279 | 12.0183 | 15.71283 | 3.774524 | -3.694527 | 11.88604 | 0.05226101
76.6379 | 11.8688 | 15.51445 | 3.775934 | -3.645655 | 11.68589 | 0.05263338
76.6479 | 11.7213 | 15.3202 | 3.777348 | -3.598896 | 11.48983 | 0.05301795
76.6579 | 11.5842 | 15.13 | 3.778766 | -3.545804 | 11.29782 | 0.053415
76.6679 | 11.4485 | 14.94383 | 3.780188 | -3.495327 | 11.10981 | 0.05382481
76.6779 | 11.3257 | 14.76161 | 3.781615 | -3.43591 | 10.92575 | 0.05424765
76.6879 | 11.2032 | 14.58329 | 3.783046 | -3.380094 | 10.74556 | 0.05468383
76.6979 | 11.0857 | 14.40882 | 3.784482 | -3.323121 | 10.56921 | 0.05513365
76.7079 | 10.9715 | 14.23813 | 3.785922 | -3.266629 | 10.39661 | 0.05559742
76.7179 | 10.8628 | 14.07115 | 3.787366 | -3.208353 | 10.22771 | 0.05607547
76.7279 | 10.757 | 13.90783 | 3.788814 | -3.150828 | 10.06245 | 0.05656812
76.7379 | 10.6569 | 13.74809 | 3.790267 | -3.091187 | 9.900744 | 0.05707573
76.7479 | 10.5567 | 13.59186 | 3.791724 | -3.035163 | 9.742541 | 0.05759863
76.7579 | 10.4593 | 13.43909 | 3.793185 | -2.97979 | 9.587767 | 0.0581372
76.7679 | 10.3654 | 13.2897 | 3.794651 | -2.924296 | 9.436354 | 0.05869181
76.7779 | 10.2773 | 13.14362 | 3.796121 | -2.866316 | 9.288233 | 0.05926285
76.7879 | 10.1994 | 13.00078 | 3.797595 | -2.801381 | 9.143335 | 0.0598507
76.7979 | 10.1158 | 12.86112 | 3.799073 | -2.745321 | 9.001592 | 0.06045577
76.8079 | 10.035 | 12.72457 | 3.800556 | -2.689569 | 8.862935 | 0.06107848
76.8179 | 9.9625 | 12.59106 | 3.802043 | -2.628559 | 8.727297 | 0.06171926
76.8279 | 9.8885 | 12.46052 | 3.803534 | -2.572022 | 8.594609 | 0.06237855
76.8379 | 9.8124 | 12.33289 | 3.805029 | -2.520493 | 8.464806 | 0.06305679
76.8479 | 9.7403 | 12.20811 | 3.806529 | -2.467805 | 8.337822 | 0.06375446
76.8579 | 9.6823 | 12.0861 | 3.808033 | -2.403796 | 8.213591 | 0.06447203
76.8679 | 9.612 | 11.9668 | 3.809541 | -2.3548 | 8.09205 | 0.06520997
76.8779 | 9.5503 | 11.85016 | 3.811053 | -2.299856 | 7.973134 | 0.0659688
76.8879 | 9.4843 | 11.7361 | 3.812569 | -2.251802 | 7.856784 | 0.06674902
76.8979 | 9.4296 | 11.62458 | 3.81409 | -2.194977 | 7.742936 | 0.06755115
76.9079 | 9.3691 | 11.51552 | 3.815614 | -2.146422 | 7.631531 | 0.06837572
76.9179 | 9.3124 | 11.40888 | 3.817143 | -2.096478 | 7.522511 | 0.0692233
76.9279 | 9.2538 | 11.30459 | 3.818676 | -2.050788 | 7.415818 | 0.07009441
76.9379 | 9.206 | 11.2026 | 3.820213 | -1.996598 | 7.311395 | 0.07098964
76.9479 | 9.1501 | 11.10285 | 3.821755 | -1.95275 | 7.209186 | 0.07190958
76.9579 | 9.1055 | 11.00529 | 3.8233 | -1.899793 | 7.109138 | 0.07285479
76.9679 | 9.0538 | 10.90987 | 3.824849 | -1.856074 | 7.011198 | 0.0738259
76.9779 | 9.0047 | 10.81654 | 3.826403 | -1.811841 | 6.915315 | 0.0748235
76.9878 | 8.9574 | 10.72616 | 3.827945 | -1.768758 | 6.822375 | 0.07583799
76.9978 | 8.9113 | 10.63683 | 3.829507 | -1.725529 | 6.730432 | 0.07689018
77.0078 | 8.8648 | 10.54944 | 3.831073 | -1.684642 | 6.640398 | 0.07797076
77.0178 | 8.8192 | 10.46395 | 3.832643 | -1.644748 | 6.552224 | 0.07908036
77.0278 | 8.7848 | 10.3803 | 3.834217 | -1.595502 | 6.465866 | 0.08021964
77.0378 | 8.7444 | 10.29846 | 3.835795 | -1.554062 | 6.381278 | 0.08138925
77.0478 | 8.7057 | 10.21838 | 3.837377 | -1.512683 | 6.298416 | 0.08258985
77.0578 | 8.6686 | 10.14002 | 3.838963 | -1.471422 | 6.217237 | 0.08382211
77.0678 | 8.6324 | 10.06334 | 3.840553 | -1.430939 | 6.137699 | 0.08508671
77.0778 | 8.5998 | 9.988294 | 3.842147 | -1.388494 | 6.059763 | 0.08638429
77.0878 | 8.5638 | 9.914849 | 3.843746 | -1.351049 | 5.983388 | 0.08771553
77.0978 | 8.5305 | 9.842964 | 3.845348 | -1.312464 | 5.908535 | 0.08908108
77.1078 | 8.5029 | 9.772603 | 3.846954 | -1.269703 | 5.835168 | 0.09048159
77.1178 | 8.47 | 9.703731 | 3.848564 | -1.233731 | 5.763249 | 0.0919177
77.1278 | 8.445 | 9.636311 | 3.850178 | -1.191311 | 5.692743 | 0.09339005
77.1378 | 8.4167 | 9.570311 | 3.851796 | -1.153611 | 5.623615 | 0.09489925
77.1478 | 8.3903 | 9.505695 | 3.853419 | -1.115395 | 5.55583 | 0.0964459
77.1578 | 8.3667 | 9.442432 | 3.855045 | -1.075732 | 5.489357 | 0.09803058
77.1678 | 8.3417 | 9.38049 | 3.856675 | -1.03879 | 5.424161 | 0.09965381
77.1778 | 8.3166 | 9.319838 | 3.858309 | -1.003238 | 5.360213 | 0.1013161
77.1878 | 8.2976 | 9.260447 | 3.859947 | -0.9628468 | 5.297482 | 0.103018
77.1978 | 8.274 | 9.202286 | 3.861588 | -0.928286 | 5.235938 | 0.1047599
77.2078 | 8.2539 | 9.145327 | 3.863234 | -0.8914265 | 5.17555 | 0.1065421
77.2178 | 8.2327 | 9.089542 | 3.864884 | -0.8568424 | 5.116294 | 0.1083651
77.2278 | 8.2088 | 9.034905 | 3.866537 | -0.8261053 | 5.058139 | 0.110229
77.2378 | 8.1958 | 8.981389 | 3.868195 | -0.7855891 | 5.00106 | 0.1121342
77.2478 | 8.1769 | 8.928967 | 3.869856 | -0.7520674 | 4.945031 | 0.1140806
77.2578 | 8.1604 | 8.877615 | 3.871521 | -0.7172154 | 4.890026 | 0.1160685
77.2678 | 8.1422 | 8.827308 | 3.87319 | -0.6851085 | 4.836021 | 0.1180976
77.2778 | 8.1252 | 8.778022 | 3.874863 | -0.652822 | 4.782991 | 0.120168
77.2878 | 8.1068 | 8.729733 | 3.876539 | -0.6229326 | 4.730914 | 0.1222792
77.2978 | 8.0947 | 8.682418 | 3.87822 | -0.5877179 | 4.679767 | 0.124431
77.3078 | 8.0777 | 8.636054 | 3.879904 | -0.5583545 | 4.629527 | 0.1266229
77.3178 | 8.0656 | 8.590621 | 3.881592 | -0.5250208 | 4.580174 | 0.128854
77.3278 | 8.0528 | 8.546095 | 3.883284 | -0.4932949 | 4.531687 | 0.1311238
77.3378 | 8.0374 | 8.502456 | 3.88498 | -0.4650556 | 4.484044 | 0.1334311
77.3478 | 8.0248 | 8.459682 | 3.88668 | -0.4348821 | 4.437228 | 0.1357748
77.3578 | 8.0121 | 8.417754 | 3.888383 | -0.4056541 | 4.391218 | 0.1381537
77.3678 | 8.0024 | 8.376652 | 3.89009 | -0.3742519 | 4.345996 | 0.1405661
77.3778 | 7.9901 | 8.336354 | 3.891801 | -0.346254 | 4.301543 | 0.1430102
77.3878 | 7.9829 | 8.296842 | 3.893515 | -0.3139416 | 4.257842 | 0.1454841
77.3978 | 7.9722 | 8.258096 | 3.895234 | -0.2858959 | 4.214877 | 0.1479857
77.4078 | 7.9618 | 8.220097 | 3.896956 | -0.2582973 | 4.172629 | 0.1505123
77.4178 | 7.9508 | 8.182827 | 3.898681 | -0.2320271 | 4.131084 | 0.1530614
77.4278 | 7.947 | 8.146266 | 3.900411 | -0.1992665 | 4.090226 | 0.1556299
77.4378 | 7.94 | 8.110397 | 3.902144 | -0.1703974 | 4.050039 | 0.1582146
77.4478 | 7.9289 | 8.075201 | 3.903881 | -0.1463009 | 4.010508 | 0.1608121
77.4578 | 7.9217 | 8.040659 | 3.905621 | -0.1189585 | 3.971619 | 0.1634184
77.4678 | 7.915 | 8.006754 | 3.907365 | -0.09175352 | 3.933359 | 0.1660295
77.4778 | 7.9118 | 7.973467 | 3.909113 | -0.06166746 | 3.895713 | 0.1686411
77.4878 | 7.9055 | 7.940782 | 3.910865 | -0.03528223 | 3.858669 | 0.1712487
77.4978 | 7.9015 | 7.90868 | 3.91262 | -0.007180475 | 3.822213 | 0.1738472
77.5078 | 7.8943 | 7.877145 | 3.914379 | 0.01715544 | 3.786334 | 0.1764316
77.5178 | 7.8863 | 7.84481 | 3.916141 | 0.0414903 | 3.749672 | 0.1789965
77.5278 | 7.8811 | 7.814354 | 3.917907 | 0.06674591 | 3.714911 | 0.1815364
77.5378 | 7.8755 | 7.784413 | 3.919677 | 0.09108731 | 3.680691 | 0.1840454
77.5478 | 7.8732 | 7.754968 | 3.92145 | 0.1182319 | 3.647 | 0.1865176
77.5578 | 7.8665 | 7.726004 | 3.923227 | 0.140496 | 3.61383 | 0.1889469
77.5677 | 7.8596 | 7.697783 | 3.924989 | 0.1618165 | 3.581491 | 0.1913034
77.5777 | 7.8568 | 7.669726 | 3.926773 | 0.1870739 | 3.549324 | 0.1936287
77.5877 | 7.8515 | 7.6421 | 3.928561 | 0.2094001 | 3.517647 | 0.1958924
77.5977 | 7.8477 | 7.614889 | 3.930352 | 0.2328108 | 3.486449 | 0.198088
77.6077 | 7.8425 | 7.588078 | 3.932146 | 0.2544219 | 3.455723 | 0.2002093
77.6177 | 7.8342 | 7.560978 | 3.933944 | 0.273222 | 3.424784 | 0.20225
77.6277 | 7.8293 | 7.534922 | 3.935746 | 0.2943784 | 3.394972 | 0.204204
77.6377 | 7.8217 | 7.50922 | 3.937551 | 0.3124796 | 3.365604 | 0.2060655
77.6477 | 7.8152 | 7.48386 | 3.93936 | 0.3313399 | 3.336672 | 0.2078287
77.6577 | 7.8084 | 7.458828 | 3.941172 | 0.3495725 | 3.308168 | 0.2094882
77.6677 | 7.8009 | 7.434109 | 3.942987 | 0.3667907 | 3.280083 | 0.2110389
77.6777 | 7.788 | 7.409693 | 3.944806 | 0.378307 | 3.252411 | 0.212476
77.6877 | 7.7828 | 7.385567 | 3.946629 | 0.3972335 | 3.225143 | 0.213795
77.6977 | 7.7773 | 7.361719 | 3.948455 | 0.4155815 | 3.198272 | 0.214992
77.7077 | 7.7661 | 7.338138 | 3.950284 | 0.4279621 | 3.171791 | 0.2160634
77.7177 | 7.7587 | 7.314815 | 3.952117 | 0.4438852 | 3.145692 | 0.217006
77.7277 | 7.7441 | 7.291739 | 3.953953 | 0.4523607 | 3.119969 | 0.2178173
77.7377 | 7.7341 | 7.268903 | 3.955793 | 0.4651969 | 3.094615 | 0.218495
77.7477 | 7.7223 | 7.246297 | 3.957636 | 0.4760027 | 3.069624 | 0.2190375
77.7577 | 7.7112 | 7.223914 | 3.959482 | 0.4872858 | 3.044988 | 0.2194436
77.7677 | 7.7044 | 7.201747 | 3.961332 | 0.5026531 | 3.020702 | 0.2197127
77.7777 | 7.6917 | 7.179789 | 3.963185 | 0.5119114 | 2.996759 | 0.2198444
77.7877 | 7.6783 | 7.158034 | 3.965041 | 0.5202661 | 2.973154 | 0.2198389
77.7977 | 7.6686 | 7.136477 | 3.966901 | 0.5321229 | 2.949879 | 0.2196971
77.8077 | 7.66 | 7.115114 | 3.968764 | 0.5448865 | 2.926929 | 0.21942
77.8177 | 7.6478 | 7.093939 | 3.970631 | 0.5538611 | 2.904299 | 0.219009
77.8277 | 7.6379 | 7.07295 | 3.972501 | 0.5649503 | 2.881983 | 0.2184662
77.8377 | 7.6243 | 7.052142 | 3.974374 | 0.5721579 | 2.859974 | 0.2177937
77.8477 | 7.6192 | 7.031514 | 3.97625 | 0.5876863 | 2.838269 | 0.2169941
77.8577 | 7.6068 | 7.011062 | 3.97813 | 0.595738 | 2.816862 | 0.2160704
77.8677 | 7.5967 | 6.990785 | 3.980013 | 0.6059152 | 2.795746 | 0.2150256
77.8777 | 7.5939 | 6.970681 | 3.981899 | 0.6232195 | 2.774918 | 0.2138633
77.8877 | 7.5823 | 6.950748 | 3.983789 | 0.6315523 | 2.754372 | 0.2125871
77.8977 | 7.5706 | 6.930986 | 3.985681 | 0.6396144 | 2.734103 | 0.2112009
77.9077 | 7.5672 | 6.911393 | 3.987577 | 0.6558068 | 2.714107 | 0.2097088
77.9177 | 7.5578 | 6.891971 | 3.989477 | 0.6658295 | 2.694379 | 0.2081151
77.9277 | 7.5487 | 6.872717 | 3.991379 | 0.6759831 | 2.674914 | 0.2064242
77.9377 | 7.5418 | 6.853633 | 3.993285 | 0.6881673 | 2.655707 | 0.2046406
77.9477 | 7.5356 | 6.834718 | 3.995193 | 0.7008816 | 2.636756 | 0.2027691
77.9577 | 7.5286 | 6.815974 | 3.997105 | 0.7126258 | 2.618054 | 0.2008144
77.9677 | 7.5215 | 6.797401 | 3.999021 | 0.7240991 | 2.599599 | 0.1987815
77.9777 | 7.5169 | 6.778999 | 4.000939 | 0.7379005 | 2.581385 | 0.1966753
77.9877 | 7.5102 | 6.760771 | 4.00286 | 0.749429 | 2.56341 | 0.1945008
77.9977 | 7.5054 | 6.742717 | 4.004785 | 0.7626834 | 2.545669 | 0.192263
78.0077 | 7.4965 | 6.724838 | 4.006713 | 0.7716624 | 2.528158 | 0.189967
78.0177 | 7.4927 | 6.707135 | 4.008643 | 0.7855649 | 2.510874 | 0.187618
78.0277 | 7.4885 | 6.689611 | 4.010577 | 0.7988888 | 2.493813 | 0.1852209
78.0377 | 7.4788 | 6.672267 | 4.012514 | 0.806533 | 2.476972 | 0.1827807
78.0477 | 7.4768 | 6.655104 | 4.014454 | 0.8216958 | 2.460347 | 0.1803026
78.0577 | 7.4753 | 6.638124 | 4.016398 | 0.8371756 | 2.443936 | 0.1777912
78.0677 | 7.4699 | 6.621329 | 4.018344 | 0.848571 | 2.427734 | 0.1752516
78.0777 | 7.4654 | 6.60472 | 4.020293 | 0.86068 | 2.411739 | 0.1726883
78.0877 | 7.4646 | 6.588299 | 4.022245 | 0.8763014 | 2.395947 | 0.170106
78.0977 | 7.4616 | 6.572066 | 4.024201 | 0.8895337 | 2.380356 | 0.1675092
78.1077 | 7.459 | 6.556025 | 4.026159 | 0.9029754 | 2.364963 | 0.1649022
78.1177 | 7.4535 | 6.540175 | 4.028121 | 0.9133251 | 2.349765 | 0.162289
78.1277 | 7.4518 | 6.524518 | 4.030085 | 0.9272818 | 2.334759 | 0.1596738
78.1377 | 7.45 | 6.509056 | 4.032052 | 0.940944 | 2.319943 | 0.1570603
78.1477 | 7.4453 | 6.493789 | 4.034023 | 0.9515113 | 2.305314 | 0.1544521
78.1576 | 7.4459 | 6.478869 | 4.035976 | 0.9670309 | 2.291014 | 0.1518785
78.1676 | 7.4399 | 6.463993 | 4.037952 | 0.9759073 | 2.276749 | 0.1492909
78.1776 | 7.4389 | 6.449314 | 4.039932 | 0.989586 | 2.262664 | 0.1467183
78.1876 | 7.4369 | 6.434833 | 4.041914 | 1.002067 | 2.248756 | 0.1441636
78.1976 | 7.4351 | 6.420551 | 4.043899 | 1.014549 | 2.235023 | 0.1416293
78.2076 | 7.4337 | 6.406467 | 4.045887 | 1.027233 | 2.221463 | 0.1391178
78.2176 | 7.4296 | 6.392581 | 4.047878 | 1.037019 | 2.208072 | 0.1366314
78.2276 | 7.4246 | 6.378894 | 4.049871 | 1.045706 | 2.194851 | 0.1341721
78.2376 | 7.422 | 6.365404 | 4.051868 | 1.056596 | 2.181795 | 0.1317417
78.2476 | 7.4193 | 6.352113 | 4.053867 | 1.067187 | 2.168903 | 0.1293419
78.2576 | 7.412 | 6.339018 | 4.05587 | 1.072982 | 2.156174 | 0.1269742
78.2676 | 7.4069 | 6.32612 | 4.057875 | 1.08078 | 2.143605 | 0.1246398
78.2776 | 7.4037 | 6.313417 | 4.059883 | 1.090283 | 2.131195 | 0.1223399
78.2876 | 7.3973 | 6.300909 | 4.061894 | 1.096391 | 2.11894 | 0.1200755
78.2976 | 7.3936 | 6.288595 | 4.063907 | 1.105005 | 2.106841 | 0.1178474
78.3076 | 7.39 | 6.276474 | 4.065924 | 1.113526 | 2.094894 | 0.1156564
78.3176 | 7.3822 | 6.264544 | 4.067943 | 1.117656 | 2.083099 | 0.1135028
78.3276 | 7.3791 | 6.252805 | 4.069965 | 1.126295 | 2.071453 | 0.1113874
78.3376 | 7.3697 | 6.241254 | 4.071989 | 1.128446 | 2.059955 | 0.1093102
78.3476 | 7.3647 | 6.229891 | 4.074017 | 1.134809 | 2.048602 | 0.1072716
78.3576 | 7.3593 | 6.218714 | 4.076047 | 1.140586 | 2.037395 | 0.1052717
78.3676 | 7.3505 | 6.207721 | 4.07808 | 1.142779 | 2.02633 | 0.1033105
78.3776 | 7.3417 | 6.196911 | 4.080116 | 1.144789 | 2.015407 | 0.101388
78.3876 | 7.343 | 6.186282 | 4.082154 | 1.156718 | 2.004624 | 0.099504
78.3976 | 7.3356 | 6.175833 | 4.084195 | 1.159767 | 1.993979 | 0.09765835
78.4076 | 7.3281 | 6.165561 | 4.086239 | 1.162539 | 1.983471 | 0.09585079
78.4176 | 7.3277 | 6.155465 | 4.088285 | 1.172235 | 1.973098 | 0.09408102
78.4276 | 7.3248 | 6.145543 | 4.090334 | 1.179257 | 1.96286 | 0.09234866
78.4376 | 7.3195 | 6.135794 | 4.092386 | 1.183706 | 1.952754 | 0.0906533
78.4476 | 7.3119 | 6.126215 | 4.09444 | 1.185685 | 1.94278 | 0.08899452
78.4576 | 7.3095 | 6.116805 | 4.096497 | 1.192695 | 1.932936 | 0.08737181
78.4676 | 7.3067 | 6.107561 | 4.098557 | 1.199139 | 1.923219 | 0.08578467
78.4776 | 7.3063 | 6.098482 | 4.100619 | 1.207818 | 1.913631 | 0.08423255
78.4876 | 7.3004 | 6.089567 | 4.102684 | 1.210833 | 1.904168 | 0.0827149
78.4976 | 7.3021 | 6.080812 | 4.104751 | 1.221288 | 1.89483 | 0.08123115
78.5076 | 7.3028 | 6.072217 | 4.106821 | 1.230583 | 1.885615 | 0.07978068
78.5176 | 7.3024 | 6.063779 | 4.108894 | 1.238621 | 1.876523 | 0.07836291
78.5276 | 7.301 | 6.055497 | 4.110969 | 1.245503 | 1.867551 | 0.0769772
78.5376 | 7.3027 | 6.047368 | 4.113046 | 1.255332 | 1.858699 | 0.07562296
78.5476 | 7.3013 | 6.039392 | 4.115126 | 1.261908 | 1.849966 | 0.07429951
78.5576 | 7.301 | 6.031565 | 4.117209 | 1.269435 | 1.84135 | 0.07300626
78.5676 | 7.3014 | 6.023887 | 4.119294 | 1.277513 | 1.832851 | 0.07174255
78.5776 | 7.3052 | 6.016356 | 4.121382 | 1.288844 | 1.824466 | 0.07050776
78.5876 | 7.3048 | 6.008969 | 4.123472 | 1.295831 | 1.816196 | 0.06930124
78.5976 | 7.3077 | 6.001726 | 4.125564 | 1.305974 | 1.808039 | 0.0681224
78.6076 | 7.3069 | 5.994624 | 4.127659 | 1.312276 | 1.799994 | 0.06697056
78.6176 | 7.3091 | 5.987661 | 4.129757 | 1.321439 | 1.79206 | 0.06584515
78.6276 | 7.312 | 5.980837 | 4.131856 | 1.331163 | 1.784235 | 0.06474553
78.6376 | 7.3132 | 5.974149 | 4.133959 | 1.339051 | 1.77652 | 0.0636711
78.6476 | 7.3178 | 5.967596 | 4.136063 | 1.350204 | 1.768912 | 0.06262126
78.6576 | 7.3198 | 5.961177 | 4.13817 | 1.358623 | 1.761412 | 0.06159543
78.6676 | 7.318 | 5.95489 | 4.14028 | 1.36311 | 1.754017 | 0.06059302
78.6776 | 7.3226 | 5.948733 | 4.142391 | 1.373867 | 1.746728 | 0.05961347
78.6876 | 7.3232 | 5.942704 | 4.144506 | 1.380496 | 1.739543 | 0.0586562
78.6976 | 7.3225 | 5.936804 | 4.146622 | 1.385696 | 1.732461 | 0.05772068
78.7076 | 7.3227 | 5.931029 | 4.148741 | 1.391671 | 1.725482 | 0.05680635
78.7176 | 7.3242 | 5.925379 | 4.150862 | 1.398821 | 1.718605 | 0.0559127
78.7276 | 7.3227 | 5.919853 | 4.152985 | 1.402847 | 1.711828 | 0.05503919
78.7375 | 7.3236 | 5.914501 | 4.15509 | 1.409099 | 1.705217 | 0.05419379
78.7475 | 7.3223 | 5.909216 | 4.157218 | 1.413084 | 1.698639 | 0.05335888
78.7575 | 7.3248 | 5.904051 | 4.159348 | 1.420749 | 1.69216 | 0.05254263
78.7675 | 7.3232 | 5.899004 | 4.161481 | 1.424196 | 1.685778 | 0.05174457
78.7775 | 7.3207 | 5.894074 | 4.163615 | 1.426626 | 1.679494 | 0.05096422
78.7875 | 7.3203 | 5.88926 | 4.165752 | 1.43104 | 1.673306 | 0.05020115
78.7975 | 7.3133 | 5.884561 | 4.167891 | 1.428739 | 1.667214 | 0.04945488
78.8075 | 7.3104 | 5.879975 | 4.170033 | 1.430425 | 1.661217 | 0.04872502
78.8175 | 7.3085 | 5.875503 | 4.172176 | 1.432997 | 1.655315 | 0.04801111
78.8275 | 7.3078 | 5.871142 | 4.174322 | 1.436658 | 1.649507 | 0.04731276
78.8375 | 7.3049 | 5.866891 | 4.17647 | 1.438009 | 1.643791 | 0.04662957
78.8475 | 7.3001 | 5.862751 | 4.17862 | 1.437349 | 1.638169 | 0.04596113
78.8575 | 7.2998 | 5.858719 | 4.180773 | 1.441081 | 1.63264 | 0.04530708
78.8675 | 7.2965 | 5.854796 | 4.182927 | 1.441704 | 1.627202 | 0.04466704
78.8775 | 7.2918 | 5.85098 | 4.185083 | 1.44082 | 1.621856 | 0.04404063
78.8875 | 7.2857 | 5.847269 | 4.187242 | 1.438431 | 1.6166 | 0.04342753
78.8975 | 7.2833 | 5.843664 | 4.189403 | 1.439636 | 1.611434 | 0.04282737
78.9075 | 7.2769 | 5.840164 | 4.191566 | 1.436736 | 1.606358 | 0.04223984
78.9175 | 7.2759 | 5.836767 | 4.19373 | 1.439133 | 1.601372 | 0.04166459
78.9275 | 7.2725 | 5.833473 | 4.195897 | 1.439027 | 1.596475 | 0.04110132
78.9375 | 7.271 | 5.830282 | 4.198066 | 1.440718 | 1.591666 | 0.04054971
78.9475 | 7.2651 | 5.827192 | 4.200237 | 1.437908 | 1.586946 | 0.04000947
78.9575 | 7.2599 | 5.824204 | 4.20241 | 1.435696 | 1.582313 | 0.03948031
78.9675 | 7.257 | 5.821316 | 4.204586 | 1.435684 | 1.577768 | 0.03896194
78.9775 | 7.2526 | 5.818528 | 4.206763 | 1.434072 | 1.573311 | 0.03845409
78.9875 | 7.2467 | 5.815838 | 4.208942 | 1.430862 | 1.56894 | 0.03795649
78.9975 | 7.2382 | 5.813248 | 4.211123 | 1.424952 | 1.564657 | 0.03746888
79.0075 | 7.2362 | 5.810756 | 4.213306 | 1.425444 | 1.560459 | 0.036991
79.0175 | 7.2321 | 5.808362 | 4.215491 | 1.423738 | 1.556348 | 0.03652262
79.0275 | 7.2254 | 5.806064 | 4.217677 | 1.419336 | 1.552323 | 0.03606348
79.0375 | 7.222 | 5.803864 | 4.219866 | 1.418136 | 1.548384 | 0.03561336
79.0475 | 7.2161 | 5.80176 | 4.222057 | 1.41434 | 1.544531 | 0.03517204
79.0575 | 7.211 | 5.799752 | 4.224249 | 1.411248 | 1.540763 | 0.03473928
79.0675 | 7.2033 | 5.797839 | 4.226444 | 1.405461 | 1.53708 | 0.03431489
79.0775 | 7.199 | 5.796022 | 4.22864 | 1.402978 | 1.533483 | 0.03389865
79.0875 | 7.1938 | 5.794299 | 4.230838 | 1.399501 | 1.52997 | 0.03349035
79.0975 | 7.1819 | 5.792672 | 4.233039 | 1.389228 | 1.526543 | 0.0330898
79.1075 | 7.1766 | 5.791138 | 4.23524 | 1.385462 | 1.523201 | 0.03269683
79.1175 | 7.1695 | 5.7897 | 4.237444 | 1.3798 | 1.519945 | 0.03231122
79.1275 | 7.1609 | 5.788356 | 4.23965 | 1.372544 | 1.516773 | 0.03193281
79.1375 | 7.1504 | 5.787105 | 4.241857 | 1.363295 | 1.513686 | 0.03156143
79.1475 | 7.1431 | 5.785947 | 4.244066 | 1.357153 | 1.510684 | 0.0311969
79.1575 | 7.1351 | 5.784883 | 4.246277 | 1.350217 | 1.507767 | 0.03083906
79.1675 | 7.1278 | 5.783913 | 4.24849 | 1.343887 | 1.504935 | 0.03048774
79.1775 | 7.1204 | 5.783035 | 4.250704 | 1.337365 | 1.502189 | 0.03014279
79.1875 | 7.1104 | 5.782251 | 4.25292 | 1.328149 | 1.499527 | 0.02980406
79.1975 | 7.1032 | 5.781561 | 4.255138 | 1.321639 | 1.496951 | 0.02947141
79.2075 | 7.0923 | 5.780963 | 4.257357 | 1.311337 | 1.494461 | 0.02914468
79.2175 | 7.0854 | 5.780459 | 4.259579 | 1.304941 | 1.492057 | 0.02882374
79.2275 | 7.0734 | 5.780048 | 4.261802 | 1.293352 | 1.489738 | 0.02850846
79.2375 | 7.0689 | 5.779731 | 4.264026 | 1.289169 | 1.487506 | 0.02819869
79.2475 | 7.0613 | 5.779506 | 4.266252 | 1.281794 | 1.48536 | 0.02789432
79.2575 | 7.0545 | 5.779376 | 4.26848 | 1.275124 | 1.483301 | 0.02759522
79.2675 | 7.0469 | 5.779339 | 4.27071 | 1.267561 | 1.481328 | 0.02730126
79.2775 | 7.0411 | 5.779397 | 4.272941 | 1.261703 | 1.479444 | 0.02701234
79.2875 | 7.0301 | 5.779548 | 4.275174 | 1.250552 | 1.477646 | 0.02672833
79.2975 | 7.025 | 5.779794 | 4.277408 | 1.245206 | 1.475937 | 0.02644913
79.3075 | 7.0192 | 5.780135 | 4.279644 | 1.239065 | 1.474317 | 0.02617462
79.3175 | 7.0126 | 5.780571 | 4.281881 | 1.232029 | 1.472785 | 0.02590471
79.3274 | 7.0063 | 5.781095 | 4.284098 | 1.225205 | 1.471355 | 0.02564191
79.3374 | 6.9964 | 5.781721 | 4.286338 | 1.214679 | 1.470002 | 0.02538083
79.3474 | 6.9942 | 5.782443 | 4.28858 | 1.211757 | 1.468739 | 0.02512404
79.3574 | 6.9888 | 5.783262 | 4.290824 | 1.205538 | 1.467567 | 0.02487145
79.3674 | 6.9854 | 5.784178 | 4.293069 | 1.201222 | 1.466486 | 0.02462297
79.3774 | 6.9802 | 5.785191 | 4.295315 | 1.195009 | 1.465497 | 0.0243785
79.3874 | 6.9727 | 5.786303 | 4.297564 | 1.186397 | 1.464601 | 0.02413797
79.3974 | 6.9689 | 5.787513 | 4.299813 | 1.181387 | 1.463798 | 0.02390128
79.4074 | 6.9616 | 5.788822 | 4.302064 | 1.172778 | 1.46309 | 0.02366835
79.4174 | 6.9554 | 5.790231 | 4.304316 | 1.165169 | 1.462476 | 0.02343911
79.4274 | 6.9487 | 5.791741 | 4.30657 | 1.156959 | 1.461957 | 0.02321347
79.4374 | 6.9426 | 5.793352 | 4.308825 | 1.149248 | 1.461536 | 0.02299136
79.4474 | 6.9419 | 5.795065 | 4.311082 | 1.146835 | 1.46121 | 0.0227727
79.4574 | 6.9369 | 5.796881 | 4.31334 | 1.140019 | 1.460984 | 0.02255743
79.4674 | 6.9295 | 5.7988 | 4.315599 | 1.1307 | 1.460856 | 0.02234547
79.4774 | 6.9273 | 5.800825 | 4.31786 | 1.126475 | 1.460828 | 0.02213675
79.4874 | 6.9219 | 5.802954 | 4.320122 | 1.118946 | 1.460901 | 0.0219312
79.4974 | 6.9165 | 5.80519 | 4.322385 | 1.11131 | 1.461076 | 0.02172877
79.5074 | 6.9115 | 5.807533 | 4.32465 | 1.103967 | 1.461354 | 0.02152939
79.5174 | 6.9061 | 5.809985 | 4.326916 | 1.096115 | 1.461736 | 0.02133299
79.5274 | 6.8991 | 5.812546 | 4.329183 | 1.086554 | 1.462223 | 0.02113951
79.5374 | 6.8959 | 5.815217 | 4.331452 | 1.080683 | 1.462816 | 0.02094891
79.5474 | 6.8932 | 5.818 | 4.333721 | 1.0752 | 1.463517 | 0.02076111
79.5574 | 6.8907 | 5.820896 | 4.335992 | 1.069804 | 1.464327 | 0.02057606
79.5674 | 6.8859 | 5.823906 | 4.338265 | 1.061994 | 1.465247 | 0.02039372
79.5774 | 6.8837 | 5.827031 | 4.340538 | 1.056669 | 1.466279 | 0.02021402
79.5874 | 6.8798 | 5.830273 | 4.342813 | 1.049527 | 1.467423 | 0.02003691
79.5974 | 6.8777 | 5.833633 | 4.345089 | 1.044067 | 1.468682 | 0.01986235
79.6074 | 6.8746 | 5.837113 | 4.347366 | 1.037487 | 1.470057 | 0.01969028
79.6174 | 6.8698 | 5.840713 | 4.349644 | 1.029087 | 1.471549 | 0.01952066
79.6274 | 6.8638 | 5.844436 | 4.351924 | 1.019364 | 1.473159 | 0.01935343
79.6374 | 6.8614 | 5.848283 | 4.354204 | 1.013117 | 1.474891 | 0.01918856
79.6474 | 6.8572 | 5.852256 | 4.356486 | 1.004944 | 1.476745 | 0.01902599
79.6574 | 6.8532 | 5.856357 | 4.358769 | 0.9968434 | 1.478722 | 0.01886569
79.6674 | 6.8543 | 5.860586 | 4.361052 | 0.9937138 | 1.480826 | 0.01870761
79.6774 | 6.8542 | 5.864947 | 4.363337 | 0.9892534 | 1.483057 | 0.01855171
79.6874 | 6.849 | 5.86944 | 4.365623 | 0.9795598 | 1.485419 | 0.01839795
79.6974 | 6.8477 | 5.874069 | 4.367911 | 0.9736315 | 1.487912 | 0.01824629
79.7074 | 6.8439 | 5.878833 | 4.370199 | 0.9650666 | 1.490538 | 0.01809668
79.7174 | 6.8412 | 5.883738 | 4.372488 | 0.9574622 | 1.493301 | 0.0179491
79.7274 | 6.8359 | 5.888783 | 4.374778 | 0.9471173 | 1.496201 | 0.01780351
79.7374 | 6.8319 | 5.893972 | 4.377069 | 0.9379284 | 1.499242 | 0.01765986
79.7474 | 6.8321 | 5.899305 | 4.379362 | 0.9327948 | 1.502426 | 0.01751813
79.7574 | 6.8277 | 5.904787 | 4.381655 | 0.9229126 | 1.505754 | 0.01737827
79.7674 | 6.8289 | 5.910419 | 4.383949 | 0.9184807 | 1.50923 | 0.01724026
79.7774 | 6.8296 | 5.916204 | 4.386244 | 0.9133956 | 1.512856 | 0.01710406
79.7874 | 6.8261 | 5.922144 | 4.38854 | 0.9039555 | 1.516635 | 0.01696964
79.7974 | 6.8263 | 5.928243 | 4.390837 | 0.8980567 | 1.520569 | 0.01683697
79.8074 | 6.8246 | 5.934502 | 4.393135 | 0.8900978 | 1.524661 | 0.01670601
79.8174 | 6.8223 | 5.940925 | 4.395434 | 0.881375 | 1.528915 | 0.01657674
79.8274 | 6.8193 | 5.947515 | 4.397733 | 0.8717855 | 1.533332 | 0.01644913
79.8374 | 6.8099 | 5.954273 | 4.400034 | 0.8556267 | 1.537916 | 0.01632314
79.8474 | 6.8138 | 5.961205 | 4.402335 | 0.852595 | 1.542671 | 0.01619876
79.8574 | 6.8157 | 5.968312 | 4.404638 | 0.8473877 | 1.547599 | 0.01607594
79.8674 | 6.8133 | 5.975599 | 4.406941 | 0.8377007 | 1.552704 | 0.01595468
79.8774 | 6.8138 | 5.983068 | 4.409245 | 0.8307321 | 1.557988 | 0.01583493
79.8874 | 6.8134 | 5.990723 | 4.411549 | 0.8226766 | 1.563457 | 0.01571667
79.8974 | 6.8109 | 5.998568 | 4.413855 | 0.8123324 | 1.569113 | 0.01559987
79.9073 | 6.8114 | 6.006526 | 4.416138 | 0.8048735 | 1.574903 | 0.01548567
79.9173 | 6.8076 | 6.01476 | 4.418445 | 0.7928405 | 1.580943 | 0.01537173
79.9273 | 6.8102 | 6.023194 | 4.420753 | 0.7870064 | 1.587182 | 0.01525917
79.9373 | 6.7993 | 6.031833 | 4.423061 | 0.7674673 | 1.593624 | 0.01514799
79.9473 | 6.805 | 6.040681 | 4.42537 | 0.7643192 | 1.600272 | 0.01503816
79.9573 | 6.8056 | 6.049743 | 4.42768 | 0.7558575 | 1.607133 | 0.01492965
79.9673 | 6.8068 | 6.059022 | 4.429991 | 0.7477778 | 1.614209 | 0.01482244
79.9773 | 6.8063 | 6.068524 | 4.432302 | 0.7377759 | 1.621505 | 0.01471652
79.9873 | 6.805 | 6.078253 | 4.434614 | 0.7267468 | 1.629027 | 0.01461186
79.9973 | 6.8052 | 6.088214 | 4.436927 | 0.7169858 | 1.636779 | 0.01450844
80.0073 | 6.8069 | 6.098412 | 4.43924 | 0.708488 | 1.644766 | 0.01440624
80.0173 | 6.8072 | 6.108852 | 4.441554 | 0.6983484 | 1.652993 | 0.01430524
80.0273 | 6.8109 | 6.119538 | 4.443868 | 0.6913617 | 1.661465 | 0.01420542
80.0373 | 6.7974 | 6.130478 | 4.446183 | 0.6669224 | 1.670187 | 0.01410676
80.0473 | 6.8039 | 6.141675 | 4.448499 | 0.6622252 | 1.679167 | 0.01400925
80.0573 | 6.8053 | 6.153136 | 4.450815 | 0.6521642 | 1.688408 | 0.01391286
80.0673 | 6.8067 | 6.164866 | 4.453132 | 0.6418337 | 1.697917 | 0.01381758
80.0773 | 6.8093 | 6.176872 | 4.455449 | 0.6324277 | 1.7077 | 0.01372339
80.0873 | 6.809 | 6.18916 | 4.457767 | 0.6198399 | 1.717763 | 0.01363027
80.0973 | 6.8096 | 6.201736 | 4.460086 | 0.6078643 | 1.728112 | 0.01353821
80.1073 | 6.8117 | 6.214606 | 4.462404 | 0.5970939 | 1.738754 | 0.01344718
80.1173 | 6.8167 | 6.227777 | 4.464724 | 0.5889226 | 1.749696 | 0.01335718
80.1273 | 6.8209 | 6.241257 | 4.467044 | 0.579643 | 1.760945 | 0.01326819
80.1373 | 6.8107 | 6.255052 | 4.469364 | 0.5556484 | 1.772508 | 0.0131802
80.1473 | 6.8158 | 6.269169 | 4.471685 | 0.5466314 | 1.784391 | 0.01309317
80.1573 | 6.8182 | 6.283615 | 4.474006 | 0.5345847 | 1.796602 | 0.01300711
80.1673 | 6.8207 | 6.298399 | 4.476327 | 0.5223008 | 1.80915 | 0.012922
80.1773 | 6.8288 | 6.309467 | 4.478649 | 0.5193328 | 1.81798 | 0.01283782
80.1873 | 6.8303 | 6.324952 | 4.480972 | 0.5053483 | 1.831225 | 0.01275456
80.1973 | 6.8324 | 6.340797 | 4.483294 | 0.4916028 | 1.844831 | 0.0126722
80.2073 | 6.8353 | 6.357013 | 4.485617 | 0.4782875 | 1.858804 | 0.01259074
80.2173 | 6.8444 | 6.373606 | 4.487941 | 0.4707938 | 1.873155 | 0.01251015
80.2273 | 6.8511 | 6.390587 | 4.490265 | 0.460513 | 1.887892 | 0.01243043
80.2373 | 6.8512 | 6.407964 | 4.492589 | 0.4432359 | 1.903024 | 0.01235156
80.2473 | 6.8589 | 6.425746 | 4.494913 | 0.4331537 | 1.91856 | 0.01227353
80.2573 | 6.8647 | 6.443943 | 4.497238 | 0.4207565 | 1.934509 | 0.01219632
80.2673 | 6.8727 | 6.462565 | 4.499563 | 0.4101348 | 1.950882 | 0.01211993
80.2773 | 6.8836 | 6.47959 | 4.501888 | 0.4040096 | 1.965658 | 0.01204435
80.2873 | 6.8941 | 6.499092 | 4.504214 | 0.3950081 | 1.982909 | 0.01196955
80.2973 | 6.9002 | 6.519048 | 4.506539 | 0.3811522 | 2.000613 | 0.01189554
80.3073 | 6.9114 | 6.539469 | 4.508865 | 0.3719307 | 2.018782 | 0.01182229
80.3173 | 6.925 | 6.560367 | 4.511191 | 0.3646333 | 2.037426 | 0.01174981
80.3273 | 6.9367 | 6.581751 | 4.513518 | 0.3549491 | 2.056555 | 0.01167806
80.3373 | 6.9466 | 6.603633 | 4.515844 | 0.342967 | 2.076182 | 0.01160706
80.3473 | 6.9599 | 6.626025 | 4.518171 | 0.3338753 | 2.096317 | 0.01153678
80.3573 | 6.9752 | 6.648937 | 4.520498 | 0.3262629 | 2.116972 | 0.01146722
80.3673 | 6.987 | 6.672382 | 4.522825 | 0.3146179 | 2.138159 | 0.01139836
80.3773 | 7.0019 | 6.696372 | 4.525152 | 0.3055284 | 2.15989 | 0.01133019
80.3873 | 7.0152 | 6.720918 | 4.527479 | 0.2942824 | 2.182176 | 0.01126272
80.3973 | 7.0318 | 6.746032 | 4.529806 | 0.2857675 | 2.20503 | 0.01119591
80.4073 | 7.0456 | 6.771729 | 4.532134 | 0.2738713 | 2.228465 | 0.01112978
80.4173 | 7.0642 | 6.796174 | 4.534461 | 0.2680256 | 2.250649 | 0.0110643
80.4273 | 7.081 | 6.823071 | 4.536789 | 0.2579286 | 2.275283 | 0.01099947
80.4373 | 7.0972 | 6.850588 | 4.539116 | 0.2466122 | 2.300536 | 0.01093528
80.4473 | 7.1144 | 6.878736 | 4.541444 | 0.2356639 | 2.326421 | 0.01087172
80.4573 | 7.1326 | 6.907529 | 4.543771 | 0.2250706 | 2.352949 | 0.01080878
80.4673 | 7.1515 | 6.936981 | 4.546099 | 0.2145192 | 2.380136 | 0.01074646
80.4773 | 7.1697 | 6.967103 | 4.548426 | 0.202597 | 2.407992 | 0.01068474
80.4873 | 7.1898 | 6.997909 | 4.550754 | 0.1918909 | 2.436532 | 0.01062362
80.4972 | 7.2138 | 7.029086 | 4.553058 | 0.1847142 | 2.465464 | 0.01056368
80.5072 | 7.2339 | 7.061292 | 4.555385 | 0.1726084 | 2.495402 | 0.01050372
80.5172 | 7.2623 | 7.093297 | 4.557713 | 0.1690027 | 2.52514 | 0.01044434
80.5272 | 7.2865 | 7.126961 | 4.56004 | 0.1595393 | 2.556535 | 0.01038552
80.5372 | 7.3106 | 7.161371 | 4.562367 | 0.1492292 | 2.588676 | 0.01032726
80.5472 | 7.3372 | 7.196541 | 4.564694 | 0.1406587 | 2.621578 | 0.01026955
80.5572 | 7.3668 | 7.232482 | 4.567021 | 0.1343181 | 2.655248 | 0.01021238
80.5672 | 7.3982 | 7.269206 | 4.569348 | 0.1289936 | 2.689703 | 0.01015575
80.5772 | 7.4226 | 7.306723 | 4.571674 | 0.1158766 | 2.724949 | 0.01009965
80.5872 | 7.4555 | 7.345045 | 4.574001 | 0.1104548 | 2.761 | 0.01004408
80.5972 | 7.4908 | 7.38418 | 4.576327 | 0.10662 | 2.797864 | 0.009989015
80.6072 | 7.5271 | 7.424138 | 4.578653 | 0.1029616 | 2.835551 | 0.009934462
80.6172 | 7.5676 | 7.464927 | 4.580979 | 0.1026728 | 2.874068 | 0.009880412
80.6272 | 7.6068 | 7.506555 | 4.583305 | 0.100245 | 2.913424 | 0.009826857
80.6372 | 7.6463 | 7.549028 | 4.58563 | 0.09727243 | 2.953624 | 0.009773793
80.6472 | 7.6892 | 7.59235 | 4.587955 | 0.09684959 | 2.994674 | 0.009721211
80.6572 | 7.7347 | 7.636528 | 4.59028 | 0.0981723 | 3.036579 | 0.009669108
80.6672 | 7.7813 | 7.681561 | 4.592604 | 0.09973873 | 3.079339 | 0.009617475
80.6772 | 7.8286 | 7.727454 | 4.594929 | 0.1011463 | 3.122959 | 0.009566307
80.6872 | 7.8808 | 7.774203 | 4.597253 | 0.1065973 | 3.167434 | 0.009515599
80.6972 | 7.9365 | 7.821808 | 4.599576 | 0.1146923 | 3.212766 | 0.009465345
80.7072 | 7.9898 | 7.870263 | 4.6019 | 0.1195372 | 3.258948 | 0.009415539
80.7172 | 8.0506 | 7.919562 | 4.604222 | 0.1310379 | 3.305973 | 0.009366174
80.7272 | 8.1104 | 7.969696 | 4.606545 | 0.1407037 | 3.353834 | 0.009317247
80.7372 | 8.1716 | 8.020655 | 4.608867 | 0.1509448 | 3.402519 | 0.009268751
80.7472 | 8.2404 | 8.072423 | 4.611189 | 0.1679768 | 3.452014 | 0.009220681
80.7572 | 8.3053 | 8.124984 | 4.61351 | 0.1803157 | 3.502301 | 0.009173033
80.7672 | 8.3736 | 8.178317 | 4.615831 | 0.1952828 | 3.55336 | 0.009125801
80.7772 | 8.4424 | 8.2324 | 4.618152 | 0.2100003 | 3.605169 | 0.009078978
80.7872 | 8.5119 | 8.287204 | 4.620472 | 0.2246961 | 3.6577 | 0.009032562
80.7972 | 8.5898 | 8.3427 | 4.622791 | 0.2471004 | 3.710922 | 0.008986546
80.8072 | 8.6627 | 8.398851 | 4.62511 | 0.2638487 | 3.7648 | 0.008940927
80.8172 | 8.7415 | 8.455621 | 4.627429 | 0.2858786 | 3.819297 | 0.008895697
80.8272 | 8.8226 | 8.512965 | 4.629747 | 0.3096347 | 3.874368 | 0.008850855
80.8372 | 8.9076 | 8.570838 | 4.632064 | 0.3367624 | 3.929967 | 0.008806394
80.8472 | 8.9914 | 8.629184 | 4.634381 | 0.3622157 | 3.986041 | 0.008762311
80.8572 | 9.0766 | 8.687949 | 4.636698 | 0.3886508 | 4.042533 | 0.008718601
80.8672 | 9.163 | 8.74707 | 4.639014 | 0.4159299 | 4.099381 | 0.008675259
80.8772 | 9.2492 | 8.806481 | 4.641329 | 0.4427191 | 4.15652 | 0.00863228
80.8872 | 9.3303 | 8.866109 | 4.643644 | 0.4641909 | 4.213876 | 0.008589662
80.8972 | 9.4216 | 8.925878 | 4.645958 | 0.4957222 | 4.271373 | 0.008547399
80.9072 | 9.5107 | 8.985706 | 4.648271 | 0.5249941 | 4.328929 | 0.008505487
80.9172 | 9.6045 | 9.045505 | 4.650584 | 0.5589945 | 4.386457 | 0.008463922
80.9272 | 9.7017 | 9.105186 | 4.652896 | 0.5965142 | 4.443867 | 0.008422702
80.9372 | 9.7953 | 9.164649 | 4.655208 | 0.6306512 | 4.501059 | 0.00838182
80.9472 | 9.8919 | 9.223795 | 4.657519 | 0.6681046 | 4.557936 | 0.008341273
80.9572 | 9.9827 | 9.282519 | 4.659829 | 0.7001814 | 4.614389 | 0.008301057
80.9672 | 10.0731 | 9.34071 | 4.662138 | 0.7323903 | 4.67031 | 0.008261169
80.9772 | 10.1675 | 9.398255 | 4.664447 | 0.7692446 | 4.725587 | 0.008221606
80.9872 | 10.2549 | 9.455041 | 4.666755 | 0.7998594 | 4.780103 | 0.008182362
80.9972 | 10.3528 | 9.510945 | 4.669062 | 0.8418551 | 4.833739 | 0.008143435
81.0072 | 10.4483 | 9.565849 | 4.671368 | 0.8824511 | 4.886376 | 0.00810482
81.0172 | 10.54 | 9.619629 | 4.673674 | 0.9203707 | 4.937889 | 0.008066516
81.0272 | 10.6308 | 9.672163 | 4.675979 | 0.9586368 | 4.988156 | 0.008028517
81.0372 | 10.7137 | 9.723327 | 4.678283 | 0.9903734 | 5.037053 | 0.00799082
81.0472 | 10.8021 | 9.772998 | 4.680586 | 1.029102 | 5.084458 | 0.007953423
81.0572 | 10.8817 | 9.821054 | 4.682889 | 1.060646 | 5.130249 | 0.007916322
81.0672 | 10.9638 | 9.867375 | 4.68519 | 1.096425 | 5.174305 | 0.007879513
81.0771 | 11.0383 | 9.91142 | 4.687468 | 1.12688 | 5.216109 | 0.007843361
81.0871 | 11.1132 | 9.953945 | 4.689768 | 1.159255 | 5.256371 | 0.007807124
81.0971 | 11.1851 | 9.994399 | 4.692067 | 1.190701 | 5.294561 | 0.007771171
81.1071 | 11.2553 | 10.03268 | 4.694365 | 1.222623 | 5.330576 | 0.007735497
81.1171 | 11.3235 | 10.06868 | 4.696662 | 1.25482 | 5.364318 | 0.007700099
81.1271 | 11.3851 | 10.10232 | 4.698958 | 1.282782 | 5.395695 | 0.007664976
81.1371 | 11.4345 | 10.1335 | 4.701253 | 1.300995 | 5.424621 | 0.007630124
81.1471 | 11.4865 | 10.16216 | 4.703548 | 1.324335 | 5.451021 | 0.007595539
81.1571 | 11.5367 | 10.18823 | 4.705841 | 1.348472 | 5.474826 | 0.007561217
81.1671 | 11.5821 | 10.21163 | 4.708133 | 1.370467 | 5.495973 | 0.00752716
81.1771 | 11.6231 | 10.23233 | 4.710424 | 1.390771 | 5.514411 | 0.007493362
81.1871 | 11.6543 | 10.25027 | 4.712715 | 1.404028 | 5.530097 | 0.00745982
81.1971 | 11.6827 | 10.26543 | 4.715004 | 1.417273 | 5.542997 | 0.007426531
81.2071 | 11.7063 | 10.27777 | 4.717292 | 1.42853 | 5.553085 | 0.007393494
81.2171 | 11.7316 | 10.28728 | 4.719579 | 1.444317 | 5.560343 | 0.007360705
81.2271 | 11.7457 | 10.29396 | 4.721865 | 1.451742 | 5.564765 | 0.007328161
81.2371 | 11.7459 | 10.2978 | 4.72415 | 1.448103 | 5.566351 | 0.007295861
81.2471 | 11.7598 | 10.29881 | 4.726434 | 1.460991 | 5.565111 | 0.007263801
81.2571 | 11.7548 | 10.29701 | 4.728717 | 1.45779 | 5.561061 | 0.00723198
81.2671 | 11.7501 | 10.29242 | 4.730999 | 1.457675 | 5.554226 | 0.007200393
81.2771 | 11.7445 | 10.28509 | 4.733279 | 1.459413 | 5.544639 | 0.00716904
81.2871 | 11.7236 | 10.27503 | 4.735558 | 1.448567 | 5.532336 | 0.007137918
81.2971 | 11.6976 | 10.26231 | 4.737837 | 1.435291 | 5.517366 | 0.007107024
81.3071 | 11.6718 | 10.24697 | 4.740113 | 1.424833 | 5.499777 | 0.007076355
81.3171 | 11.6483 | 10.22906 | 4.742389 | 1.419236 | 5.479628 | 0.007045911
81.3271 | 11.6108 | 10.20866 | 4.744664 | 1.402139 | 5.456982 | 0.007015688
81.3371 | 11.567 | 10.18583 | 4.746937 | 1.381175 | 5.431903 | 0.006985683
81.3471 | 11.5279 | 10.16063 | 4.749209 | 1.367271 | 5.404464 | 0.006955896
81.3571 | 11.4778 | 10.13315 | 4.75148 | 1.344654 | 5.37474 | 0.006926322
81.3671 | 11.431 | 10.10346 | 4.75375 | 1.327544 | 5.342809 | 0.006896961
81.3771 | 11.3701 | 10.07164 | 4.756018 | 1.298459 | 5.308755 | 0.006867811
81.3871 | 11.3076 | 10.03779 | 4.758285 | 1.269812 | 5.272664 | 0.006838869
81.3971 | 11.2412 | 10.00198 | 4.76055 | 1.239218 | 5.234621 | 0.006810132
81.4071 | 11.1764 | 9.964315 | 4.762815 | 1.212085 | 5.194719 | 0.006781599
81.4171 | 11.1096 | 9.92488 | 4.765078 | 1.18472 | 5.153049 | 0.00675327
81.4271 | 11.0314 | 9.88377 | 4.767339 | 1.14763 | 5.109706 | 0.006725138
81.4371 | 10.9568 | 9.841082 | 4.7696 | 1.115718 | 5.064785 | 0.006697206
81.4471 | 10.8821 | 9.796912 | 4.771859 | 1.085188 | 5.018384 | 0.006669469
81.4571 | 10.8044 | 9.751358 | 4.774116 | 1.053042 | 4.9706 | 0.006641926
81.4671 | 10.7198 | 9.704519 | 4.776372 | 1.015281 | 4.921532 | 0.006614575
81.4771 | 10.6321 | 9.656493 | 4.778627 | 0.9756069 | 4.871279 | 0.006587415
81.4871 | 10.5505 | 9.60738 | 4.78088 | 0.9431202 | 4.819939 | 0.006560443
81.4971 | 10.4606 | 9.557277 | 4.783132 | 0.9033227 | 4.767612 | 0.006533657
81.5071 | 10.3714 | 9.506284 | 4.785382 | 0.8651159 | 4.714395 | 0.006507055
81.5171 | 10.2873 | 9.454496 | 4.787631 | 0.8328036 | 4.660385 | 0.006480637
81.5271 | 10.1854 | 9.402011 | 4.789878 | 0.7833894 | 4.605678 | 0.0064544
81.5371 | 10.0971 | 9.348921 | 4.792124 | 0.748179 | 4.550369 | 0.006428341
81.5471 | 10.0094 | 9.295319 | 4.794368 | 0.7140809 | 4.494548 | 0.006402461
81.5571 | 9.9198 | 9.241297 | 4.796611 | 0.6785032 | 4.438309 | 0.006376756
81.5671 | 9.8218 | 9.186941 | 4.798852 | 0.6348587 | 4.381738 | 0.006351227
81.5771 | 9.7286 | 9.132338 | 4.801092 | 0.5962616 | 4.324921 | 0.006325868
81.5871 | 9.6359 | 9.07757 | 4.80333 | 0.5583295 | 4.26794 | 0.006300681
81.5971 | 9.5421 | 9.022717 | 4.805567 | 0.5193827 | 4.210875 | 0.006275663
81.6071 | 9.4466 | 8.967856 | 4.807801 | 0.4787441 | 4.153804 | 0.006250814
81.6171 | 9.3533 | 8.913058 | 4.810035 | 0.4402417 | 4.096797 | 0.006226129
81.6271 | 9.2596 | 8.858395 | 4.812266 | 0.4012048 | 4.039927 | 0.006201609
81.6371 | 9.1691 | 8.803932 | 4.814496 | 0.3651681 | 3.983258 | 0.006177253
81.6471 | 9.0813 | 8.749732 | 4.816725 | 0.3315684 | 3.926854 | 0.006153058
81.6571 | 8.9903 | 8.695852 | 4.818951 | 0.2944477 | 3.870772 | 0.006129021
81.667 | 8.898 | 8.642897 | 4.821154 | 0.2551033 | 3.815637 | 0.006105381
81.677 | 8.8115 | 8.589817 | 4.823378 | 0.2216829 | 3.760358 | 0.006081661
81.687 | 8.7276 | 8.537212 | 4.825599 | 0.1903876 | 3.705555 | 0.006058093
81.697 | 8.6419 | 8.485126 | 4.827819 | 0.1567735 | 3.651273 | 0.006034682
81.707 | 8.5565 | 8.4336 | 4.830037 | 0.1228998 | 3.597552 | 0.006011421
81.717 | 8.4736 | 8.38267 | 4.832254 | 0.09093001 | 3.544428 | 0.005988314
81.727 | 8.393 | 8.33237 | 4.834468 | 0.06063028 | 3.491936 | 0.005965354
81.737 | 8.3171 | 8.282729 | 4.836681 | 0.03437063 | 3.440106 | 0.005942545
81.747 | 8.2416 | 8.233776 | 4.838892 | 0.007824428 | 3.388964 | 0.005919881
81.757 | 8.1703 | 8.185533 | 4.841101 | -0.01523306 | 3.338534 | 0.005897365
81.767 | 8.0968 | 8.138023 | 4.843309 | -0.0412228 | 3.288839 | 0.00587499
81.777 | 8.0322 | 8.091262 | 4.845514 | -0.05906209 | 3.239895 | 0.005852762
81.787 | 7.9653 | 8.045267 | 4.847718 | -0.07996727 | 3.191719 | 0.005830672
81.797 | 7.8939 | 8.000051 | 4.84992 | -0.1061515 | 3.144323 | 0.005808726
81.807 | 7.8308 | 7.955625 | 4.85212 | -0.1248246 | 3.097718 | 0.005786916
81.817 | 7.7683 | 7.911996 | 4.854318 | -0.143696 | 3.051913 | 0.005765248
81.827 | 7.7134 | 7.869171 | 4.856514 | -0.1557714 | 3.006914 | 0.005743712
81.837 | 7.6577 | 7.827156 | 4.858708 | -0.1694558 | 2.962725 | 0.005722316
81.847 | 7.6089 | 7.785952 | 4.860901 | -0.1770515 | 2.91935 | 0.005701052
81.857 | 7.5503 | 7.745559 | 4.863091 | -0.1952594 | 2.876788 | 0.005679922
81.867 | 7.5025 | 7.705979 | 4.86528 | -0.2034792 | 2.835041 | 0.005658923
81.877 | 7.4558 | 7.667209 | 4.867466 | -0.2114087 | 2.794104 | 0.005638054
81.887 | 7.4119 | 7.629245 | 4.869651 | -0.2173449 | 2.753977 | 0.005617317
81.897 | 7.3619 | 7.592083 | 4.871833 | -0.2301834 | 2.714653 | 0.005596707
81.907 | 7.3181 | 7.555719 | 4.874014 | -0.2376185 | 2.676129 | 0.005576225
81.917 | 7.2781 | 7.520144 | 4.876192 | -0.242044 | 2.638396 | 0.005555868
81.927 | 7.2421 | 7.485344 | 4.878369 | -0.243244 | 2.60144 | 0.005535636
81.937 | 7.2047 | 7.451327 | 4.880543 | -0.2466271 | 2.565269 | 0.005515529
81.947 | 7.1687 | 7.418076 | 4.882715 | -0.2493762 | 2.529865 | 0.005495545
81.957 | 7.1348 | 7.385582 | 4.884886 | -0.250782 | 2.495221 | 0.005475683
81.967 | 7.102 | 7.353835 | 4.887054 | -0.2518347 | 2.461325 | 0.005455942
81.977 | 7.0722 | 7.322823 | 4.88922 | -0.2506235 | 2.428167 | 0.005436321
81.987 | 7.0417 | 7.292538 | 4.891384 | -0.2508376 | 2.395737 | 0.005416819
81.997 | 7.0085 | 7.262966 | 4.893546 | -0.2544663 | 2.364023 | 0.005397434
82.007 | 6.9766 | 7.234098 | 4.895705 | -0.257498 | 2.333014 | 0.005378166
82.017 | 6.9539 | 7.205921 | 4.897863 | -0.2520208 | 2.302699 | 0.005359014
82.027 | 6.9313 | 7.178423 | 4.900018 | -0.2471233 | 2.273065 | 0.005339977
82.037 | 6.9048 | 7.151593 | 4.902172 | -0.2467932 | 2.244101 | 0.005321053
82.047 | 6.8833 | 7.125419 | 4.904322 | -0.2421186 | 2.215794 | 0.005302243
82.057 | 6.8604 | 7.099887 | 4.906471 | -0.2394874 | 2.188133 | 0.005283544
82.067 | 6.837 | 7.074987 | 4.908618 | -0.2379872 | 2.161104 | 0.005264957
82.077 | 6.8163 | 7.050706 | 4.910762 | -0.234406 | 2.134697 | 0.005246479
82.087 | 6.7957 | 7.027032 | 4.912904 | -0.2313317 | 2.108899 | 0.00522811
82.097 | 6.7707 | 7.003952 | 4.915044 | -0.2332518 | 2.083698 | 0.00520985
82.107 | 6.7524 | 6.981455 | 4.917182 | -0.229055 | 2.059082 | 0.005191697
82.117 | 6.7364 | 6.959529 | 4.919317 | -0.2231288 | 2.035038 | 0.00517365
82.127 | 6.7201 | 6.938162 | 4.92145 | -0.2180615 | 2.011556 | 0.005155708
82.137 | 6.7018 | 6.917342 | 4.92358 | -0.2155415 | 1.988623 | 0.005137872
82.147 | 6.6884 | 6.897057 | 4.925709 | -0.208657 | 1.966228 | 0.005120139
82.157 | 6.6707 | 6.877297 | 4.927835 | -0.2065967 | 1.944359 | 0.005102509
82.167 | 6.6562 | 6.858049 | 4.929958 | -0.2018493 | 1.923006 | 0.005084982
82.177 | 6.6394 | 6.839304 | 4.93208 | -0.1999039 | 1.902157 | 0.005067555
82.187 | 6.6273 | 6.821049 | 4.934199 | -0.1937494 | 1.881801 | 0.005050229
82.197 | 6.6125 | 6.803275 | 4.936315 | -0.190775 | 1.861927 | 0.005033002
82.207 | 6.5999 | 6.78597 | 4.938429 | -0.18607 | 1.842525 | 0.005015874
82.217 | 6.5938 | 6.769125 | 4.940541 | -0.1753246 | 1.823585 | 0.004998844
82.227 | 6.5794 | 6.752728 | 4.94265 | -0.173328 | 1.805096 | 0.004981912
82.237 | 6.5694 | 6.736771 | 4.944757 | -0.1673706 | 1.787049 | 0.004965075
82.2469 | 6.5593 | 6.7214 | 4.94684 | -0.1621001 | 1.769611 | 0.004948502
82.2569 | 6.5491 | 6.706287 | 4.948942 | -0.1571874 | 1.752413 | 0.004931855
82.2669 | 6.5379 | 6.691586 | 4.951042 | -0.1536856 | 1.735629 | 0.004915303
82.2769 | 6.5305 | 6.677285 | 4.953139 | -0.1467849 | 1.719247 | 0.004898843
82.2869 | 6.5184 | 6.663377 | 4.955233 | -0.1449766 | 1.703261 | 0.004882476
82.2969 | 6.5095 | 6.649852 | 4.957325 | -0.140352 | 1.687661 | 0.004866201
82.3069 | 6.5005 | 6.636703 | 4.959414 | -0.1362025 | 1.672438 | 0.004850017
82.3169 | 6.4935 | 6.62392 | 4.961501 | -0.1304195 | 1.657584 | 0.004833924
82.3269 | 6.4873 | 6.611495 | 4.963586 | -0.1241953 | 1.643092 | 0.00481792
82.3369 | 6.481 | 6.599422 | 4.965667 | -0.1184217 | 1.628952 | 0.004802005
82.3469 | 6.4729 | 6.587691 | 4.967747 | -0.1147912 | 1.615158 | 0.004786179
82.3569 | 6.4648 | 6.576296 | 4.969823 | -0.1114956 | 1.601702 | 0.00477044
82.3669 | 6.4597 | 6.565228 | 4.971897 | -0.1055281 | 1.588576 | 0.004754788
82.3769 | 6.4531 | 6.554482 | 4.973968 | -0.1013815 | 1.575774 | 0.004739222
82.3869 | 6.4469 | 6.544049 | 4.976037 | -0.09714853 | 1.563288 | 0.004723742
82.3969 | 6.4398 | 6.533923 | 4.978103 | -0.0941227 | 1.551111 | 0.004708346
82.4069 | 6.4383 | 6.524097 | 4.980167 | -0.08579715 | 1.539237 | 0.004693035
82.4169 | 6.4332 | 6.514566 | 4.982227 | -0.08136565 | 1.52766 | 0.004677808
82.4269 | 6.433 | 6.505321 | 4.984285 | -0.07232133 | 1.516373 | 0.004662663
82.4369 | 6.4261 | 6.496359 | 4.986341 | -0.07025908 | 1.505371 | 0.0046476
82.4469 | 6.4233 | 6.487672 | 4.988394 | -0.06437187 | 1.494646 | 0.00463262
82.4569 | 6.4211 | 6.479255 | 4.990444 | -0.05815481 | 1.484194 | 0.004617719
82.4669 | 6.4174 | 6.471102 | 4.992491 | -0.05370168 | 1.474008 | 0.0046029
82.4769 | 6.4164 | 6.463208 | 4.994535 | -0.04680769 | 1.464084 | 0.00458816
82.4869 | 6.4135 | 6.455567 | 4.996577 | -0.0420667 | 1.454416 | 0.0045735
82.4969 | 6.4104 | 6.448174 | 4.998616 | -0.03777446 | 1.445 | 0.004558918
82.5069 | 6.4078 | 6.441025 | 5.000652 | -0.0332252 | 1.435829 | 0.004544414
82.5169 | 6.4108 | 6.434115 | 5.002686 | -0.02331474 | 1.426899 | 0.004529987
82.5269 | 6.4108 | 6.427438 | 5.004716 | -0.01663772 | 1.418206 | 0.004515638
82.5369 | 6.4105 | 6.42099 | 5.006744 | -0.01049026 | 1.409745 | 0.004501364
82.5469 | 6.4102 | 6.414767 | 5.008769 | -0.004567363 | 1.401511 | 0.004487166
82.5569 | 6.4084 | 6.408765 | 5.010791 | -0.0003651189 | 1.393501 | 0.004473043
82.5669 | 6.4089 | 6.402979 | 5.01281 | 0.005920945 | 1.38571 | 0.004458995
82.5769 | 6.4097 | 6.397406 | 5.014827 | 0.0122944 | 1.378134 | 0.004445021
82.5869 | 6.4066 | 6.39204 | 5.01684 | 0.01455963 | 1.370769 | 0.004431119
82.5969 | 6.4092 | 6.38688 | 5.018851 | 0.02232017 | 1.363612 | 0.004417291
82.6069 | 6.411 | 6.38192 | 5.020859 | 0.02907964 | 1.356658 | 0.004403535
82.6169 | 6.4128 | 6.377158 | 5.022864 | 0.03564173 | 1.349905 | 0.004389851
82.6269 | 6.4145 | 6.37259 | 5.024865 | 0.04190965 | 1.343349 | 0.004376238
82.6369 | 6.4132 | 6.368213 | 5.026864 | 0.04498687 | 1.336986 | 0.004362696
82.6469 | 6.4135 | 6.364023 | 5.02886 | 0.04947651 | 1.330814 | 0.004349224
82.6569 | 6.4148 | 6.360018 | 5.030854 | 0.05478187 | 1.324829 | 0.004335822
82.6669 | 6.4158 | 6.356195 | 5.032844 | 0.05960534 | 1.319028 | 0.004322489
82.6769 | 6.4166 | 6.352549 | 5.034831 | 0.06405066 | 1.313409 | 0.004309224
82.6869 | 6.4177 | 6.34908 | 5.036815 | 0.06861989 | 1.307969 | 0.004296028
82.6969 | 6.4193 | 6.345784 | 5.038796 | 0.07351635 | 1.302705 | 0.004282899
82.7069 | 6.4196 | 6.342658 | 5.040774 | 0.0769419 | 1.297614 | 0.004269838
82.7169 | 6.4191 | 6.3397 | 5.042749 | 0.07939968 | 1.292694 | 0.004256843
82.7269 | 6.4199 | 6.336908 | 5.044721 | 0.08299164 | 1.287943 | 0.004243915
82.7369 | 6.4169 | 6.33428 | 5.04669 | 0.08262035 | 1.283358 | 0.004231052
82.7469 | 6.4224 | 6.331812 | 5.048656 | 0.09058785 | 1.278938 | 0.004218254
82.7569 | 6.4218 | 6.329503 | 5.050619 | 0.09229653 | 1.274679 | 0.004205521
82.7669 | 6.4206 | 6.327352 | 5.052579 | 0.09324801 | 1.27058 | 0.004192853
82.7769 | 6.4221 | 6.325355 | 5.054536 | 0.09674491 | 1.266639 | 0.004180249
82.7869 | 6.4208 | 6.323512 | 5.056489 | 0.09728833 | 1.262855 | 0.004167707
82.7969 | 6.4185 | 6.321819 | 5.05844 | 0.09668072 | 1.259224 | 0.004155229
82.8069 | 6.418 | 6.320276 | 5.060387 | 0.09772351 | 1.255747 | 0.004142813
82.8169 | 6.418 | 6.318882 | 5.062331 | 0.09911839 | 1.25242 | 0.004130459
82.8269 | 6.4153 | 6.317633 | 5.064272 | 0.09766689 | 1.249243 | 0.004118167
82.8368 | 6.4123 | 6.316536 | 5.066191 | 0.09576396 | 1.246239 | 0.004106062
82.8468 | 6.4125 | 6.315574 | 5.068126 | 0.09692569 | 1.243355 | 0.004093891
82.8568 | 6.4019 | 6.314755 | 5.070057 | 0.0871453 | 1.240616 | 0.004081779
82.8668 | 6.4049 | 6.314076 | 5.071985 | 0.09082424 | 1.238021 | 0.004069729
82.8768 | 6.401 | 6.313536 | 5.073911 | 0.08746366 | 1.235568 | 0.004057739
82.8868 | 6.397 | 6.313135 | 5.075832 | 0.08386463 | 1.233257 | 0.004045807
82.8968 | 6.3899 | 6.312872 | 5.077751 | 0.07702825 | 1.231087 | 0.004033933
82.9068 | 6.3842 | 6.312744 | 5.079667 | 0.07145564 | 1.229056 | 0.004022117
82.9168 | 6.3775 | 6.312752 | 5.081579 | 0.06474768 | 1.227163 | 0.004010361
82.9268 | 6.3735 | 6.312895 | 5.083488 | 0.06060527 | 1.225408 | 0.003998661
82.9368 | 6.3669 | 6.313171 | 5.085393 | 0.0537293 | 1.22379 | 0.003987017
82.9468 | 6.3571 | 6.31358 | 5.087296 | 0.04352039 | 1.222309 | 0.003975431
82.9568 | 6.3557 | 6.314121 | 5.089195 | 0.04157933 | 1.220962 | 0.003963903
82.9668 | 6.3479 | 6.314793 | 5.09109 | 0.03310667 | 1.21975 | 0.003952429
82.9768 | 6.3366 | 6.315597 | 5.092983 | 0.02100326 | 1.218673 | 0.003941009
82.9868 | 6.3308 | 6.316531 | 5.094872 | 0.01426949 | 1.217729 | 0.003929646
82.9968 | 6.3248 | 6.317594 | 5.096758 | 0.007205695 | 1.216918 | 0.003918337
83.0068 | 6.3162 | 6.318788 | 5.09864 | -0.002587586 | 1.21624 | 0.003907084
83.0168 | 6.3079 | 6.32011 | 5.100519 | -0.01220994 | 1.215695 | 0.003895882
83.0268 | 6.3045 | 6.321561 | 5.102395 | -0.01706124 | 1.215282 | 0.003884736
83.0368 | 6.2969 | 6.323141 | 5.104267 | -0.02624101 | 1.215 | 0.003873642
83.0468 | 6.2889 | 6.324849 | 5.106136 | -0.03594927 | 1.214851 | 0.003862603
83.0568 | 6.2858 | 6.326686 | 5.108002 | -0.04088582 | 1.214833 | 0.003851615
83.0668 | 6.2802 | 6.328651 | 5.109864 | -0.04845051 | 1.214946 | 0.003840677
83.0768 | 6.2781 | 6.330743 | 5.111722 | -0.05264345 | 1.215191 | 0.003829793
83.0868 | 6.2692 | 6.332965 | 5.113578 | -0.06376453 | 1.215568 | 0.003818962
83.0968 | 6.2648 | 6.335314 | 5.115429 | -0.0705139 | 1.216076 | 0.003808181
83.1068 | 6.2596 | 6.337792 | 5.117278 | -0.07819173 | 1.216717 | 0.003797449
83.1168 | 6.2589 | 6.340398 | 5.119123 | -0.08149816 | 1.217489 | 0.003786769
83.1268 | 6.2589 | 6.343133 | 5.120964 | -0.08423335 | 1.218393 | 0.00377614
83.1368 | 6.2531 | 6.345998 | 5.122802 | -0.09289774 | 1.21943 | 0.00376556
83.1468 | 6.2511 | 6.348992 | 5.124636 | -0.09789157 | 1.2206 | 0.003755028
83.1568 | 6.2497 | 6.352115 | 5.126467 | -0.1024153 | 1.221904 | 0.003744546
83.1668 | 6.2501 | 6.355369 | 5.128294 | -0.1052693 | 1.223341 | 0.003734114
83.1768 | 6.2478 | 6.358754 | 5.130118 | -0.1109542 | 1.224912 | 0.00372373
83.1868 | 6.2466 | 6.36227 | 5.131939 | -0.1156704 | 1.226618 | 0.003713392
83.1968 | 6.2468 | 6.365919 | 5.133755 | -0.1191186 | 1.22846 | 0.003703104
83.2068 | 6.2506 | 6.369699 | 5.135569 | -0.1190994 | 1.230438 | 0.003692865
83.2168 | 6.2491 | 6.373614 | 5.137378 | -0.1245136 | 1.232553 | 0.003682671
83.2268 | 6.2446 | 6.377662 | 5.139184 | -0.1330618 | 1.234805 | 0.003672523
83.2368 | 6.2468 | 6.381845 | 5.140987 | -0.1350449 | 1.237196 | 0.003662423
83.2468 | 6.2527 | 6.386164 | 5.142786 | -0.1334638 | 1.239726 | 0.003652369
83.2568 | 6.251 | 6.390619 | 5.144581 | -0.1396193 | 1.242396 | 0.003642362
83.2668 | 6.2503 | 6.395213 | 5.146372 | -0.1449126 | 1.245208 | 0.003632399
83.2768 | 6.2484 | 6.399944 | 5.14816 | -0.1515444 | 1.248161 | 0.003622482
83.2868 | 6.2502 | 6.404816 | 5.149945 | -0.154616 | 1.251259 | 0.003612611
83.2968 | 6.2504 | 6.409829 | 5.151726 | -0.1594285 | 1.2545 | 0.003602785
83.3068 | 6.2496 | 6.414983 | 5.153503 | -0.165383 | 1.257887 | 0.003593003
83.3168 | 6.2416 | 6.420281 | 5.155276 | -0.1786807 | 1.261421 | 0.003583264
83.3268 | 6.2452 | 6.425723 | 5.157046 | -0.180523 | 1.265104 | 0.00357357
83.3368 | 6.2484 | 6.431311 | 5.158812 | -0.1829113 | 1.268936 | 0.003563921
83.3468 | 6.2437 | 6.437047 | 5.160574 | -0.1933468 | 1.272918 | 0.003554314
83.3568 | 6.2411 | 6.442931 | 5.162333 | -0.2018311 | 1.277053 | 0.003544749
83.3668 | 6.2408 | 6.448966 | 5.164088 | -0.2081657 | 1.281343 | 0.003535228
83.3768 | 6.246 | 6.455152 | 5.165839 | -0.2091521 | 1.285787 | 0.003525751
83.3868 | 6.2407 | 6.461492 | 5.167587 | -0.2207921 | 1.290389 | 0.003516315
83.3968 | 6.2431 | 6.467987 | 5.16933 | -0.2248872 | 1.29515 | 0.00350692
83.4068 | 6.2399 | 6.474639 | 5.17107 | -0.2347393 | 1.300071 | 0.003497568
83.4168 | 6.2424 | 6.48145 | 5.172807 | -0.2390501 | 1.305155 | 0.003488258
83.4267 | 6.2462 | 6.488354 | 5.174522 | -0.2421539 | 1.310353 | 0.003479079
83.4367 | 6.249 | 6.495487 | 5.17625 | -0.2464865 | 1.315766 | 0.00346985
83.4467 | 6.2522 | 6.502784 | 5.177975 | -0.2505837 | 1.321348 | 0.003460662
83.4567 | 6.2523 | 6.510248 | 5.179697 | -0.2579477 | 1.3271 | 0.003451515
83.4667 | 6.2587 | 6.517881 | 5.181414 | -0.2591807 | 1.333024 | 0.003442407
83.4767 | 6.2605 | 6.525685 | 5.183127 | -0.2651849 | 1.339124 | 0.00343334
83.4867 | 6.2674 | 6.533663 | 5.184837 | -0.2662627 | 1.345401 | 0.003424312
83.4967 | 6.2731 | 6.541816 | 5.186543 | -0.2687164 | 1.351858 | 0.003415324
83.5067 | 6.2778 | 6.550149 | 5.188245 | -0.2723487 | 1.358497 | 0.003406376
83.5167 | 6.2873 | 6.558662 | 5.189943 | -0.2713619 | 1.365321 | 0.003397466
83.5267 | 6.2943 | 6.567359 | 5.191638 | -0.2730591 | 1.372333 | 0.003388595
83.5367 | 6.3042 | 6.576243 | 5.193328 | -0.2720429 | 1.379535 | 0.003379762
83.5467 | 6.3063 | 6.585316 | 5.195015 | -0.2790162 | 1.38693 | 0.003370968
83.5567 | 6.3157 | 6.594582 | 5.196698 | -0.278882 | 1.394522 | 0.003362211
83.5667 | 6.3249 | 6.604044 | 5.198376 | -0.2791436 | 1.402314 | 0.003353493
83.5767 | 6.3357 | 6.613704 | 5.200051 | -0.2780039 | 1.410308 | 0.003344812
83.5867 | 6.3464 | 6.623566 | 5.201722 | -0.2771665 | 1.418508 | 0.003336169
83.5967 | 6.3506 | 6.633635 | 5.203389 | -0.2830349 | 1.426918 | 0.003327563
83.6067 | 6.3616 | 6.643912 | 5.205053 | -0.2823124 | 1.435541 | 0.003318993
83.6167 | 6.3723 | 6.654403 | 5.206712 | -0.2821032 | 1.444381 | 0.00331046
83.6267 | 6.3817 | 6.665111 | 5.208367 | -0.2834107 | 1.453441 | 0.003301964
83.6367 | 6.3906 | 6.676039 | 5.210019 | -0.2854389 | 1.462727 | 0.003293504
83.6467 | 6.4006 | 6.687192 | 5.211666 | -0.2865924 | 1.472241 | 0.00328508
83.6567 | 6.4103 | 6.698575 | 5.21331 | -0.288275 | 1.481989 | 0.003276692
83.6667 | 6.4175 | 6.710191 | 5.214949 | -0.2926914 | 1.491974 | 0.003268339
83.6767 | 6.4294 | 6.722046 | 5.216585 | -0.2926461 | 1.502201 | 0.003260022
83.6867 | 6.434 | 6.734144 | 5.218216 | -0.3001437 | 1.512676 | 0.00325174
83.6967 | 6.4469 | 6.746489 | 5.219844 | -0.2995893 | 1.523402 | 0.003243493
83.7067 | 6.4536 | 6.759088 | 5.221467 | -0.3054879 | 1.534386 | 0.00323528
83.7167 | 6.461 | 6.771944 | 5.223087 | -0.3109444 | 1.545631 | 0.003227102
83.7267 | 6.4695 | 6.785065 | 5.224702 | -0.3155649 | 1.557144 | 0.003218959
83.7367 | 6.4771 | 6.798454 | 5.226314 | -0.3213541 | 1.56893 | 0.00321085
83.7467 | 6.4815 | 6.812118 | 5.227921 | -0.3306181 | 1.580994 | 0.003202774
83.7567 | 6.489 | 6.826063 | 5.229524 | -0.3370629 | 1.593344 | 0.003194732
83.7667 | 6.4957 | 6.840294 | 5.231124 | -0.3445944 | 1.605984 | 0.003186724
83.7767 | 6.4991 | 6.854819 | 5.232719 | -0.3557186 | 1.618921 | 0.003178749
83.7867 | 6.5064 | 6.869642 | 5.23431 | -0.3632424 | 1.632161 | 0.003170807
83.7967 | 6.507 | 6.884772 | 5.235897 | -0.377772 | 1.645712 | 0.003162898
83.8067 | 6.5122 | 6.900214 | 5.23748 | -0.3880143 | 1.659579 | 0.003155022
83.8167 | 6.5195 | 6.915976 | 5.239059 | -0.3964763 | 1.67377 | 0.003147179
83.8267 | 6.5184 | 6.932065 | 5.240634 | -0.413665 | 1.688291 | 0.003139368
83.8367 | 6.5221 | 6.948488 | 5.242205 | -0.4263878 | 1.703151 | 0.003131589
83.8467 | 6.524 | 6.965252 | 5.243772 | -0.4412522 | 1.718357 | 0.003123842
83.8567 | 6.5305 | 6.982366 | 5.245334 | -0.4518659 | 1.733915 | 0.003116126
83.8667 | 6.5333 | 6.999837 | 5.246893 | -0.4665369 | 1.749836 | 0.003108443
83.8767 | 6.5394 | 7.017673 | 5.248447 | -0.478273 | 1.766125 | 0.003100791
83.8867 | 6.5433 | 7.035883 | 5.249997 | -0.4925828 | 1.782792 | 0.00309317
83.8967 | 6.5522 | 7.054475 | 5.251543 | -0.5022747 | 1.799846 | 0.00308558
83.9067 | 6.558 | 7.073457 | 5.253085 | -0.5154572 | 1.817294 | 0.003078021
83.9167 | 6.5623 | 7.092839 | 5.254623 | -0.5305395 | 1.835146 | 0.003070492
83.9267 | 6.5686 | 7.11263 | 5.256157 | -0.5440304 | 1.853411 | 0.003062995
83.9367 | 6.5735 | 7.132839 | 5.257686 | -0.559339 | 1.872097 | 0.003055527
83.9467 | 6.5852 | 7.153475 | 5.259211 | -0.5682753 | 1.891216 | 0.00304809
83.9567 | 6.5952 | 7.174549 | 5.260732 | -0.5793489 | 1.910776 | 0.003040683
83.9667 | 6.6024 | 7.196069 | 5.262249 | -0.5936693 | 1.930787 | 0.003033305
83.9767 | 6.6135 | 7.218047 | 5.263762 | -0.6045468 | 1.951259 | 0.003025958
83.9867 | 6.6274 | 7.240492 | 5.26527 | -0.613092 | 1.972203 | 0.00301864
83.9967 | 6.6372 | 7.263415 | 5.266775 | -0.6262146 | 1.993629 | 0.003011351
84.0066 | 6.6453 | 7.286594 | 5.26826 | -0.6412944 | 2.015331 | 0.003004164
84.0166 | 6.656 | 7.3105 | 5.269756 | -0.6545004 | 2.037748 | 0.002996933
84.0266 | 6.6707 | 7.334917 | 5.271247 | -0.6642169 | 2.06068 | 0.002989731
84.0366 | 6.6846 | 7.359855 | 5.272735 | -0.6752549 | 2.084138 | 0.002982557
84.0466 | 6.6937 | 7.385326 | 5.274218 | -0.6916263 | 2.108133 | 0.002975412
84.0566 | 6.7049 | 7.411342 | 5.275697 | -0.7064425 | 2.132677 | 0.002968296
84.0666 | 6.7234 | 7.437915 | 5.277171 | -0.714515 | 2.157782 | 0.002961207
84.0766 | 6.7365 | 7.465056 | 5.278642 | -0.7285564 | 2.18346 | 0.002954147
84.0866 | 6.7535 | 7.492778 | 5.280108 | -0.7392783 | 2.209723 | 0.002947115
84.0966 | 6.7664 | 7.521093 | 5.28157 | -0.7546934 | 2.236583 | 0.00294011
84.1066 | 6.7763 | 7.550014 | 5.283028 | -0.7737139 | 2.264053 | 0.002933133
84.1166 | 6.8004 | 7.579553 | 5.284481 | -0.7791526 | 2.292145 | 0.002926183
84.1266 | 6.8181 | 7.609722 | 5.28593 | -0.7916217 | 2.320872 | 0.002919261
84.1366 | 6.836 | 7.640535 | 5.287375 | -0.8045345 | 2.350247 | 0.002912365
84.1466 | 6.8497 | 7.672004 | 5.288815 | -0.8223039 | 2.380283 | 0.002905497
84.1566 | 6.876 | 7.704143 | 5.290252 | -0.8281426 | 2.410992 | 0.002898655
84.1666 | 6.8955 | 7.736964 | 5.291683 | -0.8414638 | 2.442389 | 0.00289184
84.1766 | 6.9175 | 7.770481 | 5.293111 | -0.8529808 | 2.474485 | 0.002885052
84.1866 | 6.9449 | 7.804706 | 5.294534 | -0.8598059 | 2.507293 | 0.00287829
84.1966 | 6.969 | 7.839653 | 5.295953 | -0.8706531 | 2.540828 | 0.002871555
84.2066 | 7.0008 | 7.875335 | 5.297368 | -0.8745354 | 2.575103 | 0.002864845
84.2166 | 7.0255 | 7.911765 | 5.298778 | -0.8862654 | 2.610129 | 0.002858161
84.2266 | 7.0577 | 7.948956 | 5.300184 | -0.8912561 | 2.645921 | 0.002851503
84.2366 | 7.0873 | 7.986921 | 5.301586 | -0.8996207 | 2.68249 | 0.002844871
84.2466 | 7.121 | 8.025671 | 5.302983 | -0.9046712 | 2.71985 | 0.002838264
84.2566 | 7.1555 | 8.06522 | 5.304376 | -0.9097203 | 2.758013 | 0.002831683
84.2666 | 7.1947 | 8.105581 | 5.305764 | -0.9108808 | 2.796991 | 0.002825127
84.2766 | 7.2306 | 8.146764 | 5.307149 | -0.9161639 | 2.836797 | 0.002818596
84.2866 | 7.2735 | 8.188782 | 5.308529 | -0.9152815 | 2.877441 | 0.002812089
84.2966 | 7.3101 | 8.231645 | 5.309904 | -0.9215446 | 2.918935 | 0.002805608
84.3066 | 7.3506 | 8.275364 | 5.311275 | -0.9247641 | 2.96129 | 0.002799152
84.3166 | 7.3975 | 8.31995 | 5.312642 | -0.9224503 | 3.004516 | 0.00279272
84.3266 | 7.4461 | 8.365413 | 5.314004 | -0.9193126 | 3.048622 | 0.002786313
84.3366 | 7.4874 | 8.41176 | 5.315362 | -0.9243604 | 3.093618 | 0.002779929
84.3466 | 7.5378 | 8.459002 | 5.316716 | -0.9212017 | 3.139512 | 0.00277357
84.3566 | 7.5887 | 8.507144 | 5.318065 | -0.9184439 | 3.186312 | 0.002767235
84.3666 | 7.6379 | 8.556194 | 5.31941 | -0.9182938 | 3.234023 | 0.002760924
84.3766 | 7.6921 | 8.606157 | 5.32075 | -0.9140571 | 3.282652 | 0.002754637
84.3866 | 7.742 | 8.657038 | 5.322086 | -0.9150377 | 3.332203 | 0.002748374
84.3966 | 7.7976 | 8.70884 | 5.323418 | -0.9112398 | 3.38268 | 0.002742134
84.4066 | 7.8595 | 8.761565 | 5.324745 | -0.902065 | 3.434084 | 0.002735917
84.4166 | 7.9158 | 8.815214 | 5.326068 | -0.8994142 | 3.486417 | 0.002729724
84.4266 | 7.9746 | 8.869786 | 5.327386 | -0.8951859 | 3.539676 | 0.002723553
84.4366 | 8.0409 | 8.925278 | 5.3287 | -0.8843783 | 3.593861 | 0.002717406
84.4466 | 8.103 | 8.981687 | 5.330009 | -0.8786868 | 3.648966 | 0.002711282
84.4566 | 8.1716 | 9.039006 | 5.331314 | -0.8674056 | 3.704986 | 0.002705181
84.4666 | 8.2416 | 9.097226 | 5.332615 | -0.8556259 | 3.761912 | 0.002699102
84.4766 | 8.3155 | 9.156337 | 5.333911 | -0.8408375 | 3.819733 | 0.002693046
84.4866 | 8.3853 | 9.216328 | 5.335203 | -0.8310279 | 3.878438 | 0.002687012
84.4966 | 8.4586 | 9.277181 | 5.33649 | -0.8185813 | 3.93801 | 0.002681001
84.5066 | 8.5391 | 9.338881 | 5.337773 | -0.7997811 | 3.998433 | 0.002675012
84.5166 | 8.6185 | 9.401405 | 5.339052 | -0.7829053 | 4.059685 | 0.002669045
84.5266 | 8.6981 | 9.464731 | 5.340326 | -0.7666312 | 4.121743 | 0.0026631
84.5366 | 8.7821 | 9.528832 | 5.341595 | -0.7467319 | 4.18458 | 0.002657177
84.5466 | 8.8763 | 9.593677 | 5.34286 | -0.7173772 | 4.248166 | 0.002651275
84.5566 | 8.9598 | 9.659235 | 5.344121 | -0.6994348 | 4.312469 | 0.002645395
84.5666 | 9.0518 | 9.725467 | 5.345377 | -0.6736672 | 4.377451 | 0.002639537
84.5766 | 9.1441 | 9.792334 | 5.346629 | -0.6482338 | 4.443072 | 0.0026337
84.5866 | 9.2397 | 9.859792 | 5.347876 | -0.6200916 | 4.509288 | 0.002627885
84.5965 | 9.3403 | 9.927123 | 5.349106 | -0.5868227 | 4.575394 | 0.002622148
84.6065 | 9.4356 | 9.995608 | 5.350344 | -0.5600083 | 4.642648 | 0.002616374
84.6165 | 9.5442 | 10.06453 | 5.351578 | -0.5203296 | 4.710341 | 0.002610622
84.6265 | 9.6505 | 10.13383 | 5.352808 | -0.4833255 | 4.778413 | 0.00260489
84.6365 | 9.7583 | 10.20343 | 5.354032 | -0.4451322 | 4.846801 | 0.002599179
84.6465 | 9.8646 | 10.27328 | 5.355253 | -0.4086816 | 4.915435 | 0.002593489
84.6565 | 9.979 | 10.3433 | 5.356469 | -0.3643013 | 4.984245 | 0.00258782
84.6665 | 10.0941 | 10.41341 | 5.35768 | -0.3193145 | 5.053152 | 0.00258217
84.6765 | 10.2191 | 10.48354 | 5.358887 | -0.2644407 | 5.122077 | 0.002576542
84.6865 | 10.3324 | 10.5536 | 5.36009 | -0.2211959 | 5.190935 | 0.002570933
84.6965 | 10.4529 | 10.62349 | 5.361288 | -0.1705921 | 5.259639 | 0.002565344
84.7065 | 10.5831 | 10.69314 | 5.362481 | -0.1100373 | 5.328097 | 0.002559776
84.7165 | 10.706 | 10.76244 | 5.36367 | -0.05643686 | 5.396213 | 0.002554227
84.7265 | 10.8336 | 10.83129 | 5.364855 | 0.002306663 | 5.46389 | 0.002548699
84.7365 | 10.9622 | 10.8996 | 5.366035 | 0.06259505 | 5.531027 | 0.00254319
84.7465 | 11.0927 | 10.96727 | 5.36721 | 0.1254299 | 5.597522 | 0.002537701
84.7565 | 11.2139 | 11.03418 | 5.368381 | 0.1797161 | 5.663271 | 0.002532231
84.7665 | 11.3476 | 11.10024 | 5.369548 | 0.2473612 | 5.728165 | 0.00252678
84.7765 | 11.4703 | 11.16533 | 5.37071 | 0.3049712 | 5.792098 | 0.00252135
84.7865 | 11.6046 | 11.22934 | 5.371867 | 0.3752554 | 5.854962 | 0.002515938
84.7965 | 11.7249 | 11.29218 | 5.37302 | 0.4327212 | 5.916648 | 0.002510545
84.8065 | 11.8528 | 11.35372 | 5.374168 | 0.499077 | 5.977049 | 0.002505172
84.8165 | 11.9776 | 11.41387 | 5.375312 | 0.563729 | 6.036059 | 0.002499817
84.8265 | 12.0952 | 11.47252 | 5.376452 | 0.622683 | 6.093571 | 0.002494481
84.8365 | 12.2204 | 11.52956 | 5.377587 | 0.6908413 | 6.149483 | 0.002489164
84.8465 | 12.3296 | 11.58489 | 5.378717 | 0.7447052 | 6.203693 | 0.002483866
84.8565 | 12.4505 | 11.63843 | 5.379843 | 0.8120727 | 6.256105 | 0.002478586
84.8665 | 12.5537 | 11.69006 | 5.380965 | 0.8636372 | 6.306625 | 0.002473325
84.8765 | 12.6656 | 11.73971 | 5.382082 | 0.9258884 | 6.355162 | 0.002468082
84.8865 | 12.7734 | 11.78729 | 5.383194 | 0.9861128 | 6.40163 | 0.002462858
84.8965 | 12.8782 | 11.83271 | 5.384302 | 1.04549 | 6.44595 | 0.002457652
84.9065 | 12.9757 | 11.8759 | 5.385406 | 1.099795 | 6.488047 | 0.002452464
84.9165 | 13.0695 | 11.9168 | 5.386505 | 1.152699 | 6.527849 | 0.002447294
84.9265 | 13.1642 | 11.95533 | 5.387599 | 1.208867 | 6.565292 | 0.002442141
84.9365 | 13.2423 | 11.99144 | 5.388689 | 1.250855 | 6.600319 | 0.002437007
84.9465 | 13.3207 | 12.02508 | 5.389774 | 1.295617 | 6.632876 | 0.00243189
84.9565 | 13.3989 | 12.0562 | 5.390855 | 1.342699 | 6.662919 | 0.002426792
84.9665 | 13.4689 | 12.08476 | 5.391932 | 1.384142 | 6.690405 | 0.002421711
84.9765 | 13.5355 | 12.11072 | 5.393004 | 1.42478 | 6.7153 | 0.002416647
84.9865 | 13.5953 | 12.13406 | 5.394071 | 1.461241 | 6.737577 | 0.002411601
84.9965 | 13.6545 | 12.15475 | 5.395134 | 1.499747 | 6.757212 | 0.002406572
85.0065 | 13.7021 | 12.17278 | 5.396192 | 1.529318 | 6.774189 | 0.00240156
85.0165 | 13.7454 | 12.18814 | 5.397246 | 1.557261 | 6.788496 | 0.002396566
85.0265 | 13.7709 | 12.20081 | 5.398296 | 1.570087 | 6.800126 | 0.002391588
85.0365 | 13.7973 | 12.21081 | 5.39934 | 1.586494 | 6.809079 | 0.002386628
85.0465 | 13.816 | 12.21812 | 5.400381 | 1.597881 | 6.815357 | 0.002381685
85.0565 | 13.8294 | 12.22276 | 5.401417 | 1.606638 | 6.818969 | 0.002376758
85.0665 | 13.8452 | 12.22475 | 5.402448 | 1.620454 | 6.819926 | 0.002371848
85.0765 | 13.8608 | 12.22409 | 5.403475 | 1.636712 | 6.818246 | 0.002366955
85.0865 | 13.8471 | 12.22081 | 5.404497 | 1.626295 | 6.813946 | 0.002362079
85.0965 | 13.8253 | 12.21493 | 5.405515 | 1.610375 | 6.807053 | 0.002357219
85.1065 | 13.8122 | 12.20647 | 5.406529 | 1.605726 | 6.797593 | 0.002352375
85.1165 | 13.7879 | 12.19548 | 5.407538 | 1.592418 | 6.785597 | 0.002347548
85.1265 | 13.7536 | 12.18198 | 5.408542 | 1.571618 | 6.771097 | 0.002342737
85.1365 | 13.7189 | 12.16601 | 5.409542 | 1.552888 | 6.754132 | 0.002337943
85.1465 | 13.6776 | 12.14761 | 5.410538 | 1.529988 | 6.734741 | 0.002333164
85.1565 | 13.6372 | 12.12682 | 5.411529 | 1.510376 | 6.712967 | 0.002328402
85.1665 | 13.5845 | 12.10369 | 5.412515 | 1.480807 | 6.688854 | 0.002323655
85.1764 | 13.5245 | 12.07856 | 5.413487 | 1.445939 | 6.662754 | 0.002318973
85.1864 | 13.4566 | 12.05092 | 5.414465 | 1.405682 | 6.634139 | 0.002314258
85.1964 | 13.3989 | 12.02109 | 5.415438 | 1.377815 | 6.603337 | 0.002309559
85.2064 | 13.3195 | 11.98912 | 5.416407 | 1.33038 | 6.570408 | 0.002304876
85.2164 | 13.2392 | 11.95508 | 5.417371 | 1.28412 | 6.535408 | 0.002300208
85.2264 | 13.1589 | 11.91903 | 5.418331 | 1.239873 | 6.4984 | 0.002295556
85.2364 | 13.0752 | 11.88102 | 5.419286 | 1.194177 | 6.459446 | 0.002290919
85.2464 | 12.9827 | 11.84114 | 5.420237 | 1.141564 | 6.418612 | 0.002286298
85.2564 | 12.8945 | 11.79943 | 5.421184 | 1.095068 | 6.375967 | 0.002281692
85.2664 | 12.7888 | 11.75598 | 5.422125 | 1.032818 | 6.331579 | 0.002277101
85.2764 | 12.6914 | 11.71086 | 5.423063 | 0.9805441 | 6.28552 | 0.002272525
85.2864 | 12.5916 | 11.66413 | 5.423996 | 0.927472 | 6.237864 | 0.002267965
85.2964 | 12.4773 | 11.61587 | 5.424925 | 0.8614279 | 6.188684 | 0.002263419
85.3064 | 12.3589 | 11.56616 | 5.425849 | 0.7927356 | 6.138057 | 0.002258889
85.3164 | 12.2466 | 11.51508 | 5.426769 | 0.7315204 | 6.086057 | 0.002254373
85.3264 | 12.1356 | 11.4627 | 5.427684 | 0.6729031 | 6.032763 | 0.002249873
85.3364 | 12.0145 | 11.40909 | 5.428595 | 0.6054081 | 5.978252 | 0.002245387
85.3464 | 11.8951 | 11.35434 | 5.429501 | 0.5407571 | 5.922601 | 0.002240915
85.3564 | 11.7758 | 11.29853 | 5.430403 | 0.4772721 | 5.865888 | 0.002236459
85.3664 | 11.6526 | 11.24172 | 5.431301 | 0.4108771 | 5.80819 | 0.002232017
85.3764 | 11.526 | 11.184 | 5.432194 | 0.3419953 | 5.749583 | 0.002227589
85.3864 | 11.4035 | 11.12545 | 5.433083 | 0.2780505 | 5.690143 | 0.002223176
85.3964 | 11.2779 | 11.06613 | 5.433967 | 0.2117685 | 5.629946 | 0.002218777
85.4064 | 11.1522 | 11.00612 | 5.434847 | 0.1460753 | 5.569063 | 0.002214393
85.4164 | 11.0304 | 10.9455 | 5.435723 | 0.08489963 | 5.507568 | 0.002210023
85.4264 | 10.9036 | 10.88433 | 5.436594 | 0.0192703 | 5.44553 | 0.002205666
85.4364 | 10.778 | 10.82268 | 5.437461 | -0.04468111 | 5.383019 | 0.002201324
85.4464 | 10.6531 | 10.76062 | 5.438323 | -0.1075215 | 5.320101 | 0.002196996
85.4564 | 10.5328 | 10.69822 | 5.439181 | -0.1654163 | 5.256842 | 0.002192682
85.4664 | 10.4143 | 10.63553 | 5.440035 | -0.2212281 | 5.193305 | 0.002188382
85.4764 | 10.2962 | 10.57262 | 5.440885 | -0.2764176 | 5.129549 | 0.002184096
85.4864 | 10.1762 | 10.50954 | 5.44173 | -0.3333449 | 5.065636 | 0.002179824
85.4964 | 10.0566 | 10.44636 | 5.44257 | -0.389765 | 5.001619 | 0.002175565
85.5064 | 9.9424 | 10.38313 | 5.443406 | -0.4407333 | 4.937556 | 0.00217132
85.5164 | 9.8292 | 10.3199 | 5.444238 | -0.4907024 | 4.873497 | 0.002167088
85.5264 | 9.7159 | 10.25672 | 5.445066 | -0.5408224 | 4.809494 | 0.002162871
85.5364 | 9.6035 | 10.19364 | 5.445889 | -0.5901409 | 4.745593 | 0.002158666
85.5464 | 9.4956 | 10.1307 | 5.446708 | -0.635104 | 4.681841 | 0.002154475
85.5564 | 9.384 | 10.06796 | 5.447523 | -0.6839565 | 4.618283 | 0.002150297
85.5664 | 9.2922 | 10.00544 | 5.448333 | -0.7132398 | 4.55496 | 0.002146133
85.5764 | 9.1881 | 9.943187 | 5.449139 | -0.7550874 | 4.491906 | 0.002141982
85.5864 | 9.0871 | 9.88125 | 5.449941 | -0.7941505 | 4.429172 | 0.002137844
85.5964 | 8.9887 | 9.819658 | 5.450738 | -0.8309581 | 4.366786 | 0.002133719
85.6064 | 8.899 | 9.758446 | 5.451531 | -0.8594458 | 4.304785 | 0.002129607
85.6164 | 8.7974 | 9.697645 | 5.45232 | -0.9002453 | 4.243199 | 0.002125508
85.6264 | 8.7155 | 9.637245 | 5.453105 | -0.9217453 | 4.182061 | 0.002079077
85.6364 | 8.6207 | 9.577359 | 5.453885 | -0.9566593 | 4.121399 | 0.002075024
85.6464 | 8.5374 | 9.517973 | 5.454661 | -0.9805729 | 4.061241 | 0.002070983
85.6564 | 8.4576 | 9.459111 | 5.455433 | -1.001511 | 4.001611 | 0.002066956
85.6664 | 8.3785 | 9.400799 | 5.456201 | -1.022299 | 3.942536 | 0.002062941
85.6764 | 8.3028 | 9.343058 | 5.456964 | -1.040258 | 3.884036 | 0.002058938
85.6864 | 8.2268 | 9.285907 | 5.457723 | -1.059107 | 3.82613 | 0.002054948
85.6964 | 8.144 | 9.229372 | 5.458478 | -1.085372 | 3.768843 | 0.002050971
85.7064 | 8.0701 | 9.173466 | 5.459228 | -1.103366 | 3.712191 | 0.002047006
85.7164 | 8.0072 | 9.118208 | 5.459975 | -1.111008 | 3.65619 | 0.002043054
85.7264 | 7.9388 | 9.063612 | 5.460717 | -1.124812 | 3.600855 | 0.002039114
85.7364 | 7.868 | 9.009669 | 5.461455 | -1.141669 | 3.5462 | 0.002014013
85.7464 | 7.8095 | 8.956437 | 5.462189 | -1.146937 | 3.492238 | 0.002010107
85.7564 | 7.7419 | 8.903903 | 5.462918 | -1.162003 | 3.438978 | 0.002006213
85.7663 | 7.6853 | 8.852581 | 5.463637 | -1.167281 | 3.386942 | 0.002002372
85.7763 | 7.631 | 8.801466 | 5.464358 | -1.170466 | 3.335109 | 0.001998501
85.7863 | 7.5661 | 8.751075 | 5.465075 | -1.184975 | 3.284005 | 0.001994644
85.7963 | 7.5102 | 8.701415 | 5.465788 | -1.191215 | 3.233636 | 0.001990799
85.8063 | 7.4551 | 8.65249 | 5.466497 | -1.19739 | 3.184006 | 0.001986966
85.8163 | 7.4044 | 8.604304 | 5.467202 | -1.199904 | 3.135119 | 0.001983144
85.8263 | 7.3591 | 8.55686 | 5.467903 | -1.19776 | 3.086978 | 0.001979334
85.8363 | 7.3079 | 8.510159 | 5.468599 | -1.202259 | 3.039585 | 0.001975536
85.8463 | 7.2632 | 8.464203 | 5.469292 | -1.201003 | 2.99294 | 0.001971751
85.8563 | 7.2162 | 8.418991 | 5.46998 | -1.202791 | 2.947043 | 0.001967976
85.8663 | 7.1658 | 8.374522 | 5.470664 | -1.208722 | 2.901894 | 0.001964213
85.8763 | 7.1296 | 8.330795 | 5.471344 | -1.201195 | 2.85749 | 0.001960462
85.8863 | 7.0953 | 8.287806 | 5.472021 | -1.192506 | 2.813828 | 0.001956723
85.8963 | 7.0527 | 8.245551 | 5.472693 | -1.192851 | 2.770906 | 0.001952993
85.9063 | 7.0174 | 8.204029 | 5.473361 | -1.186629 | 2.728719 | 0.001949277
85.9163 | 6.9826 | 8.163232 | 5.474025 | -1.180632 | 2.687262 | 0.001945571
85.9263 | 6.9479 | 8.123157 | 5.474685 | -1.175257 | 2.64653 | 0.001941877
85.9363 | 6.9158 | 8.083796 | 5.475341 | -1.167996 | 2.606518 | 0.001938194
85.9463 | 6.8836 | 8.045145 | 5.475992 | -1.161545 | 2.567218 | 0.001934523
85.9563 | 6.8539 | 8.007195 | 5.47664 | -1.153295 | 2.528624 | 0.001930862
85.9663 | 6.8278 | 7.96994 | 5.477284 | -1.14214 | 2.490728 | 0.001927213
85.9763 | 6.8024 | 7.933372 | 5.477924 | -1.130972 | 2.453524 | 0.001923575
85.9863 | 6.78 | 7.897483 | 5.47856 | -1.117483 | 2.417002 | 0.001919948
85.9963 | 6.7519 | 7.862264 | 5.479192 | -1.110364 | 2.381155 | 0.001916331
86.0063 | 6.7212 | 7.827707 | 5.47982 | -1.106507 | 2.345974 | 0.001912726
86.0163 | 6.6959 | 7.793804 | 5.480445 | -1.097904 | 2.31145 | 0.001909133
86.0263 | 6.6765 | 7.760544 | 5.481065 | -1.084044 | 2.277573 | 0.001905549
86.0363 | 6.6512 | 7.727919 | 5.481681 | -1.076719 | 2.244335 | 0.001901976
86.0463 | 6.6353 | 7.695919 | 5.482294 | -1.060619 | 2.211726 | 0.001898414
86.0563 | 6.6135 | 7.664534 | 5.482902 | -1.051034 | 2.179737 | 0.001894864
86.0663 | 6.5943 | 7.633755 | 5.483507 | -1.039455 | 2.148357 | 0.001891322
86.0763 | 6.5739 | 7.603573 | 5.484108 | -1.029673 | 2.117577 | 0.001887793
86.0863 | 6.5557 | 7.573976 | 5.484705 | -1.018276 | 2.087387 | 0.001884274
86.0963 | 6.5373 | 7.544956 | 5.485298 | -1.007656 | 2.057777 | 0.001880766
86.1063 | 6.5186 | 7.516502 | 5.485887 | -0.997902 | 2.028738 | 0.001877267
86.1163 | 6.4969 | 7.488604 | 5.486473 | -0.9917044 | 2.000258 | 0.001873779
86.1263 | 6.4855 | 7.461253 | 5.487054 | -0.9757529 | 1.972328 | 0.001870302
86.1363 | 6.4777 | 7.434438 | 5.487632 | -0.9567381 | 1.944939 | 0.001866836
86.1463 | 6.4566 | 7.408149 | 5.488206 | -0.9515494 | 1.91808 | 0.001863378
86.1563 | 6.4402 | 7.382378 | 5.488777 | -0.9421776 | 1.891741 | 0.001859932
86.1663 | 6.4253 | 7.357113 | 5.489343 | -0.9318126 | 1.865913 | 0.001856496
86.1763 | 6.411 | 7.332344 | 5.489906 | -0.9213444 | 1.840585 | 0.00185307
86.1863 | 6.3997 | 7.308064 | 5.490465 | -0.9083637 | 1.815749 | 0.001849654
86.1963 | 6.3805 | 7.284261 | 5.491021 | -0.9037609 | 1.791394 | 0.001846248
86.2063 | 6.3704 | 7.260926 | 5.491572 | -0.8905263 | 1.767511 | 0.001842853
86.2163 | 6.3583 | 7.238051 | 5.49212 | -0.8797506 | 1.744091 | 0.001839467
86.2263 | 6.3491 | 7.215624 | 5.492665 | -0.8665245 | 1.721124 | 0.001836092
86.2363 | 6.3393 | 7.193639 | 5.493205 | -0.854339 | 1.698601 | 0.001832726
86.2463 | 6.3269 | 7.172085 | 5.493742 | -0.8451848 | 1.676513 | 0.00182937
86.2563 | 6.3128 | 7.150953 | 5.494276 | -0.8381531 | 1.654851 | 0.001826025
86.2663 | 6.3063 | 7.130235 | 5.494806 | -0.8239351 | 1.633607 | 0.00182269
86.2763 | 6.2988 | 7.109922 | 5.495332 | -0.8111224 | 1.612771 | 0.001819362
86.2863 | 6.2946 | 7.090006 | 5.495854 | -0.795406 | 1.592336 | 0.001816046
86.2963 | 6.284 | 7.070478 | 5.496373 | -0.7864777 | 1.572292 | 0.001812739
86.3063 | 6.2822 | 7.051329 | 5.496889 | -0.7691294 | 1.552631 | 0.001809443
86.3163 | 6.2744 | 7.032553 | 5.497401 | -0.7581529 | 1.533346 | 0.001806154
86.3263 | 6.269 | 7.01414 | 5.497909 | -0.7451401 | 1.514428 | 0.001802877
86.3363 | 6.2675 | 6.996083 | 5.498414 | -0.7285833 | 1.49587 | 0.001799608
86.3462 | 6.2578 | 6.978546 | 5.49891 | -0.7207462 | 1.477839 | 0.001796382
86.3562 | 6.2558 | 6.961175 | 5.499408 | -0.7053751 | 1.459974 | 0.001793133
86.3662 | 6.2483 | 6.944138 | 5.499903 | -0.6958377 | 1.442445 | 0.001789893
86.3762 | 6.255 | 6.927426 | 5.500394 | -0.6724263 | 1.425246 | 0.001786662
86.3862 | 6.2561 | 6.911034 | 5.500881 | -0.6549342 | 1.40837 | 0.001783441
86.3962 | 6.2532 | 6.894954 | 5.501365 | -0.6417541 | 1.391809 | 0.001780229
86.4062 | 6.2469 | 6.87918 | 5.501846 | -0.6322795 | 1.375557 | 0.001777026
86.4162 | 6.248 | 6.863703 | 5.502323 | -0.6157035 | 1.359606 | 0.001773832
86.4262 | 6.253 | 6.84852 | 5.502797 | -0.5955196 | 1.343952 | 0.001770648
86.4362 | 6.2562 | 6.833621 | 5.503268 | -0.5774213 | 1.328586 | 0.001767473
86.4462 | 6.2495 | 6.819003 | 5.503735 | -0.5695026 | 1.313503 | 0.001764307
86.4562 | 6.245 | 6.804657 | 5.504199 | -0.5596572 | 1.298697 | 0.00176115
86.4662 | 6.2513 | 6.790579 | 5.504659 | -0.539279 | 1.284162 | 0.001758003
86.4762 | 6.2594 | 6.776762 | 5.505117 | -0.5173623 | 1.269891 | 0.001754864
86.4862 | 6.2561 | 6.763202 | 5.505571 | -0.5071015 | 1.255879 | 0.001751734
86.4962 | 6.2596 | 6.749891 | 5.506021 | -0.4902907 | 1.242121 | 0.001748613
86.5062 | 6.2599 | 6.736825 | 5.506469 | -0.4769246 | 1.22861 | 0.001745501
86.5162 | 6.2619 | 6.723998 | 5.506913 | -0.4620978 | 1.215342 | 0.001742398
86.5262 | 6.2643 | 6.711405 | 5.507354 | -0.4471051 | 1.202312 | 0.001739304
86.5362 | 6.2629 | 6.699041 | 5.507792 | -0.4361412 | 1.189513 | 0.001736219
86.5462 | 6.2707 | 6.686901 | 5.508227 | -0.4162014 | 1.176942 | 0.001733142
86.5562 | 6.2705 | 6.674981 | 5.508658 | -0.4044806 | 1.164592 | 0.001730074
86.5662 | 6.2697 | 6.663274 | 5.509087 | -0.393574 | 1.15246 | 0.001727015
86.5762 | 6.27 | 6.651777 | 5.509512 | -0.3817772 | 1.140541 | 0.001723964
86.5862 | 6.2661 | 6.640485 | 5.509934 | -0.3743853 | 1.12883 | 0.001720922
86.5962 | 6.2719 | 6.629394 | 5.510353 | -0.357494 | 1.117323 | 0.001717889
86.6062 | 6.2696 | 6.618499 | 5.510769 | -0.348899 | 1.106015 | 0.001714864
86.6162 | 6.2627 | 6.607796 | 5.511182 | -0.345096 | 1.094902 | 0.001711848
86.6262 | 6.2685 | 6.597281 | 5.511592 | -0.3287808 | 1.08398 | 0.00170884
86.6362 | 6.2587 | 6.586949 | 5.511999 | -0.3282494 | 1.073245 | 0.001705841
86.6462 | 6.2584 | 6.576798 | 5.512403 | -0.3183978 | 1.062692 | 0.00170285
86.6562 | 6.2545 | 6.566822 | 5.512804 | -0.3123221 | 1.052318 | 0.001699868
86.6662 | 6.2504 | 6.557019 | 5.513202 | -0.3066185 | 1.04212 | 0.001696894
86.6762 | 6.2462 | 6.547383 | 5.513597 | -0.3011834 | 1.032092 | 0.001693928
86.6862 | 6.2426 | 6.537913 | 5.513989 | -0.295313 | 1.022233 | 0.001690971
86.6962 | 6.2356 | 6.528604 | 5.514379 | -0.293004 | 1.012537 | 0.001688022
86.7062 | 6.2372 | 6.519453 | 5.514765 | -0.2822527 | 1.003003 | 0.001685081
86.7162 | 6.2293 | 6.510456 | 5.515149 | -0.2811558 | 0.9936251 | 0.001682148
86.7262 | 6.231 | 6.50161 | 5.515529 | -0.27061 | 0.9844015 | 0.001679224
86.7362 | 6.224 | 6.492912 | 5.515907 | -0.268912 | 0.9753285 | 0.001676307
86.7462 | 6.2269 | 6.484359 | 5.516282 | -0.2574587 | 0.9664029 | 0.001673399
86.7562 | 6.222 | 6.475947 | 5.516655 | -0.2539469 | 0.9576217 | 0.001670499
86.7662 | 6.2256 | 6.467674 | 5.517024 | -0.2420736 | 0.9489817 | 0.001667607
86.7762 | 6.2217 | 6.459536 | 5.517391 | -0.2378359 | 0.9404799 | 0.001664722
86.7862 | 6.221 | 6.451531 | 5.517755 | -0.2305307 | 0.9321135 | 0.001661846
86.7962 | 6.2229 | 6.443655 | 5.518117 | -0.2207553 | 0.9238794 | 0.001658978
86.8062 | 6.2266 | 6.435907 | 5.518476 | -0.2093069 | 0.915775 | 0.001656118
86.8162 | 6.227 | 6.428283 | 5.518832 | -0.2012826 | 0.9077974 | 0.001653265
86.8262 | 6.2317 | 6.42078 | 5.519185 | -0.1890799 | 0.899944 | 0.001650421
86.8362 | 6.2329 | 6.413396 | 5.519536 | -0.180496 | 0.892212 | 0.001647584
86.8462 | 6.2404 | 6.406128 | 5.519885 | -0.1657285 | 0.8845989 | 0.001644755
86.8562 | 6.2341 | 6.398975 | 5.520231 | -0.1648747 | 0.877102 | 0.001641934
86.8662 | 6.238 | 6.391932 | 5.520574 | -0.1539321 | 0.8697189 | 0.001639121
86.8762 | 6.2377 | 6.384998 | 5.520915 | -0.1472983 | 0.8624472 | 0.001636315
86.8862 | 6.2498 | 6.378171 | 5.521253 | -0.128371 | 0.8552844 | 0.001633517
86.8962 | 6.2427 | 6.371448 | 5.521589 | -0.1287478 | 0.8482282 | 0.001630727
86.9062 | 6.2476 | 6.364826 | 5.521922 | -0.1172264 | 0.8412761 | 0.001627944
86.9162 | 6.2511 | 6.358305 | 5.522253 | -0.1072045 | 0.834426 | 0.001625169
86.9262 | 6.2523 | 6.35188 | 5.522582 | -0.09957995 | 0.8276756 | 0.001622401
86.9361 | 6.2473 | 6.345613 | 5.522905 | -0.09831285 | 0.8210883 | 0.001619669
86.9461 | 6.2415 | 6.339375 | 5.523229 | -0.09787549 | 0.8145298 | 0.001616916
86.9561 | 6.2415 | 6.333229 | 5.52355 | -0.09172922 | 0.8080647 | 0.001614171
86.9661 | 6.2508 | 6.327172 | 5.52387 | -0.07637171 | 0.8016906 | 0.001611434
86.9761 | 6.2411 | 6.321201 | 5.524187 | -0.08010119 | 0.7954058 | 0.001608704
86.9861 | 6.2356 | 6.315316 | 5.524501 | -0.0797156 | 0.7892082 | 0.001605981
86.9961 | 6.2327 | 6.309513 | 5.524814 | -0.07681306 | 0.7830959 | 0.001603265
87.0061 | 6.2328 | 6.303792 | 5.525124 | -0.07099164 | 0.7770669 | 0.001600557
87.0161 | 6.2229 | 6.29815 | 5.525432 | -0.07524959 | 0.7711194 | 0.001597856
87.0261 | 6.211 | 6.292585 | 5.525738 | -0.081585 | 0.7652515 | 0.001595163
87.0361 | 6.2035 | 6.287096 | 5.526042 | -0.08359623 | 0.7594616 | 0.001592476
87.0461 | 6.205 | 6.281682 | 5.526344 | -0.07668154 | 0.7537478 | 0.001589797
87.0561 | 6.2014 | 6.276339 | 5.526644 | -0.0749392 | 0.7481085 | 0.001587125
87.0661 | 6.1874 | 6.271068 | 5.526941 | -0.08366759 | 0.742542 | 0.001584461
87.0761 | 6.1854 | 6.265865 | 5.527237 | -0.08046531 | 0.7370468 | 0.001581803
87.0861 | 6.172 | 6.260731 | 5.52753 | -0.08873059 | 0.7316211 | 0.001579153
87.0961 | 6.1673 | 6.255662 | 5.527822 | -0.08836203 | 0.7262636 | 0.00157651
87.1061 | 6.1549 | 6.250658 | 5.528112 | -0.0957582 | 0.7209727 | 0.001573873
87.1161 | 6.1529 | 6.245718 | 5.528399 | -0.09281767 | 0.7157471 | 0.001571244
87.1261 | 6.1429 | 6.240839 | 5.528685 | -0.09793908 | 0.7105853 | 0.001568622
87.1361 | 6.1506 | 6.236021 | 5.528969 | -0.08542104 | 0.7054859 | 0.001566007
87.1461 | 6.1381 | 6.231262 | 5.529251 | -0.0931624 | 0.7004478 | 0.001563399
87.1561 | 6.1393 | 6.226562 | 5.529532 | -0.08726181 | 0.6954695 | 0.001560797
87.1661 | 6.1346 | 6.221918 | 5.52981 | -0.08731816 | 0.6905499 | 0.001558203
87.1761 | 6.1329 | 6.21733 | 5.530087 | -0.08443016 | 0.6856878 | 0.001555616
87.1861 | 6.1234 | 6.212797 | 5.530362 | -0.08939692 | 0.6808821 | 0.001553035
87.1961 | 6.1297 | 6.208317 | 5.530635 | -0.0786171 | 0.6761315 | 0.001550461
87.2061 | 6.1296 | 6.20389 | 5.530907 | -0.07428993 | 0.6714353 | 0.001547894
87.2161 | 6.1417 | 6.199514 | 5.531177 | -0.05781413 | 0.6667921 | 0.001545334
87.2261 | 6.1383 | 6.195189 | 5.531445 | -0.05688901 | 0.6622012 | 0.001542781
87.2361 | 6.1378 | 6.190913 | 5.531712 | -0.05311339 | 0.6576614 | 0.001540234
87.2461 | 6.135 | 6.186687 | 5.531977 | -0.05168664 | 0.653172 | 0.001537694
87.2561 | 6.1381 | 6.182508 | 5.532241 | -0.04440771 | 0.6487319 | 0.001535161
87.2661 | 6.1348 | 6.178376 | 5.532503 | -0.0435759 | 0.6443405 | 0.001532634
87.2761 | 6.1403 | 6.17429 | 5.532763 | -0.03399025 | 0.6399967 | 0.001530114
87.2861 | 6.1402 | 6.17025 | 5.533023 | -0.03005021 | 0.6357 | 0.001527601
87.2961 | 6.1534 | 6.166255 | 5.53328 | -0.01285495 | 0.6314495 | 0.001525094
87.3061 | 6.1472 | 6.162304 | 5.533537 | -0.01510373 | 0.6272444 | 0.001522594
87.3161 | 6.1486 | 6.158396 | 5.533792 | -0.009795876 | 0.623084 | 0.0015201
87.3261 | 6.139 | 6.154531 | 5.534045 | -0.01553081 | 0.6189678 | 0.001517613
87.3361 | 6.1505 | 6.150708 | 5.534298 | -0.0002078633 | 0.6148949 | 0.001515132
87.3461 | 6.1372 | 6.146926 | 5.534549 | -0.009726407 | 0.6108648 | 0.001512658
87.3561 | 6.1413 | 6.143186 | 5.534799 | -0.001885899 | 0.6068769 | 0.00151019
87.3661 | 6.1449 | 6.139486 | 5.535047 | 0.005414241 | 0.6029306 | 0.001507729
87.3761 | 6.1528 | 6.135826 | 5.535295 | 0.01697449 | 0.5990253 | 0.001505274
87.3861 | 6.1491 | 6.132205 | 5.535541 | 0.01689544 | 0.5951605 | 0.001502826
87.3961 | 6.1463 | 6.128622 | 5.535786 | 0.01767756 | 0.5913357 | 0.001500383
87.4061 | 6.1509 | 6.125079 | 5.53603 | 0.02582136 | 0.5875502 | 0.001497948
87.4161 | 6.1505 | 6.121573 | 5.536274 | 0.02892722 | 0.5838038 | 0.001495518
87.4261 | 6.1502 | 6.118104 | 5.536516 | 0.03209567 | 0.5800957 | 0.001493095
87.4361 | 6.1541 | 6.114673 | 5.536757 | 0.03942707 | 0.5764257 | 0.001490678
87.4461 | 6.1735 | 6.111278 | 5.536997 | 0.06222194 | 0.5727932 | 0.001488267
87.4561 | 6.1836 | 6.107919 | 5.537236 | 0.07568053 | 0.5691979 | 0.001485862
87.4661 | 6.1707 | 6.104597 | 5.537474 | 0.06610336 | 0.5656393 | 0.001483464
87.4761 | 6.1837 | 6.101309 | 5.537711 | 0.08239065 | 0.562117 | 0.001481072
87.4861 | 6.1914 | 6.098057 | 5.537948 | 0.09334301 | 0.5586305 | 0.001478686
87.4961 | 6.2008 | 6.094839 | 5.538183 | 0.1059605 | 0.5551797 | 0.001476306
87.5061 | 6.2072 | 6.091656 | 5.538418 | 0.1155437 | 0.551764 | 0.001473932
87.516 | 6.2215 | 6.08854 | 5.53865 | 0.1329597 | 0.5484185 | 0.001471588
87.526 | 6.229 | 6.085425 | 5.538884 | 0.1435754 | 0.5450716 | 0.001469227
87.536 | 6.2377 | 6.082342 | 5.539117 | 0.1553577 | 0.5417588 | 0.001466871
87.546 | 6.2497 | 6.079293 | 5.539349 | 0.1704069 | 0.5384798 | 0.001464521
87.556 | 6.2587 | 6.076277 | 5.53958 | 0.1824232 | 0.5352343 | 0.001462178
87.566 | 6.2638 | 6.073293 | 5.539811 | 0.190507 | 0.5320218 | 0.00145984
87.576 | 6.2773 | 6.070342 | 5.540042 | 0.2069585 | 0.5288421 | 0.001457508
87.586 | 6.2851 | 6.067422 | 5.540272 | 0.2176781 | 0.5256948 | 0.001455183
87.596 | 6.2921 | 6.064534 | 5.540501 | 0.2275659 | 0.5225798 | 0.001452863
87.606 | 6.3126 | 6.061678 | 5.540731 | 0.2509224 | 0.5194966 | 0.001450549
87.616 | 6.3192 | 6.058852 | 5.540959 | 0.2603476 | 0.5164449 | 0.001448241
87.626 | 6.3156 | 6.056058 | 5.541188 | 0.259542 | 0.5134245 | 0.001445939
87.636 | 6.3364 | 6.053294 | 5.541416 | 0.2831057 | 0.5104351 | 0.001443642
87.646 | 6.3585 | 6.050561 | 5.541643 | 0.3079391 | 0.5074763 | 0.001441352
87.656 | 6.3463 | 6.047858 | 5.541871 | 0.2984423 | 0.5045479 | 0.001439067
87.666 | 6.3523 | 6.045184 | 5.542098 | 0.3071157 | 0.5016495 | 0.001436788
87.676 | 6.3648 | 6.042541 | 5.542325 | 0.3222594 | 0.498781 | 0.001434514
87.686 | 6.3866 | 6.039926 | 5.542552 | 0.3466738 | 0.495942 | 0.001432247
87.696 | 6.3777 | 6.037341 | 5.542779 | 0.3403591 | 0.4931321 | 0.001429985
87.706 | 6.3918 | 6.034785 | 5.543006 | 0.3570155 | 0.4903513 | 0.001427729
87.716 | 6.3956 | 6.032257 | 5.543232 | 0.3633433 | 0.487599 | 0.001425478
87.726 | 6.4052 | 6.029757 | 5.543459 | 0.3754427 | 0.4848751 | 0.001423234
87.736 | 6.405 | 6.027286 | 5.543686 | 0.3777141 | 0.4821793 | 0.001420994
87.746 | 6.4097 | 6.024842 | 5.543912 | 0.3848575 | 0.4795113 | 0.001418761
87.756 | 6.4165 | 6.022427 | 5.544139 | 0.3940734 | 0.4768707 | 0.001416533
87.766 | 6.4225 | 6.020038 | 5.544366 | 0.4024618 | 0.4742574 | 0.00141431
87.776 | 6.4249 | 6.017677 | 5.544594 | 0.4072231 | 0.4716711 | 0.001412094
87.786 | 6.4331 | 6.015342 | 5.544821 | 0.4177575 | 0.4691114 | 0.001409882
87.796 | 6.4369 | 6.013035 | 5.545049 | 0.4238653 | 0.4665781 | 0.001407676
87.806 | 6.4321 | 6.010753 | 5.545277 | 0.4213467 | 0.4640709 | 0.001405476
87.816 | 6.4353 | 6.008498 | 5.545505 | 0.4268019 | 0.4615895 | 0.001403281
87.826 | 6.448 | 6.006269 | 5.545734 | 0.4417312 | 0.4591336 | 0.001401092
87.836 | 6.4334 | 6.004065 | 5.545963 | 0.4293348 | 0.456703 | 0.001398908
87.846 | 6.4534 | 6.001887 | 5.546193 | 0.451513 | 0.4542974 | 0.001396729
87.856 | 6.4419 | 5.999734 | 5.546423 | 0.4421659 | 0.4519165 | 0.001394556
87.866 | 6.4399 | 5.997606 | 5.546654 | 0.4422938 | 0.4495601 | 0.001392388
87.876 | 6.4464 | 5.995503 | 5.546885 | 0.450897 | 0.4472278 | 0.001390226
87.886 | 6.439 | 5.993424 | 5.547117 | 0.4455757 | 0.4449194 | 0.001388069
87.896 | 6.437 | 5.99137 | 5.547349 | 0.44563 | 0.4426346 | 0.001385917
87.906 | 6.4352 | 5.98934 | 5.547583 | 0.4458604 | 0.4403733 | 0.001383771
87.916 | 6.4305 | 5.987333 | 5.547817 | 0.4431668 | 0.438135 | 0.00138163
87.926 | 6.429 | 5.98535 | 5.548051 | 0.4436497 | 0.4359195 | 0.001379494
87.936 | 6.4155 | 5.983391 | 5.548287 | 0.4321091 | 0.4337266 | 0.001377363
87.946 | 6.4165 | 5.981455 | 5.548523 | 0.4350454 | 0.4315561 | 0.001375238
87.956 | 6.4048 | 5.979541 | 5.548761 | 0.4252587 | 0.4294076 | 0.001373118
87.966 | 6.3989 | 5.977651 | 5.548999 | 0.4212492 | 0.4272809 | 0.001371003
87.976 | 6.3956 | 5.975783 | 5.549238 | 0.4198171 | 0.4251758 | 0.001368893
87.986 | 6.3855 | 5.973937 | 5.549478 | 0.4115628 | 0.423092 | 0.001366788
87.996 | 6.37 | 5.972114 | 5.54972 | 0.3978862 | 0.4210293 | 0.001364689
88.006 | 6.3654 | 5.970312 | 5.549962 | 0.3950878 | 0.4189873 | 0.001362595
88.016 | 6.361 | 5.968532 | 5.550206 | 0.3924676 | 0.4169659 | 0.001360505
88.026 | 6.3506 | 5.966774 | 5.550451 | 0.3838259 | 0.4149649 | 0.001358421
88.036 | 6.3408 | 5.965037 | 5.550697 | 0.3757629 | 0.412984 | 0.001356342
88.046 | 6.3344 | 5.963321 | 5.550944 | 0.3710787 | 0.4110229 | 0.001354268
88.056 | 6.3175 | 5.961627 | 5.551193 | 0.3558735 | 0.4090815 | 0.001352199
88.066 | 6.3165 | 5.959952 | 5.551443 | 0.3565476 | 0.4071594 | 0.001350136
88.076 | 6.3047 | 5.958299 | 5.551694 | 0.346401 | 0.4052565 | 0.001348077
88.086 | 6.2966 | 5.956666 | 5.551947 | 0.3399341 | 0.4033726 | 0.001346023
88.096 | 6.2942 | 5.955053 | 5.552202 | 0.339147 | 0.4015074 | 0.001343974
88.1059 | 6.2742 | 5.953476 | 5.552455 | 0.3207243 | 0.3996787 | 0.00134195
88.1159 | 6.274 | 5.951903 | 5.552713 | 0.3220974 | 0.39785 | 0.001339911
88.1259 | 6.2532 | 5.950349 | 5.552972 | 0.3028508 | 0.3960394 | 0.001337877
88.1359 | 6.2557 | 5.948815 | 5.553233 | 0.3068848 | 0.3942467 | 0.001335848
88.1459 | 6.2424 | 5.947301 | 5.553495 | 0.2950993 | 0.3924715 | 0.001333823
88.1559 | 6.2263 | 5.945805 | 5.55376 | 0.2804947 | 0.3907137 | 0.001331804
88.1659 | 6.2293 | 5.944329 | 5.554026 | 0.2849711 | 0.3889732 | 0.001329789
88.1759 | 6.2145 | 5.942871 | 5.554294 | 0.2716287 | 0.3872496 | 0.001327779
88.1859 | 6.1893 | 5.941432 | 5.554564 | 0.2478676 | 0.3855427 | 0.001325774
88.1959 | 6.2012 | 5.940012 | 5.554836 | 0.2611879 | 0.3838524 | 0.001323774
88.2059 | 6.1828 | 5.93861 | 5.55511 | 0.24419 | 0.3821784 | 0.001321779
88.2159 | 6.1703 | 5.937226 | 5.555386 | 0.2330738 | 0.3805206 | 0.001319788
88.2259 | 6.1593 | 5.93586 | 5.555664 | 0.2234396 | 0.3788786 | 0.001317803
88.2359 | 6.1631 | 5.934512 | 5.555944 | 0.2285876 | 0.3772524 | 0.001315821
88.2459 | 6.1399 | 5.933182 | 5.556227 | 0.2067179 | 0.3756417 | 0.001313845
88.2559 | 6.1364 | 5.931869 | 5.556511 | 0.2045307 | 0.3740462 | 0.001311874
88.2659 | 6.1279 | 5.930574 | 5.556798 | 0.197326 | 0.3724658 | 0.001309907
88.2759 | 6.1178 | 5.929296 | 5.557088 | 0.1885043 | 0.3709002 | 0.001307945
88.2859 | 6.1123 | 5.928035 | 5.557379 | 0.1842654 | 0.3693493 | 0.001305987
88.2959 | 6.1019 | 5.92679 | 5.557673 | 0.1751097 | 0.3678129 | 0.001304034
88.3059 | 6.0927 | 5.925563 | 5.55797 | 0.1671373 | 0.3662906 | 0.001302086
88.3159 | 6.0865 | 5.924352 | 5.558269 | 0.1621484 | 0.3647824 | 0.001300142
88.3259 | 6.0765 | 5.923157 | 5.558571 | 0.1533431 | 0.3632879 | 0.001298203
88.3359 | 6.0753 | 5.921978 | 5.558875 | 0.1533216 | 0.361807 | 0.001296269
88.3459 | 6.0754 | 5.920816 | 5.559182 | 0.1545841 | 0.3603394 | 0.001294339
88.3559 | 6.0558 | 5.919669 | 5.559492 | 0.1361307 | 0.358885 | 0.001292414
88.3659 | 6.0564 | 5.918538 | 5.559804 | 0.1378616 | 0.3574434 | 0.001290493
88.3759 | 6.0553 | 5.917423 | 5.56012 | 0.137877 | 0.3560145 | 0.001288577
88.3859 | 6.035 | 5.916323 | 5.560438 | 0.1186771 | 0.3545981 | 0.001286665
88.3959 | 6.0458 | 5.915238 | 5.560759 | 0.1305621 | 0.3531939 | 0.001284758
88.4059 | 6.0309 | 5.914168 | 5.561083 | 0.116732 | 0.3518017 | 0.001282855
88.4159 | 6.0273 | 5.913113 | 5.561411 | 0.1141872 | 0.3504212 | 0.001280957
88.4259 | 6.0173 | 5.912072 | 5.561741 | 0.1052278 | 0.3490522 | 0.001279063
88.4359 | 6.0128 | 5.911046 | 5.562074 | 0.1017539 | 0.3476946 | 0.001277174
88.4459 | 5.9998 | 5.910034 | 5.562411 | 0.0897658 | 0.3463479 | 0.001275289
88.4559 | 5.9918 | 5.909036 | 5.562751 | 0.08276364 | 0.3450121 | 0.001273408
88.4659 | 6.0037 | 5.908052 | 5.563094 | 0.09564758 | 0.3436869 | 0.001271532
88.4759 | 5.9761 | 5.907082 | 5.56344 | 0.06901789 | 0.342372 | 0.001269661
88.4859 | 5.9704 | 5.906125 | 5.56379 | 0.06427471 | 0.3410671 | 0.001267793
88.4959 | 5.9741 | 5.905182 | 5.564144 | 0.0689182 | 0.3397722 | 0.00126593
88.5059 | 5.955 | 5.904251 | 5.564501 | 0.05074857 | 0.3384868 | 0.001264072
88.5159 | 5.9497 | 5.903334 | 5.564861 | 0.04636603 | 0.3372108 | 0.001262217
88.5259 | 5.9415 | 5.902429 | 5.565225 | 0.03907078 | 0.3359438 | 0.001260367
88.5359 | 5.938 | 5.901537 | 5.565593 | 0.03646292 | 0.3346859 | 0.001258522
88.5459 | 5.9331 | 5.900657 | 5.565964 | 0.0324427 | 0.3334365 | 0.001256681
88.5559 | 5.9184 | 5.89979 | 5.566339 | 0.0186103 | 0.3321956 | 0.001254843
88.5659 | 5.93 | 5.898934 | 5.566718 | 0.03106586 | 0.3309628 | 0.001253011
88.5759 | 5.9081 | 5.89809 | 5.567101 | 0.01000959 | 0.329738 | 0.001251182
88.5859 | 5.9079 | 5.897258 | 5.567488 | 0.01064165 | 0.328521 | 0.001249358
88.5959 | 5.8987 | 5.896438 | 5.567879 | 0.002262207 | 0.3273114 | 0.001247537
88.6059 | 5.9 | 5.895629 | 5.568274 | 0.004371422 | 0.3261091 | 0.001245722
88.6159 | 5.8974 | 5.894831 | 5.568673 | 0.002569448 | 0.3249139 | 0.00124391
88.6259 | 5.8936 | 5.894044 | 5.569076 | -0.0004436057 | 0.3237256 | 0.001242102
88.6359 | 5.8891 | 5.893268 | 5.569483 | -0.004167546 | 0.322544 | 0.001240299
88.6459 | 5.8918 | 5.892502 | 5.569895 | -0.0007022503 | 0.3213688 | 0.0012385
88.6559 | 5.8795 | 5.891748 | 5.570311 | -0.01224759 | 0.3202 | 0.001236705
88.6659 | 5.8736 | 5.891003 | 5.570731 | -0.01740344 | 0.3190372 | 0.001234914
88.6759 | 5.8816 | 5.89027 | 5.571156 | -0.008669729 | 0.3178805 | 0.001233127
88.6858 | 5.877 | 5.889553 | 5.571581 | -0.01255324 | 0.3167408 | 0.001231362
88.6958 | 5.8682 | 5.88884 | 5.572015 | -0.02063994 | 0.3155954 | 0.001229583
88.7058 | 5.8793 | 5.888137 | 5.572453 | -0.008836761 | 0.3144555 | 0.001227808
88.7158 | 5.8705 | 5.887444 | 5.572897 | -0.01694363 | 0.313321 | 0.001226038
88.7258 | 5.8656 | 5.88676 | 5.573344 | -0.02116048 | 0.3121918 | 0.001224271
88.7358 | 5.8622 | 5.886087 | 5.573797 | -0.02388727 | 0.3110677 | 0.001222509
88.7458 | 5.8645 | 5.885424 | 5.574255 | -0.02092393 | 0.3099486 | 0.00122075
88.7558 | 5.8628 | 5.88477 | 5.574717 | -0.02197042 | 0.3088344 | 0.001218996
88.7658 | 5.8699 | 5.884127 | 5.575184 | -0.01422671 | 0.307725 | 0.001217246
88.7758 | 5.8663 | 5.883493 | 5.575657 | -0.0171928 | 0.3066204 | 0.001215499
88.7858 | 5.8638 | 5.882869 | 5.576134 | -0.01906866 | 0.3055205 | 0.001213756
88.7958 | 5.8748 | 5.882254 | 5.576617 | -0.007454281 | 0.3044252 | 0.001212018
88.8058 | 5.8703 | 5.88165 | 5.577105 | -0.01134966 | 0.3033344 | 0.001210284
88.8158 | 5.8699 | 5.881055 | 5.577598 | -0.01115482 | 0.3022481 | 0.001208553
88.8258 | 5.879 | 5.88047 | 5.578097 | -0.001469766 | 0.3011663 | 0.001206826
88.8358 | 5.8738 | 5.879895 | 5.578601 | -0.006094544 | 0.3000889 | 0.001205103
88.8458 | 5.8774 | 5.879329 | 5.57911 | -0.001929151 | 0.2990159 | 0.001203384
88.8558 | 5.8885 | 5.878774 | 5.579625 | 0.009726346 | 0.2979472 | 0.001201669
88.8658 | 5.8869 | 5.878228 | 5.580145 | 0.008671911 | 0.2968829 | 0.001199958
88.8758 | 5.8866 | 5.877692 | 5.580671 | 0.008907525 | 0.2958229 | 0.001198251
88.8858 | 5.8906 | 5.877167 | 5.581203 | 0.01343307 | 0.2947673 | 0.001196547
88.8958 | 5.8843 | 5.876651 | 5.581741 | 0.007648535 | 0.2937159 | 0.001194848
88.9058 | 5.8868 | 5.876146 | 5.582284 | 0.01065383 | 0.2926689 | 0.001193152
88.9158 | 5.9027 | 5.875651 | 5.582833 | 0.02704892 | 0.2916263 | 0.00119146
88.9258 | 5.8884 | 5.875166 | 5.583389 | 0.01323369 | 0.2905879 | 0.001189772
88.9358 | 5.9109 | 5.874692 | 5.58395 | 0.0362081 | 0.2895539 | 0.001188088
88.9458 | 5.8929 | 5.874228 | 5.584517 | 0.01867205 | 0.2885243 | 0.001186407
88.9558 | 5.8899 | 5.873775 | 5.585091 | 0.01612545 | 0.2874991 | 0.00118473
88.9658 | 5.9014 | 5.873332 | 5.58567 | 0.02806824 | 0.2864783 | 0.001183057
88.9758 | 5.8893 | 5.8729 | 5.586256 | 0.01640028 | 0.2854619 | 0.001181388
88.9858 | 5.9005 | 5.872478 | 5.586849 | 0.02802153 | 0.28445 | 0.001179722
88.9958 | 5.8979 | 5.872068 | 5.587447 | 0.02583189 | 0.2834426 | 0.00117806
89.0058 | 5.9022 | 5.871669 | 5.588053 | 0.03053121 | 0.2824397 | 0.001176402
89.0158 | 5.8992 | 5.871281 | 5.588664 | 0.02791944 | 0.2814414 | 0.001174747
89.0258 | 5.8948 | 5.870904 | 5.589283 | 0.02389647 | 0.2804477 | 0.001173097
89.0358 | 5.8908 | 5.870538 | 5.589908 | 0.02026219 | 0.2794586 | 0.001171449
89.0458 | 5.8976 | 5.870183 | 5.59054 | 0.0274165 | 0.2784741 | 0.001169806
89.0558 | 5.8918 | 5.869841 | 5.591178 | 0.02195929 | 0.2774944 | 0.001168166
89.0658 | 5.8992 | 5.86951 | 5.591824 | 0.02969044 | 0.2765195 | 0.00116653
89.0758 | 5.8873 | 5.86919 | 5.592476 | 0.01810988 | 0.2755493 | 0.001164897
89.0858 | 5.9 | 5.868883 | 5.593135 | 0.03111748 | 0.2745839 | 0.001163268
89.0958 | 5.8811 | 5.868587 | 5.593802 | 0.01251313 | 0.2736235 | 0.001161643
89.1058 | 5.8951 | 5.868303 | 5.594475 | 0.02679675 | 0.2726679 | 0.001160021
89.1158 | 5.8815 | 5.868032 | 5.595156 | 0.01346819 | 0.2717172 | 0.001158403
89.1258 | 5.8822 | 5.867773 | 5.595844 | 0.01442737 | 0.2707716 | 0.001156789
89.1358 | 5.8916 | 5.867526 | 5.59654 | 0.0240742 | 0.2698309 | 0.001155178
89.1458 | 5.8825 | 5.867291 | 5.597243 | 0.01520854 | 0.2688954 | 0.00115357
89.1558 | 5.8843 | 5.86707 | 5.597953 | 0.01723031 | 0.2679649 | 0.001151966
89.1658 | 5.8833 | 5.866861 | 5.598671 | 0.0164394 | 0.2670395 | 0.001150366
89.1758 | 5.8788 | 5.866664 | 5.599396 | 0.01213571 | 0.2661193 | 0.001148769
89.1858 | 5.8772 | 5.866481 | 5.600129 | 0.01071915 | 0.2652042 | 0.001147176
89.1958 | 5.8823 | 5.86631 | 5.60087 | 0.01598962 | 0.2642943 | 0.001145586
89.2058 | 5.8863 | 5.866153 | 5.601619 | 0.02014702 | 0.2633897 | 0.001143999
89.2158 | 5.8767 | 5.866009 | 5.602376 | 0.01069127 | 0.2624903 | 0.001142417
89.2258 | 5.8875 | 5.865878 | 5.603141 | 0.02162226 | 0.2615962 | 0.001140837
89.2358 | 5.9007 | 5.86576 | 5.603913 | 0.03493992 | 0.2607074 | 0.001139261
89.2458 | 5.8678 | 5.865656 | 5.604694 | 0.002144143 | 0.2598238 | 0.001137688
89.2558 | 5.8866 | 5.865565 | 5.605483 | 0.02103487 | 0.2589456 | 0.001136119
89.2658 | 5.8819 | 5.865488 | 5.606281 | 0.01641201 | 0.2580727 | 0.001134554
89.2757 | 5.8895 | 5.865425 | 5.607078 | 0.02407511 | 0.2572136 | 0.001133007
89.2857 | 5.8914 | 5.865375 | 5.607892 | 0.02602497 | 0.2563513 | 0.001131448
89.2957 | 5.8975 | 5.865339 | 5.608715 | 0.03216102 | 0.2554943 | 0.001129892
89.3057 | 5.903 | 5.865317 | 5.609546 | 0.03768319 | 0.2546426 | 0.00112834
89.3157 | 5.8853 | 5.865309 | 5.610386 | 0.01999139 | 0.2537963 | 0.001126792
89.3257 | 5.8821 | 5.865314 | 5.611234 | 0.01678556 | 0.2529553 | 0.001125246
89.3357 | 5.8986 | 5.865334 | 5.612091 | 0.03326565 | 0.2521196 | 0.001123704
89.3457 | 5.8777 | 5.865368 | 5.612957 | 0.01233157 | 0.2512892 | 0.001122165
89.3557 | 5.9274 | 5.865417 | 5.613832 | 0.06198329 | 0.250464 | 0.00112063
89.3657 | 5.8861 | 5.865479 | 5.614716 | 0.02062074 | 0.2496442 | 0.001119098
89.3757 | 5.9097 | 5.865556 | 5.615609 | 0.04414387 | 0.2488295 | 0.001117569
89.3857 | 5.865 | 5.865647 | 5.616511 | -0.0006474234 | 0.2480202 | 0.001116044
89.3957 | 5.8858 | 5.865753 | 5.617423 | 0.02004687 | 0.247216 | 0.001114522
89.4057 | 5.8892 | 5.865873 | 5.618343 | 0.02332665 | 0.246417 | 0.001113003
89.4157 | 5.8838 | 5.866008 | 5.619274 | 0.01779189 | 0.2456231 | 0.001111487
89.4257 | 5.9153 | 5.866157 | 5.620213 | 0.04914254 | 0.2448344 | 0.001109975
89.4357 | 5.8719 | 5.866321 | 5.621162 | 0.005578535 | 0.2440508 | 0.001108466
89.4457 | 5.8911 | 5.8665 | 5.622121 | 0.02459984 | 0.2432723 | 0.00110696
89.4557 | 5.8774 | 5.866694 | 5.623089 | 0.01070643 | 0.2424988 | 0.001105458
89.4657 | 5.8886 | 5.866902 | 5.624068 | 0.02169822 | 0.2417303 | 0.001103958
89.4757 | 5.8914 | 5.867125 | 5.625056 | 0.02427518 | 0.2409668 | 0.001102462
89.4857 | 5.9119 | 5.867363 | 5.626054 | 0.04453727 | 0.2402082 | 0.001100969
89.4957 | 5.9028 | 5.867616 | 5.627062 | 0.03518443 | 0.2394545 | 0.00109948
89.5057 | 5.9008 | 5.867883 | 5.62808 | 0.03291664 | 0.2387057 | 0.001097993
89.5157 | 5.906 | 5.868166 | 5.629108 | 0.03783385 | 0.2379618 | 0.00109651
89.5257 | 5.8988 | 5.868464 | 5.630146 | 0.03033601 | 0.2372226 | 0.001095029
89.5357 | 5.9078 | 5.868777 | 5.631195 | 0.03902309 | 0.2364882 | 0.001093552
89.5457 | 5.9269 | 5.869105 | 5.632254 | 0.05779504 | 0.2357585 | 0.001092078
89.5557 | 5.9204 | 5.869448 | 5.633324 | 0.05095183 | 0.2350335 | 0.001090608
89.5657 | 5.9276 | 5.869807 | 5.634404 | 0.05779339 | 0.2343131 | 0.00108914
89.5757 | 5.9226 | 5.87018 | 5.635495 | 0.0524197 | 0.2335974 | 0.001087676
89.5857 | 5.9206 | 5.870569 | 5.636597 | 0.05003072 | 0.2328862 | 0.001086214
89.5957 | 5.9358 | 5.870971 | 5.637709 | 0.06482897 | 0.2321769 | 0.001084756
89.6057 | 5.9401 | 5.871391 | 5.638833 | 0.06870929 | 0.2314747 | 0.001083301
89.6157 | 5.9364 | 5.871826 | 5.639967 | 0.06457419 | 0.230777 | 0.001081849
89.6257 | 5.9289 | 5.872276 | 5.641112 | 0.05662361 | 0.2300836 | 0.0010804
89.6357 | 5.9521 | 5.872742 | 5.642269 | 0.07935753 | 0.2293946 | 0.001078954
89.6457 | 5.9387 | 5.873224 | 5.643437 | 0.0654759 | 0.22871 | 0.001077511
89.6557 | 5.9424 | 5.873721 | 5.644616 | 0.06867868 | 0.2280296 | 0.001076071
89.6657 | 5.9519 | 5.874234 | 5.645806 | 0.07766583 | 0.2273534 | 0.001074634
89.6757 | 5.9606 | 5.874763 | 5.647008 | 0.08583729 | 0.2266815 | 0.0010732
89.6857 | 5.9512 | 5.875307 | 5.648222 | 0.07589304 | 0.2260137 | 0.00107177
89.6957 | 5.9626 | 5.875867 | 5.649447 | 0.08673302 | 0.22535 | 0.001070342
89.7057 | 5.9691 | 5.876443 | 5.650683 | 0.0926572 | 0.2246904 | 0.001068917
89.7157 | 5.9563 | 5.877033 | 5.651932 | 0.07926679 | 0.2240335 | 0.001067495
89.7257 | 5.9773 | 5.877641 | 5.653193 | 0.09965919 | 0.223382 | 0.001066077
89.7357 | 5.9822 | 5.878264 | 5.654465 | 0.1039356 | 0.2227344 | 0.001064661
89.7457 | 5.9835 | 5.878904 | 5.65575 | 0.1045961 | 0.2220908 | 0.001063248
89.7557 | 5.996 | 5.87956 | 5.657047 | 0.1164405 | 0.221451 | 0.001061838
89.7657 | 5.9955 | 5.880231 | 5.658356 | 0.1152688 | 0.2208151 | 0.001060431
89.7757 | 6.002 | 5.880919 | 5.659677 | 0.1210809 | 0.220183 | 0.001059027
89.7857 | 6.0069 | 5.881623 | 5.661011 | 0.1252769 | 0.2195546 | 0.001057626
89.7957 | 6.0131 | 5.882343 | 5.662357 | 0.1307566 | 0.21893 | 0.001056228
89.8057 | 6.0226 | 5.88308 | 5.663716 | 0.13952 | 0.2183091 | 0.001054833
89.8157 | 6.0334 | 5.883833 | 5.665088 | 0.149567 | 0.2176919 | 0.001053441
89.8257 | 6.0343 | 5.884602 | 5.666472 | 0.1496977 | 0.2170783 | 0.001052051
89.8357 | 6.0386 | 5.885388 | 5.667869 | 0.1532119 | 0.2164683 | 0.001050665
89.8457 | 6.0503 | 5.88619 | 5.669279 | 0.1641095 | 0.2158619 | 0.001049281
89.8556 | 6.0533 | 5.887001 | 5.670688 | 0.1662986 | 0.2152652 | 0.001047914
89.8656 | 6.0609 | 5.887837 | 5.672124 | 0.1730633 | 0.2146658 | 0.001046536
89.8756 | 6.0655 | 5.888689 | 5.673574 | 0.1768112 | 0.2140698 | 0.001045161
89.8856 | 6.0785 | 5.889558 | 5.675037 | 0.1889424 | 0.2134772 | 0.001043789
89.8956 | 6.0784 | 5.890443 | 5.676513 | 0.1879568 | 0.212888 | 0.00104242
89.9056 | 6.1013 | 5.891346 | 5.678002 | 0.2099544 | 0.2123022 | 0.001041053
89.9156 | 6.0873 | 5.892265 | 5.679506 | 0.1950351 | 0.2117197 | 0.00103969
89.9256 | 6.1219 | 5.893201 | 5.681022 | 0.2286987 | 0.2111405 | 0.001038329
89.9356 | 6.1207 | 5.894155 | 5.682553 | 0.2265454 | 0.2105646 | 0.001036971
89.9456 | 6.1321 | 5.895125 | 5.684098 | 0.2369749 | 0.2099919 | 0.001035616
89.9556 | 6.1556 | 5.896113 | 5.685656 | 0.2594873 | 0.2094224 | 0.001034263
89.9656 | 6.1582 | 5.897118 | 5.687229 | 0.2610825 | 0.2088561 | 0.001032913
89.9756 | 6.1811 | 5.89814 | 5.688815 | 0.2829603 | 0.208293 | 0.001031567
89.9856 | 6.2051 | 5.899179 | 5.690416 | 0.3059208 | 0.2077329 | 0.001030223
89.9956 | 6.2037 | 5.900236 | 5.692031 | 0.3034639 | 0.2071759 | 0.001028881