## Summary
Parameter | Mo2C_Pbcn_fixed
Sample | M6.csv
Method | GSAS-II
Phase name | Mo2C_Pbcn_fixed
COD / MP ID | manual
Formula | Mo8 C4
Space group
Space group # | 60
Crystal system | orthorhombic
a (Å) | 4.73644
b (Å) | 6.02276
c (Å) | 5.1871
α (°) | 90
β (°) | 90
γ (°) | 90
Volume (A^3) | 147.96947
da/a0 (%) | -0.372
db/b0 (%) | -0.884
dc/c0 (%) | -1.037
dV/V0 (%) | -2.277
Weight fraction (%) | 100
GSAS-II mass weight fraction (%) | 100
Weight fraction ± (%)
Weight fraction error source
Weight fraction propagated sigma (%)
Weight fraction systematic floor (%)
Weight fraction method | gsasii_mass_fraction
Integrated phase fraction (%)
Integrated - wt fraction (percentage points)
Integrated phase fraction method
Crystallite size (nm) | 1000
Crystallite size source | gsas_hap_size
Scale factor | 0.79064
Scale factor sigma | 0.00237761
Scale factor sigma (%) | 0.301
Scale factor sigma source | gsas_covariance
Scale * phase mass value | 644.8139
Legacy mass-weighted scale value | 644.8139
U (Caglioti) | 0.01489
V (Caglioti) | -0.01538
W (Caglioti) | 0.00566
X (Lorentzian) | 0
Y (Lorentzian) | 1.13316
η at strongest | 0.999
FWHM (°) | 1.2063
FWHM reference 2theta (deg) | 39.5243
FWHM reference hkl | [1, 0, 2]
N reflections | 20
Seeded by | gsas2
Zero shift (°) | 0.00218
Rwp (%) | 7.82
Rp (%) | 5.69
χ² | 1.063
GoF | 1.031

## Plot Data
2theta | Y_obs | Y_calc | Background | Residual | Mo2C_Pbcn_fixed | Mo2C_Pbcn_fixed peak 2θ | Mo2C_Pbcn_fixed [hkl]
10.0093 | 35.6825 | 32.05911 | 32.05484 | 3.623391 | 0.004266943 | 34.408 | [021]
10.0193 | 35.6451 | 32.09277 | 32.0885 | 3.552326 | 0.00427049 | 34.555 | [002]
10.0293 | 35.699 | 32.12628 | 32.122 | 3.572722 | 0.00427404 | 37.962 | [200]
10.0393 | 35.6947 | 32.15962 | 32.15534 | 3.535078 | 0.004277595 | 39.453 | [121]
10.0493 | 35.7045 | 32.19281 | 32.18852 | 3.511694 | 0.004281155 | 39.584 | [102]
10.0593 | 35.6842 | 32.22583 | 32.22154 | 3.45837 | 0.004284719 | 52.16 | [221]
10.0693 | 35.6767 | 32.25869 | 32.25441 | 3.418006 | 0.004288287 | 52.266 | [202]
10.0793 | 35.6858 | 32.2914 | 32.28711 | 3.3944 | 0.00429186 | 61.538 | [040]
10.0893 | 35.6812 | 32.32395 | 32.31965 | 3.357252 | 0.004295438 | 61.822 | [023]
10.0993 | 35.6998 | 32.35634 | 32.35204 | 3.343463 | 0.00429902 | 69.575 | [321]
10.1093 | 35.6732 | 32.38857 | 32.38427 | 3.284631 | 0.004302606 | 69.664 | [302]
10.1193 | 35.7162 | 32.42064 | 32.41634 | 3.295556 | 0.004306197 | 72.533 | [042]
10.1293 | 35.6817 | 32.45256 | 32.44825 | 3.229138 | 0.004309793 | 72.882 | [004]
10.1393 | 35.6902 | 32.48432 | 32.48001 | 3.205876 | 0.004313394 | 74.634 | [240]
10.1493 | 35.7153 | 32.51593 | 32.51161 | 3.19937 | 0.004316998 | 74.893 | [223]
10.1593 | 35.7322 | 32.54738 | 32.54306 | 3.18482 | 0.004320607 | 75.685 | [142]
10.1693 | 35.7251 | 32.57868 | 32.57435 | 3.146425 | 0.004324221 | 76.028 | [104]
10.1793 | 35.7415 | 32.60982 | 32.60549 | 3.131684 | 0.00432784 | 81.161 | [400]
10.1893 | 35.7198 | 32.6408 | 32.63647 | 3.078997 | 0.004331463 | 84.918 | [242]
10.1993 | 35.7514 | 32.67164 | 32.6673 | 3.079764 | 0.00433509 | 85.253 | [204]
10.2093 | 35.7345 | 32.70231 | 32.69798 | 3.032185 | 0.004338723
10.2193 | 35.7355 | 32.73284 | 32.7285 | 3.002659 | 0.004342359
10.2293 | 35.7633 | 32.76322 | 32.75887 | 3.000085 | 0.004346001
10.2393 | 35.7585 | 32.79344 | 32.78909 | 2.965063 | 0.004349647
10.2493 | 35.7591 | 32.82351 | 32.81915 | 2.935593 | 0.004353297
10.2593 | 35.7738 | 32.85343 | 32.84907 | 2.920375 | 0.004356953
10.2693 | 35.7985 | 32.88319 | 32.87883 | 2.915307 | 0.004360613
10.2792 | 35.8132 | 32.91251 | 32.90815 | 2.900686 | 0.004364241
10.2892 | 35.8161 | 32.94198 | 32.93761 | 2.874117 | 0.00436791
10.2992 | 35.8078 | 32.9713 | 32.96693 | 2.836498 | 0.004371584
10.3092 | 35.8064 | 33.00047 | 32.9961 | 2.805929 | 0.004375262
10.3192 | 35.797 | 33.02949 | 33.02511 | 2.767509 | 0.004378945
10.3292 | 35.8414 | 33.05836 | 33.05398 | 2.783037 | 0.004382634
10.3392 | 35.808 | 33.08709 | 33.0827 | 2.720913 | 0.004386326
10.3492 | 35.8418 | 33.11566 | 33.11127 | 2.726136 | 0.004390024
10.3592 | 35.8303 | 33.14409 | 33.1397 | 2.686208 | 0.004393726
10.3692 | 35.8413 | 33.17237 | 33.16798 | 2.668926 | 0.004397432
10.3792 | 35.8526 | 33.20051 | 33.19611 | 2.65209 | 0.004401144
10.3892 | 35.8507 | 33.2285 | 33.22409 | 2.622201 | 0.004404861
10.3992 | 35.8608 | 33.25634 | 33.25193 | 2.604457 | 0.004408582
10.4092 | 35.8692 | 33.28404 | 33.27963 | 2.585159 | 0.004412307
10.4192 | 35.8499 | 33.31159 | 33.30718 | 2.538305 | 0.004416038
10.4292 | 35.8849 | 33.339 | 33.33458 | 2.545897 | 0.004419773
10.4392 | 35.8467 | 33.36627 | 33.36184 | 2.480432 | 0.004423514
10.4492 | 35.8821 | 33.39339 | 33.38896 | 2.488711 | 0.004427259
10.4592 | 35.8276 | 33.42037 | 33.41594 | 2.407233 | 0.004431008
10.4692 | 35.8579 | 33.4472 | 33.44277 | 2.410698 | 0.004434763
10.4792 | 35.8491 | 33.47389 | 33.46946 | 2.375206 | 0.004438522
10.4892 | 35.883 | 33.50044 | 33.496 | 2.382556 | 0.004442287
10.4992 | 35.8665 | 33.52685 | 33.52241 | 2.339648 | 0.004446056
10.5092 | 35.874 | 33.55312 | 33.54867 | 2.320881 | 0.004449829
10.5192 | 35.8541 | 33.57924 | 33.57479 | 2.274856 | 0.004453608
10.5292 | 35.8558 | 33.60523 | 33.60077 | 2.250571 | 0.004457392
10.5392 | 35.8374 | 33.63107 | 33.62661 | 2.206326 | 0.00446118
10.5492 | 35.8625 | 33.65678 | 33.65231 | 2.205721 | 0.004464973
10.5592 | 35.8505 | 33.68234 | 33.67788 | 2.168155 | 0.004468772
10.5692 | 35.8502 | 33.70777 | 33.7033 | 2.142429 | 0.004472575
10.5792 | 35.8209 | 33.73306 | 33.72858 | 2.087841 | 0.004476383
10.5892 | 35.8335 | 33.75821 | 33.75373 | 2.075291 | 0.004480196
10.5992 | 35.8035 | 33.78322 | 33.77874 | 2.02028 | 0.004484014
10.6092 | 35.8307 | 33.80809 | 33.80361 | 2.022606 | 0.004487836
10.6192 | 35.8259 | 33.83283 | 33.82834 | 1.993069 | 0.004491664
10.6292 | 35.8127 | 33.85743 | 33.85294 | 1.955269 | 0.004495497
10.6392 | 35.8029 | 33.88189 | 33.87739 | 1.921006 | 0.004499334
10.6492 | 35.7963 | 33.90622 | 33.90172 | 1.890078 | 0.004503177
10.6592 | 35.7862 | 33.93041 | 33.92591 | 1.855787 | 0.004507025
10.6692 | 35.7864 | 33.95447 | 33.94996 | 1.83193 | 0.004510878
10.6792 | 35.7799 | 33.97839 | 33.97388 | 1.801509 | 0.004514735
10.6892 | 35.7625 | 34.00218 | 33.99766 | 1.760322 | 0.004518598
10.6992 | 35.7568 | 34.02583 | 34.02131 | 1.730969 | 0.004522465
10.7092 | 35.7388 | 34.04935 | 34.04482 | 1.68945 | 0.004526337
10.7192 | 35.7465 | 34.07274 | 34.06821 | 1.673764 | 0.004530215
10.7292 | 35.7405 | 34.09599 | 34.09145 | 1.644512 | 0.004534098
10.7392 | 35.7573 | 34.11911 | 34.11457 | 1.638192 | 0.004537985
10.7492 | 35.7464 | 34.1421 | 34.13755 | 1.604304 | 0.004541879
10.7592 | 35.7261 | 34.16495 | 34.16041 | 1.561149 | 0.004545776
10.7692 | 35.7218 | 34.18767 | 34.18313 | 1.534125 | 0.004549679
10.7792 | 35.7142 | 34.21027 | 34.20571 | 1.503932 | 0.004553587
10.7892 | 35.711 | 34.23273 | 34.22817 | 1.47827 | 0.0045575
10.7992 | 35.7203 | 34.25506 | 34.2505 | 1.465239 | 0.004561418
10.8092 | 35.7084 | 34.27726 | 34.2727 | 1.431138 | 0.004565341
10.8192 | 35.7071 | 34.29933 | 34.29476 | 1.407766 | 0.00456927
10.8292 | 35.7048 | 34.32128 | 34.3167 | 1.383524 | 0.004573203
10.8392 | 35.7189 | 34.34309 | 34.33851 | 1.375811 | 0.004577142
10.8492 | 35.6997 | 34.36477 | 34.36019 | 1.334927 | 0.004581085
10.8591 | 35.7028 | 34.38611 | 34.38153 | 1.316686 | 0.004584995
10.8691 | 35.7147 | 34.40754 | 34.40295 | 1.307157 | 0.004588949
10.8791 | 35.7105 | 34.42885 | 34.42425 | 1.281655 | 0.004592908
10.8891 | 35.7061 | 34.45002 | 34.44542 | 1.25608 | 0.004596872
10.8991 | 35.6951 | 34.47107 | 34.46647 | 1.224033 | 0.004600842
10.9091 | 35.6927 | 34.49199 | 34.48738 | 1.200712 | 0.004604816
10.9191 | 35.6913 | 34.51278 | 34.50817 | 1.178517 | 0.004608796
10.9291 | 35.6875 | 34.53345 | 34.52884 | 1.154048 | 0.004612781
10.9391 | 35.7056 | 34.554 | 34.54938 | 1.151604 | 0.004616772
10.9491 | 35.7104 | 34.57441 | 34.56979 | 1.135986 | 0.004620767
10.9591 | 35.6956 | 34.59471 | 34.59008 | 1.100892 | 0.004624768
10.9691 | 35.6766 | 34.61488 | 34.61025 | 1.061723 | 0.004628775
10.9791 | 35.7009 | 34.63492 | 34.63029 | 1.065977 | 0.004632785
10.9891 | 35.6943 | 34.65484 | 34.65021 | 1.039456 | 0.004636802
10.9991 | 35.6932 | 34.67464 | 34.67 | 1.018558 | 0.004640824
11.0091 | 35.6972 | 34.69432 | 34.68967 | 1.002882 | 0.004644851
11.0191 | 35.6845 | 34.71387 | 34.70922 | 0.9706298 | 0.004648884
11.0291 | 35.6779 | 34.7333 | 34.72865 | 0.9445995 | 0.004652922
11.0391 | 35.6815 | 34.75261 | 34.74795 | 0.9288912 | 0.004656965
11.0491 | 35.6716 | 34.7718 | 34.76713 | 0.8998045 | 0.004661014
11.0591 | 35.6811 | 34.79086 | 34.7862 | 0.8902391 | 0.004665067
11.0691 | 35.6972 | 34.80981 | 34.80514 | 0.8873946 | 0.004669126
11.0791 | 35.6748 | 34.82863 | 34.82396 | 0.8461707 | 0.004673191
11.0891 | 35.6817 | 34.84733 | 34.84266 | 0.8343671 | 0.00467726
11.0991 | 35.6866 | 34.86592 | 34.86124 | 0.8206833 | 0.004681336
11.1091 | 35.6743 | 34.88438 | 34.8797 | 0.7899191 | 0.004685416
11.1191 | 35.6882 | 34.90273 | 34.89804 | 0.7854741 | 0.004689502
11.1291 | 35.68 | 34.92095 | 34.91626 | 0.7590479 | 0.004693594
11.1391 | 35.6759 | 34.93906 | 34.93436 | 0.7368403 | 0.004697691
11.1491 | 35.6875 | 34.95705 | 34.95235 | 0.7304509 | 0.004701793
11.1591 | 35.6841 | 34.97492 | 34.97021 | 0.7091793 | 0.0047059
11.1691 | 35.6823 | 34.99267 | 34.98796 | 0.6896253 | 0.004710013
11.1791 | 35.6868 | 35.01031 | 35.0056 | 0.6764884 | 0.004714132
11.1891 | 35.6957 | 35.02783 | 35.02311 | 0.6678684 | 0.004718256
11.1991 | 35.6861 | 35.04524 | 35.04051 | 0.6408649 | 0.004722385
11.2091 | 35.6983 | 35.06252 | 35.0578 | 0.6357775 | 0.004726521
11.2191 | 35.7032 | 35.07969 | 35.07496 | 0.623506 | 0.004730662
11.2291 | 35.6967 | 35.09675 | 35.09202 | 0.59995 | 0.004734807
11.2391 | 35.6957 | 35.11369 | 35.10895 | 0.5820092 | 0.004738959
11.2491 | 35.6955 | 35.13052 | 35.12577 | 0.5649832 | 0.004743116
11.2591 | 35.6947 | 35.14723 | 35.14248 | 0.5474717 | 0.004747278
11.2691 | 35.6972 | 35.16383 | 35.15907 | 0.5333745 | 0.004751446
11.2791 | 35.6903 | 35.18031 | 35.17555 | 0.509991 | 0.00475562
11.2891 | 35.6983 | 35.19668 | 35.19192 | 0.5016211 | 0.0047598
11.2991 | 35.6946 | 35.21294 | 35.20817 | 0.4816644 | 0.004763984
11.3091 | 35.6974 | 35.22908 | 35.22431 | 0.4683205 | 0.004768174
11.3191 | 35.6984 | 35.24511 | 35.24034 | 0.4532892 | 0.004772371
11.3291 | 35.6927 | 35.26103 | 35.25625 | 0.4316701 | 0.004776572
11.3391 | 35.7035 | 35.27684 | 35.27206 | 0.4266628 | 0.004780779
11.3491 | 35.6992 | 35.29253 | 35.28775 | 0.4066672 | 0.004784992
11.3591 | 35.7024 | 35.30812 | 35.30333 | 0.3942828 | 0.00478921
11.3691 | 35.6858 | 35.32359 | 35.3188 | 0.3622093 | 0.004793434
11.3791 | 35.6965 | 35.33895 | 35.33416 | 0.3575464 | 0.004797664
11.3891 | 35.6996 | 35.35421 | 35.3494 | 0.3453937 | 0.004801899
11.3991 | 35.6956 | 35.36935 | 35.36454 | 0.326251 | 0.00480614
11.4091 | 35.6946 | 35.38438 | 35.37957 | 0.310218 | 0.004810387
11.4191 | 35.7026 | 35.39931 | 35.39449 | 0.3032942 | 0.004814639
11.4291 | 35.7094 | 35.41412 | 35.4093 | 0.2952795 | 0.004818898
11.4391 | 35.7085 | 35.42883 | 35.424 | 0.2796734 | 0.004823161
11.449 | 35.7017 | 35.44328 | 35.43845 | 0.2584211 | 0.004827389
11.459 | 35.723 | 35.45777 | 35.45294 | 0.2652303 | 0.004831664
11.469 | 35.7181 | 35.47215 | 35.46732 | 0.2459473 | 0.004835945
11.479 | 35.7162 | 35.48643 | 35.48159 | 0.2297716 | 0.004840231
11.489 | 35.7153 | 35.5006 | 35.49575 | 0.2147031 | 0.004844524
11.499 | 35.717 | 35.51466 | 35.50981 | 0.2023413 | 0.004848822
11.509 | 35.7156 | 35.52861 | 35.52376 | 0.186986 | 0.004853127
11.519 | 35.7231 | 35.54546 | 35.53761 | 0.1776375 | 0.007856814
11.529 | 35.729 | 35.55921 | 35.55134 | 0.1697919 | 0.0078634
11.539 | 35.7369 | 35.57285 | 35.56498 | 0.1640519 | 0.007869993
11.549 | 35.7359 | 35.58638 | 35.57851 | 0.1495171 | 0.007876595
11.559 | 35.7403 | 35.59981 | 35.59193 | 0.1404872 | 0.007883206
11.569 | 35.7291 | 35.61314 | 35.60525 | 0.1159618 | 0.007889824
11.579 | 35.7441 | 35.62636 | 35.61846 | 0.1177408 | 0.007896451
11.589 | 35.7416 | 35.63948 | 35.63157 | 0.1021237 | 0.007903087
11.599 | 35.7271 | 35.65249 | 35.64458 | 0.07461035 | 0.007909731
11.609 | 35.7319 | 35.6669 | 35.65748 | 0.06500152 | 0.009415193
11.619 | 35.7334 | 35.67971 | 35.67028 | 0.05369342 | 0.009422987
11.629 | 35.7372 | 35.69241 | 35.68298 | 0.04478808 | 0.009430792
11.639 | 35.7474 | 35.70501 | 35.69558 | 0.04238519 | 0.009438607
11.649 | 35.7497 | 35.71752 | 35.70807 | 0.03218444 | 0.009446431
11.659 | 35.742 | 35.72991 | 35.72046 | 0.01208553 | 0.009454266
11.669 | 35.7441 | 35.74221 | 35.73275 | 0.001888155 | 0.009462109
11.679 | 35.7475 | 35.75441 | 35.74494 | -0.006907982 | 0.009469964
11.689 | 35.7497 | 35.7665 | 35.75703 | -0.01680318 | 0.009477828
11.699 | 35.7428 | 35.7785 | 35.76901 | -0.03569775 | 0.009485701
11.709 | 35.7511 | 35.79039 | 35.7809 | -0.03929199 | 0.009493585
11.719 | 35.7481 | 35.80219 | 35.79268 | -0.05408619 | 0.009501479
11.729 | 35.7476 | 35.81388 | 35.80437 | -0.06628066 | 0.009509383
11.739 | 35.7599 | 35.82548 | 35.81596 | -0.06557569 | 0.009517297
11.749 | 35.7656 | 35.83697 | 35.82745 | -0.07137158 | 0.00952522
11.759 | 35.7639 | 35.84837 | 35.83884 | -0.08446863 | 0.009533155
11.769 | 35.7689 | 35.85967 | 35.85013 | -0.09076713 | 0.009541099
11.779 | 35.771 | 35.87087 | 35.86132 | -0.09986738 | 0.009549052
11.789 | 35.7709 | 35.88197 | 35.87241 | -0.1110697 | 0.009557017
11.799 | 35.7702 | 35.89297 | 35.88341 | -0.1227743 | 0.009564991
11.809 | 35.7849 | 35.90388 | 35.89431 | -0.1189816 | 0.009572975
11.819 | 35.7886 | 35.91469 | 35.90511 | -0.1260918 | 0.00958097
11.829 | 35.7923 | 35.92541 | 35.91582 | -0.1331052 | 0.009588974
11.839 | 35.7822 | 35.93602 | 35.92643 | -0.1538221 | 0.009596989
11.849 | 35.7844 | 35.94654 | 35.93694 | -0.1621428 | 0.009605014
11.859 | 35.7759 | 35.95697 | 35.94735 | -0.1810676 | 0.00961305
11.869 | 35.7776 | 35.9673 | 35.95768 | -0.1896968 | 0.009621096
11.879 | 35.8001 | 35.97753 | 35.9679 | -0.1774306 | 0.009629151
11.889 | 35.7766 | 35.98767 | 35.97803 | -0.2110694 | 0.009637217
11.899 | 35.777 | 35.99771 | 35.98807 | -0.2207135 | 0.009645293
11.909 | 35.785 | 36.00766 | 35.99801 | -0.222663 | 0.00965338
11.919 | 35.7775 | 36.01752 | 36.00786 | -0.2400184 | 0.009661476
11.929 | 35.7883 | 36.02728 | 36.01761 | -0.2389799 | 0.009669584
11.939 | 35.7741 | 36.03695 | 36.02727 | -0.2628478 | 0.009677702
11.949 | 35.7715 | 36.04652 | 36.03684 | -0.2750224 | 0.009685829
11.959 | 35.7604 | 36.056 | 36.04631 | -0.2956039 | 0.009693968
11.969 | 35.7598 | 36.06539 | 36.05569 | -0.3055926 | 0.009702116
11.979 | 35.7484 | 36.07469 | 36.06498 | -0.3262889 | 0.009710276
11.989 | 35.7465 | 36.08389 | 36.07417 | -0.337393 | 0.009718445
11.999 | 35.7539 | 36.09301 | 36.08328 | -0.3391052 | 0.009726625
12.009 | 35.7354 | 36.10203 | 36.09229 | -0.3666257 | 0.009734816
12.019 | 35.7527 | 36.11095 | 36.10121 | -0.3582549 | 0.009743017
12.0289 | 35.735 | 36.11971 | 36.10995 | -0.384705 | 0.009751146
12.0389 | 35.7359 | 36.12845 | 36.11869 | -0.3925533 | 0.009759368
12.0489 | 35.7402 | 36.13711 | 36.12734 | -0.396911 | 0.009767601
12.0589 | 35.7295 | 36.14568 | 36.1359 | -0.4161784 | 0.009775844
12.0689 | 35.7317 | 36.15416 | 36.14437 | -0.4224559 | 0.009784098
12.0789 | 35.728 | 36.16254 | 36.15275 | -0.4345437 | 0.009792362
12.0889 | 35.7315 | 36.17084 | 36.16104 | -0.4393421 | 0.009800637
12.0989 | 35.7324 | 36.17905 | 36.16924 | -0.4466513 | 0.009808923
12.1089 | 35.7385 | 36.18717 | 36.17735 | -0.4486717 | 0.009817219
12.1189 | 35.7445 | 36.1952 | 36.18538 | -0.4507035 | 0.009825526
12.1289 | 35.7415 | 36.20315 | 36.19331 | -0.461647 | 0.009833844
12.1389 | 35.7547 | 36.211 | 36.20116 | -0.4563024 | 0.009842173
12.1489 | 35.7739 | 36.21877 | 36.20892 | -0.4448701 | 0.009850512
12.1589 | 35.7781 | 36.22645 | 36.21659 | -0.4483502 | 0.009858861
12.1689 | 35.7897 | 36.23404 | 36.22418 | -0.4443432 | 0.009867222
12.1789 | 35.7878 | 36.24155 | 36.23167 | -0.4537491 | 0.009875593
12.1889 | 35.8072 | 36.24897 | 36.23908 | -0.4417684 | 0.009883976
12.1989 | 35.8243 | 36.2563 | 36.24641 | -0.4320013 | 0.009892369
12.2089 | 35.8434 | 36.26355 | 36.25365 | -0.420148 | 0.009900772
12.2189 | 35.8569 | 36.27071 | 36.2608 | -0.4138088 | 0.009909188
12.2289 | 35.8685 | 36.28685 | 36.26787 | -0.4183514 | 0.01898505
12.2389 | 35.898 | 36.29385 | 36.27485 | -0.3958479 | 0.01900015
12.2489 | 35.9151 | 36.30076 | 36.28174 | -0.3856594 | 0.01901527
12.2589 | 35.9424 | 36.30759 | 36.28856 | -0.365186 | 0.0190304
12.2689 | 35.9634 | 36.31433 | 36.29528 | -0.3509281 | 0.01904556
12.2789 | 35.9884 | 36.32099 | 36.30193 | -0.3325858 | 0.01906073
12.2889 | 36.0152 | 36.33168 | 36.30848 | -0.3164776 | 0.02319389
12.2989 | 36.0407 | 36.33817 | 36.31496 | -0.2974706 | 0.02321212
12.3089 | 36.0834 | 36.34458 | 36.32135 | -0.2611801 | 0.02323037
12.3189 | 36.0981 | 36.35091 | 36.32766 | -0.2528064 | 0.02324864
12.3289 | 36.1233 | 36.36168 | 36.33388 | -0.2383828 | 0.02780001
12.3389 | 36.1643 | 36.36785 | 36.34003 | -0.2035468 | 0.02782166
12.3489 | 36.1903 | 36.37393 | 36.34608 | -0.1836283 | 0.02784333
12.3589 | 36.2286 | 36.37993 | 36.35206 | -0.1513276 | 0.02786503
12.3689 | 36.2629 | 36.38584 | 36.35796 | -0.122945 | 0.02788676
12.3789 | 36.298 | 36.39168 | 36.36377 | -0.09368071 | 0.02790851
12.3889 | 36.3359 | 36.39949 | 36.3695 | -0.06359365 | 0.02998892
12.3989 | 36.3636 | 36.40517 | 36.37516 | -0.04156831 | 0.03001223
12.4089 | 36.3978 | 36.41076 | 36.38073 | -0.01296208 | 0.03003557
12.4189 | 36.4445 | 36.41628 | 36.38622 | 0.0282248 | 0.03005893
12.4289 | 36.4815 | 36.42171 | 36.39163 | 0.05979207 | 0.03008233
12.4389 | 36.4994 | 36.42706 | 36.39695 | 0.07233947 | 0.03010575
12.4489 | 36.5396 | 36.43233 | 36.4022 | 0.1072667 | 0.0301292
12.4589 | 36.5703 | 36.43753 | 36.40737 | 0.1327736 | 0.03015267
12.4689 | 36.6002 | 36.44264 | 36.41246 | 0.1575599 | 0.03017618
12.4789 | 36.6461 | 36.44767 | 36.41747 | 0.1984253 | 0.03019971
12.4889 | 36.6659 | 36.45263 | 36.42241 | 0.2132696 | 0.03022327
12.4989 | 36.7056 | 36.45751 | 36.42726 | 0.2480924 | 0.03024686
12.5089 | 36.7371 | 36.46231 | 36.43204 | 0.2747937 | 0.03027047
12.5189 | 36.7513 | 36.46703 | 36.43673 | 0.2842731 | 0.03029412
12.5289 | 36.7767 | 36.47167 | 36.44135 | 0.3050303 | 0.03031779
12.5389 | 36.8015 | 36.47623 | 36.44589 | 0.3252651 | 0.03034149
12.5489 | 36.8199 | 36.48072 | 36.45036 | 0.3391773 | 0.03036521
12.5589 | 36.829 | 36.48513 | 36.45474 | 0.3438667 | 0.03038897
12.5689 | 36.8556 | 36.48947 | 36.45905 | 0.3661329 | 0.03041275
12.5789 | 36.8631 | 36.49372 | 36.46329 | 0.3693757 | 0.03043657
12.5889 | 36.8774 | 36.49791 | 36.46744 | 0.379495 | 0.03046041
12.5989 | 36.8963 | 36.50201 | 36.47153 | 0.3942903 | 0.03048428
12.6089 | 36.896 | 36.50604 | 36.47553 | 0.3899616 | 0.03050818
12.6188 | 36.8964 | 36.50995 | 36.47942 | 0.3864476 | 0.03053186
12.6288 | 36.9032 | 36.51383 | 36.48327 | 0.3893692 | 0.03055581
12.6388 | 36.8969 | 36.51763 | 36.48705 | 0.3792659 | 0.0305798
12.6488 | 36.8985 | 36.52136 | 36.49076 | 0.3771376 | 0.03060381
12.6588 | 36.8768 | 36.52502 | 36.49439 | 0.3517839 | 0.03062785
12.6688 | 36.8581 | 36.5286 | 36.49794 | 0.3295046 | 0.03065192
12.6788 | 36.8428 | 36.5321 | 36.50142 | 0.3106996 | 0.03067601
12.6888 | 36.8214 | 36.53553 | 36.50483 | 0.2858685 | 0.03070014
12.6988 | 36.8023 | 36.53889 | 36.50816 | 0.2634111 | 0.0307243
12.7088 | 36.7956 | 36.54217 | 36.51142 | 0.2534273 | 0.03074848
12.7188 | 36.7761 | 36.54538 | 36.51461 | 0.2307166 | 0.03077269
12.7288 | 36.7501 | 36.54852 | 36.51772 | 0.201579 | 0.03079693
12.7388 | 36.709 | 36.55159 | 36.52076 | 0.1574141 | 0.03082121
12.7488 | 36.6851 | 36.55458 | 36.52373 | 0.1305217 | 0.03084551
12.7588 | 36.6417 | 36.5575 | 36.52663 | 0.08420167 | 0.03086983
12.7688 | 36.5976 | 36.56035 | 36.52945 | 0.03725366 | 0.03089419
12.7788 | 36.559 | 36.56312 | 36.5322 | -0.004122526 | 0.03091858
12.7888 | 36.5162 | 36.56583 | 36.53488 | -0.04962712 | 0.03094299
12.7988 | 36.4606 | 36.56846 | 36.53749 | -0.1078604 | 0.03096744
12.8088 | 36.448 | 36.57102 | 36.54003 | -0.1230225 | 0.03099192
12.8188 | 36.401 | 36.57351 | 36.5425 | -0.1725138 | 0.03101642
12.8288 | 36.3618 | 36.57593 | 36.54489 | -0.2141343 | 0.03104095
12.8388 | 36.3202 | 36.57828 | 36.54722 | -0.2580845 | 0.03106552
12.8488 | 36.2805 | 36.58056 | 36.54947 | -0.3000645 | 0.03109011
12.8588 | 36.2317 | 36.58277 | 36.55166 | -0.3510745 | 0.03111473
12.8688 | 36.2016 | 36.58491 | 36.55378 | -0.3833148 | 0.03113939
12.8788 | 36.1502 | 36.58699 | 36.55582 | -0.4367856 | 0.03116407
12.8888 | 36.1157 | 36.58899 | 36.5578 | -0.4732872 | 0.03118878
12.8988 | 36.0498 | 36.59092 | 36.55971 | -0.5411197 | 0.03121352
12.9088 | 36.0196 | 36.59278 | 36.56155 | -0.5731834 | 0.03123829
12.9188 | 35.9902 | 36.59458 | 36.56332 | -0.6043784 | 0.03126309
12.9288 | 35.9444 | 36.59631 | 36.56502 | -0.6519052 | 0.03128792
12.9388 | 35.9152 | 36.59796 | 36.56665 | -0.6827638 | 0.03131279
12.9488 | 35.8753 | 36.59955 | 36.56822 | -0.7242545 | 0.03133767
12.9588 | 35.8525 | 36.60108 | 36.56971 | -0.7485775 | 0.03136259
12.9688 | 35.8223 | 36.60253 | 36.57115 | -0.7802331 | 0.03138755
12.9788 | 35.7945 | 36.60392 | 36.57251 | -0.8094214 | 0.03141253
12.9888 | 35.7616 | 36.60524 | 36.57381 | -0.8436428 | 0.03143754
12.9988 | 35.7307 | 36.6065 | 36.57503 | -0.8757973 | 0.03146258
13.0088 | 35.7086 | 36.60769 | 36.5762 | -0.8990853 | 0.03148765
13.0188 | 35.6601 | 36.60881 | 36.57729 | -0.948707 | 0.03151276
13.0288 | 35.6427 | 36.60986 | 36.57832 | -0.9671625 | 0.03153789
13.0388 | 35.6136 | 36.61085 | 36.57929 | -0.9972522 | 0.03156305
13.0488 | 35.6105 | 36.61178 | 36.58019 | -1.001276 | 0.03158825
13.0588 | 35.5868 | 36.61263 | 36.58102 | -1.025835 | 0.03161347
13.0688 | 35.5664 | 36.61343 | 36.58179 | -1.047028 | 0.03163873
13.0788 | 35.5614 | 36.61416 | 36.58249 | -1.052756 | 0.03166401
13.0888 | 35.5547 | 36.61482 | 36.58313 | -1.06012 | 0.03168933
13.0988 | 35.5366 | 36.61542 | 36.5837 | -1.078819 | 0.03171468
13.1088 | 35.5106 | 36.61595 | 36.58421 | -1.105353 | 0.03174005
13.1188 | 35.4963 | 36.61642 | 36.58466 | -1.120124 | 0.03176546
13.1288 | 35.4746 | 36.61683 | 36.58504 | -1.14223 | 0.0317909
13.1388 | 35.4729 | 36.61717 | 36.58536 | -1.144273 | 0.03181637
13.1488 | 35.4601 | 36.61745 | 36.58561 | -1.157352 | 0.03184188
13.1588 | 35.4563 | 36.61767 | 36.5858 | -1.161368 | 0.03186741
13.1688 | 35.4434 | 36.61782 | 36.58593 | -1.174421 | 0.03189297
13.1788 | 35.4503 | 36.61791 | 36.58599 | -1.167611 | 0.03191857
13.1888 | 35.4316 | 36.61794 | 36.58599 | -1.186338 | 0.03194419
13.1987 | 35.4338 | 36.6179 | 36.58593 | -1.184104 | 0.0319696
13.2087 | 35.4217 | 36.61781 | 36.58581 | -1.196107 | 0.03199528
13.2187 | 35.4265 | 36.61765 | 36.58563 | -1.191149 | 0.032021
13.2287 | 35.4312 | 36.61743 | 36.58538 | -1.186228 | 0.03204676
13.2387 | 35.4099 | 36.61715 | 36.58507 | -1.207246 | 0.03207254
13.2487 | 35.4139 | 36.6168 | 36.5847 | -1.202903 | 0.03209835
13.2587 | 35.4069 | 36.6164 | 36.58427 | -1.209499 | 0.0321242
13.2687 | 35.4125 | 36.61593 | 36.58378 | -1.203433 | 0.03215008
13.2787 | 35.4017 | 36.61541 | 36.58323 | -1.213707 | 0.03217599
13.2887 | 35.4077 | 36.61482 | 36.58262 | -1.20712 | 0.03220193
13.2987 | 35.4002 | 36.61417 | 36.58195 | -1.213973 | 0.0322279
13.3087 | 35.4134 | 36.61347 | 36.58121 | -1.200066 | 0.03225391
13.3187 | 35.4187 | 36.6127 | 36.58042 | -1.193999 | 0.03227994
13.3287 | 35.4162 | 36.61187 | 36.57957 | -1.195672 | 0.03230601
13.3387 | 35.4165 | 36.61099 | 36.57865 | -1.194486 | 0.03233211
13.3487 | 35.3988 | 36.61004 | 36.57768 | -1.21124 | 0.03235824
13.3587 | 35.4019 | 36.60904 | 36.57665 | -1.207135 | 0.03238441
13.3687 | 35.4093 | 36.60797 | 36.57556 | -1.198672 | 0.03241061
13.3787 | 35.4016 | 36.60685 | 36.57441 | -1.20525 | 0.03243684
13.3887 | 35.4026 | 36.60567 | 36.57321 | -1.203069 | 0.0324631
13.3987 | 35.4152 | 36.60443 | 36.57194 | -1.18923 | 0.03248939
13.4087 | 35.4173 | 36.60313 | 36.57062 | -1.185833 | 0.03251572
13.4187 | 35.4041 | 36.60178 | 36.56924 | -1.197678 | 0.03254208
13.4287 | 35.4036 | 36.60037 | 36.5678 | -1.196765 | 0.03256847
13.4387 | 35.4132 | 36.5989 | 36.5663 | -1.185695 | 0.03259489
13.4487 | 35.4067 | 36.59737 | 36.56475 | -1.190668 | 0.03262135
13.4587 | 35.3957 | 36.59578 | 36.56314 | -1.200083 | 0.03264784
13.4687 | 35.3779 | 36.59414 | 36.56147 | -1.216242 | 0.03267436
13.4787 | 35.3854 | 36.59244 | 36.55974 | -1.207044 | 0.03270091
13.4887 | 35.3912 | 36.59069 | 36.55796 | -1.19949 | 0.0327275
13.4987 | 35.3825 | 36.58888 | 36.55612 | -1.206379 | 0.03275412
13.5087 | 35.3947 | 36.58701 | 36.55423 | -1.192312 | 0.03278078
13.5187 | 35.3828 | 36.58509 | 36.55228 | -1.202289 | 0.03280746
13.5287 | 35.3847 | 36.58311 | 36.55028 | -1.198411 | 0.03283419
13.5387 | 35.3847 | 36.58108 | 36.54822 | -1.196377 | 0.03286094
13.5487 | 35.3631 | 36.57899 | 36.5461 | -1.215888 | 0.03288772
13.5587 | 35.3701 | 36.57684 | 36.54393 | -1.206744 | 0.03291454
13.5687 | 35.3551 | 36.57464 | 36.5417 | -1.219545 | 0.03294139
13.5787 | 35.344 | 36.57239 | 36.53942 | -1.228391 | 0.03296828
13.5887 | 35.3373 | 36.57008 | 36.53709 | -1.232782 | 0.0329952
13.5987 | 35.3376 | 36.56772 | 36.5347 | -1.23012 | 0.03302215
13.6087 | 35.3264 | 36.56532 | 36.53225 | -1.238918 | 0.03306427
13.6187 | 35.3284 | 36.56285 | 36.52976 | -1.234447 | 0.0330913
13.6287 | 35.3217 | 36.56032 | 36.5272 | -1.238623 | 0.03311836
13.6387 | 35.3064 | 36.55774 | 36.5246 | -1.251345 | 0.03314545
13.6487 | 35.3039 | 36.55511 | 36.52194 | -1.251213 | 0.03317259
13.6587 | 35.2944 | 36.55243 | 36.51923 | -1.258029 | 0.03319975
13.6687 | 35.2927 | 36.54969 | 36.51646 | -1.256991 | 0.03322695
13.6787 | 35.2711 | 36.5469 | 36.51365 | -1.275801 | 0.03325418
13.6887 | 35.255 | 36.54406 | 36.51078 | -1.289058 | 0.03328145
13.6987 | 35.2594 | 36.54116 | 36.50785 | -1.281762 | 0.03330875
13.7087 | 35.238 | 36.53821 | 36.50488 | -1.300215 | 0.03333609
13.7187 | 35.248 | 36.53522 | 36.50185 | -1.287223 | 0.03337102
13.7287 | 35.2212 | 36.53217 | 36.49877 | -1.310971 | 0.03339843
13.7387 | 35.2367 | 36.52907 | 36.49564 | -1.292368 | 0.03342587
13.7487 | 35.2285 | 36.52591 | 36.49246 | -1.297413 | 0.03345335
13.7587 | 35.2147 | 36.52271 | 36.48923 | -1.308007 | 0.03348086
13.7687 | 35.2028 | 36.51945 | 36.48594 | -1.31665 | 0.0335084
13.7787 | 35.2124 | 36.51614 | 36.48261 | -1.303742 | 0.03353599
13.7886 | 35.2081 | 36.51282 | 36.47925 | -1.304717 | 0.03356332
13.7986 | 35.191 | 36.50941 | 36.47582 | -1.318409 | 0.03359097
13.8086 | 35.1774 | 36.50595 | 36.47233 | -1.32855 | 0.03361866
13.8186 | 35.1822 | 36.50244 | 36.46879 | -1.32024 | 0.03364638
13.8286 | 35.1841 | 36.49888 | 36.46521 | -1.314781 | 0.03367413
13.8386 | 35.1791 | 36.49527 | 36.46157 | -1.316172 | 0.03370192
13.8486 | 35.1895 | 36.49161 | 36.45788 | -1.302113 | 0.03372974
13.8586 | 35.1961 | 36.4879 | 36.45415 | -1.291804 | 0.0337576
13.8686 | 35.1921 | 36.48415 | 36.45036 | -1.292047 | 0.03378549
13.8786 | 35.1956 | 36.48034 | 36.44653 | -1.28474 | 0.03381342
13.8886 | 35.2041 | 36.47648 | 36.44264 | -1.272385 | 0.03384138
13.8986 | 35.2037 | 36.47258 | 36.43871 | -1.26888 | 0.03386938
13.9086 | 35.1945 | 36.46863 | 36.43473 | -1.274127 | 0.03389742
13.9186 | 35.2095 | 36.46463 | 36.4307 | -1.255126 | 0.03392549
13.9286 | 35.1954 | 36.46058 | 36.42662 | -1.265176 | 0.03395359
13.9386 | 35.2106 | 36.45648 | 36.4225 | -1.245879 | 0.03398173
13.9486 | 35.2084 | 36.45233 | 36.41832 | -1.243933 | 0.03400991
13.9586 | 35.2164 | 36.44814 | 36.4141 | -1.23174 | 0.03403812
13.9686 | 35.2246 | 36.4439 | 36.40983 | -1.2193 | 0.03406637
13.9786 | 35.226 | 36.43961 | 36.40552 | -1.213612 | 0.03409465
13.9886 | 35.2338 | 36.43528 | 36.40115 | -1.201477 | 0.03412297
13.9986 | 35.2444 | 36.43089 | 36.39674 | -1.186495 | 0.03415133
14.0086 | 35.2355 | 36.42647 | 36.39229 | -1.190966 | 0.03417972
14.0186 | 35.2424 | 36.42199 | 36.38778 | -1.17959 | 0.03420814
14.0286 | 35.2421 | 36.41747 | 36.38323 | -1.175368 | 0.0342366
14.0386 | 35.224 | 36.4129 | 36.37863 | -1.1889 | 0.0342651
14.0486 | 35.2321 | 36.40829 | 36.37399 | -1.176186 | 0.03429363
14.0586 | 35.2365 | 36.40363 | 36.3693 | -1.167125 | 0.03432221
14.0686 | 35.2468 | 36.39892 | 36.36457 | -1.152119 | 0.03435082
14.0786 | 35.2366 | 36.39417 | 36.35979 | -1.157567 | 0.03437946
14.0886 | 35.2418 | 36.38937 | 36.35496 | -1.14757 | 0.03440814
14.0986 | 35.2254 | 36.38453 | 36.35009 | -1.159128 | 0.03443685
14.1086 | 35.2347 | 36.37964 | 36.34517 | -1.144941 | 0.03446561
14.1186 | 35.2349 | 36.37471 | 36.34021 | -1.139808 | 0.0344944
14.1286 | 35.2281 | 36.36973 | 36.33521 | -1.141631 | 0.03452322
14.1386 | 35.2217 | 36.36471 | 36.33016 | -1.143009 | 0.03455209
14.1486 | 35.2128 | 36.35964 | 36.32506 | -1.146843 | 0.03458099
14.1586 | 35.1831 | 36.35453 | 36.31992 | -1.171433 | 0.03460993
14.1686 | 35.1945 | 36.34938 | 36.31474 | -1.154879 | 0.0346389
14.1786 | 35.1932 | 36.34418 | 36.30951 | -1.15098 | 0.03466791
14.1886 | 35.1949 | 36.33894 | 36.30424 | -1.144038 | 0.03469695
14.1986 | 35.1713 | 36.33365 | 36.29893 | -1.162352 | 0.03472604
14.2086 | 35.1854 | 36.32832 | 36.29357 | -1.142923 | 0.03475516
14.2186 | 35.1702 | 36.32295 | 36.28817 | -1.152751 | 0.03478432
14.2286 | 35.1507 | 36.31754 | 36.28272 | -1.166836 | 0.03481351
14.2386 | 35.1509 | 36.31208 | 36.27723 | -1.161177 | 0.03484275
14.2486 | 35.141 | 36.30658 | 36.2717 | -1.165576 | 0.03487202
14.2586 | 35.1248 | 36.30103 | 36.26613 | -1.176233 | 0.03490133
14.2686 | 35.0988 | 36.29545 | 36.26052 | -1.196647 | 0.03493067
14.2786 | 35.1011 | 36.28982 | 36.25486 | -1.188718 | 0.03496006
14.2886 | 35.0978 | 36.28415 | 36.24916 | -1.186348 | 0.03498948
14.2986 | 35.0809 | 36.27844 | 36.24342 | -1.197536 | 0.03501894
14.3086 | 35.0829 | 36.27268 | 36.23763 | -1.189781 | 0.03504843
14.3186 | 35.0933 | 36.26689 | 36.23181 | -1.173586 | 0.03507797
14.3286 | 35.0762 | 36.26105 | 36.22594 | -1.184848 | 0.03510754
14.3386 | 35.0484 | 36.25517 | 36.22003 | -1.20677 | 0.03513715
14.3486 | 35.0514 | 36.24925 | 36.21408 | -1.19785 | 0.0351668
14.3586 | 35.0449 | 36.24329 | 36.20809 | -1.19839 | 0.03519649
14.3685 | 35.0232 | 36.23735 | 36.20212 | -1.214148 | 0.03522592
14.3785 | 35.0184 | 36.23131 | 36.19605 | -1.212907 | 0.03525568
14.3885 | 35.0071 | 36.22522 | 36.18994 | -1.218125 | 0.03528548
14.3985 | 35.0203 | 36.2191 | 36.18379 | -1.198802 | 0.03531532
14.4085 | 35.0097 | 36.21294 | 36.17759 | -1.203239 | 0.0353452
14.4185 | 35.0092 | 36.20674 | 36.17136 | -1.197537 | 0.03537512
14.4285 | 35.0082 | 36.20049 | 36.16509 | -1.192294 | 0.03540507
14.4385 | 35.0033 | 36.19421 | 36.15878 | -1.190912 | 0.03543507
14.4485 | 35.002 | 36.18789 | 36.15242 | -1.18589 | 0.03546511
14.4585 | 34.9981 | 36.18153 | 36.14603 | -1.183428 | 0.03549518
14.4685 | 34.9881 | 36.17513 | 36.1396 | -1.187028 | 0.03552529
14.4785 | 34.9871 | 36.16869 | 36.13313 | -1.181588 | 0.03555544
14.4885 | 34.9738 | 36.16221 | 36.12662 | -1.188409 | 0.03558563
14.4985 | 34.9821 | 36.15569 | 36.12008 | -1.173592 | 0.03561585
14.5085 | 34.9707 | 36.14914 | 36.11349 | -1.178436 | 0.03564612
14.5185 | 34.9809 | 36.14254 | 36.10687 | -1.161642 | 0.03567643
14.5285 | 34.9757 | 36.13591 | 36.1002 | -1.160209 | 0.03570677
14.5385 | 34.9715 | 36.12924 | 36.0935 | -1.157738 | 0.03573716
14.5485 | 34.9655 | 36.12253 | 36.08676 | -1.157029 | 0.03576758
14.5585 | 34.9627 | 36.11578 | 36.07998 | -1.153082 | 0.03579805
14.5685 | 34.9553 | 36.109 | 36.07317 | -1.153697 | 0.03582855
14.5785 | 34.957 | 36.10217 | 36.06632 | -1.145175 | 0.0358591
14.5885 | 34.9519 | 36.09532 | 36.05943 | -1.143421 | 0.03589546
14.5985 | 34.9462 | 36.08842 | 36.0525 | -1.142224 | 0.03592609
14.6085 | 34.9271 | 36.08149 | 36.04553 | -1.15439 | 0.03595675
14.6185 | 34.9143 | 36.07452 | 36.03853 | -1.160219 | 0.03598746
14.6285 | 34.9152 | 36.06751 | 36.03149 | -1.152311 | 0.03601821
14.6385 | 34.91 | 36.06047 | 36.02442 | -1.150466 | 0.036049
14.6485 | 34.8857 | 36.05339 | 36.01731 | -1.167685 | 0.03607982
14.6585 | 34.886 | 36.04627 | 36.01016 | -1.160268 | 0.03611069
14.6685 | 34.8631 | 36.03911 | 36.00297 | -1.176014 | 0.0361416
14.6785 | 34.8672 | 36.03192 | 35.99575 | -1.164724 | 0.03617255
14.6885 | 34.8586 | 36.0247 | 35.9885 | -1.166099 | 0.03620353
14.6985 | 34.8507 | 36.01744 | 35.9812 | -1.166737 | 0.03623457
14.7085 | 34.825 | 36.01014 | 35.97387 | -1.185143 | 0.03626853
14.7185 | 34.8273 | 36.00281 | 35.96651 | -1.17551 | 0.03629964
14.7285 | 34.8206 | 35.99544 | 35.95911 | -1.174842 | 0.03633079
14.7385 | 34.7983 | 35.98804 | 35.95168 | -1.189739 | 0.03636198
14.7485 | 34.7981 | 35.9806 | 35.94421 | -1.1825 | 0.03639322
14.7585 | 34.7819 | 35.97313 | 35.9367 | -1.191227 | 0.0364245
14.7685 | 34.7645 | 35.96562 | 35.92916 | -1.201119 | 0.03645581
14.7785 | 34.746 | 35.95808 | 35.92159 | -1.212076 | 0.03648717
14.7885 | 34.7734 | 35.9505 | 35.91398 | -1.177099 | 0.03651857
14.7985 | 34.7457 | 35.94289 | 35.90634 | -1.197187 | 0.03655001
14.8085 | 34.7501 | 35.93524 | 35.89866 | -1.185141 | 0.0365815
14.8185 | 34.7145 | 35.92756 | 35.89095 | -1.213062 | 0.03661302
14.8285 | 34.7184 | 35.91985 | 35.8832 | -1.201448 | 0.03664458
14.8385 | 34.7137 | 35.9121 | 35.87542 | -1.1984 | 0.03667619
14.8485 | 34.7163 | 35.90432 | 35.86761 | -1.188019 | 0.03670784
14.8585 | 34.7022 | 35.8965 | 35.85976 | -1.194304 | 0.03673953
14.8685 | 34.7124 | 35.88866 | 35.85188 | -1.176256 | 0.03677126
14.8785 | 34.689 | 35.88077 | 35.84397 | -1.191774 | 0.03680304
14.8885 | 34.6793 | 35.87286 | 35.83602 | -1.19356 | 0.03683485
14.8985 | 34.6872 | 35.86491 | 35.82805 | -1.177712 | 0.03686671
14.9085 | 34.6772 | 35.85693 | 35.82003 | -1.179732 | 0.03689861
14.9185 | 34.6813 | 35.84892 | 35.81199 | -1.167619 | 0.03693055
14.9285 | 34.6604 | 35.84087 | 35.80391 | -1.180473 | 0.03696254
14.9385 | 34.6723 | 35.83279 | 35.7958 | -1.160495 | 0.03699456
14.9485 | 34.6548 | 35.82468 | 35.78766 | -1.169885 | 0.03702663
14.9584 | 34.6556 | 35.81662 | 35.77957 | -1.161024 | 0.03705842
14.9684 | 34.6504 | 35.80845 | 35.77136 | -1.15805 | 0.03709057
14.9784 | 34.6562 | 35.80024 | 35.76312 | -1.144044 | 0.03712277
14.9884 | 34.6297 | 35.79201 | 35.75485 | -1.162306 | 0.03715501
14.9984 | 34.6536 | 35.78374 | 35.74655 | -1.130136 | 0.03718729
15.0084 | 34.6337 | 35.77544 | 35.73822 | -1.141736 | 0.03721962
15.0184 | 34.6235 | 35.7671 | 35.72985 | -1.143603 | 0.03725198
15.0284 | 34.6146 | 35.75874 | 35.72146 | -1.14414 | 0.0372844
15.0384 | 34.6043 | 35.75035 | 35.71303 | -1.146046 | 0.03731685
15.0484 | 34.6126 | 35.74192 | 35.70457 | -1.12932 | 0.03734935
15.0584 | 34.5934 | 35.73346 | 35.69608 | -1.140064 | 0.03738188
15.0684 | 34.5992 | 35.72498 | 35.68756 | -1.125777 | 0.03741447
15.0784 | 34.5997 | 35.71646 | 35.67901 | -1.11676 | 0.0374471
15.0884 | 34.5848 | 35.70791 | 35.67043 | -1.123112 | 0.03747977
15.0984 | 34.5785 | 35.69933 | 35.66182 | -1.120834 | 0.03751249
15.1084 | 34.5674 | 35.69073 | 35.65318 | -1.123325 | 0.03754524
15.1184 | 34.554 | 35.68209 | 35.64451 | -1.128087 | 0.03757804
15.1284 | 34.5506 | 35.67342 | 35.63581 | -1.122819 | 0.03761089
15.1384 | 34.5379 | 35.66472 | 35.62708 | -1.126821 | 0.03764378
15.1484 | 34.5296 | 35.65599 | 35.61832 | -1.126393 | 0.03767671
15.1584 | 34.53 | 35.64724 | 35.60953 | -1.117236 | 0.03770969
15.1684 | 34.5146 | 35.63845 | 35.60071 | -1.12385 | 0.03774271
15.1784 | 34.5079 | 35.62963 | 35.59186 | -1.121734 | 0.03777578
15.1884 | 34.4893 | 35.62079 | 35.58298 | -1.131489 | 0.03780889
15.1984 | 34.4772 | 35.61192 | 35.57407 | -1.134715 | 0.03784204
15.2084 | 34.4816 | 35.60301 | 35.56514 | -1.121413 | 0.03787524
15.2184 | 34.463 | 35.59408 | 35.55617 | -1.131081 | 0.03790849
15.2284 | 34.4659 | 35.58512 | 35.54718 | -1.119221 | 0.03794178
15.2384 | 34.4618 | 35.57613 | 35.53816 | -1.114334 | 0.03797599
15.2484 | 34.4354 | 35.56712 | 35.52911 | -1.131717 | 0.03800937
15.2584 | 34.4367 | 35.55807 | 35.52003 | -1.121372 | 0.03804279
15.2684 | 34.4294 | 35.549 | 35.51092 | -1.119598 | 0.03807626
15.2784 | 34.407 | 35.5399 | 35.50179 | -1.132897 | 0.03810977
15.2884 | 34.4016 | 35.53077 | 35.49262 | -1.129168 | 0.03814333
15.2984 | 34.4006 | 35.52161 | 35.48343 | -1.121011 | 0.03817693
15.3084 | 34.3652 | 35.51243 | 35.47422 | -1.147227 | 0.03821058
15.3184 | 34.3705 | 35.50321 | 35.46497 | -1.132715 | 0.03824428
15.3284 | 34.3723 | 35.49398 | 35.4557 | -1.121676 | 0.03827802
15.3384 | 34.3772 | 35.48471 | 35.4464 | -1.107509 | 0.03831181
15.3484 | 34.3718 | 35.47542 | 35.43707 | -1.103615 | 0.03834564
15.3584 | 34.3393 | 35.46609 | 35.42772 | -1.126795 | 0.03837951
15.3684 | 34.3444 | 35.45675 | 35.41833 | -1.112347 | 0.03841387
15.3784 | 34.3403 | 35.44737 | 35.40893 | -1.107073 | 0.03844784
15.3884 | 34.3335 | 35.43797 | 35.39949 | -1.104472 | 0.03848186
15.3984 | 34.3329 | 35.42854 | 35.39003 | -1.095645 | 0.03851592
15.4084 | 34.3039 | 35.41909 | 35.38054 | -1.115191 | 0.03855003
15.4184 | 34.2971 | 35.40961 | 35.37103 | -1.112511 | 0.03858419
15.4284 | 34.307 | 35.4001 | 35.36149 | -1.093104 | 0.03861839
15.4384 | 34.2958 | 35.39057 | 35.35192 | -1.094772 | 0.03865263
15.4484 | 34.2866 | 35.38101 | 35.34233 | -1.094414 | 0.03868692
15.4584 | 34.2916 | 35.37143 | 35.33271 | -1.07983 | 0.03872126
15.4684 | 34.2632 | 35.36182 | 35.32306 | -1.09862 | 0.03875565
15.4784 | 34.2779 | 35.35218 | 35.31339 | -1.074284 | 0.03879009
15.4884 | 34.2757 | 35.34252 | 35.3037 | -1.066824 | 0.03882457
15.4984 | 34.2726 | 35.33284 | 35.29398 | -1.060237 | 0.0388591
15.5084 | 34.2583 | 35.32313 | 35.28423 | -1.064826 | 0.03889367
15.5184 | 34.2586 | 35.31339 | 35.27446 | -1.05479 | 0.03892829
15.5284 | 34.2409 | 35.30363 | 35.26467 | -1.062728 | 0.03896296
15.5383 | 34.239 | 35.29394 | 35.25494 | -1.05494 | 0.03899733
15.5483 | 34.249 | 35.28413 | 35.2451 | -1.035129 | 0.03903209
15.5583 | 34.2254 | 35.27429 | 35.23523 | -1.048894 | 0.03906691
15.5683 | 34.2211 | 35.26443 | 35.22533 | -1.043334 | 0.03910176
15.5783 | 34.2161 | 35.25455 | 35.21541 | -1.038449 | 0.03913667
15.5883 | 34.2053 | 35.24464 | 35.20547 | -1.03934 | 0.03917162
15.5983 | 34.2059 | 35.23471 | 35.1955 | -1.028808 | 0.03920662
15.6083 | 34.2057 | 35.22475 | 35.18551 | -1.019051 | 0.03924167
15.6183 | 34.1909 | 35.21477 | 35.17549 | -1.02387 | 0.03927677
15.6283 | 34.1935 | 35.20476 | 35.16545 | -1.011265 | 0.03931192
15.6383 | 34.1863 | 35.19474 | 35.15539 | -1.008436 | 0.03934711
15.6483 | 34.194 | 35.18468 | 35.1453 | -0.9906844 | 0.03938235
15.6583 | 34.1618 | 35.17461 | 35.13519 | -1.012809 | 0.03941764
15.6683 | 34.1785 | 35.16451 | 35.12506 | -0.9860097 | 0.03945298
15.6783 | 34.1528 | 35.15439 | 35.1149 | -1.001587 | 0.03948837
15.6883 | 34.1473 | 35.14424 | 35.10472 | -0.996942 | 0.03952381
15.6983 | 34.1437 | 35.13407 | 35.09451 | -0.9903735 | 0.03955929
15.7083 | 34.1378 | 35.12388 | 35.08429 | -0.986082 | 0.03959483
15.7183 | 34.1295 | 35.11367 | 35.07404 | -0.9841677 | 0.03963042
15.7283 | 34.1148 | 35.10343 | 35.06376 | -0.9886306 | 0.03966605
15.7383 | 34.1046 | 35.09317 | 35.05347 | -0.9885709 | 0.03970173
15.7483 | 34.1009 | 35.08289 | 35.04315 | -0.9819887 | 0.03973746
15.7583 | 34.1098 | 35.07258 | 35.03281 | -0.9627841 | 0.03977324
15.7683 | 34.1043 | 35.06226 | 35.02245 | -0.9579572 | 0.03980907
15.7783 | 34.097 | 35.05191 | 35.01206 | -0.9549082 | 0.03984494
15.7883 | 34.0838 | 35.04154 | 35.00166 | -0.957737 | 0.03988088
15.7983 | 34.068 | 35.03114 | 34.99123 | -0.9631438 | 0.03991686
15.8083 | 34.0526 | 35.02073 | 34.98078 | -0.9681288 | 0.03995289
15.8183 | 34.0638 | 35.01029 | 34.9703 | -0.9464921 | 0.03998896
15.8283 | 34.0561 | 34.99983 | 34.95981 | -0.9437336 | 0.04002509
15.8383 | 34.0275 | 34.98935 | 34.94929 | -0.9618537 | 0.04006127
15.8483 | 34.0231 | 34.97885 | 34.93875 | -0.9557523 | 0.0400975
15.8583 | 34.0333 | 34.96833 | 34.9282 | -0.9350295 | 0.04013378
15.8683 | 34.0167 | 34.95779 | 34.91762 | -0.9410855 | 0.04017011
15.8783 | 34.0057 | 34.94722 | 34.90701 | -0.9415204 | 0.04020649
15.8883 | 33.9968 | 34.93663 | 34.89639 | -0.9398343 | 0.04024292
15.8983 | 33.9741 | 34.92603 | 34.88575 | -0.9519273 | 0.0402794
15.9083 | 33.9832 | 34.9154 | 34.87508 | -0.9321994 | 0.04031593
15.9183 | 33.9849 | 34.90475 | 34.8644 | -0.9198508 | 0.04035251
15.9283 | 33.9842 | 34.89408 | 34.85369 | -0.9098817 | 0.04038915
15.9383 | 33.9644 | 34.88339 | 34.84297 | -0.918992 | 0.04042583
15.9483 | 33.9609 | 34.87268 | 34.83222 | -0.9117819 | 0.04046257
15.9583 | 33.9503 | 34.86195 | 34.82145 | -0.9116516 | 0.04049936
15.9683 | 33.9494 | 34.8512 | 34.81066 | -0.901801 | 0.0405362
15.9783 | 33.9415 | 34.84043 | 34.79986 | -0.8989303 | 0.04057309
15.9883 | 33.9207 | 34.82964 | 34.78903 | -0.9089397 | 0.04061003
15.9983 | 33.9172 | 34.81883 | 34.77818 | -0.9016291 | 0.04064702
16.0083 | 33.9116 | 34.808 | 34.76731 | -0.8963988 | 0.04068407
16.0183 | 33.9177 | 34.79715 | 34.75643 | -0.8794488 | 0.04072117
16.0283 | 33.9106 | 34.78628 | 34.74552 | -0.8756792 | 0.04075832
16.0383 | 33.9081 | 34.77539 | 34.73459 | -0.8672901 | 0.04079552
16.0483 | 33.8922 | 34.76448 | 34.72365 | -0.8722816 | 0.04083278
16.0583 | 33.8841 | 34.75355 | 34.71268 | -0.8694539 | 0.04087009
16.0683 | 33.8961 | 34.74261 | 34.7017 | -0.8465069 | 0.04090744
16.0783 | 33.8847 | 34.73164 | 34.6907 | -0.8469409 | 0.04094485
16.0883 | 33.8632 | 34.72066 | 34.67967 | -0.8574558 | 0.04098232
16.0983 | 33.8663 | 34.70965 | 34.66863 | -0.8433519 | 0.04101983
16.1083 | 33.8544 | 34.69863 | 34.65757 | -0.8442292 | 0.0410574
16.1183 | 33.8471 | 34.68759 | 34.64649 | -0.8404878 | 0.04109503
16.1282 | 33.8504 | 34.67664 | 34.63551 | -0.8262385 | 0.04113232
16.1382 | 33.845 | 34.66556 | 34.62439 | -0.8205601 | 0.04117005
16.1482 | 33.8208 | 34.65446 | 34.61326 | -0.8336634 | 0.04120783
16.1582 | 33.8268 | 34.64335 | 34.6021 | -0.8165483 | 0.04124567
16.1682 | 33.8479 | 34.63222 | 34.59093 | -0.7843151 | 0.04128356
16.1782 | 33.8272 | 34.62106 | 34.57974 | -0.7938637 | 0.0413215
16.1882 | 33.8115 | 34.60989 | 34.56853 | -0.7983943 | 0.04135949
16.1982 | 33.8028 | 34.59871 | 34.55731 | -0.795907 | 0.04139754
16.2082 | 33.8044 | 34.5875 | 34.54607 | -0.7831018 | 0.04143565
16.2182 | 33.7715 | 34.57628 | 34.53481 | -0.8047789 | 0.0414738
16.2282 | 33.7844 | 34.56504 | 34.52353 | -0.7806384 | 0.04151201
16.2382 | 33.7906 | 34.55378 | 34.51223 | -0.7631803 | 0.04155028
16.2482 | 33.7606 | 34.5425 | 34.50092 | -0.7819048 | 0.0415886
16.2582 | 33.7577 | 34.53121 | 34.48958 | -0.7735119 | 0.04162698
16.2682 | 33.7819 | 34.5199 | 34.47824 | -0.7380018 | 0.04166541
16.2782 | 33.756 | 34.50857 | 34.46687 | -0.7525744 | 0.04170389
16.2882 | 33.7501 | 34.49723 | 34.45549 | -0.74713 | 0.04174242
16.2982 | 33.7486 | 34.48587 | 34.44409 | -0.7372687 | 0.04178102
16.3082 | 33.7288 | 34.47449 | 34.43267 | -0.7456904 | 0.04181966
16.3182 | 33.7194 | 34.4631 | 34.42124 | -0.7436953 | 0.04185837
16.3282 | 33.7021 | 34.45168 | 34.40979 | -0.7495835 | 0.04189713
16.3382 | 33.7124 | 34.44026 | 34.39832 | -0.7278551 | 0.04193594
16.3482 | 33.712 | 34.42881 | 34.38684 | -0.7168102 | 0.04197481
16.3582 | 33.677 | 34.41735 | 34.37534 | -0.7403488 | 0.04201374
16.3682 | 33.6949 | 34.40587 | 34.36382 | -0.7109737 | 0.04205534
16.3782 | 33.6948 | 34.39438 | 34.35229 | -0.6995798 | 0.04209438
16.3882 | 33.6735 | 34.38287 | 34.34074 | -0.7093696 | 0.04213347
16.3982 | 33.6623 | 34.37134 | 34.32917 | -0.7090434 | 0.04217262
16.4082 | 33.6577 | 34.3598 | 34.31759 | -0.7021012 | 0.04221183
16.4182 | 33.6308 | 34.34824 | 34.30599 | -0.7174432 | 0.04225109
16.4282 | 33.6195 | 34.33667 | 34.29438 | -0.7171693 | 0.04229041
16.4382 | 33.6249 | 34.32508 | 34.28275 | -0.7001797 | 0.04232978
16.4482 | 33.6214 | 34.31347 | 34.27111 | -0.6920744 | 0.04236921
16.4582 | 33.6008 | 34.30185 | 34.25944 | -0.7010537 | 0.0424087
16.4682 | 33.6036 | 34.29022 | 34.24777 | -0.6866174 | 0.04244824
16.4782 | 33.6069 | 34.27857 | 34.23608 | -0.6716658 | 0.04248784
16.4882 | 33.5881 | 34.2669 | 34.22437 | -0.678799 | 0.0425275
16.4982 | 33.5864 | 34.25522 | 34.21265 | -0.6688182 | 0.04256854
16.5082 | 33.5701 | 34.24352 | 34.20091 | -0.6734211 | 0.04260831
16.5182 | 33.5591 | 34.23181 | 34.18916 | -0.6727093 | 0.04264857
16.5282 | 33.5519 | 34.22008 | 34.17739 | -0.6681822 | 0.04268846
16.5382 | 33.5515 | 34.20834 | 34.16561 | -0.6568403 | 0.0427284
16.5482 | 33.5382 | 34.19658 | 34.15382 | -0.6583836 | 0.0427684
16.5582 | 33.5257 | 34.18481 | 34.142 | -0.6591122 | 0.04280846
16.5682 | 33.536 | 34.17303 | 34.13018 | -0.6370262 | 0.04284858
16.5782 | 33.5399 | 34.16123 | 34.11834 | -0.6213258 | 0.04288877
16.5882 | 33.5209 | 34.14941 | 34.10648 | -0.6285109 | 0.042929
16.5982 | 33.5242 | 34.13758 | 34.09461 | -0.6133817 | 0.0429693
16.6082 | 33.5125 | 34.12574 | 34.08273 | -0.6132382 | 0.04300965
16.6182 | 33.4982 | 34.11388 | 34.07083 | -0.6156806 | 0.04305006
16.6282 | 33.5033 | 34.10201 | 34.05892 | -0.5987089 | 0.04309053
16.6382 | 33.4796 | 34.09012 | 34.04699 | -0.6105231 | 0.04313105
16.6482 | 33.489 | 34.07822 | 34.03505 | -0.5892237 | 0.04317185
16.6582 | 33.485 | 34.06631 | 34.0231 | -0.5813103 | 0.04321251
16.6682 | 33.4645 | 34.05438 | 34.01113 | -0.5898831 | 0.04325321
16.6782 | 33.4774 | 34.04244 | 33.99915 | -0.5650422 | 0.04329398
16.6882 | 33.4656 | 34.03049 | 33.98715 | -0.5648878 | 0.0433348
16.6982 | 33.4539 | 34.01852 | 33.97514 | -0.5646199 | 0.04337568
16.7081 | 33.4583 | 34.00666 | 33.96324 | -0.5483584 | 0.04341622
16.7181 | 33.4603 | 33.99466 | 33.95121 | -0.5343638 | 0.04345722
16.7281 | 33.4415 | 33.98266 | 33.93916 | -0.541156 | 0.04349828
16.7381 | 33.4331 | 33.97063 | 33.9271 | -0.537535 | 0.0435394
16.7481 | 33.439 | 33.9586 | 33.91502 | -0.5196009 | 0.04358058
16.7581 | 33.4184 | 33.94655 | 33.90293 | -0.5281538 | 0.04362182
16.7681 | 33.4151 | 33.93449 | 33.89083 | -0.5193937 | 0.04366313
16.7781 | 33.403 | 33.92242 | 33.87872 | -0.5194208 | 0.04370449
16.7881 | 33.3963 | 33.91034 | 33.86659 | -0.5140351 | 0.04374592
16.7981 | 33.3915 | 33.89824 | 33.85445 | -0.5067368 | 0.0437874
16.8081 | 33.3795 | 33.88613 | 33.8423 | -0.5066258 | 0.04382895
16.8181 | 33.3798 | 33.874 | 33.83013 | -0.4942022 | 0.04387056
16.8281 | 33.3762 | 33.86187 | 33.81795 | -0.4856663 | 0.04391222
16.8381 | 33.3647 | 33.84972 | 33.80576 | -0.4850179 | 0.04395395
16.8481 | 33.3488 | 33.83756 | 33.79356 | -0.4887572 | 0.04399574
16.8581 | 33.3451 | 33.82538 | 33.78135 | -0.4802843 | 0.04403759
16.8681 | 33.3348 | 33.8132 | 33.76912 | -0.4783993 | 0.0440795
16.8781 | 33.338 | 33.801 | 33.75688 | -0.4630022 | 0.04412148
16.8881 | 33.328 | 33.78879 | 33.74463 | -0.4607931 | 0.04416352
16.8981 | 33.3259 | 33.77658 | 33.73237 | -0.4506757 | 0.04420926
16.9081 | 33.3129 | 33.76434 | 33.72009 | -0.4514428 | 0.04425142
16.9181 | 33.3053 | 33.7521 | 33.7078 | -0.4467982 | 0.04429365
16.9281 | 33.3046 | 33.73984 | 33.69551 | -0.4352419 | 0.04433593
16.9381 | 33.2941 | 33.72757 | 33.6832 | -0.433474 | 0.04437828
16.9481 | 33.2726 | 33.71529 | 33.67087 | -0.4426945 | 0.0444207
16.9581 | 33.2762 | 33.703 | 33.65854 | -0.4268036 | 0.04446318
16.9681 | 33.2568 | 33.6907 | 33.6462 | -0.4339013 | 0.04450572
16.9781 | 33.2623 | 33.67839 | 33.63384 | -0.4160877 | 0.04454832
16.9881 | 33.2446 | 33.66606 | 33.62147 | -0.4214629 | 0.04459099
16.9981 | 33.2419 | 33.65373 | 33.60909 | -0.4118269 | 0.04463371
17.0081 | 33.2278 | 33.64138 | 33.5967 | -0.4135798 | 0.0446765
17.0181 | 33.2264 | 33.62902 | 33.5843 | -0.4026217 | 0.04471936
17.0281 | 33.2037 | 33.61665 | 33.57189 | -0.4129545 | 0.0447641
17.0381 | 33.2068 | 33.60427 | 33.55947 | -0.3974747 | 0.04480708
17.0481 | 33.174 | 33.59188 | 33.54703 | -0.417884 | 0.04485013
17.0581 | 33.1776 | 33.57948 | 33.53459 | -0.4018826 | 0.04489325
17.0681 | 33.1605 | 33.56707 | 33.52213 | -0.4065705 | 0.04493642
17.0781 | 33.1554 | 33.55465 | 33.50967 | -0.3992479 | 0.04497966
17.0881 | 33.1553 | 33.54221 | 33.49719 | -0.3869148 | 0.04502297
17.0981 | 33.1347 | 33.52977 | 33.4847 | -0.3950713 | 0.04506634
17.1081 | 33.1223 | 33.51732 | 33.47221 | -0.3950174 | 0.04510977
17.1181 | 33.1238 | 33.50485 | 33.4597 | -0.3810532 | 0.04515328
17.1281 | 33.1049 | 33.49238 | 33.44718 | -0.3874788 | 0.04519685
17.1381 | 33.1034 | 33.47989 | 33.43465 | -0.3764943 | 0.04524048
17.1481 | 33.0989 | 33.4674 | 33.42212 | -0.3684997 | 0.04528417
17.1581 | 33.0653 | 33.4549 | 33.40957 | -0.3895951 | 0.04532793
17.1681 | 33.0793 | 33.44238 | 33.39701 | -0.3630806 | 0.04537176
17.1781 | 33.0583 | 33.42986 | 33.38444 | -0.3715562 | 0.04541565
17.1881 | 33.0518 | 33.41732 | 33.37186 | -0.365522 | 0.04545961
17.1981 | 33.0547 | 33.40478 | 33.35927 | -0.3500781 | 0.04550364
17.2081 | 33.0244 | 33.39222 | 33.34668 | -0.3678246 | 0.04554774
17.2181 | 33.0322 | 33.37966 | 33.33407 | -0.3474615 | 0.04559189
17.2281 | 33.0115 | 33.36709 | 33.32145 | -0.3555889 | 0.04563612
17.2381 | 33.0034 | 33.35451 | 33.30883 | -0.3511068 | 0.04568041
17.2481 | 33.0044 | 33.34192 | 33.29619 | -0.3375153 | 0.04572476
17.2581 | 32.9629 | 33.32931 | 33.28355 | -0.3664146 | 0.04576919
17.2681 | 32.9714 | 33.3167 | 33.27089 | -0.3453046 | 0.04581368
17.2781 | 32.9456 | 33.30409 | 33.25823 | -0.3584855 | 0.04585824
17.2881 | 32.9512 | 33.29146 | 33.24555 | -0.3402572 | 0.04590287
17.298 | 32.9402 | 33.27895 | 33.233 | -0.3387463 | 0.04594712
17.308 | 32.928 | 33.2663 | 33.22031 | -0.3383002 | 0.04599187
17.318 | 32.9277 | 33.25365 | 33.20761 | -0.3259451 | 0.04603671
17.328 | 32.9149 | 33.24098 | 33.1949 | -0.3260812 | 0.04608161
17.338 | 32.8927 | 33.22831 | 33.18218 | -0.3356086 | 0.04612657
17.348 | 32.8934 | 33.21563 | 33.16946 | -0.3222272 | 0.04617161
17.358 | 32.8593 | 33.20294 | 33.15672 | -0.3436372 | 0.04621671
17.368 | 32.855 | 33.19024 | 33.14398 | -0.3352387 | 0.04626188
17.378 | 32.8565 | 33.17753 | 33.13122 | -0.3210316 | 0.04630712
17.388 | 32.8417 | 33.16482 | 33.11846 | -0.3231161 | 0.04635242
17.398 | 32.841 | 33.15209 | 33.10569 | -0.3110923 | 0.0463978
17.408 | 32.8257 | 33.13936 | 33.09292 | -0.3136601 | 0.04644325
17.418 | 32.8234 | 33.12662 | 33.08013 | -0.3032197 | 0.04648877
17.428 | 32.8149 | 33.11387 | 33.06734 | -0.2989711 | 0.04653436
17.438 | 32.806 | 33.10111 | 33.05453 | -0.2951145 | 0.04658001
17.448 | 32.8015 | 33.08835 | 33.04172 | -0.2868497 | 0.04662574
17.458 | 32.7915 | 33.07558 | 33.02891 | -0.284077 | 0.04667153
17.468 | 32.7631 | 33.0628 | 33.01608 | -0.2996964 | 0.04671739
17.478 | 32.7895 | 33.05001 | 33.00324 | -0.2605079 | 0.04676333
17.488 | 32.7731 | 33.03721 | 32.9904 | -0.2641116 | 0.04680933
17.498 | 32.7669 | 33.02441 | 32.97755 | -0.2575076 | 0.04685542
17.508 | 32.7498 | 33.0116 | 32.96469 | -0.2617959 | 0.04690156
17.518 | 32.7637 | 32.99878 | 32.95183 | -0.2350766 | 0.04694778
17.528 | 32.7369 | 32.98595 | 32.93896 | -0.2490498 | 0.04699407
17.538 | 32.7315 | 32.97312 | 32.92608 | -0.2416155 | 0.04704043
17.548 | 32.7272 | 32.96027 | 32.91319 | -0.2330738 | 0.04708686
17.558 | 32.7298 | 32.94742 | 32.90029 | -0.2176247 | 0.04713336
17.568 | 32.6988 | 32.93457 | 32.88739 | -0.2357684 | 0.04717994
17.578 | 32.7395 | 32.9217 | 32.87448 | -0.1822048 | 0.04722659
17.588 | 32.7112 | 32.90883 | 32.86156 | -0.1976341 | 0.04727331
17.598 | 32.7219 | 32.89596 | 32.84864 | -0.1740562 | 0.0473201
17.608 | 32.6981 | 32.88307 | 32.8357 | -0.1849713 | 0.04736696
17.618 | 32.7063 | 32.87018 | 32.82277 | -0.1638794 | 0.0474139
17.628 | 32.6831 | 32.85856 | 32.80982 | -0.1754579 | 0.04873829
17.638 | 32.6716 | 32.84565 | 32.79687 | -0.174053 | 0.04878611
17.648 | 32.671 | 32.83274 | 32.78391 | -0.1617412 | 0.048834
17.658 | 32.6508 | 32.81982 | 32.77094 | -0.1690227 | 0.04888197
17.668 | 32.6283 | 32.8077 | 32.75797 | -0.1793962 | 0.04972871
17.678 | 32.6307 | 32.79476 | 32.74499 | -0.1640649 | 0.04977729
17.688 | 32.6281 | 32.78183 | 32.732 | -0.153727 | 0.04982595
17.698 | 32.6336 | 32.76888 | 32.71901 | -0.1352825 | 0.04987467
17.708 | 32.6036 | 32.75593 | 32.70601 | -0.1523317 | 0.04992348
17.718 | 32.608 | 32.74297 | 32.693 | -0.1349744 | 0.04997235
17.728 | 32.5841 | 32.73001 | 32.67999 | -0.1459108 | 0.05002131
17.738 | 32.5909 | 32.71704 | 32.66697 | -0.1261409 | 0.05007034
17.748 | 32.574 | 32.70406 | 32.65395 | -0.1300649 | 0.05011945
17.758 | 32.5573 | 32.69109 | 32.64091 | -0.1337885 | 0.05017449
17.768 | 32.5452 | 32.67874 | 32.62788 | -0.1335389 | 0.05086248
17.778 | 32.5289 | 32.66574 | 32.61483 | -0.1368448 | 0.05091219
17.788 | 32.5326 | 32.65274 | 32.60178 | -0.1201448 | 0.05096196
17.798 | 32.5207 | 32.63974 | 32.58873 | -0.1190389 | 0.05101183
17.808 | 32.5271 | 32.62713 | 32.57567 | -0.1000265 | 0.05146112
17.818 | 32.4987 | 32.61411 | 32.5626 | -0.1154091 | 0.05151137
17.828 | 32.4829 | 32.60109 | 32.54952 | -0.1181859 | 0.0515617
17.838 | 32.4839 | 32.58806 | 32.53644 | -0.1041571 | 0.0516121
17.848 | 32.4692 | 32.57502 | 32.52336 | -0.1058226 | 0.05166258
17.858 | 32.4644 | 32.56198 | 32.51027 | -0.09758252 | 0.05171314
17.868 | 32.4497 | 32.54894 | 32.49717 | -0.0992369 | 0.05176377
17.878 | 32.4231 | 32.53589 | 32.48407 | -0.1127858 | 0.05181449
17.8879 | 32.4426 | 32.52296 | 32.4711 | -0.08035987 | 0.05186478
17.8979 | 32.4319 | 32.5099 | 32.45798 | -0.07800097 | 0.05191858
17.9079 | 32.4352 | 32.49683 | 32.44486 | -0.06163382 | 0.05196953
17.9179 | 32.4182 | 32.48376 | 32.43174 | -0.06556141 | 0.05202057
17.9279 | 32.4148 | 32.47068 | 32.41861 | -0.05588379 | 0.05207167
17.9379 | 32.3941 | 32.4576 | 32.40548 | -0.06350102 | 0.05212287
17.9479 | 32.3895 | 32.44451 | 32.39234 | -0.05501315 | 0.05217414
17.9579 | 32.4032 | 32.43142 | 32.37919 | -0.02822024 | 0.05222549
17.9679 | 32.3922 | 32.41832 | 32.36605 | -0.02612234 | 0.05227693
17.9779 | 32.3495 | 32.40522 | 32.35289 | -0.0557195 | 0.05232844
17.9879 | 32.3591 | 32.39211 | 32.33973 | -0.03301178 | 0.05238003
17.9979 | 32.3586 | 32.379 | 32.32657 | -0.02039923 | 0.0524317
18.0079 | 32.3418 | 32.36588 | 32.3134 | -0.0240819 | 0.05248345
18.0179 | 32.3296 | 32.35276 | 32.30022 | -0.02315984 | 0.05253529
18.0279 | 32.3295 | 32.33963 | 32.28705 | -0.01013312 | 0.05258721
18.0379 | 32.3115 | 32.3265 | 32.27386 | -0.01500177 | 0.05263921
18.0479 | 32.3162 | 32.31337 | 32.26067 | 0.002834142 | 0.05269129
18.0579 | 32.2998 | 32.30023 | 32.24748 | -0.0004254305 | 0.05274346
18.0679 | 32.3101 | 32.28708 | 32.23428 | 0.02301947 | 0.0527957
18.0779 | 32.2529 | 32.27393 | 32.22108 | -0.02103123 | 0.05284803
18.0879 | 32.2645 | 32.26078 | 32.20788 | 0.00372244 | 0.05290043
18.0979 | 32.2552 | 32.24762 | 32.19467 | 0.007580418 | 0.05295293
18.1079 | 32.2444 | 32.23446 | 32.18145 | 0.009942657 | 0.0530055
18.1179 | 32.2243 | 32.22129 | 32.16823 | 0.003009101 | 0.05305816
18.1279 | 32.2147 | 32.20812 | 32.15501 | 0.006579699 | 0.0531109
18.1379 | 32.1954 | 32.19495 | 32.14178 | 0.0004544083 | 0.05316373
18.1479 | 32.1889 | 32.18177 | 32.12855 | 0.007133171 | 0.05321664
18.1579 | 32.1763 | 32.16858 | 32.11531 | 0.007715941 | 0.05326963
18.1679 | 32.1882 | 32.1554 | 32.10207 | 0.03280267 | 0.05332271
18.1779 | 32.1239 | 32.14221 | 32.08883 | -0.01830669 | 0.05337587
18.1879 | 32.1195 | 32.12901 | 32.07558 | -0.009512202 | 0.05342911
18.1979 | 32.1432 | 32.11581 | 32.06233 | 0.0273861 | 0.05348244
18.2079 | 32.1049 | 32.10261 | 32.04908 | 0.002288152 | 0.05353586
18.2179 | 32.0979 | 32.08941 | 32.03582 | 0.00849392 | 0.05358936
18.2279 | 32.0831 | 32.0762 | 32.02255 | 0.006903349 | 0.05364295
18.2379 | 32.0672 | 32.06298 | 32.00929 | 0.004216391 | 0.05369662
18.2479 | 32.0606 | 32.04977 | 31.99602 | 0.01083299 | 0.05375038
18.2579 | 32.0525 | 32.03655 | 31.98274 | 0.01595311 | 0.05380422
18.2679 | 32.0531 | 32.02332 | 31.96947 | 0.02977671 | 0.05385814
18.2779 | 31.9958 | 32.0101 | 31.95618 | -0.01429629 | 0.05391216
18.2879 | 31.9871 | 31.99687 | 31.9429 | -0.009765914 | 0.05396626
18.2979 | 32.002 | 31.98363 | 31.92961 | 0.01836778 | 0.05402045
18.3079 | 31.9833 | 31.9704 | 31.91632 | 0.01290476 | 0.05407473
18.3179 | 31.9624 | 31.95716 | 31.90303 | 0.005244968 | 0.05412909
18.3279 | 31.9589 | 31.94391 | 31.88973 | 0.01498836 | 0.05418354
18.3379 | 31.9455 | 31.93067 | 31.87643 | 0.01483488 | 0.05423808
18.3479 | 31.9438 | 31.91742 | 31.86312 | 0.02638449 | 0.0542927
18.3579 | 31.9512 | 31.90416 | 31.84982 | 0.04703715 | 0.05434742
18.3679 | 31.9296 | 31.89091 | 31.8365 | 0.0386928 | 0.05440222
18.3779 | 31.8911 | 31.87765 | 31.82319 | 0.01345139 | 0.05445712
18.3879 | 31.8858 | 31.86439 | 31.80988 | 0.0214129 | 0.0545121
18.3979 | 31.8943 | 31.85112 | 31.79656 | 0.04317726 | 0.05456716
18.4079 | 31.8765 | 31.83786 | 31.78323 | 0.03864443 | 0.05462232
18.4179 | 31.8755 | 31.82459 | 31.76991 | 0.05091437 | 0.05467757
18.4279 | 31.8528 | 31.81131 | 31.75658 | 0.04148703 | 0.0547329
18.4379 | 31.8606 | 31.79804 | 31.74325 | 0.06256237 | 0.05478833
18.4479 | 31.8315 | 31.78476 | 31.72992 | 0.04674033 | 0.05484385
18.4579 | 31.8623 | 31.77148 | 31.71658 | 0.09082088 | 0.05489946
18.4678 | 31.8288 | 31.75833 | 31.70337 | 0.07047113 | 0.05495459
18.4778 | 31.7978 | 31.74504 | 31.69003 | 0.05275669 | 0.05501038
18.4878 | 31.7865 | 31.73176 | 31.67669 | 0.05474182 | 0.05506916
18.4978 | 31.8293 | 31.71847 | 31.66334 | 0.1108322 | 0.05512513
18.5078 | 31.8045 | 31.70517 | 31.64999 | 0.09932503 | 0.0551812
18.5178 | 31.7971 | 31.69188 | 31.63664 | 0.1052201 | 0.05523735
18.5278 | 31.785 | 31.67858 | 31.62329 | 0.1064175 | 0.0552936
18.5378 | 31.78 | 31.66528 | 31.60993 | 0.1147171 | 0.05534994
18.5478 | 31.7906 | 31.65198 | 31.59657 | 0.138619 | 0.05540636
18.5578 | 31.7715 | 31.63868 | 31.58321 | 0.1328229 | 0.05546289
18.5678 | 31.7486 | 31.62537 | 31.56985 | 0.123229 | 0.0555195
18.5778 | 31.7184 | 31.61206 | 31.55649 | 0.1063371 | 0.05557621
18.5878 | 31.722 | 31.59875 | 31.54312 | 0.1232473 | 0.05563302
18.5978 | 31.7325 | 31.58544 | 31.52975 | 0.1470594 | 0.05568992
18.6078 | 31.7158 | 31.57213 | 31.51638 | 0.1436734 | 0.05574691
18.6178 | 31.7067 | 31.55881 | 31.50301 | 0.1478894 | 0.05580399
18.6278 | 31.6969 | 31.54549 | 31.48963 | 0.1514072 | 0.05586117
18.6378 | 31.6951 | 31.53217 | 31.47625 | 0.1629253 | 0.05591988
18.6478 | 31.7049 | 31.51885 | 31.46288 | 0.1860467 | 0.05597725
18.6578 | 31.6814 | 31.50553 | 31.4495 | 0.1758698 | 0.05603472
18.6678 | 31.6337 | 31.49221 | 31.43611 | 0.1414946 | 0.05609228
18.6778 | 31.6137 | 31.47888 | 31.42273 | 0.134821 | 0.05614993
18.6878 | 31.6179 | 31.46555 | 31.40934 | 0.152349 | 0.05620769
18.6978 | 31.612 | 31.45222 | 31.39596 | 0.1597786 | 0.05626553
18.7078 | 31.6014 | 31.43889 | 31.38257 | 0.1625097 | 0.05632347
18.7178 | 31.5912 | 31.42556 | 31.36918 | 0.1656423 | 0.05638151
18.7278 | 31.5772 | 31.41222 | 31.35578 | 0.1649763 | 0.05643965
18.7378 | 31.5406 | 31.39889 | 31.34239 | 0.1417117 | 0.05649788
18.7478 | 31.5575 | 31.38555 | 31.329 | 0.1719485 | 0.05655621
18.7578 | 31.5194 | 31.37221 | 31.3156 | 0.1471866 | 0.05661464
18.7678 | 31.4826 | 31.35887 | 31.3022 | 0.1237259 | 0.05667317
18.7778 | 31.4664 | 31.34553 | 31.2888 | 0.1208666 | 0.05673179
18.7878 | 31.455 | 31.33219 | 31.2754 | 0.1228084 | 0.05679051
18.7978 | 31.446 | 31.31885 | 31.262 | 0.1271513 | 0.05684933
18.8078 | 31.4267 | 31.3055 | 31.2486 | 0.1211954 | 0.05690825
18.8178 | 31.4286 | 31.29216 | 31.23519 | 0.1364406 | 0.05696726
18.8278 | 31.405 | 31.27881 | 31.22179 | 0.1261868 | 0.05702638
18.8378 | 31.3949 | 31.26547 | 31.20838 | 0.129434 | 0.0570856
18.8478 | 31.3742 | 31.25212 | 31.19497 | 0.1220822 | 0.05714492
18.8578 | 31.3386 | 31.23877 | 31.18156 | 0.09983134 | 0.05720434
18.8678 | 31.3246 | 31.22542 | 31.16815 | 0.09918134 | 0.05726386
18.8778 | 31.2666 | 31.21207 | 31.15474 | 0.05453219 | 0.05732348
18.8878 | 31.2834 | 31.19872 | 31.14133 | 0.08468386 | 0.05738319
18.8978 | 31.2731 | 31.18536 | 31.12792 | 0.08773631 | 0.05744301
18.9078 | 31.2517 | 31.17201 | 31.11451 | 0.07968949 | 0.05750294
18.9178 | 31.2456 | 31.15866 | 31.10109 | 0.08694336 | 0.05756297
18.9278 | 31.2218 | 31.1453 | 31.08768 | 0.0764979 | 0.05762309
18.9378 | 31.2297 | 31.13195 | 31.07426 | 0.09775307 | 0.05768332
18.9478 | 31.1952 | 31.11859 | 31.06085 | 0.07660883 | 0.05774365
18.9578 | 31.1919 | 31.10523 | 31.04743 | 0.08666514 | 0.05780409
18.9678 | 31.1464 | 31.09188 | 31.03401 | 0.05452197 | 0.05786462
18.9778 | 31.1344 | 31.07852 | 31.0206 | 0.05587927 | 0.05792527
18.9878 | 31.1235 | 31.06516 | 31.00718 | 0.05833701 | 0.05798601
18.9978 | 31.1291 | 31.0518 | 30.99376 | 0.07729517 | 0.05804686
19.0078 | 31.1059 | 31.03845 | 30.98034 | 0.06745368 | 0.05810781
19.0178 | 31.0894 | 31.02509 | 30.96692 | 0.06431254 | 0.05816887
19.0278 | 31.0967 | 31.01173 | 30.9535 | 0.08497168 | 0.05823004
19.0378 | 31.0715 | 30.99837 | 30.94008 | 0.0731311 | 0.05829131
19.0478 | 31.0464 | 30.98501 | 30.92666 | 0.06139074 | 0.05835268
19.0577 | 31.0146 | 30.97178 | 30.91337 | 0.04281698 | 0.05841354
19.0677 | 31.0022 | 30.95842 | 30.89995 | 0.04377696 | 0.05847513
19.0777 | 30.9747 | 30.94506 | 30.88653 | 0.02963707 | 0.05853682
19.0877 | 30.9746 | 30.9317 | 30.8731 | 0.04289726 | 0.05859862
19.0977 | 30.9758 | 30.91834 | 30.85968 | 0.0574575 | 0.05866052
19.1077 | 30.9545 | 30.90498 | 30.84626 | 0.04951776 | 0.05872254
19.1177 | 30.9356 | 30.89162 | 30.83284 | 0.04397801 | 0.05878466
19.1277 | 30.9307 | 30.87826 | 30.81941 | 0.0524382 | 0.05884688
19.1377 | 30.9025 | 30.8649 | 30.80599 | 0.0375983 | 0.05890922
19.1477 | 30.8658 | 30.85154 | 30.79257 | 0.01425828 | 0.05897167
19.1577 | 30.8574 | 30.83818 | 30.77915 | 0.01921811 | 0.05903422
19.1677 | 30.8203 | 30.82482 | 30.76573 | -0.004522255 | 0.05909689
19.1777 | 30.8254 | 30.81146 | 30.7523 | 0.01393716 | 0.05915966
19.1877 | 30.7975 | 30.7981 | 30.73888 | -0.0006036777 | 0.05922254
19.1977 | 30.8063 | 30.78474 | 30.72546 | 0.02155519 | 0.05928554
19.2077 | 30.7749 | 30.77139 | 30.71204 | 0.00351374 | 0.05934864
19.2177 | 30.7783 | 30.75803 | 30.69862 | 0.02027193 | 0.05941185
19.2277 | 30.7844 | 30.74467 | 30.6852 | 0.03972974 | 0.05947518
19.2377 | 30.7209 | 30.73131 | 30.67177 | -0.01041289 | 0.05953862
19.2477 | 30.7093 | 30.71796 | 30.65835 | -0.008655961 | 0.05960217
19.2577 | 30.6931 | 30.7046 | 30.64493 | -0.01149952 | 0.05966583
19.2677 | 30.6791 | 30.69124 | 30.63151 | -0.0121436 | 0.0597296
19.2777 | 30.6532 | 30.67789 | 30.61809 | -0.02468823 | 0.05979349
19.2877 | 30.6521 | 30.66453 | 30.60468 | -0.01243345 | 0.05985748
19.2977 | 30.6532 | 30.65118 | 30.59126 | 0.002020721 | 0.0599216
19.3077 | 30.67 | 30.63783 | 30.57784 | 0.03217424 | 0.05998582
19.3177 | 30.6394 | 30.62447 | 30.56442 | 0.01492708 | 0.06005017
19.3277 | 30.6283 | 30.61112 | 30.55101 | 0.0171792 | 0.06011463
19.3377 | 30.5989 | 30.59777 | 30.53759 | 0.001130588 | 0.0601792
19.3477 | 30.5743 | 30.58442 | 30.52417 | -0.0101188 | 0.06024388
19.3577 | 30.5798 | 30.57107 | 30.51076 | 0.008731001 | 0.06030868
19.3677 | 30.5459 | 30.55772 | 30.49735 | -0.01182003 | 0.0603736
19.3777 | 30.5479 | 30.54437 | 30.48393 | 0.003528074 | 0.06043863
19.3877 | 30.5649 | 30.53102 | 30.47052 | 0.03387527 | 0.06050378
19.3977 | 30.5419 | 30.51768 | 30.45711 | 0.02422154 | 0.06056905
19.4077 | 30.5673 | 30.50433 | 30.4437 | 0.06296685 | 0.06063444
19.4177 | 30.5338 | 30.49099 | 30.43029 | 0.04281117 | 0.06069994
19.4277 | 30.5257 | 30.47765 | 30.41688 | 0.04805447 | 0.06076556
19.4377 | 30.4724 | 30.4643 | 30.40347 | 0.008096722 | 0.06083129
19.4477 | 30.4849 | 30.45096 | 30.39006 | 0.03393789 | 0.06089715
19.4577 | 30.4658 | 30.43762 | 30.37666 | 0.02817795 | 0.06096313
19.4677 | 30.4467 | 30.42428 | 30.36325 | 0.02241686 | 0.06102922
19.4777 | 30.4377 | 30.41095 | 30.34985 | 0.02675461 | 0.06109544
19.4877 | 30.4616 | 30.39761 | 30.33645 | 0.06399115 | 0.06116178
19.4977 | 30.4735 | 30.38427 | 30.32305 | 0.08922646 | 0.06122823
19.5077 | 30.433 | 30.37094 | 30.30964 | 0.06206052 | 0.06129481
19.5177 | 30.4211 | 30.35761 | 30.29625 | 0.06349329 | 0.06136151
19.5277 | 30.4049 | 30.34428 | 30.28285 | 0.06062474 | 0.06142833
19.5377 | 30.3747 | 30.33095 | 30.26945 | 0.04375485 | 0.06149527
19.5477 | 30.365 | 30.31762 | 30.25605 | 0.04738358 | 0.06156234
19.5577 | 30.3488 | 30.30429 | 30.24266 | 0.04451091 | 0.06162953
19.5677 | 30.3372 | 30.29096 | 30.22927 | 0.04623679 | 0.06169685
19.5777 | 30.3158 | 30.27764 | 30.21587 | 0.03816123 | 0.06176428
19.5877 | 30.3474 | 30.26432 | 30.20248 | 0.08308417 | 0.06183184
19.5977 | 30.3373 | 30.25099 | 30.18909 | 0.0863056 | 0.06189952
19.6077 | 30.3124 | 30.23767 | 30.17571 | 0.07472548 | 0.06196734
19.6177 | 30.2848 | 30.22436 | 30.16232 | 0.0604438 | 0.06203527
19.6277 | 30.2593 | 30.21104 | 30.14894 | 0.04826051 | 0.06210333
19.6376 | 30.2753 | 30.19786 | 30.13569 | 0.07744244 | 0.06217084
19.6476 | 30.2373 | 30.18454 | 30.1223 | 0.05275588 | 0.06223915
19.6576 | 30.2045 | 30.17123 | 30.10892 | 0.03326764 | 0.06230759
19.6676 | 30.2219 | 30.15792 | 30.09555 | 0.06397769 | 0.06237616
19.6776 | 30.1928 | 30.14461 | 30.08217 | 0.048186 | 0.06244485
19.6876 | 30.2563 | 30.13131 | 30.06879 | 0.1249925 | 0.06251367
19.6976 | 30.2133 | 30.118 | 30.05542 | 0.09529729 | 0.06258263
19.7076 | 30.1727 | 30.1047 | 30.04205 | 0.06800023 | 0.06265171
19.7176 | 30.1394 | 30.0914 | 30.02868 | 0.04800132 | 0.06272093
19.7276 | 30.1516 | 30.0781 | 30.01531 | 0.07350054 | 0.06279027
19.7376 | 30.137 | 30.0648 | 30.00194 | 0.07219785 | 0.06285974
19.7476 | 30.1059 | 30.05151 | 29.98858 | 0.05439325 | 0.06292934
19.7576 | 30.0846 | 30.03821 | 29.97521 | 0.04638669 | 0.06299908
19.7676 | 30.0797 | 30.02492 | 29.96185 | 0.05477816 | 0.06306894
19.7776 | 30.0923 | 30.01163 | 29.94849 | 0.08066762 | 0.06313895
19.7876 | 30.0782 | 29.99834 | 29.93514 | 0.07985506 | 0.06320907
19.7976 | 30.0521 | 29.98506 | 29.92178 | 0.06704043 | 0.06327934
19.8076 | 30.0211 | 29.97178 | 29.90843 | 0.04932373 | 0.06334974
19.8176 | 29.9818 | 29.9585 | 29.89507 | 0.02330493 | 0.06342027
19.8276 | 29.984 | 29.94522 | 29.88173 | 0.03878399 | 0.06349094
19.8376 | 29.9631 | 29.93194 | 29.86838 | 0.03116064 | 0.06356199
19.8476 | 29.9396 | 29.91866 | 29.85503 | 0.02093536 | 0.06363293
19.8576 | 29.9416 | 29.90539 | 29.84169 | 0.03620788 | 0.06370401
19.8676 | 29.9398 | 29.89212 | 29.82835 | 0.04767816 | 0.06377522
19.8776 | 29.9136 | 29.87885 | 29.81501 | 0.03474618 | 0.06384657
19.8876 | 29.8942 | 29.86559 | 29.80167 | 0.02861193 | 0.06391806
19.8976 | 29.8708 | 29.85232 | 29.78833 | 0.01847537 | 0.06398968
19.9076 | 29.8401 | 29.83906 | 29.775 | 0.001036471 | 0.06406145
19.9176 | 29.8112 | 29.8258 | 29.76167 | -0.01460477 | 0.06413335
19.9276 | 29.8043 | 29.81255 | 29.74834 | -0.0082484 | 0.06420539
19.9376 | 29.7922 | 29.79929 | 29.73502 | -0.007094429 | 0.06427757
19.9476 | 29.7326 | 29.78604 | 29.72169 | -0.05344289 | 0.06434989
19.9576 | 29.728 | 29.77279 | 29.70837 | -0.04479381 | 0.06442236
19.9676 | 29.7444 | 29.75955 | 29.69505 | -0.01514719 | 0.06449496
19.9776 | 29.7188 | 29.7463 | 29.68174 | -0.02750308 | 0.06456771
19.9876 | 29.6891 | 29.73306 | 29.66842 | -0.04396148 | 0.0646406
19.9976 | 29.676 | 29.71982 | 29.65511 | -0.04382256 | 0.06471376
20.0076 | 29.6349 | 29.70659 | 29.6418 | -0.07168609 | 0.06478694
20.0176 | 29.6216 | 29.69335 | 29.62849 | -0.07175221 | 0.06486026
20.0276 | 29.6066 | 29.68012 | 29.61519 | -0.07352094 | 0.06493373
20.0376 | 29.5879 | 29.66689 | 29.60188 | -0.07899232 | 0.06500734
20.0476 | 29.5432 | 29.65367 | 29.58859 | -0.1104664 | 0.0650811
20.0576 | 29.5418 | 29.64044 | 29.57529 | -0.09864308 | 0.06515501
20.0676 | 29.5203 | 29.62722 | 29.56199 | -0.1069225 | 0.06522906
20.0776 | 29.5146 | 29.614 | 29.5487 | -0.09940467 | 0.06530326
20.0876 | 29.4795 | 29.60079 | 29.53541 | -0.1212896 | 0.0653776
20.0976 | 29.4414 | 29.58758 | 29.52213 | -0.1461773 | 0.0654521
20.1076 | 29.4367 | 29.57437 | 29.50884 | -0.1376678 | 0.06552675
20.1176 | 29.403 | 29.56116 | 29.49556 | -0.1581611 | 0.06560155
20.1276 | 29.3912 | 29.54796 | 29.48228 | -0.1567572 | 0.06567649
20.1376 | 29.3678 | 29.53476 | 29.469 | -0.1669562 | 0.06575159
20.1476 | 29.3621 | 29.52156 | 29.45573 | -0.1594581 | 0.06582684
20.1576 | 29.3398 | 29.50836 | 29.44246 | -0.168563 | 0.06590225
20.1676 | 29.3298 | 29.49517 | 29.42919 | -0.1653707 | 0.0659778
20.1776 | 29.3115 | 29.48198 | 29.41593 | -0.1704814 | 0.06605351
20.1876 | 29.2718 | 29.4688 | 29.40267 | -0.1969951 | 0.06612938
20.1976 | 29.2377 | 29.45561 | 29.38941 | -0.2179117 | 0.0662054
20.2076 | 29.2266 | 29.44243 | 29.37615 | -0.2158314 | 0.06628157
20.2176 | 29.2108 | 29.42925 | 29.3629 | -0.2184541 | 0.0663579
20.2275 | 29.1665 | 29.41621 | 29.34978 | -0.2497116 | 0.06643363
20.2375 | 29.1627 | 29.40304 | 29.33653 | -0.2403404 | 0.06651027
20.2475 | 29.147 | 29.38987 | 29.32329 | -0.2428724 | 0.06658708
20.2575 | 29.115 | 29.37671 | 29.31004 | -0.2617074 | 0.06666404
20.2675 | 29.1066 | 29.36355 | 29.2968 | -0.2569456 | 0.06674116
20.2775 | 29.0833 | 29.35039 | 29.28357 | -0.2670869 | 0.06681844
20.2875 | 29.0506 | 29.33723 | 29.27034 | -0.2866315 | 0.06689588
20.2975 | 29.0145 | 29.32408 | 29.25711 | -0.3095792 | 0.06697348
20.3075 | 29.0036 | 29.31093 | 29.24388 | -0.3073302 | 0.06705125
20.3175 | 28.9839 | 29.29779 | 29.23066 | -0.3138917 | 0.06713649
20.3275 | 28.9569 | 29.28465 | 29.21743 | -0.3277491 | 0.06721458
20.3375 | 28.946 | 29.27151 | 29.20422 | -0.3255099 | 0.06729285
20.3475 | 28.9293 | 29.25837 | 29.191 | -0.329074 | 0.06737127
20.3575 | 28.93 | 29.24524 | 29.17779 | -0.3152413 | 0.06744987
20.3675 | 28.8992 | 29.23211 | 29.16458 | -0.3329121 | 0.06752862
20.3775 | 28.865 | 29.21899 | 29.15138 | -0.3539862 | 0.06760755
20.3875 | 28.8516 | 29.20586 | 29.13818 | -0.3542636 | 0.06768664
20.3975 | 28.8384 | 29.19274 | 29.12498 | -0.3543445 | 0.06776591
20.4075 | 28.813 | 29.17963 | 29.11178 | -0.3666288 | 0.06784534
20.4175 | 28.7977 | 29.16652 | 29.09859 | -0.3688165 | 0.06792495
20.4275 | 28.7896 | 29.15341 | 29.0854 | -0.3638077 | 0.06800472
20.4375 | 28.7721 | 29.1403 | 29.07222 | -0.3682024 | 0.06808467
20.4475 | 28.7681 | 29.1272 | 29.05904 | -0.3591006 | 0.06816479
20.4575 | 28.7767 | 29.1141 | 29.04586 | -0.3374023 | 0.06824508
20.4675 | 28.728 | 29.10101 | 29.03268 | -0.3730075 | 0.06832555
20.4775 | 28.7416 | 29.08792 | 29.01951 | -0.3463163 | 0.06840619
20.4875 | 28.7173 | 29.07483 | 29.00634 | -0.3575323 | 0.06849067
20.4975 | 28.6942 | 29.06175 | 28.99318 | -0.3675491 | 0.06857251
20.5075 | 28.7004 | 29.04867 | 28.98001 | -0.3482687 | 0.06865369
20.5175 | 28.7087 | 29.03559 | 28.96686 | -0.3268919 | 0.06873505
20.5275 | 28.6924 | 29.02252 | 28.9537 | -0.3301187 | 0.06881658
20.5375 | 28.6829 | 29.00945 | 28.94055 | -0.3265492 | 0.0688983
20.5475 | 28.7054 | 28.99638 | 28.9274 | -0.2909834 | 0.0689802
20.5575 | 28.675 | 28.98332 | 28.91426 | -0.3083213 | 0.06906227
20.5675 | 28.698 | 28.97026 | 28.90112 | -0.2722629 | 0.06914454
20.5775 | 28.6883 | 28.95793 | 28.88798 | -0.2696344 | 0.06995309
20.5875 | 28.6723 | 28.94488 | 28.87485 | -0.2725839 | 0.07003608
20.5975 | 28.6835 | 28.93184 | 28.86172 | -0.2483371 | 0.07011925
20.6075 | 28.6905 | 28.91879 | 28.84859 | -0.2282941 | 0.07020261
20.6175 | 28.6805 | 28.90575 | 28.83547 | -0.225255 | 0.07028616
20.6275 | 28.6807 | 28.89272 | 28.82235 | -0.2120196 | 0.07036989
20.6375 | 28.694 | 28.87969 | 28.80923 | -0.1856881 | 0.07045382
20.6475 | 28.722 | 28.86808 | 28.79612 | -0.1460807 | 0.07195814
20.6575 | 28.6977 | 28.85506 | 28.78301 | -0.1573576 | 0.07204314
20.6675 | 28.7104 | 28.84204 | 28.76991 | -0.1316389 | 0.07212876
20.6775 | 28.7111 | 28.82902 | 28.75681 | -0.1179236 | 0.07221414
20.6875 | 28.7164 | 28.81601 | 28.74371 | -0.09961231 | 0.07229973
20.6975 | 28.7231 | 28.803 | 28.73062 | -0.07990493 | 0.0723855
20.7075 | 28.7342 | 28.79 | 28.71753 | -0.05580151 | 0.07247148
20.7175 | 28.7213 | 28.777 | 28.70444 | -0.05570208 | 0.07255766
20.7275 | 28.7501 | 28.76401 | 28.69136 | -0.01390664 | 0.07264404
20.7375 | 28.7633 | 28.75102 | 28.67828 | 0.01228478 | 0.07273062
20.7475 | 28.7339 | 28.73839 | 28.66521 | -0.00449089 | 0.07318046
20.7575 | 28.7822 | 28.72541 | 28.65214 | 0.05679228 | 0.07326762
20.7675 | 28.7866 | 28.71243 | 28.63907 | 0.07417139 | 0.07335498
20.7775 | 28.7648 | 28.69945 | 28.62601 | 0.06534642 | 0.07344255
20.7875 | 28.8036 | 28.68648 | 28.61295 | 0.1171173 | 0.07353033
20.7975 | 28.7793 | 28.67352 | 28.5999 | 0.1057842 | 0.07361831
20.8074 | 28.8121 | 28.66068 | 28.58698 | 0.1514173 | 0.07370562
20.8174 | 28.7864 | 28.64843 | 28.57393 | 0.1379658 | 0.07450412
20.8274 | 28.8056 | 28.63548 | 28.56089 | 0.1701198 | 0.07459307
20.8374 | 28.8044 | 28.62253 | 28.54785 | 0.1818698 | 0.07468224
20.8474 | 28.8131 | 28.60958 | 28.53481 | 0.2035155 | 0.07477163
20.8574 | 28.815 | 28.59664 | 28.52178 | 0.218357 | 0.07486122
20.8674 | 28.8152 | 28.58371 | 28.50875 | 0.2314943 | 0.07495105
20.8774 | 28.814 | 28.57077 | 28.49573 | 0.2432273 | 0.07504108
20.8874 | 28.8274 | 28.55784 | 28.48271 | 0.2695561 | 0.07513134
20.8974 | 28.8098 | 28.54492 | 28.4697 | 0.2648807 | 0.07522181
20.9074 | 28.7997 | 28.532 | 28.45669 | 0.2677009 | 0.07531251
20.9174 | 28.7955 | 28.51908 | 28.44368 | 0.2764169 | 0.07540343
20.9274 | 28.8013 | 28.50617 | 28.43068 | 0.2951285 | 0.07549457
20.9374 | 28.7822 | 28.49326 | 28.41768 | 0.2889358 | 0.07558594
20.9474 | 28.7716 | 28.48036 | 28.40468 | 0.2912387 | 0.07567755
20.9574 | 28.7654 | 28.46746 | 28.39169 | 0.2979373 | 0.07576938
20.9674 | 28.7647 | 28.45457 | 28.37871 | 0.3101316 | 0.07586144
20.9774 | 28.7378 | 28.44168 | 28.36572 | 0.2961214 | 0.07595373
20.9874 | 28.7171 | 28.42879 | 28.35275 | 0.2883068 | 0.07604625
20.9974 | 28.7066 | 28.41591 | 28.33977 | 0.2906858 | 0.07614102
21.0074 | 28.6737 | 28.40304 | 28.3268 | 0.2706624 | 0.07623402
21.0174 | 28.6635 | 28.39017 | 28.31384 | 0.2733345 | 0.07632726
21.0274 | 28.6308 | 28.3773 | 28.30088 | 0.2535022 | 0.07642073
21.0374 | 28.6072 | 28.36443 | 28.28792 | 0.2427654 | 0.07651446
21.0474 | 28.5863 | 28.35158 | 28.27497 | 0.234724 | 0.07660843
21.0574 | 28.5602 | 28.33872 | 28.26202 | 0.2214782 | 0.07670263
21.0674 | 28.543 | 28.32587 | 28.24908 | 0.2171279 | 0.07679708
21.0774 | 28.494 | 28.31303 | 28.23614 | 0.180973 | 0.07689178
21.0874 | 28.4663 | 28.30019 | 28.2232 | 0.1661136 | 0.07698673
21.0974 | 28.4458 | 28.28735 | 28.21027 | 0.1584496 | 0.07708193
21.1074 | 28.3949 | 28.27452 | 28.19734 | 0.1203811 | 0.07717738
21.1174 | 28.3773 | 28.26169 | 28.18442 | 0.1156079 | 0.0772731
21.1274 | 28.346 | 28.24887 | 28.1715 | 0.09713014 | 0.07736907
21.1374 | 28.3137 | 28.23605 | 28.15859 | 0.07764775 | 0.0774653
21.1474 | 28.2678 | 28.22324 | 28.14568 | 0.04456074 | 0.07756178
21.1574 | 28.231 | 28.21043 | 28.13277 | 0.02056909 | 0.07765853
21.1674 | 28.2088 | 28.19763 | 28.11987 | 0.01117176 | 0.07775654
21.1774 | 28.1703 | 28.18483 | 28.10698 | -0.01452923 | 0.07785382
21.1874 | 28.1225 | 28.17203 | 28.09408 | -0.04953492 | 0.07795137
21.1974 | 28.0774 | 28.15925 | 28.0812 | -0.08184531 | 0.0780492
21.2074 | 28.0739 | 28.14646 | 28.06831 | -0.07256042 | 0.07814729
21.2174 | 28.029 | 28.13368 | 28.05543 | -0.1046803 | 0.07824566
21.2274 | 27.9808 | 28.1209 | 28.04256 | -0.1401048 | 0.0783443
21.2374 | 27.9675 | 28.10813 | 28.02969 | -0.1406342 | 0.07844323
21.2474 | 27.9297 | 28.09537 | 28.01683 | -0.1656692 | 0.07854333
21.2574 | 27.9005 | 28.08261 | 28.00397 | -0.182108 | 0.07864282
21.2674 | 27.8621 | 28.06985 | 27.99111 | -0.2077517 | 0.07874259
21.2774 | 27.8407 | 28.0571 | 27.97826 | -0.2164002 | 0.07884265
21.2874 | 27.7909 | 28.04435 | 27.96541 | -0.2534535 | 0.07894301
21.2974 | 27.7705 | 28.03161 | 27.95257 | -0.2611117 | 0.07904366
21.3074 | 27.7536 | 28.01887 | 27.93973 | -0.2652747 | 0.07914459
21.3174 | 27.7293 | 28.00614 | 27.9269 | -0.2768426 | 0.07924583
21.3274 | 27.6903 | 27.99342 | 27.91407 | -0.3031153 | 0.07934737
21.3374 | 27.6794 | 27.98069 | 27.90124 | -0.3012929 | 0.07944921
21.3474 | 27.6522 | 27.96798 | 27.88842 | -0.3157755 | 0.07955136
21.3574 | 27.6224 | 27.95526 | 27.87561 | -0.3328629 | 0.07965381
21.3674 | 27.5983 | 27.94256 | 27.8628 | -0.3442553 | 0.07975658
21.3774 | 27.5688 | 27.92985 | 27.84999 | -0.3610526 | 0.07985966
21.3874 | 27.5645 | 27.91715 | 27.83719 | -0.3526549 | 0.07996306
21.3973 | 27.5441 | 27.90459 | 27.82452 | -0.360489 | 0.08006573
21.4073 | 27.5144 | 27.8919 | 27.81173 | -0.3775012 | 0.08016976
21.4173 | 27.5014 | 27.87922 | 27.79894 | -0.3778183 | 0.08027412
21.4273 | 27.5002 | 27.86655 | 27.78616 | -0.3663528 | 0.08039108
21.4373 | 27.4639 | 27.85388 | 27.77338 | -0.38998 | 0.08049611
21.4473 | 27.4567 | 27.84121 | 27.76061 | -0.3845122 | 0.08060146
21.4573 | 27.4418 | 27.82855 | 27.74784 | -0.3867494 | 0.08070716
21.4673 | 27.4286 | 27.81589 | 27.73508 | -0.3872918 | 0.08081319
21.4773 | 27.4132 | 27.80324 | 27.72232 | -0.3900391 | 0.08091956
21.4873 | 27.392 | 27.79059 | 27.70957 | -0.3985916 | 0.08102629
21.4973 | 27.4027 | 27.77795 | 27.69682 | -0.3752492 | 0.08113336
21.5073 | 27.3868 | 27.76531 | 27.68407 | -0.3785119 | 0.08124078
21.5173 | 27.3829 | 27.75268 | 27.67133 | -0.3697797 | 0.08134857
21.5273 | 27.3722 | 27.74005 | 27.6586 | -0.3678526 | 0.08145671
21.5373 | 27.35 | 27.72743 | 27.64587 | -0.3774307 | 0.08156522
21.5473 | 27.3672 | 27.71481 | 27.63314 | -0.3476139 | 0.0816741
21.5573 | 27.354 | 27.7022 | 27.62042 | -0.3482023 | 0.08178334
21.5673 | 27.3293 | 27.6896 | 27.6077 | -0.3602959 | 0.08189296
21.5773 | 27.3334 | 27.67699 | 27.59499 | -0.3435947 | 0.08200297
21.5873 | 27.3598 | 27.6644 | 27.58229 | -0.3045987 | 0.08211335
21.5973 | 27.3366 | 27.65181 | 27.56958 | -0.3152079 | 0.08222412
21.6073 | 27.3421 | 27.63923 | 27.55689 | -0.2971282 | 0.0823412
21.6173 | 27.3553 | 27.62665 | 27.5442 | -0.2713479 | 0.08245277
21.6273 | 27.3449 | 27.61407 | 27.53151 | -0.2691729 | 0.08256473
21.6373 | 27.3706 | 27.6015 | 27.51883 | -0.2309031 | 0.08267709
21.6473 | 27.3589 | 27.58894 | 27.50615 | -0.2300387 | 0.08278987
21.6573 | 27.3624 | 27.57638 | 27.49348 | -0.2139795 | 0.08290306
21.6673 | 27.3817 | 27.56383 | 27.48081 | -0.1821256 | 0.08301667
21.6773 | 27.4059 | 27.55128 | 27.46815 | -0.1453771 | 0.0831307
21.6873 | 27.4082 | 27.53873 | 27.45549 | -0.1305339 | 0.08324516
21.6973 | 27.4483 | 27.5262 | 27.44284 | -0.07789641 | 0.08336044
21.7073 | 27.4565 | 27.51366 | 27.43019 | -0.05716392 | 0.08347577
21.7173 | 27.4709 | 27.50114 | 27.41755 | -0.03023681 | 0.08359154
21.7273 | 27.491 | 27.48862 | 27.40491 | 0.002384921 | 0.08370775
21.7373 | 27.5223 | 27.4761 | 27.39227 | 0.04620122 | 0.08382445
21.7473 | 27.5349 | 27.46359 | 27.37965 | 0.07131212 | 0.08394158
21.7573 | 27.5602 | 27.45108 | 27.36702 | 0.1091176 | 0.08405917
21.7673 | 27.6098 | 27.43858 | 27.35441 | 0.1712176 | 0.08417724
21.7773 | 27.6333 | 27.42609 | 27.34179 | 0.2072122 | 0.08429579
21.7873 | 27.6825 | 27.4136 | 27.32918 | 0.2689013 | 0.08441482
21.7973 | 27.7088 | 27.40112 | 27.31658 | 0.3076849 | 0.08453433
21.8073 | 27.7491 | 27.38864 | 27.30398 | 0.360463 | 0.08465434
21.8173 | 27.7924 | 27.37616 | 27.29139 | 0.4162357 | 0.08477484
21.8273 | 27.817 | 27.3637 | 27.2788 | 0.4533028 | 0.08489586
21.8373 | 27.8772 | 27.35124 | 27.26622 | 0.5259643 | 0.0850174
21.8473 | 27.9232 | 27.33878 | 27.25364 | 0.5844203 | 0.08513945
21.8573 | 27.9634 | 27.32633 | 27.24107 | 0.6370707 | 0.08526203
21.8673 | 28.0126 | 27.31388 | 27.2285 | 0.6987156 | 0.08538516
21.8773 | 28.08 | 27.30145 | 27.21594 | 0.7785548 | 0.08550882
21.8873 | 28.1378 | 27.28902 | 27.20338 | 0.8487828 | 0.08563869
21.8973 | 28.1903 | 27.27659 | 27.19083 | 0.9137109 | 0.08576347
21.9073 | 28.2392 | 27.26417 | 27.17828 | 0.9750332 | 0.0858888
21.9173 | 28.3082 | 27.25175 | 27.16574 | 1.05645 | 0.08601471
21.9273 | 28.365 | 27.23934 | 27.1532 | 1.125661 | 0.0861412
21.9373 | 28.4293 | 27.22693 | 27.14067 | 1.202366 | 0.08626829
21.9473 | 28.4859 | 27.21453 | 27.12814 | 1.271366 | 0.08639596
21.9573 | 28.5558 | 27.20214 | 27.11562 | 1.35366 | 0.08652426
21.9673 | 28.6316 | 27.18975 | 27.1031 | 1.441848 | 0.08665336
21.9772 | 28.6945 | 27.17749 | 27.09071 | 1.517007 | 0.08678159
21.9872 | 28.7589 | 27.16512 | 27.0782 | 1.593784 | 0.08691175
21.9972 | 28.8351 | 27.15275 | 27.0657 | 1.682355 | 0.08704256
22.0072 | 28.893 | 27.14038 | 27.05321 | 1.752619 | 0.0871747
22.0172 | 28.9547 | 27.12802 | 27.04071 | 1.826679 | 0.08730684
22.0272 | 29.0107 | 27.11567 | 27.02823 | 1.895032 | 0.08743964
22.0372 | 29.086 | 27.10332 | 27.01575 | 1.98268 | 0.08757318
22.0472 | 29.1562 | 27.09098 | 27.00327 | 2.065222 | 0.08770736
22.0572 | 29.2067 | 27.07864 | 26.9908 | 2.128058 | 0.08784225
22.0672 | 29.2799 | 27.06631 | 26.97833 | 2.213588 | 0.08797787
22.0772 | 29.3494 | 27.05399 | 26.96587 | 2.29541 | 0.08811705
22.0872 | 29.3889 | 27.04167 | 26.95342 | 2.347228 | 0.08825414
22.0972 | 29.4347 | 27.02936 | 26.94097 | 2.40534 | 0.08839199
22.1072 | 29.4922 | 27.01705 | 26.92852 | 2.475147 | 0.08853061
22.1172 | 29.5523 | 27.00475 | 26.91608 | 2.547547 | 0.08867002
22.1272 | 29.5727 | 26.99246 | 26.90365 | 2.580241 | 0.08881021
22.1372 | 29.621 | 26.98017 | 26.89122 | 2.64083 | 0.08895122
22.1472 | 29.664 | 26.96789 | 26.87879 | 2.696112 | 0.08909306
22.1572 | 29.7117 | 26.95561 | 26.86638 | 2.756089 | 0.08923573
22.1672 | 29.7189 | 26.94334 | 26.85396 | 2.775559 | 0.08937926
22.1772 | 29.7215 | 26.93108 | 26.84155 | 2.790423 | 0.08952365
22.1872 | 29.7558 | 26.92018 | 26.82915 | 2.835622 | 0.09102788
22.1972 | 29.7962 | 26.90855 | 26.81675 | 2.887653 | 0.09179537
22.2072 | 29.7794 | 26.8963 | 26.80436 | 2.883097 | 0.09194331
22.2172 | 29.773 | 26.88406 | 26.79197 | 2.888936 | 0.09209219
22.2272 | 29.7987 | 26.87183 | 26.77959 | 2.926869 | 0.09224201
22.2372 | 29.7905 | 26.85961 | 26.76721 | 2.930895 | 0.09239282
22.2472 | 29.7819 | 26.84739 | 26.75484 | 2.934515 | 0.09254461
22.2572 | 29.7654 | 26.83517 | 26.74247 | 2.930226 | 0.09269997
22.2672 | 29.7546 | 26.82297 | 26.73011 | 2.931633 | 0.09285381
22.2772 | 29.7293 | 26.81077 | 26.71776 | 2.918532 | 0.09301079
22.2872 | 29.6958 | 26.79857 | 26.70541 | 2.897227 | 0.09316676
22.2972 | 29.6675 | 26.78638 | 26.69306 | 2.881115 | 0.09332381
22.3072 | 29.6327 | 26.77429 | 26.68072 | 2.858411 | 0.09356842
22.3172 | 29.6061 | 26.76211 | 26.66839 | 2.843986 | 0.09372776
22.3272 | 29.5633 | 26.74995 | 26.65606 | 2.813355 | 0.09388879
22.3372 | 29.5219 | 26.73778 | 26.64373 | 2.784117 | 0.09405047
22.3472 | 29.4791 | 26.72592 | 26.63141 | 2.753182 | 0.09450436
22.3572 | 29.4292 | 26.71377 | 26.6191 | 2.715432 | 0.0946686
22.3672 | 29.3723 | 26.70163 | 26.60679 | 2.670674 | 0.09483411
22.3772 | 29.3165 | 26.69017 | 26.59449 | 2.626331 | 0.09568017
22.3872 | 29.272 | 26.67804 | 26.58219 | 2.59396 | 0.09584859
22.3972 | 29.1965 | 26.66623 | 26.5699 | 2.530269 | 0.09633249
22.4072 | 29.1403 | 26.65412 | 26.55761 | 2.486184 | 0.09650377
22.4172 | 29.0947 | 26.64201 | 26.54533 | 2.452693 | 0.09667648
22.4272 | 29.014 | 26.62991 | 26.53305 | 2.384094 | 0.09685162
22.4372 | 28.968 | 26.61781 | 26.52078 | 2.35019 | 0.09702724
22.4472 | 28.9076 | 26.60572 | 26.50852 | 2.301878 | 0.09720443
22.4572 | 28.8365 | 26.59364 | 26.49626 | 2.24286 | 0.09738314
22.4672 | 28.7595 | 26.58157 | 26.484 | 2.177934 | 0.09756342
22.4772 | 28.7075 | 26.5695 | 26.47175 | 2.138002 | 0.09774533
22.4872 | 28.612 | 26.55744 | 26.45951 | 2.054562 | 0.09792892
22.4972 | 28.5793 | 26.54538 | 26.44727 | 2.033916 | 0.09811421
22.5072 | 28.5102 | 26.53334 | 26.43504 | 1.976861 | 0.09830199
22.5172 | 28.4439 | 26.5213 | 26.42281 | 1.922599 | 0.09849211
22.5272 | 28.373 | 26.50947 | 26.41059 | 1.863531 | 0.09888352
22.5372 | 28.3402 | 26.49744 | 26.39837 | 1.842755 | 0.09907617
22.5472 | 28.231 | 26.48543 | 26.38616 | 1.745572 | 0.09927162
22.5572 | 28.1891 | 26.47342 | 26.37395 | 1.715682 | 0.0994682
22.5671 | 28.1372 | 26.46163 | 26.36187 | 1.675565 | 0.09976379
22.5771 | 28.0606 | 26.44964 | 26.34968 | 1.61096 | 0.09996451
22.5871 | 28.0004 | 26.43765 | 26.33748 | 1.562748 | 0.1001676
22.5971 | 27.9473 | 26.42567 | 26.3253 | 1.521627 | 0.1003727
22.6071 | 27.898 | 26.4137 | 26.31312 | 1.4843 | 0.1005801
22.6171 | 27.8259 | 26.40188 | 26.30095 | 1.424019 | 0.1009353
22.6271 | 27.7816 | 26.38993 | 26.28878 | 1.391675 | 0.1011479
22.6371 | 27.7177 | 26.37798 | 26.27661 | 1.339724 | 0.1013625
22.6471 | 27.6706 | 26.36604 | 26.26446 | 1.304564 | 0.1015796
22.6571 | 27.611 | 26.3541 | 26.2523 | 1.256895 | 0.1018012
22.6671 | 27.5537 | 26.34218 | 26.24016 | 1.21152 | 0.1020236
22.6771 | 27.493 | 26.33026 | 26.22801 | 1.162737 | 0.1022488
22.6871 | 27.463 | 26.31836 | 26.21588 | 1.144645 | 0.1024768
22.6971 | 27.4077 | 26.30711 | 26.20375 | 1.100592 | 0.1033606
22.7071 | 27.3675 | 26.29678 | 26.19162 | 1.070722 | 0.1051564
22.7171 | 27.3109 | 26.2849 | 26.1795 | 1.026004 | 0.1053943
22.7271 | 27.2622 | 26.27302 | 26.16739 | 0.9891771 | 0.1056355
22.7371 | 27.226 | 26.26126 | 26.15528 | 0.9647413 | 0.1059804
22.7471 | 27.1629 | 26.25034 | 26.14317 | 0.912564 | 0.1071614
22.7571 | 27.1178 | 26.23903 | 26.13108 | 0.8787691 | 0.1079545
22.7671 | 27.1026 | 26.22719 | 26.11898 | 0.8754063 | 0.1082101
22.7771 | 27.0395 | 26.2154 | 26.1069 | 0.8241039 | 0.1084999
22.7871 | 27.0116 | 26.20358 | 26.09481 | 0.8080214 | 0.1087643
22.7971 | 26.9942 | 26.19177 | 26.08274 | 0.802429 | 0.1090332
22.8071 | 26.9436 | 26.17997 | 26.07067 | 0.7636287 | 0.1093045
22.8171 | 26.8914 | 26.16818 | 26.0586 | 0.7232186 | 0.1095802
22.8271 | 26.8788 | 26.1564 | 26.04654 | 0.7223987 | 0.1098602
22.8371 | 26.8361 | 26.14463 | 26.03449 | 0.6914687 | 0.1101449
22.8471 | 26.817 | 26.13287 | 26.02244 | 0.6841285 | 0.1104342
22.8571 | 26.7887 | 26.12112 | 26.01039 | 0.667578 | 0.1107285
22.8671 | 26.7668 | 26.10938 | 25.99836 | 0.6574169 | 0.1110279
22.8771 | 26.7458 | 26.09765 | 25.98632 | 0.6481451 | 0.1113325
22.8871 | 26.7263 | 26.08594 | 25.9743 | 0.6403624 | 0.1116426
22.8971 | 26.7145 | 26.07423 | 25.96227 | 0.6402685 | 0.1119583
22.9071 | 26.6862 | 26.06286 | 25.95026 | 0.623337 | 0.1126062
22.9171 | 26.67 | 26.05118 | 25.93825 | 0.6188202 | 0.112934
22.9271 | 26.6636 | 26.04015 | 25.92624 | 0.623448 | 0.1139116
22.9371 | 26.6361 | 26.02849 | 25.91424 | 0.6076071 | 0.1142525
22.9471 | 26.6376 | 26.01685 | 25.90225 | 0.6207539 | 0.1146003
22.9571 | 26.641 | 26.00535 | 25.89026 | 0.6356507 | 0.1150925
22.9671 | 26.6341 | 25.99419 | 25.87827 | 0.6399055 | 0.1159213
22.9771 | 26.6205 | 25.98259 | 25.8663 | 0.6379135 | 0.1162914
22.9871 | 26.6377 | 25.97126 | 25.85432 | 0.6664375 | 0.1169401
22.9971 | 26.6447 | 25.95968 | 25.84236 | 0.6850182 | 0.1173265
23.0071 | 26.6403 | 25.94812 | 25.83039 | 0.6921835 | 0.1177229
23.0171 | 26.6346 | 25.93657 | 25.81844 | 0.698035 | 0.1181275
23.0271 | 26.645 | 25.92503 | 25.80649 | 0.7199714 | 0.1185418
23.0371 | 26.6634 | 25.91351 | 25.79454 | 0.7498933 | 0.1189651
23.0471 | 26.6788 | 25.902 | 25.7826 | 0.7767995 | 0.1193986
23.0571 | 26.6969 | 25.89051 | 25.77067 | 0.8063896 | 0.1198427
23.0671 | 26.695 | 25.87904 | 25.75874 | 0.815963 | 0.120298
23.0771 | 26.7344 | 25.86758 | 25.74682 | 0.8668193 | 0.1207649
23.0871 | 26.7384 | 25.85614 | 25.7349 | 0.882258 | 0.121244
23.0971 | 26.7672 | 25.84472 | 25.72299 | 0.9224784 | 0.1217359
23.1071 | 26.7815 | 25.83332 | 25.71108 | 0.94818 | 0.122241
23.1171 | 26.7988 | 25.82194 | 25.69918 | 0.9768622 | 0.1227602
23.1271 | 26.8332 | 25.81058 | 25.68728 | 1.022624 | 0.1232939
23.1371 | 26.864 | 25.79923 | 25.67539 | 1.064765 | 0.123843
23.147 | 26.8796 | 25.78803 | 25.66363 | 1.091572 | 0.1244024
23.157 | 26.9222 | 25.77673 | 25.65175 | 1.145469 | 0.1249843
23.167 | 26.9601 | 25.76546 | 25.63987 | 1.194644 | 0.1255838
23.177 | 26.9877 | 25.75421 | 25.628 | 1.233494 | 0.1262021
23.187 | 27.0045 | 25.74298 | 25.61614 | 1.261519 | 0.1268398
23.197 | 27.0644 | 25.73178 | 25.60428 | 1.332618 | 0.1274982
23.207 | 27.0949 | 25.72061 | 25.59243 | 1.37429 | 0.1281783
23.217 | 27.1186 | 25.70947 | 25.58059 | 1.409133 | 0.1288813
23.227 | 27.1733 | 25.69835 | 25.56874 | 1.474947 | 0.1296084
23.237 | 27.199 | 25.68727 | 25.55691 | 1.51173 | 0.1303609
23.247 | 27.2543 | 25.67622 | 25.54508 | 1.57808 | 0.1311403
23.257 | 27.314 | 25.6652 | 25.53326 | 1.648797 | 0.1319481
23.267 | 27.3467 | 25.65422 | 25.52144 | 1.692478 | 0.1327861
23.277 | 27.4123 | 25.64328 | 25.50962 | 1.769021 | 0.1336558
23.287 | 27.4411 | 25.63237 | 25.49782 | 1.808725 | 0.1345594
23.297 | 27.4926 | 25.62151 | 25.48601 | 1.871088 | 0.1354989
23.307 | 27.5555 | 25.61069 | 25.47422 | 1.944807 | 0.1364766
23.317 | 27.6025 | 25.59992 | 25.46242 | 2.002581 | 0.1374948
23.327 | 27.6654 | 25.5892 | 25.45064 | 2.076205 | 0.1385565
23.337 | 27.7068 | 25.57852 | 25.43886 | 2.128277 | 0.1396644
23.347 | 27.7853 | 25.56791 | 25.42708 | 2.217395 | 0.1408218
23.357 | 27.8273 | 25.55735 | 25.41531 | 2.269953 | 0.1420324
23.367 | 27.8975 | 25.54685 | 25.40355 | 2.35065 | 0.1433
23.377 | 27.9635 | 25.53642 | 25.39179 | 2.427079 | 0.144629
23.387 | 28.0172 | 25.52606 | 25.38004 | 2.491136 | 0.1460243
23.397 | 28.0834 | 25.51578 | 25.36829 | 2.567617 | 0.1474913
23.407 | 28.1676 | 25.50559 | 25.35655 | 2.662014 | 0.1490359
23.417 | 28.2175 | 25.49548 | 25.34481 | 2.722021 | 0.1506651
23.427 | 28.3038 | 25.48547 | 25.33308 | 2.818331 | 0.1523861
23.437 | 28.3616 | 25.47557 | 25.32136 | 2.886035 | 0.1542076
23.447 | 28.4369 | 25.46578 | 25.30964 | 2.971123 | 0.1561388
23.457 | 28.5174 | 25.45611 | 25.29792 | 3.061286 | 0.1581904
23.467 | 28.5829 | 25.44659 | 25.28621 | 3.136311 | 0.1603742
23.477 | 28.6686 | 25.43721 | 25.27451 | 3.231385 | 0.1627033
23.487 | 28.7396 | 25.42801 | 25.26281 | 3.311594 | 0.1651925
23.497 | 28.8127 | 25.41898 | 25.25112 | 3.393721 | 0.1678579
23.507 | 28.8802 | 25.41015 | 25.23943 | 3.470048 | 0.1707178
23.517 | 28.9619 | 25.40155 | 25.22775 | 3.560355 | 0.1737921
23.527 | 29.057 | 25.39318 | 25.21608 | 3.66382 | 0.1771029
23.537 | 29.113 | 25.38508 | 25.20441 | 3.727919 | 0.1806741
23.547 | 29.1861 | 25.37727 | 25.19274 | 3.808826 | 0.1845321
23.557 | 29.2494 | 25.36979 | 25.18108 | 3.879612 | 0.1887054
23.567 | 29.351 | 25.36265 | 25.16943 | 3.988347 | 0.1932247
23.577 | 29.4135 | 25.3559 | 25.15778 | 4.057597 | 0.198123
23.587 | 29.4609 | 25.34957 | 25.14614 | 4.111327 | 0.2034355
23.597 | 29.5159 | 25.3437 | 25.1345 | 4.172201 | 0.2091992
23.607 | 29.577 | 25.33832 | 25.12287 | 4.238679 | 0.2154532
23.617 | 29.6269 | 25.33348 | 25.11124 | 4.29342 | 0.2222383
23.627 | 29.6813 | 25.32922 | 25.09962 | 4.352083 | 0.2295963
23.637 | 29.7186 | 25.32558 | 25.08801 | 4.393025 | 0.2375701
23.647 | 29.7546 | 25.3226 | 25.0764 | 4.432002 | 0.246203
23.657 | 29.764 | 25.32033 | 25.06479 | 4.443671 | 0.2555381
23.667 | 29.7979 | 25.31881 | 25.05319 | 4.479091 | 0.2656174
23.677 | 29.8256 | 25.31808 | 25.0416 | 4.50752 | 0.2764812
23.687 | 29.8258 | 25.31818 | 25.03001 | 4.507623 | 0.2881665
23.697 | 29.8151 | 25.31913 | 25.01843 | 4.495966 | 0.3007058
23.707 | 29.8066 | 25.32098 | 25.00685 | 4.485624 | 0.3141255
23.717 | 29.7962 | 25.32372 | 24.99528 | 4.472478 | 0.3284432
23.727 | 29.7648 | 25.32738 | 24.98371 | 4.437422 | 0.3436652
23.7369 | 29.7193 | 25.33189 | 24.97227 | 4.387415 | 0.3596173
23.7469 | 29.67 | 25.33731 | 24.96071 | 4.332692 | 0.376595
23.7569 | 29.6213 | 25.34355 | 24.94916 | 4.277747 | 0.3943903
23.7669 | 29.5786 | 25.35054 | 24.93762 | 4.228058 | 0.4129229
23.7769 | 29.5086 | 25.35816 | 24.92608 | 4.150443 | 0.4320766
23.7869 | 29.4166 | 25.36624 | 24.91455 | 4.050359 | 0.4516939
23.7969 | 29.326 | 25.37459 | 24.90302 | 3.951411 | 0.4715697
23.8069 | 29.2421 | 25.38294 | 24.8915 | 3.859155 | 0.4914482
23.8169 | 29.1423 | 25.391 | 24.87998 | 3.751299 | 0.5110209
23.8269 | 29.0372 | 25.3984 | 24.86847 | 3.6388 | 0.5299312
23.8369 | 28.9123 | 25.40474 | 24.85696 | 3.507555 | 0.5477823
23.8469 | 28.8069 | 25.40962 | 24.84546 | 3.397285 | 0.5641535
23.8569 | 28.6745 | 25.41259 | 24.83397 | 3.261913 | 0.5786207
23.8669 | 28.5364 | 25.41326 | 24.82248 | 3.12314 | 0.5907823
23.8769 | 28.3936 | 25.41128 | 24.81099 | 2.982321 | 0.6002862
23.8869 | 28.2579 | 25.40637 | 24.79951 | 2.851531 | 0.6068547
23.8969 | 28.1253 | 25.39834 | 24.78804 | 2.726956 | 0.6103027
23.9069 | 27.9797 | 25.38712 | 24.77657 | 2.592577 | 0.6105494
23.9169 | 27.8263 | 25.37273 | 24.76511 | 2.45357 | 0.6076188
23.9269 | 27.6678 | 25.35529 | 24.75365 | 2.312512 | 0.6016342
23.9369 | 27.5036 | 25.33501 | 24.7422 | 2.168592 | 0.5928054
23.9469 | 27.3786 | 25.31217 | 24.73076 | 2.06643 | 0.5814133
23.9569 | 27.2191 | 25.28711 | 24.71932 | 1.931993 | 0.567791
23.9669 | 27.0536 | 25.26019 | 24.70788 | 1.793413 | 0.5523061
23.9769 | 26.8959 | 25.23179 | 24.69645 | 1.664107 | 0.5353416
23.9869 | 26.7428 | 25.20231 | 24.68503 | 1.540493 | 0.5172794
23.9969 | 26.6097 | 25.17209 | 24.67361 | 1.437607 | 0.4984846
24.0069 | 26.4492 | 25.14149 | 24.6622 | 1.307711 | 0.4792938
24.0169 | 26.295 | 25.11079 | 24.65079 | 1.184207 | 0.4600057
24.0269 | 26.142 | 25.08026 | 24.63938 | 1.061739 | 0.4408767
24.0369 | 26.0177 | 25.05011 | 24.62799 | 0.9675934 | 0.4221188
24.0469 | 25.8719 | 25.0205 | 24.6166 | 0.8514025 | 0.4039014
24.0569 | 25.7302 | 24.99156 | 24.60521 | 0.7386364 | 0.3863537
24.0669 | 25.6021 | 24.9634 | 24.59383 | 0.6387009 | 0.3695699
24.0769 | 25.4973 | 24.93607 | 24.58245 | 0.5612322 | 0.3536139
24.0869 | 25.3616 | 24.90961 | 24.57108 | 0.451992 | 0.3385242
24.0969 | 25.2455 | 24.88404 | 24.55972 | 0.3614621 | 0.3243185
24.1069 | 25.1383 | 24.85936 | 24.54836 | 0.2789414 | 0.3109983
24.1169 | 25.0214 | 24.83556 | 24.53701 | 0.1858414 | 0.298552
24.1269 | 24.9069 | 24.81262 | 24.52566 | 0.09428362 | 0.2869581
24.1369 | 24.8107 | 24.7905 | 24.51432 | 0.0201969 | 0.2761877
24.1469 | 24.71 | 24.76918 | 24.50298 | -0.05918433 | 0.2662064
24.1569 | 24.6217 | 24.74862 | 24.49165 | -0.1269219 | 0.256976
24.1669 | 24.533 | 24.72878 | 24.48032 | -0.1957751 | 0.2484559
24.1769 | 24.4574 | 24.7096 | 24.469 | -0.252202 | 0.240604
24.1869 | 24.3791 | 24.69106 | 24.45768 | -0.3119598 | 0.2333777
24.1969 | 24.3017 | 24.67311 | 24.44637 | -0.3714061 | 0.2267345
24.2069 | 24.2486 | 24.6557 | 24.43507 | -0.4070991 | 0.2206326
24.2169 | 24.1808 | 24.6388 | 24.42377 | -0.4579981 | 0.2150313
24.2269 | 24.1045 | 24.62236 | 24.41247 | -0.517864 | 0.2098915
24.2369 | 24.0607 | 24.60636 | 24.40118 | -0.5456594 | 0.2051758
24.2469 | 24.0057 | 24.59075 | 24.3899 | -0.5850489 | 0.2008488
24.2569 | 23.9629 | 24.5755 | 24.37862 | -0.612599 | 0.1968771
24.2669 | 23.8891 | 24.56058 | 24.36735 | -0.6714787 | 0.1932295
24.2769 | 23.8478 | 24.54596 | 24.35608 | -0.6981589 | 0.1898772
24.2869 | 23.8027 | 24.53161 | 24.34482 | -0.728913 | 0.1867933
24.2969 | 23.7644 | 24.51752 | 24.33356 | -0.7531163 | 0.1839532
24.3069 | 23.7387 | 24.50365 | 24.32231 | -0.7649462 | 0.1813345
24.3168 | 23.7019 | 24.49012 | 24.31118 | -0.7882182 | 0.1789399
24.3268 | 23.6541 | 24.47664 | 24.29994 | -0.8225402 | 0.1767026
24.3368 | 23.6318 | 24.46333 | 24.2887 | -0.8315333 | 0.1746309
24.3468 | 23.6065 | 24.45018 | 24.27747 | -0.8436821 | 0.1727096
24.3568 | 23.579 | 24.43717 | 24.26625 | -0.8581731 | 0.1709252
24.3668 | 23.5587 | 24.42429 | 24.25503 | -0.8655941 | 0.1692654
24.3768 | 23.5235 | 24.41153 | 24.24381 | -0.8880342 | 0.1677193
24.3868 | 23.5071 | 24.39888 | 24.23261 | -0.8917834 | 0.166277
24.3968 | 23.4911 | 24.38633 | 24.2214 | -0.895233 | 0.1649298
24.4068 | 23.4588 | 24.37388 | 24.21021 | -0.9150752 | 0.1636699
24.4168 | 23.4357 | 24.3615 | 24.19901 | -0.9258031 | 0.1624902
24.4268 | 23.4166 | 24.34921 | 24.18783 | -0.9326102 | 0.1613845
24.4368 | 23.3919 | 24.33699 | 24.17664 | -0.945091 | 0.1603471
24.4468 | 23.3735 | 24.32484 | 24.16547 | -0.9513405 | 0.159373
24.4568 | 23.366 | 24.31275 | 24.1543 | -0.946754 | 0.1584577
24.4668 | 23.3298 | 24.30073 | 24.14313 | -0.9709275 | 0.157597
24.4768 | 23.3283 | 24.28876 | 24.13197 | -0.9604572 | 0.1567873
24.4868 | 23.3228 | 24.27684 | 24.12081 | -0.9540399 | 0.1560251
24.4968 | 23.296 | 24.26497 | 24.10966 | -0.9689723 | 0.1553074
24.5068 | 23.2972 | 24.25315 | 24.09852 | -0.9559518 | 0.1546314
24.5168 | 23.264 | 24.24138 | 24.08738 | -0.9773757 | 0.1539946
24.5268 | 23.2605 | 24.22964 | 24.07625 | -0.9691418 | 0.1533946
24.5368 | 23.2654 | 24.21795 | 24.06512 | -0.9525478 | 0.1528293
24.5468 | 23.2338 | 24.20629 | 24.054 | -0.9724918 | 0.1522966
24.5568 | 23.2448 | 24.19467 | 24.04288 | -0.9498719 | 0.1517948
24.5668 | 23.2565 | 24.18309 | 24.03176 | -0.9265864 | 0.1513221
24.5768 | 23.1947 | 24.17153 | 24.02066 | -0.9768338 | 0.1508769
24.5868 | 23.204 | 24.16001 | 24.00955 | -0.9560126 | 0.1504578
24.5968 | 23.2172 | 24.14852 | 23.99846 | -0.9313213 | 0.1500635
24.6068 | 23.1845 | 24.13706 | 23.98737 | -0.9525588 | 0.1496925
24.6168 | 23.1956 | 24.12562 | 23.97628 | -0.9300238 | 0.1493439
24.6268 | 23.1807 | 24.11422 | 23.9652 | -0.9335152 | 0.1490163
24.6368 | 23.17 | 24.10283 | 23.95412 | -0.932832 | 0.1487088
24.6468 | 23.1821 | 24.09147 | 23.94305 | -0.9093731 | 0.1484205
24.6568 | 23.1764 | 24.08014 | 23.93199 | -0.9037377 | 0.1481503
24.6668 | 23.1611 | 24.06882 | 23.92093 | -0.9077248 | 0.1478974
24.6768 | 23.1707 | 24.05753 | 23.90987 | -0.8868338 | 0.1476611
24.6868 | 23.1558 | 24.04626 | 23.89882 | -0.8904637 | 0.1474405
24.6968 | 23.151 | 24.03501 | 23.88778 | -0.884014 | 0.1472349
24.7068 | 23.1667 | 24.02378 | 23.87674 | -0.8570838 | 0.1470437
24.7168 | 23.1722 | 24.01257 | 23.86571 | -0.8403726 | 0.1468662
24.7268 | 23.1588 | 24.00138 | 23.85468 | -0.8425798 | 0.1467018
24.7368 | 23.1666 | 23.9902 | 23.84365 | -0.8236047 | 0.14655
24.7468 | 23.1487 | 23.97905 | 23.83264 | -0.8303469 | 0.1464102
24.7568 | 23.1487 | 23.96791 | 23.82162 | -0.8192058 | 0.1462818
24.7668 | 23.1495 | 23.95678 | 23.81062 | -0.807281 | 0.1461645
24.7768 | 23.1265 | 23.94567 | 23.79961 | -0.8191719 | 0.1460577
24.7868 | 23.155 | 23.93458 | 23.78862 | -0.7795782 | 0.1459611
24.7968 | 23.1642 | 23.9235 | 23.77763 | -0.7592995 | 0.1458742
24.8068 | 23.129 | 23.91244 | 23.76664 | -0.7834353 | 0.1457967
24.8168 | 23.1536 | 23.90139 | 23.75566 | -0.7477853 | 0.1457281
24.8268 | 23.1271 | 23.89035 | 23.74468 | -0.7632492 | 0.1456681
24.8368 | 23.1542 | 23.87933 | 23.73371 | -0.7251265 | 0.1456164
24.8468 | 23.1706 | 23.86832 | 23.72274 | -0.697717 | 0.1455727
24.8568 | 23.1443 | 23.85732 | 23.71178 | -0.7130204 | 0.1455367
24.8668 | 23.1684 | 23.84634 | 23.70083 | -0.6779364 | 0.1455081
24.8768 | 23.1939 | 23.83536 | 23.68988 | -0.6414647 | 0.1454866
24.8868 | 23.1707 | 23.82441 | 23.67893 | -0.6537051 | 0.145472
24.8968 | 23.1899 | 23.81346 | 23.66799 | -0.6235573 | 0.1454641
24.9067 | 23.2109 | 23.80263 | 23.65717 | -0.5917304 | 0.1454625
24.9167 | 23.2051 | 23.79171 | 23.64624 | -0.5866055 | 0.145467
24.9267 | 23.2337 | 23.78079 | 23.63531 | -0.5470917 | 0.1454775
24.9367 | 23.2428 | 23.76989 | 23.62439 | -0.5270888 | 0.1454938
24.9467 | 23.2531 | 23.759 | 23.61348 | -0.5058966 | 0.1455157
24.9567 | 23.302 | 23.74812 | 23.60257 | -0.4461151 | 0.1455429
24.9667 | 23.2948 | 23.73724 | 23.59167 | -0.4424439 | 0.1455754
24.9767 | 23.3329 | 23.72638 | 23.58077 | -0.3934829 | 0.1456129
24.9867 | 23.3803 | 23.71553 | 23.56988 | -0.3352319 | 0.1456553
24.9967 | 23.3765 | 23.70469 | 23.55899 | -0.3281909 | 0.1457025
25.0067 | 23.4147 | 23.69386 | 23.54811 | -0.2791596 | 0.1457542
25.0167 | 23.4729 | 23.68304 | 23.53723 | -0.2101379 | 0.1458104
25.0267 | 23.5076 | 23.67223 | 23.52635 | -0.1646256 | 0.1458709
25.0367 | 23.5417 | 23.66142 | 23.51549 | -0.1197227 | 0.1459357
25.0467 | 23.5831 | 23.65063 | 23.50462 | -0.06752896 | 0.1460044
25.0567 | 23.6009 | 23.63984 | 23.49377 | -0.03894434 | 0.1460772
25.0667 | 23.6434 | 23.62907 | 23.48291 | 0.01433133 | 0.1461538
25.0767 | 23.715 | 23.6183 | 23.47207 | 0.09669813 | 0.1462341
25.0867 | 23.7416 | 23.60754 | 23.46123 | 0.1340562 | 0.1463181
25.0967 | 23.8027 | 23.59679 | 23.45039 | 0.2059056 | 0.1464056
25.1067 | 23.848 | 23.58605 | 23.43956 | 0.2619464 | 0.1464965
25.1167 | 23.8687 | 23.57532 | 23.42873 | 0.2933788 | 0.1465908
25.1267 | 23.9615 | 23.5646 | 23.41791 | 0.3969029 | 0.1466883
25.1367 | 23.9581 | 23.55388 | 23.40709 | 0.4042186 | 0.1467891
25.1467 | 24.0222 | 23.54317 | 23.39628 | 0.4790262 | 0.1468929
25.1567 | 24.095 | 23.53247 | 23.38547 | 0.5625256 | 0.1469997
25.1667 | 24.1312 | 23.52178 | 23.37467 | 0.609417 | 0.1471096
25.1767 | 24.1962 | 23.5111 | 23.36388 | 0.6851004 | 0.1472223
25.1867 | 24.2684 | 23.50042 | 23.35309 | 0.767976 | 0.1473377
25.1967 | 24.2744 | 23.48976 | 23.3423 | 0.7846437 | 0.147456
25.2067 | 24.3358 | 23.4791 | 23.33152 | 0.8567037 | 0.1475769
25.2167 | 24.3655 | 23.46844 | 23.32074 | 0.897056 | 0.1477005
25.2267 | 24.4188 | 23.4578 | 23.30997 | 0.9610006 | 0.1478266
25.2367 | 24.4726 | 23.44716 | 23.29921 | 1.025438 | 0.1479552
25.2467 | 24.487 | 23.43653 | 23.28845 | 1.050467 | 0.1480862
25.2567 | 24.5282 | 23.42591 | 23.27769 | 1.102289 | 0.1482197
25.2667 | 24.5916 | 23.4153 | 23.26694 | 1.176304 | 0.1483555
25.2767 | 24.6048 | 23.40469 | 23.25619 | 1.200112 | 0.1484937
25.2867 | 24.6245 | 23.39409 | 23.24545 | 1.230412 | 0.1486341
25.2967 | 24.6967 | 23.3835 | 23.23472 | 1.313204 | 0.1487767
25.3067 | 24.6725 | 23.37291 | 23.22399 | 1.29959 | 0.1489214
25.3167 | 24.7218 | 23.36233 | 23.21326 | 1.359469 | 0.1490683
25.3267 | 24.7562 | 23.35176 | 23.20254 | 1.40444 | 0.1492173
25.3367 | 24.7903 | 23.3412 | 23.19183 | 1.449104 | 0.1493684
25.3467 | 24.7998 | 23.33064 | 23.18112 | 1.469161 | 0.1495214
25.3567 | 24.8168 | 23.32009 | 23.17041 | 1.496712 | 0.1496765
25.3667 | 24.8169 | 23.30955 | 23.15971 | 1.507355 | 0.1498335
25.3767 | 24.8627 | 23.29901 | 23.14902 | 1.563691 | 0.1499924
25.3867 | 24.8232 | 23.28848 | 23.13833 | 1.534721 | 0.1501531
25.3967 | 24.8518 | 23.27796 | 23.12764 | 1.573843 | 0.1503158
25.4067 | 24.8651 | 23.26744 | 23.11696 | 1.597659 | 0.1504802
25.4167 | 24.8358 | 23.25693 | 23.10629 | 1.578868 | 0.1506465
25.4267 | 24.8533 | 23.24643 | 23.09561 | 1.606871 | 0.1508145
25.4367 | 24.8704 | 23.23593 | 23.08495 | 1.634466 | 0.1509842
25.4467 | 24.8271 | 23.22544 | 23.07429 | 1.601655 | 0.1511557
25.4567 | 24.8507 | 23.21496 | 23.06363 | 1.635737 | 0.1513288
25.4667 | 24.8493 | 23.20449 | 23.05298 | 1.644813 | 0.1515036
25.4767 | 24.8241 | 23.19402 | 23.04234 | 1.630082 | 0.1516801
25.4866 | 24.8393 | 23.18366 | 23.0318 | 1.65564 | 0.1518563
25.4966 | 24.8338 | 23.1732 | 23.02117 | 1.660596 | 0.152036
25.5066 | 24.8049 | 23.16275 | 23.01054 | 1.642145 | 0.1522172
25.5166 | 24.8293 | 23.15231 | 22.99991 | 1.676988 | 0.1524
25.5266 | 24.7894 | 23.14188 | 22.98929 | 1.647524 | 0.1525843
25.5366 | 24.7714 | 23.13145 | 22.97868 | 1.639954 | 0.1527702
25.5466 | 24.7954 | 23.12102 | 22.96806 | 1.674378 | 0.1529575
25.5566 | 24.734 | 23.1106 | 22.95746 | 1.623395 | 0.1531463
25.5666 | 24.7651 | 23.10019 | 22.94686 | 1.664906 | 0.1533366
25.5766 | 24.7589 | 23.08979 | 22.93626 | 1.66911 | 0.1535284
25.5866 | 24.7149 | 23.07939 | 22.92567 | 1.635508 | 0.1537216
25.5966 | 24.7283 | 23.069 | 22.91508 | 1.6593 | 0.1539162
25.6066 | 24.7111 | 23.05861 | 22.9045 | 1.652485 | 0.1541122
25.6166 | 24.6877 | 23.04824 | 22.89393 | 1.639464 | 0.1543096
25.6266 | 24.7266 | 23.03786 | 22.88335 | 1.688737 | 0.1545084
25.6366 | 24.6806 | 23.0275 | 22.87279 | 1.653103 | 0.1547086
25.6466 | 24.6856 | 23.01714 | 22.86223 | 1.668464 | 0.1549101
25.6566 | 24.707 | 23.00678 | 22.85167 | 1.700217 | 0.1551129
25.6666 | 24.6678 | 22.99643 | 22.84112 | 1.671365 | 0.1553171
25.6766 | 24.6689 | 22.98609 | 22.83057 | 1.682807 | 0.1555227
25.6866 | 24.6958 | 22.97576 | 22.82003 | 1.720042 | 0.1557295
25.6966 | 24.6302 | 22.96543 | 22.80949 | 1.664771 | 0.1559376
25.7066 | 24.6714 | 22.95511 | 22.79896 | 1.716294 | 0.1561471
25.7166 | 24.6551 | 22.94479 | 22.78843 | 1.710311 | 0.1563578
25.7266 | 24.6299 | 22.93448 | 22.77791 | 1.695422 | 0.1565698
25.7366 | 24.6638 | 22.92417 | 22.76739 | 1.739627 | 0.156783
25.7466 | 24.6142 | 22.91387 | 22.75688 | 1.700325 | 0.1569975
25.7566 | 24.6258 | 22.90358 | 22.74637 | 1.722218 | 0.1572133
25.7666 | 24.6481 | 22.8933 | 22.73587 | 1.754804 | 0.1574303
25.7766 | 24.6272 | 22.88302 | 22.72537 | 1.744184 | 0.1576485
25.7866 | 24.6161 | 22.87274 | 22.71487 | 1.743359 | 0.157868
25.7966 | 24.6353 | 22.86247 | 22.70438 | 1.772827 | 0.1580886
25.8066 | 24.6444 | 22.85221 | 22.6939 | 1.792189 | 0.1583105
25.8166 | 24.6338 | 22.84196 | 22.68342 | 1.791845 | 0.1585336
25.8266 | 24.6323 | 22.83171 | 22.67295 | 1.800595 | 0.158758
25.8366 | 24.6126 | 22.82146 | 22.66248 | 1.791139 | 0.1589835
25.8466 | 24.6406 | 22.81122 | 22.65201 | 1.829377 | 0.1592102
25.8566 | 24.6095 | 22.80099 | 22.64155 | 1.808509 | 0.159438
25.8666 | 24.5973 | 22.79076 | 22.6311 | 1.806535 | 0.1596671
25.8766 | 24.6289 | 22.78054 | 22.62065 | 1.848355 | 0.1598974
25.8866 | 24.5991 | 22.77033 | 22.6102 | 1.828769 | 0.1601288
25.8966 | 24.5932 | 22.76012 | 22.59976 | 1.833078 | 0.1603614
25.9066 | 24.6234 | 22.74992 | 22.58932 | 1.87348 | 0.1605951
25.9166 | 24.5831 | 22.73972 | 22.57889 | 1.843376 | 0.1608301
25.9266 | 24.5849 | 22.72953 | 22.56847 | 1.855367 | 0.1610661
25.9366 | 24.5863 | 22.71935 | 22.55805 | 1.866951 | 0.1613034
25.9466 | 24.5741 | 22.70917 | 22.54763 | 1.86493 | 0.1615418
25.9566 | 24.573 | 22.699 | 22.53722 | 1.874002 | 0.1617813
25.9666 | 24.5589 | 22.68883 | 22.52681 | 1.870069 | 0.162022
25.9766 | 24.537 | 22.67867 | 22.51641 | 1.85833 | 0.1622638
25.9866 | 24.5551 | 22.66852 | 22.50601 | 1.886585 | 0.1625068
25.9966 | 24.4957 | 22.65837 | 22.49562 | 1.837334 | 0.1627509
26.0066 | 24.4956 | 22.64822 | 22.48523 | 1.847377 | 0.1629962
26.0166 | 24.4926 | 22.63809 | 22.47484 | 1.854514 | 0.1632426
26.0266 | 24.4373 | 22.62795 | 22.46446 | 1.809345 | 0.1634902
26.0366 | 24.4276 | 22.61783 | 22.45409 | 1.809771 | 0.1637388
26.0466 | 24.4118 | 22.60771 | 22.44372 | 1.804091 | 0.1639887
26.0566 | 24.371 | 22.5976 | 22.43336 | 1.773404 | 0.1642396
26.0666 | 24.3675 | 22.58749 | 22.423 | 1.780012 | 0.1644917
26.0765 | 24.3113 | 22.57749 | 22.41274 | 1.733814 | 0.1647424
26.0865 | 24.2871 | 22.56739 | 22.40239 | 1.71971 | 0.1649967
26.0965 | 24.2599 | 22.5573 | 22.39205 | 1.7026 | 0.1652522
26.1065 | 24.2038 | 22.54721 | 22.38171 | 1.656585 | 0.1655088
26.1165 | 24.1752 | 22.53714 | 22.37137 | 1.638064 | 0.1657665
26.1265 | 24.1569 | 22.52706 | 22.36104 | 1.629837 | 0.1660254
26.1365 | 24.0819 | 22.517 | 22.35071 | 1.564904 | 0.1662854
26.1465 | 24.0411 | 22.50693 | 22.34039 | 1.534166 | 0.1665466
26.1565 | 24.004 | 22.49688 | 22.33007 | 1.507121 | 0.1668088
26.1665 | 23.9505 | 22.48683 | 22.31976 | 1.463671 | 0.1670722
26.1765 | 23.899 | 22.47678 | 22.30945 | 1.422215 | 0.1673368
26.1865 | 23.826 | 22.46675 | 22.29914 | 1.359253 | 0.1676025
26.1965 | 23.7856 | 22.45671 | 22.28884 | 1.328886 | 0.1678693
26.2065 | 23.7308 | 22.44669 | 22.27855 | 1.284112 | 0.1681373
26.2165 | 23.6621 | 22.43667 | 22.26826 | 1.225433 | 0.1684064
26.2265 | 23.6127 | 22.42665 | 22.25798 | 1.186048 | 0.1686767
26.2365 | 23.5467 | 22.41664 | 22.24769 | 1.130057 | 0.1689481
26.2465 | 23.4832 | 22.40664 | 22.23742 | 1.076561 | 0.1692206
26.2565 | 23.4223 | 22.39664 | 22.22715 | 1.025659 | 0.1694943
26.2665 | 23.3604 | 22.38665 | 22.21688 | 0.9737505 | 0.1697692
26.2765 | 23.3062 | 22.37666 | 22.20662 | 0.9295367 | 0.1700452
26.2865 | 23.2483 | 22.36668 | 22.19636 | 0.881617 | 0.1703224
26.2965 | 23.1588 | 22.35671 | 22.18611 | 0.8020916 | 0.1706007
26.3065 | 23.1095 | 22.34674 | 22.17586 | 0.7627604 | 0.1708802
26.3165 | 23.0426 | 22.33678 | 22.16562 | 0.7058235 | 0.1711609
26.3265 | 22.9838 | 22.32682 | 22.15538 | 0.6569808 | 0.1714427
26.3365 | 22.9024 | 22.31687 | 22.14514 | 0.5855323 | 0.1717257
26.3465 | 22.8656 | 22.30692 | 22.13491 | 0.558678 | 0.1720099
26.3565 | 22.7804 | 22.29698 | 22.12469 | 0.483418 | 0.1722953
26.3665 | 22.7132 | 22.28705 | 22.11447 | 0.4261522 | 0.1725818
26.3765 | 22.663 | 22.27712 | 22.10425 | 0.3858807 | 0.1728695
26.3865 | 22.5946 | 22.2672 | 22.09404 | 0.3274034 | 0.1731585
26.3965 | 22.5581 | 22.25728 | 22.08383 | 0.3008203 | 0.1734486
26.4065 | 22.4833 | 22.24737 | 22.07363 | 0.2359315 | 0.1737399
26.4165 | 22.4235 | 22.23746 | 22.06343 | 0.1860369 | 0.1740324
26.4265 | 22.3806 | 22.22756 | 22.05324 | 0.1530366 | 0.1743261
26.4365 | 22.3176 | 22.21767 | 22.04305 | 0.09993044 | 0.174621
26.4465 | 22.2788 | 22.20778 | 22.03286 | 0.07101858 | 0.1749172
26.4565 | 22.2251 | 22.1979 | 22.02268 | 0.02720095 | 0.1752145
26.4665 | 22.1554 | 22.18802 | 22.01251 | -0.03262243 | 0.1755131
26.4765 | 22.1343 | 22.17815 | 22.00234 | -0.0438516 | 0.1758129
26.4865 | 22.0832 | 22.16829 | 21.99217 | -0.08508651 | 0.176114
26.4965 | 22.0264 | 22.15843 | 21.98201 | -0.1320272 | 0.1764163
26.5065 | 22.0064 | 22.14857 | 21.97185 | -0.1421736 | 0.1767198
26.5165 | 21.9537 | 22.13873 | 21.9617 | -0.1850258 | 0.1770246
26.5265 | 21.9243 | 22.12888 | 21.95155 | -0.2045838 | 0.1773306
26.5365 | 21.8864 | 22.11905 | 21.94141 | -0.2326475 | 0.1776379
26.5465 | 21.8662 | 22.10922 | 21.93127 | -0.243017 | 0.1779465
26.5565 | 21.8335 | 22.09939 | 21.92114 | -0.2658923 | 0.1782563
26.5665 | 21.8144 | 22.08957 | 21.91101 | -0.2751734 | 0.1785674
26.5765 | 21.7873 | 22.07976 | 21.90088 | -0.2924602 | 0.1788798
26.5865 | 21.7823 | 22.06995 | 21.89076 | -0.2876528 | 0.1791935
26.5965 | 21.7558 | 22.06015 | 21.88064 | -0.3043512 | 0.1795085
26.6065 | 21.7446 | 22.05036 | 21.87053 | -0.3057553 | 0.1798248
26.6165 | 21.7508 | 22.04057 | 21.86042 | -0.2897652 | 0.1801424
26.6265 | 21.7433 | 22.03078 | 21.85032 | -0.2874809 | 0.1804613
26.6365 | 21.7407 | 22.021 | 21.84022 | -0.2803024 | 0.1807816
26.6465 | 21.7484 | 22.01123 | 21.83013 | -0.2628298 | 0.1811031
26.6564 | 21.7524 | 22.00156 | 21.82014 | -0.2491605 | 0.1814228
26.6664 | 21.774 | 21.9918 | 21.81005 | -0.2177993 | 0.1817471
26.6764 | 21.7888 | 21.98204 | 21.79997 | -0.1932439 | 0.1820727
26.6864 | 21.8136 | 21.97229 | 21.78989 | -0.1586943 | 0.1823996
26.6964 | 21.837 | 21.96255 | 21.77982 | -0.1255505 | 0.182728
26.7064 | 21.8676 | 21.95281 | 21.76975 | -0.08521257 | 0.1830577
26.7164 | 21.9026 | 21.94308 | 21.75969 | -0.04048042 | 0.1833888
26.7264 | 21.9427 | 21.93335 | 21.74963 | 0.009345926 | 0.1837212
26.7364 | 21.971 | 21.92363 | 21.73958 | 0.04736645 | 0.1840551
26.7464 | 22.0428 | 21.91392 | 21.72953 | 0.1288811 | 0.1843904
26.7564 | 22.1014 | 21.90421 | 21.71948 | 0.19719 | 0.1847271
26.7664 | 22.1521 | 21.89451 | 21.70944 | 0.2575931 | 0.1850653
26.7764 | 22.2261 | 21.88481 | 21.6994 | 0.3412903 | 0.1854049
26.7864 | 22.2838 | 21.87512 | 21.68937 | 0.4086816 | 0.1857459
26.7964 | 22.3398 | 21.86543 | 21.67934 | 0.4743672 | 0.1860883
26.8064 | 22.4375 | 21.85575 | 21.66932 | 0.5817468 | 0.1864323
26.8164 | 22.5026 | 21.84608 | 21.6593 | 0.6565206 | 0.1867777
26.8264 | 22.5993 | 21.83641 | 21.64929 | 0.7628886 | 0.1871246
26.8364 | 22.6877 | 21.82675 | 21.63928 | 0.8609507 | 0.187473
26.8464 | 22.761 | 21.81709 | 21.62927 | 0.9439069 | 0.1878229
26.8564 | 22.8643 | 21.80744 | 21.61927 | 1.056857 | 0.1881743
26.8664 | 22.9508 | 21.7978 | 21.60927 | 1.153002 | 0.1885272
26.8764 | 23.03 | 21.78816 | 21.59928 | 1.24184 | 0.1888817
26.8864 | 23.1537 | 21.77853 | 21.58929 | 1.375173 | 0.1892377
26.8964 | 23.2316 | 21.7689 | 21.57931 | 1.4627 | 0.1895953
26.9064 | 23.3274 | 21.75928 | 21.56933 | 1.56812 | 0.1899544
26.9164 | 23.4359 | 21.74966 | 21.55935 | 1.686235 | 0.1903152
26.9264 | 23.5234 | 21.74006 | 21.54938 | 1.783344 | 0.1906775
26.9364 | 23.6087 | 21.73045 | 21.53941 | 1.878247 | 0.1910414
26.9464 | 23.7117 | 21.72086 | 21.52945 | 1.990844 | 0.191407
26.9564 | 23.7869 | 21.71126 | 21.51949 | 2.075636 | 0.1917741
26.9664 | 23.892 | 21.70168 | 21.50954 | 2.190321 | 0.1921429
26.9764 | 23.9615 | 21.6921 | 21.49959 | 2.2694 | 0.1925134
26.9864 | 24.0238 | 21.68253 | 21.48964 | 2.341273 | 0.1928855
26.9964 | 24.1055 | 21.67296 | 21.4797 | 2.43254 | 0.1932593
27.0064 | 24.1656 | 21.6634 | 21.46976 | 2.502202 | 0.1936348
27.0164 | 24.2305 | 21.65384 | 21.45983 | 2.576657 | 0.194012
27.0264 | 24.3004 | 21.64429 | 21.4499 | 2.656106 | 0.194391
27.0364 | 24.3251 | 21.63475 | 21.43998 | 2.69035 | 0.1947716
27.0464 | 24.3824 | 21.62521 | 21.43006 | 2.757187 | 0.1951541
27.0564 | 24.4073 | 21.61568 | 21.42014 | 2.791618 | 0.1955382
27.0664 | 24.4396 | 21.60616 | 21.41023 | 2.833443 | 0.1959242
27.0764 | 24.4765 | 21.59664 | 21.40033 | 2.879862 | 0.196312
27.0864 | 24.4718 | 21.58713 | 21.39042 | 2.884675 | 0.1967015
27.0964 | 24.4745 | 21.57762 | 21.38053 | 2.896882 | 0.1970929
27.1064 | 24.4869 | 21.56812 | 21.37063 | 2.918783 | 0.1974862
27.1164 | 24.4674 | 21.55862 | 21.36074 | 2.908777 | 0.1978813
27.1264 | 24.4479 | 21.54913 | 21.35086 | 2.898766 | 0.1982782
27.1364 | 24.4366 | 21.53965 | 21.34097 | 2.896948 | 0.1986771
27.1464 | 24.3947 | 21.53018 | 21.3311 | 2.864524 | 0.1990779
27.1564 | 24.3692 | 21.52071 | 21.32122 | 2.848494 | 0.1994806
27.1664 | 24.3032 | 21.51124 | 21.31136 | 2.791958 | 0.1998852
27.1764 | 24.2592 | 21.50178 | 21.30149 | 2.757416 | 0.2002918
27.1864 | 24.2096 | 21.49233 | 21.29163 | 2.717268 | 0.2007004
27.1964 | 24.1356 | 21.48289 | 21.28178 | 2.652713 | 0.201111
27.2064 | 24.0708 | 21.47345 | 21.27192 | 2.597352 | 0.2015236
27.2164 | 23.9937 | 21.46402 | 21.26208 | 2.529685 | 0.2019383
27.2264 | 23.9207 | 21.45459 | 21.25223 | 2.466111 | 0.202355
27.2364 | 23.8366 | 21.44517 | 21.24239 | 2.391432 | 0.2027738
27.2463 | 23.7453 | 21.43585 | 21.23266 | 2.309451 | 0.2031904
27.2563 | 23.6527 | 21.42644 | 21.22283 | 2.226259 | 0.2036134
27.2663 | 23.5587 | 21.41704 | 21.213 | 2.14166 | 0.2040386
27.2763 | 23.4617 | 21.40764 | 21.20318 | 2.054055 | 0.2044659
27.2863 | 23.3567 | 21.39826 | 21.19336 | 1.958444 | 0.2048954
27.2963 | 23.2644 | 21.38887 | 21.18355 | 1.875526 | 0.2053271
27.3063 | 23.1595 | 21.3795 | 21.17374 | 1.780002 | 0.205761
27.3163 | 23.0301 | 21.37013 | 21.16393 | 1.659972 | 0.2061972
27.3263 | 22.9461 | 21.36077 | 21.15413 | 1.585335 | 0.2066357
27.3363 | 22.8242 | 21.35141 | 21.14433 | 1.472791 | 0.2070765
27.3463 | 22.7422 | 21.34206 | 21.13454 | 1.400141 | 0.2075196
27.3563 | 22.6156 | 21.33272 | 21.12475 | 1.282885 | 0.2079651
27.3663 | 22.5026 | 21.32338 | 21.11497 | 1.179222 | 0.208413
27.3763 | 22.4155 | 21.31405 | 21.10518 | 1.101452 | 0.2088632
27.3863 | 22.31 | 21.30472 | 21.09541 | 1.005276 | 0.2093159
27.3963 | 22.1998 | 21.29541 | 21.08564 | 0.9043931 | 0.2097711
27.4063 | 22.086 | 21.2861 | 21.07587 | 0.7999037 | 0.2102288
27.4163 | 21.9887 | 21.27679 | 21.0661 | 0.7119077 | 0.210689
27.4263 | 21.8946 | 21.2675 | 21.05634 | 0.627105 | 0.2111517
27.4363 | 21.7893 | 21.2582 | 21.04659 | 0.5310955 | 0.2116171
27.4463 | 21.6957 | 21.24892 | 21.03684 | 0.4467794 | 0.2120851
27.4563 | 21.5742 | 21.23964 | 21.02709 | 0.3345565 | 0.2125557
27.4663 | 21.5097 | 21.23037 | 21.01734 | 0.2793268 | 0.2130289
27.4763 | 21.3946 | 21.22111 | 21.0076 | 0.1734903 | 0.2135049
27.4863 | 21.3124 | 21.21185 | 20.99787 | 0.1005469 | 0.2139837
27.4963 | 21.2278 | 21.2026 | 20.98814 | 0.0251967 | 0.2144652
27.5063 | 21.1465 | 21.19336 | 20.97841 | -0.04686041 | 0.2149495
27.5163 | 21.0402 | 21.18412 | 20.96869 | -0.1439245 | 0.2154367
27.5263 | 20.9749 | 21.1749 | 20.95897 | -0.1999956 | 0.2159268
27.5363 | 20.876 | 21.16567 | 20.94925 | -0.2896736 | 0.2164198
27.5463 | 20.7931 | 21.15646 | 20.93954 | -0.3633587 | 0.2169158
27.5563 | 20.7423 | 21.14725 | 20.92984 | -0.4049508 | 0.2174147
27.5663 | 20.6514 | 21.13805 | 20.92013 | -0.4866501 | 0.2179168
27.5763 | 20.5973 | 21.12886 | 20.91043 | -0.5315565 | 0.2184218
27.5863 | 20.5126 | 21.11967 | 20.90074 | -0.6070701 | 0.2189301
27.5963 | 20.4612 | 21.11049 | 20.89105 | -0.6492909 | 0.2194414
27.6063 | 20.3927 | 21.10132 | 20.88136 | -0.708619 | 0.2199561
27.6163 | 20.3228 | 21.09215 | 20.87168 | -0.7693544 | 0.2204739
27.6263 | 20.2569 | 21.083 | 20.862 | -0.8260971 | 0.2209951
27.6363 | 20.2168 | 21.07385 | 20.85233 | -0.8570472 | 0.2215196
27.6463 | 20.1669 | 21.0647 | 20.84266 | -0.8978048 | 0.2220476
27.6563 | 20.1078 | 21.05557 | 20.83299 | -0.9477698 | 0.2225789
27.6663 | 20.0669 | 21.04644 | 20.82333 | -0.9795424 | 0.2231138
27.6763 | 20.0036 | 21.03732 | 20.81367 | -1.033722 | 0.2236522
27.6863 | 19.982 | 21.02821 | 20.80402 | -1.04621 | 0.2241942
27.6963 | 19.9183 | 21.01911 | 20.79437 | -1.100806 | 0.2247399
27.7063 | 19.8769 | 21.01001 | 20.78472 | -1.133109 | 0.2252893
27.7163 | 19.8561 | 21.00092 | 20.77508 | -1.14482 | 0.2258425
27.7263 | 19.8191 | 20.99184 | 20.76544 | -1.172739 | 0.2263995
27.7363 | 19.7791 | 20.98277 | 20.7558 | -1.203665 | 0.2269604
27.7463 | 19.7483 | 20.9737 | 20.74617 | -1.2254 | 0.2275252
27.7563 | 19.7229 | 20.96464 | 20.73655 | -1.241742 | 0.2280941
27.7663 | 19.6801 | 20.95559 | 20.72693 | -1.275493 | 0.228667
27.7763 | 19.6605 | 20.94655 | 20.71731 | -1.286052 | 0.2292441
27.7863 | 19.6283 | 20.93752 | 20.70769 | -1.309219 | 0.2298254
27.7963 | 19.6024 | 20.92849 | 20.69808 | -1.326094 | 0.230411
27.8063 | 19.5732 | 20.91948 | 20.68848 | -1.346278 | 0.2310009
27.8163 | 19.5471 | 20.91047 | 20.67887 | -1.36337 | 0.2315953
27.8262 | 19.5257 | 20.90156 | 20.66937 | -1.37586 | 0.2321882
27.8362 | 19.4786 | 20.89257 | 20.65978 | -1.413969 | 0.2327916
27.8462 | 19.4851 | 20.88359 | 20.65019 | -1.398486 | 0.2333997
27.8562 | 19.4583 | 20.87461 | 20.6406 | -1.416313 | 0.2340125
27.8662 | 19.43 | 20.86565 | 20.63102 | -1.435648 | 0.2346302
27.8762 | 19.4077 | 20.85669 | 20.62144 | -1.448991 | 0.2352527
27.8862 | 19.3976 | 20.84774 | 20.61186 | -1.450144 | 0.2358803
27.8962 | 19.364 | 20.83881 | 20.60229 | -1.474806 | 0.236513
27.9062 | 19.3592 | 20.82988 | 20.59273 | -1.470677 | 0.2371508
27.9162 | 19.3296 | 20.82096 | 20.58316 | -1.491357 | 0.2377939
27.9262 | 19.2998 | 20.81205 | 20.5736 | -1.512247 | 0.2384424
27.9362 | 19.2944 | 20.80315 | 20.56405 | -1.508745 | 0.2390965
27.9462 | 19.2753 | 20.79425 | 20.5545 | -1.518954 | 0.2397561
27.9562 | 19.2539 | 20.78537 | 20.54495 | -1.531472 | 0.2404214
27.9662 | 19.2428 | 20.7765 | 20.53541 | -1.5337 | 0.2410925
27.9762 | 19.2287 | 20.76764 | 20.52587 | -1.538937 | 0.2417695
27.9862 | 19.2045 | 20.75878 | 20.51633 | -1.554285 | 0.2424526
27.9962 | 19.1943 | 20.74994 | 20.5068 | -1.555642 | 0.2431418
28.0062 | 19.1726 | 20.74111 | 20.49727 | -1.56851 | 0.2438374
28.0162 | 19.1633 | 20.73229 | 20.48775 | -1.568988 | 0.2445394
28.0262 | 19.1414 | 20.72348 | 20.47823 | -1.582076 | 0.2452479
28.0362 | 19.1456 | 20.71468 | 20.46871 | -1.569076 | 0.2459631
28.0462 | 19.1258 | 20.70589 | 20.4592 | -1.580085 | 0.2466851
28.0562 | 19.1193 | 20.69711 | 20.44969 | -1.577806 | 0.2474142
28.0662 | 19.1162 | 20.68834 | 20.44019 | -1.572138 | 0.2481504
28.0762 | 19.0938 | 20.67958 | 20.43069 | -1.58578 | 0.2488938
28.0862 | 19.0812 | 20.67083 | 20.42119 | -1.589634 | 0.2496447
28.0962 | 19.0944 | 20.6621 | 20.4117 | -1.5677 | 0.2504032
28.1062 | 19.0741 | 20.65338 | 20.40221 | -1.579277 | 0.2511695
28.1162 | 19.0549 | 20.64467 | 20.39272 | -1.589766 | 0.2519438
28.1262 | 19.0615 | 20.63597 | 20.38324 | -1.574467 | 0.2527261
28.1362 | 19.04 | 20.62728 | 20.37376 | -1.587281 | 0.2535169
28.1462 | 19.0518 | 20.61861 | 20.36429 | -1.566806 | 0.2543162
28.1562 | 19.0424 | 20.60994 | 20.35482 | -1.567544 | 0.2551242
28.1662 | 19.0315 | 20.6013 | 20.34535 | -1.569795 | 0.2559411
28.1762 | 19.0418 | 20.59266 | 20.33589 | -1.550859 | 0.2567672
28.1862 | 19.0209 | 20.58404 | 20.32643 | -1.563136 | 0.2576027
28.1962 | 19.023 | 20.57543 | 20.31698 | -1.552427 | 0.2584478
28.2062 | 19.007 | 20.56683 | 20.30753 | -1.559831 | 0.2593027
28.2162 | 19.0191 | 20.55825 | 20.29808 | -1.539149 | 0.2601678
28.2262 | 19.0065 | 20.54968 | 20.28864 | -1.543182 | 0.2610432
28.2362 | 19.0108 | 20.54113 | 20.2792 | -1.530328 | 0.2619291
28.2462 | 18.9864 | 20.53259 | 20.26976 | -1.54619 | 0.262826
28.2562 | 19.0072 | 20.52407 | 20.26033 | -1.516866 | 0.2637342
28.2662 | 18.9766 | 20.51556 | 20.2509 | -1.538958 | 0.2646537
28.2762 | 18.9829 | 20.50707 | 20.24148 | -1.524165 | 0.2655851
28.2862 | 18.9895 | 20.49859 | 20.23206 | -1.509088 | 0.2665286
28.2962 | 18.9662 | 20.49013 | 20.22264 | -1.523928 | 0.2674844
28.3062 | 18.9807 | 20.48168 | 20.21323 | -1.500984 | 0.2684531
28.3162 | 18.9618 | 20.47326 | 20.20382 | -1.511457 | 0.2694349
28.3262 | 18.9579 | 20.46485 | 20.19442 | -1.506947 | 0.2704302
28.3362 | 18.9462 | 20.45645 | 20.18502 | -1.510255 | 0.2714393
28.3462 | 18.9476 | 20.44808 | 20.17562 | -1.500481 | 0.2724628
28.3562 | 18.9333 | 20.43972 | 20.16622 | -1.506425 | 0.273501
28.3662 | 18.9374 | 20.43139 | 20.15683 | -1.493988 | 0.2745544
28.3762 | 18.9245 | 20.42307 | 20.14745 | -1.498571 | 0.2756232
28.3862 | 18.9166 | 20.41477 | 20.13807 | -1.498173 | 0.2767083
28.3962 | 18.9207 | 20.4065 | 20.12869 | -1.485796 | 0.2778099
28.4062 | 18.9027 | 20.39824 | 20.11931 | -1.49554 | 0.2789284
28.4161 | 18.9103 | 20.39009 | 20.11003 | -1.479787 | 0.2800531
28.4261 | 18.8898 | 20.38187 | 20.10067 | -1.492073 | 0.2812072
28.4361 | 18.8693 | 20.37368 | 20.0913 | -1.504382 | 0.28238
28.4461 | 18.8796 | 20.36551 | 20.08194 | -1.485914 | 0.2835721
28.4561 | 18.8623 | 20.35737 | 20.07259 | -1.49507 | 0.2847841
28.4661 | 18.8618 | 20.34925 | 20.06323 | -1.48745 | 0.2860167
28.4761 | 18.8529 | 20.34115 | 20.05388 | -1.488255 | 0.2872706
28.4861 | 18.8412 | 20.33309 | 20.04454 | -1.491885 | 0.2885464
28.4961 | 18.8355 | 20.32504 | 20.0352 | -1.489543 | 0.2898451
28.5061 | 18.8334 | 20.31703 | 20.02586 | -1.483627 | 0.2911672
28.5161 | 18.8251 | 20.30904 | 20.01653 | -1.483939 | 0.2925135
28.5261 | 18.809 | 20.30108 | 20.0072 | -1.49208 | 0.2938851
28.5361 | 18.8107 | 20.29315 | 19.99787 | -1.482451 | 0.2952826
28.5461 | 18.7919 | 20.28525 | 19.98855 | -1.493353 | 0.2967071
28.5561 | 18.7987 | 20.27739 | 19.97923 | -1.478686 | 0.2981596
28.5661 | 18.7838 | 20.26955 | 19.96991 | -1.485752 | 0.2996411
28.5761 | 18.7732 | 20.26175 | 19.9606 | -1.488552 | 0.3011526
28.5861 | 18.7672 | 20.25399 | 19.95129 | -1.486786 | 0.3026952
28.5961 | 18.7612 | 20.24626 | 19.94199 | -1.485057 | 0.3042702
28.6061 | 18.7577 | 20.23856 | 19.93269 | -1.480865 | 0.3058788
28.6161 | 18.7473 | 20.23091 | 19.92339 | -1.483611 | 0.3075223
28.6261 | 18.7376 | 20.2233 | 19.9141 | -1.485697 | 0.309202
28.6361 | 18.733 | 20.21573 | 19.90481 | -1.482725 | 0.3109194
28.6461 | 18.7336 | 20.2082 | 19.89552 | -1.474596 | 0.3126759
28.6561 | 18.7083 | 20.20071 | 19.88624 | -1.49241 | 0.3144733
28.6661 | 18.7198 | 20.19327 | 19.87696 | -1.473472 | 0.3163131
28.6761 | 18.7097 | 20.18588 | 19.86768 | -1.47618 | 0.318197
28.6861 | 18.6981 | 20.17854 | 19.85841 | -1.480439 | 0.3201271
28.6961 | 18.6966 | 20.17125 | 19.84914 | -1.474649 | 0.3221052
28.7061 | 18.6879 | 20.16401 | 19.83988 | -1.476113 | 0.3241333
28.7161 | 18.6795 | 20.15683 | 19.83062 | -1.477333 | 0.3262136
28.7261 | 18.6811 | 20.14971 | 19.82136 | -1.468611 | 0.3283486
28.7361 | 18.6734 | 20.14265 | 19.81211 | -1.46925 | 0.3305405
28.7461 | 18.6538 | 20.13565 | 19.80286 | -1.481852 | 0.332792
28.7561 | 18.6597 | 20.12872 | 19.79361 | -1.46902 | 0.3351058
28.7661 | 18.6532 | 20.12186 | 19.78437 | -1.468657 | 0.3374848
28.7761 | 18.6474 | 20.11507 | 19.77513 | -1.467665 | 0.339932
28.7861 | 18.6372 | 20.10835 | 19.7659 | -1.471149 | 0.3424508
28.7961 | 18.631 | 20.10171 | 19.75667 | -1.470711 | 0.3450444
28.8061 | 18.6261 | 20.09516 | 19.74744 | -1.469056 | 0.3477167
28.8161 | 18.6285 | 20.08869 | 19.73821 | -1.460187 | 0.3504717
28.8261 | 18.6083 | 20.08231 | 19.72899 | -1.474008 | 0.3533133
28.8361 | 18.6133 | 20.07602 | 19.71978 | -1.462724 | 0.3562461
28.8461 | 18.6005 | 20.06984 | 19.71056 | -1.469339 | 0.3592749
28.8561 | 18.6138 | 20.06376 | 19.70135 | -1.449959 | 0.3624048
28.8661 | 18.5892 | 20.05779 | 19.69215 | -1.46859 | 0.3656412
28.8761 | 18.5837 | 20.05194 | 19.68295 | -1.468236 | 0.3689902
28.8861 | 18.5992 | 20.0462 | 19.67375 | -1.447005 | 0.3724579
28.8961 | 18.5824 | 20.0406 | 19.66455 | -1.458203 | 0.3760512
28.9061 | 18.5714 | 20.03514 | 19.65536 | -1.463738 | 0.3797776
28.9161 | 18.5854 | 20.02982 | 19.64617 | -1.444417 | 0.383645
28.9261 | 18.5702 | 20.02465 | 19.63699 | -1.454449 | 0.3876619
28.9361 | 18.5741 | 20.01964 | 19.62781 | -1.445544 | 0.391838
28.9461 | 18.5591 | 20.01481 | 19.61863 | -1.455712 | 0.3961832
28.9561 | 18.5561 | 20.01016 | 19.60946 | -1.454064 | 0.4007088
28.9661 | 18.5491 | 20.00571 | 19.60028 | -1.456612 | 0.4054267
28.9761 | 18.5583 | 20.00147 | 19.59112 | -1.443168 | 0.4103503
28.9861 | 18.5505 | 19.99745 | 19.58196 | -1.446949 | 0.415494
28.9961 | 18.5443 | 19.99367 | 19.5728 | -1.449369 | 0.4208734
29.006 | 18.5451 | 19.99018 | 19.56373 | -1.445079 | 0.4264481
29.016 | 18.5298 | 19.98693 | 19.55458 | -1.457128 | 0.4323496
29.026 | 18.531 | 19.98397 | 19.54543 | -1.452973 | 0.4385433
29.036 | 18.529 | 19.98134 | 19.53628 | -1.452336 | 0.4450518
29.046 | 18.5317 | 19.97904 | 19.52714 | -1.447342 | 0.4518996
29.056 | 18.5232 | 19.97712 | 19.518 | -1.453918 | 0.4591137
29.066 | 18.5213 | 19.97559 | 19.50887 | -1.454293 | 0.4667233
29.076 | 18.5136 | 19.9745 | 19.49974 | -1.460899 | 0.4747604
29.086 | 18.5166 | 19.97387 | 19.49061 | -1.45727 | 0.4832597
29.096 | 18.499 | 19.97375 | 19.48149 | -1.474745 | 0.4922588
29.106 | 18.4998 | 19.97416 | 19.47237 | -1.474365 | 0.5017986
29.116 | 18.4899 | 19.97517 | 19.46325 | -1.485272 | 0.5119233
29.126 | 18.4867 | 19.97682 | 19.45414 | -1.490116 | 0.5226803
29.136 | 18.4845 | 19.97915 | 19.44503 | -1.494646 | 0.5341208
29.146 | 18.4946 | 19.98222 | 19.43592 | -1.487619 | 0.5462996
29.156 | 18.4767 | 19.98609 | 19.42682 | -1.509391 | 0.5592753
29.166 | 18.4735 | 19.99083 | 19.41772 | -1.517327 | 0.5731101
29.176 | 18.47 | 19.99649 | 19.40862 | -1.526491 | 0.58787
29.186 | 18.4593 | 20.00315 | 19.39953 | -1.543854 | 0.6036251
29.196 | 18.4572 | 20.01089 | 19.39044 | -1.553688 | 0.6204487
29.206 | 18.4561 | 20.01977 | 19.38135 | -1.563672 | 0.6384176
29.216 | 18.4591 | 20.02988 | 19.37227 | -1.570784 | 0.657612
29.226 | 18.4335 | 20.04131 | 19.36319 | -1.607809 | 0.6781147
29.236 | 18.4509 | 20.05413 | 19.35412 | -1.60323 | 0.7000111
29.246 | 18.4274 | 20.06844 | 19.34505 | -1.641036 | 0.7233882
29.256 | 18.4283 | 20.08431 | 19.33598 | -1.656014 | 0.7483339
29.266 | 18.417 | 20.10185 | 19.32692 | -1.684851 | 0.7749361
29.276 | 18.4203 | 20.12114 | 19.31785 | -1.700836 | 0.8032813
29.286 | 18.4203 | 20.14225 | 19.3088 | -1.72195 | 0.8334527
29.296 | 18.3967 | 20.16527 | 19.29974 | -1.768572 | 0.8655287
29.306 | 18.4004 | 20.19027 | 19.29069 | -1.789872 | 0.8995794
29.316 | 18.4145 | 20.21731 | 19.28165 | -1.80281 | 0.9356644
29.326 | 18.4026 | 20.24643 | 19.2726 | -1.84383 | 0.9738275
29.336 | 18.3905 | 20.27765 | 19.26356 | -1.887155 | 1.014093
29.346 | 18.3929 | 20.31098 | 19.25453 | -1.918083 | 1.056458
29.356 | 18.3844 | 20.34638 | 19.24549 | -1.961979 | 1.100887
29.366 | 18.3837 | 20.38377 | 19.23646 | -2.000066 | 1.147303
29.376 | 18.3781 | 20.42302 | 19.22744 | -2.044917 | 1.19558
29.386 | 18.3684 | 20.46394 | 19.21841 | -2.095543 | 1.245529
29.396 | 18.3765 | 20.50629 | 19.20939 | -2.129788 | 1.296894
29.406 | 18.3811 | 20.54971 | 19.20038 | -2.168614 | 1.349335
29.416 | 18.3782 | 20.5938 | 19.19137 | -2.215597 | 1.40243
29.426 | 18.3626 | 20.63802 | 19.18236 | -2.275421 | 1.455663
29.436 | 18.3535 | 20.68178 | 19.17335 | -2.32828 | 1.508428
29.446 | 18.3682 | 20.72438 | 19.16435 | -2.356184 | 1.560034
29.456 | 18.3469 | 20.76507 | 19.15535 | -2.418174 | 1.609722
29.466 | 18.383 | 20.80305 | 19.14636 | -2.420045 | 1.656689
29.476 | 18.3595 | 20.83748 | 19.13736 | -2.477979 | 1.700114
29.486 | 18.3486 | 20.86758 | 19.12838 | -2.518976 | 1.739199
29.496 | 18.3562 | 20.8926 | 19.11939 | -2.5364 | 1.773209
29.506 | 18.3505 | 20.91191 | 19.11041 | -2.561414 | 1.801504
29.516 | 18.3471 | 20.92501 | 19.10143 | -2.577909 | 1.823577
29.526 | 18.3553 | 20.93153 | 19.09246 | -2.576231 | 1.839073
29.536 | 18.3493 | 20.93129 | 19.08349 | -2.581987 | 1.8478
29.546 | 18.3347 | 20.92425 | 19.07452 | -2.589546 | 1.849728
29.556 | 18.344 | 20.91053 | 19.06555 | -2.566531 | 1.844977
29.566 | 18.3355 | 20.8904 | 19.05659 | -2.554897 | 1.833803
29.576 | 18.3429 | 20.86421 | 19.04764 | -2.521311 | 1.816575
29.5859 | 18.3318 | 20.83278 | 19.03877 | -2.500979 | 1.794007
29.5959 | 18.3287 | 20.79599 | 19.02982 | -2.467288 | 1.766167
29.6059 | 18.3267 | 20.75471 | 19.02087 | -2.42801 | 1.733836
29.6159 | 18.3277 | 20.70955 | 19.01193 | -2.381853 | 1.697623
29.6259 | 18.336 | 20.66114 | 19.00299 | -2.325141 | 1.658151
29.6359 | 18.3211 | 20.61009 | 18.99405 | -2.288992 | 1.61604
29.6459 | 18.3233 | 20.55701 | 18.98512 | -2.233708 | 1.571889
29.6559 | 18.3171 | 20.50246 | 18.97619 | -2.185357 | 1.526269
29.6659 | 18.3091 | 20.44697 | 18.96726 | -2.137868 | 1.479706
29.6759 | 18.3128 | 20.39102 | 18.95834 | -2.078218 | 1.43268
29.6859 | 18.3198 | 20.33503 | 18.94942 | -2.015233 | 1.385615
29.6959 | 18.3049 | 20.27938 | 18.9405 | -1.974484 | 1.338883
29.7059 | 18.3084 | 20.22439 | 18.93159 | -1.915989 | 1.2928
29.7159 | 18.3033 | 20.17031 | 18.92268 | -1.867013 | 1.247634
29.7259 | 18.2971 | 20.11738 | 18.91377 | -1.820277 | 1.203605
29.7359 | 18.3123 | 20.06576 | 18.90487 | -1.75346 | 1.160891
29.7459 | 18.2849 | 20.0156 | 18.89597 | -1.730703 | 1.119634
29.7559 | 18.2863 | 19.96701 | 18.88707 | -1.680715 | 1.079942
29.7659 | 18.285 | 19.92008 | 18.87818 | -1.635076 | 1.041896
29.7759 | 18.2763 | 19.87484 | 18.86929 | -1.598541 | 1.005552
29.7859 | 18.2734 | 19.83134 | 18.8604 | -1.557944 | 0.9709406
29.7959 | 18.2896 | 19.7896 | 18.85152 | -1.499996 | 0.9380757
29.8059 | 18.2645 | 19.74959 | 18.84264 | -1.485093 | 0.9069522
29.8159 | 18.2623 | 19.71131 | 18.83376 | -1.449015 | 0.8775499
29.8259 | 18.2605 | 19.67473 | 18.82489 | -1.414227 | 0.8498352
29.8359 | 18.2457 | 19.63979 | 18.81602 | -1.394087 | 0.823764
29.8459 | 18.2373 | 19.60644 | 18.80716 | -1.369139 | 0.7992831
29.8559 | 18.2311 | 19.57463 | 18.79829 | -1.343526 | 0.7763321
29.8659 | 18.2212 | 19.54428 | 18.78943 | -1.32308 | 0.7548457
29.8759 | 18.2075 | 19.51533 | 18.78058 | -1.307833 | 0.734755
29.8859 | 18.192 | 19.48771 | 18.77173 | -1.295715 | 0.7159892
29.8959 | 18.1995 | 19.46135 | 18.76288 | -1.261852 | 0.6984763
29.9059 | 18.1719 | 19.43617 | 18.75403 | -1.264275 | 0.6821448
29.9159 | 18.1502 | 19.41211 | 18.74519 | -1.261911 | 0.6669239
29.9259 | 18.1317 | 19.38909 | 18.73635 | -1.257393 | 0.6527446
29.9359 | 18.1343 | 19.36705 | 18.72751 | -1.232752 | 0.6395403
29.9459 | 18.1002 | 19.34593 | 18.71868 | -1.245726 | 0.6272466
29.9559 | 18.0927 | 19.32565 | 18.70985 | -1.232952 | 0.6158024
29.9659 | 18.0756 | 19.30617 | 18.70102 | -1.230573 | 0.6051493
29.9759 | 18.0458 | 19.28743 | 18.6922 | -1.241634 | 0.5952321
29.9859 | 18.0314 | 19.26938 | 18.68338 | -1.237981 | 0.5859991
29.9959 | 18.0062 | 19.25197 | 18.67457 | -1.245768 | 0.5774016
30.0059 | 17.978 | 19.23515 | 18.66575 | -1.257147 | 0.5693939
30.0159 | 17.9697 | 19.21888 | 18.65694 | -1.249178 | 0.5619337
30.0259 | 17.9327 | 19.20312 | 18.64814 | -1.270419 | 0.5549813
30.0359 | 17.917 | 19.18784 | 18.63934 | -1.270836 | 0.5485003
30.0459 | 17.8928 | 19.17299 | 18.63054 | -1.280192 | 0.5424566
30.0559 | 17.8597 | 19.15856 | 18.62174 | -1.298859 | 0.5368188
30.0659 | 17.8351 | 19.14451 | 18.61295 | -1.309405 | 0.531558
30.0759 | 17.8152 | 19.13081 | 18.60416 | -1.315605 | 0.5266475
30.0859 | 17.7957 | 19.11743 | 18.59537 | -1.321734 | 0.5220627
30.0959 | 17.7606 | 19.10437 | 18.58659 | -1.34377 | 0.5177811
30.1059 | 17.7454 | 19.09159 | 18.57781 | -1.346191 | 0.5137819
30.1159 | 17.7188 | 19.07908 | 18.56903 | -1.360279 | 0.5100458
30.1259 | 17.6918 | 19.06682 | 18.56026 | -1.375016 | 0.5065555
30.1359 | 17.6732 | 19.05479 | 18.55149 | -1.381585 | 0.5032948
30.1459 | 17.6361 | 19.04297 | 18.54272 | -1.406873 | 0.500249
30.1559 | 17.6409 | 19.03137 | 18.53396 | -1.390465 | 0.4974044
30.1659 | 17.5993 | 19.01995 | 18.5252 | -1.42065 | 0.4947485
30.1758 | 17.5807 | 19.00883 | 18.51653 | -1.428126 | 0.4922939
30.1858 | 17.564 | 18.99776 | 18.50778 | -1.43376 | 0.4899804
30.1958 | 17.5407 | 18.98685 | 18.49903 | -1.446153 | 0.4878239
30.2058 | 17.5231 | 18.9761 | 18.49028 | -1.452998 | 0.4858155
30.2158 | 17.4988 | 18.96549 | 18.48154 | -1.466687 | 0.4839468
30.2258 | 17.4885 | 18.95501 | 18.4728 | -1.46651 | 0.4822103
30.2358 | 17.4665 | 18.94466 | 18.46406 | -1.478162 | 0.4805988
30.2458 | 17.4416 | 18.93444 | 18.45533 | -1.492835 | 0.4791057
30.2558 | 17.4297 | 18.92432 | 18.4466 | -1.494625 | 0.4777251
30.2658 | 17.4086 | 18.91432 | 18.43787 | -1.505724 | 0.4764512
30.2758 | 17.4061 | 18.90443 | 18.42915 | -1.498328 | 0.4752787
30.2858 | 17.3737 | 18.89463 | 18.42043 | -1.520932 | 0.4742028
30.2958 | 17.3591 | 18.88493 | 18.41171 | -1.525831 | 0.473219
30.3058 | 17.3422 | 18.87532 | 18.403 | -1.533121 | 0.4723229
30.3158 | 17.3348 | 18.8658 | 18.39429 | -1.530998 | 0.4715105
30.3258 | 17.3112 | 18.85636 | 18.38558 | -1.545159 | 0.4707782
30.3358 | 17.2831 | 18.847 | 18.37688 | -1.563899 | 0.4701225
30.3458 | 17.2956 | 18.83772 | 18.36818 | -1.542116 | 0.46954
30.3558 | 17.2625 | 18.82851 | 18.35948 | -1.566006 | 0.4690277
30.3658 | 17.2542 | 18.81937 | 18.35078 | -1.565167 | 0.4685827
30.3758 | 17.2415 | 18.8103 | 18.34209 | -1.568796 | 0.4682024
30.3858 | 17.2176 | 18.80129 | 18.33341 | -1.58369 | 0.4678842
30.3958 | 17.207 | 18.79235 | 18.32472 | -1.585347 | 0.4676255
30.4058 | 17.189 | 18.78346 | 18.31604 | -1.594465 | 0.4674243
30.4158 | 17.1741 | 18.77464 | 18.30736 | -1.600541 | 0.4672783
30.4258 | 17.1607 | 18.76587 | 18.29869 | -1.605174 | 0.4671855
30.4358 | 17.1628 | 18.75716 | 18.29002 | -1.594361 | 0.467144
30.4458 | 17.1429 | 18.7485 | 18.28135 | -1.605601 | 0.467152
30.4558 | 17.1364 | 18.73989 | 18.27268 | -1.603492 | 0.4672078
30.4658 | 17.1259 | 18.73133 | 18.26402 | -1.605432 | 0.4673098
30.4758 | 17.1047 | 18.72282 | 18.25536 | -1.618121 | 0.4674564
30.4858 | 17.0986 | 18.71436 | 18.24671 | -1.615756 | 0.4676463
30.4958 | 17.0927 | 18.70594 | 18.23806 | -1.613236 | 0.4678779
30.5058 | 17.0896 | 18.69756 | 18.22941 | -1.607959 | 0.4681502
30.5158 | 17.0734 | 18.68923 | 18.22076 | -1.615826 | 0.4684617
30.5258 | 17.0642 | 18.68093 | 18.21212 | -1.616733 | 0.4688113
30.5358 | 17.0692 | 18.67268 | 18.20348 | -1.603481 | 0.469198
30.5458 | 17.0604 | 18.66447 | 18.19485 | -1.604068 | 0.4696207
30.5558 | 17.0433 | 18.65629 | 18.18622 | -1.612994 | 0.4700783
30.5658 | 17.0344 | 18.64816 | 18.17759 | -1.613756 | 0.47057
30.5758 | 17.0455 | 18.64006 | 18.16896 | -1.594555 | 0.4710948
30.5858 | 17.0224 | 18.63199 | 18.16034 | -1.60959 | 0.4716519
30.5958 | 17.0227 | 18.62396 | 18.15172 | -1.601259 | 0.4722405
30.6058 | 17.0189 | 18.61596 | 18.1431 | -1.597062 | 0.4728597
30.6158 | 17.0074 | 18.608 | 18.13449 | -1.600598 | 0.4735089
30.6258 | 16.9961 | 18.60007 | 18.12588 | -1.603967 | 0.4741874
30.6358 | 16.9985 | 18.59217 | 18.11727 | -1.593668 | 0.4748946
30.6458 | 16.9867 | 18.5843 | 18.10867 | -1.5976 | 0.4756296
30.6558 | 16.982 | 18.57646 | 18.10007 | -1.594462 | 0.4763921
30.6658 | 16.968 | 18.56865 | 18.09147 | -1.600655 | 0.4771814
30.6758 | 16.973 | 18.56088 | 18.08288 | -1.587877 | 0.477997
30.6858 | 16.9575 | 18.55313 | 18.07429 | -1.595628 | 0.4788384
30.6958 | 16.945 | 18.54541 | 18.0657 | -1.600408 | 0.479705
30.7058 | 16.9505 | 18.53772 | 18.05712 | -1.587216 | 0.4805966
30.7158 | 16.9332 | 18.53005 | 18.04854 | -1.596851 | 0.4815124
30.7258 | 16.9316 | 18.52241 | 18.03996 | -1.590813 | 0.4824523
30.7358 | 16.9126 | 18.5148 | 18.03139 | -1.602203 | 0.4834157
30.7458 | 16.9209 | 18.50722 | 18.02282 | -1.586318 | 0.4844024
30.7557 | 16.8962 | 18.49974 | 18.01433 | -1.603536 | 0.4854017
30.7657 | 16.9074 | 18.4922 | 18.00577 | -1.584803 | 0.4864336
30.7757 | 16.8893 | 18.4847 | 17.99721 | -1.595396 | 0.4874876
30.7857 | 16.8895 | 18.47721 | 17.98865 | -1.587714 | 0.4885635
30.7957 | 16.871 | 18.46976 | 17.9801 | -1.598756 | 0.4896611
30.8057 | 16.8671 | 18.46232 | 17.97154 | -1.595224 | 0.4907801
30.8157 | 16.8551 | 18.45492 | 17.963 | -1.599815 | 0.4919202
30.8257 | 16.8528 | 18.44753 | 17.95445 | -1.594731 | 0.4930811
30.8357 | 16.8536 | 18.44017 | 17.94591 | -1.58657 | 0.4942627
30.8457 | 16.8366 | 18.43283 | 17.93737 | -1.596234 | 0.4954647
30.8557 | 16.8199 | 18.42552 | 17.92883 | -1.60562 | 0.4966869
30.8657 | 16.838 | 18.41823 | 17.9203 | -1.58023 | 0.4979292
30.8757 | 16.8101 | 18.41096 | 17.91177 | -1.600863 | 0.4991914
30.8857 | 16.8129 | 18.40372 | 17.90325 | -1.590819 | 0.5004733
30.8957 | 16.8027 | 18.3965 | 17.89472 | -1.593798 | 0.5017747
30.9057 | 16.797 | 18.3893 | 17.8862 | -1.592299 | 0.5030956
30.9157 | 16.7865 | 18.38212 | 17.87769 | -1.595623 | 0.5044357
30.9257 | 16.7862 | 18.37497 | 17.86917 | -1.588769 | 0.5057951
30.9357 | 16.7851 | 18.36784 | 17.86066 | -1.582737 | 0.5071734
30.9457 | 16.7608 | 18.36073 | 17.85216 | -1.599928 | 0.5085707
30.9557 | 16.7551 | 18.35364 | 17.84365 | -1.598541 | 0.5099869
30.9657 | 16.7595 | 18.34658 | 17.83515 | -1.587075 | 0.5114219
30.9757 | 16.7516 | 18.33953 | 17.82666 | -1.587932 | 0.5128755
30.9857 | 16.7418 | 18.33251 | 17.81816 | -1.59071 | 0.5143478
30.9957 | 16.736 | 18.32551 | 17.80967 | -1.58951 | 0.5158386
31.0057 | 16.7412 | 18.31853 | 17.80118 | -1.577332 | 0.517348
31.0157 | 16.7162 | 18.31158 | 17.7927 | -1.595375 | 0.5188758
31.0257 | 16.7248 | 18.30464 | 17.78422 | -1.579841 | 0.5204221
31.0357 | 16.6982 | 18.29773 | 17.77574 | -1.599527 | 0.5219867
31.0457 | 16.7057 | 18.29084 | 17.76727 | -1.585135 | 0.5235698
31.0557 | 16.6898 | 18.28397 | 17.75879 | -1.594165 | 0.5251712
31.0657 | 16.6789 | 18.27712 | 17.75033 | -1.598217 | 0.5267909
31.0757 | 16.6739 | 18.27029 | 17.74186 | -1.59639 | 0.528429
31.0857 | 16.6732 | 18.26348 | 17.7334 | -1.590284 | 0.5300854
31.0957 | 16.6605 | 18.2567 | 17.72494 | -1.5962 | 0.5317602
31.1057 | 16.6662 | 18.24994 | 17.71648 | -1.583737 | 0.5334534
31.1157 | 16.6555 | 18.2432 | 17.70803 | -1.587696 | 0.5351649
31.1257 | 16.6447 | 18.23648 | 17.69958 | -1.591777 | 0.5368948
31.1357 | 16.6372 | 18.22978 | 17.69114 | -1.592579 | 0.5386432
31.1457 | 16.6309 | 18.2231 | 17.68269 | -1.592204 | 0.5404101
31.1557 | 16.6389 | 18.21645 | 17.67425 | -1.577549 | 0.5421955
31.1657 | 16.6351 | 18.20982 | 17.66582 | -1.574717 | 0.5439994
31.1757 | 16.6259 | 18.20321 | 17.65738 | -1.577306 | 0.545822
31.1857 | 16.6082 | 18.19662 | 17.64895 | -1.588417 | 0.5476633
31.1957 | 16.6109 | 18.19005 | 17.64053 | -1.57915 | 0.5495233
31.2057 | 16.6043 | 18.18351 | 17.6321 | -1.579205 | 0.5514021
31.2157 | 16.6176 | 18.17698 | 17.62368 | -1.559382 | 0.5532999
31.2257 | 16.6059 | 18.17048 | 17.61527 | -1.564582 | 0.5552165
31.2357 | 16.6017 | 18.164 | 17.60685 | -1.562303 | 0.5571523
31.2457 | 16.6105 | 18.15755 | 17.59844 | -1.547047 | 0.5591072
31.2557 | 16.5964 | 18.15111 | 17.59003 | -1.554713 | 0.5610812
31.2657 | 16.6096 | 18.1447 | 17.58163 | -1.535102 | 0.5630747
31.2757 | 16.5916 | 18.13831 | 17.57323 | -1.546713 | 0.5650875
31.2857 | 16.6039 | 18.13195 | 17.56483 | -1.528047 | 0.5671199
31.2957 | 16.5832 | 18.1256 | 17.55643 | -1.542404 | 0.569172
31.3057 | 16.5869 | 18.11928 | 17.54804 | -1.532384 | 0.5712438
31.3157 | 16.5972 | 18.11299 | 17.53965 | -1.515787 | 0.5733355
31.3257 | 16.581 | 18.10671 | 17.53127 | -1.525713 | 0.5754473
31.3357 | 16.599 | 18.10046 | 17.52288 | -1.501463 | 0.5775792
31.3456 | 16.5653 | 18.0943 | 17.51459 | -1.528998 | 0.5797098
31.3556 | 16.5989 | 18.08809 | 17.50621 | -1.489194 | 0.5818823
31.3656 | 16.5749 | 18.08191 | 17.49784 | -1.507014 | 0.5840751
31.3756 | 16.5738 | 18.07576 | 17.48947 | -1.501958 | 0.5862888
31.3856 | 16.5816 | 18.06963 | 17.4811 | -1.488026 | 0.5885234
31.3956 | 16.57 | 18.06352 | 17.47274 | -1.493518 | 0.5907789
31.4056 | 16.5738 | 18.05743 | 17.46438 | -1.483635 | 0.5930558
31.4156 | 16.5744 | 18.05138 | 17.45602 | -1.476976 | 0.5953539
31.4256 | 16.584 | 18.04534 | 17.44767 | -1.461342 | 0.5976736
31.4356 | 16.5672 | 18.03933 | 17.43932 | -1.472133 | 0.600015
31.4456 | 16.5757 | 18.03335 | 17.43097 | -1.457648 | 0.6023784
31.4556 | 16.5716 | 18.02739 | 17.42263 | -1.455789 | 0.6047637
31.4656 | 16.5702 | 18.02146 | 17.41428 | -1.451256 | 0.6071714
31.4756 | 16.5849 | 18.01555 | 17.40595 | -1.430648 | 0.6096016
31.4856 | 16.5662 | 18.00967 | 17.39761 | -1.443466 | 0.6120545
31.4956 | 16.5812 | 18.00381 | 17.38928 | -1.42261 | 0.6145302
31.5056 | 16.5696 | 17.99798 | 17.38095 | -1.428381 | 0.6170291
31.5156 | 16.5721 | 17.99218 | 17.37263 | -1.420077 | 0.6195512
31.5256 | 16.5795 | 17.9864 | 17.3643 | -1.406901 | 0.622097
31.5356 | 16.5756 | 17.98065 | 17.35599 | -1.405052 | 0.6246665
31.5456 | 16.5913 | 17.97493 | 17.34767 | -1.383629 | 0.62726
31.5556 | 16.585 | 17.96923 | 17.33936 | -1.384234 | 0.6298777
31.5656 | 16.5919 | 17.96357 | 17.33105 | -1.371667 | 0.6325199
31.5756 | 16.5935 | 17.95793 | 17.32274 | -1.364428 | 0.6351869
31.5856 | 16.5975 | 17.95232 | 17.31444 | -1.354817 | 0.6378789
31.5956 | 16.6128 | 17.94673 | 17.30614 | -1.333934 | 0.6405961
31.6056 | 16.6032 | 17.94118 | 17.29784 | -1.33798 | 0.643339
31.6156 | 16.6232 | 17.93565 | 17.28955 | -1.312455 | 0.6461073
31.6256 | 16.6347 | 17.93016 | 17.28126 | -1.295459 | 0.6489019
31.6356 | 16.6243 | 17.92469 | 17.27297 | -1.300393 | 0.6517228
31.6456 | 16.6463 | 17.91926 | 17.26469 | -1.272956 | 0.6545704
31.6556 | 16.6505 | 17.91385 | 17.2564 | -1.26335 | 0.657445
31.6656 | 16.6474 | 17.90847 | 17.24813 | -1.261074 | 0.6603467
31.6756 | 16.6671 | 17.90313 | 17.23985 | -1.236028 | 0.663276
31.6856 | 16.6679 | 17.89781 | 17.23158 | -1.229914 | 0.6662332
31.6956 | 16.6911 | 17.89253 | 17.22331 | -1.201431 | 0.6692185
31.7056 | 16.7035 | 17.88728 | 17.21505 | -1.18378 | 0.6722324
31.7156 | 16.7 | 17.88206 | 17.20679 | -1.182061 | 0.6752751
31.7256 | 16.7269 | 17.87687 | 17.19853 | -1.149974 | 0.6783469
31.7356 | 16.7413 | 17.87172 | 17.19027 | -1.13042 | 0.6814484
31.7456 | 16.737 | 17.8666 | 17.18202 | -1.129599 | 0.6845796
31.7556 | 16.7756 | 17.86151 | 17.17377 | -1.085911 | 0.6877412
31.7656 | 16.7684 | 17.85646 | 17.16552 | -1.088057 | 0.6909334
31.7756 | 16.801 | 17.85144 | 17.15728 | -1.050437 | 0.6941565
31.7856 | 16.8018 | 17.84645 | 17.14904 | -1.044652 | 0.697411
31.7956 | 16.8203 | 17.8415 | 17.1408 | -1.021202 | 0.7006974
31.8056 | 16.8368 | 17.83659 | 17.13257 | -0.9997868 | 0.7040158
31.8156 | 16.8553 | 17.83171 | 17.12434 | -0.9764076 | 0.7073668
31.8256 | 16.8504 | 17.82686 | 17.11611 | -0.9764646 | 0.7107509
31.8356 | 16.8854 | 17.82206 | 17.10789 | -0.9366581 | 0.7141683
31.8456 | 16.8862 | 17.81729 | 17.09967 | -0.9310887 | 0.7176195
31.8556 | 16.9039 | 17.81256 | 17.09145 | -0.9086567 | 0.7211051
31.8656 | 16.9108 | 17.80786 | 17.08324 | -0.8970626 | 0.7246254
31.8756 | 16.9307 | 17.80321 | 17.07503 | -0.8725069 | 0.7281809
31.8856 | 16.9421 | 17.79859 | 17.06682 | -0.85649 | 0.731772
31.8956 | 16.9553 | 17.79401 | 17.05861 | -0.8387123 | 0.7353993
31.9056 | 16.9604 | 17.78947 | 17.05041 | -0.8290746 | 0.7390632
31.9156 | 16.967 | 17.78498 | 17.04221 | -0.8179771 | 0.7427643
31.9255 | 16.9702 | 17.78056 | 17.0341 | -0.8103646 | 0.7464652
31.9355 | 16.9946 | 17.77615 | 17.02591 | -0.7815488 | 0.7502417
31.9455 | 16.9986 | 17.77177 | 17.01772 | -0.7731749 | 0.7540567
31.9555 | 17.0077 | 17.76744 | 17.00953 | -0.7597433 | 0.757911
31.9655 | 17.0056 | 17.76315 | 17.00135 | -0.7575546 | 0.761805
31.9755 | 17.0207 | 17.75891 | 16.99317 | -0.7382094 | 0.7657394
31.9855 | 17.02 | 17.75471 | 16.98499 | -0.7347083 | 0.7697146
31.9955 | 17.037 | 17.75055 | 16.97682 | -0.7135518 | 0.7737314
32.0055 | 17.0297 | 17.74644 | 16.96865 | -0.7167405 | 0.7777901
32.0155 | 17.0434 | 17.74238 | 16.96048 | -0.6989751 | 0.7818915
32.0255 | 17.0306 | 17.73836 | 16.95232 | -0.7077561 | 0.7860362
32.0355 | 17.0552 | 17.73438 | 16.94416 | -0.6791842 | 0.7902248
32.0455 | 17.0418 | 17.73046 | 16.936 | -0.6886601 | 0.794458
32.0555 | 17.0426 | 17.72658 | 16.92785 | -0.6839843 | 0.7987364
32.0655 | 17.0603 | 17.72276 | 16.9197 | -0.6624576 | 0.8030606
32.0755 | 17.0441 | 17.71898 | 16.91155 | -0.6748806 | 0.8074315
32.0855 | 17.0653 | 17.71525 | 16.9034 | -0.6499541 | 0.8118496
32.0955 | 17.0525 | 17.71158 | 16.89526 | -0.6590787 | 0.8163157
32.1055 | 17.0452 | 17.70796 | 16.88712 | -0.6627552 | 0.8208305
32.1155 | 17.0496 | 17.70438 | 16.87899 | -0.6547844 | 0.8253948
32.1255 | 17.0454 | 17.70087 | 16.87086 | -0.6554669 | 0.8300092
32.1355 | 17.0387 | 17.6974 | 16.86273 | -0.6587037 | 0.8346747
32.1455 | 17.0253 | 17.694 | 16.8546 | -0.6686953 | 0.839392
32.1555 | 17.022 | 17.69064 | 16.84648 | -0.6686427 | 0.8441618
32.1655 | 17.0235 | 17.68735 | 16.83836 | -0.6638468 | 0.8489851
32.1755 | 17.0074 | 17.68411 | 16.83025 | -0.6767082 | 0.8538626
32.1855 | 17.0026 | 17.68093 | 16.82213 | -0.678328 | 0.8587953
32.1955 | 16.9739 | 17.67781 | 16.81402 | -0.703907 | 0.863784
32.2055 | 16.9704 | 17.67475 | 16.80592 | -0.704346 | 0.8688295
32.2155 | 16.9401 | 17.67175 | 16.79781 | -0.7316461 | 0.8739329
32.2255 | 16.9635 | 17.66881 | 16.78971 | -0.7053081 | 0.8790951
32.2355 | 16.9301 | 17.66593 | 16.78162 | -0.735833 | 0.884317
32.2455 | 16.9139 | 17.66312 | 16.77352 | -0.7492218 | 0.8895995
32.2555 | 16.9055 | 17.66038 | 16.76543 | -0.7548754 | 0.8949438
32.2655 | 16.8812 | 17.6577 | 16.75734 | -0.776495 | 0.9003508
32.2755 | 16.8776 | 17.65508 | 16.74926 | -0.7774816 | 0.9058217
32.2855 | 16.8541 | 17.65254 | 16.74118 | -0.7984362 | 0.9113573
32.2955 | 16.8462 | 17.65006 | 16.7331 | -0.8038599 | 0.9169589
32.3055 | 16.8307 | 17.64765 | 16.72503 | -0.8169538 | 0.9226276
32.3155 | 16.8039 | 17.64532 | 16.71695 | -0.8414191 | 0.9283644
32.3255 | 16.8082 | 17.64306 | 16.70889 | -0.8348571 | 0.9341707
32.3355 | 16.775 | 17.64087 | 16.70082 | -0.8658687 | 0.9400475
32.3455 | 16.7718 | 17.63876 | 16.69276 | -0.8669553 | 0.9459961
32.3555 | 16.7533 | 17.63672 | 16.6847 | -0.8834182 | 0.9520178
32.3655 | 16.7619 | 17.63476 | 16.67664 | -0.8728586 | 0.9581138
32.3755 | 16.7342 | 17.63288 | 16.66859 | -0.8986779 | 0.9642854
32.3855 | 16.7319 | 17.63108 | 16.66054 | -0.8991773 | 0.9705341
32.3955 | 16.724 | 17.62936 | 16.6525 | -0.9053583 | 0.9768611
32.4055 | 16.7228 | 17.62772 | 16.64445 | -0.9049222 | 0.9832678
32.4155 | 16.7101 | 17.62617 | 16.63641 | -0.9160705 | 0.9897558
32.4255 | 16.7186 | 17.6247 | 16.62838 | -0.9061047 | 0.9963265
32.4355 | 16.7124 | 17.62333 | 16.62034 | -0.9109262 | 1.002981
32.4455 | 16.7073 | 17.62204 | 16.61231 | -0.9147368 | 1.009722
32.4555 | 16.696 | 17.62084 | 16.60429 | -0.9248378 | 1.01655
32.4655 | 16.7152 | 17.61973 | 16.59626 | -0.9045308 | 1.023467
32.4755 | 16.7162 | 17.61872 | 16.58824 | -0.9025178 | 1.030474
32.4855 | 16.7257 | 17.6178 | 16.58023 | -0.8921001 | 1.037574
32.4955 | 16.7169 | 17.61698 | 16.57221 | -0.9000798 | 1.044767
32.5055 | 16.7263 | 17.61626 | 16.5642 | -0.8899584 | 1.052057
32.5154 | 16.7541 | 17.61564 | 16.55627 | -0.8615443 | 1.059371
32.5254 | 16.7663 | 17.61513 | 16.54827 | -0.8488255 | 1.066856
32.5354 | 16.7778 | 17.61471 | 16.54027 | -0.8369113 | 1.074443
32.5454 | 16.7983 | 17.6144 | 16.53227 | -0.8161037 | 1.082134
32.5554 | 16.8145 | 17.6142 | 16.52427 | -0.7997047 | 1.08993
32.5654 | 16.8377 | 17.61412 | 16.51628 | -0.7764163 | 1.097833
32.5754 | 16.8573 | 17.61414 | 16.50829 | -0.75684 | 1.105846
32.5854 | 16.8825 | 17.61428 | 16.50031 | -0.7317794 | 1.11397
32.5954 | 16.9226 | 17.61454 | 16.49233 | -0.6919361 | 1.122209
32.6054 | 16.9501 | 17.61491 | 16.48435 | -0.6648122 | 1.130564
32.6154 | 16.975 | 17.61541 | 16.47637 | -0.6404102 | 1.139038
32.6254 | 17.0225 | 17.61603 | 16.4684 | -0.5935324 | 1.147633
32.6354 | 17.0616 | 17.61678 | 16.46043 | -0.5551822 | 1.156352
32.6454 | 17.078 | 17.61766 | 16.45246 | -0.5396605 | 1.165196
32.6554 | 17.133 | 17.61867 | 16.4445 | -0.4856707 | 1.17417
32.6654 | 17.1619 | 17.61982 | 16.43654 | -0.4579154 | 1.183274
32.6754 | 17.2033 | 17.6211 | 16.42858 | -0.4177976 | 1.192513
32.6854 | 17.2618 | 17.62252 | 16.42063 | -0.3607197 | 1.201888
32.6954 | 17.2934 | 17.62409 | 16.41268 | -0.330685 | 1.211404
32.7054 | 17.3432 | 17.6258 | 16.40473 | -0.2825953 | 1.221061
32.7154 | 17.3946 | 17.62766 | 16.39679 | -0.2330557 | 1.230865
32.7254 | 17.4203 | 17.62967 | 16.38885 | -0.2093683 | 1.240818
32.7354 | 17.4815 | 17.63184 | 16.38091 | -0.1503364 | 1.250923
32.7454 | 17.5251 | 17.63416 | 16.37298 | -0.1090632 | 1.261184
32.7554 | 17.562 | 17.63665 | 16.36505 | -0.07465346 | 1.271605
32.7654 | 17.6153 | 17.63931 | 16.35712 | -0.02400834 | 1.282188
32.7754 | 17.6421 | 17.64213 | 16.3492 | -3.256619e-05 | 1.292936
32.7854 | 17.6884 | 17.64513 | 16.34128 | 0.04327021 | 1.303855
32.7954 | 17.7203 | 17.6483 | 16.33336 | 0.07199599 | 1.314947
32.8054 | 17.7567 | 17.65166 | 16.32544 | 0.105041 | 1.326217
32.8154 | 17.7971 | 17.6552 | 16.31753 | 0.1419011 | 1.337668
32.8254 | 17.8173 | 17.65893 | 16.30962 | 0.1583732 | 1.349304
32.8354 | 17.8536 | 17.66285 | 16.30172 | 0.190751 | 1.361132
32.8454 | 17.8794 | 17.66697 | 16.29382 | 0.2124308 | 1.373153
32.8554 | 17.893 | 17.67129 | 16.28592 | 0.2217085 | 1.385374
32.8654 | 17.9327 | 17.67582 | 16.27802 | 0.2568791 | 1.397799
32.8754 | 17.9289 | 17.68056 | 16.27013 | 0.248338 | 1.410433
32.8854 | 17.946 | 17.68552 | 16.26224 | 0.2604786 | 1.423281
32.8954 | 17.969 | 17.6907 | 16.25435 | 0.2782986 | 1.436347
32.9054 | 17.9729 | 17.69611 | 16.24647 | 0.2767912 | 1.449636
32.9154 | 17.9879 | 17.70175 | 16.23859 | 0.2861515 | 1.463155
32.9254 | 17.9751 | 17.70763 | 16.23072 | 0.2674732 | 1.47691
32.9354 | 17.9789 | 17.71375 | 16.22284 | 0.2651511 | 1.490905
32.9454 | 17.9817 | 17.72012 | 16.21497 | 0.2615787 | 1.505147
32.9554 | 17.9773 | 17.72675 | 16.20711 | 0.2505518 | 1.51964
32.9654 | 17.9772 | 17.73364 | 16.19925 | 0.2435607 | 1.534394
32.9754 | 17.9549 | 17.7408 | 16.19139 | 0.2141005 | 1.549414
32.9854 | 17.9468 | 17.74824 | 16.18353 | 0.1985645 | 1.564707
32.9954 | 17.9337 | 17.75595 | 16.17568 | 0.1777454 | 1.580279
33.0054 | 17.9058 | 17.76397 | 16.16783 | 0.1418346 | 1.59614
33.0154 | 17.9077 | 17.77227 | 16.15998 | 0.1354277 | 1.612294
33.0254 | 17.8777 | 17.78088 | 16.15213 | 0.09681576 | 1.628749
33.0354 | 17.8707 | 17.78981 | 16.14429 | 0.08089036 | 1.645515
33.0454 | 17.8464 | 17.79906 | 16.13646 | 0.04734362 | 1.662599
33.0554 | 17.8074 | 17.80863 | 16.12862 | -0.001233424 | 1.68001
33.0654 | 17.7906 | 17.81855 | 16.12079 | -0.02794886 | 1.697756
33.0754 | 17.7729 | 17.82881 | 16.11297 | -0.05591069 | 1.715845
33.0854 | 17.7376 | 17.83943 | 16.10514 | -0.1018315 | 1.73429
33.0953 | 17.7395 | 17.85031 | 16.0974 | -0.1108075 | 1.752909
33.1053 | 17.6953 | 17.86167 | 16.08958 | -0.1663686 | 1.772088
33.1153 | 17.6824 | 17.87342 | 16.08177 | -0.1910195 | 1.791653
33.1253 | 17.6487 | 17.88556 | 16.07395 | -0.2368645 | 1.81161
33.1353 | 17.6127 | 17.89812 | 16.06615 | -0.2854232 | 1.831976
33.1453 | 17.6117 | 17.9111 | 16.05834 | -0.2994007 | 1.852758
33.1553 | 17.5772 | 17.92451 | 16.05054 | -0.3473115 | 1.873971
33.1653 | 17.5644 | 17.93837 | 16.04274 | -0.3739653 | 1.895623
33.1753 | 17.5463 | 17.95268 | 16.03495 | -0.4063799 | 1.917732
33.1853 | 17.5232 | 17.96747 | 16.02716 | -0.4442664 | 1.94031
33.1953 | 17.5068 | 17.98274 | 16.01937 | -0.4759384 | 1.963371
33.2053 | 17.5121 | 17.99851 | 16.01158 | -0.4864107 | 1.986928
33.2153 | 17.4793 | 18.0148 | 16.0038 | -0.5354978 | 2.010997
33.2253 | 17.4884 | 18.03162 | 15.99602 | -0.5432158 | 2.035594
33.2353 | 17.4869 | 18.04898 | 15.98825 | -0.5620801 | 2.060733
33.2453 | 17.4944 | 18.06691 | 15.98047 | -0.5725109 | 2.086436
33.2553 | 17.4764 | 18.08542 | 15.97271 | -0.6090194 | 2.112713
33.2653 | 17.4879 | 18.10453 | 15.96494 | -0.6166269 | 2.139586
33.2753 | 17.5087 | 18.12425 | 15.95718 | -0.6155517 | 2.167074
33.2853 | 17.5051 | 18.14461 | 15.94942 | -0.6395109 | 2.195192
33.2953 | 17.5178 | 18.16563 | 15.94166 | -0.6478303 | 2.223967
33.3053 | 17.5489 | 18.18733 | 15.93391 | -0.6384283 | 2.253417
33.3153 | 17.5701 | 18.20973 | 15.92616 | -0.6396269 | 2.283565
33.3253 | 17.5945 | 18.23285 | 15.91842 | -0.638349 | 2.314433
33.3353 | 17.6156 | 18.25672 | 15.91067 | -0.641118 | 2.346045
33.3453 | 17.6447 | 18.28136 | 15.90293 | -0.6366595 | 2.378425
33.3553 | 17.6893 | 18.3068 | 15.8952 | -0.6174987 | 2.4116
33.3653 | 17.7015 | 18.33307 | 15.88747 | -0.6315668 | 2.445601
33.3753 | 17.7706 | 18.36018 | 15.87974 | -0.5895842 | 2.480448
33.3853 | 17.7976 | 18.38818 | 15.87201 | -0.590584 | 2.516174
33.3953 | 17.8405 | 18.4171 | 15.86429 | -0.5765969 | 2.55281
33.4053 | 17.902 | 18.44695 | 15.85657 | -0.5449547 | 2.590387
33.4153 | 17.9415 | 18.47779 | 15.84885 | -0.5362861 | 2.628935
33.4253 | 17.9999 | 18.50964 | 15.84114 | -0.5097353 | 2.668497
33.4353 | 18.0308 | 18.54253 | 15.83343 | -0.5117339 | 2.709106
33.4453 | 18.1077 | 18.57652 | 15.82572 | -0.4688205 | 2.750799
33.4553 | 18.1702 | 18.61164 | 15.81802 | -0.4414396 | 2.793621
33.4653 | 18.2135 | 18.64792 | 15.81032 | -0.4344225 | 2.837604
33.4753 | 18.2675 | 18.68541 | 15.80262 | -0.4179131 | 2.882791
33.4853 | 18.3391 | 18.72417 | 15.79493 | -0.385067 | 2.929238
33.4953 | 18.4043 | 18.76423 | 15.78724 | -0.3599273 | 2.976988
33.5053 | 18.4611 | 18.80564 | 15.77955 | -0.3445435 | 3.026091
33.5153 | 18.5142 | 18.84847 | 15.77187 | -0.3342689 | 3.0766
33.5253 | 18.6007 | 18.89276 | 15.76419 | -0.2920638 | 3.128574
33.5353 | 18.6724 | 18.93857 | 15.75651 | -0.2661683 | 3.182056
33.5453 | 18.7243 | 18.98596 | 15.74884 | -0.2616609 | 3.237122
33.5553 | 18.796 | 19.035 | 15.74117 | -0.2389996 | 3.29383
33.5653 | 18.8652 | 19.08575 | 15.7335 | -0.2205515 | 3.352249
33.5753 | 18.9305 | 19.13829 | 15.72584 | -0.2077868 | 3.412448
33.5853 | 19.0214 | 19.19269 | 15.71818 | -0.1712867 | 3.474508
33.5953 | 19.0603 | 19.24902 | 15.71052 | -0.1887154 | 3.538493
33.6053 | 19.156 | 19.30735 | 15.70287 | -0.1513536 | 3.604485
33.6153 | 19.2247 | 19.3678 | 15.69522 | -0.1431041 | 3.672586
33.6253 | 19.3011 | 19.43045 | 15.68757 | -0.1293506 | 3.742879
33.6353 | 19.3475 | 19.49539 | 15.67993 | -0.147889 | 3.815461
33.6453 | 19.4301 | 19.56273 | 15.67229 | -0.1326317 | 3.890444
33.6553 | 19.5159 | 19.63257 | 15.66465 | -0.1166675 | 3.967917
33.6653 | 19.5919 | 19.70501 | 15.65702 | -0.1131096 | 4.047992
33.6753 | 19.6461 | 19.7802 | 15.64939 | -0.1340989 | 4.130812
33.6852 | 19.7405 | 19.85747 | 15.64184 | -0.1169688 | 4.215632
33.6952 | 19.7992 | 19.93849 | 15.63421 | -0.1392948 | 4.304282
33.7052 | 19.9036 | 20.02267 | 15.62659 | -0.119066 | 4.396073
33.7152 | 19.9782 | 20.11014 | 15.61898 | -0.1319356 | 4.49116
33.7252 | 20.061 | 20.20107 | 15.61136 | -0.1400669 | 4.589705
33.7352 | 20.1486 | 20.29563 | 15.60375 | -0.1470349 | 4.691883
33.7452 | 20.2216 | 20.39403 | 15.59614 | -0.1724252 | 4.79788
33.7552 | 20.3306 | 20.49644 | 15.58854 | -0.1658367 | 4.907895
33.7652 | 20.4211 | 20.60308 | 15.58094 | -0.1819815 | 5.02214
33.7752 | 20.5137 | 20.71419 | 15.57334 | -0.2004872 | 5.140843
33.7852 | 20.6205 | 20.83 | 15.56575 | -0.2094968 | 5.264246
33.7952 | 20.7319 | 20.95077 | 15.55816 | -0.218872 | 5.392612
33.8052 | 20.8565 | 21.07679 | 15.55057 | -0.2202922 | 5.526219
33.8152 | 20.9584 | 21.20836 | 15.54299 | -0.2499588 | 5.665369
33.8252 | 21.0776 | 21.34579 | 15.53541 | -0.2681944 | 5.810384
33.8352 | 21.2447 | 21.48945 | 15.52783 | -0.2447479 | 5.961615
33.8452 | 21.3821 | 21.63969 | 15.52026 | -0.2575926 | 6.119433
33.8552 | 21.5307 | 21.79693 | 15.51269 | -0.2662317 | 6.284242
33.8652 | 21.7135 | 21.9616 | 15.50512 | -0.2480984 | 6.456475
33.8752 | 21.8618 | 22.13416 | 15.49756 | -0.2723608 | 6.636601
33.8852 | 22.0821 | 22.31512 | 15.49 | -0.2330209 | 6.825121
33.8952 | 22.2757 | 22.50502 | 15.48244 | -0.2293211 | 7.022578
33.9052 | 22.5054 | 22.70444 | 15.47489 | -0.199044 | 7.229554
33.9152 | 22.7668 | 22.91402 | 15.46734 | -0.1472183 | 7.446678
33.9252 | 22.9776 | 23.13442 | 15.45979 | -0.156817 | 7.674623
33.9352 | 23.2858 | 23.36637 | 15.45225 | -0.08056777 | 7.914117
33.9452 | 23.5613 | 23.61065 | 15.44471 | -0.04934889 | 8.165938
33.9552 | 23.9096 | 23.8681 | 15.43717 | 0.0415035 | 8.430922
33.9652 | 24.2319 | 24.13961 | 15.42964 | 0.0922929 | 8.709966
33.9752 | 24.5666 | 24.42614 | 15.42211 | 0.1404607 | 9.004028
33.9852 | 24.9827 | 24.72872 | 15.41459 | 0.2539802 | 9.314134
33.9952 | 25.4001 | 25.04844 | 15.40706 | 0.3516574 | 9.64138
34.0052 | 25.8321 | 25.38648 | 15.39954 | 0.4456233 | 9.986934
34.0152 | 26.3359 | 25.74406 | 15.39203 | 0.5918378 | 10.35204
34.0252 | 26.8182 | 26.12252 | 15.38451 | 0.6956817 | 10.738
34.0352 | 27.3923 | 26.52324 | 15.377 | 0.8690565 | 11.14624
34.0452 | 27.954 | 26.94772 | 15.3695 | 1.006284 | 11.57822
34.0552 | 28.5606 | 27.39749 | 15.362 | 1.163105 | 12.0355
34.0652 | 29.246 | 27.87422 | 15.3545 | 1.371778 | 12.51973
34.0752 | 29.8976 | 28.37962 | 15.347 | 1.517982 | 13.03262
34.0852 | 30.6276 | 28.91549 | 15.33951 | 1.712114 | 13.57598
34.0952 | 31.3998 | 29.4837 | 15.33202 | 1.916101 | 14.15168
34.1052 | 32.1501 | 30.0862 | 15.32453 | 2.063896 | 14.76167
34.1152 | 33.0373 | 30.72501 | 15.31705 | 2.312288 | 15.40796
34.1252 | 33.89 | 31.40218 | 15.30957 | 2.487817 | 16.09261
34.1352 | 34.7856 | 32.11982 | 15.3021 | 2.665779 | 16.81772
34.1452 | 35.7561 | 32.88005 | 15.29463 | 2.876054 | 17.58542
34.1552 | 36.6432 | 33.68498 | 15.28716 | 2.958218 | 18.39782
34.1652 | 37.7567 | 34.53672 | 15.27969 | 3.219981 | 19.25703
34.1752 | 38.7448 | 35.43728 | 15.27223 | 3.307516 | 20.16505
34.1852 | 39.8358 | 36.38859 | 15.26477 | 3.447211 | 21.12382
34.1952 | 40.9419 | 37.39238 | 15.25732 | 3.549521 | 22.13506
34.2052 | 41.992 | 38.45016 | 15.24987 | 3.54184 | 23.20029
34.2152 | 43.2015 | 39.56313 | 15.24242 | 3.638374 | 24.32071
34.2252 | 44.3523 | 40.73205 | 15.23497 | 3.620252 | 25.49707
34.2352 | 45.5311 | 41.95718 | 15.22753 | 3.57392 | 26.72965
34.2452 | 46.7137 | 43.23811 | 15.22009 | 3.475589 | 28.01802
34.2552 | 47.8331 | 44.57364 | 15.21266 | 3.259458 | 29.36098
34.2651 | 49.1018 | 45.94747 | 15.2053 | 3.154328 | 30.74217
34.2751 | 50.2333 | 47.38415 | 15.19788 | 2.849153 | 32.18627
34.2851 | 51.4207 | 48.86552 | 15.19045 | 2.55518 | 33.67507
34.2951 | 52.6156 | 50.38567 | 15.18303 | 2.229932 | 35.20264
34.3051 | 53.6911 | 51.93714 | 15.17561 | 1.753957 | 36.76153
34.3151 | 54.8352 | 53.51091 | 15.1682 | 1.32429 | 38.34271
34.3251 | 55.9238 | 55.09636 | 15.16079 | 0.827439 | 39.93557
34.3351 | 57.0181 | 56.68137 | 15.15338 | 0.3367257 | 41.52799
34.3451 | 58.0334 | 58.25253 | 15.14598 | -0.219127 | 43.10655
34.3551 | 58.9836 | 59.79537 | 15.13858 | -0.8117712 | 44.65679
34.3651 | 59.9328 | 61.29482 | 15.13118 | -1.362018 | 46.16363
34.3751 | 60.7968 | 62.73563 | 15.12379 | -1.93883 | 47.61184
34.3851 | 61.6424 | 64.1029 | 15.1164 | -2.460505 | 48.9865
34.3951 | 62.4107 | 65.38263 | 15.10902 | -2.971928 | 50.27361
34.4051 | 63.0557 | 66.56211 | 15.10163 | -3.506407 | 51.46047
34.4151 | 63.7189 | 67.63033 | 15.09425 | -3.911432 | 52.53608
34.4251 | 64.2547 | 68.57824 | 15.08688 | -4.323537 | 53.49136
34.4351 | 64.7054 | 69.39871 | 15.07951 | -4.693307 | 54.3192
34.4451 | 65.1173 | 70.08657 | 15.07214 | -4.969269 | 55.01443
34.4551 | 65.4528 | 70.63835 | 15.06477 | -5.185554 | 55.57358
34.4651 | 65.6629 | 71.05208 | 15.05741 | -5.389178 | 55.99467
34.4751 | 65.8179 | 71.32695 | 15.05005 | -5.509045 | 56.27689
34.4851 | 65.8634 | 71.46315 | 15.0427 | -5.59975 | 56.42045
34.4951 | 65.887 | 71.46167 | 15.03534 | -5.574673 | 56.42633
34.5051 | 65.7861 | 71.3242 | 15.028 | -5.538102 | 56.29621
34.5151 | 65.6215 | 71.05313 | 15.02065 | -5.431626 | 56.03247
34.5251 | 65.336 | 70.65157 | 15.01331 | -5.315566 | 55.63826
34.5351 | 65.025 | 70.12345 | 15.00597 | -5.098446 | 55.11747
34.5451 | 64.6261 | 69.4736 | 14.99864 | -4.847502 | 54.47496
34.5551 | 64.0741 | 68.70778 | 14.99131 | -4.633676 | 53.71647
34.5651 | 63.5367 | 67.8327 | 14.98398 | -4.295996 | 52.84871
34.5751 | 62.8989 | 66.85598 | 14.97666 | -3.957085 | 51.87933
34.5851 | 62.1932 | 65.78608 | 14.96934 | -3.592876 | 50.81674
34.5951 | 61.4305 | 64.63207 | 14.96202 | -3.201568 | 49.67005
34.6051 | 60.6074 | 63.40355 | 14.95471 | -2.796148 | 48.44884
34.6151 | 59.7392 | 62.11045 | 14.9474 | -2.371249 | 47.16305
34.6251 | 58.8054 | 60.76284 | 14.94009 | -1.957438 | 45.82275
34.6351 | 57.8255 | 59.3708 | 14.93279 | -1.545302 | 44.43801
34.6451 | 56.8194 | 57.94432 | 14.92549 | -1.124922 | 43.01883
34.6551 | 55.7879 | 56.49317 | 14.9182 | -0.7052706 | 41.57498
34.6651 | 54.6844 | 55.02683 | 14.9109 | -0.3424317 | 40.11593
34.6751 | 53.6096 | 53.5544 | 14.90361 | 0.05519892 | 38.65079
34.6851 | 52.4931 | 52.08453 | 14.89633 | 0.4085738 | 37.1882
34.6951 | 51.3309 | 50.62529 | 14.88905 | 0.7056098 | 35.73624
34.7051 | 50.2177 | 49.18414 | 14.88177 | 1.033557 | 34.30237
34.7151 | 49.0309 | 47.76781 | 14.8745 | 1.26309 | 32.89331
34.7251 | 47.8329 | 46.38223 | 14.86722 | 1.450671 | 31.515
34.7351 | 46.7213 | 45.0325 | 14.85996 | 1.688802 | 30.17254
34.7451 | 45.5284 | 43.72286 | 14.85269 | 1.805536 | 28.87017
34.7551 | 44.4129 | 42.45673 | 14.84543 | 1.956174 | 27.61129
34.7651 | 43.2552 | 41.23666 | 14.83818 | 2.018544 | 26.39848
34.7751 | 42.1417 | 40.06447 | 14.83092 | 2.077231 | 25.23355
34.7851 | 41.0525 | 38.94127 | 14.82367 | 2.111227 | 24.1176
34.7951 | 39.9591 | 37.86757 | 14.81643 | 2.091534 | 23.05114
34.8051 | 38.9062 | 36.8433 | 14.80918 | 2.062899 | 22.03412
34.8151 | 37.8692 | 35.86798 | 14.80194 | 2.001222 | 21.06603
34.8251 | 36.901 | 34.94072 | 14.79471 | 1.960276 | 20.14602
34.8351 | 35.897 | 34.06036 | 14.78748 | 1.836638 | 19.27288
34.8451 | 34.9558 | 33.22548 | 14.78025 | 1.730318 | 18.44523
34.855 | 34.0648 | 32.44214 | 14.7731 | 1.622659 | 17.66905
34.865 | 33.1515 | 31.69293 | 14.76587 | 1.458568 | 16.92706
34.875 | 32.3444 | 30.98413 | 14.75866 | 1.360268 | 16.22548
34.885 | 31.5096 | 30.31395 | 14.75144 | 1.195648 | 15.56251
34.895 | 30.7125 | 29.68038 | 14.74423 | 1.032123 | 14.93615
34.905 | 29.991 | 29.08171 | 14.73702 | 0.9092876 | 14.34469
34.915 | 29.2776 | 28.51612 | 14.72982 | 0.7614773 | 13.7863
34.925 | 28.5879 | 27.98169 | 14.72262 | 0.6062133 | 13.25907
34.935 | 27.9692 | 27.4768 | 14.71542 | 0.4924013 | 12.76138
34.945 | 27.3347 | 26.99977 | 14.70823 | 0.334928 | 12.29154
34.955 | 26.7783 | 26.54888 | 14.70104 | 0.2294183 | 11.84784
34.965 | 26.2071 | 26.12269 | 14.69386 | 0.08440775 | 11.42884
34.975 | 25.6931 | 25.71972 | 14.68667 | -0.02662267 | 11.03305
34.985 | 25.2058 | 25.33851 | 14.67949 | -0.1327065 | 10.65901
34.995 | 24.7311 | 24.97772 | 14.67232 | -0.2466184 | 10.3054
35.005 | 24.2967 | 24.63618 | 14.66515 | -0.3394815 | 9.971034
35.015 | 23.8782 | 24.31263 | 14.65798 | -0.434427 | 9.654647
35.025 | 23.5081 | 24.00594 | 14.65082 | -0.4978377 | 9.355122
35.035 | 23.14 | 23.71511 | 14.64365 | -0.5751095 | 9.071455
35.045 | 22.7836 | 23.43915 | 14.6365 | -0.6555491 | 8.802652
35.055 | 22.4621 | 23.17707 | 14.62934 | -0.7149681 | 8.547724
35.065 | 22.1746 | 22.92806 | 14.62219 | -0.7534619 | 8.305868
35.075 | 21.9056 | 22.69131 | 14.61505 | -0.7857149 | 8.076267
35.085 | 21.6064 | 22.46603 | 14.6079 | -0.8596329 | 7.858128
35.095 | 21.3537 | 22.25153 | 14.60077 | -0.897828 | 7.650763
35.105 | 21.1537 | 22.04712 | 14.59363 | -0.8934242 | 7.453494
35.115 | 20.9142 | 21.85224 | 14.5865 | -0.9380382 | 7.26574
35.125 | 20.7174 | 21.66628 | 14.57937 | -0.9488818 | 7.086912
35.135 | 20.5309 | 21.48873 | 14.57224 | -0.9578342 | 6.916489
35.145 | 20.3379 | 21.31907 | 14.56512 | -0.9811733 | 6.75395
35.155 | 20.1855 | 21.15685 | 14.55801 | -0.9713515 | 6.598845
35.165 | 19.9966 | 21.00163 | 14.55089 | -1.005027 | 6.450735
35.175 | 19.8809 | 20.85303 | 14.54378 | -0.9721253 | 6.309243
35.185 | 19.7401 | 20.71066 | 14.53668 | -0.9705616 | 6.173986
35.195 | 19.5958 | 20.5742 | 14.52957 | -0.9784001 | 6.044628
35.205 | 19.493 | 20.4433 | 14.52247 | -0.9502994 | 5.920827
35.215 | 19.3479 | 20.31767 | 14.51538 | -0.9697691 | 5.802292
35.225 | 19.2773 | 20.19702 | 14.50828 | -0.9197216 | 5.688737
35.235 | 19.1562 | 20.08112 | 14.5012 | -0.9249227 | 5.579926
35.245 | 19.0562 | 19.9697 | 14.49411 | -0.9135032 | 5.475592
35.255 | 18.9887 | 19.86254 | 14.48703 | -0.8738442 | 5.375514
35.265 | 18.8961 | 19.75944 | 14.47995 | -0.8633351 | 5.279483
35.275 | 18.8207 | 19.66018 | 14.47288 | -0.8394765 | 5.187298
35.285 | 18.7462 | 19.56458 | 14.46581 | -0.8183763 | 5.098768
35.295 | 18.6769 | 19.47247 | 14.45874 | -0.795575 | 5.013734
35.305 | 18.6086 | 19.38371 | 14.45168 | -0.7751084 | 4.93203
35.315 | 18.556 | 19.29811 | 14.44462 | -0.742111 | 4.853492
35.325 | 18.4915 | 19.21555 | 14.43756 | -0.7240452 | 4.777982
35.335 | 18.4561 | 19.13588 | 14.43051 | -0.6797764 | 4.705365
35.345 | 18.3829 | 19.05898 | 14.42346 | -0.6760768 | 4.635514
35.355 | 18.3459 | 18.98472 | 14.41642 | -0.6388216 | 4.568304
35.365 | 18.3097 | 18.91301 | 14.40938 | -0.6033138 | 4.503637
35.375 | 18.2518 | 18.84373 | 14.40234 | -0.5919309 | 4.441391
35.385 | 18.2264 | 18.77678 | 14.39531 | -0.5503775 | 4.381472
35.395 | 18.1833 | 18.71206 | 14.38828 | -0.5287583 | 4.323783
35.405 | 18.1471 | 18.64948 | 14.38125 | -0.5023831 | 4.268234
35.415 | 18.1034 | 18.58896 | 14.37423 | -0.4855628 | 4.214736
35.425 | 18.0828 | 18.53043 | 14.36721 | -0.4476299 | 4.163222
35.4349 | 18.0617 | 18.47435 | 14.36026 | -0.4126475 | 4.114085
35.4449 | 18.0149 | 18.41952 | 14.35325 | -0.4046229 | 4.066272
35.4549 | 18.0035 | 18.36646 | 14.34624 | -0.3629596 | 4.020217
35.4649 | 17.9687 | 18.31509 | 14.33924 | -0.3463917 | 3.975854
35.4749 | 17.9455 | 18.26536 | 14.33224 | -0.3198571 | 3.93312
35.4849 | 17.9302 | 18.2172 | 14.32524 | -0.2869971 | 3.891957
35.4949 | 17.9073 | 18.17056 | 14.31825 | -0.2632553 | 3.852308
35.5049 | 17.8844 | 18.12538 | 14.31126 | -0.2409778 | 3.81412
35.5149 | 17.8642 | 18.08161 | 14.30427 | -0.2174141 | 3.777343
35.5249 | 17.8525 | 18.03922 | 14.29729 | -0.1867157 | 3.741926
35.5349 | 17.8391 | 17.99814 | 14.29031 | -0.1590363 | 3.707826
35.5449 | 17.8063 | 17.95833 | 14.28334 | -0.1520319 | 3.674996
35.5549 | 17.8047 | 17.91976 | 14.27636 | -0.1150607 | 3.643396
35.5649 | 17.7985 | 17.88238 | 14.2694 | -0.08388263 | 3.612985
35.5749 | 17.7701 | 17.84616 | 14.26243 | -0.07605963 | 3.583726
35.5849 | 17.7636 | 17.81105 | 14.25547 | -0.04745499 | 3.555581
35.5949 | 17.7457 | 17.77703 | 14.24852 | -0.03133433 | 3.528517
35.6049 | 17.7425 | 17.74406 | 14.24156 | -0.001564065 | 3.502499
35.6149 | 17.7376 | 17.71211 | 14.23462 | 0.02548715 | 3.477497
35.6249 | 17.7175 | 17.68115 | 14.22767 | 0.0363497 | 3.453479
35.6349 | 17.7178 | 17.65115 | 14.22073 | 0.06665247 | 3.430418
35.6449 | 17.6917 | 17.62208 | 14.21379 | 0.06962301 | 3.408285
35.6549 | 17.6859 | 17.59391 | 14.20686 | 0.09198768 | 3.387054
35.6649 | 17.6971 | 17.56663 | 14.19993 | 0.1304719 | 3.3667
35.6749 | 17.6807 | 17.5402 | 14.193 | 0.1404996 | 3.347199
35.6849 | 17.6618 | 17.51461 | 14.18608 | 0.1471938 | 3.328528
35.6949 | 17.6557 | 17.48982 | 14.17916 | 0.1658767 | 3.310664
35.7049 | 17.6686 | 17.46583 | 14.17224 | 0.2027692 | 3.293586
35.7149 | 17.6322 | 17.44261 | 14.16533 | 0.1895917 | 3.277275
35.7249 | 17.6453 | 17.42014 | 14.15843 | 0.2251631 | 3.261712
35.7349 | 17.6425 | 17.3984 | 14.15152 | 0.2441019 | 3.246877
35.7449 | 17.6138 | 17.37737 | 14.14462 | 0.2364258 | 3.232753
35.7549 | 17.645 | 17.35705 | 14.13772 | 0.2879518 | 3.219324
35.7649 | 17.622 | 17.3374 | 14.13083 | 0.2845957 | 3.206573
35.7749 | 17.6252 | 17.31843 | 14.12394 | 0.3067732 | 3.194484
35.7849 | 17.6317 | 17.3001 | 14.11706 | 0.3315986 | 3.183044
35.7949 | 17.6237 | 17.28241 | 14.11018 | 0.3412864 | 3.172238
35.8049 | 17.6356 | 17.26535 | 14.1033 | 0.3702499 | 3.162052
35.8149 | 17.622 | 17.2489 | 14.09642 | 0.3731019 | 3.152474
35.8249 | 17.6306 | 17.23305 | 14.08955 | 0.3975543 | 3.143492
35.8349 | 17.6563 | 17.21778 | 14.08269 | 0.4385195 | 3.135093
35.8449 | 17.6298 | 17.20309 | 14.07583 | 0.4267083 | 3.127267
35.8549 | 17.659 | 17.18897 | 14.06897 | 0.4700314 | 3.120002
35.8649 | 17.6658 | 17.1754 | 14.06211 | 0.4903988 | 3.11329
35.8749 | 17.6494 | 17.16238 | 14.05526 | 0.4870206 | 3.10712
35.8849 | 17.6777 | 17.14989 | 14.04841 | 0.5278058 | 3.101482
35.8949 | 17.6824 | 17.13794 | 14.04157 | 0.544463 | 3.096368
35.9049 | 17.6802 | 17.1265 | 14.03473 | 0.553701 | 3.09177
35.9149 | 17.704 | 17.11557 | 14.02789 | 0.5884273 | 3.08768
35.9249 | 17.7084 | 17.10515 | 14.02106 | 0.60325 | 3.08409
35.9349 | 17.7072 | 17.09522 | 14.01423 | 0.6119755 | 3.080993
35.9449 | 17.7278 | 17.08579 | 14.00741 | 0.642011 | 3.078382
35.9549 | 17.7482 | 17.07684 | 14.00059 | 0.6713635 | 3.076251
35.9649 | 17.7296 | 17.06836 | 13.99377 | 0.6612381 | 3.074593
35.9749 | 17.7582 | 17.06036 | 13.98696 | 0.6978409 | 3.073404
35.9849 | 17.7613 | 17.05282 | 13.98015 | 0.7084774 | 3.072677
35.9949 | 17.7727 | 17.04575 | 13.97334 | 0.7269529 | 3.072407
36.0049 | 17.7904 | 17.03913 | 13.96654 | 0.7512714 | 3.07259
36.0149 | 17.8035 | 17.03296 | 13.95974 | 0.7705382 | 3.073222
36.0248 | 17.8122 | 17.0273 | 13.95301 | 0.7849019 | 3.074284
36.0348 | 17.8284 | 17.02202 | 13.94622 | 0.8063812 | 3.075796
36.0448 | 17.8478 | 17.01718 | 13.93944 | 0.83062 | 3.077744
36.0548 | 17.8559 | 17.01278 | 13.93265 | 0.8431214 | 3.080125
36.0648 | 17.8777 | 17.00881 | 13.92587 | 0.8688887 | 3.082937
36.0748 | 17.9043 | 17.00528 | 13.9191 | 0.8990245 | 3.086176
36.0848 | 17.9081 | 17.00217 | 13.91233 | 0.9059314 | 3.089841
36.0948 | 17.928 | 16.99949 | 13.90556 | 0.9285117 | 3.093928
36.1048 | 17.967 | 16.99723 | 13.8988 | 0.9697672 | 3.098436
36.1148 | 17.9755 | 16.9954 | 13.89204 | 0.9800999 | 3.103363
36.1248 | 18.0024 | 16.99399 | 13.88528 | 1.008411 | 3.108708
36.1348 | 18.0091 | 16.993 | 13.87853 | 1.016102 | 3.11447
36.1448 | 18.0334 | 16.99243 | 13.87178 | 1.040973 | 3.120647
36.1548 | 18.0729 | 16.99227 | 13.86504 | 1.080626 | 3.127238
36.1648 | 18.0812 | 16.99254 | 13.85829 | 1.088661 | 3.134244
36.1748 | 18.1056 | 16.99322 | 13.85156 | 1.112379 | 3.141663
36.1848 | 18.1534 | 16.99432 | 13.84483 | 1.159079 | 3.149496
36.1948 | 18.1585 | 16.99584 | 13.8381 | 1.162661 | 3.157743
36.2048 | 18.1957 | 16.99778 | 13.83137 | 1.197924 | 3.166405
36.2148 | 18.2235 | 17.00013 | 13.82465 | 1.223369 | 3.175481
36.2248 | 18.2271 | 17.00291 | 13.81793 | 1.224195 | 3.184973
36.2348 | 18.2796 | 17.0061 | 13.81122 | 1.273499 | 3.194883
36.2448 | 18.2975 | 17.00972 | 13.80451 | 1.287782 | 3.20521
36.2548 | 18.3145 | 17.01376 | 13.7978 | 1.30074 | 3.215957
36.2648 | 18.3483 | 17.01823 | 13.7911 | 1.330074 | 3.227126
36.2748 | 18.3757 | 17.02312 | 13.7844 | 1.35258 | 3.238718
36.2848 | 18.4018 | 17.02844 | 13.77771 | 1.373356 | 3.250736
36.2948 | 18.434 | 17.0342 | 13.77102 | 1.3998 | 3.263182
36.3048 | 18.4553 | 17.04039 | 13.76433 | 1.414909 | 3.27606
36.3148 | 18.4811 | 17.04702 | 13.75765 | 1.434081 | 3.289371
36.3248 | 18.5156 | 17.05409 | 13.75097 | 1.461511 | 3.303119
36.3348 | 18.5416 | 17.0616 | 13.74429 | 1.479997 | 3.317308
36.3448 | 18.5627 | 17.06956 | 13.73762 | 1.493135 | 3.331941
36.3548 | 18.606 | 17.07798 | 13.73096 | 1.528021 | 3.347022
36.3648 | 18.6327 | 17.08685 | 13.72429 | 1.545851 | 3.362556
36.3748 | 18.6523 | 17.09618 | 13.71763 | 1.55612 | 3.378546
36.3848 | 18.697 | 17.10598 | 13.71098 | 1.591023 | 3.394998
36.3948 | 18.7054 | 17.11624 | 13.70433 | 1.589157 | 3.411915
36.4048 | 18.7486 | 17.12699 | 13.69768 | 1.621615 | 3.429305
36.4148 | 18.786 | 17.13821 | 13.69104 | 1.647792 | 3.447172
36.4248 | 18.8005 | 17.14992 | 13.6844 | 1.650582 | 3.465521
36.4348 | 18.8565 | 17.16212 | 13.67776 | 1.69438 | 3.48436
36.4448 | 18.8735 | 17.17482 | 13.67113 | 1.698677 | 3.503694
36.4548 | 18.9137 | 17.18803 | 13.6645 | 1.72567 | 3.523529
36.4648 | 18.9443 | 17.20175 | 13.65788 | 1.742549 | 3.543874
36.4748 | 18.972 | 17.21599 | 13.65126 | 1.756008 | 3.564735
36.4848 | 19.0275 | 17.23076 | 13.64464 | 1.796739 | 3.58612
36.4948 | 19.0419 | 17.24607 | 13.63803 | 1.795835 | 3.608037
36.5048 | 19.1019 | 17.26191 | 13.63142 | 1.839986 | 3.630494
36.5148 | 19.1391 | 17.27831 | 13.62482 | 1.860785 | 3.6535
36.5248 | 19.1793 | 17.29528 | 13.61821 | 1.884022 | 3.677063
36.5348 | 19.2178 | 17.31281 | 13.61162 | 1.904988 | 3.701194
36.5448 | 19.2614 | 17.33093 | 13.60503 | 1.930473 | 3.725901
36.5548 | 19.3177 | 17.34963 | 13.59844 | 1.968067 | 3.751196
36.5648 | 19.3465 | 17.36894 | 13.59185 | 1.97756 | 3.777088
36.5748 | 19.4039 | 17.38886 | 13.58527 | 2.015039 | 3.803589
36.5848 | 19.4386 | 17.4094 | 13.57869 | 2.029195 | 3.83071
36.5948 | 19.4922 | 17.43058 | 13.57212 | 2.061615 | 3.858463
36.6047 | 19.5305 | 17.4522 | 13.56562 | 2.078305 | 3.886577
36.6147 | 19.5829 | 17.47468 | 13.55905 | 2.108222 | 3.915625
36.6247 | 19.6276 | 17.49784 | 13.55249 | 2.129765 | 3.945343
36.6347 | 19.6545 | 17.52168 | 13.54594 | 2.13282 | 3.975745
36.6447 | 19.7232 | 17.54623 | 13.53938 | 2.176972 | 4.006846
36.6547 | 19.7604 | 17.57149 | 13.53283 | 2.188907 | 4.03866
36.6647 | 19.8256 | 17.59749 | 13.52629 | 2.228108 | 4.071204
36.6747 | 19.8511 | 17.62424 | 13.51975 | 2.226861 | 4.104492
36.6847 | 19.9229 | 17.65175 | 13.51321 | 2.271148 | 4.138543
36.6947 | 19.9582 | 17.68004 | 13.50668 | 2.278156 | 4.173368
36.7047 | 20.0137 | 17.70914 | 13.50015 | 2.304559 | 4.208995
36.7147 | 20.0759 | 17.73906 | 13.49362 | 2.336836 | 4.245442
36.7247 | 20.1091 | 17.76982 | 13.4871 | 2.339279 | 4.282721
36.7347 | 20.1774 | 17.80144 | 13.48058 | 2.375962 | 4.320855
36.7447 | 20.2253 | 17.83394 | 13.47407 | 2.391365 | 4.359866
36.7547 | 20.2752 | 17.86734 | 13.46756 | 2.407864 | 4.399776
36.7647 | 20.3316 | 17.90166 | 13.46105 | 2.429939 | 4.440607
36.7747 | 20.3854 | 17.93694 | 13.45455 | 2.448464 | 4.482383
36.7847 | 20.4507 | 17.97318 | 13.44806 | 2.477515 | 4.525129
36.7947 | 20.4998 | 18.01043 | 13.44156 | 2.489374 | 4.568864
36.8047 | 20.5547 | 18.0487 | 13.43507 | 2.506001 | 4.613626
36.8147 | 20.6224 | 18.08802 | 13.42859 | 2.534375 | 4.659437
36.8247 | 20.6691 | 18.12843 | 13.42211 | 2.540667 | 4.706326
36.8347 | 20.7319 | 18.16996 | 13.41563 | 2.561941 | 4.75433
36.8447 | 20.7936 | 18.21262 | 13.40916 | 2.580979 | 4.803466
36.8547 | 20.8536 | 18.25646 | 13.40269 | 2.597141 | 4.853773
36.8647 | 20.9083 | 18.30151 | 13.39622 | 2.606794 | 4.905286
36.8747 | 20.9555 | 18.3478 | 13.38976 | 2.607703 | 4.958038
36.8847 | 21.0252 | 18.39537 | 13.3833 | 2.629831 | 5.012067
36.8947 | 21.0692 | 18.44426 | 13.37685 | 2.624941 | 5.06741
36.9047 | 21.1443 | 18.49451 | 13.3704 | 2.649793 | 5.124108
36.9147 | 21.189 | 18.54615 | 13.36395 | 2.642853 | 5.182193
36.9247 | 21.2527 | 18.59924 | 13.35751 | 2.653462 | 5.241725
36.9347 | 21.3084 | 18.65382 | 13.35108 | 2.654583 | 5.302741
36.9447 | 21.3641 | 18.70993 | 13.34464 | 2.65417 | 5.365288
36.9547 | 21.4374 | 18.76763 | 13.33821 | 2.669772 | 5.429414
36.9647 | 21.4829 | 18.82697 | 13.33179 | 2.65593 | 5.495181
36.9747 | 21.5313 | 18.88798 | 13.32537 | 2.643318 | 5.562614
36.9847 | 21.594 | 18.95075 | 13.31895 | 2.643253 | 5.631796
36.9947 | 21.6554 | 19.01533 | 13.31254 | 2.640075 | 5.702788
37.0047 | 21.7199 | 19.08176 | 13.30613 | 2.638142 | 5.775629
37.0147 | 21.778 | 19.15012 | 13.29972 | 2.627883 | 5.850393
37.0247 | 21.8303 | 19.22047 | 13.29332 | 2.609828 | 5.927149
37.0347 | 21.9013 | 19.29289 | 13.28693 | 2.608409 | 6.005965
37.0447 | 21.9598 | 19.36744 | 13.28053 | 2.592364 | 6.086902
37.0547 | 22.0302 | 19.44422 | 13.27415 | 2.585981 | 6.170074
37.0647 | 22.0989 | 19.52329 | 13.26776 | 2.575614 | 6.255525
37.0747 | 22.1566 | 19.60473 | 13.26138 | 2.551869 | 6.343351
37.0847 | 22.2404 | 19.68865 | 13.255 | 2.551755 | 6.433642
37.0947 | 22.2973 | 19.77512 | 13.24863 | 2.52218 | 6.526489
37.1047 | 22.3728 | 19.86424 | 13.24226 | 2.508559 | 6.621978
37.1147 | 22.4584 | 19.95615 | 13.2359 | 2.502249 | 6.720252
37.1247 | 22.5312 | 20.05092 | 13.22954 | 2.480284 | 6.821378
37.1347 | 22.591 | 20.14867 | 13.22318 | 2.442334 | 6.925483
37.1447 | 22.6858 | 20.24952 | 13.21683 | 2.436281 | 7.032688
37.1547 | 22.7673 | 20.3536 | 13.21048 | 2.413698 | 7.143119
37.1647 | 22.8646 | 20.46103 | 13.20414 | 2.403568 | 7.256893
37.1747 | 22.9469 | 20.57198 | 13.1978 | 2.374918 | 7.374183
37.1847 | 23.054 | 20.6866 | 13.19146 | 2.367397 | 7.49514
37.1946 | 23.1366 | 20.80381 | 13.1852 | 2.332787 | 7.618618
37.2046 | 23.2631 | 20.92616 | 13.17887 | 2.336938 | 7.747295
37.2146 | 23.3712 | 21.05266 | 13.17254 | 2.318536 | 7.88012
37.2246 | 23.4691 | 21.1835 | 13.16623 | 2.285596 | 8.017279
37.2346 | 23.6174 | 21.31888 | 13.15991 | 2.298519 | 8.158971
37.2446 | 23.7234 | 21.459 | 13.1536 | 2.264397 | 8.305404
37.2546 | 23.8751 | 21.6041 | 13.14729 | 2.271003 | 8.456805
37.2646 | 24.0071 | 21.7544 | 13.14099 | 2.252701 | 8.61341
37.2746 | 24.1407 | 21.91016 | 13.13469 | 2.230537 | 8.775473
37.2846 | 24.3217 | 22.07166 | 13.1284 | 2.250041 | 8.943263
37.2946 | 24.4462 | 22.23917 | 13.12211 | 2.207026 | 9.117069
37.3046 | 24.6523 | 22.41302 | 13.11582 | 2.239285 | 9.297196
37.3146 | 24.8088 | 22.59351 | 13.10954 | 2.21529 | 9.483974
37.3246 | 25.0081 | 22.78101 | 13.10326 | 2.22709 | 9.677752
37.3346 | 25.2254 | 22.97589 | 13.09698 | 2.249514 | 9.878902
37.3446 | 25.4181 | 23.17854 | 13.09071 | 2.23956 | 10.08783
37.3546 | 25.6765 | 23.3894 | 13.08445 | 2.2871 | 10.30495
37.3646 | 25.9293 | 23.60892 | 13.07819 | 2.320379 | 10.53073
37.3746 | 26.1606 | 23.83759 | 13.07193 | 2.323006 | 10.76567
37.3846 | 26.4484 | 24.07594 | 13.06568 | 2.372459 | 11.01027
37.3946 | 26.7257 | 24.32452 | 13.05943 | 2.401177 | 11.2651
37.4046 | 27.0568 | 24.58394 | 13.05318 | 2.472864 | 11.53076
37.4146 | 27.3712 | 24.85482 | 13.04694 | 2.516377 | 11.80788
37.4246 | 27.7278 | 25.13787 | 13.0407 | 2.589934 | 12.09716
37.4346 | 28.0877 | 25.4338 | 13.03447 | 2.653903 | 12.39933
37.4446 | 28.4814 | 25.74339 | 13.02824 | 2.738006 | 12.71515
37.4546 | 28.8991 | 26.06749 | 13.02202 | 2.831608 | 13.04547
37.4646 | 29.3311 | 26.40698 | 13.0158 | 2.924124 | 13.39118
37.4746 | 29.7792 | 26.76279 | 13.00958 | 3.016406 | 13.75321
37.4846 | 30.3113 | 27.13595 | 13.00337 | 3.175352 | 14.13258
37.4946 | 30.7897 | 27.52751 | 12.99716 | 3.262192 | 14.53035
37.5046 | 31.3611 | 27.93861 | 12.99096 | 3.422492 | 14.94765
37.5146 | 31.9488 | 28.37045 | 12.98476 | 3.578346 | 15.3857
37.5246 | 32.5113 | 28.82431 | 12.97856 | 3.686987 | 15.84575
37.5346 | 33.2043 | 29.30153 | 12.97237 | 3.902765 | 16.32916
37.5446 | 33.806 | 29.80354 | 12.96619 | 4.002465 | 16.83735
37.5546 | 34.5876 | 30.33181 | 12.96 | 4.255786 | 17.37181
37.5646 | 35.3073 | 30.88794 | 12.95382 | 4.419363 | 17.93411
37.5746 | 36.0693 | 31.47356 | 12.94765 | 4.59574 | 18.52591
37.5846 | 36.904 | 32.0904 | 12.94148 | 4.813598 | 19.14892
37.5946 | 37.6916 | 32.74027 | 12.93531 | 4.951334 | 19.80495
37.6046 | 38.646 | 33.42503 | 12.92915 | 5.220974 | 20.49587
37.6146 | 39.5177 | 34.14662 | 12.92299 | 5.371076 | 21.22363
37.6246 | 40.4798 | 34.90707 | 12.91684 | 5.572734 | 21.99023
37.6346 | 41.434 | 35.70842 | 12.91069 | 5.725583 | 22.79773
37.6446 | 42.4241 | 36.55279 | 12.90455 | 5.871314 | 23.64824
37.6546 | 43.5314 | 37.44232 | 12.8984 | 6.089079 | 24.54392
37.6646 | 44.5523 | 38.37918 | 12.89227 | 6.173117 | 25.48692
37.6746 | 45.6737 | 39.36554 | 12.88614 | 6.308164 | 26.4794
37.6846 | 46.8276 | 40.40351 | 12.88001 | 6.42409 | 27.5235
37.6946 | 47.9297 | 41.49517 | 12.87388 | 6.434531 | 28.62129
37.7046 | 49.1774 | 42.64249 | 12.86776 | 6.534908 | 29.77473
37.7146 | 50.3064 | 43.84729 | 12.86165 | 6.459111 | 30.98564
37.7246 | 51.5515 | 45.11117 | 12.85554 | 6.440334 | 32.25563
37.7346 | 52.8131 | 46.43544 | 12.84943 | 6.377664 | 33.58601
37.7446 | 53.9464 | 47.82107 | 12.84333 | 6.125334 | 34.97774
37.7546 | 55.2677 | 49.26852 | 12.83723 | 5.999175 | 36.4313
37.7646 | 56.4291 | 50.77772 | 12.83113 | 5.651384 | 37.94658
37.7745 | 57.6694 | 52.33179 | 12.8251 | 5.337609 | 39.50669
37.7845 | 58.8945 | 53.96051 | 12.81902 | 4.933985 | 41.1415
37.7945 | 60.0184 | 55.64575 | 12.81293 | 4.372654 | 42.83281
37.8045 | 61.2738 | 57.38358 | 12.80686 | 3.890225 | 44.57672
37.8145 | 62.3661 | 59.16869 | 12.80078 | 3.19741 | 46.36791
37.8245 | 63.5411 | 60.99423 | 12.79471 | 2.546867 | 48.19952
37.8345 | 64.6729 | 62.85159 | 12.78865 | 1.821307 | 50.06295
37.8445 | 65.6874 | 64.73034 | 12.78259 | 0.9570558 | 51.94776
37.8545 | 66.7777 | 66.61809 | 12.77653 | 0.159607 | 53.84156
37.8645 | 67.664 | 68.50048 | 12.77048 | -0.8364826 | 55.73
37.8745 | 68.5891 | 70.36129 | 12.76443 | -1.77219 | 57.59686
37.8845 | 69.4738 | 72.18254 | 12.75839 | -2.708744 | 59.42416
37.8945 | 70.2815 | 73.94486 | 12.75235 | -3.663365 | 61.19252
37.9045 | 70.9956 | 75.62786 | 12.74631 | -4.632257 | 62.88155
37.9145 | 71.6625 | 77.21064 | 12.74028 | -5.548135 | 64.47036
37.9245 | 72.2332 | 78.67247 | 12.73425 | -6.439266 | 65.93821
37.9345 | 72.7871 | 79.99344 | 12.72823 | -7.206341 | 67.26521
37.9445 | 73.2045 | 81.1552 | 12.72221 | -7.950701 | 68.43299
37.9545 | 73.6154 | 82.14157 | 12.7162 | -8.526171 | 69.42537
37.9645 | 73.8366 | 82.93918 | 12.71019 | -9.102578 | 70.22899
37.9745 | 74.0663 | 83.53785 | 12.70418 | -9.47155 | 70.83367
37.9845 | 74.2079 | 83.9309 | 12.69818 | -9.723004 | 71.23272
37.9945 | 74.1981 | 84.11527 | 12.69218 | -9.917169 | 71.42309
38.0045 | 74.2228 | 84.09133 | 12.68619 | -9.868527 | 71.40514
38.0145 | 74.0583 | 83.86284 | 12.6802 | -9.80454 | 71.18264
38.0245 | 73.8208 | 83.43653 | 12.67422 | -9.615725 | 70.76231
38.0345 | 73.5737 | 82.82175 | 12.66824 | -9.248045 | 70.15351
38.0445 | 73.2146 | 82.03014 | 12.66226 | -8.815536 | 69.36787
38.0545 | 72.7686 | 81.0752 | 12.65629 | -8.306597 | 68.41891
38.0645 | 72.2552 | 79.97193 | 12.65032 | -7.716734 | 67.32161
38.0745 | 71.6823 | 78.73651 | 12.64436 | -7.054206 | 66.09215
38.0845 | 71.0077 | 77.38587 | 12.6384 | -6.378173 | 64.74747
38.0945 | 70.2709 | 75.93749 | 12.63245 | -5.66659 | 63.30504
38.1045 | 69.4812 | 74.40893 | 12.6265 | -4.927727 | 61.78243
38.1145 | 68.6703 | 72.81758 | 12.62055 | -4.147275 | 60.19702
38.1245 | 67.7559 | 71.18032 | 12.61461 | -3.424418 | 58.56571
38.1345 | 66.8295 | 69.51324 | 12.60867 | -2.683743 | 56.90457
38.1445 | 65.8278 | 67.83139 | 12.60274 | -2.003586 | 55.22865
38.1545 | 64.799 | 66.14854 | 12.59681 | -1.349545 | 53.55173
38.1645 | 63.7899 | 64.47711 | 12.59089 | -0.6872139 | 51.88623
38.1745 | 62.6689 | 62.82802 | 12.58497 | -0.1591183 | 50.24305
38.1845 | 61.5766 | 61.21067 | 12.57905 | 0.3659331 | 48.63162
38.1945 | 60.4234 | 59.63297 | 12.57314 | 0.7904288 | 47.05983
38.2045 | 59.301 | 58.10144 | 12.56723 | 1.199564 | 45.5342
38.2145 | 58.1239 | 56.62122 | 12.56133 | 1.502681 | 44.05989
38.2245 | 56.9296 | 55.19628 | 12.55543 | 1.73332 | 42.64085
38.2345 | 55.8284 | 53.82947 | 12.54954 | 1.998928 | 41.27993
38.2445 | 54.6139 | 52.52272 | 12.54365 | 2.091183 | 39.97907
38.2545 | 53.4645 | 51.27711 | 12.53776 | 2.187391 | 38.73935
38.2645 | 52.3142 | 50.09305 | 12.53188 | 2.221149 | 37.56117
38.2745 | 51.215 | 48.97037 | 12.526 | 2.244625 | 36.44437
38.2845 | 50.1096 | 47.90843 | 12.52013 | 2.201166 | 35.3883
38.2945 | 49.0039 | 46.90622 | 12.51426 | 2.097681 | 34.39196
38.3045 | 47.9147 | 45.96241 | 12.5084 | 1.952287 | 33.45401
38.3145 | 46.8909 | 45.07549 | 12.50254 | 1.815412 | 32.57295
38.3245 | 45.8538 | 44.24374 | 12.49668 | 1.610055 | 31.74706
38.3345 | 44.9101 | 43.46538 | 12.49083 | 1.444725 | 30.97454
38.3445 | 43.9701 | 42.7385 | 12.48499 | 1.231602 | 30.25351
38.3545 | 43.0177 | 42.06119 | 12.47914 | 0.9565066 | 29.58205
38.3644 | 42.1679 | 41.43761 | 12.47337 | 0.7302887 | 28.96425
38.3744 | 41.267 | 40.85324 | 12.46753 | 0.4137576 | 28.38571
38.3844 | 40.5447 | 40.31274 | 12.4617 | 0.2319557 | 27.85104
38.3944 | 39.7031 | 39.81429 | 12.45588 | -0.1111856 | 27.35841
38.4044 | 38.9717 | 39.35608 | 12.45006 | -0.3843811 | 26.90602
38.4144 | 38.291 | 38.93642 | 12.44424 | -0.6454219 | 26.49218
38.4244 | 37.6208 | 38.55366 | 12.43843 | -0.9328643 | 26.11524
38.4344 | 37.0702 | 38.20624 | 12.43262 | -1.136039 | 25.77362
38.4444 | 36.3962 | 37.89266 | 12.42682 | -1.496463 | 25.46584
38.4544 | 35.8906 | 37.61153 | 12.42102 | -1.720928 | 25.19051
38.4644 | 35.3646 | 37.36151 | 12.41523 | -1.996913 | 24.94629
38.4744 | 34.8519 | 37.14138 | 12.40944 | -2.289479 | 24.73194
38.4844 | 34.456 | 36.94997 | 12.40365 | -2.493965 | 24.54632
38.4944 | 34.0185 | 36.7862 | 12.39787 | -2.767696 | 24.38833
38.5044 | 33.6778 | 36.64908 | 12.39209 | -2.971281 | 24.25699
38.5144 | 33.2784 | 36.5377 | 12.38632 | -3.2593 | 24.15138
38.5244 | 33.015 | 36.45122 | 12.38055 | -3.436215 | 24.07066
38.5344 | 32.7134 | 36.38887 | 12.37479 | -3.67547 | 24.01408
38.5444 | 32.4559 | 36.34997 | 12.36903 | -3.894071 | 23.98094
38.5544 | 32.2513 | 36.33391 | 12.36327 | -4.082609 | 23.97064
38.5644 | 32.0289 | 36.34013 | 12.35752 | -4.311234 | 23.98261
38.5744 | 31.8677 | 36.36818 | 12.35177 | -4.500476 | 24.0164
38.5844 | 31.7376 | 36.41763 | 12.34603 | -4.680028 | 24.07159
38.5944 | 31.6377 | 36.48814 | 12.34029 | -4.850441 | 24.14785
38.6044 | 31.5436 | 36.57944 | 12.33456 | -5.03584 | 24.24488
38.6144 | 31.4806 | 36.69131 | 12.32883 | -5.210709 | 24.36248
38.6244 | 31.4316 | 36.82359 | 12.32311 | -5.391992 | 24.50048
38.6344 | 31.4481 | 36.9762 | 12.31739 | -5.528095 | 24.65881
38.6444 | 31.4221 | 37.14908 | 12.31167 | -5.72698 | 24.83741
38.6544 | 31.4796 | 37.34227 | 12.30596 | -5.862674 | 25.03631
38.6644 | 31.536 | 37.55586 | 12.30025 | -6.019856 | 25.2556
38.6744 | 31.6229 | 37.78997 | 12.29455 | -6.167066 | 25.49541
38.6844 | 31.7538 | 38.0448 | 12.28885 | -6.291 | 25.75595
38.6944 | 31.8638 | 38.32061 | 12.28316 | -6.456814 | 26.03745
38.7044 | 32.0573 | 38.61772 | 12.27747 | -6.560425 | 26.34025
38.7144 | 32.2362 | 38.93651 | 12.27179 | -6.700306 | 26.66472
38.7244 | 32.4714 | 39.27739 | 12.26611 | -6.805994 | 27.01129
38.7344 | 32.726 | 39.64089 | 12.26043 | -6.914889 | 27.38046
38.7444 | 32.9884 | 40.02755 | 12.25476 | -7.039153 | 27.7728
38.7544 | 33.2955 | 40.43802 | 12.24909 | -7.142517 | 28.18893
38.7644 | 33.6468 | 40.87299 | 12.24343 | -7.226185 | 28.62956
38.7744 | 34.0291 | 41.33322 | 12.23777 | -7.304124 | 29.09545
38.7844 | 34.4092 | 41.81958 | 12.23212 | -7.410385 | 29.58747
38.7944 | 34.9049 | 42.333 | 12.22647 | -7.428098 | 30.10653
38.8044 | 35.3325 | 42.87447 | 12.22082 | -7.541971 | 30.65365
38.8144 | 35.8782 | 43.4451 | 12.21518 | -7.566902 | 31.22992
38.8244 | 36.4758 | 44.04609 | 12.20954 | -7.570287 | 31.83654
38.8344 | 37.0177 | 44.67871 | 12.20391 | -7.661013 | 32.4748
38.8444 | 37.7641 | 45.34438 | 12.19828 | -7.580275 | 33.14609
38.8544 | 38.4508 | 46.04457 | 12.19266 | -7.593773 | 33.85191
38.8644 | 39.209 | 46.78093 | 12.18704 | -7.571928 | 34.59389
38.8744 | 40.1079 | 47.55518 | 12.18143 | -7.447282 | 35.37375
38.8844 | 40.9049 | 48.3692 | 12.17582 | -7.464301 | 36.19338
38.8944 | 41.9695 | 49.225 | 12.17021 | -7.255499 | 37.05479
38.9044 | 42.9672 | 50.12472 | 12.16461 | -7.157525 | 37.96011
38.9144 | 44.0535 | 51.07069 | 12.15902 | -7.017186 | 38.91167
38.9244 | 45.3014 | 52.06535 | 12.15342 | -6.763949 | 39.91193
38.9344 | 46.4645 | 53.11135 | 12.14784 | -6.646852 | 40.96352
38.9443 | 47.9081 | 54.20028 | 12.14231 | -6.292177 | 42.05797
38.9543 | 49.3735 | 55.35701 | 12.13673 | -5.983506 | 43.22028
38.9643 | 50.8125 | 56.57406 | 12.13115 | -5.761559 | 44.4429
38.9743 | 52.5449 | 57.85484 | 12.12559 | -5.309938 | 45.72925
38.9843 | 54.1446 | 59.20295 | 12.12002 | -5.058352 | 47.08293
38.9943 | 56.1521 | 60.62225 | 12.11446 | -4.470149 | 48.50779
39.0043 | 58.0815 | 62.11679 | 12.1089 | -4.035287 | 50.00789
39.0143 | 60.2297 | 63.69088 | 12.10335 | -3.461181 | 51.58753
39.0243 | 62.4428 | 65.34908 | 12.0978 | -2.906278 | 53.25128
39.0343 | 64.8188 | 67.09619 | 12.09226 | -2.277388 | 55.00393
39.0443 | 67.3922 | 68.93728 | 12.08672 | -1.545078 | 56.85056
39.0543 | 70.0377 | 70.87766 | 12.08119 | -0.8399552 | 58.79647
39.0643 | 72.8195 | 72.92292 | 12.07566 | -0.1034231 | 60.84727
39.0743 | 75.9208 | 75.07892 | 12.07013 | 0.8418816 | 63.00879
39.0843 | 78.8865 | 77.35177 | 12.06461 | 1.534732 | 65.28716
39.0943 | 82.354 | 79.74784 | 12.05909 | 2.606163 | 67.68874
39.1043 | 85.8093 | 82.27374 | 12.05358 | 3.535561 | 70.22016
39.1143 | 89.3705 | 84.93632 | 12.04807 | 4.434185 | 72.88824
39.1243 | 93.1968 | 87.74263 | 12.04257 | 5.454169 | 75.70006
39.1343 | 97.0298 | 90.69991 | 12.03707 | 6.329888 | 78.66284
39.1443 | 101.2718 | 93.81554 | 12.03158 | 7.456258 | 81.78396
39.1543 | 105.4247 | 97.09698 | 12.02609 | 8.327717 | 85.07089
39.1643 | 109.9905 | 100.5518 | 12.0206 | 9.438749 | 88.53115
39.1743 | 114.6049 | 104.1873 | 12.01512 | 10.41761 | 92.17217
39.1843 | 119.2787 | 108.0109 | 12.00965 | 11.26778 | 96.00128
39.1943 | 124.4199 | 112.0297 | 12.00418 | 12.39022 | 100.0255
39.2043 | 129.1907 | 116.2502 | 11.99871 | 12.94048 | 104.2515
39.2143 | 134.6148 | 120.6785 | 11.99325 | 13.93627 | 108.6853
39.2243 | 139.6904 | 125.3199 | 11.98779 | 14.37047 | 113.3321
39.2343 | 145.326 | 130.1786 | 11.98233 | 15.14744 | 118.1962
39.2443 | 150.7754 | 135.2573 | 11.97688 | 15.51808 | 123.2804
39.2543 | 156.4889 | 140.5574 | 11.97144 | 15.9315 | 128.586
39.2643 | 162.0802 | 146.078 | 11.966 | 16.00224 | 134.112
39.2743 | 167.4646 | 151.8157 | 11.96056 | 15.64888 | 139.8552
39.2843 | 173.4621 | 157.7645 | 11.95513 | 15.69761 | 145.8094
39.2943 | 179.1948 | 163.9147 | 11.9497 | 15.28014 | 151.965
39.3043 | 184.7873 | 170.2528 | 11.94428 | 14.53449 | 158.3085
39.3143 | 190.5428 | 176.7611 | 11.93886 | 13.78171 | 164.8222
39.3243 | 196.1091 | 183.417 | 11.93345 | 12.6921 | 171.4835
39.3343 | 201.6934 | 190.1927 | 11.92804 | 11.50069 | 178.2647
39.3443 | 207.2529 | 197.0551 | 11.92264 | 10.19775 | 185.1325
39.3543 | 212.4321 | 203.9657 | 11.91724 | 8.466398 | 192.0485
39.3643 | 217.5179 | 210.8805 | 11.91184 | 6.637429 | 198.9686
39.3743 | 222.7008 | 217.7506 | 11.90645 | 4.950249 | 205.8441
39.3843 | 227.5243 | 224.5228 | 11.90107 | 3.001544 | 212.6217
39.3943 | 232.1741 | 231.1405 | 11.89568 | 1.033576 | 219.2448
39.4043 | 236.4069 | 237.5451 | 11.89031 | -1.138221 | 225.6548
39.4143 | 240.9614 | 243.677 | 11.88493 | -2.715602 | 231.7921
39.4243 | 244.4212 | 249.4775 | 11.87957 | -5.056264 | 237.5979
39.4343 | 248.1979 | 254.8901 | 11.8742 | -6.692171 | 243.0159
39.4443 | 251.2637 | 259.8622 | 11.86884 | -8.598513 | 247.9934
39.4543 | 254.0801 | 264.3464 | 11.86349 | -10.26632 | 252.4829
39.4643 | 256.9003 | 268.3012 | 11.85814 | -11.40092 | 256.4431
39.4743 | 258.9718 | 271.6919 | 11.85279 | -12.7201 | 259.8391
39.4843 | 261.0745 | 274.4907 | 11.84745 | -13.41623 | 262.6433
39.4943 | 262.2884 | 276.6769 | 11.84211 | -14.38853 | 264.8348
39.5043 | 263.537 | 278.2365 | 11.83678 | -14.69949 | 266.3997
39.5143 | 264.4018 | 279.1617 | 11.83145 | -14.75989 | 267.3302
39.5243 | 264.6541 | 279.4508 | 11.82613 | -14.79666 | 267.6246
39.5342 | 264.6781 | 279.114 | 11.82087 | -14.4359 | 267.2931
39.5442 | 264.0348 | 278.1536 | 11.81555 | -14.11883 | 266.3381
39.5542 | 263.3434 | 276.5841 | 11.81024 | -13.24071 | 264.7739
39.5642 | 262.068 | 274.4248 | 11.80494 | -12.35678 | 262.6198
39.5742 | 260.515 | 271.6998 | 11.79964 | -11.18484 | 259.9002
39.5842 | 258.4941 | 268.4384 | 11.79434 | -9.944303 | 256.6441
39.5942 | 256.2876 | 264.674 | 11.78905 | -8.386441 | 252.885
39.6042 | 253.5915 | 260.4444 | 11.78376 | -6.852861 | 248.6606
39.6142 | 250.5501 | 255.7903 | 11.77848 | -5.240187 | 244.0118
39.6242 | 247.1903 | 250.7554 | 11.7732 | -3.565062 | 238.9822
39.6342 | 243.4762 | 245.3848 | 11.76793 | -1.908589 | 233.6169
39.6442 | 239.7229 | 239.7245 | 11.76266 | -0.001612893 | 227.9619
39.6542 | 235.497 | 233.8204 | 11.7574 | 1.67661 | 222.063
39.6642 | 231.1159 | 227.7174 | 11.75214 | 3.398473 | 215.9653
39.6742 | 226.6037 | 221.4591 | 11.74688 | 5.144581 | 209.7122
39.6842 | 221.6441 | 215.087 | 11.74163 | 6.557114 | 203.3454
39.6942 | 216.7741 | 208.6402 | 11.73638 | 8.133857 | 196.9039
39.7042 | 211.4726 | 202.1556 | 11.73114 | 9.316979 | 190.4245
39.7142 | 206.271 | 195.6672 | 11.72591 | 10.60383 | 183.9413
39.7242 | 200.8476 | 189.2062 | 11.72067 | 11.64141 | 177.4855
39.7342 | 195.3466 | 182.8012 | 11.71545 | 12.54538 | 171.0858
39.7442 | 189.6487 | 176.478 | 11.71022 | 13.17069 | 164.7678
39.7542 | 184.0369 | 170.2595 | 11.705 | 13.77739 | 158.5545
39.7642 | 178.5245 | 164.1658 | 11.69979 | 14.35867 | 152.466
39.7742 | 172.7365 | 158.2143 | 11.69458 | 14.52219 | 146.5197
39.7842 | 167.1223 | 152.4196 | 11.68937 | 14.70275 | 140.7302
39.7942 | 161.58 | 146.7935 | 11.68417 | 14.78645 | 135.1094
39.8042 | 155.9726 | 141.3457 | 11.67898 | 14.62692 | 129.6667
39.8142 | 150.3897 | 136.083 | 11.67379 | 14.30672 | 124.4092
39.8242 | 144.987 | 131.0103 | 11.6686 | 13.97671 | 119.3417
39.8342 | 139.4712 | 126.1304 | 11.66342 | 13.34079 | 114.467
39.8442 | 134.4855 | 121.4444 | 11.65824 | 13.04114 | 109.7861
39.8542 | 129.1067 | 116.9516 | 11.65307 | 12.15513 | 105.2985
39.8642 | 124.3164 | 112.6501 | 11.6479 | 11.66629 | 101.0022
39.8742 | 119.4184 | 108.5369 | 11.64273 | 10.88147 | 96.8942
39.8842 | 114.5071 | 104.608 | 11.63757 | 9.899086 | 92.97044
39.8942 | 110.0486 | 100.8586 | 11.63242 | 9.190026 | 89.22616
39.9042 | 105.3314 | 97.28323 | 11.62727 | 8.048168 | 85.65596
39.9142 | 101.2326 | 93.87617 | 11.62212 | 7.356428 | 82.25405
39.9242 | 97.0647 | 90.63123 | 11.61698 | 6.433465 | 79.01425
39.9342 | 93.0326 | 87.54208 | 11.61184 | 5.490523 | 75.93023
39.9442 | 89.3423 | 84.60221 | 11.60671 | 4.740088 | 72.9955
39.9542 | 85.4552 | 81.80513 | 11.60158 | 3.650066 | 70.20355
39.9642 | 82.2413 | 79.14436 | 11.59646 | 3.096936 | 67.5479
39.9742 | 78.713 | 76.61349 | 11.59134 | 2.099511 | 65.02215
39.9842 | 75.5605 | 74.20624 | 11.58623 | 1.354258 | 62.62001
39.9942 | 72.5985 | 71.91649 | 11.58112 | 0.682013 | 60.33537
40.0042 | 69.5772 | 69.73828 | 11.57602 | -0.1610833 | 58.16227
40.0142 | 67.0391 | 67.6659 | 11.57092 | -0.6267962 | 56.09498
40.0242 | 64.3534 | 65.69379 | 11.56582 | -1.340391 | 54.12797
40.0342 | 61.8904 | 63.81666 | 11.56073 | -1.92626 | 52.25593
40.0442 | 59.6163 | 62.02943 | 11.55564 | -2.413128 | 50.47378
40.0542 | 57.332 | 60.32724 | 11.55056 | -2.995238 | 48.77668
40.0642 | 55.4258 | 58.70547 | 11.54548 | -3.279673 | 47.15999
40.0742 | 53.429 | 57.15974 | 11.54041 | -3.730739 | 45.61933
40.0842 | 51.5512 | 55.68586 | 11.53534 | -4.134657 | 44.15051
40.0942 | 49.9245 | 54.27988 | 11.53028 | -4.355382 | 42.7496
40.1042 | 48.2108 | 52.93806 | 11.52522 | -4.727263 | 41.41284
40.1142 | 46.8547 | 51.65686 | 11.52017 | -4.802156 | 40.13669
40.1241 | 45.3719 | 50.4449 | 11.51517 | -5.072996 | 38.92973
40.1341 | 44.0888 | 49.27455 | 11.51012 | -5.185753 | 37.76443
40.1441 | 42.8507 | 48.15538 | 11.50508 | -5.304678 | 36.6503
40.1541 | 41.6384 | 47.08457 | 11.50005 | -5.446168 | 35.58452
40.1641 | 40.6741 | 46.05948 | 11.49501 | -5.385383 | 34.56447
40.1741 | 39.5918 | 45.07764 | 11.48999 | -5.485839 | 33.58765
40.1841 | 38.716 | 44.1367 | 11.48497 | -5.420696 | 32.65173
40.1941 | 37.8066 | 43.23447 | 11.47995 | -5.427866 | 31.75452
40.2041 | 37.0092 | 42.36888 | 11.47493 | -5.359675 | 30.89394
40.2141 | 36.2558 | 41.53799 | 11.46993 | -5.282192 | 30.06807
40.2241 | 35.5408 | 40.74 | 11.46492 | -5.199195 | 29.27507
40.2341 | 34.9738 | 39.97317 | 11.45992 | -4.999368 | 28.51324
40.2441 | 34.3058 | 39.23591 | 11.45493 | -4.930109 | 27.78098
40.2541 | 33.7645 | 38.52671 | 11.44994 | -4.762211 | 27.07677
40.2641 | 33.2672 | 37.84415 | 11.44495 | -4.576951 | 26.3992
40.2741 | 32.7598 | 37.18691 | 11.43997 | -4.427105 | 25.74693
40.2841 | 32.381 | 36.55371 | 11.435 | -4.172714 | 25.11872
40.2941 | 31.9366 | 35.94341 | 11.43002 | -4.006809 | 24.51338
40.3041 | 31.6109 | 35.35488 | 11.42506 | -3.743979 | 23.92982
40.3141 | 31.2271 | 34.78709 | 11.4201 | -3.55999 | 23.36699
40.3241 | 30.8883 | 34.23906 | 11.41514 | -3.350758 | 22.82392
40.3341 | 30.6383 | 33.70986 | 11.41018 | -3.071565 | 22.29968
40.3441 | 30.3362 | 33.19864 | 11.40524 | -2.862442 | 21.79341
40.3541 | 30.0805 | 32.70457 | 11.40029 | -2.62407 | 21.30428
40.3641 | 29.8592 | 32.22688 | 11.39535 | -2.367682 | 20.83153
40.3741 | 29.6174 | 31.76485 | 11.39042 | -2.147447 | 20.37443
40.3841 | 29.4635 | 31.31778 | 11.38549 | -1.854278 | 19.93229
40.3941 | 29.2124 | 30.88503 | 11.38056 | -1.672627 | 19.50447
40.4041 | 29.0764 | 30.46598 | 11.37564 | -1.389578 | 19.09034
40.4141 | 28.8847 | 30.06005 | 11.37072 | -1.175355 | 18.68933
40.4241 | 28.7007 | 29.6667 | 11.36581 | -0.9660035 | 18.30089
40.4341 | 28.5681 | 29.28541 | 11.36091 | -0.7173053 | 17.9245
40.4441 | 28.4054 | 28.91567 | 11.356 | -0.5102673 | 17.55966
40.4541 | 28.2925 | 28.55702 | 11.3511 | -0.264521 | 17.20592
40.4641 | 28.1193 | 28.20902 | 11.34621 | -0.08972049 | 16.86281
40.4741 | 27.9981 | 27.87125 | 11.34132 | 0.1268536 | 16.52992
40.4841 | 27.8616 | 27.5433 | 11.33644 | 0.3183021 | 16.20686
40.4941 | 27.7201 | 27.22479 | 11.33156 | 0.4953102 | 15.89323
40.5041 | 27.5886 | 26.91536 | 11.32668 | 0.6732362 | 15.58868
40.5141 | 27.4608 | 26.61467 | 11.32181 | 0.8461284 | 15.29286
40.5241 | 27.3213 | 26.32238 | 11.31695 | 0.9989153 | 15.00544
40.5341 | 27.1866 | 26.03819 | 11.31209 | 1.14841 | 14.7261
40.5441 | 27.0319 | 25.76179 | 11.30723 | 1.270111 | 14.45456
40.5541 | 26.9118 | 25.4929 | 11.30238 | 1.418903 | 14.19052
40.5641 | 26.7619 | 25.23124 | 11.29753 | 1.530662 | 13.93371
40.5741 | 26.6016 | 24.97655 | 11.29269 | 1.625045 | 13.68387
40.5841 | 26.4555 | 24.7286 | 11.28785 | 1.726901 | 13.44075
40.5941 | 26.2649 | 24.48713 | 11.28302 | 1.777768 | 13.20411
40.6041 | 26.1349 | 24.25193 | 11.27819 | 1.882972 | 12.97374
40.6141 | 25.9436 | 24.02277 | 11.27337 | 1.920833 | 12.7494
40.6241 | 25.7709 | 23.79944 | 11.26855 | 1.971456 | 12.5309
40.6341 | 25.5979 | 23.58176 | 11.26373 | 2.016143 | 12.31803
40.6441 | 25.4007 | 23.36952 | 11.25892 | 2.031183 | 12.1106
40.6541 | 25.2053 | 23.16254 | 11.25412 | 2.042758 | 11.90843
40.6641 | 24.9986 | 22.96065 | 11.24931 | 2.037945 | 11.71134
40.6741 | 24.8095 | 22.76369 | 11.24452 | 2.045813 | 11.51917
40.6841 | 24.6003 | 22.57148 | 11.23973 | 2.028821 | 11.33175
40.6941 | 24.3792 | 22.38388 | 11.23494 | 1.995323 | 11.14894
40.704 | 24.1763 | 22.20253 | 11.2302 | 1.973766 | 10.97233
40.714 | 23.9229 | 22.02366 | 11.22543 | 1.899242 | 10.79823
40.724 | 23.7437 | 21.84896 | 11.22065 | 1.894741 | 10.62831
40.734 | 23.505 | 21.67831 | 11.21588 | 1.826694 | 10.46242
40.744 | 23.2715 | 21.51157 | 11.21112 | 1.759927 | 10.30045
40.754 | 23.0387 | 21.34864 | 11.20636 | 1.690063 | 10.14228
40.764 | 22.7956 | 21.18938 | 11.20161 | 1.606217 | 9.987777
40.774 | 22.5779 | 21.0337 | 11.19686 | 1.544203 | 9.836841
40.784 | 22.3326 | 20.88147 | 11.19211 | 1.451129 | 9.689361
40.794 | 22.1048 | 20.7326 | 11.18737 | 1.372198 | 9.545232
40.804 | 21.8962 | 20.58699 | 11.18263 | 1.309213 | 9.404354
40.814 | 21.6295 | 20.44453 | 11.1779 | 1.184969 | 9.26663
40.824 | 21.4026 | 20.30514 | 11.17317 | 1.097459 | 9.131967
40.834 | 21.1954 | 20.16873 | 11.16845 | 1.026673 | 9.000275
40.844 | 20.9582 | 20.0352 | 11.16373 | 0.9229972 | 8.871469
40.854 | 20.7514 | 19.90448 | 11.15902 | 0.8469158 | 8.745463
40.864 | 20.5332 | 19.77649 | 11.15431 | 0.7567078 | 8.62218
40.874 | 20.3147 | 19.65115 | 11.14961 | 0.6635515 | 8.50154
40.884 | 20.1028 | 19.52838 | 11.14491 | 0.5744221 | 8.383469
40.894 | 19.8721 | 19.40811 | 11.14021 | 0.4639911 | 8.267895
40.904 | 19.7148 | 19.29027 | 11.13552 | 0.4245279 | 8.154748
40.914 | 19.4786 | 19.1748 | 11.13084 | 0.3038001 | 8.043961
40.924 | 19.3152 | 19.06163 | 11.12616 | 0.2535734 | 7.935468
40.934 | 19.1147 | 18.95069 | 11.12148 | 0.1640088 | 7.829209
40.944 | 18.9256 | 18.84193 | 11.11681 | 0.08366851 | 7.725121
40.954 | 18.7575 | 18.73529 | 11.11214 | 0.02221088 | 7.623146
40.964 | 18.586 | 18.63071 | 11.10748 | -0.04470933 | 7.523228
40.974 | 18.4333 | 18.52813 | 11.10282 | -0.09483497 | 7.425311
40.984 | 18.2618 | 18.42751 | 11.09817 | -0.1657146 | 7.329344
40.994 | 18.1048 | 18.3288 | 11.09352 | -0.2239969 | 7.235274
41.004 | 17.9508 | 18.23193 | 11.08888 | -0.2811311 | 7.143052
41.014 | 17.8107 | 18.13687 | 11.08424 | -0.3261708 | 7.052631
41.024 | 17.6972 | 18.04357 | 11.07961 | -0.3463687 | 6.963964
41.034 | 17.5413 | 17.95198 | 11.07498 | -0.4106809 | 6.877006
41.044 | 17.4201 | 17.86206 | 11.07035 | -0.4419629 | 6.791713
41.054 | 17.2954 | 17.77377 | 11.06573 | -0.4783739 | 6.708044
41.064 | 17.1629 | 17.68707 | 11.06111 | -0.5241715 | 6.625958
41.074 | 17.0766 | 17.60192 | 11.0565 | -0.525318 | 6.545416
41.084 | 16.9553 | 17.51827 | 11.0519 | -0.5629742 | 6.466379
41.094 | 16.847 | 17.4361 | 11.04729 | -0.5891027 | 6.388809
41.104 | 16.7614 | 17.35537 | 11.0427 | -0.5939689 | 6.312673
41.114 | 16.6323 | 17.27604 | 11.0381 | -0.6437363 | 6.237933
41.124 | 16.58 | 17.19807 | 11.03352 | -0.6180725 | 6.164557
41.134 | 16.4615 | 17.12144 | 11.02893 | -0.6599446 | 6.092513
41.144 | 16.4122 | 17.04612 | 11.02435 | -0.6339196 | 6.021767
41.154 | 16.307 | 16.97207 | 11.01978 | -0.6650688 | 5.95229
41.164 | 16.2268 | 16.89926 | 11.01521 | -0.6724606 | 5.884052
41.174 | 16.1589 | 16.82767 | 11.01064 | -0.6687664 | 5.817023
41.184 | 16.0862 | 16.75726 | 11.00608 | -0.6710587 | 5.751175
41.194 | 16.028 | 16.68801 | 11.00153 | -0.66001 | 5.686482
41.204 | 15.9641 | 16.61989 | 10.99698 | -0.6557924 | 5.622916
41.214 | 15.8934 | 16.55288 | 10.99243 | -0.6594822 | 5.560452
41.224 | 15.8358 | 16.48695 | 10.98789 | -0.6511531 | 5.499065
41.234 | 15.7725 | 16.42208 | 10.98335 | -0.6495811 | 5.43873
41.244 | 15.7251 | 16.35824 | 10.97882 | -0.633143 | 5.379424
41.254 | 15.6859 | 16.29542 | 10.97429 | -0.609515 | 5.321125
41.264 | 15.6186 | 16.23358 | 10.96977 | -0.614976 | 5.263809
41.274 | 15.5726 | 16.1727 | 10.96525 | -0.600103 | 5.207454
41.284 | 15.5084 | 16.11278 | 10.96073 | -0.6043764 | 5.152042
41.2939 | 15.4748 | 16.05436 | 10.95627 | -0.5795569 | 5.098087
41.3039 | 15.4377 | 15.99625 | 10.95177 | -0.558552 | 5.044487
41.3139 | 15.3929 | 15.93903 | 10.94727 | -0.5461331 | 4.991768
41.3239 | 15.3586 | 15.88268 | 10.94277 | -0.5240817 | 4.939912
41.3339 | 15.2919 | 15.82718 | 10.93828 | -0.5352793 | 4.888901
41.3439 | 15.2792 | 15.77251 | 10.93379 | -0.4933083 | 4.838716
41.3539 | 15.2173 | 15.71865 | 10.92931 | -0.5013516 | 4.789341
41.3639 | 15.1948 | 15.66559 | 10.92483 | -0.4707915 | 4.740758
41.3739 | 15.164 | 15.61331 | 10.92036 | -0.4493131 | 4.692952
41.3839 | 15.1167 | 15.5618 | 10.91589 | -0.4450991 | 4.645906
41.3939 | 15.0902 | 15.51103 | 10.91143 | -0.4208347 | 4.599604
41.4039 | 15.0522 | 15.461 | 10.90697 | -0.4088048 | 4.554033
41.4139 | 15.0149 | 15.41169 | 10.90252 | -0.3967941 | 4.509176
41.4239 | 14.9837 | 15.36309 | 10.89807 | -0.3793896 | 4.465021
41.4339 | 14.9251 | 15.31518 | 10.89362 | -0.3900761 | 4.421552
41.4439 | 14.9407 | 15.26794 | 10.88918 | -0.3272407 | 4.378757
41.4539 | 14.8712 | 15.22137 | 10.88475 | -0.3501702 | 4.336622
41.4639 | 14.8616 | 15.17545 | 10.88032 | -0.3138517 | 4.295134
41.4739 | 14.8277 | 15.13017 | 10.87589 | -0.3024731 | 4.254282
41.4839 | 14.7837 | 15.08552 | 10.87147 | -0.3018215 | 4.214051
41.4939 | 14.755 | 15.04149 | 10.86705 | -0.2864858 | 4.174433
41.5039 | 14.751 | 14.99805 | 10.86264 | -0.247054 | 4.135413
41.5139 | 14.7164 | 14.95522 | 10.85823 | -0.2388152 | 4.096982
41.5239 | 14.6893 | 14.91296 | 10.85383 | -0.2236587 | 4.059128
41.5339 | 14.6503 | 14.87127 | 10.84943 | -0.2209736 | 4.021842
41.5439 | 14.6309 | 14.83015 | 10.84504 | -0.1992496 | 3.985111
41.5539 | 14.6018 | 14.78958 | 10.84065 | -0.1877767 | 3.948928
41.5639 | 14.6048 | 14.74954 | 10.83626 | -0.144745 | 3.91328
41.5739 | 14.5621 | 14.71005 | 10.83188 | -0.1479453 | 3.878161
41.5839 | 14.5366 | 14.67107 | 10.82751 | -0.1344686 | 3.843559
41.5939 | 14.513 | 14.63261 | 10.82314 | -0.1196055 | 3.809467
41.6039 | 14.4756 | 14.59465 | 10.81877 | -0.1190472 | 3.775874
41.6139 | 14.4927 | 14.55719 | 10.81441 | -0.06448561 | 3.742774
41.6239 | 14.4654 | 14.52021 | 10.81005 | -0.05481227 | 3.710157
41.6339 | 14.4334 | 14.48372 | 10.8057 | -0.0503195 | 3.678017
41.6439 | 14.4104 | 14.4477 | 10.80136 | -0.03729919 | 3.646344
41.6539 | 14.3874 | 14.41214 | 10.79701 | -0.02474413 | 3.615132
41.6639 | 14.3664 | 14.37705 | 10.79267 | -0.01064701 | 3.584373
41.6739 | 14.3762 | 14.3424 | 10.78834 | 0.03379934 | 3.55406
41.6839 | 14.3352 | 14.3082 | 10.78401 | 0.02700176 | 3.524187
41.6939 | 14.33 | 14.27443 | 10.77969 | 0.05556658 | 3.494746
41.7039 | 14.2833 | 14.2411 | 10.77537 | 0.04220031 | 3.465732
41.7139 | 14.2906 | 14.20819 | 10.77105 | 0.08240939 | 3.437139
41.7239 | 14.2668 | 14.1757 | 10.76674 | 0.09109908 | 3.408959
41.7339 | 14.2559 | 14.14362 | 10.76244 | 0.1122758 | 3.381189
41.7439 | 14.2394 | 14.11196 | 10.75813 | 0.1274444 | 3.353821
41.7539 | 14.2036 | 14.08069 | 10.75384 | 0.1229101 | 3.326852
41.7639 | 14.1915 | 14.04982 | 10.74955 | 0.1416786 | 3.300276
41.7739 | 14.1859 | 14.01935 | 10.74526 | 0.1665538 | 3.274088
41.7839 | 14.1643 | 13.98926 | 10.74098 | 0.175041 | 3.248284
41.7939 | 14.1566 | 13.95956 | 10.7367 | 0.1970442 | 3.222859
41.8039 | 14.12 | 13.93023 | 10.73242 | 0.189767 | 3.19781
41.8139 | 14.1179 | 13.90129 | 10.72815 | 0.216614 | 3.173132
41.8239 | 14.0884 | 13.87271 | 10.72389 | 0.2156885 | 3.148821
41.8339 | 14.0873 | 13.84451 | 10.71963 | 0.242794 | 3.124876
41.8439 | 14.0596 | 13.81667 | 10.71538 | 0.2429333 | 3.101292
41.8539 | 14.0435 | 13.78919 | 10.71112 | 0.2543094 | 3.078066
41.8639 | 14.0389 | 13.76208 | 10.70688 | 0.2768247 | 3.055197
41.8738 | 14.0072 | 13.73559 | 10.70268 | 0.2716144 | 3.032906
41.8838 | 14.0091 | 13.70918 | 10.69844 | 0.2999189 | 3.010738
41.8938 | 13.9795 | 13.68313 | 10.69421 | 0.2963689 | 2.98892
41.9038 | 13.9552 | 13.65743 | 10.68998 | 0.297766 | 2.967451
41.9138 | 13.9841 | 13.63209 | 10.68576 | 0.352011 | 2.946329
41.9238 | 13.9371 | 13.60709 | 10.68154 | 0.3300051 | 2.925553
41.9338 | 13.9225 | 13.58245 | 10.67733 | 0.3400493 | 2.905122
41.9438 | 13.901 | 13.55816 | 10.67312 | 0.3428432 | 2.885037
41.9538 | 13.878 | 13.53421 | 10.66891 | 0.3437872 | 2.865298
41.9638 | 13.8833 | 13.51062 | 10.66471 | 0.3726809 | 2.845904
41.9738 | 13.8616 | 13.48738 | 10.66052 | 0.3742236 | 2.826857
41.9838 | 13.8391 | 13.46449 | 10.65633 | 0.3746146 | 2.808156
41.9938 | 13.8089 | 13.44195 | 10.65214 | 0.3669521 | 2.789805
42.0038 | 13.7912 | 13.41976 | 10.64796 | 0.371435 | 2.771804
42.0138 | 13.78 | 13.39794 | 10.64378 | 0.3820612 | 2.754154
42.0238 | 13.7727 | 13.37647 | 10.63961 | 0.3962283 | 2.736859
42.0338 | 13.7538 | 13.35537 | 10.63544 | 0.3984337 | 2.719922
42.0438 | 13.7227 | 13.33463 | 10.63128 | 0.3880746 | 2.703344
42.0538 | 13.7007 | 13.31425 | 10.62712 | 0.3864478 | 2.687129
42.0638 | 13.7012 | 13.29425 | 10.62297 | 0.4069494 | 2.671282
42.0738 | 13.6668 | 13.27462 | 10.61882 | 0.3921763 | 2.655804
42.0838 | 13.6822 | 13.25538 | 10.61468 | 0.4268239 | 2.640701
42.0938 | 13.6255 | 13.23651 | 10.61053 | 0.3889881 | 2.625977
42.1038 | 13.617 | 13.21804 | 10.6064 | 0.3989644 | 2.611636
42.1138 | 13.5983 | 13.19995 | 10.60227 | 0.3983484 | 2.597683
42.1238 | 13.5715 | 13.18226 | 10.59814 | 0.3892351 | 2.584123
42.1338 | 13.5922 | 13.16498 | 10.59402 | 0.4272202 | 2.570959
42.1438 | 13.5442 | 13.1481 | 10.5899 | 0.3960995 | 2.558197
42.1538 | 13.5444 | 13.13163 | 10.58579 | 0.412768 | 2.545841
42.1638 | 13.5128 | 13.11558 | 10.58168 | 0.3972223 | 2.533895
42.1738 | 13.5003 | 13.09994 | 10.57758 | 0.4003593 | 2.522361
42.1838 | 13.4875 | 13.08472 | 10.57348 | 0.4027759 | 2.511243
42.1938 | 13.4634 | 13.06993 | 10.56939 | 0.3934711 | 2.500542
42.2038 | 13.4579 | 13.05556 | 10.5653 | 0.402344 | 2.490259
42.2138 | 13.4535 | 13.0416 | 10.56121 | 0.4118965 | 2.480392
42.2238 | 13.4187 | 13.02807 | 10.55713 | 0.3906316 | 2.470937
42.2338 | 13.4075 | 13.01494 | 10.55306 | 0.3925553 | 2.461889
42.2438 | 13.3914 | 13.00222 | 10.54898 | 0.3891757 | 2.45324
42.2538 | 13.3946 | 12.9899 | 10.54492 | 0.4047046 | 2.444978
42.2638 | 13.3778 | 12.97794 | 10.54086 | 0.3998576 | 2.437087
42.2738 | 13.3332 | 12.96635 | 10.5368 | 0.366855 | 2.429547
42.2838 | 13.331 | 12.95508 | 10.53275 | 0.3759212 | 2.422334
42.2938 | 13.3074 | 12.94411 | 10.5287 | 0.3632865 | 2.415417
42.3038 | 13.3271 | 12.93341 | 10.52465 | 0.3936874 | 2.40876
42.3138 | 13.2938 | 12.92293 | 10.52061 | 0.3708654 | 2.402321
42.3238 | 13.2657 | 12.91263 | 10.51658 | 0.3530693 | 2.396052
42.3338 | 13.2456 | 12.90245 | 10.51255 | 0.3431538 | 2.389897
42.3438 | 13.2317 | 12.89232 | 10.50852 | 0.3393793 | 2.383797
42.3538 | 13.2529 | 12.88219 | 10.5045 | 0.3707122 | 2.377685
42.3638 | 13.2148 | 12.87198 | 10.50049 | 0.3428233 | 2.371491
42.3738 | 13.186 | 12.86161 | 10.49647 | 0.3243866 | 2.365139
42.3838 | 13.1841 | 12.85102 | 10.49247 | 0.3330777 | 2.358555
42.3938 | 13.1513 | 12.84013 | 10.48846 | 0.311173 | 2.351663
42.4038 | 13.1703 | 12.82885 | 10.48447 | 0.3414464 | 2.344387
42.4138 | 13.1556 | 12.81713 | 10.48047 | 0.338468 | 2.336659
42.4238 | 13.1111 | 12.8049 | 10.47648 | 0.3062021 | 2.328414
42.4338 | 13.1082 | 12.7921 | 10.4725 | 0.3161048 | 2.319596
42.4438 | 13.0648 | 12.77868 | 10.46852 | 0.286123 | 2.310158
42.4538 | 13.107 | 12.76461 | 10.46454 | 0.3423931 | 2.300063
42.4637 | 13.0556 | 12.75001 | 10.46061 | 0.3055914 | 2.289395
42.4737 | 13.0562 | 12.73458 | 10.45665 | 0.3216224 | 2.277931
42.4837 | 13.0289 | 12.71845 | 10.45269 | 0.3104466 | 2.265768
42.4937 | 13.0066 | 12.70164 | 10.44873 | 0.3049557 | 2.252916
42.5037 | 13.0223 | 12.68417 | 10.44478 | 0.3381315 | 2.239393
42.5137 | 12.9772 | 12.66605 | 10.44083 | 0.3111472 | 2.225225
42.5237 | 12.9666 | 12.64733 | 10.43688 | 0.3192679 | 2.210448
42.5337 | 12.9649 | 12.62805 | 10.43295 | 0.3368526 | 2.195102
42.5437 | 12.9268 | 12.60825 | 10.42901 | 0.3185547 | 2.179234
42.5537 | 12.9316 | 12.58798 | 10.42508 | 0.3436226 | 2.162896
42.5637 | 12.9154 | 12.5673 | 10.42116 | 0.3481015 | 2.146143
42.5737 | 12.8894 | 12.54627 | 10.41724 | 0.343134 | 2.129031
42.5837 | 12.8861 | 12.52494 | 10.41332 | 0.3611609 | 2.11162
42.5937 | 12.847 | 12.50338 | 10.40941 | 0.3436224 | 2.09397
42.6037 | 12.8415 | 12.48164 | 10.4055 | 0.3598586 | 2.076141
42.6137 | 12.8162 | 12.45979 | 10.4016 | 0.3564109 | 2.058191
42.6237 | 12.8153 | 12.43788 | 10.3977 | 0.3774222 | 2.040178
42.6337 | 12.7776 | 12.41596 | 10.39381 | 0.3616386 | 2.022155
42.6437 | 12.7707 | 12.39409 | 10.38992 | 0.3766091 | 2.004174
42.6537 | 12.7437 | 12.37231 | 10.38603 | 0.3713874 | 1.98628
42.6637 | 12.7489 | 12.35067 | 10.38215 | 0.3982309 | 1.968516
42.6737 | 12.7181 | 12.3292 | 10.37828 | 0.3889017 | 1.950921
42.6837 | 12.6983 | 12.30793 | 10.37441 | 0.3903673 | 1.933526
42.6937 | 12.6653 | 12.2869 | 10.37054 | 0.3783993 | 1.91636
42.7037 | 12.6683 | 12.26613 | 10.36668 | 0.4021743 | 1.899447
42.7137 | 12.6553 | 12.24563 | 10.36282 | 0.4096733 | 1.882805
42.7237 | 12.6363 | 12.22542 | 10.35897 | 0.4108812 | 1.86645
42.7337 | 12.6169 | 12.20551 | 10.35512 | 0.4113869 | 1.850392
42.7437 | 12.5945 | 12.18592 | 10.35128 | 0.4085827 | 1.83464
42.7537 | 12.5976 | 12.16664 | 10.34744 | 0.4309631 | 1.819199
42.7637 | 12.5726 | 12.14767 | 10.3436 | 0.4249267 | 1.80407
42.7737 | 12.5574 | 12.12903 | 10.33977 | 0.4283727 | 1.789254
42.7837 | 12.5201 | 12.1107 | 10.33595 | 0.4094034 | 1.774749
42.7937 | 12.5351 | 12.09268 | 10.33213 | 0.4424222 | 1.760551
42.8037 | 12.5119 | 12.07497 | 10.32831 | 0.4369335 | 1.746656
42.8137 | 12.4931 | 12.05756 | 10.3245 | 0.4355431 | 1.733059
42.8237 | 12.4845 | 12.04044 | 10.32069 | 0.4440578 | 1.719751
42.8337 | 12.4535 | 12.02362 | 10.31689 | 0.4298845 | 1.706728
42.8437 | 12.4557 | 12.00707 | 10.31309 | 0.4486308 | 1.69398
42.8537 | 12.4414 | 11.9908 | 10.3093 | 0.4506045 | 1.6815
42.8637 | 12.4063 | 11.97479 | 10.30551 | 0.431514 | 1.66928
42.8737 | 12.4284 | 11.95903 | 10.30172 | 0.4693672 | 1.657312
42.8837 | 12.3938 | 11.94353 | 10.29794 | 0.4502724 | 1.645587
42.8937 | 12.3946 | 11.92826 | 10.29416 | 0.4663377 | 1.634098
42.9037 | 12.3611 | 11.91323 | 10.29039 | 0.4478713 | 1.622836
42.9137 | 12.352 | 11.89842 | 10.28663 | 0.4535808 | 1.611793
42.9237 | 12.3513 | 11.88383 | 10.28286 | 0.4674743 | 1.600962
42.9337 | 12.3374 | 11.86944 | 10.27911 | 0.467959 | 1.590335
42.9437 | 12.3124 | 11.85526 | 10.27535 | 0.4571421 | 1.579906
42.9537 | 12.3037 | 11.84127 | 10.2716 | 0.4624312 | 1.569666
42.9637 | 12.2818 | 11.82747 | 10.26786 | 0.4543326 | 1.559609
42.9737 | 12.2864 | 11.81385 | 10.26412 | 0.4725529 | 1.549729
42.9837 | 12.2726 | 11.8004 | 10.26038 | 0.4721988 | 1.540018
42.9937 | 12.2315 | 11.78712 | 10.25665 | 0.4443759 | 1.530472
43.0037 | 12.2389 | 11.77401 | 10.25293 | 0.4648903 | 1.521084
43.0137 | 12.2053 | 11.76105 | 10.2492 | 0.4442473 | 1.511849
43.0237 | 12.2217 | 11.74825 | 10.24549 | 0.4734524 | 1.502762
43.0337 | 12.1792 | 11.73559 | 10.24177 | 0.4436108 | 1.493817
43.0436 | 12.1785 | 11.7232 | 10.2381 | 0.4553019 | 1.485097
43.0536 | 12.1666 | 11.71082 | 10.2344 | 0.4557819 | 1.476421
43.0636 | 12.1376 | 11.69857 | 10.2307 | 0.4390293 | 1.467874
43.0736 | 12.141 | 11.68645 | 10.227 | 0.4545474 | 1.459451
43.0836 | 12.1069 | 11.67446 | 10.22331 | 0.432441 | 1.451148
43.0936 | 12.1159 | 11.66259 | 10.21962 | 0.4533135 | 1.442962
43.1036 | 12.0775 | 11.65083 | 10.21594 | 0.4266684 | 1.434889
43.1136 | 12.0487 | 11.63919 | 10.21227 | 0.4095093 | 1.426925
43.1236 | 12.0561 | 11.62766 | 10.20859 | 0.4284398 | 1.419068
43.1336 | 12.0312 | 11.61624 | 10.20492 | 0.4149623 | 1.411314
43.1436 | 12.0261 | 11.60492 | 10.20126 | 0.4211805 | 1.40366
43.1536 | 12.0001 | 11.5937 | 10.1976 | 0.4063966 | 1.396103
43.1636 | 11.9754 | 11.58259 | 10.19395 | 0.392814 | 1.388641
43.1736 | 11.9729 | 11.57157 | 10.19029 | 0.4013344 | 1.381271
43.1836 | 11.9454 | 11.56064 | 10.18665 | 0.3847609 | 1.373991
43.1936 | 11.9303 | 11.5498 | 10.18301 | 0.3804953 | 1.366798
43.2036 | 11.9208 | 11.53906 | 10.17937 | 0.3817404 | 1.35969
43.2136 | 11.9035 | 11.5284 | 10.17574 | 0.3750978 | 1.352666
43.2236 | 11.9026 | 11.51783 | 10.17211 | 0.3847695 | 1.345723
43.2336 | 11.8588 | 11.50734 | 10.16848 | 0.3514577 | 1.338858
43.2436 | 11.8719 | 11.49694 | 10.16486 | 0.374964 | 1.332072
43.2536 | 11.8308 | 11.48661 | 10.16125 | 0.3441903 | 1.32536
43.2636 | 11.834 | 11.47636 | 10.15764 | 0.357638 | 1.318723
43.2736 | 11.8177 | 11.46619 | 10.15403 | 0.3515089 | 1.312159
43.2836 | 11.783 | 11.4561 | 10.15043 | 0.3269044 | 1.305665
43.2936 | 11.7979 | 11.44607 | 10.14683 | 0.3518261 | 1.299241
43.3036 | 11.7711 | 11.43612 | 10.14324 | 0.3349751 | 1.292885
43.3136 | 11.7527 | 11.42625 | 10.13965 | 0.326453 | 1.286595
43.3236 | 11.7445 | 11.41644 | 10.13607 | 0.3280609 | 1.280371
43.3336 | 11.7274 | 11.4067 | 10.13249 | 0.3207003 | 1.274212
43.3436 | 11.7254 | 11.39703 | 10.12891 | 0.328372 | 1.268115
43.3536 | 11.6766 | 11.38742 | 10.12534 | 0.2891773 | 1.262081
43.3636 | 11.6912 | 11.37788 | 10.12178 | 0.3133172 | 1.256107
43.3736 | 11.6882 | 11.36841 | 10.11821 | 0.3197931 | 1.250193
43.3836 | 11.6719 | 11.35899 | 10.11466 | 0.3129053 | 1.244339
43.3936 | 11.6658 | 11.34964 | 10.1111 | 0.3161554 | 1.238542
43.4036 | 11.6327 | 11.34036 | 10.10755 | 0.2923439 | 1.232802
43.4136 | 11.6451 | 11.33113 | 10.10401 | 0.3139722 | 1.227118
43.4236 | 11.6546 | 11.32196 | 10.10047 | 0.3326406 | 1.22149
43.4336 | 11.6066 | 11.31285 | 10.09693 | 0.2937504 | 1.215915
43.4436 | 11.6048 | 11.3038 | 10.0934 | 0.3010019 | 1.210395
43.4536 | 11.5946 | 11.2948 | 10.08988 | 0.2997965 | 1.204927
43.4636 | 11.6111 | 11.28587 | 10.08635 | 0.3252343 | 1.199512
43.4736 | 11.5891 | 11.27698 | 10.08284 | 0.3121164 | 1.194147
43.4836 | 11.5631 | 11.26816 | 10.07932 | 0.2949434 | 1.188834
43.4936 | 11.5775 | 11.25938 | 10.07581 | 0.318116 | 1.183571
43.5036 | 11.5601 | 11.25067 | 10.07231 | 0.3094349 | 1.178356
43.5136 | 11.5685 | 11.242 | 10.06881 | 0.3265005 | 1.173191
43.5236 | 11.527 | 11.23339 | 10.06531 | 0.2936136 | 1.168074
43.5336 | 11.5375 | 11.22483 | 10.06182 | 0.3126749 | 1.163004
43.5436 | 11.5373 | 11.21632 | 10.05833 | 0.3209847 | 1.157982
43.5536 | 11.5322 | 11.20786 | 10.05485 | 0.3243437 | 1.153006
43.5636 | 11.5108 | 11.19945 | 10.05137 | 0.3113522 | 1.148076
43.5736 | 11.5132 | 11.19109 | 10.0479 | 0.3221112 | 1.143191
43.5836 | 11.4905 | 11.18278 | 10.04443 | 0.3077206 | 1.138351
43.5936 | 11.5086 | 11.17452 | 10.04096 | 0.3340813 | 1.133556
43.6036 | 11.4801 | 11.16631 | 10.0375 | 0.3137936 | 1.128805
43.6136 | 11.4785 | 11.15814 | 10.03405 | 0.3203578 | 1.124097
43.6236 | 11.4644 | 11.15003 | 10.03059 | 0.3143747 | 1.119432
43.6335 | 11.4541 | 11.14204 | 10.02718 | 0.312064 | 1.114857
43.6435 | 11.4687 | 11.13401 | 10.02374 | 0.3346875 | 1.110277
43.6535 | 11.4307 | 11.12604 | 10.0203 | 0.3046644 | 1.105739
43.6635 | 11.4287 | 11.1181 | 10.01686 | 0.3105954 | 1.101243
43.6735 | 11.4134 | 11.11022 | 10.01343 | 0.3031807 | 1.096788
43.6835 | 11.4046 | 11.10238 | 10.01 | 0.3022206 | 1.092374
43.6935 | 11.4148 | 11.09458 | 10.00658 | 0.3202155 | 1.088001
43.7035 | 11.371 | 11.08683 | 10.00317 | 0.2841657 | 1.083669
43.7135 | 11.3798 | 11.07913 | 9.999752 | 0.3006713 | 1.079376
43.7235 | 11.3604 | 11.07147 | 9.996344 | 0.2889328 | 1.075124
43.7335 | 11.3789 | 11.06385 | 9.992939 | 0.3150503 | 1.070911
43.7435 | 11.3376 | 11.05628 | 9.989539 | 0.281324 | 1.066737
43.7535 | 11.3259 | 11.04875 | 9.986143 | 0.2771541 | 1.062603
43.7635 | 11.3449 | 11.04126 | 9.982752 | 0.3036411 | 1.058507
43.7735 | 11.3133 | 11.03382 | 9.979365 | 0.2794847 | 1.054451
43.7835 | 11.313 | 11.02641 | 9.975982 | 0.2865855 | 1.050433
43.7935 | 11.2814 | 11.01906 | 9.972603 | 0.2623433 | 1.046453
43.8035 | 11.2803 | 11.01174 | 9.969229 | 0.2685584 | 1.042513
43.8135 | 11.3022 | 11.00447 | 9.965859 | 0.2977308 | 1.03861
43.8235 | 11.2471 | 10.99724 | 9.962494 | 0.2498608 | 1.034746
43.8335 | 11.2557 | 10.99005 | 9.959132 | 0.2656482 | 1.030919
43.8435 | 11.2465 | 10.98291 | 9.955775 | 0.2635931 | 1.027131
43.8535 | 11.2251 | 10.9758 | 9.952423 | 0.2492956 | 1.023382
43.8635 | 11.2211 | 10.96874 | 9.949075 | 0.2523557 | 1.01967
43.8735 | 11.2115 | 10.96173 | 9.945731 | 0.2497733 | 1.015996
43.8835 | 11.2132 | 10.95475 | 9.942391 | 0.2584483 | 1.012361
43.8935 | 11.1863 | 10.94782 | 9.939055 | 0.2384808 | 1.008764
43.9035 | 11.1729 | 10.94093 | 9.935724 | 0.2319705 | 1.005205
43.9135 | 11.1967 | 10.93408 | 9.932397 | 0.2626174 | 1.001685
43.9235 | 11.1472 | 10.92728 | 9.929075 | 0.2199213 | 0.9982038
43.9335 | 11.1462 | 10.92052 | 9.925757 | 0.2256819 | 0.9947614
43.9435 | 11.1497 | 10.9138 | 9.922443 | 0.2358991 | 0.9913582
43.9535 | 11.1293 | 10.90713 | 9.919133 | 0.2221726 | 0.9879943
43.9635 | 11.1313 | 10.9005 | 9.915828 | 0.2308022 | 0.9846702
43.9735 | 11.0933 | 10.89391 | 9.912527 | 0.1993873 | 0.9813862
43.9835 | 11.1004 | 10.88737 | 9.90923 | 0.2130277 | 0.9781426
43.9935 | 11.1099 | 10.88088 | 9.905937 | 0.229023 | 0.9749398
44.0035 | 11.072 | 10.87443 | 9.902649 | 0.1975726 | 0.9717785
44.0135 | 11.0569 | 10.86802 | 9.899365 | 0.1888762 | 0.9686589
44.0235 | 11.0641 | 10.86167 | 9.896085 | 0.2024331 | 0.9655818
44.0335 | 11.0741 | 10.85536 | 9.89281 | 0.2187427 | 0.9625477
44.0435 | 11.0307 | 10.8491 | 9.889538 | 0.1816043 | 0.9595573
44.0535 | 11.0331 | 10.84288 | 9.886271 | 0.1902173 | 0.9566113
44.0635 | 11.0331 | 10.83672 | 9.883009 | 0.1963809 | 0.9537104
44.0735 | 11.0251 | 10.83061 | 9.87975 | 0.1944942 | 0.9508556
44.0835 | 11.0186 | 10.82454 | 9.876496 | 0.1940563 | 0.9480477
44.0935 | 10.9806 | 10.81853 | 9.873246 | 0.1620663 | 0.9452877
44.1035 | 10.9996 | 10.81258 | 9.87 | 0.1870232 | 0.9425765
44.1135 | 10.9886 | 10.80667 | 9.866759 | 0.1819258 | 0.9399155
44.1235 | 10.9723 | 10.80083 | 9.863522 | 0.1714731 | 0.9373054
44.1335 | 10.9527 | 10.79504 | 9.860289 | 0.1576636 | 0.9347478
44.1435 | 10.9558 | 10.7893 | 9.85706 | 0.1664964 | 0.9322439
44.1535 | 10.9477 | 10.78363 | 9.853835 | 0.1640696 | 0.9297951
44.1635 | 10.954 | 10.77802 | 9.850615 | 0.1759822 | 0.9274029
44.1735 | 10.9084 | 10.77247 | 9.847399 | 0.1359323 | 0.9250689
44.1835 | 10.906 | 10.76698 | 9.844187 | 0.1390186 | 0.9227945
44.1935 | 10.9225 | 10.76156 | 9.840979 | 0.160939 | 0.9205817
44.2035 | 10.8986 | 10.75621 | 9.837776 | 0.142392 | 0.9184321
44.2134 | 10.889 | 10.75098 | 9.834609 | 0.1380231 | 0.9163682
44.2234 | 10.8542 | 10.74576 | 9.831414 | 0.1084361 | 0.9143504
44.2334 | 10.8936 | 10.74062 | 9.828223 | 0.1529758 | 0.9124015
44.2434 | 10.8716 | 10.73556 | 9.825036 | 0.13604 | 0.9105239
44.2534 | 10.8403 | 10.73057 | 9.821854 | 0.1097267 | 0.9087196
44.2634 | 10.8468 | 10.72567 | 9.818675 | 0.1211336 | 0.906991
44.2734 | 10.8475 | 10.72084 | 9.815501 | 0.1266583 | 0.9053403
44.2834 | 10.8336 | 10.7161 | 9.812332 | 0.1174986 | 0.9037699
44.2934 | 10.8023 | 10.71145 | 9.809166 | 0.09085204 | 0.902282
44.3034 | 10.7993 | 10.70688 | 9.806004 | 0.09241656 | 0.900879
44.3134 | 10.8221 | 10.70241 | 9.802847 | 0.1196895 | 0.8995632
44.3234 | 10.7788 | 10.69803 | 9.799694 | 0.08076879 | 0.8983371
44.3334 | 10.7817 | 10.69375 | 9.796545 | 0.0879524 | 0.8972024
44.3434 | 10.7659 | 10.68956 | 9.7934 | 0.07633805 | 0.8961615
44.3534 | 10.7739 | 10.68548 | 9.79026 | 0.08842389 | 0.8952162
44.3634 | 10.7542 | 10.68149 | 9.787124 | 0.0727084 | 0.894368
44.3734 | 10.7231 | 10.67761 | 9.783991 | 0.04549034 | 0.8936183
44.3834 | 10.751 | 10.67383 | 9.780863 | 0.07716854 | 0.8929681
44.3934 | 10.7206 | 10.67016 | 9.777739 | 0.05044277 | 0.8924178
44.4034 | 10.7043 | 10.66659 | 9.77462 | 0.03771304 | 0.8919673
44.4134 | 10.7115 | 10.66312 | 9.771504 | 0.04838031 | 0.8916156
44.4234 | 10.6916 | 10.65975 | 9.768393 | 0.03184628 | 0.891361
44.4334 | 10.6832 | 10.65649 | 9.765285 | 0.02671343 | 0.8912011
44.4434 | 10.6673 | 10.65331 | 9.762182 | 0.01398567 | 0.891132
44.4534 | 10.6698 | 10.65023 | 9.759083 | 0.01956808 | 0.8911485
44.4634 | 10.6333 | 10.64723 | 9.755989 | -0.01393296 | 0.8912444
44.4734 | 10.6502 | 10.64431 | 9.752898 | 0.005890699 | 0.8914114
44.4834 | 10.6362 | 10.64145 | 9.749811 | -0.005251212 | 0.8916399
44.4934 | 10.6305 | 10.63865 | 9.746729 | -0.008146988 | 0.8919181
44.5034 | 10.6068 | 10.63588 | 9.743651 | -0.02908311 | 0.8922325
44.5134 | 10.6034 | 10.63314 | 9.740576 | -0.029744 | 0.8925675
44.5234 | 10.6153 | 10.63041 | 9.737506 | -0.01511223 | 0.8929058
44.5334 | 10.5645 | 10.62767 | 9.734441 | -0.06316842 | 0.8932279
44.5434 | 10.5831 | 10.62489 | 9.731379 | -0.04179162 | 0.8935129
44.5534 | 10.5865 | 10.62206 | 9.728321 | -0.03555941 | 0.8937384
44.5634 | 10.5689 | 10.61915 | 9.725267 | -0.05024843 | 0.893881
44.5734 | 10.5386 | 10.61613 | 9.722218 | -0.07753441 | 0.8939164
44.5834 | 10.577 | 10.61299 | 9.719173 | -0.03599342 | 0.8938208
44.5934 | 10.5582 | 10.6097 | 9.716131 | -0.05150171 | 0.8935703
44.6034 | 10.5496 | 10.60624 | 9.713094 | -0.05663661 | 0.8931424
44.6134 | 10.5114 | 10.60258 | 9.710061 | -0.09117751 | 0.8925163
44.6234 | 10.5506 | 10.59871 | 9.707032 | -0.04810555 | 0.8916733
44.6334 | 10.5254 | 10.59461 | 9.704007 | -0.06920501 | 0.8905977
44.6434 | 10.5294 | 10.59026 | 9.700987 | -0.06086321 | 0.8892767
44.6534 | 10.5121 | 10.58567 | 9.69797 | -0.07357066 | 0.8877008
44.6634 | 10.5105 | 10.58082 | 9.694957 | -0.07032164 | 0.8858644
44.6734 | 10.5192 | 10.57571 | 9.691949 | -0.05651387 | 0.8837652
44.6834 | 10.5199 | 10.57035 | 9.688944 | -0.05044838 | 0.8814042
44.6934 | 10.4845 | 10.56473 | 9.685944 | -0.08022949 | 0.8787857
44.7034 | 10.492 | 10.55886 | 9.682947 | -0.06686445 | 0.875917
44.7134 | 10.4926 | 10.55276 | 9.679955 | -0.06016292 | 0.8728077
44.7234 | 10.4925 | 10.54644 | 9.676967 | -0.05393708 | 0.8694701
44.7334 | 10.4672 | 10.5399 | 9.673983 | -0.07270082 | 0.865918
44.7434 | 10.4816 | 10.53317 | 9.671003 | -0.0515699 | 0.8621672
44.7534 | 10.4815 | 10.52626 | 9.668027 | -0.04476122 | 0.8582346
44.7634 | 10.4411 | 10.51919 | 9.665055 | -0.07809277 | 0.8541381
44.7734 | 10.4676 | 10.51198 | 9.662087 | -0.04438348 | 0.8498968
44.7834 | 10.4504 | 10.50465 | 9.659123 | -0.05425264 | 0.8455299
44.7934 | 10.4406 | 10.49722 | 9.656163 | -0.05661987 | 0.841057
44.8033 | 10.4235 | 10.48978 | 9.653237 | -0.06627955 | 0.8365429
44.8133 | 10.4401 | 10.4822 | 9.650285 | -0.04210208 | 0.8319173
44.8233 | 10.4227 | 10.47458 | 9.647337 | -0.05188041 | 0.8272435
44.8333 | 10.4149 | 10.46693 | 9.644393 | -0.0520326 | 0.8225395
44.8433 | 10.3975 | 10.45928 | 9.641453 | -0.06177577 | 0.8178224
44.8533 | 10.4131 | 10.45163 | 9.638518 | -0.03852589 | 0.8131083
44.8633 | 10.3833 | 10.444 | 9.635586 | -0.06069768 | 0.8084118
44.8733 | 10.3856 | 10.4364 | 9.632658 | -0.05080439 | 0.8037463
44.8833 | 10.3932 | 10.42886 | 9.629734 | -0.03565784 | 0.7991234
44.8933 | 10.3637 | 10.42137 | 9.626815 | -0.0576684 | 0.7945537
44.9033 | 10.3785 | 10.41394 | 9.623899 | -0.03544489 | 0.7900459
44.9133 | 10.3719 | 10.40659 | 9.620987 | -0.03469481 | 0.7856076
44.9233 | 10.3694 | 10.39932 | 9.61808 | -0.02992419 | 0.7812447
44.9333 | 10.3496 | 10.39214 | 9.615176 | -0.042538 | 0.7769622
44.9433 | 10.3601 | 10.38504 | 9.612276 | -0.02493993 | 0.7727639
44.9533 | 10.3582 | 10.37803 | 9.60938 | -0.01983263 | 0.7686524
44.9633 | 10.3313 | 10.37112 | 9.606488 | -0.03981787 | 0.7646294
44.9733 | 10.3431 | 10.3643 | 9.603601 | -0.02119661 | 0.7606959
44.9833 | 10.3592 | 10.35757 | 9.600717 | 0.001630799 | 0.7568524
44.9933 | 10.3133 | 10.35094 | 9.597837 | -0.03763527 | 0.7530983
45.0033 | 10.3404 | 10.34439 | 9.594961 | -0.003993966 | 0.7494329
45.0133 | 10.3375 | 10.33794 | 9.592089 | -0.0004441095 | 0.745855
45.0233 | 10.3187 | 10.33158 | 9.589221 | -0.01288418 | 0.742363
45.0333 | 10.3121 | 10.32531 | 9.586357 | -0.01321222 | 0.7389551
45.0433 | 10.324 | 10.31913 | 9.583497 | 0.004873685 | 0.7356292
45.0533 | 10.3132 | 10.31302 | 9.580641 | 0.0001757721 | 0.7323832
45.0633 | 10.3179 | 10.307 | 9.577789 | 0.01089635 | 0.7292148
45.0733 | 10.3124 | 10.30106 | 9.574941 | 0.01133779 | 0.7261216
45.0833 | 10.2969 | 10.2952 | 9.572096 | 0.001702495 | 0.7231012
45.0933 | 10.3194 | 10.28941 | 9.569256 | 0.02999297 | 0.7201511
45.1033 | 10.3024 | 10.28369 | 9.56642 | 0.01871157 | 0.7172689
45.1133 | 10.2728 | 10.27804 | 9.563587 | -0.005239232 | 0.7144522
45.1233 | 10.2972 | 10.27246 | 9.560758 | 0.02474297 | 0.7116986
45.1333 | 10.2955 | 10.26694 | 9.557934 | 0.02856039 | 0.7090058
45.1433 | 10.2779 | 10.26148 | 9.555113 | 0.0164154 | 0.7063715
45.1533 | 10.292 | 10.25609 | 9.552296 | 0.03591022 | 0.7037935
45.1633 | 10.2924 | 10.25075 | 9.549483 | 0.04164687 | 0.7012698
45.1733 | 10.2696 | 10.24547 | 9.546674 | 0.02412759 | 0.698798
45.1833 | 10.2614 | 10.24025 | 9.543869 | 0.02115418 | 0.6963766
45.1933 | 10.2767 | 10.23507 | 9.541068 | 0.04162872 | 0.6940032
45.2033 | 10.2789 | 10.22995 | 9.538271 | 0.04895295 | 0.6916763
45.2133 | 10.243 | 10.22487 | 9.535477 | 0.01812871 | 0.6893939
45.2233 | 10.2805 | 10.21984 | 9.532688 | 0.06065765 | 0.6871545
45.2333 | 10.2771 | 10.21486 | 9.529902 | 0.06224138 | 0.6849564
45.2433 | 10.2424 | 10.20992 | 9.52712 | 0.03248143 | 0.6827981
45.2533 | 10.2725 | 10.20502 | 9.524343 | 0.06747927 | 0.6806782
45.2633 | 10.2691 | 10.20016 | 9.521569 | 0.06893629 | 0.6785952
45.2733 | 10.2577 | 10.19535 | 9.518798 | 0.06235388 | 0.6765477
45.2833 | 10.2504 | 10.19057 | 9.516032 | 0.0598332 | 0.6745347
45.2933 | 10.2708 | 10.18582 | 9.51327 | 0.08497551 | 0.6725548
45.3033 | 10.2662 | 10.18112 | 9.510511 | 0.08508193 | 0.6706069
45.3133 | 10.2526 | 10.17645 | 9.507756 | 0.07615351 | 0.66869
45.3233 | 10.2828 | 10.17181 | 9.505006 | 0.1109913 | 0.6668031
45.3333 | 10.2546 | 10.1672 | 9.502259 | 0.08739622 | 0.6649452
45.3433 | 10.2811 | 10.16263 | 9.499515 | 0.1184692 | 0.6631153
45.3533 | 10.2778 | 10.15809 | 9.496776 | 0.1197112 | 0.6613127
45.3633 | 10.2594 | 10.15358 | 9.494041 | 0.1058229 | 0.6595365
45.3733 | 10.293 | 10.14909 | 9.491309 | 0.143905 | 0.657786
45.3832 | 10.2919 | 10.14469 | 9.488608 | 0.1472141 | 0.6560775
45.3932 | 10.2675 | 10.14026 | 9.485884 | 0.1272396 | 0.654376
45.4032 | 10.317 | 10.13586 | 9.483164 | 0.1811377 | 0.6526981
45.4132 | 10.3063 | 10.13149 | 9.480448 | 0.1748088 | 0.6510434
45.4232 | 10.2984 | 10.12715 | 9.477735 | 0.1712539 | 0.649411
45.4332 | 10.2979 | 10.12283 | 9.475026 | 0.175073 | 0.6478006
45.4432 | 10.3414 | 10.11853 | 9.472321 | 0.2228669 | 0.6462117
45.4532 | 10.3076 | 10.11426 | 9.46962 | 0.1933359 | 0.6446438
45.4632 | 10.3313 | 10.11002 | 9.466923 | 0.2212805 | 0.6430966
45.4732 | 10.3494 | 10.1058 | 9.464229 | 0.2436011 | 0.6415696
45.4832 | 10.3408 | 10.1016 | 9.46154 | 0.2391981 | 0.6400624
45.4932 | 10.3372 | 10.09743 | 9.458854 | 0.2397718 | 0.6385747
45.5032 | 10.3666 | 10.09328 | 9.456171 | 0.2733225 | 0.6371062
45.5132 | 10.3712 | 10.08915 | 9.453493 | 0.2820505 | 0.6356566
45.5232 | 10.3552 | 10.08504 | 9.450818 | 0.2701562 | 0.6342256
45.5332 | 10.3741 | 10.08096 | 9.448147 | 0.2931396 | 0.6328131
45.5432 | 10.3937 | 10.0769 | 9.44548 | 0.3168012 | 0.6314187
45.5532 | 10.3864 | 10.07286 | 9.442817 | 0.3135409 | 0.6300423
45.5632 | 10.3982 | 10.06884 | 9.440157 | 0.3293591 | 0.6286837
45.5732 | 10.402 | 10.06484 | 9.437501 | 0.3371559 | 0.6273428
45.5832 | 10.4219 | 10.06087 | 9.434849 | 0.3610314 | 0.6260194
45.5932 | 10.4124 | 10.05691 | 9.432201 | 0.3554857 | 0.6247134
45.6032 | 10.4151 | 10.05298 | 9.429556 | 0.362119 | 0.6234248
45.6132 | 10.4588 | 10.04907 | 9.426915 | 0.4097313 | 0.6221534
45.6232 | 10.4212 | 10.04518 | 9.424278 | 0.3760226 | 0.6208992
45.6332 | 10.4255 | 10.04131 | 9.421645 | 0.384193 | 0.6196622
45.6432 | 10.4713 | 10.03746 | 9.419015 | 0.4338426 | 0.6184424
45.6532 | 10.4389 | 10.03363 | 9.416389 | 0.4052712 | 0.6172397
45.6632 | 10.4431 | 10.02982 | 9.413767 | 0.4132788 | 0.6160543
45.6732 | 10.4876 | 10.02603 | 9.411148 | 0.4615657 | 0.614886
45.6832 | 10.4677 | 10.02227 | 9.408533 | 0.4454316 | 0.6137349
45.6932 | 10.4444 | 10.01852 | 9.405922 | 0.4258763 | 0.6126013
45.7032 | 10.4932 | 10.0148 | 9.403315 | 0.4783999 | 0.6114852
45.7132 | 10.4837 | 10.0111 | 9.400711 | 0.4726022 | 0.6103865
45.7232 | 10.4562 | 10.00742 | 9.398111 | 0.4487832 | 0.6093056
45.7332 | 10.4957 | 10.00376 | 9.395515 | 0.4919426 | 0.6082425
45.7432 | 10.4804 | 10.00012 | 9.392922 | 0.4802803 | 0.6071975
45.7532 | 10.4786 | 9.996504 | 9.390333 | 0.4820963 | 0.6061705
45.7632 | 10.494 | 9.99291 | 9.387748 | 0.5010902 | 0.6051619
45.7732 | 10.4903 | 9.989338 | 9.385166 | 0.5009618 | 0.6041718
45.7832 | 10.4716 | 9.985789 | 9.382588 | 0.4858111 | 0.6032005
45.7932 | 10.4818 | 9.982262 | 9.380014 | 0.4995378 | 0.6022482
45.8032 | 10.4697 | 9.978758 | 9.377443 | 0.4909415 | 0.601315
45.8132 | 10.4811 | 9.975278 | 9.374876 | 0.5058223 | 0.6004012
45.8232 | 10.4651 | 9.97182 | 9.372313 | 0.4932797 | 0.5995071
45.8332 | 10.466 | 9.968386 | 9.369754 | 0.4976137 | 0.5986328
45.8432 | 10.467 | 9.964976 | 9.367197 | 0.5020239 | 0.5977786
45.8532 | 10.4538 | 9.96159 | 9.364645 | 0.4922103 | 0.5969446
45.8632 | 10.4457 | 9.958227 | 9.362096 | 0.4874726 | 0.5961311
45.8732 | 10.4493 | 9.954889 | 9.359551 | 0.4944107 | 0.5953381
45.8832 | 10.424 | 9.951576 | 9.35701 | 0.4724245 | 0.5945658
45.8932 | 10.4283 | 9.948286 | 9.354472 | 0.4800139 | 0.5938142
45.9032 | 10.428 | 9.945021 | 9.351938 | 0.4829789 | 0.5930834
45.9132 | 10.4136 | 9.94178 | 9.349407 | 0.4718196 | 0.5923734
45.9232 | 10.393 | 9.938564 | 9.34688 | 0.4544364 | 0.5916836
45.9332 | 10.4198 | 9.935371 | 9.344357 | 0.4844292 | 0.5910142
45.9432 | 10.3794 | 9.932201 | 9.341837 | 0.4471986 | 0.5903646
45.9532 | 10.3546 | 9.929055 | 9.339321 | 0.4255451 | 0.5897344
45.9632 | 10.3796 | 9.925931 | 9.336808 | 0.4536694 | 0.5891227
45.9731 | 10.3522 | 9.922859 | 9.334324 | 0.4293414 | 0.5885347
45.9831 | 10.3405 | 9.919776 | 9.331818 | 0.4207244 | 0.5879572
45.9931 | 10.3311 | 9.916712 | 9.329317 | 0.4143882 | 0.5873952
46.0031 | 10.3385 | 9.913665 | 9.326818 | 0.4248348 | 0.5868469
46.0131 | 10.315 | 9.910634 | 9.324323 | 0.4043656 | 0.5863109
46.0231 | 10.2865 | 9.907617 | 9.321832 | 0.378883 | 0.5857847
46.0331 | 10.3035 | 9.904611 | 9.319345 | 0.3988888 | 0.5852665
46.0431 | 10.2803 | 9.901614 | 9.316861 | 0.3786861 | 0.5847533
46.0531 | 10.2519 | 9.898623 | 9.31438 | 0.3532772 | 0.5842427
46.0631 | 10.2833 | 9.895635 | 9.311903 | 0.3876654 | 0.5837315
46.0731 | 10.26 | 9.892646 | 9.30943 | 0.3673535 | 0.5832167
46.0831 | 10.2325 | 9.889655 | 9.30696 | 0.3428452 | 0.582695
46.0931 | 10.242 | 9.886657 | 9.304494 | 0.3553434 | 0.5821631
46.1031 | 10.2217 | 9.883648 | 9.302031 | 0.3380517 | 0.5816176
46.1131 | 10.2069 | 9.880627 | 9.299571 | 0.3262731 | 0.5810555
46.1231 | 10.2176 | 9.877589 | 9.297116 | 0.3400107 | 0.5804736
46.1331 | 10.2015 | 9.874533 | 9.294663 | 0.3269673 | 0.5798693
46.1431 | 10.1837 | 9.871455 | 9.292215 | 0.3122454 | 0.5792398
46.1531 | 10.2077 | 9.868353 | 9.28977 | 0.3393471 | 0.5785834
46.1631 | 10.1705 | 9.865226 | 9.287328 | 0.3052741 | 0.5778981
46.1731 | 10.1622 | 9.862072 | 9.28489 | 0.3001276 | 0.5771828
46.1831 | 10.1891 | 9.858892 | 9.282455 | 0.3302084 | 0.5764366
46.1931 | 10.1548 | 9.855683 | 9.280024 | 0.2991169 | 0.5756594
46.2031 | 10.1622 | 9.852447 | 9.277596 | 0.3097528 | 0.5748512
46.2131 | 10.1663 | 9.849184 | 9.275172 | 0.3171159 | 0.5740123
46.2231 | 10.1486 | 9.845895 | 9.272751 | 0.3027049 | 0.5731441
46.2331 | 10.1636 | 9.842581 | 9.270334 | 0.3210188 | 0.5722474
46.2431 | 10.146 | 9.839244 | 9.26792 | 0.3067558 | 0.5713242
46.2531 | 10.1648 | 9.835886 | 9.26551 | 0.3289144 | 0.570376
46.2631 | 10.1399 | 9.832508 | 9.263103 | 0.3073923 | 0.569405
46.2731 | 10.1605 | 9.829113 | 9.260699 | 0.3313873 | 0.5684133
46.2831 | 10.1601 | 9.825703 | 9.258299 | 0.3343971 | 0.5674035
46.2931 | 10.1355 | 9.822281 | 9.255903 | 0.3132193 | 0.5663779
46.3031 | 10.165 | 9.818849 | 9.25351 | 0.3461511 | 0.5653392
46.3131 | 10.1689 | 9.81541 | 9.25112 | 0.3534901 | 0.5642898
46.3231 | 10.1374 | 9.811967 | 9.248734 | 0.3254334 | 0.5632327
46.3331 | 10.1765 | 9.808521 | 9.246351 | 0.3679788 | 0.5621701
46.3431 | 10.1621 | 9.805077 | 9.243972 | 0.3570233 | 0.5611049
46.3531 | 10.1755 | 9.801635 | 9.241596 | 0.3738648 | 0.5600394
46.3631 | 10.1721 | 9.798199 | 9.239223 | 0.3739006 | 0.5589761
46.3731 | 10.1756 | 9.794771 | 9.236854 | 0.3808288 | 0.557917
46.3831 | 10.1999 | 9.791353 | 9.234489 | 0.4085469 | 0.5568645
46.3931 | 10.1931 | 9.787947 | 9.232126 | 0.4051535 | 0.5558203
46.4031 | 10.1915 | 9.784554 | 9.229767 | 0.4069464 | 0.5547862
46.4131 | 10.226 | 9.781175 | 9.227412 | 0.4448246 | 0.5537636
46.4231 | 10.2107 | 9.777814 | 9.22506 | 0.4328863 | 0.552754
46.4331 | 10.2492 | 9.774469 | 9.222711 | 0.4747306 | 0.5517585
46.4431 | 10.2597 | 9.771144 | 9.220366 | 0.4885564 | 0.5507779
46.4531 | 10.2359 | 9.767837 | 9.218024 | 0.468063 | 0.5498133
46.4631 | 10.281 | 9.76455 | 9.215685 | 0.51645 | 0.5488649
46.4731 | 10.2868 | 9.761283 | 9.21335 | 0.5255166 | 0.5479336
46.4831 | 10.2917 | 9.758037 | 9.211018 | 0.5336626 | 0.5470194
46.4931 | 10.3299 | 9.754812 | 9.208689 | 0.5750878 | 0.5461228
46.5031 | 10.3282 | 9.751608 | 9.206364 | 0.576592 | 0.5452438
46.5131 | 10.3385 | 9.748425 | 9.204042 | 0.5900752 | 0.5443824
46.5231 | 10.3892 | 9.745262 | 9.201724 | 0.6439375 | 0.5435385
46.5331 | 10.3661 | 9.742121 | 9.199409 | 0.623979 | 0.5427122
46.5431 | 10.3993 | 9.739 | 9.197097 | 0.6602999 | 0.5419031
46.553 | 10.4168 | 9.73593 | 9.194812 | 0.6808695 | 0.5411189
46.563 | 10.441 | 9.73285 | 9.192506 | 0.70815 | 0.5403437
46.573 | 10.466 | 9.729789 | 9.190204 | 0.7362106 | 0.539585
46.583 | 10.4784 | 9.726748 | 9.187906 | 0.7516515 | 0.5388425
46.593 | 10.4939 | 9.723727 | 9.185611 | 0.7701733 | 0.538116
46.603 | 10.5207 | 9.720724 | 9.183319 | 0.7999761 | 0.5374052
46.613 | 10.5414 | 9.71774 | 9.18103 | 0.8236604 | 0.5367096
46.623 | 10.5437 | 9.714774 | 9.178745 | 0.8289262 | 0.5360291
46.633 | 10.5707 | 9.711826 | 9.176463 | 0.8588743 | 0.5353631
46.643 | 10.6003 | 9.708895 | 9.174184 | 0.8914047 | 0.5347115
46.653 | 10.5902 | 9.705982 | 9.171908 | 0.8842179 | 0.5340737
46.663 | 10.6212 | 9.703086 | 9.169636 | 0.918114 | 0.5334499
46.673 | 10.6568 | 9.700206 | 9.167367 | 0.9565937 | 0.5328392
46.683 | 10.6336 | 9.697343 | 9.165101 | 0.936257 | 0.5322416
46.693 | 10.6569 | 9.694496 | 9.162839 | 0.9624042 | 0.5316567
46.703 | 10.6819 | 9.691664 | 9.16058 | 0.9902358 | 0.5310844
46.713 | 10.6744 | 9.688848 | 9.158324 | 0.9855519 | 0.5305242
46.723 | 10.6953 | 9.686047 | 9.156071 | 1.009253 | 0.5299759
46.733 | 10.7123 | 9.683261 | 9.153822 | 1.029039 | 0.5294393
46.743 | 10.6911 | 9.68049 | 9.151576 | 1.01061 | 0.5289141
46.753 | 10.7205 | 9.677733 | 9.149333 | 1.042767 | 0.5284001
46.763 | 10.7213 | 9.67499 | 9.147093 | 1.04631 | 0.527897
46.773 | 10.7139 | 9.672261 | 9.144856 | 1.041639 | 0.5274047
46.783 | 10.7102 | 9.669546 | 9.142623 | 1.040654 | 0.526923
46.793 | 10.7253 | 9.666845 | 9.140393 | 1.058455 | 0.5264516
46.803 | 10.6968 | 9.664156 | 9.138166 | 1.032644 | 0.5259903
46.813 | 10.711 | 9.661482 | 9.135942 | 1.049518 | 0.5255391
46.823 | 10.7033 | 9.65882 | 9.133722 | 1.04448 | 0.5250977
46.833 | 10.671 | 9.656171 | 9.131505 | 1.014829 | 0.5246659
46.843 | 10.7045 | 9.653534 | 9.129291 | 1.050966 | 0.5242436
46.853 | 10.6448 | 9.65091 | 9.12708 | 0.9938896 | 0.5238307
46.863 | 10.6437 | 9.648299 | 9.124872 | 0.995401 | 0.523427
46.873 | 10.6606 | 9.6457 | 9.122667 | 1.0149 | 0.5230325
46.883 | 10.5895 | 9.643113 | 9.120466 | 0.9463871 | 0.5226469
46.893 | 10.6019 | 9.640538 | 9.118268 | 0.961362 | 0.5222702
46.903 | 10.5898 | 9.637975 | 9.116073 | 0.9518251 | 0.5219021
46.913 | 10.5326 | 9.635424 | 9.113881 | 0.8971762 | 0.521543
46.923 | 10.5549 | 9.632884 | 9.111692 | 0.9220157 | 0.5211922
46.933 | 10.5035 | 9.630356 | 9.109506 | 0.8731436 | 0.52085
46.943 | 10.4771 | 9.62784 | 9.107324 | 0.8492599 | 0.5205161
46.953 | 10.4638 | 9.625335 | 9.105145 | 0.8384648 | 0.5201906
46.963 | 10.4334 | 9.622842 | 9.102968 | 0.8105583 | 0.5198733
46.973 | 10.394 | 9.620359 | 9.100795 | 0.7736406 | 0.5195641
46.983 | 10.3904 | 9.617888 | 9.098625 | 0.7725116 | 0.5192631
46.993 | 10.3387 | 9.615429 | 9.096458 | 0.7232715 | 0.5189701
47.003 | 10.3243 | 9.61298 | 9.094295 | 0.7113202 | 0.5186851
47.013 | 10.3072 | 9.610542 | 9.092134 | 0.696658 | 0.518408
47.023 | 10.2381 | 9.608115 | 9.089976 | 0.6299848 | 0.5181388
47.033 | 10.244 | 9.605699 | 9.087822 | 0.6383006 | 0.5178775
47.043 | 10.2119 | 9.603294 | 9.085671 | 0.6086056 | 0.5176238
47.053 | 10.1523 | 9.6009 | 9.083522 | 0.5513997 | 0.517378
47.063 | 10.1692 | 9.598517 | 9.081377 | 0.5706831 | 0.5171398
47.073 | 10.0986 | 9.596144 | 9.079235 | 0.5024556 | 0.5169094
47.083 | 10.1002 | 9.593782 | 9.077096 | 0.5064175 | 0.5166866
47.093 | 10.0687 | 9.591431 | 9.07496 | 0.4772687 | 0.5164714
47.103 | 10.0255 | 9.589091 | 9.072827 | 0.4364093 | 0.5162638
47.113 | 10.031 | 9.586761 | 9.070697 | 0.4442392 | 0.5160638
47.123 | 9.9608 | 9.584441 | 9.06857 | 0.3763585 | 0.5158713
47.133 | 9.952 | 9.582133 | 9.066446 | 0.3698674 | 0.5156863
47.1429 | 9.9252 | 9.579857 | 9.064347 | 0.3453426 | 0.5155107
47.1529 | 9.9128 | 9.57757 | 9.062229 | 0.3352304 | 0.5153407
47.1629 | 9.878 | 9.575292 | 9.060114 | 0.3027077 | 0.5151781
47.1729 | 9.8558 | 9.573025 | 9.058003 | 0.2827745 | 0.515023
47.1829 | 9.8397 | 9.570769 | 9.055894 | 0.2689309 | 0.5148753
47.1929 | 9.7995 | 9.568523 | 9.053788 | 0.2309768 | 0.5147351
47.2029 | 9.7993 | 9.566288 | 9.051685 | 0.2330122 | 0.5146023
47.2129 | 9.7459 | 9.564063 | 9.049586 | 0.1818372 | 0.514477
47.2229 | 9.7598 | 9.561848 | 9.047489 | 0.1979518 | 0.5143591
47.2329 | 9.7505 | 9.559644 | 9.045395 | 0.190856 | 0.5142486
47.2429 | 9.6788 | 9.55745 | 9.043305 | 0.1213498 | 0.5141456
47.2529 | 9.7188 | 9.555267 | 9.041217 | 0.1635331 | 0.51405
47.2629 | 9.6575 | 9.553094 | 9.039132 | 0.1044061 | 0.5139618
47.2729 | 9.6649 | 9.550931 | 9.03705 | 0.1139686 | 0.513881
47.2829 | 9.6568 | 9.548779 | 9.034972 | 0.1080207 | 0.5138077
47.2929 | 9.6038 | 9.546638 | 9.032896 | 0.05716248 | 0.5137418
47.3029 | 9.6317 | 9.544506 | 9.030823 | 0.08719381 | 0.5136834
47.3129 | 9.6095 | 9.542385 | 9.028753 | 0.06711474 | 0.5136324
47.3229 | 9.5845 | 9.540275 | 9.026686 | 0.04422524 | 0.5135889
47.3329 | 9.5801 | 9.538175 | 9.024622 | 0.04192531 | 0.5135529
47.3429 | 9.5572 | 9.536085 | 9.022561 | 0.02111498 | 0.5135244
47.3529 | 9.5638 | 9.534006 | 9.020502 | 0.0297942 | 0.5135034
47.3629 | 9.5489 | 9.531937 | 9.018447 | 0.01696298 | 0.5134899
47.3729 | 9.5249 | 9.529879 | 9.016395 | -0.004978679 | 0.5134839
47.3829 | 9.5303 | 9.527831 | 9.014345 | 0.002469168 | 0.5134855
47.3929 | 9.5169 | 9.525793 | 9.012299 | -0.008893472 | 0.5134947
47.4029 | 9.5123 | 9.523767 | 9.010255 | -0.01146659 | 0.5135114
47.4129 | 9.5158 | 9.52175 | 9.008214 | -0.005950225 | 0.5135358
47.4229 | 9.4692 | 9.519744 | 9.006177 | -0.05054437 | 0.5135678
47.4329 | 9.5091 | 9.517749 | 9.004142 | -0.008649066 | 0.5136075
47.4429 | 9.4642 | 9.515764 | 9.00211 | -0.05156432 | 0.5136548
47.4529 | 9.4735 | 9.51379 | 9.00008 | -0.04029018 | 0.5137099
47.4629 | 9.4763 | 9.511827 | 8.998054 | -0.03552662 | 0.5137726
47.4729 | 9.4467 | 9.509874 | 8.996031 | -0.06317369 | 0.5138432
47.4829 | 9.4749 | 9.507931 | 8.99401 | -0.03303142 | 0.5139215
47.4929 | 9.4395 | 9.506 | 8.991992 | -0.06649981 | 0.5140077
47.5029 | 9.4654 | 9.504079 | 8.989977 | -0.0386789 | 0.5141017
47.5129 | 9.4357 | 9.502169 | 8.987965 | -0.06646872 | 0.5142036
47.5229 | 9.4446 | 9.500269 | 8.985956 | -0.05566925 | 0.5143133
47.5329 | 9.4289 | 9.498381 | 8.98395 | -0.06948063 | 0.5144311
47.5429 | 9.4286 | 9.496503 | 8.981946 | -0.06790279 | 0.5145568
47.5529 | 9.4391 | 9.494636 | 8.979945 | -0.0555358 | 0.5146905
47.5629 | 9.4213 | 9.49278 | 8.977947 | -0.07147968 | 0.5148323
47.5729 | 9.4464 | 9.490934 | 8.975952 | -0.04453447 | 0.5149823
47.5829 | 9.4025 | 9.4891 | 8.97396 | -0.08660022 | 0.5151403
47.5929 | 9.4193 | 9.487277 | 8.97197 | -0.06797695 | 0.5153065
47.6029 | 9.4238 | 9.485465 | 8.969984 | -0.06166468 | 0.515481
47.6129 | 9.4167 | 9.483663 | 8.968 | -0.0669635 | 0.5156637
47.6229 | 9.4154 | 9.481873 | 8.966019 | -0.06647341 | 0.5158547
47.6329 | 9.4085 | 9.480094 | 8.96404 | -0.07159448 | 0.5160542
47.6429 | 9.4037 | 9.478327 | 8.962065 | -0.0746267 | 0.516262
47.6529 | 9.4134 | 9.47657 | 8.960092 | -0.0631702 | 0.5164783
47.6629 | 9.4139 | 9.474825 | 8.958122 | -0.06092498 | 0.5167031
47.6729 | 9.3988 | 9.473091 | 8.956155 | -0.07429107 | 0.5169365
47.6829 | 9.4184 | 9.471369 | 8.95419 | -0.05296852 | 0.5171784
47.6929 | 9.3873 | 9.469657 | 8.952228 | -0.08235742 | 0.5174291
47.7029 | 9.4064 | 9.467958 | 8.950269 | -0.06155779 | 0.5176886
47.7129 | 9.3899 | 9.46627 | 8.948313 | -0.07636972 | 0.5179568
47.7228 | 9.4045 | 9.46461 | 8.946379 | -0.06010995 | 0.5182311
47.7328 | 9.3965 | 9.462945 | 8.944428 | -0.06644485 | 0.5185169
47.7428 | 9.382 | 9.461292 | 8.94248 | -0.07929177 | 0.5188119
47.7528 | 9.4045 | 9.45965 | 8.940534 | -0.05515016 | 0.5191158
47.7628 | 9.404 | 9.458021 | 8.938592 | -0.05402072 | 0.5194291
47.7728 | 9.3981 | 9.456403 | 8.936652 | -0.05830283 | 0.5197512
47.7828 | 9.3918 | 9.454797 | 8.934714 | -0.06299728 | 0.520083
47.7928 | 9.3949 | 9.453203 | 8.93278 | -0.05830345 | 0.5204238
47.8028 | 9.3831 | 9.451622 | 8.930848 | -0.06852206 | 0.5207744
47.8128 | 9.4062 | 9.450053 | 8.928918 | -0.0438525 | 0.5211341
47.8228 | 9.3839 | 9.448496 | 8.926992 | -0.06459565 | 0.5215038
47.8328 | 9.4001 | 9.446951 | 8.925068 | -0.04685069 | 0.5218828
47.8428 | 9.3879 | 9.445419 | 8.923147 | -0.05751859 | 0.5222719
47.8528 | 9.4008 | 9.443899 | 8.921228 | -0.04309865 | 0.5226706
47.8628 | 9.3868 | 9.442392 | 8.919312 | -0.05559169 | 0.5230796
47.8728 | 9.3959 | 9.440897 | 8.917399 | -0.04499705 | 0.5234982
47.8828 | 9.3837 | 9.439416 | 8.915488 | -0.05571557 | 0.5239274
47.8928 | 9.4072 | 9.437947 | 8.91358 | -0.03074665 | 0.5243665
47.9028 | 9.3898 | 9.436491 | 8.911675 | -0.04669112 | 0.5248164
47.9128 | 9.4089 | 9.435048 | 8.909772 | -0.02614825 | 0.5252763
47.9228 | 9.3973 | 9.433619 | 8.907872 | -0.0363188 | 0.5257469
47.9328 | 9.3959 | 9.432203 | 8.905974 | -0.03630272 | 0.5262284
47.9428 | 9.4072 | 9.4308 | 8.904079 | -0.02360004 | 0.5267206
47.9528 | 9.3857 | 9.429411 | 8.902187 | -0.04371092 | 0.5272238
47.9628 | 9.4211 | 9.428036 | 8.900297 | -0.006935508 | 0.5277381
47.9728 | 9.3872 | 9.426674 | 8.89841 | -0.03947409 | 0.5282638
47.9828 | 9.42 | 9.425326 | 8.896526 | -0.005326241 | 0.5288005
47.9928 | 9.3993 | 9.423993 | 8.894644 | -0.02469284 | 0.529349
48.0028 | 9.4131 | 9.422673 | 8.892764 | -0.009573322 | 0.5299089
48.0128 | 9.4094 | 9.421369 | 8.890888 | -0.01196856 | 0.5304809
48.0228 | 9.4225 | 9.420078 | 8.889013 | 0.002422055 | 0.5310645
48.0328 | 9.4035 | 9.418802 | 8.887142 | -0.01530243 | 0.5316607
48.0428 | 9.434 | 9.417541 | 8.885273 | 0.01645863 | 0.5322688
48.0528 | 9.4078 | 9.416296 | 8.883406 | -0.008495754 | 0.5328897
48.0628 | 9.438 | 9.415065 | 8.881542 | 0.02293506 | 0.5335229
48.0728 | 9.4097 | 9.41385 | 8.879681 | -0.004149993 | 0.5341695
48.0828 | 9.4513 | 9.41265 | 8.877822 | 0.03864982 | 0.5348286
48.0928 | 9.4342 | 9.411467 | 8.875965 | 0.02273335 | 0.5355015
48.1028 | 9.4385 | 9.410299 | 8.874111 | 0.02820133 | 0.5361875
48.1128 | 9.4599 | 9.409147 | 8.87226 | 0.0507526 | 0.5368876
48.1228 | 9.4301 | 9.408012 | 8.870411 | 0.02208784 | 0.5376013
48.1328 | 9.4703 | 9.406894 | 8.868564 | 0.06340592 | 0.5383296
48.1428 | 9.4526 | 9.405793 | 8.866721 | 0.04680748 | 0.5390719
48.1528 | 9.4713 | 9.404709 | 8.864879 | 0.06659132 | 0.5398295
48.1628 | 9.4834 | 9.403642 | 8.86304 | 0.07975814 | 0.5406016
48.1728 | 9.4636 | 9.402593 | 8.861204 | 0.06100694 | 0.5413892
48.1828 | 9.4951 | 9.401562 | 8.85937 | 0.09353762 | 0.5421925
48.1928 | 9.494 | 9.40055 | 8.857538 | 0.09344994 | 0.5430117
48.2028 | 9.4791 | 9.399556 | 8.855709 | 0.07954351 | 0.5438471
48.2128 | 9.5166 | 9.398582 | 8.853883 | 0.118018 | 0.5446992
48.2228 | 9.4908 | 9.397627 | 8.852059 | 0.09317309 | 0.5455682
48.2328 | 9.5465 | 9.396692 | 8.850237 | 0.1498084 | 0.5464546
48.2428 | 9.5039 | 9.395777 | 8.848418 | 0.1081235 | 0.5473588
48.2528 | 9.5491 | 9.394882 | 8.846601 | 0.154218 | 0.5482811
48.2628 | 9.53 | 9.394009 | 8.844787 | 0.1359915 | 0.5492219
48.2728 | 9.5563 | 9.393156 | 8.842975 | 0.1631435 | 0.5501818
48.2828 | 9.5461 | 9.392326 | 8.841165 | 0.1537737 | 0.5511612
48.2928 | 9.5703 | 9.391519 | 8.839358 | 0.1787815 | 0.5521605
48.3028 | 9.576 | 9.390734 | 8.837553 | 0.1852663 | 0.5531804
48.3127 | 9.5895 | 9.38998 | 8.835769 | 0.19952 | 0.554211
48.3227 | 9.5811 | 9.389242 | 8.833969 | 0.1918577 | 0.5552732
48.3327 | 9.6136 | 9.388529 | 8.832172 | 0.225071 | 0.5563575
48.3427 | 9.5947 | 9.387841 | 8.830376 | 0.206859 | 0.5574647
48.3527 | 9.6378 | 9.387179 | 8.828584 | 0.2506213 | 0.5585951
48.3627 | 9.6126 | 9.386543 | 8.826793 | 0.2260573 | 0.5597496
48.3727 | 9.6584 | 9.385934 | 8.825005 | 0.2724663 | 0.5609286
48.3827 | 9.6185 | 9.385353 | 8.823219 | 0.2331475 | 0.5621331
48.3927 | 9.6847 | 9.3848 | 8.821436 | 0.2999001 | 0.5633638
48.4027 | 9.639 | 9.384276 | 8.819655 | 0.2547236 | 0.5646213
48.4127 | 9.6974 | 9.383783 | 8.817876 | 0.3136172 | 0.5659064
48.4227 | 9.6672 | 9.38332 | 8.8161 | 0.2838799 | 0.5672199
48.4327 | 9.7157 | 9.382889 | 8.814326 | 0.332811 | 0.5685628
48.4427 | 9.6917 | 9.38249 | 8.812554 | 0.3092096 | 0.5699359
48.4527 | 9.7219 | 9.382125 | 8.810785 | 0.339775 | 0.5713398
48.4627 | 9.7235 | 9.381794 | 8.809018 | 0.341706 | 0.5727758
48.4727 | 9.742 | 9.381498 | 8.807253 | 0.3605018 | 0.5742447
48.4827 | 9.7359 | 9.381238 | 8.805491 | 0.3546616 | 0.5757474
48.4927 | 9.7646 | 9.381016 | 8.803731 | 0.3835842 | 0.5772848
48.5027 | 9.7594 | 9.380831 | 8.801973 | 0.3785688 | 0.5788581
48.5127 | 9.7892 | 9.380686 | 8.800218 | 0.4085143 | 0.5804681
48.5227 | 9.7778 | 9.38058 | 8.798464 | 0.3972197 | 0.5821159
48.5327 | 9.8084 | 9.380516 | 8.796713 | 0.4278842 | 0.5838025
48.5427 | 9.8015 | 9.380493 | 8.794965 | 0.4210066 | 0.5855288
48.5527 | 9.8325 | 9.380514 | 8.793218 | 0.451986 | 0.5872959
48.5627 | 9.826 | 9.380579 | 8.791474 | 0.4454215 | 0.5891045
48.5727 | 9.8555 | 9.380688 | 8.789732 | 0.4748123 | 0.5909557
48.5827 | 9.8554 | 9.380842 | 8.787992 | 0.4745575 | 0.5928502
48.5927 | 9.8777 | 9.381044 | 8.786255 | 0.4966563 | 0.5947888
48.6027 | 9.8764 | 9.381292 | 8.78452 | 0.4951082 | 0.5967722
48.6127 | 9.9033 | 9.381587 | 8.782787 | 0.5217126 | 0.5988008
48.6227 | 9.9107 | 9.381931 | 8.781056 | 0.5287692 | 0.6008749
48.6327 | 9.9086 | 9.382322 | 8.779327 | 0.5262778 | 0.602995
48.6427 | 9.9562 | 9.382762 | 8.777601 | 0.5734384 | 0.6051608
48.6527 | 9.9246 | 9.383249 | 8.775877 | 0.5413512 | 0.607372
48.6627 | 9.9932 | 9.383783 | 8.774155 | 0.609417 | 0.6096282
48.6727 | 9.9497 | 9.384363 | 8.772435 | 0.5653366 | 0.6119284
48.6827 | 10.0075 | 9.384989 | 8.770717 | 0.6225111 | 0.6142714
48.6927 | 9.9819 | 9.385657 | 8.769002 | 0.5962425 | 0.6166555
48.7027 | 10.0143 | 9.386367 | 8.767289 | 0.6279329 | 0.6190783
48.7127 | 10.0159 | 9.387115 | 8.765578 | 0.6287849 | 0.6215374
48.7227 | 10.0411 | 9.387898 | 8.763869 | 0.6532016 | 0.6240296
48.7327 | 10.0442 | 9.388713 | 8.762162 | 0.655487 | 0.626551
48.7427 | 10.0671 | 9.389555 | 8.760457 | 0.6775452 | 0.6290973
48.7527 | 10.0655 | 9.390418 | 8.758755 | 0.6750815 | 0.6316635
48.7627 | 10.0726 | 9.391299 | 8.757055 | 0.6813012 | 0.6342441
48.7727 | 10.078 | 9.392189 | 8.755356 | 0.6858105 | 0.636833
48.7827 | 10.0845 | 9.393084 | 8.75366 | 0.6914161 | 0.6394234
48.7927 | 10.1061 | 9.393975 | 8.751967 | 0.712125 | 0.6420085
48.8027 | 10.0877 | 9.394855 | 8.750275 | 0.6928445 | 0.6445808
48.8127 | 10.122 | 9.395718 | 8.748585 | 0.7262825 | 0.6471326
48.8227 | 10.1013 | 9.396553 | 8.746897 | 0.7047465 | 0.6496561
48.8327 | 10.1259 | 9.397356 | 8.745212 | 0.7285444 | 0.6521438
48.8427 | 10.1106 | 9.398117 | 8.743528 | 0.7124834 | 0.6545882
48.8527 | 10.1314 | 9.398829 | 8.741847 | 0.7325708 | 0.6569822
48.8627 | 10.1007 | 9.399487 | 8.740168 | 0.7012129 | 0.6593193
48.8727 | 10.1152 | 9.400084 | 8.738491 | 0.7151155 | 0.6615939
48.8827 | 10.1202 | 9.400616 | 8.736815 | 0.7195836 | 0.6638009
48.8926 | 10.1219 | 9.401074 | 8.735159 | 0.7208256 | 0.6659152
48.9026 | 10.1005 | 9.401465 | 8.733488 | 0.6990347 | 0.6679772
48.9126 | 10.0985 | 9.401782 | 8.731819 | 0.6967179 | 0.669963
48.9226 | 10.0946 | 9.402024 | 8.730152 | 0.692576 | 0.6718718
48.9326 | 10.0766 | 9.402191 | 8.728487 | 0.674409 | 0.6737037
48.9426 | 10.0889 | 9.402285 | 8.726824 | 0.6866153 | 0.6754603
48.9526 | 10.0528 | 9.402307 | 8.725164 | 0.6504928 | 0.6771436
48.9626 | 10.0756 | 9.402261 | 8.723505 | 0.6733386 | 0.6787566
48.9726 | 10.0243 | 9.402151 | 8.721848 | 0.6221489 | 0.6803031
48.9826 | 10.0574 | 9.401981 | 8.720193 | 0.6554192 | 0.6817876
48.9926 | 10.0063 | 9.401755 | 8.71854 | 0.6045447 | 0.683215
49.0026 | 10.0294 | 9.40148 | 8.71689 | 0.6279196 | 0.6845908
49.0126 | 9.9722 | 9.401162 | 8.715241 | 0.5710385 | 0.6859208
49.0226 | 9.9919 | 9.400805 | 8.713594 | 0.5910951 | 0.687211
49.0326 | 9.9556 | 9.400417 | 8.711949 | 0.5551831 | 0.6884678
49.0426 | 9.9412 | 9.400004 | 8.710306 | 0.541196 | 0.6896979
49.0526 | 9.9518 | 9.399573 | 8.708665 | 0.5522272 | 0.6909075
49.0626 | 9.8932 | 9.39913 | 8.707026 | 0.4940703 | 0.6921034
49.0726 | 9.9283 | 9.398681 | 8.705389 | 0.5296189 | 0.6932919
49.0826 | 9.8609 | 9.398233 | 8.703754 | 0.4626665 | 0.6944793
49.0926 | 9.8963 | 9.397793 | 8.702121 | 0.4985073 | 0.6956716
49.1026 | 9.8234 | 9.397365 | 8.70049 | 0.4260355 | 0.6968746
49.1126 | 9.858 | 9.396954 | 8.698861 | 0.4610459 | 0.6980935
49.1226 | 9.7911 | 9.396567 | 8.697233 | 0.3945334 | 0.6993333
49.1326 | 9.8148 | 9.396206 | 8.695608 | 0.4185937 | 0.7005985
49.1426 | 9.7813 | 9.395877 | 8.693984 | 0.3854229 | 0.7018928
49.1526 | 9.7783 | 9.395583 | 8.692363 | 0.3827175 | 0.7032197
49.1626 | 9.7545 | 9.395325 | 8.690743 | 0.3591747 | 0.7045823
49.1726 | 9.7482 | 9.395108 | 8.689125 | 0.353092 | 0.7059828
49.1826 | 9.7299 | 9.394932 | 8.687509 | 0.3349676 | 0.7074231
49.1926 | 9.7091 | 9.3948 | 8.685895 | 0.3142999 | 0.7089048
49.2026 | 9.6965 | 9.394712 | 8.684283 | 0.3017879 | 0.710429
49.2126 | 9.6834 | 9.394669 | 8.682673 | 0.2887306 | 0.7119966
49.2226 | 9.6861 | 9.394672 | 8.681064 | 0.2914279 | 0.7136077
49.2326 | 9.6752 | 9.394721 | 8.679458 | 0.2804792 | 0.715263
49.2426 | 9.6438 | 9.394815 | 8.677853 | 0.2489846 | 0.7169624
49.2526 | 9.6589 | 9.394956 | 8.67625 | 0.2639438 | 0.718706
49.2626 | 9.6086 | 9.395143 | 8.674649 | 0.2134573 | 0.7204936
49.2726 | 9.6411 | 9.395375 | 8.67305 | 0.2457249 | 0.7223252
49.2826 | 9.5937 | 9.395653 | 8.671453 | 0.1980468 | 0.7242007
49.2926 | 9.6036 | 9.395977 | 8.669857 | 0.2076229 | 0.7261202
49.3026 | 9.5893 | 9.396347 | 8.668263 | 0.1929533 | 0.7280835
49.3126 | 9.5751 | 9.396762 | 8.666671 | 0.1783379 | 0.7300908
49.3226 | 9.5715 | 9.397223 | 8.665081 | 0.1742765 | 0.7321424
49.3326 | 9.5578 | 9.397731 | 8.663493 | 0.1600689 | 0.7342384
49.3426 | 9.5659 | 9.398285 | 8.661906 | 0.1676146 | 0.7363793
49.3526 | 9.5281 | 9.398887 | 8.660321 | 0.1292132 | 0.7385654
49.3626 | 9.5224 | 9.399536 | 8.658738 | 0.1228643 | 0.7407973
49.3726 | 9.5216 | 9.400233 | 8.657157 | 0.1213673 | 0.7430756
49.3826 | 9.4926 | 9.400979 | 8.655578 | 0.0916213 | 0.745401
49.3926 | 9.5095 | 9.401774 | 8.654 | 0.1077259 | 0.7477742
49.4026 | 9.4779 | 9.40262 | 8.652424 | 0.07527998 | 0.750196
49.4126 | 9.4982 | 9.403517 | 8.65085 | 0.09468292 | 0.7526673
49.4226 | 9.4516 | 9.404466 | 8.649277 | 0.04713368 | 0.755189
49.4326 | 9.4559 | 9.405469 | 8.647707 | 0.05043137 | 0.757762
49.4426 | 9.4375 | 9.406525 | 8.646138 | 0.03097498 | 0.7603874
49.4526 | 9.4301 | 9.407636 | 8.64457 | 0.02246351 | 0.7630662
49.4626 | 9.4352 | 9.408804 | 8.643005 | 0.0263958 | 0.7657995
49.4726 | 9.4047 | 9.410029 | 8.641441 | -0.005328921 | 0.768588
49.4825 | 9.3988 | 9.411299 | 8.639894 | -0.01249944 | 0.7714051
49.4925 | 9.4072 | 9.412641 | 8.638334 | -0.005441111 | 0.7743072
49.5025 | 9.3664 | 9.414043 | 8.636775 | -0.04764303 | 0.7772679
49.5125 | 9.3945 | 9.415506 | 8.635218 | -0.02100619 | 0.7802882
49.5225 | 9.3493 | 9.417032 | 8.633663 | -0.06773156 | 0.783369
49.5325 | 9.3707 | 9.41862 | 8.632109 | -0.04792017 | 0.7865113
49.5425 | 9.3269 | 9.420273 | 8.630557 | -0.09337296 | 0.7897162
49.5525 | 9.3417 | 9.421991 | 8.629006 | -0.08029075 | 0.7929844
49.5625 | 9.3324 | 9.423775 | 8.627458 | -0.09137455 | 0.796317
49.5725 | 9.3235 | 9.425625 | 8.62591 | -0.1021252 | 0.7997147
49.5825 | 9.3162 | 9.427544 | 8.624365 | -0.1113435 | 0.8031785
49.5925 | 9.3068 | 9.429531 | 8.622821 | -0.1227305 | 0.8067093
49.6025 | 9.2767 | 9.431587 | 8.621279 | -0.1548869 | 0.8103079
49.6125 | 9.3141 | 9.433714 | 8.619738 | -0.1196137 | 0.8139753
49.6225 | 9.2573 | 9.435912 | 8.618199 | -0.1786118 | 0.8177123
49.6325 | 9.3001 | 9.438182 | 8.616662 | -0.1380819 | 0.8215198
49.6425 | 9.2495 | 9.440525 | 8.615126 | -0.1910252 | 0.8253989
49.6525 | 9.2774 | 9.442943 | 8.613592 | -0.1655425 | 0.8293503
49.6625 | 9.25 | 9.445435 | 8.61206 | -0.1954349 | 0.8333753
49.6725 | 9.2612 | 9.448003 | 8.610529 | -0.1868034 | 0.8374747
49.6825 | 9.2448 | 9.450649 | 8.608999 | -0.2058488 | 0.8416495
49.6925 | 9.2341 | 9.453373 | 8.607472 | -0.2192726 | 0.8459011
49.7025 | 9.2202 | 9.456176 | 8.605945 | -0.2359758 | 0.8502305
49.7125 | 9.2455 | 9.459059 | 8.604421 | -0.2135594 | 0.8546388
49.7225 | 9.2042 | 9.462025 | 8.602897 | -0.2578249 | 0.8591275
49.7325 | 9.2401 | 9.465074 | 8.601376 | -0.2249736 | 0.8636977
49.7425 | 9.2077 | 9.468207 | 8.599856 | -0.2605068 | 0.8683509
49.7525 | 9.208 | 9.471426 | 8.598337 | -0.2634258 | 0.8730884
49.7625 | 9.2164 | 9.474732 | 8.59682 | -0.2583321 | 0.8779116
49.7725 | 9.1905 | 9.478127 | 8.595305 | -0.2876274 | 0.8828223
49.7825 | 9.2217 | 9.481613 | 8.593791 | -0.259913 | 0.8878219
49.7925 | 9.1783 | 9.485191 | 8.592279 | -0.3068908 | 0.8929121
49.8025 | 9.2004 | 9.488862 | 8.590768 | -0.2884623 | 0.8980945
49.8125 | 9.1877 | 9.492629 | 8.589258 | -0.3049293 | 0.9033708
49.8225 | 9.1941 | 9.496493 | 8.587751 | -0.3023935 | 0.9087429
49.8325 | 9.1791 | 9.500457 | 8.586244 | -0.3213567 | 0.9142126
49.8425 | 9.1973 | 9.504521 | 8.584739 | -0.3072209 | 0.9197817
49.8525 | 9.1581 | 9.508688 | 8.583236 | -0.3505877 | 0.9254519
49.8625 | 9.1984 | 9.512959 | 8.581734 | -0.3145592 | 0.9312254
49.8725 | 9.1609 | 9.517337 | 8.580233 | -0.3564372 | 0.9371039
49.8825 | 9.176 | 9.521824 | 8.578734 | -0.3458236 | 0.9430894
49.8925 | 9.1703 | 9.52642 | 8.577237 | -0.3561202 | 0.9491836
49.9025 | 9.1676 | 9.531129 | 8.57574 | -0.3635289 | 0.9553885
49.9125 | 9.1767 | 9.535952 | 8.574246 | -0.3592515 | 0.9617058
49.9225 | 9.1614 | 9.54089 | 8.572752 | -0.3794897 | 0.9681372
49.9325 | 9.1597 | 9.545945 | 8.571261 | -0.3862448 | 0.9746843
49.9425 | 9.1673 | 9.551119 | 8.56977 | -0.3838186 | 0.9813484
49.9525 | 9.1728 | 9.556412 | 8.568281 | -0.3836121 | 0.988131
49.9625 | 9.1535 | 9.561827 | 8.566793 | -0.4083266 | 0.9950331
49.9725 | 9.1876 | 9.567363 | 8.565307 | -0.3797628 | 1.002056
49.9825 | 9.1491 | 9.573021 | 8.563822 | -0.4239213 | 1.009199
49.9925 | 9.1941 | 9.578802 | 8.562339 | -0.3847022 | 1.016463
50.0025 | 9.1515 | 9.584705 | 8.560857 | -0.4332053 | 1.023848
50.0125 | 9.1836 | 9.59073 | 8.559376 | -0.40713 | 1.031354
50.0225 | 9.1762 | 9.596875 | 8.557897 | -0.4206753 | 1.038978
50.0325 | 9.1676 | 9.603139 | 8.556419 | -0.4355393 | 1.04672
50.0425 | 9.1893 | 9.60952 | 8.554942 | -0.42022 | 1.054578
50.0525 | 9.1818 | 9.616014 | 8.553467 | -0.4342143 | 1.062547
50.0624 | 9.185 | 9.622552 | 8.552008 | -0.4375519 | 1.070544
50.0724 | 9.1943 | 9.629261 | 8.550536 | -0.4349611 | 1.078726
50.0824 | 9.205 | 9.636071 | 8.549064 | -0.4310714 | 1.087007
50.0924 | 9.1829 | 9.642977 | 8.547594 | -0.4600769 | 1.095382
50.1024 | 9.2177 | 9.649972 | 8.546126 | -0.4322715 | 1.103846
50.1124 | 9.1871 | 9.657048 | 8.544659 | -0.4699482 | 1.11239
50.1224 | 9.218 | 9.6642 | 8.543193 | -0.4461996 | 1.121007
50.1324 | 9.2072 | 9.671418 | 8.541728 | -0.4642178 | 1.12969
50.1424 | 9.2171 | 9.678695 | 8.540265 | -0.4615946 | 1.13843
50.1524 | 9.2317 | 9.686022 | 8.538803 | -0.454322 | 1.147219
50.1624 | 9.209 | 9.693392 | 8.537342 | -0.4843916 | 1.15605
50.1724 | 9.2458 | 9.700796 | 8.535882 | -0.4549956 | 1.164913
50.1824 | 9.2155 | 9.708227 | 8.534424 | -0.4927265 | 1.173802
50.1924 | 9.2452 | 9.715677 | 8.532967 | -0.4704774 | 1.18271
50.2024 | 9.227 | 9.723142 | 8.531511 | -0.4961424 | 1.191631
50.2124 | 9.227 | 9.730617 | 8.530057 | -0.5036168 | 1.20056
50.2224 | 9.2539 | 9.738097 | 8.528604 | -0.4841965 | 1.209493
50.2324 | 9.2351 | 9.745579 | 8.527152 | -0.5104793 | 1.218428
50.2424 | 9.2536 | 9.753064 | 8.525701 | -0.4994639 | 1.227363
50.2524 | 9.234 | 9.760551 | 8.524251 | -0.5265508 | 1.236299
50.2624 | 9.252 | 9.768041 | 8.522803 | -0.5160415 | 1.245238
50.2724 | 9.2544 | 9.775539 | 8.521356 | -0.5211389 | 1.254183
50.2824 | 9.2642 | 9.783047 | 8.51991 | -0.5188473 | 1.263137
50.2924 | 9.2498 | 9.790572 | 8.518466 | -0.5407722 | 1.272107
50.3024 | 9.2628 | 9.79812 | 8.517022 | -0.5353199 | 1.281098
50.3124 | 9.259 | 9.805698 | 8.51558 | -0.546698 | 1.290118
50.3224 | 9.2699 | 9.813314 | 8.514139 | -0.5434145 | 1.299176
50.3324 | 9.2802 | 9.820979 | 8.512699 | -0.5407788 | 1.30828
50.3424 | 9.2597 | 9.8287 | 8.51126 | -0.5690003 | 1.31744
50.3524 | 9.2961 | 9.836489 | 8.509823 | -0.5403894 | 1.326667
50.3624 | 9.2454 | 9.844357 | 8.508386 | -0.5989568 | 1.335971
50.3724 | 9.2951 | 9.852313 | 8.506951 | -0.5572135 | 1.345363
50.3824 | 9.2874 | 9.860371 | 8.505517 | -0.5729708 | 1.354854
50.3924 | 9.2744 | 9.868541 | 8.504084 | -0.5941409 | 1.364457
50.4024 | 9.3181 | 9.876835 | 8.502652 | -0.5587351 | 1.374183
50.4124 | 9.2801 | 9.885265 | 8.501221 | -0.6051652 | 1.384044
50.4224 | 9.3098 | 9.893843 | 8.499792 | -0.5840435 | 1.394052
50.4324 | 9.3009 | 9.902581 | 8.498363 | -0.6016813 | 1.404218
50.4424 | 9.3005 | 9.911491 | 8.496936 | -0.6109905 | 1.414555
50.4524 | 9.3355 | 9.920582 | 8.495509 | -0.5850822 | 1.425073
50.4624 | 9.3144 | 9.929868 | 8.494084 | -0.6154676 | 1.435783
50.4724 | 9.3451 | 9.939357 | 8.49266 | -0.5942574 | 1.446697
50.4824 | 9.3258 | 9.949062 | 8.491237 | -0.6232615 | 1.457824
50.4924 | 9.33 | 9.95899 | 8.489815 | -0.6289903 | 1.469175
50.5024 | 9.3549 | 9.969153 | 8.488394 | -0.6142531 | 1.480759
50.5124 | 9.3516 | 9.979559 | 8.486975 | -0.6279589 | 1.492584
50.5224 | 9.354 | 9.990216 | 8.485556 | -0.6362161 | 1.50466
50.5324 | 9.3622 | 10.00113 | 8.484138 | -0.6389332 | 1.516995
50.5424 | 9.3753 | 10.01232 | 8.482722 | -0.6370179 | 1.529596
50.5524 | 9.3653 | 10.02378 | 8.481306 | -0.6584781 | 1.542472
50.5624 | 9.3845 | 10.03552 | 8.479891 | -0.6510205 | 1.555629
50.5724 | 9.3896 | 10.04755 | 8.478478 | -0.6579523 | 1.569074
50.5824 | 9.3897 | 10.05988 | 8.477065 | -0.6701804 | 1.582815
50.5924 | 9.4092 | 10.07251 | 8.475654 | -0.6633113 | 1.596857
50.6024 | 9.3856 | 10.08545 | 8.474243 | -0.6998515 | 1.611208
50.6124 | 9.4185 | 10.09871 | 8.472834 | -0.6802073 | 1.625873
50.6224 | 9.4111 | 10.11229 | 8.471426 | -0.7011853 | 1.64086
50.6324 | 9.4246 | 10.12619 | 8.470018 | -0.7015917 | 1.656174
50.6424 | 9.4431 | 10.14043 | 8.468612 | -0.697333 | 1.671821
50.6523 | 9.4274 | 10.15487 | 8.46722 | -0.727467 | 1.687647
50.6623 | 9.4466 | 10.16979 | 8.465816 | -0.7231939 | 1.703978
50.6723 | 9.4517 | 10.18508 | 8.464412 | -0.7333754 | 1.720663
50.6823 | 9.4512 | 10.20072 | 8.463009 | -0.7495182 | 1.737709
50.6923 | 9.4818 | 10.21673 | 8.461608 | -0.7349296 | 1.755122
50.7023 | 9.4666 | 10.23312 | 8.460207 | -0.7665165 | 1.77291
50.7123 | 9.4819 | 10.24989 | 8.458807 | -0.7679865 | 1.791079
50.7223 | 9.4905 | 10.26705 | 8.457408 | -0.7765473 | 1.809639
50.7323 | 9.5037 | 10.28461 | 8.45601 | -0.7809071 | 1.828597
50.7423 | 9.5272 | 10.30257 | 8.454613 | -0.7753738 | 1.847961
50.7523 | 9.5025 | 10.32096 | 8.453217 | -0.8184561 | 1.867739
50.7623 | 9.5427 | 10.33976 | 8.451822 | -0.7970628 | 1.887941
50.7723 | 9.5423 | 10.359 | 8.450428 | -0.8167029 | 1.908575
50.7823 | 9.558 | 10.37869 | 8.449034 | -0.8206865 | 1.929652
50.7923 | 9.5823 | 10.39882 | 8.447642 | -0.8165229 | 1.951181
50.8023 | 9.5646 | 10.41942 | 8.44625 | -0.8548227 | 1.973173
50.8123 | 9.5968 | 10.4405 | 8.444859 | -0.8436964 | 1.995637
50.8223 | 9.6078 | 10.46206 | 8.44347 | -0.8542551 | 2.018586
50.8323 | 9.6213 | 10.48411 | 8.442081 | -0.86281 | 2.042029
50.8423 | 9.6552 | 10.50667 | 8.440692 | -0.8514735 | 2.065981
50.8523 | 9.6239 | 10.52976 | 8.439305 | -0.9058573 | 2.090452
50.8623 | 9.6647 | 10.55338 | 8.437919 | -0.8886751 | 2.115456
50.8723 | 9.6998 | 10.57754 | 8.436533 | -0.8777393 | 2.141006
50.8823 | 9.6887 | 10.60226 | 8.435148 | -0.9135642 | 2.167116
50.8923 | 9.7383 | 10.62756 | 8.433764 | -0.8892639 | 2.193799
50.9023 | 9.729 | 10.65345 | 8.432381 | -0.9244533 | 2.221072
50.9123 | 9.7587 | 10.67995 | 8.430999 | -0.9212482 | 2.248949
50.9223 | 9.7951 | 10.70706 | 8.429617 | -0.911964 | 2.277447
50.9323 | 9.7873 | 10.73482 | 8.428237 | -0.9475175 | 2.306581
50.9423 | 9.8262 | 10.76323 | 8.426857 | -0.9370262 | 2.336369
50.9523 | 9.8502 | 10.79231 | 8.425478 | -0.9421078 | 2.36683
50.9623 | 9.8735 | 10.82208 | 8.4241 | -0.9485807 | 2.397981
50.9723 | 9.9134 | 10.85256 | 8.422722 | -0.9391642 | 2.429842
50.9823 | 9.908 | 10.88378 | 8.421345 | -0.9757788 | 2.462434
50.9923 | 9.9478 | 10.91574 | 8.419969 | -0.9679445 | 2.495775
51.0023 | 9.9884 | 10.94848 | 8.418594 | -0.9600835 | 2.52989
51.0123 | 9.9899 | 10.98202 | 8.41722 | -0.9921177 | 2.564798
51.0223 | 10.0367 | 11.01637 | 8.415846 | -0.9796707 | 2.600525
51.0323 | 10.0586 | 11.05157 | 8.414473 | -0.9929663 | 2.637094
51.0423 | 10.0951 | 11.08763 | 8.413101 | -0.9925299 | 2.674529
51.0523 | 10.1231 | 11.12459 | 8.411729 | -1.001487 | 2.712858
51.0623 | 10.1579 | 11.16247 | 8.410358 | -1.004566 | 2.752108
51.0723 | 10.1819 | 11.20129 | 8.408988 | -1.019394 | 2.792306
51.0823 | 10.2287 | 11.2411 | 8.407619 | -1.012401 | 2.833482
51.0923 | 10.246 | 11.28192 | 8.40625 | -1.035917 | 2.875667
51.1023 | 10.2882 | 11.32377 | 8.404882 | -1.035573 | 2.918891
51.1123 | 10.3195 | 11.3667 | 8.403515 | -1.047203 | 2.963189
51.1223 | 10.3611 | 11.41074 | 8.402148 | -1.049642 | 3.008593
51.1323 | 10.3935 | 11.45592 | 8.400782 | -1.062424 | 3.055142
51.1423 | 10.4302 | 11.50229 | 8.399417 | -1.072087 | 3.10287
51.1523 | 10.4643 | 11.54987 | 8.398052 | -1.08557 | 3.151817
51.1623 | 10.5022 | 11.59871 | 8.396689 | -1.096513 | 3.202025
51.1723 | 10.536 | 11.64886 | 8.395325 | -1.112859 | 3.253533
51.1823 | 10.5682 | 11.70035 | 8.393963 | -1.13215 | 3.306388
51.1923 | 10.6182 | 11.75323 | 8.392601 | -1.135035 | 3.360634
51.2023 | 10.6457 | 11.80756 | 8.391239 | -1.161859 | 3.416319
51.2123 | 10.6984 | 11.86337 | 8.389879 | -1.164972 | 3.473494
51.2223 | 10.7328 | 11.92073 | 8.388519 | -1.187928 | 3.53221
51.2323 | 10.7687 | 11.97968 | 8.387159 | -1.21098 | 3.592521
51.2422 | 10.8171 | 12.03967 | 8.385814 | -1.222573 | 3.653859
51.2522 | 10.8632 | 12.10197 | 8.384456 | -1.238772 | 3.717517
51.2622 | 10.9024 | 12.16605 | 8.383098 | -1.263646 | 3.782948
51.2722 | 10.9521 | 12.23196 | 8.381741 | -1.279858 | 3.850217
51.2822 | 10.9861 | 12.29978 | 8.380384 | -1.313676 | 3.919391
51.2922 | 11.0475 | 12.36957 | 8.379028 | -1.322071 | 3.990543
51.3022 | 11.0968 | 12.44142 | 8.377673 | -1.344618 | 4.063745
51.3122 | 11.1352 | 12.51539 | 8.376318 | -1.380193 | 4.139075
51.3222 | 11.1967 | 12.59158 | 8.374964 | -1.394878 | 4.216614
51.3322 | 11.246 | 12.67006 | 8.37361 | -1.424059 | 4.296448
51.3422 | 11.2982 | 12.75092 | 8.372257 | -1.452723 | 4.378666
51.3522 | 11.3534 | 12.83427 | 8.370905 | -1.480865 | 4.463361
51.3622 | 11.4068 | 12.92018 | 8.369553 | -1.513382 | 4.550629
51.3722 | 11.4872 | 13.00878 | 8.368201 | -1.521577 | 4.640576
51.3822 | 11.5508 | 13.10016 | 8.36685 | -1.549356 | 4.733306
51.3922 | 11.6099 | 13.19443 | 8.3655 | -1.584532 | 4.828932
51.4022 | 11.6873 | 13.29172 | 8.36415 | -1.604423 | 4.927573
51.4122 | 11.7518 | 13.39215 | 8.362801 | -1.640351 | 5.029351
51.4222 | 11.8466 | 13.49585 | 8.361452 | -1.649248 | 5.134397
51.4322 | 11.9224 | 13.60295 | 8.360103 | -1.680548 | 5.242845
51.4422 | 11.991 | 13.71359 | 8.358755 | -1.722593 | 5.354838
51.4522 | 12.1023 | 13.82793 | 8.357408 | -1.725632 | 5.470524
51.4622 | 12.1735 | 13.94612 | 8.356061 | -1.772621 | 5.590061
51.4722 | 12.2817 | 14.06832 | 8.354714 | -1.786625 | 5.713611
51.4822 | 12.3845 | 14.19471 | 8.353368 | -1.810213 | 5.841345
51.4922 | 12.4816 | 14.32547 | 8.352023 | -1.843866 | 5.973444
51.5022 | 12.5974 | 14.46077 | 8.350678 | -1.863372 | 6.110095
51.5122 | 12.7078 | 14.60083 | 8.349333 | -1.893027 | 6.251494
51.5222 | 12.8345 | 14.74584 | 8.347989 | -1.911339 | 6.39785
51.5322 | 12.9758 | 14.89602 | 8.346645 | -1.920221 | 6.549376
51.5422 | 13.0959 | 15.0516 | 8.345301 | -1.955701 | 6.7063
51.5522 | 13.2454 | 15.21281 | 8.343958 | -1.967414 | 6.868855
51.5622 | 13.3964 | 15.37991 | 8.342616 | -1.983507 | 7.037291
51.5722 | 13.5557 | 15.55314 | 8.341274 | -1.997438 | 7.211865
51.5822 | 13.7245 | 15.73278 | 8.339932 | -2.008276 | 7.392845
51.5922 | 13.8836 | 15.9191 | 8.33859 | -2.035505 | 7.580514
51.6022 | 14.0863 | 16.11242 | 8.337249 | -2.026115 | 7.775166
51.6122 | 14.2718 | 16.31301 | 8.335909 | -2.041213 | 7.977104
51.6222 | 14.4673 | 16.52122 | 8.334569 | -2.053919 | 8.18665
51.6322 | 14.6946 | 16.73736 | 8.333229 | -2.042763 | 8.404134
51.6422 | 14.8923 | 16.96179 | 8.331889 | -2.069493 | 8.629904
51.6522 | 15.1558 | 17.19487 | 8.33055 | -2.039066 | 8.864316
51.6622 | 15.3777 | 17.43696 | 8.329211 | -2.059255 | 9.107744
51.6722 | 15.623 | 17.68845 | 8.327873 | -2.065449 | 9.360576
51.6822 | 15.9138 | 17.94974 | 8.326535 | -2.035944 | 9.623209
51.6922 | 16.1787 | 18.22126 | 8.325197 | -2.042555 | 9.896058
51.7022 | 16.486 | 18.50341 | 8.32386 | -2.017411 | 10.17955
51.7122 | 16.791 | 18.79665 | 8.322523 | -2.00565 | 10.47413
51.7222 | 17.1179 | 19.10142 | 8.321186 | -1.983524 | 10.78024
51.7322 | 17.483 | 19.4182 | 8.319849 | -1.935199 | 11.09835
51.7422 | 17.8208 | 19.74745 | 8.318513 | -1.926648 | 11.42893
51.7522 | 18.1883 | 20.08965 | 8.317177 | -1.901355 | 11.77248
51.7622 | 18.5845 | 20.44531 | 8.315842 | -1.860809 | 12.12947
51.7722 | 18.9566 | 20.81491 | 8.314507 | -1.858309 | 12.5004
51.7822 | 19.4186 | 21.19895 | 8.313172 | -1.780355 | 12.88578
51.7922 | 19.8398 | 21.59795 | 8.311837 | -1.758145 | 13.28611
51.8022 | 20.264 | 22.01238 | 8.310502 | -1.748379 | 13.70188
51.8122 | 20.7588 | 22.44274 | 8.309168 | -1.683941 | 14.13357
51.8221 | 21.1986 | 22.88493 | 8.307847 | -1.686329 | 14.57708
51.8321 | 21.7155 | 23.34839 | 8.306514 | -1.63289 | 15.04188
51.8421 | 22.2458 | 23.82914 | 8.30518 | -1.583343 | 15.52396
51.8521 | 22.7418 | 24.32759 | 8.303847 | -1.585794 | 16.02375
51.8621 | 23.3058 | 24.84409 | 8.302514 | -1.538293 | 16.54158
51.8721 | 23.8603 | 25.37895 | 8.301181 | -1.518655 | 17.07777
51.8821 | 24.4548 | 25.93242 | 8.299849 | -1.477624 | 17.63258
51.8921 | 25.043 | 26.50468 | 8.298516 | -1.461676 | 18.20616
51.9021 | 25.6098 | 27.09579 | 8.297184 | -1.485989 | 18.7986
51.9121 | 26.2442 | 27.70575 | 8.295852 | -1.461545 | 19.40989
51.9221 | 26.8773 | 28.3344 | 8.294521 | -1.457103 | 20.03988
51.9321 | 27.4769 | 28.98149 | 8.293189 | -1.50459 | 20.6883
51.9421 | 28.1522 | 29.64657 | 8.291858 | -1.494373 | 21.35471
51.9521 | 28.7539 | 30.32904 | 8.290527 | -1.575144 | 22.03852
51.9621 | 29.4221 | 31.02811 | 8.289196 | -1.606006 | 22.73891
51.9721 | 30.1138 | 31.74274 | 8.287865 | -1.628943 | 23.45488
51.9821 | 30.723 | 32.47171 | 8.286534 | -1.748714 | 24.18518
51.9921 | 31.3802 | 33.21353 | 8.285203 | -1.833326 | 24.92832
52.0021 | 32.0109 | 33.96642 | 8.283873 | -1.955525 | 25.68255
52.0121 | 32.7129 | 34.72838 | 8.282543 | -2.015477 | 26.44583
52.0221 | 33.3712 | 35.49707 | 8.281213 | -2.125873 | 27.21586
52.0321 | 33.9826 | 36.26991 | 8.279883 | -2.287311 | 27.99003
52.0421 | 34.6539 | 37.04402 | 8.278553 | -2.390117 | 28.76546
52.0521 | 35.284 | 37.81623 | 8.277223 | -2.532234 | 29.53901
52.0621 | 35.882 | 38.58316 | 8.275893 | -2.701164 | 30.30727
52.0721 | 36.5013 | 39.34117 | 8.274564 | -2.839868 | 31.0666
52.0821 | 37.057 | 40.08642 | 8.273234 | -3.029418 | 31.81318
52.0921 | 37.6394 | 40.81493 | 8.271905 | -3.175534 | 32.54303
52.1021 | 38.1754 | 41.52262 | 8.270576 | -3.347222 | 33.25205
52.1121 | 38.6899 | 42.20534 | 8.269247 | -3.515439 | 33.93609
52.1221 | 39.2321 | 42.85894 | 8.267918 | -3.626841 | 34.59102
52.1321 | 39.6455 | 43.47934 | 8.266588 | -3.833842 | 35.21275
52.1421 | 40.1426 | 44.06257 | 8.26526 | -3.919974 | 35.79731
52.1521 | 40.5483 | 44.60486 | 8.263931 | -4.056558 | 36.34093
52.1621 | 40.9047 | 45.10263 | 8.262602 | -4.197933 | 36.84003
52.1721 | 41.2913 | 45.55261 | 8.261273 | -4.261309 | 37.29134
52.1821 | 41.6101 | 45.95184 | 8.259944 | -4.341735 | 37.69189
52.1921 | 41.8994 | 46.2977 | 8.258615 | -4.398303 | 38.03909
52.2021 | 42.1801 | 46.58799 | 8.257287 | -4.407888 | 38.3307
52.2121 | 42.3648 | 46.82088 | 8.255958 | -4.456075 | 38.56492
52.2221 | 42.5313 | 46.99497 | 8.254629 | -4.46367 | 38.74034
52.2321 | 42.7101 | 47.10931 | 8.253301 | -4.399209 | 38.85601
52.2421 | 42.7437 | 47.16337 | 8.251972 | -4.419669 | 38.9114
52.2521 | 42.8276 | 47.15706 | 8.250643 | -4.329459 | 38.90642
52.2621 | 42.8497 | 47.09072 | 8.249315 | -4.241019 | 38.8414
52.2721 | 42.8163 | 46.96512 | 8.247986 | -4.148822 | 38.71714
52.2821 | 42.7512 | 46.78144 | 8.246657 | -4.030243 | 38.53479
52.2921 | 42.6571 | 46.54125 | 8.245328 | -3.884147 | 38.29592
52.3021 | 42.4913 | 46.24648 | 8.244 | -3.755176 | 38.00248
52.3121 | 42.334 | 45.8994 | 8.242671 | -3.565397 | 37.65673
52.3221 | 42.1051 | 45.5026 | 8.241342 | -3.397502 | 37.26126
52.3321 | 41.8441 | 45.05894 | 8.240013 | -3.214838 | 36.81893
52.3421 | 41.6044 | 44.57148 | 8.238684 | -2.967083 | 36.3328
52.3521 | 41.2676 | 44.0435 | 8.237355 | -2.7759 | 35.80614
52.3621 | 40.8909 | 43.4784 | 8.236026 | -2.587497 | 35.24237
52.3721 | 40.5095 | 42.87968 | 8.234697 | -2.370182 | 34.64499
52.3821 | 40.0927 | 42.25092 | 8.233368 | -2.158219 | 34.01755
52.3921 | 39.6382 | 41.59569 | 8.232038 | -1.957489 | 33.36365
52.4021 | 39.1744 | 40.91756 | 8.230709 | -1.743161 | 32.68685
52.412 | 38.6841 | 40.22712 | 8.229393 | -1.543019 | 31.99773
52.422 | 38.1348 | 39.51379 | 8.228063 | -1.378993 | 31.28573
52.432 | 37.6409 | 38.78781 | 8.226733 | -1.146912 | 30.56108
52.442 | 37.0453 | 38.05236 | 8.225403 | -1.007065 | 29.82696
52.452 | 36.5027 | 37.31052 | 8.224073 | -0.8078165 | 29.08644
52.462 | 35.9044 | 36.56515 | 8.222743 | -0.6607504 | 28.34241
52.472 | 35.2933 | 35.81898 | 8.221413 | -0.5256799 | 27.59757
52.482 | 34.6823 | 35.07453 | 8.220083 | -0.3922347 | 26.85445
52.492 | 34.0645 | 34.33414 | 8.218752 | -0.2696426 | 26.11539
52.502 | 33.4622 | 33.59994 | 8.217422 | -0.1377361 | 25.38251
52.512 | 32.8212 | 32.87384 | 8.216091 | -0.05264357 | 24.65775
52.522 | 32.1943 | 32.1576 | 8.21476 | 0.03670171 | 23.94284
52.532 | 31.5297 | 31.45272 | 8.213429 | 0.07697731 | 23.23929
52.542 | 30.8983 | 30.76055 | 8.212097 | 0.137747 | 22.54846
52.552 | 30.2841 | 30.08223 | 8.210766 | 0.2018692 | 21.87146
52.562 | 29.684 | 29.41872 | 8.209434 | 0.2652796 | 21.20929
52.572 | 29.0092 | 28.77082 | 8.208102 | 0.2383822 | 20.56272
52.582 | 28.4581 | 28.13916 | 8.20677 | 0.318943 | 19.93239
52.592 | 27.8032 | 27.52423 | 8.205438 | 0.2789738 | 19.31879
52.602 | 27.2253 | 26.92637 | 8.204105 | 0.298927 | 18.72227
52.612 | 26.6497 | 26.34583 | 8.202773 | 0.3038743 | 18.14305
52.622 | 26.0552 | 25.7827 | 8.20144 | 0.2724972 | 17.58126
52.632 | 25.5061 | 25.23702 | 8.200107 | 0.2690774 | 17.03692
52.642 | 24.9413 | 24.70872 | 8.198773 | 0.2325845 | 16.50994
52.652 | 24.3828 | 24.19764 | 8.19744 | 0.1851598 | 16.0002
52.662 | 23.9215 | 23.70359 | 8.196106 | 0.2179147 | 15.50748
52.672 | 23.365 | 23.22629 | 8.194772 | 0.1387114 | 15.03152
52.682 | 22.8594 | 22.76544 | 8.193438 | 0.09395904 | 14.572
52.692 | 22.395 | 22.32069 | 8.192103 | 0.07430883 | 14.12859
52.702 | 21.9216 | 21.89166 | 8.190768 | 0.0299366 | 13.7009
52.712 | 21.4886 | 21.47795 | 8.189433 | 0.01064793 | 13.28852
52.722 | 21.0674 | 21.07914 | 8.188097 | -0.01173798 | 12.89104
52.732 | 20.6256 | 20.69479 | 8.186762 | -0.06918517 | 12.50802
52.742 | 20.2509 | 20.32445 | 8.185426 | -0.07354962 | 12.13902
52.752 | 19.8525 | 19.96769 | 8.18409 | -0.1151852 | 11.7836
52.762 | 19.4903 | 19.62404 | 8.182753 | -0.1337384 | 11.44129
52.772 | 19.1471 | 19.29306 | 8.181416 | -0.1459601 | 11.11164
52.782 | 18.7674 | 18.97431 | 8.180079 | -0.2069051 | 10.79423
52.792 | 18.4925 | 18.66733 | 8.178741 | -0.1748333 | 10.48859
52.802 | 18.1491 | 18.37171 | 8.177403 | -0.2226086 | 10.19431
52.812 | 17.8447 | 18.08701 | 8.176065 | -0.242307 | 9.910942
52.822 | 17.576 | 17.81281 | 8.174727 | -0.2368112 | 9.638084
52.832 | 17.2821 | 17.54872 | 8.173388 | -0.2666164 | 9.375328
52.842 | 17.0354 | 17.29433 | 8.172049 | -0.2589253 | 9.122276
52.852 | 16.7846 | 17.04926 | 8.170709 | -0.2646563 | 8.878547
52.862 | 16.5255 | 16.81314 | 8.169369 | -0.2876357 | 8.643766
52.872 | 16.3411 | 16.5856 | 8.168029 | -0.2445044 | 8.417575
52.882 | 16.1101 | 16.36631 | 8.166688 | -0.2562136 | 8.199625
52.892 | 15.9005 | 16.15493 | 8.165347 | -0.2544269 | 7.989579
52.902 | 15.7333 | 15.95112 | 8.164006 | -0.2178219 | 7.787116
52.912 | 15.518 | 15.75459 | 8.162664 | -0.2365861 | 7.591922
52.922 | 15.3537 | 15.56502 | 8.161322 | -0.2113195 | 7.403697
52.932 | 15.186 | 15.38213 | 8.15998 | -0.1961331 | 7.222153
52.942 | 15.0109 | 15.20565 | 8.158637 | -0.1947512 | 7.047014
52.952 | 14.8816 | 15.03531 | 8.157293 | -0.1537069 | 6.878014
52.962 | 14.722 | 14.87085 | 8.15595 | -0.1488471 | 6.714897
52.972 | 14.5674 | 14.71203 | 8.154605 | -0.1446259 | 6.55742
52.982 | 14.4459 | 14.55861 | 8.153261 | -0.1127103 | 6.40535
52.9919 | 14.3131 | 14.41184 | 8.151929 | -0.09873546 | 6.259906
53.0019 | 14.1923 | 14.26852 | 8.150584 | -0.07622002 | 6.117936
53.0119 | 14.0623 | 14.12997 | 8.149238 | -0.06766916 | 5.980731
53.0219 | 13.9549 | 13.99599 | 8.147891 | -0.04108617 | 5.848095
53.0319 | 13.8622 | 13.86638 | 8.146545 | -0.004183813 | 5.719839
53.0419 | 13.7447 | 13.74098 | 8.145197 | 0.003716578 | 5.595786
53.0519 | 13.6448 | 13.61961 | 8.14385 | 0.02518678 | 5.475764
53.0619 | 13.563 | 13.50211 | 8.142501 | 0.06089014 | 5.359608
53.0719 | 13.4477 | 13.38832 | 8.141153 | 0.0593822 | 5.247165
53.0819 | 13.3797 | 13.27809 | 8.139804 | 0.101613 | 5.138283
53.0919 | 13.2878 | 13.17128 | 8.138454 | 0.1165244 | 5.032822
53.1019 | 13.2029 | 13.06775 | 8.137104 | 0.1351524 | 4.930644
53.1119 | 13.136 | 12.96737 | 8.135753 | 0.1686267 | 4.83162
53.1219 | 13.0516 | 12.87003 | 8.134402 | 0.1815713 | 4.735627
53.1319 | 12.9685 | 12.7756 | 8.13305 | 0.1929046 | 4.642545
53.1419 | 12.9041 | 12.68396 | 8.131698 | 0.2201398 | 4.552262
53.1519 | 12.8334 | 12.59502 | 8.130346 | 0.2383834 | 4.464671
53.1619 | 12.7741 | 12.50866 | 8.128992 | 0.2654398 | 4.379668
53.1719 | 12.6933 | 12.42479 | 8.127639 | 0.2685066 | 4.297155
53.1819 | 12.6446 | 12.34332 | 8.126284 | 0.3012782 | 4.217037
53.1919 | 12.5943 | 12.26416 | 8.12493 | 0.3301441 | 4.139226
53.2019 | 12.5175 | 12.18721 | 8.123574 | 0.3302901 | 4.063636
53.2119 | 12.4742 | 12.1124 | 8.122218 | 0.3617973 | 3.990184
53.2219 | 12.413 | 12.03966 | 8.120862 | 0.3733448 | 3.918793
53.2319 | 12.366 | 11.96889 | 8.119505 | 0.3971149 | 3.84938
53.2419 | 12.3314 | 11.90004 | 8.118147 | 0.4313638 | 3.781889
53.2519 | 12.2586 | 11.83303 | 8.116789 | 0.4255668 | 3.716244
53.2619 | 12.2195 | 11.76781 | 8.11543 | 0.4516906 | 3.652379
53.2719 | 12.1795 | 11.7043 | 8.114071 | 0.4751966 | 3.590232
53.2819 | 12.1349 | 11.64245 | 8.112711 | 0.4924453 | 3.529744
53.2919 | 12.0786 | 11.5822 | 8.111351 | 0.4963981 | 3.470851
53.3019 | 12.0418 | 11.5235 | 8.109989 | 0.5183018 | 3.413509
53.3119 | 12.0029 | 11.46629 | 8.108628 | 0.5366128 | 3.357659
53.3219 | 11.9714 | 11.41052 | 8.107265 | 0.5608819 | 3.303253
53.3319 | 11.9217 | 11.35614 | 8.105902 | 0.5655573 | 3.25024
53.3419 | 11.8869 | 11.30311 | 8.104539 | 0.583785 | 3.198576
53.3519 | 11.8535 | 11.25139 | 8.103175 | 0.6021097 | 3.148216
53.3619 | 11.8099 | 11.20093 | 8.10181 | 0.608974 | 3.099116
53.3719 | 11.7873 | 11.15168 | 8.100444 | 0.6356187 | 3.051237
53.3819 | 11.7487 | 11.10362 | 8.099078 | 0.6450833 | 3.004538
53.3919 | 11.7054 | 11.05669 | 8.097711 | 0.6487051 | 2.958983
53.4019 | 11.6807 | 11.01088 | 8.096344 | 0.6698204 | 2.914536
53.4119 | 11.6465 | 10.96614 | 8.094976 | 0.6803643 | 2.87116
53.4219 | 11.6151 | 10.92243 | 8.093607 | 0.6926699 | 2.828823
53.4319 | 11.5747 | 10.87973 | 8.092238 | 0.6949694 | 2.787493
53.4419 | 11.5507 | 10.83801 | 8.090868 | 0.7126938 | 2.747139
53.4519 | 11.51 | 10.79723 | 8.089497 | 0.7127731 | 2.70773
53.4619 | 11.4752 | 10.75736 | 8.088125 | 0.7178355 | 2.669239
53.4719 | 11.4409 | 10.71839 | 8.086753 | 0.7225084 | 2.631638
53.4819 | 11.4155 | 10.68028 | 8.08538 | 0.735219 | 2.594901
53.4919 | 11.383 | 10.64301 | 8.084007 | 0.7399921 | 2.559001
53.5019 | 11.3473 | 10.60655 | 8.082633 | 0.7407528 | 2.523915
53.5119 | 11.3172 | 10.57088 | 8.081258 | 0.7463246 | 2.489618
53.5219 | 11.2867 | 10.53597 | 8.079882 | 0.7507305 | 2.456088
53.5319 | 11.253 | 10.50181 | 8.078505 | 0.7511923 | 2.423302
53.5419 | 11.223 | 10.46837 | 8.077128 | 0.7546314 | 2.39124
53.5519 | 11.1834 | 10.43563 | 8.07575 | 0.7477682 | 2.359881
53.5619 | 11.1625 | 10.40358 | 8.074372 | 0.7589226 | 2.329206
53.5719 | 11.1324 | 10.37219 | 8.072992 | 0.7602137 | 2.299194
53.5818 | 11.0885 | 10.34174 | 8.071626 | 0.7467552 | 2.270119
53.5918 | 11.0668 | 10.31162 | 8.070245 | 0.7551805 | 2.241374
53.6018 | 11.0297 | 10.2821 | 8.068864 | 0.7475951 | 2.213241
53.6118 | 10.9969 | 10.25318 | 8.067481 | 0.7437165 | 2.185702
53.6218 | 10.9714 | 10.22484 | 8.066098 | 0.7465599 | 2.158742
53.6318 | 10.9339 | 10.19706 | 8.064714 | 0.7368415 | 2.132344
53.6418 | 10.9071 | 10.16982 | 8.063329 | 0.7372759 | 2.106495
53.6518 | 10.8781 | 10.14312 | 8.061944 | 0.7349778 | 2.081178
53.6618 | 10.8439 | 10.11694 | 8.060558 | 0.7269606 | 2.056382
53.6718 | 10.8152 | 10.09126 | 8.05917 | 0.7239384 | 2.032091
53.6818 | 10.7856 | 10.06608 | 8.057783 | 0.7195243 | 2.008293
53.6918 | 10.7539 | 10.04137 | 8.056394 | 0.7125306 | 1.984976
53.7018 | 10.73 | 10.01713 | 8.055004 | 0.7128697 | 1.962126
53.7118 | 10.6908 | 9.993347 | 8.053614 | 0.6974534 | 1.939733
53.7218 | 10.674 | 9.970007 | 8.052223 | 0.7039932 | 1.917784
53.7318 | 10.6457 | 9.9471 | 8.050831 | 0.6986002 | 1.896269
53.7418 | 10.611 | 9.924615 | 8.049438 | 0.6863851 | 1.875177
53.7518 | 10.5848 | 9.902542 | 8.048044 | 0.6822583 | 1.854497
53.7618 | 10.5582 | 9.88087 | 8.04665 | 0.6773301 | 1.83422
53.7718 | 10.5278 | 9.85959 | 8.045254 | 0.6682096 | 1.814336
53.7818 | 10.5061 | 9.838693 | 8.043858 | 0.6674069 | 1.794835
53.7918 | 10.4639 | 9.818169 | 8.042461 | 0.6457308 | 1.775708
53.8018 | 10.4544 | 9.79801 | 8.041063 | 0.6563903 | 1.756947
53.8118 | 10.4257 | 9.778206 | 8.039664 | 0.6474938 | 1.738542
53.8218 | 10.3855 | 9.75875 | 8.038265 | 0.6267496 | 1.720486
53.8318 | 10.3722 | 9.739634 | 8.036864 | 0.632566 | 1.70277
53.8418 | 10.3564 | 9.720849 | 8.035463 | 0.6355507 | 1.685387
53.8518 | 10.3078 | 9.702389 | 8.03406 | 0.6054111 | 1.668329
53.8618 | 10.3093 | 9.684246 | 8.032657 | 0.6250545 | 1.651589
53.8718 | 10.2648 | 9.666412 | 8.031253 | 0.5983881 | 1.635159
53.8818 | 10.2483 | 9.648881 | 8.029848 | 0.5994189 | 1.619033
53.8918 | 10.2205 | 9.631647 | 8.028442 | 0.5888532 | 1.603205
53.9018 | 10.2015 | 9.614702 | 8.027035 | 0.5867978 | 1.587667
53.9118 | 10.1789 | 9.598041 | 8.025627 | 0.5808587 | 1.572414
53.9218 | 10.1474 | 9.581658 | 8.024218 | 0.5657419 | 1.55744
53.9318 | 10.1166 | 9.565547 | 8.022809 | 0.5510534 | 1.542738
53.9418 | 10.0965 | 9.549701 | 8.021398 | 0.5467988 | 1.528303
53.9518 | 10.0677 | 9.534116 | 8.019987 | 0.5335837 | 1.51413
53.9618 | 10.0442 | 9.518787 | 8.018574 | 0.5254134 | 1.500212
53.9718 | 10.0162 | 9.503707 | 8.017161 | 0.5124929 | 1.486546
53.9818 | 9.9885 | 9.488873 | 8.015746 | 0.4996273 | 1.473126
53.9918 | 9.9707 | 9.474279 | 8.014331 | 0.4964214 | 1.459948
54.0018 | 9.9275 | 9.45992 | 8.012915 | 0.4675798 | 1.447005
54.0118 | 9.9097 | 9.445793 | 8.011498 | 0.463907 | 1.434295
54.0218 | 9.888 | 9.431892 | 8.010079 | 0.4561076 | 1.421813
54.0318 | 9.8493 | 9.418214 | 8.00866 | 0.4310855 | 1.409554
54.0418 | 9.8308 | 9.404755 | 8.00724 | 0.4260452 | 1.397515
54.0518 | 9.8061 | 9.39151 | 8.005819 | 0.4145902 | 1.385691
54.0618 | 9.7633 | 9.378476 | 8.004396 | 0.3848244 | 1.374079
54.0718 | 9.7548 | 9.365648 | 8.002973 | 0.3891517 | 1.362675
54.0818 | 9.7109 | 9.353024 | 8.001549 | 0.3578755 | 1.351475
54.0918 | 9.6814 | 9.340601 | 8.000124 | 0.3407993 | 1.340477
54.1018 | 9.6572 | 9.328374 | 7.998698 | 0.3288264 | 1.329676
54.1118 | 9.6221 | 9.31634 | 7.99727 | 0.30576 | 1.31907
54.1218 | 9.597 | 9.304497 | 7.995842 | 0.292503 | 1.308655
54.1318 | 9.5765 | 9.292841 | 7.994413 | 0.2836588 | 1.298428
54.1418 | 9.5313 | 9.28137 | 7.992982 | 0.2499299 | 1.288388
54.1518 | 9.5212 | 9.270081 | 7.991551 | 0.2511193 | 1.27853
54.1617 | 9.478 | 9.259081 | 7.990133 | 0.2189191 | 1.268948
54.1717 | 9.4522 | 9.248145 | 7.988699 | 0.2040546 | 1.259446
54.1817 | 9.4452 | 9.237384 | 7.987265 | 0.2078161 | 1.250119
54.1917 | 9.391 | 9.226794 | 7.985829 | 0.1642061 | 1.240965
54.2017 | 9.3756 | 9.216373 | 7.984393 | 0.1592269 | 1.23198
54.2117 | 9.3613 | 9.206119 | 7.982955 | 0.1551808 | 1.223164
54.2217 | 9.3075 | 9.19603 | 7.981516 | 0.11147 | 1.214514
54.2317 | 9.3033 | 9.186103 | 7.980076 | 0.1171968 | 1.206027
54.2417 | 9.2682 | 9.176337 | 7.978636 | 0.0918633 | 1.197701
54.2517 | 9.2447 | 9.166728 | 7.977193 | 0.07797163 | 1.189535
54.2617 | 9.224 | 9.157276 | 7.97575 | 0.06672405 | 1.181526
54.2717 | 9.1774 | 9.147978 | 7.974306 | 0.02942243 | 1.173671
54.2817 | 9.1731 | 9.138831 | 7.972861 | 0.034269 | 1.16597
54.2917 | 9.1484 | 9.129834 | 7.971414 | 0.01856604 | 1.15842
54.3017 | 9.1103 | 9.120984 | 7.969967 | -0.0106844 | 1.151018
54.3117 | 9.1065 | 9.11228 | 7.968518 | -0.005779889 | 1.143762
54.3217 | 9.0751 | 9.103718 | 7.967068 | -0.02861826 | 1.13665
54.3317 | 9.0493 | 9.095297 | 7.965618 | -0.04599684 | 1.129679
54.3417 | 9.047 | 9.087013 | 7.964166 | -0.0400131 | 1.122848
54.3517 | 9.0035 | 9.078864 | 7.962712 | -0.07536431 | 1.116152
54.3617 | 9.0081 | 9.070847 | 7.961258 | -0.06274743 | 1.109589
54.3717 | 8.9788 | 9.062959 | 7.959803 | -0.0841593 | 1.103157
54.3817 | 8.9553 | 9.055196 | 7.958346 | -0.09989648 | 1.09685
54.3917 | 8.9535 | 9.047555 | 7.956888 | -0.09405538 | 1.090667
54.4017 | 8.9279 | 9.040032 | 7.955429 | -0.1121318 | 1.084602
54.4117 | 8.9103 | 9.032622 | 7.953969 | -0.1223217 | 1.078652
54.4217 | 8.8953 | 9.02532 | 7.952508 | -0.1300203 | 1.072812
54.4317 | 8.882 | 9.018122 | 7.951046 | -0.1361224 | 1.067077
54.4417 | 8.8805 | 9.011023 | 7.949582 | -0.1305229 | 1.061441
54.4517 | 8.8546 | 9.004016 | 7.948117 | -0.149416 | 1.055899
54.4617 | 8.8453 | 8.997096 | 7.946651 | -0.1517956 | 1.050444
54.4717 | 8.8505 | 8.990255 | 7.945184 | -0.1397552 | 1.045071
54.4817 | 8.8436 | 8.983488 | 7.943716 | -0.1398882 | 1.039772
54.4917 | 8.8297 | 8.976787 | 7.942246 | -0.1470874 | 1.034541
54.5017 | 8.8325 | 8.970146 | 7.940776 | -0.1376458 | 1.02937
54.5117 | 8.8237 | 8.963556 | 7.939304 | -0.1398558 | 1.024252
54.5217 | 8.8232 | 8.95701 | 7.93783 | -0.1338102 | 1.01918
54.5317 | 8.8229 | 8.950501 | 7.936356 | -0.1276014 | 1.014145
54.5417 | 8.8199 | 8.944022 | 7.934881 | -0.1241222 | 1.009142
54.5517 | 8.8378 | 8.937566 | 7.933404 | -0.09976552 | 1.004162
54.5617 | 8.8241 | 8.931124 | 7.931926 | -0.1070245 | 0.9991989
54.5717 | 8.8286 | 8.924693 | 7.930446 | -0.09609281 | 0.9942465
54.5817 | 8.8458 | 8.918265 | 7.928966 | -0.07246463 | 0.9892989
54.5917 | 8.8319 | 8.911835 | 7.927484 | -0.07993471 | 0.9843507
54.6017 | 8.851 | 8.905398 | 7.926001 | -0.05439829 | 0.9793974
54.6117 | 8.8651 | 8.898952 | 7.924517 | -0.03385152 | 0.9744349
54.6217 | 8.8688 | 8.892491 | 7.923031 | -0.02369121 | 0.9694601
54.6317 | 8.8894 | 8.886015 | 7.921544 | 0.003385249 | 0.9644705
54.6417 | 8.8957 | 8.879521 | 7.920056 | 0.01617944 | 0.9594644
54.6517 | 8.9197 | 8.873008 | 7.918567 | 0.04669247 | 0.9544407
54.6617 | 8.9284 | 8.866475 | 7.917076 | 0.06192463 | 0.9493992
54.6717 | 8.9442 | 8.859924 | 7.915584 | 0.08427574 | 0.94434
54.6817 | 8.9613 | 8.853355 | 7.914091 | 0.1079447 | 0.9392642
54.6917 | 8.9887 | 8.84677 | 7.912597 | 0.1419304 | 0.9341731
54.7017 | 9.0034 | 8.840169 | 7.911101 | 0.1632307 | 0.9290686
54.7117 | 9.0258 | 8.833557 | 7.909604 | 0.1922433 | 0.923953
54.7217 | 9.0508 | 8.826934 | 7.908105 | 0.2238655 | 0.9188292
54.7317 | 9.0628 | 8.820305 | 7.906606 | 0.2424946 | 0.9136998
54.7417 | 9.0962 | 8.813673 | 7.905105 | 0.2825269 | 0.9085685
54.7516 | 9.1003 | 8.807107 | 7.903617 | 0.2931931 | 0.9034896
54.7616 | 9.1325 | 8.800478 | 7.902114 | 0.3320215 | 0.8983648
54.7716 | 9.1641 | 8.793858 | 7.900609 | 0.3702423 | 0.893249
54.7816 | 9.1777 | 8.787249 | 7.899102 | 0.3904515 | 0.8881461
54.7916 | 9.2099 | 8.780655 | 7.897595 | 0.429245 | 0.8830602
54.8016 | 9.2295 | 8.774081 | 7.896086 | 0.4554188 | 0.8779954
54.8116 | 9.2557 | 8.767531 | 7.894576 | 0.4881688 | 0.8729557
54.8216 | 9.29 | 8.761009 | 7.893064 | 0.5289911 | 0.867945
54.8316 | 9.2861 | 8.754518 | 7.891551 | 0.5315817 | 0.8629674
54.8416 | 9.3294 | 8.748063 | 7.890037 | 0.5813369 | 0.8580266
54.8516 | 9.3545 | 8.741647 | 7.888521 | 0.6128531 | 0.8531261
54.8616 | 9.3624 | 8.735273 | 7.887004 | 0.627127 | 0.8482693
54.8716 | 9.3887 | 8.728945 | 7.885485 | 0.6597555 | 0.8434593
54.8816 | 9.4022 | 8.722665 | 7.883965 | 0.6795354 | 0.8386992
54.8916 | 9.4283 | 8.716436 | 7.882444 | 0.7118644 | 0.8339914
54.9016 | 9.4358 | 8.71026 | 7.880922 | 0.72554 | 0.8293384
54.9116 | 9.4449 | 8.70414 | 7.879398 | 0.7407601 | 0.8247422
54.9216 | 9.4728 | 8.698077 | 7.877872 | 0.7747231 | 0.8202046
54.9316 | 9.4763 | 8.692073 | 7.876346 | 0.7842274 | 0.815727
54.9416 | 9.4772 | 8.686128 | 7.874817 | 0.7910717 | 0.8113108
54.9516 | 9.4977 | 8.680245 | 7.873288 | 0.8174553 | 0.8069568
54.9616 | 9.5053 | 8.674423 | 7.871757 | 0.8308772 | 0.8026658
54.9716 | 9.5117 | 8.668663 | 7.870225 | 0.8430372 | 0.7984382
54.9816 | 9.512 | 8.662965 | 7.868691 | 0.8490349 | 0.7942744
54.9916 | 9.5102 | 8.65733 | 7.867156 | 0.8528701 | 0.7901743
55.0016 | 9.5153 | 8.651757 | 7.865619 | 0.8635432 | 0.7861379
55.0116 | 9.5147 | 8.646246 | 7.864081 | 0.8684541 | 0.782165
55.0216 | 9.5116 | 8.640796 | 7.862541 | 0.8708035 | 0.7782551
55.0316 | 9.5007 | 8.635408 | 7.861 | 0.8652918 | 0.7744077
55.0416 | 9.5 | 8.63008 | 7.859458 | 0.8699197 | 0.7706222
55.0516 | 9.478 | 8.624812 | 7.857914 | 0.8531878 | 0.7668979
55.0616 | 9.4727 | 8.619603 | 7.856369 | 0.8530969 | 0.763234
55.0716 | 9.4602 | 8.614452 | 7.854822 | 0.8457479 | 0.7596297
55.0816 | 9.449 | 8.609358 | 7.853274 | 0.8396417 | 0.7560841
55.0916 | 9.4309 | 8.604321 | 7.851725 | 0.8265793 | 0.7525962
55.1016 | 9.4107 | 8.599338 | 7.850173 | 0.8113616 | 0.749165
55.1116 | 9.3947 | 8.594411 | 7.848621 | 0.8002895 | 0.7457896
55.1216 | 9.3861 | 8.589536 | 7.847067 | 0.7965642 | 0.7424689
55.1316 | 9.3565 | 8.584713 | 7.845511 | 0.7717865 | 0.7392021
55.1416 | 9.3334 | 8.579942 | 7.843954 | 0.7534577 | 0.7359879
55.1516 | 9.3135 | 8.575221 | 7.842396 | 0.7382786 | 0.7328254
55.1616 | 9.3054 | 8.57055 | 7.840836 | 0.7348503 | 0.7297137
55.1716 | 9.2666 | 8.565926 | 7.839275 | 0.7006739 | 0.7266516
55.1816 | 9.2458 | 8.56135 | 7.837712 | 0.6844502 | 0.7236383
55.1916 | 9.2239 | 8.55682 | 7.836147 | 0.6670802 | 0.7206727
55.2016 | 9.2143 | 8.552335 | 7.834581 | 0.661965 | 0.7177538
55.2116 | 9.1837 | 8.547894 | 7.833014 | 0.6358055 | 0.7148808
55.2216 | 9.155 | 8.543497 | 7.831445 | 0.6115026 | 0.7120526
55.2316 | 9.1241 | 8.539143 | 7.829874 | 0.5849572 | 0.7092685
55.2416 | 9.1274 | 8.53483 | 7.828302 | 0.5925703 | 0.7065275
55.2516 | 9.088 | 8.530557 | 7.826729 | 0.5574426 | 0.7038287
55.2616 | 9.0774 | 8.526325 | 7.825154 | 0.5510751 | 0.7011713
55.2716 | 9.0487 | 8.522132 | 7.823577 | 0.5265685 | 0.6985545
55.2816 | 9.0368 | 8.517976 | 7.821999 | 0.5188237 | 0.6959774
55.2916 | 9.0333 | 8.513859 | 7.820419 | 0.5194413 | 0.6934394
55.3016 | 9.0001 | 8.509778 | 7.818838 | 0.4903223 | 0.6909396
55.3116 | 8.9847 | 8.505733 | 7.817255 | 0.4789673 | 0.6884774
55.3216 | 8.9853 | 8.501723 | 7.815671 | 0.4835771 | 0.686052
55.3315 | 8.9705 | 8.497788 | 7.814101 | 0.4727125 | 0.6836866
55.3415 | 8.9549 | 8.493846 | 7.812514 | 0.4610542 | 0.6813323
55.3515 | 8.9505 | 8.489937 | 7.810925 | 0.4605626 | 0.6790128
55.3615 | 8.9317 | 8.486061 | 7.809334 | 0.4456385 | 0.6767274
55.3715 | 8.9354 | 8.482217 | 7.807742 | 0.4531825 | 0.6744756
55.3815 | 8.9188 | 8.478405 | 7.806148 | 0.4403951 | 0.6722567
55.3915 | 8.9169 | 8.474623 | 7.804553 | 0.442277 | 0.6700701
55.4015 | 8.9188 | 8.470871 | 7.802956 | 0.4479286 | 0.6679153
55.4115 | 8.9079 | 8.467149 | 7.801358 | 0.4407506 | 0.6657917
55.4215 | 8.9112 | 8.463457 | 7.799758 | 0.4477434 | 0.6636989
55.4315 | 8.9194 | 8.459792 | 7.798156 | 0.4596077 | 0.6616363
55.4415 | 8.9144 | 8.456156 | 7.796553 | 0.4582439 | 0.6596033
55.4515 | 8.9123 | 8.452548 | 7.794948 | 0.4597525 | 0.6575995
55.4615 | 8.9234 | 8.448966 | 7.793342 | 0.4744339 | 0.6556245
55.4715 | 8.9142 | 8.445411 | 7.791734 | 0.4687887 | 0.6536777
55.4815 | 8.9325 | 8.441883 | 7.790124 | 0.4906173 | 0.6517588
55.4915 | 8.934 | 8.43838 | 7.788513 | 0.4956201 | 0.6498672
55.5015 | 8.9332 | 8.434902 | 7.7869 | 0.4982976 | 0.6480026
55.5115 | 8.9497 | 8.43145 | 7.785285 | 0.5182501 | 0.6461647
55.5215 | 8.9447 | 8.428022 | 7.783669 | 0.516678 | 0.6443528
55.5315 | 8.9545 | 8.424618 | 7.782051 | 0.5298818 | 0.6425667
55.5415 | 8.955 | 8.421238 | 7.780432 | 0.5337618 | 0.6408061
55.5515 | 8.965 | 8.417882 | 7.778811 | 0.5471184 | 0.6390706
55.5615 | 8.9642 | 8.414548 | 7.777188 | 0.549652 | 0.6373597
55.5715 | 8.9678 | 8.411237 | 7.775564 | 0.5565628 | 0.6356732
55.5815 | 8.975 | 8.407949 | 7.773938 | 0.5670513 | 0.6340106
55.5915 | 8.9826 | 8.404682 | 7.77231 | 0.5779177 | 0.6323718
55.6015 | 8.9847 | 8.401438 | 7.770681 | 0.5832624 | 0.6307564
55.6115 | 8.9871 | 8.398214 | 7.76905 | 0.5888857 | 0.629164
55.6215 | 8.9958 | 8.395012 | 7.767418 | 0.6007879 | 0.6275945
55.6315 | 8.9797 | 8.391831 | 7.765783 | 0.5878693 | 0.6260473
55.6415 | 8.9986 | 8.38867 | 7.764147 | 0.6099301 | 0.6245224
55.6515 | 8.9924 | 8.385529 | 7.76251 | 0.6068707 | 0.6230194
55.6615 | 8.9794 | 8.382409 | 7.760871 | 0.5969914 | 0.621538
55.6715 | 8.9961 | 8.379308 | 7.75923 | 0.6167923 | 0.6200781
55.6815 | 8.9763 | 8.376226 | 7.757587 | 0.6000738 | 0.6186392
55.6915 | 8.9679 | 8.373164 | 7.755943 | 0.5947361 | 0.6172213
55.7015 | 8.9688 | 8.370121 | 7.754297 | 0.5986795 | 0.6158239
55.7115 | 8.9519 | 8.367096 | 7.752649 | 0.5848042 | 0.6144469
55.7215 | 8.9481 | 8.36409 | 7.751 | 0.5840104 | 0.6130901
55.7315 | 8.9369 | 8.361102 | 7.749348 | 0.5757983 | 0.6117533
55.7415 | 8.9192 | 8.358132 | 7.747696 | 0.5610683 | 0.6104361
55.7515 | 8.9113 | 8.355179 | 7.746041 | 0.5561205 | 0.6091384
55.7615 | 8.897 | 8.352245 | 7.744385 | 0.5447551 | 0.6078601
55.7715 | 8.8824 | 8.349328 | 7.742727 | 0.5330724 | 0.6066007
55.7815 | 8.8694 | 8.346427 | 7.741067 | 0.5229725 | 0.6053603
55.7915 | 8.846 | 8.343544 | 7.739406 | 0.5024557 | 0.6041385
55.8015 | 8.8273 | 8.340678 | 7.737743 | 0.4866221 | 0.6029352
55.8115 | 8.8127 | 8.337828 | 7.736078 | 0.4748719 | 0.6017503
55.8215 | 8.7819 | 8.334995 | 7.734411 | 0.4469054 | 0.6005834
55.8315 | 8.7757 | 8.332177 | 7.732743 | 0.4435227 | 0.5994344
55.8415 | 8.74 | 8.329376 | 7.731073 | 0.4106239 | 0.5983032
55.8515 | 8.7207 | 8.326591 | 7.729401 | 0.3941094 | 0.5971896
55.8615 | 8.7018 | 8.323821 | 7.727728 | 0.3779791 | 0.5960934
55.8715 | 8.6667 | 8.321067 | 7.726052 | 0.3456334 | 0.5950144
55.8815 | 8.6372 | 8.318328 | 7.724375 | 0.3188723 | 0.5939526
55.8915 | 8.6259 | 8.315604 | 7.722696 | 0.3102961 | 0.5929076
55.9015 | 8.5931 | 8.312895 | 7.721016 | 0.2802048 | 0.5918794
55.9115 | 8.5699 | 8.310201 | 7.719334 | 0.2596986 | 0.5908678
55.9214 | 8.5477 | 8.307549 | 7.717666 | 0.2401514 | 0.5898823
55.9314 | 8.5108 | 8.304884 | 7.71598 | 0.2059161 | 0.5889034
55.9414 | 8.4892 | 8.302234 | 7.714293 | 0.1869665 | 0.5879407
55.9514 | 8.4722 | 8.299597 | 7.712603 | 0.1726026 | 0.586994
55.9614 | 8.4291 | 8.296976 | 7.710912 | 0.1321245 | 0.5860632
55.9714 | 8.418 | 8.294368 | 7.709219 | 0.1236324 | 0.5851482
55.9814 | 8.3887 | 8.291774 | 7.707525 | 0.09692649 | 0.5842489
55.9914 | 8.3472 | 8.289193 | 7.705828 | 0.05800683 | 0.583365
56.0014 | 8.3352 | 8.286626 | 7.70413 | 0.0485737 | 0.5824965
56.0114 | 8.3054 | 8.284073 | 7.70243 | 0.02132684 | 0.5816434
56.0214 | 8.2798 | 8.281533 | 7.700728 | -0.001733263 | 0.5808054
56.0314 | 8.2492 | 8.279007 | 7.699024 | -0.02980661 | 0.5799825
56.0414 | 8.2235 | 8.276493 | 7.697319 | -0.05299307 | 0.5791744
56.0514 | 8.2011 | 8.273993 | 7.695611 | -0.07289253 | 0.5783812
56.0614 | 8.1868 | 8.271505 | 7.693902 | -0.08470498 | 0.5776027
56.0714 | 8.1526 | 8.26903 | 7.692191 | -0.1164302 | 0.5768389
56.0814 | 8.1421 | 8.266568 | 7.690479 | -0.124468 | 0.5760895
56.0914 | 8.1154 | 8.264118 | 7.688764 | -0.1487183 | 0.5753543
56.1014 | 8.0954 | 8.261681 | 7.687048 | -0.166281 | 0.5746334
56.1114 | 8.0746 | 8.259256 | 7.685329 | -0.184656 | 0.5739266
56.1214 | 8.064 | 8.256843 | 7.683609 | -0.1928434 | 0.5732341
56.1314 | 8.0401 | 8.254443 | 7.681888 | -0.214343 | 0.5725555
56.1414 | 8.024 | 8.252055 | 7.680164 | -0.2280546 | 0.5718908
56.1514 | 8.0047 | 8.249678 | 7.678438 | -0.2449782 | 0.5712399
56.1614 | 7.9935 | 8.247314 | 7.676711 | -0.2538136 | 0.5706027
56.1714 | 7.9763 | 8.244961 | 7.674982 | -0.2686608 | 0.5699791
56.1814 | 7.9573 | 8.24262 | 7.673251 | -0.2853198 | 0.5693691
56.1914 | 7.9499 | 8.24029 | 7.671518 | -0.2903903 | 0.5687726
56.2014 | 7.9365 | 8.237972 | 7.669783 | -0.3014724 | 0.5681894
56.2114 | 7.9314 | 8.235666 | 7.668046 | -0.3042658 | 0.5676195
56.2214 | 7.9203 | 8.233371 | 7.666308 | -0.3130707 | 0.5670628
56.2314 | 7.902 | 8.231087 | 7.664568 | -0.3290868 | 0.5665193
56.2414 | 7.9071 | 8.228814 | 7.662825 | -0.3217141 | 0.5659888
56.2514 | 7.8907 | 8.226552 | 7.661081 | -0.3358524 | 0.5654712
56.2614 | 7.8855 | 8.224302 | 7.659335 | -0.338802 | 0.5649667
56.2714 | 7.8837 | 8.222063 | 7.657587 | -0.3383625 | 0.564475
56.2814 | 7.8735 | 8.219834 | 7.655838 | -0.3463339 | 0.563996
56.2914 | 7.86 | 8.217616 | 7.654086 | -0.3576161 | 0.5635298
56.3014 | 7.8666 | 8.215409 | 7.652333 | -0.348809 | 0.5630762
56.3114 | 7.8552 | 8.213213 | 7.650577 | -0.3580128 | 0.5626353
56.3214 | 7.8535 | 8.211027 | 7.64882 | -0.3575269 | 0.5622067
56.3314 | 7.8483 | 8.208852 | 7.647061 | -0.360552 | 0.5617909
56.3414 | 7.8377 | 8.206687 | 7.6453 | -0.3689871 | 0.561387
56.3514 | 7.8401 | 8.204533 | 7.643537 | -0.3644332 | 0.5609959
56.3614 | 7.8344 | 8.202389 | 7.641772 | -0.3679891 | 0.5606166
56.3714 | 7.8346 | 8.200256 | 7.640006 | -0.3656559 | 0.5602501
56.3814 | 7.8247 | 8.198132 | 7.638237 | -0.3734324 | 0.5598952
56.3914 | 7.8263 | 8.19602 | 7.636467 | -0.3697197 | 0.559553
56.4014 | 7.8284 | 8.193917 | 7.634694 | -0.3655166 | 0.5592223
56.4114 | 7.8251 | 8.191824 | 7.63292 | -0.366724 | 0.5589041
56.4214 | 7.8166 | 8.189741 | 7.631144 | -0.3731411 | 0.5585974
56.4314 | 7.8183 | 8.187669 | 7.629366 | -0.3693687 | 0.5583032
56.4414 | 7.8242 | 8.185606 | 7.627586 | -0.3614058 | 0.5580203
56.4514 | 7.8058 | 8.183553 | 7.625804 | -0.3777532 | 0.5577497
56.4614 | 7.8189 | 8.18151 | 7.62402 | -0.36261 | 0.5574904
56.4714 | 7.8159 | 8.179477 | 7.622234 | -0.363577 | 0.5572433
56.4814 | 7.8148 | 8.177454 | 7.620446 | -0.3626536 | 0.5570076
56.4914 | 7.8022 | 8.17544 | 7.618656 | -0.37324 | 0.5567837
56.5013 | 7.7987 | 8.173456 | 7.616883 | -0.3747563 | 0.5565737
56.5113 | 7.8138 | 8.171462 | 7.615089 | -0.3576619 | 0.5563729
56.5213 | 7.801 | 8.169477 | 7.613293 | -0.3684771 | 0.5561836
56.5313 | 7.8064 | 8.167502 | 7.611496 | -0.361102 | 0.5560059
56.5413 | 7.8031 | 8.165536 | 7.609697 | -0.3624363 | 0.5558397
56.5513 | 7.8073 | 8.16358 | 7.607895 | -0.3562802 | 0.5556849
56.5613 | 7.8071 | 8.161634 | 7.606092 | -0.3545336 | 0.5555415
56.5713 | 7.8095 | 8.159696 | 7.604287 | -0.3501963 | 0.5554096
56.5813 | 7.8068 | 8.157769 | 7.60248 | -0.3509685 | 0.555289
56.5913 | 7.8155 | 8.15585 | 7.60067 | -0.3403501 | 0.5551797
56.6013 | 7.8031 | 8.153941 | 7.598859 | -0.350841 | 0.5550817
56.6113 | 7.8129 | 8.152041 | 7.597046 | -0.3391412 | 0.554995
56.6213 | 7.825 | 8.150151 | 7.595231 | -0.3251507 | 0.5549196
56.6313 | 7.8194 | 8.14827 | 7.593414 | -0.3288696 | 0.5548554
56.6413 | 7.8205 | 8.146398 | 7.591595 | -0.3258976 | 0.5548024
56.6513 | 7.817 | 8.144535 | 7.589774 | -0.3275348 | 0.5547606
56.6613 | 7.8176 | 8.142681 | 7.587951 | -0.3250812 | 0.55473
56.6713 | 7.8297 | 8.140837 | 7.586126 | -0.3111368 | 0.5547105
56.6813 | 7.8363 | 8.139002 | 7.584299 | -0.3027016 | 0.5547022
56.6913 | 7.8357 | 8.137175 | 7.582471 | -0.3014754 | 0.5547049
56.7013 | 7.8461 | 8.135358 | 7.58064 | -0.2892585 | 0.5547188
56.7113 | 7.8535 | 8.133551 | 7.578807 | -0.2800505 | 0.5547437
56.7213 | 7.8464 | 8.131752 | 7.576972 | -0.2853517 | 0.5547797
56.7313 | 7.8659 | 8.129962 | 7.575135 | -0.2640619 | 0.5548267
56.7413 | 7.8648 | 8.128181 | 7.573296 | -0.2633812 | 0.5548848
56.7513 | 7.8745 | 8.126409 | 7.571455 | -0.2519095 | 0.554954
56.7613 | 7.8855 | 8.124647 | 7.569613 | -0.2391468 | 0.5550341
56.7713 | 7.8787 | 8.122893 | 7.567768 | -0.2441931 | 0.5551252
56.7813 | 7.8997 | 8.121148 | 7.565921 | -0.2214484 | 0.5552274
56.7913 | 7.9033 | 8.119413 | 7.564072 | -0.2161127 | 0.5553406
56.8013 | 7.9073 | 8.117686 | 7.562221 | -0.210386 | 0.5554647
56.8113 | 7.9182 | 8.115968 | 7.560368 | -0.1977683 | 0.5555998
56.8213 | 7.92 | 8.114259 | 7.558514 | -0.1942595 | 0.5557459
56.8313 | 7.9289 | 8.11256 | 7.556657 | -0.1836596 | 0.555903
56.8413 | 7.9516 | 8.110869 | 7.554798 | -0.1592688 | 0.556071
56.8513 | 7.9577 | 8.109187 | 7.552937 | -0.1514869 | 0.55625
56.8613 | 7.9669 | 8.107514 | 7.551074 | -0.1406139 | 0.55644
56.8713 | 7.9808 | 8.10585 | 7.549209 | -0.1250499 | 0.556641
56.8813 | 7.9869 | 8.104195 | 7.547342 | -0.1172948 | 0.5568529
56.8913 | 8.0064 | 8.102549 | 7.545473 | -0.09614871 | 0.5570758
56.9013 | 8.0142 | 8.100912 | 7.543602 | -0.08671153 | 0.5573097
56.9113 | 8.0245 | 8.099283 | 7.541729 | -0.07478333 | 0.5575546
56.9213 | 8.0475 | 8.097664 | 7.539854 | -0.05016404 | 0.5578104
56.9313 | 8.0578 | 8.096054 | 7.537976 | -0.03825373 | 0.5580773
56.9413 | 8.078 | 8.094452 | 7.536097 | -0.01645239 | 0.5583551
56.9513 | 8.0863 | 8.09286 | 7.534216 | -0.006560017 | 0.558644
56.9613 | 8.0943 | 8.091277 | 7.532333 | 0.003023383 | 0.5589439
56.9713 | 8.0983 | 8.089702 | 7.530447 | 0.008597794 | 0.5592548
56.9813 | 8.1316 | 8.088137 | 7.52856 | 0.0434632 | 0.5595768
56.9913 | 8.1482 | 8.08658 | 7.526671 | 0.06161962 | 0.5599098
57.0013 | 8.1597 | 8.085033 | 7.524779 | 0.07466702 | 0.5602539
57.0113 | 8.1734 | 8.083495 | 7.522886 | 0.0899054 | 0.5606091
57.0213 | 8.1839 | 8.081965 | 7.52099 | 0.1019347 | 0.5609754
57.0313 | 8.2125 | 8.080445 | 7.519092 | 0.132055 | 0.5613527
57.0413 | 8.2248 | 8.078934 | 7.517193 | 0.1458662 | 0.5617413
57.0513 | 8.2391 | 8.077432 | 7.515291 | 0.1616683 | 0.5621409
57.0613 | 8.257 | 8.075939 | 7.513387 | 0.1810613 | 0.5625518
57.0713 | 8.259 | 8.074455 | 7.511481 | 0.1845452 | 0.5629738
57.0813 | 8.2797 | 8.07298 | 7.509573 | 0.2067199 | 0.563407
57.0912 | 8.2953 | 8.071529 | 7.507682 | 0.2237709 | 0.5638469
57.1012 | 8.2996 | 8.070072 | 7.50577 | 0.2295275 | 0.5643025
57.1112 | 8.3296 | 8.068625 | 7.503856 | 0.2609747 | 0.5647694
57.1212 | 8.3248 | 8.067187 | 7.50194 | 0.2576128 | 0.5652475
57.1312 | 8.3266 | 8.065758 | 7.500021 | 0.2608415 | 0.5657372
57.1412 | 8.352 | 8.064339 | 7.498101 | 0.2876612 | 0.5662379
57.1512 | 8.3632 | 8.062929 | 7.496178 | 0.3002713 | 0.5667503
57.1612 | 8.3623 | 8.061528 | 7.494254 | 0.3007722 | 0.567274
57.1712 | 8.3824 | 8.060136 | 7.492327 | 0.3222637 | 0.5678091
57.1812 | 8.3875 | 8.058754 | 7.490398 | 0.3287459 | 0.5683556
57.1912 | 8.3831 | 8.057381 | 7.488468 | 0.3257186 | 0.5689138
57.2012 | 8.3979 | 8.056018 | 7.486535 | 0.3418819 | 0.5694834
57.2112 | 8.3898 | 8.054664 | 7.4846 | 0.3351357 | 0.5700645
57.2212 | 8.4091 | 8.05332 | 7.482663 | 0.3557799 | 0.5706574
57.2312 | 8.4059 | 8.051985 | 7.480723 | 0.3539147 | 0.5712619
57.2412 | 8.4064 | 8.05066 | 7.478782 | 0.3557398 | 0.5718781
57.2512 | 8.4188 | 8.049345 | 7.476839 | 0.3694554 | 0.5725059
57.2612 | 8.4067 | 8.048039 | 7.474893 | 0.3586611 | 0.5731456
57.2712 | 8.3932 | 8.046743 | 7.472946 | 0.3464574 | 0.5737969
57.2812 | 8.4017 | 8.045456 | 7.470996 | 0.3562437 | 0.5744603
57.2912 | 8.39 | 8.04418 | 7.469044 | 0.3458204 | 0.5751354
57.3012 | 8.3855 | 8.042913 | 7.46709 | 0.3425871 | 0.5758226
57.3112 | 8.3965 | 8.041656 | 7.465134 | 0.3548442 | 0.5765216
57.3212 | 8.3923 | 8.040409 | 7.463176 | 0.3518911 | 0.5772328
57.3312 | 8.3805 | 8.039172 | 7.461216 | 0.3413282 | 0.5779559
57.3412 | 8.3731 | 8.037945 | 7.459254 | 0.3351553 | 0.5786912
57.3512 | 8.3658 | 8.036728 | 7.457289 | 0.3290723 | 0.5794386
57.3612 | 8.354 | 8.035521 | 7.455322 | 0.3184792 | 0.5801984
57.3712 | 8.3497 | 8.034324 | 7.453354 | 0.315376 | 0.5809703
57.3812 | 8.3389 | 8.033138 | 7.451383 | 0.3057625 | 0.5817546
57.3912 | 8.3267 | 8.031961 | 7.44941 | 0.2947388 | 0.5825513
57.4012 | 8.3296 | 8.030795 | 7.447435 | 0.2988048 | 0.5833603
57.4112 | 8.3002 | 8.02964 | 7.445458 | 0.2705604 | 0.5841819
57.4212 | 8.3083 | 8.028494 | 7.443478 | 0.2798056 | 0.585016
57.4312 | 8.278 | 8.02736 | 7.441497 | 0.2506404 | 0.5858627
57.4412 | 8.2728 | 8.026235 | 7.439513 | 0.2465646 | 0.5867221
57.4512 | 8.2655 | 8.025122 | 7.437528 | 0.2403781 | 0.5875943
57.4612 | 8.2488 | 8.024019 | 7.43554 | 0.2247811 | 0.5884791
57.4712 | 8.2477 | 8.022927 | 7.43355 | 0.2247733 | 0.5893769
57.4812 | 8.2435 | 8.021845 | 7.431558 | 0.2216548 | 0.5902876
57.4912 | 8.2138 | 8.020775 | 7.429563 | 0.1930253 | 0.5912113
57.5012 | 8.2147 | 8.019715 | 7.427567 | 0.194985 | 0.592148
57.5112 | 8.2062 | 8.018666 | 7.425568 | 0.1875337 | 0.5930979
57.5212 | 8.1948 | 8.017629 | 7.423568 | 0.1771713 | 0.5940609
57.5312 | 8.1897 | 8.016602 | 7.421565 | 0.1730978 | 0.5950372
57.5412 | 8.1828 | 8.015587 | 7.41956 | 0.1672131 | 0.5960269
57.5512 | 8.1752 | 8.014583 | 7.417553 | 0.1606172 | 0.59703
57.5612 | 8.1682 | 8.01359 | 7.415544 | 0.1546099 | 0.5980465
57.5712 | 8.153 | 8.012609 | 7.413532 | 0.1403911 | 0.5990767
57.5812 | 8.1495 | 8.011639 | 7.411519 | 0.1378609 | 0.6001204
57.5912 | 8.1497 | 8.010681 | 7.409503 | 0.1390191 | 0.6011779
57.6012 | 8.1391 | 8.009734 | 7.407485 | 0.1293657 | 0.6022492
57.6112 | 8.1367 | 8.0088 | 7.405465 | 0.1279005 | 0.6033344
57.6212 | 8.1439 | 8.007877 | 7.403443 | 0.1360234 | 0.6044337
57.6312 | 8.1392 | 8.006965 | 7.401419 | 0.1322345 | 0.6055469
57.6412 | 8.1364 | 8.006066 | 7.399392 | 0.1303336 | 0.6066743
57.6512 | 8.1457 | 8.005179 | 7.397364 | 0.1405206 | 0.6078159
57.6612 | 8.1389 | 8.004305 | 7.395333 | 0.1345954 | 0.6089719
57.6711 | 8.1452 | 8.003451 | 7.39332 | 0.1417494 | 0.6101305
57.6811 | 8.1476 | 8.0026 | 7.391285 | 0.1449997 | 0.6113153
57.6911 | 8.1485 | 8.001762 | 7.389248 | 0.1467376 | 0.6125147
57.7011 | 8.1641 | 8.000937 | 7.387208 | 0.1631629 | 0.6137288
57.7111 | 8.1587 | 8.000124 | 7.385167 | 0.1585756 | 0.6149577
57.7211 | 8.1706 | 7.999325 | 7.383123 | 0.1712755 | 0.6162015
57.7311 | 8.1781 | 7.998537 | 7.381077 | 0.1795625 | 0.6174604
57.7411 | 8.1758 | 7.997763 | 7.379029 | 0.1780367 | 0.6187344
57.7511 | 8.188 | 7.997002 | 7.376979 | 0.1909977 | 0.6200236
57.7611 | 8.1959 | 7.996254 | 7.374926 | 0.1996457 | 0.6213281
57.7711 | 8.2031 | 7.99552 | 7.372872 | 0.2075803 | 0.6226481
57.7811 | 8.2152 | 7.994798 | 7.370815 | 0.2204015 | 0.6239836
57.7911 | 8.2272 | 7.994091 | 7.368756 | 0.2331093 | 0.6253348
57.8011 | 8.2428 | 7.993397 | 7.366695 | 0.2494034 | 0.6267018
57.8111 | 8.2445 | 7.992716 | 7.364631 | 0.2517838 | 0.6280847
57.8211 | 8.2589 | 7.99205 | 7.362566 | 0.2668503 | 0.6294837
57.8311 | 8.2717 | 7.991397 | 7.360498 | 0.280303 | 0.6308987
57.8411 | 8.2821 | 7.990759 | 7.358428 | 0.2913414 | 0.6323301
57.8511 | 8.2997 | 7.990134 | 7.356356 | 0.3095657 | 0.6337778
57.8611 | 8.3099 | 7.989524 | 7.354282 | 0.3203756 | 0.6352421
57.8711 | 8.3118 | 7.988929 | 7.352206 | 0.3228711 | 0.636723
57.8811 | 8.3293 | 7.988348 | 7.350127 | 0.3409519 | 0.6382208
57.8911 | 8.3426 | 7.987782 | 7.348047 | 0.354818 | 0.6397355
57.9011 | 8.3373 | 7.987231 | 7.345964 | 0.3500693 | 0.6412672
57.9111 | 8.3583 | 7.986694 | 7.343878 | 0.3716055 | 0.642816
57.9211 | 8.3699 | 7.986173 | 7.341791 | 0.3837266 | 0.6443823
57.9311 | 8.3763 | 7.985668 | 7.339702 | 0.3906323 | 0.645966
57.9411 | 8.3864 | 7.985177 | 7.33761 | 0.4012226 | 0.6475674
57.9511 | 8.4055 | 7.984703 | 7.335516 | 0.4207974 | 0.6491866
57.9611 | 8.4047 | 7.984244 | 7.33342 | 0.4204564 | 0.6508236
57.9711 | 8.4248 | 7.983801 | 7.331322 | 0.4409994 | 0.6524788
57.9811 | 8.4265 | 7.983374 | 7.329221 | 0.4431264 | 0.6541523
57.9911 | 8.4359 | 7.982963 | 7.327119 | 0.4529373 | 0.6558441
58.0011 | 8.4485 | 7.982568 | 7.325014 | 0.4659317 | 0.6575545
58.0111 | 8.4474 | 7.98219 | 7.322907 | 0.4652096 | 0.6592836
58.0211 | 8.4573 | 7.981829 | 7.320798 | 0.4754708 | 0.6610317
58.0311 | 8.4707 | 7.981485 | 7.318686 | 0.4892151 | 0.6627988
58.0411 | 8.4733 | 7.981158 | 7.316572 | 0.4921424 | 0.6645852
58.0511 | 8.4761 | 7.980848 | 7.314457 | 0.4952524 | 0.666391
58.0611 | 8.4778 | 7.980555 | 7.312339 | 0.497245 | 0.6682164
58.0711 | 8.48 | 7.98028 | 7.310218 | 0.49972 | 0.6700616
58.0811 | 8.4931 | 7.980023 | 7.308096 | 0.5130773 | 0.6719268
58.0911 | 8.4946 | 7.979783 | 7.305971 | 0.5148165 | 0.6738121
58.1011 | 8.4971 | 7.979562 | 7.303845 | 0.5175377 | 0.6757178
58.1111 | 8.5087 | 7.97936 | 7.301715 | 0.5293404 | 0.6776442
58.1211 | 8.5056 | 7.979175 | 7.299584 | 0.5264246 | 0.6795911
58.1311 | 8.4996 | 7.97901 | 7.297451 | 0.5205901 | 0.6815591
58.1411 | 8.5118 | 7.978863 | 7.295315 | 0.5329365 | 0.6835483
58.1511 | 8.5113 | 7.978736 | 7.293177 | 0.5325638 | 0.6855588
58.1611 | 8.5133 | 7.978628 | 7.291037 | 0.5346717 | 0.687591
58.1711 | 8.5158 | 7.97854 | 7.288895 | 0.53726 | 0.6896449
58.1811 | 8.5085 | 7.978472 | 7.286751 | 0.5300285 | 0.6917209
58.1911 | 8.5157 | 7.978423 | 7.284604 | 0.5372769 | 0.6938192
58.2011 | 8.5147 | 7.978395 | 7.282455 | 0.536305 | 0.69594
58.2111 | 8.5075 | 7.978387 | 7.280304 | 0.5291126 | 0.6980834
58.2211 | 8.51 | 7.978401 | 7.278151 | 0.5315994 | 0.7002499
58.2311 | 8.5114 | 7.978435 | 7.275995 | 0.5329652 | 0.7024396
58.2411 | 8.5052 | 7.97849 | 7.273837 | 0.5267098 | 0.7046527
58.2511 | 8.5175 | 7.978567 | 7.271678 | 0.5389329 | 0.7068896
58.261 | 8.5133 | 7.978665 | 7.269537 | 0.5346352 | 0.7091277
58.271 | 8.5112 | 7.978785 | 7.267373 | 0.5324147 | 0.7114125
58.281 | 8.5237 | 7.978928 | 7.265206 | 0.544772 | 0.7137218
58.291 | 8.5224 | 7.979093 | 7.263037 | 0.5433067 | 0.7160559
58.301 | 8.512 | 7.979281 | 7.260867 | 0.5327185 | 0.7184149
58.311 | 8.5264 | 7.979493 | 7.258693 | 0.5469072 | 0.7207994
58.321 | 8.5223 | 7.979727 | 7.256518 | 0.5425726 | 0.7232094
58.331 | 8.522 | 7.979986 | 7.25434 | 0.5420143 | 0.7256453
58.341 | 8.5295 | 7.980268 | 7.252161 | 0.549232 | 0.7281073
58.351 | 8.5322 | 7.980574 | 7.249979 | 0.5516255 | 0.7305959
58.361 | 8.5338 | 7.980906 | 7.247794 | 0.5528944 | 0.7331112
58.371 | 8.5346 | 7.981262 | 7.245608 | 0.5533384 | 0.7356537
58.381 | 8.5382 | 7.981643 | 7.243419 | 0.5565572 | 0.7382235
58.391 | 8.5517 | 7.982049 | 7.241228 | 0.5696506 | 0.740821
58.401 | 8.5592 | 7.982482 | 7.239035 | 0.5767181 | 0.7434466
58.411 | 8.5597 | 7.982941 | 7.23684 | 0.5767595 | 0.7461005
58.421 | 8.5817 | 7.983426 | 7.234642 | 0.5982744 | 0.7487831
58.431 | 8.5874 | 7.983937 | 7.232443 | 0.6034625 | 0.7514947
58.441 | 8.5809 | 7.984476 | 7.230241 | 0.5964235 | 0.7542356
58.451 | 8.6049 | 7.985043 | 7.228037 | 0.619857 | 0.7570063
58.461 | 8.6101 | 7.985637 | 7.22583 | 0.6244628 | 0.7598069
58.471 | 8.6075 | 7.98626 | 7.223622 | 0.6212404 | 0.762638
58.481 | 8.6345 | 7.986911 | 7.221411 | 0.6475895 | 0.7654997
58.491 | 8.6412 | 7.98759 | 7.219198 | 0.6536098 | 0.7683924
58.501 | 8.6478 | 7.988299 | 7.216983 | 0.6595009 | 0.7713165
58.511 | 8.6592 | 7.989037 | 7.214765 | 0.6701626 | 0.7742724
58.521 | 8.6741 | 7.989806 | 7.212545 | 0.6842943 | 0.7772603
58.531 | 8.6782 | 7.990604 | 7.210323 | 0.687596 | 0.7802805
58.541 | 8.697 | 7.991433 | 7.208099 | 0.7055671 | 0.7833336
58.551 | 8.7046 | 7.992293 | 7.205873 | 0.7123073 | 0.7864197
58.561 | 8.7219 | 7.993184 | 7.203644 | 0.7287164 | 0.7895391
58.571 | 8.7389 | 7.994106 | 7.201414 | 0.7447941 | 0.7926922
58.581 | 8.7466 | 7.99506 | 7.199181 | 0.75154 | 0.7958794
58.591 | 8.764 | 7.996046 | 7.196945 | 0.7679539 | 0.7991007
58.601 | 8.7756 | 7.997065 | 7.194708 | 0.7785353 | 0.8023567
58.611 | 8.7859 | 7.998116 | 7.192468 | 0.7877843 | 0.8056474
58.621 | 8.8056 | 7.9992 | 7.190227 | 0.8064002 | 0.8089733
58.631 | 8.8174 | 8.000317 | 7.187982 | 0.8170832 | 0.8123344
58.641 | 8.8208 | 8.001467 | 7.185736 | 0.8193328 | 0.8157311
58.651 | 8.842 | 8.002651 | 7.183488 | 0.8393489 | 0.8191635
58.661 | 8.8495 | 8.003869 | 7.181237 | 0.8456313 | 0.8226318
58.671 | 8.85 | 8.00512 | 7.178984 | 0.8448798 | 0.8261363
58.681 | 8.8696 | 8.006406 | 7.176729 | 0.8631943 | 0.8296769
58.691 | 8.8712 | 8.007725 | 7.174471 | 0.8634747 | 0.833254
58.701 | 8.8833 | 8.009079 | 7.172212 | 0.8742208 | 0.8368675
58.711 | 8.9038 | 8.010468 | 7.16995 | 0.8933325 | 0.8405176
58.721 | 8.8962 | 8.01189 | 7.167686 | 0.8843097 | 0.8442045
58.731 | 8.9065 | 8.013348 | 7.16542 | 0.8931523 | 0.8479281
58.741 | 8.9246 | 8.01484 | 7.163151 | 0.9097603 | 0.8516886
58.751 | 8.9162 | 8.016366 | 7.16088 | 0.8998336 | 0.855486
58.761 | 8.9251 | 8.017928 | 7.158607 | 0.9071721 | 0.8593204
58.771 | 8.9394 | 8.019524 | 7.156332 | 0.9198755 | 0.8631921
58.781 | 8.9322 | 8.021156 | 7.154055 | 0.911044 | 0.867101
58.791 | 8.9343 | 8.022823 | 7.151775 | 0.9114772 | 0.8710474
58.801 | 8.9397 | 8.024525 | 7.149494 | 0.915175 | 0.8750314
58.811 | 8.9333 | 8.026263 | 7.14721 | 0.9070372 | 0.8790531
58.821 | 8.9341 | 8.028036 | 7.144923 | 0.9060636 | 0.8831129
58.831 | 8.934 | 8.029846 | 7.142635 | 0.9041537 | 0.8872112
58.8409 | 8.9253 | 8.031674 | 7.140367 | 0.8936263 | 0.8913064
58.8509 | 8.9207 | 8.033557 | 7.138075 | 0.8871434 | 0.8954821
58.8609 | 8.9237 | 8.035477 | 7.135779 | 0.8882233 | 0.8996973
58.8709 | 8.9201 | 8.037435 | 7.133482 | 0.8826652 | 0.9039526
58.8809 | 8.9129 | 8.039431 | 7.131183 | 0.8734688 | 0.9082485
58.8909 | 8.9066 | 8.041467 | 7.128881 | 0.8651334 | 0.9125856
58.9009 | 8.9032 | 8.043542 | 7.126577 | 0.8596582 | 0.9169646
58.9109 | 8.8972 | 8.045657 | 7.124271 | 0.8515427 | 0.9213863
58.9209 | 8.8875 | 8.047814 | 7.121963 | 0.8396859 | 0.9258513
58.9309 | 8.8765 | 8.050013 | 7.119652 | 0.8264873 | 0.9303605
58.9409 | 8.8658 | 8.052254 | 7.117339 | 0.8135458 | 0.9349147
58.9509 | 8.8566 | 8.054539 | 7.115025 | 0.8020607 | 0.9395148
58.9609 | 8.8456 | 8.056869 | 7.112707 | 0.7887309 | 0.9441618
58.9709 | 8.8339 | 8.059244 | 7.110388 | 0.7746555 | 0.9488565
58.9809 | 8.8231 | 8.061666 | 7.108066 | 0.7614336 | 0.9536
58.9909 | 8.8038 | 8.064136 | 7.105743 | 0.7396641 | 0.9583933
59.0009 | 8.7933 | 8.066654 | 7.103417 | 0.726646 | 0.9632374
59.0109 | 8.7884 | 8.069222 | 7.101088 | 0.7191782 | 0.9681333
59.0209 | 8.7721 | 8.07184 | 7.098758 | 0.7002597 | 0.9730822
59.0309 | 8.7546 | 8.074511 | 7.096425 | 0.6800894 | 0.9780852
59.0409 | 8.7475 | 8.077234 | 7.094091 | 0.6702659 | 0.9831435
59.0509 | 8.7305 | 8.080012 | 7.091754 | 0.6504883 | 0.9882581
59.0609 | 8.7141 | 8.082845 | 7.089414 | 0.6312554 | 0.9934302
59.0709 | 8.7088 | 8.085734 | 7.087073 | 0.623066 | 0.9986611
59.0809 | 8.683 | 8.088681 | 7.084729 | 0.594319 | 1.003952
59.0909 | 8.6724 | 8.091687 | 7.082383 | 0.5807132 | 1.009303
59.1009 | 8.6636 | 8.094753 | 7.080035 | 0.5688472 | 1.014717
59.1109 | 8.6382 | 8.09788 | 7.077685 | 0.54032 | 1.020195
59.1209 | 8.6222 | 8.10107 | 7.075333 | 0.5211303 | 1.025737
59.1309 | 8.6162 | 8.104323 | 7.072978 | 0.5118769 | 1.031345
59.1409 | 8.5939 | 8.107642 | 7.070621 | 0.4862585 | 1.03702
59.1509 | 8.5751 | 8.111026 | 7.068262 | 0.4640741 | 1.042764
59.1609 | 8.5621 | 8.114478 | 7.065901 | 0.4476222 | 1.048577
59.1709 | 8.5492 | 8.117998 | 7.063537 | 0.4312019 | 1.054461
59.1809 | 8.5326 | 8.121588 | 7.061172 | 0.4110117 | 1.060416
59.1909 | 8.5275 | 8.125249 | 7.058804 | 0.4022505 | 1.066445
59.2009 | 8.503 | 8.128983 | 7.056434 | 0.374017 | 1.072549
59.2109 | 8.4875 | 8.13279 | 7.054062 | 0.35471 | 1.078728
59.2209 | 8.4801 | 8.136672 | 7.051687 | 0.3434283 | 1.084984
59.2309 | 8.4588 | 8.140629 | 7.049311 | 0.3181706 | 1.091319
59.2409 | 8.4459 | 8.144664 | 7.046932 | 0.3012357 | 1.097732
59.2509 | 8.4349 | 8.148778 | 7.044551 | 0.2861223 | 1.104227
59.2609 | 8.4126 | 8.152971 | 7.042168 | 0.259629 | 1.110803
59.2709 | 8.406 | 8.157245 | 7.039782 | 0.2487547 | 1.117463
59.2809 | 8.3884 | 8.161602 | 7.037395 | 0.2267981 | 1.124207
59.2909 | 8.3721 | 8.166042 | 7.035005 | 0.2060577 | 1.131037
59.3009 | 8.3653 | 8.170568 | 7.032613 | 0.1947323 | 1.137954
59.3109 | 8.3462 | 8.175179 | 7.030219 | 0.1710206 | 1.14496
59.3209 | 8.3334 | 8.179879 | 7.027823 | 0.1535209 | 1.152056
59.3309 | 8.3239 | 8.184668 | 7.025424 | 0.1392322 | 1.159243
59.3409 | 8.3136 | 8.189547 | 7.023024 | 0.1240528 | 1.166523
59.3509 | 8.2988 | 8.194519 | 7.020621 | 0.1042813 | 1.173898
59.3609 | 8.2915 | 8.199584 | 7.018216 | 0.09191633 | 1.181368
59.3709 | 8.273 | 8.204744 | 7.015809 | 0.06825634 | 1.188935
59.3809 | 8.2629 | 8.21 | 7.013399 | 0.05289962 | 1.196601
59.3909 | 8.263 | 8.215355 | 7.010988 | 0.04764478 | 1.204368
59.4009 | 8.24 | 8.22081 | 7.008574 | 0.01919011 | 1.212236
59.4109 | 8.229 | 8.226366 | 7.006158 | 0.002634014 | 1.220208
59.4209 | 8.2245 | 8.232025 | 7.00374 | -0.007525131 | 1.228285
59.4308 | 8.2081 | 8.237731 | 7.001344 | -0.0296312 | 1.236387
59.4408 | 8.2039 | 8.243601 | 6.998922 | -0.03970061 | 1.244679
59.4508 | 8.191 | 8.249579 | 6.996497 | -0.05857858 | 1.253082
59.4608 | 8.1773 | 8.255667 | 6.99407 | -0.07836658 | 1.261596
59.4708 | 8.1748 | 8.261867 | 6.991641 | -0.08706663 | 1.270225
59.4808 | 8.1717 | 8.268181 | 6.98921 | -0.09648075 | 1.278971
59.4908 | 8.1485 | 8.274611 | 6.986777 | -0.1261108 | 1.287834
59.5008 | 8.1561 | 8.281159 | 6.984342 | -0.1250587 | 1.296817
59.5108 | 8.1439 | 8.287827 | 6.981904 | -0.1439266 | 1.305923
59.5208 | 8.1269 | 8.294617 | 6.979464 | -0.1677166 | 1.315152
59.5308 | 8.1316 | 8.301531 | 6.977022 | -0.1699308 | 1.324508
59.5408 | 8.125 | 8.308571 | 6.974578 | -0.1835714 | 1.333993
59.5508 | 8.1074 | 8.315741 | 6.972132 | -0.2083408 | 1.343609
59.5608 | 8.1134 | 8.323041 | 6.969684 | -0.2096412 | 1.353358
59.5708 | 8.1047 | 8.330475 | 6.967233 | -0.2257749 | 1.363242
59.5808 | 8.0897 | 8.338045 | 6.96478 | -0.2483445 | 1.373264
59.5908 | 8.0951 | 8.345752 | 6.962326 | -0.2506524 | 1.383427
59.6008 | 8.0857 | 8.353601 | 6.959869 | -0.2679009 | 1.393732
59.6108 | 8.0809 | 8.361593 | 6.957409 | -0.280693 | 1.404184
59.6208 | 8.0813 | 8.369731 | 6.954948 | -0.2884311 | 1.414783
59.6308 | 8.0742 | 8.378018 | 6.952485 | -0.303818 | 1.425533
59.6408 | 8.0716 | 8.386457 | 6.950019 | -0.3148565 | 1.436437
59.6508 | 8.0791 | 8.39505 | 6.947551 | -0.3159495 | 1.447498
59.6608 | 8.0688 | 8.4038 | 6.945082 | -0.3349999 | 1.458718
59.6708 | 8.0667 | 8.412711 | 6.94261 | -0.3460109 | 1.470101
59.6808 | 8.0676 | 8.421785 | 6.940135 | -0.3541853 | 1.48165
59.6908 | 8.0675 | 8.431026 | 6.937659 | -0.3635264 | 1.493367
59.7008 | 8.0673 | 8.440437 | 6.935181 | -0.3731374 | 1.505257
59.7108 | 8.0666 | 8.450022 | 6.9327 | -0.3834215 | 1.517322
59.7208 | 8.0644 | 8.459783 | 6.930217 | -0.3953826 | 1.529565
59.7308 | 8.0671 | 8.469724 | 6.927732 | -0.4026237 | 1.541991
59.7408 | 8.0667 | 8.479849 | 6.925245 | -0.4131487 | 1.554603
59.7508 | 8.0726 | 8.490161 | 6.922756 | -0.417561 | 1.567405
59.7608 | 8.0687 | 8.500664 | 6.920265 | -0.4319645 | 1.580399
59.7708 | 8.0803 | 8.511363 | 6.917772 | -0.4310631 | 1.593591
59.7808 | 8.0768 | 8.522261 | 6.915276 | -0.4454608 | 1.606984
59.7908 | 8.0833 | 8.533362 | 6.912779 | -0.4500618 | 1.620583
59.8008 | 8.0883 | 8.54467 | 6.910279 | -0.4563699 | 1.634391
59.8108 | 8.0839 | 8.55619 | 6.907777 | -0.4722898 | 1.648413
59.8208 | 8.0971 | 8.567926 | 6.905273 | -0.4708257 | 1.662653
59.8308 | 8.099 | 8.579882 | 6.902767 | -0.4808822 | 1.677115
59.8408 | 8.1016 | 8.592064 | 6.900259 | -0.4904639 | 1.691805
59.8508 | 8.1107 | 8.604475 | 6.897748 | -0.4937754 | 1.706727
59.8608 | 8.1173 | 8.617122 | 6.895236 | -0.4998221 | 1.721886
59.8708 | 8.1159 | 8.630008 | 6.892721 | -0.5141085 | 1.737287
59.8808 | 8.1215 | 8.64314 | 6.890205 | -0.5216401 | 1.752935
59.8908 | 8.1351 | 8.656522 | 6.887686 | -0.521422 | 1.768836
59.9008 | 8.1322 | 8.67016 | 6.885165 | -0.5379599 | 1.784995
59.9108 | 8.1387 | 8.684059 | 6.882642 | -0.545359 | 1.801417
59.9208 | 8.1466 | 8.698225 | 6.880117 | -0.5516252 | 1.818108
59.9308 | 8.1506 | 8.712665 | 6.87759 | -0.5620647 | 1.835075
59.9408 | 8.1612 | 8.727383 | 6.875061 | -0.5661831 | 1.852323
59.9508 | 8.171 | 8.742387 | 6.872529 | -0.5713868 | 1.869858
59.9608 | 8.1746 | 8.757682 | 6.869996 | -0.5830823 | 1.887687
59.9708 | 8.1867 | 8.773276 | 6.86746 | -0.5865762 | 1.905816
59.9808 | 8.1941 | 8.789175 | 6.864922 | -0.5950751 | 1.924253
59.9908 | 8.1979 | 8.805386 | 6.862383 | -0.6074858 | 1.943003
60.0008 | 8.2111 | 8.821916 | 6.859841 | -0.6108156 | 1.962075
60.0107 | 8.2154 | 8.838601 | 6.857322 | -0.623201 | 1.981279
60.0207 | 8.2276 | 8.855788 | 6.854776 | -0.6281878 | 2.001011
60.0307 | 8.2291 | 8.873316 | 6.852228 | -0.644216 | 2.021088
60.0407 | 8.2431 | 8.891194 | 6.849678 | -0.6480938 | 2.041516
60.0507 | 8.2563 | 8.909429 | 6.847126 | -0.653129 | 2.062303
60.0607 | 8.2586 | 8.92803 | 6.844572 | -0.66943 | 2.083458
60.0707 | 8.273 | 8.947006 | 6.842015 | -0.6740057 | 2.104991
60.0807 | 8.2836 | 8.966364 | 6.839457 | -0.6827645 | 2.126908
60.0907 | 8.2975 | 8.986116 | 6.836896 | -0.6886156 | 2.149219
60.1007 | 8.3098 | 9.006268 | 6.834334 | -0.6964681 | 2.171935
60.1107 | 8.3227 | 9.026832 | 6.831769 | -0.7041316 | 2.195063
60.1207 | 8.3265 | 9.047816 | 6.829202 | -0.7213159 | 2.218614
60.1307 | 8.3499 | 9.069231 | 6.826633 | -0.719331 | 2.242598
60.1407 | 8.3627 | 9.091087 | 6.824062 | -0.7283867 | 2.267024
60.1507 | 8.3713 | 9.113394 | 6.82149 | -0.7420938 | 2.291904
60.1607 | 8.3872 | 9.136163 | 6.818915 | -0.7489629 | 2.317248
60.1707 | 8.4024 | 9.159405 | 6.816338 | -0.7570047 | 2.343067
60.1807 | 8.4154 | 9.183131 | 6.813758 | -0.7677311 | 2.369373
60.1907 | 8.4352 | 9.207353 | 6.811177 | -0.7721527 | 2.396175
60.2007 | 8.4472 | 9.232082 | 6.808594 | -0.7848817 | 2.423488
60.2107 | 8.4554 | 9.257329 | 6.806009 | -0.8019294 | 2.451321
60.2207 | 8.4844 | 9.283108 | 6.803422 | -0.7987084 | 2.479687
60.2307 | 8.4964 | 9.309431 | 6.800832 | -0.8130309 | 2.508599
60.2407 | 8.5099 | 9.336309 | 6.798241 | -0.8264093 | 2.538068
60.2507 | 8.535 | 9.363756 | 6.795648 | -0.8287562 | 2.568109
60.2607 | 8.5526 | 9.391785 | 6.793052 | -0.8391849 | 2.598733
60.2707 | 8.5603 | 9.420408 | 6.790455 | -0.860108 | 2.629953
60.2807 | 8.5888 | 9.449639 | 6.787855 | -0.860839 | 2.661784
60.2907 | 8.598 | 9.479491 | 6.785254 | -0.8814911 | 2.694237
60.3007 | 8.6143 | 9.509978 | 6.78265 | -0.8956777 | 2.727328
60.3107 | 8.642 | 9.541112 | 6.780044 | -0.8991125 | 2.761068
60.3207 | 8.6509 | 9.572909 | 6.777437 | -0.922009 | 2.795472
60.3307 | 8.6701 | 9.605381 | 6.774827 | -0.9352809 | 2.830554
60.3407 | 8.6904 | 9.638542 | 6.772216 | -0.948142 | 2.866326
60.3507 | 8.7114 | 9.672406 | 6.769602 | -0.9610062 | 2.902804
60.3607 | 8.7226 | 9.706987 | 6.766986 | -0.984387 | 2.940001
60.3707 | 8.741 | 9.742298 | 6.764369 | -1.001298 | 2.97793
60.3807 | 8.7668 | 9.778354 | 6.761749 | -1.011554 | 3.016605
60.3907 | 8.7746 | 9.815168 | 6.759127 | -1.040568 | 3.056041
60.4007 | 8.8067 | 9.852754 | 6.756504 | -1.046054 | 3.096251
60.4107 | 8.8273 | 9.891127 | 6.753878 | -1.063827 | 3.137249
60.4207 | 8.8354 | 9.930299 | 6.75125 | -1.094899 | 3.179049
60.4307 | 8.8673 | 9.970286 | 6.748621 | -1.102986 | 3.221665
60.4407 | 8.8805 | 10.0111 | 6.745989 | -1.130602 | 3.265113
60.4507 | 8.8937 | 10.05276 | 6.743355 | -1.159061 | 3.309406
60.4607 | 8.9293 | 10.09528 | 6.74072 | -1.16598 | 3.35456
60.4707 | 8.938 | 10.13867 | 6.738082 | -1.200673 | 3.400591
60.4807 | 8.9602 | 10.18296 | 6.735442 | -1.222757 | 3.447514
60.4907 | 8.991 | 10.22815 | 6.732801 | -1.237149 | 3.495348
60.5007 | 9.01 | 10.27427 | 6.730157 | -1.264268 | 3.544111
60.5107 | 9.0161 | 10.32133 | 6.727512 | -1.305233 | 3.593821
60.5207 | 9.0471 | 10.36936 | 6.724864 | -1.322264 | 3.6445
60.5307 | 9.07 | 10.41838 | 6.722215 | -1.348385 | 3.69617
60.5407 | 9.0814 | 10.46842 | 6.719563 | -1.387018 | 3.748855
60.5507 | 9.1213 | 10.51949 | 6.71691 | -1.398189 | 3.802579
60.5607 | 9.1419 | 10.57163 | 6.714254 | -1.429727 | 3.857373
60.5707 | 9.1538 | 10.62486 | 6.711597 | -1.471062 | 3.913265
60.5807 | 9.1844 | 10.67922 | 6.708938 | -1.494825 | 3.970287
60.5907 | 9.2058 | 10.73475 | 6.706276 | -1.528952 | 4.028475
60.6006 | 9.2255 | 10.79091 | 6.70364 | -1.565406 | 4.087267
60.6106 | 9.2624 | 10.84886 | 6.700975 | -1.586463 | 4.147888
60.6206 | 9.2796 | 10.9081 | 6.698307 | -1.628503 | 4.209795
60.6306 | 9.3021 | 10.96867 | 6.695638 | -1.666571 | 4.273033
60.6406 | 9.3334 | 11.03062 | 6.692967 | -1.697217 | 4.33765
60.6506 | 9.3547 | 11.09399 | 6.690294 | -1.739291 | 4.403697
60.6606 | 9.383 | 11.15885 | 6.68762 | -1.775847 | 4.471228
60.6706 | 9.4143 | 11.22524 | 6.684943 | -1.810942 | 4.540299
60.6806 | 9.4404 | 11.29323 | 6.682264 | -1.852834 | 4.61097
60.6906 | 9.4703 | 11.36289 | 6.679583 | -1.892587 | 4.683304
60.7006 | 9.5135 | 11.43427 | 6.676901 | -1.920766 | 4.757365
60.7106 | 9.5331 | 11.50744 | 6.674216 | -1.974337 | 4.833221
60.7206 | 9.5728 | 11.58247 | 6.67153 | -2.009673 | 4.910943
60.7306 | 9.6128 | 11.65945 | 6.668842 | -2.046646 | 4.990605
60.7406 | 9.6519 | 11.73843 | 6.666151 | -2.086534 | 5.072283
60.7506 | 9.6841 | 11.81952 | 6.663459 | -2.135416 | 5.156056
60.7606 | 9.7316 | 11.90277 | 6.660765 | -2.171173 | 5.242008
60.7706 | 9.7655 | 11.98829 | 6.658069 | -2.222793 | 5.330224
60.7806 | 9.8102 | 12.07616 | 6.655371 | -2.265963 | 5.420792
60.7906 | 9.8612 | 12.16648 | 6.652671 | -2.305276 | 5.513805
60.8006 | 9.9044 | 12.25933 | 6.64997 | -2.354926 | 5.609356
60.8106 | 9.9583 | 12.35481 | 6.647266 | -2.396513 | 5.707546
60.8206 | 10.0084 | 12.45304 | 6.644561 | -2.444636 | 5.808475
60.8306 | 10.049 | 12.5541 | 6.641853 | -2.505102 | 5.912248
60.8406 | 10.1258 | 12.65812 | 6.639144 | -2.532317 | 6.018973
60.8506 | 10.1834 | 12.7652 | 6.636433 | -2.581796 | 6.128763
60.8606 | 10.2416 | 12.87545 | 6.63372 | -2.633853 | 6.241733
60.8706 | 10.3198 | 12.98901 | 6.631005 | -2.669206 | 6.358001
60.8806 | 10.3848 | 13.10598 | 6.628288 | -2.721179 | 6.477691
60.8906 | 10.4478 | 13.2265 | 6.62557 | -2.778698 | 6.600928
60.9006 | 10.5295 | 13.35069 | 6.622849 | -2.821193 | 6.727844
60.9106 | 10.6166 | 13.4787 | 6.620127 | -2.862099 | 6.858572
60.9206 | 10.6821 | 13.61065 | 6.617403 | -2.928554 | 6.993251
60.9306 | 10.7942 | 13.7467 | 6.614677 | -2.952499 | 7.132022
60.9406 | 10.871 | 13.88698 | 6.611949 | -3.015981 | 7.275032
60.9506 | 10.9697 | 14.03165 | 6.609219 | -3.06195 | 7.422431
60.9606 | 11.0766 | 14.18086 | 6.606488 | -3.104263 | 7.574375
60.9706 | 11.1788 | 14.33478 | 6.603754 | -3.155977 | 7.731023
60.9806 | 11.2796 | 14.49356 | 6.601019 | -3.213957 | 7.892538
60.9906 | 11.4116 | 14.65737 | 6.598282 | -3.245769 | 8.059088
61.0006 | 11.5357 | 14.82639 | 6.595543 | -3.290687 | 8.230845
61.0106 | 11.6532 | 15.00079 | 6.592802 | -3.347587 | 8.407985
61.0206 | 11.8151 | 15.18075 | 6.590059 | -3.36565 | 8.59069
61.0306 | 11.9512 | 15.36646 | 6.587315 | -3.415261 | 8.779146
61.0406 | 12.0876 | 15.55811 | 6.584568 | -3.470509 | 8.97354
61.0506 | 12.2652 | 15.75589 | 6.58182 | -3.490686 | 9.174066
61.0606 | 12.4348 | 15.95999 | 6.57907 | -3.525188 | 9.380918
61.0706 | 12.5992 | 16.17062 | 6.576319 | -3.571418 | 9.594299
61.0806 | 12.8072 | 16.38797 | 6.573565 | -3.580773 | 9.814408
61.0906 | 13.0053 | 16.61226 | 6.57081 | -3.606962 | 10.04145
61.1006 | 13.183 | 16.84369 | 6.568053 | -3.660689 | 10.27564
61.1106 | 13.4339 | 17.08246 | 6.565294 | -3.648562 | 10.51717
61.1206 | 13.655 | 17.32879 | 6.562533 | -3.673788 | 10.76625
61.1306 | 13.87 | 17.58287 | 6.559771 | -3.712874 | 11.0231
61.1406 | 14.1499 | 17.84492 | 6.557006 | -3.695025 | 11.28792
61.1506 | 14.4217 | 18.11514 | 6.55424 | -3.693444 | 11.5609
61.1606 | 14.6844 | 18.39373 | 6.551472 | -3.709328 | 11.84226
61.1706 | 15.0037 | 18.68087 | 6.548703 | -3.677168 | 12.13217
61.1806 | 15.3185 | 18.97675 | 6.545931 | -3.65825 | 12.43082
61.1905 | 15.6105 | 19.27846 | 6.543186 | -3.667961 | 12.73528
61.2005 | 15.9706 | 19.59225 | 6.540411 | -3.621648 | 13.05184
61.2105 | 16.3493 | 19.91526 | 6.537634 | -3.565963 | 13.37763
61.2205 | 16.6963 | 20.24764 | 6.534855 | -3.551337 | 13.71278
61.2305 | 17.1191 | 20.58948 | 6.532075 | -3.470385 | 14.05741
61.2405 | 17.515 | 20.9409 | 6.529293 | -3.425898 | 14.4116
61.2505 | 17.9178 | 21.30194 | 6.526509 | -3.384141 | 14.77543
61.2605 | 18.3896 | 21.67266 | 6.523724 | -3.283055 | 15.14893
61.2705 | 18.8287 | 22.05304 | 6.520937 | -3.224345 | 15.53211
61.2805 | 19.2991 | 22.44308 | 6.518148 | -3.143979 | 15.92493
61.2905 | 19.8243 | 22.84269 | 6.515357 | -3.018389 | 16.32733
61.3005 | 20.3587 | 23.25176 | 6.512564 | -2.893065 | 16.7392
61.3105 | 20.8568 | 23.67015 | 6.50977 | -2.813348 | 17.16038
61.3205 | 21.4634 | 24.09763 | 6.506974 | -2.634232 | 17.59066
61.3305 | 22.0039 | 24.53396 | 6.504177 | -2.530059 | 18.02978
61.3405 | 22.5861 | 24.97882 | 6.501377 | -2.392716 | 18.47744
61.3505 | 23.2231 | 25.43183 | 6.498576 | -2.208731 | 18.93325
61.3605 | 23.895 | 25.89258 | 6.495773 | -1.997576 | 19.3968
61.3705 | 24.5012 | 26.36056 | 6.492969 | -1.859364 | 19.86759
61.3805 | 25.1887 | 26.83525 | 6.490163 | -1.64655 | 20.34509
61.3905 | 25.8663 | 27.31603 | 6.487355 | -1.449731 | 20.82868
61.4005 | 26.5344 | 27.80225 | 6.484545 | -1.267847 | 21.3177
61.4105 | 27.299 | 28.29319 | 6.481734 | -0.9941871 | 21.81145
61.4205 | 27.9727 | 28.7881 | 6.478921 | -0.815398 | 22.30918
61.4305 | 28.7083 | 29.28618 | 6.476106 | -0.5778754 | 22.81007
61.4405 | 29.493 | 29.78659 | 6.47329 | -0.2935864 | 23.3133
61.4505 | 30.2494 | 30.28847 | 6.470472 | -0.03906735 | 23.818
61.4605 | 31.0085 | 30.79093 | 6.467652 | 0.2175656 | 24.32328
61.4705 | 31.8076 | 31.29309 | 6.464831 | 0.514507 | 24.82826
61.4805 | 32.6003 | 31.79405 | 6.462008 | 0.8062517 | 25.33204
61.4905 | 33.3595 | 32.2929 | 6.459183 | 1.066599 | 25.83372
61.5005 | 34.1911 | 32.78878 | 6.456357 | 1.402324 | 26.33242
61.5105 | 34.9863 | 33.2808 | 6.453529 | 1.705495 | 26.82728
61.5205 | 35.7616 | 33.76815 | 6.450699 | 1.993447 | 27.31745
61.5305 | 36.5667 | 34.25 | 6.447868 | 2.316697 | 27.80214
61.5405 | 37.3425 | 34.72558 | 6.445035 | 2.616922 | 28.28054
61.5505 | 38.0838 | 35.19412 | 6.4422 | 2.889681 | 28.75192
61.5605 | 38.9078 | 35.6549 | 6.439364 | 3.252901 | 29.21554
61.5705 | 39.5878 | 36.10721 | 6.436526 | 3.480592 | 29.67068
61.5805 | 40.3447 | 36.55036 | 6.433686 | 3.794344 | 30.11667
61.5905 | 41.1015 | 36.98365 | 6.430845 | 4.117849 | 30.55281
61.6005 | 41.8164 | 37.40641 | 6.428003 | 4.409986 | 30.97841
61.6105 | 42.4627 | 37.81794 | 6.425158 | 4.644762 | 31.39278
61.6205 | 43.1827 | 38.21751 | 6.422312 | 4.965194 | 31.79519
61.6305 | 43.8121 | 38.60437 | 6.419465 | 5.207726 | 32.18491
61.6405 | 44.3701 | 38.97775 | 6.416615 | 5.392353 | 32.56113
61.6505 | 45.0116 | 39.3368 | 6.413765 | 5.674802 | 32.92303
61.6605 | 45.5539 | 39.68065 | 6.410912 | 5.873252 | 33.26974
61.6705 | 45.9751 | 40.00837 | 6.408058 | 5.966732 | 33.60031
61.6805 | 46.5897 | 40.31898 | 6.405203 | 6.270722 | 33.91377
61.6905 | 46.9524 | 40.61145 | 6.402345 | 6.340953 | 34.2091
61.7005 | 47.3571 | 40.88472 | 6.399487 | 6.472382 | 34.48523
61.7105 | 47.7516 | 41.13769 | 6.396626 | 6.613911 | 34.74106
61.7205 | 48.0017 | 41.36924 | 6.393765 | 6.632456 | 34.97548
61.7305 | 48.2791 | 41.57826 | 6.390901 | 6.70084 | 35.18736
61.7405 | 48.5939 | 41.76364 | 6.388036 | 6.830259 | 35.37561
61.7505 | 48.7765 | 41.9243 | 6.385169 | 6.852204 | 35.53913
61.7605 | 48.9031 | 42.0592 | 6.382301 | 6.843903 | 35.6769
61.7704 | 49.0296 | 42.16654 | 6.37946 | 6.863055 | 35.78708
61.7804 | 49.073 | 42.2474 | 6.376589 | 6.825603 | 35.87081
61.7904 | 49.0686 | 42.29987 | 6.373716 | 6.768725 | 35.92616
61.8004 | 49.096 | 42.32332 | 6.370842 | 6.772682 | 35.95248
61.8104 | 48.9813 | 42.3172 | 6.367966 | 6.664103 | 35.94923
61.8204 | 48.8066 | 42.28113 | 6.365089 | 6.525474 | 35.91604
61.8304 | 48.6981 | 42.21487 | 6.36221 | 6.483227 | 35.85266
61.8404 | 48.45 | 42.11835 | 6.35933 | 6.331646 | 35.75902
61.8504 | 48.2271 | 41.99165 | 6.356448 | 6.235453 | 35.6352
61.8604 | 47.9299 | 41.83499 | 6.353564 | 6.094911 | 35.48142
61.8704 | 47.555 | 41.64877 | 6.350679 | 5.906234 | 35.29809
61.8804 | 47.1772 | 41.43351 | 6.347793 | 5.743693 | 35.08571
61.8904 | 46.803 | 41.18988 | 6.344905 | 5.613118 | 34.84498
61.9004 | 46.3431 | 40.91868 | 6.342015 | 5.424416 | 34.57667
61.9104 | 45.9027 | 40.62081 | 6.339124 | 5.281887 | 34.28169
61.9204 | 45.3632 | 40.29728 | 6.336232 | 5.065916 | 33.96105
61.9304 | 44.8023 | 39.94919 | 6.333338 | 4.853113 | 33.61585
61.9404 | 44.2563 | 39.57771 | 6.330443 | 4.678585 | 33.24727
61.9504 | 43.6536 | 39.18411 | 6.327546 | 4.469494 | 32.85656
61.9604 | 42.9766 | 38.76967 | 6.324647 | 4.206934 | 32.44502
61.9704 | 42.3606 | 38.33575 | 6.321748 | 4.024849 | 32.014
61.9804 | 41.7208 | 37.88376 | 6.318846 | 3.837042 | 31.56491
61.9904 | 40.982 | 37.41512 | 6.315944 | 3.56688 | 31.09918
62.0004 | 40.2994 | 36.93129 | 6.313039 | 3.36811 | 30.61825
62.0104 | 39.6042 | 36.43374 | 6.310134 | 3.170461 | 30.12361
62.0204 | 38.8666 | 35.92396 | 6.307227 | 2.942636 | 29.61674
62.0304 | 38.0889 | 35.40345 | 6.304318 | 2.685451 | 29.09913
62.0404 | 37.3873 | 34.87369 | 6.301408 | 2.513607 | 28.57228
62.0504 | 36.6221 | 34.33617 | 6.298497 | 2.285928 | 28.03767
62.0604 | 35.8362 | 33.79235 | 6.295584 | 2.043847 | 27.49677
62.0704 | 35.1014 | 33.24367 | 6.29267 | 1.857729 | 26.951
62.0804 | 34.3512 | 32.69154 | 6.289754 | 1.659663 | 26.40178
62.0904 | 33.5865 | 32.13731 | 6.286837 | 1.449185 | 25.85048
62.1004 | 32.7648 | 31.58232 | 6.283919 | 1.18248 | 25.2984
62.1104 | 32.0557 | 31.02781 | 6.280999 | 1.027891 | 24.74681
62.1204 | 31.3001 | 30.47499 | 6.278077 | 0.8251139 | 24.19691
62.1304 | 30.559 | 29.92498 | 6.275155 | 0.6340233 | 23.64982
62.1404 | 29.8406 | 29.37884 | 6.272231 | 0.4617575 | 23.10661
62.1504 | 29.0788 | 28.83756 | 6.269305 | 0.2412398 | 22.56825
62.1604 | 28.4047 | 28.30204 | 6.266379 | 0.1026621 | 22.03566
62.1704 | 27.7055 | 27.77309 | 6.26345 | -0.06759247 | 21.50964
62.1804 | 26.9803 | 27.25147 | 6.260521 | -0.2711675 | 20.99095
62.1904 | 26.3289 | 26.73783 | 6.25759 | -0.4089256 | 20.48024
62.2004 | 25.664 | 26.23275 | 6.254658 | -0.568748 | 19.97809
62.2104 | 25.008 | 25.73674 | 6.251724 | -0.728736 | 19.48501
62.2204 | 24.3785 | 25.25022 | 6.248789 | -0.8717234 | 19.00143
62.2304 | 23.7631 | 24.77357 | 6.245853 | -1.010472 | 18.52772
62.2404 | 23.1449 | 24.30707 | 6.242915 | -1.162173 | 18.06416
62.2504 | 22.5579 | 23.85096 | 6.239976 | -1.293057 | 17.61098
62.2604 | 21.9997 | 23.4054 | 6.237036 | -1.4057 | 17.16836
62.2704 | 21.4514 | 22.97052 | 6.234094 | -1.519118 | 16.73642
62.2804 | 20.924 | 22.54638 | 6.231151 | -1.622383 | 16.31523
62.2904 | 20.4102 | 22.13302 | 6.228207 | -1.72282 | 15.90481
62.3004 | 19.9115 | 21.73041 | 6.225261 | -1.818914 | 15.50515
62.3104 | 19.4195 | 21.33851 | 6.222314 | -1.919014 | 15.1162
62.3204 | 18.9597 | 20.95724 | 6.219366 | -1.997538 | 14.73787
62.3304 | 18.5211 | 20.58647 | 6.216416 | -2.065375 | 14.37006
62.3404 | 18.0631 | 20.22609 | 6.213465 | -2.162993 | 14.01263
62.3504 | 17.6572 | 19.87593 | 6.210513 | -2.218732 | 13.66542
62.3603 | 17.2661 | 19.53917 | 6.207589 | -2.273069 | 13.33158
62.3703 | 16.8622 | 19.20882 | 6.204635 | -2.346622 | 13.00419
62.3803 | 16.5043 | 18.88814 | 6.201679 | -2.383836 | 12.68646
62.3903 | 16.152 | 18.5769 | 6.198721 | -2.424902 | 12.37818
62.4003 | 15.7889 | 18.2749 | 6.195763 | -2.485999 | 12.07914
62.4103 | 15.4753 | 17.9819 | 6.192803 | -2.506605 | 11.7891
62.4203 | 15.1752 | 17.69769 | 6.189842 | -2.522487 | 11.50784
62.4303 | 14.8651 | 17.42201 | 6.18688 | -2.556914 | 11.23513
62.4403 | 14.5823 | 17.15466 | 6.183916 | -2.572355 | 10.97074
62.4503 | 14.3238 | 16.89537 | 6.180952 | -2.571573 | 10.71442
62.4603 | 14.0383 | 16.64394 | 6.177986 | -2.605635 | 10.46595
62.4703 | 13.787 | 16.40011 | 6.175018 | -2.613113 | 10.22509
62.4803 | 13.5696 | 16.16367 | 6.17205 | -2.594073 | 9.991623
62.4903 | 13.3102 | 15.93439 | 6.16908 | -2.62419 | 9.76531
62.5003 | 13.1013 | 15.71204 | 6.166109 | -2.610744 | 9.545934
62.5103 | 12.9096 | 15.49641 | 6.163137 | -2.586812 | 9.333274
62.5203 | 12.6859 | 15.28728 | 6.160164 | -2.601382 | 9.127118
62.5303 | 12.4942 | 15.08444 | 6.15719 | -2.590243 | 8.927253
62.5403 | 12.3218 | 14.88769 | 6.154214 | -2.56589 | 8.733476
62.5503 | 12.1435 | 14.69682 | 6.151237 | -2.553324 | 8.545587
62.5603 | 11.9765 | 14.51165 | 6.148259 | -2.535149 | 8.36339
62.5703 | 11.8192 | 14.33198 | 6.14528 | -2.512777 | 8.186697
62.5803 | 11.6699 | 14.15762 | 6.142299 | -2.487721 | 8.015322
62.5903 | 11.5302 | 13.98841 | 6.139318 | -2.458205 | 7.849088
62.6003 | 11.3839 | 13.82415 | 6.136335 | -2.440254 | 7.68782
62.6103 | 11.2579 | 13.6647 | 6.133351 | -2.406801 | 7.53135
62.6203 | 11.1325 | 13.50988 | 6.130366 | -2.377382 | 7.379517
62.6303 | 10.9955 | 13.35954 | 6.12738 | -2.364041 | 7.232162
62.6403 | 10.8999 | 13.21352 | 6.124392 | -2.313624 | 7.089132
62.6503 | 10.7903 | 13.07168 | 6.121404 | -2.281383 | 6.950279
62.6603 | 10.6689 | 12.93388 | 6.118414 | -2.264978 | 6.815464
62.6703 | 10.5863 | 12.79997 | 6.115423 | -2.213669 | 6.684546
62.6803 | 10.4832 | 12.66983 | 6.112431 | -2.186626 | 6.557394
62.6903 | 10.3878 | 12.54332 | 6.109438 | -2.155518 | 6.433879
62.7003 | 10.3111 | 12.42032 | 6.106444 | -2.109223 | 6.313879
62.7103 | 10.2205 | 12.30072 | 6.103449 | -2.080222 | 6.197273
62.7203 | 10.1521 | 12.1844 | 6.100453 | -2.032299 | 6.083946
62.7303 | 10.0769 | 12.07124 | 6.097455 | -1.994344 | 5.973788
62.7403 | 9.9873 | 11.96115 | 6.094457 | -1.97385 | 5.866693
62.7503 | 9.9344 | 11.85401 | 6.091457 | -1.919613 | 5.762556
62.7603 | 9.8537 | 11.74974 | 6.088457 | -1.896035 | 5.661279
62.7703 | 9.7997 | 11.64822 | 6.085455 | -1.848522 | 5.562767
62.7803 | 9.7477 | 11.54938 | 6.082452 | -1.801679 | 5.466927
62.7903 | 9.668 | 11.45309 | 6.079448 | -1.785094 | 5.373646
62.8003 | 9.6278 | 11.35933 | 6.076443 | -1.731532 | 5.282889
62.8103 | 9.57 | 11.26799 | 6.073437 | -1.697985 | 5.194548
62.8203 | 9.519 | 11.17898 | 6.07043 | -1.659975 | 5.108545
62.8303 | 9.4693 | 11.09223 | 6.067422 | -1.622926 | 5.024804
62.8403 | 9.41 | 11.00766 | 6.064413 | -1.597663 | 4.943251
62.8503 | 9.3796 | 10.92522 | 6.061403 | -1.545618 | 4.863815
62.8603 | 9.3297 | 10.84482 | 6.058392 | -1.51512 | 4.786429
62.8703 | 9.2854 | 10.76639 | 6.055379 | -1.480993 | 4.711014
62.8803 | 9.2645 | 10.6899 | 6.052366 | -1.425399 | 4.637533
62.8903 | 9.1906 | 10.61526 | 6.049352 | -1.424664 | 4.565913
62.9003 | 9.1788 | 10.54243 | 6.046337 | -1.363631 | 4.496094
62.9103 | 9.1277 | 10.47134 | 6.04332 | -1.343642 | 4.428022
62.9203 | 9.0923 | 10.40194 | 6.040303 | -1.309643 | 4.36164
62.9303 | 9.0691 | 10.33418 | 6.037285 | -1.265083 | 4.296898
62.9402 | 9.026 | 10.26866 | 6.034296 | -1.242662 | 4.234366
62.9502 | 8.9984 | 10.20401 | 6.031276 | -1.205613 | 4.172738
62.9602 | 8.9575 | 10.14086 | 6.028254 | -1.183357 | 4.112602
62.9702 | 8.9413 | 10.07915 | 6.025232 | -1.137847 | 4.053914
62.9802 | 8.9093 | 10.01884 | 6.022209 | -1.109541 | 3.996631
62.9902 | 8.8567 | 9.959895 | 6.019185 | -1.103195 | 3.94071
63.0002 | 8.86 | 9.90227 | 6.01616 | -1.04227 | 3.88611
63.0102 | 8.8172 | 9.845926 | 6.013134 | -1.028726 | 3.832791
63.0202 | 8.7878 | 9.79082 | 6.010107 | -1.00302 | 3.780713
63.0302 | 8.7719 | 9.736924 | 6.00708 | -0.9650238 | 3.729844
63.0402 | 8.7422 | 9.684197 | 6.004051 | -0.9419968 | 3.680146
63.0502 | 8.7152 | 9.632604 | 6.001021 | -0.9174042 | 3.631583
63.0602 | 8.6853 | 9.582113 | 5.997991 | -0.8968126 | 3.584122
63.0702 | 8.6745 | 9.532689 | 5.994959 | -0.8581894 | 3.53773
63.0802 | 8.6284 | 9.484303 | 5.991927 | -0.8559029 | 3.492376
63.0902 | 8.6282 | 9.43692 | 5.988894 | -0.8087203 | 3.448027
63.1002 | 8.6042 | 9.390515 | 5.985859 | -0.7863153 | 3.404656
63.1102 | 8.571 | 9.345057 | 5.982824 | -0.7740567 | 3.362232
63.1202 | 8.5553 | 9.300516 | 5.979788 | -0.7452161 | 3.320728
63.1302 | 8.5269 | 9.256867 | 5.976751 | -0.7299667 | 3.280115
63.1402 | 8.5158 | 9.214081 | 5.973714 | -0.6982807 | 3.240367
63.1502 | 8.4803 | 9.172133 | 5.970675 | -0.691833 | 3.201458
63.1602 | 8.4785 | 9.130998 | 5.967636 | -0.6524983 | 3.163362
63.1702 | 8.4502 | 9.090651 | 5.964596 | -0.6404511 | 3.126056
63.1802 | 8.4306 | 9.051069 | 5.961554 | -0.6204687 | 3.089514
63.1902 | 8.4153 | 9.012227 | 5.958512 | -0.5969271 | 3.053715
63.2002 | 8.3975 | 8.974105 | 5.95547 | -0.5766046 | 3.018635
63.2102 | 8.3798 | 8.936679 | 5.952426 | -0.5568793 | 2.984253
63.2202 | 8.3564 | 8.89993 | 5.949382 | -0.5435305 | 2.950549
63.2302 | 8.3588 | 8.863838 | 5.946336 | -0.5050376 | 2.917501
63.2402 | 8.3187 | 8.828382 | 5.94329 | -0.5096816 | 2.885091
63.2502 | 8.3214 | 8.793544 | 5.940243 | -0.472144 | 2.853301
63.2602 | 8.3003 | 8.759307 | 5.937196 | -0.4590065 | 2.822111
63.2702 | 8.2825 | 8.725652 | 5.934147 | -0.4431522 | 2.791505
63.2802 | 8.2608 | 8.692565 | 5.931098 | -0.4317646 | 2.761467
63.2902 | 8.2661 | 8.660028 | 5.928048 | -0.3939281 | 2.73198
63.3002 | 8.2441 | 8.628027 | 5.924997 | -0.3839272 | 2.70303
63.3102 | 8.2251 | 8.596548 | 5.921945 | -0.3714483 | 2.674603
63.3202 | 8.2328 | 8.565577 | 5.918893 | -0.3327774 | 2.646685
63.3302 | 8.1977 | 8.535101 | 5.91584 | -0.3374014 | 2.619262
63.3402 | 8.1992 | 8.505108 | 5.912786 | -0.3059081 | 2.592322
63.3502 | 8.1737 | 8.475586 | 5.909731 | -0.3018858 | 2.565855
63.3602 | 8.1761 | 8.446523 | 5.906676 | -0.270423 | 2.539847
63.3702 | 8.1553 | 8.417909 | 5.90362 | -0.262609 | 2.514289
63.3802 | 8.157 | 8.389734 | 5.900563 | -0.2327336 | 2.489171
63.3902 | 8.1409 | 8.361987 | 5.897505 | -0.2210874 | 2.464482
63.4002 | 8.1348 | 8.334661 | 5.894447 | -0.1998607 | 2.440214
63.4102 | 8.1151 | 8.307745 | 5.891388 | -0.1926447 | 2.416357
63.4202 | 8.1273 | 8.281231 | 5.888328 | -0.153931 | 2.392903
63.4302 | 8.0978 | 8.255112 | 5.885268 | -0.1573116 | 2.369844
63.4402 | 8.0999 | 8.229379 | 5.882207 | -0.1294786 | 2.347172
63.4502 | 8.0987 | 8.204025 | 5.879145 | -0.1053249 | 2.32488
63.4602 | 8.0858 | 8.179043 | 5.876082 | -0.09324296 | 2.302961
63.4702 | 8.0839 | 8.154426 | 5.873019 | -0.07052626 | 2.281407
63.4802 | 8.0731 | 8.130168 | 5.869955 | -0.05706819 | 2.260213
63.4902 | 8.07 | 8.106262 | 5.866891 | -0.03626249 | 2.239372
63.5002 | 8.0652 | 8.082703 | 5.863826 | -0.01750312 | 2.218877
63.5102 | 8.065 | 8.059485 | 5.86076 | 0.005515489 | 2.198725
63.5202 | 8.0586 | 8.036601 | 5.857694 | 0.02199933 | 2.178907
63.5301 | 8.0535 | 8.014272 | 5.854657 | 0.03922844 | 2.159614
63.5401 | 8.0527 | 7.992038 | 5.851589 | 0.06066177 | 2.140449
63.5501 | 8.0539 | 7.970124 | 5.848521 | 0.08377602 | 2.121603
63.5601 | 8.0394 | 7.948524 | 5.845452 | 0.09087617 | 2.103072
63.5701 | 8.0455 | 7.927233 | 5.842383 | 0.1182672 | 2.08485
63.5801 | 8.0437 | 7.906246 | 5.839312 | 0.1374538 | 2.066934
63.5901 | 8.0315 | 7.88556 | 5.836242 | 0.1459404 | 2.049318
63.6001 | 8.0408 | 7.865168 | 5.83317 | 0.1756323 | 2.031998
63.6101 | 8.0342 | 7.845067 | 5.830098 | 0.1891333 | 2.014968
63.6201 | 8.0299 | 7.825251 | 5.827026 | 0.2046488 | 1.998226
63.6301 | 8.0271 | 7.805717 | 5.823952 | 0.2213826 | 1.981765
63.6401 | 8.0271 | 7.786461 | 5.820879 | 0.240639 | 1.965582
63.6501 | 8.0208 | 7.767477 | 5.817804 | 0.2533231 | 1.949672
63.6601 | 8.0208 | 7.748762 | 5.81473 | 0.2720384 | 1.934032
63.6701 | 8.0218 | 7.73031 | 5.811654 | 0.2914897 | 1.918656
63.6801 | 8.0177 | 7.712119 | 5.808578 | 0.3055812 | 1.90354
63.6901 | 8.0045 | 7.694183 | 5.805502 | 0.3103169 | 1.888681
63.7001 | 8.0146 | 7.676499 | 5.802425 | 0.3381012 | 1.874074
63.7101 | 7.9973 | 7.659062 | 5.799347 | 0.3382379 | 1.859715
63.7201 | 8.0006 | 7.641869 | 5.796269 | 0.3587313 | 1.8456
63.7301 | 7.9901 | 7.624915 | 5.793191 | 0.3651853 | 1.831724
63.7401 | 7.9974 | 7.608196 | 5.790112 | 0.3892039 | 1.818085
63.7501 | 7.979 | 7.591709 | 5.787032 | 0.3872911 | 1.804677
63.7601 | 7.9877 | 7.575449 | 5.783952 | 0.4122507 | 1.791497
63.7701 | 7.9804 | 7.559413 | 5.780871 | 0.4209866 | 1.778542
63.7801 | 7.9667 | 7.543598 | 5.77779 | 0.4231023 | 1.765808
63.7901 | 7.9647 | 7.527998 | 5.774709 | 0.4367016 | 1.75329
63.8001 | 7.9626 | 7.512612 | 5.771627 | 0.4499882 | 1.740985
63.8101 | 7.9554 | 7.497434 | 5.768544 | 0.4579656 | 1.72889
63.8201 | 7.9542 | 7.482463 | 5.765461 | 0.4717371 | 1.717002
63.8301 | 7.9422 | 7.467694 | 5.762378 | 0.4745063 | 1.705316
63.8401 | 7.9414 | 7.453123 | 5.759294 | 0.4882767 | 1.693829
63.8501 | 7.9256 | 7.438749 | 5.75621 | 0.4868513 | 1.682539
63.8601 | 7.9345 | 7.424566 | 5.753125 | 0.5099336 | 1.671441
63.8701 | 7.9119 | 7.410574 | 5.75004 | 0.5013264 | 1.660534
63.8801 | 7.9126 | 7.396767 | 5.746954 | 0.5158329 | 1.649813
63.8901 | 7.9107 | 7.383144 | 5.743868 | 0.5275562 | 1.639275
63.9001 | 7.9037 | 7.369701 | 5.740782 | 0.5339993 | 1.628919
63.9101 | 7.8899 | 7.356435 | 5.737695 | 0.533465 | 1.61874
63.9201 | 7.8928 | 7.343344 | 5.734608 | 0.5494559 | 1.608736
63.9301 | 7.8837 | 7.330425 | 5.731521 | 0.5532751 | 1.598904
63.9401 | 7.8644 | 7.317675 | 5.728433 | 0.5467251 | 1.589242
63.9501 | 7.8767 | 7.305091 | 5.725344 | 0.5716085 | 1.579747
63.9601 | 7.86 | 7.292672 | 5.722256 | 0.567328 | 1.570416
63.9701 | 7.8579 | 7.280414 | 5.719167 | 0.577486 | 1.561247
63.9801 | 7.8447 | 7.268315 | 5.716077 | 0.576385 | 1.552238
63.9901 | 7.8477 | 7.256373 | 5.712987 | 0.5913272 | 1.543385
64.0001 | 7.831 | 7.244585 | 5.709897 | 0.5864153 | 1.534687
64.0101 | 7.8278 | 7.232949 | 5.706807 | 0.5948514 | 1.526142
64.0201 | 7.822 | 7.221462 | 5.703716 | 0.6005377 | 1.517746
64.0301 | 7.8189 | 7.210123 | 5.700625 | 0.6087766 | 1.509498
64.0401 | 7.8052 | 7.19893 | 5.697534 | 0.6062702 | 1.501396
64.0501 | 7.807 | 7.187879 | 5.694442 | 0.6191206 | 1.493437
64.0601 | 7.7993 | 7.17697 | 5.69135 | 0.6223301 | 1.48562
64.0701 | 7.7758 | 7.1662 | 5.688258 | 0.6096005 | 1.477942
64.0801 | 7.7861 | 7.155566 | 5.685165 | 0.6305342 | 1.470401
64.0901 | 7.7733 | 7.145067 | 5.682072 | 0.6282329 | 1.462995
64.1001 | 7.7623 | 7.134701 | 5.678979 | 0.6275987 | 1.455722
64.11 | 7.7573 | 7.124567 | 5.675917 | 0.632733 | 1.44865
64.12 | 7.7598 | 7.11446 | 5.672823 | 0.6453405 | 1.441637
64.13 | 7.7375 | 7.104478 | 5.669729 | 0.6330215 | 1.434749
64.14 | 7.7334 | 7.094623 | 5.666635 | 0.6387774 | 1.427988
64.15 | 7.7348 | 7.084889 | 5.66354 | 0.6499109 | 1.421349
64.16 | 7.7299 | 7.075277 | 5.660446 | 0.6546234 | 1.414831
64.17 | 7.7144 | 7.065783 | 5.657351 | 0.6486174 | 1.408432
64.18 | 7.7183 | 7.056406 | 5.654256 | 0.6618938 | 1.40215
64.19 | 7.7083 | 7.047143 | 5.65116 | 0.6611565 | 1.395983
64.2 | 7.6983 | 7.037994 | 5.648065 | 0.6603062 | 1.389929
64.21 | 7.6981 | 7.028954 | 5.644969 | 0.6691456 | 1.383985
64.22 | 7.6935 | 7.020023 | 5.641873 | 0.673477 | 1.37815
64.23 | 7.6817 | 7.011199 | 5.638777 | 0.6705014 | 1.372421
64.24 | 7.6874 | 7.002479 | 5.635681 | 0.6849214 | 1.366798
64.25 | 7.6824 | 6.993861 | 5.632584 | 0.6885389 | 1.361277
64.26 | 7.6732 | 6.985344 | 5.629488 | 0.6878562 | 1.355856
64.27 | 7.6711 | 6.976925 | 5.626391 | 0.6941753 | 1.350534
64.28 | 7.6756 | 6.968602 | 5.623294 | 0.7069979 | 1.345308
64.29 | 7.6711 | 6.960374 | 5.620197 | 0.7107262 | 1.340177
64.3 | 7.6622 | 6.952238 | 5.6171 | 0.709962 | 1.335138
64.31 | 7.6675 | 6.944193 | 5.614002 | 0.7233069 | 1.330191
64.32 | 7.6734 | 6.936237 | 5.610905 | 0.7371629 | 1.325332
64.33 | 7.6577 | 6.928369 | 5.607807 | 0.7293314 | 1.320562
64.34 | 7.6728 | 6.920586 | 5.604709 | 0.7522143 | 1.315877
64.35 | 7.6688 | 6.912887 | 5.601611 | 0.7559126 | 1.311276
64.36 | 7.6657 | 6.905272 | 5.598513 | 0.760428 | 1.306759
64.37 | 7.657 | 6.897739 | 5.595415 | 0.7592611 | 1.302324
64.38 | 7.6745 | 6.890286 | 5.592317 | 0.7842136 | 1.297969
64.39 | 7.667 | 6.882914 | 5.589219 | 0.7840858 | 1.293695
64.4 | 7.6715 | 6.875621 | 5.586121 | 0.7958791 | 1.2895
64.41 | 7.6682 | 6.868407 | 5.583022 | 0.7997933 | 1.285384
64.42 | 7.6807 | 6.86127 | 5.579924 | 0.8194297 | 1.281346
64.43 | 7.6702 | 6.854213 | 5.576825 | 0.8159873 | 1.277387
64.44 | 7.6858 | 6.847232 | 5.573727 | 0.8385681 | 1.273505
64.45 | 7.6757 | 6.840329 | 5.570628 | 0.8353708 | 1.269701
64.46 | 7.6888 | 6.833504 | 5.56753 | 0.8552961 | 1.265974
64.47 | 7.684 | 6.826756 | 5.564431 | 0.8572439 | 1.262325
64.48 | 7.6952 | 6.820087 | 5.561332 | 0.8751126 | 1.258755
64.49 | 7.6807 | 6.813497 | 5.558234 | 0.867203 | 1.255263
64.5 | 7.699 | 6.806986 | 5.555135 | 0.8920137 | 1.251851
64.51 | 7.6884 | 6.800555 | 5.552036 | 0.8878448 | 1.248519
64.52 | 7.6889 | 6.794205 | 5.548938 | 0.8946947 | 1.245267
64.53 | 7.6954 | 6.787936 | 5.545839 | 0.9074637 | 1.242097
64.54 | 7.6925 | 6.78175 | 5.542741 | 0.9107497 | 1.23901
64.55 | 7.6903 | 6.775647 | 5.539642 | 0.9146528 | 1.236005
64.56 | 7.6883 | 6.769629 | 5.536543 | 0.918671 | 1.233086
64.57 | 7.6991 | 6.763696 | 5.533445 | 0.9354039 | 1.230251
64.58 | 7.6851 | 6.757851 | 5.530347 | 0.9272494 | 1.227504
64.59 | 7.6889 | 6.752092 | 5.527248 | 0.9368075 | 1.224844
64.6 | 7.6825 | 6.746424 | 5.52415 | 0.9360757 | 1.222274
64.61 | 7.6906 | 6.740846 | 5.521052 | 0.9497536 | 1.219795
64.62 | 7.6742 | 6.735361 | 5.517953 | 0.938839 | 1.217408
64.63 | 7.6695 | 6.729969 | 5.514855 | 0.9395312 | 1.215113
64.64 | 7.6727 | 6.724672 | 5.511757 | 0.9480281 | 1.212915
64.65 | 7.6585 | 6.719471 | 5.508659 | 0.9390289 | 1.210812
64.66 | 7.6553 | 6.714369 | 5.505562 | 0.9409312 | 1.208807
64.67 | 7.6491 | 6.709365 | 5.502464 | 0.9397348 | 1.206901
64.68 | 7.6447 | 6.704464 | 5.499366 | 0.9402364 | 1.205097
64.69 | 7.6223 | 6.699663 | 5.496269 | 0.9226367 | 1.203394
64.6999 | 7.6349 | 6.695014 | 5.493203 | 0.9398865 | 1.201811
64.7099 | 7.6145 | 6.690422 | 5.490106 | 0.9240784 | 1.200316
64.7199 | 7.6025 | 6.685936 | 5.487009 | 0.9165637 | 1.198928
64.7299 | 7.6035 | 6.681559 | 5.483912 | 0.921941 | 1.197647
64.7399 | 7.5919 | 6.677291 | 5.480815 | 0.914609 | 1.196476
64.7499 | 7.5788 | 6.673133 | 5.477719 | 0.9056667 | 1.195415
64.7599 | 7.5601 | 6.669087 | 5.474622 | 0.8910126 | 1.194465
64.7699 | 7.5639 | 6.665154 | 5.471526 | 0.8987459 | 1.193628
64.7799 | 7.5484 | 6.661334 | 5.46843 | 0.8870655 | 1.192904
64.7899 | 7.5247 | 6.657629 | 5.465335 | 0.8670707 | 1.192295
64.7999 | 7.5284 | 6.654039 | 5.462239 | 0.8743607 | 1.1918
64.8099 | 7.5116 | 6.650565 | 5.459144 | 0.861035 | 1.191421
64.8199 | 7.4963 | 6.647207 | 5.456049 | 0.8490931 | 1.191158
64.8299 | 7.4856 | 6.643965 | 5.452954 | 0.8416348 | 1.191011
64.8399 | 7.4834 | 6.64084 | 5.449859 | 0.8425601 | 1.190981
64.8499 | 7.4651 | 6.637831 | 5.446765 | 0.8272693 | 1.191066
64.8599 | 7.4485 | 6.634937 | 5.443671 | 0.8135628 | 1.191267
64.8699 | 7.4476 | 6.632159 | 5.440577 | 0.8154415 | 1.191582
64.8799 | 7.4359 | 6.629494 | 5.437483 | 0.8064062 | 1.192011
64.8899 | 7.423 | 6.626941 | 5.43439 | 0.7960586 | 1.192552
64.8999 | 7.407 | 6.6245 | 5.431297 | 0.7825003 | 1.193203
64.9099 | 7.4083 | 6.622166 | 5.428204 | 0.7861337 | 1.193962
64.9199 | 7.3907 | 6.619939 | 5.425111 | 0.7707612 | 1.194827
64.9299 | 7.3805 | 6.617814 | 5.422019 | 0.7626861 | 1.195795
64.9399 | 7.3763 | 6.615788 | 5.418927 | 0.7605121 | 1.19686
64.9499 | 7.3664 | 6.613857 | 5.415836 | 0.7525434 | 1.198021
64.9599 | 7.3537 | 6.612015 | 5.412745 | 0.7416845 | 1.199271
64.9699 | 7.3435 | 6.610259 | 5.409654 | 0.7332413 | 1.200605
64.9799 | 7.3423 | 6.60858 | 5.406563 | 0.7337196 | 1.202017
64.9899 | 7.3281 | 6.606974 | 5.403473 | 0.7211262 | 1.203501
64.9999 | 7.3196 | 6.605432 | 5.400383 | 0.7141684 | 1.205048
65.0099 | 7.3195 | 6.603946 | 5.397294 | 0.7155545 | 1.206652
65.0199 | 7.3068 | 6.602507 | 5.394204 | 0.7042932 | 1.208302
65.0299 | 7.306 | 6.601106 | 5.391116 | 0.704894 | 1.20999
65.0399 | 7.2934 | 6.599733 | 5.388027 | 0.6936671 | 1.211706
65.0499 | 7.291 | 6.598377 | 5.384939 | 0.6926233 | 1.213437
65.0599 | 7.2805 | 6.597026 | 5.381852 | 0.6834741 | 1.215174
65.0699 | 7.2756 | 6.595669 | 5.378764 | 0.6799312 | 1.216904
65.0799 | 7.2688 | 6.594293 | 5.375678 | 0.674507 | 1.218615
65.0899 | 7.2625 | 6.592886 | 5.372591 | 0.6696144 | 1.220294
65.0999 | 7.2541 | 6.591434 | 5.369505 | 0.6626662 | 1.221928
65.1099 | 7.2476 | 6.589924 | 5.36642 | 0.6576757 | 1.223504
65.1199 | 7.2431 | 6.588344 | 5.363335 | 0.6547559 | 1.225009
65.1299 | 7.2406 | 6.58668 | 5.36025 | 0.6539199 | 1.22643
65.1399 | 7.2306 | 6.58492 | 5.357166 | 0.6456804 | 1.227754
65.1499 | 7.2268 | 6.58305 | 5.354082 | 0.64375 | 1.228968
65.1599 | 7.224 | 6.58106 | 5.350999 | 0.6429403 | 1.230061
65.1699 | 7.2143 | 6.578938 | 5.347916 | 0.6353624 | 1.231021
65.1799 | 7.2089 | 6.576673 | 5.344834 | 0.6322268 | 1.231839
65.1899 | 7.2051 | 6.574257 | 5.341752 | 0.6308428 | 1.232505
65.1999 | 7.2025 | 6.571681 | 5.338671 | 0.6308189 | 1.23301
65.2099 | 7.1879 | 6.568938 | 5.33559 | 0.6189623 | 1.233348
65.2199 | 7.1906 | 6.566021 | 5.33251 | 0.6245791 | 1.233511
65.2299 | 7.1848 | 6.562926 | 5.32943 | 0.6218741 | 1.233496
65.2399 | 7.1739 | 6.559649 | 5.326351 | 0.6142509 | 1.233298
65.2499 | 7.1692 | 6.556188 | 5.323272 | 0.6130119 | 1.232916
65.2599 | 7.1685 | 6.552542 | 5.320194 | 0.6159583 | 1.232348
65.2699 | 7.1651 | 6.54871 | 5.317116 | 0.6163901 | 1.231594
65.2798 | 7.1596 | 6.544735 | 5.31407 | 0.6148651 | 1.230665
65.2898 | 7.1552 | 6.540539 | 5.310994 | 0.6146611 | 1.229545
65.2998 | 7.1573 | 6.536165 | 5.307918 | 0.6211353 | 1.228247
65.3098 | 7.1475 | 6.531616 | 5.304842 | 0.6158842 | 1.226773
65.3198 | 7.1442 | 6.526898 | 5.301768 | 0.617302 | 1.22513
65.3298 | 7.1464 | 6.522017 | 5.298694 | 0.6243834 | 1.223323
65.3398 | 7.141 | 6.516979 | 5.29562 | 0.6240212 | 1.221359
65.3498 | 7.134 | 6.511791 | 5.292547 | 0.622209 | 1.219244
65.3598 | 7.134 | 6.506462 | 5.289475 | 0.6275381 | 1.216987
65.3698 | 7.1329 | 6.500999 | 5.286403 | 0.6319011 | 1.214596
65.3798 | 7.1256 | 6.495412 | 5.283332 | 0.6301884 | 1.21208
65.3898 | 7.1196 | 6.489708 | 5.280262 | 0.6298918 | 1.209447
65.3998 | 7.1289 | 6.483899 | 5.277192 | 0.6450012 | 1.206707
65.4098 | 7.124 | 6.477993 | 5.274123 | 0.6460074 | 1.20387
65.4198 | 7.1111 | 6.472 | 5.271054 | 0.6390999 | 1.200946
65.4298 | 7.1206 | 6.465931 | 5.267987 | 0.654669 | 1.197944
65.4398 | 7.115 | 6.459795 | 5.264919 | 0.6552051 | 1.194875
65.4498 | 7.1149 | 6.453603 | 5.261853 | 0.661297 | 1.19175
65.4598 | 7.1105 | 6.447364 | 5.258787 | 0.6631357 | 1.188577
65.4698 | 7.1134 | 6.441091 | 5.255722 | 0.6723093 | 1.185368
65.4798 | 7.109 | 6.43479 | 5.252658 | 0.6742103 | 1.182132
65.4898 | 7.0997 | 6.428474 | 5.249594 | 0.6712262 | 1.178879
65.4998 | 7.106 | 6.42215 | 5.246532 | 0.68385 | 1.175619
65.5098 | 7.1015 | 6.41583 | 5.243469 | 0.6856701 | 1.172361
65.5198 | 7.0975 | 6.40952 | 5.240408 | 0.6879799 | 1.169112
65.5298 | 7.0932 | 6.403231 | 5.237347 | 0.6899689 | 1.165884
65.5398 | 7.1003 | 6.39697 | 5.234287 | 0.70333 | 1.162683
65.5498 | 7.0959 | 6.390745 | 5.231228 | 0.705155 | 1.159517
65.5598 | 7.0898 | 6.384563 | 5.22817 | 0.7052373 | 1.156393
65.5698 | 7.0919 | 6.37843 | 5.225112 | 0.7134696 | 1.153318
65.5798 | 7.0919 | 6.372354 | 5.222056 | 0.7195463 | 1.150298
65.5898 | 7.0911 | 6.366339 | 5.219 | 0.724761 | 1.14734
65.5998 | 7.0895 | 6.360391 | 5.215944 | 0.7291094 | 1.144446
65.6098 | 7.0899 | 6.354514 | 5.21289 | 0.7353858 | 1.141624
65.6198 | 7.0877 | 6.348713 | 5.209836 | 0.7389871 | 1.138877
65.6298 | 7.0879 | 6.342991 | 5.206784 | 0.7449086 | 1.136208
65.6398 | 7.0847 | 6.337352 | 5.203732 | 0.747348 | 1.13362
65.6498 | 7.0855 | 6.331798 | 5.20068 | 0.7537017 | 1.131118
65.6598 | 7.0799 | 6.326332 | 5.19763 | 0.753568 | 1.128702
65.6698 | 7.084 | 6.320956 | 5.194581 | 0.7630443 | 1.126375
65.6798 | 7.0824 | 6.31567 | 5.191532 | 0.7667297 | 1.124138
65.6898 | 7.082 | 6.310478 | 5.188485 | 0.7715222 | 1.121993
65.6998 | 7.0825 | 6.305378 | 5.185438 | 0.7771215 | 1.119941
65.7098 | 7.0847 | 6.300374 | 5.182392 | 0.7843265 | 1.117982
65.7198 | 7.0839 | 6.295463 | 5.179347 | 0.7884366 | 1.116117
65.7298 | 7.0826 | 6.290648 | 5.176303 | 0.7919525 | 1.114345
65.7398 | 7.0839 | 6.285927 | 5.173259 | 0.7979731 | 1.112667
65.7498 | 7.0898 | 6.2813 | 5.170217 | 0.8084997 | 1.111083
65.7598 | 7.0865 | 6.276768 | 5.167176 | 0.8097317 | 1.109593
65.7698 | 7.0869 | 6.272329 | 5.164135 | 0.8145707 | 1.108194
65.7798 | 7.0868 | 6.267983 | 5.161096 | 0.8188165 | 1.106888
65.7898 | 7.0928 | 6.26373 | 5.158057 | 0.8290702 | 1.105673
65.7998 | 7.0854 | 6.259567 | 5.155019 | 0.8258326 | 1.104548
65.8098 | 7.0906 | 6.255495 | 5.151983 | 0.8351046 | 1.103513
65.8198 | 7.0942 | 6.251512 | 5.148947 | 0.8426875 | 1.102565
65.8298 | 7.0918 | 6.247618 | 5.145912 | 0.844182 | 1.101706
65.8398 | 7.0954 | 6.243811 | 5.142879 | 0.8515892 | 1.100932
65.8498 | 7.097 | 6.240089 | 5.139846 | 0.8569106 | 1.100244
65.8598 | 7.1037 | 6.236453 | 5.136814 | 0.8672473 | 1.099639
65.8697 | 7.0964 | 6.232936 | 5.133814 | 0.8634644 | 1.099122
65.8797 | 7.1007 | 6.229464 | 5.130784 | 0.8712357 | 1.09868
65.8897 | 7.1021 | 6.226074 | 5.127755 | 0.8760256 | 1.098319
65.8997 | 7.1021 | 6.222765 | 5.124728 | 0.8793354 | 1.098037
65.9097 | 7.1047 | 6.219534 | 5.121701 | 0.8851662 | 1.097833
65.9197 | 7.1056 | 6.216381 | 5.118675 | 0.8892192 | 1.097706
65.9297 | 7.1011 | 6.213305 | 5.115651 | 0.8877955 | 1.097654
65.9397 | 7.101 | 6.210304 | 5.112627 | 0.8906962 | 1.097677
65.9497 | 7.1074 | 6.207378 | 5.109605 | 0.9000223 | 1.097773
65.9597 | 7.1042 | 6.204525 | 5.106583 | 0.8996751 | 1.097941
65.9697 | 7.1091 | 6.201744 | 5.103563 | 0.9073555 | 1.098181
65.9797 | 7.1081 | 6.199035 | 5.100544 | 0.9090646 | 1.098491
65.9897 | 7.1107 | 6.196397 | 5.097526 | 0.9143032 | 1.098871
65.9997 | 7.1064 | 6.193828 | 5.094509 | 0.9125725 | 1.099319
66.0097 | 7.1115 | 6.191327 | 5.091493 | 0.9201731 | 1.099834
66.0197 | 7.1158 | 6.188894 | 5.088478 | 0.9269062 | 1.100415
66.0297 | 7.1091 | 6.186528 | 5.085465 | 0.9225725 | 1.101063
66.0397 | 7.1181 | 6.184227 | 5.082452 | 0.9338729 | 1.101775
66.0497 | 7.1163 | 6.181992 | 5.079441 | 0.9343081 | 1.102551
66.0597 | 7.1166 | 6.179821 | 5.076431 | 0.9367789 | 1.10339
66.0697 | 7.1165 | 6.177714 | 5.073422 | 0.938786 | 1.104292
66.0797 | 7.116 | 6.17567 | 5.070414 | 0.9403301 | 1.105256
66.0897 | 7.1252 | 6.173688 | 5.067407 | 0.951512 | 1.106281
66.0997 | 7.1226 | 6.171768 | 5.064402 | 0.9508323 | 1.107366
66.1097 | 7.1322 | 6.169909 | 5.061397 | 0.9622913 | 1.108511
66.1197 | 7.1337 | 6.16811 | 5.058394 | 0.9655898 | 1.109716
66.1297 | 7.1383 | 6.166372 | 5.055392 | 0.9719284 | 1.110979
66.1397 | 7.1355 | 6.164692 | 5.052392 | 0.9708075 | 1.112301
66.1497 | 7.1442 | 6.163072 | 5.049392 | 0.9811276 | 1.11368
66.1597 | 7.1496 | 6.161511 | 5.046394 | 0.9880891 | 1.115117
66.1697 | 7.1497 | 6.160007 | 5.043397 | 0.9896925 | 1.11661
66.1797 | 7.1521 | 6.158562 | 5.040401 | 0.9935382 | 1.11816
66.1897 | 7.1627 | 6.157173 | 5.037407 | 1.005527 | 1.119766
66.1997 | 7.1637 | 6.155842 | 5.034414 | 1.007858 | 1.121429
66.2097 | 7.1672 | 6.154568 | 5.031422 | 1.012632 | 1.123146
66.2197 | 7.1725 | 6.15335 | 5.028431 | 1.01915 | 1.124919
66.2297 | 7.1774 | 6.152188 | 5.025442 | 1.025212 | 1.126746
66.2397 | 7.1827 | 6.151082 | 5.022454 | 1.031618 | 1.128628
66.2497 | 7.1884 | 6.150032 | 5.019467 | 1.038368 | 1.130565
66.2597 | 7.195 | 6.149037 | 5.016482 | 1.045963 | 1.132556
66.2697 | 7.2025 | 6.148098 | 5.013497 | 1.054402 | 1.134601
66.2797 | 7.2035 | 6.147214 | 5.010515 | 1.056286 | 1.1367
66.2897 | 7.2114 | 6.146385 | 5.007533 | 1.065015 | 1.138852
66.2997 | 7.2226 | 6.145612 | 5.004553 | 1.076988 | 1.141059
66.3097 | 7.2245 | 6.144893 | 5.001574 | 1.079607 | 1.143319
66.3197 | 7.2242 | 6.144229 | 4.998597 | 1.079971 | 1.145632
66.3297 | 7.2379 | 6.14362 | 4.995621 | 1.09428 | 1.147999
66.3397 | 7.2455 | 6.143066 | 4.992646 | 1.102434 | 1.15042
66.3497 | 7.2413 | 6.142567 | 4.989673 | 1.098733 | 1.152894
66.3597 | 7.2488 | 6.142123 | 4.986701 | 1.106677 | 1.155422
66.3697 | 7.2586 | 6.141733 | 4.98373 | 1.116867 | 1.158003
66.3797 | 7.262 | 6.141399 | 4.980761 | 1.120601 | 1.160638
66.3897 | 7.264 | 6.14112 | 4.977793 | 1.12288 | 1.163327
66.3997 | 7.2739 | 6.140896 | 4.974827 | 1.133004 | 1.166069
66.4097 | 7.2795 | 6.140728 | 4.971862 | 1.138772 | 1.168866
66.4197 | 7.2822 | 6.140615 | 4.968899 | 1.141585 | 1.171716
66.4297 | 7.2904 | 6.140558 | 4.965937 | 1.149842 | 1.174621
66.4397 | 7.2906 | 6.140556 | 4.962976 | 1.150044 | 1.17758
66.4496 | 7.2975 | 6.140611 | 4.960047 | 1.156889 | 1.180564
66.4596 | 7.2985 | 6.140721 | 4.957089 | 1.157779 | 1.183632
66.4696 | 7.3023 | 6.140888 | 4.954133 | 1.161412 | 1.186756
66.4796 | 7.3095 | 6.141112 | 4.951178 | 1.168388 | 1.189934
66.4896 | 7.3051 | 6.141393 | 4.948225 | 1.163707 | 1.193168
66.4996 | 7.3122 | 6.141731 | 4.945273 | 1.170469 | 1.196458
66.5096 | 7.3129 | 6.142127 | 4.942323 | 1.170773 | 1.199804
66.5196 | 7.3194 | 6.142581 | 4.939374 | 1.176819 | 1.203206
66.5296 | 7.3166 | 6.143092 | 4.936427 | 1.173508 | 1.206665
66.5396 | 7.3253 | 6.143663 | 4.933482 | 1.181637 | 1.210182
66.5496 | 7.3262 | 6.144293 | 4.930538 | 1.181907 | 1.213755
66.5596 | 7.3245 | 6.144982 | 4.927595 | 1.179518 | 1.217387
66.5696 | 7.329 | 6.145731 | 4.924654 | 1.183269 | 1.221077
66.5796 | 7.3304 | 6.14654 | 4.921715 | 1.18386 | 1.224826
66.5896 | 7.3328 | 6.14741 | 4.918777 | 1.18539 | 1.228633
66.5996 | 7.3293 | 6.148341 | 4.91584 | 1.180959 | 1.232501
66.6096 | 7.3324 | 6.149334 | 4.912906 | 1.183066 | 1.236428
66.6196 | 7.3341 | 6.150389 | 4.909973 | 1.183711 | 1.240416
66.6296 | 7.3329 | 6.151506 | 4.907041 | 1.181394 | 1.244465
66.6396 | 7.3264 | 6.152687 | 4.904111 | 1.173713 | 1.248576
66.6496 | 7.3318 | 6.153931 | 4.901183 | 1.177869 | 1.252748
66.6596 | 7.3354 | 6.15524 | 4.898256 | 1.18016 | 1.256984
66.6696 | 7.3368 | 6.156614 | 4.895331 | 1.180186 | 1.261282
66.6796 | 7.3357 | 6.158053 | 4.892408 | 1.177647 | 1.265645
66.6896 | 7.3422 | 6.159558 | 4.889486 | 1.182642 | 1.270072
66.6996 | 7.3357 | 6.16113 | 4.886566 | 1.17457 | 1.274564
66.7096 | 7.3419 | 6.16277 | 4.883648 | 1.17913 | 1.279122
66.7196 | 7.3415 | 6.164477 | 4.880731 | 1.177023 | 1.283746
66.7296 | 7.3426 | 6.166254 | 4.877816 | 1.176346 | 1.288438
66.7396 | 7.3419 | 6.1681 | 4.874903 | 1.1738 | 1.293197
66.7496 | 7.348 | 6.170016 | 4.871991 | 1.177984 | 1.298025
66.7596 | 7.3474 | 6.172004 | 4.869081 | 1.175396 | 1.302922
66.7696 | 7.3436 | 6.174063 | 4.866173 | 1.169537 | 1.30789
66.7796 | 7.3476 | 6.176195 | 4.863266 | 1.171405 | 1.312928
66.7896 | 7.3514 | 6.1784 | 4.860362 | 1.173 | 1.318038
66.7996 | 7.3524 | 6.18068 | 4.857458 | 1.17172 | 1.323221
66.8096 | 7.3517 | 6.183035 | 4.854557 | 1.168665 | 1.328478
66.8196 | 7.3632 | 6.185466 | 4.851658 | 1.177734 | 1.333808
66.8296 | 7.3566 | 6.187974 | 4.84876 | 1.168626 | 1.339214
66.8396 | 7.3635 | 6.19056 | 4.845864 | 1.17294 | 1.344697
66.8496 | 7.361 | 6.193226 | 4.842969 | 1.167774 | 1.350256
66.8596 | 7.3689 | 6.195971 | 4.840077 | 1.172929 | 1.355894
66.8696 | 7.368 | 6.198797 | 4.837186 | 1.169203 | 1.361611
66.8796 | 7.3676 | 6.201705 | 4.834297 | 1.165895 | 1.367408
66.8896 | 7.3725 | 6.204697 | 4.83141 | 1.167803 | 1.373286
66.8996 | 7.3748 | 6.207772 | 4.828525 | 1.167028 | 1.379247
66.9096 | 7.3722 | 6.210933 | 4.825642 | 1.161267 | 1.385292
66.9196 | 7.369 | 6.214181 | 4.82276 | 1.154819 | 1.391421
66.9296 | 7.3806 | 6.217516 | 4.81988 | 1.163084 | 1.397636
66.9396 | 7.3794 | 6.22094 | 4.817002 | 1.15846 | 1.403938
66.9496 | 7.3796 | 6.224455 | 4.814126 | 1.155145 | 1.410328
66.9596 | 7.384 | 6.22806 | 4.811252 | 1.15594 | 1.416808
66.9696 | 7.3858 | 6.231759 | 4.80838 | 1.154041 | 1.423379
66.9796 | 7.387 | 6.235552 | 4.805509 | 1.151448 | 1.430043
66.9896 | 7.3879 | 6.23944 | 4.802641 | 1.14846 | 1.436799
66.9996 | 7.3896 | 6.243425 | 4.799774 | 1.146175 | 1.443651
67.0096 | 7.3917 | 6.247508 | 4.796909 | 1.144192 | 1.450599
67.0196 | 7.3918 | 6.251691 | 4.794046 | 1.140109 | 1.457645
67.0296 | 7.3923 | 6.255976 | 4.791185 | 1.136324 | 1.46479
67.0395 | 7.392 | 6.260317 | 4.788355 | 1.131683 | 1.471962
67.0495 | 7.3937 | 6.264807 | 4.785498 | 1.128893 | 1.479309
67.0595 | 7.3908 | 6.269403 | 4.782643 | 1.121397 | 1.486761
67.0695 | 7.3998 | 6.274107 | 4.779789 | 1.125693 | 1.494318
67.0795 | 7.4015 | 6.27892 | 4.776938 | 1.12258 | 1.501982
67.0895 | 7.4035 | 6.283844 | 4.774089 | 1.119656 | 1.509755
67.0995 | 7.4052 | 6.288881 | 4.771241 | 1.116319 | 1.517639
67.1095 | 7.4067 | 6.294032 | 4.768396 | 1.112668 | 1.525635
67.1195 | 7.41 | 6.299299 | 4.765553 | 1.110701 | 1.533746
67.1295 | 7.4089 | 6.304684 | 4.762711 | 1.104216 | 1.541972
67.1395 | 7.4108 | 6.310189 | 4.759872 | 1.100611 | 1.550317
67.1495 | 7.4131 | 6.315815 | 4.757035 | 1.097285 | 1.558781
67.1595 | 7.4158 | 6.321566 | 4.754199 | 1.094234 | 1.567366
67.1695 | 7.4103 | 6.327441 | 4.751366 | 1.082859 | 1.576075
67.1795 | 7.419 | 6.333444 | 4.748535 | 1.085556 | 1.58491
67.1895 | 7.4095 | 6.339577 | 4.745706 | 1.069923 | 1.593871
67.1995 | 7.4228 | 6.345841 | 4.742879 | 1.076959 | 1.602963
67.2095 | 7.4206 | 6.352239 | 4.740053 | 1.068361 | 1.612186
67.2195 | 7.4246 | 6.358772 | 4.73723 | 1.065828 | 1.621542
67.2295 | 7.4244 | 6.365443 | 4.734409 | 1.058957 | 1.631033
67.2395 | 7.4279 | 6.372253 | 4.731591 | 1.055647 | 1.640663
67.2495 | 7.4349 | 6.379205 | 4.728774 | 1.055695 | 1.650431
67.2595 | 7.4349 | 6.386301 | 4.725959 | 1.048599 | 1.660342
67.2695 | 7.4345 | 6.393542 | 4.723147 | 1.040958 | 1.670396
67.2795 | 7.4405 | 6.400931 | 4.720336 | 1.039569 | 1.680595
67.2895 | 7.4404 | 6.40847 | 4.717528 | 1.03193 | 1.690942
67.2995 | 7.4433 | 6.41616 | 4.714722 | 1.02714 | 1.701439
67.3095 | 7.4414 | 6.424004 | 4.711918 | 1.017396 | 1.712087
67.3195 | 7.4493 | 6.432003 | 4.709116 | 1.017297 | 1.722888
67.3295 | 7.4479 | 6.44016 | 4.706316 | 1.00774 | 1.733844
67.3395 | 7.4478 | 6.448475 | 4.703518 | 0.9993245 | 1.744957
67.3495 | 7.4572 | 6.456952 | 4.700723 | 1.000248 | 1.756229
67.3595 | 7.4614 | 6.46559 | 4.69793 | 0.9958102 | 1.76766
67.3695 | 7.4667 | 6.474392 | 4.695139 | 0.9923082 | 1.779253
67.3795 | 7.4606 | 6.483358 | 4.69235 | 0.9772416 | 1.791009
67.3895 | 7.4698 | 6.492491 | 4.689563 | 0.9773086 | 1.802928
67.3995 | 7.481 | 6.501791 | 4.686779 | 0.9792085 | 1.815013
67.4095 | 7.4769 | 6.51126 | 4.683997 | 0.9656404 | 1.827263
67.4195 | 7.4766 | 6.520897 | 4.681217 | 0.9557034 | 1.83968
67.4295 | 7.4867 | 6.530703 | 4.678439 | 0.9559971 | 1.852264
67.4395 | 7.487 | 6.540679 | 4.675663 | 0.9463211 | 1.865016
67.4495 | 7.4908 | 6.550825 | 4.67289 | 0.9399754 | 1.877935
67.4595 | 7.4864 | 6.56114 | 4.670119 | 0.9252598 | 1.891021
67.4695 | 7.4958 | 6.571625 | 4.66735 | 0.9241747 | 1.904275
67.4795 | 7.5023 | 6.582279 | 4.664584 | 0.9200206 | 1.917696
67.4895 | 7.5028 | 6.593102 | 4.66182 | 0.9096983 | 1.931282
67.4995 | 7.503 | 6.604091 | 4.659058 | 0.8989087 | 1.945034
67.5095 | 7.5158 | 6.615247 | 4.656298 | 0.9005531 | 1.958949
67.5195 | 7.5111 | 6.626567 | 4.653541 | 0.8845326 | 1.973027
67.5295 | 7.5105 | 6.638051 | 4.650786 | 0.8724489 | 1.987265
67.5395 | 7.5164 | 6.649696 | 4.648033 | 0.8667039 | 2.001663
67.5495 | 7.5205 | 6.661501 | 4.645283 | 0.858999 | 2.016218
67.5595 | 7.5207 | 6.673463 | 4.642535 | 0.8472366 | 2.030928
67.5695 | 7.5144 | 6.685581 | 4.639789 | 0.8288185 | 2.045792
67.5795 | 7.5216 | 6.697853 | 4.637046 | 0.8237466 | 2.060807
67.5895 | 7.5233 | 6.710277 | 4.634305 | 0.8130234 | 2.075971
67.5995 | 7.5216 | 6.72285 | 4.631567 | 0.7987504 | 2.091283
67.6095 | 7.5131 | 6.73557 | 4.62883 | 0.77753 | 2.10674
67.6194 | 7.5236 | 6.748311 | 4.626124 | 0.7752895 | 2.122187
67.6294 | 7.5249 | 6.761321 | 4.623392 | 0.7635793 | 2.137928
67.6394 | 7.518 | 6.774474 | 4.620663 | 0.7435259 | 2.153811
67.6494 | 7.5172 | 6.78777 | 4.617937 | 0.7294295 | 2.169834
67.6594 | 7.518 | 6.801209 | 4.615213 | 0.7167908 | 2.185997
67.6694 | 7.5227 | 6.81479 | 4.612491 | 0.7079098 | 2.202299
67.6794 | 7.5139 | 6.828514 | 4.609772 | 0.6853858 | 2.218743
67.6894 | 7.5203 | 6.842382 | 4.607055 | 0.6779178 | 2.235328
67.6994 | 7.5224 | 6.856396 | 4.60434 | 0.6660042 | 2.252056
67.7094 | 7.5161 | 6.870557 | 4.601628 | 0.6455429 | 2.268929
67.7194 | 7.5161 | 6.884869 | 4.598919 | 0.631231 | 2.28595
67.7294 | 7.5171 | 6.899335 | 4.596212 | 0.617765 | 2.303123
67.7394 | 7.5159 | 6.913959 | 4.593507 | 0.6019411 | 2.320452
67.7494 | 7.5176 | 6.928745 | 4.590805 | 0.5888548 | 2.33794
67.7594 | 7.5215 | 6.943699 | 4.588105 | 0.5778008 | 2.355594
67.7694 | 7.5183 | 6.958827 | 4.585408 | 0.5594734 | 2.373419
67.7794 | 7.5247 | 6.974134 | 4.582714 | 0.5505664 | 2.39142
67.7894 | 7.5242 | 6.989627 | 4.580021 | 0.534573 | 2.409606
67.7994 | 7.5331 | 7.005314 | 4.577332 | 0.5277858 | 2.427982
67.8094 | 7.5274 | 7.021203 | 4.574645 | 0.5061974 | 2.446558
67.8194 | 7.534 | 7.037301 | 4.57196 | 0.4966992 | 2.46534
67.8294 | 7.5346 | 7.053617 | 4.569278 | 0.480983 | 2.484339
67.8394 | 7.5428 | 7.07016 | 4.566599 | 0.4726395 | 2.503561
67.8494 | 7.5427 | 7.08694 | 4.563922 | 0.4557596 | 2.523018
67.8594 | 7.5507 | 7.103967 | 4.561248 | 0.4467334 | 2.542719
67.8694 | 7.5544 | 7.121249 | 4.558576 | 0.433151 | 2.562673
67.8794 | 7.5559 | 7.138798 | 4.555907 | 0.4171021 | 2.582891
67.8894 | 7.5619 | 7.156624 | 4.553241 | 0.4052757 | 2.603384
67.8994 | 7.5721 | 7.174739 | 4.550577 | 0.3973613 | 2.624162
67.9094 | 7.5769 | 7.193153 | 4.547916 | 0.3837473 | 2.645237
67.9194 | 7.5856 | 7.211877 | 4.545257 | 0.3737227 | 2.66662
67.9294 | 7.5888 | 7.230924 | 4.542601 | 0.3578756 | 2.688323
67.9394 | 7.5978 | 7.250306 | 4.539948 | 0.347494 | 2.710358
67.9494 | 7.6115 | 7.270034 | 4.537297 | 0.3414661 | 2.732737
67.9594 | 7.6155 | 7.290121 | 4.534649 | 0.3253794 | 2.755472
67.9694 | 7.62 | 7.310579 | 4.532003 | 0.3094214 | 2.778575
67.9794 | 7.6269 | 7.331421 | 4.529361 | 0.2954795 | 2.80206
67.9894 | 7.6452 | 7.352659 | 4.526721 | 0.2925411 | 2.825938
67.9994 | 7.6502 | 7.374307 | 4.524083 | 0.2758931 | 2.850224
68.0094 | 7.6541 | 7.396377 | 4.521448 | 0.2577226 | 2.874929
68.0194 | 7.6653 | 7.418883 | 4.518816 | 0.2464165 | 2.900067
68.0294 | 7.684 | 7.441838 | 4.516187 | 0.2421615 | 2.925651
68.0394 | 7.69 | 7.465256 | 4.513561 | 0.2247445 | 2.951695
68.0494 | 7.6989 | 7.489148 | 4.510937 | 0.2097517 | 2.978212
68.0594 | 7.7141 | 7.51353 | 4.508315 | 0.2005701 | 3.005214
68.0694 | 7.7297 | 7.538415 | 4.505697 | 0.1912853 | 3.032718
68.0794 | 7.7347 | 7.563815 | 4.503081 | 0.1708847 | 3.060734
68.0894 | 7.7427 | 7.589747 | 4.500468 | 0.1529533 | 3.089278
68.0994 | 7.7662 | 7.616222 | 4.497858 | 0.1499783 | 3.118363
68.1094 | 7.7742 | 7.643255 | 4.495251 | 0.1309449 | 3.148004
68.1194 | 7.7848 | 7.670861 | 4.492646 | 0.1139392 | 3.178215
68.1294 | 7.7902 | 7.699053 | 4.490044 | 0.09114672 | 3.209009
68.1394 | 7.8153 | 7.727847 | 4.487445 | 0.08745293 | 3.240402
68.1494 | 7.8221 | 7.757257 | 4.484849 | 0.06484334 | 3.272408
68.1594 | 7.8353 | 7.787297 | 4.482256 | 0.04800263 | 3.305042
68.1694 | 7.8455 | 7.817984 | 4.479665 | 0.02751581 | 3.338319
68.1794 | 7.866 | 7.849333 | 4.477077 | 0.01666724 | 3.372256
68.1894 | 7.8811 | 7.881359 | 4.474492 | -0.0002587451 | 3.406867
68.1994 | 7.8909 | 7.914078 | 4.47191 | -0.02317832 | 3.442168
68.2093 | 7.9032 | 7.94716 | 4.469357 | -0.04396017 | 3.477804
68.2193 | 7.9209 | 7.981309 | 4.46678 | -0.06040884 | 3.514529
68.2293 | 7.9382 | 8.016202 | 4.464206 | -0.07800159 | 3.551995
68.2393 | 7.9426 | 8.051856 | 4.461636 | -0.1092556 | 3.59022
68.2493 | 7.9626 | 8.088289 | 4.459068 | -0.1256889 | 3.629221
68.2593 | 7.9766 | 8.125521 | 4.456503 | -0.1489205 | 3.669018
68.2693 | 7.9942 | 8.163569 | 4.453941 | -0.169369 | 3.709628
68.2793 | 8.004 | 8.202455 | 4.451381 | -0.1984547 | 3.751073
68.2893 | 8.0165 | 8.242197 | 4.448825 | -0.2256971 | 3.793372
68.2993 | 8.0355 | 8.282822 | 4.446272 | -0.2473222 | 3.83655
68.3093 | 8.057 | 8.324337 | 4.443721 | -0.2673372 | 3.880616
68.3193 | 8.068 | 8.366778 | 4.441174 | -0.2987782 | 3.925605
68.3293 | 8.0883 | 8.410163 | 4.438629 | -0.3218629 | 3.971534
68.3393 | 8.105 | 8.454516 | 4.436087 | -0.3495155 | 4.018428
68.3493 | 8.1252 | 8.49986 | 4.433549 | -0.3746598 | 4.066311
68.3593 | 8.1452 | 8.546221 | 4.431013 | -0.4010209 | 4.115208
68.3693 | 8.1586 | 8.593625 | 4.42848 | -0.4350248 | 4.165145
68.3793 | 8.1812 | 8.642098 | 4.42595 | -0.4608976 | 4.216147
68.3893 | 8.1999 | 8.691668 | 4.423423 | -0.4917676 | 4.268244
68.3993 | 8.222 | 8.742363 | 4.420899 | -0.5203627 | 4.321463
68.4093 | 8.2452 | 8.794213 | 4.418379 | -0.5490126 | 4.375834
68.4193 | 8.2664 | 8.847248 | 4.415861 | -0.5808479 | 4.431387
68.4293 | 8.2874 | 8.9015 | 4.413346 | -0.6141 | 4.488154
68.4393 | 8.3148 | 8.957001 | 4.410834 | -0.642201 | 4.546167
68.4493 | 8.3402 | 9.013785 | 4.408325 | -0.6735847 | 4.605459
68.4593 | 8.3688 | 9.071886 | 4.405819 | -0.7030859 | 4.666066
68.4693 | 8.3932 | 9.131341 | 4.403317 | -0.7381405 | 4.728024
68.4793 | 8.4254 | 9.192186 | 4.400817 | -0.7667858 | 4.791369
68.4893 | 8.4545 | 9.25446 | 4.39832 | -0.7999604 | 4.85614
68.4993 | 8.4817 | 9.318204 | 4.395827 | -0.8365036 | 4.922377
68.5093 | 8.5149 | 9.383457 | 4.393336 | -0.8685572 | 4.990121
68.5193 | 8.5497 | 9.450263 | 4.390849 | -0.9005627 | 5.059414
68.5293 | 8.5833 | 9.518666 | 4.388365 | -0.9353656 | 5.130301
68.5393 | 8.6181 | 9.58871 | 4.385883 | -0.9706098 | 5.202826
68.5493 | 8.6586 | 9.660443 | 4.383405 | -1.001843 | 5.277038
68.5593 | 8.6926 | 9.733915 | 4.38093 | -1.041315 | 5.352985
68.5693 | 8.7346 | 9.809174 | 4.378458 | -1.074574 | 5.430716
68.5793 | 8.7761 | 9.886275 | 4.37599 | -1.110175 | 5.510285
68.5893 | 8.823 | 9.965269 | 4.373524 | -1.142269 | 5.591745
68.5993 | 8.8672 | 10.04621 | 4.371061 | -1.179013 | 5.675152
68.6093 | 8.9195 | 10.12917 | 4.368602 | -1.209665 | 5.760563
68.6193 | 8.9642 | 10.21418 | 4.366146 | -1.249984 | 5.848039
68.6293 | 9.0168 | 10.30133 | 4.363693 | -1.284532 | 5.937639
68.6393 | 9.068 | 10.39067 | 4.361243 | -1.322672 | 6.029429
68.6493 | 9.1246 | 10.48227 | 4.358796 | -1.357671 | 6.123474
68.6593 | 9.1795 | 10.5762 | 4.356353 | -1.396695 | 6.219843
68.6693 | 9.2381 | 10.67252 | 4.353912 | -1.434417 | 6.318605
68.6793 | 9.2984 | 10.77131 | 4.351475 | -1.472908 | 6.419833
68.6893 | 9.358 | 10.87264 | 4.349041 | -1.514644 | 6.523603
68.6993 | 9.4245 | 10.9766 | 4.34661 | -1.552103 | 6.629992
68.7093 | 9.4925 | 11.08326 | 4.344183 | -1.590763 | 6.739081
68.7193 | 9.5628 | 11.19271 | 4.341759 | -1.629909 | 6.850951
68.7293 | 9.6336 | 11.30503 | 4.339338 | -1.671427 | 6.965689
68.7393 | 9.7029 | 11.4203 | 4.33692 | -1.717403 | 7.083383
68.7493 | 9.7868 | 11.53863 | 4.334505 | -1.751829 | 7.204124
68.7593 | 9.8626 | 11.6601 | 4.332094 | -1.7975 | 7.328006
68.7693 | 9.9456 | 11.78481 | 4.329686 | -1.839213 | 7.455127
68.7793 | 10.0291 | 11.91287 | 4.327281 | -1.883767 | 7.585585
68.7892 | 10.1245 | 12.04306 | 4.324904 | -1.918564 | 7.71816
68.7992 | 10.2081 | 12.17808 | 4.322506 | -1.969978 | 7.855572
68.8092 | 10.2989 | 12.31675 | 4.320111 | -2.017851 | 7.996641
68.8192 | 10.3958 | 12.4592 | 4.317719 | -2.063398 | 8.141479
68.8292 | 10.4902 | 12.60553 | 4.315331 | -2.115332 | 8.290201
68.8392 | 10.6038 | 12.75587 | 4.312946 | -2.152074 | 8.442929
68.8492 | 10.7064 | 12.91035 | 4.310564 | -2.203948 | 8.599784
68.8592 | 10.8144 | 13.06908 | 4.308186 | -2.254679 | 8.760893
68.8692 | 10.9365 | 13.2322 | 4.305811 | -2.295696 | 8.926386
68.8792 | 11.0494 | 13.39983 | 4.303439 | -2.350434 | 9.096395
68.8892 | 11.1799 | 13.57213 | 4.301071 | -2.39223 | 9.271059
68.8992 | 11.3037 | 13.74922 | 4.298706 | -2.445522 | 9.450517
68.9092 | 11.4489 | 13.93126 | 4.296344 | -2.482356 | 9.634912
68.9192 | 11.5861 | 14.11838 | 4.293986 | -2.532278 | 9.824392
68.9292 | 11.7282 | 14.31074 | 4.291631 | -2.582539 | 10.01911
68.9392 | 11.8771 | 14.50849 | 4.28928 | -2.631393 | 10.21921
68.9492 | 12.0376 | 14.71179 | 4.286932 | -2.674194 | 10.42486
68.9592 | 12.1924 | 14.92081 | 4.284587 | -2.728405 | 10.63622
68.9692 | 12.3648 | 15.13569 | 4.282246 | -2.770888 | 10.85344
68.9792 | 12.5376 | 15.35661 | 4.279908 | -2.819006 | 11.0767
68.9892 | 12.7333 | 15.58373 | 4.277574 | -2.85043 | 11.30616
68.9992 | 12.9208 | 15.81723 | 4.275243 | -2.896426 | 11.54198
69.0092 | 13.121 | 16.05727 | 4.272915 | -2.936268 | 11.78435
69.0192 | 13.3265 | 16.30403 | 4.270591 | -2.977528 | 12.03344
69.0292 | 13.5616 | 16.55768 | 4.268271 | -2.996077 | 12.28941
69.0392 | 13.7841 | 16.81839 | 4.265953 | -3.034294 | 12.55244
69.0492 | 14.0163 | 17.08635 | 4.26364 | -3.070048 | 12.82271
69.0592 | 14.272 | 17.36171 | 4.26133 | -3.089713 | 13.10038
69.0692 | 14.5299 | 17.64466 | 4.259023 | -3.11476 | 13.38564
69.0792 | 14.802 | 17.93536 | 4.25672 | -3.133359 | 13.67864
69.0892 | 15.0641 | 18.23397 | 4.25442 | -3.169874 | 13.97955
69.0992 | 15.35 | 18.54067 | 4.252124 | -3.190666 | 14.28854
69.1092 | 15.6769 | 18.85559 | 4.249831 | -3.178687 | 14.60576
69.1192 | 15.9892 | 19.17889 | 4.247542 | -3.189689 | 14.93135
69.1292 | 16.3097 | 19.51071 | 4.245256 | -3.201007 | 15.26545
69.1392 | 16.6573 | 19.85117 | 4.242974 | -3.193871 | 15.6082
69.1492 | 17.0331 | 20.2004 | 4.240695 | -3.167299 | 15.9597
69.1592 | 17.4084 | 20.55849 | 4.23842 | -3.150094 | 16.32007
69.1692 | 17.7852 | 20.92554 | 4.236149 | -3.140342 | 16.68939
69.1792 | 18.1904 | 21.30161 | 4.233881 | -3.111211 | 17.06773
69.1892 | 18.6244 | 21.68675 | 4.231617 | -3.062349 | 17.45513
69.1992 | 19.0538 | 22.08098 | 4.229356 | -3.027185 | 17.85163
69.2092 | 19.4846 | 22.48431 | 4.227099 | -2.999711 | 18.25721
69.2192 | 19.9497 | 22.8967 | 4.224845 | -2.946997 | 18.67185
69.2292 | 20.4141 | 23.31808 | 4.222595 | -2.903982 | 19.09549
69.2392 | 20.9245 | 23.74836 | 4.220348 | -2.823864 | 19.52802
69.2492 | 21.4374 | 24.18741 | 4.218106 | -2.750007 | 19.9693
69.2592 | 21.9375 | 24.63503 | 4.215866 | -2.697527 | 20.41916
69.2692 | 22.4993 | 25.09099 | 4.213631 | -2.591695 | 20.87736
69.2792 | 23.0653 | 25.55503 | 4.211399 | -2.489735 | 21.34364
69.2892 | 23.6126 | 26.02681 | 4.209171 | -2.414209 | 21.81764
69.2992 | 24.2227 | 26.50593 | 4.206946 | -2.283228 | 22.29898
69.3092 | 24.8081 | 26.99194 | 4.204725 | -2.183839 | 22.78721
69.3192 | 25.4364 | 27.48432 | 4.202508 | -2.047924 | 23.28182
69.3292 | 26.011 | 27.98249 | 4.200294 | -1.971495 | 23.7822
69.3392 | 26.6678 | 28.48579 | 4.198084 | -1.817991 | 24.28771
69.3492 | 27.3092 | 28.99348 | 4.195878 | -1.684283 | 24.79761
69.3592 | 27.9128 | 29.50476 | 4.193675 | -1.591963 | 25.31109
69.3692 | 28.5725 | 30.01874 | 4.191476 | -1.446243 | 25.82727
69.3791 | 29.2736 | 30.52925 | 4.189303 | -1.255646 | 26.33994
69.3891 | 29.9223 | 31.04566 | 4.187111 | -1.123362 | 26.85855
69.3991 | 30.589 | 31.56167 | 4.184923 | -0.972668 | 27.37674
69.4091 | 31.2803 | 32.07608 | 4.182739 | -0.795777 | 27.89334
69.4191 | 31.9384 | 32.58762 | 4.180559 | -0.6492227 | 28.40706
69.4291 | 32.642 | 33.09498 | 4.178382 | -0.4529838 | 28.9166
69.4391 | 33.2996 | 33.59677 | 4.176209 | -0.2971706 | 29.42056
69.4491 | 33.9385 | 34.09154 | 4.17404 | -0.1530402 | 29.9175
69.4591 | 34.5951 | 34.57781 | 4.171875 | 0.0172933 | 30.40593
69.4691 | 35.2936 | 35.05405 | 4.169713 | 0.2395495 | 30.88434
69.4791 | 35.8973 | 35.51872 | 4.167555 | 0.3785769 | 31.35117
69.4891 | 36.489 | 35.97026 | 4.165401 | 0.5187385 | 31.80486
69.4991 | 37.0822 | 36.40711 | 4.163251 | 0.6750892 | 32.24386
69.5091 | 37.7506 | 36.82771 | 4.161104 | 0.9228877 | 32.66661
69.5191 | 38.2779 | 37.23054 | 4.158961 | 1.047357 | 33.07158
69.5291 | 38.8536 | 37.61412 | 4.156822 | 1.239484 | 33.45729
69.5391 | 39.3871 | 37.977 | 4.154687 | 1.410103 | 33.82231
69.5491 | 39.9352 | 38.31781 | 4.152556 | 1.617386 | 34.16526
69.5591 | 40.387 | 38.63527 | 4.150428 | 1.751725 | 34.48485
69.5691 | 40.8379 | 38.92817 | 4.148305 | 1.909727 | 34.77987
69.5791 | 41.2546 | 39.19541 | 4.146185 | 2.059193 | 35.04922
69.5891 | 41.6796 | 39.43598 | 4.144069 | 2.243622 | 35.29191
69.5991 | 42.0536 | 39.649 | 4.141957 | 2.404598 | 35.50704
69.6091 | 42.3327 | 39.83373 | 4.139848 | 2.498974 | 35.69388
69.6191 | 42.6249 | 39.98952 | 4.137744 | 2.635384 | 35.85177
69.6291 | 42.8691 | 40.11588 | 4.135644 | 2.753223 | 35.98023
69.6391 | 43.1485 | 40.21244 | 4.133547 | 2.936064 | 36.07889
69.6491 | 43.324 | 40.27896 | 4.131454 | 3.045043 | 36.1475
69.6591 | 43.4347 | 40.31534 | 4.129365 | 3.119361 | 36.18597
69.6691 | 43.6019 | 40.3216 | 4.12728 | 3.280303 | 36.19432
69.6791 | 43.6797 | 40.29788 | 4.125199 | 3.38182 | 36.17268
69.6891 | 43.6571 | 40.24445 | 4.123122 | 3.412646 | 36.12133
69.6991 | 43.6322 | 40.1617 | 4.121049 | 3.470503 | 36.04065
69.7091 | 43.6418 | 40.0501 | 4.118979 | 3.591705 | 35.93112
69.7191 | 43.5212 | 39.91024 | 4.116914 | 3.610963 | 35.79332
69.7291 | 43.3897 | 39.74281 | 4.114852 | 3.646891 | 35.62796
69.7391 | 43.2274 | 39.54858 | 4.112795 | 3.678821 | 35.43578
69.7491 | 43.0503 | 39.3284 | 4.110741 | 3.721901 | 35.21766
69.7591 | 42.7458 | 39.08319 | 4.108692 | 3.662607 | 34.9745
69.7691 | 42.5168 | 38.81396 | 4.106646 | 3.702843 | 34.70731
69.7791 | 42.1934 | 38.52174 | 4.104604 | 3.67166 | 34.41714
69.7891 | 41.8909 | 38.20765 | 4.102567 | 3.683254 | 34.10508
69.7991 | 41.5051 | 37.87283 | 4.100533 | 3.632273 | 33.77229
69.8091 | 41.1056 | 37.51847 | 4.098503 | 3.58713 | 33.41997
69.8191 | 40.6169 | 37.1458 | 4.096477 | 3.471105 | 33.04932
69.8291 | 40.2028 | 36.75606 | 4.094456 | 3.446745 | 32.6616
69.8391 | 39.7147 | 36.35051 | 4.092438 | 3.364186 | 32.25808
69.8491 | 39.1923 | 35.93046 | 4.090424 | 3.261844 | 31.84003
69.8591 | 38.6462 | 35.49716 | 4.088414 | 3.149038 | 31.40875
69.8691 | 38.1052 | 35.05192 | 4.086409 | 3.053278 | 30.96551
69.8791 | 37.5296 | 34.59602 | 4.084407 | 2.933582 | 30.51161
69.8891 | 36.9286 | 34.13072 | 4.082409 | 2.797885 | 30.04831
69.8991 | 36.3153 | 33.65727 | 4.080416 | 2.658031 | 29.57685
69.9091 | 35.7017 | 33.1769 | 4.078426 | 2.524797 | 29.09848
69.9191 | 35.0962 | 32.69082 | 4.076441 | 2.405379 | 28.61438
69.9291 | 34.4415 | 32.20018 | 4.074459 | 2.241317 | 28.12572
69.9391 | 33.77 | 31.70612 | 4.072482 | 2.063878 | 27.63364
69.9491 | 33.1073 | 31.20972 | 4.070509 | 1.897581 | 27.13921
69.959 | 32.4547 | 30.71695 | 4.068559 | 1.737747 | 26.64839
69.969 | 31.822 | 30.21894 | 4.066594 | 1.603059 | 26.15235
69.979 | 31.1287 | 29.72155 | 4.064633 | 1.407152 | 25.65691
69.989 | 30.4654 | 29.22566 | 4.062676 | 1.239739 | 25.16299
69.999 | 29.788 | 28.73211 | 4.060724 | 1.055889 | 24.67139
70.009 | 29.1571 | 28.24167 | 4.058775 | 0.9154281 | 24.1829
70.019 | 28.4748 | 27.75506 | 4.05683 | 0.7197383 | 23.69823
70.029 | 27.8173 | 27.27294 | 4.05489 | 0.5443584 | 23.21805
70.039 | 27.1679 | 26.79591 | 4.052954 | 0.3719874 | 22.74296
70.049 | 26.5387 | 26.32453 | 4.051022 | 0.2141723 | 22.27351
70.059 | 25.9107 | 25.85928 | 4.049094 | 0.05142234 | 21.81018
70.069 | 25.2629 | 25.4006 | 4.04717 | -0.1377036 | 21.35343
70.079 | 24.6771 | 24.9489 | 4.04525 | -0.2717967 | 20.90365
70.089 | 24.0528 | 24.5045 | 4.043335 | -0.4516986 | 20.46116
70.099 | 23.4984 | 24.0677 | 4.041423 | -0.5693019 | 20.02628
70.109 | 22.913 | 23.63876 | 4.039516 | -0.7257555 | 19.59924
70.119 | 22.3595 | 23.21787 | 4.037613 | -0.8583681 | 19.18026
70.129 | 21.7929 | 22.80521 | 4.035714 | -1.012307 | 18.76949
70.139 | 21.2605 | 22.4009 | 4.03382 | -1.140404 | 18.36708
70.149 | 20.7473 | 22.00506 | 4.031929 | -1.257758 | 17.97313
70.159 | 20.2393 | 21.61773 | 4.030043 | -1.378434 | 17.58769
70.169 | 19.7474 | 21.23897 | 4.028161 | -1.49157 | 17.21081
70.179 | 19.2472 | 20.86878 | 4.026283 | -1.621577 | 16.84249
70.189 | 18.817 | 20.50714 | 4.02441 | -1.690143 | 16.48273
70.199 | 18.3482 | 20.15403 | 4.02254 | -1.805831 | 16.13149
70.209 | 17.9338 | 19.80939 | 4.020675 | -1.875589 | 15.78871
70.219 | 17.5022 | 19.47314 | 4.018815 | -1.970945 | 15.45433
70.229 | 17.1034 | 19.14521 | 4.016958 | -2.041812 | 15.12825
70.239 | 16.74 | 18.82549 | 4.015106 | -2.08549 | 14.81038
70.249 | 16.3648 | 18.51387 | 4.013258 | -2.149069 | 14.50061
70.259 | 16.0079 | 18.21022 | 4.011414 | -2.202323 | 14.19881
70.269 | 15.6499 | 17.91443 | 4.009574 | -2.264525 | 13.90485
70.279 | 15.3359 | 17.62633 | 4.007739 | -2.290433 | 13.61859
70.289 | 15.0206 | 17.34581 | 4.005908 | -2.325206 | 13.3399
70.299 | 14.712 | 17.07269 | 4.004082 | -2.360693 | 13.06861
70.309 | 14.4179 | 16.80684 | 4.002259 | -2.38894 | 12.80458
70.319 | 14.1272 | 16.54809 | 4.000441 | -2.420891 | 12.54765
70.329 | 13.8774 | 16.29629 | 3.998628 | -2.418888 | 12.29766
70.339 | 13.6252 | 16.05127 | 3.996818 | -2.426069 | 12.05445
70.349 | 13.3823 | 15.81287 | 3.995013 | -2.430575 | 11.81786
70.359 | 13.1525 | 15.58094 | 3.993212 | -2.428443 | 11.58773
70.369 | 12.9299 | 15.35531 | 3.991416 | -2.425414 | 11.3639
70.379 | 12.7364 | 15.13583 | 3.989624 | -2.399427 | 11.1462
70.389 | 12.5351 | 14.92232 | 3.987836 | -2.387223 | 10.93449
70.399 | 12.3342 | 14.71465 | 3.986053 | -2.380447 | 10.72859
70.409 | 12.1544 | 14.51264 | 3.984274 | -2.35824 | 10.52837
70.419 | 11.9867 | 14.31615 | 3.982499 | -2.329452 | 10.33365
70.429 | 11.8222 | 14.12503 | 3.980729 | -2.302832 | 10.1443
70.439 | 11.6636 | 13.93913 | 3.978963 | -2.275531 | 9.960168
70.449 | 11.5053 | 13.7583 | 3.977201 | -2.253004 | 9.781102
70.459 | 11.3608 | 13.58241 | 3.975444 | -2.221607 | 9.606963
70.469 | 11.2492 | 13.4113 | 3.973692 | -2.162103 | 9.437611
70.479 | 11.111 | 13.24485 | 3.971943 | -2.133854 | 9.272911
70.489 | 10.9956 | 13.08293 | 3.970199 | -2.087328 | 9.112729
70.499 | 10.876 | 12.92539 | 3.96846 | -2.049394 | 8.956935
70.509 | 10.7688 | 12.77213 | 3.966725 | -2.003326 | 8.805402
70.519 | 10.6744 | 12.623 | 3.964994 | -1.948598 | 8.658004
70.529 | 10.5597 | 12.47789 | 3.963268 | -1.918192 | 8.514625
70.539 | 10.4646 | 12.33669 | 3.961546 | -1.87209 | 8.375145
70.5489 | 10.3728 | 12.20064 | 3.959845 | -1.827845 | 8.240799
70.5589 | 10.2881 | 12.06688 | 3.958132 | -1.778776 | 8.108743
70.5689 | 10.201 | 11.93668 | 3.956424 | -1.735679 | 7.980256
70.5789 | 10.1155 | 11.80995 | 3.95472 | -1.694451 | 7.855231
70.5889 | 10.0324 | 11.68659 | 3.95302 | -1.654189 | 7.733569
70.5989 | 9.9619 | 11.56649 | 3.951325 | -1.604594 | 7.61517
70.6089 | 9.8978 | 11.44957 | 3.949634 | -1.551772 | 7.499938
70.6189 | 9.8204 | 11.33573 | 3.947948 | -1.515329 | 7.387781
70.6289 | 9.7536 | 11.22488 | 3.946266 | -1.471276 | 7.278609
70.6389 | 9.6937 | 11.11693 | 3.944589 | -1.423225 | 7.172336
70.6489 | 9.6175 | 11.01179 | 3.942916 | -1.394292 | 7.068876
70.6589 | 9.5622 | 10.9094 | 3.941248 | -1.347196 | 6.968148
70.6689 | 9.5017 | 10.80966 | 3.939584 | -1.307956 | 6.870072
70.6789 | 9.4362 | 10.7125 | 3.937925 | -1.276298 | 6.774573
70.6889 | 9.3789 | 10.61784 | 3.93627 | -1.238945 | 6.681575
70.6989 | 9.3302 | 10.52563 | 3.93462 | -1.195427 | 6.591007
70.7089 | 9.2705 | 10.43577 | 3.932974 | -1.165274 | 6.5028
70.7189 | 9.2181 | 10.34822 | 3.931333 | -1.130119 | 6.416886
70.7289 | 9.1658 | 10.2629 | 3.929696 | -1.097096 | 6.3332
70.7389 | 9.1138 | 10.17974 | 3.928064 | -1.065944 | 6.25168
70.7489 | 9.0629 | 10.0987 | 3.926437 | -1.035801 | 6.172264
70.7589 | 9.0226 | 10.01971 | 3.924814 | -0.9971083 | 6.094895
70.7689 | 8.9788 | 9.942709 | 3.923195 | -0.963909 | 6.019514
70.7789 | 8.9252 | 9.867648 | 3.921581 | -0.9424485 | 5.946067
70.7889 | 8.8778 | 9.794473 | 3.919972 | -0.9166734 | 5.874502
70.7989 | 8.8385 | 9.723132 | 3.918367 | -0.8846324 | 5.804765
70.8089 | 8.7994 | 9.653576 | 3.916767 | -0.8541761 | 5.736809
70.8189 | 8.7506 | 9.585756 | 3.915171 | -0.8351564 | 5.670585
70.8289 | 8.7092 | 9.519627 | 3.91358 | -0.810427 | 5.606047
70.8389 | 8.6656 | 9.455144 | 3.911994 | -0.7895436 | 5.54315
70.8489 | 8.6406 | 9.392262 | 3.910412 | -0.7516624 | 5.48185
70.8589 | 8.5941 | 9.330942 | 3.908835 | -0.7368416 | 5.422107
70.8689 | 8.5566 | 9.271142 | 3.907262 | -0.7145415 | 5.363879
70.8789 | 8.5238 | 9.212823 | 3.905694 | -0.6890227 | 5.307128
70.8889 | 8.4877 | 9.155947 | 3.904131 | -0.6682474 | 5.251816
70.8989 | 8.4578 | 9.10048 | 3.902572 | -0.6426798 | 5.197907
70.9089 | 8.4173 | 9.046384 | 3.901018 | -0.6290844 | 5.145366
70.9189 | 8.3908 | 8.993627 | 3.899469 | -0.6028274 | 5.094159
70.9289 | 8.3558 | 8.942176 | 3.897924 | -0.5863759 | 5.044252
70.9389 | 8.3241 | 8.891999 | 3.896384 | -0.5678986 | 4.995615
70.9489 | 8.2975 | 8.843065 | 3.894848 | -0.5455648 | 4.948217
70.9589 | 8.2664 | 8.795345 | 3.893317 | -0.5289451 | 4.902028
70.9689 | 8.239 | 8.748811 | 3.891791 | -0.5098113 | 4.85702
70.9789 | 8.2154 | 8.703436 | 3.89027 | -0.4880355 | 4.813166
70.9889 | 8.1878 | 8.659191 | 3.888753 | -0.4713914 | 4.770439
70.9989 | 8.1651 | 8.616053 | 3.887241 | -0.4509532 | 4.728813
71.0089 | 8.1462 | 8.573997 | 3.885733 | -0.4277966 | 4.688264
71.0189 | 8.1144 | 8.532998 | 3.88423 | -0.4185978 | 4.648768
71.0289 | 8.0988 | 8.493033 | 3.882732 | -0.394233 | 4.610301
71.0389 | 8.0775 | 8.454081 | 3.881239 | -0.3765809 | 4.572842
71.0489 | 8.058 | 8.41612 | 3.87975 | -0.3581197 | 4.53637
71.0589 | 8.0389 | 8.379129 | 3.878266 | -0.3402287 | 4.500863
71.0689 | 8.0147 | 8.343088 | 3.876786 | -0.3283881 | 4.466302
71.0789 | 8.0007 | 8.307978 | 3.875312 | -0.3072783 | 4.432667
71.0889 | 7.9832 | 8.273781 | 3.873842 | -0.2905811 | 4.399939
71.0989 | 7.9677 | 8.240479 | 3.872377 | -0.2727786 | 4.368102
71.1089 | 7.953 | 8.208053 | 3.870916 | -0.2550532 | 4.337137
71.1189 | 7.9369 | 8.176489 | 3.86946 | -0.2395886 | 4.307028
71.1288 | 7.9226 | 8.146069 | 3.868024 | -0.2234688 | 4.278045
71.1388 | 7.9115 | 8.11617 | 3.866578 | -0.2046697 | 4.249592
71.1488 | 7.8959 | 8.087085 | 3.865136 | -0.191185 | 4.221949
71.1588 | 7.8848 | 8.0588 | 3.863699 | -0.1740004 | 4.195101
71.1688 | 7.8724 | 8.031302 | 3.862267 | -0.1589018 | 4.169034
71.1788 | 7.8591 | 8.004576 | 3.86084 | -0.1454761 | 4.143736
71.1888 | 7.8457 | 7.97861 | 3.859418 | -0.1329103 | 4.119193
71.1988 | 7.8324 | 7.953392 | 3.858 | -0.1209919 | 4.095392
71.2088 | 7.8246 | 7.928909 | 3.856587 | -0.1043092 | 4.072322
71.2188 | 7.8084 | 7.905151 | 3.855179 | -0.09675056 | 4.049972
71.2288 | 7.8017 | 7.882105 | 3.853775 | -0.08040511 | 4.02833
71.2388 | 7.7914 | 7.859762 | 3.852377 | -0.06836225 | 4.007385
71.2488 | 7.7858 | 7.838112 | 3.850983 | -0.05231162 | 3.987129
71.2588 | 7.7732 | 7.817144 | 3.849594 | -0.04394363 | 3.96755
71.2688 | 7.7629 | 7.796121 | 3.84821 | -0.03322133 | 3.947912
71.2788 | 7.7543 | 7.776491 | 3.84683 | -0.02219079 | 3.92966
71.2888 | 7.7477 | 7.757516 | 3.845456 | -0.009816069 | 3.91206
71.2988 | 7.7439 | 7.739188 | 3.844086 | 0.004711965 | 3.895102
71.3088 | 7.7308 | 7.7215 | 3.842721 | 0.009300159 | 3.878779
71.3188 | 7.7197 | 7.704443 | 3.841361 | 0.01525664 | 3.863082
71.3288 | 7.7114 | 7.688012 | 3.840006 | 0.02338848 | 3.848006
71.3388 | 7.7108 | 7.672198 | 3.838655 | 0.03860232 | 3.833542
71.3488 | 7.7048 | 7.656995 | 3.83731 | 0.04780472 | 3.819686
71.3588 | 7.6983 | 7.642035 | 3.835969 | 0.05626534 | 3.806066
71.3688 | 7.6906 | 7.628037 | 3.834633 | 0.0625626 | 3.793404
71.3788 | 7.687 | 7.614635 | 3.833302 | 0.07236542 | 3.781333
71.3888 | 7.6838 | 7.601821 | 3.831976 | 0.0819791 | 3.769845
71.3988 | 7.68 | 7.589592 | 3.830654 | 0.09040778 | 3.758938
71.4088 | 7.6757 | 7.577944 | 3.829338 | 0.0977562 | 3.748606
71.4188 | 7.6661 | 7.566872 | 3.828026 | 0.09922801 | 3.738846
71.4288 | 7.6688 | 7.556373 | 3.82672 | 0.1124267 | 3.729654
71.4388 | 7.6661 | 7.546444 | 3.825418 | 0.1196556 | 3.721027
71.4488 | 7.66 | 7.537083 | 3.824121 | 0.122917 | 3.712962
71.4588 | 7.6554 | 7.528286 | 3.822829 | 0.1271136 | 3.705458
71.4688 | 7.654 | 7.520053 | 3.821541 | 0.1339473 | 3.698511
71.4788 | 7.658 | 7.512381 | 3.820259 | 0.1456194 | 3.692121
71.4888 | 7.6565 | 7.505269 | 3.818982 | 0.1512309 | 3.686287
71.4988 | 7.6507 | 7.498717 | 3.817709 | 0.1519829 | 3.681008
71.5088 | 7.6489 | 7.492724 | 3.816442 | 0.1561755 | 3.676283
71.5188 | 7.6517 | 7.487292 | 3.815179 | 0.1644084 | 3.672113
71.5288 | 7.6545 | 7.481946 | 3.813921 | 0.1725542 | 3.668025
71.5388 | 7.6515 | 7.477634 | 3.812668 | 0.1738656 | 3.664966
71.5488 | 7.6526 | 7.473885 | 3.81142 | 0.1787149 | 3.662465
71.5588 | 7.6537 | 7.4707 | 3.810177 | 0.1829997 | 3.660523
71.5688 | 7.6556 | 7.468082 | 3.808939 | 0.1875183 | 3.659142
71.5788 | 7.6546 | 7.466032 | 3.807706 | 0.1885675 | 3.658326
71.5888 | 7.6562 | 7.464555 | 3.806478 | 0.1916448 | 3.658077
71.5988 | 7.6598 | 7.463654 | 3.805255 | 0.1961463 | 3.658399
71.6088 | 7.6598 | 7.463331 | 3.804037 | 0.1964685 | 3.659295
71.6188 | 7.666 | 7.463357 | 3.802823 | 0.2026434 | 3.660533
71.6288 | 7.6694 | 7.464207 | 3.801615 | 0.2051932 | 3.662592
71.6388 | 7.6765 | 7.465651 | 3.800412 | 0.2108493 | 3.665239
71.6488 | 7.6789 | 7.467693 | 3.799213 | 0.2112066 | 3.66848
71.6588 | 7.688 | 7.470341 | 3.79802 | 0.2176588 | 3.672322
71.6688 | 7.691 | 7.473601 | 3.796831 | 0.2173995 | 3.676769
71.6788 | 7.6956 | 7.477478 | 3.795648 | 0.2181219 | 3.681831
71.6888 | 7.7032 | 7.481981 | 3.794469 | 0.221219 | 3.687512
71.6988 | 7.7082 | 7.487117 | 3.793295 | 0.2210831 | 3.693821
71.7088 | 7.7136 | 7.492894 | 3.792127 | 0.2207063 | 3.700767
71.7187 | 7.7186 | 7.499256 | 3.790975 | 0.2193441 | 3.708281
71.7287 | 7.7306 | 7.506334 | 3.789816 | 0.2242662 | 3.716518
71.7387 | 7.7377 | 7.514079 | 3.788663 | 0.2236205 | 3.725417
71.7487 | 7.7496 | 7.522502 | 3.787514 | 0.2270977 | 3.734988
71.7587 | 7.7604 | 7.531612 | 3.78637 | 0.2287876 | 3.745242
71.7687 | 7.768 | 7.54142 | 3.785232 | 0.2265798 | 3.756188
71.7787 | 7.7767 | 7.551937 | 3.784098 | 0.2247632 | 3.767839
71.7887 | 7.7862 | 7.563173 | 3.78297 | 0.2230265 | 3.780204
71.7987 | 7.8024 | 7.575142 | 3.781846 | 0.2272581 | 3.793296
71.8087 | 7.8164 | 7.587854 | 3.780727 | 0.2285455 | 3.807127
71.8187 | 7.8257 | 7.601323 | 3.779614 | 0.2243767 | 3.821709
71.8287 | 7.8299 | 7.615562 | 3.778505 | 0.2143382 | 3.837056
71.8387 | 7.8442 | 7.630583 | 3.777402 | 0.2136173 | 3.853181
71.8487 | 7.8668 | 7.6464 | 3.776304 | 0.2204 | 3.870096
71.8587 | 7.8821 | 7.663028 | 3.77521 | 0.2190722 | 3.887818
71.8687 | 7.8976 | 7.68048 | 3.774122 | 0.21712 | 3.906358
71.8787 | 7.9138 | 7.698772 | 3.773039 | 0.2150283 | 3.925733
71.8887 | 7.9327 | 7.717918 | 3.77196 | 0.2147824 | 3.945957
71.8987 | 7.9598 | 7.737933 | 3.770887 | 0.2218669 | 3.967046
71.9087 | 7.9758 | 7.758834 | 3.769819 | 0.2169663 | 3.989014
71.9187 | 7.9982 | 7.780635 | 3.768756 | 0.2175652 | 4.011879
71.9287 | 8.0158 | 7.803353 | 3.767698 | 0.2124472 | 4.035655
71.9387 | 8.0451 | 7.827004 | 3.766645 | 0.2180965 | 4.060358
71.9487 | 8.0762 | 7.851603 | 3.765597 | 0.2245968 | 4.086006
71.9587 | 8.0931 | 7.877168 | 3.764555 | 0.2159317 | 4.112614
71.9687 | 8.1225 | 7.903715 | 3.763517 | 0.218785 | 4.140198
71.9787 | 8.155 | 7.931259 | 3.762485 | 0.2237407 | 4.168775
71.9887 | 8.1867 | 7.959817 | 3.761457 | 0.2268825 | 4.19836
71.9987 | 8.2211 | 7.989406 | 3.760435 | 0.2316941 | 4.228971
72.0087 | 8.2543 | 8.02004 | 3.759417 | 0.2342602 | 4.260622
72.0187 | 8.2898 | 8.051735 | 3.758405 | 0.2380653 | 4.29333
72.0287 | 8.3232 | 8.084505 | 3.757398 | 0.2386948 | 4.327107
72.0387 | 8.3611 | 8.118366 | 3.756396 | 0.242734 | 4.36197
72.0487 | 8.4011 | 8.15333 | 3.755399 | 0.2477695 | 4.397931
72.0587 | 8.4405 | 8.189411 | 3.754407 | 0.2510887 | 4.435004
72.0687 | 8.4782 | 8.226621 | 3.753421 | 0.2515795 | 4.4732
72.0787 | 8.5213 | 8.264969 | 3.752439 | 0.2563315 | 4.512529
72.0887 | 8.562 | 8.304464 | 3.751463 | 0.2575355 | 4.553002
72.0987 | 8.6111 | 8.345117 | 3.750491 | 0.2659835 | 4.594625
72.1087 | 8.6555 | 8.38693 | 3.749525 | 0.2685695 | 4.637405
72.1187 | 8.7022 | 8.429911 | 3.748564 | 0.2722894 | 4.681346
72.1287 | 8.7569 | 8.474059 | 3.747608 | 0.2828414 | 4.72645
72.1387 | 8.8104 | 8.519374 | 3.746657 | 0.2910263 | 4.772716
72.1487 | 8.8596 | 8.565853 | 3.745712 | 0.2937466 | 4.820142
72.1587 | 8.9135 | 8.613491 | 3.744771 | 0.3000088 | 4.86872
72.1687 | 8.9699 | 8.662277 | 3.743836 | 0.307623 | 4.918441
72.1787 | 9.0335 | 8.712199 | 3.742906 | 0.3213008 | 4.969294
72.1887 | 9.0931 | 8.763239 | 3.741981 | 0.3298611 | 5.021258
72.1987 | 9.1504 | 8.815377 | 3.741061 | 0.3350234 | 5.074316
72.2087 | 9.213 | 8.868586 | 3.740146 | 0.3444143 | 5.12844
72.2187 | 9.2769 | 8.922836 | 3.739236 | 0.3540642 | 5.1836
72.2287 | 9.3529 | 8.978091 | 3.738332 | 0.3748086 | 5.23976
72.2387 | 9.4229 | 9.034311 | 3.737433 | 0.3885894 | 5.296878
72.2487 | 9.4959 | 9.091447 | 3.736538 | 0.4044526 | 5.354909
72.2587 | 9.5693 | 9.149448 | 3.735649 | 0.4198523 | 5.413798
72.2687 | 9.6464 | 9.208252 | 3.734766 | 0.4381476 | 5.473487
72.2787 | 9.7285 | 9.267796 | 3.733887 | 0.4607043 | 5.533909
72.2887 | 9.8057 | 9.328005 | 3.733014 | 0.4776953 | 5.594991
72.2987 | 9.8935 | 9.3888 | 3.732145 | 0.5047002 | 5.656654
72.3086 | 9.9675 | 9.449472 | 3.731291 | 0.5180283 | 5.718181
72.3186 | 10.0526 | 9.51117 | 3.730433 | 0.5414298 | 5.780737
72.3286 | 10.1482 | 9.573177 | 3.72958 | 0.5750234 | 5.843596
72.3386 | 10.227 | 9.635384 | 3.728733 | 0.5916155 | 5.906652
72.3486 | 10.3152 | 9.697681 | 3.727891 | 0.617519 | 5.969791
72.3586 | 10.4046 | 9.759948 | 3.727053 | 0.6446523 | 6.032894
72.3686 | 10.5015 | 9.82206 | 3.726221 | 0.6794399 | 6.095839
72.3786 | 10.5942 | 9.88389 | 3.725395 | 0.7103105 | 6.158495
72.3886 | 10.6867 | 9.945303 | 3.724573 | 0.7413974 | 6.220729
72.3986 | 10.7757 | 10.00616 | 3.723757 | 0.7695369 | 6.282406
72.4086 | 10.8659 | 10.06633 | 3.722946 | 0.7995685 | 6.343386
72.4186 | 10.9609 | 10.12567 | 3.72214 | 0.8352323 | 6.403528
72.4286 | 11.0556 | 10.18403 | 3.721339 | 0.8715702 | 6.462691
72.4386 | 11.1444 | 10.24128 | 3.720544 | 0.9031215 | 6.520735
72.4486 | 11.234 | 10.29727 | 3.719753 | 0.9367252 | 6.577521
72.4586 | 11.3155 | 10.35188 | 3.718968 | 0.9636172 | 6.632915
72.4686 | 11.41 | 10.40497 | 3.718189 | 1.005029 | 6.686782
72.4786 | 11.5005 | 10.45641 | 3.717414 | 1.044087 | 6.738999
72.4886 | 11.5859 | 10.50609 | 3.716645 | 1.079811 | 6.789444
72.4986 | 11.666 | 10.55389 | 3.71588 | 1.112113 | 6.838007
72.5086 | 11.7412 | 10.5997 | 3.715122 | 1.141497 | 6.884581
72.5186 | 11.8308 | 10.64344 | 3.714368 | 1.18736 | 6.929072
72.5286 | 11.906 | 10.68501 | 3.713619 | 1.220985 | 6.971395
72.5386 | 11.985 | 10.72435 | 3.712876 | 1.260648 | 7.011475
72.5486 | 12.0475 | 10.76139 | 3.712138 | 1.286114 | 7.049248
72.5586 | 12.1181 | 10.79606 | 3.711406 | 1.322035 | 7.084659
72.5686 | 12.1887 | 10.82834 | 3.710678 | 1.360355 | 7.117667
72.5786 | 12.2503 | 10.85819 | 3.709956 | 1.392106 | 7.148238
72.5886 | 12.3016 | 10.88559 | 3.709239 | 1.416007 | 7.176353
72.5986 | 12.3558 | 10.91053 | 3.708527 | 1.445272 | 7.202001
72.6086 | 12.407 | 10.933 | 3.707821 | 1.474001 | 7.225179
72.6186 | 12.4693 | 10.95301 | 3.70712 | 1.516285 | 7.245895
72.6286 | 12.5056 | 10.97059 | 3.706424 | 1.535011 | 7.264165
72.6386 | 12.5413 | 10.98575 | 3.705733 | 1.555553 | 7.280014
72.6486 | 12.5805 | 10.99852 | 3.705048 | 1.58198 | 7.293472
72.6586 | 12.6087 | 11.00895 | 3.704368 | 1.599754 | 7.304578
72.6686 | 12.6408 | 11.01707 | 3.703693 | 1.623733 | 7.313374
72.6786 | 12.6676 | 11.02293 | 3.703023 | 1.644667 | 7.319909
72.6886 | 12.6819 | 11.0266 | 3.702359 | 1.655304 | 7.324237
72.6986 | 12.6892 | 11.02811 | 3.7017 | 1.661086 | 7.326414
72.7086 | 12.7005 | 11.02755 | 3.701046 | 1.672952 | 7.326502
72.7186 | 12.7009 | 11.02496 | 3.700398 | 1.675938 | 7.324564
72.7286 | 12.7099 | 11.02042 | 3.699754 | 1.689477 | 7.320669
72.7386 | 12.7022 | 11.014 | 3.699117 | 1.688199 | 7.314885
72.7486 | 12.6928 | 11.00577 | 3.698484 | 1.687032 | 7.307284
72.7586 | 12.6759 | 10.9958 | 3.697857 | 1.680103 | 7.297941
72.7686 | 12.6645 | 10.98417 | 3.697234 | 1.680334 | 7.286932
72.7786 | 12.6378 | 10.97095 | 3.696618 | 1.666849 | 7.274334
72.7886 | 12.6194 | 10.95623 | 3.696006 | 1.663167 | 7.260227
72.7986 | 12.5803 | 10.94009 | 3.6954 | 1.640208 | 7.244692
72.8086 | 12.5452 | 10.92261 | 3.694799 | 1.62259 | 7.22781
72.8186 | 12.5117 | 10.90387 | 3.694203 | 1.60783 | 7.209667
72.8286 | 12.4666 | 10.88396 | 3.693613 | 1.582642 | 7.190345
72.8386 | 12.417 | 10.86296 | 3.693028 | 1.554042 | 7.16993
72.8486 | 12.373 | 10.84096 | 3.692448 | 1.532044 | 7.148508
72.8586 | 12.3196 | 10.81804 | 3.691874 | 1.501561 | 7.126165
72.8686 | 12.2682 | 10.79429 | 3.691305 | 1.473908 | 7.102987
72.8786 | 12.2129 | 10.7698 | 3.690741 | 1.443097 | 7.079062
72.8885 | 12.1516 | 10.74491 | 3.690188 | 1.406691 | 7.054721
72.8985 | 12.0868 | 10.7192 | 3.689635 | 1.367603 | 7.029563
72.9085 | 12.0237 | 10.693 | 3.689087 | 1.330701 | 7.003912
72.9185 | 11.9635 | 10.6664 | 3.688544 | 1.297102 | 6.977854
72.9285 | 11.8967 | 10.63948 | 3.688007 | 1.257223 | 6.95147
72.9385 | 11.8278 | 10.61232 | 3.687475 | 1.215483 | 6.924842
72.9485 | 11.7608 | 10.585 | 3.686948 | 1.175802 | 6.89805
72.9585 | 11.6815 | 10.5576 | 3.686427 | 1.123902 | 6.871171
72.9685 | 11.6161 | 10.53019 | 3.685911 | 1.085908 | 6.844281
72.9785 | 11.5527 | 10.50285 | 3.6854 | 1.049846 | 6.817454
72.9885 | 11.4819 | 10.47566 | 3.684895 | 1.006244 | 6.790762
72.9985 | 11.4153 | 10.44867 | 3.684395 | 0.9666329 | 6.764272
73.0085 | 11.3444 | 10.42195 | 3.6839 | 0.9224469 | 6.738053
73.0185 | 11.2727 | 10.39558 | 3.683411 | 0.8771213 | 6.712168
73.0285 | 11.2131 | 10.36961 | 3.682926 | 0.8434945 | 6.686679
73.0385 | 11.1452 | 10.34409 | 3.682448 | 0.8011067 | 6.661646
73.0485 | 11.0817 | 10.3191 | 3.681974 | 0.7626013 | 6.637125
73.0585 | 11.0133 | 10.29468 | 3.681506 | 0.7186233 | 6.613171
73.0685 | 10.9482 | 10.27088 | 3.681043 | 0.6773208 | 6.589836
73.0785 | 10.8967 | 10.24776 | 3.680586 | 0.6489426 | 6.567172
73.0885 | 10.8301 | 10.22536 | 3.680134 | 0.6047411 | 6.545225
73.0985 | 10.7713 | 10.20373 | 3.679687 | 0.5675699 | 6.524043
73.1085 | 10.7192 | 10.18292 | 3.679245 | 0.5362839 | 6.503671
73.1185 | 10.6682 | 10.16296 | 3.678809 | 0.5052404 | 6.48415
73.1285 | 10.6183 | 10.1439 | 3.678378 | 0.4743981 | 6.465523
73.1385 | 10.5727 | 10.12578 | 3.677953 | 0.4469177 | 6.447829
73.1485 | 10.5233 | 10.10864 | 3.677533 | 0.4146602 | 6.431107
73.1585 | 10.4774 | 10.09251 | 3.677118 | 0.3848895 | 6.415393
73.1685 | 10.4294 | 10.07743 | 3.676709 | 0.3519694 | 6.400722
73.1785 | 10.3933 | 10.06343 | 3.676304 | 0.3298656 | 6.38713
73.1885 | 10.3579 | 10.05055 | 3.675906 | 0.3073452 | 6.374649
73.1985 | 10.3247 | 10.03882 | 3.675512 | 0.2858763 | 6.363311
73.2085 | 10.2824 | 10.02827 | 3.675124 | 0.2541284 | 6.353147
73.2185 | 10.2509 | 10.01893 | 3.674741 | 0.2319717 | 6.344187
73.2285 | 10.2272 | 10.01082 | 3.674364 | 0.2163785 | 6.336457
73.2385 | 10.2055 | 10.00398 | 3.673992 | 0.2015216 | 6.329986
73.2485 | 10.1786 | 9.998426 | 3.673625 | 0.1801744 | 6.3248
73.2585 | 10.1572 | 9.994187 | 3.673264 | 0.1630129 | 6.320923
73.2685 | 10.1362 | 9.991287 | 3.672908 | 0.1449132 | 6.318379
73.2785 | 10.118 | 9.989747 | 3.672557 | 0.128253 | 6.31719
73.2885 | 10.1108 | 9.98959 | 3.672212 | 0.1212103 | 6.317378
73.2985 | 10.0943 | 9.990835 | 3.671872 | 0.1034654 | 6.318962
73.3085 | 10.0857 | 9.993501 | 3.671538 | 0.09219853 | 6.321964
73.3185 | 10.0766 | 9.997609 | 3.671208 | 0.07899145 | 6.3264
73.3285 | 10.0677 | 10.00317 | 3.670884 | 0.06452671 | 6.332289
73.3385 | 10.0638 | 10.01021 | 3.670566 | 0.05358784 | 6.339646
73.3485 | 10.0679 | 10.01874 | 3.670253 | 0.04915841 | 6.348489
73.3585 | 10.0749 | 10.02878 | 3.669945 | 0.04612402 | 6.358831
73.3685 | 10.0805 | 10.04033 | 3.669642 | 0.0401693 | 6.370688
73.3785 | 10.0817 | 10.05342 | 3.669345 | 0.02828079 | 6.384074
73.3885 | 10.098 | 10.06806 | 3.669053 | 0.02994476 | 6.399002
73.3985 | 10.112 | 10.08425 | 3.668767075 | 0.02774852 | 6.415484
73.4085 | 10.1305 | 10.10202 | 3.668486 | 0.02847846 | 6.433536
73.4185 | 10.1457 | 10.12138 | 3.66821 | 0.02432254 | 6.453167
73.4285 | 10.1693 | 10.14233 | 3.66794 | 0.02696756 | 6.474392
73.4385 | 10.1921 | 10.1649 | 3.667675 | 0.02720181 | 6.497223
73.4485 | 10.2248 | 10.18909 | 3.667415 | 0.03571186 | 6.521673
73.4585 | 10.2451 | 10.21491 | 3.667161 | 0.03018536 | 6.547754
73.4685 | 10.2789 | 10.24239 | 3.666912 | 0.03650891 | 6.575479
73.4784 | 10.3138 | 10.27123 | 3.666671 | 0.04256553 | 6.604563
73.4884 | 10.3459 | 10.30203 | 3.666433 | 0.04386667 | 6.635601
73.4984 | 10.3941 | 10.33452 | 3.6662 | 0.05957614 | 6.668324
73.5084 | 10.4299 | 10.36872 | 3.665972 | 0.06118093 | 6.702747
73.5184 | 10.4758 | 10.40464 | 3.66575 | 0.07116438 | 6.738885
73.5284 | 10.5162 | 10.44229 | 3.665533 | 0.07391079 | 6.776756
73.5384 | 10.5557 | 10.4817 | 3.665322 | 0.07400316 | 6.816375
73.5484 | 10.6068 | 10.52288 | 3.665116 | 0.08392435 | 6.85776
73.5584 | 10.6597 | 10.56584 | 3.664915 | 0.09385575 | 6.900929
73.5684 | 10.704 | 10.61062 | 3.66472 | 0.09337739 | 6.945903
73.5784 | 10.7484 | 10.65723 | 3.66453 | 0.0911692 | 6.992701
73.5884 | 10.796 | 10.70569 | 3.664345 | 0.09030998 | 7.041345
73.5984 | 10.8502 | 10.75602 | 3.664166 | 0.09417665 | 7.091858
73.6084 | 10.9078 | 10.80825 | 3.663992 | 0.09954609 | 7.144262
73.6184 | 10.9602 | 10.86241 | 3.663823 | 0.09779227 | 7.198585
73.6284 | 11.0138 | 10.91851 | 3.66366 | 0.0952903 | 7.25485
73.6384 | 11.0654 | 10.97659 | 3.663502 | 0.08881237 | 7.313086
73.6484 | 11.1132 | 11.03667 | 3.663349 | 0.07652987 | 7.373321
73.6584 | 11.1756 | 11.09879 | 3.663202 | 0.07681153 | 7.435586
73.6684 | 11.2304 | 11.16297 | 3.66306 | 0.06742742 | 7.499912
73.6784 | 11.2841 | 11.22926 | 3.662924 | 0.05484388 | 7.566332
73.6884 | 11.3391 | 11.29767 | 3.662793 | 0.04142602 | 7.634881
73.6984 | 11.3851 | 11.36826 | 3.662667 | 0.01683857 | 7.705594
73.7084 | 11.4417 | 11.44106 | 3.662547 | 0.0006426995 | 7.77851
73.7184 | 11.5083 | 11.5161 | 3.662432 | -0.007799656 | 7.853668
73.7284 | 11.5574 | 11.59343 | 3.662322 | -0.03602943 | 7.931107
73.7384 | 11.6186 | 11.67309 | 3.662218 | -0.05448934 | 8.010871
73.7484 | 11.6737 | 11.75512 | 3.662119 | -0.08142387 | 8.093005
73.7584 | 11.7226 | 11.83958 | 3.662025 | -0.1169794 | 8.177554
73.7684 | 11.7834 | 11.9265 | 3.661937 | -0.1431029 | 8.264566
73.7784 | 11.8423 | 12.01594 | 3.661854 | -0.1736447 | 8.354091
73.7884 | 11.894 | 12.10796 | 3.661777 | -0.2139562 | 8.44618
73.7984 | 11.9538 | 12.20259 | 3.661704 | -0.2487906 | 8.540886
73.8084 | 12.0103 | 12.2999 | 3.661638 | -0.2896032 | 8.638266
73.8184 | 12.0607 | 12.39995 | 3.661576 | -0.3392517 | 8.738376
73.8284 | 12.1178 | 12.50279 | 3.66152 | -0.384995 | 8.841275
73.8384 | 12.1796 | 12.6085 | 3.661469 | -0.4288953 | 8.947026
73.8484 | 12.2347 | 12.71711 | 3.661424 | -0.4824144 | 9.055691
73.8584 | 12.293 | 12.82872 | 3.661384 | -0.5357194 | 9.167336
73.8684 | 12.3422 | 12.94338 | 3.661349 | -0.6011762 | 9.282027
73.8784 | 12.4019 | 13.06116 | 3.66132 | -0.6592563 | 9.399837
73.8884 | 12.4668 | 13.18213 | 3.661296 | -0.7153301 | 9.520835
73.8984 | 12.5213 | 13.30637 | 3.661277 | -0.785072 | 9.645095
73.9084 | 12.5814 | 13.43396 | 3.661264 | -0.8525589 | 9.772695
73.9184 | 12.6384 | 13.56497 | 3.661256 | -0.9265682 | 9.903713
73.9284 | 12.6929 | 13.69948 | 3.661253 | -1.00658 | 10.03823
73.9384 | 12.7602 | 13.83758 | 3.661256 | -1.077378 | 10.17632
73.9484 | 12.8125 | 13.97935 | 3.661264 | -1.166846 | 10.31808
73.9584 | 12.8822 | 14.12487 | 3.661277 | -1.242671 | 10.46359
73.9684 | 12.9476 | 14.27424 | 3.661296 | -1.326644 | 10.61295
73.9784 | 13.0106 | 14.42755 | 3.66132 | -1.416954 | 10.76623
73.9884 | 13.0758 | 14.58489 | 3.661349 | -1.509094 | 10.92354
73.9984 | 13.1534 | 14.74636 | 3.661384 | -1.59296 | 11.08498
74.0084 | 13.234 | 14.91205 | 3.661424 | -1.67805 | 11.25063
74.0184 | 13.3059 | 15.08206 | 3.661469 | -1.776161 | 11.42059
74.0284 | 13.3841 | 15.25649 | 3.66152 | -1.872395 | 11.59497
74.0384 | 13.4608 | 15.43545 | 3.661576 | -1.974653 | 11.77388
74.0484 | 13.561 | 15.61904 | 3.661638 | -2.058039 | 11.9574
74.0583 | 13.6585 | 15.80545 | 3.661704 | -2.146954 | 12.14375
74.0683 | 13.7348 | 15.99856 | 3.661776 | -2.263765 | 12.33679
74.0783 | 13.8519 | 16.19662 | 3.661853 | -2.344722 | 12.53477
74.0883 | 13.952 | 16.39973 | 3.661936 | -2.447734 | 12.7378
74.0983 | 14.0629 | 16.60801 | 3.662024 | -2.545109 | 12.94599
74.1083 | 14.1927 | 16.82155 | 3.662117 | -2.628855 | 13.15944
74.1183 | 14.3254 | 17.04048 | 3.662216 | -2.715081 | 13.37827
74.1283 | 14.4543 | 17.2649 | 3.66232 | -2.810596 | 13.60258
74.1383 | 14.603 | 17.49491 | 3.662429 | -2.891909 | 13.83248
74.1483 | 14.7392 | 17.73062 | 3.662543 | -2.991423 | 14.06808
74.1583 | 14.8975 | 17.97215 | 3.662663 | -3.074646 | 14.30948
74.1683 | 15.0769 | 18.21958 | 3.662789 | -3.142678 | 14.55679
74.1783 | 15.2546 | 18.47302 | 3.662919 | -3.218423 | 14.8101
74.1883 | 15.428 | 18.73257 | 3.663055 | -3.304572 | 15.06952
74.1983 | 15.6313 | 18.99832 | 3.663196 | -3.367023 | 15.33513
74.2083 | 15.8187 | 19.27036 | 3.663343 | -3.451661 | 15.60702
74.2183 | 16.0561 | 19.54877 | 3.663494 | -3.492671 | 15.88528
74.2283 | 16.2886 | 19.83363 | 3.663652 | -3.545027 | 16.16998
74.2383 | 16.5356 | 20.125 | 3.663814 | -3.5894 | 16.46119
74.2483 | 16.7999 | 20.42295 | 3.663982 | -3.623052 | 16.75897
74.2583 | 17.0624 | 20.72754 | 3.664155 | -3.665136 | 17.06338
74.2683 | 17.328 | 21.03879 | 3.664333 | -3.710795 | 17.37446
74.2783 | 17.6559 | 21.35676 | 3.664517 | -3.700859 | 17.69224
74.2883 | 17.9683 | 21.68145 | 3.664706 | -3.71315 | 18.01674
74.2983 | 18.2922 | 22.01287 | 3.6649 | -3.720674 | 18.34797
74.3083 | 18.6236 | 22.35102 | 3.665099 | -3.727421 | 18.68592
74.3183 | 18.9778 | 22.69587 | 3.665304 | -3.718073 | 19.03057
74.3283 | 19.3426 | 23.04739 | 3.665514 | -3.704788 | 19.38187
74.3383 | 19.7601 | 23.40551 | 3.66573 | -3.645408 | 19.73978
74.3483 | 20.1713 | 23.77016 | 3.66595 | -3.598857 | 20.10421
74.3583 | 20.5989 | 24.14124 | 3.666176 | -3.542339 | 20.47506
74.3683 | 21.0514 | 24.51863 | 3.666408 | -3.467233 | 20.85223
74.3783 | 21.5064 | 24.9022 | 3.666644 | -3.395801 | 21.23556
74.3883 | 21.9689 | 25.29178 | 3.666886 | -3.322879 | 21.62489
74.3983 | 22.5016 | 25.68718 | 3.667133 | -3.185581 | 22.02005
74.4083 | 23.0142 | 26.08819 | 3.667385 | -3.073995 | 22.42081
74.4183 | 23.5584 | 26.49458 | 3.667643 | -2.936178 | 22.82694
74.4283 | 24.0744 | 26.90607 | 3.667906 | -2.831671 | 23.23816
74.4383 | 24.6371 | 27.32238 | 3.668174 | -2.685282 | 23.65421
74.4483 | 25.2189 | 27.7432 | 3.668448 | -2.524298 | 24.07475
74.4583 | 25.8373 | 28.16818 | 3.668726 | -2.330876 | 24.49945
74.4683 | 26.4786 | 28.59695 | 3.66901 | -2.118347 | 24.92794
74.4783 | 27.1307 | 29.02912 | 3.669299 | -1.898418 | 25.35982
74.4883 | 27.7701 | 29.46427 | 3.669594 | -1.694173 | 25.79468
74.4983 | 28.4154 | 29.90197 | 3.669894 | -1.486568 | 26.23207
74.5083 | 29.0574 | 30.34175 | 3.670199 | -1.284345 | 26.67155
74.5183 | 29.7969 | 30.78311 | 3.670509 | -0.9862142 | 27.11261
74.5283 | 30.4891 | 31.22558 | 3.670824 | -0.7364768 | 27.55475
74.5383 | 31.2025 | 31.66861 | 3.671145 | -0.4661099 | 27.99746
74.5483 | 31.8888 | 32.11167 | 3.671471 | -0.2228687 | 28.4402
74.5583 | 32.6062 | 32.55421 | 3.671803 | 0.0519947 | 28.8824
74.5683 | 33.3322 | 32.99565 | 3.672139 | 0.3365459 | 29.32352
74.5783 | 34.0887 | 33.43544 | 3.672481 | 0.653264 | 29.76296
74.5883 | 34.8198 | 33.87296 | 3.672828 | 0.9468413 | 30.20013
74.5983 | 35.5891 | 34.30763 | 3.67318 | 1.281469 | 30.63445
74.6083 | 36.3005 | 34.73885 | 3.673537 | 1.561651 | 31.06531
74.6183 | 37.0145 | 35.166 | 3.6739 | 1.848501 | 31.4921
74.6283 | 37.7359 | 35.58847 | 3.674268 | 2.147427 | 31.91421
74.6383 | 38.4869 | 36.00564 | 3.674641 | 2.48126 | 32.331
74.6482 | 39.199 | 36.41275 | 3.675016 | 2.786249 | 32.73774
74.6582 | 39.8864 | 36.81752 | 3.675399 | 3.06888 | 33.14212
74.6682 | 40.5315 | 37.21512 | 3.675788 | 3.316378 | 33.53933
74.6782 | 41.2022 | 37.60493 | 3.676182 | 3.597274 | 33.92874
74.6882 | 41.8579 | 37.9863 | 3.676581 | 3.871596 | 34.30972
74.6982 | 42.5391 | 38.35863 | 3.676985 | 4.180475 | 34.68164
74.7082 | 43.1444 | 38.72126 | 3.677395 | 4.423139 | 35.04387
74.7182 | 43.7391 | 39.07358 | 3.677809 | 4.665517 | 35.39577
74.7282 | 44.2835 | 39.41497 | 3.678229 | 4.86853 | 35.73674
74.7382 | 44.8229 | 39.7448 | 3.678655 | 5.078097 | 36.06615
74.7482 | 45.3068 | 40.06247 | 3.679085 | 5.244333 | 36.38338
74.7582 | 45.8083 | 40.36737 | 3.67952 | 5.440927 | 36.68785
74.7682 | 46.2694 | 40.65893 | 3.679961 | 5.610472 | 36.97897
74.7782 | 46.6935 | 40.93657 | 3.680407 | 5.756933 | 37.25616
74.7882 | 46.9817 | 41.19974 | 3.680858 | 5.781957 | 37.51889
74.7982 | 47.37 | 41.44794 | 3.681314 | 5.922059 | 37.76663
74.8082 | 47.6599 | 41.68067 | 3.681776 | 5.979229 | 37.9989
74.8182 | 47.9787 | 41.89748 | 3.682242 | 6.081217 | 38.21524
74.8282 | 48.202 | 42.09796 | 3.682714 | 6.104037 | 38.41525
74.8382 | 48.3989 | 42.28175 | 3.683191 | 6.117148 | 38.59856
74.8482 | 48.5534 | 42.44853 | 3.683673 | 6.104868 | 38.76486
74.8582 | 48.6593 | 42.59804 | 3.684161 | 6.061258 | 38.91388
74.8682 | 48.6811 | 42.73008 | 3.684653 | 5.951015 | 39.04543
74.8782 | 48.7736 | 42.84452 | 3.685151 | 5.92908 | 39.15937
74.8882 | 48.7642 | 42.94127 | 3.685653 | 5.822928 | 39.25562
74.8982 | 48.7414 | 43.02034 | 3.686161 | 5.721062 | 39.33418
74.9082 | 48.6283 | 43.08177 | 3.686674 | 5.546535 | 39.39509
74.9182 | 48.5277 | 43.12569 | 3.687193 | 5.40201 | 39.4385
74.9282 | 48.3636 | 43.15231 | 3.687716 | 5.211295 | 39.46459
74.9382 | 48.2233 | 43.16186 | 3.688244 | 5.061439 | 39.47362
74.9482 | 47.9839 | 43.15469 | 3.688778 | 4.829211 | 39.46591
74.9582 | 47.7402 | 43.13116 | 3.689317 | 4.609038 | 39.44185
74.9682 | 47.4475 | 43.09173 | 3.68986 | 4.35577 | 39.40187
74.9782 | 47.1446 | 43.03688 | 3.690409 | 4.107721 | 39.34647
74.9882 | 46.774 | 42.96715 | 3.690963 | 3.806848 | 39.27619
74.9982 | 46.4168 | 42.88314 | 3.691523 | 3.53366 | 39.19162
75.0082 | 46.0486 | 42.78547 | 3.692087 | 3.26313 | 39.09338
75.0182 | 45.6423 | 42.67481 | 3.692656 | 2.967494 | 38.98215
75.0282 | 45.1992 | 42.55185 | 3.693231 | 2.647354 | 38.85861
75.0382 | 44.7437 | 42.41731 | 3.693811 | 2.32639 | 38.7235
75.0482 | 44.2571 | 42.27195 | 3.694395 | 1.985149 | 38.57756
75.0582 | 43.7429 | 42.11654 | 3.694985 | 1.626364 | 38.42155
75.0682 | 43.2751 | 41.95185 | 3.69558 | 1.323255 | 38.25627
75.0782 | 42.7633 | 41.77868 | 3.69618 | 0.9846219 | 38.0825
75.0882 | 42.2452 | 41.59784 | 3.696785 | 0.6473573 | 37.90106
75.0982 | 41.7095 | 41.41015 | 3.697395 | 0.2993491 | 37.71276
75.1082 | 41.1741 | 41.21642 | 3.69801 | -0.04231985 | 37.51841
75.1182 | 40.6202 | 41.01748 | 3.698631 | -0.3972786 | 37.31885
75.1282 | 40.0746 | 40.81414 | 3.699256 | -0.7395388 | 37.11488
75.1382 | 39.54 | 40.60722 | 3.699886 | -1.067221 | 36.90733
75.1482 | 38.9802 | 40.39754 | 3.700522 | -1.417338 | 36.69702
75.1582 | 38.4421 | 40.1859 | 3.701163 | -1.743797 | 36.48473
75.1682 | 37.9165 | 39.97309 | 3.701808 | -2.056593 | 36.27129
75.1782 | 37.3744 | 39.75991 | 3.702459 | -2.385508 | 36.05745
75.1882 | 36.8498 | 39.54711 | 3.703114 | -2.697315 | 35.844
75.1982 | 36.3621 | 39.33546 | 3.703775 | -2.973362 | 35.63169
75.2082 | 35.8658 | 39.12569 | 3.704441 | -3.259889 | 35.42125
75.2182 | 35.3824 | 38.9185 | 3.705112 | -3.536099 | 35.21339
75.2281 | 34.9166 | 38.7166 | 3.705781 | -3.800003 | 35.01082
75.2381 | 34.466 | 38.51658 | 3.706462 | -4.050579 | 34.81012
75.2481 | 34.0186 | 38.32112 | 3.707147 | -4.302516 | 34.61397
75.2581 | 33.618 | 38.1308 | 3.707838 | -4.512803 | 34.42296
75.2681 | 33.2202 | 37.94621 | 3.708534 | -4.726012 | 34.23768
75.2781 | 32.8528 | 37.76787 | 3.709235 | -4.915066 | 34.05863
75.2881 | 32.5013 | 37.59626 | 3.709941 | -5.094956 | 33.88632
75.2981 | 32.1697 | 37.43183 | 3.710652 | -5.262129 | 33.72118
75.3081 | 31.8617 | 37.27499 | 3.711368 | -5.413289 | 33.56362
75.3181 | 31.603 | 37.1261 | 3.712088 | -5.523104 | 33.41402
75.3281 | 31.3768 | 36.98549 | 3.712814 | -5.608686 | 33.27267
75.3381 | 31.1502 | 36.85341 | 3.713545 | -5.703208 | 33.13986
75.3481 | 30.9654 | 36.73009 | 3.714281 | -5.764692 | 33.01581
75.3581 | 30.791 | 36.61571 | 3.715022 | -5.824715 | 32.90069
75.3681 | 30.6458 | 36.5104 | 3.715767 | -5.8646 | 32.79463
75.3781 | 30.4933 | 36.41423 | 3.716518 | -5.920931 | 32.69771
75.3881 | 30.4169 | 36.32723 | 3.717274 | -5.910331 | 32.60996
75.3981 | 30.3717 | 36.24938 | 3.718034 | -5.877679 | 32.53134
75.4081 | 30.3401 | 36.18061 | 3.7188 | -5.840509 | 32.46181
75.4181 | 30.3361 | 36.1208 | 3.71957 | -5.784699 | 32.40123
75.4281 | 30.3683 | 36.06978 | 3.720346 | -5.701482 | 32.34944
75.4381 | 30.3952 | 36.02734 | 3.721126 | -5.632145 | 32.30622
75.4481 | 30.4485 | 35.99322 | 3.721912 | -5.544724 | 32.27131
75.4581 | 30.5869 | 35.96712 | 3.722702 | -5.380221 | 32.24442
75.4681 | 30.6905 | 35.94868 | 3.723497 | -5.258182 | 32.22519
75.4781 | 30.8326 | 35.93752 | 3.724297 | -5.104916 | 32.21322
75.4881 | 30.9876 | 35.9332 | 3.725102 | -4.945598 | 32.2081
75.4981 | 31.1577 | 35.93526 | 3.725912 | -4.77756 | 32.20935
75.5081 | 31.3287 | 35.9432 | 3.726727 | -4.6145 | 32.21647
75.5181 | 31.5625 | 35.95648 | 3.727547 | -4.393985 | 32.22894
75.5281 | 31.8104 | 35.97456 | 3.728371 | -4.164156 | 32.24618
75.5381 | 32.0602 | 35.99683 | 3.729201 | -3.936631 | 32.26763
75.5481 | 32.3081 | 36.0227 | 3.730035 | -3.714601 | 32.29267
75.5581 | 32.5897 | 36.05154 | 3.730874 | -3.461844 | 32.32067
75.5681 | 32.8689 | 36.08272 | 3.731718 | -3.213824 | 32.35101
75.5781 | 33.1505 | 36.1156 | 3.732568 | -2.965103 | 32.38304
75.5881 | 33.4493 | 36.14953 | 3.733421 | -2.70023 | 32.41611
75.5981 | 33.7813 | 36.18386 | 3.73428 | -2.402564 | 32.44958
75.6081 | 34.0823 | 36.21796 | 3.735144 | -2.135658 | 32.48281
75.6181 | 34.3593 | 36.25119 | 3.736012 | -1.891886 | 32.51517
75.6281 | 34.6707 | 36.28293 | 3.736886 | -1.612229 | 32.54604
75.6381 | 34.9893 | 36.31259 | 3.737764 | -1.323289 | 32.57483
75.6481 | 35.2797 | 36.33959 | 3.738647 | -1.059887 | 32.60094
75.6581 | 35.5939 | 36.36337 | 3.739534 | -0.7694714 | 32.62384
75.6681 | 35.896 | 36.38342 | 3.740427 | -0.4874165 | 32.64299
75.6781 | 36.1861 | 36.39923 | 3.741325 | -0.2131255 | 32.6579
75.6881 | 36.4496 | 36.41034 | 3.742227 | 0.03926306 | 32.66811
75.6981 | 36.7186 | 36.41632 | 3.743134 | 0.3022827 | 32.67318
75.7081 | 36.9687 | 36.41677 | 3.744046 | 0.5519263 | 32.67273
75.7181 | 37.1839 | 36.41133 | 3.744962 | 0.7725651 | 32.66637
75.7281 | 37.4374 | 36.39968 | 3.745884 | 1.03772 | 32.6538
75.7381 | 37.6203 | 36.38151 | 3.74681 | 1.238793 | 32.6347
75.7481 | 37.8188 | 36.35655 | 3.747741 | 1.462247 | 32.60881
75.7581 | 37.9948 | 36.32458 | 3.748677 | 1.670217 | 32.57591
75.7681 | 38.1509 | 36.28539 | 3.749618 | 1.865511 | 32.53577
75.7781 | 38.2602 | 36.23879 | 3.750563 | 2.021408 | 32.48823
75.7881 | 38.3438 | 36.18463 | 3.751513 | 2.159166 | 32.43312
75.7981 | 38.4736 | 36.12279 | 3.752468 | 2.350814 | 32.37032
75.8081 | 38.5335 | 36.05313 | 3.753428 | 2.480371 | 32.2997
75.818 | 38.5684 | 35.97646 | 3.754382 | 2.591942 | 32.22208
75.828 | 38.5879 | 35.891 | 3.755351 | 2.696901 | 32.13565
75.838 | 38.5799 | 35.79749 | 3.756325 | 2.782406 | 32.04117
75.848 | 38.5185 | 35.6959 | 3.757304 | 2.822605 | 31.93859
75.858 | 38.4437 | 35.58616 | 3.758287 | 2.857538 | 31.82787
75.868 | 38.3993 | 35.46827 | 3.759275 | 2.931033 | 31.70899
75.878 | 38.2965 | 35.3422 | 3.760268 | 2.9543 | 31.58193
75.888 | 38.1674 | 35.20795 | 3.761265 | 2.959449 | 31.44669
75.898 | 38.0122 | 35.06553 | 3.762267 | 2.946667 | 31.30327
75.908 | 37.8262 | 34.91496 | 3.763274 | 2.911237 | 31.15169
75.918 | 37.6259 | 34.75628 | 3.764285 | 2.869623 | 30.99199
75.928 | 37.3905 | 34.58952 | 3.765301 | 2.800984 | 30.82421
75.938 | 37.1589 | 34.41474 | 3.766322 | 2.744159 | 30.64842
75.948 | 36.8907 | 34.23202 | 3.767348 | 2.658677 | 30.46468
75.958 | 36.6158 | 34.04145 | 3.768378 | 2.574345 | 30.27308
75.968 | 36.2771 | 33.84314 | 3.769413 | 2.433963 | 30.07372
75.978 | 35.9402 | 33.63719 | 3.770452 | 2.303007 | 29.86674
75.988 | 35.6204 | 33.42376 | 3.771496 | 2.196642 | 29.65226
75.998 | 35.2452 | 33.20299 | 3.772545 | 2.042211 | 29.43044
76.008 | 34.8656 | 32.97506 | 3.773598 | 1.890544 | 29.20146
76.018 | 34.4767 | 32.74015 | 3.774656 | 1.73655 | 28.96549
76.028 | 34.0721 | 32.49848 | 3.775719 | 1.573623 | 28.72276
76.038 | 33.6387 | 32.25026 | 3.776786 | 1.388441 | 28.47347
76.048 | 33.2006 | 31.99573 | 3.777858 | 1.20487 | 28.21787
76.058 | 32.7573 | 31.73515 | 3.778935 | 1.022155 | 27.95621
76.068 | 32.2908 | 31.46877 | 3.780016 | 0.8220345 | 27.68875
76.078 | 31.8375 | 31.19687 | 3.781101 | 0.6406301 | 27.41577
76.088 | 31.3449 | 30.91974 | 3.782191 | 0.425155 | 27.13755
76.098 | 30.8637 | 30.63768 | 3.783286 | 0.2260151 | 26.8544
76.108 | 30.3845 | 30.35099 | 3.784386 | 0.03350773 | 26.56661
76.118 | 29.9054 | 30.05998 | 3.78549 | -0.1545752 | 26.27449
76.128 | 29.3923 | 29.76495 | 3.786598 | -0.3726466 | 25.97835
76.138 | 28.9097 | 29.46622 | 3.787711 | -0.5565246 | 25.67851
76.148 | 28.3843 | 29.16412 | 3.788829 | -0.7798197 | 25.37529
76.158 | 27.9092 | 28.85896 | 3.789951 | -0.9497551 | 25.069
76.168 | 27.4131 | 28.55104 | 3.791078 | -1.137941 | 24.75996
76.178 | 26.9087 | 28.24069 | 3.792209 | -1.331993 | 24.44848
76.188 | 26.4119 | 27.92822 | 3.793345 | -1.516323 | 24.13488
76.198 | 25.9026 | 27.61394 | 3.794485 | -1.711336 | 23.81945
76.208 | 25.4105 | 27.29813 | 3.79563 | -1.887633 | 23.5025
76.218 | 24.9193 | 26.98111 | 3.796779 | -2.061813 | 23.18433
76.228 | 24.4543 | 26.66317 | 3.797933 | -2.20887 | 22.86524
76.238 | 23.9787 | 26.34459 | 3.799091 | -2.365887 | 22.5455
76.248 | 23.5085 | 26.02565 | 3.800254 | -2.517148 | 22.22539
76.258 | 23.0568 | 25.70663 | 3.801421 | -2.649828 | 21.90521
76.268 | 22.5887 | 25.3878 | 3.802592 | -2.799095 | 21.5852
76.278 | 22.1439 | 25.06941 | 3.803769 | -2.925513 | 21.26564
76.288 | 21.6904 | 24.75174 | 3.804949 | -3.061341 | 20.94679
76.298 | 21.2617 | 24.43503 | 3.806134 | -3.173328 | 20.62889
76.308 | 20.8298 | 24.11952 | 3.807324 | -3.289717 | 20.31219
76.318 | 20.4147 | 23.80545 | 3.808518 | -3.390745 | 19.99693
76.328 | 20.0012 | 23.49305 | 3.809716 | -3.491846 | 19.68333
76.338 | 19.6031 | 23.18254 | 3.810919 | -3.579439 | 19.37162
76.348 | 19.2281 | 22.87414 | 3.812126 | -3.64604 | 19.06201
76.358 | 18.8423 | 22.56806 | 3.813337 | -3.725756 | 18.75472
76.368 | 18.4708 | 22.26448 | 3.814553 | -3.793685 | 18.44993
76.378 | 18.1117 | 21.96361 | 3.815774 | -3.851915 | 18.14784
76.388 | 17.7619 | 21.66563 | 3.816998 | -3.903729 | 17.84863
76.3979 | 17.4189 | 21.37366 | 3.818215 | -3.954759 | 17.55544
76.4079 | 17.0822 | 21.08191 | 3.819449 | -3.999706 | 17.26246
76.4179 | 16.7601 | 20.79352 | 3.820687 | -4.033416 | 16.97283
76.4279 | 16.4449 | 20.50863 | 3.821929 | -4.063728 | 16.6867
76.4379 | 16.1357 | 20.22737 | 3.823175 | -4.091672 | 16.4042
76.4479 | 15.8492 | 19.94986 | 3.824426 | -4.100664 | 16.12544
76.4579 | 15.5738 | 19.67621 | 3.825681 | -4.102414 | 15.85053
76.4679 | 15.3023 | 19.40652 | 3.826941 | -4.104217 | 15.57958
76.4779 | 15.0305 | 19.14086 | 3.828205 | -4.110358 | 15.31265
76.4879 | 14.7733 | 18.87931 | 3.829473 | -4.10601 | 15.04984
76.4979 | 14.5281 | 18.62194 | 3.830745 | -4.093841 | 14.7912
76.5079 | 14.2934 | 18.3688 | 3.832022 | -4.0754 | 14.53678
76.5179 | 14.0583 | 18.11993 | 3.833303 | -4.061633 | 14.28663
76.5279 | 13.8325 | 17.87537 | 3.834589 | -4.042872 | 14.04078
76.5379 | 13.6261 | 17.63514 | 3.835878 | -4.009043 | 13.79926
76.5479 | 13.4129 | 17.39926 | 3.837172 | -3.98636 | 13.56209
76.5579 | 13.2182 | 17.16773 | 3.83847 | -3.949531 | 13.32926
76.5679 | 13.0306 | 16.94055 | 3.839773 | -3.909951 | 13.10078
76.5779 | 12.8446 | 16.71771 | 3.84108 | -3.873115 | 12.87664
76.5879 | 12.6644 | 16.4992 | 3.84239 | -3.834804 | 12.65681
76.5979 | 12.4886 | 16.285 | 3.843706 | -3.796397 | 12.44129
76.6079 | 12.3265 | 16.07506 | 3.845025 | -3.748563 | 12.23004
76.6179 | 12.1749 | 15.86937 | 3.846349 | -3.69447 | 12.02302
76.6279 | 12.0183 | 15.66788 | 3.847676 | -3.649577 | 11.8202
76.6379 | 11.8688 | 15.47054 | 3.849008 | -3.60174 | 11.62153
76.6479 | 11.7213 | 15.27731 | 3.850345 | -3.556011 | 11.42697
76.6579 | 11.5842 | 15.08814 | 3.851685 | -3.503936 | 11.23645
76.6679 | 11.4485 | 14.90296 | 3.85303 | -3.45446 | 11.04993
76.6779 | 11.3257 | 14.72173 | 3.854378 | -3.396026 | 10.86735
76.6879 | 11.2032 | 14.54437 | 3.855731 | -3.341173 | 10.68864
76.6979 | 11.0857 | 14.37084 | 3.857088 | -3.285136 | 10.51375
76.7079 | 10.9715 | 14.20105 | 3.85845 | -3.229552 | 10.3426
76.7179 | 10.8628 | 14.03495 | 3.859815 | -3.172154 | 10.17514
76.7279 | 10.757 | 13.87247 | 3.861184 | -3.115473 | 10.01129
76.7379 | 10.6569 | 13.71354 | 3.862558 | -3.056644 | 9.850986
76.7479 | 10.5567 | 13.5581 | 3.863936 | -3.001396 | 9.69416
76.7579 | 10.4593 | 13.40606 | 3.865318 | -2.946758 | 9.54074
76.7679 | 10.3654 | 13.25736 | 3.866704 | -2.891962 | 9.390659
76.7779 | 10.2773 | 13.11194 | 3.868094 | -2.834638 | 9.243845
76.7879 | 10.1994 | 12.96972 | 3.869488 | -2.770317 | 9.100229
76.7979 | 10.1158 | 12.83063 | 3.870886 | -2.714828 | 8.959743
76.8079 | 10.035 | 12.6946 | 3.872288 | -2.659604 | 8.822316
76.8179 | 9.9625 | 12.56158 | 3.873695 | -2.599076 | 8.687882
76.8279 | 9.8885 | 12.43148 | 3.875105 | -2.542976 | 8.556371
76.8379 | 9.8124 | 12.30424 | 3.876519 | -2.491838 | 8.427719
76.8479 | 9.7403 | 12.1798 | 3.877938 | -2.439496 | 8.301858
76.8579 | 9.6823 | 12.05808 | 3.87936 | -2.375784 | 8.178724
76.8679 | 9.612 | 11.93904 | 3.880787 | -2.327039 | 8.058252
76.8779 | 9.5503 | 11.8226 | 3.882217 | -2.272298 | 7.94038
76.8879 | 9.4843 | 11.7087 | 3.883652 | -2.224398 | 7.825046
76.8979 | 9.4296 | 11.59728 | 3.88509 | -2.167679 | 7.712189
76.9079 | 9.3691 | 11.48828 | 3.886533 | -2.119182 | 7.601749
76.9179 | 9.3124 | 11.38165 | 3.887979 | -2.069248 | 7.493668
76.9279 | 9.2538 | 11.27732 | 3.88943 | -2.023519 | 7.387889
76.9379 | 9.206 | 11.17524 | 3.890884 | -1.969239 | 7.284355
76.9479 | 9.1501 | 11.07535 | 3.892343 | -1.925254 | 7.183011
76.9579 | 9.1055 | 10.97761 | 3.893805 | -1.87211 | 7.083805
76.9679 | 9.0538 | 10.88195 | 3.895271 | -1.828154 | 6.986683
76.9779 | 9.0047 | 10.78834 | 3.896742 | -1.783635 | 6.891594
76.9878 | 8.9574 | 10.69759 | 3.898201 | -1.740193 | 6.799392
76.9978 | 8.9113 | 10.60788 | 3.899679 | -1.69658 | 6.708201
77.0078 | 8.8648 | 10.52006 | 3.901161 | -1.655258 | 6.618898
77.0178 | 8.8192 | 10.43408 | 3.902647 | -1.614881 | 6.531434
77.0278 | 8.7848 | 10.3499 | 3.904136 | -1.565101 | 6.445765
77.0378 | 8.7444 | 10.26748 | 3.90563 | -1.523075 | 6.361845
77.0478 | 8.7057 | 10.18676 | 3.907127 | -1.481061 | 6.279633
77.0578 | 8.6686 | 10.10771 | 3.908629 | -1.439114 | 6.199086
77.0678 | 8.6324 | 10.0303 | 3.910134 | -1.397896 | 6.120162
77.0778 | 8.5998 | 9.954464 | 3.911643 | -1.354664 | 6.042821
77.0878 | 8.5638 | 9.880181 | 3.913156 | -1.316381 | 5.967025
77.0978 | 8.5305 | 9.807407 | 3.914672 | -1.276907 | 5.892734
77.1078 | 8.5029 | 9.736106 | 3.916193 | -1.233206 | 5.819913
77.1178 | 8.47 | 9.666241 | 3.917717 | -1.196241 | 5.748524
77.1278 | 8.445 | 9.597778 | 3.919245 | -1.152778 | 5.678533
77.1378 | 8.4167 | 9.530681 | 3.920777 | -1.113981 | 5.609905
77.1478 | 8.3903 | 9.464919 | 3.922313 | -1.074619 | 5.542606
77.1578 | 8.3667 | 9.400456 | 3.923852 | -1.033756 | 5.476604
77.1678 | 8.3417 | 9.337263 | 3.925395 | -0.9955626 | 5.411867
77.1778 | 8.3166 | 9.275307 | 3.926942 | -0.9587068 | 5.348365
77.1878 | 8.2976 | 9.214559 | 3.928493 | -0.9169589 | 5.286066
77.1978 | 8.274 | 9.15499 | 3.930047 | -0.8809895 | 5.224942
77.2078 | 8.2539 | 9.09657 | 3.931605 | -0.8426699 | 5.164965
77.2178 | 8.2327 | 9.039272 | 3.933167 | -0.8065723 | 5.106105
77.2278 | 8.2088 | 8.983069 | 3.934733 | -0.7742693 | 5.048337
77.2378 | 8.1958 | 8.927936 | 3.936302 | -0.7321356 | 4.991634
77.2478 | 8.1769 | 8.873844 | 3.937875 | -0.6969445 | 4.935969
77.2578 | 8.1604 | 8.820771 | 3.939452 | -0.6603712 | 4.881319
77.2678 | 8.1422 | 8.768692 | 3.941032 | -0.6264916 | 4.82766
77.2778 | 8.1252 | 8.717582 | 3.942616 | -0.5923823 | 4.774966
77.2878 | 8.1068 | 8.66742 | 3.944204 | -0.5606199 | 4.723216
77.2978 | 8.0947 | 8.618182 | 3.945795 | -0.5234822 | 4.672387
77.3078 | 8.0777 | 8.569848 | 3.94739 | -0.4921477 | 4.622458
77.3178 | 8.0656 | 8.522395 | 3.948988 | -0.4567947 | 4.573406
77.3278 | 8.0528 | 8.475803 | 3.950591 | -0.4230034 | 4.525213
77.3378 | 8.0374 | 8.430053 | 3.952196 | -0.3926529 | 4.477856
77.3478 | 8.0248 | 8.385125 | 3.953806 | -0.3603247 | 4.431319
77.3578 | 8.0121 | 8.340999 | 3.955419 | -0.328899 | 4.38558
77.3678 | 8.0024 | 8.297658 | 3.957035 | -0.2952577 | 4.340622
77.3778 | 7.9901 | 8.255084 | 3.958655 | -0.2649836 | 4.296428
77.3878 | 7.9829 | 8.213259 | 3.960279 | -0.2303585 | 4.252979
77.3978 | 7.9722 | 8.172166 | 3.961906 | -0.1999657 | 4.210259
77.4078 | 7.9618 | 8.131789 | 3.963537 | -0.1699891 | 4.168252
77.4178 | 7.9508 | 8.092112 | 3.965172 | -0.1413124 | 4.126941
77.4278 | 7.947 | 8.05312 | 3.966809 | -0.1061203 | 4.086311
77.4378 | 7.94 | 8.014798 | 3.968451 | -0.07479785 | 4.046347
77.4478 | 7.9289 | 7.97713 | 3.970096 | -0.04822997 | 4.007034
77.4578 | 7.9217 | 7.940103 | 3.971744 | -0.01840314 | 3.968359
77.4678 | 7.915 | 7.903703 | 3.973396 | 0.0112967 | 3.930307
77.4778 | 7.9118 | 7.867917 | 3.975051 | 0.0438833 | 3.892866
77.4878 | 7.9055 | 7.832731 | 3.97671 | 0.0727692 | 3.856021
77.4978 | 7.9015 | 7.798133 | 3.978372 | 0.1033672 | 3.819761
77.5078 | 7.8943 | 7.764111 | 3.980038 | 0.1301893 | 3.784073
77.5178 | 7.8863 | 7.730652 | 3.981707 | 0.1556477 | 3.748945
77.5278 | 7.8811 | 7.697746 | 3.98338 | 0.1833541 | 3.714366
77.5378 | 7.8755 | 7.664041 | 3.985056 | 0.2114586 | 3.678986
77.5478 | 7.8732 | 7.632207 | 3.986735 | 0.2409926 | 3.645472
77.5578 | 7.8665 | 7.600893 | 3.988418 | 0.2656073 | 3.612475
77.5677 | 7.8596 | 7.570398 | 3.990087 | 0.2892019 | 3.580311
77.5777 | 7.8568 | 7.540087 | 3.991777 | 0.3167126 | 3.548311
77.5877 | 7.8515 | 7.510266 | 3.993469 | 0.3412336 | 3.516797
77.5977 | 7.8477 | 7.480925 | 3.995166 | 0.3667746 | 3.48576
77.6077 | 7.8425 | 7.452053 | 3.996865 | 0.3904467 | 3.455188
77.6177 | 7.8342 | 7.423646 | 3.998568 | 0.4105543 | 3.425077
77.6277 | 7.8293 | 7.395022 | 4.000275 | 0.4342784 | 3.394747
77.6377 | 7.8217 | 7.367512 | 4.001984 | 0.4541875 | 3.365528
77.6477 | 7.8152 | 7.34044 | 4.003697 | 0.47476 | 3.336743
77.6577 | 7.8084 | 7.313796 | 4.005413 | 0.4946038 | 3.308383
77.6677 | 7.8009 | 7.287575 | 4.007133 | 0.513325 | 3.280442
77.6777 | 7.788 | 7.261765 | 4.008856 | 0.5262355 | 3.252909
77.6877 | 7.7828 | 7.236359 | 4.010582 | 0.5464406 | 3.225778
77.6977 | 7.7773 | 7.211352 | 4.012311 | 0.5659483 | 3.199041
77.7077 | 7.7661 | 7.186735 | 4.014043 | 0.5793649 | 3.172692
77.7177 | 7.7587 | 7.162502 | 4.015779 | 0.5961983 | 3.146723
77.7277 | 7.7441 | 7.138645 | 4.017518 | 0.6054548 | 3.121127
77.7377 | 7.7341 | 7.115156 | 4.01926 | 0.6189435 | 3.095896
77.7477 | 7.7223 | 7.092033 | 4.021006 | 0.6302669 | 3.071027
77.7577 | 7.7112 | 7.069266 | 4.022755 | 0.6419338 | 3.046512
77.7677 | 7.7044 | 7.04685 | 4.024506 | 0.6575504 | 3.022343
77.7777 | 7.6917 | 7.024777 | 4.026261 | 0.666923 | 2.998516
77.7877 | 7.6783 | 7.003044 | 4.02802 | 0.675256 | 2.975024
77.7977 | 7.6686 | 6.981641 | 4.029781 | 0.686959 | 2.95186
77.8077 | 7.66 | 6.960564 | 4.031545 | 0.699436 | 2.929019
77.8177 | 7.6478 | 6.939807 | 4.033313 | 0.707993 | 2.906494
77.8277 | 7.6379 | 6.919364 | 4.035084 | 0.7185356 | 2.884281
77.8377 | 7.6243 | 6.899231 | 4.036858 | 0.7250693 | 2.862373
77.8477 | 7.6192 | 6.8794 | 4.038635 | 0.7397996 | 2.840766
77.8577 | 7.6068 | 6.859867 | 4.040415 | 0.7469333 | 2.819452
77.8677 | 7.5967 | 6.840627 | 4.042198 | 0.7560727 | 2.79843
77.8777 | 7.5939 | 6.821676 | 4.043984 | 0.7722244 | 2.777692
77.8877 | 7.5823 | 6.803006 | 4.045773 | 0.7792936 | 2.757233
77.8977 | 7.5706 | 6.784615 | 4.047566 | 0.7859849 | 2.73705
77.9077 | 7.5672 | 6.766497 | 4.049361 | 0.8007032 | 2.717136
77.9177 | 7.5578 | 6.748648 | 4.051159 | 0.8091519 | 2.697489
77.9277 | 7.5487 | 6.731062 | 4.052961 | 0.8176384 | 2.678101
77.9377 | 7.5418 | 6.713734 | 4.054765 | 0.8280656 | 2.658969
77.9477 | 7.5356 | 6.696662 | 4.056573 | 0.838938 | 2.640089
77.9577 | 7.5286 | 6.67984 | 4.058383 | 0.8487598 | 2.621457
77.9677 | 7.5215 | 6.663265 | 4.060196 | 0.858235 | 2.603069
77.9777 | 7.5169 | 6.646932 | 4.062013 | 0.8699678 | 2.584919
77.9877 | 7.5102 | 6.630837 | 4.063832 | 0.8793635 | 2.567004
77.9977 | 7.5054 | 6.614977 | 4.065654 | 0.8904231 | 2.549322
78.0077 | 7.4965 | 6.599348 | 4.06748 | 0.897152 | 2.531868
78.0177 | 7.4927 | 6.583947 | 4.069308 | 0.9087534 | 2.514639
78.0277 | 7.4885 | 6.568769 | 4.071139 | 0.919731 | 2.49763
78.0377 | 7.4788 | 6.553813 | 4.072973 | 0.9249871 | 2.48084
78.0477 | 7.4768 | 6.539072 | 4.07481 | 0.9377275 | 2.464263
78.0577 | 7.4753 | 6.524546 | 4.076649 | 0.950754 | 2.447897
78.0677 | 7.4699 | 6.51023 | 4.078492 | 0.95967 | 2.431738
78.0777 | 7.4654 | 6.496121 | 4.080337 | 0.9692785 | 2.415784
78.0877 | 7.4646 | 6.482218 | 4.082186 | 0.9823825 | 2.400032
78.0977 | 7.4616 | 6.468515 | 4.084037 | 0.9930847 | 2.384478
78.1077 | 7.459 | 6.455011 | 4.085891 | 1.003989 | 2.36912
78.1177 | 7.4535 | 6.441703 | 4.087748 | 1.011797 | 2.353956
78.1277 | 7.4518 | 6.428589 | 4.089607 | 1.023211 | 2.338982
78.1377 | 7.45 | 6.415665 | 4.091469 | 1.034335 | 2.324196
78.1477 | 7.4453 | 6.40293 | 4.093335 | 1.04237 | 2.309596
78.1576 | 7.4459 | 6.390504 | 4.095184 | 1.055396 | 2.29532
78.1676 | 7.4399 | 6.378136 | 4.097055 | 1.061764 | 2.281082
78.1776 | 7.4389 | 6.365949 | 4.098928 | 1.072951 | 2.267021
78.1876 | 7.4369 | 6.35394 | 4.100804 | 1.08296 | 2.253136
78.1976 | 7.4351 | 6.342108 | 4.102683 | 1.092992 | 2.239425
78.2076 | 7.4337 | 6.33045 | 4.104565 | 1.10325 | 2.225885
78.2176 | 7.4296 | 6.318964 | 4.106449 | 1.110636 | 2.212515
78.2276 | 7.4246 | 6.307648 | 4.108336 | 1.116952 | 2.199312
78.2376 | 7.422 | 6.2965 | 4.110226 | 1.1255 | 2.186274
78.2476 | 7.4193 | 6.285518 | 4.112118 | 1.133782 | 2.1734
78.2576 | 7.412 | 6.2747 | 4.114013 | 1.1373 | 2.160687
78.2676 | 7.4069 | 6.264044 | 4.115911 | 1.142856 | 2.148134
78.2776 | 7.4037 | 6.253549 | 4.117811 | 1.150151 | 2.135738
78.2876 | 7.3973 | 6.243212 | 4.119714 | 1.154088 | 2.123498
78.2976 | 7.3936 | 6.233032 | 4.121619 | 1.160568 | 2.111413
78.3076 | 7.39 | 6.223007 | 4.123527 | 1.166993 | 2.09948
78.3176 | 7.3822 | 6.213135 | 4.125438 | 1.169065 | 2.087697
78.3276 | 7.3791 | 6.203416 | 4.127351 | 1.175684 | 2.076064
78.3376 | 7.3697 | 6.193846 | 4.129267 | 1.175854 | 2.064578
78.3476 | 7.3647 | 6.184424 | 4.131186 | 1.180276 | 2.053239
78.3576 | 7.3593 | 6.17515 | 4.133107 | 1.18415 | 2.042043
78.3676 | 7.3505 | 6.166021 | 4.13503 | 1.184479 | 2.030991
78.3776 | 7.3417 | 6.157035 | 4.136956 | 1.184665 | 2.020079
78.3876 | 7.343 | 6.148193 | 4.138885 | 1.194807 | 2.009308
78.3976 | 7.3356 | 6.139491 | 4.140816 | 1.196109 | 1.998675
78.4076 | 7.3281 | 6.130928 | 4.142749 | 1.197172 | 1.988179
78.4176 | 7.3277 | 6.122504 | 4.144685 | 1.205196 | 1.977818
78.4276 | 7.3248 | 6.114216 | 4.146624 | 1.210584 | 1.967592
78.4376 | 7.3195 | 6.106063 | 4.148565 | 1.213437 | 1.957498
78.4476 | 7.3119 | 6.098044 | 4.150508 | 1.213856 | 1.947536
78.4576 | 7.3095 | 6.090158 | 4.152454 | 1.219342 | 1.937704
78.4676 | 7.3067 | 6.082403 | 4.154402 | 1.224297 | 1.928001
78.4776 | 7.3063 | 6.074778 | 4.156353 | 1.231522 | 1.918425
78.4876 | 7.3004 | 6.067281 | 4.158306 | 1.233119 | 1.908975
78.4976 | 7.3021 | 6.059912 | 4.160261 | 1.242188 | 1.899651
78.5076 | 7.3028 | 6.052669 | 4.162219 | 1.250131 | 1.89045
78.5176 | 7.3024 | 6.04555 | 4.164179 | 1.25685 | 1.881371
78.5276 | 7.301 | 6.038555 | 4.166142 | 1.262445 | 1.872414
78.5376 | 7.3027 | 6.031683 | 4.168106 | 1.271017 | 1.863577
78.5476 | 7.3013 | 6.024932 | 4.170074 | 1.276368 | 1.854859
78.5576 | 7.301 | 6.018301 | 4.172043 | 1.282699 | 1.846258
78.5676 | 7.3014 | 6.011789 | 4.174015 | 1.289611 | 1.837774
78.5776 | 7.3052 | 6.005395 | 4.175989 | 1.299805 | 1.829406
78.5876 | 7.3048 | 5.999118 | 4.177965 | 1.305682 | 1.821152
78.5976 | 7.3077 | 5.992956 | 4.179944 | 1.314744 | 1.813012
78.6076 | 7.3069 | 5.986908 | 4.181925 | 1.319992 | 1.804984
78.6176 | 7.3091 | 5.980975 | 4.183908 | 1.328125 | 1.797067
78.6276 | 7.312 | 5.975153 | 4.185893 | 1.336847 | 1.78926
78.6376 | 7.3132 | 5.969444 | 4.187881 | 1.343756 | 1.781563
78.6476 | 7.3178 | 5.963845 | 4.18987 | 1.353955 | 1.773974
78.6576 | 7.3198 | 5.958355 | 4.191862 | 1.361445 | 1.766493
78.6676 | 7.318 | 5.952974 | 4.193856 | 1.365026 | 1.759118
78.6776 | 7.3226 | 5.947701 | 4.195853 | 1.374899 | 1.751848
78.6876 | 7.3232 | 5.942534 | 4.197851 | 1.380666 | 1.744683
78.6976 | 7.3225 | 5.937474 | 4.199852 | 1.385026 | 1.737622
78.7076 | 7.3227 | 5.932518 | 4.201854 | 1.390182 | 1.730664
78.7176 | 7.3242 | 5.927667 | 4.203859 | 1.396533 | 1.723808
78.7276 | 7.3227 | 5.922919 | 4.205866 | 1.399781 | 1.717053
78.7375 | 7.3236 | 5.918321 | 4.207855 | 1.405279 | 1.710466
78.7475 | 7.3223 | 5.913776 | 4.209866 | 1.408524 | 1.70391
78.7575 | 7.3248 | 5.909333 | 4.211879 | 1.415467 | 1.697453
78.7675 | 7.3232 | 5.90499 | 4.213895 | 1.41821 | 1.691095
78.7775 | 7.3207 | 5.900746 | 4.215912 | 1.419954 | 1.684835
78.7875 | 7.3203 | 5.896602 | 4.217931 | 1.423698 | 1.678671
78.7975 | 7.3133 | 5.892556 | 4.219953 | 1.420744 | 1.672603
78.8075 | 7.3104 | 5.888607 | 4.221976 | 1.421793 | 1.666631
78.8175 | 7.3085 | 5.884756 | 4.224001 | 1.423744 | 1.660754
78.8275 | 7.3078 | 5.881001 | 4.226029 | 1.426799 | 1.654972
78.8375 | 7.3049 | 5.877341 | 4.228058 | 1.427559 | 1.649283
78.8475 | 7.3001 | 5.873777 | 4.230089 | 1.426323 | 1.643688
78.8575 | 7.2998 | 5.870308 | 4.232123 | 1.429492 | 1.638185
78.8675 | 7.2965 | 5.866932 | 4.234158 | 1.429568 | 1.632774
78.8775 | 7.2918 | 5.86365 | 4.236195 | 1.42815 | 1.627455
78.8875 | 7.2857 | 5.860462 | 4.238234 | 1.425238 | 1.622228
78.8975 | 7.2833 | 5.857366 | 4.240275 | 1.425934 | 1.617091
78.9075 | 7.2769 | 5.854362 | 4.242318 | 1.422538 | 1.612044
78.9175 | 7.2759 | 5.85145 | 4.244362 | 1.42445 | 1.607088
78.9275 | 7.2725 | 5.848629 | 4.246409 | 1.423871 | 1.60222
78.9375 | 7.271 | 5.845899 | 4.248457 | 1.425101 | 1.597442
78.9475 | 7.2651 | 5.84326 | 4.250508 | 1.42184 | 1.592753
78.9575 | 7.2599 | 5.840711 | 4.25256 | 1.419189 | 1.588151
78.9675 | 7.257 | 5.838252 | 4.254613 | 1.418748 | 1.583638
78.9775 | 7.2526 | 5.835882 | 4.256669 | 1.416718 | 1.579213
78.9875 | 7.2467 | 5.833602 | 4.258727 | 1.413098 | 1.574876
78.9975 | 7.2382 | 5.831411 | 4.260786 | 1.406789 | 1.570625
79.0075 | 7.2362 | 5.829309 | 4.262847 | 1.406891 | 1.566462
79.0175 | 7.2321 | 5.827295 | 4.26491 | 1.404805 | 1.562385
79.0275 | 7.2254 | 5.825369 | 4.266974 | 1.400031 | 1.558395
79.0375 | 7.222 | 5.823532 | 4.26904 | 1.398468 | 1.554491
79.0475 | 7.2161 | 5.821782 | 4.271108 | 1.394318 | 1.550674
79.0575 | 7.211 | 5.820121 | 4.273178 | 1.390879 | 1.546943
79.0675 | 7.2033 | 5.818547 | 4.275249 | 1.384753 | 1.543297
79.0775 | 7.199 | 5.81706 | 4.277322 | 1.38194 | 1.539738
79.0875 | 7.1938 | 5.815661 | 4.279397 | 1.378139 | 1.536264
79.0975 | 7.1819 | 5.814349 | 4.281473 | 1.367551 | 1.532876
79.1075 | 7.1766 | 5.813125 | 4.283551 | 1.363475 | 1.529574
79.1175 | 7.1695 | 5.811988 | 4.285631 | 1.357512 | 1.526357
79.1275 | 7.1609 | 5.810938 | 4.287712 | 1.349962 | 1.523226
79.1375 | 7.1504 | 5.809976 | 4.289795 | 1.340424 | 1.520181
79.1475 | 7.1431 | 5.809101 | 4.291879 | 1.333999 | 1.517222
79.1575 | 7.1351 | 5.808313 | 4.293965 | 1.326787 | 1.514348
79.1675 | 7.1278 | 5.807613 | 4.296053 | 1.320187 | 1.51156
79.1775 | 7.1204 | 5.807 | 4.298142 | 1.3134 | 1.508858
79.1875 | 7.1104 | 5.806475 | 4.300232 | 1.303925 | 1.506243
79.1975 | 7.1032 | 5.806038 | 4.302324 | 1.297162 | 1.503713
79.2075 | 7.0923 | 5.805688 | 4.304418 | 1.286612 | 1.50127
79.2175 | 7.0854 | 5.805427 | 4.306513 | 1.279973 | 1.498914
79.2275 | 7.0734 | 5.805254 | 4.30861 | 1.268146 | 1.496644
79.2375 | 7.0689 | 5.80517 | 4.310708 | 1.26373 | 1.494462
79.2475 | 7.0613 | 5.805174 | 4.312807 | 1.256126 | 1.492367
79.2575 | 7.0545 | 5.805268 | 4.314908 | 1.249232 | 1.49036
79.2675 | 7.0469 | 5.805451 | 4.317011 | 1.241449 | 1.488441
79.2775 | 7.0411 | 5.805724 | 4.319115 | 1.235376 | 1.48661
79.2875 | 7.0301 | 5.806087 | 4.32122 | 1.224013 | 1.484867
79.2975 | 7.025 | 5.806541 | 4.323326 | 1.218459 | 1.483215
79.3075 | 7.0192 | 5.807085 | 4.325434 | 1.212115 | 1.481651
79.3175 | 7.0126 | 5.807721 | 4.327544 | 1.204879 | 1.480178
79.3274 | 7.0063 | 5.80844 | 4.329633 | 1.19786 | 1.478807
79.3374 | 6.9964 | 5.809259 | 4.331745 | 1.187141 | 1.477514
79.3474 | 6.9942 | 5.810171 | 4.333859 | 1.184029 | 1.476312
79.3574 | 6.9888 | 5.811177 | 4.335974 | 1.177623 | 1.475203
79.3674 | 6.9854 | 5.812276 | 4.33809 | 1.173124 | 1.474186
79.3774 | 6.9802 | 5.81347 | 4.340207 | 1.16673 | 1.473263
79.3874 | 6.9727 | 5.814759 | 4.342325 | 1.157941 | 1.472433
79.3974 | 6.9689 | 5.816144 | 4.344445 | 1.152756 | 1.471698
79.4074 | 6.9616 | 5.817625 | 4.346566 | 1.143975 | 1.471059
79.4174 | 6.9554 | 5.819204 | 4.348689 | 1.136196 | 1.470516
79.4274 | 6.9487 | 5.820881 | 4.350812 | 1.127819 | 1.470069
79.4374 | 6.9426 | 5.822657 | 4.352937 | 1.119943 | 1.46972
79.4474 | 6.9419 | 5.824533 | 4.355063 | 1.117367 | 1.46947
79.4574 | 6.9369 | 5.826509 | 4.35719 | 1.110391 | 1.469319
79.4674 | 6.9295 | 5.828587 | 4.359318 | 1.100913 | 1.469269
79.4774 | 6.9273 | 5.830767 | 4.361448 | 1.096533 | 1.469319
79.4874 | 6.9219 | 5.833051 | 4.363578 | 1.088849 | 1.469473
79.4974 | 6.9165 | 5.835439 | 4.36571 | 1.081061 | 1.469729
79.5074 | 6.9115 | 5.837933 | 4.367843 | 1.073567 | 1.47009
79.5174 | 6.9061 | 5.840534 | 4.369977 | 1.065566 | 1.470557
79.5274 | 6.8991 | 5.843242 | 4.372112 | 1.055858 | 1.47113
79.5374 | 6.8959 | 5.846059 | 4.374248 | 1.049841 | 1.471811
79.5474 | 6.8932 | 5.848987 | 4.376385 | 1.044213 | 1.472601
79.5574 | 6.8907 | 5.852026 | 4.378524 | 1.038674 | 1.473502
79.5674 | 6.8859 | 5.855177 | 4.380663 | 1.030723 | 1.474514
79.5774 | 6.8837 | 5.858443 | 4.382803 | 1.025257 | 1.47564
79.5874 | 6.8798 | 5.861825 | 4.384945 | 1.017975 | 1.47688
79.5974 | 6.8777 | 5.865323 | 4.387087 | 1.012377 | 1.478236
79.6074 | 6.8746 | 5.86894 | 4.38923 | 1.00566 | 1.47971
79.6174 | 6.8698 | 5.872677 | 4.391375 | 0.9971228 | 1.481303
79.6274 | 6.8638 | 5.876536 | 4.39352 | 0.987264 | 1.483016
79.6374 | 6.8614 | 5.880518 | 4.395666 | 0.9808818 | 1.484852
79.6474 | 6.8572 | 5.884625 | 4.397813 | 0.9725745 | 1.486812
79.6574 | 6.8532 | 5.88886 | 4.399961 | 0.9643405 | 1.488898
79.6674 | 6.8543 | 5.893222 | 4.40211 | 0.9610776 | 1.491112
79.6774 | 6.8542 | 5.897716 | 4.40426 | 0.9564843 | 1.493456
79.6874 | 6.849 | 5.902342 | 4.406411 | 0.9466584 | 1.495931
79.6974 | 6.8477 | 5.907102 | 4.408562 | 0.9405978 | 1.49854
79.7074 | 6.8439 | 5.911999 | 4.410715 | 0.9319006 | 1.501284
79.7174 | 6.8412 | 5.917035 | 4.412868 | 0.9241647 | 1.504167
79.7274 | 6.8359 | 5.922212 | 4.415022 | 0.9136878 | 1.50719
79.7374 | 6.8319 | 5.927532 | 4.417177 | 0.9043676 | 1.510355
79.7474 | 6.8321 | 5.932998 | 4.419333 | 0.8991017 | 1.513665
79.7574 | 6.8277 | 5.938612 | 4.42149 | 0.8890877 | 1.517123
79.7674 | 6.8289 | 5.944377 | 4.423647 | 0.8845231 | 1.52073
79.7774 | 6.8296 | 5.950295 | 4.425805 | 0.8793055 | 1.52449
79.7874 | 6.8261 | 5.956368 | 4.427964 | 0.8697319 | 1.528404
79.7974 | 6.8263 | 5.9626 | 4.430123 | 0.8636997 | 1.532477
79.8074 | 6.8246 | 5.968994 | 4.432283 | 0.8556061 | 1.53671
79.8174 | 6.8223 | 5.975552 | 4.434444 | 0.8467483 | 1.541107
79.8274 | 6.8193 | 5.982277 | 4.436606 | 0.8370231 | 1.545671
79.8374 | 6.8099 | 5.989173 | 4.438768 | 0.8207274 | 1.550404
79.8474 | 6.8138 | 5.996242 | 4.440931 | 0.8175583 | 1.55531
79.8574 | 6.8157 | 6.003488 | 4.443095 | 0.8122122 | 1.560393
79.8674 | 6.8133 | 6.010914 | 4.445259 | 0.8023857 | 1.565655
79.8774 | 6.8138 | 6.018524 | 4.447424 | 0.7952756 | 1.5711
79.8874 | 6.8134 | 6.026322 | 4.44959 | 0.7870781 | 1.576732
79.8974 | 6.8109 | 6.03431 | 4.451756 | 0.7765896 | 1.582555
79.9073 | 6.8114 | 6.042413 | 4.453901 | 0.7689867 | 1.588512
79.9173 | 6.8076 | 6.050794 | 4.456068 | 0.7568065 | 1.594725
79.9273 | 6.8102 | 6.059376 | 4.458236 | 0.7508236 | 1.601141
79.9373 | 6.7993 | 6.068166 | 4.460404 | 0.7311338 | 1.607762
79.9473 | 6.805 | 6.077167 | 4.462573 | 0.7278329 | 1.614594
79.9573 | 6.8056 | 6.086384 | 4.464742 | 0.7192163 | 1.621641
79.9673 | 6.8068 | 6.09582 | 4.466912 | 0.7109796 | 1.628908
79.9773 | 6.8063 | 6.105482 | 4.469083 | 0.7008184 | 1.636399
79.9873 | 6.805 | 6.115373 | 4.471254 | 0.6896274 | 1.644119
79.9973 | 6.8052 | 6.125498 | 4.473425 | 0.6797022 | 1.652073
80.0073 | 6.8069 | 6.135863 | 4.475597 | 0.6710373 | 1.660266
80.0173 | 6.8072 | 6.146472 | 4.477769 | 0.6607278 | 1.668703
80.0273 | 6.8109 | 6.157332 | 4.479942 | 0.6535683 | 1.67739
80.0373 | 6.7974 | 6.168447 | 4.482115 | 0.6289533 | 1.686332
80.0473 | 6.8039 | 6.179823 | 4.484288 | 0.6240769 | 1.695535
80.0573 | 6.8053 | 6.191466 | 4.486462 | 0.6138336 | 1.705005
80.0673 | 6.8067 | 6.203383 | 4.488636 | 0.6033171 | 1.714747
80.0773 | 6.8093 | 6.215578 | 4.49081 | 0.5937219 | 1.724768
80.0873 | 6.809 | 6.228059 | 4.492985 | 0.5809409 | 1.735074
80.0973 | 6.8096 | 6.240832 | 4.49516 | 0.5687683 | 1.745671
80.1073 | 6.8117 | 6.253903 | 4.497336 | 0.5577967 | 1.756567
80.1173 | 6.8167 | 6.26728 | 4.499512 | 0.5494202 | 1.767768
80.1273 | 6.8209 | 6.280969 | 4.501688 | 0.539931 | 1.779281
80.1373 | 6.8107 | 6.294978 | 4.503864 | 0.5157223 | 1.791114
80.1473 | 6.8158 | 6.309313 | 4.506041 | 0.5064866 | 1.803273
80.1573 | 6.8182 | 6.323984 | 4.508218 | 0.4942164 | 1.815766
80.1673 | 6.8207 | 6.338996 | 4.510395 | 0.4817039 | 1.828601
80.1773 | 6.8288 | 6.354359 | 4.512572 | 0.4744411 | 1.841787
80.1873 | 6.8303 | 6.37008 | 4.514749 | 0.46022 | 1.855331
80.1973 | 6.8324 | 6.382118 | 4.516927 | 0.450282 | 1.865191
80.2073 | 6.8353 | 6.398583 | 4.519105 | 0.4367167 | 1.879478
80.2173 | 6.8444 | 6.415433 | 4.521283 | 0.4289672 | 1.89415
80.2273 | 6.8511 | 6.432675 | 4.523461 | 0.4184248 | 1.909214
80.2373 | 6.8512 | 6.45032 | 4.525639 | 0.4008798 | 1.924681
80.2473 | 6.8589 | 6.468377 | 4.527818 | 0.3905233 | 1.940559
80.2573 | 6.8647 | 6.486855 | 4.529996 | 0.377845 | 1.956859
80.2673 | 6.8727 | 6.505764 | 4.532175 | 0.3669359 | 1.973589
80.2773 | 6.8836 | 6.525115 | 4.534354 | 0.3584855 | 1.990761
80.2873 | 6.8941 | 6.544916 | 4.536532 | 0.3491836 | 2.008384
80.2973 | 6.9002 | 6.563155 | 4.538711 | 0.3370447 | 2.024444
80.3073 | 6.9114 | 6.583893 | 4.54089 | 0.3275071 | 2.043003
80.3173 | 6.925 | 6.605114 | 4.543069 | 0.3198855 | 2.062046
80.3273 | 6.9367 | 6.626831 | 4.545248 | 0.3098694 | 2.081583
80.3373 | 6.9466 | 6.649053 | 4.547426 | 0.2975472 | 2.101626
80.3473 | 6.9599 | 6.671793 | 4.549605 | 0.2881074 | 2.122187
80.3573 | 6.9752 | 6.695062 | 4.551784 | 0.2801382 | 2.143278
80.3673 | 6.987 | 6.718872 | 4.553963 | 0.268128 | 2.164909
80.3773 | 7.0019 | 6.743236 | 4.556141 | 0.258664 | 2.187094
80.3873 | 7.0152 | 6.768165 | 4.55832 | 0.2470347 | 2.209845
80.3973 | 7.0318 | 6.793673 | 4.560499 | 0.2381273 | 2.233174
80.4073 | 7.0456 | 6.819771 | 4.562677 | 0.2258292 | 2.257094
80.4173 | 7.0642 | 6.846472 | 4.564855 | 0.2177278 | 2.281617
80.4273 | 7.081 | 6.87195 | 4.567034 | 0.2090499 | 2.304917
80.4373 | 7.0972 | 6.899898 | 4.569212 | 0.1973022 | 2.330686
80.4473 | 7.1144 | 6.928488 | 4.57139 | 0.1859124 | 2.357098
80.4573 | 7.1326 | 6.957733 | 4.573567 | 0.174867 | 2.384166
80.4673 | 7.1515 | 6.987647 | 4.575745 | 0.1638535 | 2.411902
80.4773 | 7.1697 | 7.018242 | 4.577922 | 0.1514584 | 2.44032
80.4873 | 7.1898 | 7.049532 | 4.580099 | 0.1402682 | 2.469433
80.4972 | 7.2138 | 7.081198 | 4.582254 | 0.1326024 | 2.498943
80.5072 | 7.2339 | 7.113909 | 4.584431 | 0.1199914 | 2.529478
80.5172 | 7.2623 | 7.147353 | 4.586607 | 0.1149469 | 2.560746
80.5272 | 7.2865 | 7.181544 | 4.588784 | 0.1049562 | 2.59276
80.5372 | 7.3106 | 7.215573 | 4.590959 | 0.09502664 | 2.624614
80.5472 | 7.3372 | 7.251294 | 4.593135 | 0.08590602 | 2.658159
80.5572 | 7.3668 | 7.287797 | 4.59531 | 0.07900308 | 2.692487
80.5672 | 7.3982 | 7.325094 | 4.597485 | 0.07310615 | 2.727609
80.5772 | 7.4226 | 7.363195 | 4.59966 | 0.05940463 | 2.763536
80.5872 | 7.4555 | 7.402112 | 4.601834 | 0.05338805 | 2.800278
80.5972 | 7.4908 | 7.441854 | 4.604008 | 0.04894631 | 2.837846
80.6072 | 7.5271 | 7.482429 | 4.606181 | 0.04467073 | 2.876248
80.6172 | 7.5676 | 7.523846 | 4.608355 | 0.04375356 | 2.915492
80.6272 | 7.6068 | 7.566113 | 4.610527 | 0.04068701 | 2.955586
80.6372 | 7.6463 | 7.609235 | 4.6127 | 0.03706525 | 2.996535
80.6472 | 7.6892 | 7.653217 | 4.614871 | 0.03598329 | 3.038345
80.6572 | 7.7347 | 7.698062 | 4.617043 | 0.03663759 | 3.08102
80.6672 | 7.7813 | 7.743775 | 4.619214 | 0.03752547 | 3.124561
80.6772 | 7.8286 | 7.790353 | 4.621384 | 0.03824687 | 3.168969
80.6872 | 7.8808 | 7.837797 | 4.623554 | 0.04300271 | 3.214243
80.6972 | 7.9365 | 7.886104 | 4.625724 | 0.05039608 | 3.26038
80.7072 | 7.9898 | 7.935268 | 4.627893 | 0.05453171 | 3.307376
80.7172 | 8.0506 | 7.985282 | 4.630061 | 0.06531751 | 3.355221
80.7272 | 8.1104 | 8.036137 | 4.632229 | 0.07426263 | 3.403908
80.7372 | 8.1716 | 8.08782 | 4.634396 | 0.08377974 | 3.453424
80.7472 | 8.2404 | 8.140316 | 4.636563 | 0.100084 | 3.503753
80.7572 | 8.3053 | 8.193607 | 4.638729 | 0.111693 | 3.554878
80.7672 | 8.3736 | 8.247671 | 4.640895 | 0.1259294 | 3.606776
80.7772 | 8.4424 | 8.302483 | 4.64306 | 0.139917 | 3.659423
80.7872 | 8.5119 | 8.358016 | 4.645224 | 0.1538842 | 3.712791
80.7972 | 8.5898 | 8.414236 | 4.647388 | 0.175564 | 3.766848
80.8072 | 8.6627 | 8.471108 | 4.649551 | 0.191592 | 3.821557
80.8172 | 8.7415 | 8.528591 | 4.651714 | 0.212909 | 3.876878
80.8272 | 8.8226 | 8.58664 | 4.653875 | 0.2359596 | 3.932765
80.8372 | 8.9076 | 8.645206 | 4.656036 | 0.2623938 | 3.98917
80.8472 | 8.9914 | 8.704235 | 4.658197 | 0.2871652 | 4.046038
80.8572 | 9.0766 | 8.763667 | 4.660356 | 0.3129335 | 4.10331
80.8672 | 9.163 | 8.823438 | 4.662515 | 0.3395617 | 4.160923
80.8772 | 9.2492 | 8.88348 | 4.664673 | 0.3657197 | 4.218807
80.8872 | 9.3303 | 8.943719 | 4.666831 | 0.3865809 | 4.276889
80.8972 | 9.4216 | 9.004075 | 4.668987 | 0.4175252 | 4.335088
80.9072 | 9.5107 | 9.064463 | 4.671143 | 0.446237 | 4.39332
80.9172 | 9.6045 | 9.124796 | 4.673298 | 0.4797043 | 4.451498
80.9272 | 9.7017 | 9.184977 | 4.675452 | 0.5167229 | 4.509525
80.9372 | 9.7953 | 9.244909 | 4.677605 | 0.5503914 | 4.567303
80.9472 | 9.8919 | 9.304487 | 4.679758 | 0.5874129 | 4.624729
80.9572 | 9.9827 | 9.363605 | 4.681909 | 0.6190952 | 4.681695
80.9672 | 10.0731 | 9.42215 | 4.68406 | 0.6509499 | 4.73809
80.9772 | 10.1675 | 9.480008 | 4.68621 | 0.6874924 | 4.793797
80.9872 | 10.2549 | 9.53706 | 4.688359 | 0.7178404 | 4.848701
80.9972 | 10.3528 | 9.593184 | 4.690507 | 0.7596155 | 4.902677
81.0072 | 10.4483 | 9.64826 | 4.692654 | 0.8000397 | 4.955606
81.0172 | 10.54 | 9.702163 | 4.6948 | 0.8378375 | 5.007362
81.0272 | 10.6308 | 9.754767 | 4.696946 | 0.8760326 | 5.057822
81.0372 | 10.7137 | 9.805949 | 4.69909 | 0.9077509 | 5.106859
81.0472 | 10.8021 | 9.855584 | 4.701233 | 0.9465157 | 5.154351
81.0572 | 10.8817 | 9.903549 | 4.703376 | 0.9781505 | 5.200174
81.0672 | 10.9638 | 9.949726 | 4.705517 | 1.014074 | 5.244209
81.0771 | 11.0383 | 9.993574 | 4.707636 | 1.044726 | 5.285938
81.0871 | 11.1132 | 10.03584 | 4.709775 | 1.077356 | 5.326069
81.0971 | 11.1851 | 10.07599 | 4.711913 | 1.109112 | 5.364075
81.1071 | 11.2553 | 10.1139 | 4.71405 | 1.141398 | 5.399851
81.1171 | 11.3235 | 10.14949 | 4.716186 | 1.174013 | 5.433301
81.1271 | 11.3851 | 10.18265 | 4.718321 | 1.202445 | 5.464334
81.1371 | 11.4345 | 10.21332 | 4.720455 | 1.221179 | 5.492866
81.1471 | 11.4865 | 10.24141 | 4.722588 | 1.24509 | 5.518822
81.1571 | 11.5367 | 10.26685 | 4.724719 | 1.269846 | 5.542134
81.1671 | 11.5821 | 10.28959 | 4.72685 | 1.292506 | 5.562745
81.1771 | 11.6231 | 10.30958 | 4.728979 | 1.313519 | 5.580602
81.1871 | 11.6543 | 10.32677 | 4.731107 | 1.327527 | 5.595666
81.1971 | 11.6827 | 10.34114 | 4.733234 | 1.341562 | 5.607903
81.2071 | 11.7063 | 10.35265 | 4.73536 | 1.353648 | 5.617292
81.2171 | 11.7316 | 10.3613 | 4.737484 | 1.370298 | 5.623818
81.2271 | 11.7457 | 10.36708 | 4.739608 | 1.378618 | 5.627474
81.2371 | 11.7459 | 10.37 | 4.74173 | 1.375905 | 5.628266
81.2471 | 11.7598 | 10.37005 | 4.743851 | 1.389746 | 5.626203
81.2571 | 11.7548 | 10.36728 | 4.74597 | 1.387524 | 5.621306
81.2671 | 11.7501 | 10.36169 | 4.748088 | 1.38841 | 5.613602
81.2771 | 11.7445 | 10.35333 | 4.750205 | 1.391169 | 5.603126
81.2871 | 11.7236 | 10.34224 | 4.752321 | 1.381362 | 5.589917
81.2971 | 11.6976 | 10.32846 | 4.754435 | 1.36914 | 5.574024
81.3071 | 11.6718 | 10.31205 | 4.756548 | 1.35975 | 5.555502
81.3171 | 11.6483 | 10.29307 | 4.75866 | 1.355233 | 5.534407
81.3271 | 11.6108 | 10.27158 | 4.76077 | 1.339224 | 5.510805
81.3371 | 11.567 | 10.24764 | 4.762879 | 1.319355 | 5.484766
81.3471 | 11.5279 | 10.22135 | 4.764987 | 1.306552 | 5.456361
81.3571 | 11.4778 | 10.19276 | 4.767093 | 1.285039 | 5.425668
81.3671 | 11.431 | 10.16197 | 4.769198 | 1.269034 | 5.392768
81.3771 | 11.3701 | 10.12905 | 4.771301 | 1.241053 | 5.357746
81.3871 | 11.3076 | 10.09409 | 4.773403 | 1.213509 | 5.320688
81.3971 | 11.2412 | 10.05719 | 4.775503 | 1.184013 | 5.281684
81.4071 | 11.1764 | 10.01843 | 4.777602 | 1.157972 | 5.240826
81.4171 | 11.1096 | 9.977908 | 4.7797 | 1.131692 | 5.198208
81.4271 | 11.0314 | 9.935721 | 4.781796 | 1.095679 | 5.153925
81.4371 | 10.9568 | 9.891967 | 4.78389 | 1.064833 | 5.108076
81.4471 | 10.8821 | 9.846741 | 4.785983 | 1.035359 | 5.060758
81.4571 | 10.8044 | 9.800146 | 4.788074 | 1.004254 | 5.012071
81.4671 | 10.7198 | 9.752278 | 4.790164 | 0.9675222 | 4.962113
81.4771 | 10.6321 | 9.703239 | 4.792253 | 0.9288607 | 4.910987
81.4871 | 10.5505 | 9.653129 | 4.794339 | 0.8973706 | 4.85879
81.4971 | 10.4606 | 9.602047 | 4.796424 | 0.8585527 | 4.805623
81.5071 | 10.3714 | 9.550092 | 4.798508 | 0.8213081 | 4.751584
81.5171 | 10.2873 | 9.497362 | 4.80059 | 0.7899383 | 4.696772
81.5271 | 10.1854 | 9.443952 | 4.80267 | 0.7414483 | 4.641282
81.5371 | 10.0971 | 9.389958 | 4.804749 | 0.7071419 | 4.585209
81.5471 | 10.0094 | 9.335473 | 4.806826 | 0.673927 | 4.528647
81.5571 | 9.9198 | 9.280588 | 4.808901 | 0.6392122 | 4.471687
81.5671 | 9.8218 | 9.22539 | 4.810975 | 0.5964096 | 4.414416
81.5771 | 9.7286 | 9.169966 | 4.813047 | 0.5586338 | 4.356919
81.5871 | 9.6359 | 9.114399 | 4.815117 | 0.5215015 | 4.299281
81.5971 | 9.5421 | 9.058767 | 4.817186 | 0.4833334 | 4.241581
81.6071 | 9.4466 | 9.003147 | 4.819252 | 0.4434527 | 4.183895
81.6171 | 9.3533 | 8.947613 | 4.821317 | 0.4056873 | 4.126295
81.6271 | 9.2596 | 8.892233 | 4.823381 | 0.3673674 | 4.068852
81.6371 | 9.1691 | 8.837073 | 4.825442 | 0.3320268 | 4.011631
81.6471 | 9.0813 | 8.782196 | 4.827502 | 0.299104 | 3.954694
81.6571 | 8.9903 | 8.72766 | 4.82956 | 0.2626404 | 3.8981
81.667 | 8.898 | 8.674072 | 4.831596 | 0.2239277 | 3.842477
81.677 | 8.8115 | 8.620372 | 4.83365 | 0.1911277 | 3.786722
81.687 | 8.7276 | 8.567165 | 4.835703 | 0.1604347 | 3.731463
81.697 | 8.6419 | 8.514495 | 4.837753 | 0.1274055 | 3.676741
81.707 | 8.5565 | 8.4624 | 4.839802 | 0.09410005 | 3.622598
81.717 | 8.4736 | 8.410917 | 4.841849 | 0.06268252 | 3.569069
81.727 | 8.393 | 8.360081 | 4.843894 | 0.03291946 | 3.516187
81.737 | 8.3171 | 8.309918 | 4.845937 | 0.007181613 | 3.463981
81.747 | 8.2416 | 8.260458 | 4.847978 | -0.01885829 | 3.41248
81.757 | 8.1703 | 8.211722 | 4.850018 | -0.04142249 | 3.361705
81.767 | 8.0968 | 8.163732 | 4.852055 | -0.06693154 | 3.311677
81.777 | 8.0322 | 8.116504 | 4.85409 | -0.08430424 | 3.262414
81.787 | 7.9653 | 8.070054 | 4.856124 | -0.1047543 | 3.21393
81.797 | 7.8939 | 8.024395 | 4.858155 | -0.130495 | 3.16624
81.807 | 7.8308 | 7.979536 | 4.860185 | -0.1487358 | 3.119351
81.817 | 7.7683 | 7.935485 | 4.862212 | -0.1671853 | 3.073273
81.827 | 7.7134 | 7.892249 | 4.864238 | -0.1788494 | 3.028012
81.837 | 7.6577 | 7.849832 | 4.866261 | -0.1921317 | 2.98357
81.847 | 7.6089 | 7.808235 | 4.868283 | -0.1993345 | 2.939952
81.857 | 7.5503 | 7.767459 | 4.870302 | -0.2171587 | 2.897157
81.867 | 7.5025 | 7.727503 | 4.872319 | -0.225003 | 2.855184
81.877 | 7.4558 | 7.688365 | 4.874334 | -0.232565 | 2.814031
81.887 | 7.4119 | 7.650042 | 4.876348 | -0.2381416 | 2.773694
81.897 | 7.3619 | 7.612527 | 4.878359 | -0.2506272 | 2.734169
81.907 | 7.3181 | 7.575817 | 4.880368 | -0.2577168 | 2.695449
81.917 | 7.2781 | 7.539903 | 4.882374 | -0.2618033 | 2.657529
81.927 | 7.2421 | 7.504778 | 4.884379 | -0.2626782 | 2.620399
81.937 | 7.2047 | 7.470435 | 4.886381 | -0.2657348 | 2.584053
81.947 | 7.1687 | 7.436863 | 4.888382 | -0.268163 | 2.548481
81.957 | 7.1348 | 7.404053 | 4.89038 | -0.2692533 | 2.513673
81.967 | 7.102 | 7.371996 | 4.892376 | -0.269996 | 2.47962
81.977 | 7.0722 | 7.34068 | 4.89437 | -0.2684799 | 2.44631
81.987 | 7.0417 | 7.310094 | 4.896361 | -0.2683941 | 2.413733
81.997 | 7.0085 | 7.280228 | 4.89835 | -0.2717275 | 2.381877
82.007 | 6.9766 | 7.251069 | 4.900338 | -0.2744685 | 2.350731
82.017 | 6.9539 | 7.222605 | 4.902322 | -0.2687051 | 2.320283
82.027 | 6.9313 | 7.194825 | 4.904305 | -0.2635253 | 2.29052
82.037 | 6.9048 | 7.167717 | 4.906285 | -0.2629171 | 2.261432
82.047 | 6.8833 | 7.141268 | 4.908263 | -0.257968 | 2.233005
82.057 | 6.8604 | 7.115466 | 4.910239 | -0.2550662 | 2.205227
82.067 | 6.837 | 7.090299 | 4.912212 | -0.2532991 | 2.178087
82.077 | 6.8163 | 7.065754 | 4.914183 | -0.2494544 | 2.151571
82.087 | 6.7957 | 7.04182 | 4.916152 | -0.2461201 | 2.125668
82.097 | 6.7707 | 7.018484 | 4.918118 | -0.2477836 | 2.100365
82.107 | 6.7524 | 6.995733 | 4.920082 | -0.2433332 | 2.075651
82.117 | 6.7364 | 6.973556 | 4.922044 | -0.2371564 | 2.051512
82.127 | 6.7201 | 6.951942 | 4.924003 | -0.2318415 | 2.027938
82.137 | 6.7018 | 6.930877 | 4.92596 | -0.2290769 | 2.004917
82.147 | 6.6884 | 6.910351 | 4.927914 | -0.2219506 | 1.982436
82.157 | 6.6707 | 6.890351 | 4.929866 | -0.2196514 | 1.960485
82.167 | 6.6562 | 6.870868 | 4.931816 | -0.2146678 | 1.939052
82.177 | 6.6394 | 6.851889 | 4.933763 | -0.2124885 | 1.918125
82.187 | 6.6273 | 6.833403 | 4.935708 | -0.2061028 | 1.897695
82.197 | 6.6125 | 6.8154 | 4.93765 | -0.2028997 | 1.87775
82.207 | 6.5999 | 6.797869 | 4.93959 | -0.1979686 | 1.858279
82.217 | 6.5938 | 6.780799 | 4.941527 | -0.1869993 | 1.839272
82.227 | 6.5794 | 6.764181 | 4.943462 | -0.1847813 | 1.82072
82.237 | 6.5694 | 6.748005 | 4.945394 | -0.1786048 | 1.802611
82.2469 | 6.5593 | 6.732411 | 4.947304 | -0.1731113 | 1.785107
82.2569 | 6.5491 | 6.717084 | 4.949231 | -0.1679841 | 1.767853
82.2669 | 6.5379 | 6.70217 | 4.951156 | -0.1642697 | 1.751014
82.2769 | 6.5305 | 6.687659 | 4.953078 | -0.1571586 | 1.734581
82.2869 | 6.5184 | 6.673542 | 4.954998 | -0.1551421 | 1.718545
82.2969 | 6.5095 | 6.659811 | 4.956914 | -0.1503113 | 1.702897
82.3069 | 6.5005 | 6.646457 | 4.958829 | -0.1459574 | 1.687629
82.3169 | 6.4935 | 6.633473 | 4.96074 | -0.1399725 | 1.672732
82.3269 | 6.4873 | 6.620848 | 4.962649 | -0.1335479 | 1.658198
82.3369 | 6.481 | 6.608576 | 4.964556 | -0.1275759 | 1.64402
82.3469 | 6.4729 | 6.596649 | 4.96646 | -0.1237488 | 1.630189
82.3569 | 6.4648 | 6.585059 | 4.968361 | -0.1202587 | 1.616698
82.3669 | 6.4597 | 6.573799 | 4.970259 | -0.1140986 | 1.603539
82.3769 | 6.4531 | 6.562861 | 4.972155 | -0.1097609 | 1.590706
82.3869 | 6.4469 | 6.552239 | 4.974048 | -0.1053389 | 1.578191
82.3969 | 6.4398 | 6.541926 | 4.975938 | -0.1021256 | 1.565987
82.4069 | 6.4383 | 6.531914 | 4.977826 | -0.09361439 | 1.554088
82.4169 | 6.4332 | 6.522199 | 4.979711 | -0.08899879 | 1.542488
82.4269 | 6.433 | 6.512773 | 4.981593 | -0.07977266 | 1.531179
82.4369 | 6.4261 | 6.50363 | 4.983473 | -0.07752957 | 1.520157
82.4469 | 6.4233 | 6.494764 | 4.985349 | -0.07146379 | 1.509414
82.4569 | 6.4211 | 6.48617 | 4.987223 | -0.06506952 | 1.498946
82.4669 | 6.4174 | 6.477841 | 4.989095 | -0.06044113 | 1.488747
82.4769 | 6.4164 | 6.469773 | 4.990963 | -0.05337306 | 1.47881
82.4869 | 6.4135 | 6.46196 | 4.992828 | -0.04846009 | 1.469132
82.4969 | 6.4104 | 6.454397 | 4.994691 | -0.04399709 | 1.459706
82.5069 | 6.4078 | 6.447079 | 4.996551 | -0.039279 | 1.450528
82.5169 | 6.4108 | 6.440001 | 4.998408 | -0.02920106 | 1.441593
82.5269 | 6.4108 | 6.433158 | 5.000262 | -0.02235845 | 1.432896
82.5369 | 6.4105 | 6.426547 | 5.002114 | -0.01604662 | 1.424433
82.5469 | 6.4102 | 6.420161 | 5.003962 | -0.009961231 | 1.416199
82.5569 | 6.4084 | 6.413998 | 5.005808 | -0.005597905 | 1.40819
82.5669 | 6.4089 | 6.408053 | 5.007651 | 0.0008474006 | 1.400402
82.5769 | 6.4097 | 6.402321 | 5.009491 | 0.007378848 | 1.392831
82.5869 | 6.4066 | 6.3968 | 5.011327 | 0.009800273 | 1.385472
82.5969 | 6.4092 | 6.391484 | 5.013161 | 0.01771559 | 1.378323
82.6069 | 6.411 | 6.386372 | 5.014993 | 0.02462819 | 1.371379
82.6169 | 6.4128 | 6.381458 | 5.016821 | 0.03134186 | 1.364637
82.6269 | 6.4145 | 6.37674 | 5.018646 | 0.03775983 | 1.358094
82.6369 | 6.4132 | 6.372215 | 5.020468 | 0.04098546 | 1.351746
82.6469 | 6.4135 | 6.367878 | 5.022287 | 0.04562204 | 1.345591
82.6569 | 6.4148 | 6.363727 | 5.024104 | 0.05107266 | 1.339624
82.6669 | 6.4158 | 6.35976 | 5.025917 | 0.05604014 | 1.333843
82.6769 | 6.4166 | 6.355972 | 5.027727 | 0.06062752 | 1.328245
82.6869 | 6.4177 | 6.352363 | 5.029534 | 0.06533748 | 1.322828
82.6969 | 6.4193 | 6.348927 | 5.031338 | 0.07037271 | 1.317589
82.7069 | 6.4196 | 6.345664 | 5.03314 | 0.07393589 | 1.312525
82.7169 | 6.4191 | 6.342571 | 5.034938 | 0.07652937 | 1.307633
82.7269 | 6.4199 | 6.339644 | 5.036733 | 0.0802556 | 1.302912
82.7369 | 6.4169 | 6.336883 | 5.038525 | 0.08001681 | 1.298358
82.7469 | 6.4224 | 6.334285 | 5.040314 | 0.08811542 | 1.293971
82.7569 | 6.4218 | 6.331847 | 5.042099 | 0.08995332 | 1.289747
82.7669 | 6.4206 | 6.329567 | 5.043882 | 0.09103269 | 1.285685
82.7769 | 6.4221 | 6.327445 | 5.045662 | 0.09465541 | 1.281783
82.7869 | 6.4208 | 6.325477 | 5.047438 | 0.09532337 | 1.278038
82.7969 | 6.4185 | 6.323662 | 5.049212 | 0.09483837 | 1.27445
82.8069 | 6.418 | 6.321998 | 5.050982 | 0.09600212 | 1.271016
82.8169 | 6.418 | 6.320484 | 5.052749 | 0.09751626 | 1.267735
82.8269 | 6.4153 | 6.319118 | 5.054513 | 0.0961823 | 1.264605
82.8368 | 6.4123 | 6.317909 | 5.056256 | 0.09439078 | 1.261653
82.8468 | 6.4125 | 6.316833 | 5.058013 | 0.09566667 | 1.25882
82.8568 | 6.4019 | 6.315901 | 5.059768 | 0.08599861 | 1.256134
82.8668 | 6.4049 | 6.315112 | 5.061519 | 0.08978791 | 1.253593
82.8768 | 6.401 | 6.314464 | 5.063267 | 0.08653589 | 1.251197
82.8868 | 6.397 | 6.313956 | 5.065012 | 0.08304379 | 1.248944
82.8968 | 6.3899 | 6.313588 | 5.066753 | 0.07631238 | 1.246834
82.9068 | 6.3842 | 6.313357 | 5.068492 | 0.0708428 | 1.244866
82.9168 | 6.3775 | 6.313264 | 5.070227 | 0.06423609 | 1.243037
82.9268 | 6.3735 | 6.313307 | 5.071958 | 0.06019301 | 1.241348
82.9368 | 6.3669 | 6.313486 | 5.073687 | 0.05341435 | 1.239799
82.9468 | 6.3571 | 6.313799 | 5.075412 | 0.04330087 | 1.238387
82.9568 | 6.3557 | 6.314247 | 5.077134 | 0.04145328 | 1.237112
82.9668 | 6.3479 | 6.314828 | 5.078853 | 0.03307221 | 1.235975
82.9768 | 6.3366 | 6.315542 | 5.080568 | 0.02105817 | 1.234974
82.9868 | 6.3308 | 6.316388 | 5.08228 | 0.01441172 | 1.234108
82.9968 | 6.3248 | 6.317367 | 5.083989 | 0.007433244 | 1.233378
83.0068 | 6.3162 | 6.318477 | 5.085694 | -0.002276801 | 1.232782
83.0168 | 6.3079 | 6.319718 | 5.087397 | -0.01181818 | 1.232322
83.0268 | 6.3045 | 6.32109 | 5.089095 | -0.01659041 | 1.231995
83.0368 | 6.2969 | 6.322594 | 5.090791 | -0.02569356 | 1.231803
83.0468 | 6.2889 | 6.324227 | 5.092483 | -0.03532726 | 1.231745
83.0568 | 6.2858 | 6.325992 | 5.094171 | -0.04019151 | 1.23182
83.0668 | 6.2802 | 6.327886 | 5.095856 | -0.04768623 | 1.23203
83.0768 | 6.2781 | 6.329911 | 5.097538 | -0.0518114 | 1.232373
83.0868 | 6.2692 | 6.332067 | 5.099217 | -0.06286718 | 1.232851
83.0968 | 6.2648 | 6.334354 | 5.100892 | -0.06955354 | 1.233462
83.1068 | 6.2596 | 6.336771 | 5.102563 | -0.07717079 | 1.234208
83.1168 | 6.2589 | 6.339319 | 5.104231 | -0.08041899 | 1.235088
83.1268 | 6.2589 | 6.341999 | 5.105896 | -0.08309855 | 1.236103
83.1368 | 6.2531 | 6.34481 | 5.107557 | -0.09170969 | 1.237252
83.1468 | 6.2511 | 6.347753 | 5.109215 | -0.09665299 | 1.238538
83.1568 | 6.2497 | 6.350829 | 5.110869 | -0.1011286 | 1.239959
83.1668 | 6.2501 | 6.354037 | 5.11252 | -0.1039371 | 1.241517
83.1768 | 6.2478 | 6.357379 | 5.114168 | -0.1095792 | 1.243212
83.1868 | 6.2466 | 6.360855 | 5.115812 | -0.1142553 | 1.245044
83.1968 | 6.2468 | 6.364466 | 5.117452 | -0.1176661 | 1.247014
83.2068 | 6.2506 | 6.368212 | 5.119089 | -0.1176124 | 1.249123
83.2168 | 6.2491 | 6.372095 | 5.120722 | -0.1229947 | 1.251372
83.2268 | 6.2446 | 6.376114 | 5.122352 | -0.1315141 | 1.253762
83.2368 | 6.2468 | 6.380271 | 5.123978 | -0.1334712 | 1.256293
83.2468 | 6.2527 | 6.384567 | 5.125601 | -0.131867 | 1.258966
83.2568 | 6.251 | 6.389003 | 5.12722 | -0.1380025 | 1.261782
83.2668 | 6.2503 | 6.393579 | 5.128836 | -0.1432788 | 1.264743
83.2768 | 6.2484 | 6.398297 | 5.130448 | -0.1498967 | 1.267849
83.2868 | 6.2502 | 6.403157 | 5.132057 | -0.1529574 | 1.271101
83.2968 | 6.2504 | 6.408162 | 5.133662 | -0.1577623 | 1.274501
83.3068 | 6.2496 | 6.413312 | 5.135263 | -0.1637124 | 1.278049
83.3168 | 6.2416 | 6.418609 | 5.136861 | -0.1770091 | 1.281748
83.3268 | 6.2452 | 6.424054 | 5.138455 | -0.1788537 | 1.285599
83.3368 | 6.2484 | 6.429648 | 5.140046 | -0.1812475 | 1.289602
83.3468 | 6.2437 | 6.435392 | 5.141633 | -0.1916922 | 1.29376
83.3568 | 6.2411 | 6.441289 | 5.143216 | -0.2001891 | 1.298073
83.3668 | 6.2408 | 6.44734 | 5.144795 | -0.2065399 | 1.302544
83.3768 | 6.246 | 6.453546 | 5.146372 | -0.2075461 | 1.307175
83.3868 | 6.2407 | 6.45991 | 5.147944 | -0.2192096 | 1.311966
83.3968 | 6.2431 | 6.466432 | 5.149513 | -0.2233321 | 1.316919
83.4068 | 6.2399 | 6.473115 | 5.151078 | -0.2332153 | 1.322038
83.4168 | 6.2424 | 6.479961 | 5.152639 | -0.2375612 | 1.327322
83.4267 | 6.2462 | 6.486903 | 5.154181 | -0.2407028 | 1.332722
83.4367 | 6.249 | 6.494078 | 5.155735 | -0.2450783 | 1.338343
83.4467 | 6.2522 | 6.501423 | 5.157286 | -0.2492226 | 1.344137
83.4567 | 6.2523 | 6.508938 | 5.158832 | -0.2566379 | 1.350106
83.4667 | 6.2587 | 6.516626 | 5.160375 | -0.2579265 | 1.356251
83.4767 | 6.2605 | 6.524491 | 5.161915 | -0.2639905 | 1.362576
83.4867 | 6.2674 | 6.532533 | 5.16345 | -0.2651328 | 1.369083
83.4967 | 6.2731 | 6.540755 | 5.164982 | -0.2676555 | 1.375774
83.5067 | 6.2778 | 6.549161 | 5.16651 | -0.2713614 | 1.382651
83.5167 | 6.2873 | 6.557753 | 5.168034 | -0.2704532 | 1.389719
83.5267 | 6.2943 | 6.566534 | 5.169555 | -0.2722336 | 1.396979
83.5367 | 6.3042 | 6.575506 | 5.171072 | -0.2713057 | 1.404434
83.5467 | 6.3063 | 6.584672 | 5.172585 | -0.2783724 | 1.412088
83.5567 | 6.3157 | 6.594037 | 5.174094 | -0.2783369 | 1.419943
83.5667 | 6.3249 | 6.603602 | 5.1756 | -0.2787024 | 1.428003
83.5767 | 6.3357 | 6.613372 | 5.177101 | -0.2776721 | 1.436271
83.5867 | 6.3464 | 6.62335 | 5.178599 | -0.2769498 | 1.44475
83.5967 | 6.3506 | 6.633539 | 5.180093 | -0.2829389 | 1.453445
83.6067 | 6.3616 | 6.643943 | 5.181584 | -0.2823432 | 1.462359
83.6167 | 6.3723 | 6.654566 | 5.18307 | -0.2822665 | 1.471496
83.6267 | 6.3817 | 6.665413 | 5.184553 | -0.283713 | 1.48086
83.6367 | 6.3906 | 6.676487 | 5.186032 | -0.2858866 | 1.490455
83.6467 | 6.4006 | 6.687792 | 5.187507 | -0.2871918 | 1.500285
83.6567 | 6.4103 | 6.699333 | 5.188978 | -0.2890329 | 1.510354
83.6667 | 6.4175 | 6.711115 | 5.190446 | -0.2936147 | 1.520669
83.6767 | 6.4294 | 6.723142 | 5.191909 | -0.2937417 | 1.531232
83.6867 | 6.434 | 6.735419 | 5.193369 | -0.3014188 | 1.54205
83.6967 | 6.4469 | 6.747951 | 5.194825 | -0.3010514 | 1.553126
83.7067 | 6.4536 | 6.760744 | 5.196277 | -0.3071443 | 1.564467
83.7167 | 6.461 | 6.773803 | 5.197725 | -0.3128032 | 1.576078
83.7267 | 6.4695 | 6.787134 | 5.19917 | -0.3176336 | 1.587964
83.7367 | 6.4771 | 6.800741 | 5.20061 | -0.3236414 | 1.600131
83.7467 | 6.4815 | 6.814632 | 5.202047 | -0.3331322 | 1.612586
83.7567 | 6.489 | 6.828812 | 5.203479 | -0.3398122 | 1.625333
83.7667 | 6.4957 | 6.843287 | 5.204908 | -0.3475875 | 1.63838
83.7767 | 6.4991 | 6.858065 | 5.206333 | -0.3589649 | 1.651732
83.7867 | 6.5064 | 6.873151 | 5.207754 | -0.3667507 | 1.665397
83.7967 | 6.507 | 6.888552 | 5.209171 | -0.381552 | 1.679381
83.8067 | 6.5122 | 6.904276 | 5.210584 | -0.3920755 | 1.693692
83.8167 | 6.5195 | 6.920328 | 5.211993 | -0.4008285 | 1.708335
83.8267 | 6.5184 | 6.936718 | 5.213398 | -0.4183184 | 1.72332
83.8367 | 6.5221 | 6.953453 | 5.2148 | -0.4313526 | 1.738653
83.8467 | 6.524 | 6.970539 | 5.216197 | -0.4465391 | 1.754342
83.8567 | 6.5305 | 6.987986 | 5.217591 | -0.4574857 | 1.770395
83.8667 | 6.5333 | 7.0058 | 5.21898 | -0.4725005 | 1.78682
83.8767 | 6.5394 | 7.023992 | 5.220366 | -0.4845919 | 1.803626
83.8867 | 6.5433 | 7.042568 | 5.221747 | -0.4992684 | 1.820821
83.8967 | 6.5522 | 7.061539 | 5.223125 | -0.5093387 | 1.838414
83.9067 | 6.558 | 7.080912 | 5.224499 | -0.5229118 | 1.856413
83.9167 | 6.5623 | 7.100697 | 5.225869 | -0.5383968 | 1.874828
83.9267 | 6.5686 | 7.120903 | 5.227234 | -0.5523031 | 1.893669
83.9367 | 6.5735 | 7.14154 | 5.228596 | -0.5680403 | 1.912944
83.9467 | 6.5852 | 7.162618 | 5.229954 | -0.5774179 | 1.932664
83.9567 | 6.5952 | 7.184146 | 5.231308 | -0.5889464 | 1.952839
83.9667 | 6.6024 | 7.206135 | 5.232658 | -0.6037354 | 1.973478
83.9767 | 6.6135 | 7.228595 | 5.234004 | -0.6150954 | 1.994592
83.9867 | 6.6274 | 7.251537 | 5.235346 | -0.6241373 | 2.016192
83.9967 | 6.6372 | 7.274971 | 5.236683 | -0.6377713 | 2.038288
84.0066 | 6.6453 | 7.298654 | 5.238004 | -0.6533545 | 2.060651
84.0166 | 6.656 | 7.323101 | 5.239334 | -0.6671013 | 2.083767
84.0266 | 6.6707 | 7.348074 | 5.24066 | -0.6773739 | 2.107414
84.0366 | 6.6846 | 7.373584 | 5.241982 | -0.6889837 | 2.131602
84.0466 | 6.6937 | 7.399643 | 5.2433 | -0.7059428 | 2.156343
84.0566 | 6.7049 | 7.426263 | 5.244613 | -0.7213632 | 2.18165
84.0666 | 6.7234 | 7.453457 | 5.245923 | -0.7300565 | 2.207533
84.0766 | 6.7365 | 7.481235 | 5.247229 | -0.7447353 | 2.234006
84.0866 | 6.7535 | 7.509612 | 5.248531 | -0.7561121 | 2.261081
84.0966 | 6.7664 | 7.538599 | 5.249828 | -0.7721992 | 2.288771
84.1066 | 6.7763 | 7.56821 | 5.251122 | -0.7919095 | 2.317087
84.1166 | 6.8004 | 7.598456 | 5.252412 | -0.7980559 | 2.346044
84.1266 | 6.8181 | 7.629351 | 5.253697 | -0.8112513 | 2.375654
84.1366 | 6.836 | 7.660909 | 5.254979 | -0.8249091 | 2.40593
84.1466 | 6.8497 | 7.693142 | 5.256257 | -0.8434417 | 2.436885
84.1566 | 6.876 | 7.726063 | 5.25753 | -0.8500631 | 2.468533
84.1666 | 6.8955 | 7.759686 | 5.258799 | -0.8641861 | 2.500887
84.1766 | 6.9175 | 7.794024 | 5.260065 | -0.8765243 | 2.53396
84.1866 | 6.9449 | 7.829091 | 5.261326 | -0.8841908 | 2.567765
84.1966 | 6.969 | 7.864899 | 5.262583 | -0.8958992 | 2.602316
84.2066 | 7.0008 | 7.901463 | 5.263836 | -0.9006627 | 2.637626
84.2166 | 7.0255 | 7.938794 | 5.265086 | -0.9132943 | 2.673709
84.2266 | 7.0577 | 7.976907 | 5.266331 | -0.9192074 | 2.710577
84.2366 | 7.0873 | 8.015815 | 5.267571 | -0.9285148 | 2.748243
84.2466 | 7.121 | 8.055529 | 5.268808 | -0.9345294 | 2.786721
84.2566 | 7.1555 | 8.096063 | 5.270041 | -0.9405631 | 2.826022
84.2666 | 7.1947 | 8.137429 | 5.27127 | -0.9427292 | 2.866159
84.2766 | 7.2306 | 8.179639 | 5.272495 | -0.949039 | 2.907144
84.2866 | 7.2735 | 8.222704 | 5.273715 | -0.9492044 | 2.948989
84.2966 | 7.3101 | 8.266636 | 5.274932 | -0.9565365 | 2.991705
84.3066 | 7.3506 | 8.311446 | 5.276144 | -0.9608458 | 3.035302
84.3166 | 7.3975 | 8.357142 | 5.277352 | -0.9596425 | 3.07979
84.3266 | 7.4461 | 8.403737 | 5.278557 | -0.9576366 | 3.12518
84.3366 | 7.4874 | 8.451237 | 5.279757 | -0.9638366 | 3.17148
84.3466 | 7.5378 | 8.49965 | 5.280953 | -0.9618505 | 3.218698
84.3566 | 7.5887 | 8.548985 | 5.282145 | -0.9602854 | 3.266841
84.3666 | 7.6379 | 8.599248 | 5.283332 | -0.961348 | 3.315916
84.3766 | 7.6921 | 8.650443 | 5.284516 | -0.9583432 | 3.365927
84.3866 | 7.742 | 8.702575 | 5.285696 | -0.9605751 | 3.416879
84.3966 | 7.7976 | 8.755647 | 5.286871 | -0.9580469 | 3.468775
84.4066 | 7.8595 | 8.80966 | 5.288043 | -0.9501596 | 3.521617
84.4166 | 7.9158 | 8.864613 | 5.28921 | -0.948813 | 3.575403
84.4266 | 7.9746 | 8.920507 | 5.290374 | -0.9459066 | 3.630133
84.4366 | 8.0409 | 8.977336 | 5.291533 | -0.9364363 | 3.685804
84.4466 | 8.103 | 9.035097 | 5.292688 | -0.9320968 | 3.742409
84.4566 | 8.1716 | 9.093782 | 5.293839 | -0.922182 | 3.799943
84.4666 | 8.2416 | 9.153381 | 5.294986 | -0.9117808 | 3.858395
84.4766 | 8.3155 | 9.213884 | 5.296128 | -0.898384 | 3.917756
84.4866 | 8.3853 | 9.275275 | 5.297267 | -0.8899755 | 3.978008
84.4966 | 8.4586 | 9.337539 | 5.298402 | -0.8789394 | 4.039138
84.5066 | 8.5391 | 9.400658 | 5.299532 | -0.8615579 | 4.101126
84.5166 | 8.6185 | 9.464607 | 5.300658 | -0.8461067 | 4.163948
84.5266 | 8.6981 | 9.529362 | 5.301781 | -0.8312616 | 4.227581
84.5366 | 8.7821 | 9.594894 | 5.302899 | -0.8127938 | 4.291995
84.5466 | 8.8763 | 9.661172 | 5.304013 | -0.7848724 | 4.35716
84.5566 | 8.9598 | 9.728162 | 5.305123 | -0.7683616 | 4.423039
84.5666 | 9.0518 | 9.795823 | 5.306229 | -0.744023 | 4.489594
84.5766 | 9.1441 | 9.864113 | 5.30733 | -0.7200129 | 4.556783
84.5866 | 9.2397 | 9.932986 | 5.308428 | -0.693286 | 4.624558
84.5965 | 9.3403 | 10.00171 | 5.309511 | -0.6614084 | 4.692198
84.6065 | 9.4356 | 10.07159 | 5.3106 | -0.6359874 | 4.760987
84.6165 | 9.5442 | 10.14189 | 5.311685 | -0.5976862 | 4.830201
84.6265 | 9.6505 | 10.21254 | 5.312767 | -0.562042 | 4.899775
84.6365 | 9.7583 | 10.28349 | 5.313844 | -0.5251882 | 4.969644
84.6465 | 9.8646 | 10.35465 | 5.314917 | -0.4900533 | 5.039736
84.6565 | 9.979 | 10.42596 | 5.315986 | -0.4469622 | 5.109976
84.6665 | 10.0941 | 10.49734 | 5.317051 | -0.4032352 | 5.180284
84.6765 | 10.2191 | 10.56869 | 5.318112 | -0.3495892 | 5.250578
84.6865 | 10.3324 | 10.63994 | 5.319168 | -0.307536 | 5.320768
84.6965 | 10.4529 | 10.71099 | 5.320221 | -0.2580858 | 5.390765
84.7065 | 10.5831 | 10.78174 | 5.321269 | -0.198643 | 5.460474
84.7165 | 10.706 | 10.85211 | 5.322314 | -0.1461108 | 5.529797
84.7265 | 10.8336 | 10.92199 | 5.323354 | -0.08838746 | 5.598633
84.7365 | 10.9622 | 10.99127 | 5.32439 | -0.02907074 | 5.66688
84.7465 | 11.0927 | 11.05985 | 5.325423 | 0.0328467 | 5.734431
84.7565 | 11.2139 | 11.12763 | 5.326451 | 0.08627061 | 5.801179
84.7665 | 11.3476 | 11.19449 | 5.327475 | 0.153111 | 5.867014
84.7765 | 11.4703 | 11.26032 | 5.328495 | 0.2099769 | 5.931828
84.7865 | 11.6046 | 11.32502 | 5.329511 | 0.2795791 | 5.99551
84.7965 | 11.7249 | 11.38847 | 5.330522 | 0.3364282 | 6.057949
84.8065 | 11.8528 | 11.45057 | 5.33153 | 0.4022331 | 6.119037
84.8165 | 11.9776 | 11.5112 | 5.332534 | 0.4664019 | 6.178664
84.8265 | 12.0952 | 11.57026 | 5.333534 | 0.5249417 | 6.236725
84.8365 | 12.2204 | 11.62764 | 5.334529 | 0.5927574 | 6.293114
84.8465 | 12.3296 | 11.68325 | 5.335521 | 0.6463503 | 6.347729
84.8565 | 12.4505 | 11.73698 | 5.336508 | 0.7135185 | 6.400473
84.8665 | 12.5537 | 11.78874 | 5.337491 | 0.7649566 | 6.451252
84.8765 | 12.6656 | 11.83844 | 5.338471 | 0.8271554 | 6.499974
84.8865 | 12.7734 | 11.886 | 5.339446 | 0.8873997 | 6.546554
84.8965 | 12.8782 | 11.93133 | 5.340417 | 0.9468713 | 6.590911
84.9065 | 12.9757 | 11.97436 | 5.341385 | 1.001344 | 6.632971
84.9165 | 13.0695 | 12.01501 | 5.342348 | 1.054489 | 6.672663
84.9265 | 13.1642 | 12.05323 | 5.343307 | 1.110969 | 6.709924
84.9365 | 13.2423 | 12.08896 | 5.344262 | 1.153342 | 6.744696
84.9465 | 13.3207 | 12.12214 | 5.345213 | 1.198559 | 6.776928
84.9565 | 13.3989 | 12.15273 | 5.34616 | 1.246167 | 6.806573
84.9665 | 13.4689 | 12.18069 | 5.347103 | 1.288205 | 6.833591
84.9765 | 13.5355 | 12.20599 | 5.348042 | 1.329506 | 6.857952
84.9865 | 13.5953 | 12.2286 | 5.348977 | 1.366697 | 6.879625
84.9965 | 13.6545 | 12.2485 | 5.349908 | 1.406 | 6.898591
85.0065 | 13.7021 | 12.26567 | 5.350836 | 1.436432 | 6.914833
85.0165 | 13.7454 | 12.2801 | 5.351759 | 1.465301 | 6.92834
85.0265 | 13.7709 | 12.29179 | 5.352678 | 1.479114 | 6.939108
85.0365 | 13.7973 | 12.30073 | 5.353593 | 1.496571 | 6.947137
85.0465 | 13.816 | 12.30693 | 5.354504 | 1.509067 | 6.952429
85.0565 | 13.8294 | 12.31041 | 5.355411 | 1.518993 | 6.954996
85.0665 | 13.8452 | 12.31117 | 5.356314 | 1.534035 | 6.954851
85.0765 | 13.8608 | 12.30922 | 5.357213 | 1.551576 | 6.95201
85.0865 | 13.8471 | 12.30461 | 5.358108 | 1.542495 | 6.946497
85.0965 | 13.8253 | 12.29733 | 5.359 | 1.527965 | 6.938335
85.1065 | 13.8122 | 12.28744 | 5.359887 | 1.52476 | 6.927553
85.1165 | 13.7879 | 12.27496 | 5.36077 | 1.512944 | 6.914186
85.1265 | 13.7536 | 12.25992 | 5.36165 | 1.493685 | 6.898265
85.1365 | 13.7189 | 12.24236 | 5.362525 | 1.476542 | 6.879833
85.1465 | 13.6776 | 12.22233 | 5.363397 | 1.455274 | 6.858929
85.1565 | 13.6372 | 12.19986 | 5.364265 | 1.437337 | 6.835599
85.1665 | 13.5845 | 12.17502 | 5.365128 | 1.409481 | 6.809891
85.1764 | 13.5245 | 12.14812 | 5.36598 | 1.37638 | 6.782141
85.1864 | 13.4566 | 12.11869 | 5.366835 | 1.337912 | 6.751852
85.1964 | 13.3989 | 12.08703 | 5.367688 | 1.311866 | 6.719346
85.2064 | 13.3195 | 12.05322 | 5.368536 | 1.266285 | 6.68468
85.2164 | 13.2392 | 12.0173 | 5.36938 | 1.221904 | 6.647916
85.2264 | 13.1589 | 11.97934 | 5.37022 | 1.179561 | 6.609119
85.2364 | 13.0752 | 11.93941 | 5.371057 | 1.135789 | 6.568354
85.2464 | 12.9827 | 11.89758 | 5.37189 | 1.08512 | 6.52569
85.2564 | 12.8945 | 11.85392 | 5.372718 | 1.040583 | 6.481199
85.2664 | 12.7888 | 11.8085 | 5.373543 | 0.980305 | 6.434952
85.2764 | 12.6914 | 11.76139 | 5.374364 | 0.9300121 | 6.387023
85.2864 | 12.5916 | 11.71267 | 5.375182 | 0.8789271 | 6.337491
85.2964 | 12.4773 | 11.66243 | 5.375995 | 0.8148742 | 6.286431
85.3064 | 12.3589 | 11.61073 | 5.376805 | 0.7481742 | 6.233921
85.3164 | 12.2466 | 11.55765 | 5.377611 | 0.6889485 | 6.180041
85.3264 | 12.1356 | 11.50328 | 5.378413 | 0.6323171 | 6.12487
85.3364 | 12.0145 | 11.4477 | 5.379211 | 0.5668003 | 6.068489
85.3464 | 11.8951 | 11.39098 | 5.380005 | 0.5041181 | 6.010977
85.3564 | 11.7758 | 11.33321 | 5.380796 | 0.4425907 | 5.952414
85.3664 | 11.6526 | 11.27446 | 5.381583 | 0.3781387 | 5.892879
85.3764 | 11.526 | 11.21482 | 5.382366 | 0.3111834 | 5.832451
85.3864 | 11.4035 | 11.15435 | 5.383145 | 0.249148 | 5.771207
85.3964 | 11.2779 | 11.09314 | 5.383921 | 0.1847552 | 5.709224
85.4064 | 11.1522 | 11.03127 | 5.384692 | 0.1209308 | 5.646577
85.4164 | 11.0304 | 10.9688 | 5.38546 | 0.06160026 | 5.583339
85.4264 | 10.9036 | 10.90581 | 5.386225 | -0.002207544 | 5.519583
85.4364 | 10.778 | 10.84236 | 5.386985 | -0.06436258 | 5.455377
85.4464 | 10.6531 | 10.77853 | 5.387742 | -0.1254336 | 5.390791
85.4564 | 10.5328 | 10.71439 | 5.388496 | -0.1815853 | 5.32589
85.4664 | 10.4143 | 10.64998 | 5.389245 | -0.2356828 | 5.260738
85.4764 | 10.2962 | 10.58539 | 5.389991 | -0.2891876 | 5.195396
85.4864 | 10.1762 | 10.52066 | 5.390733 | -0.3444589 | 5.129926
85.4964 | 10.0566 | 10.45585 | 5.391472 | -0.3992542 | 5.064382
85.5064 | 9.9424 | 10.39103 | 5.392207 | -0.4486285 | 4.998822
85.5164 | 9.8292 | 10.32624 | 5.392938 | -0.4970351 | 4.933297
85.5264 | 9.7159 | 10.26152 | 5.393666 | -0.5456242 | 4.867859
85.5364 | 9.6035 | 10.19694 | 5.39439 | -0.5934448 | 4.802555
85.5464 | 9.4956 | 10.13254 | 5.39511 | -0.6369421 | 4.737432
85.5564 | 9.384 | 10.06836 | 5.395827 | -0.6843621 | 4.672535
85.5664 | 9.2922 | 10.00445 | 5.39654 | -0.7122457 | 4.607906
85.5764 | 9.1881 | 9.940833 | 5.39725 | -0.7527333 | 4.543584
85.5864 | 9.0871 | 9.877563 | 5.397956 | -0.7904634 | 4.479608
85.5964 | 8.9887 | 9.814665 | 5.398658 | -0.8259651 | 4.416007
85.6064 | 8.899 | 9.752186 | 5.399357 | -0.8531865 | 4.352829
85.6164 | 8.7974 | 9.690153 | 5.400053 | -0.8927529 | 4.2901
85.6264 | 8.7155 | 9.628596 | 5.400744 | -0.9130956 | 4.227851
85.6364 | 8.6207 | 9.567544 | 5.401433 | -0.9468435 | 4.166111
85.6464 | 8.5374 | 9.507023 | 5.402118 | -0.9696233 | 4.104906
85.6564 | 8.4576 | 9.447061 | 5.402799 | -0.9894606 | 4.044262
85.6664 | 8.3785 | 9.387679 | 5.403477 | -1.009179 | 3.984202
85.6764 | 8.3028 | 9.328902 | 5.404151 | -1.026102 | 3.92475
85.6864 | 8.2268 | 9.270748 | 5.404822 | -1.043948 | 3.865926
85.6964 | 8.144 | 9.213238 | 5.40549 | -1.069238 | 3.807748
85.7064 | 8.0701 | 9.156385 | 5.406154 | -1.086285 | 3.750231
85.7164 | 8.0072 | 9.100212 | 5.406815 | -1.093012 | 3.693397
85.7264 | 7.9388 | 9.04473 | 5.407472 | -1.10593 | 3.637258
85.7364 | 7.868 | 8.989952 | 5.408126 | -1.121952 | 3.581827
85.7464 | 7.8095 | 8.93589 | 5.408776 | -1.12639 | 3.527114
85.7564 | 7.7419 | 8.882554 | 5.409423 | -1.140654 | 3.473131
85.7663 | 7.6853 | 8.830464 | 5.410061 | -1.145164 | 3.420403
85.7763 | 7.631 | 8.778599 | 5.410701 | -1.147599 | 3.367898
85.7863 | 7.5661 | 8.727483 | 5.411338 | -1.161383 | 3.316145
85.7963 | 7.5102 | 8.677121 | 5.411972 | -1.166921 | 3.265149
85.8063 | 7.4551 | 8.627518 | 5.412602 | -1.172418 | 3.214916
85.8163 | 7.4044 | 8.578677 | 5.41323 | -1.174277 | 3.165448
85.8263 | 7.3591 | 8.530599 | 5.413854 | -1.171499 | 3.116746
85.8363 | 7.3079 | 8.483286 | 5.414474 | -1.175386 | 3.068812
85.8463 | 7.2632 | 8.436738 | 5.415092 | -1.173538 | 3.021646
85.8563 | 7.2162 | 8.390953 | 5.415706 | -1.174753 | 2.975247
85.8663 | 7.1658 | 8.345929 | 5.416317 | -1.180129 | 2.929613
85.8763 | 7.1296 | 8.301665 | 5.416924 | -1.172065 | 2.884741
85.8863 | 7.0953 | 8.258157 | 5.417529 | -1.162857 | 2.840628
85.8963 | 7.0527 | 8.2154 | 5.41813 | -1.1627 | 2.79727
85.9063 | 7.0174 | 8.173391 | 5.418728 | -1.155991 | 2.754662
85.9163 | 6.9826 | 8.132122 | 5.419323 | -1.149522 | 2.712799
85.9263 | 6.9479 | 8.09159 | 5.419915 | -1.14369 | 2.671674
85.9363 | 6.9158 | 8.051786 | 5.420504 | -1.135986 | 2.631282
85.9463 | 6.8836 | 8.012705 | 5.42109 | -1.129105 | 2.591615
85.9563 | 6.8539 | 7.974338 | 5.421672 | -1.120438 | 2.552665
85.9663 | 6.8278 | 7.936678 | 5.422252 | -1.108878 | 2.514426
85.9763 | 6.8024 | 7.899716 | 5.422828 | -1.097316 | 2.476888
85.9863 | 6.78 | 7.863445 | 5.423402 | -1.083445 | 2.440043
85.9963 | 6.7519 | 7.827854 | 5.423972 | -1.075954 | 2.403882
86.0063 | 6.7212 | 7.792936 | 5.424539 | -1.071736 | 2.368397
86.0163 | 6.6959 | 7.758681 | 5.425104 | -1.062781 | 2.333577
86.0263 | 6.6765 | 7.725079 | 5.425665 | -1.048579 | 2.299414
86.0363 | 6.6512 | 7.69212 | 5.426224 | -1.04092 | 2.265897
86.0463 | 6.6353 | 7.659796 | 5.426779 | -1.024496 | 2.233017
86.0563 | 6.6135 | 7.628095 | 5.427331 | -1.014595 | 2.200763
86.0663 | 6.5943 | 7.597008 | 5.427881 | -1.002708 | 2.169127
86.0763 | 6.5739 | 7.566524 | 5.428428 | -0.9926242 | 2.138096
86.0863 | 6.5557 | 7.536634 | 5.428972 | -0.9809339 | 2.107662
86.0963 | 6.5373 | 7.507327 | 5.429513 | -0.970027 | 2.077814
86.1063 | 6.5186 | 7.478593 | 5.430051 | -0.9599931 | 2.048542
86.1163 | 6.4969 | 7.450422 | 5.430586 | -0.9535217 | 2.019836
86.1263 | 6.4855 | 7.422803 | 5.431118 | -0.937303 | 1.991685
86.1363 | 6.4777 | 7.395727 | 5.431648 | -0.9180267 | 1.964079
86.1463 | 6.4566 | 7.369183 | 5.432175 | -0.9125827 | 1.937008
86.1563 | 6.4402 | 7.343161 | 5.432699 | -0.9029607 | 1.910461
86.1663 | 6.4253 | 7.317651 | 5.433221 | -0.8923509 | 1.88443
86.1763 | 6.411 | 7.292643 | 5.433739 | -0.8816434 | 1.858904
86.1863 | 6.3997 | 7.268128 | 5.434255 | -0.8684282 | 1.833873
86.1963 | 6.3805 | 7.244096 | 5.434769 | -0.8635957 | 1.809327
86.2063 | 6.3704 | 7.220536 | 5.435279 | -0.8501361 | 1.785257
86.2163 | 6.3583 | 7.19744 | 5.435787 | -0.8391401 | 1.761653
86.2263 | 6.3491 | 7.174798 | 5.436293 | -0.8256982 | 1.738506
86.2363 | 6.3393 | 7.152601 | 5.436795 | -0.813301 | 1.715806
86.2463 | 6.3269 | 7.130839 | 5.437295 | -0.8039395 | 1.693544
86.2563 | 6.3128 | 7.109504 | 5.437793 | -0.7967045 | 1.671711
86.2663 | 6.3063 | 7.088587 | 5.438288 | -0.7822871 | 1.650299
86.2763 | 6.2988 | 7.068079 | 5.438781 | -0.7692787 | 1.629298
86.2863 | 6.2946 | 7.047971 | 5.439271 | -0.7533706 | 1.6087
86.2963 | 6.284 | 7.028254 | 5.439758 | -0.7442544 | 1.588496
86.3063 | 6.2822 | 7.008922 | 5.440243 | -0.7267215 | 1.568678
86.3163 | 6.2744 | 6.989964 | 5.440726 | -0.715564 | 1.549238
86.3263 | 6.269 | 6.971374 | 5.441206 | -0.7023738 | 1.530168
86.3363 | 6.2675 | 6.953143 | 5.441684 | -0.6856429 | 1.511459
86.3462 | 6.2578 | 6.935445 | 5.442154 | -0.6776449 | 1.493291
86.3562 | 6.2558 | 6.917906 | 5.442627 | -0.6621062 | 1.475279
86.3662 | 6.2483 | 6.900704 | 5.443098 | -0.6524042 | 1.457606
86.3762 | 6.255 | 6.883832 | 5.443566 | -0.6288316 | 1.440266
86.3862 | 6.2561 | 6.867281 | 5.444032 | -0.6111811 | 1.423249
86.3962 | 6.2532 | 6.851046 | 5.444496 | -0.5978458 | 1.40655
86.4062 | 6.2469 | 6.835119 | 5.444957 | -0.5882189 | 1.390162
86.4162 | 6.248 | 6.819494 | 5.445417 | -0.5714935 | 1.374077
86.4262 | 6.253 | 6.804163 | 5.445874 | -0.5511632 | 1.35829
86.4362 | 6.2562 | 6.789122 | 5.446328 | -0.5329216 | 1.342793
86.4462 | 6.2495 | 6.774362 | 5.446781 | -0.5248621 | 1.327581
86.4562 | 6.245 | 6.759879 | 5.447232 | -0.5148789 | 1.312647
86.4662 | 6.2513 | 6.745666 | 5.44768 | -0.4943657 | 1.297986
86.4762 | 6.2594 | 6.731717 | 5.448126 | -0.4723167 | 1.283591
86.4862 | 6.2561 | 6.718026 | 5.44857 | -0.4619262 | 1.269456
86.4962 | 6.2596 | 6.704589 | 5.449012 | -0.4449885 | 1.255576
86.5062 | 6.2599 | 6.691398 | 5.449452 | -0.4314981 | 1.241946
86.5162 | 6.2619 | 6.67845 | 5.449891 | -0.4165497 | 1.228559
86.5262 | 6.2643 | 6.665738 | 5.450327 | -0.4014378 | 1.215411
86.5362 | 6.2629 | 6.653258 | 5.450761 | -0.3903577 | 1.202497
86.5462 | 6.2707 | 6.641004 | 5.451193 | -0.3703038 | 1.189811
86.5562 | 6.2705 | 6.628972 | 5.451623 | -0.3584716 | 1.177349
86.5662 | 6.2697 | 6.617156 | 5.452051 | -0.3474563 | 1.165105
86.5762 | 6.27 | 6.605553 | 5.452478 | -0.3355531 | 1.153075
86.5862 | 6.2661 | 6.594157 | 5.452902 | -0.3280574 | 1.141255
86.5962 | 6.2719 | 6.582965 | 5.453325 | -0.3110648 | 1.12964
86.6062 | 6.2696 | 6.571971 | 5.453746 | -0.302371 | 1.118225
86.6162 | 6.2627 | 6.561172 | 5.454165 | -0.2984715 | 1.107006
86.6262 | 6.2685 | 6.550562 | 5.454583 | -0.2820623 | 1.095979
86.6362 | 6.2587 | 6.540139 | 5.454999 | -0.2814394 | 1.085141
86.6462 | 6.2584 | 6.529899 | 5.455413 | -0.2714985 | 1.074486
86.6562 | 6.2545 | 6.519836 | 5.455825 | -0.2653361 | 1.064011
86.6662 | 6.2504 | 6.509948 | 5.456236 | -0.2595482 | 1.053712
86.6762 | 6.2462 | 6.500231 | 5.456645 | -0.2540311 | 1.043586
86.6862 | 6.2426 | 6.490681 | 5.457053 | -0.2480812 | 1.033629
86.6962 | 6.2356 | 6.481295 | 5.457458 | -0.2456949 | 1.023836
86.7062 | 6.2372 | 6.472069 | 5.457863 | -0.2348686 | 1.014206
86.7162 | 6.2293 | 6.462999 | 5.458266 | -0.2336992 | 1.004733
86.7262 | 6.231 | 6.454083 | 5.458667 | -0.2230831 | 0.9954159
86.7362 | 6.224 | 6.445317 | 5.459067 | -0.2213173 | 0.9862502
86.7462 | 6.2269 | 6.436698 | 5.459466 | -0.2097984 | 0.9772328
86.7562 | 6.222 | 6.428223 | 5.459863 | -0.2062234 | 0.9683606
86.7662 | 6.2256 | 6.419889 | 5.460258 | -0.1942892 | 0.9596307
86.7762 | 6.2217 | 6.411693 | 5.460653 | -0.1899929 | 0.95104
86.7862 | 6.221 | 6.403631 | 5.461046 | -0.1826314 | 0.9425854
86.7962 | 6.2229 | 6.395702 | 5.461438 | -0.172802 | 0.9342643
86.8062 | 6.2266 | 6.387902 | 5.461828 | -0.1613018 | 0.9260736
86.8162 | 6.227 | 6.380228 | 5.462217 | -0.1532281 | 0.9180107
86.8262 | 6.2317 | 6.372678 | 5.462605 | -0.1409783 | 0.9100728
86.8362 | 6.2329 | 6.365249 | 5.462992 | -0.1323495 | 0.9022572
86.8462 | 6.2404 | 6.357939 | 5.463378 | -0.1175392 | 0.8945612
86.8562 | 6.2341 | 6.350745 | 5.463763 | -0.1166451 | 0.8869825
86.8662 | 6.238 | 6.343664 | 5.464146 | -0.1056645 | 0.8795185
86.8762 | 6.2377 | 6.336695 | 5.464528 | -0.09899487 | 0.8721664
86.8862 | 6.2498 | 6.329834 | 5.46491 | -0.08003395 | 0.8649241
86.8962 | 6.2427 | 6.323079 | 5.46529 | -0.08037946 | 0.8577893
86.9062 | 6.2476 | 6.316429 | 5.46567 | -0.06882893 | 0.8507594
86.9162 | 6.2511 | 6.30988 | 5.466048 | -0.05878024 | 0.8438323
86.9262 | 6.2523 | 6.303431 | 5.466425 | -0.05113101 | 0.8370055
86.9361 | 6.2473 | 6.297144 | 5.466798 | -0.04984397 | 0.8303456
86.9461 | 6.2415 | 6.290886 | 5.467174 | -0.04938646 | 0.8237123
86.9561 | 6.2415 | 6.284722 | 5.467549 | -0.04322219 | 0.8171731
86.9661 | 6.2508 | 6.278649 | 5.467923 | -0.02784903 | 0.8107258
86.9761 | 6.2411 | 6.272665 | 5.468297 | -0.03156497 | 0.8043684
86.9861 | 6.2356 | 6.266768 | 5.468669 | -0.03116812 | 0.7980989
86.9961 | 6.2327 | 6.260957 | 5.469041 | -0.02825656 | 0.7919154
87.0061 | 6.2328 | 6.255228 | 5.469412 | -0.02242833 | 0.7858159
87.0161 | 6.2229 | 6.249582 | 5.469783 | -0.02668171 | 0.7797986
87.0261 | 6.211 | 6.244015 | 5.470153 | -0.03301478 | 0.7738617
87.0361 | 6.2035 | 6.238526 | 5.470523 | -0.03502591 | 0.7680033
87.0461 | 6.205 | 6.233113 | 5.470891 | -0.02811337 | 0.7622219
87.0561 | 6.2014 | 6.227775 | 5.47126 | -0.02637543 | 0.7565156
87.0661 | 6.1874 | 6.22251 | 5.471628 | -0.0351105 | 0.7508827
87.0761 | 6.1854 | 6.217317 | 5.471995 | -0.03191703 | 0.7453218
87.0861 | 6.172 | 6.212194 | 5.472362 | -0.04019351 | 0.7398312
87.0961 | 6.1673 | 6.207138 | 5.472729 | -0.03983837 | 0.7344094
87.1061 | 6.1549 | 6.20215 | 5.473095 | -0.04725022 | 0.7290549
87.1161 | 6.1529 | 6.197228 | 5.473461 | -0.04432767 | 0.7237664
87.1261 | 6.1429 | 6.192369 | 5.473827 | -0.04946936 | 0.7185423
87.1361 | 6.1506 | 6.187574 | 5.474193 | -0.03697397 | 0.7133814
87.1461 | 6.1381 | 6.18284 | 5.474558 | -0.0447402 | 0.7082824
87.1561 | 6.1393 | 6.178167 | 5.474923 | -0.0388668 | 0.7032439
87.1661 | 6.1346 | 6.173553 | 5.475288 | -0.03895264 | 0.6982648
87.1761 | 6.1329 | 6.168997 | 5.475653 | -0.03609657 | 0.6933438
87.1861 | 6.1234 | 6.164497 | 5.476017 | -0.04109744 | 0.6884799
87.1961 | 6.1297 | 6.160054 | 5.476382 | -0.03035427 | 0.683672
87.2061 | 6.1296 | 6.155666 | 5.476747 | -0.02606594 | 0.678919
87.2161 | 6.1417 | 6.151331 | 5.477112 | -0.009631431 | 0.6742197
87.2261 | 6.1383 | 6.14705 | 5.477477 | -0.008749958 | 0.6695734
87.2361 | 6.1378 | 6.14282 | 5.477842 | -0.005020417 | 0.6649789
87.2461 | 6.135 | 6.138642 | 5.478207 | -0.003642035 | 0.6604355
87.2561 | 6.1381 | 6.134514 | 5.478572 | 0.003586057 | 0.6559421
87.2661 | 6.1348 | 6.130435 | 5.478937 | 0.004364682 | 0.651498
87.2761 | 6.1403 | 6.126405 | 5.479303 | 0.01389462 | 0.6471024
87.2861 | 6.1402 | 6.122423 | 5.479669 | 0.01777667 | 0.6427543
87.2961 | 6.1534 | 6.118488 | 5.480035 | 0.03491155 | 0.6384531
87.3061 | 6.1472 | 6.1146 | 5.480402 | 0.03259989 | 0.6341981
87.3161 | 6.1486 | 6.110758 | 5.480769 | 0.03784244 | 0.6299885
87.3261 | 6.139 | 6.10696 | 5.481137 | 0.03203979 | 0.6258236
87.3361 | 6.1505 | 6.103207 | 5.481505 | 0.0472926 | 0.6217028
87.3461 | 6.1372 | 6.099498 | 5.481873 | 0.03770151 | 0.6176254
87.3561 | 6.1413 | 6.095833 | 5.482242 | 0.04546703 | 0.6135909
87.3661 | 6.1449 | 6.09221 | 5.482612 | 0.05268972 | 0.6095986
87.3761 | 6.1528 | 6.08863 | 5.482982 | 0.06417012 | 0.6056479
87.3861 | 6.1491 | 6.085091 | 5.483353 | 0.06400882 | 0.6017383
87.3961 | 6.1463 | 6.081594 | 5.483725 | 0.0647062 | 0.5978693
87.4061 | 6.1509 | 6.078137 | 5.484097 | 0.07276283 | 0.5940403
87.4161 | 6.1505 | 6.074721 | 5.48447 | 0.0757791 | 0.5902509
87.4261 | 6.1502 | 6.071344 | 5.484844 | 0.07885552 | 0.5865005
87.4361 | 6.1541 | 6.068008 | 5.485219 | 0.08609246 | 0.5827888
87.4461 | 6.1735 | 6.06471 | 5.485594 | 0.1087904 | 0.5791152
87.4561 | 6.1836 | 6.06145 | 5.485971 | 0.1221496 | 0.5754792
87.4661 | 6.1707 | 6.058229 | 5.486349 | 0.1124706 | 0.5718806
87.4761 | 6.1837 | 6.055046 | 5.486727 | 0.1286538 | 0.5683188
87.4861 | 6.1914 | 6.051901 | 5.487107 | 0.1394995 | 0.5647934
87.4961 | 6.2008 | 6.048792 | 5.487488 | 0.1520079 | 0.5613042
87.5061 | 6.2072 | 6.04572 | 5.48787 | 0.1614795 | 0.5578505
87.516 | 6.2215 | 6.042715 | 5.488249 | 0.1787852 | 0.5544655
87.526 | 6.229 | 6.039715 | 5.488634 | 0.1892845 | 0.5510819
87.536 | 6.2377 | 6.036752 | 5.489019 | 0.200948 | 0.5477328
87.546 | 6.2497 | 6.033824 | 5.489406 | 0.2158759 | 0.544418
87.556 | 6.2587 | 6.030932 | 5.489794 | 0.2277685 | 0.5411371
87.566 | 6.2638 | 6.028074 | 5.490184 | 0.2357261 | 0.5378898
87.576 | 6.2773 | 6.025251 | 5.490575 | 0.2520491 | 0.5346757
87.586 | 6.2851 | 6.022462 | 5.490968 | 0.2626376 | 0.5314946
87.596 | 6.2921 | 6.019708 | 5.491362 | 0.2723921 | 0.528346
87.606 | 6.3126 | 6.016987 | 5.491758 | 0.2956126 | 0.5252298
87.616 | 6.3192 | 6.0143 | 5.492155 | 0.3048996 | 0.5221455
87.626 | 6.3156 | 6.011647 | 5.492554 | 0.3039532 | 0.5190929
87.636 | 6.3364 | 6.009026 | 5.492954 | 0.3273738 | 0.5160717
87.646 | 6.3585 | 6.006438 | 5.493357 | 0.3520616 | 0.5130815
87.656 | 6.3463 | 6.003883 | 5.493761 | 0.3424169 | 0.5101221
87.666 | 6.3523 | 6.00136 | 5.494167 | 0.3509398 | 0.5071932
87.676 | 6.3648 | 5.998869 | 5.494575 | 0.3659307 | 0.5042944
87.686 | 6.3866 | 5.99641 | 5.494985 | 0.3901899 | 0.5014255
87.696 | 6.3777 | 5.993982 | 5.495396 | 0.3837175 | 0.4985861
87.706 | 6.3918 | 5.991586 | 5.49581 | 0.4002138 | 0.4957761
87.716 | 6.3956 | 5.989221 | 5.496226 | 0.4063791 | 0.492995
87.726 | 6.4052 | 5.986886 | 5.496644 | 0.4183137 | 0.4902425
87.736 | 6.405 | 5.984582 | 5.497064 | 0.4204176 | 0.4875185
87.746 | 6.4097 | 5.982309 | 5.497486 | 0.4273913 | 0.4848226
87.756 | 6.4165 | 5.980065 | 5.497911 | 0.436435 | 0.4821545
87.766 | 6.4225 | 5.977851 | 5.498337 | 0.4446488 | 0.4795138
87.776 | 6.4249 | 5.975667 | 5.498766 | 0.4492331 | 0.4769005
87.786 | 6.4331 | 5.973512 | 5.499198 | 0.4595881 | 0.474314
87.796 | 6.4369 | 5.971386 | 5.499632 | 0.4655139 | 0.4717543
87.806 | 6.4321 | 5.969289 | 5.500068 | 0.462811 | 0.4692208
87.816 | 6.4353 | 5.967221 | 5.500507 | 0.4680795 | 0.4667135
87.826 | 6.448 | 5.96518 | 5.500949 | 0.4828196 | 0.4642319
87.836 | 6.4334 | 5.963168 | 5.501393 | 0.4702315 | 0.4617759
87.846 | 6.4534 | 5.961184 | 5.501839 | 0.4922156 | 0.4593451
87.856 | 6.4419 | 5.959228 | 5.502289 | 0.482672 | 0.4569392
87.866 | 6.4399 | 5.957299 | 5.502741 | 0.482601 | 0.4545581
87.876 | 6.4464 | 5.955397 | 5.503196 | 0.4910027 | 0.4522013
87.886 | 6.439 | 5.953523 | 5.503654 | 0.4854775 | 0.4498686
87.896 | 6.437 | 5.951674 | 5.504115 | 0.4853256 | 0.4475598
87.906 | 6.4352 | 5.949853 | 5.504578 | 0.485347 | 0.4452745
87.916 | 6.4305 | 5.948058 | 5.505045 | 0.4824422 | 0.4430126
87.926 | 6.429 | 5.946289 | 5.505515 | 0.4827113 | 0.4407737
87.936 | 6.4155 | 5.944546 | 5.505988 | 0.4709545 | 0.4385576
87.946 | 6.4165 | 5.942828 | 5.506464 | 0.473672 | 0.436364
87.956 | 6.4048 | 5.941136 | 5.506943 | 0.463664 | 0.4341927
87.966 | 6.3989 | 5.939469 | 5.507426 | 0.4594307 | 0.4320434
87.976 | 6.3956 | 5.937828 | 5.507912 | 0.4577725 | 0.4299158
87.986 | 6.3855 | 5.936211 | 5.508401 | 0.4492893 | 0.4278097
87.996 | 6.37 | 5.934618 | 5.508894 | 0.4353815 | 0.4257248
88.006 | 6.3654 | 5.933051 | 5.50939 | 0.4323492 | 0.423661
88.016 | 6.361 | 5.931507 | 5.509889 | 0.4294927 | 0.4216178
88.026 | 6.3506 | 5.929988 | 5.510393 | 0.4206121 | 0.4195953
88.036 | 6.3408 | 5.928492 | 5.5109 | 0.4123075 | 0.4175929
88.046 | 6.3344 | 5.927021 | 5.51141 | 0.4073793 | 0.4156106
88.056 | 6.3175 | 5.925572 | 5.511924 | 0.3919276 | 0.4136481
88.066 | 6.3165 | 5.924148 | 5.512442 | 0.3923525 | 0.4117052
88.076 | 6.3047 | 5.922746 | 5.512964 | 0.3819542 | 0.4097816
88.086 | 6.2966 | 5.921367 | 5.51349 | 0.3752329 | 0.407877
88.096 | 6.2942 | 5.920011 | 5.51402 | 0.3741888 | 0.4059914
88.1059 | 6.2742 | 5.918691 | 5.514548 | 0.3555093 | 0.4041426
88.1159 | 6.274 | 5.91738 | 5.515086 | 0.3566203 | 0.4022939
88.1259 | 6.2532 | 5.916091 | 5.515628 | 0.337109 | 0.4004633
88.1359 | 6.2557 | 5.914824 | 5.516174 | 0.3408755 | 0.3986508
88.1459 | 6.2424 | 5.91358 | 5.516724 | 0.3288201 | 0.396856
88.1559 | 6.2263 | 5.912357 | 5.517278 | 0.3139428 | 0.3950787
88.1659 | 6.2293 | 5.911156 | 5.517837 | 0.318144 | 0.3933187
88.1759 | 6.2145 | 5.909976 | 5.518401 | 0.3045235 | 0.3915759
88.1859 | 6.1893 | 5.908818 | 5.518968 | 0.2804818 | 0.38985
88.1959 | 6.2012 | 5.907681 | 5.51954 | 0.2935189 | 0.3881408
88.2059 | 6.1828 | 5.906565 | 5.520117 | 0.2762349 | 0.386448
88.2159 | 6.1703 | 5.90547 | 5.520698 | 0.26483 | 0.3847715
88.2259 | 6.1593 | 5.904396 | 5.521284 | 0.2549045 | 0.383111
88.2359 | 6.1631 | 5.903342 | 5.521875 | 0.2597584 | 0.3814664
88.2459 | 6.1399 | 5.902308 | 5.522471 | 0.2375919 | 0.3798374
88.2559 | 6.1364 | 5.901295 | 5.523071 | 0.2351051 | 0.3782238
88.2659 | 6.1279 | 5.900302 | 5.523676 | 0.2275983 | 0.3766253
88.2759 | 6.1178 | 5.899328 | 5.524287 | 0.2184715 | 0.3750418
88.2859 | 6.1123 | 5.898375 | 5.524902 | 0.2139249 | 0.3734732
88.2959 | 6.1019 | 5.897441 | 5.525522 | 0.2044588 | 0.371919
88.3059 | 6.0927 | 5.896527 | 5.526148 | 0.1961731 | 0.3703792
88.3159 | 6.0865 | 5.895632 | 5.526778 | 0.1908682 | 0.3688535
88.3259 | 6.0765 | 5.894756 | 5.527414 | 0.1817441 | 0.3673416
88.3359 | 6.0753 | 5.893899 | 5.528056 | 0.181401 | 0.3658435
88.3459 | 6.0754 | 5.893061 | 5.528702 | 0.1823391 | 0.3643587
88.3559 | 6.0558 | 5.892241 | 5.529354 | 0.1635586 | 0.3628872
88.3659 | 6.0564 | 5.89144 | 5.530012 | 0.1649595 | 0.3614287
88.3759 | 6.0553 | 5.890658 | 5.530675 | 0.1646422 | 0.3599829
88.3859 | 6.035 | 5.889893 | 5.531344 | 0.1451067 | 0.3585497
88.3959 | 6.0458 | 5.889147 | 5.532018 | 0.1566532 | 0.3571288
88.4059 | 6.0309 | 5.888418 | 5.532698 | 0.1424819 | 0.3557199
88.4159 | 6.0273 | 5.887707 | 5.533384 | 0.139593 | 0.3543229
88.4259 | 6.0173 | 5.887013 | 5.534076 | 0.1302866 | 0.3529375
88.4359 | 6.0128 | 5.886337 | 5.534774 | 0.1264629 | 0.3515634
88.4459 | 5.9998 | 5.885678 | 5.535477 | 0.1141221 | 0.3502004
88.4559 | 5.9918 | 5.885036 | 5.536187 | 0.1067644 | 0.3488483
88.4659 | 6.0037 | 5.88441 | 5.536903 | 0.1192899 | 0.3475068
88.4759 | 5.9761 | 5.883801 | 5.537625 | 0.09229893 | 0.3461758
88.4859 | 5.9704 | 5.883208 | 5.538354 | 0.08719151 | 0.3448548
88.4959 | 5.9741 | 5.882632 | 5.539088 | 0.09146789 | 0.3435438
88.5059 | 5.955 | 5.882072 | 5.539829 | 0.07292824 | 0.3422424
88.5159 | 5.9497 | 5.881527 | 5.540577 | 0.06817275 | 0.3409504
88.5259 | 5.9415 | 5.880998 | 5.541331 | 0.06050158 | 0.3396676
88.5359 | 5.938 | 5.880485 | 5.542091 | 0.05751491 | 0.3383937
88.5459 | 5.9331 | 5.879987 | 5.542859 | 0.05311292 | 0.3371286
88.5559 | 5.9184 | 5.879504 | 5.543632 | 0.03889579 | 0.3358718
88.5659 | 5.93 | 5.879036 | 5.544413 | 0.05096367 | 0.3346233
88.5759 | 5.9081 | 5.878583 | 5.545201 | 0.02951671 | 0.3333828
88.5859 | 5.9079 | 5.878145 | 5.545995 | 0.0297551 | 0.33215
88.5959 | 5.8987 | 5.877721 | 5.546796 | 0.02097899 | 0.3309248
88.6059 | 5.9 | 5.877311 | 5.547605 | 0.02268851 | 0.3297069
88.6159 | 5.8974 | 5.876916 | 5.54842 | 0.02048383 | 0.3284961
88.6259 | 5.8936 | 5.876535 | 5.549243 | 0.01706506 | 0.3272923
88.6359 | 5.8891 | 5.876168 | 5.550073 | 0.01293236 | 0.3260951
88.6459 | 5.8918 | 5.875814 | 5.55091 | 0.01598583 | 0.3249045
88.6559 | 5.8795 | 5.875474 | 5.551754 | 0.00402559 | 0.3237202
88.6659 | 5.8736 | 5.875148 | 5.552606 | -0.001548254 | 0.3225421
88.6759 | 5.8816 | 5.874836 | 5.553466 | 0.00676442 | 0.32137
88.6858 | 5.877 | 5.874539 | 5.554324 | 0.002460658 | 0.3202154
88.6958 | 5.8682 | 5.874253 | 5.555199 | -0.006053288 | 0.3190547
88.7058 | 5.8793 | 5.87398 | 5.556081 | 0.00531951 | 0.3178996
88.7158 | 5.8705 | 5.873721 | 5.556971 | -0.003220901 | 0.3167499
88.7258 | 5.8656 | 5.873474 | 5.557869 | -0.007874432 | 0.3156055
88.7358 | 5.8622 | 5.873241 | 5.558775 | -0.01104107 | 0.3144662
88.7458 | 5.8645 | 5.873021 | 5.559689 | -0.008520776 | 0.313332
88.7558 | 5.8628 | 5.872814 | 5.560611 | -0.0100135 | 0.3122028
88.7658 | 5.8699 | 5.872619 | 5.561541 | -0.00271926 | 0.3110785
88.7758 | 5.8663 | 5.872438 | 5.562479 | -0.006138015 | 0.3099589
88.7858 | 5.8638 | 5.87227 | 5.563426 | -0.008469782 | 0.3088441
88.7958 | 5.8748 | 5.872115 | 5.564381 | 0.002685434 | 0.307734
88.8058 | 5.8703 | 5.871972 | 5.565344 | -0.001672371 | 0.3066284
88.8158 | 5.8699 | 5.871843 | 5.566316 | -0.001943256 | 0.3055275
88.8258 | 5.879 | 5.871727 | 5.567296 | 0.007272774 | 0.304431
88.8358 | 5.8738 | 5.871624 | 5.568285 | 0.002175709 | 0.303339
88.8458 | 5.8774 | 5.871535 | 5.569283 | 0.005865455 | 0.3022515
88.8558 | 5.8885 | 5.871458 | 5.57029 | 0.01704197 | 0.3011684
88.8658 | 5.8869 | 5.871395 | 5.571305 | 0.01550521 | 0.3000897
88.8758 | 5.8866 | 5.871345 | 5.572329 | 0.01525511 | 0.2990155
88.8858 | 5.8906 | 5.871308 | 5.573363 | 0.0192916 | 0.2979456
88.8958 | 5.8843 | 5.871285 | 5.574405 | 0.01301461 | 0.2968801
88.9058 | 5.8868 | 5.871276 | 5.575457 | 0.01552404 | 0.295819
88.9158 | 5.9027 | 5.87128 | 5.576518 | 0.03141985 | 0.2947623
88.9258 | 5.8884 | 5.871298 | 5.577588 | 0.01710192 | 0.2937101
88.9358 | 5.9109 | 5.87133 | 5.578668 | 0.03957016 | 0.2926623
88.9458 | 5.8929 | 5.871376 | 5.579757 | 0.02152447 | 0.2916189
88.9558 | 5.8899 | 5.871435 | 5.580855 | 0.01846477 | 0.29058
88.9658 | 5.9014 | 5.871509 | 5.581963 | 0.02989098 | 0.2895456
88.9758 | 5.8893 | 5.871597 | 5.583081 | 0.01770294 | 0.2885157
88.9858 | 5.9005 | 5.871699 | 5.584209 | 0.0288006 | 0.2874903
88.9958 | 5.8979 | 5.871816 | 5.585347 | 0.02608381 | 0.2864696
89.0058 | 5.9022 | 5.871948 | 5.586494 | 0.03025247 | 0.2854535
89.0158 | 5.8992 | 5.872094 | 5.587652 | 0.02710648 | 0.284442
89.0258 | 5.8948 | 5.872254 | 5.588819 | 0.02254571 | 0.2834352
89.0358 | 5.8908 | 5.87243 | 5.589997 | 0.01837006 | 0.2824331
89.0458 | 5.8976 | 5.872621 | 5.591185 | 0.02497939 | 0.2814358
89.0558 | 5.8918 | 5.872826 | 5.592383 | 0.01897359 | 0.2804433
89.0658 | 5.8992 | 5.873047 | 5.593592 | 0.02615256 | 0.2794556
89.0758 | 5.8873 | 5.873284 | 5.594811 | 0.01401616 | 0.2784728
89.0858 | 5.9 | 5.873536 | 5.596041 | 0.02646427 | 0.2774949
89.0958 | 5.8811 | 5.873803 | 5.597281 | 0.007296781 | 0.276522
89.1058 | 5.8951 | 5.874086 | 5.598532 | 0.02101357 | 0.2755541
89.1158 | 5.8815 | 5.874386 | 5.599794 | 0.007114497 | 0.2745912
89.1258 | 5.8822 | 5.874701 | 5.601067 | 0.007499481 | 0.2736333
89.1358 | 5.8916 | 5.875032 | 5.602351 | 0.01656837 | 0.2726806
89.1458 | 5.8825 | 5.875379 | 5.603646 | 0.007121057 | 0.2717331
89.1558 | 5.8843 | 5.875743 | 5.604952 | 0.008557434 | 0.2707907
89.1658 | 5.8833 | 5.876123 | 5.606269 | 0.007177374 | 0.2698535
89.1758 | 5.8788 | 5.876519 | 5.607598 | 0.002280797 | 0.2689216
89.1858 | 5.8772 | 5.876932 | 5.608938 | 0.0002675407 | 0.2679949
89.1958 | 5.8823 | 5.877362 | 5.610289 | 0.004937547 | 0.2670735
89.2058 | 5.8863 | 5.877809 | 5.611652 | 0.008490649 | 0.2661575
89.2158 | 5.8767 | 5.878273 | 5.613026 | -0.001573187 | 0.2652467
89.2258 | 5.8875 | 5.878754 | 5.614413 | 0.008745882 | 0.2643414
89.2358 | 5.9007 | 5.879252 | 5.615811 | 0.02144778 | 0.2634413
89.2458 | 5.8678 | 5.879768 | 5.617221 | -0.01196761 | 0.2625467
89.2558 | 5.8866 | 5.8803 | 5.618643 | 0.006299625 | 0.2616575
89.2658 | 5.8819 | 5.880851 | 5.620077 | 0.001049402 | 0.2607737
89.2757 | 5.8895 | 5.881413 | 5.621509 | 0.008087129 | 0.2599043
89.2857 | 5.8914 | 5.881998 | 5.622967 | 0.009401877 | 0.2590312
89.2957 | 5.8975 | 5.882601 | 5.624438 | 0.01489888 | 0.2581635
89.3057 | 5.903 | 5.883222 | 5.625921 | 0.01977807 | 0.2573013
89.3157 | 5.8853 | 5.883861 | 5.627416 | 0.001439392 | 0.2564444
89.3257 | 5.8821 | 5.884517 | 5.628924 | -0.002417282 | 0.255593
89.3357 | 5.8986 | 5.885192 | 5.630445 | 0.01340796 | 0.2547469
89.3457 | 5.8777 | 5.885885 | 5.631979 | -0.008184914 | 0.2539062
89.3557 | 5.9274 | 5.886596 | 5.633525 | 0.04080402 | 0.2530708
89.3657 | 5.8861 | 5.887325 | 5.635085 | -0.001225349 | 0.2522408
89.3757 | 5.9097 | 5.888073 | 5.636657 | 0.02162693 | 0.2514162
89.3857 | 5.865 | 5.888839 | 5.638242 | -0.02383921 | 0.2505968
89.3957 | 5.8858 | 5.889624 | 5.639841 | -0.003823809 | 0.2497827
89.4057 | 5.8892 | 5.890427 | 5.641453 | -0.001226966 | 0.2489738
89.4157 | 5.8838 | 5.891249 | 5.643079 | -0.007448757 | 0.2481702
89.4257 | 5.9153 | 5.892089 | 5.644717 | 0.02321077 | 0.2473717
89.4357 | 5.8719 | 5.892948 | 5.64637 | -0.02104844 | 0.2465785
89.4457 | 5.8911 | 5.893826 | 5.648036 | -0.002726421 | 0.2457903
89.4557 | 5.8774 | 5.894723 | 5.649716 | -0.01732331 | 0.2450073
89.4657 | 5.8886 | 5.895639 | 5.65141 | -0.007039101 | 0.2442294
89.4757 | 5.8914 | 5.896574 | 5.653117 | -0.005173877 | 0.2434565
89.4857 | 5.9119 | 5.897528 | 5.654839 | 0.01437235 | 0.2426885
89.4957 | 5.9028 | 5.898501 | 5.656575 | 0.00429945 | 0.2419256
89.5057 | 5.9008 | 5.899493 | 5.658325 | 0.001307374 | 0.2411676
89.5157 | 5.906 | 5.900504 | 5.660089 | 0.0054961 | 0.2404145
89.5257 | 5.8988 | 5.901534 | 5.661868 | -0.002734402 | 0.2396662
89.5357 | 5.9078 | 5.902584 | 5.663661 | 0.005215748 | 0.2389228
89.5457 | 5.9269 | 5.903653 | 5.665469 | 0.02324652 | 0.2381841
89.5557 | 5.9204 | 5.904742 | 5.667292 | 0.01565786 | 0.2374502
89.5657 | 5.9276 | 5.90585 | 5.669129 | 0.02174976 | 0.2367209
89.5757 | 5.9226 | 5.906978 | 5.670982 | 0.01562208 | 0.2359964
89.5857 | 5.9206 | 5.908125 | 5.672849 | 0.01247481 | 0.2352764
89.5957 | 5.9358 | 5.909292 | 5.674731 | 0.02650788 | 0.234561
89.6057 | 5.9401 | 5.910479 | 5.676629 | 0.02962126 | 0.2338502
89.6157 | 5.9364 | 5.911683 | 5.678541 | 0.02471743 | 0.2331413
89.6257 | 5.9289 | 5.912909 | 5.680469 | 0.0159912 | 0.2324394
89.6357 | 5.9521 | 5.914155 | 5.682413 | 0.03794509 | 0.2317419
89.6457 | 5.9387 | 5.915421 | 5.684372 | 0.02327908 | 0.2310488
89.6557 | 5.9424 | 5.916707 | 5.686347 | 0.02569306 | 0.23036
89.6657 | 5.9519 | 5.918013 | 5.688338 | 0.03388698 | 0.2296755
89.6757 | 5.9606 | 5.919339 | 5.690344 | 0.04126079 | 0.2289952
89.6857 | 5.9512 | 5.920686 | 5.692366 | 0.03051441 | 0.2283192
89.6957 | 5.9626 | 5.922052 | 5.694405 | 0.04054785 | 0.2276473
89.7057 | 5.9691 | 5.923439 | 5.696459 | 0.04566097 | 0.2269796
89.7157 | 5.9563 | 5.924846 | 5.69853 | 0.03145374 | 0.226316
89.7257 | 5.9773 | 5.926274 | 5.700618 | 0.0510261 | 0.2256564
89.7357 | 5.9822 | 5.927721 | 5.702721 | 0.0544793 | 0.2249995
89.7457 | 5.9835 | 5.929189 | 5.704841 | 0.05431066 | 0.2243479
89.7557 | 5.996 | 5.930679 | 5.706978 | 0.0653214 | 0.2237002
89.7657 | 5.9955 | 5.932189 | 5.709132 | 0.06331148 | 0.2230564
89.7757 | 6.002 | 5.933719 | 5.711303 | 0.06828086 | 0.2224165
89.7857 | 6.0069 | 5.935271 | 5.71349 | 0.07162942 | 0.2217804
89.7957 | 6.0131 | 5.936843 | 5.715695 | 0.07625712 | 0.221148
89.8057 | 6.0226 | 5.938436 | 5.717917 | 0.08416389 | 0.2205195
89.8157 | 6.0334 | 5.94005 | 5.720156 | 0.0933497 | 0.2198946
89.8257 | 6.0343 | 5.941686 | 5.722412 | 0.09261442 | 0.2192734
89.8357 | 6.0386 | 5.943342 | 5.724686 | 0.09525801 | 0.2186558
89.8457 | 6.0503 | 5.94502 | 5.726978 | 0.1052804 | 0.2180419
89.8556 | 6.0533 | 5.946701 | 5.729264 | 0.1065987 | 0.2174375
89.8656 | 6.0609 | 5.948421 | 5.731591 | 0.1124787 | 0.2168306
89.8756 | 6.0655 | 5.950163 | 5.733936 | 0.1153373 | 0.2162272
89.8856 | 6.0785 | 5.951926 | 5.736298 | 0.1265743 | 0.2156273
89.8956 | 6.0784 | 5.95371 | 5.738679 | 0.1246899 | 0.2150308
89.9056 | 6.1013 | 5.955516 | 5.741079 | 0.1457837 | 0.2144378
89.9156 | 6.0873 | 5.957344 | 5.743496 | 0.1299559 | 0.213848
89.9256 | 6.1219 | 5.959194 | 5.745932 | 0.1627063 | 0.2132617
89.9356 | 6.1207 | 5.961065 | 5.748387 | 0.1596348 | 0.2126786
89.9456 | 6.1321 | 5.962959 | 5.75086 | 0.1691414 | 0.2120988
89.9556 | 6.1556 | 5.964874 | 5.753352 | 0.1907259 | 0.2115222
89.9656 | 6.1582 | 5.966812 | 5.755863 | 0.1913884 | 0.2109489
89.9756 | 6.1811 | 5.968771 | 5.758393 | 0.2123287 | 0.2103787
89.9856 | 6.2051 | 5.970753 | 5.760942 | 0.2343467 | 0.2098117
89.9956 | 6.2037 | 5.972758 | 5.76351 | 0.2309424 | 0.2092479