## Summary
Parameter | Mo2C Pbcn | Mo2C P-3m1 | MoC Fm-3m
Sample | M7.csv | M7.csv | M7.csv
Method | GSAS-II | GSAS-II | GSAS-II
Phase name | Mo2C Pbcn | Mo2C P-3m1 | MoC Fm-3m
COD / MP ID | mp-1552 | mp-1221498 | mp-2746
Formula | Mo2C | Mo2C | MoC
Space group | Pbcn | P-3m1 | Fm-3m
Space group # | 60 | 164 | 225
Crystal system | orthorhombic | trigonal | cubic
a (Å) | 4.76627 | 3.0725 | 4.2387
b (Å) | 5.07052 | 3.0725 | 4.2387
c (Å) | 5.97109 | 4.37025 | 4.2387
α (°) | 90 | 90 | 90
β (°) | 90 | 90 | 90
γ (°) | 90 | 120 | 90
Volume (A^3) | 144.30619 | 35.72893 | 76.15485
da/a0 (%) | 0.798 | 0.538 | -3.295
db/b0 (%) | -2.673 | 0.538 | -3.295
dc/c0 (%) | -1.347 | -5.792 | -3.295
dV/V0 (%) | -3.217 | -4.776 | -9.563
Weight fraction (%) | 25.4 | 20 | 54.5
Weight fraction ± (%) | 1 | 2.26 | 2.01
Weight fraction error source | full_covariance+systematic_floor | full_covariance | full_covariance
Weight fraction method | integrated_phase_pattern | integrated_phase_pattern | integrated_phase_pattern
Crystallite size (nm) | 1000 | 1000 | 1000
Crystallite size source | gsas_hap_size | gsas_hap_size | gsas_hap_size
Scale factor | 0.03821 | 0.91564 | 0.80479
U (Caglioti) | 0.00016 | 0.00016 | 0.00016
V (Caglioti) | -0.00021 | -0.00021 | -0.00021
W (Caglioti) | 0.00047 | 0.00047 | 0.00047
X (Lorentzian) | 0 | 0 | 0
Y (Lorentzian) | 6.20882 | 6.20882 | 6.20882
η at strongest | 1 | 1 | 1
FWHM (°) | 6.5615 | 6.6011 | 6.5423
FWHM reference 2theta (deg) | 37.7246 | 39.6842 | 36.7247
FWHM reference hkl | [2, 0, 0] | [1, 0, 1] | [1, 1, 1]
N reflections | 7 | 9 | 5
Seeded by | gsas2 | gsas2 | gsas2
Zero shift (°) | 0 | 0 | 0
Rwp (%) | 4.3 | 4.3 | 4.3
Rp (%) | 3.13 | 3.13 | 3.13
χ² | 0.228 | 0.228 | 0.228
GoF | 0.477 | 0.477 | 0.477

## Plot Data
2theta | Y_obs | Y_calc | Background | Residual | Mo2C Pbcn | Mo2C P-3m1 | MoC Fm-3m | Mo2C Pbcn peak 2θ | Mo2C Pbcn [hkl] | Mo2C P-3m1 peak 2θ | Mo2C P-3m1 [hkl] | MoC Fm-3m peak 2θ | MoC Fm-3m [hkl]
10.0093 | 43.007 | 47.57313 | 47.37782 | -4.566134 | 0.04855327 | 0.04106663 | 0.1056971 | 35.375 | [020] | 33.654 | [100] | 36.692 | [111]
10.0193 | 42.9693 | 47.50465 | 47.30921 | -4.535347 | 0.04858253 | 0.04109289 | 0.1057606 | 37.716 | [200] | 39.622 | [101] | 42.625 | [200]
10.0293 | 42.9918 | 47.43654 | 47.24099 | -4.444743 | 0.04861181 | 0.04111917 | 0.1058243 | 52.668 | [220] | 41.282 | [002] | 61.861 | [220]
10.0393 | 42.9434 | 47.36882 | 47.17315 | -4.425421 | 0.04864112 | 0.04114548 | 0.105888 | 62.129 | [004] | 54.277 | [102] | 74.129 | [311]
10.0493 | 42.9412 | 47.30148 | 47.10568 | -4.360278 | 0.04867046 | 0.04117182 | 0.1059518 | 73.569 | [024] | 60.186 | [210] | 78.029 | [222]
10.0593 | 42.9053 | 47.23451 | 47.0386 | -4.329213 | 0.04869983 | 0.04119818 | 0.1060156 | 74.84 | [040] | 70.756 | [200]
10.0693 | 42.897 | 47.16793 | 46.97189 | -4.270925 | 0.04872922 | 0.04122457 | 0.1060795 | 75.017 | [204] | 74.145 | [103]
10.0793 | 42.9154 | 47.10171 | 46.90556 | -4.186313 | 0.04875865 | 0.04125099 | 0.1061434 |  |  | 74.487 | [201]
10.0893 | 42.8778 | 47.03587 | 46.8396 | -4.158074 | 0.04878811 | 0.04127744 | 0.1062074 |  |  | 75.602 | [212]
10.0993 | 42.8807 | 46.97041 | 46.77401 | -4.089707 | 0.04881759 | 0.04130392 | 0.1062715
10.1093 | 42.8366 | 46.90531 | 46.7088 | -4.068711 | 0.04884711 | 0.04133042 | 0.1063357
10.1193 | 42.8612 | 46.84058 | 46.64395 | -3.979385 | 0.04887665 | 0.04135695 | 0.1063999
10.1293 | 42.819 | 46.77623 | 46.57947 | -3.957226 | 0.04890622 | 0.04138352 | 0.1064642
10.1393 | 42.8139 | 46.71223 | 46.51536 | -3.898333 | 0.04893583 | 0.04141011 | 0.1065285
10.1493 | 42.8069 | 46.6486 | 46.45161 | -3.841705 | 0.04896545 | 0.04143672 | 0.1065929
10.1593 | 42.7912 | 46.58534 | 46.38822 | -3.79414 | 0.04899512 | 0.04146337 | 0.1066573
10.1693 | 42.7534 | 46.52244 | 46.3252 | -3.769037 | 0.04902481 | 0.04149005 | 0.1067219
10.1793 | 42.7717 | 46.45989 | 46.26254 | -3.688195 | 0.04905453 | 0.04151675 | 0.1067865
10.1893 | 42.7264 | 46.39771 | 46.20023 | -3.671311 | 0.04908428 | 0.04154348 | 0.1068511
10.1993 | 42.7401 | 46.33588 | 46.13828 | -3.595785 | 0.04911406 | 0.04157025 | 0.1069158
10.2093 | 42.7107 | 46.27441 | 46.07669 | -3.563714 | 0.04914387 | 0.04159704 | 0.1069806
10.2193 | 42.7036 | 46.2133 | 46.01546 | -3.509698 | 0.04917371 | 0.04162385 | 0.1070454
10.2293 | 42.7042 | 46.15254 | 45.95457 | -3.448336 | 0.04920358 | 0.0416507 | 0.1071103
10.2393 | 42.6868 | 46.09212 | 45.89404 | -3.405324 | 0.04923348 | 0.04167758 | 0.1071753
10.2493 | 42.693 | 46.03206 | 45.83385 | -3.339063 | 0.04926341 | 0.04170448 | 0.1072403
10.2593 | 42.6875 | 45.97235 | 45.77402 | -3.284851 | 0.04929336 | 0.04173142 | 0.1073054
10.2693 | 42.6504 | 45.91299 | 45.71453 | -3.262586 | 0.04932335 | 0.04175838 | 0.1073706
10.2792 | 42.6446 | 45.85455 | 45.65598 | -3.209955 | 0.04935307 | 0.0417851 | 0.1074352
10.2892 | 42.623 | 45.79588 | 45.59718 | -3.172877 | 0.04938312 | 0.04181212 | 0.1075005
10.2992 | 42.6446 | 45.73754 | 45.53872 | -3.092941 | 0.0494132 | 0.04183917 | 0.1075658
10.3092 | 42.6289 | 45.67955 | 45.48061 | -3.050647 | 0.04944331 | 0.04186626 | 0.1076312
10.3192 | 42.6088 | 45.62189 | 45.42283 | -3.013094 | 0.04947345 | 0.04189336 | 0.1076967
10.3292 | 42.6215 | 45.56458 | 45.36539 | -2.943079 | 0.04950362 | 0.0419205 | 0.1077623
10.3392 | 42.59 | 45.5076 | 45.30829 | -2.917602 | 0.04953382 | 0.04194767 | 0.1078279
10.3492 | 42.5933 | 45.45096 | 45.25153 | -2.85766 | 0.04956405 | 0.04197486 | 0.1078936
10.3592 | 42.5985 | 45.39465 | 45.1951 | -2.796153 | 0.0495943 | 0.04200209 | 0.1079593
10.3692 | 42.5957 | 45.33868 | 45.139 | -2.742979 | 0.04962459 | 0.04202935 | 0.1080251
10.3792 | 42.6077 | 45.28304 | 45.08323 | -2.675337 | 0.04965492 | 0.04205663 | 0.108091
10.3892 | 42.5828 | 45.22773 | 45.0278 | -2.644925 | 0.04968526 | 0.04208394 | 0.1081569
10.3992 | 42.5568 | 45.17274 | 44.97269 | -2.615942 | 0.04971565 | 0.04211129 | 0.1082229
10.4092 | 42.5619 | 45.11809 | 44.91791 | -2.556187 | 0.04974606 | 0.04213866 | 0.108289
10.4192 | 42.5342 | 45.06376 | 44.86346 | -2.529558 | 0.0497765 | 0.04216607 | 0.1083552
10.4292 | 42.57 | 45.00975 | 44.80933 | -2.439754 | 0.04980698 | 0.0421935 | 0.1084214
10.4392 | 42.5205 | 44.95607 | 44.75553 | -2.435573 | 0.04983748 | 0.04222096 | 0.1084876
10.4492 | 42.5635 | 44.90271 | 44.70204 | -2.339215 | 0.04986801 | 0.04224846 | 0.108554
10.4592 | 42.518 | 44.84968 | 44.64888 | -2.331677 | 0.04989858 | 0.04227598 | 0.1086204
10.4692 | 42.5323 | 44.79696 | 44.59604 | -2.264659 | 0.04992918 | 0.04230353 | 0.1086868
10.4792 | 42.4985 | 44.74456 | 44.54351 | -2.246058 | 0.0499598 | 0.04233112 | 0.1087534
10.4892 | 42.5271 | 44.69247 | 44.49131 | -2.165374 | 0.04999046 | 0.04235873 | 0.1088199
10.4992 | 42.5099 | 44.64071 | 44.43941 | -2.130806 | 0.05002115 | 0.04238637 | 0.1088866
10.5092 | 42.5079 | 44.58925 | 44.38783 | -2.081352 | 0.05005187 | 0.04241404 | 0.1089533
10.5192 | 42.4692 | 44.53811 | 44.33657 | -2.06891 | 0.05008262 | 0.04244175 | 0.1090202
10.5292 | 42.4693 | 44.48728 | 44.28561 | -2.017979 | 0.0501134 | 0.04246948 | 0.109087
10.5392 | 42.4449 | 44.43676 | 44.23496 | -1.991859 | 0.05014422 | 0.04249725 | 0.1091539
10.5492 | 42.4507 | 44.38655 | 44.18463 | -1.935847 | 0.05017506 | 0.04252504 | 0.1092209
10.5592 | 42.4327 | 44.33664 | 44.1346 | -1.903943 | 0.05020594 | 0.04255286 | 0.109288
10.5692 | 42.4358 | 44.28704 | 44.08487 | -1.851244 | 0.05023684 | 0.04258072 | 0.1093551
10.5792 | 42.4126 | 44.23775 | 44.03545 | -1.825151 | 0.05026778 | 0.04260861 | 0.1094223
10.5892 | 42.4116 | 44.18876 | 43.98634 | -1.77716 | 0.05029875 | 0.04263652 | 0.1094896
10.5992 | 42.3742 | 44.14007 | 43.93752 | -1.765872 | 0.05032975 | 0.04266447 | 0.1095569
10.6092 | 42.4023 | 44.09168 | 43.88901 | -1.689384 | 0.05036078 | 0.04269245 | 0.1096243
10.6192 | 42.3827 | 44.0436 | 43.84079 | -1.660896 | 0.05039185 | 0.04272046 | 0.1096918
10.6292 | 42.3622 | 43.99581 | 43.79288 | -1.633606 | 0.05042294 | 0.0427485 | 0.1097593
10.6392 | 42.3353 | 43.94831 | 43.74526 | -1.613013 | 0.05045407 | 0.04277657 | 0.1098269
10.6492 | 42.3374 | 43.90112 | 43.69793 | -1.563716 | 0.05048523 | 0.04280467 | 0.1098946
10.6592 | 42.3184 | 43.85421 | 43.6509 | -1.535813 | 0.05051642 | 0.0428328 | 0.1099624
10.6692 | 42.3121 | 43.8076 | 43.60416 | -1.495503 | 0.05054764 | 0.04286096 | 0.1100302
10.6792 | 42.3079 | 43.76128 | 43.55772 | -1.453384 | 0.05057889 | 0.04288916 | 0.1100981
10.6892 | 42.2787 | 43.71526 | 43.51156 | -1.436556 | 0.05061018 | 0.04291738 | 0.110166
10.6992 | 42.2722 | 43.66952 | 43.4657 | -1.397318 | 0.05064149 | 0.04294564 | 0.110234
10.7092 | 42.2494 | 43.62407 | 43.42012 | -1.374667 | 0.05067284 | 0.04297392 | 0.1103021
10.7192 | 42.2618 | 43.5789 | 43.37483 | -1.317103 | 0.05070422 | 0.04300224 | 0.1103702
10.7292 | 42.2523 | 43.53402 | 43.32982 | -1.281724 | 0.05073564 | 0.04303059 | 0.1104385
10.7392 | 42.2576 | 43.48943 | 43.2851 | -1.231829 | 0.05076708 | 0.04305898 | 0.1105067
10.7492 | 42.2103 | 43.44512 | 43.24066 | -1.234817 | 0.05079856 | 0.04308739 | 0.1105751
10.7592 | 42.2039 | 43.40109 | 43.1965 | -1.197187 | 0.05083006 | 0.04311583 | 0.1106435
10.7692 | 42.195 | 43.35734 | 43.15262 | -1.162337 | 0.0508616 | 0.04314431 | 0.110712
10.7792 | 42.1824 | 43.31387 | 43.10902 | -1.131467 | 0.05089318 | 0.04317282 | 0.1107806
10.7892 | 42.1697 | 43.27067 | 43.0657 | -1.100974 | 0.05092479 | 0.04320135 | 0.1108492
10.7992 | 42.1672 | 43.22776 | 43.02265 | -1.060558 | 0.05095642 | 0.04322993 | 0.1109179
10.8092 | 42.1371 | 43.18512 | 42.97988 | -1.048017 | 0.05098809 | 0.04325853 | 0.1109867
10.8192 | 42.1457 | 43.14275 | 42.93739 | -0.9970503 | 0.05101979 | 0.04328717 | 0.1110555
10.8292 | 42.1222 | 43.10066 | 42.89516 | -0.9784568 | 0.05105153 | 0.04331583 | 0.1111244
10.8392 | 42.1191 | 43.05883 | 42.85321 | -0.9397349 | 0.0510833 | 0.04334453 | 0.1111934
10.8492 | 42.1061 | 43.01728 | 42.81153 | -0.9111836 | 0.0511151 | 0.04337326 | 0.1112625
10.8591 | 42.0659 | 42.97641 | 42.77053 | -0.9105132 | 0.05114661 | 0.04340174 | 0.1113309
10.8691 | 42.0509 | 42.9354 | 42.72939 | -0.8844966 | 0.05117847 | 0.04343053 | 0.1114001
10.8791 | 42.0523 | 42.89465 | 42.68851 | -0.8423469 | 0.05121037 | 0.04345935 | 0.1114693
10.8891 | 42.0403 | 42.85416 | 42.64789 | -0.8138629 | 0.0512423 | 0.04348821 | 0.1115386
10.8991 | 42.0104 | 42.81394 | 42.60754 | -0.8035435 | 0.05127426 | 0.0435171 | 0.111608
10.9091 | 42.0015 | 42.77399 | 42.56746 | -0.7724873 | 0.05130626 | 0.04354603 | 0.1116775
10.9191 | 41.9918 | 42.73429 | 42.52763 | -0.7424932 | 0.05133829 | 0.04357498 | 0.111747
10.9291 | 41.9716 | 42.69486 | 42.48807 | -0.72326 | 0.05137035 | 0.04360397 | 0.1118167
10.9391 | 41.9515 | 42.65569 | 42.44876 | -0.7041866 | 0.05140244 | 0.04363299 | 0.1118863
10.9491 | 41.9476 | 42.61677 | 42.40972 | -0.6691717 | 0.05143457 | 0.04366204 | 0.1119561
10.9591 | 41.9401 | 42.57811 | 42.37093 | -0.6380142 | 0.05146673 | 0.04369113 | 0.1120259
10.9691 | 41.9172 | 42.53971 | 42.3324 | -0.6225128 | 0.05149893 | 0.04372025 | 0.1120958
10.9791 | 41.8841 | 42.50157 | 42.29412 | -0.6174664 | 0.05153115 | 0.0437494 | 0.1121658
10.9891 | 41.8766 | 42.46367 | 42.2561 | -0.5870739 | 0.05156341 | 0.04377858 | 0.1122358
10.9991 | 41.861 | 42.42603 | 42.21832 | -0.5650341 | 0.05159571 | 0.0438078 | 0.1123059
11.0091 | 41.8419 | 42.38865 | 42.1808 | -0.5467457 | 0.05162803 | 0.04383705 | 0.1123761
11.0191 | 41.8211 | 42.35151 | 42.14353 | -0.5304077 | 0.05166039 | 0.04386633 | 0.1124463
11.0291 | 41.8183 | 42.31462 | 42.10651 | -0.496319 | 0.05169279 | 0.04389565 | 0.1125166
11.0391 | 41.8087 | 42.27798 | 42.06974 | -0.4692782 | 0.05172521 | 0.043925 | 0.112587
11.0491 | 41.7805 | 42.24158 | 42.03321 | -0.4610843 | 0.05175767 | 0.04395438 | 0.1126575
11.0591 | 41.7783 | 42.20544 | 41.99693 | -0.4271362 | 0.05179017 | 0.04398379 | 0.112728
11.0691 | 41.7748 | 42.16953 | 41.9609 | -0.3947327 | 0.05182269 | 0.04401324 | 0.1127987
11.0791 | 41.7462 | 42.13387 | 41.92511 | -0.3876726 | 0.05185525 | 0.04404272 | 0.1128693
11.0891 | 41.7353 | 42.09845 | 41.88955 | -0.3631549 | 0.05188785 | 0.04407223 | 0.1129401
11.0991 | 41.7126 | 42.06328 | 41.85425 | -0.3506783 | 0.05192048 | 0.04410178 | 0.1130109
11.1091 | 41.7129 | 42.02834 | 41.81918 | -0.3154418 | 0.05195314 | 0.04413137 | 0.1130818
11.1191 | 41.7069 | 41.99364 | 41.78434 | -0.2867443 | 0.05198584 | 0.04416098 | 0.1131528
11.1291 | 41.6904 | 41.95918 | 41.74975 | -0.2687845 | 0.05201856 | 0.04419063 | 0.1132238
11.1391 | 41.6752 | 41.92496 | 41.71539 | -0.2497615 | 0.05205133 | 0.04422031 | 0.1132949
11.1491 | 41.6643 | 41.89097 | 41.68127 | -0.226674 | 0.05208412 | 0.04425003 | 0.1133661
11.1591 | 41.6416 | 41.85722 | 41.64739 | -0.215621 | 0.05211695 | 0.04427978 | 0.1134374
11.1691 | 41.6314 | 41.8237 | 41.61373 | -0.1923014 | 0.05214982 | 0.04430956 | 0.1135087
11.1791 | 41.6437 | 41.79041 | 41.58031 | -0.1467139 | 0.05218272 | 0.04433938 | 0.1135801
11.1891 | 41.6289 | 41.75736 | 41.54712 | -0.1284577 | 0.05221566 | 0.04436923 | 0.1136516
11.1991 | 41.6077 | 41.72453 | 41.51416 | -0.1168315 | 0.05224862 | 0.04439912 | 0.1137231
11.2091 | 41.5935 | 41.69193 | 41.48143 | -0.0984342 | 0.05228162 | 0.04442904 | 0.1137948
11.2191 | 41.5821 | 41.65956 | 41.44892 | -0.07746478 | 0.05231466 | 0.04445899 | 0.1138665
11.2291 | 41.5716 | 41.62742 | 41.41665 | -0.05582214 | 0.05234773 | 0.04448898 | 0.1139382
11.2391 | 41.5605 | 41.59551 | 41.3846 | -0.03500517 | 0.05238084 | 0.044519 | 0.1140101
11.2491 | 41.5551 | 41.56381 | 41.35277 | -0.008712804 | 0.05241398 | 0.04454906 | 0.114082
11.2591 | 41.5344 | 41.53234 | 41.32116 | 0.002056058 | 0.05244715 | 0.04457915 | 0.114154
11.2691 | 41.5256 | 41.5011 | 41.28978 | 0.02450247 | 0.05248036 | 0.04460928 | 0.1142261
11.2791 | 41.5166 | 41.47007 | 41.25862 | 0.04652752 | 0.05251361 | 0.04463944 | 0.1142982
11.2891 | 41.5079 | 41.43927 | 41.22768 | 0.06863227 | 0.05254689 | 0.04466963 | 0.1143704
11.2991 | 41.4862 | 41.40868 | 41.19696 | 0.0775178 | 0.0525802 | 0.04469986 | 0.1144427
11.3091 | 41.4702 | 41.37831 | 41.16646 | 0.09188517 | 0.05261354 | 0.04473012 | 0.1145151
11.3191 | 41.4471 | 41.34816 | 41.13617 | 0.09893541 | 0.05264693 | 0.04476043 | 0.1145875
11.3291 | 41.4257 | 41.31823 | 41.1061 | 0.1074696 | 0.05268035 | 0.04479076 | 0.11466
11.3391 | 41.439 | 41.28851 | 41.07624 | 0.1504888 | 0.0527138 | 0.04482112 | 0.1147326
11.3491 | 41.4329 | 41.25901 | 41.0466 | 0.1738941 | 0.05274729 | 0.04485153 | 0.1148053
11.3591 | 41.4152 | 41.22971 | 41.01717 | 0.1854865 | 0.05278081 | 0.04488197 | 0.114878
11.3691 | 41.401 | 41.20063 | 40.98796 | 0.200367 | 0.05281437 | 0.04491244 | 0.1149508
11.3791 | 41.3841 | 41.17176 | 40.95895 | 0.2123368 | 0.05284796 | 0.04494296 | 0.1150237
11.3891 | 41.3663 | 41.1431 | 40.93015 | 0.2231967 | 0.05288159 | 0.0449735 | 0.1150967
11.3991 | 41.3485 | 41.11465 | 40.90156 | 0.233848 | 0.05291525 | 0.04500408 | 0.1151697
11.4091 | 41.3468 | 41.08641 | 40.87318 | 0.2603915 | 0.05294894 | 0.04503469 | 0.1152428
11.4191 | 41.3395 | 41.05837 | 40.84501 | 0.2811284 | 0.05298269 | 0.04506534 | 0.115316
11.4291 | 41.3362 | 41.03054 | 40.81704 | 0.3056596 | 0.05301645 | 0.04509603 | 0.1153893
11.4391 | 41.3014 | 41.00291 | 40.78927 | 0.2984862 | 0.05305026 | 0.04512675 | 0.1154626
11.449 | 41.296 | 40.97576 | 40.76199 | 0.3202359 | 0.05308376 | 0.0451572 | 0.1155353
11.459 | 41.2994 | 40.94854 | 40.73463 | 0.3508583 | 0.05311763 | 0.04518799 | 0.1156088
11.469 | 41.2817 | 40.92152 | 40.70747 | 0.3601792 | 0.05315154 | 0.04521882 | 0.1156824
11.479 | 41.2656 | 40.8947 | 40.68051 | 0.3708994 | 0.05318549 | 0.04524969 | 0.115756
11.489 | 41.2666 | 40.86808 | 40.65375 | 0.3985201 | 0.05321947 | 0.04528059 | 0.1158297
11.499 | 41.2474 | 40.84166 | 40.62719 | 0.4057422 | 0.05325349 | 0.04531152 | 0.1159036
11.509 | 41.2447 | 40.81543 | 40.60083 | 0.4292668 | 0.05328755 | 0.0453425 | 0.1159774
11.519 | 41.2289 | 40.78941 | 40.57466 | 0.4394948 | 0.05332163 | 0.0453735 | 0.1160514
11.529 | 41.2361 | 40.76357 | 40.54869 | 0.4725272 | 0.05335576 | 0.04540455 | 0.1161254
11.539 | 41.2097 | 40.73793 | 40.52291 | 0.4717651 | 0.05338992 | 0.04543563 | 0.1161995
11.549 | 41.2054 | 40.71249 | 40.49733 | 0.4929093 | 0.05342412 | 0.04546675 | 0.1162737
11.559 | 41.1948 | 40.68724 | 40.47193 | 0.507561 | 0.05345836 | 0.0454979 | 0.116348
11.569 | 41.2 | 40.66218 | 40.44673 | 0.537821 | 0.05349262 | 0.04552909 | 0.1164223
11.579 | 41.1896 | 40.63731 | 40.42173 | 0.5522904 | 0.05352693 | 0.04556032 | 0.1164967
11.589 | 41.1903 | 40.61263 | 40.39691 | 0.5776702 | 0.05356127 | 0.04559158 | 0.1165712
11.599 | 41.1772 | 40.58814 | 40.37227 | 0.5890612 | 0.05359565 | 0.04562288 | 0.1166458
11.609 | 41.1618 | 40.56384 | 40.34783 | 0.5979645 | 0.05363007 | 0.04565421 | 0.1167204
11.619 | 41.1594 | 40.53972 | 40.32357 | 0.6196811 | 0.05366452 | 0.04568559 | 0.1167952
11.629 | 41.1521 | 40.51579 | 40.2995 | 0.6363119 | 0.05369901 | 0.045717 | 0.11687
11.639 | 41.1531 | 40.49204 | 40.27562 | 0.6610578 | 0.05373353 | 0.04574844 | 0.1169449
11.649 | 41.1324 | 40.46848 | 40.25191 | 0.6639199 | 0.05376809 | 0.04577993 | 0.1170198
11.659 | 41.1291 | 40.4451 | 40.22839 | 0.683999 | 0.05380269 | 0.04581145 | 0.1170949
11.669 | 41.108 | 40.4219 | 40.20505 | 0.6860962 | 0.05383732 | 0.04584301 | 0.11717
11.679 | 41.0947 | 40.39889 | 40.1819 | 0.6958124 | 0.053872 | 0.0458746 | 0.1172452
11.689 | 41.1049 | 40.37605 | 40.15892 | 0.7288486 | 0.0539067 | 0.04590623 | 0.1173204
11.699 | 41.0926 | 40.35339 | 40.13612 | 0.7392055 | 0.05394145 | 0.04593791 | 0.1173958
11.709 | 41.0896 | 40.33092 | 40.1135 | 0.7586844 | 0.05397623 | 0.04596961 | 0.1174712
11.719 | 41.0683 | 40.30861 | 40.09105 | 0.7596859 | 0.05401105 | 0.04600136 | 0.1175467
11.729 | 41.0598 | 40.28649 | 40.06879 | 0.7733112 | 0.0540459 | 0.04603314 | 0.1176223
11.739 | 41.0515 | 40.26454 | 40.0467 | 0.7869611 | 0.0540808 | 0.04606497 | 0.117698
11.749 | 41.0388 | 40.24276 | 40.02478 | 0.7960365 | 0.05411573 | 0.04609682 | 0.1177738
11.759 | 41.0192 | 40.22116 | 40.00303 | 0.7980384 | 0.05415069 | 0.04612871 | 0.1178496
11.769 | 41.0069 | 40.19973 | 39.98146 | 0.8071677 | 0.0541857 | 0.04616065 | 0.1179255
11.779 | 40.9897 | 40.17847 | 39.96006 | 0.8112254 | 0.05422074 | 0.04619262 | 0.1180015
11.789 | 40.9642 | 40.15739 | 39.93883 | 0.8068122 | 0.05425582 | 0.04622463 | 0.1180775
11.799 | 40.9485 | 40.13647 | 39.91777 | 0.8120292 | 0.05429093 | 0.04625668 | 0.1181537
11.809 | 40.9453 | 40.11572 | 39.89688 | 0.8295773 | 0.05432609 | 0.04628876 | 0.1182299
11.819 | 40.9353 | 40.09514 | 39.87615 | 0.8401574 | 0.05436128 | 0.04632089 | 0.1183062
11.829 | 40.925 | 40.07473 | 39.8556 | 0.8502703 | 0.05439651 | 0.04635306 | 0.1183826
11.839 | 40.9107 | 40.05448 | 39.83521 | 0.8562169 | 0.05443178 | 0.04638525 | 0.1184591
11.849 | 40.9 | 40.0344 | 39.81498 | 0.8655983 | 0.05446708 | 0.04641749 | 0.1185356
11.859 | 40.8815 | 40.01448 | 39.79492 | 0.8670153 | 0.05450242 | 0.04644977 | 0.1186123
11.869 | 40.8565 | 39.99473 | 39.77502 | 0.8617687 | 0.0545378 | 0.04648209 | 0.118689
11.879 | 40.8537 | 39.97514 | 39.75529 | 0.8785595 | 0.05457322 | 0.04651444 | 0.1187658
11.889 | 40.8256 | 39.95571 | 39.73571 | 0.8698885 | 0.05460868 | 0.04654683 | 0.1188427
11.899 | 40.7995 | 39.93644 | 39.7163 | 0.8630567 | 0.05464417 | 0.04657927 | 0.1189196
11.909 | 40.8117 | 39.91734 | 39.69705 | 0.8943648 | 0.0546797 | 0.04661174 | 0.1189966
11.919 | 40.7913 | 39.89839 | 39.67795 | 0.8929139 | 0.05471527 | 0.04664425 | 0.1190738
11.929 | 40.7933 | 39.8796 | 39.65902 | 0.9137047 | 0.05475088 | 0.0466768 | 0.119151
11.939 | 40.7699 | 39.86096 | 39.64024 | 0.9089382 | 0.05478652 | 0.04670939 | 0.1192282
11.949 | 40.7787 | 39.84248 | 39.62161 | 0.9362152 | 0.05482221 | 0.04674202 | 0.1193056
11.959 | 40.7564 | 39.82416 | 39.60315 | 0.9322366 | 0.05485793 | 0.04677468 | 0.119383
11.969 | 40.7517 | 39.806 | 39.58484 | 0.9457033 | 0.05489369 | 0.04680739 | 0.1194606
11.979 | 40.7343 | 39.78798 | 39.56668 | 0.946316 | 0.05492949 | 0.04684014 | 0.1195382
11.989 | 40.7289 | 39.77012 | 39.54867 | 0.9587758 | 0.05496533 | 0.04687293 | 0.1196159
11.999 | 40.7256 | 39.75242 | 39.53082 | 0.9731833 | 0.0550012 | 0.04690575 | 0.1196936
12.009 | 40.7024 | 39.73486 | 39.51311 | 0.9675396 | 0.05503712 | 0.04693862 | 0.1197715
12.019 | 40.7101 | 39.71745 | 39.49556 | 0.9926453 | 0.05507307 | 0.04697152 | 0.1198494
12.0289 | 40.6809 | 39.70037 | 39.47833 | 0.9805297 | 0.0551087 | 0.04700414 | 0.1199267
12.0389 | 40.6829 | 39.68326 | 39.46107 | 0.9996386 | 0.05514474 | 0.04703712 | 0.1200048
12.0489 | 40.6799 | 39.6663 | 39.44397 | 1.0136 | 0.05518081 | 0.04707015 | 0.120083
12.0589 | 40.6654 | 39.64949 | 39.42701 | 1.015913 | 0.05521692 | 0.04710321 | 0.1201612
12.0689 | 40.6786 | 39.63282 | 39.41019 | 1.045781 | 0.05525306 | 0.04713632 | 0.1202396
12.0789 | 40.6798 | 39.6163 | 39.39352 | 1.063503 | 0.05528925 | 0.04716946 | 0.120318
12.0889 | 40.6618 | 39.59992 | 39.37699 | 1.061881 | 0.05532548 | 0.04720264 | 0.1203965
12.0989 | 40.6502 | 39.58369 | 39.36061 | 1.066515 | 0.05536174 | 0.04723587 | 0.1204751
12.1089 | 40.6468 | 39.56759 | 39.34437 | 1.079206 | 0.05539805 | 0.04726914 | 0.1205538
12.1189 | 40.6377 | 39.55165 | 39.32828 | 1.086055 | 0.05543438 | 0.04730245 | 0.1206326
12.1289 | 40.6177 | 39.53584 | 39.31232 | 1.081862 | 0.05547077 | 0.04733579 | 0.1207115
12.1389 | 40.6118 | 39.52017 | 39.2965 | 1.091629 | 0.05550719 | 0.04736919 | 0.1207904
12.1489 | 40.6059 | 39.50464 | 39.28083 | 1.101257 | 0.05554365 | 0.04740261 | 0.1208694
12.1589 | 40.6106 | 39.48925 | 39.26529 | 1.121345 | 0.05558015 | 0.04743608 | 0.1209485
12.1689 | 40.6073 | 39.474 | 39.24989 | 1.133296 | 0.05561669 | 0.04746959 | 0.1210277
12.1789 | 40.596 | 39.45889 | 39.23463 | 1.137109 | 0.05565327 | 0.04750315 | 0.121107
12.1889 | 40.5957 | 39.44391 | 39.2195 | 1.151786 | 0.05568989 | 0.04753674 | 0.1211863
12.1989 | 40.5986 | 39.42907 | 39.20451 | 1.169527 | 0.05572655 | 0.04757038 | 0.1212658
12.2089 | 40.5969 | 39.41437 | 39.18965 | 1.182534 | 0.05576325 | 0.04760406 | 0.1213453
12.2189 | 40.5914 | 39.39979 | 39.17493 | 1.191607 | 0.05579999 | 0.04763777 | 0.1214249
12.2289 | 40.5735 | 39.38535 | 39.16034 | 1.188146 | 0.05583677 | 0.04767153 | 0.1215046
12.2389 | 40.5558 | 39.37105 | 39.14588 | 1.184753 | 0.05587359 | 0.04770533 | 0.1215844
12.2489 | 40.5682 | 39.35687 | 39.13156 | 1.211328 | 0.05591045 | 0.04773917 | 0.1216643
12.2589 | 40.5675 | 39.34283 | 39.11736 | 1.224673 | 0.05594735 | 0.04777306 | 0.1217442
12.2689 | 40.5675 | 39.32891 | 39.1033 | 1.238587 | 0.05598429 | 0.04780698 | 0.1218243
12.2789 | 40.5581 | 39.31513 | 39.08936 | 1.242972 | 0.05602127 | 0.04784095 | 0.1219044
12.2889 | 40.5546 | 39.30147 | 39.07555 | 1.253129 | 0.05605829 | 0.04787497 | 0.1219846
12.2989 | 40.5503 | 39.28794 | 39.06187 | 1.262358 | 0.05609535 | 0.04790902 | 0.1220649
12.3089 | 40.5521 | 39.27454 | 39.04832 | 1.277559 | 0.05613245 | 0.04794311 | 0.1221453
12.3189 | 40.5439 | 39.26126 | 39.03489 | 1.282635 | 0.05616959 | 0.04797725 | 0.1222258
12.3289 | 40.561 | 39.24811 | 39.02159 | 1.312886 | 0.05620677 | 0.04801143 | 0.1223064
12.3389 | 40.5566 | 39.23509 | 39.00841 | 1.321511 | 0.056244 | 0.04804565 | 0.122387
12.3489 | 40.5254 | 39.22219 | 38.99536 | 1.303213 | 0.05628126 | 0.04807991 | 0.1224677
12.3589 | 40.5295 | 39.20941 | 38.98243 | 1.320092 | 0.05631856 | 0.04811422 | 0.1225486
12.3689 | 40.5228 | 39.19675 | 38.96962 | 1.326048 | 0.05635591 | 0.04814858 | 0.1226295
12.3789 | 40.5255 | 39.18422 | 38.95693 | 1.341283 | 0.05639329 | 0.04818297 | 0.1227105
12.3889 | 40.512 | 39.1718 | 38.94436 | 1.340197 | 0.05643072 | 0.0482174 | 0.1227915
12.3989 | 40.508 | 39.15951 | 38.93192 | 1.348491 | 0.05646819 | 0.04825188 | 0.1228727
12.4089 | 40.5012 | 39.14733 | 38.91959 | 1.353865 | 0.05650569 | 0.0482864 | 0.122954
12.4189 | 40.5035 | 39.13528 | 38.90738 | 1.368221 | 0.05654324 | 0.04832097 | 0.1230353
12.4289 | 40.4974 | 39.12334 | 38.89529 | 1.374059 | 0.05658083 | 0.04835557 | 0.1231167
12.4389 | 40.4981 | 39.11152 | 38.88331 | 1.38658 | 0.05661847 | 0.04839023 | 0.1231983
12.4489 | 40.4856 | 39.09982 | 38.87145 | 1.385784 | 0.05665614 | 0.04842492 | 0.1232799
12.4589 | 40.4662 | 39.08823 | 38.85971 | 1.377973 | 0.05669385 | 0.04845967 | 0.1233616
12.4689 | 40.4612 | 39.07675 | 38.84808 | 1.384447 | 0.05673161 | 0.04849444 | 0.1234434
12.4789 | 40.4522 | 39.06539 | 38.83657 | 1.386807 | 0.05676941 | 0.04852927 | 0.1235252
12.4889 | 40.4264 | 39.05415 | 38.82517 | 1.372253 | 0.05680724 | 0.04856414 | 0.1236072
12.4989 | 40.4288 | 39.04301 | 38.81388 | 1.385787 | 0.05684513 | 0.04859905 | 0.1236892
12.5089 | 40.4268 | 39.03199 | 38.8027 | 1.394808 | 0.05688305 | 0.04863401 | 0.1237714
12.5189 | 40.4151 | 39.02108 | 38.79164 | 1.394019 | 0.05692102 | 0.04866902 | 0.1238536
12.5289 | 40.4113 | 39.01028 | 38.78068 | 1.401018 | 0.05695902 | 0.04870407 | 0.1239359
12.5389 | 40.4038 | 38.99959 | 38.76984 | 1.404208 | 0.05699707 | 0.04873916 | 0.1240183
12.5489 | 40.3864 | 38.98901 | 38.7591 | 1.397389 | 0.05703516 | 0.04877429 | 0.1241008
12.5589 | 40.3625 | 38.97854 | 38.74847 | 1.383961 | 0.05707329 | 0.04880947 | 0.1241834
12.5689 | 40.3619 | 38.96817 | 38.73795 | 1.393726 | 0.05711146 | 0.04884469 | 0.1242661
12.5789 | 40.3413 | 38.95792 | 38.72754 | 1.383384 | 0.05714968 | 0.04887997 | 0.1243489
12.5889 | 40.3224 | 38.94777 | 38.71723 | 1.374635 | 0.05718794 | 0.04891528 | 0.1244317
12.5989 | 40.3338 | 38.93772 | 38.70703 | 1.39608 | 0.05722624 | 0.04895064 | 0.1245147
12.6089 | 40.3135 | 38.92778 | 38.69693 | 1.385721 | 0.05726458 | 0.04898605 | 0.1245977
12.6188 | 40.2992 | 38.91804 | 38.68704 | 1.38116 | 0.05730258 | 0.04902114 | 0.12468
12.6288 | 40.3005 | 38.90831 | 38.67715 | 1.392194 | 0.05734101 | 0.04905663 | 0.1247632
12.6388 | 40.2792 | 38.89867 | 38.66736 | 1.380525 | 0.05737948 | 0.04909217 | 0.1248465
12.6488 | 40.2863 | 38.88915 | 38.65767 | 1.397154 | 0.05741799 | 0.04912776 | 0.1249299
12.6588 | 40.2684 | 38.87972 | 38.64808 | 1.388682 | 0.05745655 | 0.0491634 | 0.1250134
12.6688 | 40.2537 | 38.87039 | 38.6386 | 1.383308 | 0.05749515 | 0.04919907 | 0.125097
12.6788 | 40.2502 | 38.86116 | 38.62922 | 1.389035 | 0.05753379 | 0.04923479 | 0.1251807
12.6888 | 40.2273 | 38.85204 | 38.61993 | 1.375262 | 0.05757247 | 0.04927056 | 0.1252644
12.6988 | 40.2199 | 38.84301 | 38.61074 | 1.376891 | 0.0576112 | 0.04930637 | 0.1253483
12.7088 | 40.2081 | 38.83408 | 38.60165 | 1.374022 | 0.05764997 | 0.04934223 | 0.1254322
12.7188 | 40.2024 | 38.82525 | 38.59266 | 1.377155 | 0.05768878 | 0.04937814 | 0.1255163
12.7288 | 40.2051 | 38.81651 | 38.58377 | 1.388591 | 0.05772764 | 0.04941409 | 0.1256004
12.7388 | 40.1818 | 38.80787 | 38.57497 | 1.373931 | 0.05776654 | 0.04945009 | 0.1256846
12.7488 | 40.1846 | 38.79932 | 38.56626 | 1.385276 | 0.05780548 | 0.04948614 | 0.1257689
12.7588 | 40.1789 | 38.79087 | 38.55765 | 1.388026 | 0.05784446 | 0.04952223 | 0.1258533
12.7688 | 40.1769 | 38.78252 | 38.54914 | 1.394383 | 0.05788349 | 0.04955837 | 0.1259378
12.7788 | 40.1557 | 38.77425 | 38.54072 | 1.381445 | 0.05792256 | 0.04959455 | 0.1260224
12.7888 | 40.1516 | 38.76608 | 38.53239 | 1.385515 | 0.05796168 | 0.04963078 | 0.1261071
12.7988 | 40.1147 | 38.75801 | 38.52415 | 1.356693 | 0.05800084 | 0.04966706 | 0.1261919
12.8088 | 40.1418 | 38.75002 | 38.516 | 1.39178 | 0.05804004 | 0.04970339 | 0.1262768
12.8188 | 40.124 | 38.74212 | 38.50794 | 1.381875 | 0.05807929 | 0.04973976 | 0.1263617
12.8288 | 40.1166 | 38.73432 | 38.49998 | 1.382281 | 0.05811858 | 0.04977619 | 0.1264468
12.8388 | 40.108 | 38.7266 | 38.4921 | 1.381397 | 0.05815792 | 0.04981266 | 0.1265319
12.8488 | 40.1123 | 38.71898 | 38.48431 | 1.393324 | 0.05819729 | 0.04984917 | 0.1266172
12.8588 | 40.0861 | 38.71144 | 38.47661 | 1.374662 | 0.05823672 | 0.04988573 | 0.1267025
12.8688 | 40.0793 | 38.70399 | 38.469 | 1.375314 | 0.05827618 | 0.04992234 | 0.1267879
12.8788 | 40.085 | 38.69662 | 38.46147 | 1.388378 | 0.0583157 | 0.049959 | 0.1268735
12.8888 | 40.0781 | 38.68934 | 38.45403 | 1.388756 | 0.05835525 | 0.04999571 | 0.1269591
12.8988 | 40.0705 | 38.68215 | 38.44668 | 1.388348 | 0.05839485 | 0.05003247 | 0.1270448
12.9088 | 40.0535 | 38.67504 | 38.43941 | 1.378455 | 0.05843449 | 0.05006928 | 0.1271306
12.9188 | 40.0512 | 38.66802 | 38.43222 | 1.383178 | 0.05847418 | 0.05010613 | 0.1272165
12.9288 | 40.0402 | 38.66108 | 38.42512 | 1.379117 | 0.05851391 | 0.05014302 | 0.1273025
12.9388 | 40.0243 | 38.65423 | 38.4181 | 1.370073 | 0.05855369 | 0.05017997 | 0.1273886
12.9488 | 40.0178 | 38.64745 | 38.41117 | 1.370346 | 0.05859352 | 0.05021697 | 0.1274748
12.9588 | 40.0052 | 38.64076 | 38.40431 | 1.364437 | 0.05863338 | 0.05025402 | 0.1275611
12.9688 | 39.9905 | 38.63415 | 38.39754 | 1.356347 | 0.0586733 | 0.05029111 | 0.1276475
12.9788 | 39.9823 | 38.62762 | 38.39085 | 1.354676 | 0.05871325 | 0.05032825 | 0.1277339
12.9888 | 39.988 | 38.62117 | 38.38424 | 1.366825 | 0.05875325 | 0.05036545 | 0.1278205
12.9988 | 39.9797 | 38.61481 | 38.3777 | 1.364895 | 0.0587933 | 0.0504027 | 0.1279072
13.0088 | 39.9681 | 38.60851 | 38.37125 | 1.359585 | 0.05883339 | 0.05043998 | 0.1279939
13.0188 | 39.9632 | 38.6023 | 38.36487 | 1.360898 | 0.05887353 | 0.05047732 | 0.1280808
13.0288 | 39.9469 | 38.59617 | 38.35857 | 1.350732 | 0.05891371 | 0.05051471 | 0.1281677
13.0388 | 39.9334 | 38.59011 | 38.35235 | 1.34329 | 0.05895394 | 0.05055215 | 0.1282548
13.0488 | 39.9229 | 38.58413 | 38.3462 | 1.338771 | 0.05899421 | 0.05058965 | 0.1283419
13.0588 | 39.9168 | 38.57822 | 38.34013 | 1.338576 | 0.05903453 | 0.05062718 | 0.1284292
13.0688 | 39.8863 | 38.57239 | 38.33414 | 1.313905 | 0.05907489 | 0.05066478 | 0.1285165
13.0788 | 39.893 | 38.56664 | 38.32822 | 1.32636 | 0.0591153 | 0.05070242 | 0.128604
13.0888 | 39.8952 | 38.56096 | 38.32237 | 1.334241 | 0.05915575 | 0.05074011 | 0.1286915
13.0988 | 39.8865 | 38.55535 | 38.3166 | 1.331148 | 0.05919626 | 0.05077785 | 0.1287791
13.1088 | 39.8721 | 38.54982 | 38.3109 | 1.322283 | 0.0592368 | 0.05081564 | 0.1288669
13.1188 | 39.8694 | 38.54436 | 38.30527 | 1.325044 | 0.0592774 | 0.05085348 | 0.1289547
13.1288 | 39.8733 | 38.53897 | 38.29971 | 1.334334 | 0.05931804 | 0.05089138 | 0.1290426
13.1388 | 39.8724 | 38.53365 | 38.29423 | 1.338753 | 0.05935872 | 0.05092932 | 0.1291306
13.1488 | 39.8721 | 38.5284 | 38.28881 | 1.343701 | 0.05939945 | 0.05096731 | 0.1292188
13.1588 | 39.8564 | 38.52322 | 38.28347 | 1.33318 | 0.05944022 | 0.05100537 | 0.129307
13.1688 | 39.8541 | 38.51811 | 38.27819 | 1.335988 | 0.05948105 | 0.05104346 | 0.1293953
13.1788 | 39.8522 | 38.51307 | 38.27299 | 1.339128 | 0.05952192 | 0.05108161 | 0.1294837
13.1888 | 39.8276 | 38.5081 | 38.26785 | 1.319499 | 0.05956284 | 0.05111981 | 0.1295722
13.1987 | 39.8461 | 38.50325 | 38.26283 | 1.342854 | 0.05960339 | 0.05115768 | 0.1296599
13.2087 | 39.8302 | 38.49841 | 38.25782 | 1.33179 | 0.0596444 | 0.05119599 | 0.1297487
13.2187 | 39.8435 | 38.49364 | 38.25288 | 1.34986 | 0.05968545 | 0.05123434 | 0.1298375
13.2287 | 39.8322 | 38.48894 | 38.24801 | 1.343264 | 0.05972656 | 0.05127275 | 0.1299264
13.2387 | 39.8233 | 38.4843 | 38.2432 | 1.339003 | 0.0597677 | 0.0513112 | 0.1300154
13.2487 | 39.8409 | 38.47972 | 38.23846 | 1.361176 | 0.0598089 | 0.05134972 | 0.1301045
13.2587 | 39.8206 | 38.47522 | 38.23378 | 1.345385 | 0.05985014 | 0.05138828 | 0.1301937
13.2687 | 39.8191 | 38.47077 | 38.22917 | 1.34833 | 0.05989143 | 0.0514269 | 0.130283
13.2787 | 39.8259 | 38.46639 | 38.22462 | 1.359511 | 0.05993277 | 0.05146557 | 0.1303724
13.2887 | 39.8171 | 38.46207 | 38.22013 | 1.35503 | 0.05997415 | 0.0515043 | 0.130462
13.2987 | 39.8098 | 38.45781 | 38.2157 | 1.351986 | 0.06001558 | 0.05154307 | 0.1305516
13.3087 | 39.8023 | 38.45362 | 38.21134 | 1.348681 | 0.06005706 | 0.0515819 | 0.1306413
13.3187 | 39.8071 | 38.44949 | 38.20704 | 1.357614 | 0.06009858 | 0.05162078 | 0.1307311
13.3287 | 39.8137 | 38.44541 | 38.20279 | 1.368287 | 0.06014015 | 0.05165971 | 0.130821
13.3387 | 39.8024 | 38.4414 | 38.19861 | 1.360999 | 0.06018178 | 0.0516987 | 0.130911
13.3487 | 39.765 | 38.43745 | 38.19449 | 1.327552 | 0.06022344 | 0.05173774 | 0.1310011
13.3587 | 39.7922 | 38.43355 | 38.19042 | 1.358646 | 0.06026516 | 0.05177684 | 0.1310913
13.3687 | 39.7643 | 38.42972 | 38.18641 | 1.334581 | 0.06030693 | 0.05181599 | 0.1311817
13.3787 | 39.7671 | 38.42594 | 38.18247 | 1.341158 | 0.06034873 | 0.0518552 | 0.1312721
13.3887 | 39.7785 | 38.42222 | 38.17857 | 1.356278 | 0.06039059 | 0.05189445 | 0.1313626
13.3987 | 39.7728 | 38.41856 | 38.17474 | 1.354241 | 0.0604325 | 0.05193377 | 0.1314532
13.4087 | 39.7607 | 38.41495 | 38.17096 | 1.345747 | 0.06047445 | 0.05197313 | 0.131544
13.4187 | 39.7512 | 38.4114 | 38.16724 | 1.339797 | 0.06051646 | 0.05201255 | 0.1316348
13.4287 | 39.7556 | 38.40791 | 38.16357 | 1.347692 | 0.06055851 | 0.05205203 | 0.1317257
13.4387 | 39.7414 | 38.40447 | 38.15996 | 1.336932 | 0.06060061 | 0.05209156 | 0.1318167
13.4487 | 39.7521 | 38.40108 | 38.1564 | 1.351018 | 0.06064276 | 0.05213115 | 0.1319079
13.4587 | 39.7155 | 38.39775 | 38.1529 | 1.31775 | 0.06068496 | 0.05217079 | 0.1319991
13.4687 | 39.7113 | 38.39447 | 38.14944 | 1.316828 | 0.0607272 | 0.05221049 | 0.1320905
13.4787 | 39.707 | 38.39125 | 38.14605 | 1.315753 | 0.06076949 | 0.05225023 | 0.1321819
13.4887 | 39.7191 | 38.38807 | 38.1427 | 1.331026 | 0.06081184 | 0.05229004 | 0.1322735
13.4987 | 39.7202 | 38.38495 | 38.1394 | 1.335248 | 0.06085423 | 0.05232991 | 0.1323651
13.5087 | 39.7296 | 38.38188 | 38.13616 | 1.347717 | 0.06089667 | 0.05236982 | 0.1324569
13.5187 | 39.6983 | 38.37886 | 38.13297 | 1.319436 | 0.06093916 | 0.0524098 | 0.1325487
13.5287 | 39.7074 | 38.37589 | 38.12982 | 1.331505 | 0.0609817 | 0.05244983 | 0.1326407
13.5387 | 39.7204 | 38.37298 | 38.12673 | 1.347424 | 0.06102428 | 0.05248992 | 0.1327328
13.5487 | 39.6966 | 38.37011 | 38.12368 | 1.326493 | 0.06106692 | 0.05253006 | 0.1328249
13.5587 | 39.676 | 38.36729 | 38.12069 | 1.308714 | 0.0611096 | 0.05257026 | 0.1329172
13.5687 | 39.6593 | 38.36451 | 38.11774 | 1.294786 | 0.06115234 | 0.05261052 | 0.1330096
13.5787 | 39.6626 | 38.36179 | 38.11484 | 1.30081 | 0.06119512 | 0.05265084 | 0.1331021
13.5887 | 39.6588 | 38.35911 | 38.11199 | 1.299687 | 0.06123796 | 0.05269121 | 0.1331947
13.5987 | 39.658 | 38.35648 | 38.10918 | 1.301516 | 0.06128085 | 0.05273164 | 0.1332874
13.6087 | 39.6639 | 38.3539 | 38.10642 | 1.31 | 0.06132378 | 0.05277212 | 0.1333802
13.6187 | 39.6428 | 38.35136 | 38.10371 | 1.291437 | 0.06136676 | 0.05281267 | 0.1334731
13.6287 | 39.6446 | 38.34887 | 38.10104 | 1.295729 | 0.06140979 | 0.05285327 | 0.1335661
13.6387 | 39.6346 | 38.34642 | 38.09842 | 1.288176 | 0.06145288 | 0.05289393 | 0.1336592
13.6487 | 39.6332 | 38.34402 | 38.09584 | 1.289178 | 0.06149601 | 0.05293465 | 0.1337525
13.6587 | 39.6254 | 38.34166 | 38.0933 | 1.283736 | 0.06153919 | 0.05297542 | 0.1338458
13.6687 | 39.6164 | 38.33935 | 38.09081 | 1.27705 | 0.06158242 | 0.05301625 | 0.1339392
13.6787 | 39.596 | 38.33708 | 38.08836 | 1.258922 | 0.0616257 | 0.05305715 | 0.1340328
13.6887 | 39.5755 | 38.33485 | 38.08596 | 1.24065 | 0.06166904 | 0.0530981 | 0.1341264
13.6987 | 39.5778 | 38.33266 | 38.08359 | 1.245137 | 0.06171242 | 0.05313911 | 0.1342202
13.7087 | 39.5777 | 38.33052 | 38.08127 | 1.247182 | 0.06175586 | 0.05318018 | 0.1343141
13.7187 | 39.5643 | 38.32842 | 38.07899 | 1.235885 | 0.06179934 | 0.05322131 | 0.134408
13.7287 | 39.5374 | 38.32635 | 38.07674 | 1.211048 | 0.06184288 | 0.05326249 | 0.1345021
13.7387 | 39.5493 | 38.32433 | 38.07454 | 1.22497 | 0.06188646 | 0.05330374 | 0.1345963
13.7487 | 39.5398 | 38.32235 | 38.07238 | 1.217452 | 0.0619301 | 0.05334505 | 0.1346906
13.7587 | 39.5292 | 38.32041 | 38.07026 | 1.208795 | 0.06197379 | 0.05338641 | 0.134785
13.7687 | 39.5234 | 38.3185 | 38.06818 | 1.204898 | 0.06201753 | 0.05342783 | 0.1348795
13.7787 | 39.512 | 38.31664 | 38.06613 | 1.195364 | 0.06206132 | 0.05346932 | 0.1349741
13.7886 | 39.514 | 38.31483 | 38.06414 | 1.199173 | 0.06210472 | 0.05351045 | 0.1350679
13.7986 | 39.5014 | 38.31304 | 38.06217 | 1.188362 | 0.06214861 | 0.05355206 | 0.1351628
13.8086 | 39.4532 | 38.31129 | 38.06024 | 1.141915 | 0.06219256 | 0.05359372 | 0.1352577
13.8186 | 39.4746 | 38.30957 | 38.05834 | 1.165031 | 0.06223655 | 0.05363545 | 0.1353528
13.8286 | 39.4667 | 38.30789 | 38.05648 | 1.15881 | 0.0622806 | 0.05367725 | 0.1354479
13.8386 | 39.4476 | 38.30625 | 38.05466 | 1.141353 | 0.06232469 | 0.0537191 | 0.1355432
13.8486 | 39.4492 | 38.30464 | 38.05287 | 1.144561 | 0.06236884 | 0.05376101 | 0.1356386
13.8586 | 39.4447 | 38.30307 | 38.05112 | 1.141634 | 0.06241304 | 0.05380298 | 0.1357341
13.8686 | 39.4226 | 38.30153 | 38.0494 | 1.121072 | 0.0624573 | 0.05384501 | 0.1358297
13.8786 | 39.4368 | 38.30002 | 38.04771 | 1.136776 | 0.0625016 | 0.0538871 | 0.1359254
13.8886 | 39.4284 | 38.29855 | 38.04606 | 1.129847 | 0.06254596 | 0.05392926 | 0.1360212
13.8986 | 39.3972 | 38.29712 | 38.04444 | 1.100084 | 0.06259037 | 0.05397148 | 0.1361172
13.9086 | 39.3871 | 38.29571 | 38.04285 | 1.091388 | 0.06263483 | 0.05401377 | 0.1362132
13.9186 | 39.4051 | 38.29434 | 38.0413 | 1.110759 | 0.06267934 | 0.05405612 | 0.1363094
13.9286 | 39.3816 | 38.293 | 38.03977 | 1.088599 | 0.06272391 | 0.05409852 | 0.1364056
13.9386 | 39.3726 | 38.29169 | 38.03828 | 1.080907 | 0.06276852 | 0.05414099 | 0.136502
13.9486 | 39.375 | 38.29042 | 38.03682 | 1.084583 | 0.06281319 | 0.05418352 | 0.1365985
13.9586 | 39.362 | 38.28917 | 38.03539 | 1.072829 | 0.06285792 | 0.05422612 | 0.1366951
13.9686 | 39.3672 | 38.28796 | 38.03399 | 1.079244 | 0.0629027 | 0.05426878 | 0.1367918
13.9786 | 39.3401 | 38.28677 | 38.03262 | 1.05333 | 0.06294753 | 0.0543115 | 0.1368886
13.9886 | 39.336 | 38.28561 | 38.03128 | 1.050386 | 0.06299241 | 0.05435429 | 0.1369856
13.9986 | 39.346 | 38.28449 | 38.02997 | 1.061513 | 0.06303734 | 0.05439715 | 0.1370826
14.0086 | 39.3257 | 38.28339 | 38.02869 | 1.042311 | 0.06308233 | 0.05444007 | 0.1371798
14.0186 | 39.3003 | 38.28232 | 38.02743 | 1.01798 | 0.06312737 | 0.05448305 | 0.1372771
14.0286 | 39.2978 | 38.28128 | 38.02621 | 1.016522 | 0.06317246 | 0.05452609 | 0.1373745
14.0386 | 39.3019 | 38.28026 | 38.02501 | 1.021636 | 0.06321761 | 0.0545692 | 0.137472
14.0486 | 39.3134 | 38.27928 | 38.02383 | 1.034123 | 0.06326281 | 0.05461237 | 0.1375696
14.0586 | 39.2949 | 38.27832 | 38.02269 | 1.016583 | 0.06330807 | 0.05465561 | 0.1376673
14.0686 | 39.2818 | 38.27738 | 38.02157 | 1.004417 | 0.06335337 | 0.05469892 | 0.1377651
14.0786 | 39.2906 | 38.27647 | 38.02047 | 1.014125 | 0.06339874 | 0.0547423 | 0.1378631
14.0886 | 39.2692 | 38.27559 | 38.0194 | 0.9936077 | 0.06344415 | 0.05478573 | 0.1379612
14.0986 | 39.2793 | 38.27473 | 38.01836 | 1.004565 | 0.06348962 | 0.05482924 | 0.1380594
14.1086 | 39.2591 | 38.2739 | 38.01734 | 0.9851976 | 0.06353514 | 0.0548728 | 0.1381577
14.1186 | 39.2549 | 38.27309 | 38.01634 | 0.9818057 | 0.06358072 | 0.05491644 | 0.1382561
14.1286 | 39.2404 | 38.27231 | 38.01537 | 0.9680899 | 0.06362635 | 0.05496014 | 0.1383546
14.1386 | 39.2562 | 38.27155 | 38.01442 | 0.9846504 | 0.06367203 | 0.0550039 | 0.1384532
14.1486 | 39.2311 | 38.27081 | 38.01349 | 0.9602877 | 0.06371777 | 0.05504774 | 0.138552
14.1586 | 39.2318 | 38.2701 | 38.01259 | 0.9617022 | 0.06376357 | 0.05509165 | 0.1386509
14.1686 | 39.2283 | 38.26941 | 38.01171 | 0.9588943 | 0.06380941 | 0.05513562 | 0.1387498
14.1786 | 39.2401 | 38.26874 | 38.01085 | 0.9713642 | 0.06385532 | 0.05517966 | 0.138849
14.1886 | 39.2375 | 38.26809 | 38.01001 | 0.9694124 | 0.06390127 | 0.05522376 | 0.1389482
14.1986 | 39.2215 | 38.26746 | 38.0092 | 0.9540394 | 0.06394729 | 0.05526794 | 0.1390475
14.2086 | 39.2322 | 38.26685 | 38.0084 | 0.9653453 | 0.06399336 | 0.05531218 | 0.1391469
14.2186 | 39.2195 | 38.26627 | 38.00763 | 0.9532307 | 0.06403948 | 0.05535649 | 0.1392465
14.2286 | 39.1919 | 38.2657 | 38.00687 | 0.9261958 | 0.06408566 | 0.05540087 | 0.1393462
14.2386 | 39.194 | 38.26516 | 38.00614 | 0.9288412 | 0.06413189 | 0.05544531 | 0.139446
14.2486 | 39.1979 | 38.26463 | 38.00542 | 0.933267 | 0.06417818 | 0.05548983 | 0.1395459
14.2586 | 39.1852 | 38.26413 | 38.00472 | 0.9210737 | 0.06422452 | 0.05553442 | 0.139646
14.2686 | 39.1665 | 38.26364 | 38.00404 | 0.9028617 | 0.06427091 | 0.05557908 | 0.1397461
14.2786 | 39.161 | 38.26317 | 38.00338 | 0.8978313 | 0.06431737 | 0.0556238 | 0.1398464
14.2886 | 39.1534 | 38.26272 | 38.00274 | 0.8906829 | 0.06436388 | 0.05566859 | 0.1399468
14.2986 | 39.1639 | 38.26228 | 38.00211 | 0.9016168 | 0.06441044 | 0.05571346 | 0.1400473
14.3086 | 39.1499 | 38.26187 | 38.0015 | 0.8880334 | 0.06445707 | 0.0557584 | 0.1401479
14.3186 | 39.1628 | 38.26147 | 38.00091 | 0.901333 | 0.06450374 | 0.0558034 | 0.1402486
14.3286 | 39.139 | 38.26108 | 38.00034 | 0.8779161 | 0.06455047 | 0.05584849 | 0.1403495
14.3386 | 39.1192 | 38.26072 | 37.99978 | 0.8584829 | 0.06459726 | 0.05589363 | 0.1404505
14.3486 | 39.113 | 38.26037 | 37.99923 | 0.8526338 | 0.06464411 | 0.05593886 | 0.1405516
14.3586 | 39.1158 | 38.26003 | 37.9987 | 0.8557691 | 0.064691 | 0.05598415 | 0.1406528
14.3685 | 39.0961 | 38.25971 | 37.99819 | 0.8363862 | 0.0647375 | 0.05602906 | 0.1407531
14.3785 | 39.0778 | 38.25941 | 37.99769 | 0.8183916 | 0.06478451 | 0.0560745 | 0.1408546
14.3885 | 39.0725 | 38.25912 | 37.99721 | 0.8133826 | 0.06483158 | 0.05612 | 0.1409561
14.3985 | 39.063 | 38.25884 | 37.99674 | 0.8041593 | 0.0648787 | 0.05616558 | 0.1410578
14.4085 | 39.0476 | 38.25858 | 37.99628 | 0.7890223 | 0.06492589 | 0.05621123 | 0.1411596
14.4185 | 39.0406 | 38.25833 | 37.99584 | 0.7822717 | 0.06497313 | 0.05625695 | 0.1412616
14.4285 | 39.0499 | 38.25809 | 37.99541 | 0.7918081 | 0.06502042 | 0.05630275 | 0.1413636
14.4385 | 39.05 | 38.25787 | 37.99499 | 0.7921316 | 0.06506778 | 0.05634863 | 0.1414658
14.4485 | 39.0277 | 38.25766 | 37.99458 | 0.7700426 | 0.06511519 | 0.05639457 | 0.1415681
14.4585 | 39.0209 | 38.25746 | 37.99418 | 0.7634414 | 0.06516266 | 0.0564406 | 0.1416705
14.4685 | 39.0266 | 38.25727 | 37.9938 | 0.7693285 | 0.06521019 | 0.05648669 | 0.141773
14.4785 | 39.0125 | 38.2571 | 37.99343 | 0.7554041 | 0.06525776 | 0.05653286 | 0.1418757
14.4885 | 38.9922 | 38.25693 | 37.99307 | 0.7352685 | 0.0653054 | 0.0565791 | 0.1419785
14.4985 | 38.9808 | 38.25678 | 37.99272 | 0.7240221 | 0.0653531 | 0.05662542 | 0.1420814
14.5085 | 38.9726 | 38.25663 | 37.99238 | 0.7159653 | 0.06540086 | 0.05667181 | 0.1421844
14.5185 | 38.971 | 38.2565 | 37.99205 | 0.7144982 | 0.06544867 | 0.05671828 | 0.1422876
14.5285 | 38.9664 | 38.25638 | 37.99173 | 0.7100213 | 0.06549654 | 0.05676483 | 0.1423908
14.5385 | 38.9477 | 38.25627 | 37.99142 | 0.6914348 | 0.06554448 | 0.05681145 | 0.1424942
14.5485 | 38.9353 | 38.25616 | 37.99111 | 0.6791391 | 0.06559246 | 0.05685815 | 0.1425977
14.5585 | 38.9337 | 38.25607 | 37.99082 | 0.6776346 | 0.06564051 | 0.05690492 | 0.1427014
14.5685 | 38.9337 | 38.25598 | 37.99053 | 0.6777214 | 0.06568861 | 0.05695177 | 0.1428051
14.5785 | 38.9372 | 38.2559 | 37.99026 | 0.6813001 | 0.06573678 | 0.0569987 | 0.142909
14.5885 | 38.9471 | 38.25583 | 37.98999 | 0.6912707 | 0.065785 | 0.0570457 | 0.143013
14.5985 | 38.8935 | 38.25577 | 37.98972 | 0.6377337 | 0.06583327 | 0.05709278 | 0.1431172
14.6085 | 38.9211 | 38.25571 | 37.98947 | 0.6653894 | 0.06588162 | 0.05713994 | 0.1432214
14.6185 | 38.9008 | 38.25566 | 37.98922 | 0.6451381 | 0.06593001 | 0.05718719 | 0.1433258
14.6285 | 38.8942 | 38.25562 | 37.98898 | 0.6385801 | 0.06597847 | 0.0572345 | 0.1434303
14.6385 | 38.8763 | 38.25558 | 37.98874 | 0.6207156 | 0.06602698 | 0.0572819 | 0.1435349
14.6485 | 38.8783 | 38.25555 | 37.98851 | 0.6227451 | 0.06607555 | 0.05732937 | 0.1436397
14.6585 | 38.8566 | 38.25553 | 37.98829 | 0.6010688 | 0.06612419 | 0.05737692 | 0.1437446
14.6685 | 38.8416 | 38.25551 | 37.98807 | 0.586087 | 0.06617288 | 0.05742456 | 0.1438496
14.6785 | 38.8364 | 38.2555 | 37.98785 | 0.5809 | 0.06622164 | 0.05747227 | 0.1439547
14.6885 | 38.8373 | 38.25549 | 37.98764 | 0.581808 | 0.06627045 | 0.05752006 | 0.14406
14.6985 | 38.8395 | 38.25549 | 37.98744 | 0.5840115 | 0.06631932 | 0.05756793 | 0.1441653
14.7085 | 38.8329 | 38.25549 | 37.98723 | 0.5774107 | 0.06636825 | 0.05761589 | 0.1442709
14.7185 | 38.839 | 38.25549 | 37.98704 | 0.5835059 | 0.06641724 | 0.05766393 | 0.1443765
14.7285 | 38.8184 | 38.2555 | 37.98684 | 0.5628974 | 0.06646629 | 0.05771205 | 0.1444823
14.7385 | 38.8093 | 38.25551 | 37.98665 | 0.5537854 | 0.0665154 | 0.05776024 | 0.1445881
14.7485 | 38.8074 | 38.25553 | 37.98646 | 0.5518704 | 0.06656457 | 0.05780852 | 0.1446942
14.7585 | 38.7796 | 38.25555 | 37.98628 | 0.5240524 | 0.0666138 | 0.05785688 | 0.1448003
14.7685 | 38.777 | 38.25557 | 37.98609 | 0.521432 | 0.06666309 | 0.05790533 | 0.1449066
14.7785 | 38.7652 | 38.25559 | 37.98591 | 0.5096092 | 0.06671244 | 0.05795385 | 0.145013
14.7885 | 38.7631 | 38.25562 | 37.98573 | 0.5074845 | 0.06676186 | 0.05800247 | 0.1451195
14.7985 | 38.7542 | 38.25564 | 37.98555 | 0.498558 | 0.06681133 | 0.05805116 | 0.1452262
14.8085 | 38.7678 | 38.25567 | 37.98538 | 0.5121301 | 0.06686087 | 0.05809994 | 0.1453329
14.8185 | 38.7433 | 38.2557 | 37.9852 | 0.4876011 | 0.06691046 | 0.0581488 | 0.1454398
14.8285 | 38.7319 | 38.25573 | 37.98502 | 0.4761713 | 0.06696011 | 0.05819774 | 0.1455469
14.8385 | 38.7323 | 38.25576 | 37.98485 | 0.4765408 | 0.06700983 | 0.05824678 | 0.145654
14.8485 | 38.7362 | 38.25579 | 37.98467 | 0.48041 | 0.06705961 | 0.05829589 | 0.1457614
14.8585 | 38.7258 | 38.25582 | 37.9845 | 0.4699792 | 0.06710945 | 0.05834509 | 0.1458688
14.8685 | 38.7121 | 38.25585 | 37.98432 | 0.4562487 | 0.06715934 | 0.05839438 | 0.1459763
14.8785 | 38.6834 | 38.25588 | 37.98414 | 0.4275186 | 0.06720931 | 0.05844375 | 0.146084
14.8885 | 38.6723 | 38.25591 | 37.98397 | 0.4163893 | 0.06725933 | 0.05849321 | 0.1461918
14.8985 | 38.6899 | 38.25594 | 37.98379 | 0.433961 | 0.06730941 | 0.05854276 | 0.1462998
14.9085 | 38.6807 | 38.25597 | 37.98361 | 0.4247341 | 0.06735956 | 0.05859239 | 0.1464079
14.9185 | 38.6776 | 38.25599 | 37.98342 | 0.4216088 | 0.06740977 | 0.0586421 | 0.1465161
14.9285 | 38.6661 | 38.25601 | 37.98324 | 0.4100853 | 0.06746004 | 0.05869191 | 0.1466244
14.9385 | 38.6619 | 38.25604 | 37.98305 | 0.4058639 | 0.06751037 | 0.05874181 | 0.1467329
14.9485 | 38.6458 | 38.25606 | 37.98286 | 0.3897449 | 0.06756077 | 0.05879179 | 0.1468415
14.9584 | 38.6494 | 38.25607 | 37.98267 | 0.3933286 | 0.06761072 | 0.05884136 | 0.1469491
14.9684 | 38.6266 | 38.25608 | 37.98247 | 0.3705151 | 0.06766124 | 0.05889152 | 0.147058
14.9784 | 38.6278 | 38.2561 | 37.98227 | 0.3717047 | 0.06771183 | 0.05894177 | 0.147167
14.9884 | 38.5949 | 38.2561 | 37.98207 | 0.3387977 | 0.06776247 | 0.05899211 | 0.1472761
14.9984 | 38.618 | 38.25611 | 37.98186 | 0.3618944 | 0.06781318 | 0.05904255 | 0.1473854
15.0084 | 38.6104 | 38.25611 | 37.98165 | 0.3542949 | 0.06786395 | 0.05909306 | 0.1474948
15.0184 | 38.6083 | 38.2561 | 37.98144 | 0.3521997 | 0.06791478 | 0.05914367 | 0.1476043
15.0284 | 38.6033 | 38.25609 | 37.98122 | 0.3472089 | 0.06796567 | 0.05919437 | 0.147714
15.0384 | 38.6125 | 38.25608 | 37.98099 | 0.3564227 | 0.06801663 | 0.05924516 | 0.1478238
15.0484 | 38.5943 | 38.25606 | 37.98076 | 0.3382414 | 0.06806766 | 0.05929604 | 0.1479337
15.0584 | 38.5734 | 38.25603 | 37.98053 | 0.3173653 | 0.06811875 | 0.05934702 | 0.1480437
15.0684 | 38.5796 | 38.25601 | 37.98028 | 0.3235946 | 0.0681699 | 0.05939809 | 0.1481539
15.0784 | 38.5772 | 38.25597 | 37.98004 | 0.3212295 | 0.06822111 | 0.05944925 | 0.1482643
15.0884 | 38.5498 | 38.25593 | 37.97978 | 0.2938704 | 0.06827239 | 0.05950052 | 0.1483747
15.0984 | 38.5282 | 38.25588 | 37.97952 | 0.2723173 | 0.06832373 | 0.05955187 | 0.1484853
15.1084 | 38.546 | 38.25583 | 37.97925 | 0.2901707 | 0.06837513 | 0.05960331 | 0.1485961
15.1184 | 38.5488 | 38.25577 | 37.97898 | 0.2930306 | 0.0684266 | 0.05965484 | 0.1487069
15.1284 | 38.5478 | 38.2557 | 37.9787 | 0.2920975 | 0.06847814 | 0.05970647 | 0.1488179
15.1384 | 38.5481 | 38.25563 | 37.97841 | 0.2924713 | 0.06852974 | 0.0597582 | 0.1489291
15.1484 | 38.5599 | 38.25555 | 37.97812 | 0.3043526 | 0.0685814 | 0.05981003 | 0.1490403
15.1584 | 38.5308 | 38.25546 | 37.97781 | 0.2753413 | 0.06863313 | 0.05986195 | 0.1491518
15.1684 | 38.5337 | 38.25536 | 37.9775 | 0.2783379 | 0.06868492 | 0.05991397 | 0.1492633
15.1784 | 38.5279 | 38.25526 | 37.97718 | 0.2726425 | 0.06873678 | 0.05996608 | 0.149375
15.1884 | 38.5167 | 38.25514 | 37.97685 | 0.2615553 | 0.06878869 | 0.0600183 | 0.1494868
15.1984 | 38.4931 | 38.25502 | 37.97651 | 0.2380767 | 0.06884068 | 0.0600706 | 0.1495988
15.2084 | 38.4889 | 38.25489 | 37.97617 | 0.2340067 | 0.06889273 | 0.06012301 | 0.1497109
15.2184 | 38.4885 | 38.25475 | 37.97581 | 0.2337457 | 0.06894486 | 0.06017551 | 0.1498231
15.2284 | 38.4975 | 38.25461 | 37.97545 | 0.2428938 | 0.06899703 | 0.06022812 | 0.1499355
15.2384 | 38.4994 | 38.25445 | 37.97507 | 0.2449513 | 0.06904929 | 0.06028082 | 0.150048
15.2484 | 38.5004 | 38.25428 | 37.97469 | 0.2461184 | 0.0691016 | 0.06033363 | 0.1501606
15.2584 | 38.4975 | 38.2541 | 37.97429 | 0.2433953 | 0.06915398 | 0.06038654 | 0.1502734
15.2684 | 38.4951 | 38.25392 | 37.97389 | 0.2411823 | 0.06920642 | 0.06043954 | 0.1503864
15.2784 | 38.477 | 38.25372 | 37.97347 | 0.2232796 | 0.06925893 | 0.06049264 | 0.1504994
15.2884 | 38.4693 | 38.25351 | 37.97304 | 0.2157873 | 0.06931151 | 0.06054585 | 0.1506126
15.2984 | 38.4597 | 38.25329 | 37.9726 | 0.2064057 | 0.06936415 | 0.06059915 | 0.150726
15.3084 | 38.4402 | 38.25306 | 37.97216 | 0.1871351 | 0.06941686 | 0.06065257 | 0.1508395
15.3184 | 38.4417 | 38.25282 | 37.9717 | 0.1888756 | 0.06946964 | 0.06070608 | 0.1509531
15.3284 | 38.4417 | 38.25257 | 37.97122 | 0.1891274 | 0.06952248 | 0.0607597 | 0.1510668
15.3384 | 38.4253 | 38.25231 | 37.97074 | 0.1729908 | 0.06957539 | 0.06081343 | 0.1511807
15.3484 | 38.4422 | 38.25203 | 37.97024 | 0.1901659 | 0.06962837 | 0.06086726 | 0.1512948
15.3584 | 38.4164 | 38.25175 | 37.96974 | 0.164653 | 0.06968141 | 0.06092119 | 0.151409
15.3684 | 38.4111 | 38.25145 | 37.96921 | 0.1596523 | 0.06973452 | 0.06097522 | 0.1515233
15.3784 | 38.4124 | 38.25114 | 37.96868 | 0.1612639 | 0.0697877 | 0.06102937 | 0.1516378
15.3884 | 38.4055 | 38.25081 | 37.96813 | 0.1546882 | 0.06984094 | 0.06108361 | 0.1517524
15.3984 | 38.3952 | 38.25047 | 37.96758 | 0.1447252 | 0.06989426 | 0.06113797 | 0.1518671
15.4084 | 38.3757 | 38.25012 | 37.967 | 0.1255753 | 0.06994764 | 0.06119243 | 0.151982
15.4184 | 38.3537 | 38.24976 | 37.96642 | 0.1039385 | 0.07000108 | 0.06124701 | 0.1520971
15.4284 | 38.361 | 38.24938 | 37.96582 | 0.1116151 | 0.0700546 | 0.06130169 | 0.1522123
15.4384 | 38.3409 | 38.24899 | 37.9652 | 0.09190539 | 0.07010818 | 0.06135648 | 0.1523276
15.4484 | 38.3307 | 38.24859 | 37.96457 | 0.08210943 | 0.07016183 | 0.06141138 | 0.152443
15.4584 | 38.3323 | 38.24817 | 37.96393 | 0.08412746 | 0.07021555 | 0.06146638 | 0.1525586
15.4684 | 38.2997 | 38.24774 | 37.96328 | 0.0519597 | 0.07026934 | 0.06152149 | 0.1526744
15.4784 | 38.287 | 38.24729 | 37.9626 | 0.03970629 | 0.07032319 | 0.06157672 | 0.1527903
15.4884 | 38.2983 | 38.24683 | 37.96192 | 0.05146745 | 0.07037712 | 0.06163206 | 0.1529063
15.4984 | 38.3054 | 38.24636 | 37.96122 | 0.05904341 | 0.07043111 | 0.06168752 | 0.1530225
15.5084 | 38.2822 | 38.24587 | 37.9605 | 0.03633428 | 0.07048517 | 0.06174308 | 0.1531389
15.5184 | 38.2614 | 38.24536 | 37.95977 | 0.01604035 | 0.0705393 | 0.06179877 | 0.1532553
15.5284 | 38.2595 | 38.24484 | 37.95902 | 0.01466173 | 0.0705935 | 0.06185455 | 0.1533719
15.5383 | 38.2622 | 38.24431 | 37.95826 | 0.01789322 | 0.07064722 | 0.0619099 | 0.1534875
15.5483 | 38.26 | 38.24375 | 37.95748 | 0.01624569 | 0.07070156 | 0.06196591 | 0.1536044
15.5583 | 38.2342 | 38.24319 | 37.95669 | -0.008985974 | 0.07075597 | 0.06202205 | 0.1537215
15.5683 | 38.2523 | 38.2426 | 37.95587 | 0.009698481 | 0.07081044 | 0.06207829 | 0.1538387
15.5783 | 38.2212 | 38.242 | 37.95505 | -0.02080081 | 0.07086498 | 0.06213466 | 0.153956
15.5883 | 38.2142 | 38.24138 | 37.9542 | -0.02718366 | 0.0709196 | 0.06219114 | 0.1540735
15.5983 | 38.2241 | 38.24075 | 37.95334 | -0.0166499 | 0.07097428 | 0.06224773 | 0.1541912
15.6083 | 38.2199 | 38.2401 | 37.95246 | -0.02019932 | 0.07102904 | 0.06230445 | 0.1543089
15.6183 | 38.1886 | 38.23943 | 37.95156 | -0.05083178 | 0.07108387 | 0.06236129 | 0.1544269
15.6283 | 38.1953 | 38.23875 | 37.95065 | -0.04344708 | 0.07113876 | 0.06241825 | 0.154545
15.6383 | 38.1871 | 38.23805 | 37.94971 | -0.05094505 | 0.07119373 | 0.06247532 | 0.1546632
15.6483 | 38.2108 | 38.23733 | 37.94876 | -0.02652548 | 0.07124875 | 0.06253252 | 0.1547816
15.6583 | 38.1862 | 38.23659 | 37.94779 | -0.05038824 | 0.07130386 | 0.06258983 | 0.1549001
15.6683 | 38.1881 | 38.23583 | 37.94681 | -0.04773316 | 0.07135904 | 0.06264727 | 0.1550188
15.6783 | 38.1894 | 38.23506 | 37.9458 | -0.04566005 | 0.07141429 | 0.06270482 | 0.1551376
15.6883 | 38.1828 | 38.23427 | 37.94478 | -0.05146873 | 0.07146961 | 0.06276251 | 0.1552566
15.6983 | 38.1726 | 38.23346 | 37.94374 | -0.06085905 | 0.071525 | 0.06282031 | 0.1553757
15.7083 | 38.1814 | 38.23263 | 37.94268 | -0.05123085 | 0.07158047 | 0.06287825 | 0.155495
15.7183 | 38.1784 | 38.23178 | 37.9416 | -0.05338394 | 0.071636 | 0.0629363 | 0.1556144
15.7283 | 38.1369 | 38.23092 | 37.9405 | -0.09401817 | 0.0716916 | 0.06299449 | 0.155734
15.7383 | 38.1366 | 38.23003 | 37.93938 | -0.09343334 | 0.07174727 | 0.06305279 | 0.1558537
15.7483 | 38.1529 | 38.22913 | 37.93824 | -0.07622933 | 0.07180302 | 0.06311122 | 0.1559736
15.7583 | 38.1534 | 38.22821 | 37.93708 | -0.07480597 | 0.07185884 | 0.06316978 | 0.1560936
15.7683 | 38.14 | 38.22726 | 37.93591 | -0.08726307 | 0.07191473 | 0.06322846 | 0.1562138
15.7783 | 38.1404 | 38.2263 | 37.93471 | -0.08590051 | 0.0719707 | 0.06328728 | 0.1563341
15.7883 | 38.1556 | 38.22532 | 37.93349 | -0.06971811 | 0.07202673 | 0.06334624 | 0.1564546
15.7983 | 38.1328 | 38.22432 | 37.93225 | -0.09151571 | 0.07208284 | 0.06340532 | 0.1565752
15.8083 | 38.1197 | 38.22329 | 37.93099 | -0.1035932 | 0.07213902 | 0.06346452 | 0.156696
15.8183 | 38.1163 | 38.22225 | 37.92971 | -0.1059503 | 0.07219528 | 0.06352386 | 0.156817
15.8283 | 38.0981 | 38.22119 | 37.92841 | -0.1230869 | 0.0722516 | 0.06358333 | 0.1569381
15.8383 | 38.0907 | 38.2201 | 37.92709 | -0.129403 | 0.072308 | 0.06364293 | 0.1570593
15.8483 | 38.0765 | 38.219 | 37.92575 | -0.1424982 | 0.07236447 | 0.06370267 | 0.1571807
15.8583 | 38.0926 | 38.21787 | 37.92439 | -0.1252726 | 0.07242102 | 0.06376254 | 0.1573022
15.8683 | 38.0809 | 38.21673 | 37.923 | -0.1358258 | 0.07247764 | 0.06382255 | 0.1574239
15.8783 | 38.085 | 38.21556 | 37.9216 | -0.1305579 | 0.07253433 | 0.0638827 | 0.1575458
15.8883 | 38.0977 | 38.21437 | 37.92017 | -0.1166686 | 0.0725911 | 0.06394298 | 0.1576679
15.8983 | 38.0837 | 38.21316 | 37.91872 | -0.1294577 | 0.07264793 | 0.0640034 | 0.15779
15.9083 | 38.0772 | 38.21193 | 37.91724 | -0.1347252 | 0.07270484 | 0.06406395 | 0.1579123
15.9183 | 38.0571 | 38.21067 | 37.91575 | -0.1535708 | 0.07276183 | 0.06412464 | 0.1580348
15.9283 | 38.0887 | 38.20939 | 37.91423 | -0.1206945 | 0.0728189 | 0.06418547 | 0.1581575
15.9383 | 38.0561 | 38.2081 | 37.91269 | -0.1519961 | 0.07287603 | 0.06424644 | 0.1582802
15.9483 | 38.0533 | 38.20678 | 37.91113 | -0.1534755 | 0.07293325 | 0.06430756 | 0.1584032
15.9583 | 38.0744 | 38.20543 | 37.90955 | -0.1310324 | 0.07299053 | 0.06436882 | 0.1585263
15.9683 | 38.0717 | 38.20407 | 37.90794 | -0.1323669 | 0.07304789 | 0.06443022 | 0.1586496
15.9783 | 38.0728 | 38.20268 | 37.90631 | -0.1298786 | 0.07310533 | 0.06449177 | 0.158773
15.9883 | 38.0669 | 38.20127 | 37.90465 | -0.1343676 | 0.07316283 | 0.06455346 | 0.1588966
15.9983 | 38.0772 | 38.19983 | 37.90298 | -0.1226336 | 0.07322042 | 0.06461529 | 0.1590203
16.0083 | 38.0743 | 38.19838 | 37.90128 | -0.1240765 | 0.07327808 | 0.06467727 | 0.1591442
16.0183 | 38.0711 | 38.1969 | 37.89955 | -0.1257963 | 0.07333582 | 0.0647394 | 0.1592682
16.0283 | 38.0647 | 38.19539 | 37.8978 | -0.1306926 | 0.07339363 | 0.06480167 | 0.1593924
16.0383 | 38.0532 | 38.19387 | 37.89603 | -0.1406655 | 0.07345151 | 0.0648641 | 0.1595168
16.0483 | 38.0587 | 38.19231 | 37.89424 | -0.1336148 | 0.07350948 | 0.06492668 | 0.1596413
16.0583 | 38.0593 | 38.19074 | 37.89242 | -0.1314404 | 0.07356751 | 0.0649894 | 0.159766
16.0683 | 38.0735 | 38.18914 | 37.89057 | -0.115642 | 0.07362563 | 0.06505228 | 0.1598909
16.0783 | 38.0842 | 38.18752 | 37.8887 | -0.1033197 | 0.07368381 | 0.06511531 | 0.1600159
16.0883 | 38.0831 | 38.18587 | 37.88681 | -0.1027732 | 0.07374208 | 0.06517848 | 0.1601411
16.0983 | 38.0645 | 38.1842 | 37.88489 | -0.1197024 | 0.07380043 | 0.06524182 | 0.1602664
16.1083 | 38.0935 | 38.18251 | 37.88295 | -0.08900732 | 0.07385885 | 0.06530531 | 0.1603919
16.1183 | 38.0887 | 38.18079 | 37.88098 | -0.09208767 | 0.07391735 | 0.06536896 | 0.1605175
16.1282 | 38.0805 | 38.17906 | 37.87901 | -0.09856097 | 0.07397533 | 0.06543212 | 0.1606421
16.1382 | 38.0749 | 38.17729 | 37.87699 | -0.1023922 | 0.07403399 | 0.06549609 | 0.160768
16.1482 | 38.0531 | 38.1755 | 37.87495 | -0.1223985 | 0.07409271 | 0.06556021 | 0.1608941
16.1582 | 38.0718 | 38.17368 | 37.87288 | -0.1018798 | 0.07415153 | 0.06562449 | 0.1610204
16.1682 | 38.08 | 38.17184 | 37.87079 | -0.09183604 | 0.07421041 | 0.06568894 | 0.1611469
16.1782 | 38.0651 | 38.16997 | 37.86867 | -0.104867 | 0.07426937 | 0.06575354 | 0.1612736
16.1882 | 38.0874 | 38.16807 | 37.86653 | -0.08067259 | 0.0743284 | 0.06581831 | 0.1614003
16.1982 | 38.0731 | 38.16615 | 37.86435 | -0.09305269 | 0.07438751 | 0.06588324 | 0.1615273
16.2082 | 38.0829 | 38.16421 | 37.86216 | -0.08130721 | 0.07444671 | 0.06594833 | 0.1616544
16.2182 | 38.0798 | 38.16224 | 37.85993 | -0.08243602 | 0.07450598 | 0.06601359 | 0.1617817
16.2282 | 38.0781 | 38.16024 | 37.85769 | -0.08213898 | 0.07456533 | 0.06607902 | 0.1619091
16.2382 | 38.0957 | 38.15822 | 37.85541 | -0.06251603 | 0.07462476 | 0.06614461 | 0.1620367
16.2482 | 38.0464 | 38.15617 | 37.85311 | -0.109767 | 0.07468428 | 0.06621038 | 0.1621645
16.2582 | 38.0613 | 38.15409 | 37.85078 | -0.09279184 | 0.07474386 | 0.06627632 | 0.1622924
16.2682 | 38.0692 | 38.15199 | 37.84842 | -0.0827904 | 0.07480352 | 0.06634244 | 0.1624205
16.2782 | 38.0579 | 38.14986 | 37.84604 | -0.09196255 | 0.07486326 | 0.06640872 | 0.1625488
16.2882 | 38.0515 | 38.14771 | 37.84363 | -0.09620821 | 0.07492309 | 0.06647517 | 0.1626772
16.2982 | 38.0769 | 38.14553 | 37.8412 | -0.06862726 | 0.07498299 | 0.0665418 | 0.1628058
16.3082 | 38.0515 | 38.14332 | 37.83873 | -0.0918196 | 0.07504298 | 0.0666086 | 0.1629346
16.3182 | 38.054 | 38.14109 | 37.83624 | -0.08708512 | 0.07510304 | 0.06667559 | 0.1630635
16.3282 | 38.0414 | 38.13882 | 37.83373 | -0.09742374 | 0.07516319 | 0.06674275 | 0.1631926
16.3382 | 38.0505 | 38.13654 | 37.83118 | -0.08603531 | 0.07522341 | 0.0668101 | 0.1633218
16.3482 | 38.0335 | 38.13422 | 37.82861 | -0.1007198 | 0.07528371 | 0.06687762 | 0.1634513
16.3582 | 38.0217 | 38.13188 | 37.82601 | -0.110177 | 0.07534409 | 0.06694533 | 0.1635809
16.3682 | 38.0457 | 38.12951 | 37.82338 | -0.08380686 | 0.07540455 | 0.06701322 | 0.1637107
16.3782 | 38.038 | 38.12711 | 37.82072 | -0.08910928 | 0.0754651 | 0.06708128 | 0.1638406
16.3882 | 38.0363 | 38.12468 | 37.81804 | -0.08838419 | 0.07552572 | 0.06714954 | 0.1639707
16.3982 | 38.0324 | 38.12223 | 37.81533 | -0.08983145 | 0.07558643 | 0.06721799 | 0.164101
16.4082 | 38.0258 | 38.11975 | 37.81259 | -0.09395099 | 0.07564722 | 0.06728662 | 0.1642314
16.4182 | 38.0182 | 38.11724 | 37.80982 | -0.0990427 | 0.07570809 | 0.06735545 | 0.164362
16.4282 | 37.9957 | 38.11471 | 37.80702 | -0.1190065 | 0.07576904 | 0.06742447 | 0.1644928
16.4382 | 38.0053 | 38.11214 | 37.80419 | -0.1068422 | 0.07583007 | 0.06749367 | 0.1646238
16.4482 | 37.9938 | 38.10955 | 37.80134 | -0.1157499 | 0.07589118 | 0.06756308 | 0.1647549
16.4582 | 37.9536 | 38.10693 | 37.79846 | -0.1533293 | 0.07595237 | 0.06763267 | 0.1648862
16.4682 | 37.9713 | 38.10428 | 37.79555 | -0.1329804 | 0.07601365 | 0.06770246 | 0.1650177
16.4782 | 37.9736 | 38.1016 | 37.79261 | -0.1280032 | 0.07607501 | 0.06777245 | 0.1651493
16.4882 | 37.947 | 38.0989 | 37.78964 | -0.1518974 | 0.07613645 | 0.06784264 | 0.1652811
16.4982 | 37.9483 | 38.09616 | 37.78664 | -0.1478631 | 0.07619798 | 0.06791303 | 0.1654131
16.5082 | 37.9489 | 38.0934 | 37.78361 | -0.1445001 | 0.07625958 | 0.06798363 | 0.1655453
16.5182 | 37.9353 | 38.09061 | 37.78055 | -0.1553083 | 0.07632127 | 0.06805443 | 0.1656776
16.5282 | 37.9205 | 38.08779 | 37.77747 | -0.1672877 | 0.07638304 | 0.06812543 | 0.1658101
16.5382 | 37.9148 | 38.08494 | 37.77435 | -0.1701382 | 0.07644489 | 0.06819664 | 0.1659428
16.5482 | 37.8971 | 38.08206 | 37.77121 | -0.1849597 | 0.07650684 | 0.06826805 | 0.1660757
16.5582 | 37.8724 | 38.07915 | 37.76803 | -0.2067521 | 0.07656885 | 0.06833968 | 0.1662087
16.5682 | 37.8578 | 38.07622 | 37.76483 | -0.2184152 | 0.07663096 | 0.06841151 | 0.1663419
16.5782 | 37.8643 | 38.07325 | 37.7616 | -0.2089492 | 0.07669316 | 0.06848357 | 0.1664753
16.5882 | 37.8536 | 38.07025 | 37.75833 | -0.2166537 | 0.07675542 | 0.06855584 | 0.1666089
16.5982 | 37.8173 | 38.06723 | 37.75504 | -0.2499289 | 0.07681778 | 0.06862832 | 0.1667426
16.6082 | 37.8192 | 38.06417 | 37.75172 | -0.2449745 | 0.07688022 | 0.06870102 | 0.1668765
16.6182 | 37.7942 | 38.06109 | 37.74836 | -0.2668906 | 0.07694274 | 0.06877394 | 0.1670106
16.6282 | 37.8152 | 38.05798 | 37.74498 | -0.2427769 | 0.07700535 | 0.06884707 | 0.1671448
16.6382 | 37.7934 | 38.05483 | 37.74157 | -0.2614336 | 0.07706805 | 0.06892043 | 0.1672793
16.6482 | 37.79 | 38.05166 | 37.73812 | -0.2616603 | 0.07713083 | 0.06899401 | 0.1674139
16.6582 | 37.7711 | 38.04846 | 37.73465 | -0.2773573 | 0.0771937 | 0.06906782 | 0.1675487
16.6682 | 37.7511 | 38.04522 | 37.73114 | -0.2941242 | 0.07725665 | 0.06914187 | 0.1676837
16.6782 | 37.766 | 38.04196 | 37.72761 | -0.2759611 | 0.07731968 | 0.06921614 | 0.1678188
16.6882 | 37.7446 | 38.03867 | 37.72404 | -0.2940678 | 0.0773828 | 0.06929064 | 0.1679542
16.6982 | 37.7562 | 38.03534 | 37.72044 | -0.2791443 | 0.077446 | 0.06936538 | 0.1680896
16.7081 | 37.7274 | 38.03202 | 37.71685 | -0.3046243 | 0.07750867 | 0.06943959 | 0.168224
16.7181 | 37.7429 | 38.02864 | 37.71319 | -0.2857406 | 0.07757205 | 0.0695148 | 0.1683599
16.7281 | 37.7309 | 38.02523 | 37.7095 | -0.2943264 | 0.0776355 | 0.06959024 | 0.1684959
16.7381 | 37.7148 | 38.02178 | 37.70578 | -0.3069817 | 0.07769906 | 0.06966593 | 0.1686321
16.7481 | 37.7289 | 38.01831 | 37.70203 | -0.2894065 | 0.07776269 | 0.06974185 | 0.1687685
16.7581 | 37.7187 | 38.0148 | 37.69825 | -0.2961007 | 0.07782641 | 0.06981802 | 0.1689051
16.7681 | 37.6843 | 38.01126 | 37.69444 | -0.3269642 | 0.07789022 | 0.06989443 | 0.1690419
16.7781 | 37.704 | 38.0077 | 37.69059 | -0.303697 | 0.07795412 | 0.0699711 | 0.1691788
16.7881 | 37.718 | 38.0041 | 37.68672 | -0.2860989 | 0.07801811 | 0.07004801 | 0.169316
16.7981 | 37.7135 | 38.00047 | 37.68281 | -0.28697 | 0.07808218 | 0.07012519 | 0.1694533
16.8081 | 37.6962 | 37.99681 | 37.67887 | -0.30061 | 0.07814633 | 0.07020261 | 0.1695908
16.8181 | 37.7033 | 37.99312 | 37.6749 | -0.2898191 | 0.07821058 | 0.07028029 | 0.1697284
16.8281 | 37.7151 | 37.9894 | 37.6709 | -0.2742972 | 0.07827491 | 0.07035823 | 0.1698663
16.8381 | 37.6817 | 37.98564 | 37.66686 | -0.303944 | 0.07833933 | 0.07043643 | 0.1700044
16.8481 | 37.6743 | 37.98186 | 37.6628 | -0.3075597 | 0.07840384 | 0.07051489 | 0.1701426
16.8581 | 37.6972 | 37.97804 | 37.6587 | -0.2808441 | 0.07846844 | 0.07059362 | 0.170281
16.8681 | 37.6649 | 37.9742 | 37.65457 | -0.3092972 | 0.07853313 | 0.07067261 | 0.1704196
16.8781 | 37.6615 | 37.97032 | 37.65041 | -0.308819 | 0.07859791 | 0.07075189 | 0.1705584
16.8881 | 37.6723 | 37.96641 | 37.64622 | -0.2941093 | 0.07866277 | 0.07083143 | 0.1706974
16.8981 | 37.677 | 37.96247 | 37.64199 | -0.2854682 | 0.07872772 | 0.07091125 | 0.1708365
16.9081 | 37.6775 | 37.9585 | 37.63774 | -0.2809954 | 0.07879276 | 0.07099134 | 0.1709759
16.9181 | 37.6638 | 37.95449 | 37.63345 | -0.2906911 | 0.07885789 | 0.07107171 | 0.1711154
16.9281 | 37.6746 | 37.95046 | 37.62912 | -0.2758551 | 0.07892312 | 0.07115236 | 0.1712551
16.9381 | 37.6656 | 37.94639 | 37.62477 | -0.2807875 | 0.07898843 | 0.07123329 | 0.171395
16.9481 | 37.6464 | 37.94229 | 37.62038 | -0.295888 | 0.07905383 | 0.07131452 | 0.1715351
16.9581 | 37.6485 | 37.93816 | 37.61597 | -0.2896568 | 0.07911933 | 0.07139604 | 0.1716754
16.9681 | 37.6414 | 37.93399 | 37.61152 | -0.2925937 | 0.0791849 | 0.07147784 | 0.1718158
16.9781 | 37.617 | 37.9298 | 37.60703 | -0.3127986 | 0.07925057 | 0.07155995 | 0.1719565
16.9881 | 37.611 | 37.92557 | 37.60252 | -0.3145716 | 0.07931634 | 0.07164234 | 0.1720973
16.9981 | 37.6308 | 37.92131 | 37.59797 | -0.2905126 | 0.07938219 | 0.07172504 | 0.1722384
17.0081 | 37.611 | 37.91702 | 37.59339 | -0.3060215 | 0.07944813 | 0.07180804 | 0.1723796
17.0181 | 37.6028 | 37.9127 | 37.58877 | -0.3098983 | 0.07951416 | 0.07189134 | 0.172521
17.0281 | 37.5824 | 37.90834 | 37.58413 | -0.325943 | 0.07958029 | 0.07197496 | 0.1726626
17.0381 | 37.6063 | 37.90396 | 37.57945 | -0.2976555 | 0.07964652 | 0.07205888 | 0.1728044
17.0481 | 37.5802 | 37.89954 | 37.57473 | -0.3193357 | 0.07971283 | 0.07214313 | 0.1729464
17.0581 | 37.5961 | 37.89508 | 37.56999 | -0.2989836 | 0.07977922 | 0.07222768 | 0.1730886
17.0681 | 37.5733 | 37.8906 | 37.56521 | -0.3172991 | 0.07984572 | 0.07231256 | 0.1732309
17.0781 | 37.5723 | 37.88608 | 37.5604 | -0.3137823 | 0.0799123 | 0.07239776 | 0.1733735
17.0881 | 37.5701 | 37.88153 | 37.55555 | -0.3114331 | 0.07997898 | 0.07248328 | 0.1735163
17.0981 | 37.5587 | 37.87695 | 37.55068 | -0.3182514 | 0.08004575 | 0.07256913 | 0.1736592
17.1081 | 37.5692 | 37.87234 | 37.54577 | -0.3031371 | 0.08011261 | 0.07265531 | 0.1738023
17.1181 | 37.5579 | 37.86769 | 37.54082 | -0.3097904 | 0.08017957 | 0.07274183 | 0.1739457
17.1281 | 37.5505 | 37.86301 | 37.53585 | -0.3125111 | 0.08024663 | 0.0728287 | 0.1740892
17.1381 | 37.5617 | 37.8583 | 37.53084 | -0.2965991 | 0.08031376 | 0.0729159 | 0.1742329
17.1481 | 37.5478 | 37.85355 | 37.52579 | -0.3057545 | 0.080381 | 0.07300344 | 0.1743768
17.1581 | 37.5382 | 37.84878 | 37.52072 | -0.3105772 | 0.08044832 | 0.07309134 | 0.1745209
17.1681 | 37.5521 | 37.84397 | 37.51561 | -0.2918671 | 0.08051574 | 0.07317958 | 0.1746653
17.1781 | 37.535 | 37.83912 | 37.51046 | -0.3041243 | 0.08058327 | 0.07326817 | 0.1748098
17.1881 | 37.5341 | 37.83425 | 37.50529 | -0.3001486 | 0.08065088 | 0.07335713 | 0.1749545
17.1981 | 37.5399 | 37.82934 | 37.50008 | -0.2894401 | 0.08071858 | 0.07344644 | 0.1750993
17.2081 | 37.546 | 37.8244 | 37.49483 | -0.2783988 | 0.08078639 | 0.07353614 | 0.1752444
17.2181 | 37.5374 | 37.81942 | 37.48955 | -0.2820245 | 0.08085428 | 0.07362619 | 0.1753897
17.2281 | 37.5364 | 37.81442 | 37.48424 | -0.2780173 | 0.08092227 | 0.07371662 | 0.1755352
17.2381 | 37.5275 | 37.80938 | 37.4789 | -0.2818771 | 0.08099036 | 0.07380742 | 0.1756809
17.2481 | 37.5461 | 37.8043 | 37.47352 | -0.258204 | 0.08105853 | 0.07389861 | 0.1758268
17.2581 | 37.5162 | 37.7992 | 37.46811 | -0.2829978 | 0.08112681 | 0.07399017 | 0.1759729
17.2681 | 37.5331 | 37.79406 | 37.46266 | -0.2609585 | 0.08119518 | 0.07408213 | 0.1761192
17.2781 | 37.5082 | 37.78889 | 37.45718 | -0.2806861 | 0.08126365 | 0.07417447 | 0.1762656
17.2881 | 37.5188 | 37.78368 | 37.45167 | -0.2648806 | 0.08133221 | 0.07426721 | 0.1764123
17.298 | 37.5004 | 37.77849 | 37.44618 | -0.2780945 | 0.08140018 | 0.07435943 | 0.1765577
17.308 | 37.51 | 37.77322 | 37.4406 | -0.2632231 | 0.08146894 | 0.07445297 | 0.1767048
17.318 | 37.5017 | 37.76792 | 37.43498 | -0.2662184 | 0.08153779 | 0.07454692 | 0.1768521
17.328 | 37.5279 | 37.76258 | 37.42933 | -0.2346805 | 0.08160674 | 0.07464129 | 0.1769996
17.338 | 37.5102 | 37.75721 | 37.42365 | -0.2470094 | 0.08167579 | 0.07473608 | 0.1771473
17.348 | 37.5196 | 37.75181 | 37.41793 | -0.232205 | 0.08174493 | 0.07483129 | 0.1772952
17.358 | 37.5041 | 37.74637 | 37.41218 | -0.2422673 | 0.08181417 | 0.07492692 | 0.1774432
17.368 | 37.4847 | 37.7409 | 37.4064 | -0.2561963 | 0.08188351 | 0.07502298 | 0.1775915
17.378 | 37.4759 | 37.73539 | 37.40058 | -0.259492 | 0.08195294 | 0.07511948 | 0.17774
17.388 | 37.502 | 37.72985 | 37.39473 | -0.2278543 | 0.08202248 | 0.07521641 | 0.1778887
17.398 | 37.4874 | 37.72428 | 37.38884 | -0.2368832 | 0.08209211 | 0.07531379 | 0.1780376
17.408 | 37.4923 | 37.71868 | 37.38292 | -0.2263787 | 0.08216184 | 0.07541162 | 0.1781867
17.418 | 37.469 | 37.71304 | 37.37696 | -0.2440408 | 0.08223168 | 0.0755099 | 0.1783361
17.428 | 37.4821 | 37.70737 | 37.37097 | -0.2252695 | 0.0823016 | 0.07560865 | 0.1784856
17.438 | 37.4595 | 37.70166 | 37.36495 | -0.2421648 | 0.08237163 | 0.07570786 | 0.1786353
17.448 | 37.4493 | 37.69593 | 37.35889 | -0.2466265 | 0.08244175 | 0.07580754 | 0.1787852
17.458 | 37.463 | 37.69015 | 37.3528 | -0.2271548 | 0.08251197 | 0.07590769 | 0.1789354
17.468 | 37.4172 | 37.68435 | 37.34667 | -0.2671496 | 0.0825823 | 0.07600832 | 0.1790857
17.478 | 37.429 | 37.67851 | 37.34051 | -0.2495109 | 0.08265273 | 0.07610944 | 0.1792363
17.488 | 37.4494 | 37.67264 | 37.33432 | -0.2232386 | 0.08272325 | 0.07621104 | 0.179387
17.498 | 37.4213 | 37.66673 | 37.32809 | -0.2454328 | 0.08279388 | 0.07631315 | 0.179538
17.508 | 37.4184 | 37.66079 | 37.32182 | -0.2423935 | 0.08286461 | 0.07641577 | 0.1796892
17.518 | 37.4202 | 37.65482 | 37.31553 | -0.2346206 | 0.08293543 | 0.07651888 | 0.1798406
17.528 | 37.4152 | 37.64881 | 37.30919 | -0.2336141 | 0.08300636 | 0.07662251 | 0.1799922
17.538 | 37.3777 | 37.64277 | 37.30283 | -0.265074 | 0.08307738 | 0.07672666 | 0.1801439
17.548 | 37.3819 | 37.6367 | 37.29642 | -0.2548004 | 0.08314851 | 0.07683133 | 0.180296
17.558 | 37.3809 | 37.63059 | 37.28999 | -0.2496931 | 0.08321974 | 0.07693653 | 0.1804482
17.568 | 37.3311 | 37.62445 | 37.28352 | -0.2933522 | 0.08329107 | 0.07704227 | 0.1806006
17.578 | 37.3583 | 37.61828 | 37.27701 | -0.2599777 | 0.08336251 | 0.07714856 | 0.1807533
17.588 | 37.3486 | 37.61207 | 37.27047 | -0.2634696 | 0.08343404 | 0.0772554 | 0.1809061
17.598 | 37.3328 | 37.60583 | 37.2639 | -0.2730279 | 0.08350568 | 0.0773628 | 0.1810592
17.608 | 37.3377 | 37.59955 | 37.25729 | -0.2618525 | 0.08357742 | 0.07747076 | 0.1812125
17.618 | 37.3425 | 37.59324 | 37.25065 | -0.2507435 | 0.08364926 | 0.07757929 | 0.181366
17.628 | 37.3341 | 37.5869 | 37.24397 | -0.2528008 | 0.0837212 | 0.0776884 | 0.1815197
17.638 | 37.3161 | 37.58052 | 37.23726 | -0.2644245 | 0.08379325 | 0.07779809 | 0.1816736
17.648 | 37.3057 | 37.57411 | 37.23051 | -0.2684145 | 0.08386541 | 0.07790836 | 0.1818278
17.658 | 37.3092 | 37.56767 | 37.22373 | -0.2584709 | 0.08393766 | 0.07801925 | 0.1819821
17.668 | 37.2768 | 37.56119 | 37.21692 | -0.2843936 | 0.08401002 | 0.07813073 | 0.1821367
17.678 | 37.2681 | 37.55468 | 37.21007 | -0.2865827 | 0.08408249 | 0.07824284 | 0.1822915
17.688 | 37.2825 | 37.54814 | 37.20318 | -0.2656381 | 0.08415504 | 0.07835556 | 0.1824465
17.698 | 37.2829 | 37.54156 | 37.19626 | -0.2586599 | 0.08422772 | 0.07846891 | 0.1826017
17.708 | 37.2567 | 37.53495 | 37.18931 | -0.278248 | 0.08430049 | 0.07858289 | 0.1827571
17.718 | 37.262 | 37.5283 | 37.18232 | -0.2663024 | 0.08437337 | 0.07869752 | 0.1829128
17.728 | 37.2487 | 37.52162 | 37.1753 | -0.2729232 | 0.08444635 | 0.0788128 | 0.1830686
17.738 | 37.237 | 37.51491 | 37.16824 | -0.2779104 | 0.08451945 | 0.07892874 | 0.1832247
17.748 | 37.2358 | 37.50816 | 37.16114 | -0.2723639 | 0.08459264 | 0.07904536 | 0.183381
17.758 | 37.2298 | 37.50138 | 37.15402 | -0.2715838 | 0.08466595 | 0.07916265 | 0.1835376
17.768 | 37.2296 | 37.49457 | 37.14686 | -0.26497 | 0.08473936 | 0.07928063 | 0.1836943
17.778 | 37.1842 | 37.48772 | 37.13966 | -0.3035227 | 0.08481287 | 0.07939931 | 0.1838513
17.788 | 37.2279 | 37.48084 | 37.13243 | -0.2529417 | 0.08488648 | 0.07951868 | 0.1840084
17.798 | 37.204 | 37.47393 | 37.12516 | -0.2699271 | 0.08496021 | 0.07963877 | 0.1841659
17.808 | 37.1949 | 37.46698 | 37.11786 | -0.2720789 | 0.08503404 | 0.07975958 | 0.1843235
17.818 | 37.1751 | 37.46 | 37.11053 | -0.2848971 | 0.08510798 | 0.07988112 | 0.1844813
17.828 | 37.1795 | 37.45298 | 37.10316 | -0.2734817 | 0.08518203 | 0.08000341 | 0.1846394
17.838 | 37.1607 | 37.44593 | 37.09575 | -0.2852328 | 0.08525618 | 0.08012646 | 0.1847977
17.848 | 37.1555 | 37.43885 | 37.08831 | -0.2833503 | 0.08533044 | 0.08025025 | 0.1849562
17.858 | 37.1596 | 37.43173 | 37.08084 | -0.2721342 | 0.08540481 | 0.08037483 | 0.1851149
17.868 | 37.1389 | 37.42458 | 37.07333 | -0.2856847 | 0.08547929 | 0.08050018 | 0.1852739
17.878 | 37.0806 | 37.4174 | 37.06579 | -0.3368016 | 0.08555387 | 0.08062633 | 0.1854331
17.8879 | 37.123 | 37.41026 | 37.05829 | -0.2872573 | 0.08562782 | 0.08075201 | 0.1855909
17.8979 | 37.1078 | 37.40301 | 37.05067 | -0.2952075 | 0.08570261 | 0.08087976 | 0.1857505
17.9079 | 37.1073 | 37.39572 | 37.04303 | -0.2884243 | 0.08577752 | 0.08100835 | 0.1859104
17.9179 | 37.0872 | 37.38841 | 37.03535 | -0.3012075643 | 0.08585254 | 0.08113776 | 0.1860705
17.9279 | 37.0939 | 37.38106 | 37.02763 | -0.2871574 | 0.08592767 | 0.08126803 | 0.1862308
17.9379 | 37.0542 | 37.37367 | 37.01988 | -0.3194738 | 0.0860029 | 0.08139915 | 0.1863913
17.9479 | 37.0727 | 37.36626 | 37.0121 | -0.2935568 | 0.08607825 | 0.08153115 | 0.1865521
17.9579 | 37.0652 | 37.35881 | 37.00428 | -0.2936065 | 0.08615371 | 0.08166403 | 0.1867131
17.9679 | 37.0566 | 37.35132 | 36.99642 | -0.2947227 | 0.08622928 | 0.08179782 | 0.1868743
17.9779 | 36.9948 | 37.34381 | 36.98853 | -0.3490056 | 0.08630496 | 0.08193251 | 0.1870357
17.9879 | 37.0176 | 37.33626 | 36.98061 | -0.3186552 | 0.08638074 | 0.08206813 | 0.1871974
17.9979 | 37.0151 | 37.32867 | 36.97265 | -0.3135715 | 0.08645664 | 0.08220467 | 0.1873593
18.0079 | 36.9778 | 37.32105 | 36.96466 | -0.3432545 | 0.08653265 | 0.08234217 | 0.1875215
18.0179 | 37.004 | 37.3134 | 36.95663 | -0.3094042 | 0.08660878 | 0.08248062 | 0.1876838
18.0279 | 36.9801 | 37.30572 | 36.94857 | -0.3256207 | 0.086685 | 0.08262005 | 0.1878464
18.0379 | 36.9712 | 37.298 | 36.94047 | -0.326804 | 0.08676135 | 0.08276048 | 0.1880093
18.0479 | 36.9719 | 37.29025 | 36.93234 | -0.3183541 | 0.08683781 | 0.08290191 | 0.1881723
18.0579 | 36.9643 | 37.28247 | 36.92418 | -0.3181711 | 0.08691438 | 0.08304436 | 0.1883356
18.0679 | 36.9807 | 37.27465 | 36.91598 | -0.2939549 | 0.08699106 | 0.08318786 | 0.1884991
18.0779 | 36.8905 | 37.26681 | 36.90774 | -0.3763056 | 0.08706785 | 0.08333238 | 0.1886629
18.0879 | 36.9286 | 37.25892 | 36.89947 | -0.3303233 | 0.08714476 | 0.08347798 | 0.1888269
18.0979 | 36.9329 | 37.25101 | 36.89117 | -0.3181078 | 0.08722178 | 0.08362467 | 0.1889911
18.1079 | 36.917 | 37.24306 | 36.88283 | -0.3260594 | 0.08729891 | 0.08377244 | 0.1891556
18.1179 | 36.8916 | 37.23508 | 36.87446 | -0.343478 | 0.08737616 | 0.08392134 | 0.1893203
18.1279 | 36.9003 | 37.22706 | 36.86605 | -0.3267637 | 0.08745352 | 0.08407137 | 0.1894852
18.1379 | 36.8927 | 37.21902 | 36.85761 | -0.3263165 | 0.087531 | 0.08422254 | 0.1896504
18.1479 | 36.8745 | 37.21094 | 36.84914 | -0.3364363 | 0.08760858 | 0.08437488 | 0.1898158
18.1579 | 36.868 | 37.20282 | 36.84063 | -0.3348233 | 0.08768629 | 0.08452841 | 0.1899814
18.1679 | 36.8949 | 37.19468 | 36.83208 | -0.2997775 | 0.08776411 | 0.08468313 | 0.1901473
18.1779 | 36.7938 | 37.1865 | 36.8235 | -0.3926989 | 0.08784204 | 0.08483907 | 0.1903134
18.1879 | 36.8405 | 37.17829 | 36.81489 | -0.3377876 | 0.08792009 | 0.08499625 | 0.1904798
18.1979 | 36.8602 | 37.17004 | 36.80624 | -0.3098436 | 0.08799826 | 0.0851547 | 0.1906464
18.2079 | 36.8384 | 37.16177 | 36.79756 | -0.3233669 | 0.08807654 | 0.08531442 | 0.1908132
18.2179 | 36.8409 | 37.15346 | 36.78885 | -0.3125576 | 0.08815494 | 0.08547546 | 0.1909803
18.2279 | 36.8163 | 37.14512 | 36.7801 | -0.3288157 | 0.08823345 | 0.08563779 | 0.1911476
18.2379 | 36.8277 | 37.13674 | 36.77131 | -0.3090413 | 0.08831207 | 0.08580148 | 0.1913151
18.2479 | 36.7862 | 37.12833 | 36.76249 | -0.3421344 | 0.08839082 | 0.08596652 | 0.191483
18.2579 | 36.8075 | 37.11989 | 36.75364 | -0.312395 | 0.08846968 | 0.08613295 | 0.191651
18.2679 | 36.7861 | 37.11142 | 36.74475 | -0.3253232 | 0.08854867 | 0.08630078 | 0.1918193
18.2779 | 36.7221 | 37.10292 | 36.73583 | -0.380819 | 0.08862776 | 0.08647005 | 0.1919878
18.2879 | 36.7184 | 37.09438 | 36.72688 | -0.3759826 | 0.08870699 | 0.08664076 | 0.1921566
18.2979 | 36.7659 | 37.08581 | 36.71789 | -0.3199138 | 0.08878632 | 0.08681296 | 0.1923256
18.3079 | 36.7175 | 37.07721 | 36.70887 | -0.3597128 | 0.08886577 | 0.08698666 | 0.1924948
18.3179 | 36.7163 | 37.06858 | 36.69981 | -0.3522797 | 0.08894534 | 0.08716188 | 0.1926643
18.3279 | 36.703 | 37.05991 | 36.69072 | -0.3569144 | 0.08902503 | 0.08733865 | 0.1928341
18.3379 | 36.7112 | 37.05122 | 36.68159 | -0.340017 | 0.08910484 | 0.08751699 | 0.193004
18.3479 | 36.722 | 37.04249 | 36.67243 | -0.3204876 | 0.08918477 | 0.08769693 | 0.1931743
18.3579 | 36.6885 | 37.03373 | 36.66324 | -0.3452262 | 0.08926481 | 0.08787851 | 0.1933448
18.3679 | 36.6954 | 37.02493 | 36.65401 | -0.3295329 | 0.08934498 | 0.08806174 | 0.1935155
18.3779 | 36.615 | 37.01611 | 36.64475 | -0.4011077 | 0.08942527 | 0.08824668 | 0.1936865
18.3879 | 36.6366 | 37.00725 | 36.63545 | -0.3706508 | 0.08950567 | 0.08843331 | 0.1938577
18.3979 | 36.6548 | 36.99836 | 36.62612 | -0.343562 | 0.0895862 | 0.0886217 | 0.1940292
18.4079 | 36.6292 | 36.98944 | 36.61676 | -0.3602416 | 0.08966685 | 0.08881185 | 0.1942009
18.4179 | 36.6101 | 36.98049 | 36.60737 | -0.3703896 | 0.08974762 | 0.08900381 | 0.1943729
18.4279 | 36.6026 | 36.97151 | 36.59793 | -0.3689059 | 0.08982851 | 0.0891976 | 0.1945451
18.4379 | 36.5991 | 36.96249 | 36.58847 | -0.3633907 | 0.08990952 | 0.08939325 | 0.1947175
18.4479 | 36.5699 | 36.95344 | 36.57897 | -0.3835441 | 0.08999066 | 0.08959081 | 0.1948903
18.4579 | 36.5948 | 36.94437 | 36.56944 | -0.3495661 | 0.09007192 | 0.08979031 | 0.1950632
18.4678 | 36.5464 | 36.93535 | 36.55997 | -0.3889481 | 0.09015247 | 0.08998976 | 0.1952347
18.4778 | 36.5041 | 36.92621 | 36.55037 | -0.4221078 | 0.09023397 | 0.0901932 | 0.1954082
18.4878 | 36.5043 | 36.91704 | 36.54074 | -0.4127363 | 0.0903156 | 0.09039869 | 0.195582
18.4978 | 36.566 | 36.90783 | 36.53107 | -0.3418337 | 0.09039734 | 0.09060624 | 0.1957559
18.5078 | 36.5296 | 36.8986 | 36.52137 | -0.369 | 0.09047922 | 0.09081594 | 0.1959302
18.5178 | 36.5371 | 36.88934 | 36.51164 | -0.3522354 | 0.09056121 | 0.09102776 | 0.1961047
18.5278 | 36.5259 | 36.88004 | 36.50188 | -0.3541398 | 0.09064332 | 0.09124178 | 0.1962794
18.5378 | 36.5076 | 36.87071 | 36.49208 | -0.3631134 | 0.09072556 | 0.09145802 | 0.1964544
18.5478 | 36.5259 | 36.86136 | 36.48224 | -0.3354562 | 0.09080793 | 0.09167654 | 0.1966297
18.5578 | 36.4919 | 36.85197 | 36.47238 | -0.3600683 | 0.09089042 | 0.09189737 | 0.1968052
18.5678 | 36.4733 | 36.84255 | 36.46248 | -0.3692498 | 0.09097303 | 0.09212055 | 0.196981
18.5778 | 36.4213 | 36.8331 | 36.45254 | -0.4118008 | 0.09105578 | 0.09234614 | 0.197157
18.5878 | 36.4487 | 36.82362 | 36.44258 | -0.3749213 | 0.09113864 | 0.09257417 | 0.1973333
18.5978 | 36.4599 | 36.81411 | 36.43258 | -0.3542115 | 0.09122163 | 0.0928047 | 0.1975099
18.6078 | 36.4456 | 36.80457 | 36.42254 | -0.3589713 | 0.09130476 | 0.09303776 | 0.1976867
18.6178 | 36.4291 | 36.795 | 36.41248 | -0.3659009 | 0.09138799 | 0.0932734 | 0.1978638
18.6278 | 36.4219 | 36.7854 | 36.40238 | -0.3635004 | 0.09147137 | 0.09351168 | 0.1980411
18.6378 | 36.4253 | 36.77577 | 36.39224 | -0.3504699 | 0.09155486 | 0.09375265 | 0.1982187
18.6478 | 36.4345 | 36.76611 | 36.38208 | -0.3316093 | 0.09163848 | 0.09399634 | 0.1983965
18.6578 | 36.4111 | 36.75642 | 36.37188 | -0.345319 | 0.09172223 | 0.09424283 | 0.1985746
18.6678 | 36.3597 | 36.7467 | 36.36165 | -0.3869989 | 0.09180611 | 0.09449217 | 0.198753
18.6778 | 36.3431 | 36.73695 | 36.35138 | -0.3938491 | 0.09189013 | 0.09474441 | 0.1989316
18.6878 | 36.3465 | 36.72717 | 36.34109 | -0.3806697 | 0.09197426 | 0.0949996 | 0.1991106
18.6978 | 36.3653 | 36.71736 | 36.33075 | -0.3520609 | 0.09205852 | 0.0952578 | 0.1992897
18.7078 | 36.3472 | 36.70752 | 36.32039 | -0.3603226 | 0.09214291 | 0.09551907 | 0.1994692
18.7178 | 36.3469 | 36.69766 | 36.31 | -0.3507551 | 0.09222743 | 0.09578348 | 0.1996489
18.7278 | 36.3228 | 36.68776 | 36.29957 | -0.3649583 | 0.09231208 | 0.09605108 | 0.1998288
18.7378 | 36.2958 | 36.67783 | 36.2891 | -0.3820326 | 0.09239686 | 0.09632194 | 0.2000091
18.7478 | 36.3195 | 36.66788 | 36.27861 | -0.3483778 | 0.09248178 | 0.09659613 | 0.2001896
18.7578 | 36.2762 | 36.65789 | 36.26808 | -0.3816942 | 0.09256682 | 0.09687372 | 0.2003703
18.7678 | 36.2283 | 36.64788 | 36.25752 | -0.4195818 | 0.09265199 | 0.09715476 | 0.2005514
18.7778 | 36.2041 | 36.63784 | 36.24693 | -0.4337408 | 0.09273729 | 0.09743933 | 0.2007327
18.7878 | 36.2111 | 36.62777 | 36.23631 | -0.4166713 | 0.09282272 | 0.0977275 | 0.2009143
18.7978 | 36.2353 | 36.61767 | 36.22565 | -0.3823733 | 0.09290829 | 0.09801936 | 0.2010961
18.8078 | 36.2059 | 36.60755 | 36.21496 | -0.4016471 | 0.09299398 | 0.09831495 | 0.2012782
18.8178 | 36.2223 | 36.59739 | 36.20424 | -0.3750926 | 0.09307981 | 0.09861438 | 0.2014606
18.8278 | 36.1894 | 36.58721 | 36.19348 | -0.3978102 | 0.09316577 | 0.09891772 | 0.2016433
18.8378 | 36.1743 | 36.577 | 36.1827 | -0.4026998 | 0.09325186 | 0.09922505 | 0.2018262
18.8478 | 36.1712 | 36.56676 | 36.17188 | -0.3955616 | 0.09333809 | 0.09953647 | 0.2020094
18.8578 | 36.1072 | 36.5565 | 36.16103 | -0.4492958 | 0.09342445 | 0.09985202 | 0.2021929
18.8678 | 36.114 | 36.5462 | 36.15014 | -0.4322024 | 0.09351093 | 0.1001718 | 0.2023766
18.8778 | 36.0549 | 36.53588 | 36.13923 | -0.4809816 | 0.09359756 | 0.100496 | 0.2025606
18.8878 | 36.0787 | 36.52553 | 36.12828 | -0.4468335 | 0.09368431 | 0.1008245 | 0.2027449
18.8978 | 36.0823 | 36.51516 | 36.1173 | -0.4328584 | 0.09377121 | 0.1011576 | 0.2029295
18.9078 | 36.0712 | 36.50476 | 36.10629 | -0.4335562 | 0.09385823 | 0.1014953 | 0.2031144
18.9178 | 36.0471 | 36.49433 | 36.09524 | -0.4472272 | 0.09394539 | 0.1018378 | 0.2032995
18.9278 | 36.0295 | 36.48387 | 36.08417 | -0.4543716 | 0.0940327 | 0.102185 | 0.2034849
18.9378 | 36.0327 | 36.47339 | 36.07306 | -0.4406894 | 0.09412012 | 0.1025372 | 0.2036706
18.9478 | 35.9916 | 36.46288 | 36.06192 | -0.4712808 | 0.09420769 | 0.1028944 | 0.2038565
18.9578 | 35.9826 | 36.45235 | 36.05075 | -0.469746 | 0.09429539 | 0.1032567 | 0.2040428
18.9678 | 35.9461 | 36.44179 | 36.03955 | -0.4956851 | 0.09438323 | 0.1036243 | 0.2042293
18.9778 | 35.9531 | 36.4312 | 36.02831 | -0.4780984 | 0.09447121 | 0.1039973 | 0.2044161
18.9878 | 35.9323 | 36.42059 | 36.01705 | -0.4882859 | 0.09455932 | 0.1043757 | 0.2046032
18.9978 | 35.9664 | 36.40995 | 36.00575 | -0.4435478 | 0.09464757 | 0.1047598 | 0.2047905
19.0078 | 35.9511 | 36.39928 | 35.99442 | -0.4481844 | 0.09473597 | 0.1051496 | 0.2049782
19.0178 | 35.9088 | 36.3886 | 35.98306 | -0.4797957 | 0.09482449 | 0.1055452 | 0.2051661
19.0278 | 35.9237 | 36.37788 | 35.97167 | -0.454182 | 0.09491315 | 0.1059468 | 0.2053543
19.0378 | 35.9079 | 36.36714 | 35.96024 | -0.4592435 | 0.09500195 | 0.1063546 | 0.2055428
19.0478 | 35.8746 | 36.35638 | 35.94879 | -0.4817803 | 0.09509089 | 0.1067686 | 0.2057316
19.0577 | 35.8133 | 36.3457 | 35.93742 | -0.5324006 | 0.09517908 | 0.1071847 | 0.2059187
19.0677 | 35.8338 | 36.33489 | 35.9259 | -0.5010889 | 0.0952683 | 0.1076116 | 0.2061081
19.0777 | 35.8167 | 36.32405 | 35.91435 | -0.5073531 | 0.09535766 | 0.1080451 | 0.2062977
19.0877 | 35.7978 | 36.31319 | 35.90277 | -0.5153935 | 0.09544715 | 0.1084855 | 0.2064877
19.0977 | 35.8339 | 36.30231 | 35.89116 | -0.4684102 | 0.09553678 | 0.1089329 | 0.2066778
19.1077 | 35.8233 | 36.2914 | 35.87952 | -0.4681034 | 0.09562656 | 0.1093875 | 0.2068683
19.1177 | 35.7803 | 36.28047 | 35.86785 | -0.5001733 | 0.09571648 | 0.1098493 | 0.2070591
19.1277 | 35.783 | 36.26952 | 35.85614 | -0.4865203 | 0.09580654 | 0.1103186 | 0.2072502
19.1377 | 35.7475 | 36.25854 | 35.84441 | -0.5110445 | 0.09589674 | 0.1107956 | 0.2074415
19.1477 | 35.7202 | 36.24755 | 35.83265 | -0.5273461 | 0.09598709 | 0.1112805 | 0.2076332
19.1577 | 35.6778 | 36.23653 | 35.82085 | -0.5587254 | 0.09607757 | 0.1117733 | 0.2078251
19.1677 | 35.6735 | 36.22548 | 35.80902 | -0.5519826 | 0.09616819 | 0.1122743 | 0.2080174
19.1777 | 35.6785 | 36.21442 | 35.79717 | -0.5359179 | 0.09625897 | 0.1127837 | 0.2082099
19.1877 | 35.6496 | 36.20333 | 35.78528 | -0.5537316 | 0.09634988 | 0.1133017 | 0.2084027
19.1977 | 35.6786 | 36.19222 | 35.77336 | -0.5136239 | 0.09644093 | 0.1138284 | 0.2085958
19.2077 | 35.6399 | 36.1811 | 35.76141 | -0.5411952 | 0.09653213 | 0.1143641 | 0.2087892
19.2177 | 35.6551 | 36.16995 | 35.74943 | -0.5148457 | 0.09662348 | 0.114909 | 0.2089829
19.2277 | 35.6149 | 36.15878 | 35.73742 | -0.5438756 | 0.09671497 | 0.1154633 | 0.2091769
19.2377 | 35.6055 | 36.14759 | 35.72538 | -0.5420852 | 0.0968066 | 0.1160272 | 0.2093712
19.2477 | 35.5327 | 36.13637 | 35.71331 | -0.6036747 | 0.09689837 | 0.116601 | 0.2095658
19.2577 | 35.5393 | 36.12514 | 35.70121 | -0.5858446 | 0.0969903 | 0.1171848 | 0.2097607
19.2677 | 35.5225 | 36.11389 | 35.68908 | -0.591395 | 0.09708236 | 0.1177789 | 0.2099559
19.2777 | 35.5137 | 36.10263 | 35.67692 | -0.5889263 | 0.09717457 | 0.1183835 | 0.2101513
19.2877 | 35.5229 | 36.09134 | 35.66473 | -0.5684387 | 0.09726694 | 0.1189989 | 0.2103471
19.2977 | 35.5199 | 36.08003 | 35.6525 | -0.5601326 | 0.09735945 | 0.1196253 | 0.2105432
19.3077 | 35.5388 | 36.06871 | 35.64025 | -0.5299083 | 0.0974521 | 0.120263 | 0.2107396
19.3177 | 35.4992 | 36.05737 | 35.62797 | -0.5581661 | 0.0975449 | 0.1209123 | 0.2109363
19.3277 | 35.4771 | 36.04601 | 35.61566 | -0.5689063 | 0.09763784 | 0.1215733 | 0.2111333
19.3377 | 35.4468 | 36.03463 | 35.60332 | -0.5878293 | 0.09773094 | 0.1222465 | 0.2113306
19.3477 | 35.4063 | 36.02324 | 35.59095 | -0.6169353 | 0.09782419 | 0.122932 | 0.2115281
19.3577 | 35.414 | 36.01182 | 35.57855 | -0.5978248 | 0.09791758 | 0.1236301 | 0.211726
19.3677 | 35.3825 | 36.0004 | 35.56612 | -0.617898 | 0.09801112 | 0.1243411 | 0.2119242
19.3777 | 35.3819 | 35.98896 | 35.55366 | -0.6070554 | 0.09810482 | 0.1250654 | 0.2121227
19.3877 | 35.4032 | 35.9775 | 35.54117 | -0.5742973 | 0.09819865 | 0.1258032 | 0.2123215
19.3977 | 35.3821 | 35.96602 | 35.52866 | -0.583924 | 0.09829265 | 0.1265548 | 0.2125206
19.4077 | 35.3849 | 35.95454 | 35.51611 | -0.569636 | 0.09838678 | 0.1273205 | 0.2127201
19.4177 | 35.3738 | 35.94303 | 35.50353 | -0.5692336 | 0.09848107 | 0.1281007 | 0.2129198
19.4277 | 35.355 | 35.93152 | 35.49093 | -0.5765171 | 0.09857551 | 0.1288957 | 0.2131198
19.4377 | 35.2809 | 35.91999 | 35.47829 | -0.639087 | 0.09867011 | 0.1297057 | 0.2133202
19.4477 | 35.3072 | 35.90844 | 35.46563 | -0.6012437 | 0.09876485 | 0.1305312 | 0.2135208
19.4577 | 35.2922 | 35.89689 | 35.45293 | -0.6046875 | 0.09885976 | 0.1313724 | 0.2137218
19.4677 | 35.2629 | 35.88532 | 35.44021 | -0.6224189 | 0.0989548 | 0.1322297 | 0.213923
19.4777 | 35.242 | 35.87374 | 35.42746 | -0.6317382 | 0.09905 | 0.1331035 | 0.2141246
19.4877 | 35.2653 | 35.86215 | 35.41468 | -0.596846 | 0.09914536 | 0.133994 | 0.2143265
19.4977 | 35.2699 | 35.85054 | 35.40187 | -0.5806424 | 0.09924086 | 0.1349017 | 0.2145288
19.5077 | 35.234 | 35.83893 | 35.38903 | -0.6049281 | 0.09933652 | 0.1358268 | 0.2147313
19.5177 | 35.2246 | 35.8273 | 35.37617 | -0.6027034 | 0.09943235 | 0.1367698 | 0.2149341
19.5277 | 35.1761 | 35.81567 | 35.36327 | -0.6395688 | 0.09952831 | 0.137731 | 0.2151373
19.5377 | 35.1489 | 35.80402 | 35.35035 | -0.6551246 | 0.09962443 | 0.1387108 | 0.2153407
19.5477 | 35.1372 | 35.79237 | 35.3374 | -0.6551713 | 0.09972072 | 0.1397094 | 0.2155445
19.5577 | 35.1315 | 35.78071 | 35.32442 | -0.6492093 | 0.09981716 | 0.1407273 | 0.2157486
19.5677 | 35.1172 | 35.76904 | 35.31141 | -0.651839 | 0.09991374 | 0.1417649 | 0.2159531
19.5777 | 35.0827 | 35.75736 | 35.29837 | -0.6746608 | 0.1000105 | 0.1428225 | 0.2161578
19.5877 | 35.1052 | 35.74568 | 35.2853 | -0.6404753 | 0.1001074 | 0.1439003 | 0.2163629
19.5977 | 35.0737 | 35.73398 | 35.27221 | -0.6602826 | 0.1002044 | 0.1449989 | 0.2165682
19.6077 | 35.0554 | 35.72228 | 35.25909 | -0.6668834 | 0.1003017 | 0.1461185 | 0.2167739
19.6177 | 35.0063 | 35.71058 | 35.24594 | -0.7042779 | 0.100399 | 0.1472594 | 0.21698
19.6277 | 34.9617 | 35.69887 | 35.23276 | -0.7371666 | 0.1004966 | 0.148422 | 0.2171863
19.6376 | 34.985 | 35.68727 | 35.21969 | -0.7022672 | 0.1005933 | 0.1495948 | 0.2173909
19.6476 | 34.9331 | 35.67555 | 35.20645 | -0.7424454 | 0.1006911 | 0.1508015 | 0.2175979
19.6576 | 34.8994 | 35.66382 | 35.19319 | -0.7644189 | 0.1007891 | 0.1520308 | 0.2178052
19.6676 | 34.9136 | 35.65209 | 35.1799 | -0.7384882 | 0.1008873 | 0.1532831 | 0.2180128
19.6776 | 34.8649 | 35.64035 | 35.16659 | -0.7754533 | 0.1009856 | 0.1545585 | 0.2182208
19.6876 | 34.9111 | 35.62861 | 35.15324 | -0.7175148 | 0.1010841 | 0.1558572 | 0.2184291
19.6976 | 34.8705 | 35.61687 | 35.13987 | -0.7463728 | 0.1011828 | 0.1571796 | 0.2186377
19.7076 | 34.8362 | 35.60513 | 35.12647 | -0.7689276 | 0.1012816 | 0.1585258 | 0.2188466
19.7176 | 34.7782 | 35.59338 | 35.11305 | -0.8151795 | 0.1013805 | 0.159896 | 0.2190559
19.7276 | 34.7831 | 35.58163 | 35.09959 | -0.7985286 | 0.1014797 | 0.1612903 | 0.2192655
19.7376 | 34.7588 | 35.56988 | 35.08611 | -0.8110753 | 0.101579 | 0.1627088 | 0.2194754
19.7476 | 34.7274 | 35.55812 | 35.0726 | -0.8307195 | 0.1016784 | 0.1641517 | 0.2196857
19.7576 | 34.6962 | 35.54636 | 35.05907 | -0.8501614 | 0.101778 | 0.1656188 | 0.2198962
19.7676 | 34.686 | 35.5346 | 35.04551 | -0.848601 | 0.1018778 | 0.1671103 | 0.2201072
19.7776 | 34.698 | 35.52284 | 35.03192 | -0.8248384 | 0.1019778 | 0.168626 | 0.2203184
19.7876 | 34.668 | 35.51107 | 35.0183 | -0.8430734 | 0.1020779 | 0.1701659 | 0.22053
19.7976 | 34.6578 | 35.49931 | 35.00466 | -0.8415061 | 0.1021781 | 0.1717297 | 0.2207419
19.8076 | 34.6176 | 35.48754 | 34.99099 | -0.8699362 | 0.1022786 | 0.1733172 | 0.2209542
19.8176 | 34.5562 | 35.47576 | 34.97729 | -0.9195635 | 0.1023792 | 0.1749282 | 0.2211668
19.8276 | 34.5718 | 35.46399 | 34.96357 | -0.8921877 | 0.10248 | 0.1765622 | 0.2213797
19.8376 | 34.5623 | 35.45221 | 34.94982 | -0.8899084 | 0.1025809 | 0.1782189 | 0.221593
19.8476 | 34.5344 | 35.44043 | 34.93604 | -0.9060252 | 0.102682 | 0.1798976 | 0.2218065
19.8576 | 34.5489 | 35.42864 | 34.92224 | -0.8797375 | 0.1027833 | 0.1815978 | 0.2220205
19.8676 | 34.5378 | 35.41684 | 34.90841 | -0.8790447 | 0.1028847 | 0.1833188 | 0.2222348
19.8776 | 34.5416 | 35.40505 | 34.89455 | -0.863446 | 0.1029863 | 0.1850597 | 0.2224494
19.8876 | 34.5213 | 35.39324 | 34.88067 | -0.8719407 | 0.103088 | 0.1868196 | 0.2226644
19.8976 | 34.5055 | 35.38143 | 34.86676 | -0.8759277 | 0.10319 | 0.1885976 | 0.2228796
19.9076 | 34.4472 | 35.36961 | 34.85283 | -0.9224059 | 0.1032921 | 0.1903925 | 0.2230953
19.9176 | 34.4485 | 35.35777 | 34.83887 | -0.9092744 | 0.1033944 | 0.192203 | 0.2233113
19.9276 | 34.4449 | 35.34593 | 34.82488 | -0.9010316 | 0.1034968 | 0.1940277 | 0.2235276
19.9376 | 34.446 | 35.33408 | 34.81087 | -0.8880762 | 0.1035994 | 0.1958653 | 0.2237443
19.9476 | 34.3883 | 35.32221 | 34.79683 | -0.9339066 | 0.1037022 | 0.1977139 | 0.2239613
19.9576 | 34.4024 | 35.31032 | 34.78277 | -0.9079211 | 0.1038051 | 0.1995719 | 0.2241786
19.9676 | 34.4075 | 35.29842 | 34.76868 | -0.8909179 | 0.1039083 | 0.2014372 | 0.2243964
19.9776 | 34.4128 | 35.28649 | 34.75456 | -0.8736948 | 0.1040116 | 0.2033079 | 0.2246144
19.9876 | 34.3824 | 35.27455 | 34.74042 | -0.8921499 | 0.104115 | 0.2051818 | 0.2248328
19.9976 | 34.3744 | 35.26258 | 34.72625 | -0.8881808 | 0.1042187 | 0.2070563 | 0.2250516
20.0076 | 34.3422 | 35.25059 | 34.71206 | -0.908385 | 0.1043225 | 0.2089291 | 0.2252707
20.0176 | 34.3344 | 35.23856 | 34.69785 | -0.90416 | 0.1044265 | 0.2107975 | 0.2254902
20.0276 | 34.3439 | 35.2265 | 34.6836 | -0.8826031 | 0.1045306 | 0.2126586 | 0.22571
20.0376 | 34.3203 | 35.21441 | 34.66934 | -0.8941112 | 0.1046349 | 0.2145095 | 0.2259301
20.0476 | 34.2779 | 35.20228 | 34.65504 | -0.9243815 | 0.1047394 | 0.2163471 | 0.2261507
20.0576 | 34.2737 | 35.19011 | 34.64073 | -0.9164108 | 0.1048441 | 0.2181682 | 0.2263715
20.0676 | 34.2791 | 35.1779 | 34.62638 | -0.8987956 | 0.104949 | 0.2199693 | 0.2265927
20.0776 | 34.271 | 35.16563 | 34.61202 | -0.8946327 | 0.105054 | 0.2217471 | 0.2268143
20.0876 | 34.2506 | 35.15332 | 34.59763 | -0.9027186 | 0.1051592 | 0.2234979 | 0.2270362
20.0976 | 34.175 | 35.14095 | 34.58321 | -0.9659496 | 0.1052646 | 0.2252179 | 0.2272585
20.1076 | 34.2115 | 35.12852 | 34.56877 | -0.9170219 | 0.1053702 | 0.2269035 | 0.2274812
20.1176 | 34.1741 | 35.11603 | 34.5543 | -0.941932 | 0.1054759 | 0.2285508 | 0.2277042
20.1276 | 34.1677 | 35.10348 | 34.53981 | -0.9357758 | 0.1055818 | 0.230156 | 0.2279276
20.1376 | 34.1478 | 35.09085 | 34.5253 | -0.9430496 | 0.1056879 | 0.231715 | 0.2281513
20.1476 | 34.157 | 35.07815 | 34.51076 | -0.9211494 | 0.1057942 | 0.2332239 | 0.2283754
20.1576 | 34.1293 | 35.06537 | 34.49619 | -0.9360715 | 0.1059006 | 0.2346788 | 0.2285998
20.1676 | 34.1296 | 35.05251 | 34.4816 | -0.9229121 | 0.1060072 | 0.2360758 | 0.2288246
20.1776 | 34.1139 | 35.03957 | 34.46699 | -0.9256673 | 0.106114 | 0.2374111 | 0.2290498
20.1876 | 34.0525 | 35.02653 | 34.45236 | -0.9740335 | 0.106221 | 0.238681 | 0.2292753
20.1976 | 34.0415 | 35.01341 | 34.4377 | -0.9719071 | 0.1063282 | 0.2398816 | 0.2295013
20.2076 | 34.0338 | 35.00018 | 34.42301 | -0.9663847 | 0.1064355 | 0.2410097 | 0.2297275
20.2176 | 34.0156 | 34.98686 | 34.4083 | -0.9712629 | 0.1065431 | 0.2420617 | 0.2299542
20.2275 | 33.9605 | 34.97357 | 34.39372 | -1.013073 | 0.1066497 | 0.2430252 | 0.2301789
20.2375 | 33.9768 | 34.96005 | 34.37896 | -0.983245 | 0.1067576 | 0.2439167 | 0.2304063
20.2475 | 33.9439 | 34.94641 | 34.36419 | -1.002509 | 0.1068657 | 0.2447233 | 0.230634
20.2575 | 33.9307 | 34.93266 | 34.34938 | -1.001962 | 0.1069739 | 0.2454426 | 0.2308621
20.2675 | 33.9295 | 34.9188 | 34.33456 | -0.9893028 | 0.1070823 | 0.2460724 | 0.2310906
20.2775 | 33.9063 | 34.90483 | 34.31971 | -0.9985293 | 0.107191 | 0.2466107 | 0.2313195
20.2875 | 33.8408 | 34.89074 | 34.30484 | -1.04994 | 0.1072998 | 0.2470559 | 0.2315487
20.2975 | 33.831 | 34.87653 | 34.28994 | -1.045534 | 0.1074088 | 0.2474069 | 0.2317783
20.3075 | 33.8158 | 34.86221 | 34.27502 | -1.04641 | 0.1075179 | 0.2476626 | 0.2320083
20.3175 | 33.7883 | 34.84777 | 34.26008 | -1.059467 | 0.1076273 | 0.2478224 | 0.2322386
20.3275 | 33.7635 | 34.83321 | 34.24511 | -1.069706 | 0.1077368 | 0.2478862 | 0.2324693
20.3375 | 33.7454 | 34.81853 | 34.23013 | -1.073127 | 0.1078466 | 0.247854 | 0.2327004
20.3475 | 33.7353 | 34.80373 | 34.21511 | -1.068429 | 0.1079565 | 0.2477263 | 0.2329319
20.3575 | 33.7628 | 34.78882 | 34.20008 | -1.026015 | 0.1080666 | 0.2475039 | 0.2331637
20.3675 | 33.697 | 34.77379 | 34.18502 | -1.076785 | 0.1081769 | 0.247188 | 0.233396
20.3775 | 33.6594 | 34.75864 | 34.16995 | -1.099241 | 0.1082874 | 0.24678 | 0.2336286
20.3875 | 33.6483 | 34.74339 | 34.15484 | -1.095085 | 0.1083981 | 0.2462818 | 0.2338616
20.3975 | 33.6399 | 34.72802 | 34.13972 | -1.088119 | 0.1085089 | 0.2456955 | 0.234095
20.4075 | 33.6279 | 34.71255 | 34.12457 | -1.084645 | 0.10862 | 0.2450234 | 0.2343288
20.4175 | 33.5686 | 34.69697 | 34.1094 | -1.128366 | 0.1087312 | 0.2442682 | 0.2345629
20.4275 | 33.581 | 34.68129 | 34.09421 | -1.100286 | 0.1088427 | 0.2434328 | 0.2347975
20.4375 | 33.5367 | 34.66551 | 34.079 | -1.128807 | 0.1089543 | 0.2425202 | 0.2350324
20.4475 | 33.5316 | 34.64963 | 34.06376 | -1.118032 | 0.1090661 | 0.2415339 | 0.2352676
20.4575 | 33.5339 | 34.63367 | 34.04851 | -1.099765 | 0.1091781 | 0.2404771 | 0.2355034
20.4675 | 33.4661 | 34.61761 | 34.03323 | -1.151511 | 0.1092903 | 0.2393537 | 0.2357394
20.4775 | 33.4789 | 34.60147 | 34.01793 | -1.122572 | 0.1094027 | 0.2381671 | 0.2359759
20.4875 | 33.4569 | 34.58525 | 34.0026 | -1.128353 | 0.1095153 | 0.2369215 | 0.2362128
20.4975 | 33.4085 | 34.56896 | 33.98726 | -1.160457 | 0.1096281 | 0.2356205 | 0.23645
20.5075 | 33.4178 | 34.55259 | 33.97189 | -1.134789 | 0.109741 | 0.234268 | 0.2366877
20.5175 | 33.4099 | 34.53615 | 33.9565 | -1.126252 | 0.1098542 | 0.232868 | 0.2369257
20.5275 | 33.3944 | 34.51965 | 33.94109 | -1.125251 | 0.1099676 | 0.2314244 | 0.2371641
20.5375 | 33.3572 | 34.50309 | 33.92566 | -1.145889 | 0.1100811 | 0.2299412 | 0.2374029
20.5475 | 33.3735 | 34.48647 | 33.91021 | -1.112971 | 0.1101949 | 0.2284221 | 0.2376422
20.5575 | 33.3108 | 34.4698 | 33.89474 | -1.159 | 0.1103089 | 0.2268711 | 0.2378818
20.5675 | 33.3157 | 34.45308 | 33.87924 | -1.137381 | 0.110423 | 0.2252918 | 0.2381218
20.5775 | 33.3058 | 34.43632 | 33.86373 | -1.130516 | 0.1105374 | 0.2236878 | 0.2383622
20.5875 | 33.262 | 34.41951 | 33.84819 | -1.15751 | 0.1106519 | 0.2220627 | 0.238603
20.5975 | 33.263 | 34.40267 | 33.83263 | -1.139665 | 0.1107666 | 0.2204199 | 0.2388442
20.6075 | 33.2429 | 34.38579 | 33.81706 | -1.142886 | 0.1108816 | 0.2187626 | 0.2390858
20.6175 | 33.2185 | 34.36888 | 33.80146 | -1.150376 | 0.1109967 | 0.217094 | 0.2393278
20.6275 | 33.2225 | 34.35194 | 33.78584 | -1.129437 | 0.1111121 | 0.2154171 | 0.2395703
20.6375 | 33.2083 | 34.33497 | 33.7702 | -1.126672 | 0.1112276 | 0.2137349 | 0.2398131
20.6475 | 33.217 | 34.31799 | 33.75454 | -1.100985 | 0.1113434 | 0.2120498 | 0.2400563
20.6575 | 33.1532 | 34.30098 | 33.73885 | -1.147779 | 0.1114593 | 0.2103647 | 0.2402999
20.6675 | 33.1589 | 34.28395 | 33.72315 | -1.125054 | 0.1115755 | 0.2086819 | 0.2405439
20.6775 | 33.1333 | 34.26691 | 33.70743 | -1.133615 | 0.1116918 | 0.2070036 | 0.2407884
20.6875 | 33.1108 | 34.24986 | 33.69169 | -1.139062 | 0.1118084 | 0.2053319 | 0.2410332
20.6975 | 33.095 | 34.2328 | 33.67593 | -1.137799 | 0.1119251 | 0.2036689 | 0.2412785
20.7075 | 33.0895 | 34.21573 | 33.66014 | -1.126227 | 0.1120421 | 0.2020165 | 0.2415242
20.7175 | 33.054 | 34.19865 | 33.64434 | -1.144647 | 0.1121593 | 0.2003761 | 0.2417702
20.7275 | 33.0632 | 34.18156 | 33.62852 | -1.118362 | 0.1122766 | 0.1987496 | 0.2420167
20.7375 | 33.0603 | 34.16447 | 33.61268 | -1.104173 | 0.1123942 | 0.1971382 | 0.2422636
20.7475 | 32.9957 | 34.14738 | 33.59682 | -1.151682 | 0.112512 | 0.1955432 | 0.242511
20.7575 | 33.0308 | 34.13029 | 33.58093 | -1.099489 | 0.11263 | 0.1939659 | 0.2427587
20.7675 | 33.0131 | 34.1132 | 33.56503 | -1.100096 | 0.1127482 | 0.1924073 | 0.2430069
20.7775 | 32.9669 | 34.0961 | 33.54911 | -1.129203 | 0.1128666 | 0.1908683 | 0.2432554
20.7875 | 32.9899 | 34.07901 | 33.53317 | -1.089113 | 0.1129852 | 0.1893498 | 0.2435044
20.7975 | 32.9445 | 34.06192 | 33.51721 | -1.117424 | 0.113104 | 0.1878525 | 0.2437538
20.8074 | 32.9441 | 34.04501 | 33.5014 | -1.10091 | 0.1132219 | 0.1863918 | 0.2440011
20.8174 | 32.9163 | 34.02793 | 33.4854 | -1.111629 | 0.1133411 | 0.1849387 | 0.2442514
20.8274 | 32.9056 | 34.01085 | 33.46938 | -1.105253 | 0.1134606 | 0.1835084 | 0.244502
20.8374 | 32.8886 | 33.99378 | 33.45335 | -1.105181 | 0.1135802 | 0.1821015 | 0.2447531
20.8474 | 32.8739 | 33.97671 | 33.43729 | -1.102815 | 0.1137001 | 0.1807183 | 0.2450046
20.8574 | 32.8673 | 33.95965 | 33.42122 | -1.092354 | 0.1138202 | 0.1793589 | 0.2452566
20.8674 | 32.8412 | 33.9426 | 33.40513 | -1.1014 | 0.1139405 | 0.1780236 | 0.2455089
20.8774 | 32.8254 | 33.92555 | 33.38902 | -1.100152 | 0.114061 | 0.1767126 | 0.2457617
20.8874 | 32.8264 | 33.90851 | 33.37289 | -1.08211 | 0.1141817 | 0.1754259 | 0.2460149
20.8974 | 32.7848 | 33.89147 | 33.35674 | -1.106674 | 0.1143027 | 0.1741636 | 0.2462686
20.9074 | 32.7702 | 33.87445 | 33.34057 | -1.104245 | 0.1144238 | 0.1729256 | 0.2465227
20.9174 | 32.7582 | 33.85742 | 33.32439 | -1.099223 | 0.1145452 | 0.1717119 | 0.2467772
20.9274 | 32.7599 | 33.84041 | 33.30819 | -1.080507 | 0.1146668 | 0.1705224 | 0.2470321
20.9374 | 32.7281 | 33.8234 | 33.29197 | -1.095298 | 0.1147886 | 0.1693569 | 0.2472875
20.9474 | 32.6988 | 33.8064 | 33.27573 | -1.107595 | 0.1149106 | 0.1682154 | 0.2475433
20.9574 | 32.688 | 33.7894 | 33.25947 | -1.101399 | 0.1150328 | 0.1670977 | 0.2477995
20.9674 | 32.684 | 33.77241 | 33.24319 | -1.088409 | 0.1151553 | 0.1660034 | 0.2480562
20.9774 | 32.6495 | 33.75542 | 33.2269 | -1.105925 | 0.1152779 | 0.1649324 | 0.2483133
20.9874 | 32.6264 | 33.73845 | 33.21059 | -1.112047 | 0.1154008 | 0.1638845 | 0.2485709
20.9974 | 32.6286 | 33.72147 | 33.19426 | -1.092874 | 0.1155239 | 0.1628593 | 0.2488289
21.0074 | 32.5824 | 33.70451 | 33.17792 | -1.122108 | 0.1156472 | 0.1618566 | 0.2490873
21.0174 | 32.5844 | 33.68755 | 33.16155 | -1.103146 | 0.1157708 | 0.1608761 | 0.2493462
21.0274 | 32.553 | 33.67059 | 33.14517 | -1.11759 | 0.1158946 | 0.1599174 | 0.2496055
21.0374 | 32.5342 | 33.65364 | 33.12877 | -1.119438 | 0.1160186 | 0.1589802 | 0.2498652
21.0474 | 32.5218 | 33.63669 | 33.11236 | -1.114891 | 0.1161428 | 0.1580643 | 0.2501254
21.0574 | 32.5018 | 33.61975 | 33.09593 | -1.117948 | 0.1162672 | 0.1571692 | 0.2503861
21.0674 | 32.4821 | 33.60281 | 33.07948 | -1.12071 | 0.1163919 | 0.1562946 | 0.2506472
21.0774 | 32.4487 | 33.58587 | 33.06301 | -1.137175 | 0.1165167 | 0.1554402 | 0.2509087
21.0874 | 32.4408 | 33.56894 | 33.04653 | -1.128143 | 0.1166419 | 0.1546056 | 0.2511707
21.0974 | 32.437 | 33.55202 | 33.03002 | -1.115015 | 0.1167672 | 0.1537904 | 0.2514332
21.1074 | 32.4028 | 33.53509 | 33.01351 | -1.13229 | 0.1168928 | 0.1529944 | 0.2516961
21.1174 | 32.3908 | 33.51817 | 32.99697 | -1.127368 | 0.1170186 | 0.1522171 | 0.2519594
21.1274 | 32.3779 | 33.50125 | 32.98042 | -1.123348 | 0.1171446 | 0.1514582 | 0.2522232
21.1374 | 32.3596 | 33.48433 | 32.96385 | -1.12473 | 0.1172708 | 0.1507173 | 0.2524875
21.1474 | 32.3351 | 33.46741 | 32.94727 | -1.132315 | 0.1173973 | 0.1499941 | 0.2527522
21.1574 | 32.2973 | 33.4505 | 32.93067 | -1.1532 | 0.117524 | 0.1492882 | 0.2530174
21.1674 | 32.2999 | 33.43359 | 32.91405 | -1.133688 | 0.1176509 | 0.1485993 | 0.253283
21.1774 | 32.2701 | 33.41668 | 32.89742 | -1.146576 | 0.117778 | 0.147927 | 0.253549
21.1874 | 32.2432 | 33.39977 | 32.88077 | -1.156565 | 0.1179054 | 0.1472711 | 0.2538156
21.1974 | 32.2315 | 33.38285 | 32.86411 | -1.151355 | 0.118033 | 0.146631 | 0.2540826
21.2074 | 32.2387 | 33.36594 | 32.84743 | -1.127245 | 0.1181609 | 0.1460066 | 0.2543501
21.2174 | 32.2081 | 33.34904 | 32.83073 | -1.140935 | 0.118289 | 0.1453974 | 0.254618
21.2274 | 32.1833 | 33.33213 | 32.81402 | -1.148825 | 0.1184173 | 0.1448032 | 0.2548864
21.2374 | 32.1928 | 33.31521 | 32.79729 | -1.122415 | 0.1185458 | 0.1442237 | 0.2551552
21.2474 | 32.1534 | 33.2983 | 32.78055 | -1.144904 | 0.1186746 | 0.1436584 | 0.2554245
21.2574 | 32.1394 | 33.28139 | 32.76379 | -1.141992 | 0.1188036 | 0.1431072 | 0.2556943
21.2674 | 32.1184 | 33.26448 | 32.74701 | -1.146079 | 0.1189329 | 0.1425696 | 0.2559646
21.2774 | 32.1121 | 33.24757 | 32.73022 | -1.135465 | 0.1190624 | 0.1420455 | 0.2562353
21.2874 | 32.0693 | 33.23065 | 32.71342 | -1.16135 | 0.1191921 | 0.1415344 | 0.2565065
21.2974 | 32.0404 | 33.21373 | 32.6966 | -1.173333 | 0.119322 | 0.1410362 | 0.2567782
21.3074 | 32.0665 | 33.19681 | 32.67976 | -1.130313 | 0.1194522 | 0.1405505 | 0.2570503
21.3174 | 32.0463 | 33.17989 | 32.66291 | -1.133592 | 0.1195827 | 0.1400771 | 0.2573229
21.3274 | 32.0199 | 33.16297 | 32.64604 | -1.143069 | 0.1197133 | 0.1396156 | 0.257596
21.3374 | 32.0143 | 33.14604 | 32.62916 | -1.131743 | 0.1198442 | 0.1391659 | 0.2578696
21.3474 | 31.9967 | 33.12911 | 32.61227 | -1.132414 | 0.1199754 | 0.1387276 | 0.2581436
21.3574 | 31.9708 | 33.11218 | 32.59536 | -1.141383 | 0.1201068 | 0.1383005 | 0.2584182
21.3674 | 31.9504 | 33.09525 | 32.57843 | -1.144849 | 0.1202384 | 0.1378844 | 0.2586932
21.3774 | 31.9245 | 33.07831 | 32.56149 | -1.153811 | 0.1203703 | 0.1374789 | 0.2589687
21.3874 | 31.9203 | 33.06137 | 32.54454 | -1.141071 | 0.1205024 | 0.1370839 | 0.2592446
21.3973 | 31.9178 | 33.0446 | 32.52774 | -1.126796 | 0.1206335 | 0.136703 | 0.2595183
21.4073 | 31.869 | 33.02765 | 32.51076 | -1.158648 | 0.1207661 | 0.1363282 | 0.2597953
21.4173 | 31.876 | 33.0107 | 32.49376 | -1.134697 | 0.1208989 | 0.1359631 | 0.2600727
21.4273 | 31.8814 | 32.99374 | 32.47675 | -1.112342 | 0.121032 | 0.1356076 | 0.2603506
21.4373 | 31.8408 | 32.97678 | 32.45973 | -1.135983 | 0.1211654 | 0.1352614 | 0.260629
21.4473 | 31.8283 | 32.95982 | 32.44269 | -1.131519 | 0.121299 | 0.1349244 | 0.2609079
21.4573 | 31.8145 | 32.94285 | 32.42564 | -1.128352 | 0.1214328 | 0.1345963 | 0.2611873
21.4673 | 31.7917 | 32.92588 | 32.40857 | -1.13418 | 0.1215669 | 0.134277 | 0.2614671
21.4773 | 31.7754 | 32.9089 | 32.39149 | -1.133504 | 0.1217012 | 0.1339661 | 0.2617475
21.4873 | 31.7462 | 32.89192 | 32.3744 | -1.145723 | 0.1218358 | 0.1336637 | 0.2620283
21.4973 | 31.7615 | 32.87494 | 32.35729 | -1.113438 | 0.1219706 | 0.1333694 | 0.2623097
21.5073 | 31.7484 | 32.85795 | 32.34017 | -1.109548 | 0.1221057 | 0.1330831 | 0.2625915
21.5173 | 31.7239 | 32.84095 | 32.32303 | -1.117053 | 0.122241 | 0.1328046 | 0.2628739
21.5273 | 31.7225 | 32.82395 | 32.30589 | -1.101453 | 0.1223766 | 0.1325338 | 0.2631567
21.5373 | 31.6962 | 32.80695 | 32.28873 | -1.110748 | 0.1225124 | 0.1322704 | 0.2634401
21.5473 | 31.6975 | 32.78994 | 32.27155 | -1.092439 | 0.1226485 | 0.1320143 | 0.2637239
21.5573 | 31.6688 | 32.77292 | 32.25437 | -1.104124 | 0.1227848 | 0.1317654 | 0.2640082
21.5673 | 31.6496 | 32.7559 | 32.23717 | -1.106303 | 0.1229214 | 0.1315234 | 0.2642931
21.5773 | 31.6258 | 32.73888 | 32.21995 | -1.113078 | 0.1230583 | 0.1312883 | 0.2645785
21.5873 | 31.6456 | 32.72185 | 32.20273 | -1.076247 | 0.1231954 | 0.1310599 | 0.2648643
21.5973 | 31.6094 | 32.70481 | 32.18549 | -1.095411 | 0.1233327 | 0.1308381 | 0.2651507
21.6073 | 31.6039 | 32.68777 | 32.16824 | -1.083869 | 0.1234704 | 0.1306226 | 0.2654376
21.6173 | 31.5982 | 32.67072 | 32.15098 | -1.072522 | 0.1236082 | 0.1304135 | 0.265725
21.6273 | 31.5728 | 32.65367 | 32.1337 | -1.080869 | 0.1237464 | 0.1302104 | 0.2660129
21.6373 | 31.5855 | 32.63661 | 32.11641 | -1.051111 | 0.1238848 | 0.1300134 | 0.2663013
21.6473 | 31.5502 | 32.61955 | 32.09911 | -1.069347 | 0.1240234 | 0.1298222 | 0.2665902
21.6573 | 31.5195 | 32.60248 | 32.0818 | -1.082977 | 0.1241623 | 0.1296368 | 0.2668796
21.6673 | 31.536 | 32.5854 | 32.06447 | -1.049402 | 0.1243015 | 0.129457 | 0.2671696
21.6773 | 31.5304 | 32.56832 | 32.04714 | -1.037921 | 0.1244409 | 0.1292828 | 0.2674601
21.6873 | 31.4888 | 32.55123 | 32.02979 | -1.062434 | 0.1245806 | 0.1291139 | 0.2677511
21.6973 | 31.5156 | 32.53414 | 32.01243 | -1.018541 | 0.1247206 | 0.1289504 | 0.2680426
21.7073 | 31.4799 | 32.51704 | 31.99506 | -1.037143 | 0.1248608 | 0.128792 | 0.2683347
21.7173 | 31.4753 | 32.49994 | 31.97767 | -1.024639 | 0.1250013 | 0.1286386 | 0.2686272
21.7273 | 31.4416 | 32.48283 | 31.96028 | -1.041228 | 0.1251421 | 0.1284903 | 0.2689203
21.7373 | 31.4401 | 32.46571 | 31.94287 | -1.025612 | 0.1252831 | 0.1283468 | 0.2692139
21.7473 | 31.4202 | 32.44859 | 31.92545 | -1.02839 | 0.1254244 | 0.128208 | 0.2695081
21.7573 | 31.3981 | 32.43146 | 31.90802 | -1.033362 | 0.125566 | 0.128074 | 0.2698027
21.7673 | 31.4034 | 32.41433 | 31.89058 | -1.010928 | 0.1257078 | 0.1279445 | 0.2700979
21.7773 | 31.3908 | 32.39719 | 31.87313 | -1.006389 | 0.1258499 | 0.1278195 | 0.2703937
21.7873 | 31.388 | 32.38004 | 31.85566 | -0.9920429 | 0.1259922 | 0.1276989 | 0.2706899
21.7973 | 31.3554 | 32.36289 | 31.83819 | -1.007491 | 0.1261349 | 0.1275826 | 0.2709867
21.8073 | 31.3491 | 32.34573 | 31.8207 | -0.9966337 | 0.1262778 | 0.1274705 | 0.2712841
21.8173 | 31.3453 | 32.32857 | 31.8032 | -0.9832702 | 0.1264209 | 0.1273625 | 0.2715819
21.8273 | 31.3018 | 32.3114 | 31.7857 | -1.009601 | 0.1265644 | 0.1272587 | 0.2718803
21.8373 | 31.3067 | 32.29423 | 31.76818 | -0.9875254 | 0.1267081 | 0.1271587 | 0.2721793
21.8473 | 31.2994 | 32.27704 | 31.75065 | -0.9776441 | 0.1268521 | 0.1270627 | 0.2724788
21.8573 | 31.2815 | 32.25986 | 31.73311 | -0.978357 | 0.1269964 | 0.1269705 | 0.2727788
21.8673 | 31.2697 | 32.24266 | 31.71556 | -0.9729639 | 0.1271409 | 0.1268821 | 0.2730794
21.8773 | 31.2668 | 32.22547 | 31.698 | -0.958665 | 0.1272858 | 0.1267973 | 0.2733805
21.8873 | 31.2524 | 32.20826 | 31.68043 | -0.9558602 | 0.1274309 | 0.1267162 | 0.2736821
21.8973 | 31.2387 | 32.19105 | 31.66285 | -0.9523496 | 0.1275762 | 0.1266386 | 0.2739843
21.9073 | 31.2129 | 32.17383 | 31.64526 | -0.9609331 | 0.1277219 | 0.1265644 | 0.2742871
21.9173 | 31.208 | 32.15661 | 31.62766 | -0.9486108 | 0.1278678 | 0.1264937 | 0.2745904
21.9273 | 31.1885 | 32.13938 | 31.61005 | -0.9508828 | 0.128014 | 0.1264263 | 0.2748943
21.9373 | 31.1818 | 32.12215 | 31.59243 | -0.940349 | 0.1281605 | 0.1263622 | 0.2751987
21.9473 | 31.1524 | 32.10491 | 31.5748 | -0.9525094 | 0.1283073 | 0.1263013 | 0.2755036
21.9573 | 31.1514 | 32.08766 | 31.55716 | -0.9362641 | 0.1284544 | 0.1262436 | 0.2758092
21.9673 | 31.1542 | 32.07041 | 31.53951 | -0.9162132 | 0.1286017 | 0.126189 | 0.2761152
21.9772 | 31.1303 | 32.05333 | 31.52202 | -0.9230292 | 0.1287479 | 0.1261379 | 0.2764188
21.9872 | 31.119 | 32.03607 | 31.50436 | -0.917067 | 0.1288958 | 0.1260893 | 0.276726
21.9972 | 31.1074 | 32.0188 | 31.48668 | -0.9113992 | 0.129044 | 0.1260437 | 0.2770337
22.0072 | 31.0943 | 32.00153 | 31.46899 | -0.9072258 | 0.1291925 | 0.1260009 | 0.277342
22.0172 | 31.0679 | 31.98425 | 31.45129 | -0.916347 | 0.1293412 | 0.125961 | 0.2776509
22.0272 | 31.042 | 31.96696 | 31.43359 | -0.9249626 | 0.1294903 | 0.1259238 | 0.2779603
22.0372 | 31.0449 | 31.94967 | 31.41587 | -0.9047729 | 0.1296396 | 0.1258894 | 0.2782704
22.0472 | 31.0399 | 31.93238 | 31.39815 | -0.8924777 | 0.1297893 | 0.1258577 | 0.2785809
22.0572 | 31.0037 | 31.91508 | 31.38042 | -0.9113771 | 0.1299392 | 0.1258287 | 0.2788921
22.0672 | 31.0167 | 31.89777 | 31.36268 | -0.8810711 | 0.1300894 | 0.1258022 | 0.2792038
22.0772 | 31.0148 | 31.88046 | 31.34493 | -0.8656598 | 0.1302399 | 0.1257783 | 0.2795161
22.0872 | 30.9766 | 31.86314 | 31.32717 | -0.8865434 | 0.1303907 | 0.1257569 | 0.279829
22.0972 | 30.9486 | 31.84582 | 31.3094 | -0.8972217 | 0.1305418 | 0.125738 | 0.2801424
22.1072 | 30.9561 | 31.82849 | 31.29162 | -0.8723947 | 0.1306932 | 0.1257215 | 0.2804564
22.1172 | 30.946 | 31.81116 | 31.27384 | -0.8651627 | 0.1308449 | 0.1257074 | 0.280771
22.1272 | 30.9017 | 31.79383 | 31.25605 | -0.8921256 | 0.1309969 | 0.1256956 | 0.2810862
22.1372 | 30.9124 | 31.77648 | 31.23825 | -0.8640835 | 0.1311492 | 0.1256862 | 0.281402
22.1472 | 30.8965 | 31.75914 | 31.22044 | -0.8626363 | 0.1313017 | 0.125679 | 0.2817183
22.1572 | 30.8963 | 31.74178 | 31.20262 | -0.8454842 | 0.1314546 | 0.1256741 | 0.2820353
22.1672 | 30.8813 | 31.72443 | 31.1848 | -0.8431273 | 0.1316078 | 0.1256713 | 0.2823528
22.1772 | 30.8359 | 31.70707 | 31.16696 | -0.8711655 | 0.1317613 | 0.1256708 | 0.2826709
22.1872 | 30.8413 | 31.6897 | 31.14912 | -0.8483988 | 0.131915 | 0.1256723 | 0.2829896
22.1972 | 30.8667 | 31.67233 | 31.13127 | -0.8056274 | 0.1320691 | 0.1256759 | 0.2833088
22.2072 | 30.8221 | 31.65495 | 31.11342 | -0.8328514 | 0.1322235 | 0.1256817 | 0.2836287
22.2172 | 30.7894 | 31.63757 | 31.09555 | -0.8481707 | 0.1323782 | 0.1256894 | 0.2839492
22.2272 | 30.8195 | 31.62019 | 31.07768 | -0.8006855 | 0.1325332 | 0.1256992 | 0.2842703
22.2372 | 30.7912 | 31.6028 | 31.0598 | -0.8115956 | 0.1326884 | 0.1257109 | 0.2845919
22.2472 | 30.7756 | 31.5854 | 31.04192 | -0.8098013 | 0.1328441 | 0.1257245 | 0.2849142
22.2572 | 30.7587 | 31.568 | 31.02403 | -0.8093026 | 0.1329999 | 0.1257401 | 0.285237
22.2672 | 30.7537 | 31.5506 | 31.00613 | -0.7968995 | 0.1331562 | 0.1257575 | 0.2855605
22.2772 | 30.7277 | 31.53319 | 30.98822 | -0.8054921 | 0.1333127 | 0.1257768 | 0.2858846
22.2872 | 30.7151 | 31.51578 | 30.9703 | -0.8006804 | 0.1334695 | 0.1257979 | 0.2862092
22.2972 | 30.7015 | 31.49836 | 30.95238 | -0.7968645 | 0.1336267 | 0.1258209 | 0.2865345
22.3072 | 30.6819 | 31.48094 | 30.93445 | -0.7990445 | 0.1337841 | 0.1258456 | 0.2868604
22.3172 | 30.6747 | 31.46352 | 30.91652 | -0.7888204 | 0.1339419 | 0.125872 | 0.2871869
22.3272 | 30.6542 | 31.44609 | 30.89858 | -0.7918923 | 0.1341 | 0.1259002 | 0.287514
22.3372 | 30.6474 | 31.42866 | 30.88063 | -0.7812602 | 0.1342583 | 0.1259301 | 0.2878417
22.3472 | 30.6216 | 31.41122 | 30.86268 | -0.7896242 | 0.1344171 | 0.1259616 | 0.2881701
22.3572 | 30.6046 | 31.39378 | 30.84471 | -0.7891843 | 0.1345761 | 0.1259948 | 0.288499
22.3672 | 30.5798 | 31.37634 | 30.82675 | -0.7965407 | 0.1347354 | 0.1260296 | 0.2888286
22.3772 | 30.5551 | 31.35889 | 30.80877 | -0.8037933 | 0.1348951 | 0.126066 | 0.2891587
22.3872 | 30.5545 | 31.34144 | 30.79079 | -0.7869423 | 0.1350551 | 0.126104 | 0.2894896
22.3972 | 30.5236 | 31.32399 | 30.77281 | -0.8003877 | 0.1352153 | 0.1261436 | 0.2898209
22.4072 | 30.5018 | 31.30653 | 30.75482 | -0.8047295 | 0.135376 | 0.1261847 | 0.290153
22.4172 | 30.5089 | 31.28907 | 30.73682 | -0.7801678 | 0.1355369 | 0.1262273 | 0.2904857
22.4272 | 30.4816 | 31.2716 | 30.71881 | -0.7900028 | 0.1356982 | 0.1262714 | 0.290819
22.4372 | 30.454 | 31.25413 | 30.7008 | -0.8001343 | 0.1358597 | 0.126317 | 0.2911529
22.4472 | 30.4511 | 31.23666 | 30.68279 | -0.7855626 | 0.1360216 | 0.1263641 | 0.2914874
22.4572 | 30.4269 | 31.21919 | 30.66477 | -0.7922877 | 0.1361839 | 0.1264126 | 0.2918227
22.4672 | 30.4051 | 31.20171 | 30.64674 | -0.7966097 | 0.1363464 | 0.1264625 | 0.2921585
22.4772 | 30.3913 | 31.18423 | 30.62871 | -0.7929285 | 0.1365093 | 0.1265138 | 0.292495
22.4872 | 30.3435 | 31.16674 | 30.61067 | -0.8232443 | 0.1366725 | 0.1265665 | 0.292832
22.4972 | 30.384 | 31.14926 | 30.59263 | -0.7652571 | 0.1368361 | 0.1266206 | 0.2931697
22.5072 | 30.3423 | 31.13177 | 30.57458 | -0.7894671 | 0.1369999 | 0.126676 | 0.2935081
22.5172 | 30.3279 | 31.11427 | 30.55653 | -0.7863742 | 0.1371641 | 0.1267328 | 0.2938472
22.5272 | 30.3239 | 31.09678 | 30.53847 | -0.7728785 | 0.1373287 | 0.1267909 | 0.2941868
22.5372 | 30.328 | 31.07928 | 30.52041 | -0.7512801 | 0.1374935 | 0.1268502 | 0.2945271
22.5472 | 30.2595 | 31.06178 | 30.50234 | -0.8022792 | 0.1376587 | 0.126911 | 0.2948681
22.5572 | 30.2747 | 31.04428 | 30.48427 | -0.7695757 | 0.1378243 | 0.1269729 | 0.2952097
22.5671 | 30.2801 | 31.02694 | 30.46637 | -0.7468447 | 0.1379885 | 0.1270355 | 0.2955485
22.5771 | 30.2243 | 31.00944 | 30.44829 | -0.7851363 | 0.1381547 | 0.1270999 | 0.2958915
22.5871 | 30.2208 | 30.99193 | 30.4302 | -0.7711255 | 0.1383212 | 0.1271656 | 0.296235
22.5971 | 30.2298 | 30.97441 | 30.41211 | -0.7446124 | 0.1384881 | 0.1272324 | 0.2965792
22.6071 | 30.2234 | 30.9569 | 30.39402 | -0.7334971 | 0.1386553 | 0.1273005 | 0.2969241
22.6171 | 30.187 | 30.93938 | 30.37592 | -0.7523796 | 0.1388228 | 0.1273698 | 0.2972696
22.6271 | 30.1821 | 30.92186 | 30.35781 | -0.7397601 | 0.1389907 | 0.1274402 | 0.2976158
22.6371 | 30.1732 | 30.90434 | 30.33971 | -0.7311385 | 0.139159 | 0.1275118 | 0.2979626
22.6471 | 30.1489 | 30.88681 | 30.32159 | -0.7379149 | 0.1393276 | 0.1275845 | 0.2983101
22.6571 | 30.1406 | 30.86929 | 30.30348 | -0.7286896 | 0.1394965 | 0.1276584 | 0.2986583
22.6671 | 30.1324 | 30.85176 | 30.28536 | -0.7193623 | 0.1396657 | 0.1277334 | 0.2990072
22.6771 | 30.0925 | 30.83423 | 30.26723 | -0.7417334 | 0.1398354 | 0.1278095 | 0.2993567
22.6871 | 30.1155 | 30.8167 | 30.2491 | -0.7012028 | 0.1400053 | 0.1278867 | 0.2997069
22.6971 | 30.0965 | 30.79917 | 30.23097 | -0.7026706 | 0.1401756 | 0.127965 | 0.3000577
22.7071 | 30.1071 | 30.78164 | 30.21284 | -0.6745369 | 0.1403463 | 0.1280443 | 0.3004093
22.7171 | 30.0672 | 30.7641 | 30.1947 | -0.6969017 | 0.1405173 | 0.1281248 | 0.3007615
22.7271 | 30.0699 | 30.74657 | 30.17656 | -0.6766651 | 0.1406887 | 0.1282063 | 0.3011144
22.7371 | 30.0846 | 30.72903 | 30.15841 | -0.6444272 | 0.1408604 | 0.1282888 | 0.3014679
22.7471 | 30.037 | 30.71149 | 30.14026 | -0.6744881 | 0.1410325 | 0.1283723 | 0.3018222
22.7571 | 30.0277 | 30.69395 | 30.12211 | -0.6662478 | 0.1412049 | 0.1284569 | 0.3021771
22.7671 | 30.0352 | 30.67641 | 30.10395 | -0.6412064 | 0.1413777 | 0.1285425 | 0.3025328
22.7771 | 30.0163 | 30.65886 | 30.08579 | -0.6425639 | 0.1415508 | 0.1286291 | 0.3028891
22.7871 | 30.0039 | 30.64132 | 30.06763 | -0.6374206 | 0.1417243 | 0.1287167 | 0.3032461
22.7971 | 30.0155 | 30.62378 | 30.04947 | -0.6082763 | 0.1418981 | 0.1288053 | 0.3036038
22.8071 | 30.0034 | 30.60623 | 30.0313 | -0.6028312 | 0.1420724 | 0.1288949 | 0.3039622
22.8171 | 29.9828 | 30.58869 | 30.01313 | -0.6058854 | 0.1422469 | 0.1289854 | 0.3043213
22.8271 | 29.9807 | 30.57114 | 29.99496 | -0.5904389 | 0.1424219 | 0.1290769 | 0.304681
22.8371 | 29.9607 | 30.55359 | 29.97678 | -0.5928918 | 0.1425971 | 0.1291693 | 0.3050415
22.8471 | 29.9734 | 30.53604 | 29.95861 | -0.5626441 | 0.1427728 | 0.1292627 | 0.3054027
22.8571 | 29.9602 | 30.5185 | 29.94043 | -0.5582961 | 0.1429488 | 0.129357 | 0.3057646
22.8671 | 29.9499 | 30.50095 | 29.92224 | -0.5510476 | 0.1431252 | 0.1294522 | 0.3061272
22.8771 | 29.941 | 30.4834 | 29.90406 | -0.5423988 | 0.143302 | 0.1295483 | 0.3064905
22.8871 | 29.9464 | 30.46585 | 29.88587 | -0.5194498 | 0.1434791 | 0.1296454 | 0.3068545
22.8971 | 29.9367 | 30.4483 | 29.86768 | -0.5116007 | 0.1436566 | 0.1297433 | 0.3072192
22.9071 | 29.9157 | 30.43075 | 29.84949 | -0.5150514 | 0.1438345 | 0.1298422 | 0.3075846
22.9171 | 29.9046 | 30.4132 | 29.8313 | -0.5086021 | 0.1440127 | 0.1299419 | 0.3079507
22.9271 | 29.9081 | 30.39565 | 29.8131 | -0.4875529 | 0.1441913 | 0.1300425 | 0.3083176
22.9371 | 29.8784 | 30.3781 | 29.7949 | -0.4997038 | 0.1443703 | 0.130144 | 0.3086852
22.9471 | 29.8823 | 30.36055 | 29.77671 | -0.478255 | 0.1445497 | 0.1302463 | 0.3090535
22.9571 | 29.8805 | 30.34301 | 29.7585 | -0.4625063 | 0.1447294 | 0.1303495 | 0.3094225
22.9671 | 29.8803 | 30.32546 | 29.7403 | -0.4451581 | 0.1449095 | 0.1304535 | 0.3097923
22.9771 | 29.8452 | 30.30791 | 29.7221 | -0.4627102 | 0.14509 | 0.1305584 | 0.3101627
22.9871 | 29.8548 | 30.29036 | 29.70389 | -0.4355629 | 0.1452709 | 0.1306642 | 0.3105339
22.9971 | 29.8577 | 30.27282 | 29.68569 | -0.4151161 | 0.1454521 | 0.1307707 | 0.3109058
23.0071 | 29.8385 | 30.25527 | 29.66748 | -0.41677 | 0.1456338 | 0.1308781 | 0.3112785
23.0171 | 29.8059 | 30.23772 | 29.64927 | -0.4318246 | 0.1458158 | 0.1309863 | 0.3116519
23.0271 | 29.7931 | 30.22018 | 29.63106 | -0.4270799 | 0.1459982 | 0.1310953 | 0.312026
23.0371 | 29.8022 | 30.20264 | 29.61285 | -0.4004361 | 0.146181 | 0.1312052 | 0.3124009
23.0471 | 29.795 | 30.18509 | 29.59464 | -0.3900933 | 0.1463642 | 0.1313158 | 0.3127765
23.0571 | 29.7702 | 30.16755 | 29.57642 | -0.3973515 | 0.1465477 | 0.1314272 | 0.3131528
23.0671 | 29.7557 | 30.15001 | 29.55821 | -0.3943108 | 0.1467317 | 0.1315394 | 0.3135299
23.0771 | 29.7666 | 30.13247 | 29.53999 | -0.3658712 | 0.146916 | 0.1316524 | 0.3139078
23.0871 | 29.7525 | 30.11493 | 29.52178 | -0.3624328 | 0.1471007 | 0.1317662 | 0.3142863
23.0971 | 29.7397 | 30.0974 | 29.50356 | -0.3576958 | 0.1472859 | 0.1318808 | 0.3146657
23.1071 | 29.7228 | 30.07986 | 29.48535 | -0.3570601 | 0.1474714 | 0.1319961 | 0.3150458
23.1171 | 29.7073 | 30.06233 | 29.46713 | -0.3550259 | 0.1476573 | 0.1321122 | 0.3154266
23.1271 | 29.7108 | 30.04479 | 29.44891 | -0.3339932 | 0.1478436 | 0.1322291 | 0.3158082
23.1371 | 29.6975 | 30.02726 | 29.43069 | -0.3297621 | 0.1480303 | 0.1323467 | 0.3161906
23.147 | 29.6656 | 30.00991 | 29.41266 | -0.3443079 | 0.1482155 | 0.1324639 | 0.3165699
23.157 | 29.6657 | 29.99238 | 29.39444 | -0.3266802 | 0.148403 | 0.132583 | 0.3169537
23.167 | 29.6791 | 29.97485 | 29.37622 | -0.2957543 | 0.148591 | 0.1327028 | 0.3173383
23.177 | 29.6545 | 29.95733 | 29.358 | -0.3028303 | 0.1487792 | 0.1328234 | 0.3177238
23.187 | 29.6243 | 29.93981 | 29.33979 | -0.3155084 | 0.148968 | 0.1329448 | 0.31811
23.197 | 29.6359 | 29.92229 | 29.32157 | -0.2863884 | 0.1491571 | 0.1330668 | 0.3184969
23.207 | 29.6243 | 29.90477 | 29.30335 | -0.2804705 | 0.1493466 | 0.1331895 | 0.3188846
23.217 | 29.5879 | 29.88725 | 29.28513 | -0.2993548 | 0.1495365 | 0.1333131 | 0.3192731
23.227 | 29.5889 | 29.86974 | 29.26691 | -0.2808415 | 0.1497269 | 0.1334373 | 0.3196624
23.237 | 29.5554 | 29.85223 | 29.2487 | -0.2968304 | 0.1499176 | 0.1335622 | 0.3200525
23.247 | 29.5542 | 29.83472 | 29.23048 | -0.2805217 | 0.1501088 | 0.1336878 | 0.3204433
23.257 | 29.5534 | 29.81722 | 29.21227 | -0.2638155 | 0.1503003 | 0.1338142 | 0.3208349
23.267 | 29.52 | 29.79971 | 29.19405 | -0.279712 | 0.1504923 | 0.1339413 | 0.3212273
23.277 | 29.527 | 29.78221 | 29.17584 | -0.255211 | 0.1506847 | 0.134069 | 0.3216205
23.287 | 29.4876 | 29.76471 | 29.15762 | -0.2771126 | 0.1508775 | 0.1341974 | 0.3220145
23.297 | 29.4879 | 29.74722 | 29.13941 | -0.2593171 | 0.1510707 | 0.1343266 | 0.3224092
23.307 | 29.4644 | 29.72972 | 29.1212 | -0.2653245 | 0.1512644 | 0.1344564 | 0.3228049
23.317 | 29.4542 | 29.71223 | 29.10299 | -0.2580348 | 0.1514585 | 0.1345869 | 0.3232012
23.327 | 29.4408 | 29.69475 | 29.08478 | -0.2539481 | 0.1516529 | 0.1347181 | 0.3235984
23.337 | 29.4142 | 29.67726 | 29.06657 | -0.2630644 | 0.1518479 | 0.13485 | 0.3239963
23.347 | 29.4177 | 29.65978 | 29.04836 | -0.2420839 | 0.1520432 | 0.1349826 | 0.3243951
23.357 | 29.3801 | 29.64231 | 29.03016 | -0.2622067 | 0.152239 | 0.1351159 | 0.3247947
23.367 | 29.3777 | 29.62483 | 29.01195 | -0.2471326 | 0.1524351 | 0.1352497 | 0.3251951
23.377 | 29.365 | 29.60736 | 28.99375 | -0.2423621 | 0.1526318 | 0.1353843 | 0.3255963
23.387 | 29.3516 | 29.58989 | 28.97555 | -0.2382949 | 0.1528288 | 0.1355196 | 0.3259983
23.397 | 29.3283 | 29.57243 | 28.95735 | -0.2441313 | 0.1530263 | 0.1356555 | 0.3264012
23.407 | 29.3403 | 29.55497 | 28.93915 | -0.2146712 | 0.1532242 | 0.135792 | 0.3268048
23.417 | 29.2998 | 29.53751 | 28.92095 | -0.2377147 | 0.1534225 | 0.1359292 | 0.3272093
23.427 | 29.3211 | 29.52006 | 28.90276 | -0.1989621 | 0.1536213 | 0.1360671 | 0.3276146
23.437 | 29.294 | 29.50261 | 28.88457 | -0.2086133 | 0.1538205 | 0.1362057 | 0.3280207
23.447 | 29.2891 | 29.48517 | 28.86638 | -0.1960683 | 0.1540202 | 0.1363449 | 0.3284277
23.457 | 29.2805 | 29.46773 | 28.84819 | -0.1872272 | 0.1542203 | 0.1364847 | 0.3288354
23.467 | 29.2622 | 29.45029 | 28.83 | -0.1880903 | 0.1544208 | 0.1366252 | 0.329244
23.477 | 29.2764 | 29.43286 | 28.81182 | -0.1564574 | 0.1546218 | 0.1367663 | 0.3296535
23.487 | 29.2658 | 29.41543 | 28.79363 | -0.1496287 | 0.1548232 | 0.1369081 | 0.3300638
23.497 | 29.2386 | 29.398 | 28.77545 | -0.1594042 | 0.1550251 | 0.1370505 | 0.3304748
23.507 | 29.2331 | 29.38058 | 28.75728 | -0.1474841 | 0.1552274 | 0.1371935 | 0.3308868
23.517 | 29.2367 | 29.36317 | 28.7391 | -0.1264684 | 0.1554301 | 0.1373372 | 0.3312997
23.527 | 29.255 | 29.34576 | 28.72093 | -0.09075709 | 0.1556333 | 0.1374815 | 0.3317133
23.537 | 29.2176 | 29.32835 | 28.70276 | -0.1107503 | 0.155837 | 0.1376265 | 0.3321277
23.547 | 29.2106 | 29.31095 | 28.68459 | -0.1003482 | 0.1560411 | 0.137772 | 0.3325431
23.557 | 29.1913 | 29.29355 | 28.66643 | -0.1022508 | 0.1562456 | 0.1379183 | 0.3329593
23.567 | 29.2155 | 29.27616 | 28.64827 | -0.0606581 | 0.1564507 | 0.1380651 | 0.3333764
23.577 | 29.1983 | 29.25877 | 28.63011 | -0.06047019 | 0.1566561 | 0.1382125 | 0.3337943
23.587 | 29.1773 | 29.24139 | 28.61195 | -0.06408725 | 0.1568621 | 0.1383606 | 0.334213
23.597 | 29.1545 | 29.22401 | 28.5938 | -0.06950927 | 0.1570684 | 0.1385093 | 0.3346327
23.607 | 29.1495 | 29.20664 | 28.57565 | -0.05713645 | 0.1572753 | 0.1386587 | 0.3350532
23.617 | 29.1384 | 29.18927 | 28.5575 | -0.05086855 | 0.1574826 | 0.1388086 | 0.3354745
23.627 | 29.1432 | 29.17191 | 28.53936 | -0.02870599 | 0.1576904 | 0.1389592 | 0.3358968
23.637 | 29.1203 | 29.15455 | 28.52122 | -0.03424862 | 0.1578986 | 0.1391103 | 0.3363199
23.647 | 29.1081 | 29.1372 | 28.50308 | -0.0290967 | 0.1581073 | 0.1392621 | 0.3367439
23.657 | 29.0892 | 29.11985 | 28.48495 | -0.03065008 | 0.1583165 | 0.1394145 | 0.3371688
23.667 | 29.083 | 29.10251 | 28.46682 | -0.01950895 | 0.1585262 | 0.1395675 | 0.3375945
23.677 | 29.0803 | 29.08517 | 28.44869 | -0.004873415 | 0.1587362 | 0.1397212 | 0.3380211
23.687 | 29.0648 | 29.06784 | 28.43057 | -0.003043565 | 0.1589468 | 0.1398754 | 0.3384487
23.697 | 29.0368 | 29.05052 | 28.41245 | -0.01371935 | 0.1591579 | 0.1400303 | 0.3388771
23.707 | 29.0463 | 29.0332 | 28.39434 | 0.01309911 | 0.1593695 | 0.1401857 | 0.3393064
23.717 | 29.0341 | 29.01589 | 28.37623 | 0.01821175 | 0.1595815 | 0.1403418 | 0.3397365
23.727 | 29.0204 | 28.99858 | 28.35812 | 0.02181839 | 0.159794 | 0.1404984 | 0.3401677
23.7369 | 29.0009 | 28.98145 | 28.3402 | 0.01944604 | 0.1600048 | 0.1406541 | 0.3405954
23.7469 | 28.9736 | 28.96416 | 28.3221 | 0.009440783 | 0.1602183 | 0.140812 | 0.3410282
23.7569 | 28.977 | 28.94687 | 28.30401 | 0.03012933 | 0.1604322 | 0.1409704 | 0.341462
23.7669 | 28.9776 | 28.92959 | 28.28592 | 0.0480117 | 0.1606466 | 0.1411295 | 0.3418967
23.7769 | 28.9717 | 28.91231 | 28.26783 | 0.05938776 | 0.1608615 | 0.1412892 | 0.3423323
23.7869 | 28.9419 | 28.89504 | 28.24975 | 0.04685751 | 0.1610769 | 0.1414494 | 0.3427688
23.7969 | 28.9289 | 28.87778 | 28.23167 | 0.05112088 | 0.1612928 | 0.1416103 | 0.3432062
23.8069 | 28.9196 | 28.86052 | 28.2136 | 0.05907771 | 0.1615092 | 0.1417718 | 0.3436445
23.8169 | 28.9221 | 28.84327 | 28.19553 | 0.07882798 | 0.1617261 | 0.1419338 | 0.3440838
23.8269 | 28.8973 | 28.82603 | 28.17746 | 0.07127162 | 0.1619434 | 0.1420965 | 0.344524
23.8369 | 28.8782 | 28.80879 | 28.15941 | 0.06940858 | 0.1621613 | 0.1422597 | 0.3449651
23.8469 | 28.882 | 28.79156 | 28.14135 | 0.09043875 | 0.1623797 | 0.1424236 | 0.3454071
23.8569 | 28.861 | 28.77434 | 28.1233 | 0.08666211 | 0.1625985 | 0.142588 | 0.34585
23.8669 | 28.8484 | 28.75712 | 28.10526 | 0.09127848 | 0.1628179 | 0.142753 | 0.346294
23.8769 | 28.8343 | 28.73991 | 28.08722 | 0.09438794 | 0.1630378 | 0.1429186 | 0.3467388
23.8869 | 28.8133 | 28.72271 | 28.06918 | 0.09059035 | 0.1632581 | 0.1430848 | 0.3471845
23.8969 | 28.8204 | 28.70551 | 28.05115 | 0.1148856 | 0.163479 | 0.1432517 | 0.3476312
23.9069 | 28.8066 | 28.68833 | 28.03313 | 0.1182736 | 0.1637004 | 0.1434191 | 0.3480789
23.9169 | 28.7809 | 28.67115 | 28.01511 | 0.1097544 | 0.1639223 | 0.143587 | 0.3485275
23.9269 | 28.7555 | 28.65397 | 27.99709 | 0.1015279 | 0.1641447 | 0.1437556 | 0.348977
23.9369 | 28.73 | 28.63681 | 27.97909 | 0.09319393 | 0.1643677 | 0.1439248 | 0.3494275
23.9469 | 28.742 | 28.61965 | 27.96108 | 0.1223525 | 0.1645911 | 0.1440946 | 0.349879
23.9569 | 28.7269 | 28.6025 | 27.94309 | 0.1244035 | 0.164815 | 0.1442649 | 0.3503314
23.9669 | 28.6926 | 28.58535 | 27.92509 | 0.107247 | 0.1650395 | 0.1444359 | 0.3507847
23.9769 | 28.6739 | 28.56822 | 27.90711 | 0.1056827 | 0.1652645 | 0.1446074 | 0.3512391
23.9869 | 28.6617 | 28.55109 | 27.88913 | 0.1106105 | 0.16549 | 0.1447795 | 0.3516945
23.9969 | 28.6733 | 28.53397 | 27.87115 | 0.1393307 | 0.1657161 | 0.1449522 | 0.3521507
24.0069 | 28.6193 | 28.51686 | 27.85318 | 0.102443 | 0.1659427 | 0.1451255 | 0.3526079
24.0169 | 28.6202 | 28.49975 | 27.83522 | 0.1204472 | 0.1661697 | 0.1452994 | 0.3530661
24.0269 | 28.5953 | 28.48266 | 27.81726 | 0.1126434 | 0.1663974 | 0.1454739 | 0.3535254
24.0369 | 28.5952 | 28.46557 | 27.79931 | 0.1296315 | 0.1666255 | 0.1456489 | 0.3539855
24.0469 | 28.5693 | 28.44849 | 27.78136 | 0.1208115 | 0.1668542 | 0.1458246 | 0.3544467
24.0569 | 28.5454 | 28.43142 | 27.76342 | 0.1139832 | 0.1670835 | 0.1460008 | 0.3549088
24.0669 | 28.5328 | 28.41435 | 27.74549 | 0.1184466 | 0.1673132 | 0.1461776 | 0.355372
24.0769 | 28.5385 | 28.3973 | 27.72756 | 0.1412015 | 0.1675435 | 0.146355 | 0.3558361
24.0869 | 28.5101 | 28.38025 | 27.70964 | 0.1298481 | 0.1677744 | 0.146533 | 0.3563012
24.0969 | 28.4822 | 28.36321 | 27.69173 | 0.1189861 | 0.1680057 | 0.1467116 | 0.3567673
24.1069 | 28.4914 | 28.34618 | 27.67382 | 0.1452155 | 0.1682377 | 0.1468908 | 0.3572345
24.1169 | 28.4753 | 28.32916 | 27.65592 | 0.1461363 | 0.1684702 | 0.1470705 | 0.3577026
24.1269 | 28.4409 | 28.31215 | 27.63803 | 0.1287484 | 0.1687032 | 0.1472509 | 0.3581717
24.1369 | 28.4484 | 28.29515 | 27.62014 | 0.1532516 | 0.1689368 | 0.1474318 | 0.3586419
24.1469 | 28.4322 | 28.27815 | 27.60226 | 0.1540459 | 0.1691709 | 0.1476134 | 0.3591131
24.1569 | 28.4323 | 28.26117 | 27.58438 | 0.1711314 | 0.1694056 | 0.1477955 | 0.3595852
24.1669 | 28.42 | 28.24419 | 27.56651 | 0.1758078 | 0.1696408 | 0.1479782 | 0.3600584
24.1769 | 28.4094 | 28.22722 | 27.54865 | 0.1821753 | 0.1698766 | 0.1481615 | 0.3605326
24.1869 | 28.4103 | 28.21027 | 27.5308 | 0.2000334 | 0.1701129 | 0.1483454 | 0.3610079
24.1969 | 28.3979 | 28.19332 | 27.51295 | 0.2045824 | 0.1703499 | 0.1485299 | 0.3614842
24.2069 | 28.3987 | 28.17638 | 27.49511 | 0.2223222 | 0.1705873 | 0.1487149 | 0.3619614
24.2169 | 28.3825 | 28.15945 | 27.47728 | 0.2230526 | 0.1708254 | 0.1489006 | 0.3624398
24.2269 | 28.3711 | 28.14253 | 27.45946 | 0.2285736 | 0.171064 | 0.1490868 | 0.3629191
24.2369 | 28.3774 | 28.12561 | 27.44164 | 0.251785 | 0.1713032 | 0.1492737 | 0.3633996
24.2469 | 28.373 | 28.10871 | 27.42383 | 0.2642871 | 0.1715429 | 0.1494611 | 0.363881
24.2569 | 28.3822 | 28.09182 | 27.40602 | 0.2903794 | 0.1717832 | 0.1496491 | 0.3643635
24.2669 | 28.3442 | 28.07494 | 27.38823 | 0.2692621 | 0.1720241 | 0.1498377 | 0.3648471
24.2769 | 28.3491 | 28.05807 | 27.37044 | 0.291035 | 0.1722656 | 0.1500269 | 0.3653317
24.2869 | 28.3479 | 28.0412 | 27.35266 | 0.3066981 | 0.1725077 | 0.1502167 | 0.3658174
24.2969 | 28.3525 | 28.02435 | 27.33489 | 0.3281513 | 0.1727503 | 0.1504071 | 0.3663041
24.3069 | 28.3454 | 28.00751 | 27.31712 | 0.3378946 | 0.1729935 | 0.1505981 | 0.3667919
24.3168 | 28.3444 | 27.99084 | 27.29954 | 0.3535596 | 0.1732349 | 0.1507878 | 0.3672758
24.3268 | 28.3312 | 27.97402 | 27.28179 | 0.3571828 | 0.1734793 | 0.15098 | 0.3677657
24.3368 | 28.3374 | 27.9572 | 27.26405 | 0.380196 | 0.1737243 | 0.1511727 | 0.3682567
24.3468 | 28.3436 | 27.9404 | 27.24632 | 0.4031989 | 0.1739698 | 0.1513661 | 0.3687487
24.3568 | 28.3203 | 27.92361 | 27.22859 | 0.3966914 | 0.174216 | 0.1515601 | 0.3692419
24.3668 | 28.3191 | 27.90683 | 27.21087 | 0.4122737 | 0.1744628 | 0.1517546 | 0.3697362
24.3768 | 28.3077 | 27.89005 | 27.19316 | 0.4176456 | 0.1747101 | 0.1519498 | 0.3702314
24.3868 | 28.3087 | 27.87329 | 27.17546 | 0.435407 | 0.1749581 | 0.1521455 | 0.3707278
24.3968 | 28.2966 | 27.85654 | 27.15777 | 0.4400577 | 0.1752066 | 0.1523419 | 0.3712254
24.4068 | 28.2773 | 27.8398 | 27.14008 | 0.4374979 | 0.1754558 | 0.1525389 | 0.3717239
24.4168 | 28.2888 | 27.82307 | 27.12241 | 0.4657274 | 0.1757056 | 0.1527364 | 0.3722236
24.4268 | 28.2698 | 27.80635 | 27.10474 | 0.4634462 | 0.175956 | 0.1529346 | 0.3727244
24.4368 | 28.2781 | 27.78965 | 27.08708 | 0.4884541 | 0.176207 | 0.1531333 | 0.3732263
24.4468 | 28.2442 | 27.77295 | 27.06943 | 0.4712511 | 0.1764586 | 0.1533327 | 0.3737293
24.4568 | 28.2485 | 27.75626 | 27.05179 | 0.4922372 | 0.1767108 | 0.1535327 | 0.3742335
24.4668 | 28.239 | 27.73959 | 27.03415 | 0.4994125 | 0.1769637 | 0.1537333 | 0.3747386
24.4768 | 28.2257 | 27.72292 | 27.01653 | 0.5027764 | 0.1772172 | 0.1539345 | 0.375245
24.4868 | 28.2218 | 27.70627 | 26.99891 | 0.5155293 | 0.1774712 | 0.1541362 | 0.3757525
24.4968 | 28.2097 | 27.68963 | 26.9813 | 0.520071 | 0.1777259 | 0.1543386 | 0.3762611
24.5068 | 28.2062 | 27.673 | 26.9637 | 0.5332014 | 0.1779813 | 0.1545416 | 0.3767708
24.5168 | 28.175 | 27.65638 | 26.94612 | 0.5186205 | 0.1782372 | 0.1547453 | 0.3772816
24.5268 | 28.1786 | 27.63977 | 26.92853 | 0.5388281 | 0.1784938 | 0.1549495 | 0.3777937
24.5368 | 28.1596 | 27.62318 | 26.91096 | 0.5364243 | 0.1787511 | 0.1551543 | 0.3783068
24.5468 | 28.1453 | 27.60659 | 26.8934 | 0.538709 | 0.179009 | 0.1553598 | 0.378821
24.5568 | 28.1438 | 27.59002 | 26.87585 | 0.5537821 | 0.1792675 | 0.1555659 | 0.3793365
24.5668 | 28.1279 | 27.57346 | 26.8583 | 0.5544434 | 0.1795266 | 0.1557726 | 0.3798531
24.5768 | 28.0995 | 27.55691 | 26.84077 | 0.542593 | 0.1797864 | 0.1559799 | 0.3803709
24.5868 | 28.0978 | 27.54037 | 26.82324 | 0.557431 | 0.1800469 | 0.1561878 | 0.3808897
24.5968 | 28.0848 | 27.52384 | 26.80573 | 0.560957 | 0.1803079 | 0.1563963 | 0.3814098
24.6068 | 28.0905 | 27.50733 | 26.78822 | 0.5831711 | 0.1805697 | 0.1566055 | 0.381931
24.6168 | 28.069 | 27.49083 | 26.77073 | 0.5781732 | 0.1808321 | 0.1568153 | 0.3824534
24.6268 | 28.0341 | 27.47434 | 26.75324 | 0.5597633 | 0.1810951 | 0.1570256 | 0.3829769
24.6368 | 28.0331 | 27.45786 | 26.73576 | 0.5752413 | 0.1813588 | 0.1572367 | 0.3835017
24.6468 | 28.0312 | 27.44139 | 26.71829 | 0.5898069 | 0.1816232 | 0.1574483 | 0.3840277
24.6568 | 28.015 | 27.42494 | 26.70084 | 0.5900605 | 0.1818882 | 0.1576606 | 0.3845548
24.6668 | 28.0118 | 27.4085 | 26.68339 | 0.6033017 | 0.1821539 | 0.1578734 | 0.385083
24.6768 | 27.979 | 27.39207 | 26.66595 | 0.5869307 | 0.1824203 | 0.158087 | 0.3856125
24.6868 | 27.9823 | 27.37565 | 26.64852 | 0.606647 | 0.1826873 | 0.1583011 | 0.3861432
24.6968 | 27.9794 | 27.35925 | 26.6311 | 0.620151 | 0.182955 | 0.1585159 | 0.3866751
24.7068 | 27.9644 | 27.34286 | 26.61369 | 0.6215423 | 0.1832234 | 0.1587313 | 0.3872082
24.7168 | 27.9507 | 27.32648 | 26.5963 | 0.6242212 | 0.1834925 | 0.1589473 | 0.3877424
24.7268 | 27.9372 | 27.31011 | 26.57891 | 0.6270872 | 0.1837622 | 0.159164 | 0.3882779
24.7368 | 27.9091 | 27.29376 | 26.56153 | 0.6153405 | 0.1840326 | 0.1593813 | 0.3888146
24.7468 | 27.925 | 27.27742 | 26.54416 | 0.647581 | 0.1843037 | 0.1595993 | 0.3893526
24.7568 | 27.9008 | 27.26109 | 26.52681 | 0.6397088 | 0.1845755 | 0.1598179 | 0.3898916
24.7668 | 27.8829 | 27.24478 | 26.50946 | 0.6381235 | 0.184848 | 0.1600371 | 0.390432
24.7768 | 27.8803 | 27.22847 | 26.49212 | 0.6518251 | 0.1851212 | 0.160257 | 0.3909737
24.7868 | 27.8773 | 27.21219 | 26.4748 | 0.6651137 | 0.1853951 | 0.1604774 | 0.3915165
24.7968 | 27.8914 | 27.19591 | 26.45748 | 0.6954894 | 0.1856697 | 0.1606986 | 0.3920605
24.8068 | 27.8571 | 27.17965 | 26.44018 | 0.6774517 | 0.185945 | 0.1609204 | 0.3926058
24.8168 | 27.851 | 27.1634 | 26.42288 | 0.6876007 | 0.1862209 | 0.1611428 | 0.3931524
24.8268 | 27.814 | 27.14716 | 26.4056 | 0.6668365 | 0.1864976 | 0.1613659 | 0.3937002
24.8368 | 27.8294 | 27.13094 | 26.38833 | 0.698459 | 0.186775 | 0.1615896 | 0.3942492
24.8468 | 27.8148 | 27.11473 | 26.37107 | 0.700068 | 0.1870531 | 0.161814 | 0.3947995
24.8568 | 27.8114 | 27.09854 | 26.35381 | 0.7128634 | 0.1873319 | 0.162039 | 0.3953511
24.8668 | 27.7877 | 27.08235 | 26.33657 | 0.7053453 | 0.1876115 | 0.1622647 | 0.3959039
24.8768 | 27.7708 | 27.06619 | 26.31935 | 0.7046137 | 0.1878918 | 0.1624911 | 0.396458
24.8868 | 27.7505 | 27.05003 | 26.30213 | 0.7004683 | 0.1881728 | 0.1627181 | 0.3970133
24.8968 | 27.7448 | 27.03389 | 26.28492 | 0.7109092 | 0.1884545 | 0.1629457 | 0.39757
24.9067 | 27.7348 | 27.01793 | 26.2679 | 0.716875 | 0.1887341 | 0.1631717 | 0.3981225
24.9167 | 27.7284 | 27.00181 | 26.25071 | 0.7265883 | 0.1890173 | 0.1634007 | 0.3986816
24.9267 | 27.7247 | 26.98571 | 26.23354 | 0.7389878 | 0.1893012 | 0.1636303 | 0.3992421
24.9367 | 27.6883 | 26.96963 | 26.21638 | 0.7186733 | 0.1895858 | 0.1638606 | 0.3998039
24.9467 | 27.6861 | 26.95356 | 26.19923 | 0.7325446 | 0.1898712 | 0.1640916 | 0.400367
24.9567 | 27.6879 | 26.9375 | 26.18209 | 0.7504019 | 0.1901573 | 0.1643232 | 0.4009313
24.9667 | 27.6518 | 26.92145 | 26.16496 | 0.7303451 | 0.1904442 | 0.1645555 | 0.401497
24.9767 | 27.6599 | 26.90543 | 26.14784 | 0.754474 | 0.1907318 | 0.1647885 | 0.402064
24.9867 | 27.6416 | 26.88941 | 26.13074 | 0.7521886 | 0.1910202 | 0.1650221 | 0.4026323
24.9967 | 27.6152 | 26.87341 | 26.11364 | 0.7417888 | 0.1913093 | 0.1652564 | 0.4032019
25.0067 | 27.6153 | 26.85743 | 26.09656 | 0.7578747 | 0.1915992 | 0.1654914 | 0.4037728
25.0167 | 27.6206 | 26.84145 | 26.07949 | 0.7791461 | 0.1918899 | 0.1657271 | 0.4043451
25.0267 | 27.5979 | 26.8255 | 26.06243 | 0.772403 | 0.1921813 | 0.1659634 | 0.4049187
25.0367 | 27.5959 | 26.80955 | 26.04539 | 0.7863452 | 0.1924735 | 0.1662005 | 0.4054937
25.0467 | 27.582 | 26.79363 | 26.02835 | 0.7883728 | 0.1927664 | 0.1664382 | 0.4060699
25.0567 | 27.5561 | 26.77771 | 26.01133 | 0.7783857 | 0.1930602 | 0.1666766 | 0.4066475
25.0667 | 27.5379 | 26.76182 | 25.99432 | 0.7760838 | 0.1933547 | 0.1669157 | 0.4072265
25.0767 | 27.5622 | 26.74593 | 25.97732 | 0.8162671 | 0.19365 | 0.1671554 | 0.4078068
25.0867 | 27.535 | 26.73006 | 25.96033 | 0.8049355 | 0.193946 | 0.1673959 | 0.4083885
25.0967 | 27.527 | 26.71421 | 25.94336 | 0.812789 | 0.1942429 | 0.1676371 | 0.4089715
25.1067 | 27.5136 | 26.69837 | 25.9264 | 0.8152275 | 0.1945405 | 0.1678789 | 0.4095559
25.1167 | 27.4899 | 26.68255 | 25.90945 | 0.8073508 | 0.194839 | 0.1681215 | 0.4101416
25.1267 | 27.5134 | 26.66674 | 25.89251 | 0.8466591 | 0.1951382 | 0.1683647 | 0.4107288
25.1367 | 27.4779 | 26.65095 | 25.87558 | 0.8269522 | 0.1954382 | 0.1686087 | 0.4113173
25.1467 | 27.4643 | 26.63517 | 25.85867 | 0.82913 | 0.195739 | 0.1688533 | 0.4119072
25.1567 | 27.4543 | 26.61941 | 25.84177 | 0.8348925 | 0.1960407 | 0.1690987 | 0.4124985
25.1667 | 27.4571 | 26.60366 | 25.82488 | 0.8534397 | 0.1963431 | 0.1693447 | 0.4130911
25.1767 | 27.4439 | 26.58793 | 25.80801 | 0.8559714 | 0.1966464 | 0.1695915 | 0.4136852
25.1867 | 27.4416 | 26.57221 | 25.79114 | 0.8693877 | 0.1969505 | 0.169839 | 0.4142807
25.1967 | 27.3993 | 26.55651 | 25.77429 | 0.8427884 | 0.1972554 | 0.1700872 | 0.4148776
25.2067 | 27.3923 | 26.54083 | 25.75745 | 0.8514735 | 0.1975611 | 0.1703361 | 0.4154759
25.2167 | 27.3719 | 26.52516 | 25.74063 | 0.846743 | 0.1978676 | 0.1705857 | 0.4160755
25.2267 | 27.3801 | 26.5095 | 25.72382 | 0.8705968 | 0.198175 | 0.170836 | 0.4166766
25.2367 | 27.3677 | 26.49387 | 25.70702 | 0.8738348 | 0.1984832 | 0.1710871 | 0.4172792
25.2467 | 27.3432 | 26.47824 | 25.69023 | 0.8649569 | 0.1987922 | 0.1713389 | 0.4178832
25.2567 | 27.3368 | 26.46264 | 25.67345 | 0.8741632 | 0.1991021 | 0.1715914 | 0.4184885
25.2667 | 27.3285 | 26.44705 | 25.65669 | 0.8814535 | 0.1994128 | 0.1718446 | 0.4190954
25.2767 | 27.3284 | 26.43147 | 25.63995 | 0.8969278 | 0.1997244 | 0.1720986 | 0.4197037
25.2867 | 27.2865 | 26.41591 | 25.62321 | 0.8705861 | 0.2000368 | 0.1723533 | 0.4203134
25.2967 | 27.3139 | 26.40037 | 25.60649 | 0.9135283 | 0.2003501 | 0.1726087 | 0.4209246
25.3067 | 27.2718 | 26.38485 | 25.58978 | 0.8869542 | 0.2006642 | 0.1728649 | 0.4215373
25.3167 | 27.2753 | 26.36934 | 25.57308 | 0.9059639 | 0.2009792 | 0.1731218 | 0.4221514
25.3267 | 27.2632 | 26.35384 | 25.5564 | 0.9093573 | 0.2012951 | 0.1733794 | 0.422767
25.3367 | 27.2619 | 26.33837 | 25.53973 | 0.9235344 | 0.2016118 | 0.1736378 | 0.423384
25.3467 | 27.2239 | 26.3229 | 25.52308 | 0.9009952 | 0.2019294 | 0.1738969 | 0.4240025
25.3567 | 27.2269 | 26.30746 | 25.50643 | 0.9194394 | 0.2022478 | 0.1741568 | 0.4246225
25.3667 | 27.209 | 26.29203 | 25.4898 | 0.9169671 | 0.2025672 | 0.1744174 | 0.425244
25.3767 | 27.2063 | 26.27662 | 25.47319 | 0.9296782 | 0.2028874 | 0.1746788 | 0.425867
25.3867 | 27.1772 | 26.26123 | 25.45659 | 0.9159728 | 0.2032085 | 0.174941 | 0.4264914
25.3967 | 27.1843 | 26.24585 | 25.44 | 0.9384506 | 0.2035305 | 0.1752039 | 0.4271174
25.4067 | 27.1614 | 26.23049 | 25.42342 | 0.9309116 | 0.2038534 | 0.1754675 | 0.4277449
25.4167 | 27.1571 | 26.21514 | 25.40686 | 0.9419559 | 0.2041772 | 0.1757319 | 0.4283739
25.4267 | 27.1485 | 26.19982 | 25.39031 | 0.9486834 | 0.2045019 | 0.1759971 | 0.4290043
25.4367 | 27.158 | 26.18451 | 25.37378 | 0.9734938 | 0.2048275 | 0.1762631 | 0.4296364
25.4467 | 27.1244 | 26.16921 | 25.35726 | 0.9551874 | 0.2051541 | 0.1765298 | 0.4302699
25.4567 | 27.1332 | 26.15394 | 25.34075 | 0.9792639 | 0.2054815 | 0.1767972 | 0.430905
25.4667 | 27.1252 | 26.13868 | 25.32426 | 0.9865233 | 0.2058099 | 0.1770655 | 0.4315416
25.4767 | 27.1273 | 26.12343 | 25.30778 | 1.003866 | 0.2061391 | 0.1773346 | 0.4321798
25.4866 | 27.1147 | 26.10836 | 25.29148 | 1.006339 | 0.206466 | 0.1776017 | 0.432813
25.4966 | 27.1127 | 26.09315 | 25.27503 | 1.019547 | 0.2067971 | 0.1778723 | 0.4334543
25.5066 | 27.1023 | 26.07796 | 25.25859 | 1.024337 | 0.2071292 | 0.1781437 | 0.4340971
25.5166 | 27.1021 | 26.06279 | 25.24217 | 1.039311 | 0.2074622 | 0.1784158 | 0.4347414
25.5266 | 27.1094 | 26.04763 | 25.22576 | 1.061767 | 0.2077961 | 0.1786888 | 0.4353873
25.5366 | 27.0782 | 26.0325 | 25.20937 | 1.045705 | 0.208131 | 0.1789625 | 0.4360349
25.5466 | 27.0968 | 26.01737 | 25.19299 | 1.079426 | 0.2084668 | 0.1792371 | 0.436684
25.5566 | 27.0582 | 26.00227 | 25.17662 | 1.055929 | 0.2088036 | 0.1795124 | 0.4373345
25.5666 | 27.0923 | 25.98719 | 25.16027 | 1.105115 | 0.2091413 | 0.1797885 | 0.4379869
25.5766 | 27.0785 | 25.97212 | 25.14393 | 1.106383 | 0.20948 | 0.1800655 | 0.4386407
25.5866 | 27.0548 | 25.95707 | 25.12761 | 1.097733 | 0.2098197 | 0.1803432 | 0.4392961
25.5966 | 27.0441 | 25.94203 | 25.1113 | 1.102066 | 0.2101604 | 0.1806217 | 0.4399531
25.6066 | 27.0468 | 25.92702 | 25.095 | 1.11978 | 0.210502 | 0.1809011 | 0.4406118
25.6166 | 27.0235 | 25.91202 | 25.07873 | 1.111477 | 0.2108446 | 0.1811813 | 0.4412721
25.6266 | 27.0387 | 25.89704 | 25.06246 | 1.141656 | 0.2111882 | 0.1814623 | 0.441934
25.6366 | 27.0272 | 25.88208 | 25.04621 | 1.145116 | 0.2115328 | 0.1817441 | 0.4425975
25.6466 | 27.0051 | 25.86714 | 25.02997 | 1.137959 | 0.2118783 | 0.1820267 | 0.4432627
25.6566 | 27.0015 | 25.85222 | 25.01375 | 1.149284 | 0.2122249 | 0.1823102 | 0.4439294
25.6666 | 26.9815 | 25.83731 | 24.99755 | 1.14419 | 0.2125725 | 0.1825945 | 0.4445979
25.6766 | 26.9717 | 25.82242 | 24.98135 | 1.149278 | 0.2129211 | 0.1828796 | 0.445268
25.6866 | 26.989 | 25.80755 | 24.96518 | 1.181448 | 0.2132706 | 0.1831656 | 0.4459396
25.6966 | 26.9334 | 25.7927 | 24.94901 | 1.140699 | 0.2136213 | 0.1834524 | 0.4466131
25.7066 | 26.9498 | 25.77787 | 24.93287 | 1.171932 | 0.2139729 | 0.18374 | 0.4472881
25.7166 | 26.937 | 25.76305 | 24.91673 | 1.173947 | 0.2143255 | 0.1840285 | 0.4479649
25.7266 | 26.9111 | 25.74826 | 24.90062 | 1.162843 | 0.2146792 | 0.1843178 | 0.4486432
25.7366 | 26.9205 | 25.73348 | 24.88451 | 1.18702 | 0.2150339 | 0.184608 | 0.4493234
25.7466 | 26.8875 | 25.71872 | 24.86843 | 1.168779 | 0.2153897 | 0.184899 | 0.4500051
25.7566 | 26.8911 | 25.70398 | 24.85235 | 1.187119 | 0.2157465 | 0.1851909 | 0.4506886
25.7666 | 26.8836 | 25.68926 | 24.8363 | 1.194341 | 0.2161044 | 0.1854836 | 0.4513737
25.7766 | 26.8784 | 25.67456 | 24.82026 | 1.203844 | 0.2164633 | 0.1857772 | 0.4520607
25.7866 | 26.8472 | 25.65987 | 24.80423 | 1.187327 | 0.2168233 | 0.1860717 | 0.4527493
25.7966 | 26.8477 | 25.64521 | 24.78822 | 1.202493 | 0.2171843 | 0.186367 | 0.4534396
25.8066 | 26.8525 | 25.63056 | 24.77222 | 1.221939 | 0.2175464 | 0.1866632 | 0.4541315
25.8166 | 26.8319 | 25.61593 | 24.75624 | 1.215966 | 0.2179096 | 0.1869602 | 0.4548254
25.8266 | 26.8231 | 25.60133 | 24.74027 | 1.221774 | 0.2182739 | 0.1872582 | 0.4555209
25.8366 | 26.8135 | 25.58674 | 24.72432 | 1.226763 | 0.2186392 | 0.187557 | 0.4562181
25.8466 | 26.812 | 25.57217 | 24.70839 | 1.239832 | 0.2190057 | 0.1878567 | 0.456917
25.8566 | 26.7902 | 25.55762 | 24.69247 | 1.232583 | 0.2193732 | 0.1881573 | 0.4576178
25.8666 | 26.7772 | 25.54309 | 24.67656 | 1.234114 | 0.2197418 | 0.1884588 | 0.4583203
25.8766 | 26.7796 | 25.52857 | 24.66068 | 1.251026 | 0.2201116 | 0.1887612 | 0.4590246
25.8866 | 26.777 | 25.51408 | 24.6448 | 1.262919 | 0.2204825 | 0.1890645 | 0.4597306
25.8966 | 26.7573 | 25.49961 | 24.62895 | 1.257692 | 0.2208544 | 0.1893686 | 0.4604384
25.9066 | 26.779 | 25.48515 | 24.6131 | 1.293846 | 0.2212275 | 0.1896737 | 0.4611481
25.9166 | 26.756 | 25.47072 | 24.59728 | 1.28528 | 0.2216017 | 0.1899797 | 0.4618595
25.9266 | 26.7469 | 25.45631 | 24.58147 | 1.290595 | 0.2219771 | 0.1902866 | 0.4625727
25.9366 | 26.75 | 25.44191 | 24.56567 | 1.30809 | 0.2223536 | 0.1905944 | 0.4632875
25.9466 | 26.7551 | 25.42753 | 24.5499 | 1.327565 | 0.2227313 | 0.1909031 | 0.4640044
25.9566 | 26.7335 | 25.41318 | 24.53413 | 1.320321 | 0.22311 | 0.1912128 | 0.464723
25.9666 | 26.7306 | 25.39884 | 24.51839 | 1.331757 | 0.22349 | 0.1915234 | 0.4654434
25.9766 | 26.7179 | 25.38453 | 24.50266 | 1.333373 | 0.2238711 | 0.1918348 | 0.4661656
25.9866 | 26.7322 | 25.37023 | 24.48694 | 1.361969 | 0.2242534 | 0.1921473 | 0.4668898
25.9966 | 26.7074 | 25.35595 | 24.47124 | 1.351445 | 0.2246368 | 0.1924606 | 0.4676158
26.0066 | 26.7006 | 25.3417 | 24.45556 | 1.358901 | 0.2250215 | 0.1927749 | 0.4683436
26.0166 | 26.701 | 25.32746 | 24.43989 | 1.373538 | 0.2254072 | 0.1930902 | 0.4690731
26.0266 | 26.6687 | 25.31325 | 24.42424 | 1.355453 | 0.2257942 | 0.1934064 | 0.4698047
26.0366 | 26.6622 | 25.29905 | 24.40861 | 1.363149 | 0.2261824 | 0.1937235 | 0.4705381
26.0466 | 26.6587 | 25.28487 | 24.39299 | 1.373825 | 0.2265718 | 0.1940416 | 0.4712734
26.0566 | 26.65 | 25.27072 | 24.37739 | 1.379281 | 0.2269624 | 0.1943606 | 0.4720104
26.0666 | 26.6444 | 25.25658 | 24.3618 | 1.387816 | 0.2273543 | 0.1946806 | 0.4727495
26.0765 | 26.6169 | 25.24261 | 24.34639 | 1.37429 | 0.2277434 | 0.1949984 | 0.4734831
26.0865 | 26.618 | 25.22852 | 24.33083 | 1.389484 | 0.2281376 | 0.1953203 | 0.4742258
26.0965 | 26.5921 | 25.21444 | 24.31529 | 1.377658 | 0.2285331 | 0.1956432 | 0.4749705
26.1065 | 26.5791 | 25.20039 | 24.29977 | 1.378712 | 0.2289298 | 0.1959671 | 0.4757171
26.1165 | 26.5555 | 25.18635 | 24.28427 | 1.369145 | 0.2293278 | 0.1962919 | 0.4764657
26.1265 | 26.5639 | 25.17234 | 24.26878 | 1.391558 | 0.229727 | 0.1966177 | 0.4772161
26.1365 | 26.5372 | 25.15835 | 24.25331 | 1.37885 | 0.2301275 | 0.1969446 | 0.4779685
26.1465 | 26.5201 | 25.14438 | 24.23785 | 1.375721 | 0.2305293 | 0.1972724 | 0.4787228
26.1565 | 26.5194 | 25.13043 | 24.22242 | 1.388971 | 0.2309323 | 0.1976012 | 0.4794791
26.1665 | 26.5071 | 25.1165 | 24.20699 | 1.390601 | 0.2313366 | 0.197931 | 0.4802374
26.1765 | 26.4823 | 25.10259 | 24.19159 | 1.379709 | 0.2317422 | 0.1982618 | 0.4809976
26.1865 | 26.4611 | 25.0887 | 24.1762 | 1.372397 | 0.2321491 | 0.1985936 | 0.4817597
26.1965 | 26.4607 | 25.07484 | 24.16083 | 1.385864 | 0.2325572 | 0.1989264 | 0.4825238
26.2065 | 26.4437 | 25.06099 | 24.14547 | 1.38271 | 0.2329667 | 0.1992603 | 0.48329
26.2165 | 26.4207 | 25.04717 | 24.13013 | 1.373534 | 0.2333775 | 0.1995951 | 0.4840581
26.2265 | 26.4236 | 25.03336 | 24.11481 | 1.390238 | 0.2337896 | 0.199931 | 0.4848282
26.2365 | 26.396 | 25.01958 | 24.09951 | 1.37642 | 0.2342031 | 0.2002679 | 0.4856003
26.2465 | 26.3863 | 25.00582 | 24.08422 | 1.380482 | 0.2346178 | 0.2006058 | 0.4863745
26.2565 | 26.378 | 24.99208 | 24.06895 | 1.385922 | 0.235034 | 0.2009448 | 0.4871507
26.2665 | 26.3601 | 24.97836 | 24.05369 | 1.38174 | 0.2354514 | 0.2012848 | 0.4879288
26.2765 | 26.3515 | 24.96466 | 24.03846 | 1.386837 | 0.2358702 | 0.2016259 | 0.488709
26.2865 | 26.3479 | 24.95099 | 24.02324 | 1.396913 | 0.2362904 | 0.201968 | 0.4894913
26.2965 | 26.3042 | 24.93733 | 24.00803 | 1.366868 | 0.2367119 | 0.2023111 | 0.4902756
26.3065 | 26.3078 | 24.9237 | 23.99285 | 1.3841 | 0.2371349 | 0.2026553 | 0.491062
26.3165 | 26.29 | 24.91009 | 23.97768 | 1.379912 | 0.2375592 | 0.2030006 | 0.4918503
26.3265 | 26.279 | 24.8965 | 23.96253 | 1.382501 | 0.2379849 | 0.2033469 | 0.4926409
26.3365 | 26.2505 | 24.88293 | 23.94739 | 1.367569 | 0.238412 | 0.2036943 | 0.4934334
26.3465 | 26.2538 | 24.86938 | 23.93227 | 1.384415 | 0.2388405 | 0.2040428 | 0.4942281
26.3565 | 26.2219 | 24.85586 | 23.91717 | 1.36604 | 0.2392704 | 0.2043924 | 0.4950248
26.3665 | 26.1969 | 24.84236 | 23.90209 | 1.354542 | 0.2397017 | 0.204743 | 0.4958237
26.3765 | 26.1895 | 24.82888 | 23.88702 | 1.360623 | 0.2401345 | 0.2050947 | 0.4966247
26.3865 | 26.1693 | 24.81542 | 23.87197 | 1.353882 | 0.2405687 | 0.2054476 | 0.4974277
26.3965 | 26.1804 | 24.80198 | 23.85694 | 1.378419 | 0.2410044 | 0.2058015 | 0.4982328
26.4065 | 26.1411 | 24.78857 | 23.84193 | 1.352534 | 0.2414415 | 0.2061565 | 0.4990402
26.4165 | 26.1273 | 24.77517 | 23.82693 | 1.352126 | 0.2418801 | 0.2065126 | 0.4998497
26.4265 | 26.116 | 24.7618 | 23.81195 | 1.354197 | 0.2423201 | 0.2068699 | 0.5006614
26.4365 | 26.0837 | 24.74845 | 23.79699 | 1.335245 | 0.2427616 | 0.2072282 | 0.501475
26.4465 | 26.0875 | 24.73513 | 23.78205 | 1.352371 | 0.2432046 | 0.2075877 | 0.502291
26.4565 | 26.0648 | 24.72182 | 23.76712 | 1.342975 | 0.2436492 | 0.2079483 | 0.5031091
26.4665 | 26.0274 | 24.70854 | 23.75221 | 1.318857 | 0.2440952 | 0.20831 | 0.5039294
26.4765 | 26.0369 | 24.69528 | 23.73732 | 1.341616 | 0.2445427 | 0.2086729 | 0.5047518
26.4865 | 26.0134 | 24.68205 | 23.72244 | 1.331353 | 0.2449917 | 0.2090369 | 0.5055765
26.4965 | 25.97 | 24.66883 | 23.70759 | 1.301167 | 0.2454423 | 0.209402 | 0.5064035
26.5065 | 25.9837 | 24.65564 | 23.69275 | 1.328058 | 0.2458944 | 0.2097683 | 0.5072326
26.5165 | 25.9366 | 24.64247 | 23.67792 | 1.294128 | 0.2463481 | 0.2101357 | 0.5080637
26.5265 | 25.9342 | 24.62933 | 23.66312 | 1.304874 | 0.2468033 | 0.2105044 | 0.5088973
26.5365 | 25.905 | 24.6162 | 23.64833 | 1.288798 | 0.2472601 | 0.2108741 | 0.5097331
26.5465 | 25.8948 | 24.6031 | 23.63357 | 1.291699 | 0.2477185 | 0.2112451 | 0.5105711
26.5565 | 25.8782 | 24.59002 | 23.61882 | 1.288177 | 0.2481785 | 0.2116172 | 0.5114114
26.5665 | 25.8606 | 24.57697 | 23.60408 | 1.283633 | 0.24864 | 0.2119905 | 0.5122538
26.5765 | 25.8443 | 24.56393 | 23.58937 | 1.280365 | 0.2491032 | 0.212365 | 0.5130986
26.5865 | 25.8396 | 24.55093 | 23.57467 | 1.288675 | 0.2495679 | 0.2127406 | 0.5139458
26.5965 | 25.8112 | 24.53794 | 23.55999 | 1.273261 | 0.2500343 | 0.2131175 | 0.5147951
26.6065 | 25.7872 | 24.52497 | 23.54533 | 1.262225 | 0.2505023 | 0.2134955 | 0.5156467
26.6165 | 25.7865 | 24.51203 | 23.53069 | 1.274466 | 0.250972 | 0.2138748 | 0.5165007
26.6265 | 25.7656 | 24.49912 | 23.51606 | 1.266483 | 0.2514433 | 0.2142553 | 0.5173569
26.6365 | 25.7469 | 24.48622 | 23.50145 | 1.260677 | 0.2519163 | 0.2146369 | 0.5182156
26.6465 | 25.7257 | 24.47335 | 23.48686 | 1.252348 | 0.252391 | 0.2150199 | 0.5190764
26.6564 | 25.7145 | 24.46063 | 23.47244 | 1.253867 | 0.2528626 | 0.2154002 | 0.519931
26.6664 | 25.7098 | 24.44781 | 23.45789 | 1.261992 | 0.2533406 | 0.2157856 | 0.5207966
26.6764 | 25.6924 | 24.43501 | 23.44335 | 1.257393 | 0.2538203 | 0.2161721 | 0.5216645
26.6864 | 25.6827 | 24.42223 | 23.42883 | 1.260471 | 0.2543017 | 0.2165599 | 0.5225348
26.6964 | 25.666 | 24.40947 | 23.41433 | 1.256525 | 0.2547849 | 0.2169491 | 0.5234075
26.7064 | 25.6585 | 24.39674 | 23.39985 | 1.261756 | 0.2552698 | 0.2173394 | 0.5242825
26.7164 | 25.6412 | 24.38404 | 23.38539 | 1.257163 | 0.2557564 | 0.217731 | 0.5251599
26.7264 | 25.6234 | 24.37135 | 23.37095 | 1.252046 | 0.2562448 | 0.2181239 | 0.5260398
26.7364 | 25.6047 | 24.35869 | 23.35652 | 1.246006 | 0.256735 | 0.218518 | 0.526922
26.7464 | 25.6093 | 24.34606 | 23.34211 | 1.263242 | 0.257227 | 0.2189134 | 0.5278067
26.7564 | 25.605 | 24.33345 | 23.32772 | 1.271554 | 0.2577207 | 0.2193101 | 0.5286938
26.7664 | 25.5883 | 24.32086 | 23.31335 | 1.267443 | 0.2582163 | 0.2197081 | 0.5295833
26.7764 | 25.5748 | 24.30829 | 23.299 | 1.266507 | 0.2587136 | 0.2201074 | 0.5304753
26.7864 | 25.5613 | 24.29575 | 23.28466 | 1.265548 | 0.2592128 | 0.220508 | 0.5313698
26.7964 | 25.5239 | 24.28324 | 23.27035 | 1.240664 | 0.2597138 | 0.2209098 | 0.5322667
26.8064 | 25.5349 | 24.27074 | 23.25605 | 1.264157 | 0.2602167 | 0.221313 | 0.533166
26.8164 | 25.5066 | 24.25828 | 23.24177 | 1.248325 | 0.2607214 | 0.2217175 | 0.5340678
26.8264 | 25.5021 | 24.24583 | 23.22751 | 1.256269 | 0.261228 | 0.2221234 | 0.5349722
26.8364 | 25.499 | 24.23341 | 23.21326 | 1.265589 | 0.2617365 | 0.2225305 | 0.535879
26.8464 | 25.4673 | 24.22102 | 23.19904 | 1.246285 | 0.2622469 | 0.222939 | 0.5367884
26.8564 | 25.4633 | 24.20864 | 23.18484 | 1.254656 | 0.2627592 | 0.2233488 | 0.5377003
26.8664 | 25.4407 | 24.1963 | 23.17065 | 1.244404 | 0.2632735 | 0.2237601 | 0.5386147
26.8764 | 25.4203 | 24.18397 | 23.15648 | 1.236326 | 0.2637896 | 0.2241726 | 0.5395316
26.8864 | 25.4216 | 24.17168 | 23.14233 | 1.249924 | 0.2643077 | 0.2245865 | 0.5404511
26.8964 | 25.4051 | 24.1594 | 23.1282 | 1.245698 | 0.2648278 | 0.2250017 | 0.5413731
26.9064 | 25.3801 | 24.14715 | 23.11409 | 1.232947 | 0.2653498 | 0.2254184 | 0.5422978
26.9164 | 25.3793 | 24.13493 | 23.09999 | 1.244372 | 0.2658739 | 0.2258364 | 0.543225
26.9264 | 25.359 | 24.12273 | 23.08592 | 1.236272 | 0.2663999 | 0.2262558 | 0.5441548
26.9364 | 25.329 | 24.11055 | 23.07186 | 1.218447 | 0.266928 | 0.2266766 | 0.5450871
26.9464 | 25.3316 | 24.0984 | 23.05782 | 1.233197 | 0.2674581 | 0.2270989 | 0.5460222
26.9564 | 25.3014 | 24.08628 | 23.0438 | 1.215123 | 0.2679902 | 0.2275225 | 0.5469598
26.9664 | 25.3053 | 24.07418 | 23.0298 | 1.231124 | 0.2685244 | 0.2279474 | 0.5479001
26.9764 | 25.2759 | 24.0621 | 23.01582 | 1.213799 | 0.2690607 | 0.2283739 | 0.5488429
26.9864 | 25.2425 | 24.05005 | 23.00186 | 1.19245 | 0.269599 | 0.2288018 | 0.5497885
26.9964 | 25.2325 | 24.03802 | 22.98792 | 1.194476 | 0.2701394 | 0.2292311 | 0.5507366
27.0064 | 25.2251 | 24.02602 | 22.97399 | 1.199077 | 0.270682 | 0.2296618 | 0.5516876
27.0164 | 25.2047 | 24.01405 | 22.96009 | 1.190652 | 0.2712267 | 0.230094 | 0.5526411
27.0264 | 25.2075 | 24.0021 | 22.9462 | 1.205403 | 0.2717735 | 0.2305276 | 0.5535974
27.0364 | 25.1686 | 23.99017 | 22.93233 | 1.178428 | 0.2723226 | 0.2309627 | 0.5545562
27.0464 | 25.167 | 23.97827 | 22.91848 | 1.188727 | 0.2728738 | 0.2313992 | 0.555518
27.0564 | 25.1412 | 23.9664 | 22.90465 | 1.174802 | 0.2734271 | 0.2318373 | 0.5564823
27.0664 | 25.1253 | 23.95455 | 22.89084 | 1.170751 | 0.2739827 | 0.2322768 | 0.5574494
27.0764 | 25.1234 | 23.94273 | 22.87705 | 1.180675 | 0.2745405 | 0.2327178 | 0.5584193
27.0864 | 25.0979 | 23.93093 | 22.86327 | 1.166973 | 0.2751005 | 0.2331603 | 0.5593919
27.0964 | 25.0769 | 23.91915 | 22.84952 | 1.157745 | 0.2756629 | 0.2336043 | 0.5603673
27.1064 | 25.0677 | 23.90741 | 22.83579 | 1.160292 | 0.2762274 | 0.2340498 | 0.5613454
27.1164 | 25.0476 | 23.89569 | 22.82207 | 1.151913 | 0.2767943 | 0.2344969 | 0.5623263
27.1264 | 25.029 | 23.88399 | 22.80837 | 1.145009 | 0.2773635 | 0.2349454 | 0.5633101
27.1364 | 25.031 | 23.87232 | 22.79469 | 1.158679 | 0.277935 | 0.2353955 | 0.5642967
27.1464 | 25.0053 | 23.86068 | 22.78104 | 1.144622 | 0.2785088 | 0.2358471 | 0.565286
27.1564 | 25.005 | 23.84906 | 22.7674 | 1.15594 | 0.279085 | 0.2363003 | 0.5662783
27.1664 | 24.9713 | 23.83747 | 22.75378 | 1.133832 | 0.2796636 | 0.236755 | 0.5672733
27.1764 | 24.967 | 23.8259 | 22.74017 | 1.141099 | 0.2802446 | 0.2372112 | 0.5682712
27.1864 | 24.9558 | 23.81436 | 22.72659 | 1.141439 | 0.2808279 | 0.2376691 | 0.5692719
27.1964 | 24.9446 | 23.80285 | 22.71303 | 1.141752 | 0.2814137 | 0.2381285 | 0.5702756
27.2064 | 24.9331 | 23.79136 | 22.69949 | 1.14174 | 0.282002 | 0.2385895 | 0.5712821
27.2164 | 24.9152 | 23.7799 | 22.68596 | 1.135302 | 0.2825927 | 0.2390521 | 0.5722915
27.2264 | 24.9267 | 23.76846 | 22.67246 | 1.158237 | 0.283186 | 0.2395163 | 0.5733038
27.2364 | 24.9005 | 23.75705 | 22.65897 | 1.143446 | 0.2837817 | 0.2399822 | 0.5743191
27.2463 | 24.8958 | 23.74579 | 22.64564 | 1.150015 | 0.2843739 | 0.2404448 | 0.5753271
27.2563 | 24.8847 | 23.73443 | 22.63219 | 1.150271 | 0.2849747 | 0.2409139 | 0.5763483
27.2663 | 24.8736 | 23.7231 | 22.61876 | 1.150501 | 0.285578 | 0.2413845 | 0.5773724
27.2763 | 24.866 | 23.7118 | 22.60536 | 1.154204 | 0.286184 | 0.2418569 | 0.5783993
27.2863 | 24.8581 | 23.70052 | 22.59197 | 1.157581 | 0.2867925 | 0.2423308 | 0.5794294
27.2963 | 24.8521 | 23.68927 | 22.5786 | 1.162831 | 0.2874037 | 0.2428064 | 0.5804623
27.3063 | 24.8439 | 23.67805 | 22.56525 | 1.165854 | 0.2880175 | 0.2432837 | 0.5814984
27.3163 | 24.8093 | 23.66685 | 22.55192 | 1.14245 | 0.288634 | 0.2437626 | 0.5825374
27.3263 | 24.8194 | 23.65568 | 22.5386 | 1.16372 | 0.2892531 | 0.2442433 | 0.5835794
27.3363 | 24.7984 | 23.64454 | 22.52531 | 1.153863 | 0.289875 | 0.2447256 | 0.5846245
27.3463 | 24.8038 | 23.63342 | 22.51204 | 1.170378 | 0.2904996 | 0.2452096 | 0.5856727
27.3563 | 24.7779 | 23.62233 | 22.49879 | 1.155567 | 0.291127 | 0.2456953 | 0.586724
27.3663 | 24.7566 | 23.61127 | 22.48555 | 1.145329 | 0.2917572 | 0.2461828 | 0.5877782
27.3763 | 24.763 | 23.60024 | 22.47234 | 1.162763 | 0.2923901 | 0.2466719 | 0.5888356
27.3863 | 24.761 | 23.58923 | 22.45914 | 1.17177 | 0.293026 | 0.2471628 | 0.5898961
27.3963 | 24.7363 | 23.57825 | 22.44597 | 1.158051 | 0.2936646 | 0.2476555 | 0.5909597
27.4063 | 24.7111 | 23.5673 | 22.43281 | 1.143803 | 0.2943061 | 0.2481499 | 0.5920264
27.4163 | 24.71 | 23.55637 | 22.41968 | 1.153629 | 0.2949506 | 0.248646 | 0.5930963
27.4263 | 24.7063 | 23.54547 | 22.40656 | 1.160826 | 0.2955979 | 0.2491439 | 0.5941694
27.4363 | 24.6848 | 23.5346 | 22.39347 | 1.150197 | 0.2962482 | 0.2496436 | 0.5952456
27.4463 | 24.6812 | 23.52376 | 22.38039 | 1.15744 | 0.2969015 | 0.2501451 | 0.5963248
27.4563 | 24.6345 | 23.51295 | 22.36733 | 1.121555 | 0.2975577 | 0.2506484 | 0.5974074
27.4663 | 24.6704 | 23.50216 | 22.35429 | 1.168242 | 0.298217 | 0.2511535 | 0.5984932
27.4763 | 24.6312 | 23.4914 | 22.34128 | 1.139802 | 0.2988794 | 0.2516604 | 0.5995822
27.4863 | 24.6228 | 23.48067 | 22.32828 | 1.142134 | 0.2995448 | 0.2521691 | 0.6006744
27.4963 | 24.6281 | 23.46996 | 22.3153 | 1.158138 | 0.3002133 | 0.2526797 | 0.6017698
27.5063 | 24.6242 | 23.45929 | 22.30234 | 1.164914 | 0.300885 | 0.2531921 | 0.6028686
27.5163 | 24.5833 | 23.44864 | 22.2894 | 1.134662 | 0.3015598 | 0.2537064 | 0.6039706
27.5263 | 24.5979 | 23.43802 | 22.27648 | 1.159882 | 0.3022379 | 0.2542225 | 0.6050758
27.5363 | 24.5664 | 23.42743 | 22.26358 | 1.138974 | 0.3029191 | 0.2547405 | 0.6061843
27.5463 | 24.5648 | 23.41686 | 22.2507 | 1.147937 | 0.3036036 | 0.2552604 | 0.6072962
27.5563 | 24.5785 | 23.40633 | 22.23784 | 1.172173 | 0.3042913 | 0.2557821 | 0.6084115
27.5663 | 24.5443 | 23.39582 | 22.225 | 1.14848 | 0.3049824 | 0.2563058 | 0.60953
27.5763 | 24.5559 | 23.38534 | 22.21218 | 1.170559 | 0.3056768 | 0.2568314 | 0.6106518
27.5863 | 24.5294 | 23.37489 | 22.19938 | 1.154509 | 0.3063746 | 0.2573589 | 0.6117771
27.5963 | 24.5269 | 23.36447 | 22.1866 | 1.16243 | 0.3070757 | 0.2578883 | 0.6129059
27.6063 | 24.5163 | 23.35408 | 22.17384 | 1.162223 | 0.3077803 | 0.2584197 | 0.6140379
27.6163 | 24.4968 | 23.34371 | 22.1611 | 1.153088 | 0.3084884 | 0.258953 | 0.6151732
27.6263 | 24.4658 | 23.33338 | 22.14838 | 1.132424 | 0.3091999 | 0.2594883 | 0.6163121
27.6363 | 24.4785 | 23.32307 | 22.13567 | 1.15543 | 0.309915 | 0.2600256 | 0.6174544
27.6463 | 24.47 | 23.31279 | 22.12299 | 1.157208 | 0.3106336 | 0.2605648 | 0.6186002
27.6563 | 24.448 | 23.30254 | 22.11033 | 1.145457 | 0.3113558 | 0.2611061 | 0.6197493
27.6663 | 24.4455 | 23.29232 | 22.09769 | 1.153177 | 0.3120817 | 0.2616494 | 0.620902
27.6763 | 24.4065 | 23.28213 | 22.08507 | 1.124368 | 0.3128112 | 0.2621946 | 0.6220583
27.6863 | 24.4259 | 23.27197 | 22.07247 | 1.15393 | 0.3135444 | 0.2627419 | 0.623218
27.6963 | 24.3961 | 23.26184 | 22.05988 | 1.134263 | 0.3142813 | 0.2632913 | 0.6243811
27.7063 | 24.3697 | 23.25173 | 22.04732 | 1.117966 | 0.315022 | 0.2638427 | 0.6255478
27.7163 | 24.3799 | 23.24166 | 22.03478 | 1.13824 | 0.3157665 | 0.2643961 | 0.6267182
27.7263 | 24.3719 | 23.23162 | 22.02226 | 1.140284 | 0.3165149 | 0.2649516 | 0.6278921
27.7363 | 24.3412 | 23.2216 | 22.00976 | 1.119599 | 0.3172671 | 0.2655092 | 0.6290696
27.7463 | 24.3353 | 23.21162 | 21.99727 | 1.123684 | 0.3180233 | 0.2660689 | 0.6302505
27.7563 | 24.3184 | 23.20166 | 21.98481 | 1.11674 | 0.3187834 | 0.2666307 | 0.6314352
27.7663 | 24.302 | 23.19173 | 21.97237 | 1.110266 | 0.3195475 | 0.2671946 | 0.6326236
27.7763 | 24.2996 | 23.18184 | 21.95995 | 1.117762 | 0.3203156 | 0.2677607 | 0.6338155
27.7863 | 24.2742 | 23.17197 | 21.94754 | 1.102228 | 0.3210878 | 0.2683289 | 0.6350111
27.7963 | 24.2715 | 23.16214 | 21.93516 | 1.109364 | 0.3218641 | 0.2688992 | 0.6362103
27.8063 | 24.2494 | 23.15233 | 21.9228 | 1.09707 | 0.3226446 | 0.2694717 | 0.6374133
27.8163 | 24.2353 | 23.14255 | 21.91046 | 1.092746 | 0.3234293 | 0.2700464 | 0.63862
27.8262 | 24.2257 | 23.13291 | 21.89826 | 1.092795 | 0.3242104 | 0.2706175 | 0.6398181
27.8362 | 24.1891 | 23.12319 | 21.88596 | 1.06591 | 0.3250035 | 0.2711966 | 0.6410322
27.8462 | 24.2081 | 23.1135 | 21.87368 | 1.094596 | 0.3258011 | 0.2717778 | 0.6422501
27.8562 | 24.1917 | 23.10385 | 21.86141 | 1.087851 | 0.326603 | 0.2723613 | 0.6434716
27.8662 | 24.1693 | 23.09422 | 21.84917 | 1.075075 | 0.3274093 | 0.272947 | 0.644697
27.8762 | 24.1649 | 23.08463 | 21.83695 | 1.080269 | 0.32822 | 0.273535 | 0.6459262
27.8862 | 24.1619 | 23.07507 | 21.82475 | 1.086832 | 0.3290353 | 0.2741253 | 0.6471592
27.8962 | 24.1494 | 23.06554 | 21.81257 | 1.083864 | 0.3298552 | 0.2747177 | 0.648396
27.9062 | 24.1506 | 23.05603 | 21.80041 | 1.094565 | 0.3306797 | 0.2753125 | 0.6496367
27.9162 | 24.1214 | 23.04656 | 21.78826 | 1.074836 | 0.3315088 | 0.2759096 | 0.6508812
27.9262 | 24.1013 | 23.03712 | 21.77614 | 1.064175 | 0.3323426 | 0.276509 | 0.6521296
27.9362 | 24.1021 | 23.02772 | 21.76404 | 1.074384 | 0.3331813 | 0.2771107 | 0.6533819
27.9462 | 24.0933 | 23.01834 | 21.75196 | 1.074961 | 0.3340247 | 0.2777148 | 0.6546383
27.9562 | 24.0948 | 23.00899 | 21.7399 | 1.085806 | 0.3348729 | 0.2783212 | 0.6558984
27.9662 | 24.0836 | 22.99968 | 21.72786 | 1.083921 | 0.3357262 | 0.2789301 | 0.6571625
27.9762 | 24.0696 | 22.9904 | 21.71584 | 1.079203 | 0.3365843 | 0.2795412 | 0.6584306
27.9862 | 24.0537 | 22.98115 | 21.70384 | 1.072555 | 0.3374475 | 0.2801548 | 0.6597027
27.9962 | 24.0506 | 22.97193 | 21.69186 | 1.078674 | 0.3383158 | 0.2807708 | 0.6609787
28.0062 | 24.0241 | 22.96274 | 21.6799 | 1.061362 | 0.3391892 | 0.2813891 | 0.6622588
28.0162 | 24.0262 | 22.95358 | 21.66796 | 1.072618 | 0.3400678 | 0.2820099 | 0.6635429
28.0262 | 23.9989 | 22.94446 | 21.65604 | 1.054442 | 0.3409517 | 0.2826332 | 0.6648311
28.0362 | 24.0092 | 22.93537 | 21.64414 | 1.073834 | 0.3418409 | 0.2832589 | 0.6661233
28.0462 | 23.9863 | 22.92631 | 21.63226 | 1.059993 | 0.3427354 | 0.2838872 | 0.6674197
28.0562 | 23.982 | 22.91728 | 21.62041 | 1.064721 | 0.3436354 | 0.2845179 | 0.6687201
28.0662 | 23.9732 | 22.90828 | 21.60857 | 1.064916 | 0.3445409 | 0.285151 | 0.6700247
28.0762 | 23.9551 | 22.89932 | 21.59675 | 1.055778 | 0.3454519 | 0.2857868 | 0.6713333
28.0862 | 23.9449 | 22.89039 | 21.58495 | 1.054509 | 0.3463685 | 0.2864251 | 0.6726462
28.0962 | 23.948 | 22.88149 | 21.57317 | 1.066506 | 0.3472908 | 0.2870659 | 0.6739633
28.1062 | 23.9211 | 22.87263 | 21.56142 | 1.048471 | 0.3482189 | 0.2877092 | 0.6752844
28.1162 | 23.8999 | 22.8638 | 21.54968 | 1.036103 | 0.3491528 | 0.2883552 | 0.6766099
28.1262 | 23.9075 | 22.855 | 21.53796 | 1.052501 | 0.3500925 | 0.2890038 | 0.6779396
28.1362 | 23.8804 | 22.84623 | 21.52627 | 1.034167 | 0.3510382 | 0.2896549 | 0.6792735
28.1462 | 23.8817 | 22.8375 | 21.51459 | 1.0442 | 0.3519899 | 0.2903087 | 0.6806117
28.1562 | 23.8663 | 22.8288 | 21.50293 | 1.037499 | 0.3529477 | 0.2909652 | 0.6819541
28.1662 | 23.8403 | 22.82014 | 21.4913 | 1.020165 | 0.3539117 | 0.2916242 | 0.6833009
28.1762 | 23.8535 | 22.8115 | 21.47968 | 1.041997 | 0.3548819 | 0.292286 | 0.6846521
28.1862 | 23.8288 | 22.8029 | 21.46809 | 1.025896 | 0.3558584 | 0.2929504 | 0.6860076
28.1962 | 23.8271 | 22.79434 | 21.45651 | 1.032761 | 0.3568413 | 0.2936176 | 0.6873674
28.2062 | 23.8036 | 22.78581 | 21.44496 | 1.017792 | 0.3578306 | 0.2942875 | 0.6887316
28.2162 | 23.8038 | 22.77731 | 21.43342 | 1.026489 | 0.3588264 | 0.2949601 | 0.6901002
28.2262 | 23.7911 | 22.76885 | 21.42191 | 1.022252 | 0.3598289 | 0.2956354 | 0.6914732
28.2362 | 23.7942 | 22.76042 | 21.41042 | 1.033781 | 0.360838 | 0.2963135 | 0.6928507
28.2462 | 23.7574 | 22.75202 | 21.39894 | 1.005376 | 0.3618539 | 0.2969945 | 0.6942327
28.2562 | 23.7714 | 22.74366 | 21.38749 | 1.027736 | 0.3628767 | 0.2976781 | 0.695619
28.2662 | 23.7376 | 22.73534 | 21.37606 | 1.002262 | 0.3639064 | 0.2983646 | 0.69701
28.2762 | 23.7372 | 22.72705 | 21.36464 | 1.010153 | 0.3649431 | 0.299054 | 0.6984054
28.2862 | 23.7514 | 22.71879 | 21.35325 | 1.032609 | 0.3659868 | 0.2997463 | 0.6998054
28.2962 | 23.7188 | 22.71057 | 21.34188 | 1.00823 | 0.3670378 | 0.3004414 | 0.70121
28.3062 | 23.7262 | 22.70238 | 21.33053 | 1.023816 | 0.368096 | 0.3011394 | 0.7026191
28.3162 | 23.7088 | 22.69423 | 21.3192 | 1.014567 | 0.3691616 | 0.3018402 | 0.7040328
28.3262 | 23.6947 | 22.68612 | 21.30789 | 1.008582 | 0.3702346 | 0.3025441 | 0.7054512
28.3362 | 23.6875 | 22.67804 | 21.2966 | 1.009462 | 0.3713151 | 0.3032508 | 0.7068742
28.3462 | 23.6866 | 22.66999 | 21.28533 | 1.016607 | 0.3724033 | 0.3039605 | 0.7083019
28.3562 | 23.6625 | 22.66198 | 21.27408 | 1.000516 | 0.3734992 | 0.3046732 | 0.7097342
28.3662 | 23.6697 | 22.65401 | 21.26285 | 1.015689 | 0.3746029 | 0.3053889 | 0.7111713
28.3762 | 23.6517 | 22.64607 | 21.25164 | 1.005626 | 0.3757145 | 0.3061076 | 0.7126131
28.3862 | 23.6501 | 22.63817 | 21.24045 | 1.011927 | 0.3768341 | 0.3068293 | 0.7140596
28.3962 | 23.6526 | 22.63031 | 21.22928 | 1.022291 | 0.3779618 | 0.3075541 | 0.7155109
28.4062 | 23.6167 | 22.62248 | 21.21813 | 0.9942195 | 0.3790976 | 0.308282 | 0.716967
28.4161 | 23.6303 | 22.61477 | 21.20712 | 1.015533 | 0.3802303 | 0.3090056 | 0.7184133
28.4261 | 23.6129 | 22.60701 | 21.19601 | 1.005889 | 0.3813828 | 0.3097396 | 0.7198792
28.4361 | 23.5788 | 22.59929 | 21.18492 | 0.9795074 | 0.3825437 | 0.3104767 | 0.7213497
28.4461 | 23.5974 | 22.59161 | 21.17386 | 1.005789 | 0.3837133 | 0.311217 | 0.7228252
28.4561 | 23.5712 | 22.58397 | 21.16281 | 0.9872334 | 0.3848916 | 0.3119605 | 0.7243056
28.4661 | 23.5642 | 22.57636 | 21.15178 | 0.9878407 | 0.3860786 | 0.3127072 | 0.7257907
28.4761 | 23.5552 | 22.56879 | 21.14078 | 0.9864104 | 0.3872746 | 0.313457 | 0.7272811
28.4861 | 23.5335 | 22.56126 | 21.12979 | 0.9722426 | 0.3884796 | 0.3142101 | 0.7287763
28.4961 | 23.5334 | 22.55376 | 21.11883 | 0.9796371 | 0.3896937 | 0.3149665 | 0.7302764
28.5061 | 23.5157 | 22.54631 | 21.10788 | 0.9693939 | 0.3909171 | 0.3157261 | 0.7317815
28.5161 | 23.5078 | 22.53889 | 21.09696 | 0.9689125 | 0.3921498 | 0.316489 | 0.7332919
28.5261 | 23.482 | 22.53151 | 21.08605 | 0.950493 | 0.3933919 | 0.3172552 | 0.7348072
28.5361 | 23.4751 | 22.52416 | 21.07517 | 0.950935 | 0.3946436 | 0.3180248 | 0.7363276
28.5461 | 23.449 | 22.51686 | 21.06431 | 0.9321389 | 0.395905 | 0.3187976 | 0.737853
28.5561 | 23.4567 | 22.5096 | 21.05346 | 0.9471037 | 0.3971762 | 0.319574 | 0.7393837
28.5661 | 23.4299 | 22.50237 | 21.04264 | 0.9275299 | 0.3984573 | 0.3203537 | 0.7409195
28.5761 | 23.4242 | 22.49518 | 21.03184 | 0.9290172 | 0.3997483 | 0.3211368 | 0.7424605
28.5861 | 23.4036 | 22.48803 | 21.02106 | 0.9155655 | 0.4010496 | 0.3219233 | 0.7440066
28.5961 | 23.3911 | 22.48093 | 21.01029 | 0.9101743 | 0.402361 | 0.3227132 | 0.7455581
28.6061 | 23.3791 | 22.47386 | 20.99955 | 0.9052438 | 0.4036829 | 0.3235067 | 0.7471147
28.6161 | 23.3603 | 22.46683 | 20.98883 | 0.8934736 | 0.4050152 | 0.3243037 | 0.7486767
28.6261 | 23.3437 | 22.45984 | 20.97813 | 0.8838638 | 0.4063581 | 0.3251043 | 0.7502437
28.6361 | 23.3357 | 22.45289 | 20.96745 | 0.8828139 | 0.4077118 | 0.3259083 | 0.7518165
28.6461 | 23.3236 | 22.44598 | 20.95679 | 0.877624 | 0.4090762 | 0.326716 | 0.7533943
28.6561 | 23.2939 | 22.43911 | 20.94615 | 0.8547939 | 0.4104517 | 0.3275271 | 0.7549776
28.6661 | 23.305 | 22.43228 | 20.93553 | 0.8727233 | 0.4118382 | 0.3283421 | 0.7565661
28.6761 | 23.2857 | 22.42549 | 20.92493 | 0.8602121 | 0.4132358 | 0.3291606 | 0.7581604
28.6861 | 23.2801 | 22.41874 | 20.91435 | 0.8613602 | 0.4146448 | 0.3299828 | 0.75976
28.6961 | 23.2638 | 22.41203 | 20.90379 | 0.8517675 | 0.4160652 | 0.3308086 | 0.761365
28.7061 | 23.2583 | 22.40537 | 20.89326 | 0.8529335 | 0.4174972 | 0.3316383 | 0.7629755
28.7161 | 23.2415 | 22.39874 | 20.88274 | 0.8427587 | 0.4189407 | 0.3324716 | 0.7645914
28.7261 | 23.2434 | 22.39216 | 20.87224 | 0.8512419 | 0.4203961 | 0.3333088 | 0.7662132
28.7361 | 23.2263 | 22.38562 | 20.86176 | 0.840684 | 0.4218633 | 0.3341496 | 0.7678404
28.7461 | 23.2075 | 22.37912 | 20.85131 | 0.8283841 | 0.4233426 | 0.3349945 | 0.7694732
28.7561 | 23.2093 | 22.37266 | 20.84087 | 0.8366426 | 0.4248339 | 0.335843 | 0.7711115
28.7661 | 23.1921 | 22.36624 | 20.83045 | 0.8258587 | 0.4263374 | 0.3366955 | 0.7727558
28.7761 | 23.1938 | 22.35987 | 20.82006 | 0.8339329 | 0.4278533 | 0.3375517 | 0.7744056
28.7861 | 23.1763 | 22.35354 | 20.80968 | 0.8227646 | 0.4293816 | 0.3384121 | 0.776061
28.7961 | 23.1755 | 22.34725 | 20.79933 | 0.828254 | 0.4309224 | 0.3392762 | 0.7777223
28.8061 | 23.1621 | 22.341 | 20.78899 | 0.8211005 | 0.4324759 | 0.3401445 | 0.7793893
28.8161 | 23.1646 | 22.3348 | 20.77867 | 0.8298043 | 0.4340421 | 0.3410167 | 0.7810621
28.8261 | 23.1429 | 22.32863 | 20.76838 | 0.8142652 | 0.4356211 | 0.341893 | 0.7827407
28.8361 | 23.141 | 22.32252 | 20.75811 | 0.8184829 | 0.4372131 | 0.3427733 | 0.7844252
28.8461 | 23.1302 | 22.31644 | 20.74785 | 0.8137576 | 0.438818 | 0.3436575 | 0.7861156
28.8561 | 23.1302 | 22.31041 | 20.73762 | 0.8197886 | 0.440436 | 0.3445461 | 0.7878119
28.8661 | 23.1087 | 22.30442 | 20.7274 | 0.8042764 | 0.4420673 | 0.3454387 | 0.789514
28.8761 | 23.0983 | 22.29848 | 20.71721 | 0.7998203 | 0.4437118 | 0.3463356 | 0.7912222
28.8861 | 23.1107 | 22.29258 | 20.70704 | 0.8181206 | 0.4453696 | 0.3472365 | 0.7929364
28.8961 | 23.0899 | 22.28672 | 20.69688 | 0.8031771 | 0.4470407 | 0.3481418 | 0.7946565
28.9061 | 23.0774 | 22.28091 | 20.68675 | 0.7964895 | 0.4487254 | 0.3490512 | 0.7963828
28.9161 | 23.0918 | 22.27514 | 20.67664 | 0.8166577 | 0.4504236 | 0.3499651 | 0.7981151
28.9261 | 23.0647 | 22.26942 | 20.66655 | 0.795282 | 0.4521352 | 0.3508831 | 0.7998535
28.9361 | 23.0671 | 22.26374 | 20.65647 | 0.8033617 | 0.4538606 | 0.3518056 | 0.801598
28.9461 | 23.0398 | 22.2581 | 20.64642 | 0.7816973 | 0.4555995 | 0.3527323 | 0.8033487
28.9561 | 23.0375 | 22.25251 | 20.63639 | 0.7849881 | 0.4573522 | 0.3536636 | 0.8051057
28.9661 | 23.0198 | 22.24697 | 20.62638 | 0.7728347 | 0.4591184 | 0.3545992 | 0.8068688
28.9761 | 23.028 | 22.24146 | 20.61639 | 0.7865364 | 0.4608984 | 0.3555394 | 0.8086382
28.9861 | 23.0133 | 22.23601 | 20.60642 | 0.7772937 | 0.4626921 | 0.3564839 | 0.8104139
28.9961 | 22.9984 | 22.23059 | 20.59647 | 0.767806 | 0.4644995 | 0.3574332 | 0.8121959
29.006 | 22.9976 | 22.22528 | 20.58663 | 0.7723204 | 0.4663022 | 0.3583774 | 0.8139662
29.016 | 22.9839 | 22.21996 | 20.57672 | 0.7639438 | 0.4681367 | 0.3593357 | 0.8157609
29.026 | 22.9671 | 22.21468 | 20.56683 | 0.7524224 | 0.4699848 | 0.3602986 | 0.817562
29.036 | 22.9602 | 22.20944 | 20.55696 | 0.7507562 | 0.4718464 | 0.3612661 | 0.8193695
29.046 | 22.9589 | 22.20425 | 20.54711 | 0.7546453 | 0.4737215 | 0.3622384 | 0.8211835
29.056 | 22.9396 | 22.19911 | 20.53728 | 0.7404896 | 0.47561 | 0.3632154 | 0.823004
29.066 | 22.9333 | 22.19401 | 20.52747 | 0.7392891 | 0.4775118 | 0.3641971 | 0.8248311
29.076 | 22.9118 | 22.18896 | 20.51768 | 0.722844 | 0.4794268 | 0.3651837 | 0.8266647
29.086 | 22.917 | 22.18395 | 20.50791 | 0.7330543 | 0.4813549 | 0.366175 | 0.8285049
29.096 | 22.8804 | 22.17898 | 20.49816 | 0.70142 | 0.4832959 | 0.3671713 | 0.8303518
29.106 | 22.8844 | 22.17406 | 20.48843 | 0.7103414 | 0.4852496 | 0.3681724 | 0.8322053
29.116 | 22.8632 | 22.16918 | 20.47872 | 0.6940184 | 0.4872159 | 0.3691785 | 0.8340655
29.126 | 22.8566 | 22.16435 | 20.46903 | 0.6922512 | 0.4891947 | 0.3701895 | 0.8359325
29.136 | 22.846 | 22.15956 | 20.45936 | 0.6864399 | 0.4911857 | 0.3712056 | 0.8378062
29.146 | 22.8528 | 22.15482 | 20.44971 | 0.6979848 | 0.4931886 | 0.3722267 | 0.8396867
29.156 | 22.833 | 22.15011 | 20.44008 | 0.682886 | 0.4952032 | 0.3732529 | 0.8415741
29.166 | 22.8214 | 22.14546 | 20.43047 | 0.6759438 | 0.4972292 | 0.3742842 | 0.8434683
29.176 | 22.8114 | 22.14084 | 20.42089 | 0.6705582 | 0.4992664 | 0.3753206 | 0.8453695
29.186 | 22.7977 | 22.13627 | 20.41132 | 0.6614297 | 0.5013145 | 0.3763623 | 0.8472775
29.196 | 22.7876 | 22.13174 | 20.40177 | 0.6558585 | 0.503373 | 0.3774091 | 0.8491926
29.206 | 22.784 | 22.12726 | 20.39224 | 0.6567448 | 0.5054417 | 0.3784613 | 0.8511146
29.216 | 22.7833 | 22.12281 | 20.38273 | 0.6604891 | 0.50752 | 0.3795188 | 0.8530437
29.226 | 22.7482 | 22.11841 | 20.37324 | 0.6297916 | 0.5096078 | 0.3805816 | 0.8549799
29.236 | 22.7705 | 22.11405 | 20.36377 | 0.6564527 | 0.5117045 | 0.3816497 | 0.8569231
29.246 | 22.7451 | 22.10973 | 20.35432 | 0.6353727 | 0.5138096 | 0.3827234 | 0.8588736
29.256 | 22.7368 | 22.10545 | 20.34489 | 0.6313523 | 0.5159226 | 0.3838025 | 0.8608312
29.266 | 22.7261 | 22.10121 | 20.33548 | 0.6248917 | 0.5180431 | 0.3848871 | 0.862796
29.276 | 22.7254 | 22.09701 | 20.32609 | 0.6283914 | 0.5201706 | 0.3859772 | 0.8647681
29.286 | 22.7236 | 22.09285 | 20.31672 | 0.6307519 | 0.5223043 | 0.387073 | 0.8667475
29.296 | 22.7047 | 22.08873 | 20.30737 | 0.6159739 | 0.5244438 | 0.3881744 | 0.8687342
29.306 | 22.7022 | 22.08464 | 20.29804 | 0.6175576 | 0.5265884 | 0.3892814 | 0.8707283
29.316 | 22.7147 | 22.0806 | 20.28873 | 0.634104 | 0.5287375 | 0.3903942 | 0.8727298
29.326 | 22.7041 | 22.07659 | 20.27944 | 0.6275135 | 0.5308903 | 0.3915128 | 0.8747387
29.336 | 22.6906 | 22.07261 | 20.27017 | 0.6179866 | 0.5330463 | 0.3926371 | 0.8767552
29.346 | 22.6913 | 22.06868 | 20.26092 | 0.6226242 | 0.5352046 | 0.3937674 | 0.8787791
29.356 | 22.6752 | 22.06477 | 20.25169 | 0.6104268 | 0.5373645 | 0.3949034 | 0.8808106
29.366 | 22.6749 | 22.0609 | 20.24248 | 0.6139954 | 0.5395252 | 0.3960455 | 0.8828496
29.376 | 22.6733 | 22.05707 | 20.23329 | 0.6162303 | 0.541686 | 0.3971935 | 0.8848963
29.386 | 22.6558 | 22.05327 | 20.22412 | 0.6025326 | 0.5438458 | 0.3983476 | 0.8869507
29.396 | 22.6611 | 22.0495 | 20.21497 | 0.6116029 | 0.546004 | 0.3995077 | 0.8890129
29.406 | 22.6732 | 22.04576 | 20.20584 | 0.6274423 | 0.5481595 | 0.400674 | 0.8910827
29.416 | 22.6554 | 22.04205 | 20.19673 | 0.6133513 | 0.5503116 | 0.4018464 | 0.8931603
29.426 | 22.6315 | 22.03837 | 20.18764 | 0.5931308 | 0.5524592 | 0.4030251 | 0.8952458
29.436 | 22.6191 | 22.03472 | 20.17857 | 0.5843819 | 0.5546015 | 0.4042101 | 0.8973392
29.446 | 22.6349 | 22.03109 | 20.16952 | 0.6038053 | 0.5567374 | 0.4054013 | 0.8994405
29.456 | 22.6026 | 22.0275 | 20.16048 | 0.575102 | 0.5588659 | 0.406599 | 0.9015497
29.466 | 22.6235 | 22.02393 | 20.15147 | 0.599573 | 0.560986 | 0.407803 | 0.9036668
29.476 | 22.6108 | 22.02038 | 20.14248 | 0.590419 | 0.5630969 | 0.4090136 | 0.9057921
29.486 | 22.5896 | 22.01686 | 20.13351 | 0.5727412 | 0.5651972 | 0.4102306 | 0.9079254
29.496 | 22.5939 | 22.01336 | 20.12455 | 0.5805405 | 0.5672861 | 0.4114542 | 0.9100668
29.506 | 22.5738 | 22.00988 | 20.11562 | 0.5639176 | 0.5693626 | 0.4126845 | 0.9122164
29.516 | 22.565 | 22.00643 | 20.10671 | 0.5585738 | 0.5714254 | 0.4139214 | 0.9143743
29.526 | 22.5655 | 22.00299 | 20.09781 | 0.56251 | 0.5734736 | 0.4151651 | 0.9165404
29.536 | 22.5499 | 21.99957 | 20.08894 | 0.5503273 | 0.5755061 | 0.4164155 | 0.9187147
29.546 | 22.5303 | 21.99617 | 20.08008 | 0.5341263 | 0.5775219 | 0.4176728 | 0.9208974
29.556 | 22.5326 | 21.99279 | 20.07125 | 0.5398083 | 0.5795198 | 0.418937 | 0.9230884
29.566 | 22.5148 | 21.98943 | 20.06243 | 0.5253743 | 0.5814989 | 0.4202081 | 0.9252879
29.576 | 22.5142 | 21.98607 | 20.05363 | 0.5281251 | 0.583458 | 0.4214861 | 0.9274958
29.5859 | 22.4966 | 21.98277 | 20.04495 | 0.5138282 | 0.585377 | 0.4227584 | 0.9296903
29.5959 | 22.4822 | 21.97945 | 20.03619 | 0.5027515 | 0.5872934 | 0.4240507 | 0.9319152
29.6059 | 22.4706 | 21.97614 | 20.02745 | 0.4944624 | 0.589187 | 0.4253501 | 0.9341488
29.6159 | 22.4671 | 21.97284 | 20.01873 | 0.4942619 | 0.5910566 | 0.4266568 | 0.9363909
29.6259 | 22.4706 | 21.96955 | 20.01004 | 0.5010507 | 0.5929014 | 0.4279707 | 0.9386418
29.6359 | 22.4482 | 21.96627 | 20.00136 | 0.4819296 | 0.5947204 | 0.429292 | 0.9409013
29.6459 | 22.4427 | 21.963 | 19.9927 | 0.4796995 | 0.5965126 | 0.4306207 | 0.9431699
29.6559 | 22.4331 | 21.95974 | 19.98406 | 0.4733612 | 0.5982774 | 0.4319569 | 0.945447
29.6659 | 22.4141 | 21.95648 | 19.97544 | 0.4576153 | 0.6000138 | 0.4333005 | 0.947733
29.6759 | 22.4021 | 21.95324 | 19.96684 | 0.4488625 | 0.6017211 | 0.4346518 | 0.9500282
29.6859 | 22.4191 | 21.95 | 19.95826 | 0.4691035 | 0.6033984 | 0.4360108 | 0.9523322
29.6959 | 22.3864 | 21.94676 | 19.94969 | 0.439639 | 0.6050453 | 0.4373774 | 0.9546451
29.7059 | 22.3838 | 21.94353 | 19.94115 | 0.4402694 | 0.6066609 | 0.4387519 | 0.9569672
29.7159 | 22.3742 | 21.9403 | 19.93263 | 0.4338952 | 0.6082447 | 0.4401343 | 0.9592984
29.7259 | 22.3615 | 21.93708 | 19.92412 | 0.424417 | 0.609796 | 0.4415245 | 0.9616387
29.7359 | 22.3765 | 21.93387 | 19.91564 | 0.442635 | 0.6113145 | 0.4429227 | 0.9639883
29.7459 | 22.3436 | 21.93065 | 19.90717 | 0.4129496 | 0.6127997 | 0.4443289 | 0.9663471
29.7559 | 22.3375 | 21.92744 | 19.89873 | 0.4100611 | 0.6142513 | 0.4457433 | 0.9687153
29.7659 | 22.3381 | 21.92423 | 19.8903 | 0.4138698 | 0.6156687 | 0.4471659 | 0.9710928
29.7759 | 22.3246 | 21.92102 | 19.8819 | 0.4035758 | 0.617052 | 0.4485967 | 0.9734796
29.7859 | 22.3251 | 21.91782 | 19.87351 | 0.4072791 | 0.6184007 | 0.4500358 | 0.9758761
29.7959 | 22.3412 | 21.91462 | 19.86514 | 0.4265798 | 0.6197149 | 0.4514834 | 0.978282
29.8059 | 22.3109 | 21.91142 | 19.85679 | 0.3994779 | 0.6209943 | 0.4529394 | 0.9806975
29.8159 | 22.3111 | 21.90823 | 19.84846 | 0.4028734 | 0.6222389 | 0.454404 | 0.9831226
29.8259 | 22.3023 | 21.90503 | 19.84015 | 0.3972658 | 0.623449 | 0.4558771 | 0.9855574
29.8359 | 22.2984 | 21.90184 | 19.83186 | 0.3965555 | 0.6246244 | 0.457359 | 0.9880017
29.8459 | 22.2913 | 21.89866 | 19.82359 | 0.3926415 | 0.6257655 | 0.4588496 | 0.9904561
29.8559 | 22.2859 | 21.89548 | 19.81533 | 0.3904238 | 0.6268724 | 0.4603491 | 0.9929202
29.8659 | 22.2887 | 21.8923 | 19.8071 | 0.3964023 | 0.6279454 | 0.4618575 | 0.9953941
29.8759 | 22.2726 | 21.88912 | 19.79889 | 0.383476 | 0.6289849 | 0.4633748 | 0.9978781
29.8859 | 22.2645 | 21.88596 | 19.79069 | 0.3785447 | 0.6299911 | 0.4649012 | 1.000372
29.8959 | 22.2824 | 21.88279 | 19.78251 | 0.3996076 | 0.6309648 | 0.4664368 | 1.002876
29.9059 | 22.2579 | 21.87964 | 19.77436 | 0.3782644 | 0.6319063 | 0.4679816 | 1.00539
29.9159 | 22.2457 | 21.87649 | 19.76622 | 0.369214 | 0.6328164 | 0.4695357 | 1.007914
29.9259 | 22.2262 | 21.87334 | 19.7581 | 0.352856 | 0.6336954 | 0.4710992 | 1.010449
29.9359 | 22.2441 | 21.87021 | 19.75 | 0.3738893 | 0.6345442 | 0.4726722 | 1.012993
29.9459 | 22.2236 | 21.86709 | 19.74192 | 0.3565133 | 0.6353634 | 0.4742547 | 1.015548
29.9559 | 22.2175 | 21.86397 | 19.73386 | 0.3535269 | 0.636154 | 0.4758468 | 1.018114
29.9659 | 22.2163 | 21.86087 | 19.72582 | 0.3554294 | 0.6369164 | 0.4774487 | 1.02069
29.9759 | 22.1971 | 21.85778 | 19.71779 | 0.3393196 | 0.6376519 | 0.4790604 | 1.023276
29.9859 | 22.1928 | 21.8547 | 19.70979 | 0.3380967 | 0.6383611 | 0.480682 | 1.025873
29.9959 | 22.1869 | 21.85164 | 19.7018 | 0.3352594 | 0.639045 | 0.4823135 | 1.028481
30.0059 | 22.178 | 21.84859 | 19.69383 | 0.3294068 | 0.6397045 | 0.4839552 | 1.031099
30.0159 | 22.1746 | 21.84556 | 19.68589 | 0.3290378 | 0.6403406 | 0.4856071 | 1.033728
30.0259 | 22.153 | 21.84255 | 19.67796 | 0.3104511 | 0.6409545 | 0.4872691 | 1.036367
30.0359 | 22.1523 | 21.83955 | 19.67005 | 0.3127456 | 0.6415469 | 0.4889415 | 1.039018
30.0459 | 22.1422 | 21.83658 | 19.66216 | 0.3056203 | 0.6421191 | 0.4906244 | 1.04168
30.0559 | 22.1218 | 21.83363 | 19.65428 | 0.2881736 | 0.642672 | 0.4923178 | 1.044352
30.0659 | 22.1135 | 21.8307 | 19.64643 | 0.2828048 | 0.6432068 | 0.4940219 | 1.047036
30.0759 | 22.1109 | 21.82779 | 19.6386 | 0.2831122 | 0.6437246 | 0.4957366 | 1.04973
30.0859 | 22.1064 | 21.82491 | 19.63078 | 0.2814949 | 0.6442263 | 0.4974622 | 1.052436
30.0959 | 22.0901 | 21.82205 | 19.62298 | 0.2680513 | 0.6447133 | 0.4991988 | 1.055153
30.1059 | 22.0926 | 21.81922 | 19.61521 | 0.2733804 | 0.6451865 | 0.5009463 | 1.057882
30.1159 | 22.08 | 21.81642 | 19.60745 | 0.263581 | 0.645647 | 0.502705 | 1.060621
30.1259 | 22.0708 | 21.81365 | 19.5997 | 0.2571518 | 0.6460961 | 0.5044749 | 1.063372
30.1359 | 22.0647 | 21.81091 | 19.59198 | 0.2537914 | 0.6465346 | 0.5062562 | 1.066135
30.1459 | 22.0442 | 21.8082 | 19.58428 | 0.2359986 | 0.6469639 | 0.5080488 | 1.068909
30.1559 | 22.0697 | 21.80553 | 19.57659 | 0.2641722 | 0.6473849 | 0.5098531 | 1.071695
30.1659 | 22.0384 | 21.80289 | 19.56893 | 0.2355111 | 0.6477987 | 0.5116689 | 1.074492
30.1758 | 22.0302 | 21.80031 | 19.56136 | 0.2298883 | 0.6482024 | 0.5134783 | 1.077273
30.1858 | 22.0323 | 21.79775 | 19.55373 | 0.2345542 | 0.6486052 | 0.5153177 | 1.080094
30.1958 | 22.0265 | 21.79522 | 19.54612 | 0.2312816 | 0.6490039 | 0.5171691 | 1.082927
30.2058 | 22.0172 | 21.79273 | 19.53853 | 0.2244695 | 0.6493996 | 0.5190325 | 1.085771
30.2158 | 22.0119 | 21.79028 | 19.53095 | 0.2216164 | 0.6497933 | 0.5209082 | 1.088628
30.2258 | 22.0149 | 21.78788 | 19.5234 | 0.2270215 | 0.6501861 | 0.5227962 | 1.091497
30.2358 | 22.0016 | 21.78552 | 19.51586 | 0.2160833 | 0.6505787 | 0.5246967 | 1.094378
30.2458 | 21.9892 | 21.7832 | 19.50835 | 0.2060012 | 0.6509722 | 0.5266097 | 1.097271
30.2558 | 21.9887 | 21.78093 | 19.50085 | 0.2077737 | 0.6513675 | 0.5285354 | 1.100177
30.2658 | 21.9805 | 21.7787 | 19.49337 | 0.2018 | 0.6517655 | 0.5304739 | 1.103095
30.2758 | 21.9898 | 21.77652 | 19.4859 | 0.2132786 | 0.6521671 | 0.5324253 | 1.106025
30.2858 | 21.9731 | 21.77439 | 19.47846 | 0.1987093 | 0.652573 | 0.5343898 | 1.108968
30.2958 | 21.9637 | 21.77231 | 19.47103 | 0.1913902 | 0.6529841 | 0.5363674 | 1.111924
30.3058 | 21.9529 | 21.77028 | 19.46363 | 0.1826211 | 0.6534013 | 0.5383584 | 1.114891
30.3158 | 21.9658 | 21.7683 | 19.45624 | 0.1975003 | 0.6538252 | 0.5403627 | 1.117873
30.3258 | 21.942 | 21.76637 | 19.44887 | 0.1756279 | 0.6542566 | 0.5423806 | 1.120866
30.3358 | 21.9318 | 21.7645 | 19.44152 | 0.1673019 | 0.6546963 | 0.5444122 | 1.123873
30.3458 | 21.9524 | 21.76268 | 19.43418 | 0.189722 | 0.6551448 | 0.5464577 | 1.126892
30.3558 | 21.9266 | 21.76091 | 19.42687 | 0.1656871 | 0.6556029 | 0.5485171 | 1.129925
30.3658 | 21.9235 | 21.7592 | 19.41957 | 0.1642971 | 0.6560711 | 0.5505906 | 1.13297
30.3758 | 21.924 | 21.75755 | 19.41229 | 0.16645 | 0.6565502 | 0.5526782 | 1.136029
30.3858 | 21.9115 | 21.75595 | 19.40503 | 0.1555459 | 0.6570407 | 0.5547804 | 1.139101
30.3958 | 21.903 | 21.75442 | 19.39779 | 0.1485837 | 0.6575431 | 0.556897 | 1.142187
30.4058 | 21.8939 | 21.75294 | 19.39057 | 0.140963 | 0.6580579 | 0.5590283 | 1.145285
30.4158 | 21.888 | 21.75152 | 19.38336 | 0.1364829 | 0.6585858 | 0.5611743 | 1.148398
30.4258 | 21.8829 | 21.75016 | 19.37617 | 0.1327425 | 0.659127 | 0.5633355 | 1.151523
30.4358 | 21.8904 | 21.74886 | 19.369 | 0.1415412 | 0.6596822 | 0.5655116 | 1.154663
30.4458 | 21.8782 | 21.74762 | 19.36185 | 0.1305786 | 0.6602517 | 0.567703 | 1.157817
30.4558 | 21.8742 | 21.74645 | 19.35472 | 0.1277539 | 0.6608361 | 0.5699097 | 1.160984
30.4658 | 21.8699 | 21.74533 | 19.3476 | 0.1245665 | 0.6614355 | 0.5721322 | 1.164165
30.4758 | 21.851 | 21.74428 | 19.3405 | 0.1067159 | 0.6620505 | 0.5743703 | 1.16736
30.4858 | 21.8496 | 21.7433 | 19.33342 | 0.1063013 | 0.6626813 | 0.5766242 | 1.170569
30.4958 | 21.8512 | 21.74238 | 19.32636 | 0.1088225 | 0.6633283 | 0.5788942 | 1.173792
30.5058 | 21.8503 | 21.74152 | 19.31932 | 0.1087788 | 0.6639918 | 0.5811804 | 1.17703
30.5158 | 21.8368 | 21.74073 | 19.31229 | 0.09606946 | 0.6646721 | 0.583483 | 1.180282
30.5258 | 21.8345 | 21.74001 | 19.30529 | 0.09449418 | 0.6653695 | 0.585802 | 1.183548
30.5358 | 21.8423 | 21.73935 | 19.2983 | 0.1029528 | 0.6660842 | 0.5881378 | 1.186829
30.5458 | 21.8369 | 21.73876 | 19.29132 | 0.09814417 | 0.6668164 | 0.5904905 | 1.190125
30.5558 | 21.8241 | 21.73823 | 19.28437 | 0.08586848 | 0.6675665 | 0.5928602 | 1.193434
30.5658 | 21.8129 | 21.73778 | 19.27743 | 0.07512469 | 0.6683344 | 0.5952472 | 1.196759
30.5758 | 21.8319 | 21.73739 | 19.27052 | 0.09451293 | 0.6691206 | 0.5976516 | 1.200099
30.5858 | 21.8058 | 21.73707 | 19.26362 | 0.06873224 | 0.6699251 | 0.6000734 | 1.203454
30.5958 | 21.8094 | 21.73682 | 19.25673 | 0.0725828 | 0.6707482 | 0.6025132 | 1.206823
30.6058 | 21.8074 | 21.73664 | 19.24987 | 0.0707634 | 0.6715898 | 0.6049708 | 1.210208
30.6158 | 21.8023 | 21.73653 | 19.24302 | 0.06577476 | 0.6724503 | 0.6074466 | 1.213608
30.6258 | 21.7955 | 21.73648 | 19.23619 | 0.05901534 | 0.6733296 | 0.6099406 | 1.217024
30.6358 | 21.8006 | 21.73651 | 19.22938 | 0.06408563 | 0.674228 | 0.6124534 | 1.220454
30.6458 | 21.7954 | 21.73662 | 19.22258 | 0.05878435 | 0.6751456 | 0.6149847 | 1.223901
30.6558 | 21.797 | 21.73679 | 19.21581 | 0.06021244 | 0.6760824 | 0.617535 | 1.227362
30.6658 | 21.7882 | 21.73703 | 19.20905 | 0.05116857 | 0.6770384 | 0.6201043 | 1.23084
30.6758 | 21.7982 | 21.73735 | 19.20231 | 0.06085238 | 0.6780139 | 0.622693 | 1.234333
30.6858 | 21.7902 | 21.73774 | 19.19558 | 0.05246385 | 0.6790088 | 0.6253012 | 1.237843
30.6958 | 21.7785 | 21.7382 | 19.18888 | 0.04030256 | 0.6800233 | 0.6279292 | 1.241368
30.7058 | 21.7968 | 21.73873 | 19.18219 | 0.05806836 | 0.6810572 | 0.630577 | 1.244909
30.7158 | 21.7847 | 21.73934 | 19.17552 | 0.04536053 | 0.6821108 | 0.6332451 | 1.248467
30.7258 | 21.7851 | 21.74002 | 19.16886 | 0.04507883 | 0.6831841 | 0.6359335 | 1.25204
30.7358 | 21.7766 | 21.74078 | 19.16223 | 0.03582323 | 0.684277 | 0.6386426 | 1.255631
30.7458 | 21.7921 | 21.74161 | 19.15561 | 0.05049311 | 0.6853896 | 0.6413724 | 1.259237
30.7557 | 21.7754 | 21.7425 | 19.14907 | 0.0328975 | 0.6865106 | 0.6440955 | 1.262824
30.7657 | 21.7952 | 21.74348 | 19.14249 | 0.05171841 | 0.6876624 | 0.6468675 | 1.266464
30.7757 | 21.7842 | 21.74454 | 19.13592 | 0.03966383 | 0.688834 | 0.6496609 | 1.270121
30.7857 | 21.7911 | 21.74567 | 19.12937 | 0.04543348 | 0.6900254 | 0.6524761 | 1.273794
30.7957 | 21.7762 | 21.74687 | 19.12284 | 0.02932724 | 0.6912366 | 0.6553131 | 1.277485
30.8057 | 21.7753 | 21.74816 | 19.11632 | 0.02714458 | 0.6924674 | 0.6581726 | 1.281192
30.8157 | 21.7633 | 21.74952 | 19.10983 | 0.013785 | 0.6937182 | 0.6610544 | 1.284917
30.8257 | 21.7741 | 21.75095 | 19.10334 | 0.02314864 | 0.6949886 | 0.6639589 | 1.288659
30.8357 | 21.7629 | 21.75247 | 19.09688 | 0.01043483 | 0.6962787 | 0.6668864 | 1.292419
30.8457 | 21.7575 | 21.75406 | 19.09043 | 0.003443442 | 0.6975886 | 0.669837 | 1.296196
30.8557 | 21.7335 | 21.75573 | 19.08401 | -0.02222591 | 0.6989182 | 0.6728112 | 1.299991
30.8657 | 21.7595 | 21.75747 | 19.07759 | 0.002026228 | 0.7002675 | 0.6758091 | 1.303804
30.8757 | 21.7336 | 21.7593 | 19.0712 | -0.02570008 | 0.7016365 | 0.678831 | 1.307634
30.8857 | 21.7329 | 21.76121 | 19.06482 | -0.02830561 | 0.7030251 | 0.6818771 | 1.311483
30.8957 | 21.7219 | 21.76319 | 19.05846 | -0.0412904 | 0.7044335 | 0.6849478 | 1.315349
30.9057 | 21.7202 | 21.76525 | 19.05212 | -0.04505487 | 0.7058614 | 0.6880433 | 1.319234
30.9157 | 21.7054 | 21.7674 | 19.04579 | -0.06199946 | 0.7073089 | 0.6911639 | 1.323137
30.9257 | 21.7106 | 21.76962 | 19.03948 | -0.05902439 | 0.7087761 | 0.6943099 | 1.327059
30.9357 | 21.7079 | 21.77193 | 19.03319 | -0.06403009 | 0.7102627 | 0.6974816 | 1.330999
30.9457 | 21.6807 | 21.77432 | 19.02691 | -0.09361709 | 0.711769 | 0.7006792 | 1.334958
30.9557 | 21.6751 | 21.77679 | 19.02065 | -0.1016855 | 0.7132947 | 0.7039031 | 1.338936
30.9657 | 21.6862 | 21.77934 | 19.01441 | -0.09313586 | 0.7148401 | 0.7071534 | 1.342933
30.9757 | 21.6712 | 21.78197 | 19.00818 | -0.1107683 | 0.7164048 | 0.7104307 | 1.346948
30.9857 | 21.6703 | 21.78468 | 19.00198 | -0.1143837 | 0.7179891 | 0.7137352 | 1.350983
30.9957 | 21.6596 | 21.78748 | 18.99578 | -0.127882 | 0.7195928 | 0.7170672 | 1.355038
31.0057 | 21.6683 | 21.79036 | 18.98961 | -0.1220637 | 0.7212159 | 0.7204268 | 1.359111
31.0157 | 21.6443 | 21.79333 | 18.98345 | -0.1490292 | 0.7228583 | 0.7238147 | 1.363205
31.0257 | 21.6498 | 21.79638 | 18.97731 | -0.1465791 | 0.7245204 | 0.7272311 | 1.367318
31.0357 | 21.6342 | 21.79951 | 18.97119 | -0.1653135 | 0.7262016 | 0.7306763 | 1.37145
31.0457 | 21.6367 | 21.80273 | 18.96508 | -0.1660332 | 0.7279023 | 0.7341504 | 1.375603
31.0557 | 21.6206 | 21.80604 | 18.95899 | -0.1854383 | 0.7296222 | 0.7376541 | 1.379776
31.0657 | 21.6142 | 21.80943 | 18.95291 | -0.1952294 | 0.7313616 | 0.7411876 | 1.383969
31.0757 | 21.6071 | 21.81291 | 18.94685 | -0.205807 | 0.7331202 | 0.7447513 | 1.388183
31.0857 | 21.6166 | 21.81647 | 18.94081 | -0.1998715 | 0.7348982 | 0.7483455 | 1.392416
31.0957 | 21.602 | 21.82012 | 18.93479 | -0.2181232 | 0.7366955 | 0.7519704 | 1.396671
31.1057 | 21.6147 | 21.82386 | 18.92878 | -0.2091627 | 0.738512 | 0.7556267 | 1.400946
31.1157 | 21.6073 | 21.82769 | 18.92279 | -0.2203905 | 0.7403478 | 0.7593145 | 1.405242
31.1257 | 21.5936 | 21.83161 | 18.91681 | -0.238007 | 0.742203 | 0.7630344 | 1.40956
31.1357 | 21.6021 | 21.83561 | 18.91085 | -0.2335128 | 0.7440773 | 0.7667866 | 1.413898
31.1457 | 21.5817 | 21.83971 | 18.90491 | -0.2580081 | 0.745971 | 0.7705716 | 1.418257
31.1557 | 21.6017 | 21.84389 | 18.89898 | -0.2421941 | 0.747884 | 0.7743897 | 1.422639
31.1657 | 21.6043 | 21.84817 | 18.89307 | -0.2438704 | 0.7498161 | 0.7782414 | 1.427041
31.1757 | 21.5956 | 21.85254 | 18.88718 | -0.2569384 | 0.7517677 | 0.782127 | 1.431466
31.1857 | 21.582 | 21.857 | 18.8813 | -0.2749979 | 0.7537384 | 0.7860469 | 1.435912
31.1957 | 21.591 | 21.86155 | 18.87544 | -0.2705501 | 0.7557287 | 0.7900017 | 1.44038
31.2057 | 21.5857 | 21.8662 | 18.86959 | -0.280495 | 0.757738 | 0.7939917 | 1.444871
31.2157 | 21.6025 | 21.87093 | 18.86377 | -0.2684335 | 0.7597668 | 0.7980171 | 1.449384
31.2257 | 21.6003 | 21.87577 | 18.85795 | -0.275466 | 0.7618149 | 0.8020788 | 1.453919
31.2357 | 21.5921 | 21.88069 | 18.85216 | -0.2885932 | 0.7638825 | 0.8061769 | 1.458477
31.2457 | 21.6089 | 21.88572 | 18.84638 | -0.2768156 | 0.7659692 | 0.8103121 | 1.463057
31.2557 | 21.6008 | 21.89083 | 18.84061 | -0.2900338 | 0.7680755 | 0.8144844 | 1.467661
31.2657 | 21.6151 | 21.89605 | 18.83486 | -0.2809484 | 0.770201 | 0.8186948 | 1.472288
31.2757 | 21.6034 | 21.90136 | 18.82913 | -0.2979602 | 0.7723462 | 0.8229434 | 1.476938
31.2857 | 21.6124 | 21.90677 | 18.82342 | -0.2943696 | 0.7745106 | 0.827231 | 1.481611
31.2957 | 21.5944 | 21.91228 | 18.81772 | -0.3178774 | 0.7766948 | 0.8315576 | 1.486308
31.3057 | 21.6076 | 21.91788 | 18.81203 | -0.310284 | 0.7788984 | 0.8359241 | 1.491028
31.3157 | 21.6072 | 21.92359 | 18.80637 | -0.3163904 | 0.7811216 | 0.8403309 | 1.495773
31.3257 | 21.605 | 21.9294 | 18.80071 | -0.3243975 | 0.7833643 | 0.8447785 | 1.500542
31.3357 | 21.6221 | 21.93531 | 18.79508 | -0.3132051 | 0.7856267 | 0.8492673 | 1.505334
31.3456 | 21.5888 | 21.94125 | 18.78951 | -0.3524536 | 0.7878858 | 0.8537523 | 1.510103
31.3556 | 21.6288 | 21.94736 | 18.78391 | -0.3185642 | 0.7901874 | 0.8583247 | 1.514944
31.3656 | 21.6106 | 21.95358 | 18.77832 | -0.3429784 | 0.7925087 | 0.8629401 | 1.519811
31.3756 | 21.6115 | 21.9599 | 18.77275 | -0.3483957 | 0.7948498 | 0.8675988 | 1.524701
31.3856 | 21.6117 | 21.96632 | 18.76719 | -0.3546184 | 0.7972108 | 0.8723015 | 1.529618
31.3956 | 21.611 | 21.97285 | 18.76165 | -0.3618458 | 0.7995917 | 0.8770486 | 1.534559
31.4056 | 21.6112 | 21.97948 | 18.75612 | -0.3682799 | 0.8019925 | 0.8818409 | 1.539526
31.4156 | 21.6137 | 21.98622 | 18.75061 | -0.3725204 | 0.8044134 | 0.8866787 | 1.544518
31.4256 | 21.6254 | 21.99307 | 18.74512 | -0.3676689 | 0.8068543 | 0.8915627 | 1.549536
31.4356 | 21.6118 | 22.00003 | 18.73964 | -0.3882253 | 0.8093154 | 0.8964935 | 1.554579
31.4456 | 21.6116 | 22.00709 | 18.73417 | -0.3954917 | 0.8117966 | 0.9014717 | 1.55965
31.4556 | 21.6137 | 22.01427 | 18.72873 | -0.4005675 | 0.8142982 | 0.9064979 | 1.564746
31.4656 | 21.6065 | 22.02155 | 18.72329 | -0.4150548 | 0.81682 | 0.9115727 | 1.569869
31.4756 | 21.6197 | 22.02895 | 18.71788 | -0.4092535 | 0.8193622 | 0.9166969 | 1.575018
31.4856 | 21.5978 | 22.03647 | 18.71247 | -0.4386653 | 0.8219249 | 0.9218708 | 1.580195
31.4956 | 21.6031 | 22.04409 | 18.70709 | -0.4409902 | 0.8245082 | 0.9270952 | 1.585398
31.5056 | 21.5962 | 22.05183 | 18.70172 | -0.4556297 | 0.827112 | 0.9323709 | 1.590629
31.5156 | 21.5935 | 22.05968 | 18.69636 | -0.4661846 | 0.8297365 | 0.9376984 | 1.595887
31.5256 | 21.5898 | 22.06766 | 18.69102 | -0.4778555 | 0.8323818 | 0.9430785 | 1.601172
31.5356 | 21.595 | 22.07574 | 18.6857 | -0.4807438 | 0.835048 | 0.9485116 | 1.606486
31.5456 | 21.5903 | 22.08395 | 18.68039 | -0.4936501 | 0.8377351 | 0.9539987 | 1.611827
31.5556 | 21.5926 | 22.09228 | 18.67509 | -0.4996754 | 0.8404432 | 0.9595403 | 1.617197
31.5656 | 21.5869 | 22.10072 | 18.66982 | -0.513821 | 0.8431725 | 0.9651374 | 1.622595
31.5756 | 21.5833 | 22.10929 | 18.66455 | -0.5259876 | 0.845923 | 0.9707904 | 1.628022
31.5856 | 21.5858 | 22.11798 | 18.6593 | -0.5321758 | 0.8486947 | 0.9765002 | 1.633477
31.5956 | 21.5866 | 22.12679 | 18.65407 | -0.5401878 | 0.8514879 | 0.9822674 | 1.638962
31.6056 | 21.5764 | 22.13572 | 18.64885 | -0.5593232 | 0.8543026 | 0.988093 | 1.644475
31.6156 | 21.5827 | 22.14478 | 18.64365 | -0.5620846 | 0.8571389 | 0.9939776 | 1.650019
31.6256 | 21.5896 | 22.15397 | 18.63846 | -0.5643714 | 0.8599969 | 0.9999221 | 1.655592
31.6356 | 21.5701 | 22.16329 | 18.63329 | -0.593186 | 0.8628766 | 1.005927 | 1.661195
31.6456 | 21.5862 | 22.17273 | 18.62813 | -0.5865289 | 0.8657783 | 1.011993 | 1.666827
31.6556 | 21.5847 | 22.1823 | 18.62299 | -0.5976015 | 0.868702 | 1.018122 | 1.672491
31.6656 | 21.5706 | 22.192 | 18.61786 | -0.6214045 | 0.8716479 | 1.024314 | 1.678184
31.6756 | 21.584 | 22.20184 | 18.61275 | -0.6178394 | 0.8746161 | 1.030569 | 1.683909
31.6856 | 21.5746 | 22.21181 | 18.60765 | -0.6372072 | 0.8776066 | 1.03689 | 1.689664
31.6956 | 21.593 | 22.22191 | 18.60256 | -0.6289091 | 0.8806197 | 1.043276 | 1.695451
31.7056 | 21.5953 | 22.23215 | 18.59749 | -0.6368462 | 0.8836553 | 1.049728 | 1.701269
31.7156 | 21.5755 | 22.24252 | 18.59244 | -0.6670201 | 0.8867137 | 1.056248 | 1.707118
31.7256 | 21.5991 | 22.25303 | 18.5874 | -0.6539316 | 0.889795 | 1.062836 | 1.713
31.7356 | 21.6024 | 22.26368 | 18.58238 | -0.6612823 | 0.8928993 | 1.069493 | 1.718914
31.7456 | 21.5835 | 22.27447 | 18.57737 | -0.690973 | 0.8960267 | 1.07622 | 1.724859
31.7556 | 21.6237 | 22.28541 | 18.57237 | -0.6617056 | 0.8991774 | 1.083019 | 1.730838
31.7656 | 21.5939 | 22.29648 | 18.56739 | -0.7025808 | 0.9023516 | 1.089889 | 1.736849
31.7756 | 21.6252 | 22.3077 | 18.56242 | -0.6825003 | 0.9055492 | 1.096833 | 1.742894
31.7856 | 21.6089 | 22.31907 | 18.55747 | -0.7101655 | 0.9087707 | 1.10385 | 1.748972
31.7956 | 21.6204 | 22.33058 | 18.55254 | -0.7101774 | 0.9120159 | 1.110942 | 1.755083
31.8056 | 21.6213 | 22.34224 | 18.54761 | -0.7209376 | 0.9152852 | 1.11811 | 1.761228
31.8156 | 21.6349 | 22.35405 | 18.54271 | -0.7191475 | 0.9185786 | 1.125356 | 1.767408
31.8256 | 21.616 | 22.36601 | 18.53781 | -0.7500086 | 0.9218964 | 1.132679 | 1.773621
31.8356 | 21.639 | 22.37812 | 18.53293 | -0.7391221 | 0.9252385 | 1.140081 | 1.779869
31.8456 | 21.6355 | 22.39039 | 18.52807 | -0.7548896 | 0.9286053 | 1.147564 | 1.786152
31.8556 | 21.641 | 22.40281 | 18.52322 | -0.7618125 | 0.9319968 | 1.155127 | 1.79247
31.8656 | 21.64 | 22.41539 | 18.51838 | -0.7753924 | 0.9354133 | 1.162773 | 1.798824
31.8756 | 21.6439 | 22.42813 | 18.51356 | -0.7842306 | 0.938855 | 1.170503 | 1.805213
31.8856 | 21.6662 | 22.44103 | 18.50875 | -0.7748291 | 0.9423219 | 1.178317 | 1.811638
31.8956 | 21.6591 | 22.45409 | 18.50396 | -0.7949892 | 0.9458142 | 1.186216 | 1.818099
31.9056 | 21.6552 | 22.46731 | 18.49918 | -0.8121122 | 0.9493323 | 1.194203 | 1.824596
31.9156 | 21.6602 | 22.4807 | 18.49442 | -0.8205 | 0.9528761 | 1.202278 | 1.831131
31.9255 | 21.6598 | 22.49412 | 18.48971 | -0.8343173 | 0.95641 | 1.210359 | 1.837636
31.9355 | 21.6791 | 22.50784 | 18.48498 | -0.8287379 | 0.9600057 | 1.218613 | 1.844244
31.9455 | 21.6793 | 22.52173 | 18.48025 | -0.8424281 | 0.9636277 | 1.226958 | 1.85089
31.9555 | 21.6914 | 22.53579 | 18.47554 | -0.8443896 | 0.9672763 | 1.235396 | 1.857573
31.9655 | 21.68 | 22.55002 | 18.47085 | -0.8700238 | 0.9709518 | 1.243928 | 1.864295
31.9755 | 21.6915 | 22.56443 | 18.46617 | -0.8729331 | 0.974654 | 1.252555 | 1.871055
31.9855 | 21.6915 | 22.57902 | 18.4615 | -0.8875186 | 0.9783834 | 1.261279 | 1.877854
31.9955 | 21.7084 | 22.59378 | 18.45685 | -0.8853825 | 0.9821402 | 1.270102 | 1.884692
32.0055 | 21.6955 | 22.60873 | 18.45221 | -0.9132264 | 0.9859245 | 1.279023 | 1.891569
32.0155 | 21.7101 | 22.62385 | 18.44758 | -0.9137523 | 0.9897366 | 1.288045 | 1.898486
32.0255 | 21.7026 | 22.63916 | 18.44297 | -0.936562 | 0.9935767 | 1.297169 | 1.905443
32.0355 | 21.7254 | 22.65466 | 18.43838 | -0.9292573 | 0.9974449 | 1.306397 | 1.912439
32.0455 | 21.7105 | 22.67034 | 18.43379 | -0.95984 | 1.001341 | 1.31573 | 1.919477
32.0555 | 21.7123 | 22.68621 | 18.42922 | -0.9739117 | 1.005267 | 1.325168 | 1.926555
32.0655 | 21.7389 | 22.70228 | 18.42467 | -0.9633753 | 1.009221 | 1.334714 | 1.933675
32.0755 | 21.7276 | 22.71853 | 18.42012 | -0.9909316 | 1.013204 | 1.344369 | 1.940836
32.0855 | 21.7526 | 22.73498 | 18.41559 | -0.9823836 | 1.017216 | 1.354135 | 1.948039
32.0955 | 21.7404 | 22.75163 | 18.41108 | -1.011232 | 1.021258 | 1.364012 | 1.955284
32.1055 | 21.75 | 22.76848 | 18.40658 | -1.01848 | 1.02533 | 1.374004 | 1.962571
32.1155 | 21.7577 | 22.78553 | 18.40209 | -1.02783 | 1.029431 | 1.38411 | 1.969901
32.1255 | 21.7689 | 22.80278 | 18.39761 | -1.033883 | 1.033563 | 1.394332 | 1.977275
32.1355 | 21.7726 | 22.82024 | 18.39315 | -1.047641 | 1.037726 | 1.404672 | 1.984692
32.1455 | 21.7716 | 22.83791 | 18.3887 | -1.066307 | 1.041919 | 1.415132 | 1.992152
32.1555 | 21.786 | 22.85578 | 18.38427 | -1.069782 | 1.046143 | 1.425713 | 1.999657
32.1655 | 21.8032 | 22.87387 | 18.37985 | -1.07067 | 1.050398 | 1.436417 | 2.007207
32.1755 | 21.8025 | 22.89217 | 18.37544 | -1.089671 | 1.054685 | 1.447245 | 2.014801
32.1855 | 21.8193 | 22.91069 | 18.37104 | -1.091388 | 1.059004 | 1.458199 | 2.022441
32.1955 | 21.806 | 22.92942 | 18.36666 | -1.123424 | 1.063354 | 1.46928 | 2.030126
32.2055 | 21.8272 | 22.94838 | 18.3623 | -1.121181 | 1.067737 | 1.480491 | 2.037858
32.2155 | 21.8165 | 22.96756 | 18.35794 | -1.15106 | 1.072153 | 1.491832 | 2.045635
32.2255 | 21.869 | 22.98696 | 18.3536 | -1.117965 | 1.076601 | 1.503306 | 2.053459
32.2355 | 21.8558 | 23.0066 | 18.34927 | -1.150797 | 1.081083 | 1.514913 | 2.061331
32.2455 | 21.8657 | 23.02646 | 18.34495 | -1.160759 | 1.085598 | 1.526657 | 2.06925
32.2555 | 21.8797 | 23.04655 | 18.34065 | -1.166853 | 1.090147 | 1.538538 | 2.077216
32.2655 | 21.8839 | 23.06688 | 18.33636 | -1.182982 | 1.094729 | 1.550559 | 2.085231
32.2755 | 21.9046 | 23.08745 | 18.33209 | -1.182847 | 1.099346 | 1.56272 | 2.093295
32.2855 | 21.9016 | 23.10825 | 18.32782 | -1.206652 | 1.103998 | 1.575024 | 2.101408
32.2955 | 21.9242 | 23.1293 | 18.32357 | -1.205098 | 1.108685 | 1.587472 | 2.10957
32.3055 | 21.9182 | 23.15059 | 18.31933 | -1.232389 | 1.113407 | 1.600066 | 2.117781
32.3155 | 21.9245 | 23.17213 | 18.31511 | -1.247626 | 1.118164 | 1.612809 | 2.126043
32.3255 | 21.9482 | 23.19391 | 18.3109 | -1.245712 | 1.122957 | 1.625701 | 2.134356
32.3355 | 21.9354 | 23.21595 | 18.3067 | -1.28055 | 1.127787 | 1.638745 | 2.14272
32.3455 | 21.9567 | 23.23824 | 18.30251 | -1.281542 | 1.132653 | 1.651942 | 2.151135
32.3555 | 21.9629 | 23.26079 | 18.29834 | -1.29789 | 1.137555 | 1.665294 | 2.159602
32.3655 | 21.9971 | 23.2836 | 18.29418 | -1.286497 | 1.142495 | 1.678802 | 2.168122
32.3755 | 21.979 | 23.30667 | 18.29003 | -1.327666 | 1.147473 | 1.692469 | 2.176694
32.3855 | 22.0008 | 23.33 | 18.28589 | -1.329199 | 1.152488 | 1.706297 | 2.185319
32.3955 | 22.0124 | 23.3536 | 18.28177 | -1.341198 | 1.157542 | 1.720287 | 2.193999
32.4055 | 22.0294 | 23.37747 | 18.27766 | -1.348067 | 1.162634 | 1.73444 | 2.202732
32.4155 | 22.0297 | 23.40161 | 18.27356 | -1.371907 | 1.167765 | 1.74876 | 2.211519
32.4255 | 22.0427 | 23.42602 | 18.26948 | -1.383321 | 1.172935 | 1.763246 | 2.220362
32.4355 | 22.0536 | 23.45071 | 18.26541 | -1.397113 | 1.178145 | 1.777902 | 2.22926
32.4455 | 22.0708 | 23.47568 | 18.26134 | -1.404883 | 1.183395 | 1.792729 | 2.238214
32.4555 | 22.056 | 23.50094 | 18.2573 | -1.444936 | 1.188686 | 1.807729 | 2.247225
32.4655 | 22.0917 | 23.52647 | 18.25326 | -1.434773 | 1.194017 | 1.822903 | 2.256292
32.4755 | 22.092 | 23.5523 | 18.24924 | -1.460297 | 1.19939 | 1.838253 | 2.265417
32.4855 | 22.1155 | 23.57841 | 18.24523 | -1.46291 | 1.204804 | 1.85378 | 2.274599
32.4955 | 22.0993 | 23.60482 | 18.24123 | -1.505516 | 1.21026 | 1.869488 | 2.28384
32.5055 | 22.1093 | 23.63152 | 18.23724 | -1.522215 | 1.215758 | 1.885376 | 2.293139
32.5154 | 22.1447 | 23.65824 | 18.23331 | -1.513541 | 1.221243 | 1.901286 | 2.302404
32.5254 | 22.1455 | 23.68553 | 18.22935 | -1.540035 | 1.226828 | 1.91754 | 2.311822
32.5354 | 22.1599 | 23.71313 | 18.22539 | -1.553229 | 1.232455 | 1.933979 | 2.3213
32.5454 | 22.167 | 23.74103 | 18.22146 | -1.57403 | 1.238127 | 1.950606 | 2.33084
32.5554 | 22.1677 | 23.76924 | 18.21753 | -1.601536 | 1.243843 | 1.967422 | 2.34044
32.5654 | 22.1908 | 23.79775 | 18.21362 | -1.606952 | 1.249604 | 1.984428 | 2.350103
32.5754 | 22.1968 | 23.82658 | 18.20972 | -1.629779 | 1.25541 | 2.001626 | 2.359827
32.5854 | 22.2058 | 23.85572 | 18.20583 | -1.64992 | 1.261263 | 2.019017 | 2.369615
32.5954 | 22.232 | 23.88518 | 18.20195 | -1.653178 | 1.267161 | 2.036603 | 2.379466
32.6054 | 22.2444 | 23.91495 | 18.19808 | -1.670553 | 1.273107 | 2.054384 | 2.389381
32.6154 | 22.2447 | 23.94505 | 18.19423 | -1.700349 | 1.279099 | 2.072361 | 2.399361
32.6254 | 22.2811 | 23.97547 | 18.19039 | -1.694368 | 1.285139 | 2.090537 | 2.409406
32.6354 | 22.2941 | 24.00621 | 18.18655 | -1.712111 | 1.291227 | 2.108912 | 2.419517
32.6454 | 22.2868 | 24.03728 | 18.18274 | -1.75048 | 1.297364 | 2.127487 | 2.429693
32.6554 | 22.3149 | 24.06868 | 18.17893 | -1.753781 | 1.303551 | 2.146263 | 2.439939
32.6654 | 22.3087 | 24.10041 | 18.17513 | -1.791708 | 1.309786 | 2.16524 | 2.450248
32.6754 | 22.3365 | 24.13247 | 18.17135 | -1.795969 | 1.316072 | 2.18442 | 2.460627
32.6854 | 22.3631 | 24.16486 | 18.16758 | -1.801764 | 1.322408 | 2.203803 | 2.471075
32.6954 | 22.3643 | 24.19759 | 18.16382 | -1.833295 | 1.328796 | 2.223389 | 2.481592
32.7054 | 22.3814 | 24.23066 | 18.16007 | -1.849263 | 1.335235 | 2.24318 | 2.492179
32.7154 | 22.4002 | 24.26407 | 18.15633 | -1.863869 | 1.341727 | 2.263174 | 2.502836
32.7254 | 22.4006 | 24.29782 | 18.15261 | -1.897215 | 1.348271 | 2.283374 | 2.513565
32.7354 | 22.4134 | 24.3319 | 18.14889 | -1.918503 | 1.354869 | 2.303778 | 2.524365
32.7454 | 22.4298 | 24.36633 | 18.14519 | -1.936532 | 1.361521 | 2.324386 | 2.535237
32.7554 | 22.4403 | 24.4011 | 18.1415 | -1.960804 | 1.368227 | 2.345199 | 2.546182
32.7654 | 22.4647 | 24.43622 | 18.13782 | -1.971521 | 1.374988 | 2.366216 | 2.557201
32.7754 | 22.4628 | 24.47168 | 18.13415 | -2.008882 | 1.381804 | 2.387436 | 2.568295
32.7854 | 22.4792 | 24.50749 | 18.13049 | -2.028288 | 1.388677 | 2.408859 | 2.579463
32.7954 | 22.4829 | 24.54364 | 18.12684 | -2.060741 | 1.395607 | 2.430484 | 2.590707
32.8054 | 22.5057 | 24.58014 | 18.12321 | -2.074438 | 1.402594 | 2.45231 | 2.602027
32.8154 | 22.5251 | 24.61698 | 18.11958 | -2.091882 | 1.409639 | 2.474335 | 2.613424
32.8254 | 22.5232 | 24.65417 | 18.11597 | -2.130972 | 1.416742 | 2.496559 | 2.624899
32.8354 | 22.5566 | 24.69171 | 18.11237 | -2.135107 | 1.423905 | 2.51898 | 2.636452
32.8454 | 22.5662 | 24.72959 | 18.10878 | -2.163387 | 1.431128 | 2.541596 | 2.648085
32.8554 | 22.5728 | 24.76781 | 18.1052 | -2.195011 | 1.438411 | 2.564405 | 2.659797
32.8654 | 22.6163 | 24.80638 | 18.10163 | -2.190079 | 1.445755 | 2.587404 | 2.67159
32.8754 | 22.5998 | 24.84529 | 18.09807 | -2.24549 | 1.453161 | 2.610592 | 2.683464
32.8854 | 22.6314 | 24.88454 | 18.09453 | -2.25314 | 1.46063 | 2.633965 | 2.69542
32.8954 | 22.6606 | 24.92413 | 18.09099 | -2.263531 | 1.468162 | 2.65752 | 2.707459
32.9054 | 22.6749 | 24.96406 | 18.08746 | -2.289158 | 1.475758 | 2.681255 | 2.719581
32.9154 | 22.7111 | 25.00432 | 18.08395 | -2.293221 | 1.483418 | 2.705165 | 2.731787
32.9254 | 22.7006 | 25.04492 | 18.08045 | -2.344317 | 1.491143 | 2.729247 | 2.744079
32.9354 | 22.7351 | 25.08584 | 18.07695 | -2.350744 | 1.498935 | 2.753497 | 2.756457
32.9454 | 22.7565 | 25.1271 | 18.07347 | -2.370597 | 1.506793 | 2.77791 | 2.768921
32.9554 | 22.7771 | 25.16867 | 18.07 | -2.391575 | 1.514719 | 2.802482 | 2.781473
32.9654 | 22.8097 | 25.21057 | 18.06654 | -2.400873 | 1.522712 | 2.827207 | 2.794113
32.9754 | 22.807 | 25.25279 | 18.06309 | -2.445788 | 1.530775 | 2.852079 | 2.806842
32.9854 | 22.8333 | 25.29532 | 18.05965 | -2.462015 | 1.538908 | 2.877095 | 2.819661
32.9954 | 22.8612 | 25.33815 | 18.05622 | -2.476951 | 1.547111 | 2.902246 | 2.832571
33.0054 | 22.8537 | 25.38129 | 18.0528 | -2.527589 | 1.555385 | 2.927527 | 2.845572
33.0154 | 22.9075 | 25.42473 | 18.0494 | -2.517226 | 1.563732 | 2.952931 | 2.858665
33.0254 | 22.9138 | 25.46845 | 18.046 | -2.554654 | 1.572151 | 2.978451 | 2.871853
33.0354 | 22.9544 | 25.51247 | 18.04261 | -2.558069 | 1.580644 | 3.004079 | 2.885134
33.0454 | 22.9689 | 25.55676 | 18.03924 | -2.587864 | 1.589212 | 3.029806 | 2.89851
33.0554 | 22.9707 | 25.60133 | 18.03587 | -2.630633 | 1.597854 | 3.055626 | 2.911983
33.0654 | 23.0069 | 25.64617 | 18.03251 | -2.639268 | 1.606574 | 3.081528 | 2.925552
33.0754 | 23.0368 | 25.69126 | 18.02917 | -2.654461 | 1.61537 | 3.107504 | 2.939219
33.0854 | 23.0501 | 25.73661 | 18.02583 | -2.686505 | 1.624244 | 3.133543 | 2.952985
33.0953 | 23.1071 | 25.78174 | 18.02254 | -2.674635 | 1.633107 | 3.159375 | 2.966711
33.1053 | 23.112 | 25.82755 | 18.01923 | -2.715554 | 1.642139 | 3.185512 | 2.980677
33.1153 | 23.1442 | 25.8736 | 18.01592 | -2.729398 | 1.651252 | 3.211681 | 2.994744
33.1253 | 23.1659 | 25.91986 | 18.01263 | -2.753957 | 1.660447 | 3.237871 | 3.008913
33.1353 | 23.1703 | 25.96632 | 18.00934 | -2.796022 | 1.669724 | 3.264071 | 3.023186
33.1453 | 23.2221 | 26.01298 | 18.00607 | -2.790882 | 1.679084 | 3.290268 | 3.037564
33.1553 | 23.2435 | 26.05983 | 18.0028 | -2.816327 | 1.688529 | 3.316449 | 3.052047
33.1653 | 23.2716 | 26.10684 | 17.99955 | -2.835244 | 1.698059 | 3.342601 | 3.066636
33.1753 | 23.3064 | 26.15402 | 17.9963 | -2.847623 | 1.707676 | 3.368712 | 3.081334
33.1853 | 23.3211 | 26.20135 | 17.99307 | -2.880252 | 1.71738 | 3.394765 | 3.09614
33.1953 | 23.3512 | 26.24882 | 17.98984 | -2.897619 | 1.727173 | 3.420749 | 3.111056
33.2053 | 23.4059 | 26.29641 | 17.98663 | -2.89051 | 1.737056 | 3.446646 | 3.126082
33.2153 | 23.3959 | 26.34411 | 17.98342 | -2.948213 | 1.747028 | 3.472443 | 3.141221
33.2253 | 23.4526 | 26.39191 | 17.98022 | -2.939313 | 1.757093 | 3.498124 | 3.156472
33.2353 | 23.4818 | 26.4398 | 17.97704 | -2.957998 | 1.76725 | 3.523673 | 3.171838
33.2453 | 23.5144 | 26.48775 | 17.97386 | -2.973353 | 1.777501 | 3.549072 | 3.187318
33.2553 | 23.5209 | 26.53576 | 17.97069 | -3.014863 | 1.787846 | 3.574307 | 3.202915
33.2653 | 23.5624 | 26.58381 | 17.96754 | -3.021413 | 1.798288 | 3.599358 | 3.21863
33.2753 | 23.6056 | 26.63189 | 17.96439 | -3.026289 | 1.808827 | 3.62421 | 3.234463
33.2853 | 23.6213 | 26.67997 | 17.96125 | -3.058675 | 1.819464 | 3.648843 | 3.250416
33.2953 | 23.6444 | 26.72805 | 17.95812 | -3.083655 | 1.830201 | 3.673241 | 3.26649
33.3053 | 23.6924 | 26.77611 | 17.955 | -3.083712 | 1.841038 | 3.697385 | 3.282687
33.3153 | 23.7278 | 26.82413 | 17.95189 | -3.096333 | 1.851977 | 3.721257 | 3.299006
33.3253 | 23.752 | 26.8721 | 17.94879 | -3.120099 | 1.863019 | 3.744837 | 3.315451
33.3353 | 23.787 | 26.91999 | 17.9457 | -3.132994 | 1.874165 | 3.768107 | 3.332021
33.3453 | 23.8117 | 26.9678 | 17.94262 | -3.156102 | 1.885417 | 3.791048 | 3.348719
33.3553 | 23.8576 | 27.01551 | 17.93955 | -3.157907 | 1.896775 | 3.81364 | 3.365545
33.3653 | 23.8508 | 27.06309 | 17.93648 | -3.21229 | 1.908242 | 3.835865 | 3.3825
33.3753 | 23.9194 | 27.11054 | 17.93343 | -3.191138 | 1.919818 | 3.857703 | 3.399587
33.3853 | 23.9372 | 27.15783 | 17.93038 | -3.220629 | 1.931505 | 3.879134 | 3.416806
33.3953 | 23.9717 | 27.20495 | 17.92735 | -3.233252 | 1.943303 | 3.900141 | 3.434159
33.4053 | 24.0161 | 27.25189 | 17.92432 | -3.235786 | 1.955215 | 3.920702 | 3.451647
33.4153 | 24.0409 | 27.29862 | 17.9213 | -3.257717 | 1.967242 | 3.940799 | 3.469272
33.4253 | 24.0803 | 27.34513 | 17.9183 | -3.264829 | 1.979385 | 3.960415 | 3.487035
33.4353 | 24.0954 | 27.3914 | 17.9153 | -3.296005 | 1.991645 | 3.979528 | 3.504936
33.4453 | 24.1484 | 27.43743 | 17.9123 | -3.289029 | 2.004024 | 3.998121 | 3.522979
33.4553 | 24.1974 | 27.48319 | 17.90932 | -3.285786 | 2.016524 | 4.016176 | 3.541164
33.4653 | 24.2153 | 27.52866 | 17.90635 | -3.313361 | 2.029145 | 4.033675 | 3.559492
33.4753 | 24.2417 | 27.57384 | 17.90339 | -3.33214 | 2.04189 | 4.0506 | 3.577965
33.4853 | 24.2902 | 27.61871 | 17.90043 | -3.328509 | 2.054759 | 4.066934 | 3.596585
33.4953 | 24.3253 | 27.66325 | 17.89748 | -3.337952 | 2.067755 | 4.08266 | 3.615354
33.5053 | 24.3685 | 27.70746 | 17.89455 | -3.338959 | 2.080878 | 4.097763 | 3.634271
33.5153 | 24.3853 | 27.75132 | 17.89162 | -3.366015 | 2.094132 | 4.112227 | 3.65334
33.5253 | 24.4504 | 27.79481 | 17.8887 | -3.344409 | 2.107515 | 4.126035 | 3.672562
33.5353 | 24.5022 | 27.83793 | 17.88578 | -3.33573 | 2.121032 | 4.139175 | 3.691938
33.5453 | 24.5238 | 27.88067 | 17.88288 | -3.356867 | 2.134683 | 4.151633 | 3.71147
33.5553 | 24.5732 | 27.92301 | 17.87999 | -3.34981 | 2.148469 | 4.163394 | 3.73116
33.5653 | 24.6094 | 27.96495 | 17.8771 | -3.355551 | 2.162393 | 4.174448 | 3.751009
33.5753 | 24.6458 | 28.00648 | 17.87422 | -3.36068 | 2.176456 | 4.184782 | 3.771019
33.5853 | 24.7164 | 28.04759 | 17.87135 | -3.331192 | 2.19066 | 4.194387 | 3.791192
33.5953 | 24.7178 | 28.08828 | 17.86849 | -3.37048 | 2.205007 | 4.203251 | 3.811529
33.6053 | 24.8004 | 28.12854 | 17.86564 | -3.328137 | 2.219498 | 4.211367 | 3.832032
33.6153 | 24.8375 | 28.16836 | 17.8628 | -3.330861 | 2.234135 | 4.218726 | 3.852704
33.6253 | 24.8887 | 28.20775 | 17.85996 | -3.319046 | 2.248919 | 4.225321 | 3.873545
33.6353 | 24.9122 | 28.24669 | 17.85713 | -3.33449 | 2.263854 | 4.231146 | 3.894557
33.6453 | 24.9641 | 28.28519 | 17.85431 | -3.321093 | 2.278939 | 4.236196 | 3.915743
33.6553 | 25.029 | 28.32325 | 17.8515 | -3.294252 | 2.294179 | 4.240468 | 3.937104
33.6653 | 25.0909 | 28.36087 | 17.8487 | -3.269971 | 2.309573 | 4.243956 | 3.958642
33.6753 | 25.1095 | 28.39805 | 17.8459 | -3.288549 | 2.325124 | 4.246661 | 3.980359
33.6852 | 25.1805 | 28.43443 | 17.84315 | -3.253926 | 2.340679 | 4.248565 | 4.002036
33.6952 | 25.2098 | 28.47074 | 17.84037 | -3.260937 | 2.356548 | 4.249706 | 4.024116
33.7052 | 25.2973 | 28.50662 | 17.8376 | -3.209319 | 2.372581 | 4.250063 | 4.046379
33.7152 | 25.3515 | 28.54208 | 17.83483 | -3.190578 | 2.388778 | 4.249638 | 4.068829
33.7252 | 25.3973 | 28.57712 | 17.83208 | -3.179822 | 2.405141 | 4.248433 | 4.091469
33.7352 | 25.4549 | 28.61176 | 17.82933 | -3.156862 | 2.421674 | 4.246453 | 4.114303
33.7452 | 25.4947 | 28.646 | 17.82659 | -3.151299 | 2.438378 | 4.243703 | 4.137326
33.7552 | 25.5746 | 28.67985 | 17.82386 | -3.105247 | 2.455253 | 4.240188 | 4.160544
33.7652 | 25.6273 | 28.71332 | 17.82114 | -3.086018 | 2.472304 | 4.235916 | 4.18396
33.7752 | 25.6765 | 28.74643 | 17.81842 | -3.069926 | 2.489533 | 4.230896 | 4.207575
33.7852 | 25.7439 | 28.77918 | 17.81571 | -3.03528 | 2.50694 | 4.225134 | 4.231392
33.7952 | 25.8025 | 28.8116 | 17.81301 | -3.009097 | 2.524529 | 4.218642 | 4.255412
33.8052 | 25.8848 | 28.84369 | 17.81032 | -2.958894 | 2.542304 | 4.21143 | 4.279638
33.8152 | 25.9236 | 28.87548 | 17.80764 | -2.951881 | 2.560261 | 4.20351 | 4.304073
33.8252 | 25.9758 | 28.90698 | 17.80496 | -2.931177 | 2.578407 | 4.194892 | 4.328718
33.8352 | 26.0799 | 28.9382 | 17.80229 | -2.858297 | 2.596743 | 4.185592 | 4.353573
33.8452 | 26.1374 | 28.96917 | 17.79963 | -2.831767 | 2.615272 | 4.175622 | 4.378646
33.8552 | 26.2145 | 28.9999 | 17.79697 | -2.785401 | 2.633994 | 4.164997 | 4.403938
33.8652 | 26.294 | 29.03042 | 17.79432 | -2.736419 | 2.652914 | 4.153731 | 4.429449
33.8752 | 26.3288 | 29.06074 | 17.79168 | -2.731941 | 2.672031 | 4.141841 | 4.455184
33.8852 | 26.4285 | 29.09089 | 17.78905 | -2.662389 | 2.691351 | 4.129343 | 4.481144
33.8952 | 26.5032 | 29.12088 | 17.78643 | -2.617685 | 2.710875 | 4.116252 | 4.507331
33.9052 | 26.607 | 29.15075 | 17.78381 | -2.54375 | 2.730606 | 4.102588 | 4.533748
33.9152 | 26.6963 | 29.18051 | 17.7812 | -2.484206 | 2.750545 | 4.088366 | 4.560398
33.9252 | 26.7365 | 29.21018 | 17.77859 | -2.473677 | 2.770694 | 4.073605 | 4.587284
33.9352 | 26.8385 | 29.23979 | 17.776 | -2.401288 | 2.79106 | 4.058323 | 4.614408
33.9452 | 26.9182 | 29.26936 | 17.77341 | -2.351159 | 2.811638 | 4.04254 | 4.641773
33.9552 | 27.0317 | 29.29891 | 17.77083 | -2.267214 | 2.832435 | 4.026273 | 4.669381
33.9652 | 27.1042 | 29.32848 | 17.76825 | -2.224279 | 2.853452 | 4.009542 | 4.697235
33.9752 | 27.1649 | 29.35808 | 17.76568 | -2.193179 | 2.874692 | 3.992365 | 4.725339
33.9852 | 27.2854 | 29.38774 | 17.76312 | -2.102341 | 2.896157 | 3.974763 | 4.7537
33.9952 | 27.3886 | 29.41748 | 17.76057 | -2.028882 | 2.917851 | 3.956753 | 4.78231
34.0052 | 27.4792 | 29.44733 | 17.75802 | -1.96813 | 2.939773 | 3.938358 | 4.811179
34.0152 | 27.5949 | 29.47731 | 17.75548 | -1.882412 | 2.961929 | 3.919594 | 4.840309
34.0252 | 27.6925 | 29.50745 | 17.75295 | -1.814951 | 2.984321 | 3.900482 | 4.869702
34.0352 | 27.8252 | 29.53777 | 17.75042 | -1.712573 | 3.00695 | 3.88104 | 4.899362
34.0452 | 27.9073 | 29.5683 | 17.7479 | -1.661002 | 3.02982 | 3.861289 | 4.929292
34.0552 | 28.0257 | 29.59906 | 17.74539 | -1.573364 | 3.052936 | 3.841246 | 4.959495
34.0652 | 28.1664 | 29.63008 | 17.74288 | -1.46368 | 3.076292 | 3.820932 | 4.989975
34.0752 | 28.2619 | 29.66138 | 17.74038 | -1.399477 | 3.099898 | 3.800364 | 5.020733
34.0852 | 28.4095 | 29.69297 | 17.73789 | -1.283473 | 3.123754 | 3.779561 | 5.05177
34.0952 | 28.5289 | 29.7249 | 17.7354 | -1.195999 | 3.147859 | 3.758541 | 5.083097
34.1052 | 28.6313 | 29.75718 | 17.73292 | -1.125881 | 3.172223 | 3.737322 | 5.114714
34.1152 | 28.7761 | 29.78984 | 17.73045 | -1.013738 | 3.196844 | 3.715922 | 5.146624
34.1252 | 28.9155 | 29.82289 | 17.72798 | -0.9073938 | 3.221725 | 3.694357 | 5.17883
34.1352 | 29.0468 | 29.85637 | 17.72552 | -0.8095708 | 3.246869 | 3.672646 | 5.211335
34.1452 | 29.1731 | 29.89029 | 17.72307 | -0.7171909 | 3.272277 | 3.650803 | 5.244144
34.1552 | 29.2791 | 29.92468 | 17.72062 | -0.6455781 | 3.297953 | 3.628846 | 5.277259
34.1652 | 29.4491 | 29.95955 | 17.71818 | -0.5104523 | 3.323899 | 3.60679 | 5.310685
34.1752 | 29.5775 | 29.99494 | 17.71574 | -0.417436 | 3.350117 | 3.584651 | 5.344425
34.1852 | 29.7076 | 30.03085 | 17.71331 | -0.3232539 | 3.376613 | 3.562443 | 5.378484
34.1952 | 29.8597 | 30.06732 | 17.71089 | -0.2076179 | 3.403381 | 3.540182 | 5.412862
34.2052 | 29.9794 | 30.10435 | 17.70848 | -0.1249539 | 3.430429 | 3.517881 | 5.447568
34.2152 | 30.1434 | 30.14198 | 17.70607 | 0.001423907 | 3.457754 | 3.495555 | 5.482601
34.2252 | 30.2904 | 30.18021 | 17.70366 | 0.1101868 | 3.485366 | 3.473216 | 5.517969
34.2352 | 30.4193 | 30.21909 | 17.70126 | 0.2002147 | 3.513264 | 3.450878 | 5.553679
34.2452 | 30.5596 | 30.2586 | 17.69887 | 0.3010014 | 3.541449 | 3.428552 | 5.589725
34.2552 | 30.6764 | 30.29877 | 17.69649 | 0.3776267 | 3.569925 | 3.406251 | 5.62611
34.2651 | 30.8423 | 30.33922 | 17.69413 | 0.5030778 | 3.598403 | 3.384207 | 5.662481
34.2751 | 30.9857 | 30.38078 | 17.69176 | 0.6049209 | 3.62746 | 3.36199 | 5.699573
34.2851 | 31.1058 | 30.42306 | 17.68939 | 0.6827433 | 3.656816 | 3.339831 | 5.737021
34.2951 | 31.2706 | 30.46606 | 17.68703 | 0.8045353 | 3.686465 | 3.31774 | 5.774833
34.3051 | 31.3714 | 30.50982 | 17.68467 | 0.8615779 | 3.716412 | 3.295729 | 5.81301
34.3151 | 31.518 | 30.55434 | 17.68232 | 0.9636554 | 3.746661 | 3.273805 | 5.851559
34.3251 | 31.6496 | 30.59965 | 17.67998 | 1.049953 | 3.777213 | 3.251975 | 5.890484
34.3351 | 31.7999 | 30.64574 | 17.67764 | 1.154159 | 3.808064 | 3.230252 | 5.929788
34.3451 | 31.9064 | 30.69265 | 17.6753 | 1.213754 | 3.839223 | 3.208643 | 5.969477
34.3551 | 32.0316 | 30.74038 | 17.67298 | 1.291224 | 3.870688 | 3.187155 | 6.009556
34.3651 | 32.1473 | 30.78894 | 17.67065 | 1.358358 | 3.902461 | 3.165799 | 6.050029
34.3751 | 32.259 | 30.83835 | 17.66834 | 1.420645 | 3.934542 | 3.144575 | 6.090901
34.3851 | 32.3765 | 30.88863 | 17.66603 | 1.487866 | 3.966936 | 3.123495 | 6.132177
34.3951 | 32.5078 | 30.93978 | 17.66372 | 1.56802 | 3.999635 | 3.102561 | 6.173862
34.4051 | 32.5849 | 30.99181 | 17.66142 | 1.59309 | 4.032642 | 3.081786 | 6.21596
34.4151 | 32.6931 | 31.04474 | 17.65913 | 1.648362 | 4.065963 | 3.061169 | 6.258478
34.4251 | 32.8056 | 31.09857 | 17.65684 | 1.707027 | 4.099596 | 3.040718 | 6.30142
34.4351 | 32.8919 | 31.15332 | 17.65456 | 1.738577 | 4.133539 | 3.020438 | 6.344792
34.4451 | 32.9864 | 31.20901 | 17.65228 | 1.777393 | 4.1678 | 3.000332 | 6.388597
34.4551 | 33.0951 | 31.26562 | 17.65 | 1.829478 | 4.20237 | 2.980405 | 6.432843
34.4651 | 33.1722 | 31.32318 | 17.64774 | 1.849022 | 4.237245 | 2.960663 | 6.477534
34.4751 | 33.24 | 31.38169 | 17.64547 | 1.858306 | 4.272435 | 2.941109 | 6.522676
34.4851 | 33.3336 | 31.44117 | 17.64322 | 1.892428 | 4.307935 | 2.921745 | 6.568275
34.4951 | 33.4145 | 31.50162 | 17.64096 | 1.91288 | 4.343744 | 2.902575 | 6.614336
34.5051 | 33.4685 | 31.56305 | 17.63872 | 1.90545 | 4.379866 | 2.883602 | 6.660865
34.5151 | 33.5537 | 31.62546 | 17.63648 | 1.928239 | 4.41629 | 2.864826 | 6.707869
34.5251 | 33.617 | 31.68886 | 17.63424 | 1.928142 | 4.453014 | 2.846254 | 6.755351
34.5351 | 33.6877 | 31.75326 | 17.63201 | 1.93444 | 4.490046 | 2.827889 | 6.803319
34.5451 | 33.7583 | 31.81867 | 17.62978 | 1.939635 | 4.527379 | 2.809727 | 6.851779
34.5551 | 33.7928 | 31.88508 | 17.62756 | 1.907721 | 4.56501 | 2.791774 | 6.900737
34.5651 | 33.8533 | 31.95251 | 17.62534 | 1.900791 | 4.602938 | 2.77403 | 6.950199
34.5751 | 33.9168 | 32.02096 | 17.62313 | 1.89584 | 4.641164 | 2.756496 | 7.00017
34.5851 | 33.954 | 32.09043 | 17.62092 | 1.863574 | 4.67967 | 2.739174 | 7.050659
34.5951 | 34.0193 | 32.16093 | 17.61872 | 1.858373 | 4.718467 | 2.722069 | 7.101671
34.6051 | 34.0636 | 32.23246 | 17.61652 | 1.831141 | 4.757547 | 2.705175 | 7.153214
34.6151 | 34.1153 | 32.30502 | 17.61433 | 1.810276 | 4.796906 | 2.688496 | 7.205292
34.6251 | 34.1548 | 32.37863 | 17.61214 | 1.776174 | 4.836538 | 2.672033 | 7.257914
34.6351 | 34.177 | 32.45327 | 17.60996 | 1.723728 | 4.876445 | 2.655784 | 7.311085
34.6451 | 34.233 | 32.52895 | 17.60778 | 1.704046 | 4.916611 | 2.63975 | 7.364814
34.6551 | 34.2849 | 32.60568 | 17.6056 | 1.679225 | 4.957029 | 2.623936 | 7.419106
34.6651 | 34.3225 | 32.68344 | 17.60343 | 1.639056 | 4.997705 | 2.608335 | 7.47397
34.6751 | 34.3433 | 32.76226 | 17.60127 | 1.581042 | 5.038628 | 2.59295 | 7.529411
34.6851 | 34.406 | 32.84212 | 17.59911 | 1.563883 | 5.079789 | 2.577782 | 7.585438
34.6951 | 34.4422 | 32.92303 | 17.59695 | 1.519175 | 5.121188 | 2.562827 | 7.642058
34.7051 | 34.4785 | 33.00497 | 17.5948 | 1.473529 | 5.162807 | 2.548087 | 7.699277
34.7151 | 34.5299 | 33.08796 | 17.59265 | 1.441944 | 5.204637 | 2.533562 | 7.757105
34.7251 | 34.5553 | 33.17199 | 17.59051 | 1.38331 | 5.246681 | 2.519252 | 7.815548
34.7351 | 34.6175 | 33.25706 | 17.58837 | 1.360438 | 5.288924 | 2.505153 | 7.874615
34.7451 | 34.6548 | 33.34317 | 17.58624 | 1.311629 | 5.331358 | 2.491265 | 7.934313
34.7551 | 34.7057 | 33.43032 | 17.5841 | 1.27538 | 5.373977 | 2.477589 | 7.99465
34.7651 | 34.7374 | 33.5185 | 17.58198 | 1.218903 | 5.416762 | 2.464123 | 8.055634
34.7751 | 34.77 | 33.6077 | 17.57986 | 1.162298 | 5.459705 | 2.450867 | 8.117273
34.7851 | 34.8591 | 33.69793 | 17.57774 | 1.161168 | 5.502798 | 2.43782 | 8.179576
34.7951 | 34.9147 | 33.78917 | 17.57562 | 1.125525 | 5.546021 | 2.424979 | 8.24255
34.8051 | 34.94 | 33.88144 | 17.57351 | 1.058561 | 5.589376 | 2.412343 | 8.306206
34.8151 | 35.0039 | 33.97471 | 17.57141 | 1.029188 | 5.632842 | 2.399912 | 8.370549
34.8251 | 35.1016 | 34.06899 | 17.56931 | 1.032606 | 5.676412 | 2.387684 | 8.435591
34.8351 | 35.1425 | 34.16427 | 17.56721 | 0.9782309 | 5.720064 | 2.375658 | 8.501338
34.8451 | 35.1905 | 34.26053 | 17.56511 | 0.9299682 | 5.763784 | 2.363833 | 8.567801
34.855 | 35.2747 | 34.35682 | 17.56305 | 0.9178812 | 5.807129 | 2.352321 | 8.634323
34.865 | 35.344 | 34.45504 | 17.56096 | 0.8889643 | 5.850951 | 2.340891 | 8.702235
34.875 | 35.4307 | 34.55422 | 17.55888 | 0.8764773 | 5.894799 | 2.329657 | 8.770891
34.885 | 35.4983 | 34.65437 | 17.5568 | 0.8439287 | 5.938657 | 2.318618 | 8.840298
34.895 | 35.5839 | 34.75547 | 17.55472 | 0.8284272 | 5.982511 | 2.307773 | 8.910467
34.905 | 35.6398 | 34.85752 | 17.55265 | 0.7822828 | 6.026342 | 2.297119 | 8.981405
34.915 | 35.7559 | 34.96049 | 17.55058 | 0.7954052 | 6.070133 | 2.286656 | 9.053123
34.925 | 35.7986 | 35.0644 | 17.54852 | 0.7342013 | 6.113866 | 2.276381 | 9.125632
34.935 | 35.908 | 35.16922 | 17.54646 | 0.7387826 | 6.157525 | 2.266294 | 9.19894
34.945 | 36.0155 | 35.27494 | 17.5444 | 0.7405587 | 6.201088 | 2.256392 | 9.273059
34.955 | 36.077 | 35.38156 | 17.54235 | 0.6954418 | 6.244539 | 2.246675 | 9.347996
34.965 | 36.1886 | 35.48906 | 17.5403 | 0.6995402 | 6.287857 | 2.23714 | 9.423764
34.975 | 36.2839 | 35.59743 | 17.53825 | 0.6864674 | 6.331023 | 2.227786 | 9.500371
34.985 | 36.3671 | 35.70667 | 17.53621 | 0.6604336 | 6.374017 | 2.218611 | 9.577829
34.995 | 36.4941 | 35.81675 | 17.53417 | 0.6773502 | 6.416818 | 2.209615 | 9.656147
35.005 | 36.5629 | 35.92767 | 17.53213 | 0.6352279 | 6.459406 | 2.200794 | 9.735339
35.015 | 36.6808 | 36.03942 | 17.5301 | 0.6413803 | 6.501761 | 2.192148 | 9.815411
35.025 | 36.7819 | 36.15198 | 17.52807 | 0.6299187 | 6.543861 | 2.183674 | 9.896376
35.035 | 36.8992 | 36.26534 | 17.52604 | 0.6338552 | 6.585683 | 2.175373 | 9.978245
35.045 | 37.004 | 36.3795 | 17.52402 | 0.6245014 | 6.627208 | 2.167241 | 10.06103
35.055 | 37.1291 | 36.49443 | 17.522 | 0.6346696 | 6.668414 | 2.159277 | 10.14474
35.065 | 37.2602 | 36.61013 | 17.51998 | 0.6500718 | 6.709279 | 2.15148 | 10.22939
35.075 | 37.3718 | 36.72658 | 17.51797 | 0.6452216 | 6.749781 | 2.143848 | 10.31498
35.085 | 37.4296 | 36.84377 | 17.51596 | 0.5858286 | 6.789899 | 2.136379 | 10.40153
35.095 | 37.5666 | 36.96169 | 17.51395 | 0.6049068 | 6.829609 | 2.129073 | 10.48906
35.105 | 37.7137 | 37.08033 | 17.51195 | 0.6333659 | 6.868894 | 2.121927 | 10.57757
35.115 | 37.8186 | 37.19968 | 17.50994 | 0.6189183 | 6.907727 | 2.114939 | 10.66707
35.125 | 37.9585 | 37.31972 | 17.50795 | 0.6387761 | 6.94609 | 2.10811 | 10.75758
35.135 | 38.0759 | 37.44045 | 17.50595 | 0.6354494 | 6.983962 | 2.101436 | 10.8491
35.145 | 38.1953 | 37.56185 | 17.50396 | 0.6334474 | 7.02132 | 2.094916 | 10.94166
35.155 | 38.3321 | 37.68392 | 17.50197 | 0.6481847 | 7.058142 | 2.08855 | 11.03526
35.165 | 38.4378 | 37.80663 | 17.49998 | 0.6311659 | 7.094413 | 2.082335 | 11.12991
35.175 | 38.6189 | 37.93 | 17.49799 | 0.6889021 | 7.13011 | 2.07627 | 11.22562
35.185 | 38.7363 | 38.054 | 17.49601 | 0.6823037 | 7.165212 | 2.070354 | 11.32242
35.195 | 38.8767 | 38.17862 | 17.49403 | 0.6980782 | 7.199704 | 2.064585 | 11.4203
35.205 | 39.0192 | 38.30387 | 17.49206 | 0.7153314 | 7.233564 | 2.058961 | 11.51929
35.215 | 39.1238 | 38.42973 | 17.49008 | 0.6940721 | 7.266775 | 2.053483 | 11.61939
35.225 | 39.3328 | 38.5562 | 17.48811 | 0.7766042 | 7.299322 | 2.048147 | 11.72062
35.235 | 39.4287 | 38.68326 | 17.48614 | 0.7454371 | 7.331185 | 2.042953 | 11.82298
35.245 | 39.5638 | 38.81093 | 17.48417 | 0.7528736 | 7.362349 | 2.037899 | 11.9265
35.255 | 39.7246 | 38.93918 | 17.48221 | 0.7854182 | 7.392799 | 2.032985 | 12.03119
35.265 | 39.8846 | 39.06803 | 17.48025 | 0.8165733 | 7.422522 | 2.028208 | 12.13705
35.275 | 40.0069 | 39.19746 | 17.47829 | 0.8094423 | 7.451503 | 2.023568 | 12.2441
35.285 | 40.1818 | 39.32748 | 17.47633 | 0.854323 | 7.47973 | 2.019064 | 12.35235
35.295 | 40.3115 | 39.45808 | 17.47438 | 0.8534197 | 7.507192 | 2.014693 | 12.46182
35.305 | 40.4585 | 39.58927 | 17.47243 | 0.8692314 | 7.533877 | 2.010455 | 12.57251
35.315 | 40.6432 | 39.72104 | 17.47048 | 0.9221553 | 7.559777 | 2.006349 | 12.68444
35.325 | 40.7721 | 39.85341 | 17.46853 | 0.9186868 | 7.584883 | 2.002373 | 12.79763
35.335 | 40.9547 | 39.98637 | 17.46658 | 0.9683259 | 7.609187 | 1.998526 | 12.91208
35.345 | 41.0817 | 40.11993 | 17.46464 | 0.9617662 | 7.632682 | 1.994808 | 13.02781
35.355 | 41.2691 | 40.2541 | 17.4627 | 1.015001 | 7.655364 | 1.991216 | 13.14482
35.365 | 41.4479 | 40.38888 | 17.46076 | 1.059024 | 7.677228 | 1.98775 | 13.26314
35.375 | 41.5778 | 40.52427 | 17.45882 | 1.053528 | 7.698271 | 1.98441 | 13.38277
35.385 | 41.8001 | 40.6603 | 17.45689 | 1.139801 | 7.718491 | 1.981193 | 13.50373
35.395 | 41.9121 | 40.79696 | 17.45495 | 1.115135 | 7.737889 | 1.978098 | 13.62602
35.405 | 42.1206 | 40.93428 | 17.45302 | 1.186323 | 7.75646 | 1.975125 | 13.74967
35.415 | 42.2596 | 41.07226 | 17.45109 | 1.187344 | 7.774214 | 1.972273 | 13.87468
35.425 | 42.4253 | 41.21091 | 17.44917 | 1.214386 | 7.791149 | 1.969541 | 14.00106
35.4349 | 42.6529 | 41.34887 | 17.44726 | 1.304032 | 7.807117 | 1.966952 | 14.12754
35.4449 | 42.7506 | 41.48891 | 17.44534 | 1.261688 | 7.822433 | 1.964455 | 14.25669
35.4549 | 42.9645 | 41.62968 | 17.44341 | 1.334816 | 7.836952 | 1.962074 | 14.38724
35.4649 | 43.1201 | 41.7712 | 17.44149 | 1.348902 | 7.850676 | 1.95981 | 14.51922
35.4749 | 43.3067 | 41.91347 | 17.43958 | 1.393228 | 7.863615 | 1.95766 | 14.65262
35.4849 | 43.4828 | 42.05653 | 17.43766 | 1.426274 | 7.875777 | 1.955624 | 14.78746
35.4949 | 43.6391 | 42.20038 | 17.43574 | 1.438721 | 7.887175 | 1.953701 | 14.92376
35.5049 | 43.8278 | 42.34505 | 17.43383 | 1.482748 | 7.89782 | 1.951891 | 15.06151
35.5149 | 43.9386 | 42.49057 | 17.43192 | 1.448032 | 7.907727 | 1.950192 | 15.20073
35.5249 | 44.1747 | 42.63696 | 17.43001 | 1.537744 | 7.916908 | 1.948604 | 15.34143
35.5349 | 44.3368 | 42.78423 | 17.4281 | 1.552574 | 7.925378 | 1.947126 | 15.48362
35.5449 | 44.4449 | 42.93241 | 17.42619 | 1.512488 | 7.933155 | 1.945757 | 15.62731
35.5549 | 44.697 | 43.08153 | 17.42429 | 1.615466 | 7.940256 | 1.944496 | 15.77249
35.5649 | 44.8278 | 43.23162 | 17.42238 | 1.596177 | 7.946699 | 1.943343 | 15.9192
35.5749 | 45.0227 | 43.3827 | 17.42048 | 1.64 | 7.952505 | 1.942296 | 16.06742
35.5849 | 45.1773 | 43.53479 | 17.41858 | 1.642509 | 7.957689 | 1.941356 | 16.21717
35.5949 | 45.3565 | 43.68792 | 17.41668 | 1.66858 | 7.962273 | 1.940521 | 16.36845
35.6049 | 45.5344 | 43.84211 | 17.41478 | 1.692286 | 7.966279 | 1.939792 | 16.52126
35.6149 | 45.7098 | 43.9974 | 17.41288 | 1.712395 | 7.969729 | 1.939166 | 16.67563
35.6249 | 45.9132 | 44.15381 | 17.41099 | 1.759386 | 7.972644 | 1.938643 | 16.83154
35.6349 | 46.0322 | 44.31137 | 17.40909 | 1.720834 | 7.975049 | 1.938224 | 16.989
35.6449 | 46.2583 | 44.47009 | 17.4072 | 1.788206 | 7.976967 | 1.937907 | 17.14802
35.6549 | 46.4189 | 44.63002 | 17.4053 | 1.788883 | 7.978422 | 1.937691 | 17.3086
35.6649 | 46.6285 | 44.79116 | 17.40341 | 1.837336 | 7.979438 | 1.937577 | 17.47074
35.6749 | 46.8191 | 44.95356 | 17.40152 | 1.865538 | 7.980042 | 1.937563 | 17.63444
35.6849 | 46.9187 | 45.11723 | 17.39963 | 1.801467 | 7.980257 | 1.937649 | 17.7997
35.6949 | 47.1626 | 45.2822 | 17.39774 | 1.880401 | 7.980105 | 1.937834 | 17.96652
35.7049 | 47.3323 | 45.44849 | 17.39585 | 1.883809 | 7.97962 | 1.938119 | 18.1349
35.7149 | 47.5102 | 45.61613 | 17.39397 | 1.894072 | 7.978825 | 1.938501 | 18.30484
35.7249 | 47.718 | 45.78513 | 17.39208 | 1.932866 | 7.977744 | 1.938982 | 18.47633
35.7349 | 47.8383 | 45.95553 | 17.39019 | 1.882772 | 7.976405 | 1.939561 | 18.64937
35.7449 | 48.0635 | 46.12733 | 17.38831 | 1.936168 | 7.974834 | 1.940236 | 18.82395
35.7549 | 48.2343 | 46.30056 | 17.38643 | 1.933738 | 7.973057 | 1.941008 | 19.00007
35.7649 | 48.4273 | 46.47525 | 17.38454 | 1.952053 | 7.971106 | 1.941876 | 19.17772
35.7749 | 48.5786 | 46.65139 | 17.38266 | 1.927212 | 7.968997 | 1.94284 | 19.35689
35.7849 | 48.7977 | 46.82901 | 17.38078 | 1.96869 | 7.966762 | 1.943899 | 19.53757
35.7949 | 48.9783 | 47.00812 | 17.3789 | 1.970176 | 7.964426 | 1.945053 | 19.71975
35.8049 | 49.1568 | 47.18874 | 17.37702 | 1.968057 | 7.962016 | 1.946302 | 19.90341
35.8149 | 49.3259 | 47.37088 | 17.37514 | 1.955022 | 7.959556 | 1.947646 | 20.08854
35.8249 | 49.4993 | 47.55454 | 17.37326 | 1.944764 | 7.957069 | 1.949083 | 20.27513
35.8349 | 49.7637 | 47.73973 | 17.37138 | 2.023971 | 7.954588 | 1.950614 | 20.46315
35.8449 | 49.8572 | 47.92647 | 17.3695 | 1.930734 | 7.952135 | 1.952238 | 20.65259
35.8549 | 50.1069 | 48.11474 | 17.36762 | 1.99216 | 7.949734 | 1.953955 | 20.84343
35.8649 | 50.2679 | 48.30456 | 17.36575 | 1.963339 | 7.94741 | 1.955765 | 21.03564
35.8749 | 50.4145 | 48.49593 | 17.36387 | 1.918572 | 7.945187 | 1.957668 | 21.2292
35.8849 | 50.6782 | 48.68883 | 17.36199 | 1.989368 | 7.943088 | 1.959663 | 21.42409
35.8949 | 50.8098 | 48.88328 | 17.36012 | 1.926518 | 7.941141 | 1.96175 | 21.62027
35.9049 | 51.0029 | 49.07925 | 17.35824 | 1.923645 | 7.939362 | 1.963929 | 21.81772
35.9149 | 51.1904 | 49.27675 | 17.35636 | 1.913652 | 7.937776 | 1.966199 | 22.01641
35.9249 | 51.3816 | 49.47575 | 17.35449 | 1.905848 | 7.936406 | 1.968561 | 22.21629
35.9349 | 51.5433 | 49.67625 | 17.35261 | 1.867055 | 7.935274 | 1.971014 | 22.41734
35.9449 | 51.7684 | 49.87821 | 17.35074 | 1.890185 | 7.934395 | 1.973559 | 22.61952
35.9549 | 51.9488 | 50.08164 | 17.34886 | 1.867156 | 7.933803 | 1.976194 | 22.82278
35.9649 | 52.0839 | 50.28651 | 17.34699 | 1.797389 | 7.933511 | 1.97892 | 23.02709
35.9749 | 52.3186 | 50.49279 | 17.34511 | 1.825812 | 7.93354 | 1.981736 | 23.2324
35.9849 | 52.4627 | 50.70045 | 17.34324 | 1.762254 | 7.93391 | 1.984643 | 23.43865
35.9949 | 52.7101 | 50.90946 | 17.34136 | 1.800643 | 7.934639 | 1.987641 | 23.64581
36.0049 | 52.8308 | 51.11979 | 17.33949 | 1.711012 | 7.935747 | 1.990729 | 23.85382
36.0149 | 53.0632 | 51.3314 | 17.33762 | 1.7318 | 7.937256 | 1.993907 | 24.06262
36.0248 | 53.2695 | 51.54212 | 17.33576 | 1.727385 | 7.939153 | 1.997143 | 24.27006
36.0348 | 53.4104 | 51.75615 | 17.33388 | 1.654246 | 7.9415 | 2.000501 | 24.48027
36.0448 | 53.6669 | 51.97135 | 17.33201 | 1.695555 | 7.944293 | 2.003949 | 24.69109
36.0548 | 53.8027 | 52.18764 | 17.33013 | 1.615061 | 7.947553 | 2.007487 | 24.90247
36.0648 | 54.0372 | 52.40499 | 17.32826 | 1.63221 | 7.951293 | 2.011115 | 25.11433
36.0748 | 54.1809 | 52.62333 | 17.32638 | 1.557565 | 7.955529 | 2.014834 | 25.32659
36.0848 | 54.3816 | 52.84262 | 17.32451 | 1.538981 | 7.960277 | 2.018642 | 25.53919
36.0948 | 54.5427 | 53.06278 | 17.32263 | 1.479918 | 7.965551 | 2.022541 | 25.75206
36.1048 | 54.7314 | 53.28375 | 17.32075 | 1.447647 | 7.971366 | 2.02653 | 25.96511
36.1148 | 54.9333 | 53.50547 | 17.31887 | 1.427827 | 7.977735 | 2.030609 | 26.17825
36.1248 | 55.0595 | 53.72786 | 17.317 | 1.33164 | 7.984672 | 2.034779 | 26.39141
36.1348 | 55.2276 | 53.95085 | 17.31512 | 1.276751 | 7.992189 | 2.039039 | 26.6045
36.1448 | 55.3918 | 54.17436 | 17.31324 | 1.217444 | 8.000301 | 2.043389 | 26.81743
36.1548 | 55.5777 | 54.3983 | 17.31136 | 1.179395 | 8.009018 | 2.04783 | 27.0301
36.1648 | 55.7483 | 54.62261 | 17.30948 | 1.125693 | 8.018353 | 2.052362 | 27.24241
36.1748 | 55.88 | 54.84717 | 17.3076 | 1.032828 | 8.028316 | 2.056985 | 27.45427
36.1848 | 56.0938 | 55.07192 | 17.30572 | 1.021884 | 8.03892 | 2.061699 | 27.66558
36.1948 | 56.2796 | 55.29674 | 17.30384 | 0.9828571 | 8.050175 | 2.066504 | 27.87623
36.2048 | 56.4096 | 55.52156 | 17.30196 | 0.8880406 | 8.062092 | 2.0714 | 28.08611
36.2148 | 56.572 | 55.74626 | 17.30007 | 0.8257424 | 8.07468 | 2.076388 | 28.29512
36.2248 | 56.7593 | 55.97075 | 17.29819 | 0.7885536 | 8.08795 | 2.081467 | 28.50314
36.2348 | 56.9015 | 56.19491 | 17.29631 | 0.7065916 | 8.101909 | 2.086638 | 28.71005
36.2448 | 57.0608 | 56.41864 | 17.29442 | 0.6421558 | 8.11657 | 2.091901 | 28.91575
36.2548 | 57.2064 | 56.64184 | 17.29254 | 0.5645587 | 8.13194 | 2.097257 | 29.12011
36.2648 | 57.3439 | 56.86439 | 17.29065 | 0.4795144 | 8.148027 | 2.102705 | 29.32301
36.2748 | 57.4979 | 57.08616 | 17.28876 | 0.4117375 | 8.16484 | 2.108246 | 29.52432
36.2848 | 57.6319 | 57.30705 | 17.28687 | 0.3248468 | 8.182386 | 2.113881 | 29.72392
36.2948 | 57.8242 | 57.52694 | 17.28498 | 0.2972621 | 8.200674 | 2.119608 | 29.92167
36.3048 | 57.9316 | 57.7457 | 17.28309 | 0.1859029 | 8.21971 | 2.125429 | 30.11747
36.3148 | 58.0907 | 57.9632 | 17.2812 | 0.1274973 | 8.239503 | 2.131344 | 30.31116
36.3248 | 58.2357 | 58.17933 | 17.27931 | 0.05636617 | 8.260058 | 2.137354 | 30.50261
36.3348 | 58.3727 | 58.39396 | 17.27741 | -0.0212594 | 8.281382 | 2.143458 | 30.6917
36.3448 | 58.4967 | 58.60696 | 17.27552 | -0.1102564 | 8.303483 | 2.149657 | 30.8783
36.3548 | 58.6726 | 58.81819 | 17.27362 | -0.14559 | 8.326367 | 2.155951 | 31.06225
36.3648 | 58.8466 | 59.02754 | 17.27173 | -0.1809363 | 8.350038 | 2.162341 | 31.24343
36.3748 | 58.9429 | 59.23486 | 17.26983 | -0.2919586 | 8.374503 | 2.168827 | 31.4217
36.3848 | 59.0951 | 59.44003 | 17.26793 | -0.3449271 | 8.399768 | 2.175409 | 31.59692
36.3948 | 59.2345 | 59.64291 | 17.26603 | -0.4084111 | 8.425836 | 2.182088 | 31.76896
36.4048 | 59.362 | 59.84338 | 17.26413 | -0.4813773 | 8.452715 | 2.188864 | 31.93767
36.4148 | 59.5532 | 60.04129 | 17.26222 | -0.4880891 | 8.480408 | 2.195738 | 32.10292
36.4248 | 59.6087 | 60.23653 | 17.26032 | -0.6278288 | 8.508921 | 2.202711 | 32.26458
36.4348 | 59.8046 | 60.42895 | 17.25841 | -0.6243495 | 8.538256 | 2.209781 | 32.4225
36.4448 | 59.955 | 60.61843 | 17.25651 | -0.6634293 | 8.56842 | 2.21695 | 32.57655
36.4548 | 60.0243 | 60.80484 | 17.2546 | -0.780544 | 8.599415 | 2.22422 | 32.72661
36.4648 | 60.1844 | 60.98806 | 17.25269 | -0.8036564 | 8.631244 | 2.231589 | 32.87254
36.4748 | 60.2549 | 61.16795 | 17.25077 | -0.913046 | 8.663913 | 2.239058 | 33.0142
36.4848 | 60.4179 | 61.34439 | 17.24886 | -0.9264879 | 8.697425 | 2.246629 | 33.15147
36.4948 | 60.4976 | 61.51726 | 17.24695 | -1.019664 | 8.731781 | 2.254301 | 33.28424
36.5048 | 60.6178 | 61.68645 | 17.24503 | -1.068651 | 8.766985 | 2.262075 | 33.41236
36.5148 | 60.752 | 61.85183 | 17.24311 | -1.099834 | 8.80304 | 2.269952 | 33.53573
36.5248 | 60.8279 | 62.0133 | 17.24119 | -1.1854 | 8.839949 | 2.277932 | 33.65423
36.5348 | 60.9399 | 62.17074 | 17.23927 | -1.23084 | 8.877712 | 2.286015 | 33.76774
36.5448 | 61.0518 | 62.32405 | 17.23735 | -1.272246 | 8.916333 | 2.294204 | 33.87616
36.5548 | 61.1638 | 62.47311 | 17.23542 | -1.309312 | 8.955813 | 2.302497 | 33.97938
36.5648 | 61.2505 | 62.61784 | 17.2335 | -1.367341 | 8.996153 | 2.310895 | 34.0773
36.5748 | 61.3428 | 62.75814 | 17.23157 | -1.415342 | 9.037355 | 2.3194 | 34.16982
36.5848 | 61.4579 | 62.89392 | 17.22964 | -1.436023 | 9.079419 | 2.328012 | 34.25686
36.5948 | 61.5335 | 63.02509 | 17.22771 | -1.491595 | 9.122347 | 2.336731 | 34.33831
36.6047 | 61.6056 | 63.15034 | 17.22579 | -1.54474 | 9.165695 | 2.34547 | 34.41338
36.6147 | 61.7533 | 63.27211 | 17.22385 | -1.518814 | 9.210342 | 2.354406 | 34.48351
36.6247 | 61.7731 | 63.38905 | 17.22192 | -1.615953 | 9.255853 | 2.363451 | 34.54783
36.6347 | 61.8653 | 63.5011 | 17.21998 | -1.635798 | 9.302226 | 2.372606 | 34.60629
36.6447 | 61.9685 | 63.60819 | 17.21804 | -1.639686 | 9.349463 | 2.381873 | 34.65881
36.6547 | 62.0549 | 63.71026 | 17.21609 | -1.655361 | 9.397561 | 2.391251 | 34.70536
36.6647 | 62.1703 | 63.80728 | 17.21415 | -1.636979 | 9.446517 | 2.400742 | 34.74587
36.6747 | 62.2144 | 63.89919 | 17.2122 | -1.684795 | 9.496333 | 2.410347 | 34.78032
36.6847 | 62.3193 | 63.98598 | 17.21025 | -1.666676 | 9.547004 | 2.420065 | 34.80866
36.6947 | 62.3455 | 64.06759 | 17.2083 | -1.722093 | 9.59853 | 2.429899 | 34.83087
36.7047 | 62.4679 | 64.14402 | 17.20634 | -1.676123 | 9.650906 | 2.439849 | 34.84693
36.7147 | 62.5354 | 64.21524 | 17.20438 | -1.679845 | 9.70413 | 2.449915 | 34.85682
36.7247 | 62.6071 | 64.28125 | 17.20243 | -1.674152 | 9.758197 | 2.460098 | 34.86053
36.7347 | 62.6461 | 64.34203 | 17.20046 | -1.695935 | 9.813105 | 2.4704 | 34.85806
36.7447 | 62.7143 | 64.3976 | 17.1985 | -1.6833 | 9.868848 | 2.480822 | 34.84943
36.7547 | 62.7643 | 64.44796 | 17.19654 | -1.683656 | 9.925421 | 2.491363 | 34.83464
36.7647 | 62.8128 | 64.49311 | 17.19457 | -1.680309 | 9.982818 | 2.502026 | 34.8137
36.7747 | 62.866 | 64.53309 | 17.1926 | -1.667086 | 10.04104 | 2.51281 | 34.78664
36.7847 | 62.9179 | 64.56792 | 17.19062 | -1.650016 | 10.10007 | 2.523718 | 34.75351
36.7947 | 62.9867 | 64.59763 | 17.18865 | -1.610925 | 10.1599 | 2.534749 | 34.71433
36.8047 | 62.9878 | 64.62225 | 17.18667 | -1.634455 | 10.22053 | 2.545906 | 34.66914
36.8147 | 63.073 | 64.64184 | 17.18469 | -1.568842 | 10.28196 | 2.557188 | 34.61801
36.8247 | 63.0623 | 64.65645 | 17.18271 | -1.59415 | 10.34416 | 2.568598 | 34.56098
36.8347 | 63.1088 | 64.66612 | 17.18072 | -1.557318 | 10.40714 | 2.580135 | 34.49812
36.8447 | 63.1448 | 64.67092 | 17.17873 | -1.526116 | 10.47088 | 2.591802 | 34.4295
36.8547 | 63.1542 | 64.6709 | 17.17674 | -1.516702 | 10.53537 | 2.603598 | 34.35519
36.8647 | 63.2041 | 64.66615 | 17.17475 | -1.462047 | 10.6006 | 2.615526 | 34.27527
36.8747 | 63.1621 | 64.65673 | 17.17276 | -1.494634 | 10.66656 | 2.627586 | 34.18984
36.8847 | 63.2411 | 64.64273 | 17.17076 | -1.401631 | 10.73324 | 2.639779 | 34.09896
36.8947 | 63.2398 | 64.62422 | 17.16876 | -1.384424 | 10.80062 | 2.652107 | 34.00275
36.9047 | 63.2635 | 64.6013 | 17.16675 | -1.3378 | 10.86868 | 2.664571 | 33.90129
36.9147 | 63.241 | 64.57404 | 17.16474 | -1.333044 | 10.93743 | 2.677171 | 33.7947
36.9247 | 63.2936 | 64.54256 | 17.16273 | -1.248958 | 11.00683 | 2.68991 | 33.68308
36.9347 | 63.2833 | 64.50693 | 17.16072 | -1.223633 | 11.07687 | 2.702788 | 33.56655
36.9447 | 63.2827 | 64.46727 | 17.15871 | -1.184568 | 11.14754 | 2.715807 | 33.44521
36.9547 | 63.3133 | 64.42366 | 17.15669 | -1.110365 | 11.21882 | 2.728967 | 33.31919
36.9647 | 63.3231 | 64.37623 | 17.15467 | -1.053125 | 11.29069 | 2.74227 | 33.1886
36.9747 | 63.2284 | 64.32506 | 17.15264 | -1.096661 | 11.36312 | 2.755718 | 33.05358
36.9847 | 63.2676 | 64.27027 | 17.15062 | -1.00267 | 11.43611 | 2.769311 | 32.91424
36.9947 | 63.2446 | 64.21197 | 17.14859 | -0.9673735 | 11.50962 | 2.783051 | 32.77072
37.0047 | 63.2666 | 64.15027 | 17.14655 | -0.8836655 | 11.58363 | 2.79694 | 32.62314
37.0147 | 63.2448 | 64.08527 | 17.14452 | -0.8404695 | 11.65813 | 2.810978 | 32.47165
37.0247 | 63.1698 | 64.01709 | 17.14248 | -0.8472881 | 11.73308 | 2.825168 | 32.31636
37.0347 | 63.1845 | 63.94584 | 17.14044 | -0.7613397 | 11.80846 | 2.839509 | 32.15743
37.0447 | 63.1323 | 63.87162 | 17.13839 | -0.7393245 | 11.88425 | 2.854005 | 31.99498
37.0547 | 63.1123 | 63.79456 | 17.13634 | -0.6822644 | 11.96041 | 2.868656 | 31.82916
37.0647 | 63.1239 | 63.71477 | 17.13429 | -0.5908689 | 12.03692 | 2.883464 | 31.66009
37.0747 | 63.0016 | 63.63234 | 17.13224 | -0.6307379 | 12.11375 | 2.89843 | 31.48792
37.0847 | 63.0584 | 63.54739 | 17.13018 | -0.4889919 | 12.19088 | 2.913557 | 31.31278
37.0947 | 62.95 | 63.46003 | 17.12812 | -0.5100269 | 12.26825 | 2.928844 | 31.13481
37.1047 | 62.8935 | 63.37036 | 17.12605 | -0.4768559 | 12.34586 | 2.944295 | 30.95415
37.1147 | 62.8638 | 63.27848 | 17.12398 | -0.414679 | 12.42365 | 2.95991 | 30.77094
37.1247 | 62.8089 | 63.1845 | 17.12191 | -0.3756029 | 12.5016 | 2.975691 | 30.5853
37.1347 | 62.7296 | 63.08852 | 17.11984 | -0.3589247 | 12.57966 | 2.99164 | 30.39738
37.1447 | 62.6684 | 62.99064 | 17.11776 | -0.322235 | 12.65781 | 3.007758 | 30.2073
37.1547 | 62.6074 | 62.89094 | 17.11568 | -0.2835435 | 12.73601 | 3.024048 | 30.01521
37.1647 | 62.5747 | 62.78954 | 17.11359 | -0.2148355 | 12.81421 | 3.04051 | 29.82122
37.1747 | 62.5067 | 62.6865 | 17.1115 | -0.179798 | 12.89238 | 3.057147 | 29.62547
37.1847 | 62.4802 | 62.58192 | 17.10941 | -0.1017233 | 12.97047 | 3.07396 | 29.42809
37.1946 | 62.3213 | 62.47697 | 17.10734 | -0.1556659 | 13.04766 | 3.09078 | 29.23119
37.2046 | 62.3137 | 62.36957 | 17.10524 | -0.05587287 | 13.12547 | 3.107949 | 29.03092
37.2146 | 62.2398 | 62.26089 | 17.10313 | -0.02108646 | 13.20308 | 3.1253 | 28.82937
37.2246 | 62.1722 | 62.15098 | 17.10103 | 0.0212175 | 13.28044 | 3.142834 | 28.62669
37.2346 | 62.1528 | 62.03992 | 17.09892 | 0.1128787 | 13.35749 | 3.160553 | 28.42296
37.2446 | 62.0165 | 61.92778 | 17.0968 | 0.0887156 | 13.43421 | 3.17846 | 28.21831
37.2546 | 61.9553 | 61.81463 | 17.09469 | 0.14067 | 13.51053 | 3.196556 | 28.01286
37.2646 | 61.8671 | 61.70052 | 17.09256 | 0.1665825 | 13.58641 | 3.214843 | 27.8067
37.2746 | 61.7708 | 61.58551 | 17.09044 | 0.1852919 | 13.6618 | 3.233323 | 27.59995
37.2846 | 61.7628 | 61.46966 | 17.08831 | 0.2931445 | 13.73664 | 3.251999 | 27.3927
37.2946 | 61.6005 | 61.35301 | 17.08618 | 0.2474908 | 13.8109 | 3.270871 | 27.18506
37.3046 | 61.6008 | 61.23562 | 17.08404 | 0.3651828 | 13.8845 | 3.289942 | 26.97713
37.3146 | 61.4278 | 61.11753 | 17.0819 | 0.3102727 | 13.95741 | 3.309215 | 26.769
37.3246 | 61.4118 | 60.99878 | 17.07976 | 0.4130249 | 14.02957 | 3.328692 | 26.56076
37.3346 | 61.3169 | 60.8794 | 17.07761 | 0.4375022 | 14.10091 | 3.348374 | 26.3525
37.3446 | 61.2093 | 60.75943 | 17.07546 | 0.4498697 | 14.1714 | 3.368262 | 26.14431
37.3546 | 61.1756 | 60.63891 | 17.0733 | 0.5366913 | 14.24098 | 3.388362 | 25.93627
37.3646 | 61.1027 | 60.51785 | 17.07114 | 0.5848477 | 14.30958 | 3.408673 | 25.72846
37.3746 | 60.9607 | 60.39629 | 17.06898 | 0.5644092 | 14.37715 | 3.429199 | 25.52096
37.3846 | 60.8845 | 60.27425 | 17.06681 | 0.610252 | 14.44365 | 3.449941 | 25.31385
37.3946 | 60.7958 | 60.15173 | 17.06464 | 0.6440676 | 14.509 | 3.470902 | 25.10719
37.4046 | 60.6977 | 60.02877 | 17.06246 | 0.6689296 | 14.57316 | 3.492085 | 24.90106
37.4146 | 60.58 | 59.90537 | 17.06028 | 0.6746302 | 14.63608 | 3.513491 | 24.69552
37.4246 | 60.5009 | 59.78154 | 17.0581 | 0.7193594 | 14.69768 | 3.535123 | 24.49064
37.4346 | 60.3972 | 59.65729 | 17.05591 | 0.7399053 | 14.75793 | 3.556984 | 24.28648
37.4446 | 60.2814 | 59.53264 | 17.05372 | 0.7487633 | 14.81676 | 3.579076 | 24.08309
37.4546 | 60.2006 | 59.40757 | 17.05152 | 0.7930314 | 14.87411 | 3.601401 | 23.88054
37.4646 | 60.0576 | 59.28209 | 17.04932 | 0.7755075 | 14.92994 | 3.623963 | 23.67887
37.4746 | 60.0152 | 59.15621 | 17.04711 | 0.8589923 | 14.98419 | 3.646762 | 23.47814
37.4846 | 59.9258 | 59.02992 | 17.0449 | 0.895884 | 15.03681 | 3.669803 | 23.2784
37.4946 | 59.8035 | 58.90321 | 17.04269 | 0.9002937 | 15.08774 | 3.693088 | 23.07969
37.5046 | 59.6712 | 58.77608 | 17.04047 | 0.8951169 | 15.13694 | 3.716619 | 22.88205
37.5146 | 59.6426 | 58.64853 | 17.03825 | 0.9940667 | 15.18435 | 3.740399 | 22.68554
37.5246 | 59.424 | 58.52055 | 17.03602 | 0.9034468 | 15.22992 | 3.764431 | 22.49018
37.5346 | 59.3856 | 58.39213 | 17.03379 | 0.9934681 | 15.27361 | 3.788717 | 22.29602
37.5446 | 59.2424 | 58.26326 | 17.03155 | 0.9791407 | 15.31536 | 3.813261 | 22.10308
37.5546 | 59.1629 | 58.13393 | 17.02931 | 1.028973 | 15.35514 | 3.838065 | 21.91141
37.5646 | 59.1152 | 58.00412 | 17.02707 | 1.111076 | 15.39289 | 3.863132 | 21.72103
37.5746 | 58.9246 | 57.87384 | 17.02482 | 1.05076 | 15.42858 | 3.888465 | 21.53198
37.5846 | 58.9195 | 57.74307 | 17.02256 | 1.176435 | 15.46217 | 3.914067 | 21.34427
37.5946 | 58.7239 | 57.61179 | 17.02031 | 1.112112 | 15.4936 | 3.939941 | 21.15794
37.6046 | 58.7146 | 57.48 | 17.01804 | 1.234604 | 15.52286 | 3.966089 | 20.973
37.6146 | 58.5571 | 57.34768 | 17.01577 | 1.209421 | 15.5499 | 3.992515 | 20.78949
37.6246 | 58.4392 | 57.21483 | 17.0135 | 1.224374 | 15.57468 | 4.019221 | 20.60742
37.6346 | 58.3535 | 57.08143 | 17.01123 | 1.27207 | 15.59719 | 4.046212 | 20.42681
37.6446 | 58.1979 | 56.94748 | 17.00894 | 1.250422 | 15.61738 | 4.07349 | 20.24767
37.6546 | 58.1549 | 56.81296 | 17.00666 | 1.341936 | 15.63523 | 4.101058 | 20.07002
37.6646 | 57.9787 | 56.67788 | 17.00437 | 1.300823 | 15.65072 | 4.12892 | 19.89387
37.6746 | 57.9261 | 56.54221 | 17.00207 | 1.383888 | 15.66382 | 4.157078 | 19.71925
37.6846 | 57.7869 | 56.40597 | 16.99977 | 1.380933 | 15.67451 | 4.185536 | 19.54615
37.6946 | 57.7175 | 56.26913 | 16.99746 | 1.448367 | 15.68278 | 4.214298 | 19.37459
37.7046 | 57.6392 | 56.13171 | 16.99515 | 1.507494 | 15.68861 | 4.243366 | 19.20458
37.7146 | 57.465 | 55.99369 | 16.99284 | 1.471314 | 15.69199 | 4.272744 | 19.03612
37.7246 | 57.4405 | 55.85507 | 16.99052 | 1.585426 | 15.6929 | 4.302435 | 18.86922
37.7346 | 57.3272 | 55.71587 | 16.98819 | 1.611331 | 15.69135 | 4.332442 | 18.70389
37.7446 | 57.2017 | 55.57607 | 16.98586 | 1.625626 | 15.68732 | 4.362771 | 18.54012
37.7546 | 57.1033 | 55.43569 | 16.98353 | 1.667606 | 15.68081 | 4.393422 | 18.37793
37.7646 | 57.0061 | 55.29473 | 16.98119 | 1.711369 | 15.67183 | 4.424402 | 18.21732
37.7745 | 56.9089 | 55.15462 | 16.97887 | 1.75428 | 15.66049 | 4.455397 | 18.05986
37.7845 | 56.7683 | 55.01253 | 16.97652 | 1.755767 | 15.64659 | 4.487038 | 17.90238
37.7945 | 56.6756 | 54.86989 | 16.97416 | 1.805708 | 15.63023 | 4.519017 | 17.74648
37.8045 | 56.5479 | 54.72671 | 16.9718 | 1.82119 | 15.61141 | 4.551338 | 17.59216
37.8145 | 56.4771 | 54.58301 | 16.96944 | 1.894094 | 15.59016 | 4.584005 | 17.4394
37.8245 | 56.3077 | 54.43879 | 16.96707 | 1.868906 | 15.56649 | 4.61702 | 17.28822
37.8345 | 56.3044 | 54.29409 | 16.96469 | 2.010308 | 15.54041 | 4.65039 | 17.1386
37.8445 | 56.1553 | 54.14892 | 16.96231 | 2.006379 | 15.51194 | 4.684114 | 16.99055
37.8545 | 56.0485 | 54.0033 | 16.95993 | 2.045198 | 15.48112 | 4.718201 | 16.84405
37.8645 | 55.9164 | 53.85726 | 16.95754 | 2.05914 | 15.44796 | 4.752651 | 16.69911
37.8745 | 55.7756 | 53.71082 | 16.95514 | 2.064781 | 15.41249 | 4.787471 | 16.55571
37.8845 | 55.7105 | 53.564 | 16.95274 | 2.146498 | 15.37474 | 4.822662 | 16.41385
37.8945 | 55.5343 | 53.41684 | 16.95033 | 2.117456 | 15.33475 | 4.85823 | 16.27353
37.9045 | 55.4643 | 53.26937 | 16.94792 | 2.194927 | 15.29254 | 4.894178 | 16.13474
37.9145 | 55.2721 | 53.12162 | 16.94551 | 2.15048 | 15.24815 | 4.930511 | 15.99746
37.9245 | 55.1654 | 52.97362 | 16.94308 | 2.191782 | 15.20161 | 4.967232 | 15.86169
37.9345 | 55.0637 | 52.8254 | 16.94066 | 2.238301 | 15.15298 | 5.004345 | 15.72742
37.9445 | 54.8708 | 52.677 | 16.93822 | 2.193796 | 15.10228 | 5.041856 | 15.59465
37.9545 | 54.7915 | 52.52847 | 16.93578 | 2.263033 | 15.04956 | 5.079766 | 15.46336
37.9645 | 54.6234 | 52.37983 | 16.93334 | 2.24357 | 14.99486 | 5.118082 | 15.33354
37.9745 | 54.4537 | 52.23112 | 16.93089 | 2.222576 | 14.93824 | 5.156807 | 15.20519
37.9845 | 54.3283 | 52.0824 | 16.92844 | 2.245902 | 14.87972 | 5.195945 | 15.07829
37.9945 | 54.1319 | 51.93369 | 16.92598 | 2.198212 | 14.81937 | 5.235501 | 14.95284
38.0045 | 53.9977 | 51.78504 | 16.92351 | 2.212662 | 14.75723 | 5.275478 | 14.82882
38.0145 | 53.7916 | 51.63649 | 16.92104 | 2.155108 | 14.69335 | 5.315882 | 14.70622
38.0245 | 53.6208 | 51.48809 | 16.91856 | 2.132707 | 14.62778 | 5.356715 | 14.58503
38.0345 | 53.4834 | 51.33989 | 16.91608 | 2.143513 | 14.56058 | 5.397984 | 14.46524
38.0445 | 53.269 | 51.19192 | 16.91359 | 2.077083 | 14.49179 | 5.439691 | 14.34684
38.0545 | 53.1075 | 51.04423 | 16.9111 | 2.063274 | 14.42147 | 5.481841 | 14.22982
38.0645 | 52.9456 | 50.89687 | 16.9086 | 2.048734 | 14.34966 | 5.524439 | 14.11416
38.0745 | 52.7277 | 50.74988 | 16.90609 | 1.977823 | 14.27643 | 5.567489 | 13.99986
38.0845 | 52.5271 | 50.60331 | 16.90358 | 1.923791 | 14.20183 | 5.610995 | 13.8869
38.0945 | 52.2749 | 50.45721 | 16.90107 | 1.817693 | 14.12591 | 5.654962 | 13.77527
38.1045 | 52.1151 | 50.31162 | 16.89855 | 1.803481 | 14.04873 | 5.699393 | 13.66495
38.1145 | 51.8829 | 50.16659 | 16.89602 | 1.716307 | 13.97034 | 5.744294 | 13.55594
38.1245 | 51.6833 | 50.02217 | 16.89348 | 1.661132 | 13.89079 | 5.789668 | 13.44823
38.1345 | 51.4722 | 49.8784 | 16.89095 | 1.593803 | 13.81014 | 5.835521 | 13.3418
38.1445 | 51.2106 | 49.73533 | 16.8884 | 1.475274 | 13.72844 | 5.881855 | 13.23663
38.1545 | 51.0365 | 49.593 | 16.88585 | 1.443503 | 13.64574 | 5.928677 | 13.13273
38.1645 | 50.8079 | 49.45145 | 16.88329 | 1.356445 | 13.56211 | 5.975988 | 13.03006
38.1745 | 50.6086 | 49.31075 | 16.88073 | 1.297849 | 13.47759 | 6.023796 | 12.92863
38.1845 | 50.3809 | 49.17092 | 16.87816 | 1.209977 | 13.39223 | 6.072103 | 12.82842
38.1945 | 50.114 | 49.03202 | 16.87559 | 1.081983 | 13.30609 | 6.120914 | 12.72942
38.2045 | 49.9572 | 48.89407 | 16.87301 | 1.063127 | 13.21922 | 6.170232 | 12.63161
38.2145 | 49.6656 | 48.75714 | 16.87042 | 0.9084597 | 13.13166 | 6.220063 | 12.53499
38.2245 | 49.4656 | 48.62126 | 16.86783 | 0.8443428 | 13.04348 | 6.270411 | 12.43954
38.2345 | 49.289 | 48.48646 | 16.86523 | 0.802536 | 12.95471 | 6.321279 | 12.34525
38.2445 | 49.0268 | 48.3528 | 16.86263 | 0.6739991 | 12.8654 | 6.372672 | 12.2521
38.2545 | 48.8164 | 48.22031 | 16.86002 | 0.5960923 | 12.77561 | 6.424592 | 12.16009
38.2645 | 48.5236 | 48.08902 | 16.8574 | 0.4345755 | 12.68538 | 6.477046 | 12.0692
38.2745 | 48.4178 | 47.95899 | 16.85478 | 0.4588131 | 12.59475 | 6.530037 | 11.97942
38.2845 | 48.1263 | 47.83023 | 16.85215 | 0.2960663 | 12.50377 | 6.583568 | 11.89075
38.2945 | 47.9671 | 47.7028 | 16.84951 | 0.2643034 | 12.41249 | 6.637642 | 11.80315
38.3045 | 47.7011 | 47.57671 | 16.84687 | 0.1243865 | 12.32094 | 6.692265 | 11.71664
38.3145 | 47.4936 | 47.45202 | 16.84423 | 0.04158118 | 12.22917 | 6.74744 | 11.63119
38.3245 | 47.3107 | 47.32874 | 16.84157 | -0.01804139 | 12.13721 | 6.80317 | 11.54678
38.3345 | 47.086 | 47.20692 | 16.83891 | -0.1209181 | 12.04512 | 6.859458 | 11.46342
38.3445 | 46.9226 | 47.08657 | 16.83625 | -0.1639748 | 11.95293 | 6.916309 | 11.38109
38.3545 | 46.6957 | 46.96774 | 16.83358 | -0.2720436 | 11.86066 | 6.973725 | 11.29978
38.3644 | 46.4909 | 46.85162 | 16.83092 | -0.3607173 | 11.7693 | 7.031126 | 11.22027
38.3744 | 46.2995 | 46.73587 | 16.82824 | -0.4363749 | 11.67701 | 7.089677 | 11.14095
38.3844 | 46.1419 | 46.62173 | 16.82555 | -0.479828 | 11.58477 | 7.148802 | 11.06261
38.3944 | 45.9597 | 46.5092 | 16.82285 | -0.5494984 | 11.4926 | 7.208505 | 10.98525
38.4044 | 45.7854 | 46.39831 | 16.82015 | -0.6129077 | 11.40053 | 7.268786 | 10.90884
38.4144 | 45.596 | 46.28908 | 16.81744 | -0.6930804 | 11.3086 | 7.329651 | 10.83339
38.4244 | 45.4312 | 46.18154 | 16.81472 | -0.7503411 | 11.21683 | 7.391102 | 10.75888
38.4344 | 45.3138 | 46.07571 | 16.812 | -0.7619088 | 11.12527 | 7.453139 | 10.6853
38.4444 | 45.0466 | 45.9716 | 16.80927 | -0.9249986 | 11.03392 | 7.515765 | 10.61264
38.4544 | 44.9399 | 45.86923 | 16.80654 | -0.929334 | 10.94282 | 7.578983 | 10.54089
38.4644 | 44.7348 | 45.76863 | 16.8038 | -1.03383 | 10.852 | 7.642793 | 10.47004
38.4744 | 44.5672 | 45.6698 | 16.80105 | -1.102601 | 10.76148 | 7.707198 | 10.40007
38.4844 | 44.4376 | 45.57276 | 16.79829 | -1.135165 | 10.67128 | 7.772199 | 10.33099
38.4944 | 44.2778 | 45.47753 | 16.79553 | -1.199733 | 10.58143 | 7.837796 | 10.26277
38.5044 | 44.1509 | 45.38412 | 16.79277 | -1.233217 | 10.49195 | 7.90399 | 10.19542
38.5144 | 43.9896 | 45.29253 | 16.78999 | -1.302932 | 10.40285 | 7.970782 | 10.12891
38.5244 | 43.8736 | 45.20279 | 16.78721 | -1.329185 | 10.31416 | 8.038173 | 10.06324
38.5344 | 43.6917 | 45.11489 | 16.78442 | -1.423188 | 10.2259 | 8.106163 | 9.998402
38.5444 | 43.5662 | 45.02885 | 16.78163 | -1.462646 | 10.13808 | 8.17475 | 9.934385
38.5544 | 43.4446 | 44.94467 | 16.77883 | -1.500068 | 10.05073 | 8.243935 | 9.871177
38.5644 | 43.3107 | 44.86236 | 16.77602 | -1.55166 | 9.963848 | 8.313717 | 9.808773
38.5744 | 43.19 | 44.78193 | 16.77321 | -1.591928 | 9.877462 | 8.384095 | 9.747162
38.5844 | 43.0399 | 44.70337 | 16.77039 | -1.663473 | 9.791582 | 8.455068 | 9.686335
38.5944 | 42.9786 | 44.6267 | 16.76756 | -1.648099 | 9.706224 | 8.526633 | 9.626282
38.6044 | 42.8167 | 44.55191 | 16.76473 | -1.73521 | 9.621399 | 8.598787 | 9.566996
38.6144 | 42.7052 | 44.479 | 16.76189 | -1.773803 | 9.537118 | 8.671531 | 9.508467
38.6244 | 42.5698 | 44.40798 | 16.75904 | -1.838182 | 9.453394 | 8.74486 | 9.450689
38.6344 | 42.5005 | 44.33884 | 16.75619 | -1.838343 | 9.370237 | 8.818771 | 9.39365
38.6444 | 42.3446 | 44.27158 | 16.75333 | -1.926985 | 9.287656 | 8.893259 | 9.337345
38.6544 | 42.2773 | 44.2062 | 16.75046 | -1.928902 | 9.20566 | 8.968322 | 9.281762
38.6644 | 42.1388 | 44.14269 | 16.74758 | -2.003894 | 9.124259 | 9.043954 | 9.226897
38.6744 | 42.0569 | 44.08105 | 16.7447 | -2.024153 | 9.043461 | 9.120152 | 9.172739
38.6844 | 41.9551 | 44.02127 | 16.74181 | -2.066171 | 8.963269 | 9.196907 | 9.119281
38.6944 | 41.8681 | 43.96335 | 16.73892 | -2.095245 | 8.883694 | 9.274216 | 9.066516
38.7044 | 41.7708 | 43.90727 | 16.73602 | -2.136466 | 8.804741 | 9.352072 | 9.014435
38.7144 | 41.6897 | 43.85302 | 16.73311 | -2.163322 | 8.726414 | 9.430467 | 8.963032
38.7244 | 41.5964 | 43.8006 | 16.73019 | -2.204204 | 8.648719 | 9.509394 | 8.912298
38.7344 | 41.5878 | 43.75 | 16.72727 | -2.162204 | 8.571661 | 9.588846 | 8.862227
38.7444 | 41.4267 | 43.7012 | 16.72434 | -2.274504 | 8.495241 | 9.668813 | 8.81281
38.7544 | 41.4015 | 43.6542 | 16.7214 | -2.252695 | 8.419465 | 9.749285 | 8.764041
38.7644 | 41.3206 | 43.60896 | 16.71846 | -2.288364 | 8.344335 | 9.830256 | 8.715912
38.7744 | 41.2761 | 43.56549 | 16.71551 | -2.289391 | 8.269852 | 9.911711 | 8.668418
38.7844 | 41.1995 | 43.52376 | 16.71255 | -2.324265 | 8.196021 | 9.993642 | 8.621549
38.7944 | 41.1861 | 43.48377 | 16.70959 | -2.297667 | 8.122841 | 10.07603 | 8.575302
38.8044 | 41.1052 | 43.44548 | 16.70662 | -2.34028 | 8.050315 | 10.15888 | 8.529668
38.8144 | 41.078 | 43.40888 | 16.70364 | -2.330883 | 7.978442 | 10.24216 | 8.48464
38.8244 | 41.0523 | 43.37396 | 16.70065 | -2.321658 | 7.907224 | 10.32587 | 8.440212
38.8344 | 40.972 | 43.34068 | 16.69766 | -2.368682 | 7.836661 | 10.40998 | 8.396378
38.8444 | 41.0018 | 43.30904 | 16.69466 | -2.307236 | 7.766751 | 10.49449 | 8.353133
38.8544 | 40.9282 | 43.279 | 16.69165 | -2.350796 | 7.697496 | 10.57938 | 8.310467
38.8644 | 40.8991 | 43.25054 | 16.68864 | -2.351439 | 7.628892 | 10.66463 | 8.268379
38.8744 | 40.8999 | 43.22364 | 16.68562 | -2.32374 | 7.560942 | 10.75022 | 8.226858
38.8844 | 40.8609 | 43.19827 | 16.68259 | -2.337371 | 7.49364 | 10.83614 | 8.185901
38.8944 | 40.9189 | 43.17441 | 16.67955 | -2.255507 | 7.426987 | 10.92237 | 8.145501
38.9044 | 40.8621 | 43.15202 | 16.67651 | -2.289923 | 7.360982 | 11.00888 | 8.105652
38.9144 | 40.9081 | 43.13109 | 16.67346 | -2.222988 | 7.295621 | 11.09566 | 8.066351
38.9244 | 40.8907 | 43.11157 | 16.6704 | -2.220873 | 7.230902 | 11.18268 | 8.027589
38.9344 | 40.9109 | 43.09344 | 16.66734 | -2.182544 | 7.166822 | 11.26992 | 7.989361
38.9443 | 40.9085 | 43.07683 | 16.6643 | -2.168334 | 7.10401 | 11.35649 | 7.952038
38.9543 | 40.9798 | 43.06138 | 16.66122 | -2.081578 | 7.041196 | 11.4441 | 7.91486
38.9643 | 40.9745 | 43.04721 | 16.65813 | -2.072711 | 6.979011 | 11.53187 | 7.8782
38.9743 | 41.0532 | 43.0343 | 16.65504 | -1.981103 | 6.917452 | 11.61976 | 7.842054
38.9843 | 41.1086 | 43.02262 | 16.65194 | -1.914017 | 6.856519 | 11.70774 | 7.806416
38.9943 | 41.1606 | 43.01212 | 16.64883 | -1.851517 | 6.796205 | 11.7958 | 7.771283
39.0043 | 41.2442 | 43.00276 | 16.64571 | -1.758564 | 6.736508 | 11.8839 | 7.736647
39.0143 | 41.3306 | 42.99452 | 16.64259 | -1.663924 | 6.677424 | 11.972 | 7.702506
39.0243 | 41.3642 | 42.98735 | 16.63946 | -1.623153 | 6.618948 | 12.06009 | 7.668854
39.0343 | 41.4803 | 42.98122 | 16.63632 | -1.500917 | 6.561077 | 12.14813 | 7.635686
39.0443 | 41.6125 | 42.97607 | 16.63317 | -1.363569 | 6.503806 | 12.23609 | 7.602998
39.0543 | 41.7115 | 42.97187 | 16.63002 | -1.260369 | 6.44713 | 12.32393 | 7.570786
39.0643 | 41.8219 | 42.96857 | 16.62686 | -1.146674 | 6.391046 | 12.41162 | 7.539043
39.0743 | 42.0403 | 42.96614 | 16.62369 | -0.9258433 | 6.335549 | 12.49913 | 7.507768
39.0843 | 42.0877 | 42.96453 | 16.62052 | -0.8768292 | 6.280634 | 12.58642 | 7.476954
39.0943 | 42.2771 | 42.96369 | 16.61734 | -0.6865892 | 6.226298 | 12.67346 | 7.446598
39.1043 | 42.4168 | 42.96357 | 16.61414 | -0.5467735 | 6.172534 | 12.7602 | 7.416696
39.1143 | 42.5836 | 42.96414 | 16.61095 | -0.3805384 | 6.119339 | 12.84661 | 7.387242
39.1243 | 42.7459 | 42.96534 | 16.60774 | -0.2194361 | 6.066707 | 12.93265 | 7.358235
39.1343 | 42.9493 | 42.96712 | 16.60453 | -0.01781712 | 6.014633 | 13.01829 | 7.32967
39.1443 | 43.1299 | 42.96943 | 16.60131 | 0.1604675 | 5.963113 | 13.10347 | 7.301541
39.1543 | 43.344 | 42.97223 | 16.59808 | 0.3717688 | 5.912142 | 13.18816 | 7.273847
39.1643 | 43.6201 | 42.97547 | 16.59484 | 0.6446328 | 5.861715 | 13.27233 | 7.246583
39.1743 | 43.7389 | 42.97908 | 16.5916 | 0.759816 | 5.811827 | 13.35591 | 7.219744
39.1843 | 43.9794 | 42.98304 | 16.58835 | 0.9963646 | 5.762472 | 13.43888 | 7.19333
39.1943 | 44.2327 | 42.98727 | 16.58509 | 1.245433 | 5.713646 | 13.5212 | 7.167333
39.2043 | 44.4304 | 42.99172 | 16.58182 | 1.438676 | 5.665344 | 13.6028 | 7.141752
39.2143 | 44.6988 | 42.99636 | 16.57855 | 1.702442 | 5.61756 | 13.68366 | 7.116584
39.2243 | 44.9073 | 43.00111 | 16.57527 | 1.906187 | 5.57029 | 13.76373 | 7.091825
39.2343 | 45.185 | 43.00593 | 16.57198 | 2.179065 | 5.523528 | 13.84296 | 7.06747
39.2443 | 45.4357 | 43.01077 | 16.56868 | 2.424929 | 5.477269 | 13.9213 | 7.043518
39.2543 | 45.7011 | 43.01557 | 16.56538 | 2.685534 | 5.431509 | 13.99872 | 7.019965
39.2643 | 45.9264 | 43.02027 | 16.56206 | 2.906132 | 5.386242 | 14.07515 | 6.996808
39.2743 | 46.1466 | 43.02482 | 16.55874 | 3.121779 | 5.341463 | 14.15057 | 6.974044
39.2843 | 46.414 | 43.02917 | 16.55542 | 3.384829 | 5.297167 | 14.22492 | 6.95167
39.2943 | 46.6579 | 43.03326 | 16.55208 | 3.624638 | 5.253349 | 14.29815 | 6.929682
39.3043 | 46.8642 | 43.03704 | 16.54874 | 3.827157 | 5.210004 | 14.37022 | 6.908079
39.3143 | 47.1497 | 43.04046 | 16.54538 | 4.109243 | 5.167127 | 14.44109 | 6.886857
39.3243 | 47.3393 | 43.04345 | 16.54202 | 4.295849 | 5.124712 | 14.5107 | 6.866013
39.3343 | 47.5712 | 43.04597 | 16.53866 | 4.52523 | 5.082756 | 14.57901 | 6.845544
39.3443 | 47.843 | 43.04797 | 16.53528 | 4.795034 | 5.041253 | 14.64598 | 6.825449
39.3543 | 48.0027 | 43.04938 | 16.5319 | 4.953321 | 5.000198 | 14.71156 | 6.805724
39.3643 | 48.2049 | 43.05016 | 16.52851 | 5.154739 | 4.959586 | 14.7757 | 6.786367
39.3743 | 48.3938 | 43.05026 | 16.52511 | 5.343541 | 4.919412 | 14.83836 | 6.767374
39.3843 | 48.5607 | 43.04962 | 16.5217 | 5.511078 | 4.879671 | 14.8995 | 6.748745
39.3943 | 48.7372 | 43.0482 | 16.51829 | 5.688998 | 4.84036 | 14.95908 | 6.730477
39.4043 | 48.8675 | 43.04595 | 16.51487 | 5.821553 | 4.801472 | 15.01704 | 6.712566
39.4143 | 49.0654 | 43.04281 | 16.51144 | 6.022592 | 4.763003 | 15.07336 | 6.695011
39.4243 | 49.1945 | 43.03874 | 16.508 | 6.155761 | 4.724948 | 15.12798 | 6.677809
39.4343 | 49.2629 | 43.03369 | 16.50455 | 6.229207 | 4.687303 | 15.18088 | 6.66096
39.4443 | 49.3712 | 43.02762 | 16.5011 | 6.343576 | 4.650063 | 15.23201 | 6.644458
39.4543 | 49.4154 | 43.02049 | 16.49763 | 6.394908 | 4.613223 | 15.28133 | 6.628305
39.4643 | 49.4847 | 43.01225 | 16.49416 | 6.472451 | 4.576779 | 15.32881 | 6.612496
39.4743 | 49.4848 | 43.00286 | 16.49069 | 6.481945 | 4.540726 | 15.37441 | 6.59703
39.4843 | 49.5308 | 42.99227 | 16.4872 | 6.53853 | 4.50506 | 15.41811 | 6.581905
39.4943 | 49.5034 | 42.98046 | 16.48371 | 6.522942 | 4.469776 | 15.45986 | 6.567119
39.5043 | 49.4936 | 42.96738 | 16.4802 | 6.526224 | 4.43487 | 15.49963 | 6.552672
39.5143 | 49.4889 | 42.95299 | 16.47669 | 6.535905 | 4.400336 | 15.53741 | 6.538558
39.5243 | 49.4076 | 42.93728 | 16.47317 | 6.470323 | 4.366173 | 15.57315 | 6.524779
39.5342 | 49.3 | 42.92037 | 16.46968 | 6.379629 | 4.33271 | 15.60651 | 6.511465
39.5442 | 49.151 | 42.9019 | 16.46615 | 6.249099 | 4.299267 | 15.63814 | 6.498345
39.5542 | 49.0582 | 42.88201 | 16.4626 | 6.176191 | 4.266181 | 15.66767 | 6.485554
39.5642 | 48.9376 | 42.86067 | 16.45905 | 6.076935 | 4.233447 | 15.69507 | 6.47309
39.5742 | 48.7615 | 42.83784 | 16.45549 | 5.923655 | 4.201061 | 15.72034 | 6.460952
39.5842 | 48.5861 | 42.81352 | 16.45193 | 5.772576 | 4.169019 | 15.74344 | 6.449138
39.5942 | 48.4056 | 42.78769 | 16.44835 | 5.617913 | 4.137316 | 15.76437 | 6.437646
39.6042 | 48.1875 | 42.76031 | 16.44477 | 5.42719 | 4.105948 | 15.78312 | 6.426476
39.6142 | 47.9349 | 42.73138 | 16.44118 | 5.203518 | 4.074913 | 15.79967 | 6.415626
39.6242 | 47.7011 | 42.70089 | 16.43758 | 5.000214 | 4.044206 | 15.81401 | 6.405095
39.6342 | 47.4069 | 42.66881 | 16.43397 | 4.738088 | 4.013822 | 15.82614 | 6.394881
39.6442 | 47.1846 | 42.63515 | 16.43035 | 4.549453 | 3.983758 | 15.83605 | 6.384982
39.6542 | 46.8564 | 42.59989 | 16.42673 | 4.256514 | 3.95401 | 15.84375 | 6.3754
39.6642 | 46.5996 | 42.56302 | 16.4231 | 4.036576 | 3.924576 | 15.84922 | 6.366131
39.6742 | 46.3587 | 42.52456 | 16.41945 | 3.834144 | 3.895449 | 15.85248 | 6.357175
39.6842 | 45.9801 | 42.48448 | 16.41581 | 3.495617 | 3.866628 | 15.85352 | 6.34853
39.6942 | 45.711 | 42.4428 | 16.41215 | 3.268197 | 3.838107 | 15.85235 | 6.340196
39.7042 | 45.3675 | 42.39952 | 16.40848 | 2.967977 | 3.809885 | 15.84898 | 6.332172
39.7142 | 45.0794 | 42.35465 | 16.40481 | 2.724753 | 3.781956 | 15.84343 | 6.324456
39.7242 | 44.735 | 42.30818 | 16.40113 | 2.426819 | 3.754319 | 15.83569 | 6.317049
39.7342 | 44.4415 | 42.26014 | 16.39744 | 2.181364 | 3.726968 | 15.82578 | 6.309948
39.7442 | 44.0759 | 42.21053 | 16.39374 | 1.865375 | 3.699901 | 15.81373 | 6.303154
39.7542 | 43.7852 | 42.15936 | 16.39003 | 1.625841 | 3.673114 | 15.79955 | 6.296665
39.7642 | 43.4675 | 42.10666 | 16.38631 | 1.360843 | 3.646605 | 15.78326 | 6.290481
39.7742 | 43.1239 | 42.05244 | 16.38259 | 1.071464 | 3.620369 | 15.76488 | 6.284601
39.7842 | 42.8247 | 41.99671 | 16.37886 | 0.8279881 | 3.594403 | 15.74443 | 6.279025
39.7942 | 42.5057 | 41.93951 | 16.37512 | 0.5661897 | 3.568704 | 15.72194 | 6.273751
39.8042 | 42.1973 | 41.88085 | 16.37137 | 0.3164471 | 3.543269 | 15.69744 | 6.268779
39.8142 | 41.8712 | 41.82076 | 16.36761 | 0.0504365 | 3.518094 | 15.67095 | 6.264109
39.8242 | 41.5766 | 41.75927 | 16.36384 | -0.1826712 | 3.493178 | 15.64251 | 6.25974
39.8342 | 41.2734 | 41.6964 | 16.36007 | -0.4230036 | 3.468516 | 15.61215 | 6.255672
39.8442 | 41.0685 | 41.63219 | 16.35629 | -0.5636892 | 3.444105 | 15.57989 | 6.251904
39.8542 | 40.7281 | 41.56666 | 16.3525 | -0.8385602 | 3.419942 | 15.54578 | 6.248436
39.8642 | 40.4762 | 41.49985 | 16.3487 | -1.023651 | 3.396025 | 15.50986 | 6.245268
39.8742 | 40.2317 | 41.43179 | 16.34489 | -1.200091 | 3.37235 | 15.47215 | 6.242399
39.8842 | 39.9498 | 41.36252 | 16.34107 | -1.412719 | 3.348915 | 15.4327 | 6.239829
39.8942 | 39.7134 | 41.29207 | 16.33725 | -1.578672 | 3.325717 | 15.39155 | 6.237558
39.9042 | 39.4326 | 41.22049 | 16.33342 | -1.787886 | 3.302752 | 15.34873 | 6.235585
39.9142 | 39.271 | 41.1478 | 16.32957 | -1.876799 | 3.280019 | 15.3043 | 6.233911
39.9242 | 39.0399 | 41.07405 | 16.32572 | -2.034149 | 3.257513 | 15.25828 | 6.232535
39.9342 | 38.84 | 40.99928 | 16.32186 | -2.159282 | 3.235234 | 15.21073 | 6.231457
39.9442 | 38.6228 | 40.92354 | 16.318 | -2.300736 | 3.213177 | 15.16168 | 6.230678
39.9542 | 38.4016 | 40.84685 | 16.31412 | -2.445252 | 3.19134 | 15.11119 | 6.230196
39.9642 | 38.2114 | 40.76928 | 16.31024 | -2.557876 | 3.169721 | 15.0593 | 6.230014
39.9742 | 38.029 | 40.69085 | 16.30634 | -2.661845 | 3.148317 | 15.00605 | 6.230129
39.9842 | 37.8804 | 40.61161 | 16.30244 | -2.731209 | 3.127126 | 14.9515 | 6.230544
39.9942 | 37.6775 | 40.53161 | 16.29853 | -2.854109 | 3.106144 | 14.89568 | 6.231256
40.0042 | 37.5626 | 40.45089 | 16.29461 | -2.888287 | 3.085369 | 14.83864 | 6.232267
40.0142 | 37.4008 | 40.36949 | 16.29069 | -2.968694 | 3.064799 | 14.78043 | 6.233577
40.0242 | 37.2384 | 40.28747 | 16.28675 | -3.049069 | 3.044433 | 14.7211 | 6.235187
40.0342 | 37.106 | 40.20486 | 16.28281 | -3.09886 | 3.024265 | 14.66069 | 6.237096
40.0442 | 36.9644 | 40.12171 | 16.27885 | -3.157312 | 3.004296 | 14.59926 | 6.239304
40.0542 | 36.8245 | 40.03807 | 16.27489 | -3.213571 | 2.984522 | 14.53684 | 6.241814
40.0642 | 36.7272 | 39.95398 | 16.27092 | -3.226778 | 2.964941 | 14.47349 | 6.244624
40.0742 | 36.6833 | 39.86948 | 16.26695 | -3.186181 | 2.945551 | 14.40925 | 6.247735
40.0842 | 36.5146 | 39.78462 | 16.26296 | -3.270023 | 2.92635 | 14.34417 | 6.251148
40.0942 | 36.4372 | 39.69945 | 16.25896 | -3.262249 | 2.907334 | 14.27829 | 6.254863
40.1042 | 36.3092 | 39.61401 | 16.25496 | -3.304806 | 2.888503 | 14.21166 | 6.25888
40.1142 | 36.2726 | 39.52833 | 16.25094 | -3.255731 | 2.869854 | 14.14433 | 6.2632
40.1241 | 36.1577 | 39.44334 | 16.24696 | -3.285636 | 2.851569 | 14.07703 | 6.267777
40.1341 | 36.0818 | 39.35734 | 16.24293 | -3.275537 | 2.833276 | 14.00843 | 6.272703
40.1441 | 36.0089 | 39.27124 | 16.23889 | -3.26234 | 2.815158 | 13.93925 | 6.277935
40.1541 | 35.9567 | 39.18508 | 16.23485 | -3.228383 | 2.797214 | 13.86955 | 6.283471
40.1641 | 35.9043 | 39.09891 | 16.23079 | -3.194611 | 2.779441 | 13.79937 | 6.289315
40.1741 | 35.8296 | 39.01276 | 16.22672 | -3.183163 | 2.761838 | 13.72873 | 6.295467
40.1841 | 35.7953 | 38.92668 | 16.22265 | -3.131379 | 2.744403 | 13.6577 | 6.301927
40.1941 | 35.6932 | 38.8407 | 16.21857 | -3.147498 | 2.727133 | 13.5863 | 6.308696
40.2041 | 35.6846 | 38.75486 | 16.21448 | -3.070258 | 2.710027 | 13.51458 | 6.315775
40.2141 | 35.5915 | 38.6692 | 16.21038 | -3.0777 | 2.693082 | 13.44257 | 6.323166
40.2241 | 35.6148 | 38.58376 | 16.20627 | -2.968958 | 2.676298 | 13.37032 | 6.33087
40.2341 | 35.5623 | 38.49857 | 16.20215 | -2.936266 | 2.659672 | 13.29786 | 6.338885
40.2441 | 35.525 | 38.41367 | 16.19803 | -2.888667 | 2.643202 | 13.22522 | 6.347215
40.2541 | 35.4977 | 38.32909 | 16.19389 | -2.83139 | 2.626886 | 13.15245 | 6.35586
40.2641 | 35.4537 | 38.24487 | 16.18975 | -2.79117 | 2.610723 | 13.07958 | 6.364822
40.2741 | 35.4191 | 38.16104 | 16.1856 | -2.74194 | 2.594712 | 13.00663 | 6.374102
40.2841 | 35.3625 | 38.07763 | 16.18143 | -2.715131 | 2.578849 | 12.93365 | 6.383701
40.2941 | 35.3594 | 37.99468 | 16.17726 | -2.635277 | 2.563134 | 12.86066 | 6.393619
40.3041 | 35.3996 | 37.91221 | 16.17309 | -2.512608 | 2.547564 | 12.7877 | 6.40386
40.3141 | 35.3125 | 37.83025 | 16.1689 | -2.51775 | 2.532139 | 12.71479 | 6.414422
40.3241 | 35.2911 | 37.74883 | 16.1647 | -2.457734 | 2.516856 | 12.64197 | 6.425309
40.3341 | 35.2748 | 37.66799 | 16.1605 | -2.393189 | 2.501714 | 12.56926 | 6.436522
40.3441 | 35.2363 | 37.58774 | 16.15628 | -2.351438 | 2.486711 | 12.49668 | 6.448061
40.3541 | 35.1966 | 37.50811 | 16.15206 | -2.311508 | 2.471846 | 12.42427 | 6.459929
40.3641 | 35.2191 | 37.42913 | 16.14783 | -2.210027 | 2.457117 | 12.35205 | 6.472127
40.3741 | 35.1949 | 37.35082 | 16.14359 | -2.155915 | 2.442523 | 12.28005 | 6.484656
40.3841 | 35.2166 | 37.2732 | 16.13934 | -2.056599 | 2.428061 | 12.20828 | 6.497519
40.3941 | 35.1441 | 37.1963 | 16.13508 | -2.052196 | 2.413732 | 12.13676 | 6.510716
40.4041 | 35.1756 | 37.12013 | 16.13082 | -1.944533 | 2.399532 | 12.06553 | 6.524249
40.4141 | 35.1225 | 37.04473 | 16.12654 | -1.922226 | 2.385461 | 11.9946 | 6.538121
40.4241 | 35.1167 | 36.97009 | 16.12226 | -1.853395 | 2.371517 | 11.92399 | 6.552332
40.4341 | 35.1057 | 36.89626 | 16.11796 | -1.79056 | 2.357699 | 11.85371 | 6.566884
40.4441 | 35.104 | 36.82324 | 16.11366 | -1.719241 | 2.344005 | 11.78379 | 6.581781
40.4541 | 35.1363 | 36.75105 | 16.10935 | -1.614751 | 2.330434 | 11.71424 | 6.597022
40.4641 | 35.054 | 36.67971 | 16.10503 | -1.625706 | 2.316985 | 11.64508 | 6.61261
40.4741 | 35.0929 | 36.60923 | 16.1007 | -1.516326 | 2.303656 | 11.57632 | 6.628547
40.4841 | 35.0574 | 36.53962 | 16.09637 | -1.48222 | 2.290446 | 11.50797 | 6.644835
40.4941 | 35.0488 | 36.4709 | 16.09202 | -1.422104 | 2.277353 | 11.44006 | 6.661476
40.5041 | 35.0444 | 36.40309 | 16.08766 | -1.358692 | 2.264377 | 11.37258 | 6.678473
40.5141 | 35.0489 | 36.33619 | 16.0833 | -1.287295 | 2.251516 | 11.30555 | 6.695826
40.5241 | 35.0547 | 36.27022 | 16.07893 | -1.215523 | 2.238768 | 11.23899 | 6.713538
40.5341 | 35.0278 | 36.20519 | 16.07455 | -1.177389 | 2.226133 | 11.1729 | 6.731612
40.5441 | 35.0291 | 36.1411 | 16.07015 | -1.112001 | 2.213609 | 11.10729 | 6.750049
40.5541 | 35.0481 | 36.07797 | 16.06575 | -1.029868 | 2.201195 | 11.04217 | 6.768851
40.5641 | 35.0407 | 36.0158 | 16.06135 | -0.9751009 | 2.18889 | 10.97754 | 6.788022
40.5741 | 35.0227 | 35.9546 | 16.05693 | -0.9319038 | 2.176693 | 10.91342 | 6.807563
40.5841 | 35.0565 | 35.89439 | 16.0525 | -0.8378873 | 2.164601 | 10.84981 | 6.827476
40.5941 | 35.0211 | 35.83515 | 16.04807 | -0.814055 | 2.152616 | 10.78671 | 6.847764
40.6041 | 35.0628 | 35.77691 | 16.04362 | -0.7141132 | 2.140734 | 10.72413 | 6.868429
40.6141 | 35.0363 | 35.71967 | 16.03917 | -0.6833673 | 2.128956 | 10.66207 | 6.889473
40.6241 | 35.0639 | 35.66342 | 16.03471 | -0.5995226 | 2.117279 | 10.60054 | 6.9109
40.6341 | 35.0709 | 35.60818 | 16.03024 | -0.5372822 | 2.105703 | 10.53953 | 6.932712
40.6441 | 35.0838 | 35.55395 | 16.02576 | -0.4701498 | 2.094227 | 10.47906 | 6.95491
40.6541 | 35.0772 | 35.50073 | 16.02127 | -0.4235273 | 2.08285 | 10.41911 | 6.977498
40.6641 | 35.0779 | 35.44852 | 16.01677 | -0.3706173 | 2.07157 | 10.3597 | 7.000479
40.6741 | 35.1283 | 35.39732 | 16.01226 | -0.2690217 | 2.060387 | 10.30082 | 7.023854
40.6841 | 35.1029 | 35.34714 | 16.00775 | -0.2442407 | 2.049299 | 10.24247 | 7.047627
40.6941 | 35.1385 | 35.29798 | 16.00322 | -0.1594773 | 2.038306 | 10.18465 | 7.0718
40.704 | 35.1333 | 35.25031 | 15.99873 | -0.1170056 | 2.027514 | 10.12793 | 7.096129
40.714 | 35.1102 | 35.20316 | 15.99419 | -0.09296275 | 2.016706 | 10.07116 | 7.121107
40.724 | 35.2041 | 35.15703 | 15.98964 | 0.04706563 | 2.005989 | 10.01491 | 7.146493
40.734 | 35.1924 | 35.11192 | 15.98508 | 0.08047971 | 1.995363 | 9.959189 | 7.172291
40.744 | 35.2125 | 35.06782 | 15.98051 | 0.1446825 | 1.984827 | 9.90398 | 7.198503
40.754 | 35.2079 | 35.02472 | 15.97593 | 0.1831763 | 1.974379 | 9.849284 | 7.225131
40.764 | 35.2188 | 34.98264 | 15.97134 | 0.2361617 | 1.964018 | 9.795097 | 7.25218
40.774 | 35.2294 | 34.94156 | 15.96675 | 0.2878424 | 1.953745 | 9.741414 | 7.279653
40.784 | 35.2346 | 34.90148 | 15.96214 | 0.3331233 | 1.943557 | 9.688229 | 7.30755
40.794 | 35.2619 | 34.86239 | 15.95753 | 0.3995071 | 1.933455 | 9.635536 | 7.335876
40.804 | 35.3104 | 34.8243 | 15.9529 | 0.4860954 | 1.923436 | 9.583331 | 7.364635
40.814 | 35.2659 | 34.7872 | 15.94827 | 0.4786952 | 1.913501 | 9.531606 | 7.393828
40.824 | 35.2753 | 34.75109 | 15.94363 | 0.5242105 | 1.903648 | 9.480353 | 7.42346
40.834 | 35.3352 | 34.71595 | 15.93898 | 0.6192453 | 1.893877 | 9.429568 | 7.453532
40.844 | 35.3179 | 34.68179 | 15.93432 | 0.6361063 | 1.884186 | 9.379241 | 7.484049
40.854 | 35.3488 | 34.6486 | 15.92965 | 0.7001969 | 1.874575 | 9.329365 | 7.515013
40.864 | 35.3757 | 34.61638 | 15.92497 | 0.7593247 | 1.865043 | 9.279932 | 7.546428
40.874 | 35.3748 | 34.58511 | 15.92029 | 0.7896934 | 1.85559 | 9.230935 | 7.578296
40.884 | 35.37 | 34.55479 | 15.91559 | 0.8152112 | 1.846213 | 9.182364 | 7.610621
40.894 | 35.3783 | 34.52542 | 15.91089 | 0.8528839 | 1.836913 | 9.134211 | 7.643407
40.904 | 35.4244 | 34.49698 | 15.90617 | 0.9274165 | 1.82769 | 9.086467 | 7.676656
40.914 | 35.4053 | 34.46948 | 15.90145 | 0.9358168 | 1.818541 | 9.039122 | 7.710371
40.924 | 35.4625 | 34.44291 | 15.89672 | 1.019591 | 1.809466 | 8.99217 | 7.744556
40.934 | 35.4604 | 34.41725 | 15.89198 | 1.043147 | 1.800465 | 8.945596 | 7.779216
40.944 | 35.4688 | 34.39251 | 15.88723 | 1.07629 | 1.791537 | 8.899396 | 7.814351
40.954 | 35.4766 | 34.36867 | 15.88247 | 1.10793 | 1.78268 | 8.853556 | 7.849965
40.964 | 35.5255 | 34.34573 | 15.8777 | 1.17977 | 1.773895 | 8.808064 | 7.88607
40.974 | 35.5001 | 34.32368 | 15.87292 | 1.176422 | 1.765181 | 8.762919 | 7.922655
40.984 | 35.5353 | 34.30251 | 15.86814 | 1.232791 | 1.756536 | 8.718106 | 7.959729
40.994 | 35.5342 | 34.28222 | 15.86334 | 1.251983 | 1.747961 | 8.673616 | 7.997297
41.004 | 35.5673 | 34.26279 | 15.85854 | 1.304509 | 1.739454 | 8.629438 | 8.03536
41.014 | 35.5722 | 34.24423 | 15.85373 | 1.327974 | 1.731015 | 8.585561 | 8.073924
41.024 | 35.6107 | 34.22651 | 15.8489 | 1.384185 | 1.722643 | 8.541978 | 8.112991
41.034 | 35.6114 | 34.20965 | 15.84407 | 1.401752 | 1.714337 | 8.498674 | 8.152563
41.044 | 35.6371 | 34.19362 | 15.83923 | 1.44348 | 1.706097 | 8.455644 | 8.192646
41.054 | 35.6506 | 34.17842 | 15.83438 | 1.472178 | 1.697923 | 8.412874 | 8.233242
41.064 | 35.6609 | 34.16405 | 15.82953 | 1.496851 | 1.689813 | 8.370357 | 8.274354
41.074 | 35.6881 | 34.15049 | 15.82466 | 1.53761 | 1.681766 | 8.328081 | 8.315985
41.084 | 35.7304 | 34.13774 | 15.81978 | 1.592659 | 1.673783 | 8.286036 | 8.358139
41.094 | 35.7388 | 34.12579 | 15.8149 | 1.613005 | 1.665863 | 8.244215 | 8.40082
41.104 | 35.7666 | 34.11464 | 15.81 | 1.651959 | 1.658004 | 8.202605 | 8.44403
41.114 | 35.7461 | 34.10428 | 15.8051 | 1.641824 | 1.650207 | 8.161198 | 8.487771
41.124 | 35.8123 | 34.09469 | 15.80019 | 1.717609 | 1.64247 | 8.119986 | 8.532048
41.134 | 35.7885 | 34.08588 | 15.79527 | 1.702618 | 1.634794 | 8.078957 | 8.576865
41.144 | 35.8471 | 34.07784 | 15.79033 | 1.76926 | 1.627178 | 8.038104 | 8.622224
41.154 | 35.8359 | 34.07056 | 15.7854 | 1.765341 | 1.61962 | 7.997417 | 8.668127
41.164 | 35.8537 | 34.06403 | 15.78045 | 1.789668 | 1.612121 | 7.956888 | 8.714577
41.174 | 35.8698 | 34.05826 | 15.77549 | 1.811545 | 1.60468 | 7.916508 | 8.761578
41.184 | 35.9033 | 34.05322 | 15.77052 | 1.850077 | 1.597296 | 7.87627 | 8.809135
41.194 | 35.915 | 34.04893 | 15.76555 | 1.866075 | 1.589969 | 7.836164 | 8.857246
41.204 | 35.9513 | 34.04536 | 15.76056 | 1.90594 | 1.582698 | 7.796183 | 8.905917
41.214 | 35.9434 | 34.04252 | 15.75557 | 1.900879 | 1.575483 | 7.756321 | 8.95515
41.224 | 35.9642 | 34.0404 | 15.75056 | 1.923796 | 1.568323 | 7.716568 | 9.004948
41.234 | 35.9659 | 34.039 | 15.74555 | 1.926897 | 1.561217 | 7.676919 | 9.055314
41.244 | 36.0038 | 34.03831 | 15.74053 | 1.965488 | 1.554166 | 7.637366 | 9.106248
41.254 | 36.0706 | 34.03833 | 15.7355 | 2.03227 | 1.547168 | 7.597904 | 9.157756
41.264 | 36.0479 | 34.03905 | 15.73046 | 2.008851 | 1.540223 | 7.558525 | 9.209838
41.274 | 36.0794 | 34.04047 | 15.72541 | 2.038933 | 1.533331 | 7.519225 | 9.262496
41.284 | 36.0752 | 34.04258 | 15.72036 | 2.03262 | 1.526491 | 7.479997 | 9.315735
41.2939 | 36.1039 | 34.04534 | 15.71534 | 2.058565 | 1.519771 | 7.441225 | 9.368998
41.3039 | 36.1206 | 34.04882 | 15.71027 | 2.071782 | 1.513033 | 7.402125 | 9.423393
41.3139 | 36.1824 | 34.05298 | 15.70518 | 2.129415 | 1.506346 | 7.363083 | 9.478374
41.3239 | 36.1613 | 34.05783 | 15.70009 | 2.103468 | 1.499709 | 7.324094 | 9.53394
41.3339 | 36.1812 | 34.06336 | 15.69499 | 2.117844 | 1.493122 | 7.285153 | 9.590094
41.3439 | 36.2061 | 34.06956 | 15.68988 | 2.136544 | 1.486583 | 7.246259 | 9.646838
41.3539 | 36.1995 | 34.07643 | 15.68476 | 2.123072 | 1.480094 | 7.207406 | 9.704173
41.3639 | 36.254 | 34.08397 | 15.67963 | 2.170031 | 1.473653 | 7.168592 | 9.762099
41.3739 | 36.275 | 34.09218 | 15.67449 | 2.182823 | 1.46726 | 7.129813 | 9.820618
41.3839 | 36.2852 | 34.10105 | 15.66934 | 2.18415 | 1.460914 | 7.091068 | 9.879729
41.3939 | 36.2817 | 34.11059 | 15.66418 | 2.171112 | 1.454615 | 7.052354 | 9.939436
41.4039 | 36.3023 | 34.12079 | 15.65902 | 2.181513 | 1.448363 | 7.013669 | 9.999737
41.4139 | 36.3211 | 34.13164 | 15.65384 | 2.189456 | 1.442157 | 6.975012 | 10.06063
41.4239 | 36.3273 | 34.14316 | 15.64866 | 2.18414 | 1.435996 | 6.936381 | 10.12212
41.4339 | 36.324 | 34.15533 | 15.64347 | 2.168668 | 1.429881 | 6.897776 | 10.18421
41.4439 | 36.3902 | 34.16816 | 15.63826 | 2.222041 | 1.423811 | 6.859196 | 10.24689
41.4539 | 36.3422 | 34.18164 | 15.63305 | 2.16056 | 1.417785 | 6.82064 | 10.31016
41.4639 | 36.386 | 34.19577 | 15.62783 | 2.190228 | 1.411803 | 6.782108 | 10.37403
41.4739 | 36.3837 | 34.21056 | 15.62261 | 2.173145 | 1.405865 | 6.7436 | 10.43848
41.4839 | 36.3695 | 34.22599 | 15.61737 | 2.143512 | 1.39997 | 6.705117 | 10.50353
41.4939 | 36.3699 | 34.24207 | 15.61212 | 2.127831 | 1.394118 | 6.66666 | 10.56917
41.5039 | 36.4306 | 34.2588 | 15.60687 | 2.171803 | 1.388308 | 6.628228 | 10.63539
41.5139 | 36.431 | 34.27617 | 15.6016 | 2.154832 | 1.382541 | 6.589824 | 10.7022
41.5239 | 36.3896 | 34.29419 | 15.59633 | 2.095414 | 1.376815 | 6.551449 | 10.7696
41.5339 | 36.4214 | 34.31285 | 15.59104 | 2.108554 | 1.371131 | 6.513103 | 10.83757
41.5439 | 36.3699 | 34.33214 | 15.58575 | 2.037755 | 1.365487 | 6.47479 | 10.90612
41.5539 | 36.408 | 34.35209 | 15.58045 | 2.055915 | 1.359884 | 6.436512 | 10.97524
41.5639 | 36.4659 | 34.37266 | 15.57514 | 2.093239 | 1.354322 | 6.398269 | 11.04493
41.5739 | 36.4223 | 34.39387 | 15.56982 | 2.028429 | 1.348799 | 6.360065 | 11.11518
41.5839 | 36.4376 | 34.41572 | 15.56449 | 2.021885 | 1.343316 | 6.321902 | 11.186
41.5939 | 36.4422 | 34.43819 | 15.55916 | 2.00401 | 1.337872 | 6.283783 | 11.25738
41.6039 | 36.4282 | 34.46129 | 15.55381 | 1.966908 | 1.332467 | 6.245711 | 11.3293
41.6139 | 36.5088 | 34.48502 | 15.54846 | 2.023782 | 1.3271 | 6.207688 | 11.40177
41.6239 | 36.5488 | 34.50937 | 15.54309 | 2.039433 | 1.321772 | 6.169718 | 11.47478
41.6339 | 36.4955 | 34.53433 | 15.53772 | 1.961166 | 1.316481 | 6.131805 | 11.54833
41.6439 | 36.504 | 34.55991 | 15.53234 | 1.944086 | 1.311228 | 6.093951 | 11.6224
41.6539 | 36.5194 | 34.5861 | 15.52695 | 1.933295 | 1.306012 | 6.05616 | 11.69699
41.6639 | 36.5156 | 34.6129 | 15.52155 | 1.902699 | 1.300833 | 6.018435 | 11.77209
41.6739 | 36.5945 | 34.6403 | 15.51614 | 1.954201 | 1.29569 | 5.98078 | 11.84769
41.6839 | 36.6037 | 34.66829 | 15.51072 | 1.935409 | 1.290583 | 5.9432 | 11.92379
41.6939 | 36.5943 | 34.69687 | 15.50529 | 1.897426 | 1.285513 | 5.905696 | 12.00037
41.7039 | 36.5713 | 34.72604 | 15.49986 | 1.84526 | 1.280478 | 5.868274 | 12.07743
41.7139 | 36.5916 | 34.75578 | 15.49441 | 1.835817 | 1.275478 | 5.830938 | 12.15495
41.7239 | 36.6167 | 34.78609 | 15.48896 | 1.830605 | 1.270513 | 5.79369 | 12.23293
41.7339 | 36.6354 | 34.81697 | 15.4835 | 1.818432 | 1.265583 | 5.756536 | 12.31135
41.7439 | 36.6257 | 34.8484 | 15.47803 | 1.777304 | 1.260687 | 5.719478 | 12.3902
41.7539 | 36.6328 | 34.88037 | 15.47255 | 1.752432 | 1.255826 | 5.682522 | 12.46947
41.7639 | 36.581 | 34.91288 | 15.46706 | 1.668124 | 1.250998 | 5.64567 | 12.54915
41.7739 | 36.657 | 34.94591 | 15.46156 | 1.71109 | 1.246203 | 5.608927 | 12.62922
41.7839 | 36.6251 | 34.97946 | 15.45605 | 1.64564 | 1.241442 | 5.572297 | 12.70967
41.7939 | 36.6626 | 35.01351 | 15.45054 | 1.64909 | 1.236714 | 5.535783 | 12.79048
41.8039 | 36.6303 | 35.04806 | 15.44501 | 1.582244 | 1.232018 | 5.49939 | 12.87164
41.8139 | 36.617 | 35.08308 | 15.43948 | 1.533921 | 1.227355 | 5.463121 | 12.95313
41.8239 | 36.5998 | 35.11857 | 15.43393 | 1.481231 | 1.222724 | 5.42698 | 13.03493
41.8339 | 36.6333 | 35.15451 | 15.42838 | 1.47879 | 1.218125 | 5.390971 | 13.11703
41.8439 | 36.5956 | 35.19089 | 15.42282 | 1.404711 | 1.213557 | 5.355097 | 13.19941
41.8539 | 36.624 | 35.22769 | 15.41725 | 1.39631 | 1.209021 | 5.319363 | 13.28205
41.8639 | 36.6163 | 35.2649 | 15.41167 | 1.351402 | 1.204515 | 5.283771 | 13.36494
41.8738 | 36.5656 | 35.30214 | 15.40614 | 1.263461 | 1.200085 | 5.248682 | 13.44723
41.8838 | 36.5882 | 35.3401 | 15.40055 | 1.248098 | 1.19564 | 5.213384 | 13.53053
41.8938 | 36.5549 | 35.37842 | 15.39494 | 1.176482 | 1.191226 | 5.17824 | 13.61401
41.9038 | 36.5329 | 35.41707 | 15.38933 | 1.11583 | 1.186842 | 5.143251 | 13.69765
41.9138 | 36.6069 | 35.45603 | 15.3837 | 1.150867 | 1.182488 | 5.108422 | 13.78142
41.9238 | 36.552 | 35.49529 | 15.37807 | 1.056709 | 1.178163 | 5.073756 | 13.8653
41.9338 | 36.5159 | 35.53482 | 15.37243 | 0.9810814 | 1.173868 | 5.039255 | 13.94926
41.9438 | 36.5159 | 35.5746 | 15.36678 | 0.9413034 | 1.169601 | 5.004923 | 14.03329
41.9538 | 36.4855 | 35.6146 | 15.36113 | 0.8709027 | 1.165363 | 4.970762 | 14.11735
41.9638 | 36.5153 | 35.6548 | 15.35546 | 0.8605002 | 1.161154 | 4.936775 | 14.20141
41.9738 | 36.5057 | 35.69518 | 15.34978 | 0.8105186 | 1.156974 | 4.902965 | 14.28546
41.9838 | 36.4762 | 35.73571 | 15.3441 | 0.7404881 | 1.152821 | 4.869334 | 14.36946
41.9938 | 36.4372 | 35.77637 | 15.3384 | 0.6608343 | 1.148696 | 4.835885 | 14.45338
42.0038 | 36.4303 | 35.81712 | 15.3327 | 0.6131836 | 1.144599 | 4.80262 | 14.5372
42.0138 | 36.412 | 35.85794 | 15.32699 | 0.5540639 | 1.140529 | 4.769542 | 14.62087
42.0238 | 36.4558 | 35.89879 | 15.32127 | 0.5570062 | 1.136487 | 4.736652 | 14.70438
42.0338 | 36.4148 | 35.93966 | 15.31554 | 0.4751409 | 1.132471 | 4.703953 | 14.78769
42.0438 | 36.3766 | 35.98051 | 15.3098 | 0.3960945 | 1.128483 | 4.671446 | 14.87077
42.0538 | 36.3548 | 36.0213 | 15.30406 | 0.3335013 | 1.12452 | 4.639133 | 14.95359
42.0638 | 36.3705 | 36.06201 | 15.2983 | 0.3084925 | 1.120585 | 4.607017 | 15.0361
42.0738 | 36.3331 | 36.10259 | 15.29254 | 0.230505 | 1.116675 | 4.575099 | 15.11828
42.0838 | 36.374 | 36.14304 | 15.28677 | 0.230964 | 1.112791 | 4.543381 | 15.2001
42.0938 | 36.2941 | 36.18329 | 15.28098 | 0.1108144 | 1.108933 | 4.511863 | 15.28151
42.1038 | 36.3063 | 36.22332 | 15.27519 | 0.08298212 | 1.105101 | 4.480547 | 15.36248
42.1138 | 36.2678 | 36.26309 | 15.26939 | 0.004709558 | 1.101293 | 4.449435 | 15.44297
42.1238 | 36.2449 | 36.30257 | 15.26359 | -0.0576714 | 1.097511 | 4.418528 | 15.52295
42.1338 | 36.2916 | 36.34172 | 15.25777 | -0.05011861 | 1.093754 | 4.387826 | 15.60237
42.1438 | 36.2255 | 36.3805 | 15.25194 | -0.1550025 | 1.090022 | 4.357332 | 15.6812
42.1538 | 36.2473 | 36.41888 | 15.24611 | -0.1715756 | 1.086314 | 4.327045 | 15.75941
42.1638 | 36.1779 | 36.45681 | 15.24027 | -0.2789055 | 1.08263 | 4.296967 | 15.83694
42.1738 | 36.183 | 36.49425 | 15.23442 | -0.3112505 | 1.078971 | 4.267098 | 15.91377
42.1838 | 36.1511 | 36.53117 | 15.22856 | -0.3800683 | 1.075335 | 4.237439 | 15.98984
42.1938 | 36.1518 | 36.56753 | 15.22269 | -0.4157251 | 1.071723 | 4.20799 | 16.06513
42.2038 | 36.1502 | 36.60328 | 15.21681 | -0.4530763 | 1.068135 | 4.178753 | 16.13958
42.2138 | 36.1175 | 36.63838 | 15.21092 | -0.5208807 | 1.06457 | 4.149727 | 16.21316
42.2238 | 36.0817 | 36.6728 | 15.20503 | -0.5910976 | 1.061029 | 4.120912 | 16.28583
42.2338 | 36.0445 | 36.70649 | 15.19912 | -0.6619853 | 1.05751 | 4.09231 | 16.35754
42.2438 | 36.0554 | 36.7394 | 15.19321 | -0.6840036 | 1.054015 | 4.06392 | 16.42826
42.2538 | 36.0812 | 36.77151 | 15.18729 | -0.690306 | 1.050542 | 4.035742 | 16.49793
42.2638 | 36.0244 | 36.80276 | 15.18136 | -0.7783561 | 1.047091 | 4.007776 | 16.56653
42.2738 | 35.9605 | 36.83311 | 15.17542 | -0.87261 | 1.043663 | 3.980022 | 16.634
42.2838 | 35.9316 | 36.86252 | 15.16947 | -0.9309225 | 1.040257 | 3.95248 | 16.70031
42.2938 | 35.9194 | 36.89096 | 15.16352 | -0.9715562 | 1.036873 | 3.925151 | 16.76541
42.3038 | 35.9583 | 36.91837 | 15.15755 | -0.9600658 | 1.033511 | 3.898033 | 16.82927
42.3138 | 35.8702 | 36.94471 | 15.15158 | -1.074508 | 1.030171 | 3.871126 | 16.89183
42.3238 | 35.8495 | 36.96994 | 15.1456 | -1.120444 | 1.026852 | 3.844431 | 16.95306
42.3338 | 35.7684 | 36.99403 | 15.13961 | -1.225633 | 1.023554 | 3.817946 | 17.01292
42.3438 | 35.7679 | 37.01693 | 15.13361 | -1.249032 | 1.020278 | 3.791671 | 17.07137
42.3538 | 35.808 | 37.0386 | 15.1276 | -1.230599 | 1.017023 | 3.765606 | 17.12837
42.3638 | 35.7428 | 37.059 | 15.12159 | -1.316196 | 1.013788 | 3.73975 | 17.18387
42.3738 | 35.665 | 37.07808 | 15.11556 | -1.413083 | 1.010574 | 3.714102 | 17.23784
42.3838 | 35.6387 | 37.09582 | 15.10953 | -1.457118 | 1.007381 | 3.688662 | 17.29025
42.3938 | 35.584 | 37.11216 | 15.10349 | -1.528164 | 1.004208 | 3.663429 | 17.34104
42.4038 | 35.6375 | 37.12709 | 15.09744 | -1.489585 | 1.001056 | 3.638402 | 17.39019
42.4138 | 35.5687 | 37.14054 | 15.09138 | -1.571842 | 0.9979231 | 3.613581 | 17.43766
42.4238 | 35.5059 | 37.1525 | 15.08531 | -1.646597 | 0.9948106 | 3.588965 | 17.48341
42.4338 | 35.4487 | 37.16291 | 15.07923 | -1.714215 | 0.9917179 | 3.564552 | 17.52741
42.4438 | 35.3957 | 37.17176 | 15.07315 | -1.77606 | 0.9886449 | 3.540342 | 17.56962
42.4538 | 35.4379 | 37.179 | 15.06706 | -1.741102 | 0.9855913 | 3.516334 | 17.61002
42.4637 | 35.3388 | 37.18454 | 15.06102 | -1.845745 | 0.9825876 | 3.492763 | 17.64818
42.4737 | 35.3109 | 37.18849 | 15.05491 | -1.877594 | 0.9795715 | 3.469154 | 17.68486
42.4837 | 35.258 | 37.19074 | 15.04879 | -1.932743 | 0.9765764 | 3.445744 | 17.71963
42.4937 | 35.1956 | 37.19126 | 15.04266 | -1.995663 | 0.9735984 | 3.422531 | 17.75247
42.5037 | 35.1974 | 37.19003 | 15.03653 | -1.992626 | 0.9706401 | 3.399516 | 17.78334
42.5137 | 35.1294 | 37.187 | 15.03038 | -2.057603 | 0.9677006 | 3.376696 | 17.81222
42.5237 | 35.0925 | 37.18217 | 15.02423 | -2.08967 | 0.9647796 | 3.35407 | 17.83909
42.5337 | 35.0709 | 37.1755 | 15.01807 | -2.104602 | 0.961877 | 3.331638 | 17.86392
42.5437 | 34.9889 | 37.16698 | 15.0119 | -2.178076 | 0.9589926 | 3.309398 | 17.88669
42.5537 | 34.9925 | 37.15657 | 15.00572 | -2.164071 | 0.9561264 | 3.287348 | 17.90737
42.5637 | 34.9547 | 37.14427 | 14.99954 | -2.189569 | 0.9532782 | 3.265489 | 17.92597
42.5737 | 34.9116 | 37.13005 | 14.99334 | -2.218448 | 0.9504479 | 3.243818 | 17.94244
42.5837 | 34.8627 | 37.11389 | 14.98714 | -2.251193 | 0.9476354 | 3.222334 | 17.95678
42.5937 | 34.8128 | 37.09579 | 14.98093 | -2.282989 | 0.9448404 | 3.201035 | 17.96899
42.6037 | 34.7818 | 37.07572 | 14.97471 | -2.293925 | 0.942063 | 3.179922 | 17.97903
42.6137 | 34.7643 | 37.05368 | 14.96848 | -2.289385 | 0.9393031 | 3.158992 | 17.98691
42.6237 | 34.7227 | 37.02966 | 14.96224 | -2.30696 | 0.9365603 | 3.138243 | 17.99261
42.6337 | 34.6456 | 37.00364 | 14.956 | -2.358041 | 0.9338348 | 3.117675 | 17.99613
42.6437 | 34.625 | 36.97563 | 14.94975 | -2.350625 | 0.9311262 | 3.097287 | 17.99747
42.6537 | 34.5563 | 36.9456 | 14.94348 | -2.3893 | 0.9284345 | 3.077076 | 17.9966
42.6637 | 34.5663 | 36.91357 | 14.93721 | -2.34727 | 0.9257596 | 3.057043 | 17.99355
42.6737 | 34.4986 | 36.87953 | 14.93094 | -2.380928 | 0.9231013 | 3.037184 | 17.98831
42.6837 | 34.4374 | 36.84348 | 14.92465 | -2.406077 | 0.9204596 | 3.017499 | 17.98087
42.6937 | 34.3584 | 36.80542 | 14.91835 | -2.447017 | 0.9178352 | 2.997987 | 17.97124
42.7037 | 34.3211 | 36.76535 | 14.91205 | -2.444253 | 0.9152255 | 2.978645 | 17.95943
42.7137 | 34.3271 | 36.72329 | 14.90574 | -2.39619 | 0.9126336 | 2.959474 | 17.94544
42.7237 | 34.2455 | 36.67923 | 14.89942 | -2.433731 | 0.9100562 | 2.940471 | 17.92928
42.7337 | 34.1803 | 36.63319 | 14.89309 | -2.452891 | 0.9074963 | 2.921635 | 17.91097
42.7437 | 34.1212 | 36.58518 | 14.88676 | -2.463976 | 0.9049507 | 2.902964 | 17.8905
42.7537 | 34.0637 | 36.5352 | 14.88041 | -2.471498 | 0.9024217 | 2.884458 | 17.86791
42.7637 | 34.0643 | 36.48327 | 14.87406 | -2.418973 | 0.8999084 | 2.866115 | 17.84319
42.7737 | 33.9754 | 36.42942 | 14.8677 | -2.454016 | 0.8974106 | 2.847933 | 17.81637
42.7837 | 33.8584 | 36.37364 | 14.86133 | -2.515241 | 0.8949282 | 2.829911 | 17.78747
42.7937 | 33.8771 | 36.31597 | 14.85495 | -2.438867 | 0.8924612 | 2.812047 | 17.75651
42.8037 | 33.7844 | 36.25642 | 14.84857 | -2.472015 | 0.8900095 | 2.794341 | 17.7235
42.8137 | 33.7378 | 36.195 | 14.84217 | -2.457203 | 0.8875728 | 2.776791 | 17.68847
42.8237 | 33.682 | 36.13176 | 14.83577 | -2.449759 | 0.8851512 | 2.759395 | 17.65144
42.8337 | 33.5769 | 36.0667 | 14.82936 | -2.489801 | 0.8827446 | 2.742153 | 17.61244
42.8437 | 33.5639 | 35.99986 | 14.82294 | -2.435959 | 0.8803527 | 2.725061 | 17.5715
42.8537 | 33.4532 | 35.93125 | 14.81652 | -2.478054 | 0.8779756 | 2.708121 | 17.52864
42.8637 | 33.4329 | 35.86092 | 14.81008 | -2.42802 | 0.8756132 | 2.69133 | 17.48389
42.8737 | 33.3729 | 35.78888 | 14.80364 | -2.415981 | 0.8732652 | 2.674686 | 17.43729
42.8837 | 33.3004 | 35.71517 | 14.79719 | -2.414769 | 0.8709317 | 2.658188 | 17.38886
42.8937 | 33.2637 | 35.63981 | 14.79073 | -2.376115 | 0.8686126 | 2.641836 | 17.33863
42.9037 | 33.1561 | 35.56285 | 14.78427 | -2.406749 | 0.8663077 | 2.625627 | 17.28665
42.9137 | 33.1213 | 35.48431 | 14.77779 | -2.363008 | 0.8640169 | 2.609561 | 17.23294
42.9237 | 33.0584 | 35.40422 | 14.77131 | -2.345821 | 0.8617401 | 2.593635 | 17.17754
42.9337 | 33.0058 | 35.32263 | 14.76482 | -2.316829 | 0.8594775 | 2.577849 | 17.12049
42.9437 | 32.9372 | 35.23956 | 14.75832 | -2.302357 | 0.8572286 | 2.562202 | 17.06181
42.9537 | 32.8918 | 35.15505 | 14.75181 | -2.263252 | 0.8549935 | 2.546691 | 17.00156
42.9637 | 32.8069 | 35.06915 | 14.7453 | -2.262248 | 0.8527722 | 2.531317 | 16.93976
42.9737 | 32.7683 | 34.98188 | 14.73877 | -2.213579 | 0.8505644 | 2.516076 | 16.87647
42.9837 | 32.7079 | 34.89328 | 14.73224 | -2.185384 | 0.8483702 | 2.500969 | 16.8117
42.9937 | 32.6189 | 34.8034 | 14.7257 | -2.184504 | 0.8461894 | 2.485994 | 16.74552
43.0037 | 32.5651 | 34.71228 | 14.71916 | -2.147176 | 0.844022 | 2.471149 | 16.67795
43.0137 | 32.4909 | 34.61994 | 14.7126 | -2.129039 | 0.8418678 | 2.456434 | 16.60904
43.0237 | 32.445 | 34.52643 | 14.70604 | -2.081433 | 0.8397267 | 2.441847 | 16.53882
43.0337 | 32.3525 | 34.4318 | 14.69947 | -2.079302 | 0.8375989 | 2.427387 | 16.46735
43.0436 | 32.298 | 34.33703 | 14.69295 | -2.039027 | 0.8355056 | 2.413196 | 16.39537
43.0536 | 32.2474 | 34.24027 | 14.68637 | -1.992866 | 0.8334035 | 2.398984 | 16.32151
43.0636 | 32.1526 | 34.1425 | 14.67977 | -1.989899 | 0.8313142 | 2.384896 | 16.24652
43.0736 | 32.1081 | 34.04376 | 14.67317 | -1.93566 | 0.8292377 | 2.37093 | 16.17042
43.0836 | 32.0113 | 33.9441 | 14.66656 | -1.932796 | 0.8271739 | 2.357085 | 16.09328
43.0936 | 31.9853 | 33.84354 | 14.65994 | -1.858244 | 0.8251227 | 2.343359 | 16.01512
43.1036 | 31.9075 | 33.74215 | 14.65332 | -1.834645 | 0.823084 | 2.329752 | 15.93599
43.1136 | 31.8331 | 33.63994 | 14.64668 | -1.806839 | 0.8210577 | 2.316262 | 15.85594
43.1236 | 31.7809 | 33.53697 | 14.64004 | -1.756067 | 0.8190439 | 2.302888 | 15.77499
43.1336 | 31.7093 | 33.43327 | 14.63339 | -1.723966 | 0.8170422 | 2.289629 | 15.6932
43.1436 | 31.6669 | 33.32888 | 14.62673 | -1.661978 | 0.8150529 | 2.276484 | 15.61061
43.1536 | 31.5825 | 33.22384 | 14.62007 | -1.641344 | 0.8130756 | 2.263452 | 15.52725
43.1636 | 31.5122 | 33.1182 | 14.6134 | -1.605996 | 0.8111105 | 2.250532 | 15.44316
43.1736 | 31.4553 | 33.01198 | 14.60671 | -1.556681 | 0.8091573 | 2.237722 | 15.35839
43.1836 | 31.3715 | 32.90523 | 14.60003 | -1.533729 | 0.807216 | 2.225021 | 15.27297
43.1936 | 31.3128 | 32.79798 | 14.59333 | -1.485184 | 0.8052866 | 2.212429 | 15.18694
43.2036 | 31.2579 | 32.69028 | 14.58663 | -1.432381 | 0.8033689 | 2.199944 | 15.10034
43.2136 | 31.1758 | 32.58215 | 14.57991 | -1.406353 | 0.801463 | 2.187565 | 15.01321
43.2236 | 31.1277 | 32.47364 | 14.5732 | -1.345942 | 0.7995686 | 2.175292 | 14.92559
43.2336 | 30.9975 | 32.36478 | 14.56647 | -1.367281 | 0.7976859 | 2.163122 | 14.8375
43.2436 | 31.005 | 32.2556 | 14.55973 | -1.250604 | 0.7958146 | 2.151055 | 14.749
43.2536 | 30.8631 | 32.14615 | 14.55299 | -1.283047 | 0.7939548 | 2.139091 | 14.66011
43.2636 | 30.847 | 32.03644 | 14.54624 | -1.189443 | 0.7921062 | 2.127227 | 14.57087
43.2736 | 30.7554 | 31.92653 | 14.53948 | -1.171125 | 0.790269 | 2.115464 | 14.48131
43.2836 | 30.6786 | 31.81643 | 14.53272 | -1.137825 | 0.788443 | 2.103799 | 14.39146
43.2936 | 30.6602 | 31.70618 | 14.52595 | -1.045978 | 0.7866281 | 2.092233 | 14.30137
43.3036 | 30.5484 | 31.59581 | 14.51917 | -1.047412 | 0.7848243 | 2.080763 | 14.21106
43.3136 | 30.4815 | 31.48536 | 14.51238 | -1.003859 | 0.7830315 | 2.06939 | 14.12056
43.3236 | 30.4161 | 31.37485 | 14.50558 | -0.9587476 | 0.7812497 | 2.058112 | 14.0299
43.3336 | 30.3779 | 31.26431 | 14.49878 | -0.8864057 | 0.7794787 | 2.046928 | 13.93912
43.3436 | 30.3 | 31.15377 | 14.49197 | -0.8537665 | 0.7777187 | 2.035837 | 13.84824
43.3536 | 30.1697 | 31.04326 | 14.48515 | -0.873555 | 0.7759693 | 2.024838 | 13.7573
43.3636 | 30.1722 | 30.9328 | 14.47832 | -0.760596 | 0.7742307 | 2.013931 | 13.66631
43.3736 | 30.1002 | 30.82242 | 14.47149 | -0.7222204 | 0.7725026 | 2.003114 | 13.57531
43.3836 | 30.0561 | 30.71215 | 14.46465 | -0.6560488 | 0.7707851 | 1.992386 | 13.48433
43.3936 | 29.9711 | 30.60201 | 14.4578 | -0.6309099 | 0.7690782 | 1.981748 | 13.39338
43.4036 | 29.8777 | 30.49203 | 14.45095 | -0.614326 | 0.7673817 | 1.971197 | 13.3025
43.4136 | 29.8647 | 30.38222 | 14.44408 | -0.5175215 | 0.7656956 | 1.960733 | 13.21171
43.4236 | 29.8348 | 30.27262 | 14.43721 | -0.437817 | 0.7640198 | 1.950355 | 13.12103
43.4336 | 29.7149 | 30.16324 | 14.43033 | -0.4483362 | 0.7623543 | 1.940062 | 13.03049
43.4436 | 29.6543 | 30.0541 | 14.42345 | -0.3998005 | 0.760699 | 1.929853 | 12.9401
43.4536 | 29.5961 | 29.94523 | 14.41656 | -0.3491301 | 0.7590538 | 1.919728 | 12.84989
43.4636 | 29.579 | 29.83664 | 14.40965 | -0.2576437 | 0.7574188 | 1.909686 | 12.75988
43.4736 | 29.5003 | 29.72836 | 14.40275 | -0.2280628 | 0.7557938 | 1.899725 | 12.6701
43.4836 | 29.4024 | 29.6204 | 14.39583 | -0.2180031 | 0.7541788 | 1.889846 | 12.58055
43.4936 | 29.3434 | 29.51278 | 14.38891 | -0.1693831 | 0.7525737 | 1.880046 | 12.49125
43.5036 | 29.2818 | 29.40552 | 14.38198 | -0.1237218 | 0.7509785 | 1.870326 | 12.40224
43.5136 | 29.2526 | 29.29863 | 14.37504 | -0.04603449 | 0.7493931 | 1.860685 | 12.31351
43.5236 | 29.1205 | 29.19213 | 14.3681 | -0.07163483 | 0.7478174 | 1.851121 | 12.2251
43.5336 | 29.0663 | 29.08604 | 14.36115 | -0.01974023 | 0.7462515 | 1.841635 | 12.13701
43.5436 | 29.0153 | 28.98037 | 14.35419 | 0.03493441 | 0.7446952 | 1.832225 | 12.04926
43.5536 | 28.9521 | 28.87512 | 14.34722 | 0.07697607 | 0.7431485 | 1.82289 | 11.96186
43.5636 | 28.8688 | 28.77033 | 14.34025 | 0.09847188 | 0.7416114 | 1.813631 | 11.87484
43.5736 | 28.7963 | 28.66599 | 14.33327 | 0.1303085 | 0.7400838 | 1.804445 | 11.78819
43.5836 | 28.7196 | 28.56213 | 14.32628 | 0.157474 | 0.7385655 | 1.795333 | 11.70195
43.5936 | 28.673 | 28.45874 | 14.31929 | 0.2142572 | 0.7370568 | 1.786293 | 11.61611
43.6036 | 28.6079 | 28.35585 | 14.31228 | 0.2520476 | 0.7355573 | 1.777325 | 11.53069
43.6136 | 28.5237 | 28.25347 | 14.30527 | 0.2702334 | 0.7340671 | 1.768428 | 11.4457
43.6236 | 28.459 | 28.15159 | 14.29826 | 0.3074073 | 0.7325862 | 1.759602 | 11.36115
43.6335 | 28.3736 | 28.05126 | 14.2913 | 0.3223387 | 0.7311293 | 1.750933 | 11.27789
43.6435 | 28.3696 | 27.95044 | 14.28427 | 0.4191621 | 0.7296665 | 1.742245 | 11.19425
43.6535 | 28.2325 | 27.85015 | 14.27724 | 0.3823461 | 0.728213 | 1.733626 | 11.11108
43.6635 | 28.1828 | 27.75042 | 14.27019 | 0.4323813 | 0.7267684 | 1.725074 | 11.02838
43.6735 | 28.1033 | 27.65124 | 14.26314 | 0.4520617 | 0.725333 | 1.716589 | 10.94618
43.6835 | 28.051 | 27.55262 | 14.25608 | 0.4983825 | 0.7239063 | 1.708172 | 10.86446
43.6935 | 28.0073 | 27.45457 | 14.24901 | 0.5527323 | 0.7224886 | 1.699819 | 10.78324
43.7035 | 27.8852 | 27.35709 | 14.24194 | 0.5281093 | 0.7210797 | 1.691533 | 10.70254
43.7135 | 27.8439 | 27.26019 | 14.23486 | 0.5837062 | 0.7196797 | 1.68331 | 10.62234
43.7235 | 27.754 | 27.16388 | 14.22777 | 0.5901198 | 0.718288 | 1.675152 | 10.54267
43.7335 | 27.7683 | 27.06816 | 14.22068 | 0.7001418 | 0.7169059 | 1.667056 | 10.46352
43.7435 | 27.601 | 26.97303 | 14.21358 | 0.6279725 | 0.7155315 | 1.659024 | 10.38489
43.7535 | 27.5596 | 26.8785 | 14.20647 | 0.6811027 | 0.7141668 | 1.651054 | 10.30681
43.7635 | 27.5009 | 26.78457 | 14.19936 | 0.7163336 | 0.7128097 | 1.643145 | 10.22926
43.7735 | 27.4371 | 26.69124 | 14.19223 | 0.7458581 | 0.7114621 | 1.635297 | 10.15225
43.7835 | 27.3781 | 26.59852 | 14.18511 | 0.7795771 | 0.710122 | 1.627509 | 10.07579
43.7935 | 27.2432 | 26.50642 | 14.17797 | 0.7367846 | 0.7087913 | 1.619781 | 9.999872
43.8035 | 27.2031 | 26.41492 | 14.17083 | 0.7881831 | 0.7074681 | 1.612113 | 9.924508
43.8135 | 27.1796 | 26.32404 | 14.16368 | 0.8555642 | 0.7061542 | 1.604503 | 9.8497
43.8235 | 27.0313 | 26.23377 | 14.15652 | 0.7975322 | 0.7048476 | 1.596951 | 9.775447
43.8335 | 27.0089 | 26.14412 | 14.14936 | 0.8647815 | 0.7035504 | 1.589456 | 9.701753
43.8435 | 26.9048 | 26.05508 | 14.14219 | 0.8497157 | 0.7022605 | 1.582018 | 9.628616
43.8535 | 26.8422 | 25.96667 | 14.13501 | 0.8755276 | 0.7009796 | 1.574637 | 9.556043
43.8635 | 26.7879 | 25.87888 | 14.12783 | 0.9090231 | 0.6997064 | 1.567312 | 9.484029
43.8735 | 26.7027 | 25.7917 | 14.12064 | 0.9109984 | 0.6984414 | 1.560042 | 9.412579
43.8835 | 26.6552 | 25.70514 | 14.11344 | 0.9500551 | 0.6971846 | 1.552827 | 9.341691
43.8935 | 26.5579 | 25.61921 | 14.10624 | 0.9386922 | 0.6959356 | 1.545666 | 9.271368
43.9035 | 26.5038 | 25.53389 | 14.09903 | 0.9699111 | 0.6946947 | 1.538559 | 9.201607
43.9135 | 26.4665 | 25.44919 | 14.09181 | 1.017313 | 0.6934618 | 1.531505 | 9.13241
43.9235 | 26.3237 | 25.3651 | 14.08459 | 0.9585965 | 0.6922369 | 1.524503 | 9.063775
43.9335 | 26.2847 | 25.28164 | 14.07736 | 1.003065 | 0.6910197 | 1.517555 | 8.995703
43.9435 | 26.2429 | 25.19878 | 14.07012 | 1.044119 | 0.6898105 | 1.510658 | 8.928193
43.9535 | 26.1787 | 25.11654 | 14.06288 | 1.062159 | 0.688609 | 1.503812 | 8.861243
43.9635 | 26.0797 | 25.03491 | 14.05563 | 1.044788 | 0.6874154 | 1.497017 | 8.794853
43.9735 | 25.9864 | 24.95389 | 14.04837 | 1.032508 | 0.6862291 | 1.490273 | 8.729021
43.9835 | 25.9458 | 24.87348 | 14.04111 | 1.072319 | 0.6850513 | 1.483578 | 8.663746
43.9935 | 25.9154 | 24.79367 | 14.03384 | 1.121725 | 0.6838803 | 1.476933 | 8.599026
44.0035 | 25.7913 | 24.71447 | 14.02656 | 1.076826 | 0.6827179 | 1.470336 | 8.53486
44.0135 | 25.698 | 24.63587 | 14.01928 | 1.062129 | 0.6815622 | 1.463789 | 8.471245
44.0235 | 25.6768 | 24.55787 | 14.01199 | 1.11893 | 0.6804149 | 1.457289 | 8.40818
44.0335 | 25.6394 | 24.48046 | 14.00469 | 1.158937 | 0.6792742 | 1.450837 | 8.345662
44.0435 | 25.5066 | 24.40365 | 13.99739 | 1.102949 | 0.6781419 | 1.444432 | 8.283689
44.0535 | 25.4475 | 24.32743 | 13.99008 | 1.120073 | 0.6770163 | 1.438074 | 8.222259
44.0635 | 25.4029 | 24.25179 | 13.98276 | 1.151109 | 0.6758989 | 1.431762 | 8.161368
44.0735 | 25.3483 | 24.17674 | 13.97544 | 1.17156 | 0.6747879 | 1.425496 | 8.101016
44.0835 | 25.2815 | 24.10227 | 13.96811 | 1.179229 | 0.6736853 | 1.419275 | 8.041198
44.0935 | 25.1353 | 24.02838 | 13.96078 | 1.106922 | 0.6725892 | 1.4131 | 7.981911
44.1035 | 25.1559 | 23.95506 | 13.95344 | 1.200837 | 0.6715012 | 1.406969 | 7.923156
44.1135 | 25.0723 | 23.88232 | 13.94609 | 1.189984 | 0.6704199 | 1.400882 | 7.864925
44.1235 | 25.0108 | 23.81014 | 13.93874 | 1.200661 | 0.669346 | 1.39484 | 7.807219
44.1335 | 24.8899 | 23.73853 | 13.93137 | 1.151375 | 0.6682793 | 1.38884 | 7.750031
44.1435 | 24.8741 | 23.66747 | 13.92401 | 1.206627 | 0.6672197 | 1.382884 | 7.693361
44.1535 | 24.8079 | 23.59698 | 13.91664 | 1.210923 | 0.6661672 | 1.37697 | 7.637204
44.1635 | 24.7615 | 23.52703 | 13.90926 | 1.234465 | 0.6651218 | 1.371099 | 7.581558
44.1735 | 24.6214 | 23.45764 | 13.90187 | 1.163758 | 0.6640836 | 1.36527 | 7.526417
44.1835 | 24.5851 | 23.3888 | 13.89448 | 1.196305 | 0.6630523 | 1.359482 | 7.471782
44.1935 | 24.567 | 23.32049 | 13.88708 | 1.24651 | 0.662028 | 1.353735 | 7.417645
44.2035 | 24.4853 | 23.25272 | 13.87968 | 1.232578 | 0.6610107 | 1.348029 | 7.364005
44.2134 | 24.3776 | 23.18616 | 13.87234 | 1.191444 | 0.6600105 | 1.34242 | 7.311384
44.2234 | 24.3069 | 23.11945 | 13.86493 | 1.187452 | 0.659007 | 1.336794 | 7.258721
44.2334 | 24.3133 | 23.05327 | 13.8575 | 1.260033 | 0.6580105 | 1.331208 | 7.206545
44.2434 | 24.2373 | 22.98761 | 13.85007 | 1.249694 | 0.6570208 | 1.325661 | 7.15485
44.2534 | 24.1175 | 22.92246 | 13.84264 | 1.195035 | 0.656038 | 1.320153 | 7.103634
44.2634 | 24.0787 | 22.85784 | 13.8352 | 1.220864 | 0.655062 | 1.314684 | 7.052892
44.2734 | 24.0586 | 22.79372 | 13.82775 | 1.264881 | 0.6540927 | 1.309253 | 7.002621
44.2834 | 23.9773 | 22.73011 | 13.8203 | 1.247193 | 0.6531302 | 1.30386 | 6.952817
44.2934 | 23.8618 | 22.667 | 13.81284 | 1.194804 | 0.6521744 | 1.298505 | 6.903477
44.3034 | 23.8265 | 22.60438 | 13.80538 | 1.222117 | 0.6512254 | 1.293186 | 6.854596
44.3134 | 23.814 | 22.54226 | 13.7979 | 1.271736 | 0.650283 | 1.287905 | 6.806172
44.3234 | 23.7039 | 22.48063 | 13.79043 | 1.223266 | 0.6493473 | 1.282661 | 6.758199
44.3334 | 23.6375 | 22.41949 | 13.78294 | 1.218011 | 0.6484182 | 1.277453 | 6.710674
44.3434 | 23.5816 | 22.35883 | 13.77546 | 1.222774 | 0.6474957 | 1.272281 | 6.663594
44.3534 | 23.5624 | 22.29864 | 13.76796 | 1.263762 | 0.6465797 | 1.267145 | 6.616954
44.3634 | 23.472 | 22.23892 | 13.76046 | 1.233076 | 0.6456703 | 1.262044 | 6.570751
44.3734 | 23.3854 | 22.17968 | 13.75295 | 1.205722 | 0.6447674 | 1.256978 | 6.52498
44.3834 | 23.361 | 22.1209 | 13.74544 | 1.240103 | 0.643871 | 1.251947 | 6.479639
44.3934 | 23.2857 | 22.06258 | 13.73792 | 1.223124 | 0.6429811 | 1.24695 | 6.434723
44.4034 | 23.2179 | 22.00471 | 13.7304 | 1.21319 | 0.6420976 | 1.241988 | 6.390227
44.4134 | 23.1702 | 21.9473 | 13.72287 | 1.222902 | 0.6412205 | 1.237059 | 6.34615
44.4234 | 23.109 | 21.89033 | 13.71533 | 1.218667 | 0.6403499 | 1.232164 | 6.302487
44.4334 | 23.0409 | 21.83381 | 13.70779 | 1.207088 | 0.6394856 | 1.227303 | 6.259233
44.4434 | 22.985 | 21.77773 | 13.70024 | 1.20727 | 0.6386276 | 1.222474 | 6.216386
44.4534 | 22.9347 | 21.72208 | 13.69269 | 1.212615 | 0.637776 | 1.217679 | 6.173941
44.4634 | 22.8361 | 21.66687 | 13.68513 | 1.169229 | 0.6369307 | 1.212915 | 6.131894
44.4734 | 22.8247 | 21.61208 | 13.67757 | 1.212616 | 0.6360917 | 1.208184 | 6.090242
44.4834 | 22.7318 | 21.55772 | 13.67 | 1.174079 | 0.6352589 | 1.203485 | 6.048982
44.4934 | 22.6854 | 21.50378 | 13.66242 | 1.181622 | 0.6344324 | 1.198818 | 6.008109
44.5034 | 22.6194 | 21.45025 | 13.65484 | 1.16915 | 0.633612 | 1.194182 | 5.967618
44.5134 | 22.5506 | 21.39713 | 13.64725 | 1.153466 | 0.6327979 | 1.189577 | 5.927509
44.5234 | 22.5286 | 21.34443 | 13.63966 | 1.184174 | 0.6319899 | 1.185002 | 5.887776
44.5334 | 22.3835 | 21.29212 | 13.63206 | 1.091379 | 0.6311881 | 1.180459 | 5.848415
44.5434 | 22.3803 | 21.24022 | 13.62446 | 1.140083 | 0.6303924 | 1.175946 | 5.809424
44.5534 | 22.3289 | 21.18871 | 13.61685 | 1.140192 | 0.6296028 | 1.171463 | 5.770797
44.5634 | 22.2522 | 21.13759 | 13.60923 | 1.114608 | 0.6288193 | 1.16701 | 5.732533
44.5734 | 22.1468 | 21.08686 | 13.60161 | 1.059936 | 0.6280419 | 1.162586 | 5.694627
44.5834 | 22.1555 | 21.03652 | 13.59398 | 1.118979 | 0.6272704 | 1.158192 | 5.657075
44.5934 | 22.0859 | 20.98656 | 13.58635 | 1.099342 | 0.6265051 | 1.153827 | 5.619874
44.6034 | 22.0258 | 20.93697 | 13.57871 | 1.088827 | 0.6257457 | 1.14949 | 5.583022
44.6134 | 21.9125 | 20.88776 | 13.57107 | 1.024739 | 0.6249923 | 1.145183 | 5.546514
44.6234 | 21.9333 | 20.83892 | 13.56342 | 1.094382 | 0.6242448 | 1.140904 | 5.510346
44.6334 | 21.8367 | 20.79044 | 13.55577 | 1.046258 | 0.6235034 | 1.136652 | 5.474515
44.6434 | 21.7907 | 20.74233 | 13.54811 | 1.048372 | 0.6227678 | 1.132429 | 5.439019
44.6534 | 21.7178 | 20.69457 | 13.54045 | 1.023228 | 0.6220381 | 1.128234 | 5.403853
44.6634 | 21.6647 | 20.64717 | 13.53278 | 1.017528 | 0.6213144 | 1.124066 | 5.369014
44.6734 | 21.6402 | 20.60012 | 13.5251 | 1.040076 | 0.6205965 | 1.119925 | 5.334499
44.6834 | 21.5722 | 20.55342 | 13.51742 | 1.018776 | 0.6198844 | 1.115812 | 5.300305
44.6934 | 21.4973 | 20.50707 | 13.50974 | 0.9902319 | 0.6191782 | 1.111725 | 5.266427
44.7034 | 21.4441 | 20.46105 | 13.50205 | 0.9830465 | 0.6184778 | 1.107665 | 5.232864
44.7134 | 21.408 | 20.41538 | 13.49435 | 0.9926232 | 0.6177832 | 1.103631 | 5.199612
44.7234 | 21.3603 | 20.37003 | 13.48665 | 0.9902652 | 0.6170944 | 1.099623 | 5.166667
44.7334 | 21.2804 | 20.32502 | 13.47894 | 0.9553771 | 0.6164113 | 1.095641 | 5.134027
44.7434 | 21.2577 | 20.28034 | 13.47123 | 0.9773608 | 0.615734 | 1.091685 | 5.101688
44.7534 | 21.209 | 20.23598 | 13.46352 | 0.9730204 | 0.6150624 | 1.087755 | 5.069647
44.7634 | 21.1117 | 20.19194 | 13.45579 | 0.9197588 | 0.6143965 | 1.08385 | 5.037901
44.7734 | 21.1138 | 20.14822 | 13.44807 | 0.9655796 | 0.6137363 | 1.07997 | 5.006448
44.7834 | 21.0365 | 20.10481 | 13.44033 | 0.9316857 | 0.6130818 | 1.076115 | 4.975283
44.7934 | 20.9755 | 20.06172 | 13.4326 | 0.9137807 | 0.612433 | 1.072285 | 4.944405
44.8033 | 20.9224 | 20.01936 | 13.42493 | 0.9030388 | 0.611796 | 1.068517 | 4.914116
44.8133 | 20.8908 | 19.97688 | 13.41719 | 0.9139236 | 0.6111584 | 1.064735 | 4.883798
44.8233 | 20.8307 | 19.93469 | 13.40943 | 0.8960063 | 0.6105264 | 1.060977 | 4.853757
44.8333 | 20.7663 | 19.89281 | 13.40168 | 0.8734903 | 0.6099 | 1.057244 | 4.82399
44.8433 | 20.7084 | 19.85122 | 13.39391 | 0.857178 | 0.6092792 | 1.053534 | 4.794495
44.8533 | 20.6849 | 19.80993 | 13.38615 | 0.874973 | 0.6086639 | 1.049848 | 4.765269
44.8633 | 20.5916 | 19.76892 | 13.37837 | 0.8226785 | 0.6080542 | 1.046186 | 4.736308
44.8733 | 20.5627 | 19.7282 | 13.3706 | 0.8344965 | 0.6074501 | 1.042546 | 4.70761
44.8833 | 20.5247 | 19.68777 | 13.36281 | 0.8369308 | 0.6068514 | 1.03893 | 4.679173
44.8933 | 20.4446 | 19.64762 | 13.35503 | 0.7969842 | 0.6062584 | 1.035336 | 4.650993
44.9033 | 20.4179 | 19.60774 | 13.34724 | 0.8101599 | 0.6056707 | 1.031765 | 4.623068
44.9133 | 20.3757 | 19.56814 | 13.33944 | 0.8075593 | 0.6050886 | 1.028217 | 4.595395
44.9233 | 20.3346 | 19.52881 | 13.33164 | 0.8057866 | 0.604512 | 1.024691 | 4.567972
44.9333 | 20.2526 | 19.48976 | 13.32383 | 0.7628444 | 0.6039408 | 1.021187 | 4.540796
44.9433 | 20.2332 | 19.45096 | 13.31602 | 0.7822353 | 0.603375 | 1.017705 | 4.513863
44.9533 | 20.2074 | 19.41244 | 13.30821 | 0.7949612 | 0.6028147 | 1.014245 | 4.487173
44.9633 | 20.0971 | 19.37417 | 13.30038 | 0.7229255 | 0.6022599 | 1.010807 | 4.460723
44.9733 | 20.1016 | 19.33617 | 13.29256 | 0.7654313 | 0.6017104 | 1.00739 | 4.434508
44.9833 | 20.0701 | 19.29842 | 13.28473 | 0.7716811 | 0.6011663 | 1.003995 | 4.408528
44.9933 | 19.9811 | 19.26092 | 13.2769 | 0.7201767 | 0.6006275 | 1.00062 | 4.38278
45.0033 | 19.956 | 19.22368 | 13.26906 | 0.7323217 | 0.6000942 | 0.9972671 | 4.357261
45.0133 | 19.9234 | 19.18668 | 13.26121 | 0.7367176 | 0.5995663 | 0.9939347 | 4.33197
45.0233 | 19.8684 | 19.14993 | 13.25336 | 0.7184684 | 0.5990436 | 0.9906229 | 4.306902
45.0333 | 19.7999 | 19.11343 | 13.24551 | 0.6864748 | 0.5985263 | 0.9873318 | 4.282057
45.0433 | 19.7914 | 19.07716 | 13.23765 | 0.7142403 | 0.5980143 | 0.9840609 | 4.257432
45.0533 | 19.725 | 19.04113 | 13.22979 | 0.6838675 | 0.5975077 | 0.9808103 | 4.233024
45.0633 | 19.7082 | 19.00534 | 13.22192 | 0.702859 | 0.5970063 | 0.9775798 | 4.208831
45.0733 | 19.6558 | 18.96978 | 13.21405 | 0.686016 | 0.5965102 | 0.9743692 | 4.184852
45.0833 | 19.5831 | 18.93446 | 13.20618 | 0.6486425 | 0.5960194 | 0.9711784 | 4.161083
45.0933 | 19.6113 | 18.89936 | 13.1983 | 0.7119393 | 0.5955339 | 0.9680072 | 4.137523
45.1033 | 19.5144 | 18.86449 | 13.19041 | 0.6499098 | 0.5950536 | 0.9648556 | 4.114169
45.1133 | 19.4518 | 18.82984 | 13.18252 | 0.6219554 | 0.5945786 | 0.9617232 | 4.09102
45.1233 | 19.4494 | 18.79542 | 13.17463 | 0.6539793 | 0.5941088 | 0.9586101 | 4.068073
45.1333 | 19.4195 | 18.76122 | 13.16673 | 0.6582831 | 0.5936442 | 0.955516 | 4.045325
45.1433 | 19.3439 | 18.72723 | 13.15883 | 0.6166692 | 0.5931849 | 0.9524408 | 4.022776
45.1533 | 19.3285 | 18.69346 | 13.15092 | 0.6350401 | 0.5927307 | 0.9493844 | 4.000422
45.1633 | 19.2899 | 18.6599 | 13.14301 | 0.6299976 | 0.5922818 | 0.9463468 | 3.978262
45.1733 | 19.2402 | 18.62656 | 13.1351 | 0.6136438 | 0.591838 | 0.9433275 | 3.956294
45.1833 | 19.1615 | 18.59342 | 13.12718 | 0.5680808 | 0.5913995 | 0.9403266 | 3.934516
45.1933 | 19.1708 | 18.56049 | 13.11925 | 0.6103114 | 0.5909661 | 0.9373441 | 3.912925
45.2033 | 19.1257 | 18.52776 | 13.11133 | 0.5979369 | 0.5905378 | 0.9343795 | 3.89152
45.2133 | 19.0464 | 18.49524 | 13.10339 | 0.55116 | 0.5901147 | 0.9314329 | 3.870299
45.2233 | 19.0515 | 18.46292 | 13.09546 | 0.5885816 | 0.5896968 | 0.9285042 | 3.84926
45.2333 | 19.0251 | 18.4308 | 13.08752 | 0.5943046 | 0.589284 | 0.9255933 | 3.828402
45.2433 | 18.9289 | 18.39887 | 13.07957 | 0.5300311 | 0.5888763 | 0.9226999 | 3.807721
45.2533 | 18.9356 | 18.36714 | 13.07162 | 0.5684624 | 0.5884737 | 0.919824 | 3.787217
45.2633 | 18.8836 | 18.3356 | 13.06367 | 0.5480009 | 0.5880763 | 0.9169654 | 3.766887
45.2733 | 18.8526 | 18.30425 | 13.05571 | 0.5483487 | 0.5876839 | 0.914124 | 3.74673
45.2833 | 18.7969 | 18.27309 | 13.04775 | 0.523807 | 0.5872967 | 0.9112998 | 3.726744
45.2933 | 18.7961 | 18.24212 | 13.03979 | 0.5539783 | 0.5869145 | 0.9084924 | 3.706927
45.3033 | 18.7424 | 18.21134 | 13.03182 | 0.5310645 | 0.5865375 | 0.9057019 | 3.687278
45.3133 | 18.6828 | 18.18073 | 13.02385 | 0.5020668 | 0.5861655 | 0.9029282 | 3.667794
45.3233 | 18.6895 | 18.15031 | 13.01587 | 0.5391875 | 0.5857986 | 0.9001711 | 3.648475
45.3333 | 18.6041 | 18.12007 | 13.00789 | 0.4840284 | 0.5854367 | 0.8974305 | 3.629317
45.3433 | 18.6113 | 18.09001 | 12.9999 | 0.5212908 | 0.5850799 | 0.8947062 | 3.610321
45.3533 | 18.5429 | 18.06012 | 12.99191 | 0.4827774 | 0.5847281 | 0.8919982 | 3.591483
45.3633 | 18.4991 | 18.03041 | 12.98392 | 0.4686891 | 0.5843813 | 0.8893063 | 3.572802
45.3733 | 18.5034 | 18.00087 | 12.97592 | 0.5025277 | 0.5840397 | 0.8866305 | 3.554278
45.3832 | 18.4528 | 17.9718 | 12.968 | 0.481003 | 0.5837065 | 0.8839971 | 3.536089
45.3932 | 18.3737 | 17.9426 | 12.96 | 0.4311021 | 0.5833748 | 0.8813531 | 3.51787
45.4032 | 18.4042 | 17.91357 | 12.95199 | 0.4906337 | 0.5830481 | 0.8787243 | 3.499802
45.4132 | 18.3332 | 17.8847 | 12.94398 | 0.4484987 | 0.5827265 | 0.8761117 | 3.481883
45.4232 | 18.2954 | 17.856 | 12.93596 | 0.4393991 | 0.5824098 | 0.873514 | 3.464112
45.4332 | 18.2341 | 17.82746 | 12.92795 | 0.4066363 | 0.5820982 | 0.8709321 | 3.446488
45.4432 | 18.2717 | 17.79909 | 12.91992 | 0.4726124 | 0.5817915 | 0.8683651 | 3.429008
45.4532 | 18.1736 | 17.77087 | 12.9119 | 0.4027281 | 0.5814898 | 0.8658137 | 3.411672
45.4632 | 18.161 | 17.74281 | 12.90387 | 0.4181854 | 0.5811931 | 0.8632769 | 3.394479
45.4732 | 18.1458 | 17.71491 | 12.89583 | 0.4308856 | 0.5809014 | 0.8607556 | 3.377425
45.4832 | 18.0899 | 17.68717 | 12.88779 | 0.4027307 | 0.5806147 | 0.8582486 | 3.360511
45.4932 | 18.0356 | 17.65958 | 12.87975 | 0.3760215 | 0.5803329 | 0.8557569 | 3.343735
45.5032 | 18.0361 | 17.63214 | 12.87171 | 0.4039602 | 0.5800561 | 0.8532793 | 3.327096
45.5132 | 17.9957 | 17.60485 | 12.86366 | 0.3908473 | 0.5797843 | 0.8508169 | 3.310591
45.5232 | 17.9306 | 17.57771 | 12.85561 | 0.3528856 | 0.5795173 | 0.8483686 | 3.29422
45.5332 | 17.902 | 17.55072 | 12.84755 | 0.3512753 | 0.5792555 | 0.8459347 | 3.277981
45.5432 | 17.9141 | 17.52388 | 12.8395 | 0.3902183 | 0.5789985 | 0.8435151 | 3.261873
45.5532 | 17.83 | 17.49718 | 12.83143 | 0.3328162 | 0.5787464 | 0.8411095 | 3.245895
45.5632 | 17.807 | 17.47063 | 12.82337 | 0.3363696 | 0.5784993 | 0.8387182 | 3.230046
45.5732 | 17.7796 | 17.44422 | 12.8153 | 0.3353809 | 0.5782571 | 0.8363408 | 3.214323
45.5832 | 17.7608 | 17.41795 | 12.80723 | 0.3428507 | 0.5780199 | 0.8339772 | 3.198726
45.5932 | 17.6961 | 17.39182 | 12.79915 | 0.3042806 | 0.5777876 | 0.8316276 | 3.183254
45.6032 | 17.6722 | 17.36583 | 12.79107 | 0.306372 | 0.5775602 | 0.8292916 | 3.167905
45.6132 | 17.6823 | 17.33997 | 12.78299 | 0.3423261 | 0.5773378 | 0.8269689 | 3.152679
45.6232 | 17.5953 | 17.31426 | 12.7749 | 0.2810438 | 0.5771202 | 0.8246603 | 3.137573
45.6332 | 17.5501 | 17.28867 | 12.76681 | 0.2614268 | 0.5769076 | 0.8223646 | 3.122587
45.6432 | 17.5976 | 17.26322 | 12.75872 | 0.3343761 | 0.5766999 | 0.8200828 | 3.10772
45.6532 | 17.4909 | 17.23791 | 12.75063 | 0.2529936 | 0.5764971 | 0.8178137 | 3.092969
45.6632 | 17.4603 | 17.21272 | 12.74253 | 0.2475795 | 0.5762992 | 0.8155584 | 3.078336
45.6732 | 17.4956 | 17.18766 | 12.73443 | 0.3079358 | 0.5761062 | 0.8133156 | 3.063817
45.6832 | 17.427 | 17.16274 | 12.72632 | 0.2642634 | 0.5759181 | 0.8110863 | 3.049412
45.6932 | 17.3519 | 17.13794 | 12.71821 | 0.2139633 | 0.575735 | 0.8088695 | 3.03512
45.7032 | 17.3948 | 17.11326 | 12.7101 | 0.2815367 | 0.5755566 | 0.8066659 | 3.02094
45.7132 | 17.3446 | 17.08871 | 12.70199 | 0.2558853 | 0.5753833 | 0.8044747 | 3.00687
45.7232 | 17.2676 | 17.06429 | 12.69387 | 0.2033095 | 0.5752148 | 0.8022966 | 2.99291
45.7332 | 17.2925 | 17.03999 | 12.68575 | 0.2525113 | 0.5750512 | 0.8001306 | 2.979058
45.7432 | 17.2631 | 17.01581 | 12.67763 | 0.2472907 | 0.5748924 | 0.7979777 | 2.965314
45.7532 | 17.1999 | 16.99175 | 12.6695 | 0.2081498 | 0.5747386 | 0.7958366 | 2.951676
45.7632 | 17.2072 | 16.96781 | 12.66137 | 0.2393895 | 0.5745897 | 0.7937084 | 2.938143
45.7732 | 17.1873 | 16.94399 | 12.65324 | 0.2433101 | 0.5744455 | 0.7915923 | 2.924715
45.7832 | 17.1223 | 16.92029 | 12.6451 | 0.2020136 | 0.5743064 | 0.7894882 | 2.91139
45.7932 | 17.1095 | 16.8967 | 12.63696 | 0.2128005 | 0.5741721 | 0.7873964 | 2.898168
45.8032 | 17.092 | 16.87323 | 12.62882 | 0.2187721 | 0.5740426 | 0.7853166 | 2.885047
45.8132 | 17.0592 | 16.84987 | 12.62068 | 0.2093294 | 0.5739181 | 0.7832488 | 2.872026
45.8232 | 17.0243 | 16.82663 | 12.61253 | 0.1976734 | 0.5737984 | 0.7811928 | 2.859105
45.8332 | 17.0038 | 16.8035 | 12.60438 | 0.2003048 | 0.5736836 | 0.7791487 | 2.846282
45.8432 | 16.9912 | 16.78047 | 12.59623 | 0.2107255 | 0.5735736 | 0.7771163 | 2.833556
45.8532 | 16.9324 | 16.75756 | 12.58807 | 0.1748355 | 0.5734685 | 0.7750956 | 2.820927
45.8632 | 16.929 | 16.73476 | 12.57992 | 0.194236 | 0.5733684 | 0.7730862 | 2.808394
45.8732 | 16.8894 | 16.71207 | 12.57175 | 0.177328 | 0.573273 | 0.7710889 | 2.795955
45.8832 | 16.8471 | 16.68949 | 12.56359 | 0.1576129 | 0.5731826 | 0.7691026 | 2.783611
45.8932 | 16.8407 | 16.66701 | 12.55543 | 0.173691 | 0.5730969 | 0.767128 | 2.771359
45.9032 | 16.8134 | 16.64464 | 12.54726 | 0.1687637 | 0.5730162 | 0.7651643 | 2.759199
45.9132 | 16.7822 | 16.62237 | 12.53909 | 0.1598314 | 0.5729403 | 0.7632124 | 2.747131
45.9232 | 16.7381 | 16.6002 | 12.53091 | 0.1378958 | 0.5728693 | 0.7612711 | 2.735152
45.9332 | 16.7545 | 16.57814 | 12.52273 | 0.176357 | 0.5728031 | 0.7593415 | 2.723264
45.9432 | 16.695 | 16.55618 | 12.51456 | 0.1388164 | 0.5727418 | 0.7574224 | 2.711464
45.9532 | 16.6381 | 16.53433 | 12.50637 | 0.1037746 | 0.5726854 | 0.7555147 | 2.699751
45.9632 | 16.6661 | 16.51257 | 12.49819 | 0.1535326 | 0.5726338 | 0.7536176 | 2.688126
45.9731 | 16.619 | 16.49113 | 12.49009 | 0.1278738 | 0.5725874 | 0.7517503 | 2.676703
45.9831 | 16.5746 | 16.46956 | 12.4819 | 0.1050352 | 0.5725455 | 0.7498748 | 2.665248
45.9931 | 16.5757 | 16.4481 | 12.4737 | 0.1275982 | 0.5725086 | 0.7480101 | 2.653878
46.0031 | 16.5505 | 16.42674 | 12.46551 | 0.1237648 | 0.5724762 | 0.746156 | 2.642592
46.0131 | 16.5143 | 16.40546 | 12.45731 | 0.108835 | 0.5724488 | 0.7443125 | 2.631389
46.0231 | 16.4627 | 16.38429 | 12.44912 | 0.07841044 | 0.5724263 | 0.7424795 | 2.620268
46.0331 | 16.4753 | 16.36321 | 12.44091 | 0.1120909 | 0.5724088 | 0.7406569 | 2.609228
46.0431 | 16.4234 | 16.34222 | 12.43271 | 0.0811779 | 0.5723959 | 0.7388449 | 2.59827
46.0531 | 16.3929 | 16.32133 | 12.42451 | 0.07157191 | 0.5723879 | 0.737043 | 2.587391
46.0631 | 16.4054 | 16.30053 | 12.4163 | 0.1048741 | 0.5723848 | 0.7352515 | 2.576591
46.0731 | 16.3687 | 16.27982 | 12.40809 | 0.0888846 | 0.5723868 | 0.7334702 | 2.56587
46.0831 | 16.3171 | 16.2592 | 12.39988 | 0.057905 | 0.5723932 | 0.731699 | 2.555227
46.0931 | 16.3364 | 16.23867 | 12.39166 | 0.09773489 | 0.5724046 | 0.729938 | 2.544661
46.1031 | 16.2624 | 16.21822 | 12.38344 | 0.04417649 | 0.5724209 | 0.728187 | 2.534171
46.1131 | 16.2642 | 16.19787 | 12.37523 | 0.06632915 | 0.5724422 | 0.726446 | 2.523757
46.1231 | 16.2487 | 16.17761 | 12.367 | 0.07109439 | 0.572468 | 0.7247148 | 2.513418
46.1331 | 16.218 | 16.15743 | 12.35878 | 0.0605727 | 0.5724988 | 0.7229936 | 2.503153
46.1431 | 16.1773 | 16.13734 | 12.35056 | 0.03996472 | 0.5725345 | 0.7212821 | 2.492962
46.1531 | 16.2041 | 16.11733 | 12.34233 | 0.08677142 | 0.572575 | 0.7195805 | 2.482844
46.1631 | 16.128 | 16.09741 | 12.3341 | 0.03059299 | 0.5726203 | 0.7178885 | 2.472799
46.1731 | 16.1076 | 16.07757 | 12.32587 | 0.0300307 | 0.5726705 | 0.7162062 | 2.462824
46.1831 | 16.1244 | 16.05781 | 12.31764 | 0.06658507 | 0.5727255 | 0.7145334 | 2.452921
46.1931 | 16.0606 | 16.03814 | 12.3094 | 0.02245609 | 0.5727854 | 0.7128702 | 2.443088
46.2031 | 16.0481 | 16.01855 | 12.30116 | 0.0295455 | 0.5728502 | 0.7112164 | 2.433325
46.2131 | 16.0446 | 15.99905 | 12.29292 | 0.04555341 | 0.5729196 | 0.7095721 | 2.423631
46.2231 | 15.99 | 15.97962 | 12.28468 | 0.01038001 | 0.5729941 | 0.7079371 | 2.414006
46.2331 | 15.9978 | 15.96027 | 12.27644 | 0.0375273 | 0.5730732 | 0.7063115 | 2.404448
46.2431 | 15.9548 | 15.94101 | 12.2682 | 0.01379409 | 0.5731575 | 0.7046951 | 2.394958
46.2531 | 15.9485 | 15.92182 | 12.25995 | 0.02668267 | 0.5732462 | 0.7030879 | 2.385534
46.2631 | 15.9114 | 15.90271 | 12.2517 | 0.00869259 | 0.5733399 | 0.7014899 | 2.376177
46.2731 | 15.9006 | 15.88367 | 12.24345 | 0.01692528 | 0.5734385 | 0.699901 | 2.366885
46.2831 | 15.8797 | 15.86472 | 12.2352 | 0.01498045 | 0.573542 | 0.6983212 | 2.357658
46.2931 | 15.8349 | 15.84584 | 12.22695 | -0.01094073 | 0.57365 | 0.6967504 | 2.348495
46.3031 | 15.8398 | 15.82704 | 12.21869 | 0.01276185 | 0.5737631 | 0.6951886 | 2.339396
46.3131 | 15.818 | 15.80831 | 12.21043 | 0.009689848 | 0.573881 | 0.6936356 | 2.33036
46.3231 | 15.7598 | 15.78966 | 12.20217 | -0.02985725 | 0.5740038 | 0.6920916 | 2.321387
46.3331 | 15.7722 | 15.77108 | 12.19391 | 0.001121651 | 0.5741312 | 0.6905563 | 2.312476
46.3431 | 15.7286 | 15.75257 | 12.18565 | -0.02397345 | 0.5742635 | 0.6890298 | 2.303627
46.3531 | 15.7271 | 15.73414 | 12.17739 | -0.00704092 | 0.5744008 | 0.687512 | 2.294838
46.3631 | 15.6875 | 15.71578 | 12.16912 | -0.02828122 | 0.5745429 | 0.686003 | 2.28611
46.3731 | 15.6572 | 15.69749 | 12.16086 | -0.0402933 | 0.5746895 | 0.6845026 | 2.277443
46.3831 | 15.6753 | 15.67928 | 12.15259 | -0.003976857 | 0.5748412 | 0.6830106 | 2.268834
46.3931 | 15.6246 | 15.66113 | 12.14432 | -0.03653139 | 0.5749977 | 0.6815273 | 2.260285
46.4031 | 15.5928 | 15.64306 | 12.13605 | -0.05025603 | 0.575159 | 0.6800525 | 2.251794
46.4131 | 15.6121 | 15.62505 | 12.12778 | -0.01295037 | 0.5753251 | 0.6785861 | 2.243361
46.4231 | 15.5512 | 15.60711 | 12.1195 | -0.05591411 | 0.575496 | 0.6771281 | 2.234985
46.4331 | 15.5679 | 15.58925 | 12.11123 | -0.0213465 | 0.5756718 | 0.6756784 | 2.226666
46.4431 | 15.5497 | 15.57145 | 12.10295 | -0.02174728 | 0.5758524 | 0.6742371 | 2.218404
46.4531 | 15.4918 | 15.55372 | 12.09468 | -0.06191572 | 0.5760379 | 0.672804 | 2.210198
46.4631 | 15.5046 | 15.53605 | 12.0864 | -0.03145103 | 0.5762279 | 0.6713792 | 2.202047
46.4731 | 15.4738 | 15.51845 | 12.07812 | -0.04465388 | 0.576423 | 0.6699626 | 2.193951
46.4831 | 15.4483 | 15.50092 | 12.06984 | -0.05262215 | 0.5766228 | 0.6685541 | 2.18591
46.4931 | 15.4504 | 15.48346 | 12.06155 | -0.03305665 | 0.5768276 | 0.6671537 | 2.177923
46.5031 | 15.417 | 15.46606 | 12.05327 | -0.04905607 | 0.5770369 | 0.6657613 | 2.169989
46.5131 | 15.3881 | 15.44872 | 12.04498 | -0.06062098 | 0.5772512 | 0.6643769 | 2.162109
46.5231 | 15.3997 | 15.43145 | 12.0367 | -0.03174946 | 0.5774703 | 0.6630006 | 2.154281
46.5331 | 15.347 | 15.41424 | 12.02841 | -0.06724227 | 0.5776943 | 0.6616322 | 2.146505
46.5431 | 15.3355 | 15.3971 | 12.02012 | -0.0615983 | 0.5779229 | 0.6602716 | 2.138782
46.553 | 15.307 | 15.38019 | 12.01192 | -0.07318778 | 0.5781542 | 0.6589326 | 2.131186
46.563 | 15.3153 | 15.36317 | 12.00362 | -0.04786883 | 0.5783925 | 0.6575876 | 2.123564
46.573 | 15.2868 | 15.34621 | 11.99533 | -0.05941206 | 0.5786356 | 0.6562505 | 2.115993
46.583 | 15.2654 | 15.32932 | 11.98704 | -0.06391683 | 0.5788836 | 0.654921 | 2.108472
46.593 | 15.2484 | 15.31248 | 11.97875 | -0.06408297 | 0.5791363 | 0.6535993 | 2.101
46.603 | 15.2238 | 15.29571 | 11.97045 | -0.07190993 | 0.5793939 | 0.6522852 | 2.093578
46.613 | 15.2229 | 15.279 | 11.96216 | -0.05609725 | 0.5796564 | 0.6509788 | 2.086205
46.623 | 15.1752 | 15.26234 | 11.95386 | -0.08714446 | 0.5799236 | 0.6496799 | 2.07888
46.633 | 15.1701 | 15.24575 | 11.94556 | -0.07565127 | 0.5801957 | 0.6483886 | 2.071604
46.643 | 15.1683 | 15.22922 | 11.93727 | -0.06091733 | 0.5804726 | 0.6471048 | 2.064375
46.653 | 15.1099 | 15.21274 | 11.92897 | -0.1028421 | 0.5807543 | 0.6458285 | 2.057193
46.663 | 15.1137 | 15.19633 | 11.92067 | -0.08262528 | 0.5810408 | 0.6445596 | 2.050058
46.673 | 15.1305 | 15.17997 | 11.91237 | -0.04946634 | 0.5813322 | 0.6432982 | 2.04297
46.683 | 15.0493 | 15.16366 | 11.90406 | -0.114365 | 0.5816285 | 0.642044 | 2.035928
46.693 | 15.0571 | 15.14742 | 11.89576 | -0.090321 | 0.5819295 | 0.6407973 | 2.028932
46.703 | 15.0516 | 15.13123 | 11.88746 | -0.07963357 | 0.5822355 | 0.6395577 | 2.021981
46.713 | 15.0102 | 15.1151 | 11.87916 | -0.1049027 | 0.5825463 | 0.6383255 | 2.015075
46.723 | 15.0062 | 15.09903 | 11.87085 | -0.09282796 | 0.5828619 | 0.6371005 | 2.008213
46.733 | 15.0067 | 15.08301 | 11.86255 | -0.07630883 | 0.5831824 | 0.6358827 | 2.001396
46.743 | 14.9542 | 15.06705 | 11.85424 | -0.112845 | 0.5835078 | 0.634672 | 1.994623
46.753 | 14.96 | 15.05114 | 11.84594 | -0.09113633 | 0.583838 | 0.6334685 | 1.987894
46.763 | 14.9561 | 15.03528 | 11.83763 | -0.07918209 | 0.5841731 | 0.632272 | 1.981207
46.773 | 14.9095 | 15.01948 | 11.82932 | -0.1099823 | 0.5845131 | 0.6310827 | 1.974564
46.783 | 14.8995 | 15.00374 | 11.82102 | -0.1042363 | 0.584858 | 0.6299003 | 1.967963
46.793 | 14.9028 | 14.98804 | 11.81271 | -0.08524396 | 0.5852078 | 0.6287249 | 1.961404
46.803 | 14.8563 | 14.9724 | 11.8044 | -0.1161048 | 0.5855625 | 0.6275565 | 1.954887
46.813 | 14.8651 | 14.95682 | 11.79609 | -0.09171872 | 0.5859221 | 0.6263951 | 1.948412
46.823 | 14.8485 | 14.94129 | 11.78778 | -0.09278507 | 0.5862866 | 0.6252405 | 1.941977
46.833 | 14.8015 | 14.9258 | 11.77947 | -0.1243039 | 0.5866561 | 0.6240928 | 1.935584
46.843 | 14.8463 | 14.91037 | 11.77116 | -0.06407446 | 0.5870305 | 0.6229519 | 1.929231
46.853 | 14.7647 | 14.895 | 11.76285 | -0.1302966 | 0.5874099 | 0.6218178 | 1.922918
46.863 | 14.7577 | 14.87967 | 11.75454 | -0.1219703 | 0.5877942 | 0.6206905 | 1.916646
46.873 | 14.8077 | 14.86439 | 11.74623 | -0.05669486 | 0.5881835 | 0.61957 | 1.910412
46.883 | 14.6973 | 14.84917 | 11.73792 | -0.1518701 | 0.5885778 | 0.6184562 | 1.904218
46.893 | 14.7382 | 14.834 | 11.72961 | -0.0957959 | 0.5889771 | 0.617349 | 1.898063
46.903 | 14.7302 | 14.81887 | 11.72129 | -0.08867171 | 0.5893814 | 0.6162485 | 1.891947
46.913 | 14.6617 | 14.8038 | 11.71298 | -0.1420974 | 0.5897908 | 0.6151546 | 1.885869
46.923 | 14.7082 | 14.78877 | 11.70467 | -0.08057234 | 0.5902051 | 0.6140673 | 1.879829
46.933 | 14.6625 | 14.7738 | 11.69636 | -0.1112968 | 0.5906245 | 0.6129867 | 1.873827
46.943 | 14.6365 | 14.75887 | 11.68805 | -0.1223702 | 0.591049 | 0.6119125 | 1.867862
46.953 | 14.657 | 14.74399 | 11.67973 | -0.08699203 | 0.5914786 | 0.6108448 | 1.861934
46.963 | 14.6259 | 14.72916 | 11.67142 | -0.1032626 | 0.5919133 | 0.6097836 | 1.856044
46.973 | 14.5942 | 14.71438 | 11.66311 | -0.1201811 | 0.5923531 | 0.6087289 | 1.85019
46.983 | 14.6316 | 14.69965 | 11.6548 | -0.06804747 | 0.592798 | 0.6076807 | 1.844372
46.993 | 14.5665 | 14.68496 | 11.64648 | -0.1184613 | 0.5932481 | 0.6066388 | 1.83859
47.003 | 14.5888 | 14.67032 | 11.63817 | -0.08152277 | 0.5937034 | 0.6056033 | 1.832844
47.013 | 14.5822 | 14.65573 | 11.62986 | -0.07353112 | 0.5941638 | 0.6045741 | 1.827133
47.023 | 14.5161 | 14.64119 | 11.62155 | -0.1250865 | 0.5946294 | 0.6035513 | 1.821458
47.033 | 14.5517 | 14.62669 | 11.61324 | -0.07498821 | 0.5951004 | 0.6025347 | 1.815817
47.043 | 14.5419 | 14.61224 | 11.60492 | -0.0703363 | 0.5955765 | 0.6015244 | 1.810212
47.053 | 14.4725 | 14.59783 | 11.59661 | -0.1253305 | 0.5960579 | 0.6005204 | 1.80464
47.063 | 14.5381 | 14.58347 | 11.5883 | -0.04537057 | 0.5965446 | 0.5995226 | 1.799103
47.073 | 14.4594 | 14.56916 | 11.57999 | -0.1097564 | 0.5970366 | 0.598531 | 1.7936
47.083 | 14.4911 | 14.55489 | 11.57168 | -0.06378744 | 0.597534 | 0.5975455 | 1.78813
47.093 | 14.4727 | 14.54066 | 11.56337 | -0.0679637 | 0.5980367 | 0.5965662 | 1.782693
47.103 | 14.4306 | 14.52648 | 11.55506 | -0.0958848 | 0.5985449 | 0.595593 | 1.77729
47.113 | 14.4751 | 14.51235 | 11.54675 | -0.03725065 | 0.5990584 | 0.5946259 | 1.77192
47.123 | 14.4036 | 14.49826 | 11.53844 | -0.09466076 | 0.5995774 | 0.5936649 | 1.766582
47.133 | 14.4047 | 14.48422 | 11.53013 | -0.07951544 | 0.6001019 | 0.5927099 | 1.761276
47.1429 | 14.4033 | 14.47035 | 11.5219 | -0.06705425 | 0.6006265 | 0.5917703 | 1.756056
47.1529 | 14.4014 | 14.4564 | 11.51359 | -0.05499629 | 0.6011619 | 0.5908273 | 1.750814
47.1629 | 14.3672 | 14.44248 | 11.50528 | -0.07528197 | 0.6017029 | 0.5898903 | 1.745604
47.1729 | 14.3662 | 14.42861 | 11.49698 | -0.0624111 | 0.6022495 | 0.5889592 | 1.740426
47.1829 | 14.3501 | 14.41478 | 11.48867 | -0.06468332 | 0.6028016 | 0.588034 | 1.735278
47.1929 | 14.3325 | 14.401 | 11.48036 | -0.06849871 | 0.6033594 | 0.5871148 | 1.730162
47.2029 | 14.3265 | 14.38726 | 11.47206 | -0.06075689 | 0.6039229 | 0.5862014 | 1.725076
47.2129 | 14.2716 | 14.37356 | 11.46375 | -0.1019577 | 0.6044921 | 0.5852939 | 1.720021
47.2229 | 14.314 | 14.3599 | 11.45545 | -0.04590092 | 0.605067 | 0.5843923 | 1.714996
47.2329 | 14.3036 | 14.34629 | 11.44714 | -0.04268647 | 0.6056477 | 0.5834965 | 1.710001
47.2429 | 14.223 | 14.33271 | 11.43884 | -0.109714 | 0.6062342 | 0.5826064 | 1.705036
47.2529 | 14.2787 | 14.31918 | 11.43053 | -0.04048352 | 0.6068265 | 0.5817222 | 1.7001
47.2629 | 14.2072 | 14.30569 | 11.42223 | -0.09849483 | 0.6074247 | 0.5808437 | 1.695194
47.2729 | 14.2266 | 14.29225 | 11.41393 | -0.06564766 | 0.6080288 | 0.5799709 | 1.690317
47.2829 | 14.2194 | 14.27884 | 11.40563 | -0.05944166 | 0.6086387 | 0.5791038 | 1.685469
47.2929 | 14.1525 | 14.26548 | 11.39733 | -0.112977 | 0.6092547 | 0.5782425 | 1.68065
47.3029 | 14.2034 | 14.25215 | 11.38903 | -0.04875328 | 0.6098767 | 0.5773868 | 1.675859
47.3129 | 14.1604 | 14.23887 | 11.38073 | -0.07847052 | 0.6105046 | 0.5765368 | 1.671097
47.3229 | 14.142 | 14.22563 | 11.37243 | -0.08362828 | 0.6111387 | 0.5756924 | 1.666363
47.3329 | 14.1284 | 14.21243 | 11.36414 | -0.08402681 | 0.6117789 | 0.5748536 | 1.661657
47.3429 | 14.1033 | 14.19927 | 11.35584 | -0.09596566 | 0.6124252 | 0.5740204 | 1.656978
47.3529 | 14.11 | 14.18614 | 11.34755 | -0.07614467 | 0.6130777 | 0.5731928 | 1.652327
47.3629 | 14.0879 | 14.17306 | 11.33925 | -0.08516366 | 0.6137364 | 0.5723707 | 1.647704
47.3729 | 14.0585 | 14.16002 | 11.33096 | -0.1015227 | 0.6144014 | 0.5715543 | 1.643107
47.3829 | 14.0648 | 14.14702 | 11.32267 | -0.08222152 | 0.6150726 | 0.5707432 | 1.638538
47.3929 | 14.0337 | 14.13406 | 11.31438 | -0.10036 | 0.6157502 | 0.5699377 | 1.633995
47.4029 | 14.0408 | 14.12114 | 11.30609 | -0.08033779 | 0.6164342 | 0.5691377 | 1.629479
47.4129 | 14.0296 | 14.10825 | 11.2978 | -0.0786549 | 0.6171245 | 0.5683432 | 1.624989
47.4229 | 13.9716 | 14.09541 | 11.28951 | -0.1238113 | 0.6178213 | 0.567554 | 1.620525
47.4329 | 14.0163 | 14.08261 | 11.28122 | -0.0663067 | 0.6185247 | 0.5667704 | 1.616088
47.4429 | 13.9524 | 14.06984 | 11.27294 | -0.1174409 | 0.6192344 | 0.5659921 | 1.611676
47.4529 | 13.9683 | 14.05711 | 11.26465 | -0.08881401 | 0.6199508 | 0.5652192 | 1.60729
47.4629 | 13.9524 | 14.04443 | 11.25637 | -0.09202587 | 0.6206738 | 0.5644518 | 1.602929
47.4729 | 13.9236 | 14.03178 | 11.24809 | -0.1081762 | 0.6214034 | 0.5636896 | 1.598594
47.4829 | 13.9449 | 14.01916 | 11.23981 | -0.07426469 | 0.6221397 | 0.5629328 | 1.594283
47.4929 | 13.8988 | 14.00659 | 11.23153 | -0.1077918 | 0.6228827 | 0.5621814 | 1.589998
47.5029 | 13.9219 | 13.99406 | 11.22325 | -0.07215672 | 0.6236325 | 0.5614352 | 1.585737
47.5129 | 13.8759 | 13.98156 | 11.21498 | -0.1056599 | 0.6243891 | 0.5606943 | 1.581501
47.5229 | 13.8828 | 13.9691 | 11.2067 | -0.08630069 | 0.6251526 | 0.5599588 | 1.577289
47.5329 | 13.8582 | 13.95668 | 11.19843 | -0.09847951 | 0.6259228 | 0.5592284 | 1.573102
47.5429 | 13.8506 | 13.9443 | 11.19015 | -0.09369586 | 0.6267001 | 0.5585033 | 1.568939
47.5529 | 13.853 | 13.93195 | 11.18188 | -0.07894983 | 0.6274843 | 0.5577835 | 1.564799
47.5629 | 13.8258 | 13.91964 | 11.17361 | -0.09384112 | 0.6282755 | 0.5570689 | 1.560684
47.5729 | 13.8501 | 13.90737 | 11.16534 | -0.05726974 | 0.6290738 | 0.5563595 | 1.556592
47.5829 | 13.7941 | 13.89514 | 11.15708 | -0.1010357 | 0.6298791 | 0.5556552 | 1.552523
47.5929 | 13.7983 | 13.88294 | 11.14881 | -0.08463866 | 0.6306916 | 0.5549561 | 1.548478
47.6029 | 13.8004 | 13.87078 | 11.14055 | -0.07037853 | 0.6315112 | 0.5542622 | 1.544455
47.6129 | 13.7842 | 13.85866 | 11.13229 | -0.07445541 | 0.6323381 | 0.5535734 | 1.540456
47.6229 | 13.7741 | 13.84657 | 11.12403 | -0.07246904 | 0.6331722 | 0.5528898 | 1.536479
47.6329 | 13.7623 | 13.83452 | 11.11577 | -0.07221912 | 0.6340135 | 0.5522112 | 1.532525
47.6429 | 13.7458 | 13.82251 | 11.10751 | -0.0767061 | 0.6348623 | 0.5515378 | 1.528594
47.6529 | 13.7492 | 13.81053 | 11.09926 | -0.06132941 | 0.6357184 | 0.5508694 | 1.524685
47.6629 | 13.7319 | 13.79859 | 11.091 | -0.06668902 | 0.6365819 | 0.5502061 | 1.520798
47.6729 | 13.7202 | 13.78669 | 11.08275 | -0.06648503 | 0.6374529 | 0.5495479 | 1.516933
47.6829 | 13.7214 | 13.77482 | 11.0745 | -0.05341717 | 0.6383313 | 0.5488947 | 1.51309
47.6929 | 13.6851 | 13.76299 | 11.06625 | -0.07788527 | 0.6392173 | 0.5482465 | 1.509268
47.7029 | 13.6905 | 13.75119 | 11.05801 | -0.06068957 | 0.6401109 | 0.5476034 | 1.505469
47.7129 | 13.6581 | 13.73943 | 11.04976 | -0.08132975 | 0.6410121 | 0.5469653 | 1.50169
47.7228 | 13.6765 | 13.72782 | 11.0416 | -0.0513225 | 0.6419118 | 0.5463384 | 1.497971
47.7328 | 13.6523 | 13.71613 | 11.03336 | -0.06383377 | 0.6428282 | 0.5457102 | 1.494235
47.7428 | 13.6265 | 13.70448 | 11.02512 | -0.07798078 | 0.6437524 | 0.5450869 | 1.49052
47.7528 | 13.6443 | 13.69286 | 11.01688 | -0.04856307 | 0.6446845 | 0.5444684 | 1.486825
47.7628 | 13.6335 | 13.68128 | 11.00865 | -0.04778127 | 0.6456242 | 0.5438553 | 1.483152
47.7728 | 13.6172 | 13.66973 | 11.00042 | -0.05253448 | 0.6465718 | 0.5432469 | 1.479499
47.7828 | 13.6049 | 13.65822 | 10.99219 | -0.05332326 | 0.6475275 | 0.5426433 | 1.475867
47.7928 | 13.5915 | 13.64675 | 10.98396 | -0.05524711 | 0.6484909 | 0.5420448 | 1.472255
47.8028 | 13.5724 | 13.63531 | 10.97573 | -0.06290621 | 0.6494624 | 0.5414511 | 1.468663
47.8128 | 13.5796 | 13.6239 | 10.9675 | -0.04430021 | 0.6504418 | 0.5408623 | 1.465091
47.8228 | 13.5531 | 13.61253 | 10.95928 | -0.05942935 | 0.6514294 | 0.5402783 | 1.461539
47.8328 | 13.5597 | 13.60119 | 10.95106 | -0.04149336 | 0.6524251 | 0.5396993 | 1.458007
47.8428 | 13.5325 | 13.58989 | 10.94284 | -0.05739215 | 0.6534289 | 0.539125 | 1.454495
47.8528 | 13.5415 | 13.57863 | 10.93463 | -0.03712556 | 0.6544407 | 0.5385557 | 1.451002
47.8628 | 13.5089 | 13.56739 | 10.92641 | -0.05849396 | 0.655461 | 0.5379911 | 1.447529
47.8728 | 13.5158 | 13.5562 | 10.9182 | -0.04039681 | 0.6564893 | 0.5374314 | 1.444075
47.8828 | 13.4895 | 13.54503 | 10.90999 | -0.05553404 | 0.657526 | 0.5368765 | 1.44064
47.8928 | 13.5054 | 13.53391 | 10.90178 | -0.02850601 | 0.658571 | 0.5363264 | 1.437224
47.9028 | 13.4731 | 13.52281 | 10.89358 | -0.04971243 | 0.6596244 | 0.5357811 | 1.433827
47.9128 | 13.4931 | 13.51175 | 10.88538 | -0.01865292 | 0.6606862 | 0.5352406 | 1.430449
47.9228 | 13.4741 | 13.50073 | 10.87718 | -0.02662782 | 0.6617564 | 0.5347048 | 1.427089
47.9328 | 13.4466 | 13.48974 | 10.86898 | -0.04313699 | 0.6628351 | 0.5341738 | 1.423749
47.9428 | 13.459 | 13.47878 | 10.86078 | -0.01978025 | 0.6639224 | 0.5336476 | 1.420426
47.9528 | 13.4232 | 13.46786 | 10.85259 | -0.0446575 | 0.6650182 | 0.5331261 | 1.417122
47.9628 | 13.4533 | 13.45697 | 10.8444 | -0.00366873 | 0.6661226 | 0.5326091 | 1.413836
47.9728 | 13.4029 | 13.44611 | 10.83621 | -0.04321419 | 0.6672355 | 0.5320973 | 1.410568
47.9828 | 13.426 | 13.43529 | 10.82803 | -0.009293289 | 0.6683572 | 0.53159 | 1.407319
47.9928 | 13.3938 | 13.42451 | 10.81984 | -0.03070627 | 0.6694876 | 0.5310874 | 1.404087
48.0028 | 13.3969 | 13.41375 | 10.81166 | -0.01685291 | 0.6706267 | 0.5305893 | 1.400872
48.0128 | 13.3795 | 13.40303 | 10.80349 | -0.02353355 | 0.6717746 | 0.5300963 | 1.397676
48.0228 | 13.3879 | 13.39235 | 10.79531 | -0.004447619 | 0.6729313 | 0.5296078 | 1.394497
48.0328 | 13.3457 | 13.3817 | 10.78714 | -0.03599553 | 0.6740969 | 0.529124 | 1.391335
48.0428 | 13.3681 | 13.37108 | 10.77897 | -0.002976673 | 0.6752713 | 0.5286448 | 1.388191
48.0528 | 13.336 | 13.36049 | 10.7708 | -0.02449151 | 0.6764546 | 0.5281703 | 1.385064
48.0628 | 13.3523 | 13.34994 | 10.76264 | 0.002360327 | 0.6776469 | 0.5277005 | 1.381954
48.0728 | 13.3079 | 13.33942 | 10.75448 | -0.03152139 | 0.6788483 | 0.5272353 | 1.378861
48.0828 | 13.3389 | 13.32894 | 10.74632 | 0.009963727 | 0.6800586 | 0.5267747 | 1.375785
48.0928 | 13.3064 | 13.31848 | 10.73816 | -0.01208457 | 0.681278 | 0.5263188 | 1.372726
48.1028 | 13.3023 | 13.30807 | 10.73001 | -0.00576598 | 0.6825065 | 0.5258675 | 1.369683
48.1128 | 13.3138 | 13.29768 | 10.72186 | 0.01611941 | 0.6837442 | 0.5254209 | 1.366657
48.1228 | 13.2665 | 13.28733 | 10.71371 | -0.02082849 | 0.684991 | 0.5249788 | 1.363648
48.1328 | 13.2951 | 13.27701 | 10.70557 | 0.0180907 | 0.686247 | 0.5245414 | 1.360654
48.1428 | 13.2636 | 13.26672 | 10.69742 | -0.00312313 | 0.6875123 | 0.5241085 | 1.357677
48.1528 | 13.2677 | 13.25647 | 10.68929 | 0.0112298 | 0.6887869 | 0.5236803 | 1.354717
48.1628 | 13.271 | 13.24625 | 10.68115 | 0.02474998 | 0.6900707 | 0.5232567 | 1.351772
48.1728 | 13.2279 | 13.23606 | 10.67302 | -0.008162892 | 0.6913639 | 0.5228376 | 1.348844
48.1828 | 13.2505 | 13.22591 | 10.66489 | 0.02459152 | 0.6926665 | 0.5224231 | 1.345931
48.1928 | 13.2365 | 13.21579 | 10.65676 | 0.02071295 | 0.6939785 | 0.5220132 | 1.343034
48.2028 | 13.2023 | 13.2057 | 10.64864 | -0.003398382 | 0.6953 | 0.5216079 | 1.340152
48.2128 | 13.2291 | 13.19564 | 10.64052 | 0.03345777 | 0.6966309 | 0.5212069 | 1.337287
48.2228 | 13.1824 | 13.18562 | 10.6324 | -0.003219074 | 0.6979714 | 0.5208109 | 1.334436
48.2328 | 13.2329 | 13.17563 | 10.62429 | 0.05727156 | 0.6993214 | 0.5204192 | 1.331602
48.2428 | 13.1635 | 13.16567 | 10.61618 | -0.002170585 | 0.7006811 | 0.5200321 | 1.328782
48.2528 | 13.2059 | 13.15575 | 10.60807 | 0.05015494 | 0.7020503 | 0.5196494 | 1.325978
48.2628 | 13.1615 | 13.14585 | 10.59996 | 0.01564748 | 0.7034293 | 0.5192715 | 1.323189
48.2728 | 13.1803 | 13.13599 | 10.59186 | 0.04430775 | 0.7048179 | 0.5188981 | 1.320415
48.2828 | 13.1454 | 13.12616 | 10.58376 | 0.01923543 | 0.7062164 | 0.5185291 | 1.317656
48.2928 | 13.1545 | 13.11637 | 10.57567 | 0.03813068 | 0.7076245 | 0.5181647 | 1.314911
48.3028 | 13.1561 | 13.10661 | 10.56758 | 0.04949347 | 0.7090425 | 0.5178047 | 1.312182
48.3127 | 13.1355 | 13.09697 | 10.55957 | 0.03852651 | 0.710456 | 0.5174529 | 1.309494
48.3227 | 13.1231 | 13.08728 | 10.55149 | 0.0358248 | 0.7118937 | 0.517102 | 1.306794
48.3327 | 13.1336 | 13.07761 | 10.5434 | 0.05599069 | 0.7133412 | 0.5167557 | 1.304108
48.3427 | 13.0995 | 13.06798 | 10.53533 | 0.03152451 | 0.7147987 | 0.5164138 | 1.301437
48.3527 | 13.1265 | 13.05837 | 10.52725 | 0.06812575 | 0.7162662 | 0.5160764 | 1.29878
48.3627 | 13.083 | 13.04881 | 10.51918 | 0.03419482 | 0.7177437 | 0.5157435 | 1.296137
48.3727 | 13.118 | 13.03927 | 10.51111 | 0.07873152 | 0.7192313 | 0.5154152 | 1.293509
48.3827 | 13.0526 | 13.02976 | 10.50305 | 0.02283614 | 0.720729 | 0.5150913 | 1.290894
48.3927 | 13.1119 | 13.02029 | 10.49499 | 0.09160838 | 0.722237 | 0.5147719 | 1.288294
48.4027 | 13.0419 | 13.01085 | 10.48693 | 0.03104862 | 0.723755 | 0.514457 | 1.285707
48.4127 | 13.0934 | 13.00144 | 10.47888 | 0.09195643 | 0.7252834 | 0.5141466 | 1.283135
48.4227 | 13.0426 | 12.99207 | 10.47083 | 0.05053226 | 0.7268219 | 0.5138408 | 1.280576
48.4327 | 13.0811 | 12.98272 | 10.46278 | 0.09837597 | 0.7283708 | 0.5135393 | 1.278031
48.4427 | 13.0358 | 12.97341 | 10.45474 | 0.0623874 | 0.7299301 | 0.5132424 | 1.275499
48.4527 | 13.0483 | 12.96413 | 10.4467 | 0.0841674 | 0.7314998 | 0.51295 | 1.272981
48.4627 | 13.043 | 12.95489 | 10.43867 | 0.08811385 | 0.7330799 | 0.5126621 | 1.270477
48.4727 | 13.0312 | 12.94567 | 10.43064 | 0.08552978 | 0.7346706 | 0.5123786 | 1.267985
48.4827 | 13.0212 | 12.93649 | 10.42261 | 0.08471209 | 0.7362717 | 0.5120996 | 1.265508
48.4927 | 13.0224 | 12.92734 | 10.41459 | 0.09506283 | 0.7378834 | 0.511825 | 1.263044
48.5027 | 13.0099 | 12.91822 | 10.40657 | 0.09168181 | 0.7395057 | 0.5115551 | 1.260592
48.5127 | 13.0157 | 12.90913 | 10.39855 | 0.1065686 | 0.7411388 | 0.5112894 | 1.258154
48.5227 | 12.9879 | 12.90008 | 10.39054 | 0.08782332 | 0.7427825 | 0.5110284 | 1.255728
48.5327 | 13.0062 | 12.89105 | 10.38253 | 0.1151456 | 0.744437 | 0.5107718 | 1.253316
48.5427 | 12.9725 | 12.88206 | 10.37453 | 0.09043634 | 0.7461024 | 0.5105197 | 1.250917
48.5527 | 12.9961 | 12.87311 | 10.36652 | 0.1229947 | 0.7477786 | 0.510272 | 1.24853
48.5627 | 12.9534 | 12.86418 | 10.35853 | 0.08922106 | 0.7494657 | 0.5100289 | 1.246156
48.5727 | 12.9777 | 12.85528 | 10.35054 | 0.1224152 | 0.7511639 | 0.5097902 | 1.243795
48.5827 | 12.951 | 12.84642 | 10.34255 | 0.1045772 | 0.7528731 | 0.509556 | 1.241446
48.5927 | 12.9553 | 12.83759 | 10.33456 | 0.1177073 | 0.7545933 | 0.5093262 | 1.23911
48.6027 | 12.9394 | 12.82879 | 10.32658 | 0.1106051 | 0.7563247 | 0.509101 | 1.236786
48.6127 | 12.939 | 12.82003 | 10.31861 | 0.1189708 | 0.7580673 | 0.5088802 | 1.234475
48.6227 | 12.9324 | 12.8113 | 10.31064 | 0.1211042 | 0.7598212 | 0.5086639 | 1.232176
48.6327 | 12.8957 | 12.80259 | 10.30267 | 0.09310549 | 0.7615864 | 0.5084521 | 1.229889
48.6427 | 12.9471 | 12.79393 | 10.2947 | 0.1531746 | 0.7633631 | 0.5082448 | 1.227614
48.6527 | 12.8706 | 12.78529 | 10.28674 | 0.08531152 | 0.7651511 | 0.5080419 | 1.225352
48.6627 | 12.9343 | 12.77668 | 10.27879 | 0.1576161 | 0.7669507 | 0.5078436 | 1.223101
48.6727 | 12.8594 | 12.76811 | 10.27084 | 0.09128835 | 0.7687618 | 0.5076497 | 1.220863
48.6827 | 12.9042 | 12.75957 | 10.26289 | 0.1446285 | 0.7705846 | 0.5074603 | 1.218636
48.6927 | 12.8521 | 12.75106 | 10.25495 | 0.1010361 | 0.7724192 | 0.5072754 | 1.216421
48.7027 | 12.8675 | 12.74259 | 10.24701 | 0.124912 | 0.7742655 | 0.507095 | 1.214218
48.7127 | 12.8436 | 12.73415 | 10.23908 | 0.1094542 | 0.7761237 | 0.5069191 | 1.212027
48.7227 | 12.8568 | 12.72573 | 10.23115 | 0.1310653 | 0.7779938 | 0.5067477 | 1.209847
48.7327 | 12.8348 | 12.71736 | 10.22322 | 0.1174426 | 0.7798759 | 0.5065808 | 1.207679
48.7427 | 12.8438 | 12.70901 | 10.2153 | 0.1347878 | 0.7817701 | 0.5064184 | 1.205523
48.7527 | 12.8214 | 12.7007 | 10.20738 | 0.1207009 | 0.7836766 | 0.5062605 | 1.203378
48.7627 | 12.8138 | 12.69242 | 10.19947 | 0.121381 | 0.7855953 | 0.506107 | 1.201244
48.7727 | 12.8037 | 12.68417 | 10.19156 | 0.1195287 | 0.7875262 | 0.5059581 | 1.199122
48.7827 | 12.7968 | 12.67596 | 10.18366 | 0.1208432 | 0.7894696 | 0.5058138 | 1.197011
48.7927 | 12.8021 | 12.66777 | 10.17576 | 0.1343254 | 0.7914256 | 0.505674 | 1.194911
48.8027 | 12.7686 | 12.65963 | 10.16787 | 0.1089746 | 0.7933941 | 0.5055386 | 1.192823
48.8127 | 12.7903 | 12.65151 | 10.15998 | 0.1387908 | 0.7953754 | 0.5054078 | 1.190745
48.8227 | 12.762 | 12.64343 | 10.1521 | 0.118574 | 0.7973694 | 0.5052815 | 1.188679
48.8327 | 12.7746 | 12.63538 | 10.14422 | 0.1392243 | 0.7993762 | 0.5051598 | 1.186624
48.8427 | 12.747 | 12.62736 | 10.13634 | 0.1196417 | 0.801396 | 0.5050426 | 1.184579
48.8527 | 12.7639 | 12.61937 | 10.12847 | 0.1445256 | 0.803429 | 0.50493 | 1.182546
48.8627 | 12.7166 | 12.61142 | 10.1206 | 0.1051764 | 0.805475 | 0.5048218 | 1.180523
48.8727 | 12.7349 | 12.60351 | 10.11274 | 0.1313938 | 0.8075344 | 0.5047183 | 1.178511
48.8827 | 12.7295 | 12.59562 | 10.10489 | 0.1338779 | 0.8096071 | 0.5046193 | 1.17651
48.8926 | 12.7302 | 12.58785 | 10.09711 | 0.1423506 | 0.8116722 | 0.5045257 | 1.174539
48.9026 | 12.703 | 12.58003 | 10.08927 | 0.1229678 | 0.8137719 | 0.5044359 | 1.172559
48.9126 | 12.694 | 12.57225 | 10.08142 | 0.1217517 | 0.8158853 | 0.5043505 | 1.170589
48.9226 | 12.6989 | 12.5645 | 10.07359 | 0.1344015 | 0.8180125 | 0.5042698 | 1.16863
48.9326 | 12.6716 | 12.55678 | 10.06575 | 0.1148179 | 0.8201536 | 0.5041935 | 1.166682
48.9426 | 12.6966 | 12.5491 | 10.05793 | 0.1475001 | 0.8223088 | 0.504122 | 1.164743
48.9526 | 12.6529 | 12.54145 | 10.0501 | 0.1114484 | 0.8244782 | 0.5040549 | 1.162815
48.9626 | 12.6872 | 12.53384 | 10.04229 | 0.1533625 | 0.8266618 | 0.5039926 | 1.160898
48.9726 | 12.6297 | 12.52626 | 10.03447 | 0.1034425 | 0.8288599 | 0.5039348 | 1.15899
48.9826 | 12.6774 | 12.51871 | 10.02666 | 0.1586881 | 0.8310725 | 0.5038817 | 1.157093
48.9926 | 12.6295 | 12.5112 | 10.01886 | 0.1182994 | 0.8332999 | 0.5038331 | 1.155206
49.0026 | 12.6567 | 12.50372 | 10.01106 | 0.152976 | 0.8355419 | 0.5037892 | 1.153329
49.0126 | 12.6049 | 12.49628 | 10.00327 | 0.1086181 | 0.8377989 | 0.5037499 | 1.151462
49.0226 | 12.6335 | 12.48887 | 9.995483 | 0.1446254 | 0.8400709 | 0.5037153 | 1.149605
49.0326 | 12.6054 | 12.4815 | 9.987701 | 0.1238978 | 0.8423582 | 0.5036853 | 1.147758
49.0426 | 12.5947 | 12.47416 | 9.979923 | 0.1205351 | 0.8446609 | 0.50366 | 1.145921
49.0526 | 12.6229 | 12.46686 | 9.972151 | 0.1560374 | 0.8469789 | 0.5036393 | 1.144093
49.0626 | 12.5672 | 12.4596 | 9.964384 | 0.1076046 | 0.8493126 | 0.5036233 | 1.142276
49.0726 | 12.6163 | 12.45236 | 9.956622 | 0.1639362 | 0.8516622 | 0.5036121 | 1.140468
49.0826 | 12.5518 | 12.44517 | 9.948865 | 0.1066323 | 0.8540276 | 0.5036054 | 1.13867
49.0926 | 12.6036 | 12.43801 | 9.941114 | 0.1655927 | 0.8564091 | 0.5036036 | 1.136881
49.1026 | 12.5311 | 12.43088 | 9.933367 | 0.1002176 | 0.8588067 | 0.5036063 | 1.135102
49.1126 | 12.5897 | 12.42379 | 9.925626 | 0.1659064 | 0.8612208 | 0.5036139 | 1.133333
49.1226 | 12.5215 | 12.41674 | 9.917891 | 0.1047591 | 0.8636514 | 0.5036261 | 1.131573
49.1326 | 12.559 | 12.40972 | 9.910161 | 0.1492755 | 0.8660987 | 0.5036431 | 1.129822
49.1426 | 12.5311 | 12.40274 | 9.902436 | 0.1283559 | 0.8685628 | 0.5036647 | 1.128081
49.1526 | 12.5387 | 12.3958 | 9.894716 | 0.1428995 | 0.871044 | 0.5036913 | 1.126349
49.1626 | 12.5229 | 12.38889 | 9.887002 | 0.1340066 | 0.8735423 | 0.5037225 | 1.124627
49.1726 | 12.5275 | 12.38202 | 9.879293 | 0.1454767 | 0.8760579 | 0.5037585 | 1.122914
49.1826 | 12.5147 | 12.37519 | 9.87159 | 0.1395101 | 0.878591 | 0.5037993 | 1.12121
49.1926 | 12.5029 | 12.36839 | 9.863892 | 0.1345062 | 0.8811419 | 0.5038449 | 1.119515
49.2026 | 12.4864 | 12.36163 | 9.8562 | 0.1247651 | 0.8837105 | 0.5038953 | 1.117829
49.2126 | 12.4959 | 12.35491 | 9.848513 | 0.1409864 | 0.8862972 | 0.5039505 | 1.116153
49.2226 | 12.4978 | 12.34823 | 9.840832 | 0.1495703 | 0.888902 | 0.5040105 | 1.114485
49.2326 | 12.4995 | 12.34158 | 9.833156 | 0.1579164 | 0.8915253 | 0.5040754 | 1.112827
49.2426 | 12.4693 | 12.33498 | 9.825486 | 0.1343246 | 0.894167 | 0.5041451 | 1.111177
49.2526 | 12.4943 | 12.32841 | 9.817822 | 0.1658945 | 0.8968275 | 0.5042197 | 1.109537
49.2626 | 12.449 | 12.32187 | 9.810163 | 0.1271261 | 0.8995069 | 0.5042991 | 1.107905
49.2726 | 12.4844 | 12.31538 | 9.80251 | 0.1690195 | 0.9022055 | 0.5043834 | 1.106282
49.2826 | 12.4498 | 12.30893 | 9.794862 | 0.140874 | 0.9049232 | 0.5044727 | 1.104668
49.2926 | 12.4635 | 12.30251 | 9.78722 | 0.1609896 | 0.9076604 | 0.5045668 | 1.103063
49.3026 | 12.4536 | 12.29613 | 9.779584 | 0.1574664 | 0.9104173 | 0.5046659 | 1.101466
49.3126 | 12.4492 | 12.2898 | 9.771954 | 0.159404 | 0.9131941 | 0.5047699 | 1.099878
49.3226 | 12.4479 | 12.2835 | 9.76433 | 0.1644021 | 0.9159908 | 0.5048788 | 1.098299
49.3326 | 12.4425 | 12.27724 | 9.756711 | 0.1652606 | 0.9188079 | 0.5049927 | 1.096728
49.3426 | 12.4532 | 12.27102 | 9.749098 | 0.1821793 | 0.9216453 | 0.5051115 | 1.095166
49.3526 | 12.4252 | 12.26484 | 9.741491 | 0.1603581 | 0.9245034 | 0.5052354 | 1.093612
49.3626 | 12.4262 | 12.2587 | 9.73389 | 0.1674967 | 0.9273823 | 0.5053643 | 1.092067
49.3726 | 12.4307 | 12.2526 | 9.726294 | 0.1780951 | 0.9302822 | 0.5054981 | 1.09053
49.3826 | 12.4024 | 12.24655 | 9.718705 | 0.1558527 | 0.9332033 | 0.505637 | 1.089002
49.3926 | 12.4284 | 12.24053 | 9.711122 | 0.1878697 | 0.9361459 | 0.5057809 | 1.087482
49.4026 | 12.4065 | 12.23455 | 9.703544 | 0.1719456 | 0.9391101 | 0.5059299 | 1.08597
49.4126 | 12.4291 | 12.22862 | 9.695973 | 0.2004804 | 0.9420962 | 0.5060839 | 1.084467
49.4226 | 12.393 | 12.22273 | 9.688407 | 0.1702737 | 0.9451042 | 0.506243 | 1.082972
49.4326 | 12.4042 | 12.21687 | 9.680848 | 0.1873255 | 0.9481346 | 0.5064073 | 1.081485
49.4426 | 12.3888 | 12.21106 | 9.673294 | 0.1777354 | 0.9511875 | 0.5065766 | 1.080006
49.4526 | 12.3906 | 12.2053 | 9.665747 | 0.1853035 | 0.954263 | 0.5067511 | 1.078535
49.4626 | 12.3938 | 12.19957 | 9.658206 | 0.194229 | 0.9573615 | 0.5069307 | 1.077073
49.4726 | 12.3782 | 12.19389 | 9.650671 | 0.1843122 | 0.960483 | 0.5071155 | 1.075619
49.4825 | 12.3747 | 12.1883 | 9.643217 | 0.1863961 | 0.9635966 | 0.5073036 | 1.074187
49.4925 | 12.3852 | 12.18271 | 9.635694 | 0.2024943 | 0.9667648 | 0.5074987 | 1.072748
49.5025 | 12.351 | 12.17715 | 9.628177 | 0.1738491 | 0.9699568 | 0.5076989 | 1.071318
49.5125 | 12.3796 | 12.17164 | 9.620667 | 0.2079607 | 0.9731728 | 0.5079045 | 1.069895
49.5225 | 12.3471 | 12.16617 | 9.613163 | 0.1809287 | 0.9764131 | 0.5081153 | 1.06848
49.5325 | 12.3629 | 12.16075 | 9.605665 | 0.2021528 | 0.9796777 | 0.5083313 | 1.067074
49.5425 | 12.3305 | 12.15537 | 9.598173 | 0.1751328 | 0.982967 | 0.5085526 | 1.065675
49.5525 | 12.3444 | 12.15003 | 9.590687 | 0.1943687 | 0.9862813 | 0.5087792 | 1.064283
49.5625 | 12.3398 | 12.14474 | 9.583208 | 0.19506 | 0.9896206 | 0.5090112 | 1.0629
49.5725 | 12.3411 | 12.13949 | 9.575736 | 0.2016065 | 0.9929854 | 0.5092484 | 1.061524
49.5825 | 12.325 | 12.13429 | 9.568269 | 0.190708 | 0.9963758 | 0.509491 | 1.060156
49.5925 | 12.3348 | 12.12914 | 9.560809 | 0.2056643 | 0.9997919 | 0.509739 | 1.058796
49.6025 | 12.2916 | 12.12402 | 9.553356 | 0.1675751 | 1.003234 | 0.5099924 | 1.057443
49.6125 | 12.3469 | 12.11896 | 9.545908 | 0.2279401 | 1.006703 | 0.5102512 | 1.056098
49.6225 | 12.2873 | 12.11394 | 9.538468 | 0.1733592 | 1.010198 | 0.5105154 | 1.05476
49.6325 | 12.3335 | 12.10897 | 9.531033 | 0.224532 | 1.01372 | 0.510785 | 1.05343
49.6425 | 12.2884 | 12.10404 | 9.523606 | 0.1843585 | 1.017268 | 0.5110601 | 1.052107
49.6525 | 12.3093 | 12.09916 | 9.516184 | 0.210138 | 1.020845 | 0.5113407 | 1.050792
49.6625 | 12.2917 | 12.09433 | 9.50877 | 0.1973705 | 1.024448 | 0.5116269 | 1.049485
49.6725 | 12.305 | 12.08954 | 9.501362 | 0.215456 | 1.02808 | 0.5119185 | 1.048184
49.6825 | 12.2828 | 12.08481 | 9.49396 | 0.1979938 | 1.031739 | 0.5122157 | 1.046891
49.6925 | 12.2785 | 12.08012 | 9.486565 | 0.1983839 | 1.035427 | 0.5125185 | 1.045606
49.7025 | 12.262 | 12.07547 | 9.479177 | 0.186526 | 1.039143 | 0.5128268 | 1.044328
49.7125 | 12.2959 | 12.07088 | 9.471795 | 0.2250197 | 1.042888 | 0.5131408 | 1.043057
49.7225 | 12.2442 | 12.06634 | 9.46442 | 0.1778649 | 1.046662 | 0.5134604 | 1.041793
49.7325 | 12.2855 | 12.06184 | 9.457052 | 0.2236612 | 1.050465 | 0.5137856 | 1.040536
49.7425 | 12.2537 | 12.05739 | 9.44969 | 0.1963085 | 1.054298 | 0.5141166 | 1.039287
49.7525 | 12.2476 | 12.05299 | 9.442335 | 0.1946062 | 1.05816 | 0.5144532 | 1.038045
49.7625 | 12.258 | 12.04865 | 9.434987 | 0.2093545 | 1.062053 | 0.5147955 | 1.03681
49.7725 | 12.2291 | 12.04435 | 9.427646 | 0.1847527 | 1.065976 | 0.5151437 | 1.035582
49.7825 | 12.267 | 12.0401 | 9.420312 | 0.2269007 | 1.069929 | 0.5154975 | 1.034361
49.7925 | 12.2144 | 12.0359 | 9.412984 | 0.1784982 | 1.073913 | 0.5158572 | 1.033147
49.8025 | 12.2369 | 12.03176 | 9.405663 | 0.2051449 | 1.077929 | 0.5162227 | 1.031941
49.8125 | 12.2191 | 12.02766 | 9.398349 | 0.1914406 | 1.081976 | 0.5165941 | 1.030741
49.8225 | 12.2249 | 12.02362 | 9.391042 | 0.2012848 | 1.086054 | 0.5169713 | 1.029548
49.8325 | 12.2081 | 12.01962 | 9.383742 | 0.1884774 | 1.090164 | 0.5173544 | 1.028362
49.8425 | 12.2201 | 12.01568 | 9.376449 | 0.2044181 | 1.094307 | 0.5177434 | 1.027183
49.8525 | 12.1793 | 12.01179 | 9.369162 | 0.1675064 | 1.098482 | 0.5181383 | 1.026011
49.8625 | 12.2189 | 12.00796 | 9.361883 | 0.2109424 | 1.102689 | 0.5185393 | 1.024846
49.8725 | 12.1748 | 12.00417 | 9.354611 | 0.1706254 | 1.10693 | 0.5189462 | 1.023688
49.8825 | 12.1913 | 12.00044 | 9.347345 | 0.1908553 | 1.111204 | 0.5193591 | 1.022536
49.8925 | 12.1813 | 11.99677 | 9.340087 | 0.1845318 | 1.115512 | 0.5197781 | 1.021391
49.9025 | 12.1749 | 11.99315 | 9.332836 | 0.1817545 | 1.119853 | 0.5202032 | 1.020253
49.9125 | 12.1813 | 11.98958 | 9.325592 | 0.191723 | 1.124229 | 0.5206344 | 1.019122
49.9225 | 12.1577 | 11.98606 | 9.318355 | 0.1716374 | 1.128639 | 0.5210717 | 1.017997
49.9325 | 12.1538 | 11.9826 | 9.311125 | 0.1711969 | 1.133083 | 0.5215152 | 1.016879
49.9425 | 12.1563 | 11.9792 | 9.303902 | 0.1771016 | 1.137563 | 0.5219648 | 1.015768
49.9525 | 12.1652 | 11.97585 | 9.296687 | 0.1893509 | 1.142078 | 0.5224207 | 1.014663
49.9625 | 12.1324 | 11.97256 | 9.289478 | 0.1598444 | 1.146629 | 0.5228828 | 1.013565
49.9725 | 12.1654 | 11.96932 | 9.282277 | 0.1960821 | 1.151216 | 0.5233512 | 1.012474
49.9825 | 12.1171 | 11.96614 | 9.275083 | 0.1509636 | 1.155838 | 0.5238259 | 1.011389
49.9925 | 12.1624 | 11.96301 | 9.267897 | 0.1993883 | 1.160498 | 0.5243069 | 1.010311
50.0025 | 12.108 | 11.95994 | 9.260717 | 0.148056 | 1.165194 | 0.5247943 | 1.009239
50.0125 | 12.1293 | 11.95693 | 9.253545 | 0.1723667 | 1.169927 | 0.525288 | 1.008173
50.0225 | 12.1164 | 11.95398 | 9.24638 | 0.1624195 | 1.174698 | 0.5257882 | 1.007114
50.0325 | 12.1013 | 11.95109 | 9.239223 | 0.1502146 | 1.179506 | 0.5262948 | 1.006062
50.0425 | 12.1181 | 11.94825 | 9.232073 | 0.1698512 | 1.184352 | 0.526808 | 1.005016
50.0525 | 12.0986 | 11.94547 | 9.22493 | 0.1531294 | 1.189237 | 0.5273276 | 1.003976
50.0624 | 12.0966 | 11.94278 | 9.217866 | 0.1538222 | 1.194111 | 0.5278483 | 1.002953
50.0724 | 12.0976 | 11.94012 | 9.210738 | 0.1574825 | 1.199073 | 0.5283811 | 1.001926
50.0824 | 12.1053 | 11.93752 | 9.203617 | 0.1677832 | 1.204074 | 0.5289204 | 1.000905
50.0924 | 12.066 | 11.93498 | 9.196504 | 0.131024 | 1.209115 | 0.5294663 | 0.9998905
50.1024 | 12.0965 | 11.9325 | 9.189399 | 0.1640044 | 1.214196 | 0.530019 | 0.9988822
50.1124 | 12.052 | 11.93008 | 9.1823 | 0.1219238 | 1.219317 | 0.5305784 | 0.9978803
50.1224 | 12.0814 | 11.92772 | 9.17521 | 0.1536825 | 1.224479 | 0.5311445 | 0.9968845
50.1324 | 12.064 | 11.92542 | 9.168127 | 0.1385796 | 1.229681 | 0.5317174 | 0.9958949
50.1424 | 12.0589 | 11.92319 | 9.161051 | 0.1357149 | 1.234925 | 0.5322971 | 0.9949116
50.1524 | 12.072 | 11.92101 | 9.153983 | 0.150988 | 1.240211 | 0.5328836 | 0.9939344
50.1624 | 12.0404 | 11.9189 | 9.146923 | 0.1214986 | 1.245538 | 0.5334771 | 0.9929633
50.1724 | 12.0756 | 11.91685 | 9.13987 | 0.1587465 | 1.250907 | 0.5340774 | 0.9919984
50.1824 | 12.0323 | 11.91487 | 9.132825 | 0.1174307 | 1.25632 | 0.5346848 | 0.9910396
50.1924 | 12.0614 | 11.91295 | 9.125788 | 0.1484515 | 1.261775 | 0.5352991 | 0.9900867
50.2024 | 12.0297 | 11.91109 | 9.118758 | 0.1186081 | 1.267273 | 0.5359206 | 0.98914
50.2124 | 12.0298 | 11.9093 | 9.111736 | 0.1205006 | 1.272815 | 0.5365489 | 0.9881993
50.2224 | 12.0524 | 11.90757 | 9.104722 | 0.1448279 | 1.278401 | 0.5371845 | 0.9872647
50.2324 | 12.0204 | 11.90591 | 9.097715 | 0.1144903 | 1.284031 | 0.5378272 | 0.986336
50.2424 | 12.0412 | 11.90431 | 9.090716 | 0.1368871 | 1.289706 | 0.5384772 | 0.9854133
50.2524 | 12.0117 | 11.90278 | 9.083725 | 0.1089179 | 1.295426 | 0.5391342 | 0.9844966
50.2624 | 12.0298 | 11.90132 | 9.076742 | 0.1284824 | 1.301191 | 0.5397985 | 0.9835857
50.2724 | 12.0239 | 11.89992 | 9.069767 | 0.1239801 | 1.307002 | 0.5404702 | 0.9826808
50.2824 | 12.0267 | 11.89859 | 9.062799 | 0.1281106 | 1.312859 | 0.5411493 | 0.9817818
50.2924 | 12.0089 | 11.89733 | 9.05584 | 0.1115737 | 1.318762 | 0.5418356 | 0.9808887
50.3024 | 12.0129 | 11.89613 | 9.048888 | 0.1167688 | 1.324713 | 0.5425295 | 0.9800014
50.3124 | 12.0081 | 11.895 | 9.041944 | 0.1130956 | 1.33071 | 0.5432308 | 0.97912
50.3224 | 12.0081 | 11.89395 | 9.035008 | 0.1141536 | 1.336755 | 0.5439397 | 0.9782443
50.3324 | 12.0135 | 11.89296 | 9.02808 | 0.1205425 | 1.342847 | 0.544656 | 0.9773745
50.3424 | 11.9871 | 11.89204 | 9.02116 | 0.09506188 | 1.348988 | 0.5453799 | 0.9765105
50.3524 | 12.0209 | 11.89119 | 9.014248 | 0.1297112 | 1.355178 | 0.5461115 | 0.9756521
50.3624 | 11.9524 | 11.89041 | 9.007344 | 0.06199008 | 1.361416 | 0.5468509 | 0.9747997
50.3724 | 12.0029 | 11.8897 | 9.000447 | 0.1131983 | 1.367704 | 0.5475978 | 0.9739528
50.3824 | 11.9824 | 11.88906 | 8.993559 | 0.09333516 | 1.374041 | 0.5483525 | 0.9731117
50.3924 | 11.9689 | 11.8885 | 8.986679 | 0.08040041 | 1.380429 | 0.5491152 | 0.9722763
50.4024 | 12.0026 | 11.88801 | 8.979808 | 0.1145938 | 1.386866 | 0.5498856 | 0.9714465
50.4124 | 11.9493 | 11.88759 | 8.972944 | 0.06171434 | 1.393355 | 0.5506639 | 0.9706225
50.4224 | 11.9803 | 11.88724 | 8.966088 | 0.0930622 | 1.399895 | 0.5514502 | 0.969804
50.4324 | 11.9546 | 11.88696 | 8.959241 | 0.06763691 | 1.406487 | 0.5522445 | 0.9689912
50.4424 | 11.9521 | 11.88676 | 8.952401 | 0.0653376 | 1.41313 | 0.5530469 | 0.9681839
50.4524 | 11.9803 | 11.88664 | 8.94557 | 0.09366397 | 1.419826 | 0.5538575 | 0.9673823
50.4624 | 11.9432 | 11.88658 | 8.938747 | 0.05661607 | 1.426575 | 0.5546759 | 0.9665862
50.4724 | 11.9745 | 11.88661 | 8.931932 | 0.08789282 | 1.433377 | 0.5555027 | 0.9657957
50.4824 | 11.9387 | 11.88671 | 8.925126 | 0.05199427 | 1.440232 | 0.5563377 | 0.9650107
50.4924 | 11.9348 | 11.88688 | 8.918327 | 0.04791954 | 1.447141 | 0.5571812 | 0.9642312
50.5024 | 11.9573 | 11.88713 | 8.911537 | 0.07016882 | 1.454104 | 0.5580327 | 0.9634573
50.5124 | 11.9349 | 11.88746 | 8.904755 | 0.04744104 | 1.461122 | 0.5588927 | 0.9626887
50.5224 | 11.9416 | 11.88786 | 8.897982 | 0.05373616 | 1.468195 | 0.5597612 | 0.9619257
50.5324 | 11.9294 | 11.88835 | 8.891217 | 0.04105337 | 1.475323 | 0.5606383 | 0.9611681
50.5424 | 11.9465 | 11.88891 | 8.88446 | 0.0575927 | 1.482508 | 0.5615237 | 0.9604159
50.5524 | 11.9199 | 11.88955 | 8.877712 | 0.03035322 | 1.489748 | 0.5624179 | 0.9596693
50.5624 | 11.9319 | 11.89026 | 8.870972 | 0.04163504 | 1.497045 | 0.5633206 | 0.9589279
50.5724 | 11.9365 | 11.89106 | 8.86424 | 0.04543716 | 1.504399 | 0.5642322 | 0.958192
50.5824 | 11.918 | 11.89194 | 8.857517 | 0.02605964 | 1.51181 | 0.5651523 | 0.9574614
50.5924 | 11.9403 | 11.8929 | 8.850802 | 0.0474016 | 1.519279 | 0.5660813 | 0.9567363
50.6024 | 11.9032 | 11.89394 | 8.844096 | 0.009262856 | 1.526806 | 0.5670193 | 0.9560164
50.6124 | 11.929 | 11.89506 | 8.837398 | 0.03394256 | 1.534391 | 0.5679662 | 0.9553019
50.6224 | 11.913 | 11.89626 | 8.830709 | 0.01674099 | 1.542036 | 0.5689219 | 0.9545927
50.6324 | 11.9146 | 11.89754 | 8.824028 | 0.01705724 | 1.549739 | 0.5698868 | 0.9538888
50.6424 | 11.9341 | 11.89891 | 8.817355 | 0.03519078 | 1.557503 | 0.5708607 | 0.9531902
50.6523 | 11.9022 | 11.90034 | 8.810758 | 0.00185567 | 1.565248 | 0.5718342 | 0.9525034
50.6623 | 11.9116 | 11.90188 | 8.804103 | 0.009723716 | 1.573132 | 0.5728264 | 0.9518152
50.6723 | 11.9114 | 11.90349 | 8.797456 | 0.00790787 | 1.581076 | 0.5738278 | 0.9511323
50.6823 | 11.9002 | 11.90519 | 8.790818 | -0.004992882 | 1.589081 | 0.5748387 | 0.9504549
50.6923 | 11.9197 | 11.90698 | 8.784189 | 0.01272249 | 1.597147 | 0.5758589 | 0.9497822
50.7023 | 11.8975 | 11.90885 | 8.777568 | -0.01134766 | 1.605276 | 0.5768885 | 0.9491149
50.7123 | 11.8924 | 11.9108 | 8.770956 | -0.01840351 | 1.613467 | 0.5779276 | 0.9484528
50.7223 | 11.9023 | 11.91285 | 8.764353 | -0.01054606 | 1.621721 | 0.5789764 | 0.9477963
50.7323 | 11.8952 | 11.91497 | 8.757758 | -0.01977427 | 1.630037 | 0.5800348 | 0.9471442
50.7423 | 11.9157 | 11.91719 | 8.751172 | -0.001489899 | 1.638418 | 0.5811029 | 0.9464975
50.7523 | 11.8706 | 11.91949 | 8.744595 | -0.0488927 | 1.646861 | 0.5821807 | 0.9458561
50.7623 | 11.9029 | 11.92188 | 8.738026 | -0.01898394 | 1.65537 | 0.5832683 | 0.94522
50.7723 | 11.8872 | 11.92436 | 8.731466 | -0.03716268 | 1.663942 | 0.5843659 | 0.9445885
50.7823 | 11.887 | 11.92693 | 8.724915 | -0.03993041 | 1.672579 | 0.5854735 | 0.9439623
50.7923 | 11.9014 | 11.92959 | 8.718373 | -0.02818713 | 1.681282 | 0.5865909 | 0.9433412
50.8023 | 11.8656 | 11.93233 | 8.71184 | -0.06673383 | 1.69005 | 0.5877186 | 0.9427255
50.8123 | 11.8771 | 11.93517 | 8.705315 | -0.05807001 | 1.698884 | 0.5888563 | 0.9421143
50.8223 | 11.8784 | 11.9381 | 8.6988 | -0.05969662 | 1.707784 | 0.5900044 | 0.9415083
50.8323 | 11.878 | 11.94111 | 8.692293 | -0.06311433 | 1.716752 | 0.5911627 | 0.9409074
50.8423 | 11.8938 | 11.94422 | 8.685795 | -0.05042317 | 1.725785 | 0.5923313 | 0.9403118
50.8523 | 11.8438 | 11.94742 | 8.679306 | -0.1036236 | 1.734886 | 0.5935104 | 0.939721
50.8623 | 11.8606 | 11.95072 | 8.672826 | -0.09011561 | 1.744055 | 0.5947001 | 0.9391348
50.8723 | 11.8916 | 11.9541 | 8.666355 | -0.06250028 | 1.753292 | 0.5959002 | 0.9385538
50.8823 | 11.8465 | 11.95758 | 8.659893 | -0.1110776 | 1.762596 | 0.597111 | 0.9379778
50.8923 | 11.8848 | 11.96115 | 8.653439 | -0.0763487 | 1.77197 | 0.5983325 | 0.9374072
50.9023 | 11.854 | 11.96481 | 8.646995 | -0.1108125 | 1.781411 | 0.599565 | 0.936841
50.9123 | 11.8575 | 11.96857 | 8.64056 | -0.1110706 | 1.790923 | 0.6008081 | 0.9362797
50.9223 | 11.882 | 11.97242 | 8.634134 | -0.090423 | 1.800503 | 0.6020622 | 0.9357236
50.9323 | 11.8438 | 11.97637 | 8.627717 | -0.1325703 | 1.810153 | 0.6033274 | 0.9351726
50.9423 | 11.8563 | 11.98041 | 8.621309 | -0.124112 | 1.819874 | 0.6046037 | 0.934626
50.9523 | 11.8649 | 11.98455 | 8.61491 | -0.1196492 | 1.829664 | 0.6058911 | 0.9340844
50.9623 | 11.859 | 11.98878 | 8.60852 | -0.1297822 | 1.839525 | 0.6071897 | 0.9335478
50.9723 | 11.875 | 11.99311 | 8.602139 | -0.1181116 | 1.849456 | 0.6084997 | 0.9330165
50.9823 | 11.8419 | 11.99754 | 8.595768 | -0.1556367 | 1.859458 | 0.6098211 | 0.9324892
50.9923 | 11.8524 | 12.00206 | 8.589405 | -0.1496584 | 1.869532 | 0.611154 | 0.9319671
51.0023 | 11.8671 | 12.00668 | 8.583052 | -0.1395773 | 1.879677 | 0.6124984 | 0.9314499
51.0123 | 11.8421 | 12.01139 | 8.576708 | -0.169294 | 1.889893 | 0.6138545 | 0.9309379
51.0223 | 11.8538 | 12.01621 | 8.570373 | -0.1624074 | 1.900182 | 0.6152223 | 0.9304301
51.0323 | 11.8527 | 12.02112 | 8.564048 | -0.1684188 | 1.910542 | 0.616602 | 0.9299273
51.0423 | 11.8553 | 12.02613 | 8.557731 | -0.1708283 | 1.920974 | 0.6179935 | 0.9294293
51.0523 | 11.8523 | 12.03124 | 8.551424 | -0.1789367 | 1.931479 | 0.6193969 | 0.9289364
51.0623 | 11.8564 | 12.03644 | 8.545126 | -0.1800429 | 1.942056 | 0.6208125 | 0.9284477
51.0723 | 11.8423 | 12.04175 | 8.538838 | -0.1994481 | 1.952706 | 0.6222402 | 0.927964
51.0823 | 11.8662 | 12.04715 | 8.532558 | -0.1809522 | 1.963429 | 0.6236802 | 0.927485
51.0923 | 11.8363 | 12.05266 | 8.526288 | -0.216356 | 1.974224 | 0.6251324 | 0.9270112
51.1023 | 11.8516 | 12.05826 | 8.520028 | -0.206659 | 1.985092 | 0.6265971 | 0.9265418
51.1123 | 11.8447 | 12.06396 | 8.513777 | -0.219261 | 1.996033 | 0.6280742 | 0.9260768
51.1223 | 11.8517 | 12.06976 | 8.507535 | -0.2180632 | 2.007048 | 0.629564 | 0.9256167
51.1323 | 11.8501 | 12.07567 | 8.501302 | -0.2255653 | 2.018135 | 0.6310663 | 0.9251614
51.1423 | 11.8473 | 12.08167 | 8.495079 | -0.2343681 | 2.029296 | 0.6325815 | 0.9247112
51.1523 | 11.8419 | 12.08777 | 8.488865 | -0.24587 | 2.04053 | 0.6341096 | 0.924265
51.1623 | 11.8478 | 12.09397 | 8.482661 | -0.2461728 | 2.051838 | 0.6356506 | 0.9238237
51.1723 | 11.8375 | 12.10028 | 8.476466 | -0.2627754 | 2.063218 | 0.6372046 | 0.9233871
51.1823 | 11.8357 | 12.10668 | 8.470281 | -0.2709793 | 2.074671 | 0.6387718 | 0.9229556
51.1923 | 11.8422 | 12.11318 | 8.464105 | -0.2709828 | 2.086198 | 0.6403522 | 0.922528
51.2023 | 11.8221 | 12.11979 | 8.457938 | -0.297687 | 2.097797 | 0.6419459 | 0.9221053
51.2123 | 11.8464 | 12.12649 | 8.451782 | -0.2800917 | 2.10947 | 0.6435531 | 0.9216873
51.2223 | 11.8269 | 12.1333 | 8.445634 | -0.3063974 | 2.121215 | 0.6451737 | 0.9212743
51.2323 | 11.8309 | 12.1402 | 8.439496 | -0.3093028 | 2.133033 | 0.646808 | 0.9208653
51.2422 | 11.8291 | 12.14714 | 8.433429 | -0.3180372 | 2.144803 | 0.6484393 | 0.9204655
51.2522 | 11.8315 | 12.15424 | 8.427311 | -0.3227426 | 2.156765 | 0.6501011 | 0.9200658
51.2622 | 11.8327 | 12.16145 | 8.421202 | -0.3287485 | 2.168799 | 0.6517767 | 0.9196709
51.2722 | 11.8293 | 12.16875 | 8.415102 | -0.3394543 | 2.180905 | 0.6534663 | 0.9192805
51.2822 | 11.8202 | 12.17616 | 8.409012 | -0.3559602 | 2.193083 | 0.6551701 | 0.9188947
51.2922 | 11.839 | 12.18367 | 8.402932 | -0.3446656 | 2.205332 | 0.6568881 | 0.9185133
51.3022 | 11.8296 | 12.19127 | 8.396861 | -0.3616708 | 2.217653 | 0.6586204 | 0.9181367
51.3122 | 11.8262 | 12.19898 | 8.3908 | -0.3727756 | 2.230044 | 0.6603672 | 0.9177646
51.3222 | 11.8297 | 12.20678 | 8.384749 | -0.3770794 | 2.242505 | 0.6621285 | 0.917397
51.3322 | 11.8316 | 12.21468 | 8.378707 | -0.3830818 | 2.255036 | 0.6639045 | 0.9170337
51.3422 | 11.8318 | 12.22268 | 8.372675 | -0.390883 | 2.267637 | 0.6656952 | 0.9166754
51.3522 | 11.8206 | 12.23078 | 8.366653 | -0.4101826 | 2.280307 | 0.6675008 | 0.9163214
51.3622 | 11.8217 | 12.23898 | 8.360641 | -0.41728 | 2.293046 | 0.6693214 | 0.9159719
51.3722 | 11.8378 | 12.24727 | 8.354638 | -0.4094745 | 2.305853 | 0.6711571 | 0.9156267
51.3822 | 11.8384 | 12.25567 | 8.348645 | -0.4172666 | 2.318727 | 0.6730079 | 0.9152865
51.3922 | 11.8281 | 12.26415 | 8.342662 | -0.436055 | 2.331668 | 0.6748741 | 0.9149504
51.4022 | 11.8343 | 12.27274 | 8.336689 | -0.4384397 | 2.344676 | 0.6767557 | 0.9146189
51.4122 | 11.8336 | 12.28142 | 8.330725 | -0.44782 | 2.35775 | 0.6786528 | 0.9142919
51.4222 | 11.8472 | 12.2902 | 8.324772 | -0.4429951 | 2.370888 | 0.6805655 | 0.9139692
51.4322 | 11.8444 | 12.29907 | 8.318828 | -0.4546652 | 2.384092 | 0.6824941 | 0.9136513
51.4422 | 11.8335 | 12.30803 | 8.312894 | -0.4745287 | 2.397358 | 0.6844385 | 0.9133377
51.4522 | 11.8575 | 12.31709 | 8.30697 | -0.4595855 | 2.410688 | 0.686399 | 0.9130285
51.4622 | 11.8457 | 12.32623 | 8.301056 | -0.4805346 | 2.424079 | 0.6883756 | 0.9127237
51.4722 | 11.846 | 12.33548 | 8.295152 | -0.489476 | 2.437532 | 0.6903684 | 0.9124236
51.4822 | 11.8548 | 12.34481 | 8.289258 | -0.4900081 | 2.451045 | 0.6923775 | 0.9121277
51.4922 | 11.8528 | 12.35423 | 8.283373 | -0.5014302 | 2.464617 | 0.6944032 | 0.9118363
51.5022 | 11.8591 | 12.36374 | 8.277499 | -0.5046416 | 2.478248 | 0.6964454 | 0.9115492
51.5122 | 11.8611 | 12.37334 | 8.271634 | -0.5122417 | 2.491936 | 0.6985044 | 0.9112668
51.5222 | 11.8637 | 12.38303 | 8.26578 | -0.5193288 | 2.50568 | 0.7005802 | 0.9109887
51.5322 | 11.8838 | 12.3928 | 8.259935 | -0.5090028 | 2.519479 | 0.7026731 | 0.9107149
51.5422 | 11.8791 | 12.40266 | 8.254101 | -0.5235618 | 2.533332 | 0.704783 | 0.9104454
51.5522 | 11.875 | 12.41261 | 8.248277 | -0.5376055 | 2.547238 | 0.7069102 | 0.9101806
51.5622 | 11.8949 | 12.42263 | 8.242462 | -0.5277327 | 2.561196 | 0.7090547 | 0.9099201
51.5722 | 11.9013 | 12.43274 | 8.236658 | -0.5314415 | 2.575203 | 0.7112167 | 0.9096639
51.5822 | 11.9007 | 12.44293 | 8.230864 | -0.542231 | 2.589259 | 0.7133963 | 0.909412
51.5922 | 11.9131 | 12.4532 | 8.225079 | -0.540101 | 2.603363 | 0.7155937 | 0.9091648
51.6022 | 11.9199 | 12.46355 | 8.219305 | -0.5436487 | 2.617513 | 0.717809 | 0.9089217
51.6122 | 11.933 | 12.47397 | 8.213541 | -0.5409734 | 2.631707 | 0.7200422 | 0.908683
51.6222 | 11.9444 | 12.48447 | 8.207787 | -0.5400737 | 2.645944 | 0.7222936 | 0.9084487
51.6322 | 11.9595 | 12.49505 | 8.202044 | -0.5355481 | 2.660222 | 0.7245633 | 0.9082188
51.6422 | 11.9675 | 12.50569 | 8.19631 | -0.5381949 | 2.67454 | 0.7268514 | 0.9079931
51.6522 | 11.9915 | 12.51641 | 8.190587 | -0.524913 | 2.688896 | 0.7291581 | 0.9077718
51.6622 | 11.9902 | 12.5272 | 8.184873 | -0.5370005 | 2.703289 | 0.7314834 | 0.9075549
51.6722 | 12.0045 | 12.53806 | 8.17917 | -0.5335555 | 2.717715 | 0.7338276 | 0.9073423
51.6822 | 12.0221 | 12.54898 | 8.173477 | -0.5268767 | 2.732174 | 0.7361907 | 0.907134
51.6922 | 12.0399 | 12.55996 | 8.167795 | -0.5200624 | 2.746664 | 0.738573 | 0.9069301
51.7022 | 12.0574 | 12.57101 | 8.162122 | -0.5136102 | 2.761183 | 0.7409744 | 0.9067305
51.7122 | 12.0628 | 12.58212 | 8.15646 | -0.5193185 | 2.775728 | 0.7433953 | 0.9065352
51.7222 | 12.0972 | 12.59329 | 8.150808 | -0.4960854 | 2.790297 | 0.7458357 | 0.9063442
51.7322 | 12.1151 | 12.60451 | 8.145167 | -0.4894091 | 2.804889 | 0.7482957 | 0.9061575
51.7422 | 12.1268 | 12.61579 | 8.139535 | -0.4889871 | 2.819501 | 0.7507756 | 0.9059751
51.7522 | 12.1561 | 12.62712 | 8.133914 | -0.4710177 | 2.834131 | 0.7532755 | 0.9057971
51.7622 | 12.172 | 12.6385 | 8.128304 | -0.4664985 | 2.848776 | 0.7557955 | 0.9056233
51.7722 | 12.1888 | 12.64993 | 8.122703 | -0.4611274 | 2.863435 | 0.7583357 | 0.9054539
51.7822 | 12.2252 | 12.6614 | 8.117113 | -0.436202 | 2.878104 | 0.7608963 | 0.9052887
51.7922 | 12.2413 | 12.67292 | 8.111533 | -0.4316202 | 2.892782 | 0.7634775 | 0.9051278
51.8022 | 12.2572 | 12.68448 | 8.105964 | -0.4272792 | 2.907465 | 0.7660793 | 0.9049711
51.8122 | 12.2872 | 12.69608 | 8.100405 | -0.4088766 | 2.922151 | 0.768702 | 0.9048188
51.8221 | 12.3032 | 12.7076 | 8.094912 | -0.4043952 | 2.936692 | 0.7713194 | 0.9046721
51.8321 | 12.3416 | 12.71926 | 8.089374 | -0.377662 | 2.951376 | 0.7739841 | 0.9045283
51.8421 | 12.3668 | 12.73096 | 8.083846 | -0.3641597 | 2.966055 | 0.77667 | 0.9043888
51.8521 | 12.3743 | 12.74269 | 8.078328 | -0.3683877 | 2.980729 | 0.7793774 | 0.9042532
51.8621 | 12.4238 | 12.75444 | 8.072821 | -0.3306369 | 2.995387 | 0.7821064 | 0.9041224
51.8721 | 12.446 | 12.76621 | 8.067325 | -0.3202109 | 3.010034 | 0.7848571 | 0.9039957
51.8821 | 12.4659 | 12.778 | 8.061838 | -0.3121046 | 3.024663 | 0.7876298 | 0.9038732
51.8921 | 12.4967 | 12.78981 | 8.056363 | -0.2931147 | 3.039273 | 0.7904246 | 0.9037546
51.9021 | 12.5361 | 12.80164 | 8.050898 | -0.2655394 | 3.053859 | 0.7932415 | 0.9036409
51.9121 | 12.5577 | 12.81347 | 8.045443 | -0.2557746 | 3.06842 | 0.7960809 | 0.9035311
51.9221 | 12.5955 | 12.82532 | 8.039999 | -0.2298173 | 3.08295 | 0.7989428 | 0.9034256
51.9321 | 12.6228 | 12.83716 | 8.034565 | -0.2143647 | 3.097448 | 0.8018274 | 0.9033242
51.9421 | 12.6552 | 12.84901 | 8.029142 | -0.1938135 | 3.111909 | 0.8047349 | 0.9032273
51.9521 | 12.6836 | 12.86086 | 8.02373 | -0.1772606 | 3.126331 | 0.8076654 | 0.9031346
51.9621 | 12.7104 | 12.8727 | 8.018328 | -0.1623024 | 3.14071 | 0.810619 | 0.903046
51.9721 | 12.7595 | 12.88454 | 8.012936 | -0.1250354 | 3.155042 | 0.813596 | 0.9029615
51.9821 | 12.7821 | 12.89636 | 8.007555 | -0.1142595 | 3.169326 | 0.8165965 | 0.9028816
51.9921 | 12.8097 | 12.90816 | 8.002185 | -0.09846293 | 3.183551 | 0.8196207 | 0.9028058
52.0021 | 12.8347 | 12.91995 | 7.996825 | -0.08524984 | 3.197722 | 0.8226686 | 0.9027342
52.0121 | 12.8847 | 12.93171 | 7.991476 | -0.04701403 | 3.21183 | 0.8257406 | 0.9026666
52.0221 | 12.8954 | 12.94345 | 7.986138 | -0.04805268 | 3.225874 | 0.8288366 | 0.9026036
52.0321 | 12.9475 | 12.95516 | 7.98081 | -0.007661502 | 3.239849 | 0.8319571 | 0.9025446
52.0421 | 12.9561 | 12.96684 | 7.975493 | -0.0107388 | 3.253754 | 0.835102 | 0.9024899
52.0521 | 13.0059 | 12.97847 | 7.970187 | 0.02742529 | 3.267577 | 0.8382715 | 0.9024392
52.0621 | 13.0273 | 12.99007 | 7.964891 | 0.03722812 | 3.281322 | 0.8414658 | 0.9023931
52.0721 | 13.0545 | 13.00162 | 7.959606 | 0.05287524 | 3.294982 | 0.8446851 | 0.9023511
52.0821 | 13.0926 | 13.01313 | 7.954332 | 0.07947144 | 3.308554 | 0.8479295 | 0.9023132
52.0921 | 13.1176 | 13.02458 | 7.949068 | 0.09302004 | 3.322033 | 0.8511992 | 0.9022796
52.1021 | 13.1169 | 13.03598 | 7.943815 | 0.08092258 | 3.335418 | 0.8544944 | 0.90225
52.1121 | 13.1649 | 13.04731 | 7.938573 | 0.1175899 | 3.348697 | 0.8578151 | 0.902225
52.1221 | 13.1982 | 13.05858 | 7.933342 | 0.1396193 | 3.361873 | 0.8611617 | 0.902204
52.1321 | 13.1882 | 13.06978 | 7.928121 | 0.1184169 | 3.374941 | 0.8645342 | 0.9021871
52.1421 | 13.2421 | 13.08091 | 7.922911 | 0.1611871 | 3.387895 | 0.8679328 | 0.9021744
52.1521 | 13.2414 | 13.09197 | 7.917712 | 0.1494328 | 3.400731 | 0.8713577 | 0.9021662
52.1621 | 13.265 | 13.10294 | 7.912524 | 0.1620594 | 3.413446 | 0.874809 | 0.902162
52.1721 | 13.2771 | 13.11383 | 7.907346 | 0.1632679 | 3.426037 | 0.878287 | 0.9021621
52.1821 | 13.2957 | 13.12463 | 7.902179 | 0.1710677 | 3.438495 | 0.8817916 | 0.9021662
52.1921 | 13.2964 | 13.13534 | 7.897024 | 0.1610616 | 3.450817 | 0.8853233 | 0.9021748
52.2021 | 13.3239 | 13.14595 | 7.891878 | 0.17795 | 3.463002 | 0.888882 | 0.9021874
52.2121 | 13.3183 | 13.15646 | 7.886744 | 0.1618394 | 3.475044 | 0.892468 | 0.9022043
52.2221 | 13.336 | 13.16687 | 7.881621 | 0.1691338 | 3.486939 | 0.8960813 | 0.9022252
52.2321 | 13.3391 | 13.17717 | 7.876508 | 0.1619345 | 3.498684 | 0.8997223 | 0.9022506
52.2421 | 13.3343 | 13.18735 | 7.871407 | 0.1469502 | 3.510272 | 0.903391 | 0.9022801
52.2521 | 13.3463 | 13.19742 | 7.866316 | 0.1488838 | 3.521699 | 0.9070876 | 0.9023138
52.2621 | 13.3304 | 13.20736 | 7.861236 | 0.1230407 | 3.53296 | 0.9108122 | 0.9023515
52.2721 | 13.3463 | 13.21718 | 7.856167 | 0.1291201 | 3.544054 | 0.9145651 | 0.9023937
52.2821 | 13.3336 | 13.22687 | 7.851109 | 0.1067289 | 3.554976 | 0.9183463 | 0.90244
52.2921 | 13.3189 | 13.23643 | 7.846062 | 0.08246886 | 3.565723 | 0.9221561 | 0.9024905
52.3021 | 13.3118 | 13.24585 | 7.841026 | 0.06594877 | 3.576286 | 0.9259945 | 0.902545
52.3121 | 13.2988 | 13.25513 | 7.836001 | 0.04366926 | 3.586664 | 0.9298618 | 0.9026041
52.3221 | 13.2897 | 13.26426 | 7.830986 | 0.02543671 | 3.596852 | 0.933758 | 0.9026672
52.3321 | 13.2652 | 13.27325 | 7.825983 | -0.008048212 | 3.606847 | 0.9376834 | 0.9027345
52.3421 | 13.2705 | 13.28208 | 7.820991 | -0.01158263 | 3.616648 | 0.941638 | 0.902806
52.3521 | 13.2378 | 13.29076 | 7.816009 | -0.05295621 | 3.626243 | 0.9456222 | 0.9028816
52.3621 | 13.2105 | 13.29927 | 7.811039 | -0.08877185 | 3.635635 | 0.9496359 | 0.9029617
52.3721 | 13.2045 | 13.30762 | 7.80608 | -0.1031249 | 3.64482 | 0.9536793 | 0.9030459
52.3821 | 13.168 | 13.31581 | 7.801131 | -0.147806 | 3.653788 | 0.9577525 | 0.9031342
52.3921 | 13.1449 | 13.32382 | 7.796194 | -0.1789188 | 3.662542 | 0.9618559 | 0.9032265
52.4021 | 13.1209 | 13.33166 | 7.791268 | -0.2107575 | 3.671077 | 0.9659893 | 0.9033235
52.412 | 13.0962 | 13.33924 | 7.786402 | -0.2430382 | 3.679302 | 0.9701107 | 0.9034235
52.422 | 13.0455 | 13.34672 | 7.781497 | -0.3012171 | 3.687386 | 0.9743046 | 0.9035287
52.432 | 13.0482 | 13.35401 | 7.776604 | -0.3058112 | 3.69524 | 0.978529 | 0.903638
52.442 | 12.9832 | 13.36112 | 7.771722 | -0.377917 | 3.702859 | 0.9827841 | 0.9037515
52.452 | 12.9762 | 13.36803 | 7.766851 | -0.3918317 | 3.710241 | 0.98707 | 0.9038694
52.462 | 12.9393 | 13.37475 | 7.761991 | -0.4354515 | 3.717382 | 0.9913868 | 0.9039914
52.472 | 12.8883 | 13.38127 | 7.757142 | -0.4929741 | 3.72428 | 0.9957347 | 0.9041176
52.482 | 12.8514 | 13.3876 | 7.752304 | -0.5361961 | 3.73093 | 1.000114 | 0.9042481
52.492 | 12.8263 | 13.39371 | 7.747478 | -0.5674149 | 3.73733 | 1.004524 | 0.9043828
52.502 | 12.7902 | 13.39963 | 7.742662 | -0.6094279 | 3.743478 | 1.008966 | 0.9045217
52.512 | 12.7466 | 13.40533 | 7.737858 | -0.6587325 | 3.749371 | 1.013439 | 0.9046649
52.522 | 12.7205 | 13.41083 | 7.733064 | -0.6903257 | 3.755005 | 1.017944 | 0.9048122
52.532 | 12.6711 | 13.41611 | 7.728282 | -0.7450062 | 3.760379 | 1.022481 | 0.9049638
52.542 | 12.6307 | 13.42117 | 7.723511 | -0.7904698 | 3.76549 | 1.027049 | 0.9051197
52.552 | 12.6029 | 13.42602 | 7.718752 | -0.8231162 | 3.770335 | 1.031649 | 0.9052797
52.562 | 12.5801 | 13.43064 | 7.714003 | -0.8505426 | 3.774914 | 1.036282 | 0.905444
52.572 | 12.5146 | 13.43505 | 7.709266 | -0.9204467 | 3.779222 | 1.040946 | 0.9056125
52.582 | 12.5044 | 13.43923 | 7.704539 | -0.9348273 | 3.78326 | 1.045643 | 0.9057854
52.592 | 12.4461 | 13.44318 | 7.699824 | -0.9970819 | 3.787023 | 1.050372 | 0.9059624
52.602 | 12.417 | 13.44691 | 7.695121 | -1.02991 | 3.790512 | 1.055133 | 0.9061436
52.612 | 12.3851 | 13.45041 | 7.690428 | -1.065309 | 3.793725 | 1.059927 | 0.9063292
52.622 | 12.3481 | 13.45368 | 7.685747 | -1.105578 | 3.796659 | 1.064753 | 0.906519
52.632 | 12.3212 | 13.45672 | 7.681076 | -1.135515 | 3.799314 | 1.069611 | 0.9067131
52.642 | 12.2711 | 13.45952 | 7.676418 | -1.18842 | 3.801689 | 1.074503 | 0.9069113
52.652 | 12.2295 | 13.46209 | 7.67177 | -1.232593 | 3.803782 | 1.079426 | 0.9071138
52.662 | 12.2368 | 13.46443 | 7.667134 | -1.22763 | 3.805593 | 1.084383 | 0.9073207
52.672 | 12.1749 | 13.46653 | 7.662508 | -1.291633 | 3.807121 | 1.089372 | 0.9075318
52.682 | 12.1386 | 13.4684 | 7.657895 | -1.3298 | 3.808364 | 1.094394 | 0.9077471
52.692 | 12.1322 | 13.47003 | 7.653292 | -1.337831 | 3.809324 | 1.099448 | 0.9079667
52.702 | 12.0947 | 13.47143 | 7.648701 | -1.376726 | 3.809999 | 1.104536 | 0.9081907
52.712 | 12.0656 | 13.47258 | 7.644121 | -1.406984 | 3.810389 | 1.109656 | 0.9084188
52.722 | 12.0507 | 13.47351 | 7.639552 | -1.422806 | 3.810494 | 1.114808 | 0.9086514
52.732 | 12.0088 | 13.47419 | 7.634995 | -1.465391 | 3.810314 | 1.119994 | 0.9088882
52.742 | 11.9928 | 13.47464 | 7.630449 | -1.48184 | 3.80985 | 1.125212 | 0.9091292
52.752 | 11.9716 | 13.47485 | 7.625914 | -1.503254 | 3.809101 | 1.130463 | 0.9093745
52.762 | 11.9535 | 13.47483 | 7.621391 | -1.521331 | 3.808068 | 1.135747 | 0.9096242
52.772 | 11.9294 | 13.47457 | 7.616879 | -1.545173 | 3.806753 | 1.141063 | 0.9098781
52.782 | 11.8936 | 13.47408 | 7.612378 | -1.580481 | 3.805154 | 1.146413 | 0.9101363
52.792 | 11.901 | 13.47336 | 7.607889 | -1.572356 | 3.803274 | 1.151794 | 0.9103989
52.802 | 11.8597 | 13.4724 | 7.603411 | -1.612699 | 3.801114 | 1.157208 | 0.9106658
52.812 | 11.8396 | 13.47121 | 7.598945 | -1.63161 | 3.798674 | 1.162655 | 0.910937
52.822 | 11.8335 | 13.46979 | 7.594489 | -1.636291 | 3.795956 | 1.168133 | 0.9112126
52.832 | 11.8 | 13.46814 | 7.590046 | -1.668143 | 3.792961 | 1.173644 | 0.9114924
52.842 | 11.803 | 13.46627 | 7.585613 | -1.663268 | 3.789691 | 1.179188 | 0.9117766
52.852 | 11.785 | 13.46417 | 7.581192 | -1.679168 | 3.786148 | 1.184763 | 0.912065
52.862 | 11.7531 | 13.46184 | 7.576783 | -1.708743 | 3.782333 | 1.19037 | 0.9123579
52.872 | 11.7674 | 13.4593 | 7.572384 | -1.691897 | 3.778249 | 1.196009 | 0.9126551
52.882 | 11.7403 | 13.45653 | 7.567998 | -1.71623 | 3.773896 | 1.201679 | 0.9129567
52.892 | 11.7214 | 13.45354 | 7.563622 | -1.732145 | 3.769279 | 1.207381 | 0.9132626
52.902 | 11.7325 | 13.45034 | 7.559259 | -1.717843 | 3.764398 | 1.213114 | 0.9135729
52.912 | 11.6963 | 13.44693 | 7.554906 | -1.750628 | 3.759256 | 1.218878 | 0.9138875
52.922 | 11.6921 | 13.4433 | 7.550565 | -1.751201 | 3.753856 | 1.224674 | 0.9142065
52.932 | 11.6831 | 13.43947 | 7.546236 | -1.756365 | 3.7482 | 1.2305 | 0.9145298
52.942 | 11.6666 | 13.43542 | 7.541917 | -1.768823 | 3.742292 | 1.236356 | 0.9148576
52.952 | 11.6679 | 13.43118 | 7.537611 | -1.763276 | 3.736133 | 1.242243 | 0.9151897
52.962 | 11.6463 | 13.42673 | 7.533316 | -1.780429 | 3.729728 | 1.248159 | 0.9155262
52.972 | 11.6273 | 13.42208 | 7.529032 | -1.794782 | 3.723077 | 1.254106 | 0.9158672
52.982 | 11.6307 | 13.41724 | 7.52476 | -1.786541 | 3.716187 | 1.260082 | 0.9162125
52.9919 | 11.6177 | 13.41226 | 7.520542 | -1.794556 | 3.709128 | 1.266028 | 0.9165585
53.0019 | 11.6138 | 13.40703 | 7.516292 | -1.793234 | 3.701767 | 1.272062 | 0.9169126
53.0119 | 11.5872 | 13.40162 | 7.512055 | -1.814425 | 3.694175 | 1.278124 | 0.9172711
53.0219 | 11.5897 | 13.39603 | 7.507828 | -1.806332 | 3.686355 | 1.284215 | 0.9176341
53.0319 | 11.5907 | 13.39026 | 7.503613 | -1.799559 | 3.678311 | 1.290333 | 0.9180014
53.0419 | 11.568 | 13.38431 | 7.49941 | -1.816308 | 3.670046 | 1.296479 | 0.9183732
53.0519 | 11.567 | 13.37818 | 7.495218 | -1.811184 | 3.661564 | 1.302652 | 0.9187495
53.0619 | 11.5657 | 13.37189 | 7.491038 | -1.806189 | 3.652868 | 1.308852 | 0.9191302
53.0719 | 11.5386 | 13.36543 | 7.486869 | -1.826827 | 3.643964 | 1.315078 | 0.9195153
53.0819 | 11.5501 | 13.3588 | 7.482712 | -1.808702 | 3.634854 | 1.321331 | 0.919905
53.0919 | 11.531 | 13.35202 | 7.478567 | -1.821016 | 3.625542 | 1.327608 | 0.920299
53.1019 | 11.5304 | 13.34507 | 7.474433 | -1.814673 | 3.616033 | 1.333911 | 0.9206975
53.1119 | 11.5319 | 13.33798 | 7.47031 | -1.806077 | 3.606329 | 1.340238 | 0.9211006
53.1219 | 11.5167 | 13.33073 | 7.466199 | -1.814032 | 3.596436 | 1.346589 | 0.9215081
53.1319 | 11.5039 | 13.32334 | 7.4621 | -1.819441 | 3.586357 | 1.352963 | 0.9219201
53.1419 | 11.5058 | 13.31581 | 7.458012 | -1.810006 | 3.576097 | 1.359361 | 0.9223366
53.1519 | 11.4994 | 13.30813 | 7.453936 | -1.808734 | 3.56566 | 1.365781 | 0.9227577
53.1619 | 11.4998 | 13.30033 | 7.449871 | -1.800525 | 3.555048 | 1.372222 | 0.9231832
53.1719 | 11.4777 | 13.29239 | 7.445818 | -1.814686 | 3.544269 | 1.378685 | 0.9236132
53.1819 | 11.4888 | 13.28432 | 7.441777 | -1.795517 | 3.533324 | 1.385169 | 0.9240478
53.1919 | 11.4958 | 13.27613 | 7.437747 | -1.780325 | 3.522219 | 1.391672 | 0.9244869
53.2019 | 11.468 | 13.26781 | 7.433728 | -1.799811 | 3.510957 | 1.398195 | 0.9249306
53.2119 | 11.4792 | 13.25938 | 7.429722 | -1.780181 | 3.499544 | 1.404736 | 0.9253788
53.2219 | 11.4638 | 13.25084 | 7.425727 | -1.787036 | 3.487982 | 1.411295 | 0.9258316
53.2319 | 11.4766 | 13.24218 | 7.421743 | -1.765581 | 3.476278 | 1.417872 | 0.9262889
53.2419 | 11.4812 | 13.23342 | 7.417771 | -1.75222 | 3.464433 | 1.424464 | 0.9267508
53.2519 | 11.4524 | 13.22455 | 7.413811 | -1.772155 | 3.452454 | 1.431073 | 0.9272173
53.2619 | 11.465 | 13.21559 | 7.409863 | -1.750591 | 3.440344 | 1.437696 | 0.9276884
53.2719 | 11.4636 | 13.20653 | 7.405926 | -1.74293 | 3.428107 | 1.444333 | 0.9281641
53.2819 | 11.4598 | 13.19738 | 7.402 | -1.737577 | 3.415749 | 1.450984 | 0.9286444
53.2919 | 11.4461 | 13.18813 | 7.398087 | -1.742034 | 3.403272 | 1.457646 | 0.9291293
53.3019 | 11.4444 | 13.17881 | 7.394185 | -1.734405 | 3.390681 | 1.464321 | 0.9296188
53.3119 | 11.4482 | 13.16939 | 7.390294 | -1.721194 | 3.377981 | 1.471006 | 0.930113
53.3219 | 11.454 | 13.1599 | 7.386415 | -1.705902 | 3.365175 | 1.4777 | 0.9306117
53.3319 | 11.4412 | 13.15033 | 7.382548 | -1.709135 | 3.352268 | 1.484403 | 0.9311152
53.3419 | 11.4385 | 13.14069 | 7.378693 | -1.702194 | 3.339264 | 1.491114 | 0.9316233
53.3519 | 11.4376 | 13.13098 | 7.374849 | -1.693383 | 3.326166 | 1.497831 | 0.932136
53.3619 | 11.4331 | 13.1212 | 7.371017 | -1.688105 | 3.31298 | 1.504554 | 0.9326534
53.3719 | 11.4436 | 13.11136 | 7.367197 | -1.667763 | 3.299708 | 1.511282 | 0.9331755
53.3819 | 11.43 | 13.10146 | 7.363388 | -1.671459 | 3.286356 | 1.518014 | 0.9337024
53.3919 | 11.4279 | 13.0915 | 7.359591 | -1.663598 | 3.272926 | 1.524747 | 0.9342339
53.4019 | 11.4323 | 13.08148 | 7.355805 | -1.649181 | 3.259423 | 1.531483 | 0.9347701
53.4119 | 11.4285 | 13.07141 | 7.352032 | -1.642911 | 3.245851 | 1.538218 | 0.935311
53.4219 | 11.4343 | 13.06129 | 7.34827 | -1.626991 | 3.232213 | 1.544952 | 0.9358566
53.4319 | 11.4163 | 13.05112 | 7.344519 | -1.634824 | 3.218513 | 1.551684 | 0.9364071
53.4419 | 11.4292 | 13.04091 | 7.340781 | -1.611712 | 3.204756 | 1.558413 | 0.9369622
53.4519 | 11.4184 | 13.03066 | 7.337054 | -1.612257 | 3.190943 | 1.565137 | 0.9375221
53.4619 | 11.408 | 13.02036 | 7.333338 | -1.612362 | 3.177081 | 1.571856 | 0.9380868
53.4719 | 11.4179 | 13.01003 | 7.329635 | -1.592129 | 3.163171 | 1.578567 | 0.9386563
53.4819 | 11.4137 | 12.99966 | 7.325943 | -1.585961 | 3.149218 | 1.585269 | 0.9392304
53.4919 | 11.4152 | 12.98926 | 7.322263 | -1.574059 | 3.135225 | 1.591962 | 0.9398095
53.5019 | 11.4159 | 12.97883 | 7.318594 | -1.562926 | 3.121195 | 1.598644 | 0.9403933
53.5119 | 11.4105 | 12.96836 | 7.314938 | -1.557864 | 3.107131 | 1.605313 | 0.9409819
53.5219 | 11.4144 | 12.95787 | 7.311293 | -1.543474 | 3.093038 | 1.611968 | 0.9415754
53.5319 | 11.4078 | 12.94736 | 7.307659 | -1.539559 | 3.078918 | 1.618608 | 0.9421737
53.5419 | 11.405 | 12.93682 | 7.304038 | -1.531821 | 3.064775 | 1.625231 | 0.9427768
53.5519 | 11.4022 | 12.92626 | 7.300428 | -1.52406 | 3.050612 | 1.631836 | 0.9433848
53.5619 | 11.4075 | 12.91568 | 7.29683 | -1.508179 | 3.036431 | 1.638421 | 0.9439977
53.5719 | 11.41 | 12.90508 | 7.293243 | -1.495079 | 3.022236 | 1.644984 | 0.9446155
53.5818 | 11.3967 | 12.89457 | 7.289704 | -1.49787 | 3.008175 | 1.651458 | 0.945232
53.5918 | 11.3992 | 12.88394 | 7.286141 | -1.484737 | 2.993961 | 1.657975 | 0.9458595
53.6018 | 11.395 | 12.87329 | 7.28259 | -1.478289 | 2.979741 | 1.664466 | 0.946492
53.6118 | 11.3886 | 12.86263 | 7.279051 | -1.474029 | 2.965519 | 1.67093 | 0.9471293
53.6218 | 11.3862 | 12.85196 | 7.275523 | -1.465755 | 2.951297 | 1.677364 | 0.9477715
53.6318 | 11.3875 | 12.84127 | 7.272007 | -1.453771 | 2.937078 | 1.683768 | 0.9484187
53.6418 | 11.3848 | 12.83058 | 7.268502 | -1.445776 | 2.922864 | 1.690139 | 0.949071
53.6518 | 11.3873 | 12.81987 | 7.26501 | -1.432572 | 2.908658 | 1.696477 | 0.9497281
53.6618 | 11.3814 | 12.80916 | 7.261529 | -1.42776 | 2.894463 | 1.702779 | 0.9503902
53.6718 | 11.3724 | 12.79844 | 7.25806 | -1.42604 | 2.88028 | 1.709043 | 0.9510572
53.6818 | 11.3784 | 12.78771 | 7.254602 | -1.409314 | 2.866113 | 1.715269 | 0.9517294
53.6918 | 11.3671 | 12.77698 | 7.251157 | -1.409881 | 2.851965 | 1.721453 | 0.9524066
53.7018 | 11.3685 | 12.76624 | 7.247723 | -1.397742 | 2.837835 | 1.727596 | 0.9530887
53.7118 | 11.361 | 12.7555 | 7.244301 | -1.394499 | 2.823729 | 1.733694 | 0.9537759
53.7218 | 11.3635 | 12.74475 | 7.24089 | -1.381251 | 2.809646 | 1.739746 | 0.9544682
53.7318 | 11.3619 | 12.734 | 7.237492 | -1.372098 | 2.79559 | 1.745751 | 0.9551655
53.7418 | 11.3596 | 12.72324 | 7.234105 | -1.363642 | 2.781563 | 1.751706 | 0.9558679
53.7518 | 11.3471 | 12.71248 | 7.23073 | -1.365381 | 2.767566 | 1.75761 | 0.9565753
53.7618 | 11.3525 | 12.70172 | 7.227366 | -1.349218 | 2.753602 | 1.763462 | 0.957288
53.7718 | 11.3421 | 12.69095 | 7.224015 | -1.34885 | 2.739672 | 1.769258 | 0.9580057
53.7818 | 11.3418 | 12.68018 | 7.220675 | -1.33838 | 2.725778 | 1.774998 | 0.9587285
53.7918 | 11.325 | 12.66941 | 7.217347 | -1.344406 | 2.711922 | 1.78068 | 0.9594564
53.8018 | 11.3366 | 12.65863 | 7.21403 | -1.322028 | 2.698106 | 1.786302 | 0.9601896
53.8118 | 11.3345 | 12.64785 | 7.210726 | -1.313347 | 2.684332 | 1.791862 | 0.9609279
53.8218 | 11.3141 | 12.63706 | 7.207433 | -1.322962 | 2.6706 | 1.797358 | 0.9616714
53.8318 | 11.3243 | 12.62627 | 7.204152 | -1.301974 | 2.656913 | 1.802789 | 0.96242
53.8418 | 11.337 | 12.61548 | 7.200883 | -1.278481 | 2.643272 | 1.808153 | 0.9631739
53.8518 | 11.297 | 12.60468 | 7.197625 | -1.307684 | 2.629678 | 1.813447 | 0.963933
53.8618 | 11.3254 | 12.59388 | 7.19438 | -1.268482 | 2.616134 | 1.818672 | 0.9646974
53.8718 | 11.3082 | 12.58308 | 7.191146 | -1.274876 | 2.60264 | 1.823824 | 0.9654669
53.8818 | 11.3079 | 12.57226 | 7.187923 | -1.264363 | 2.589197 | 1.828901 | 0.9662418
53.8918 | 11.2951 | 12.56144 | 7.184713 | -1.266345 | 2.575807 | 1.833903 | 0.967022
53.9018 | 11.3102 | 12.55062 | 7.181514 | -1.24042 | 2.562472 | 1.838827 | 0.9678074
53.9118 | 11.305 | 12.53979 | 7.178327 | -1.234788 | 2.549192 | 1.843671 | 0.9685981
53.9218 | 11.2906 | 12.52895 | 7.175152 | -1.238349 | 2.535968 | 1.848435 | 0.9693941
53.9318 | 11.2829 | 12.5181 | 7.171989 | -1.235202 | 2.522801 | 1.853116 | 0.9701956
53.9418 | 11.2886 | 12.50725 | 7.168837 | -1.218645 | 2.509694 | 1.857712 | 0.9710023
53.9518 | 11.2822 | 12.49638 | 7.165697 | -1.21418 | 2.496645 | 1.862223 | 0.9718144
53.9618 | 11.2747 | 12.4855 | 7.162569 | -1.210804 | 2.483657 | 1.866645 | 0.9726319
53.9718 | 11.2728 | 12.47462 | 7.159453 | -1.201818 | 2.470731 | 1.870979 | 0.9734548
53.9818 | 11.2721 | 12.46372 | 7.156348 | -1.19162 | 2.457867 | 1.875221 | 0.9742831
53.9918 | 11.2765 | 12.45281 | 7.153256 | -1.176311 | 2.445067 | 1.879372 | 0.9751168
54.0018 | 11.2532 | 12.44189 | 7.150175 | -1.188689 | 2.43233 | 1.883428 | 0.9759559
54.0118 | 11.259 | 12.43095 | 7.147105 | -1.171953 | 2.419658 | 1.887389 | 0.9768006
54.0218 | 11.2606 | 12.42 | 7.144048 | -1.159403 | 2.407051 | 1.891253 | 0.9776507
54.0318 | 11.2479 | 12.40904 | 7.141002 | -1.161138 | 2.394511 | 1.895019 | 0.9785062
54.0418 | 11.2527 | 12.39806 | 7.137968 | -1.145358 | 2.382037 | 1.898685 | 0.9793674
54.0518 | 11.2531 | 12.38706 | 7.134946 | -1.133961 | 2.369631 | 1.90225 | 0.980234
54.0618 | 11.2385 | 12.37605 | 7.131936 | -1.137547 | 2.357293 | 1.905712 | 0.9811062
54.0718 | 11.2543 | 12.36501 | 7.128937 | -1.110715 | 2.345024 | 1.909071 | 0.9819839
54.0818 | 11.2367 | 12.35396 | 7.12595 | -1.117265 | 2.332823 | 1.912324 | 0.9828671
54.0918 | 11.2276 | 12.34289 | 7.122975 | -1.115295 | 2.320692 | 1.915472 | 0.9837559
54.1018 | 11.2305 | 12.3318 | 7.120011 | -1.101305 | 2.308632 | 1.918511 | 0.9846505
54.1118 | 11.2244 | 12.32069 | 7.11706 | -1.096295 | 2.296641 | 1.921443 | 0.9855506
54.1218 | 11.2244 | 12.30956 | 7.11412 | -1.085162 | 2.284722 | 1.924264 | 0.9864562
54.1318 | 11.2284 | 12.29841 | 7.111192 | -1.070008 | 2.272874 | 1.926975 | 0.9873676
54.1418 | 11.2122 | 12.28723 | 7.108275 | -1.075031 | 2.261097 | 1.929574 | 0.9882847
54.1518 | 11.2287 | 12.27603 | 7.105371 | -1.047331 | 2.249393 | 1.932061 | 0.9892074
54.1617 | 11.209 | 12.26492 | 7.102506 | -1.055917 | 2.237873 | 1.934411 | 0.9901263
54.1717 | 11.2087 | 12.25367 | 7.099625 | -1.044968 | 2.226312 | 1.93667 | 0.9910605
54.1817 | 11.2342 | 12.24239 | 7.096756 | -1.008194 | 2.214825 | 1.938814 | 0.9920004
54.1917 | 11.1986 | 12.23109 | 7.093898 | -1.032495 | 2.20341 | 1.940841 | 0.992946
54.2017 | 11.2083 | 12.21977 | 7.091052 | -1.011469 | 2.192068 | 1.942752 | 0.9938974
54.2117 | 11.2241 | 12.20842 | 7.088217 | -0.9843166 | 2.180799 | 1.944545 | 0.9948547
54.2217 | 11.1918 | 12.19704 | 7.085395 | -1.005237 | 2.169604 | 1.946221 | 0.9958176
54.2317 | 11.2149 | 12.18563 | 7.082584 | -0.9707294 | 2.158482 | 1.947777 | 0.9967865
54.2417 | 11.2027 | 12.17419 | 7.079785 | -0.9714943 | 2.147435 | 1.949214 | 0.997761
54.2517 | 11.2069 | 12.16273 | 7.076997 | -0.9558304 | 2.13646 | 1.950531 | 0.9987417
54.2617 | 11.207 | 12.15124 | 7.074222 | -0.9442382 | 2.12556 | 1.951728 | 0.9997281
54.2717 | 11.1773 | 12.13972 | 7.071458 | -0.9624167 | 2.114734 | 1.952805 | 1.00072
54.2817 | 11.2017 | 12.12817 | 7.068705 | -0.9264661 | 2.103981 | 1.953761 | 1.001719
54.2917 | 11.2045 | 12.11659 | 7.065965 | -0.9120857 | 2.093302 | 1.954595 | 1.002723
54.3017 | 11.1846 | 12.10498 | 7.063236 | -0.9203763 | 2.082698 | 1.955309 | 1.003733
54.3117 | 11.2023 | 12.09334 | 7.060519 | -0.8910364 | 2.072167 | 1.955901 | 1.004749
54.3217 | 11.1922 | 12.08167 | 7.057814 | -0.8894671 | 2.06171 | 1.956372 | 1.005771
54.3317 | 11.1883 | 12.06997 | 7.05512 | -0.8816673 | 2.051326 | 1.956721 | 1.0068
54.3417 | 11.2003 | 12.05824 | 7.052438 | -0.8579379 | 2.041017 | 1.956949 | 1.007834
54.3517 | 11.1785 | 12.04648 | 7.049768 | -0.8679785 | 2.030781 | 1.957055 | 1.008874
54.3617 | 11.201 | 12.03469 | 7.047109 | -0.8336894 | 2.020619 | 1.957041 | 1.009921
54.3717 | 11.1905 | 12.02287 | 7.044462 | -0.8323701 | 2.01053 | 1.956905 | 1.010973
54.3817 | 11.1788 | 12.01102 | 7.041827 | -0.8322215 | 2.000514 | 1.956649 | 1.012032
54.3917 | 11.199 | 11.99914 | 7.039204 | -0.8001433 | 1.990571 | 1.956272 | 1.013097
54.4017 | 11.1857 | 11.98724 | 7.036592 | -0.8015359 | 1.980702 | 1.955775 | 1.014167
54.4117 | 11.1819 | 11.9753 | 7.033992 | -0.7933996 | 1.970905 | 1.955158 | 1.015245
54.4217 | 11.1721 | 11.96333 | 7.031404 | -0.7912348 | 1.96118 | 1.954423 | 1.016328
54.4317 | 11.1784 | 11.95134 | 7.028827 | -0.7729421 | 1.951529 | 1.953569 | 1.017418
54.4417 | 11.1901 | 11.93932 | 7.026262 | -0.749221 | 1.941949 | 1.952597 | 1.018513
54.4517 | 11.1678 | 11.92727 | 7.023708 | -0.7594725 | 1.932442 | 1.951507 | 1.019615
54.4617 | 11.1684 | 11.9152 | 7.021167 | -0.7467973 | 1.923006 | 1.950301 | 1.020724
54.4717 | 11.1809 | 11.9031 | 7.018637 | -0.7221957 | 1.913642 | 1.948979 | 1.021839
54.4817 | 11.1812 | 11.89097 | 7.016118 | -0.7097687 | 1.904349 | 1.947541 | 1.02296
54.4917 | 11.1701 | 11.87882 | 7.013611 | -0.708716 | 1.895128 | 1.94599 | 1.024087
54.5017 | 11.1731 | 11.86664 | 7.011116 | -0.693539 | 1.885977 | 1.944325 | 1.025221
54.5117 | 11.1718 | 11.85444 | 7.008633 | -0.6826386 | 1.876897 | 1.942548 | 1.026361
54.5217 | 11.1642 | 11.84221 | 7.006161 | -0.6780147 | 1.867887 | 1.940659 | 1.027508
54.5317 | 11.1634 | 11.82997 | 7.003701 | -0.6665687 | 1.858947 | 1.93866 | 1.028661
54.5417 | 11.1641 | 11.8177 | 7.001253 | -0.6536013 | 1.850077 | 1.936551 | 1.02982
54.5517 | 11.177 | 11.80541 | 6.998816 | -0.6284131 | 1.841276 | 1.934335 | 1.030986
54.5617 | 11.1549 | 11.79311 | 6.99639 | -0.6382052 | 1.832545 | 1.932011 | 1.032159
54.5717 | 11.1548 | 11.78078 | 6.993977 | -0.6259788 | 1.823883 | 1.929581 | 1.033338
54.5817 | 11.1608 | 11.76843 | 6.991575 | -0.6076343 | 1.815289 | 1.927047 | 1.034524
54.5917 | 11.141 | 11.75607 | 6.989184 | -0.615073 | 1.806763 | 1.92441 | 1.035716
54.6017 | 11.1465 | 11.7437 | 6.986806 | -0.5971959 | 1.798305 | 1.92167 | 1.036915
54.6117 | 11.1483 | 11.7313 | 6.984438 | -0.5830039 | 1.789915 | 1.91883 | 1.03812
54.6217 | 11.147 | 11.7189 | 6.982083 | -0.5718987 | 1.781592 | 1.915891 | 1.039333
54.6317 | 11.1481 | 11.70648 | 6.979739 | -0.5583806 | 1.773336 | 1.912854 | 1.040552
54.6417 | 11.1368 | 11.69405 | 6.977407 | -0.5572511 | 1.765147 | 1.909721 | 1.041777
54.6517 | 11.1503 | 11.68161 | 6.975086 | -0.5313115 | 1.757024 | 1.906493 | 1.04301
54.6617 | 11.1319 | 11.66916 | 6.972777 | -0.5372624 | 1.748966 | 1.903171 | 1.044249
54.6717 | 11.1349 | 11.65671 | 6.970479 | -0.5218059 | 1.740975 | 1.899758 | 1.045495
54.6817 | 11.1297 | 11.64424 | 6.968193 | -0.5145427 | 1.733048 | 1.896254 | 1.046747
54.6917 | 11.1355 | 11.63177 | 6.965918 | -0.4962742 | 1.725187 | 1.892662 | 1.048007
54.7017 | 11.1271 | 11.6193 | 6.963655 | -0.4922017 | 1.71739 | 1.888983 | 1.049273
54.7117 | 11.1253 | 11.60683 | 6.961404 | -0.4815265 | 1.709657 | 1.885219 | 1.050547
54.7217 | 11.1322 | 11.59435 | 6.959164 | -0.4621498 | 1.701988 | 1.881371 | 1.051827
54.7317 | 11.1149 | 11.58187 | 6.956936 | -0.4669729 | 1.694382 | 1.877441 | 1.053114
54.7417 | 11.1234 | 11.5694 | 6.954719 | -0.4459974 | 1.686839 | 1.87343 | 1.054408
54.7516 | 11.0991 | 11.55705 | 6.952536 | -0.4579509 | 1.679436 | 1.869382 | 1.055697
54.7616 | 11.1067 | 11.54458 | 6.950342 | -0.4378824 | 1.672018 | 1.865218 | 1.057005
54.7716 | 11.1136 | 11.53212 | 6.94816 | -0.4185187 | 1.664661 | 1.860977 | 1.05832
54.7816 | 11.0986 | 11.51966 | 6.945989 | -0.4210622 | 1.657367 | 1.856664 | 1.059642
54.7916 | 11.1038 | 11.50721 | 6.94383 | -0.4034141 | 1.650133 | 1.852279 | 1.060972
54.8016 | 11.101 | 11.49478 | 6.941682 | -0.3937753 | 1.64296 | 1.847824 | 1.062308
54.8116 | 11.1001 | 11.48235 | 6.939546 | -0.3822479 | 1.635848 | 1.843302 | 1.063652
54.8216 | 11.1047 | 11.46993 | 6.937421 | -0.365233 | 1.628796 | 1.838713 | 1.065003
54.8316 | 11.0748 | 11.45753 | 6.935308 | -0.3827319 | 1.621804 | 1.834059 | 1.066361
54.8416 | 11.0996 | 11.44515 | 6.933206 | -0.3455466 | 1.614871 | 1.829343 | 1.067726
54.8516 | 11.0993 | 11.43278 | 6.931116 | -0.3334777 | 1.607996 | 1.824566 | 1.069099
54.8616 | 11.0827 | 11.42043 | 6.929037 | -0.3377277 | 1.601181 | 1.819731 | 1.070479
54.8716 | 11.0841 | 11.4081 | 6.92697 | -0.3239968 | 1.594423 | 1.814837 | 1.071866
54.8816 | 11.0758 | 11.39579 | 6.924914 | -0.3199877 | 1.587724 | 1.809889 | 1.073261
54.8916 | 11.0877 | 11.3835 | 6.92287 | -0.2958012 | 1.581082 | 1.804887 | 1.074663
54.9016 | 11.0747 | 11.37124 | 6.920837 | -0.2965389 | 1.574496 | 1.799833 | 1.076072
54.9116 | 11.0646 | 11.359 | 6.918815 | -0.294402 | 1.567968 | 1.79473 | 1.077489
54.9216 | 11.0835 | 11.34679 | 6.916805 | -0.2632922 | 1.561496 | 1.789578 | 1.078913
54.9316 | 11.0711 | 11.33461 | 6.914807 | -0.2635108 | 1.55508 | 1.784379 | 1.080345
54.9416 | 11.0578 | 11.32246 | 6.912819 | -0.2646594 | 1.548719 | 1.779136 | 1.081785
54.9516 | 11.0736 | 11.31034 | 6.910843 | -0.2367391 | 1.542414 | 1.77385 | 1.083232
54.9616 | 11.0735 | 11.29825 | 6.908879 | -0.2247516 | 1.536163 | 1.768523 | 1.084686
54.9716 | 11.0757 | 11.2862 | 6.906926 | -0.2104982 | 1.529967 | 1.763157 | 1.086149
54.9816 | 11.0714 | 11.27418 | 6.904984 | -0.2027803 | 1.523825 | 1.757753 | 1.087619
54.9916 | 11.0652 | 11.2622 | 6.903054 | -0.1969993 | 1.517736 | 1.752313 | 1.089096
55.0016 | 11.0772 | 11.25026 | 6.901135 | -0.1730562 | 1.511701 | 1.746838 | 1.090582
55.0116 | 11.0807 | 11.23835 | 6.899228 | -0.1576531 | 1.505719 | 1.741332 | 1.092075
55.0216 | 11.0749 | 11.22649 | 6.897331 | -0.1515903 | 1.499789 | 1.735794 | 1.093576
55.0316 | 11.0678 | 11.21467 | 6.895447 | -0.1468703 | 1.493912 | 1.730227 | 1.095084
55.0416 | 11.0805 | 11.20289 | 6.893573 | -0.1223934 | 1.488086 | 1.724633 | 1.096601
55.0516 | 11.0665 | 11.19116 | 6.891711 | -0.1246617 | 1.482312 | 1.719013 | 1.098125
55.0616 | 11.0692 | 11.17948 | 6.88986 | -0.1102756 | 1.47659 | 1.713368 | 1.099658
55.0716 | 11.0707 | 11.16784 | 6.888021 | -0.0971373 | 1.470917 | 1.707701 | 1.101198
55.0816 | 11.0765 | 11.15625 | 6.886193 | -0.0797474 | 1.465296 | 1.702012 | 1.102747
55.0916 | 11.0767 | 11.14471 | 6.884376 | -0.06800732 | 1.459724 | 1.696304 | 1.104303
55.1016 | 11.0651 | 11.13322 | 6.88257 | -0.06811838 | 1.454202 | 1.690578 | 1.105868
55.1116 | 11.075 | 11.12178 | 6.880776 | -0.04678173 | 1.448729 | 1.684836 | 1.10744
55.1216 | 11.0839 | 11.1104 | 6.878993 | -0.02649822 | 1.443306 | 1.679078 | 1.109021
55.1316 | 11.0714 | 11.09907 | 6.877222 | -0.02766939 | 1.437931 | 1.673307 | 1.11061
55.1416 | 11.0723 | 11.0878 | 6.875461 | -0.01549631 | 1.432604 | 1.667524 | 1.112207
55.1516 | 11.0699 | 11.07658 | 6.873712 | -0.0066799 | 1.427325 | 1.661731 | 1.113812
55.1616 | 11.0891 | 11.06542 | 6.871974 | 0.02367868 | 1.422094 | 1.655927 | 1.115426
55.1716 | 11.0666 | 11.05432 | 6.870248 | 0.012278 | 1.41691 | 1.650117 | 1.117048
55.1816 | 11.0653 | 11.04328 | 6.868532 | 0.02201768 | 1.411773 | 1.644299 | 1.118678
55.1916 | 11.0727 | 11.0323 | 6.866828 | 0.04039618 | 1.406683 | 1.638477 | 1.120316
55.2016 | 11.0806 | 11.02139 | 6.865135 | 0.05921268 | 1.401638 | 1.63265 | 1.121963
55.2116 | 11.0716 | 11.01053 | 6.863453 | 0.06106603 | 1.39664 | 1.626822 | 1.123619
55.2216 | 11.0621 | 10.99974 | 6.861783 | 0.06235528 | 1.391688 | 1.620991 | 1.125283
55.2316 | 11.0502 | 10.98902 | 6.860123 | 0.06117956 | 1.38678 | 1.615161 | 1.126955
55.2416 | 11.079 | 10.97836 | 6.858475 | 0.1006383 | 1.381918 | 1.609332 | 1.128636
55.2516 | 11.0593 | 10.96777 | 6.856838 | 0.09152995 | 1.3771 | 1.603506 | 1.130326
55.2616 | 11.0642 | 10.95725 | 6.855213 | 0.1069539 | 1.372326 | 1.597683 | 1.132025
55.2716 | 11.0534 | 10.94679 | 6.853598 | 0.1066094 | 1.367596 | 1.591865 | 1.133731
55.2816 | 11.0574 | 10.9364 | 6.851994 | 0.1209958 | 1.36291 | 1.586052 | 1.135447
55.2916 | 11.0776 | 10.92609 | 6.850402 | 0.1515115 | 1.358268 | 1.580247 | 1.137172
55.3016 | 11.0522 | 10.91584 | 6.848821 | 0.1363565 | 1.353668 | 1.57445 | 1.138905
55.3116 | 11.0464 | 10.90567 | 6.847251 | 0.1407313 | 1.349109 | 1.568662 | 1.140647
55.3216 | 11.0632 | 10.89557 | 6.845692 | 0.1676318 | 1.344594 | 1.562884 | 1.142398
55.3315 | 11.061 | 10.88564 | 6.844159 | 0.1753583 | 1.340167 | 1.557176 | 1.14414
55.3415 | 11.0519 | 10.87569 | 6.842622 | 0.1762124 | 1.335736 | 1.551421 | 1.145909
55.3515 | 11.0581 | 10.86581 | 6.841097 | 0.1922918 | 1.331346 | 1.54568 | 1.147687
55.3615 | 11.0455 | 10.856 | 6.839582 | 0.1894957 | 1.326997 | 1.539952 | 1.149473
55.3715 | 11.0579 | 10.84628 | 6.838078 | 0.2116239 | 1.322689 | 1.53424 | 1.151269
55.3815 | 11.0412 | 10.83662 | 6.836586 | 0.2045755 | 1.318422 | 1.528543 | 1.153074
55.3915 | 11.0498 | 10.82705 | 6.835104 | 0.2227497 | 1.314195 | 1.522863 | 1.154888
55.4015 | 11.0519 | 10.81755 | 6.833633 | 0.2343463 | 1.310008 | 1.517201 | 1.156712
55.4115 | 11.0492 | 10.80814 | 6.832174 | 0.2410642 | 1.305861 | 1.511557 | 1.158544
55.4215 | 11.0473 | 10.7988 | 6.830725 | 0.2485033 | 1.301753 | 1.505933 | 1.160386
55.4315 | 11.0598 | 10.78954 | 6.829288 | 0.2702629 | 1.297684 | 1.500328 | 1.162237
55.4415 | 11.0546 | 10.78036 | 6.827862 | 0.2742424 | 1.293654 | 1.494745 | 1.164098
55.4515 | 11.0479 | 10.77126 | 6.826446 | 0.2766416 | 1.289662 | 1.489182 | 1.165968
55.4615 | 11.0636 | 10.76224 | 6.825042 | 0.3013596 | 1.285709 | 1.483643 | 1.167847
55.4715 | 11.044 | 10.7533 | 6.823648 | 0.2906961 | 1.281794 | 1.478126 | 1.169736
55.4815 | 11.0616 | 10.74445 | 6.822265 | 0.3171511 | 1.277916 | 1.472633 | 1.171635
55.4915 | 11.0597 | 10.73568 | 6.820894 | 0.3240234 | 1.274076 | 1.467164 | 1.173543
55.5015 | 11.0542 | 10.72699 | 6.819533 | 0.3272134 | 1.270273 | 1.46172 | 1.17546
55.5115 | 11.0732 | 10.71838 | 6.818183 | 0.35482 | 1.266508 | 1.456301 | 1.177388
55.5215 | 11.0558 | 10.70986 | 6.816844 | 0.3459432 | 1.262778 | 1.450909 | 1.179325
55.5315 | 11.062 | 10.70142 | 6.815516 | 0.3605826 | 1.259085 | 1.445544 | 1.181272
55.5415 | 11.0561 | 10.69306 | 6.814199 | 0.3630378 | 1.255429 | 1.440206 | 1.183229
55.5515 | 11.0664 | 10.68479 | 6.812893 | 0.3816086 | 1.251808 | 1.434895 | 1.185195
55.5615 | 11.0644 | 10.67661 | 6.811598 | 0.3877947 | 1.248222 | 1.429614 | 1.187172
55.5715 | 11.0589 | 10.6685 | 6.810313 | 0.3903955 | 1.244672 | 1.424361 | 1.189158
55.5815 | 11.0629 | 10.66049 | 6.80904 | 0.4024111 | 1.241157 | 1.419137 | 1.191155
55.5915 | 11.0687 | 10.65256 | 6.807777 | 0.4161411 | 1.237677 | 1.413943 | 1.193161
55.6015 | 11.0748 | 10.64471 | 6.806525 | 0.4300851 | 1.234232 | 1.40878 | 1.195178
55.6115 | 11.0689 | 10.63696 | 6.805284 | 0.431943 | 1.230821 | 1.403647 | 1.197205
55.6215 | 11.081 | 10.62929 | 6.804054 | 0.4517146 | 1.227444 | 1.398546 | 1.199241
55.6315 | 11.0583 | 10.6217 | 6.802834 | 0.4365999 | 1.224101 | 1.393476 | 1.201289
55.6415 | 11.0843 | 10.6142 | 6.801625 | 0.4700984 | 1.220792 | 1.388438 | 1.203346
55.6515 | 11.0774 | 10.60679 | 6.800428 | 0.47061 | 1.217516 | 1.383433 | 1.205414
55.6615 | 11.0611 | 10.59947 | 6.79924 | 0.4616343 | 1.214273 | 1.37846 | 1.207492
55.6715 | 11.0887 | 10.59223 | 6.798064 | 0.4964716 | 1.211064 | 1.37352 | 1.209581
55.6815 | 11.0702 | 10.58508 | 6.796898 | 0.4851216 | 1.207886 | 1.368613 | 1.21168
55.6915 | 11.0682 | 10.57802 | 6.795743 | 0.490184 | 1.204742 | 1.363741 | 1.21379
55.7015 | 11.0775 | 10.57104 | 6.794599 | 0.5064589 | 1.20163 | 1.358902 | 1.21591
55.7115 | 11.0615 | 10.56415 | 6.793465 | 0.497346 | 1.19855 | 1.354098 | 1.218041
55.7215 | 11.0709 | 10.55735 | 6.792342 | 0.5135455 | 1.195501 | 1.349328 | 1.220183
55.7315 | 11.0758 | 10.55064 | 6.79123 | 0.525157 | 1.192484 | 1.344593 | 1.222336
55.7415 | 11.0667 | 10.54402 | 6.790129 | 0.5226803 | 1.189499 | 1.339893 | 1.224499
55.7515 | 11.0751 | 10.53748 | 6.789038 | 0.5376159 | 1.186545 | 1.335228 | 1.226673
55.7615 | 11.0657 | 10.53104 | 6.787958 | 0.5346632 | 1.183622 | 1.330599 | 1.228858
55.7715 | 11.0742 | 10.52468 | 6.786888 | 0.5495226 | 1.180729 | 1.326006 | 1.231054
55.7815 | 11.0822 | 10.51841 | 6.785829 | 0.5637938 | 1.177867 | 1.321449 | 1.233261
55.7915 | 11.075 | 10.51222 | 6.784781 | 0.5627767 | 1.175036 | 1.316927 | 1.23548
55.8015 | 11.0726 | 10.50613 | 6.783743 | 0.5664714 | 1.172234 | 1.312442 | 1.237709
55.8115 | 11.079 | 10.50012 | 6.782716 | 0.5788779 | 1.169463 | 1.307994 | 1.239949
55.8215 | 11.064 | 10.4942 | 6.781699 | 0.5697963 | 1.166721 | 1.303582 | 1.242201
55.8315 | 11.0902 | 10.48837 | 6.780693 | 0.6018261 | 1.164009 | 1.299207 | 1.244464
55.8415 | 11.071 | 10.48263 | 6.779697 | 0.5883682 | 1.161326 | 1.294869 | 1.246739
55.8515 | 11.076 | 10.47698 | 6.778712 | 0.5990218 | 1.158673 | 1.290568 | 1.249025
55.8615 | 11.0837 | 10.47141 | 6.777738 | 0.6122873 | 1.156048 | 1.286305 | 1.251322
55.8715 | 11.0701 | 10.46594 | 6.776774 | 0.6041646 | 1.153452 | 1.282078 | 1.253631
55.8815 | 11.0687 | 10.46055 | 6.77582 | 0.6081538 | 1.150885 | 1.277889 | 1.255951
55.8915 | 11.085 | 10.45524 | 6.774877 | 0.6297551 | 1.148346 | 1.273738 | 1.258283
55.9015 | 11.0852 | 10.45003 | 6.773945 | 0.6351683 | 1.145836 | 1.269624 | 1.260627
55.9115 | 11.0885 | 10.44491 | 6.773023 | 0.6435935 | 1.143353 | 1.265548 | 1.262983
55.9214 | 11.0901 | 10.43992 | 6.77212 | 0.6501808 | 1.140923 | 1.261549 | 1.265327
55.9314 | 11.0809 | 10.43497 | 6.771219 | 0.6459313 | 1.138496 | 1.257548 | 1.267706
55.9414 | 11.0904 | 10.43011 | 6.770328 | 0.6602939 | 1.136097 | 1.253584 | 1.270097
55.9514 | 11.107 | 10.42533 | 6.769447 | 0.681669 | 1.133724 | 1.249659 | 1.2725
55.9614 | 11.0844 | 10.42064 | 6.768577 | 0.6637566 | 1.131379 | 1.245772 | 1.274916
55.9714 | 11.0998 | 10.41604 | 6.767718 | 0.6837564 | 1.129061 | 1.241922 | 1.277343
55.9814 | 11.1004 | 10.41153 | 6.766868 | 0.688869 | 1.126769 | 1.238111 | 1.279783
55.9914 | 11.0853 | 10.40711 | 6.766029 | 0.6781945 | 1.124505 | 1.234337 | 1.282235
56.0014 | 11.1117 | 10.40277 | 6.7652 | 0.7089326 | 1.122266 | 1.230602 | 1.284699
56.0114 | 11.0961 | 10.39852 | 6.764382 | 0.6975837 | 1.120055 | 1.226904 | 1.287175
56.0214 | 11.099 | 10.39435 | 6.763574 | 0.7046476 | 1.117869 | 1.223245 | 1.289665
56.0314 | 11.0902 | 10.39028 | 6.762776 | 0.6999246 | 1.115709 | 1.219624 | 1.292166
56.0414 | 11.0972 | 10.38629 | 6.761989 | 0.710915 | 1.113576 | 1.21604 | 1.29468
56.0514 | 11.1047 | 10.38238 | 6.761211 | 0.7223186 | 1.111468 | 1.212495 | 1.297207
56.0614 | 11.1115 | 10.37856 | 6.760444 | 0.7329356 | 1.109385 | 1.208988 | 1.299747
56.0714 | 11.0988 | 10.37483 | 6.759688 | 0.7239665 | 1.107328 | 1.205519 | 1.302299
56.0814 | 11.1109 | 10.37119 | 6.758941 | 0.7397108 | 1.105296 | 1.202088 | 1.304864
56.0914 | 11.1009 | 10.36763 | 6.758205 | 0.7332691 | 1.103289 | 1.198694 | 1.307442
56.1014 | 11.1135 | 10.36416 | 6.757479 | 0.7493411 | 1.101308 | 1.195339 | 1.310034
56.1114 | 11.1058 | 10.36077 | 6.756763 | 0.7450273 | 1.099351 | 1.192021 | 1.312638
56.1214 | 11.1149 | 10.35747 | 6.756057 | 0.7574276 | 1.097419 | 1.188742 | 1.315255
56.1314 | 11.1068 | 10.35426 | 6.755361 | 0.7525425 | 1.095511 | 1.1855 | 1.317886
56.1414 | 11.1039 | 10.35113 | 6.754676 | 0.7527717 | 1.093628 | 1.182296 | 1.320529
56.1514 | 11.1071 | 10.34808 | 6.754 | 0.7590155 | 1.091769 | 1.179129 | 1.323186
56.1614 | 11.1156 | 10.34513 | 6.753335 | 0.770474 | 1.089934 | 1.176 | 1.325857
56.1714 | 11.1043 | 10.34225 | 6.75268 | 0.7620475 | 1.088123 | 1.172909 | 1.328541
56.1814 | 11.1039 | 10.33946 | 6.752035 | 0.7644359 | 1.086335 | 1.169855 | 1.331239
56.1914 | 11.1087 | 10.33676 | 6.7514 | 0.7719395 | 1.084572 | 1.166839 | 1.33395
56.2014 | 11.1091 | 10.33414 | 6.750775 | 0.7749583 | 1.082832 | 1.16386 | 1.336675
56.2114 | 11.1158 | 10.33161 | 6.75016 | 0.7841926 | 1.081116 | 1.160918 | 1.339413
56.2214 | 11.1197 | 10.32916 | 6.749555 | 0.7905424 | 1.079423 | 1.158014 | 1.342166
56.2314 | 11.106 | 10.32679 | 6.74896 | 0.7792078 | 1.077753 | 1.155147 | 1.344932
56.2414 | 11.1271 | 10.32451 | 6.748375 | 0.8025891 | 1.076106 | 1.152317 | 1.347713
56.2514 | 11.1128 | 10.32231 | 6.7478 | 0.7904866 | 1.074483 | 1.149524 | 1.350507
56.2614 | 11.1267 | 10.3202 | 6.747235 | 0.8065 | 1.072882 | 1.146767 | 1.353316
56.2714 | 11.1326 | 10.31817 | 6.74668 | 0.8144296 | 1.071304 | 1.144048 | 1.356139
56.2814 | 11.1245 | 10.31622 | 6.746135 | 0.8082755 | 1.069748 | 1.141366 | 1.358976
56.2914 | 11.1195 | 10.31436 | 6.745599 | 0.8051381 | 1.068215 | 1.13872 | 1.361828
56.3014 | 11.1363 | 10.31258 | 6.745074 | 0.8237174 | 1.066704 | 1.136111 | 1.364694
56.3114 | 11.1296 | 10.31089 | 6.744558 | 0.8187134 | 1.065216 | 1.133538 | 1.367574
56.3214 | 11.1412 | 10.30927 | 6.744053 | 0.8319265 | 1.063749 | 1.131002 | 1.37047
56.3314 | 11.1368 | 10.30774 | 6.743557 | 0.8290564 | 1.062305 | 1.128502 | 1.37338
56.3414 | 11.1327 | 10.3063 | 6.743071 | 0.8264037 | 1.060883 | 1.126038 | 1.376304
56.3514 | 11.1432 | 10.30493 | 6.742595 | 0.8382681 | 1.059482 | 1.123611 | 1.379244
56.3614 | 11.1383 | 10.30365 | 6.742129 | 0.8346502 | 1.058103 | 1.121219 | 1.382198
56.3714 | 11.1506 | 10.30245 | 6.741672 | 0.8481498 | 1.056746 | 1.118864 | 1.385168
56.3814 | 11.1403 | 10.30133 | 6.741226 | 0.8389671 | 1.05541 | 1.116544 | 1.388153
56.3914 | 11.1545 | 10.3003 | 6.740789 | 0.8542023 | 1.054096 | 1.114261 | 1.391153
56.4014 | 11.1626 | 10.29934 | 6.740361 | 0.8632553 | 1.052803 | 1.112012 | 1.394168
56.4114 | 11.1578 | 10.29847 | 6.739944 | 0.8593267 | 1.051531 | 1.1098 | 1.397198
56.4214 | 11.1493 | 10.29768 | 6.739536 | 0.8516163 | 1.050281 | 1.107623 | 1.400244
56.4314 | 11.1594 | 10.29698 | 6.739138 | 0.8624239 | 1.049051 | 1.105482 | 1.403306
56.4414 | 11.1689 | 10.29635 | 6.738749 | 0.8725502 | 1.047842 | 1.103375 | 1.406383
56.4514 | 11.1529 | 10.29581 | 6.73837 | 0.8570949 | 1.046654 | 1.101305 | 1.409476
56.4614 | 11.1766 | 10.29534 | 6.738001 | 0.8812584 | 1.045487 | 1.099269 | 1.412585
56.4714 | 11.1695 | 10.29496 | 6.737642 | 0.8745407 | 1.04434 | 1.097268 | 1.415709
56.4814 | 11.1757 | 10.29466 | 6.737292 | 0.8810421 | 1.043214 | 1.095302 | 1.41885
56.4914 | 11.158 | 10.29444 | 6.736951 | 0.8635624 | 1.042109 | 1.093371 | 1.422007
56.5013 | 11.1576 | 10.2943 | 6.736624 | 0.8633008 | 1.041034 | 1.091494 | 1.425147
56.5113 | 11.1837 | 10.29424 | 6.736303 | 0.8894602 | 1.039969 | 1.089633 | 1.428336
56.5213 | 11.1667 | 10.29426 | 6.735991 | 0.8724391 | 1.038924 | 1.087805 | 1.431541
56.5313 | 11.177 | 10.29436 | 6.735689 | 0.8826373 | 1.037899 | 1.086012 | 1.434763
56.5413 | 11.1779 | 10.29454 | 6.735396 | 0.8833551 | 1.036894 | 1.084254 | 1.438001
56.5513 | 11.1791 | 10.29481 | 6.735113 | 0.8842924 | 1.035909 | 1.08253 | 1.441256
56.5613 | 11.1814 | 10.29515 | 6.734839 | 0.8862496 | 1.034944 | 1.08084 | 1.444528
56.5713 | 11.1876 | 10.29557 | 6.734574 | 0.8920265 | 1.033999 | 1.079184 | 1.447816
56.5813 | 11.1869 | 10.29608 | 6.73432 | 0.8908235 | 1.033074 | 1.077562 | 1.451122
56.5913 | 11.1917 | 10.29666 | 6.734074 | 0.8950407 | 1.032168 | 1.075974 | 1.454444
56.6013 | 11.1756 | 10.29732 | 6.733838 | 0.8782775 | 1.031281 | 1.07442 | 1.457783
56.6113 | 11.1892 | 10.29807 | 6.733611 | 0.8911347 | 1.030415 | 1.072899 | 1.46114
56.6213 | 11.2074 | 10.29889 | 6.733394 | 0.9085122 | 1.029567 | 1.071413 | 1.464514
56.6313 | 11.1949 | 10.29979 | 6.733186 | 0.8951099 | 1.028739 | 1.069959 | 1.467905
56.6413 | 11.1962 | 10.30077 | 6.732987 | 0.8954281 | 1.02793 | 1.06854 | 1.471314
56.6513 | 11.1885 | 10.30183 | 6.732798 | 0.8866665 | 1.027141 | 1.067153 | 1.474741
56.6613 | 11.1883 | 10.30297 | 6.732618 | 0.885326 | 1.02637 | 1.0658 | 1.478185
56.6713 | 11.1936 | 10.30419 | 6.732447 | 0.8894057 | 1.025619 | 1.06448 | 1.481647
56.6813 | 11.2028 | 10.30549 | 6.732286 | 0.8973064 | 1.024887 | 1.063194 | 1.485127
56.6913 | 11.2019 | 10.30687 | 6.732134 | 0.8950273 | 1.024174 | 1.06194 | 1.488625
56.7013 | 11.2141 | 10.30833 | 6.731991 | 0.9057696 | 1.023479 | 1.060719 | 1.492141
56.7113 | 11.2127 | 10.30987 | 6.731857 | 0.9028321 | 1.022804 | 1.059532 | 1.495676
56.7213 | 11.1966 | 10.31148 | 6.731732 | 0.885116 | 1.022147 | 1.058377 | 1.499228
56.7313 | 11.2235 | 10.31318 | 6.731617 | 0.9103204 | 1.021509 | 1.057254 | 1.5028
56.7413 | 11.2134 | 10.31495 | 6.731511 | 0.8984462 | 1.020889 | 1.056165 | 1.506389
56.7513 | 11.2163 | 10.31681 | 6.731414 | 0.8994927 | 1.020288 | 1.055108 | 1.509998
56.7613 | 11.2305 | 10.31874 | 6.731325 | 0.9117606 | 1.019706 | 1.054083 | 1.513625
56.7713 | 11.2147 | 10.32075 | 6.731247 | 0.8939495 | 1.019142 | 1.053091 | 1.517271
56.7813 | 11.2307 | 10.32284 | 6.731177 | 0.9078593 | 1.018596 | 1.052132 | 1.520936
56.7913 | 11.2293 | 10.32501 | 6.731116 | 0.9042904 | 1.018069 | 1.051204 | 1.52462
56.8013 | 11.2242 | 10.32726 | 6.731064 | 0.8969427 | 1.01756 | 1.050309 | 1.528324
56.8113 | 11.2404 | 10.32958 | 6.731022 | 0.9108163 | 1.01707 | 1.049446 | 1.532046
56.8213 | 11.2314 | 10.33199 | 6.730988 | 0.8994111 | 1.016598 | 1.048615 | 1.535789
56.8313 | 11.2274 | 10.33447 | 6.730963 | 0.8929271 | 1.016143 | 1.047816 | 1.53955
56.8413 | 11.2525 | 10.33704 | 6.730948 | 0.9154645 | 1.015707 | 1.047049 | 1.543332
56.8513 | 11.2479 | 10.33968 | 6.730941 | 0.9082231 | 1.015289 | 1.046314 | 1.547133
56.8613 | 11.2519 | 10.3424 | 6.730943 | 0.9095029 | 1.014889 | 1.04561 | 1.550954
56.8713 | 11.2604 | 10.3452 | 6.730954 | 0.9152042 | 1.014507 | 1.044939 | 1.554796
56.8813 | 11.2518 | 10.34807 | 6.730974 | 0.9037266 | 1.014143 | 1.044299 | 1.558657
56.8913 | 11.2713 | 10.35103 | 6.731003 | 0.9202707 | 1.013797 | 1.043691 | 1.562539
56.9013 | 11.2711 | 10.35406 | 6.731041 | 0.9170353 | 1.013469 | 1.043114 | 1.566441
56.9113 | 11.2625 | 10.35718 | 6.731087 | 0.9053221 | 1.013158 | 1.042569 | 1.570363
56.9213 | 11.2821 | 10.36037 | 6.731143 | 0.9217294 | 1.012866 | 1.042055 | 1.574307
56.9313 | 11.287 | 10.36364 | 6.731207 | 0.9233585 | 1.012591 | 1.041573 | 1.578271
56.9413 | 11.2893 | 10.36699 | 6.73128 | 0.9223083 | 1.012334 | 1.041123 | 1.582256
56.9513 | 11.2918 | 10.37042 | 6.731361 | 0.9213799 | 1.012094 | 1.040703 | 1.586262
56.9613 | 11.2876 | 10.37393 | 6.731452 | 0.9136721 | 1.011872 | 1.040315 | 1.590289
56.9713 | 11.2755 | 10.37751 | 6.731551 | 0.8979859 | 1.011667 | 1.039958 | 1.594338
56.9813 | 11.3071 | 10.38118 | 6.731659 | 0.9259205 | 1.011481 | 1.039632 | 1.598408
56.9913 | 11.3049 | 10.38492 | 6.731776 | 0.9199766 | 1.011311 | 1.039338 | 1.602499
57.0013 | 11.2988 | 10.38875 | 6.731901 | 0.9100534 | 1.01116 | 1.039074 | 1.606612
57.0113 | 11.3011 | 10.39265 | 6.732035 | 0.9084513 | 1.011025 | 1.038842 | 1.610747
57.0213 | 11.3003 | 10.39663 | 6.732177 | 0.9036701 | 1.010909 | 1.03864 | 1.614904
57.0313 | 11.3155 | 10.40069 | 6.732328 | 0.91481 | 1.010809 | 1.03847 | 1.619083
57.0413 | 11.3202 | 10.40483 | 6.732488 | 0.9153705 | 1.010727 | 1.03833 | 1.623284
57.0513 | 11.3132 | 10.40905 | 6.732656 | 0.904152 | 1.010662 | 1.038222 | 1.627508
57.0613 | 11.3221 | 10.41335 | 6.732833 | 0.9087542 | 1.010615 | 1.038144 | 1.631754
57.0713 | 11.3053 | 10.41772 | 6.733019 | 0.887577 | 1.010585 | 1.038097 | 1.636023
57.0813 | 11.3118 | 10.42218 | 6.733212 | 0.8896205 | 1.010572 | 1.038081 | 1.640314
57.0912 | 11.3178 | 10.42667 | 6.733413 | 0.8911304 | 1.010576 | 1.038096 | 1.644585
57.1012 | 11.311 | 10.43128 | 6.733623 | 0.8797157 | 1.010597 | 1.038141 | 1.648922
57.1112 | 11.3313 | 10.43598 | 6.733843 | 0.8953214 | 1.010636 | 1.038217 | 1.653283
57.1212 | 11.3155 | 10.44075 | 6.73407 | 0.8747475 | 1.010692 | 1.038324 | 1.657666
57.1312 | 11.3027 | 10.44561 | 6.734306 | 0.8570938 | 1.010765 | 1.038461 | 1.662074
57.1412 | 11.3214 | 10.45054 | 6.734551 | 0.8708602 | 1.010855 | 1.03863 | 1.666505
57.1512 | 11.3212 | 10.45555 | 6.734803 | 0.8656466 | 1.010963 | 1.038828 | 1.670959
57.1612 | 11.3135 | 10.46065 | 6.735064 | 0.852853 | 1.011087 | 1.039058 | 1.675438
57.1712 | 11.33 | 10.46582 | 6.735334 | 0.8641792 | 1.011229 | 1.039318 | 1.67994
57.1812 | 11.3322 | 10.47107 | 6.735612 | 0.8611252 | 1.011388 | 1.039609 | 1.684467
57.1912 | 11.3205 | 10.47641 | 6.735898 | 0.8440909 | 1.011563 | 1.03993 | 1.689018
57.2012 | 11.3288 | 10.48182 | 6.736192 | 0.8469761 | 1.011756 | 1.040282 | 1.693594
57.2112 | 11.3227 | 10.48732 | 6.736494 | 0.8353807 | 1.011966 | 1.040664 | 1.698194
57.2212 | 11.3352 | 10.4929 | 6.736805 | 0.8423046 | 1.012193 | 1.041077 | 1.70282
57.2312 | 11.3398 | 10.49855 | 6.737124 | 0.8412479 | 1.012437 | 1.041521 | 1.70747
57.2412 | 11.3457 | 10.50429 | 6.737451 | 0.8414101 | 1.012699 | 1.041995 | 1.712145
57.2512 | 11.3601 | 10.51011 | 6.737786 | 0.8499912 | 1.012977 | 1.0425 | 1.716846
57.2612 | 11.3443 | 10.51601 | 6.73813 | 0.8282911 | 1.013272 | 1.043035 | 1.721572
57.2712 | 11.3424 | 10.52199 | 6.738481 | 0.8204098 | 1.013584 | 1.043601 | 1.726324
57.2812 | 11.3588 | 10.52805 | 6.738841 | 0.8307469 | 1.013913 | 1.044198 | 1.731101
57.2912 | 11.3476 | 10.5342 | 6.739209 | 0.8134026 | 1.014259 | 1.044825 | 1.735905
57.3012 | 11.3541 | 10.54042 | 6.739584 | 0.8136765 | 1.014623 | 1.045482 | 1.740734
57.3112 | 11.3766 | 10.54673 | 6.739968 | 0.8298684 | 1.015003 | 1.04617 | 1.74559
57.3212 | 11.3837 | 10.55312 | 6.74036 | 0.8305784 | 1.0154 | 1.046889 | 1.750473
57.3312 | 11.3846 | 10.55959 | 6.74076 | 0.8250062 | 1.015814 | 1.047638 | 1.755382
57.3412 | 11.3881 | 10.56615 | 6.741167 | 0.8219514 | 1.016245 | 1.048418 | 1.760318
57.3512 | 11.3961 | 10.57279 | 6.741583 | 0.8233143 | 1.016693 | 1.049229 | 1.76528
57.3612 | 11.3901 | 10.57951 | 6.742007 | 0.8105946 | 1.017159 | 1.05007 | 1.77027
57.3712 | 11.4063 | 10.58631 | 6.742438 | 0.819992 | 1.017641 | 1.050942 | 1.775287
57.3812 | 11.4076 | 10.59319 | 6.742878 | 0.8144063 | 1.01814 | 1.051844 | 1.780332
57.3912 | 11.4093 | 10.60016 | 6.743325 | 0.8091372 | 1.018656 | 1.052777 | 1.785404
57.4012 | 11.4348 | 10.60722 | 6.74378 | 0.8275849 | 1.01919 | 1.053741 | 1.790504
57.4112 | 11.4193 | 10.61435 | 6.744243 | 0.8049491 | 1.01974 | 1.054736 | 1.795633
57.4212 | 11.4426 | 10.62157 | 6.744714 | 0.8210295 | 1.020307 | 1.055761 | 1.800789
57.4312 | 11.4256 | 10.62887 | 6.745192 | 0.7967261 | 1.020891 | 1.056817 | 1.805974
57.4412 | 11.4455 | 10.63626 | 6.745678 | 0.8092383 | 1.021493 | 1.057903 | 1.811187
57.4512 | 11.4482 | 10.64373 | 6.746172 | 0.8044663 | 1.022111 | 1.059021 | 1.816429
57.4612 | 11.4497 | 10.65129 | 6.746674 | 0.7984098 | 1.022747 | 1.060169 | 1.8217
57.4712 | 11.4701 | 10.65893 | 6.747183 | 0.8111684 | 1.023399 | 1.061349 | 1.827
57.4812 | 11.4862 | 10.66666 | 6.7477 | 0.8195422 | 1.024069 | 1.062559 | 1.83233
57.4912 | 11.4581 | 10.67447 | 6.748225 | 0.7836306 | 1.024756 | 1.0638 | 1.837689
57.5012 | 11.4809 | 10.68237 | 6.748757 | 0.798534 | 1.02546 | 1.065072 | 1.843077
57.5112 | 11.4867 | 10.69035 | 6.749297 | 0.7963517 | 1.026181 | 1.066375 | 1.848496
57.5212 | 11.4935 | 10.69842 | 6.749845 | 0.7950835 | 1.026919 | 1.067709 | 1.853944
57.5312 | 11.5034 | 10.70657 | 6.7504 | 0.7968292 | 1.027675 | 1.069073 | 1.859423
57.5412 | 11.5074 | 10.71481 | 6.750962 | 0.7925886 | 1.028447 | 1.07047 | 1.864932
57.5512 | 11.513 | 10.72314 | 6.751532 | 0.7898616 | 1.029237 | 1.071897 | 1.870472
57.5612 | 11.5186 | 10.73155 | 6.75211 | 0.7870479 | 1.030044 | 1.073355 | 1.876043
57.5712 | 11.5079 | 10.74005 | 6.752695 | 0.7678471 | 1.030869 | 1.074845 | 1.881645
57.5812 | 11.5238 | 10.74864 | 6.753287 | 0.7751591 | 1.03171 | 1.076365 | 1.887278
57.5912 | 11.5339 | 10.75732 | 6.753887 | 0.7765837 | 1.032569 | 1.077917 | 1.892943
57.6012 | 11.5308 | 10.76608 | 6.754494 | 0.7647205 | 1.033446 | 1.079501 | 1.898639
57.6112 | 11.5345 | 10.77493 | 6.755109 | 0.7595693 | 1.034339 | 1.081116 | 1.904367
57.6212 | 11.5502 | 10.78387 | 6.75573 | 0.76633 | 1.03525 | 1.082762 | 1.910127
57.6312 | 11.5472 | 10.7929 | 6.75636 | 0.7543023 | 1.036179 | 1.084439 | 1.91592
57.6412 | 11.55 | 10.80201 | 6.756996 | 0.7479853 | 1.037124 | 1.086149 | 1.921745
57.6512 | 11.565 | 10.81122 | 6.75764 | 0.7537797 | 1.038088 | 1.087889 | 1.927603
57.6612 | 11.5535 | 10.82052 | 6.758291 | 0.7329847 | 1.039069 | 1.089661 | 1.933494
57.6711 | 11.569 | 10.82981 | 6.758943 | 0.7391946 | 1.040057 | 1.091447 | 1.939358
57.6811 | 11.5706 | 10.83928 | 6.759608 | 0.731321 | 1.041073 | 1.093282 | 1.945315
57.6911 | 11.5707 | 10.84884 | 6.760281 | 0.7218575 | 1.042106 | 1.095149 | 1.951306
57.7011 | 11.5949 | 10.8585 | 6.760961 | 0.7364034 | 1.043157 | 1.097048 | 1.957331
57.7111 | 11.5786 | 10.86824 | 6.761648 | 0.7103587 | 1.044226 | 1.098979 | 1.963389
57.7211 | 11.5885 | 10.87808 | 6.762342 | 0.7104229 | 1.045312 | 1.100942 | 1.969482
57.7311 | 11.5935 | 10.888 | 6.763043 | 0.705496 | 1.046416 | 1.102936 | 1.975609
57.7411 | 11.5871 | 10.89802 | 6.763751 | 0.6890771 | 1.047537 | 1.104963 | 1.981772
57.7511 | 11.5928 | 10.90813 | 6.764466 | 0.6846669 | 1.048677 | 1.107022 | 1.987968
57.7611 | 11.5922 | 10.91834 | 6.765189 | 0.6738642 | 1.049834 | 1.109113 | 1.994201
57.7711 | 11.5911 | 10.92863 | 6.765918 | 0.6624688 | 1.051009 | 1.111236 | 2.000469
57.7811 | 11.6034 | 10.93902 | 6.766654 | 0.6643809 | 1.052202 | 1.113391 | 2.006772
57.7911 | 11.5987 | 10.9495 | 6.767397 | 0.6491999 | 1.053413 | 1.115578 | 2.013111
57.8011 | 11.6135 | 10.96007 | 6.768148 | 0.6534252 | 1.054642 | 1.117798 | 2.019487
57.8111 | 11.6176 | 10.97074 | 6.768905 | 0.6468568 | 1.055889 | 1.120051 | 2.025899
57.8211 | 11.6087 | 10.98151 | 6.769669 | 0.6271948 | 1.057154 | 1.122335 | 2.032347
57.8311 | 11.6183 | 10.99236 | 6.770439 | 0.6259381 | 1.058437 | 1.124653 | 2.038833
57.8411 | 11.6245 | 11.00331 | 6.771217 | 0.6211865 | 1.059738 | 1.127003 | 2.045355
57.8511 | 11.6296 | 11.01436 | 6.772001 | 0.6152401 | 1.061058 | 1.129385 | 2.051915
57.8611 | 11.6353 | 11.0255 | 6.772793 | 0.609798 | 1.062396 | 1.131801 | 2.058513
57.8711 | 11.6301 | 11.03674 | 6.773591 | 0.5933603 | 1.063752 | 1.134249 | 2.065148
57.8811 | 11.6396 | 11.04807 | 6.774395 | 0.5915267 | 1.065126 | 1.13673 | 2.071822
57.8911 | 11.6459 | 11.0595 | 6.775207 | 0.5863965 | 1.066519 | 1.139244 | 2.078534
57.9011 | 11.6293 | 11.07103 | 6.776025 | 0.5582695 | 1.06793 | 1.141791 | 2.085285
57.9111 | 11.6467 | 11.08265 | 6.77685 | 0.5640454 | 1.06936 | 1.14437 | 2.092074
57.9211 | 11.655 | 11.09438 | 6.777681 | 0.560624 | 1.070809 | 1.146983 | 2.098903
57.9311 | 11.6515 | 11.1062 | 6.778519 | 0.5453048 | 1.072276 | 1.149629 | 2.105771
57.9411 | 11.6574 | 11.11811 | 6.779364 | 0.5392873 | 1.073761 | 1.152309 | 2.112679
57.9511 | 11.6813 | 11.13013 | 6.780215 | 0.5511712 | 1.075266 | 1.155021 | 2.119627
57.9611 | 11.6641 | 11.14224 | 6.781072 | 0.5218563 | 1.076789 | 1.157767 | 2.126615
57.9711 | 11.6933 | 11.15446 | 6.781937 | 0.538842 | 1.078331 | 1.160546 | 2.133644
57.9811 | 11.6899 | 11.16677 | 6.782807 | 0.5231283 | 1.079892 | 1.163359 | 2.140714
57.9911 | 11.6933 | 11.17919 | 6.783685 | 0.5141147 | 1.081471 | 1.166205 | 2.147824
58.0011 | 11.7122 | 11.1917 | 6.784568 | 0.5205004 | 1.08307 | 1.169085 | 2.154976
58.0111 | 11.7003 | 11.20431 | 6.785458 | 0.4959857 | 1.084688 | 1.171998 | 2.16217
58.0211 | 11.7137 | 11.21703 | 6.786355 | 0.4966696 | 1.086325 | 1.174945 | 2.169405
58.0311 | 11.7335 | 11.22985 | 6.787258 | 0.5036522 | 1.087981 | 1.177926 | 2.176683
58.0411 | 11.7319 | 11.24277 | 6.788167 | 0.4891327 | 1.089657 | 1.180941 | 2.184003
58.0511 | 11.7342 | 11.25579 | 6.789082 | 0.4784109 | 1.091352 | 1.183989 | 2.191366
58.0611 | 11.7387 | 11.26891 | 6.790004 | 0.4697866 | 1.093066 | 1.187071 | 2.198772
58.0711 | 11.7404 | 11.28214 | 6.790932 | 0.4582596 | 1.0948 | 1.190188 | 2.206221
58.0811 | 11.7631 | 11.29547 | 6.791866 | 0.4676287 | 1.096553 | 1.193338 | 2.213714
58.0911 | 11.7661 | 11.30891 | 6.792807 | 0.457194 | 1.098325 | 1.196522 | 2.221252
58.1011 | 11.7737 | 11.32244 | 6.793754 | 0.4512553 | 1.100118 | 1.19974 | 2.228833
58.1111 | 11.7931 | 11.33609 | 6.794706 | 0.4570118 | 1.10193 | 1.202993 | 2.236459
58.1211 | 11.7924 | 11.34984 | 6.795666 | 0.4425632 | 1.103762 | 1.20628 | 2.24413
58.1311 | 11.7852 | 11.36369 | 6.796631 | 0.4215092 | 1.105614 | 1.2096 | 2.251846
58.1411 | 11.8138 | 11.37765 | 6.797602 | 0.4361498 | 1.107486 | 1.212956 | 2.259607
58.1511 | 11.8198 | 11.39172 | 6.798579 | 0.428084 | 1.109378 | 1.216345 | 2.267414
58.1611 | 11.8291 | 11.40589 | 6.799563 | 0.4232113 | 1.11129 | 1.219769 | 2.275267
58.1711 | 11.8439 | 11.42017 | 6.800552 | 0.4237321 | 1.113222 | 1.223227 | 2.283167
58.1811 | 11.8403 | 11.43455 | 6.801547 | 0.4057452 | 1.115174 | 1.22672 | 2.291113
58.1911 | 11.853 | 11.44905 | 6.802549 | 0.4039505 | 1.117147 | 1.230247 | 2.299107
58.2011 | 11.8639 | 11.46365 | 6.803556 | 0.4002475 | 1.11914 | 1.233809 | 2.307148
58.2111 | 11.864 | 11.47836 | 6.804569 | 0.3856358 | 1.121154 | 1.237405 | 2.315236
58.2211 | 11.8767 | 11.49318 | 6.805588 | 0.3835151 | 1.123188 | 1.241036 | 2.323373
58.2311 | 11.8872 | 11.50812 | 6.806613 | 0.3790847 | 1.125243 | 1.244701 | 2.331558
58.2411 | 11.8912 | 11.52316 | 6.807644 | 0.3680447 | 1.127319 | 1.248401 | 2.339792
58.2511 | 11.9147 | 11.53831 | 6.80868 | 0.3763944 | 1.129415 | 1.252136 | 2.348074
58.261 | 11.9233 | 11.55341 | 6.809712 | 0.3698864 | 1.131511 | 1.255867 | 2.356323
58.271 | 11.9307 | 11.56879 | 6.81076 | 0.3619147 | 1.133649 | 1.259671 | 2.364705
58.281 | 11.9479 | 11.58427 | 6.811814 | 0.3636325 | 1.135808 | 1.263509 | 2.373136
58.291 | 11.9627 | 11.59986 | 6.812874 | 0.3628377 | 1.137989 | 1.267382 | 2.381618
58.301 | 11.9552 | 11.61557 | 6.813939 | 0.3396308 | 1.14019 | 1.271289 | 2.390151
58.311 | 11.9824 | 11.63139 | 6.81501 | 0.3510108 | 1.142414 | 1.275232 | 2.398734
58.321 | 11.9852 | 11.64732 | 6.816086 | 0.337878 | 1.144658 | 1.279209 | 2.407369
58.331 | 11.9898 | 11.66337 | 6.817168 | 0.3264315 | 1.146924 | 1.28322 | 2.416056
58.341 | 11.9976 | 11.67953 | 6.818256 | 0.3180706 | 1.149212 | 1.287267 | 2.424795
58.351 | 12.0155 | 11.6958 | 6.819349 | 0.3196955 | 1.151521 | 1.291348 | 2.433586
58.361 | 12.0258 | 11.71219 | 6.820448 | 0.3136055 | 1.153852 | 1.295463 | 2.442431
58.371 | 12.0208 | 11.7287 | 6.821552 | 0.2921001 | 1.156206 | 1.299614 | 2.451328
58.381 | 12.0326 | 11.74532 | 6.822662 | 0.2872789 | 1.158581 | 1.303799 | 2.460279
58.391 | 12.0562 | 11.76206 | 6.823777 | 0.2941419 | 1.160978 | 1.308018 | 2.469284
58.401 | 12.0647 | 11.77891 | 6.824898 | 0.285788 | 1.163398 | 1.312272 | 2.478344
58.411 | 12.069 | 11.79588 | 6.826024 | 0.2731178 | 1.16584 | 1.316561 | 2.487458
58.421 | 12.0985 | 11.81297 | 6.827155 | 0.2855291 | 1.168304 | 1.320884 | 2.496627
58.431 | 12.1033 | 11.83018 | 6.828292 | 0.2731239 | 1.170791 | 1.325241 | 2.505852
58.441 | 12.0924 | 11.8475 | 6.829434 | 0.2448995 | 1.173301 | 1.329633 | 2.515133
58.451 | 12.1261 | 11.86494 | 6.830581 | 0.261157 | 1.175833 | 1.334059 | 2.52447
58.461 | 12.1242 | 11.8825 | 6.831734 | 0.2416952 | 1.178388 | 1.338519 | 2.533863
58.471 | 12.122 | 11.90019 | 6.832892 | 0.2218147 | 1.180966 | 1.343014 | 2.543313
58.481 | 12.1542 | 11.91799 | 6.834055 | 0.2362139 | 1.183568 | 1.347543 | 2.552821
58.491 | 12.1593 | 11.93591 | 6.835223 | 0.223393 | 1.186192 | 1.352105 | 2.562387
58.501 | 12.1704 | 11.95395 | 6.836397 | 0.2164512 | 1.18884 | 1.356702 | 2.572011
58.511 | 12.1693 | 11.97211 | 6.837575 | 0.197189 | 1.19151 | 1.361333 | 2.581693
58.521 | 12.1886 | 11.9904 | 6.838759 | 0.1982047 | 1.194205 | 1.365997 | 2.591434
58.531 | 12.1948 | 12.0088 | 6.839947 | 0.1859992 | 1.196923 | 1.370695 | 2.601235
58.541 | 12.2108 | 12.02733 | 6.841141 | 0.1834711 | 1.199665 | 1.375427 | 2.611096
58.551 | 12.2177 | 12.04598 | 6.84234 | 0.1717209 | 1.202431 | 1.380192 | 2.621017
58.561 | 12.2356 | 12.06475 | 6.843544 | 0.1708472 | 1.205221 | 1.38499 | 2.630998
58.571 | 12.2453 | 12.08365 | 6.844752 | 0.1616509 | 1.208035 | 1.389821 | 2.641041
58.581 | 12.2549 | 12.10267 | 6.845966 | 0.1522307 | 1.210873 | 1.394686 | 2.651145
58.591 | 12.2725 | 12.12181 | 6.847185 | 0.1506859 | 1.213735 | 1.399584 | 2.661311
58.601 | 12.2785 | 12.14108 | 6.848408 | 0.1374171 | 1.216622 | 1.404514 | 2.671539
58.611 | 12.2902 | 12.16048 | 6.849636 | 0.1297238 | 1.219534 | 1.409476 | 2.68183
58.621 | 12.3105 | 12.18 | 6.85087 | 0.130505 | 1.22247 | 1.414472 | 2.692184
58.631 | 12.3194 | 12.19964 | 6.852108 | 0.1197605 | 1.225431 | 1.419499 | 2.702602
58.641 | 12.3253 | 12.21941 | 6.85335 | 0.1058905 | 1.228417 | 1.424559 | 2.713083
58.651 | 12.3461 | 12.23931 | 6.854598 | 0.1067938 | 1.231428 | 1.42965 | 2.72363
58.661 | 12.3491 | 12.25933 | 6.85585 | 0.08977119 | 1.234464 | 1.434774 | 2.734241
58.671 | 12.3525 | 12.27948 | 6.857107 | 0.07302097 | 1.237526 | 1.439928 | 2.744917
58.681 | 12.3765 | 12.29976 | 6.858369 | 0.07674445 | 1.240613 | 1.445114 | 2.75566
58.691 | 12.3736 | 12.32016 | 6.859635 | 0.05343972 | 1.243726 | 1.450331 | 2.766468
58.701 | 12.395 | 12.34069 | 6.860906 | 0.05430756 | 1.246865 | 1.455578 | 2.777344
58.711 | 12.4167 | 12.36135 | 6.862181 | 0.05534686 | 1.250029 | 1.460857 | 2.788286
58.721 | 12.4031 | 12.38214 | 6.863461 | 0.02095822 | 1.25322 | 1.466165 | 2.799296
58.731 | 12.4279 | 12.40306 | 6.864746 | 0.02484046 | 1.256437 | 1.471503 | 2.810374
58.741 | 12.4509 | 12.42411 | 6.866035 | 0.0267935 | 1.259679 | 1.476872 | 2.821521
58.751 | 12.4427 | 12.44528 | 6.867328 | -0.002582762 | 1.262949 | 1.482269 | 2.832736
58.761 | 12.4685 | 12.46659 | 6.868626 | 0.001911699 | 1.266245 | 1.487696 | 2.844021
58.771 | 12.486 | 12.48802 | 6.869929 | -0.0020243 | 1.269568 | 1.493152 | 2.855376
58.781 | 12.4846 | 12.50959 | 6.871235 | -0.02498996 | 1.272917 | 1.498636 | 2.866802
58.791 | 12.5041 | 12.53129 | 6.872546 | -0.02718646 | 1.276294 | 1.504148 | 2.878298
58.801 | 12.5123 | 12.55311 | 6.873862 | -0.0408131 | 1.279697 | 1.509688 | 2.889866
58.811 | 12.5285 | 12.57507 | 6.875182 | -0.04657115 | 1.283129 | 1.515256 | 2.901505
58.821 | 12.5394 | 12.59716 | 6.876506 | -0.05776016 | 1.286587 | 1.52085 | 2.913217
58.831 | 12.5505 | 12.61938 | 6.877834 | -0.06888075 | 1.290073 | 1.526472 | 2.925002
58.8409 | 12.5595 | 12.64151 | 6.879153 | -0.08200781 | 1.293553 | 1.532062 | 2.93674
58.8509 | 12.5712 | 12.66399 | 6.88049 | -0.09279052 | 1.297094 | 1.537735 | 2.948671
58.8609 | 12.5829 | 12.68661 | 6.881831 | -0.1037051 | 1.300664 | 1.543434 | 2.960676
58.8709 | 12.6066 | 12.70935 | 6.883176 | -0.1027517 | 1.304262 | 1.549158 | 2.972756
58.8809 | 12.619 | 12.73223 | 6.884525 | -0.1132309 | 1.307888 | 1.554907 | 2.984911
58.8909 | 12.622 | 12.75524 | 6.885878 | -0.1332426 | 1.311542 | 1.56068 | 2.997142
58.9009 | 12.6448 | 12.77839 | 6.887236 | -0.1335869 | 1.315226 | 1.566476 | 3.009449
58.9109 | 12.6633 | 12.80166 | 6.888597 | -0.1383643 | 1.318938 | 1.572296 | 3.021834
58.9209 | 12.6654 | 12.82507 | 6.889962 | -0.159675 | 1.322679 | 1.578139 | 3.034295
58.9309 | 12.6861 | 12.84862 | 6.891332 | -0.1625183 | 1.32645 | 1.584003 | 3.046834
58.9409 | 12.6951 | 12.87229 | 6.892705 | -0.177195 | 1.330249 | 1.589889 | 3.059452
58.9509 | 12.7072 | 12.89611 | 6.894082 | -0.1889051 | 1.334078 | 1.595797 | 3.072148
58.9609 | 12.7284 | 12.92005 | 6.895463 | -0.1916489 | 1.337937 | 1.601725 | 3.084924
58.9709 | 12.7465 | 12.94413 | 6.896848 | -0.197626 | 1.341826 | 1.607673 | 3.097779
58.9809 | 12.7514 | 12.96834 | 6.898237 | -0.216937 | 1.345744 | 1.613641 | 3.110715
58.9909 | 12.7703 | 12.99268 | 6.899629 | -0.2223813 | 1.349693 | 1.619627 | 3.123732
59.0009 | 12.7745 | 13.01716 | 6.901025 | -0.2426597 | 1.353672 | 1.625632 | 3.13683
59.0109 | 12.8058 | 13.04177 | 6.902425 | -0.2359717 | 1.357682 | 1.631654 | 3.15001
59.0209 | 12.819 | 13.06652 | 6.903829 | -0.2475179 | 1.361722 | 1.637694 | 3.163273
59.0309 | 12.8232 | 13.0914 | 6.905237 | -0.2681975 | 1.365793 | 1.643749 | 3.176618
59.0409 | 12.852 | 13.11641 | 6.906648 | -0.2644109 | 1.369895 | 1.64982 | 3.190047
59.0509 | 12.8698 | 13.14156 | 6.908063 | -0.2717584 | 1.374028 | 1.655906 | 3.203561
59.0609 | 12.8737 | 13.16684 | 6.909481 | -0.29314 | 1.378193 | 1.662007 | 3.217159
59.0709 | 12.9047 | 13.19225 | 6.910903 | -0.2875548 | 1.382389 | 1.668121 | 3.230842
59.0809 | 12.9148 | 13.2178 | 6.912328 | -0.3030033 | 1.386617 | 1.674247 | 3.244611
59.0909 | 12.928 | 13.24349 | 6.913757 | -0.3154856 | 1.390877 | 1.680386 | 3.258466
59.1009 | 12.9647 | 13.2693 | 6.91519 | -0.3046019 | 1.395169 | 1.686535 | 3.272408
59.1109 | 12.9655 | 13.29525 | 6.916626 | -0.3297513 | 1.399493 | 1.692696 | 3.286437
59.1209 | 12.9833 | 13.32133 | 6.918065 | -0.338034 | 1.403849 | 1.698865 | 3.300554
59.1309 | 13.0106 | 13.34755 | 6.919508 | -0.3369502 | 1.408239 | 1.705044 | 3.31476
59.1409 | 13.0304 | 13.3739 | 6.920954 | -0.3434997 | 1.412661 | 1.71123 | 3.329055
59.1509 | 13.0366 | 13.40038 | 6.922404 | -0.363782 | 1.417116 | 1.717424 | 3.343439
59.1609 | 13.0575 | 13.427 | 6.923856 | -0.3694969 | 1.421604 | 1.723624 | 3.357913
59.1709 | 13.0847 | 13.45375 | 6.925313 | -0.3690453 | 1.426125 | 1.729829 | 3.372478
59.1809 | 13.0937 | 13.48063 | 6.926772 | -0.3869251 | 1.43068 | 1.736039 | 3.387134
59.1909 | 13.1297 | 13.50764 | 6.928235 | -0.3779378 | 1.435269 | 1.742252 | 3.401883
59.2009 | 13.141 | 13.53478 | 6.9297 | -0.3937821 | 1.439892 | 1.748467 | 3.416723
59.2109 | 13.1467 | 13.56206 | 6.931169 | -0.4153586 | 1.444549 | 1.754684 | 3.431656
59.2209 | 13.1868 | 13.58947 | 6.932641 | -0.4026664 | 1.44924 | 1.760902 | 3.446683
59.2309 | 13.197 | 13.61701 | 6.934117 | -0.4200061 | 1.453966 | 1.767119 | 3.461804
59.2409 | 13.2092 | 13.64468 | 6.935595 | -0.435476 | 1.458726 | 1.773335 | 3.477019
59.2509 | 13.2464 | 13.67248 | 6.937076 | -0.4260766 | 1.463522 | 1.779549 | 3.49233
59.2609 | 13.2501 | 13.70041 | 6.938561 | -0.4503083 | 1.468352 | 1.785759 | 3.507737
59.2709 | 13.2753 | 13.72847 | 6.940048 | -0.4531695 | 1.473218 | 1.791965 | 3.523239
59.2809 | 13.3007 | 13.75666 | 6.941538 | -0.4559605 | 1.478119 | 1.798165 | 3.538839
59.2909 | 13.3065 | 13.78498 | 6.943032 | -0.4784813 | 1.483056 | 1.804358 | 3.554536
59.3009 | 13.3367 | 13.81343 | 6.944528 | -0.4767309 | 1.488029 | 1.810543 | 3.570331
59.3109 | 13.3503 | 13.84201 | 6.946027 | -0.4917091 | 1.493038 | 1.81672 | 3.586225
59.3209 | 13.3671 | 13.87072 | 6.947529 | -0.5036157 | 1.498083 | 1.822886 | 3.602218
59.3309 | 13.3876 | 13.89955 | 6.949033 | -0.5119496 | 1.503165 | 1.829041 | 3.61831
59.3409 | 13.4122 | 13.92851 | 6.950541 | -0.5163115 | 1.508283 | 1.835183 | 3.634504
59.3509 | 13.4276 | 13.9576 | 6.952051 | -0.5299999 | 1.513439 | 1.841313 | 3.650797
59.3609 | 13.4515 | 13.98682 | 6.953564 | -0.535315 | 1.518631 | 1.847427 | 3.667193
59.3709 | 13.4646 | 14.01616 | 6.95508 | -0.551556 | 1.523861 | 1.853525 | 3.68369
59.3809 | 13.4853 | 14.04562 | 6.956598 | -0.5603226 | 1.529129 | 1.859606 | 3.70029
59.3909 | 13.5245 | 14.07521 | 6.958119 | -0.5507142 | 1.534434 | 1.865668 | 3.716993
59.4009 | 13.5283 | 14.10493 | 6.959643 | -0.5766302 | 1.539777 | 1.871711 | 3.733799
59.4109 | 13.5407 | 14.13477 | 6.961169 | -0.5940701 | 1.545158 | 1.877732 | 3.75071
59.4209 | 13.5776 | 14.16473 | 6.962698 | -0.5871334 | 1.550578 | 1.883731 | 3.767726
59.4308 | 13.5905 | 14.19452 | 6.964214 | -0.6040184 | 1.55598 | 1.889648 | 3.784677
59.4408 | 13.6166 | 14.22473 | 6.965748 | -0.6081259 | 1.561476 | 1.895598 | 3.801903
59.4508 | 13.631 | 14.25506 | 6.967284 | -0.6240551 | 1.567012 | 1.901523 | 3.819236
59.4608 | 13.6485 | 14.2855 | 6.968823 | -0.6370042 | 1.572587 | 1.90742 | 3.836675
59.4708 | 13.6739 | 14.31608 | 6.970364 | -0.6421756 | 1.578201 | 1.913288 | 3.854223
59.4808 | 13.7146 | 14.34677 | 6.971907 | -0.6321659 | 1.583855 | 1.919125 | 3.871878
59.4908 | 13.7017 | 14.37758 | 6.973453 | -0.6758756 | 1.589549 | 1.924931 | 3.889643
59.5008 | 13.7556 | 14.4085 | 6.975001 | -0.6529037 | 1.595283 | 1.930703 | 3.907516
59.5108 | 13.7688 | 14.43955 | 6.976552 | -0.6707499 | 1.601057 | 1.936441 | 3.9255
59.5208 | 13.7742 | 14.47071 | 6.978104 | -0.6965132 | 1.606872 | 1.942144 | 3.943593
59.5308 | 13.826 | 14.50199 | 6.979659 | -0.6759933 | 1.612727 | 1.947809 | 3.961798
59.5408 | 13.845 | 14.53339 | 6.981216 | -0.6883891 | 1.618624 | 1.953435 | 3.980115
59.5508 | 13.8523 | 14.5649 | 6.982775 | -0.7125998 | 1.624561 | 1.959021 | 3.998543
59.5608 | 13.8931 | 14.59653 | 6.984337 | -0.7034254 | 1.63054 | 1.964565 | 4.017084
59.5708 | 13.9177 | 14.62826 | 6.9859 | -0.7105642 | 1.63656 | 1.970067 | 4.035737
59.5808 | 13.9322 | 14.66012 | 6.987466 | -0.7279156 | 1.642622 | 1.975524 | 4.054504
59.5908 | 13.9656 | 14.69208 | 6.989033 | -0.7264805 | 1.648726 | 1.980934 | 4.073386
59.6008 | 13.9865 | 14.72416 | 6.990603 | -0.7376563 | 1.654873 | 1.986298 | 4.092382
59.6108 | 14.0144 | 14.75634 | 6.992175 | -0.7419422 | 1.661061 | 1.991613 | 4.111493
59.6208 | 14.0434 | 14.78864 | 6.993748 | -0.7452391 | 1.667293 | 1.996877 | 4.130721
59.6308 | 14.0645 | 14.82104 | 6.995324 | -0.7565441 | 1.673567 | 2.00209 | 4.150063
59.6408 | 14.0893 | 14.85356 | 6.996901 | -0.7642578 | 1.679885 | 2.007249 | 4.169522
59.6508 | 14.1376 | 14.88618 | 6.99848 | -0.7485805 | 1.686246 | 2.012354 | 4.1891
59.6608 | 14.1431 | 14.91891 | 7.000062 | -0.7758082 | 1.69265 | 2.017403 | 4.208794
59.6708 | 14.1711 | 14.95174 | 7.001645 | -0.7806427 | 1.699098 | 2.022394 | 4.228606
59.6808 | 14.2122 | 14.98468 | 7.003229 | -0.7724822 | 1.70559 | 2.027326 | 4.248538
59.6908 | 14.2367 | 15.01773 | 7.004816 | -0.7810259 | 1.712126 | 2.032197 | 4.268587
59.7008 | 14.2649 | 15.05087 | 7.006404 | -0.7859736 | 1.718706 | 2.037006 | 4.288757
59.7108 | 14.2901 | 15.08412 | 7.007994 | -0.7940237 | 1.725331 | 2.041752 | 4.309046
59.7208 | 14.3174 | 15.11748 | 7.009585 | -0.8000756 | 1.732001 | 2.046433 | 4.329456
59.7308 | 14.3581 | 15.15093 | 7.011178 | -0.7928291 | 1.738716 | 2.051048 | 4.349986
59.7408 | 14.3787 | 15.18448 | 7.012773 | -0.8057827 | 1.745476 | 2.055595 | 4.370638
59.7508 | 14.4122 | 15.21814 | 7.014369 | -0.8059353 | 1.752282 | 2.060073 | 4.391412
59.7608 | 14.4318 | 15.25189 | 7.015967 | -0.820087 | 1.759133 | 2.06448 | 4.412307
59.7708 | 14.4799 | 15.28574 | 7.017566 | -0.8058367 | 1.76603 | 2.068815 | 4.433326
59.7808 | 14.5025 | 15.31968 | 7.019167 | -0.8171827 | 1.772973 | 2.073076 | 4.454466
59.7908 | 14.5364 | 15.35373 | 7.020769 | -0.8173255 | 1.779962 | 2.077263 | 4.47573
59.8008 | 14.5609 | 15.38786 | 7.022373 | -0.8269634 | 1.786998 | 2.081374 | 4.497118
59.8108 | 14.5808 | 15.4221 | 7.023978 | -0.8412952 | 1.794081 | 2.085407 | 4.518629
59.8208 | 14.6254 | 15.45642 | 7.025584 | -0.8310213 | 1.80121 | 2.089362 | 4.540265
59.8308 | 14.6518 | 15.49084 | 7.027192 | -0.8390403 | 1.808386 | 2.093236 | 4.562026
59.8408 | 14.6888 | 15.52535 | 7.028801 | -0.8365509 | 1.81561 | 2.097028 | 4.583911
59.8508 | 14.7173 | 15.55995 | 7.030411 | -0.8426528 | 1.822881 | 2.100738 | 4.605922
59.8608 | 14.7546 | 15.59464 | 7.032023 | -0.8400448 | 1.8302 | 2.104364 | 4.628059
59.8708 | 14.7669 | 15.62943 | 7.033636 | -0.8625269 | 1.837566 | 2.107904 | 4.650321
59.8808 | 14.8052 | 15.6643 | 7.035249 | -0.8590978 | 1.844981 | 2.111358 | 4.67271
59.8908 | 14.8594 | 15.69926 | 7.036864 | -0.8398564 | 1.852444 | 2.114724 | 4.695224
59.9008 | 14.8531 | 15.7343 | 7.038481 | -0.8812021 | 1.859955 | 2.118001 | 4.717866
59.9108 | 14.9083 | 15.76943 | 7.040098 | -0.8611346 | 1.867515 | 2.121187 | 4.740635
59.9208 | 14.9211 | 15.80465 | 7.041716 | -0.8835518 | 1.875124 | 2.124283 | 4.763529
59.9308 | 14.9519 | 15.83995 | 7.043335 | -0.8880543 | 1.882782 | 2.127285 | 4.786552
59.9408 | 14.9883 | 15.87534 | 7.044955 | -0.8870416 | 1.890488 | 2.130195 | 4.809703
59.9508 | 15.024 | 15.91081 | 7.046577 | -0.8868115 | 1.898245 | 2.133009 | 4.832981
59.9608 | 15.0485 | 15.94636 | 7.048199 | -0.8978637 | 1.90605 | 2.135728 | 4.856387
59.9708 | 15.091 | 15.982 | 7.049822 | -0.8909976 | 1.913906 | 2.13835 | 4.87992
59.9808 | 15.1209 | 16.01771 | 7.051446 | -0.8968128 | 1.921811 | 2.140874 | 4.903582
59.9908 | 15.1417 | 16.05351 | 7.05307 | -0.9118089 | 1.929766 | 2.1433 | 4.927372
60.0008 | 15.1845 | 16.08938 | 7.054696 | -0.9048834 | 1.937771 | 2.145626 | 4.95129
60.0107 | 15.2122 | 16.12498 | 7.056306 | -0.9127772 | 1.945748 | 2.14783 | 4.975093
60.0207 | 15.2503 | 16.16101 | 7.057933 | -0.9107075 | 1.953854 | 2.149955 | 4.999266
60.0307 | 15.2763 | 16.19712 | 7.05956 | -0.9208167 | 1.96201 | 2.151978 | 5.023568
60.0407 | 15.2979 | 16.2333 | 7.061189 | -0.9354016 | 1.970217 | 2.153897 | 5.047998
60.0507 | 15.3578 | 16.26956 | 7.062818 | -0.9117632 | 1.978475 | 2.155713 | 5.072557
60.0607 | 15.3643 | 16.30591 | 7.064448 | -0.9416076 | 1.986784 | 2.157425 | 5.097251
60.0707 | 15.4031 | 16.34232 | 7.066078 | -0.9392195 | 1.995145 | 2.15903 | 5.122067
60.0807 | 15.4419 | 16.3788 | 7.067709 | -0.9369047 | 2.003556 | 2.16053 | 5.14701
60.0907 | 15.4715 | 16.41536 | 7.06934 | -0.9438631 | 2.012019 | 2.161923 | 5.172081
60.1007 | 15.5165 | 16.45199 | 7.070972 | -0.9354945 | 2.020533 | 2.163209 | 5.19728
60.1107 | 15.5464 | 16.48869 | 7.072604 | -0.9422885 | 2.0291 | 2.164387 | 5.222598
60.1207 | 15.5644 | 16.52546 | 7.074237 | -0.9610641 | 2.037718 | 2.165457 | 5.248052
60.1307 | 15.6199 | 16.56231 | 7.07587 | -0.9424092 | 2.046388 | 2.166419 | 5.273633
60.1407 | 15.6566 | 16.59922 | 7.077503 | -0.9426244 | 2.055109 | 2.16727 | 5.299342
60.1507 | 15.6883 | 16.63621 | 7.079137 | -0.9479098 | 2.063884 | 2.168012 | 5.325177
60.1607 | 15.7115 | 16.67326 | 7.080771 | -0.961763 | 2.07271 | 2.168644 | 5.351138
60.1707 | 15.7689 | 16.71039 | 7.082406 | -0.9414852 | 2.081588 | 2.169166 | 5.377225
60.1807 | 15.7994 | 16.74758 | 7.08404 | -0.9481835 | 2.090519 | 2.169577 | 5.403448
60.1907 | 15.836 | 16.78484 | 7.085675 | -0.9488401 | 2.099502 | 2.169877 | 5.429786
60.2007 | 15.8779 | 16.82216 | 7.08731 | -0.9442634 | 2.108538 | 2.170066 | 5.45625
60.2107 | 15.8943 | 16.85955 | 7.088945 | -0.9652517 | 2.117626 | 2.170143 | 5.482837
60.2207 | 15.9639 | 16.89701 | 7.090581 | -0.9331061 | 2.126767 | 2.170109 | 5.509549
60.2307 | 15.9872 | 16.93452 | 7.092216 | -0.9473243 | 2.13596 | 2.169963 | 5.536384
60.2407 | 16.0265 | 16.9721 | 7.093852 | -0.9455983 | 2.145206 | 2.169706 | 5.563334
60.2507 | 16.0651 | 17.00974 | 7.095487 | -0.9446437 | 2.154505 | 2.169337 | 5.590414
60.2607 | 16.1155 | 17.04745 | 7.097123 | -0.9319526 | 2.163857 | 2.168856 | 5.617616
60.2707 | 16.1387 | 17.08522 | 7.098758 | -0.9465235 | 2.173261 | 2.168264 | 5.64494
60.2807 | 16.182 | 17.12306 | 7.100394 | -0.9410551 | 2.182718 | 2.167561 | 5.672382
60.2907 | 16.2216 | 17.16095 | 7.102029 | -0.9393481 | 2.192228 | 2.166746 | 5.699945
60.3007 | 16.2476 | 17.1989 | 7.103664 | -0.9513012 | 2.201791 | 2.16582 | 5.727626
60.3107 | 16.31 | 17.23692 | 7.105299 | -0.9269234 | 2.211406 | 2.164783 | 5.755435
60.3207 | 16.3261 | 17.27499 | 7.106934 | -0.9488949 | 2.221074 | 2.163635 | 5.783351
60.3307 | 16.383 | 17.31313 | 7.108569 | -0.9301251 | 2.230795 | 2.162378 | 5.811384
60.3407 | 16.3973 | 17.35131 | 7.110203 | -0.9540131 | 2.240568 | 2.16101 | 5.839532
60.3507 | 16.4492 | 17.38956 | 7.111837 | -0.9403571 | 2.250394 | 2.159532 | 5.867793
60.3607 | 16.4794 | 17.42785 | 7.113471 | -0.948448 | 2.260272 | 2.157946 | 5.896159
60.3707 | 16.4958 | 17.4662 | 7.115105 | -0.9704048 | 2.270203 | 2.156251 | 5.924646
60.3807 | 16.5685 | 17.50462 | 7.116738 | -0.9361154 | 2.280187 | 2.154447 | 5.953244
60.3907 | 16.5713 | 17.54308 | 7.11837 | -0.9717809 | 2.290222 | 2.152536 | 5.981952
60.4007 | 16.6322 | 17.5816 | 7.120003 | -0.9493987 | 2.30031 | 2.150518 | 6.010769
60.4107 | 16.6649 | 17.62017 | 7.121634 | -0.9552692 | 2.310449 | 2.148393 | 6.039693
60.4207 | 16.6906 | 17.65879 | 7.123266 | -0.9681909 | 2.320641 | 2.146162 | 6.068722
60.4307 | 16.7334 | 17.69747 | 7.124897 | -0.9640733 | 2.330884 | 2.143827 | 6.097866
60.4407 | 16.765 | 17.7362 | 7.126527 | -0.9711957 | 2.341179 | 2.141386 | 6.127104
60.4507 | 16.8002 | 17.77497 | 7.128156 | -0.9747677 | 2.351525 | 2.138842 | 6.156444
60.4607 | 16.8565 | 17.81379 | 7.129785 | -0.9572876 | 2.361923 | 2.136196 | 6.185884
60.4707 | 16.8772 | 17.85265 | 7.131414 | -0.9754539 | 2.372371 | 2.133447 | 6.215422
60.4807 | 16.9292 | 17.89157 | 7.133041 | -0.9623663 | 2.382871 | 2.130597 | 6.245058
60.4907 | 16.9626 | 17.93051 | 7.134668 | -0.9679145 | 2.393421 | 2.127646 | 6.274779
60.5007 | 17.0101 | 17.96952 | 7.136294 | -0.9594159 | 2.404022 | 2.124596 | 6.304604
60.5107 | 17.0234 | 18.00856 | 7.13792 | -0.9851606 | 2.414673 | 2.121447 | 6.334521
60.5207 | 17.0691 | 18.04765 | 7.139544 | -0.9785462 | 2.425373 | 2.118201 | 6.364527
60.5307 | 17.104 | 18.08677 | 7.141168 | -0.9827734 | 2.436124 | 2.114859 | 6.394623
60.5407 | 17.1476 | 18.12594 | 7.142791 | -0.9783381 | 2.446923 | 2.111421 | 6.424803
60.5507 | 17.2115 | 18.16514 | 7.144413 | -0.9536422 | 2.457772 | 2.107888 | 6.455069
60.5607 | 17.2488 | 18.20439 | 7.146034 | -0.9555921 | 2.46867 | 2.104262 | 6.485426
60.5707 | 17.276 | 18.24367 | 7.147654 | -0.9676675 | 2.479616 | 2.100544 | 6.515854
60.5807 | 17.3281 | 18.28297 | 7.149273 | -0.9548671 | 2.49061 | 2.096734 | 6.54635
60.5907 | 17.3623 | 18.32231 | 7.150892 | -0.9600079 | 2.501651 | 2.092835 | 6.576931
60.6006 | 17.4225 | 18.36129 | 7.152492 | -0.9387853 | 2.512626 | 2.088886 | 6.60728
60.6106 | 17.4696 | 18.40069 | 7.154108 | -0.9310862 | 2.523762 | 2.084811 | 6.638005
60.6206 | 17.5165 | 18.44011 | 7.155723 | -0.9236144 | 2.534944 | 2.08065 | 6.668798
60.6306 | 17.5465 | 18.47957 | 7.157337 | -0.9330688 | 2.546172 | 2.076403 | 6.699657
60.6406 | 17.5969 | 18.51905 | 7.158949 | -0.9221461 | 2.557446 | 2.072072 | 6.730579
60.6506 | 17.6321 | 18.55855 | 7.160561 | -0.926446 | 2.568765 | 2.067659 | 6.761562
60.6606 | 17.6871 | 18.59807 | 7.162171 | -0.9109662 | 2.580128 | 2.063164 | 6.792603
60.6706 | 17.7264 | 18.6376 | 7.163779 | -0.911204 | 2.591536 | 2.058589 | 6.823699
60.6806 | 17.7627 | 18.67716 | 7.165387 | -0.9144592 | 2.602987 | 2.053936 | 6.854849
60.6906 | 17.8295 | 18.71673 | 7.166993 | -0.8872277 | 2.614482 | 2.049205 | 6.886048
60.7006 | 17.8804 | 18.75631 | 7.168598 | -0.8759066 | 2.626019 | 2.044397 | 6.917293
60.7106 | 17.8872 | 18.7959 | 7.170201 | -0.9086959 | 2.637598 | 2.039516 | 6.948581
60.7206 | 17.9635 | 18.83549 | 7.171803 | -0.8719922 | 2.649218 | 2.03456 | 6.979911
60.7306 | 18.0012 | 18.87509 | 7.173403 | -0.8738929 | 2.660879 | 2.029533 | 7.011277
60.7406 | 18.0521 | 18.9147 | 7.175002 | -0.8625954 | 2.67258 | 2.024436 | 7.042677
60.7506 | 18.0995 | 18.9543 | 7.1766 | -0.8547981 | 2.684321 | 2.019269 | 7.074109
60.7606 | 18.1332 | 18.9939 | 7.178196 | -0.8606974 | 2.6961 | 2.014034 | 7.105568
60.7706 | 18.1759 | 19.03349 | 7.17979 | -0.8575904 | 2.707917 | 2.008733 | 7.13705
60.7806 | 18.232 | 19.07307 | 7.181383 | -0.8410747 | 2.719772 | 2.003367 | 7.168553
60.7906 | 18.2835 | 19.11265 | 7.182974 | -0.8291466 | 2.731663 | 1.997938 | 7.200073
60.8006 | 18.2993 | 19.1522 | 7.184563 | -0.8529039 | 2.743589 | 1.992446 | 7.231605
60.8106 | 18.3599 | 19.19174 | 7.186151 | -0.8318431 | 2.755551 | 1.986894 | 7.263147
60.8206 | 18.4059 | 19.23126 | 7.187737 | -0.825361 | 2.767547 | 1.981283 | 7.294695
60.8306 | 18.4139 | 19.27075 | 7.189321 | -0.8568547 | 2.779576 | 1.975614 | 7.326244
60.8406 | 18.5053 | 19.31022 | 7.190903 | -0.8049198 | 2.791637 | 1.969888 | 7.357791
60.8506 | 18.539 | 19.34965 | 7.192483 | -0.8106538 | 2.80373 | 1.964108 | 7.389332
60.8606 | 18.5772 | 19.38905 | 7.194062 | -0.8118528 | 2.815854 | 1.958275 | 7.420863
60.8706 | 18.6403 | 19.42841 | 7.195639 | -0.7881114 | 2.828007 | 1.952389 | 7.452377
60.8806 | 18.6927 | 19.46773 | 7.197214 | -0.7750286 | 2.840188 | 1.946453 | 7.483874
60.8906 | 18.7144 | 19.507 | 7.198786 | -0.7925998 | 2.852397 | 1.940468 | 7.515348
60.9006 | 18.7515 | 19.54622 | 7.200357 | -0.7947197 | 2.864633 | 1.934435 | 7.546794
60.9106 | 18.8336 | 19.58538 | 7.201926 | -0.7517848 | 2.876895 | 1.928356 | 7.578208
60.9206 | 18.8354 | 19.62449 | 7.203493 | -0.7890907 | 2.889181 | 1.922232 | 7.609585
60.9306 | 18.9402 | 19.66353 | 7.205057 | -0.7233342 | 2.901491 | 1.916064 | 7.640922
60.9406 | 18.9547 | 19.70251 | 7.20662 | -0.7478099 | 2.913822 | 1.909855 | 7.672213
60.9506 | 19.0175 | 19.74141 | 7.20818 | -0.7239129 | 2.926175 | 1.903605 | 7.703452
60.9606 | 19.0674 | 19.78024 | 7.209739 | -0.7128397 | 2.938548 | 1.897316 | 7.734637
60.9706 | 19.1092 | 19.81899 | 7.211295 | -0.7097854 | 2.950939 | 1.890989 | 7.765762
60.9806 | 19.1446 | 19.85764 | 7.212848 | -0.7130437 | 2.963348 | 1.884626 | 7.796821
60.9906 | 19.2157 | 19.89621 | 7.2144 | -0.6805117 | 2.975774 | 1.878228 | 7.827811
61.0006 | 19.2614 | 19.93468 | 7.215949 | -0.6732823 | 2.988214 | 1.871796 | 7.858724
61.0106 | 19.3022 | 19.97305 | 7.217496 | -0.6708534 | 3.000668 | 1.865331 | 7.889558
61.0206 | 19.3851 | 20.01132 | 7.21904 | -0.6262172 | 3.013134 | 1.858836 | 7.920307
61.0306 | 19.4137 | 20.04947 | 7.220582 | -0.6357701 | 3.025611 | 1.852311 | 7.950965
61.0406 | 19.465 | 20.0875 | 7.222122 | -0.6225045 | 3.038097 | 1.845758 | 7.981527
61.0506 | 19.5338 | 20.12542 | 7.223659 | -0.5916164 | 3.050592 | 1.839178 | 8.011987
61.0606 | 19.5803 | 20.1632 | 7.225194 | -0.5828999 | 3.063093 | 1.832572 | 8.042341
61.0706 | 19.6263 | 20.20085 | 7.226726 | -0.5745492 | 3.075599 | 1.825942 | 8.072582
61.0806 | 19.7047 | 20.23836 | 7.228256 | -0.5336587 | 3.088109 | 1.819288 | 8.102706
61.0906 | 19.7465 | 20.27572 | 7.229783 | -0.5292228 | 3.100621 | 1.812613 | 8.132706
61.1006 | 19.7782 | 20.31293 | 7.231307 | -0.534733 | 3.113134 | 1.805917 | 8.162575
61.1106 | 19.8661 | 20.34999 | 7.232829 | -0.483887 | 3.125645 | 1.799201 | 8.192311
61.1206 | 19.9225 | 20.38688 | 7.234348 | -0.4643772 | 3.138153 | 1.792468 | 8.221908
61.1306 | 19.9522 | 20.4236 | 7.235865 | -0.4713964 | 3.150658 | 1.785717 | 8.251357
61.1406 | 20.0276 | 20.46014 | 7.237379 | -0.4325383 | 3.163156 | 1.77895 | 8.280653
61.1506 | 20.0712 | 20.4965 | 7.23889 | -0.4252977 | 3.175646 | 1.772169 | 8.309793
61.1606 | 20.1444 | 20.53267 | 7.240398 | -0.3882671 | 3.188127 | 1.765375 | 8.338767
61.1706 | 20.2124 | 20.56864 | 7.241903 | -0.3562405 | 3.200597 | 1.758568 | 8.367573
61.1806 | 20.276 | 20.60441 | 7.243405 | -0.3284109 | 3.213053 | 1.75175 | 8.396202
61.1905 | 20.3217 | 20.63963 | 7.24489 | -0.317927 | 3.225373 | 1.744991 | 8.424373
61.2005 | 20.375 | 20.67497 | 7.246387 | -0.2999717 | 3.237798 | 1.738153 | 8.452633
61.2105 | 20.482 | 20.71009 | 7.24788 | -0.228094 | 3.250204 | 1.731308 | 8.480701
61.2205 | 20.5252 | 20.74498 | 7.249371 | -0.2197846 | 3.262591 | 1.724456 | 8.508567
61.2305 | 20.6162 | 20.77964 | 7.250859 | -0.1634386 | 3.274954 | 1.717598 | 8.536228
61.2405 | 20.6404 | 20.81405 | 7.252343 | -0.1736479 | 3.287293 | 1.710736 | 8.563676
61.2505 | 20.7124 | 20.84821 | 7.253825 | -0.135805 | 3.299605 | 1.703869 | 8.590906
61.2605 | 20.8068 | 20.8821 | 7.255303 | -0.07530333 | 3.311889 | 1.697 | 8.617911
61.2705 | 20.8471 | 20.91573 | 7.256779 | -0.06863496 | 3.324143 | 1.690128 | 8.644685
61.2805 | 20.939 | 20.94909 | 7.258251 | -0.01009222 | 3.336364 | 1.683256 | 8.671221
61.2905 | 20.9945 | 20.98217 | 7.25972 | 0.01233104 | 3.34855 | 1.676384 | 8.697514
61.3005 | 21.0931 | 21.01496 | 7.261186 | 0.07814316 | 3.3607 | 1.669513 | 8.723558
61.3105 | 21.141 | 21.04745 | 7.262648 | 0.09355184 | 3.372811 | 1.662644 | 8.749345
61.3205 | 21.2516 | 21.07964 | 7.264107 | 0.1719636 | 3.384881 | 1.655778 | 8.77487
61.3305 | 21.2768 | 21.11151 | 7.265563 | 0.1652873 | 3.396908 | 1.648915 | 8.800127
61.3405 | 21.3558 | 21.14307 | 7.267016 | 0.2127297 | 3.40889 | 1.642057 | 8.825109
61.3505 | 21.435 | 21.1743 | 7.268465 | 0.260698 | 3.420823 | 1.635204 | 8.84981
61.3605 | 21.5782 | 21.2052 | 7.269911 | 0.3730012 | 3.432707 | 1.628357 | 8.874224
61.3705 | 21.5948 | 21.23575 | 7.271353 | 0.3590463 | 3.444539 | 1.621517 | 8.898344
61.3805 | 21.686 | 21.26596 | 7.272792 | 0.4200411 | 3.456317 | 1.614685 | 8.922166
61.3905 | 21.7453 | 21.29581 | 7.274227 | 0.4494925 | 3.468038 | 1.607862 | 8.945681
61.4005 | 21.8181 | 21.32529 | 7.275659 | 0.4928089 | 3.4797 | 1.601047 | 8.968885
61.4105 | 21.935 | 21.3544 | 7.277087 | 0.5805975 | 3.4913 | 1.594243 | 8.991772
61.4205 | 21.9702 | 21.38313 | 7.278511 | 0.5870671 | 3.502837 | 1.58745 | 9.014334
61.4305 | 22.0606 | 21.41148 | 7.279932 | 0.6491249 | 3.514308 | 1.580668 | 9.036567
61.4405 | 22.153 | 21.43942 | 7.28135 | 0.7135786 | 3.52571 | 1.573898 | 9.058464
61.4505 | 22.2187 | 21.46697 | 7.282763 | 0.7517346 | 3.537042 | 1.567141 | 9.08002
61.4605 | 22.3084 | 21.4941 | 7.284173 | 0.8143023 | 3.5483 | 1.560397 | 9.101228
61.4705 | 22.3686 | 21.52081 | 7.285579 | 0.8477887 | 3.559483 | 1.553667 | 9.122082
61.4805 | 22.45 | 21.5471 | 7.286982 | 0.9029013 | 3.570587 | 1.546953 | 9.142577
61.4905 | 22.5209 | 21.57295 | 7.28838 | 0.947947 | 3.581611 | 1.540253 | 9.162708
61.5005 | 22.6338 | 21.59836 | 7.289775 | 1.035435 | 3.592552 | 1.533569 | 9.182468
61.5105 | 22.669 | 21.62333 | 7.291166 | 1.045672 | 3.603408 | 1.526902 | 9.201853
61.5205 | 22.7387 | 21.64784 | 7.292553 | 1.090864 | 3.614176 | 1.520252 | 9.220855
61.5305 | 22.8303 | 21.67188 | 7.293936 | 1.15842 | 3.624853 | 1.51362 | 9.239472
61.5405 | 22.8959 | 21.69545 | 7.295315 | 1.200447 | 3.635437 | 1.507006 | 9.257695
61.5505 | 22.9291 | 21.71855 | 7.29669 | 1.210553 | 3.645926 | 1.50041 | 9.275521
61.5605 | 23.0321 | 21.74116 | 7.298061 | 1.290944 | 3.656317 | 1.493833 | 9.292945
61.5705 | 23.0725 | 21.76327 | 7.299428 | 1.309226 | 3.666608 | 1.487277 | 9.309962
61.5805 | 23.1466 | 21.78489 | 7.30079 | 1.361709 | 3.676796 | 1.48074 | 9.326565
61.5905 | 23.1937 | 21.806 | 7.302149 | 1.387698 | 3.686879 | 1.474224 | 9.342751
61.6005 | 23.2673 | 21.8266 | 7.303504 | 1.440699 | 3.696854 | 1.467728 | 9.358514
61.6105 | 23.2937 | 21.84668 | 7.304854 | 1.447022 | 3.706719 | 1.461255 | 9.373851
61.6205 | 23.3759 | 21.86623 | 7.3062 | 1.509671 | 3.71647 | 1.454803 | 9.388756
61.6305 | 23.4237 | 21.88525 | 7.307542 | 1.538452 | 3.726107 | 1.448373 | 9.403225
61.6405 | 23.4481 | 21.90373 | 7.30888 | 1.544373 | 3.735626 | 1.441966 | 9.417255
61.6505 | 23.5075 | 21.92166 | 7.310214 | 1.58584 | 3.745025 | 1.435582 | 9.430839
61.6605 | 23.5533 | 21.93904 | 7.311543 | 1.61426 | 3.754302 | 1.429222 | 9.443974
61.6705 | 23.5148 | 21.95586 | 7.312867 | 1.558937 | 3.763453 | 1.422885 | 9.456657
61.6805 | 23.654 | 21.97212 | 7.314188 | 1.681879 | 3.772477 | 1.416573 | 9.468883
61.6905 | 23.6326 | 21.98781 | 7.315504 | 1.64479 | 3.781372 | 1.410284 | 9.48065
61.7005 | 23.6699 | 22.00292 | 7.316815 | 1.666977 | 3.790134 | 1.404021 | 9.491953
61.7105 | 23.6866 | 22.01745 | 7.318122 | 1.669145 | 3.798761 | 1.397783 | 9.502789
61.7205 | 23.6828 | 22.0314 | 7.319425 | 1.651402 | 3.807251 | 1.39157 | 9.513152
61.7305 | 23.7116 | 22.04475 | 7.320723 | 1.666847 | 3.815603 | 1.385382 | 9.523045
61.7405 | 23.7547 | 22.05751 | 7.322016 | 1.697192 | 3.823813 | 1.379221 | 9.532458
61.7505 | 23.7521 | 22.06966 | 7.323305 | 1.682437 | 3.831879 | 1.373085 | 9.541394
61.7605 | 23.7472 | 22.08121 | 7.324589 | 1.665989 | 3.839799 | 1.366976 | 9.549847
61.7704 | 23.768 | 22.09204 | 7.325856 | 1.675961 | 3.847492 | 1.360954 | 9.557737
61.7804 | 23.7583 | 22.10237 | 7.32713 | 1.655934 | 3.855115 | 1.354898 | 9.565222
61.7904 | 23.7453 | 22.11207 | 7.328401 | 1.633227 | 3.862585 | 1.34887 | 9.572218
61.8004 | 23.7922 | 22.12116 | 7.329666 | 1.671043 | 3.8699 | 1.342868 | 9.578723
61.8104 | 23.7674 | 22.12961 | 7.330927 | 1.637787 | 3.877059 | 1.336894 | 9.584733
61.8204 | 23.703 | 22.13744 | 7.332182 | 1.565564 | 3.884058 | 1.330948 | 9.590248
61.8304 | 23.7348 | 22.14463 | 7.333433 | 1.590175 | 3.890896 | 1.32503 | 9.595266
61.8404 | 23.7037 | 22.15117 | 7.33468 | 1.552525 | 3.897571 | 1.319139 | 9.599785
61.8504 | 23.7043 | 22.15708 | 7.335921 | 1.547216 | 3.904082 | 1.313277 | 9.603804
61.8604 | 23.6816 | 22.16235 | 7.337157 | 1.519252 | 3.910425 | 1.307443 | 9.607323
61.8704 | 23.627 | 22.16697 | 7.338388 | 1.460035 | 3.9166 | 1.301638 | 9.610339
61.8804 | 23.5913 | 22.17093 | 7.339615 | 1.420367 | 3.922604 | 1.295861 | 9.612853
61.8904 | 23.5757 | 22.17425 | 7.340836 | 1.401453 | 3.928435 | 1.290113 | 9.614863
61.9004 | 23.5557 | 22.17691 | 7.342052 | 1.378792 | 3.934092 | 1.284394 | 9.61637
61.9104 | 23.5469 | 22.17891 | 7.343264 | 1.367988 | 3.939573 | 1.278704 | 9.617372
61.9204 | 23.4755 | 22.18026 | 7.34447 | 1.295243 | 3.944877 | 1.273043 | 9.617868
61.9304 | 23.4475 | 22.18094 | 7.345671 | 1.266557 | 3.950001 | 1.267411 | 9.617861
61.9404 | 23.389 | 22.18097 | 7.346866 | 1.208031 | 3.954944 | 1.261808 | 9.61735
61.9504 | 23.3899 | 22.18033 | 7.348057 | 1.209567 | 3.959705 | 1.256235 | 9.616336
61.9604 | 23.3216 | 22.17903 | 7.349243 | 1.142567 | 3.964283 | 1.250691 | 9.614817
61.9704 | 23.2607 | 22.17707 | 7.350423 | 1.083629 | 3.968675 | 1.245176 | 9.612797
61.9804 | 23.247 | 22.17444 | 7.351598 | 1.072557 | 3.97288 | 1.239691 | 9.610275
61.9904 | 23.1827 | 22.17115 | 7.352767 | 1.011548 | 3.976898 | 1.234236 | 9.607251
62.0004 | 23.1073 | 22.1672 | 7.353931 | 0.9401038 | 3.980726 | 1.22881 | 9.603729
62.0104 | 23.0882 | 22.16258 | 7.35509 | 0.9256247 | 3.984364 | 1.223414 | 9.599707
62.0204 | 23.0324 | 22.15729 | 7.356244 | 0.8751083 | 3.987811 | 1.218047 | 9.59519
62.0304 | 22.9408 | 22.15134 | 7.357392 | 0.7894558 | 3.991065 | 1.21271 | 9.590177
62.0404 | 22.9283 | 22.14473 | 7.358534 | 0.7835654 | 3.994125 | 1.207403 | 9.584672
62.0504 | 22.8635 | 22.13746 | 7.359671 | 0.7260358 | 3.996992 | 1.202126 | 9.578675
62.0604 | 22.8129 | 22.12953 | 7.360803 | 0.6833666 | 3.999662 | 1.196879 | 9.57219
62.0704 | 22.7442 | 22.12094 | 7.361929 | 0.6232557 | 4.002137 | 1.191661 | 9.565218
62.0804 | 22.7159 | 22.1117 | 7.363049 | 0.6042023 | 4.004414 | 1.186473 | 9.557762
62.0904 | 22.6566 | 22.1018 | 7.364164 | 0.5548041 | 4.006494 | 1.181315 | 9.549823
62.1004 | 22.5699 | 22.09124 | 7.365274 | 0.4786589 | 4.008375 | 1.176186 | 9.541406
62.1104 | 22.534 | 22.08004 | 7.366377 | 0.4539638 | 4.010057 | 1.171088 | 9.532514
62.1204 | 22.5093 | 22.06818 | 7.367475 | 0.4411164 | 4.011541 | 1.166019 | 9.523149
62.1304 | 22.398 | 22.05569 | 7.368567 | 0.3423147 | 4.012824 | 1.16098 | 9.513315
62.1404 | 22.372 | 22.04254 | 7.369654 | 0.3294563 | 4.013907 | 1.15597 | 9.503013
62.1504 | 22.3186 | 22.02876 | 7.370734 | 0.2898372 | 4.014789 | 1.15099 | 9.49225
62.1604 | 22.2556 | 22.01435 | 7.371809 | 0.2412533 | 4.01547 | 1.14604 | 9.481028
62.1704 | 22.2263 | 21.9993 | 7.372878 | 0.2270034 | 4.015951 | 1.141119 | 9.469349
62.1804 | 22.1541 | 21.98362 | 7.373941 | 0.1704813 | 4.01623 | 1.136228 | 9.45722
62.1904 | 22.0978 | 21.96732 | 7.374999 | 0.130485 | 4.016308 | 1.131366 | 9.444643
62.2004 | 22.0712 | 21.95039 | 7.37605 | 0.1208093 | 4.016185 | 1.126533 | 9.431622
62.2104 | 22.0357 | 21.93285 | 7.377095 | 0.1028504 | 4.015861 | 1.12173 | 9.418163
62.2204 | 21.9474 | 21.9147 | 7.378135 | 0.03270432 | 4.015336 | 1.116957 | 9.404268
62.2304 | 21.9176 | 21.89594 | 7.379168 | 0.02166449 | 4.014611 | 1.112212 | 9.389945
62.2404 | 21.8738 | 21.87657 | 7.380196 | -0.002772244 | 4.013685 | 1.107497 | 9.375195
62.2504 | 21.8407 | 21.85661 | 7.381217 | -0.01591101 | 4.012558 | 1.10281 | 9.360025
62.2604 | 21.776 | 21.83606 | 7.382232 | -0.06005618 | 4.011233 | 1.098153 | 9.344438
62.2704 | 21.7432 | 21.81491 | 7.383241 | -0.07171433 | 4.009708 | 1.093525 | 9.32844
62.2804 | 21.6994 | 21.79319 | 7.384244 | -0.09378997 | 4.007984 | 1.088926 | 9.312036
62.2904 | 21.6466 | 21.77089 | 7.385241 | -0.1242895 | 4.006063 | 1.084355 | 9.295231
62.3004 | 21.6307 | 21.74802 | 7.386232 | -0.1173174 | 4.003943 | 1.079813 | 9.278029
62.3104 | 21.5592 | 21.72458 | 7.387216 | -0.1653817 | 4.001628 | 1.0753 | 9.260438
62.3204 | 21.5014 | 21.70059 | 7.388194 | -0.1991879 | 3.999117 | 1.070815 | 9.242462
62.3304 | 21.4997 | 21.67604 | 7.389166 | -0.17634 | 3.99641 | 1.066359 | 9.224105
62.3404 | 21.4322 | 21.65095 | 7.390131 | -0.2187464 | 3.99351 | 1.061931 | 9.205374
62.3504 | 21.3939 | 21.62531 | 7.39109 | -0.2314115 | 3.990417 | 1.057531 | 9.186274
62.3603 | 21.3637 | 21.59941 | 7.392034 | -0.2357065 | 3.987164 | 1.053203 | 9.167005
62.3703 | 21.3345 | 21.57272 | 7.39298 | -0.2382182 | 3.98369 | 1.04886 | 9.147189
62.3803 | 21.2549 | 21.54551 | 7.39392 | -0.2906097 | 3.980026 | 1.044544 | 9.12702
62.3903 | 21.2616 | 21.51779 | 7.394854 | -0.2561881 | 3.976173 | 1.040256 | 9.106505
62.4003 | 21.1908 | 21.48956 | 7.395781 | -0.2987612 | 3.972134 | 1.035995 | 9.085651
62.4103 | 21.1675 | 21.46084 | 7.396701 | -0.2933354 | 3.967908 | 1.031763 | 9.064463
62.4203 | 21.1142 | 21.43162 | 7.397615 | -0.3174168 | 3.963497 | 1.027558 | 9.042946
62.4303 | 21.0845 | 21.40191 | 7.398523 | -0.3174145 | 3.958904 | 1.02338 | 9.021107
62.4403 | 21.0622 | 21.37174 | 7.399424 | -0.3095359 | 3.95413 | 1.01923 | 8.998953
62.4503 | 21.0049 | 21.34109 | 7.400318 | -0.3361868 | 3.949175 | 1.015106 | 8.976488
62.4603 | 20.949 | 21.30998 | 7.401205 | -0.3609778 | 3.944042 | 1.01101 | 8.95372
62.4703 | 20.9323 | 21.27841 | 7.402086 | -0.346112 | 3.938731 | 1.006941 | 8.930653
62.4803 | 20.9085 | 21.2464 | 7.402961 | -0.3379013 | 3.933247 | 1.002899 | 8.907295
62.4903 | 20.8305 | 21.21395 | 7.403828 | -0.3834521 | 3.927588 | 0.9988832 | 8.883653
62.5003 | 20.8323 | 21.18107 | 7.404689 | -0.348772 | 3.921758 | 0.9948943 | 8.859731
62.5103 | 20.8042 | 21.14777 | 7.405543 | -0.3435683 | 3.915758 | 0.9909317 | 8.835536
62.5203 | 20.7426 | 21.11405 | 7.40639 | -0.3714495 | 3.90959 | 0.9869956 | 8.811074
62.5303 | 20.7245 | 21.07992 | 7.40723 | -0.3554233 | 3.903256 | 0.9830857 | 8.786352
62.5403 | 20.6854 | 21.0454 | 7.408063 | -0.3599992 | 3.896758 | 0.9792018 | 8.761376
62.5503 | 20.6542 | 21.01048 | 7.40889 | -0.3562836 | 3.890099 | 0.9753441 | 8.736151
62.5603 | 20.6062 | 20.97519 | 7.409709 | -0.3689851 | 3.883279 | 0.9715121 | 8.710685
62.5703 | 20.5775 | 20.93951 | 7.410522 | -0.362012 | 3.876301 | 0.9677059 | 8.684984
62.5803 | 20.5526 | 20.90347 | 7.411327 | -0.3508722 | 3.869167 | 0.9639252 | 8.659053
62.5903 | 20.5123 | 20.86707 | 7.412126 | -0.3547748 | 3.86188 | 0.9601701 | 8.632899
62.6003 | 20.4753 | 20.83033 | 7.412918 | -0.3550267 | 3.85444 | 0.9564404 | 8.606529
62.6103 | 20.4335 | 20.79324 | 7.413702 | -0.3597367 | 3.846852 | 0.9527358 | 8.579947
62.6203 | 20.4161 | 20.75581 | 7.414479 | -0.3397127 | 3.839116 | 0.9490563 | 8.553161
62.6303 | 20.3571 | 20.71806 | 7.41525 | -0.3609639 | 3.831235 | 0.9454019 | 8.526177
62.6403 | 20.3363 | 20.68 | 7.416013 | -0.3436973 | 3.823212 | 0.9417722 | 8.499
62.6503 | 20.2918 | 20.64162 | 7.416769 | -0.3498219 | 3.815049 | 0.9381672 | 8.471637
62.6603 | 20.2779 | 20.60295 | 7.417518 | -0.3250456 | 3.806747 | 0.9345868 | 8.444094
62.6703 | 20.2312 | 20.56398 | 7.418259 | -0.332777 | 3.798309 | 0.9310309 | 8.416378
62.6803 | 20.1996 | 20.52472 | 7.418993 | -0.3251228 | 3.789738 | 0.9274993 | 8.388492
62.6903 | 20.1729 | 20.48519 | 7.41972 | -0.3122929 | 3.781036 | 0.9239918 | 8.360444
62.7003 | 20.1221 | 20.4454 | 7.42044 | -0.3232959 | 3.772206 | 0.9205084 | 8.332242
62.7103 | 20.0872 | 20.40534 | 7.421153 | -0.3181368 | 3.763249 | 0.9170488 | 8.303887
62.7203 | 20.0765 | 20.36503 | 7.421858 | -0.2885274 | 3.754168 | 0.9136132 | 8.275388
62.7303 | 20.0419 | 20.32447 | 7.422555 | -0.2825736 | 3.744966 | 0.9102011 | 8.246751
62.7403 | 19.9582 | 20.28368 | 7.423245 | -0.325484 | 3.735645 | 0.9068125 | 8.217981
62.7503 | 19.9605 | 20.24267 | 7.423928 | -0.2821661 | 3.726208 | 0.9034473 | 8.189083
62.7603 | 19.9141 | 20.20143 | 7.424603 | -0.2873292 | 3.716656 | 0.9001053 | 8.160064
62.7703 | 19.877 | 20.15998 | 7.425271 | -0.282979 | 3.706993 | 0.8967865 | 8.130928
62.7803 | 19.8555 | 20.11833 | 7.425932 | -0.2628256 | 3.697221 | 0.8934907 | 8.101682
62.7903 | 19.8316 | 20.07647 | 7.426584 | -0.2448749 | 3.687342 | 0.8902177 | 8.072331
62.8003 | 19.7604 | 20.03444 | 7.42723 | -0.2740366 | 3.677359 | 0.8869673 | 8.04288
62.8103 | 19.7373 | 19.99222 | 7.427867 | -0.2549162 | 3.667275 | 0.8837396 | 8.013334
62.8203 | 19.7243 | 19.94982 | 7.428497 | -0.2255231 | 3.657091 | 0.8805343 | 7.983701
62.8303 | 19.6763 | 19.90726 | 7.429119 | -0.2309642 | 3.646811 | 0.8773514 | 7.953983
62.8403 | 19.6316 | 19.86455 | 7.429734 | -0.232946 | 3.636436 | 0.8741905 | 7.924186
62.8503 | 19.6047 | 19.82168 | 7.430341 | -0.2169769 | 3.62597 | 0.8710518 | 7.894315
62.8603 | 19.5756 | 19.77866 | 7.43094 | -0.2030648 | 3.615413 | 0.8679351 | 7.864376
62.8703 | 19.5169 | 19.73552 | 7.431532 | -0.2186171 | 3.604771 | 0.8648399 | 7.834374
62.8803 | 19.5408 | 19.69224 | 7.432115 | -0.1514398 | 3.594044 | 0.8617666 | 7.804314
62.8903 | 19.4316 | 19.64884 | 7.432691 | -0.2172403 | 3.583236 | 0.8587146 | 7.774199
62.9003 | 19.4285 | 19.60533 | 7.433259 | -0.176826 | 3.572347 | 0.8556842 | 7.744036
62.9103 | 19.3883 | 19.5617 | 7.433819 | -0.1734035 | 3.561382 | 0.8526749 | 7.713828
62.9203 | 19.3531 | 19.51798 | 7.434372 | -0.1648815 | 3.550342 | 0.8496868 | 7.683581
62.9303 | 19.3245 | 19.47416 | 7.434916 | -0.149665 | 3.53923 | 0.8467197 | 7.653299
62.9402 | 19.2836 | 19.43071 | 7.435447 | -0.1471069 | 3.528163 | 0.8438027 | 7.623294
62.9502 | 19.2533 | 19.38672 | 7.435976 | -0.1334224 | 3.516914 | 0.8408769 | 7.592955
62.9602 | 19.1908 | 19.34266 | 7.436496 | -0.1518638 | 3.505601 | 0.8379717 | 7.562595
62.9702 | 19.1895 | 19.29854 | 7.437009 | -0.1090387 | 3.494224 | 0.8350871 | 7.532218
62.9802 | 19.1406 | 19.25435 | 7.437513 | -0.1137529 | 3.482788 | 0.8322228 | 7.501829
62.9902 | 19.075 | 19.21011 | 7.43801 | -0.1351111 | 3.471293 | 0.8293788 | 7.47143
63.0002 | 19.0829 | 19.16582 | 7.438498 | -0.08292088 | 3.459742 | 0.8265547 | 7.441025
63.0102 | 19.0256 | 19.12149 | 7.438979 | -0.0958881 | 3.448138 | 0.8237507 | 7.41062
63.0202 | 18.9823 | 19.07712 | 7.439451 | -0.0948188 | 3.436483 | 0.8209665 | 7.380218
63.0302 | 18.9556 | 19.03272 | 7.439915 | -0.07712025 | 3.424779 | 0.818202 | 7.349824
63.0402 | 18.9218 | 18.9883 | 7.440371 | -0.06649723 | 3.413029 | 0.8154571 | 7.319441
63.0502 | 18.8585 | 18.94385 | 7.440818 | -0.08535373 | 3.401233 | 0.8127317 | 7.289071
63.0602 | 18.8356 | 18.8994 | 7.441258 | -0.06379836 | 3.389395 | 0.8100256 | 7.25872
63.0702 | 18.8038 | 18.85494 | 7.441689 | -0.05113538 | 3.377518 | 0.8073387 | 7.22839
63.0802 | 18.7251 | 18.81047 | 7.442111 | -0.08537133 | 3.365602 | 0.8046708 | 7.198087
63.0902 | 18.7408 | 18.76601 | 7.442526 | -0.02520975 | 3.35365 | 0.802022 | 7.167812
63.1002 | 18.6768 | 18.72156 | 7.442932 | -0.04475713 | 3.341664 | 0.7993919 | 7.137569
63.1102 | 18.6253 | 18.67712 | 7.44333 | -0.05181957 | 3.329647 | 0.7967806 | 7.107362
63.1202 | 18.6081 | 18.6327 | 7.443719 | -0.02460007 | 3.3176 | 0.7941879 | 7.077193
63.1302 | 18.5486 | 18.58831 | 7.4441 | -0.03970555 | 3.305526 | 0.7916136 | 7.047066
63.1402 | 18.5295 | 18.54394 | 7.444473 | -0.01443905 | 3.293425 | 0.7890577 | 7.016983
63.1502 | 18.4577 | 18.49961 | 7.444837 | -0.04190726 | 3.281301 | 0.78652 | 6.986949
63.1602 | 18.4379 | 18.45531 | 7.445193 | -0.0174142 | 3.269155 | 0.7840004 | 6.956966
63.1702 | 18.3965 | 18.41107 | 7.44554 | -0.01456593 | 3.256989 | 0.7814988 | 6.927038
63.1802 | 18.347 | 18.36686 | 7.445878 | -0.01986452 | 3.244806 | 0.7790151 | 6.897165
63.1902 | 18.2881 | 18.32272 | 7.446208 | -0.03461641 | 3.232606 | 0.7765491 | 6.867353
63.2002 | 18.277 | 18.27863 | 7.44653 | -0.001625239 | 3.220392 | 0.7741008 | 6.837603
63.2102 | 18.232 | 18.23459 | 7.446842 | -0.002594108 | 3.208165 | 0.7716699 | 6.807916
63.2202 | 18.1644 | 18.19063 | 7.447147 | -0.02622886 | 3.195928 | 0.7692564 | 6.778298
63.2302 | 18.1527 | 18.14673 | 7.447442 | 0.005965258 | 3.183682 | 0.7668603 | 6.74875
63.2402 | 18.0829 | 18.10291 | 7.447729 | -0.02001241 | 3.171428 | 0.7644813 | 6.719274
63.2502 | 18.0522 | 18.05917 | 7.448007 | -0.00696792 | 3.159169 | 0.7621194 | 6.689872
63.2602 | 18.0231 | 18.0155 | 7.448277 | 0.00759534 | 3.146907 | 0.7597744 | 6.660547
63.2702 | 17.9737 | 17.97193 | 7.448537 | 0.001773016 | 3.134642 | 0.7574462 | 6.631302
63.2802 | 17.9012 | 17.92844 | 7.448789 | -0.02723816 | 3.122376 | 0.7551348 | 6.602138
63.2902 | 17.91 | 17.88504 | 7.449032 | 0.0249581 | 3.110112 | 0.7528399 | 6.573058
63.3002 | 17.8444 | 17.84174 | 7.449267 | 0.002659763 | 3.09785 | 0.7505614 | 6.544062
63.3102 | 17.7861 | 17.79854 | 7.449492 | -0.01243907 | 3.085592 | 0.7482994 | 6.515156
63.3202 | 17.7889 | 17.75544 | 7.449709 | 0.03345989 | 3.073339 | 0.7460537 | 6.486338
63.3302 | 17.7018 | 17.71245 | 7.449917 | -0.01064785 | 3.061094 | 0.7438241 | 6.457613
63.3402 | 17.6793 | 17.66956 | 7.450115 | 0.00973679 | 3.048857 | 0.7416105 | 6.42898
63.3502 | 17.6156 | 17.62679 | 7.450305 | -0.01119108 | 3.03663 | 0.7394129 | 6.400443
63.3602 | 17.5886 | 17.58413 | 7.450486 | 0.004466295 | 3.024414 | 0.7372311 | 6.372002
63.3702 | 17.5302 | 17.54159 | 7.450658 | -0.01139497 | 3.012211 | 0.735065 | 6.343661
63.3802 | 17.4997 | 17.49918 | 7.450821 | 0.0005241327 | 3.000022 | 0.7329146 | 6.315418
63.3902 | 17.4524 | 17.45688 | 7.450975 | -0.004480551 | 2.987849 | 0.7307796 | 6.287278
63.4002 | 17.4137 | 17.41471 | 7.451119 | -0.001011891 | 2.975691 | 0.7286602 | 6.259241
63.4102 | 17.3689 | 17.37267 | 7.451255 | -0.003771605 | 2.963552 | 0.7265558 | 6.231309
63.4202 | 17.3458 | 17.33076 | 7.451382 | 0.0150377 | 2.951432 | 0.7244668 | 6.203482
63.4302 | 17.266 | 17.28899 | 7.451499 | -0.02298712 | 2.939332 | 0.7223929 | 6.175763
63.4402 | 17.2482 | 17.24735 | 7.451608 | 0.0008520112 | 2.927253 | 0.7203338 | 6.148154
63.4502 | 17.2062 | 17.20585 | 7.451707 | 0.0003528507 | 2.915197 | 0.7182897 | 6.120654
63.4602 | 17.1551 | 17.16449 | 7.451797 | -0.009386009 | 2.903164 | 0.7162604 | 6.093265
63.4702 | 17.1253 | 17.12327 | 7.451878 | 0.002032726 | 2.891156 | 0.7142457 | 6.065988
63.4802 | 17.063 | 17.08219 | 7.451949 | -0.01919444 | 2.879174 | 0.7122457 | 6.038825
63.4902 | 17.028 | 17.04127 | 7.452012 | -0.01326806 | 2.867219 | 0.7102601 | 6.011777
63.5002 | 16.9833 | 17.00049 | 7.452065 | -0.0171902 | 2.855292 | 0.708289 | 5.984845
63.5102 | 16.9594 | 16.95986 | 7.452108 | -0.0004621854 | 2.843393 | 0.706332 | 5.958028
63.5202 | 16.9106 | 16.91939 | 7.452143 | -0.008787073 | 2.831525 | 0.7043893 | 5.93133
63.5301 | 16.8575 | 16.87946 | 7.452168 | -0.02196368 | 2.819802 | 0.70248 | 5.905014
63.5401 | 16.83 | 16.8393 | 7.452183 | -0.009295931 | 2.807995 | 0.7005652 | 5.878552
63.5501 | 16.8089 | 16.79929 | 7.45219 | 0.0096139 | 2.796221 | 0.6986644 | 5.852211
63.5601 | 16.7287 | 16.75943 | 7.452187 | -0.03073482 | 2.784481 | 0.6967772 | 5.82599
63.5701 | 16.7257 | 16.71974 | 7.452174 | 0.005956186 | 2.772774 | 0.6949039 | 5.799892
63.5801 | 16.6815 | 16.68021 | 7.452152 | 0.001285864 | 2.761103 | 0.6930441 | 5.773915
63.5901 | 16.615 | 16.64085 | 7.452121 | -0.0258478 | 2.749467 | 0.6911979 | 5.748062
63.6001 | 16.6158 | 16.60165 | 7.45208 | 0.01415445 | 2.737868 | 0.6893651 | 5.722333
63.6101 | 16.565 | 16.56261 | 7.452029 | 0.002391181 | 2.726306 | 0.6875456 | 5.696727
63.6201 | 16.5075 | 16.52374 | 7.451969 | -0.01623841 | 2.714783 | 0.6857393 | 5.671247
63.6301 | 16.4881 | 16.48504 | 7.4519 | 0.003063461 | 2.703298 | 0.6839462 | 5.645893
63.6401 | 16.4445 | 16.4465 | 7.451821 | -0.002003465 | 2.691853 | 0.6821663 | 5.620664
63.6501 | 16.3876 | 16.40814 | 7.451732 | -0.02053962 | 2.680447 | 0.6803992 | 5.595562
63.6601 | 16.3712 | 16.36995 | 7.451634 | 0.001252436 | 2.669083 | 0.6786451 | 5.570586
63.6701 | 16.344 | 16.33193 | 7.451526 | 0.01207291 | 2.65776 | 0.6769037 | 5.545738
63.6801 | 16.2898 | 16.29408 | 7.451408 | -0.004278033 | 2.646478 | 0.675175 | 5.521017
63.6901 | 16.252 | 16.2564 | 7.45128 | -0.004404001 | 2.63524 | 0.673459 | 5.496425
63.7001 | 16.2352 | 16.2189 | 7.451143 | 0.01629631 | 2.624044 | 0.6717555 | 5.471961
63.7101 | 16.1683 | 16.18158 | 7.450996 | -0.01327854 | 2.612893 | 0.6700645 | 5.447625
63.7201 | 16.1439 | 16.14443 | 7.45084 | -0.0005288742 | 2.601785 | 0.6683858 | 5.423418
63.7301 | 16.0958 | 16.10745 | 7.450673 | -0.01165445 | 2.590721 | 0.6667194 | 5.39934
63.7401 | 16.0849 | 16.07066 | 7.450497 | 0.0142418 | 2.579704 | 0.6650653 | 5.375392
63.7501 | 16.0101 | 16.03404 | 7.450311 | -0.0239386 | 2.568731 | 0.6634232 | 5.351573
63.7601 | 16.004 | 15.9976 | 7.450115 | 0.006402727 | 2.557805 | 0.6617932 | 5.327883
63.7701 | 15.9649 | 15.96133 | 7.44991 | 0.003566417 | 2.546926 | 0.6601751 | 5.304323
63.7801 | 15.8991 | 15.92525 | 7.449694 | -0.02614932 | 2.536093 | 0.6585689 | 5.280894
63.7901 | 15.8719 | 15.88934 | 7.449469 | -0.01744362 | 2.525307 | 0.6569745 | 5.257594
63.8001 | 15.8448 | 15.85362 | 7.449233 | -0.008817153 | 2.514569 | 0.6553918 | 5.234423
63.8101 | 15.7981 | 15.81807 | 7.448988 | -0.01997072 | 2.503879 | 0.6538207 | 5.211383
63.8201 | 15.7682 | 15.7827 | 7.448732 | -0.01450486 | 2.493238 | 0.6522612 | 5.188474
63.8301 | 15.7194 | 15.74752 | 7.448467 | -0.02811847 | 2.482645 | 0.6507132 | 5.165694
63.8401 | 15.7037 | 15.71251 | 7.448192 | -0.008812321 | 2.472101 | 0.6491766 | 5.143043
63.8501 | 15.6391 | 15.67769 | 7.447906 | -0.03858694 | 2.461606 | 0.6476513 | 5.120523
63.8601 | 15.6331 | 15.64304 | 7.447611 | -0.009942728 | 2.451161 | 0.6461372 | 5.098133
63.8701 | 15.5739 | 15.60858 | 7.447306 | -0.03467826 | 2.440766 | 0.6446343 | 5.075873
63.8801 | 15.5308 | 15.5743 | 7.44699 | -0.04349525 | 2.430421 | 0.6431425 | 5.053742
63.8901 | 15.5234 | 15.54019 | 7.446664 | -0.01679256 | 2.420126 | 0.6416618 | 5.03174
63.9001 | 15.4795 | 15.50627 | 7.446329 | -0.02677167 | 2.409882 | 0.640192 | 5.009869
63.9101 | 15.4215 | 15.47253 | 7.445983 | -0.05103013 | 2.399689 | 0.6387331 | 4.988126
63.9201 | 15.4107 | 15.43897 | 7.445627 | -0.02827026 | 2.389546 | 0.6372849 | 4.966513
63.9301 | 15.373 | 15.40559 | 7.44526 | -0.03259074 | 2.379455 | 0.6358475 | 4.945028
63.9401 | 15.3063 | 15.37239 | 7.444884 | -0.06609113 | 2.369415 | 0.6344208 | 4.923672
63.9501 | 15.3089 | 15.33937 | 7.444497 | -0.0304727 | 2.359426 | 0.6330047 | 4.902444
63.9601 | 15.2607 | 15.30653 | 7.4441 | -0.04583411 | 2.34949 | 0.6315991 | 4.881345
63.9701 | 15.2378 | 15.27388 | 7.443693 | -0.03607551 | 2.339604 | 0.6302039 | 4.860374
63.9801 | 15.1868 | 15.2414 | 7.443276 | -0.05459649 | 2.329771 | 0.6288192 | 4.83953
63.9901 | 15.1707 | 15.2091 | 7.442848 | -0.03839708 | 2.31999 | 0.6274448 | 4.818814
64.0001 | 15.1265 | 15.17698 | 7.44241 | -0.05047675 | 2.310261 | 0.6260805 | 4.798225
64.0101 | 15.0944 | 15.14504 | 7.441961 | -0.05063524 | 2.300585 | 0.6247266 | 4.777763
64.0201 | 15.0598 | 15.11327 | 7.441503 | -0.05347224 | 2.29096 | 0.6233827 | 4.757427
64.0301 | 15.0395 | 15.08169 | 7.441033 | -0.04218745 | 2.281388 | 0.6220488 | 4.737217
64.0401 | 14.9911 | 15.05028 | 7.440554 | -0.05918069 | 2.271868 | 0.620725 | 4.717134
64.0501 | 14.974 | 15.01905 | 7.440064 | -0.04505148 | 2.262401 | 0.6194111 | 4.697175
64.0601 | 14.9396 | 14.988 | 7.439564 | -0.04839923 | 2.252986 | 0.618107 | 4.677342
64.0701 | 14.8806 | 14.95712 | 7.439053 | -0.07652433 | 2.243624 | 0.6168128 | 4.657634
64.0801 | 14.8842 | 14.92642 | 7.438531 | -0.04222451 | 2.234315 | 0.6155283 | 4.63805
64.0901 | 14.8355 | 14.8959 | 7.438 | -0.06040107 | 2.225058 | 0.6142534 | 4.61859
64.1001 | 14.8063 | 14.86555 | 7.437457 | -0.05925286 | 2.215853 | 0.6129882 | 4.599254
64.11 | 14.7795 | 14.83568 | 7.43691 | -0.05618406 | 2.206796 | 0.611745 | 4.580233
64.12 | 14.7666 | 14.80568 | 7.436347 | -0.03908402 | 2.197696 | 0.6104987 | 4.561143
64.13 | 14.707 | 14.77586 | 7.435773 | -0.06885659 | 2.188649 | 0.6092619 | 4.542173
64.14 | 14.6774 | 14.7462 | 7.435189 | -0.06880343 | 2.179654 | 0.6080344 | 4.523326
64.15 | 14.661 | 14.71672 | 7.434594 | -0.0557225 | 2.170712 | 0.6068162 | 4.5046
64.16 | 14.6386 | 14.68741 | 7.433988 | -0.04881332 | 2.161822 | 0.6056074 | 4.485995
64.17 | 14.5866 | 14.65828 | 7.433372 | -0.07167654 | 2.152985 | 0.6044077 | 4.467511
64.18 | 14.5714 | 14.62931 | 7.432745 | -0.05791063 | 2.144201 | 0.6032172 | 4.449148
64.19 | 14.5324 | 14.60051 | 7.432108 | -0.06811483 | 2.135468 | 0.6020358 | 4.430903
64.2 | 14.4999 | 14.57189 | 7.431459 | -0.07198922 | 2.126788 | 0.6008633 | 4.412778
64.21 | 14.4705 | 14.54343 | 7.430801 | -0.07293214 | 2.11816 | 0.5997 | 4.394772
64.22 | 14.4461 | 14.51514 | 7.430131 | -0.06904422 | 2.109584 | 0.5985455 | 4.376884
64.23 | 14.4009 | 14.48702 | 7.429451 | -0.08612448 | 2.10106 | 0.5973999 | 4.359114
64.24 | 14.3906 | 14.45907 | 7.42876 | -0.06847135 | 2.092588 | 0.596263 | 4.34146
64.25 | 14.3543 | 14.43129 | 7.428058 | -0.07698517 | 2.084168 | 0.595135 | 4.323924
64.26 | 14.3171 | 14.40366 | 7.427345 | -0.08656415 | 2.0758 | 0.5940157 | 4.306504
64.27 | 14.2839 | 14.37621 | 7.426622 | -0.09230933 | 2.067483 | 0.5929051 | 4.2892
64.28 | 14.2682 | 14.34892 | 7.425887 | -0.08071907 | 2.059218 | 0.591803 | 4.272011
64.29 | 14.2288 | 14.32179 | 7.425142 | -0.09299186 | 2.051004 | 0.5907095 | 4.254937
64.3 | 14.1887 | 14.29483 | 7.424386 | -0.1061284 | 2.042841 | 0.5896246 | 4.237977
64.31 | 14.1704 | 14.26803 | 7.423619 | -0.09762654 | 2.034729 | 0.5885481 | 4.22113
64.32 | 14.1434 | 14.24139 | 7.422842 | -0.0979876 | 2.026669 | 0.58748 | 4.204397
64.33 | 14.0895 | 14.21491 | 7.422053 | -0.1254086 | 2.018659 | 0.5864203 | 4.187776
64.34 | 14.0905 | 14.18859 | 7.421254 | -0.0980899 | 2.0107 | 0.5853689 | 4.171267
64.35 | 14.0548 | 14.16243 | 7.420443 | -0.1076311 | 2.002791 | 0.5843258 | 4.154871
64.36 | 14.0143 | 14.13643 | 7.419622 | -0.1221311 | 1.994934 | 0.5832909 | 4.138585
64.37 | 13.9747 | 14.11059 | 7.418789 | -0.1358889 | 1.987126 | 0.5822642 | 4.12241
64.38 | 13.9786 | 14.0849 | 7.417946 | -0.1063036 | 1.979368 | 0.5812456 | 4.106344
64.39 | 13.9265 | 14.05937 | 7.417092 | -0.132875 | 1.97166 | 0.5802351 | 4.090388
64.4 | 13.9047 | 14.034 | 7.416226 | -0.1293022 | 1.964003 | 0.5792326 | 4.074541
64.41 | 13.8702 | 14.00878 | 7.41535 | -0.1385841 | 1.956394 | 0.5782382 | 4.058802
64.42 | 13.864 | 13.98372 | 7.414463 | -0.1197199 | 1.948836 | 0.5772517 | 4.04317
64.43 | 13.8121 | 13.95881 | 7.413564 | -0.1467097 | 1.941326 | 0.5762731 | 4.027647
64.44 | 13.8072 | 13.93405 | 7.412654 | -0.1268518 | 1.933866 | 0.5753023 | 4.012229
64.45 | 13.7591 | 13.90945 | 7.411734 | -0.1503457 | 1.926454 | 0.5743395 | 3.996918
64.46 | 13.7561 | 13.88499 | 7.410802 | -0.1288912 | 1.919092 | 0.5733843 | 3.981713
64.47 | 13.7088 | 13.86069 | 7.409859 | -0.1518856 | 1.911777 | 0.572437 | 3.966612
64.48 | 13.711 | 13.83653 | 7.408905 | -0.1255307 | 1.904512 | 0.5714973 | 3.951616
64.49 | 13.6546 | 13.81252 | 7.40794 | -0.1579234 | 1.897294 | 0.5705653 | 3.936724
64.5 | 13.6533 | 13.78866 | 7.406964 | -0.1353643 | 1.890125 | 0.5696409 | 3.921935
64.51 | 13.6132 | 13.76495 | 7.405976 | -0.1517525 | 1.883003 | 0.5687241 | 3.907249
64.52 | 13.5885 | 13.74139 | 7.404977 | -0.1528863 | 1.875929 | 0.5678149 | 3.892665
64.53 | 13.5656 | 13.71797 | 7.403967 | -0.152366 | 1.868902 | 0.5669131 | 3.878183
64.54 | 13.5316 | 13.69469 | 7.402946 | -0.1630899 | 1.861923 | 0.5660188 | 3.863802
64.55 | 13.5133 | 13.67156 | 7.401914 | -0.158258 | 1.85499 | 0.565132 | 3.849522
64.56 | 13.4773 | 13.64857 | 7.40087 | -0.171269 | 1.848105 | 0.5642525 | 3.835342
64.57 | 13.4655 | 13.62572 | 7.399815 | -0.1602221 | 1.841266 | 0.5633804 | 3.821261
64.58 | 13.4296 | 13.60302 | 7.398749 | -0.1734167 | 1.834473 | 0.5625156 | 3.807279
64.59 | 13.4089 | 13.58045 | 7.397672 | -0.1715516 | 1.827727 | 0.5616581 | 3.793395
64.6 | 13.3656 | 13.55803 | 7.396583 | -0.1924262 | 1.821027 | 0.5608079 | 3.779609
64.61 | 13.3694 | 13.53574 | 7.395483 | -0.1663402 | 1.814372 | 0.5599648 | 3.765921
64.62 | 13.3206 | 13.51359 | 7.394371 | -0.1929915 | 1.807763 | 0.5591289 | 3.752328
64.63 | 13.2913 | 13.49158 | 7.393248 | -0.2002812 | 1.8012 | 0.5583001 | 3.738833
64.64 | 13.2737 | 13.46971 | 7.392114 | -0.1960065 | 1.794681 | 0.5574785 | 3.725433
64.65 | 13.2337 | 13.44797 | 7.390968 | -0.2142684 | 1.788208 | 0.5566639 | 3.712128
64.66 | 13.2141 | 13.42636 | 7.389812 | -0.2122643 | 1.781779 | 0.5558564 | 3.698917
64.67 | 13.1898 | 13.40489 | 7.388643 | -0.2150946 | 1.775395 | 0.5550559 | 3.685801
64.68 | 13.1592 | 13.38356 | 7.387463 | -0.2243583 | 1.769055 | 0.5542624 | 3.672778
64.69 | 13.1129 | 13.36235 | 7.386272 | -0.2494543 | 1.762759 | 0.5534758 | 3.659847
64.6999 | 13.1224 | 13.34149 | 7.385081 | -0.2190902 | 1.756568 | 0.5527039 | 3.647137
64.7099 | 13.0813 | 13.32055 | 7.383867 | -0.2392476 | 1.75036 | 0.5519311 | 3.63439
64.7199 | 13.0394 | 13.29974 | 7.382642 | -0.2603351 | 1.744194 | 0.551165 | 3.621734
64.7299 | 13.0354 | 13.27905 | 7.381405 | -0.243652 | 1.738072 | 0.5504058 | 3.609169
64.7399 | 13.0094 | 13.2585 | 7.380156 | -0.2490974 | 1.731993 | 0.5496534 | 3.596694
64.7499 | 12.9847 | 13.23807 | 7.378896 | -0.25337 | 1.725957 | 0.5489077 | 3.584309
64.7599 | 12.9422 | 13.21777 | 7.377625 | -0.2755698 | 1.719964 | 0.5481688 | 3.572013
64.7699 | 12.9426 | 13.1976 | 7.376342 | -0.2549958 | 1.714012 | 0.5474365 | 3.559805
64.7799 | 12.9143 | 13.17755 | 7.375047 | -0.2632473 | 1.708103 | 0.5467109 | 3.547686
64.7899 | 12.8678 | 13.15762 | 7.373741 | -0.2898232 | 1.702236 | 0.545992 | 3.535654
64.7999 | 12.8689 | 13.13782 | 7.372423 | -0.2689229 | 1.696411 | 0.5452797 | 3.523709
64.8099 | 12.8381 | 13.11815 | 7.371094 | -0.2800455 | 1.690627 | 0.5445739 | 3.511851
64.8199 | 12.8087 | 13.09859 | 7.369753 | -0.2898901 | 1.684884 | 0.5438748 | 3.500079
64.8299 | 12.8012 | 13.07916 | 7.3684 | -0.2779565 | 1.679182 | 0.5431821 | 3.488392
64.8399 | 12.7892 | 13.05984 | 7.367036 | -0.2706435 | 1.673522 | 0.5424959 | 3.47679
64.8499 | 12.7501 | 13.04065 | 7.36566 | -0.2905503 | 1.667901 | 0.5418162 | 3.465273
64.8599 | 12.7227 | 13.02158 | 7.364273 | -0.2988762 | 1.662321 | 0.541143 | 3.453839
64.8699 | 12.7224 | 13.00262 | 7.362873 | -0.2802201 | 1.656782 | 0.5404762 | 3.442489
64.8799 | 12.7002 | 12.98378 | 7.361463 | -0.2835823 | 1.651282 | 0.5398157 | 3.431222
64.8899 | 12.6691 | 12.96506 | 7.36004 | -0.2959606 | 1.645822 | 0.5391617 | 3.420037
64.8999 | 12.6533 | 12.94646 | 7.358606 | -0.2931556 | 1.640401 | 0.538514 | 3.408934
64.9099 | 12.6463 | 12.92797 | 7.35716 | -0.2816658 | 1.63502 | 0.5378726 | 3.397913
64.9199 | 12.6111 | 12.90959 | 7.355702 | -0.2984906 | 1.629678 | 0.5372375 | 3.386973
64.9299 | 12.6013 | 12.89133 | 7.354233 | -0.290029 | 1.624375 | 0.5366087 | 3.376113
64.9399 | 12.5813 | 12.87318 | 7.352752 | -0.2918802 | 1.61911 | 0.5359861 | 3.365332
64.9499 | 12.5578 | 12.85514 | 7.351259 | -0.2973442 | 1.613884 | 0.5353697 | 3.354632
64.9599 | 12.5367 | 12.83722 | 7.349755 | -0.3005199 | 1.608696 | 0.5347595 | 3.34401
64.9699 | 12.5246 | 12.81941 | 7.348238 | -0.2948061 | 1.603546 | 0.5341556 | 3.333467
64.9799 | 12.51 | 12.8017 | 7.34671 | -0.2917027 | 1.598433 | 0.5335577 | 3.323001
64.9899 | 12.4803 | 12.78411 | 7.34517 | -0.3038087 | 1.593359 | 0.532966 | 3.312614
64.9999 | 12.4632 | 12.76662 | 7.343618 | -0.3034233 | 1.588321 | 0.5323804 | 3.302303
65.0099 | 12.458 | 12.74925 | 7.342055 | -0.2912461 | 1.583321 | 0.5318008 | 3.292069
65.0199 | 12.4359 | 12.73198 | 7.340479 | -0.2960759 | 1.578358 | 0.5312274 | 3.281911
65.0299 | 12.4225 | 12.71481 | 7.338892 | -0.2923122 | 1.573431 | 0.5306599 | 3.271829
65.0399 | 12.3973 | 12.69775 | 7.337293 | -0.3004549 | 1.568542 | 0.5300985 | 3.261821
65.0499 | 12.3876 | 12.6808 | 7.335682 | -0.2932024 | 1.563688 | 0.5295431 | 3.251889
65.0599 | 12.3603 | 12.66395 | 7.334059 | -0.3036543 | 1.55887 | 0.5289937 | 3.242031
65.0699 | 12.3542 | 12.64721 | 7.332425 | -0.2930097 | 1.554089 | 0.5284502 | 3.232246
65.0799 | 12.3328 | 12.63057 | 7.330778 | -0.2977687 | 1.549343 | 0.5279126 | 3.222535
65.0899 | 12.3144 | 12.61403 | 7.32912 | -0.2996296 | 1.544632 | 0.527381 | 3.212897
65.0999 | 12.2986 | 12.59759 | 7.32745 | -0.2989923 | 1.539956 | 0.5268552 | 3.203331
65.1099 | 12.2866 | 12.58126 | 7.325767 | -0.2946565 | 1.535316 | 0.5263353 | 3.193837
65.1199 | 12.2743 | 12.56502 | 7.324073 | -0.2907206 | 1.530711 | 0.5258212 | 3.184415
65.1299 | 12.2535 | 12.54888 | 7.322367 | -0.2953844 | 1.52614 | 0.525313 | 3.175064
65.1399 | 12.2431 | 12.53285 | 7.320649 | -0.289747 | 1.521604 | 0.5248107 | 3.165783
65.1499 | 12.219 | 12.51691 | 7.318919 | -0.2979082 | 1.517102 | 0.524314 | 3.156573
65.1599 | 12.2117 | 12.50107 | 7.317177 | -0.2893669 | 1.512634 | 0.5238232 | 3.147432
65.1699 | 12.1922 | 12.48532 | 7.315423 | -0.2931228 | 1.5082 | 0.5233381 | 3.138361
65.1799 | 12.1814 | 12.46968 | 7.313657 | -0.2882751 | 1.5038 | 0.5228588 | 3.129359
65.1899 | 12.1671 | 12.45412 | 7.31188 | -0.2870226 | 1.499432 | 0.5223851 | 3.120425
65.1999 | 12.1494 | 12.43867 | 7.31009 | -0.2892655 | 1.495099 | 0.5219172 | 3.11156
65.2099 | 12.1265 | 12.4233 | 7.308288 | -0.2968029 | 1.490798 | 0.5214549 | 3.102762
65.2199 | 12.1211 | 12.40803 | 7.306474 | -0.2869341 | 1.48653 | 0.5209984 | 3.094031
65.2299 | 12.102 | 12.39286 | 7.304648 | -0.2908583 | 1.482295 | 0.5205474 | 3.085367
65.2399 | 12.0792 | 12.37778 | 7.30281 | -0.2985751 | 1.478093 | 0.5201021 | 3.07677
65.2499 | 12.0701 | 12.36278 | 7.30096 | -0.2926838 | 1.473922 | 0.5196624 | 3.068239
65.2599 | 12.0533 | 12.34788 | 7.299098 | -0.2945835 | 1.469784 | 0.5192283 | 3.059773
65.2699 | 12.0345 | 12.33307 | 7.297224 | -0.2985742 | 1.465678 | 0.5187997 | 3.051372
65.2798 | 12.023 | 12.3185 | 7.295357 | -0.2955021 | 1.461643 | 0.5183809 | 3.043121
65.2898 | 12.0008 | 12.30387 | 7.293459 | -0.3030708 | 1.4576 | 0.5179635 | 3.034848
65.2998 | 11.9955 | 12.28933 | 7.291549 | -0.2938293 | 1.453588 | 0.5175515 | 3.026641
65.3098 | 11.9724 | 12.27488 | 7.289627 | -0.3024758 | 1.449607 | 0.517145 | 3.018497
65.3198 | 11.9541 | 12.26051 | 7.287693 | -0.3064094 | 1.445657 | 0.516744 | 3.010415
65.3298 | 11.9383 | 12.24623 | 7.285746 | -0.30793 | 1.441738 | 0.5163486 | 3.002397
65.3398 | 11.9211 | 12.23204 | 7.283788 | -0.3109381 | 1.43785 | 0.5159586 | 2.994442
65.3498 | 11.9102 | 12.21793 | 7.281817 | -0.3077312 | 1.433992 | 0.515574 | 2.986548
65.3598 | 11.8815 | 12.20391 | 7.279835 | -0.3224099 | 1.430164 | 0.5151948 | 2.978716
65.3698 | 11.868 | 12.18997 | 7.27784 | -0.3219726 | 1.426367 | 0.5148211 | 2.970945
65.3798 | 11.8479 | 12.17612 | 7.275833 | -0.3282208 | 1.422599 | 0.5144528 | 2.963236
65.3898 | 11.8374 | 12.16235 | 7.273814 | -0.324952 | 1.418861 | 0.5140898 | 2.955587
65.3998 | 11.8243 | 12.14867 | 7.271783 | -0.324366 | 1.415152 | 0.5137322 | 2.947999
65.4098 | 11.807 | 12.13506 | 7.269739 | -0.3280622 | 1.411473 | 0.51338 | 2.94047
65.4198 | 11.7768 | 12.12154 | 7.267684 | -0.3447411 | 1.407823 | 0.5130332 | 2.933001
65.4298 | 11.7753 | 12.1081 | 7.265616 | -0.332801 | 1.404202 | 0.5126916 | 2.925591
65.4398 | 11.7426 | 12.09474 | 7.263536 | -0.3521416 | 1.40061 | 0.5123554 | 2.918239
65.4498 | 11.742 | 12.08146 | 7.261444 | -0.3394622 | 1.397047 | 0.5120244 | 2.910946
65.4598 | 11.7296 | 12.06826 | 7.25934 | -0.3386633 | 1.393512 | 0.5116988 | 2.903712
65.4698 | 11.7105 | 12.05514 | 7.257224 | -0.3446431 | 1.390006 | 0.5113784 | 2.896535
65.4798 | 11.6926 | 12.0421 | 7.255095 | -0.3495016 | 1.386528 | 0.5110633 | 2.889415
65.4898 | 11.6715 | 12.02914 | 7.252955 | -0.3576377 | 1.383077 | 0.5107534 | 2.882352
65.4998 | 11.6634 | 12.01625 | 7.250802 | -0.3528524 | 1.379655 | 0.5104487 | 2.875347
65.5098 | 11.6515 | 12.00344 | 7.248637 | -0.3519441 | 1.37626 | 0.5101494 | 2.868398
65.5198 | 11.6312 | 11.99071 | 7.246459 | -0.3595118 | 1.372893 | 0.5098551 | 2.861504
65.5298 | 11.6185 | 11.97806 | 7.24427 | -0.3595556 | 1.369553 | 0.5095662 | 2.854666
65.5398 | 11.6155 | 11.96547 | 7.242068 | -0.3499745 | 1.366241 | 0.5092823 | 2.847884
65.5498 | 11.6064 | 11.95297 | 7.239854 | -0.3465699 | 1.362955 | 0.5090037 | 2.841157
65.5598 | 11.5792 | 11.94054 | 7.237628 | -0.3613389 | 1.359696 | 0.5087301 | 2.834484
65.5698 | 11.571 | 11.92818 | 7.235389 | -0.357182 | 1.356465 | 0.5084618 | 2.827866
65.5798 | 11.561 | 11.9159 | 7.233139 | -0.3548986 | 1.353259 | 0.5081985 | 2.821302
65.5898 | 11.5532 | 11.90369 | 7.230876 | -0.350489 | 1.35008 | 0.5079406 | 2.814792
65.5998 | 11.5364 | 11.89155 | 7.228601 | -0.3551513 | 1.346928 | 0.5076875 | 2.808336
65.6098 | 11.5279 | 11.87949 | 7.226313 | -0.3515859 | 1.343801 | 0.5074396 | 2.801932
65.6198 | 11.5199 | 11.86749 | 7.224013 | -0.3475914 | 1.340701 | 0.5071967 | 2.795581
65.6298 | 11.5036 | 11.85557 | 7.221702 | -0.3519695 | 1.337626 | 0.5069592 | 2.789283
65.6398 | 11.4895 | 11.84372 | 7.219377 | -0.3542175 | 1.334577 | 0.5067264 | 2.783037
65.6498 | 11.4776 | 11.83194 | 7.217041 | -0.3543357 | 1.331553 | 0.506499 | 2.776843
65.6598 | 11.459 | 11.82022 | 7.214692 | -0.3612231 | 1.328555 | 0.5062762 | 2.7707
65.6698 | 11.4646 | 11.80858 | 7.212331 | -0.3439812 | 1.325582 | 0.5060589 | 2.764609
65.6798 | 11.4534 | 11.79701 | 7.209958 | -0.3436074 | 1.322634 | 0.5058464 | 2.758569
65.6898 | 11.4344 | 11.7855 | 7.207572 | -0.3511022 | 1.319711 | 0.5056389 | 2.75258
65.6998 | 11.4269 | 11.77406 | 7.205174 | -0.347164 | 1.316813 | 0.5054363 | 2.74664
65.7098 | 11.4188 | 11.76269 | 7.202764 | -0.3438949 | 1.313939 | 0.5052389 | 2.740752
65.7198 | 11.4057 | 11.75139 | 7.200342 | -0.345692 | 1.31109 | 0.5050464 | 2.734913
65.7298 | 11.3911 | 11.74016 | 7.197907 | -0.3490559 | 1.308266 | 0.5048589 | 2.729124
65.7398 | 11.3842 | 11.72899 | 7.19546 | -0.3447852 | 1.305465 | 0.5046762 | 2.723383
65.7498 | 11.3792 | 11.71788 | 7.193001 | -0.3386813 | 1.302689 | 0.5044986 | 2.717693
65.7598 | 11.3644 | 11.70684 | 7.190529 | -0.3424429 | 1.299937 | 0.5043261 | 2.712051
65.7698 | 11.3557 | 11.69587 | 7.188045 | -0.3401687 | 1.297208 | 0.5041582 | 2.706457
65.7798 | 11.3372 | 11.68496 | 7.185549 | -0.3477593 | 1.294503 | 0.5039955 | 2.700912
65.7898 | 11.3412 | 11.67411 | 7.18304 | -0.3329133 | 1.291822 | 0.5038375 | 2.695413
65.7998 | 11.3137 | 11.66333 | 7.180519 | -0.3496324 | 1.289164 | 0.5036847 | 2.689964
65.8098 | 11.3103 | 11.65261 | 7.177986 | -0.3423139 | 1.28653 | 0.5035365 | 2.684561
65.8198 | 11.3087 | 11.64196 | 7.175441 | -0.3332585 | 1.283918 | 0.5033933 | 2.679206
65.8298 | 11.2856 | 11.63136 | 7.172883 | -0.3457649 | 1.28133 | 0.503255 | 2.673897
65.8398 | 11.2862 | 11.62083 | 7.170313 | -0.3346348 | 1.278765 | 0.5031217 | 2.668636
65.8498 | 11.2787 | 11.61037 | 7.16773 | -0.3316656 | 1.276222 | 0.502993 | 2.66342
65.8598 | 11.272 | 11.59996 | 7.165136 | -0.3279577 | 1.273702 | 0.5028694 | 2.658251
65.8697 | 11.25 | 11.58971 | 7.162555 | -0.3397138 | 1.27123 | 0.5027518 | 2.653178
65.8797 | 11.2394 | 11.57943 | 7.159935 | -0.3400267 | 1.268754 | 0.5026377 | 2.648099
65.8897 | 11.2388 | 11.5692 | 7.157304 | -0.3303996 | 1.266301 | 0.5025285 | 2.643066
65.8997 | 11.2259 | 11.55903 | 7.15466 | -0.3331328 | 1.26387 | 0.5024242 | 2.638078
65.9097 | 11.2201 | 11.54893 | 7.152004 | -0.3288254 | 1.261462 | 0.5023246 | 2.633135
65.9197 | 11.2173 | 11.53888 | 7.149335 | -0.3215766 | 1.259075 | 0.5022299 | 2.628237
65.9297 | 11.1893 | 11.52889 | 7.146654 | -0.3395863 | 1.256709 | 0.5021399 | 2.623383
65.9397 | 11.1858 | 11.51895 | 7.143961 | -0.3331548 | 1.254366 | 0.5020548 | 2.618573
65.9497 | 11.1854 | 11.50908 | 7.141255 | -0.3236813 | 1.252044 | 0.5019745 | 2.613807
65.9597 | 11.1653 | 11.49927 | 7.138537 | -0.3339652 | 1.249744 | 0.5018989 | 2.609085
65.9697 | 11.1664 | 11.48951 | 7.135807 | -0.3231063 | 1.247465 | 0.5018282 | 2.604406
65.9797 | 11.1502 | 11.4798 | 7.133064 | -0.3296044 | 1.245207 | 0.5017622 | 2.599771
65.9897 | 11.1518 | 11.47016 | 7.13031 | -0.3183589 | 1.24297 | 0.501701 | 2.595178
65.9997 | 11.1299 | 11.46057 | 7.127542 | -0.3306698 | 1.240755 | 0.5016446 | 2.590628
66.0097 | 11.1278 | 11.45104 | 7.124763 | -0.3232364 | 1.23856 | 0.5015929 | 2.586121
66.0197 | 11.125 | 11.44156 | 7.121971 | -0.3165586 | 1.236386 | 0.5015459 | 2.581656
66.0297 | 11.0963 | 11.43214 | 7.119167 | -0.3358361 | 1.234232 | 0.5015037 | 2.577233
66.0397 | 11.1049 | 11.42277 | 7.11635 | -0.3178684 | 1.2321 | 0.5014663 | 2.572852
66.0497 | 11.0892 | 11.41346 | 7.113521 | -0.3242554 | 1.229987 | 0.5014336 | 2.568513
66.0597 | 11.0831 | 11.4042 | 7.11068 | -0.3210964 | 1.227895 | 0.5014056 | 2.564216
66.0697 | 11.0685 | 11.39499 | 7.107826 | -0.3264915 | 1.225823 | 0.5013824 | 2.559959
66.0797 | 11.0538 | 11.38584 | 7.10496 | -0.3320397 | 1.223772 | 0.5013638 | 2.555744
66.0897 | 11.0553 | 11.37674 | 7.102082 | -0.3214416 | 1.22174 | 0.50135 | 2.551569
66.0997 | 11.0378 | 11.3677 | 7.099192 | -0.3298961 | 1.219728 | 0.5013409 | 2.547435
66.1097 | 11.0402 | 11.3587 | 7.096289 | -0.3185038 | 1.217737 | 0.5013365 | 2.543342
66.1197 | 11.0256 | 11.34976 | 7.093374 | -0.3241636 | 1.215764 | 0.5013368 | 2.539289
66.1297 | 11.025 | 11.34088 | 7.090446 | -0.3158752 | 1.213812 | 0.5013418 | 2.535275
66.1397 | 11.0013 | 11.33204 | 7.087507 | -0.3307386 | 1.211879 | 0.5013515 | 2.531302
66.1497 | 11.0045 | 11.32325 | 7.084554 | -0.3187535 | 1.209965 | 0.5013658 | 2.527368
66.1597 | 10.9927 | 11.31452 | 7.08159 | -0.3218198 | 1.208071 | 0.5013849 | 2.523474
66.1697 | 10.9823 | 11.30584 | 7.078613 | -0.3235367 | 1.206196 | 0.5014087 | 2.519619
66.1797 | 10.9649 | 11.2972 | 7.075624 | -0.3323038 | 1.20434 | 0.5014371 | 2.515803
66.1897 | 10.9702 | 11.28862 | 7.072623 | -0.3184219 | 1.202503 | 0.5014702 | 2.512025
66.1997 | 10.9557 | 11.28009 | 7.069609 | -0.3243896 | 1.200685 | 0.501508 | 2.508287
66.2097 | 10.9481 | 11.27161 | 7.066583 | -0.3235072 | 1.198886 | 0.5015505 | 2.504587
66.2197 | 10.9399 | 11.26317 | 7.063545 | -0.3232742 | 1.197106 | 0.5015976 | 2.500926
66.2297 | 10.9346 | 11.25479 | 7.060494 | -0.3201901 | 1.195344 | 0.5016493 | 2.497302
66.2397 | 10.9304 | 11.24646 | 7.057432 | -0.3160553 | 1.193601 | 0.5017058 | 2.493717
66.2497 | 10.9093 | 11.23817 | 7.054356 | -0.3288689 | 1.191877 | 0.5017669 | 2.490169
66.2597 | 10.9157 | 11.22993 | 7.051269 | -0.3142308 | 1.190171 | 0.5018326 | 2.486658
66.2697 | 10.9094 | 11.22174 | 7.048169 | -0.3123411 | 1.188483 | 0.501903 | 2.483186
66.2797 | 10.8928 | 11.2136 | 7.045057 | -0.320799 | 1.186813 | 0.5019781 | 2.47975
66.2897 | 10.8892 | 11.2055 | 7.041933 | -0.3163044 | 1.185162 | 0.5020578 | 2.476352
66.2997 | 10.8905 | 11.19746 | 7.038796 | -0.3069573 | 1.183528 | 0.5021421 | 2.47299
66.3097 | 10.8766 | 11.18946 | 7.035648 | -0.3128573 | 1.181913 | 0.5022311 | 2.469666
66.3197 | 10.8634 | 11.1815 | 7.032487 | -0.3181041 | 1.180315 | 0.5023248 | 2.466377
66.3297 | 10.8683 | 11.1736 | 7.029313 | -0.3052974 | 1.178736 | 0.502423 | 2.463125
66.3397 | 10.8599 | 11.16574 | 7.026128 | -0.3058371 | 1.177174 | 0.5025259 | 2.45991
66.3497 | 10.8392 | 11.15792 | 7.02293 | -0.3187228 | 1.175629 | 0.5026335 | 2.45673
66.3597 | 10.8373 | 11.15015 | 7.01972 | -0.3128545 | 1.174102 | 0.5027457 | 2.453587
66.3697 | 10.8374 | 11.14243 | 7.016497 | -0.305032 | 1.172593 | 0.5028625 | 2.450479
66.3797 | 10.8265 | 11.13475 | 7.013263 | -0.3082546 | 1.171101 | 0.502984 | 2.447407
66.3897 | 10.8197 | 11.12712 | 7.010016 | -0.3074223 | 1.169626 | 0.50311 | 2.44437
66.3997 | 10.8171 | 11.11954 | 7.006757 | -0.3024352 | 1.168169 | 0.5032408 | 2.441369
66.4097 | 10.8099 | 11.11199 | 7.003486 | -0.3020928 | 1.166729 | 0.5033762 | 2.438402
66.4197 | 10.8028 | 11.10449 | 7.000202 | -0.3016949 | 1.165306 | 0.5035161 | 2.435471
66.4297 | 10.8036 | 11.09704 | 6.996906 | -0.2934409 | 1.163899 | 0.5036608 | 2.432575
66.4397 | 10.7858 | 11.08963 | 6.993598 | -0.3038316 | 1.16251 | 0.50381 | 2.429713
66.4496 | 10.7876 | 11.08234 | 6.990312 | -0.2947389 | 1.161151 | 0.5039624 | 2.426914
66.4596 | 10.7788 | 11.07502 | 6.986979 | -0.2962161 | 1.159796 | 0.5041207 | 2.42412
66.4696 | 10.7716 | 11.06774 | 6.983635 | -0.2961369 | 1.158457 | 0.5042839 | 2.421362
66.4796 | 10.769 | 11.0605 | 6.980278 | -0.291501 | 1.157134 | 0.5044516 | 2.418637
66.4896 | 10.7535 | 11.05331 | 6.976909 | -0.2998086 | 1.155828 | 0.504624 | 2.415947
66.4996 | 10.7544 | 11.04616 | 6.973529 | -0.2917577 | 1.154539 | 0.5048009 | 2.413289
66.5096 | 10.7474 | 11.03905 | 6.970135 | -0.2916509 | 1.153266 | 0.5049826 | 2.410667
66.5196 | 10.7448 | 11.03198 | 6.96673 | -0.287185 | 1.15201 | 0.5051688 | 2.408076
66.5296 | 10.7361 | 11.02496 | 6.963313 | -0.288862 | 1.15077 | 0.5053598 | 2.40552
66.5396 | 10.742 | 11.01798 | 6.959883 | -0.2759818 | 1.149546 | 0.5055553 | 2.402997
66.5496 | 10.729 | 11.01104 | 6.956441 | -0.2820419 | 1.148338 | 0.5057555 | 2.400507
66.5596 | 10.7174 | 11.00415 | 6.952987 | -0.2867451 | 1.147147 | 0.5059602 | 2.39805
66.5696 | 10.7237 | 10.99729 | 6.949521 | -0.2735882 | 1.145971 | 0.5061698 | 2.395627
66.5796 | 10.7115 | 10.99047 | 6.946043 | -0.2789744 | 1.144812 | 0.5063838 | 2.393236
66.5896 | 10.7148 | 10.9837 | 6.942553 | -0.2689 | 1.143667 | 0.5066027 | 2.390877
66.5996 | 10.7005 | 10.97697 | 6.939051 | -0.2764677 | 1.14254 | 0.5068259 | 2.388551
66.6096 | 10.7058 | 10.97028 | 6.935536 | -0.264475 | 1.141427 | 0.507054 | 2.386258
66.6196 | 10.6959 | 10.96362 | 6.93201 | -0.2677242 | 1.140331 | 0.5072867 | 2.383997
66.6296 | 10.6918 | 10.95701 | 6.928471 | -0.2652124 | 1.13925 | 0.5075241 | 2.381768
66.6396 | 10.6767 | 10.95044 | 6.92492 | -0.2737422 | 1.138185 | 0.507766 | 2.379571
66.6496 | 10.6846 | 10.94391 | 6.921357 | -0.2593107 | 1.137135 | 0.5080127 | 2.377406
66.6596 | 10.6741 | 10.93742 | 6.917782 | -0.2633199 | 1.136101 | 0.508264 | 2.375273
66.6696 | 10.6761 | 10.93097 | 6.914196 | -0.2548685 | 1.135082 | 0.50852 | 2.373171
66.6796 | 10.6696 | 10.92456 | 6.910597 | -0.2549568 | 1.134078 | 0.5087806 | 2.371101
66.6896 | 10.6706 | 10.91818 | 6.906986 | -0.2475847 | 1.13309 | 0.5090459 | 2.369063
66.6996 | 10.6559 | 10.91185 | 6.903362 | -0.2559517 | 1.132117 | 0.5093159 | 2.367056
66.7096 | 10.6636 | 10.90556 | 6.899727 | -0.2419576 | 1.13116 | 0.5095905 | 2.36508
66.7196 | 10.656 | 10.8993 | 6.89608 | -0.2433027 | 1.130217 | 0.5098699 | 2.363135
66.7296 | 10.6483 | 10.89309 | 6.892421 | -0.2447865 | 1.129289 | 0.5101539 | 2.361222
66.7396 | 10.6378 | 10.88691 | 6.88875 | -0.2491097 | 1.128377 | 0.5104427 | 2.35934
66.7496 | 10.6465 | 10.88077 | 6.885067 | -0.2342699 | 1.127479 | 0.510736 | 2.357487
66.7596 | 10.6406 | 10.87467 | 6.881372 | -0.23407 | 1.126597 | 0.5110341 | 2.355667
66.7696 | 10.6301 | 10.86861 | 6.877665 | -0.2385066 | 1.125729 | 0.5113369 | 2.353876
66.7796 | 10.6264 | 10.86258 | 6.873946 | -0.2361823 | 1.124876 | 0.5116444 | 2.352116
66.7896 | 10.6312 | 10.8566 | 6.870215 | -0.2253963 | 1.124039 | 0.5119566 | 2.350386
66.7996 | 10.6172 | 10.85065 | 6.866472 | -0.2334471 | 1.123215 | 0.5122735 | 2.348687
66.8096 | 10.6137 | 10.84474 | 6.862717 | -0.2310368 | 1.122406 | 0.5125951 | 2.347018
66.8196 | 10.6203 | 10.83886 | 6.858951 | -0.2185627 | 1.121612 | 0.5129215 | 2.345379
66.8296 | 10.6064 | 10.83303 | 6.855172 | -0.2266273 | 1.120833 | 0.5132525 | 2.34377
66.8396 | 10.6111 | 10.82723 | 6.851382 | -0.2161279 | 1.120067 | 0.5135884 | 2.342191
66.8496 | 10.6029 | 10.82147 | 6.847579 | -0.2185668 | 1.119317 | 0.5139289 | 2.340642
66.8596 | 10.6042 | 10.81574 | 6.843765 | -0.2115416 | 1.11858 | 0.5142742 | 2.339123
66.8696 | 10.595 | 10.81005 | 6.839939 | -0.2150548 | 1.117859 | 0.5146242 | 2.337633
66.8796 | 10.5854 | 10.8044 | 6.836101 | -0.2190034 | 1.117151 | 0.514979 | 2.336173
66.8896 | 10.5873 | 10.79879 | 6.832251 | -0.2114896 | 1.116458 | 0.5153385 | 2.334742
66.8996 | 10.5895 | 10.79321 | 6.828389 | -0.2037114 | 1.115778 | 0.5157028 | 2.333341
66.9096 | 10.5703 | 10.78767 | 6.824515 | -0.2173703 | 1.115113 | 0.5160719 | 2.33197
66.9196 | 10.5626 | 10.78217 | 6.82063 | -0.2195655 | 1.114463 | 0.5164457 | 2.330627
66.9296 | 10.5679 | 10.7767 | 6.816733 | -0.208797 | 1.113826 | 0.5168243 | 2.329313
66.9396 | 10.5615 | 10.77126 | 6.812824 | -0.2097646 | 1.113204 | 0.5172078 | 2.328029
66.9496 | 10.5566 | 10.76587 | 6.808903 | -0.2092682 | 1.112595 | 0.517596 | 2.326774
66.9596 | 10.5548 | 10.76051 | 6.804971 | -0.2057076 | 1.112001 | 0.517989 | 2.325547
66.9696 | 10.5485 | 10.75518 | 6.801027 | -0.2066832 | 1.11142 | 0.5183868 | 2.32435
66.9796 | 10.5423 | 10.74989 | 6.797071 | -0.2075941 | 1.110854 | 0.5187894 | 2.32318
66.9896 | 10.5326 | 10.74464 | 6.793103 | -0.2120418 | 1.110301 | 0.5191969 | 2.322041
66.9996 | 10.5309 | 10.73942 | 6.789123 | -0.208523 | 1.109762 | 0.5196091 | 2.320929
67.0096 | 10.5282 | 10.73424 | 6.785132 | -0.2060417 | 1.109237 | 0.5200263 | 2.319846
67.0196 | 10.5173 | 10.72909 | 6.78113 | -0.211794 | 1.108725 | 0.5204482 | 2.318791
67.0296 | 10.5114 | 10.72398 | 6.777115 | -0.2125823 | 1.108228 | 0.5208751 | 2.317765
67.0395 | 10.5016 | 10.71896 | 6.773129 | -0.2173568 | 1.107749 | 0.5213023 | 2.316777
67.0495 | 10.5073 | 10.71392 | 6.769091 | -0.206615 | 1.107278 | 0.5217388 | 2.315807
67.0595 | 10.4874 | 10.70891 | 6.765042 | -0.2215083 | 1.106821 | 0.5221802 | 2.314865
67.0695 | 10.4908 | 10.70394 | 6.760981 | -0.2131365 | 1.106378 | 0.5226265 | 2.313951
67.0795 | 10.4881 | 10.699 | 6.756908 | -0.2108992 | 1.105948 | 0.5230776 | 2.313065
67.0895 | 10.4874 | 10.6941 | 6.752824 | -0.2066973 | 1.105532 | 0.5235336 | 2.312208
67.0995 | 10.4799 | 10.68923 | 6.748728 | -0.2093296 | 1.105129 | 0.5239946 | 2.311378
67.1095 | 10.4782 | 10.6844 | 6.744621 | -0.2061967 | 1.104739 | 0.5244604 | 2.310576
67.1195 | 10.4722 | 10.6796 | 6.740502 | -0.2073985 | 1.104363 | 0.5249312 | 2.309802
67.1295 | 10.4652 | 10.67483 | 6.736372 | -0.2096345 | 1.104 | 0.5254069 | 2.309056
67.1395 | 10.461 | 10.6701 | 6.73223 | -0.209105 | 1.103651 | 0.5258875 | 2.308337
67.1495 | 10.458 | 10.66541 | 6.728076 | -0.20741 | 1.103315 | 0.5263731 | 2.307646
67.1595 | 10.4569 | 10.66075 | 6.723911 | -0.203849 | 1.102992 | 0.5268637 | 2.306982
67.1695 | 10.4418 | 10.65612 | 6.719734 | -0.2143223 | 1.102683 | 0.5273592 | 2.306346
67.1795 | 10.4495 | 10.65153 | 6.715546 | -0.2020297 | 1.102386 | 0.5278597 | 2.305737
67.1895 | 10.4331 | 10.64697 | 6.711347 | -0.2138713 | 1.102103 | 0.5283652 | 2.305156
67.1995 | 10.448 | 10.64245 | 6.707136 | -0.1944472 | 1.101833 | 0.5288758 | 2.304602
67.2095 | 10.4338 | 10.63796 | 6.702914 | -0.2041566 | 1.101576 | 0.5293912 | 2.304075
67.2195 | 10.4312 | 10.6335 | 6.69868 | -0.2023002 | 1.101333 | 0.5299118 | 2.303576
67.2295 | 10.4325 | 10.62908 | 6.694435 | -0.1965774 | 1.101102 | 0.5304373 | 2.303103
67.2395 | 10.428 | 10.62469 | 6.690178 | -0.1966888 | 1.100884 | 0.5309679 | 2.302658
67.2495 | 10.431 | 10.62033 | 6.68591 | -0.1893338 | 1.10068 | 0.5315035 | 2.30224
67.2595 | 10.4232 | 10.61601 | 6.681631 | -0.1928124 | 1.100488 | 0.5320442 | 2.301849
67.2695 | 10.4189 | 10.61172 | 6.67734 | -0.1928247 | 1.100309 | 0.53259 | 2.301485
67.2795 | 10.42 | 10.60747 | 6.673038 | -0.1874707 | 1.100144 | 0.5331409 | 2.301148
67.2895 | 10.4134 | 10.60325 | 6.668725 | -0.1898503 | 1.099991 | 0.5336968 | 2.300838
67.2995 | 10.413 | 10.59906 | 6.6644 | -0.1860635 | 1.099851 | 0.5342578 | 2.300554
67.3095 | 10.4077 | 10.59491 | 6.660065 | -0.18721 | 1.099724 | 0.534824 | 2.300298
67.3195 | 10.4097 | 10.59079 | 6.655717 | -0.1810901 | 1.09961 | 0.5353952 | 2.300068
67.3295 | 10.4002 | 10.5867 | 6.651359 | -0.1865035 | 1.099508 | 0.5359717 | 2.299864
67.3395 | 10.4012 | 10.58265 | 6.64699 | -0.1814506 | 1.09942 | 0.5365532 | 2.299688
67.3495 | 10.401 | 10.57863 | 6.642609 | -0.177631 | 1.099344 | 0.53714 | 2.299538
67.3595 | 10.4008 | 10.57464 | 6.638217 | -0.1738446 | 1.099281 | 0.5377318 | 2.299415
67.3695 | 10.4005 | 10.57069 | 6.633814 | -0.1701916 | 1.099231 | 0.5383289 | 2.299318
67.3795 | 10.3902 | 10.56677 | 6.629399 | -0.176572 | 1.099193 | 0.5389312 | 2.299248
67.3895 | 10.3914 | 10.56289 | 6.624974 | -0.1714853 | 1.099169 | 0.5395387 | 2.299204
67.3995 | 10.4033 | 10.55903 | 6.620537 | -0.1557321 | 1.099156 | 0.5401514 | 2.299187
67.4095 | 10.391 | 10.55521 | 6.61609 | -0.164212 | 1.099157 | 0.5407693 | 2.299196
67.4195 | 10.3855 | 10.55143 | 6.611631 | -0.1659253 | 1.09917 | 0.5413925 | 2.299232
67.4295 | 10.3877 | 10.54767 | 6.607161 | -0.1599716 | 1.099196 | 0.5420209 | 2.299294
67.4395 | 10.3861 | 10.54395 | 6.60268 | -0.1578512 | 1.099234 | 0.5426546 | 2.299382
67.4495 | 10.3814 | 10.54026 | 6.598188 | -0.1588639 | 1.099285 | 0.5432936 | 2.299497
67.4595 | 10.3706 | 10.53661 | 6.593685 | -0.1660095 | 1.099349 | 0.5439379 | 2.299637
67.4695 | 10.3736 | 10.53299 | 6.589171 | -0.1593884 | 1.099425 | 0.5445875 | 2.299804
67.4795 | 10.3792 | 10.5294 | 6.584646 | -0.1502003 | 1.099514 | 0.5452424 | 2.299998
67.4895 | 10.3686 | 10.52585 | 6.580111 | -0.1572455 | 1.099615 | 0.5459026 | 2.300217
67.4995 | 10.3675 | 10.52232 | 6.575564 | -0.1548236 | 1.099729 | 0.5465682 | 2.300463
67.5095 | 10.382 | 10.51883 | 6.571006 | -0.136835 | 1.099855 | 0.5472392 | 2.300735
67.5195 | 10.3685 | 10.51538 | 6.566437 | -0.1468792 | 1.099994 | 0.5479155 | 2.301032
67.5295 | 10.3603 | 10.51196 | 6.561858 | -0.1516566 | 1.100145 | 0.5485972 | 2.301356
67.5395 | 10.3647 | 10.50857 | 6.557267 | -0.1438671 | 1.100309 | 0.5492844 | 2.301706
67.5495 | 10.3629 | 10.50521 | 6.552666 | -0.1423106 | 1.100485 | 0.5499769 | 2.302082
67.5595 | 10.3626 | 10.50189 | 6.548054 | -0.1392873 | 1.100674 | 0.5506749 | 2.302485
67.5695 | 10.3457 | 10.4986 | 6.543431 | -0.152897 | 1.100875 | 0.5513783 | 2.302913
67.5795 | 10.3536 | 10.49534 | 6.538797 | -0.1417399 | 1.101088 | 0.5520872 | 2.303367
67.5895 | 10.349 | 10.49212 | 6.534153 | -0.1431157 | 1.101314 | 0.5528016 | 2.303847
67.5995 | 10.3469 | 10.48892 | 6.529498 | -0.1420246 | 1.101553 | 0.5535214 | 2.304353
67.6095 | 10.3322 | 10.48577 | 6.524832 | -0.1535668 | 1.101803 | 0.5542468 | 2.304885
67.6194 | 10.3464 | 10.48267 | 6.520202 | -0.1362732 | 1.102063 | 0.5549705 | 2.305437
67.6294 | 10.3447 | 10.47958 | 6.515515 | -0.1348811 | 1.102338 | 0.5557068 | 2.306021
67.6394 | 10.3321 | 10.47652 | 6.510817 | -0.1444223 | 1.102626 | 0.5564488 | 2.30663
67.6494 | 10.3287 | 10.4735 | 6.506108 | -0.1447968 | 1.102926 | 0.5571963 | 2.307266
67.6594 | 10.3277 | 10.4705 | 6.501389 | -0.1428043 | 1.103239 | 0.5579493 | 2.307927
67.6694 | 10.3342 | 10.46754 | 6.49666 | -0.1333449 | 1.103563 | 0.558708 | 2.308614
67.6794 | 10.3172 | 10.46462 | 6.491919 | -0.1474189 | 1.1039 | 0.5594723 | 2.309327
67.6894 | 10.3268 | 10.46173 | 6.487168 | -0.1349265 | 1.10425 | 0.5602422 | 2.310066
67.6994 | 10.3263 | 10.45887 | 6.482407 | -0.1325666 | 1.104611 | 0.5610178 | 2.310831
67.7094 | 10.3144 | 10.45604 | 6.477635 | -0.1416409 | 1.104985 | 0.561799 | 2.311622
67.7194 | 10.3099 | 10.45325 | 6.472852 | -0.1433475 | 1.105372 | 0.562586 | 2.312437
67.7294 | 10.3115 | 10.45049 | 6.46806 | -0.1389886 | 1.105771 | 0.5633786 | 2.31328
67.7394 | 10.3042 | 10.44776 | 6.463256 | -0.1435616 | 1.106181 | 0.5641769 | 2.314147
67.7494 | 10.3033 | 10.44507 | 6.458442 | -0.1417697 | 1.106605 | 0.5649809 | 2.315042
67.7594 | 10.3032 | 10.44241 | 6.453618 | -0.1392098 | 1.10704 | 0.5657908 | 2.315961
67.7694 | 10.3011 | 10.43978 | 6.448783 | -0.1386847 | 1.107488 | 0.5666063 | 2.316907
67.7794 | 10.3001 | 10.43719 | 6.443939 | -0.1370915 | 1.107948 | 0.5674276 | 2.317878
67.7894 | 10.2921 | 10.43463 | 6.439083 | -0.1425334 | 1.10842 | 0.5682548 | 2.318875
67.7994 | 10.3031 | 10.43211 | 6.434218 | -0.1290078 | 1.108905 | 0.5690877 | 2.319897
67.8094 | 10.2909 | 10.42962 | 6.429342 | -0.1387167 | 1.109402 | 0.5699265 | 2.320947
67.8194 | 10.2877 | 10.42716 | 6.424455 | -0.1394584 | 1.109911 | 0.5707711 | 2.322021
67.8294 | 10.2802 | 10.42473 | 6.419559 | -0.1445348 | 1.110433 | 0.5716216 | 2.323121
67.8394 | 10.2917 | 10.42234 | 6.414652 | -0.130644 | 1.110967 | 0.572478 | 2.324247
67.8494 | 10.2833 | 10.41999 | 6.409735 | -0.1366883 | 1.111513 | 0.5733403 | 2.3254
67.8594 | 10.2804 | 10.41766 | 6.404808 | -0.137265 | 1.112071 | 0.5742085 | 2.326577
67.8694 | 10.2819 | 10.41538 | 6.399871 | -0.1334762 | 1.112642 | 0.5750826 | 2.327781
67.8794 | 10.2734 | 10.41312 | 6.394924 | -0.1397214 | 1.113225 | 0.5759627 | 2.32901
67.8894 | 10.2774 | 10.4109 | 6.389966 | -0.1335008 | 1.11382 | 0.5768488 | 2.330266
67.8994 | 10.2723 | 10.40871 | 6.384999 | -0.1364141 | 1.114428 | 0.5777408 | 2.331547
67.9094 | 10.2767 | 10.40656 | 6.380021 | -0.1298615 | 1.115048 | 0.5786389 | 2.332854
67.9194 | 10.2774 | 10.40444 | 6.375033 | -0.127043 | 1.115679 | 0.579543 | 2.334187
67.9294 | 10.2786 | 10.40236 | 6.370036 | -0.123759 | 1.116324 | 0.5804531 | 2.335546
67.9394 | 10.2673 | 10.40031 | 6.365028 | -0.1330096 | 1.116981 | 0.5813693 | 2.336932
67.9494 | 10.2749 | 10.39829 | 6.36001 | -0.1233938 | 1.11765 | 0.5822916 | 2.338342
67.9594 | 10.2756 | 10.39631 | 6.354983 | -0.1207133 | 1.118331 | 0.58322 | 2.339779
67.9694 | 10.2725 | 10.39437 | 6.349945 | -0.1218662 | 1.119025 | 0.5841545 | 2.341241
67.9794 | 10.2708 | 10.39245 | 6.344898 | -0.1216549 | 1.119731 | 0.5850952 | 2.342731
67.9894 | 10.274 | 10.39058 | 6.339841 | -0.1165768 | 1.120449 | 0.586042 | 2.344245
67.9994 | 10.2735 | 10.38874 | 6.334774 | -0.115235 | 1.12118 | 0.586995 | 2.345786
68.0094 | 10.2707 | 10.38693 | 6.329697 | -0.1162263 | 1.121923 | 0.5879542 | 2.347352
68.0194 | 10.2627 | 10.38515 | 6.32461 | -0.122454 | 1.122678 | 0.5889196 | 2.348946
68.0294 | 10.2726 | 10.38341 | 6.319514 | -0.110815 | 1.123446 | 0.5898913 | 2.350564
68.0394 | 10.2663 | 10.38171 | 6.314408 | -0.1154126 | 1.124226 | 0.5908692 | 2.35221
68.0494 | 10.2701 | 10.38004 | 6.309292 | -0.1099441 | 1.125018 | 0.5918534 | 2.35388
68.0594 | 10.2732 | 10.37841 | 6.304166 | -0.1052116 | 1.125823 | 0.5928439 | 2.355578
68.0694 | 10.273 | 10.37681 | 6.299031 | -0.1038135 | 1.126641 | 0.5938407 | 2.357301
68.0794 | 10.2634 | 10.37525 | 6.293886 | -0.1118515 | 1.12747 | 0.5948439 | 2.359051
68.0894 | 10.269 | 10.37372 | 6.288732 | -0.104724 | 1.128312 | 0.5958534 | 2.360827
68.0994 | 10.2732 | 10.37223 | 6.283568 | -0.09903308 | 1.129167 | 0.5968693 | 2.362629
68.1094 | 10.2702 | 10.37078 | 6.278394 | -0.1005766 | 1.130034 | 0.5978916 | 2.364457
68.1194 | 10.2617 | 10.36936 | 6.273211 | -0.1076561 | 1.130913 | 0.5989202 | 2.366312
68.1294 | 10.2667 | 10.36797 | 6.268019 | -0.1012715 | 1.131805 | 0.5999554 | 2.368193
68.1394 | 10.2683 | 10.36662 | 6.262817 | -0.09832288 | 1.132709 | 0.600997 | 2.3701
68.1494 | 10.263 | 10.36531 | 6.257605 | -0.1023098 | 1.133626 | 0.6020451 | 2.372034
68.1594 | 10.2613 | 10.36403 | 6.252384 | -0.102733 | 1.134555 | 0.6030997 | 2.373994
68.1694 | 10.2656 | 10.36279 | 6.247154 | -0.09719206 | 1.135497 | 0.6041608 | 2.375981
68.1794 | 10.2645 | 10.36159 | 6.241914 | -0.09708765 | 1.136451 | 0.6052284 | 2.377994
68.1894 | 10.2667 | 10.36042 | 6.236665 | -0.09371965 | 1.137418 | 0.6063026 | 2.380034
68.1994 | 10.264 | 10.35929 | 6.231407 | -0.09528746 | 1.138397 | 0.6073835 | 2.3821
68.2093 | 10.2701 | 10.3582 | 6.226192 | -0.08810229 | 1.139379 | 0.6084598 | 2.384171
68.2193 | 10.267 | 10.35714 | 6.220915 | -0.09014335 | 1.140384 | 0.6095538 | 2.38629
68.2293 | 10.27 | 10.35612 | 6.21563 | -0.0861204 | 1.141401 | 0.6106544 | 2.388436
68.2393 | 10.2596 | 10.35513 | 6.210334 | -0.09553484 | 1.142431 | 0.6117617 | 2.390608
68.2493 | 10.2774 | 10.35419 | 6.20503 | -0.07678588 | 1.143473 | 0.6128756 | 2.392807
68.2593 | 10.2721 | 10.35327 | 6.199717 | -0.08117428 | 1.144528 | 0.6139963 | 2.395033
68.2693 | 10.2776 | 10.3524 | 6.194394 | -0.07479923 | 1.145595 | 0.6151238 | 2.397286
68.2793 | 10.2693 | 10.35156 | 6.189063 | -0.08226216 | 1.146675 | 0.6162579 | 2.399566
68.2893 | 10.2759 | 10.35076 | 6.183722 | -0.07486161 | 1.147768 | 0.6173988 | 2.401873
68.2993 | 10.2782 | 10.35 | 6.178372 | -0.07179938 | 1.148874 | 0.6185466 | 2.404206
68.3093 | 10.2866 | 10.34927 | 6.173014 | -0.06267401 | 1.149992 | 0.6197011 | 2.406567
68.3193 | 10.2792 | 10.34859 | 6.167646 | -0.06938655 | 1.151123 | 0.6208625 | 2.408954
68.3293 | 10.2945 | 10.34794 | 6.16227 | -0.0534367 | 1.152267 | 0.6220308 | 2.411369
68.3393 | 10.2955 | 10.34733 | 6.156884 | -0.05182521 | 1.153424 | 0.6232059 | 2.413811
68.3493 | 10.2917 | 10.34675 | 6.15149 | -0.05505116 | 1.154593 | 0.624388 | 2.41628
68.3593 | 10.3008 | 10.34622 | 6.146087 | -0.0454156 | 1.155775 | 0.625577 | 2.418776
68.3693 | 10.3047 | 10.34572 | 6.140675 | -0.04101814 | 1.15697 | 0.6267729 | 2.4213
68.3793 | 10.307 | 10.34526 | 6.135254 | -0.03825946 | 1.158178 | 0.6279758 | 2.423851
68.3893 | 10.3074 | 10.34484 | 6.129825 | -0.03743922 | 1.159399 | 0.6291857 | 2.426429
68.3993 | 10.3121 | 10.34446 | 6.124387 | -0.03235712 | 1.160633 | 0.6304025 | 2.429035
68.4093 | 10.3218 | 10.34411 | 6.11894 | -0.02231436 | 1.16188 | 0.6316265 | 2.431668
68.4193 | 10.3254 | 10.34381 | 6.113485 | -0.01841021 | 1.16314 | 0.6328574 | 2.434329
68.4293 | 10.3194 | 10.34355 | 6.108021 | -0.02414545 | 1.164413 | 0.6340955 | 2.437017
68.4393 | 10.3288 | 10.34332 | 6.102548 | -0.01451927 | 1.165698 | 0.6353407 | 2.439733
68.4493 | 10.3356 | 10.34313 | 6.097067 | -0.007532966 | 1.166997 | 0.636593 | 2.442476
68.4593 | 10.3449 | 10.34299 | 6.091577 | 0.001914107 | 1.168309 | 0.6378524 | 2.445248
68.4693 | 10.334 | 10.34288 | 6.086079 | -0.008878551 | 1.169634 | 0.639119 | 2.448047
68.4793 | 10.347 | 10.34281 | 6.080572 | 0.004189378 | 1.170972 | 0.6403928 | 2.450874
68.4893 | 10.3504 | 10.34278 | 6.075057 | 0.007617214 | 1.172323 | 0.6416737 | 2.453729
68.4993 | 10.3513 | 10.34279 | 6.069533 | 0.008505256 | 1.173687 | 0.642962 | 2.456612
68.5093 | 10.3544 | 10.34285 | 6.064001 | 0.01155289 | 1.175065 | 0.6442575 | 2.459523
68.5193 | 10.3645 | 10.34294 | 6.058461 | 0.02156068 | 1.176456 | 0.6455602 | 2.462462
68.5293 | 10.3649 | 10.34307 | 6.052913 | 0.02182757 | 1.17786 | 0.6468702 | 2.46543
68.5393 | 10.3703 | 10.34325 | 6.047356 | 0.02705434 | 1.179277 | 0.6481876 | 2.468426
68.5493 | 10.3742 | 10.34346 | 6.041791 | 0.03073979 | 1.180708 | 0.6495123 | 2.47145
68.5593 | 10.3683 | 10.34371 | 6.036217 | 0.02458506 | 1.182151 | 0.6508444 | 2.474502
68.5693 | 10.3776 | 10.34401 | 6.030636 | 0.03358877 | 1.183609 | 0.6521838 | 2.477583
68.5793 | 10.3809 | 10.34435 | 6.025046 | 0.0365517 | 1.185079 | 0.6535307 | 2.480692
68.5893 | 10.3842 | 10.34473 | 6.019449 | 0.03947264 | 1.186564 | 0.6548849 | 2.48383
68.5993 | 10.3814 | 10.34515 | 6.013843 | 0.03625252 | 1.188061 | 0.6562467 | 2.486997
68.6093 | 10.3956 | 10.34561 | 6.008229 | 0.04999091 | 1.189572 | 0.6576159 | 2.490192
68.6193 | 10.3917 | 10.34611 | 6.002607 | 0.04558763 | 1.191096 | 0.6589925 | 2.493416
68.6293 | 10.4005 | 10.34666 | 5.996978 | 0.05384198 | 1.192635 | 0.6603767 | 2.496669
68.6393 | 10.403 | 10.34725 | 5.99134 | 0.05575442 | 1.194186 | 0.6617685 | 2.499951
68.6493 | 10.4085 | 10.34788 | 5.985694 | 0.06062426 | 1.195752 | 0.6631677 | 2.503262
68.6593 | 10.4122 | 10.34855 | 5.980041 | 0.06365208 | 1.197331 | 0.6645746 | 2.506602
68.6693 | 10.4144 | 10.34926 | 5.97438 | 0.06513699 | 1.198923 | 0.665989 | 2.509971
68.6793 | 10.4213 | 10.35002 | 5.968711 | 0.07127914 | 1.20053 | 0.6674111 | 2.51337
68.6893 | 10.4226 | 10.35082 | 5.963034 | 0.07177839 | 1.20215 | 0.6688408 | 2.516797
68.6993 | 10.4293 | 10.35167 | 5.957349 | 0.07763475 | 1.203784 | 0.6702781 | 2.520254
68.7093 | 10.4389 | 10.35255 | 5.951657 | 0.08634761 | 1.205431 | 0.6717232 | 2.523741
68.7193 | 10.4444 | 10.35348 | 5.945957 | 0.09091689 | 1.207093 | 0.6731759 | 2.527257
68.7293 | 10.4484 | 10.35446 | 5.940249 | 0.09394284 | 1.208768 | 0.6746364 | 2.530803
68.7393 | 10.4507 | 10.35547 | 5.934534 | 0.09522504 | 1.210458 | 0.6761046 | 2.534379
68.7493 | 10.468 | 10.35654 | 5.928811 | 0.1114627 | 1.212161 | 0.6775806 | 2.537984
68.7593 | 10.4688 | 10.35764 | 5.923081 | 0.1111567 | 1.213878 | 0.6790643 | 2.54162
68.7693 | 10.4778 | 10.35879 | 5.917343 | 0.1190067 | 1.215609 | 0.6805558 | 2.545285
68.7793 | 10.4828 | 10.35999 | 5.911598 | 0.1228115 | 1.217355 | 0.6820552 | 2.54898
68.7892 | 10.4963 | 10.36122 | 5.905903 | 0.1350841 | 1.219096 | 0.6835475 | 2.552669
68.7992 | 10.4984 | 10.3625 | 5.900143 | 0.1358999 | 1.22087 | 0.6850625 | 2.556424
68.8092 | 10.507 | 10.36383 | 5.894376 | 0.1431709 | 1.222658 | 0.6865854 | 2.56021
68.8192 | 10.5123 | 10.3652 | 5.888602 | 0.1470965 | 1.22446 | 0.6881161 | 2.564026
68.8292 | 10.5155 | 10.36662 | 5.88282 | 0.1488766 | 1.226276 | 0.6896547 | 2.567873
68.8392 | 10.5409 | 10.36809 | 5.877031 | 0.1728112 | 1.228107 | 0.6912014 | 2.57175
68.8492 | 10.5417 | 10.3696 | 5.871235 | 0.1720997 | 1.229952 | 0.692756 | 2.575658
68.8592 | 10.5434 | 10.37116 | 5.865431 | 0.1722426 | 1.231811 | 0.6943185 | 2.579597
68.8692 | 10.5585 | 10.37276 | 5.859621 | 0.185741 | 1.233685 | 0.6958889 | 2.583565
68.8792 | 10.5633 | 10.37441 | 5.853803 | 0.1888895 | 1.235573 | 0.6974675 | 2.587567
68.8892 | 10.5787 | 10.37611 | 5.847979 | 0.2025949 | 1.237476 | 0.699054 | 2.591597
68.8992 | 10.577 | 10.37785 | 5.842147 | 0.1991496 | 1.239393 | 0.7006487 | 2.595662
68.9092 | 10.5946 | 10.37964 | 5.836309 | 0.2149598 | 1.241325 | 0.7022513 | 2.599756
68.9192 | 10.6026 | 10.38148 | 5.830463 | 0.2211224 | 1.243272 | 0.7038621 | 2.603881
68.9292 | 10.6106 | 10.38336 | 5.824611 | 0.2272376 | 1.245233 | 0.7054809 | 2.608038
68.9392 | 10.6213 | 10.38529 | 5.818751 | 0.2360053 | 1.247209 | 0.7071079 | 2.612227
68.9492 | 10.6271 | 10.38727 | 5.812885 | 0.2398254 | 1.2492 | 0.7087427 | 2.616447
68.9592 | 10.635 | 10.3893 | 5.807012 | 0.2456971 | 1.251206 | 0.7103862 | 2.620699
68.9692 | 10.6542 | 10.39138 | 5.801133 | 0.2628212 | 1.253226 | 0.7120374 | 2.624983
68.9792 | 10.6604 | 10.3935 | 5.795246 | 0.2668961 | 1.255262 | 0.7136972 | 2.629299
68.9892 | 10.6743 | 10.39568 | 5.789353 | 0.2786229 | 1.257312 | 0.7153647 | 2.633647
68.9992 | 10.6818 | 10.3979 | 5.783454 | 0.2839007 | 1.259378 | 0.7170409 | 2.638027
69.0092 | 10.6995 | 10.40017 | 5.777548 | 0.29933 | 1.261458 | 0.718725 | 2.642439
69.0192 | 10.7083 | 10.40249 | 5.771635 | 0.3058094 | 1.263554 | 0.7204176 | 2.646884
69.0292 | 10.7299 | 10.40486 | 5.765716 | 0.3250396 | 1.265665 | 0.7221183 | 2.651362
69.0392 | 10.7321 | 10.40728 | 5.75979 | 0.3248202 | 1.267791 | 0.7238273 | 2.655872
69.0492 | 10.754 | 10.40975 | 5.753858 | 0.3442508 | 1.269933 | 0.7255446 | 2.660414
69.0592 | 10.7764 | 10.41227 | 5.747919 | 0.3641314 | 1.272089 | 0.7272701 | 2.66499
69.0692 | 10.7801 | 10.41484 | 5.741974 | 0.3652615 | 1.274262 | 0.729004 | 2.669599
69.0792 | 10.8042 | 10.41746 | 5.736023 | 0.3867412 | 1.276449 | 0.7307462 | 2.674241
69.0892 | 10.8229 | 10.42013 | 5.730065 | 0.4027701 | 1.278652 | 0.7324968 | 2.678916
69.0992 | 10.8332 | 10.42285 | 5.724102 | 0.4103478 | 1.280871 | 0.7342557 | 2.683624
69.1092 | 10.8616 | 10.42563 | 5.718132 | 0.4359748 | 1.283105 | 0.7360229 | 2.688366
69.1192 | 10.879 | 10.42845 | 5.712156 | 0.4505499 | 1.285355 | 0.7377985 | 2.693141
69.1292 | 10.8957 | 10.43133 | 5.706173 | 0.4643734 | 1.28762 | 0.7395826 | 2.69795
69.1392 | 10.9236 | 10.43425 | 5.700185 | 0.4893452 | 1.289902 | 0.741375 | 2.702793
69.1492 | 10.9486 | 10.43724 | 5.694191 | 0.5113646 | 1.292199 | 0.7431759 | 2.70767
69.1592 | 10.9623 | 10.44027 | 5.688191 | 0.522032 | 1.294512 | 0.7449851 | 2.712581
69.1692 | 10.9832 | 10.44335 | 5.682184 | 0.5398465 | 1.296841 | 0.7468028 | 2.717526
69.1792 | 11.0229 | 10.44649 | 5.676172 | 0.5764084 | 1.299185 | 0.7486289 | 2.722505
69.1892 | 11.0445 | 10.44968 | 5.670154 | 0.5948171 | 1.301546 | 0.7504636 | 2.727519
69.1992 | 11.0661 | 10.45293 | 5.66413 | 0.6131727 | 1.303923 | 0.7523063 | 2.732568
69.2092 | 11.089 | 10.45623 | 5.658101 | 0.6327744 | 1.306316 | 0.7541581 | 2.737651
69.2192 | 11.1238 | 10.45958 | 5.652065 | 0.6642226 | 1.308726 | 0.7560179 | 2.742769
69.2292 | 11.148 | 10.46298 | 5.646024 | 0.6850165 | 1.311151 | 0.7578867 | 2.747922
69.2392 | 11.1732 | 10.46644 | 5.639977 | 0.7067567 | 1.313593 | 0.7597634 | 2.753109
69.2492 | 11.2076 | 10.46996 | 5.633925 | 0.7376418 | 1.316051 | 0.7616491 | 2.758333
69.2592 | 11.2401 | 10.47353 | 5.627867 | 0.7665726 | 1.318526 | 0.7635429 | 2.763591
69.2692 | 11.2715 | 10.47715 | 5.621804 | 0.7943479 | 1.321018 | 0.7654456 | 2.768885
69.2792 | 11.3111 | 10.48083 | 5.615735 | 0.8302683 | 1.323525 | 0.7673567 | 2.774215
69.2892 | 11.3323 | 10.48457 | 5.60966 | 0.8477333 | 1.32605 | 0.7692762 | 2.779581
69.2992 | 11.3733 | 10.48836 | 5.60358 | 0.8849422 | 1.328591 | 0.7712044 | 2.784982
69.3092 | 11.4116 | 10.4922 | 5.597495 | 0.9193956 | 1.331149 | 0.7731411 | 2.790419
69.3192 | 11.4491 | 10.49611 | 5.591405 | 0.9529925 | 1.333724 | 0.7750862 | 2.795893
69.3292 | 11.4774 | 10.50007 | 5.585309 | 0.9773326 | 1.336315 | 0.77704 | 2.801403
69.3392 | 11.5169 | 10.50408 | 5.579208 | 1.012816 | 1.338924 | 0.7790023 | 2.80695
69.3492 | 11.5619 | 10.50816 | 5.573102 | 1.053743 | 1.341549 | 0.7809731 | 2.812533
69.3592 | 11.5976 | 10.51229 | 5.56699 | 1.085313 | 1.344192 | 0.7829525 | 2.818153
69.3692 | 11.6304 | 10.51648 | 5.560874 | 1.113924 | 1.346852 | 0.7849405 | 2.82381
69.3791 | 11.6809 | 10.52068 | 5.554813 | 1.160222 | 1.349503 | 0.7869167 | 2.829446
69.3891 | 11.7213 | 10.52498 | 5.548687 | 1.196319 | 1.352197 | 0.7889217 | 2.835176
69.3991 | 11.7584 | 10.52934 | 5.542555 | 1.229057 | 1.354908 | 0.7909352 | 2.840944
69.4091 | 11.8155 | 10.53376 | 5.536419 | 1.281737 | 1.357637 | 0.7929575 | 2.84675
69.4191 | 11.8408 | 10.53824 | 5.530278 | 1.302558 | 1.360383 | 0.7949881 | 2.852593
69.4291 | 11.8849 | 10.54278 | 5.524131 | 1.34212 | 1.363147 | 0.7970275 | 2.858474
69.4391 | 11.9331 | 10.54738 | 5.51798 | 1.385722 | 1.365929 | 0.7990752 | 2.864393
69.4491 | 11.9706 | 10.55204 | 5.511825 | 1.418565 | 1.368728 | 0.8011318 | 2.870351
69.4591 | 12.0125 | 10.55675 | 5.505664 | 1.455748 | 1.371545 | 0.8031967 | 2.876346
69.4691 | 12.0587 | 10.56153 | 5.499499 | 1.49717 | 1.37438 | 0.8052702 | 2.88238
69.4791 | 12.0992 | 10.56637 | 5.493329 | 1.532833 | 1.377233 | 0.8073524 | 2.888453
69.4891 | 12.1337 | 10.57127 | 5.487155 | 1.562434 | 1.380104 | 0.8094431 | 2.894564
69.4991 | 12.1722 | 10.57623 | 5.480976 | 1.595975 | 1.382992 | 0.8115423 | 2.900714
69.5091 | 12.2172 | 10.58125 | 5.474793 | 1.635954 | 1.385899 | 0.81365 | 2.906904
69.5191 | 12.2449 | 10.58633 | 5.468605 | 1.658572 | 1.388824 | 0.8157664 | 2.913132
69.5291 | 12.2929 | 10.59147 | 5.462413 | 1.701427 | 1.391768 | 0.8178913 | 2.919401
69.5391 | 12.3192 | 10.59668 | 5.456217 | 1.722521 | 1.39473 | 0.8200247 | 2.925708
69.5491 | 12.369 | 10.60195 | 5.450016 | 1.767052 | 1.39771 | 0.8221666 | 2.932056
69.5591 | 12.3899 | 10.60728 | 5.443811 | 1.78262 | 1.400708 | 0.8243171 | 2.938443
69.5691 | 12.4254 | 10.61267 | 5.437601 | 1.812726 | 1.403726 | 0.8264761 | 2.944871
69.5791 | 12.4523 | 10.61813 | 5.431388 | 1.834168 | 1.406762 | 0.8286436 | 2.951339
69.5891 | 12.4866 | 10.62365 | 5.42517 | 1.862947 | 1.409816 | 0.8308196 | 2.957847
69.5991 | 12.5201 | 10.62924 | 5.418949 | 1.890862 | 1.41289 | 0.8330041 | 2.964396
69.6091 | 12.5291 | 10.63489 | 5.412723 | 1.894213 | 1.415982 | 0.8351971 | 2.970985
69.6191 | 12.5548 | 10.6406 | 5.406493 | 1.914198 | 1.419093 | 0.8373986 | 2.977616
69.6291 | 12.5695 | 10.64638 | 5.40026 | 1.92312 | 1.422224 | 0.8396086 | 2.984288
69.6391 | 12.6053 | 10.65222 | 5.394022 | 1.953077 | 1.425373 | 0.8418269 | 2.991001
69.6491 | 12.6165 | 10.65813 | 5.387781 | 1.958367 | 1.428542 | 0.8440539 | 2.997756
69.6591 | 12.6199 | 10.66411 | 5.381536 | 1.955793 | 1.43173 | 0.8462892 | 3.004552
69.6691 | 12.6449 | 10.67015 | 5.375287 | 1.974752 | 1.434937 | 0.8485329 | 3.01139
69.6791 | 12.6652 | 10.67625 | 5.369034 | 1.988946 | 1.438164 | 0.8507851 | 3.018271
69.6891 | 12.6536 | 10.68243 | 5.362778 | 1.971172 | 1.44141 | 0.8530456 | 3.025193
69.6991 | 12.661 | 10.68867 | 5.356518 | 1.972332 | 1.444676 | 0.8553146 | 3.032158
69.7091 | 12.6822 | 10.69498 | 5.350255 | 1.987225 | 1.447962 | 0.857592 | 3.039166
69.7191 | 12.6668 | 10.70135 | 5.343988 | 1.96545 | 1.451268 | 0.8598777 | 3.046217
69.7291 | 12.6697 | 10.70779 | 5.337718 | 1.961907 | 1.454593 | 0.8621718 | 3.05331
69.7391 | 12.6697 | 10.7143 | 5.331444 | 1.955397 | 1.457938 | 0.8644743 | 3.060447
69.7491 | 12.6659 | 10.72088 | 5.325167 | 1.945017 | 1.461304 | 0.8667851 | 3.067627
69.7591 | 12.6364 | 10.72753 | 5.318886 | 1.90887 | 1.464689 | 0.869104 | 3.074851
69.7691 | 12.6422 | 10.73425 | 5.312602 | 1.907953 | 1.468095 | 0.8714315 | 3.082118
69.7791 | 12.6241 | 10.74103 | 5.306315 | 1.883066 | 1.471521 | 0.8737672 | 3.08943
69.7891 | 12.6171 | 10.74789 | 5.300025 | 1.869211 | 1.474968 | 0.8761112 | 3.096785
69.7991 | 12.5914 | 10.75482 | 5.293732 | 1.836585 | 1.478435 | 0.8784633 | 3.104185
69.8091 | 12.5847 | 10.76181 | 5.287436 | 1.822889 | 1.481922 | 0.8808238 | 3.111629
69.8191 | 12.5483 | 10.76888 | 5.281136 | 1.779421 | 1.485431 | 0.8831925 | 3.119119
69.8291 | 12.5352 | 10.77602 | 5.274834 | 1.759184 | 1.48896 | 0.8855694 | 3.126653
69.8391 | 12.514 | 10.78323 | 5.268529 | 1.730774 | 1.49251 | 0.8879545 | 3.134233
69.8491 | 12.4814 | 10.79051 | 5.262221 | 1.690893 | 1.49608 | 0.8903478 | 3.141858
69.8591 | 12.4518 | 10.79786 | 5.25591 | 1.653941 | 1.499672 | 0.8927493 | 3.149528
69.8691 | 12.4331 | 10.80528 | 5.249596 | 1.627815 | 1.503285 | 0.8951588 | 3.157245
69.8791 | 12.3972 | 10.81278 | 5.243279 | 1.584417 | 1.50692 | 0.8975765 | 3.165007
69.8891 | 12.362 | 10.82035 | 5.23696 | 1.541647 | 1.510575 | 0.9000023 | 3.172816
69.8991 | 12.3318 | 10.828 | 5.230638 | 1.503802 | 1.514252 | 0.9024363 | 3.180671
69.9091 | 12.3017 | 10.83572 | 5.224314 | 1.465984 | 1.517951 | 0.9048783 | 3.188573
69.9191 | 12.2703 | 10.84351 | 5.217987 | 1.426793 | 1.521671 | 0.9073283 | 3.196521
69.9291 | 12.2361 | 10.85137 | 5.211658 | 1.384727 | 1.525413 | 0.9097864 | 3.204517
69.9391 | 12.2017 | 10.85931 | 5.205326 | 1.342386 | 1.529176 | 0.9122525 | 3.212559
69.9491 | 12.1614 | 10.86733 | 5.198992 | 1.29407 | 1.532962 | 0.9147267 | 3.22065
69.959 | 12.1323 | 10.87534 | 5.192718 | 1.256958 | 1.536731 | 0.9171843 | 3.228709
69.969 | 12.1105 | 10.88351 | 5.18638 | 1.226991 | 1.54056 | 0.9196742 | 3.236895
69.979 | 12.0556 | 10.89175 | 5.180039 | 1.163849 | 1.544412 | 0.9221723 | 3.245129
69.989 | 12.0312 | 10.90007 | 5.173695 | 1.13113 | 1.548286 | 0.924678 | 3.253411
69.999 | 11.9938 | 10.90847 | 5.16735 | 1.085334 | 1.552182 | 0.927192 | 3.261742
70.009 | 11.9695 | 10.91694 | 5.161003 | 1.052561 | 1.556101 | 0.9297136 | 3.270122
70.019 | 11.9266 | 10.92549 | 5.154653 | 1.00111 | 1.560043 | 0.9322432 | 3.278551
70.029 | 11.8913 | 10.93412 | 5.148302 | 0.9571818 | 1.564007 | 0.9347805 | 3.287029
70.039 | 11.8634 | 10.94283 | 5.141948 | 0.9205748 | 1.567994 | 0.937326 | 3.295557
70.049 | 11.8379 | 10.95161 | 5.135593 | 0.8862908 | 1.572004 | 0.9398789 | 3.304133
70.059 | 11.8027 | 10.96048 | 5.129236 | 0.8422248 | 1.576037 | 0.94244 | 3.312762
70.069 | 11.7693 | 10.96942 | 5.122877 | 0.7998822 | 1.580093 | 0.9450086 | 3.321439
70.079 | 11.7593 | 10.97844 | 5.116517 | 0.7808569 | 1.584173 | 0.9475852 | 3.330169
70.089 | 11.7178 | 10.98755 | 5.110154 | 0.7302545 | 1.588275 | 0.9501693 | 3.338946
70.099 | 11.6965 | 10.99673 | 5.103791 | 0.699769 | 1.592401 | 0.9527615 | 3.347777
70.109 | 11.6673 | 11.006 | 5.097425 | 0.6613049 | 1.596551 | 0.9553612 | 3.356657
70.119 | 11.6471 | 11.01534 | 5.091058 | 0.6317567 | 1.600725 | 0.9579686 | 3.365592
70.129 | 11.6216 | 11.02477 | 5.08469 | 0.5968282 | 1.604922 | 0.9605838 | 3.374576
70.139 | 11.5986 | 11.03428 | 5.07832 | 0.5643175 | 1.609143 | 0.9632066 | 3.383613
70.149 | 11.5759 | 11.04388 | 5.071949 | 0.5320244 | 1.613388 | 0.9658371 | 3.392701
70.159 | 11.5517 | 11.05355 | 5.065577 | 0.4981486 | 1.617657 | 0.9684752 | 3.401842
70.169 | 11.542 | 11.06331 | 5.059203 | 0.4786892 | 1.62195 | 0.971121 | 3.411036
70.179 | 11.5169 | 11.07315 | 5.052828 | 0.4437464 | 1.626268 | 0.9737744 | 3.420283
70.189 | 11.5075 | 11.08308 | 5.046452 | 0.424419 | 1.63061 | 0.9764355 | 3.429583
70.199 | 11.481 | 11.09309 | 5.040075 | 0.387908 | 1.634977 | 0.9791041 | 3.438936
70.209 | 11.4766 | 11.10319 | 5.033697 | 0.3734112 | 1.639368 | 0.9817804 | 3.448343
70.219 | 11.4541 | 11.11337 | 5.027318 | 0.3407295 | 1.643785 | 0.984464 | 3.457804
70.229 | 11.4378 | 11.12364 | 5.020938 | 0.3141619 | 1.648225 | 0.9871556 | 3.467319
70.239 | 11.4349 | 11.13399 | 5.014558 | 0.3009085 | 1.652691 | 0.9898544 | 3.476888
70.249 | 11.4126 | 11.14443 | 5.008176 | 0.2681678 | 1.657183 | 0.9925611 | 3.486513
70.259 | 11.411 | 11.15496 | 5.001793 | 0.2560407 | 1.661699 | 0.995275 | 3.496192
70.269 | 11.3971 | 11.16557 | 4.99541 | 0.2315258 | 1.666241 | 0.9979968 | 3.505926
70.279 | 11.388 | 11.17628 | 4.989026 | 0.2117235 | 1.670808 | 1.000726 | 3.515716
70.289 | 11.3759 | 11.18707 | 4.982642 | 0.1888325 | 1.675401 | 1.003463 | 3.525562
70.299 | 11.3698 | 11.19795 | 4.976257 | 0.1718547 | 1.680019 | 1.006207 | 3.535462
70.309 | 11.3652 | 11.20892 | 4.969872 | 0.1562844 | 1.684664 | 1.008959 | 3.545422
70.319 | 11.35 | 11.21997 | 4.963486 | 0.1300276 | 1.689334 | 1.011718 | 3.555435
70.329 | 11.3513 | 11.23112 | 4.9571 | 0.1201776 | 1.694031 | 1.014485 | 3.565508
70.339 | 11.3413 | 11.24236 | 4.950713 | 0.09894047 | 1.698753 | 1.017259 | 3.575635
70.349 | 11.335 | 11.25369 | 4.944326 | 0.08130873 | 1.703502 | 1.020041 | 3.585822
70.359 | 11.3302 | 11.26511 | 4.937939 | 0.06508733 | 1.708277 | 1.02283 | 3.596066
70.369 | 11.3184 | 11.27663 | 4.931552 | 0.04177441 | 1.713079 | 1.025627 | 3.606368
70.379 | 11.3233 | 11.28823 | 4.925164 | 0.03506932 | 1.717908 | 1.028431 | 3.616727
70.389 | 11.3176 | 11.29993 | 4.918777 | 0.01767146 | 1.722763 | 1.031243 | 3.627145
70.399 | 11.3073 | 11.31172 | 4.91239 | -0.004419934 | 1.727646 | 1.034063 | 3.637622
70.409 | 11.3096 | 11.32361 | 4.906002 | -0.01400511 | 1.732555 | 1.03689 | 3.648158
70.419 | 11.2938 | 11.33558 | 4.899615 | -0.04178419 | 1.737491 | 1.039724 | 3.658753
70.429 | 11.2998 | 11.34766 | 4.893228 | -0.0478578 | 1.742455 | 1.042567 | 3.669408
70.439 | 11.2958 | 11.35983 | 4.886841 | -0.06402682 | 1.747446 | 1.045416 | 3.680123
70.449 | 11.2861 | 11.37209 | 4.880454 | -0.08599156 | 1.752465 | 1.048274 | 3.690898
70.459 | 11.2869 | 11.38445 | 4.874068 | -0.09755135 | 1.757512 | 1.051139 | 3.701733
70.469 | 11.2957 | 11.39691 | 4.867682 | -0.1012085 | 1.762586 | 1.054011 | 3.712629
70.479 | 11.2792 | 11.40946 | 4.861297 | -0.1302632 | 1.767688 | 1.056892 | 3.723586
70.489 | 11.2876 | 11.42211 | 4.854912 | -0.1345145 | 1.772818 | 1.059779 | 3.734605
70.499 | 11.2829 | 11.43486 | 4.848528 | -0.1519641 | 1.777977 | 1.062675 | 3.745684
70.509 | 11.2855 | 11.44771 | 4.842144 | -0.1622123 | 1.783164 | 1.065578 | 3.756826
70.519 | 11.2928 | 11.46066 | 4.835761 | -0.16786 | 1.788379 | 1.068489 | 3.768031
70.529 | 11.2726 | 11.47371 | 4.829379 | -0.2011066 | 1.793623 | 1.071408 | 3.779297
70.539 | 11.2812 | 11.48685 | 4.822997 | -0.2056531 | 1.798895 | 1.074334 | 3.790626
70.5489 | 11.2852 | 11.49996 | 4.81668 | -0.2147649 | 1.804144 | 1.077239 | 3.801902
70.5589 | 11.2909 | 11.51331 | 4.8103 | -0.2224122 | 1.809474 | 1.080181 | 3.813357
70.5689 | 11.2873 | 11.52676 | 4.803922 | -0.2394609 | 1.814833 | 1.083131 | 3.824875
70.5789 | 11.2918 | 11.54031 | 4.797544 | -0.2485119 | 1.820222 | 1.086089 | 3.836458
70.5889 | 11.2913 | 11.55397 | 4.791167 | -0.2626658 | 1.82564 | 1.089054 | 3.848105
70.5989 | 11.3121 | 11.56772 | 4.784791 | -0.2556223 | 1.831087 | 1.092028 | 3.859816
70.6089 | 11.3134 | 11.58158 | 4.778417 | -0.2681826 | 1.836564 | 1.09501 | 3.871592
70.6189 | 11.313 | 11.59555 | 4.772044 | -0.2825472 | 1.84207 | 1.098 | 3.883434
70.6289 | 11.3167 | 11.60962 | 4.765672 | -0.2929167 | 1.847607 | 1.100997 | 3.895341
70.6389 | 11.3409 | 11.62379 | 4.759301 | -0.2828914 | 1.853174 | 1.104003 | 3.907313
70.6489 | 11.3317 | 11.63807 | 4.752932 | -0.3063723 | 1.858771 | 1.107018 | 3.919352
70.6589 | 11.3473 | 11.65246 | 4.746564 | -0.3051587 | 1.864398 | 1.11004 | 3.931456
70.6689 | 11.3527 | 11.66695 | 4.740198 | -0.3142531 | 1.870055 | 1.113071 | 3.943629
70.6789 | 11.3596 | 11.68155 | 4.733834 | -0.3219543 | 1.875743 | 1.11611 | 3.955867
70.6889 | 11.3796 | 11.69626 | 4.727471 | -0.3166634 | 1.881462 | 1.119157 | 3.968173
70.6989 | 11.3883 | 11.71108 | 4.72111 | -0.3227809 | 1.887212 | 1.122213 | 3.980546
70.7089 | 11.3994 | 11.72601 | 4.71475 | -0.3266081 | 1.892993 | 1.125277 | 3.992988
70.7189 | 11.408 | 11.74104 | 4.708393 | -0.3330449 | 1.898804 | 1.12835 | 4.005498
70.7289 | 11.4227 | 11.75619 | 4.702037 | -0.333492 | 1.904648 | 1.131431 | 4.018076
70.7389 | 11.4275 | 11.77145 | 4.695683 | -0.3439497 | 1.910522 | 1.134521 | 4.030723
70.7489 | 11.4367 | 11.78682 | 4.689332 | -0.3501186 | 1.916428 | 1.137619 | 4.043439
70.7589 | 11.4496 | 11.8023 | 4.682982 | -0.3526999 | 1.922366 | 1.140727 | 4.056225
70.7689 | 11.4755 | 11.81789 | 4.676634 | -0.3423936 | 1.928336 | 1.143843 | 4.06908
70.7789 | 11.4796 | 11.8336 | 4.670289 | -0.3540005 | 1.934337 | 1.146968 | 4.082006
70.7889 | 11.4839 | 11.84942 | 4.663946 | -0.3655213 | 1.940371 | 1.150103 | 4.095002
70.7989 | 11.5007 | 11.86536 | 4.657605 | -0.3646566 | 1.946437 | 1.153246 | 4.108069
70.8089 | 11.523 | 11.88141 | 4.651266 | -0.3584064 | 1.952535 | 1.156399 | 4.121207
70.8189 | 11.5224 | 11.89757 | 4.64493 | -0.3751721 | 1.958666 | 1.15956 | 4.134416
70.8289 | 11.5382 | 11.91385 | 4.638596 | -0.3756535 | 1.964829 | 1.162731 | 4.147697
70.8389 | 11.5394 | 11.93025 | 4.632265 | -0.3908522 | 1.971025 | 1.165912 | 4.16105
70.8489 | 11.5727 | 11.94677 | 4.625937 | -0.3740675 | 1.977255 | 1.169101 | 4.174475
70.8589 | 11.5708 | 11.9634 | 4.619611 | -0.3926012 | 1.983517 | 1.172301 | 4.187972
70.8689 | 11.5848 | 11.98015 | 4.613288 | -0.3953537 | 1.989812 | 1.17551 | 4.201543
70.8789 | 11.6005 | 11.99702 | 4.606967 | -0.3965249 | 1.996141 | 1.178729 | 4.215187
70.8889 | 11.6084 | 12.01402 | 4.60065 | -0.4056159 | 2.002504 | 1.181957 | 4.228905
70.8989 | 11.6249 | 12.03113 | 4.594335 | -0.4062281 | 2.0089 | 1.185196 | 4.242697
70.9089 | 11.6242 | 12.04836 | 4.588024 | -0.4241603 | 2.01533 | 1.188445 | 4.256562
70.9189 | 11.6481 | 12.06571 | 4.581715 | -0.4176143 | 2.021793 | 1.191703 | 4.270503
70.9289 | 11.6558 | 12.08319 | 4.575409 | -0.4273905 | 2.028291 | 1.194972 | 4.284518
70.9389 | 11.6669 | 12.10079 | 4.569107 | -0.4338894 | 2.034823 | 1.198251 | 4.298608
70.9489 | 11.6793 | 12.11851 | 4.562807 | -0.4392119 | 2.04139 | 1.201541 | 4.312774
70.9589 | 11.6889 | 12.13636 | 4.556511 | -0.4474589 | 2.047991 | 1.204841 | 4.327016
70.9689 | 11.7031 | 12.15433 | 4.550219 | -0.4512305 | 2.054626 | 1.208151 | 4.341334
70.9789 | 11.7179 | 12.17243 | 4.543929 | -0.454527 | 2.061297 | 1.211472 | 4.355729
70.9889 | 11.7263 | 12.19065 | 4.537643 | -0.4643496 | 2.068002 | 1.214804 | 4.3702
70.9989 | 11.742 | 12.209 | 4.531361 | -0.4669986 | 2.074742 | 1.218147 | 4.384748
71.0089 | 11.7585 | 12.22748 | 4.525082 | -0.4689752 | 2.081518 | 1.221501 | 4.399374
71.0189 | 11.7622 | 12.24608 | 4.518807 | -0.4838798 | 2.088329 | 1.224866 | 4.414078
71.0289 | 11.7836 | 12.26481 | 4.512535 | -0.4812129 | 2.095175 | 1.228243 | 4.428859
71.0389 | 11.7942 | 12.28368 | 4.506267 | -0.4894756 | 2.102057 | 1.231631 | 4.44372
71.0489 | 11.8078 | 12.30267 | 4.500003 | -0.4948671 | 2.108975 | 1.23503 | 4.458658
71.0589 | 11.8287 | 12.32179 | 4.493743 | -0.4930895 | 2.115929 | 1.238441 | 4.473676
71.0689 | 11.8308 | 12.34104 | 4.487487 | -0.5102433 | 2.122919 | 1.241864 | 4.488774
71.0789 | 11.8585 | 12.36043 | 4.481235 | -0.5019286 | 2.129945 | 1.245298 | 4.503951
71.0889 | 11.8734 | 12.37995 | 4.474986 | -0.5065464 | 2.137007 | 1.248745 | 4.519208
71.0989 | 11.8873 | 12.3996 | 4.468742 | -0.5122968 | 2.144106 | 1.252204 | 4.534545
71.1089 | 11.9105 | 12.41938 | 4.462502 | -0.5088816 | 2.151241 | 1.255675 | 4.549963
71.1189 | 11.9283 | 12.4393 | 4.456267 | -0.511 | 2.158413 | 1.259158 | 4.565462
71.1288 | 11.9434 | 12.45915 | 4.450098 | -0.5157538 | 2.165549 | 1.26262 | 4.580887
71.1388 | 11.9626 | 12.47934 | 4.443871 | -0.5167414 | 2.172795 | 1.266128 | 4.596548
71.1488 | 11.9798 | 12.49967 | 4.437648 | -0.5198659 | 2.180078 | 1.269649 | 4.612291
71.1588 | 12.002 | 12.52013 | 4.43143 | -0.5181271 | 2.187398 | 1.273183 | 4.628116
71.1688 | 12.0223 | 12.54073 | 4.425216 | -0.5184258 | 2.194755 | 1.27673 | 4.644024
71.1788 | 12.0382 | 12.56146 | 4.419007 | -0.5232624 | 2.202151 | 1.280291 | 4.660014
71.1888 | 12.0533 | 12.58234 | 4.412803 | -0.5290381 | 2.209584 | 1.283864 | 4.676088
71.1988 | 12.0705 | 12.60335 | 4.406603 | -0.5328536 | 2.217054 | 1.287451 | 4.692245
71.2088 | 12.1032 | 12.62451 | 4.400408 | -0.521311 | 2.224563 | 1.291052 | 4.708488
71.2188 | 12.1104 | 12.64581 | 4.394218 | -0.5354074 | 2.23211 | 1.294666 | 4.724813
71.2288 | 12.1387 | 12.66724 | 4.388033 | -0.5285445 | 2.239695 | 1.298295 | 4.741222
71.2388 | 12.1628 | 12.68882 | 4.381853 | -0.5260241 | 2.247318 | 1.301937 | 4.757716
71.2488 | 12.1835 | 12.71055 | 4.375678 | -0.5270464 | 2.25498 | 1.305593 | 4.774295
71.2588 | 12.2054 | 12.73241 | 4.369508 | -0.5270118 | 2.262681 | 1.309264 | 4.790958
71.2688 | 12.2204 | 12.75442 | 4.363344 | -0.534022 | 2.27042 | 1.312949 | 4.807709
71.2788 | 12.2455 | 12.77658 | 4.357184 | -0.5310754 | 2.278199 | 1.316649 | 4.824544
71.2888 | 12.2646 | 12.79888 | 4.35103 | -0.5342751 | 2.286016 | 1.320364 | 4.841465
71.2988 | 12.2968 | 12.82132 | 4.344881 | -0.5245201 | 2.293872 | 1.324093 | 4.858473
71.3088 | 12.3091 | 12.84391 | 4.338738 | -0.5348114 | 2.301768 | 1.327838 | 4.875568
71.3188 | 12.3244 | 12.86665 | 4.3326 | -0.5422499 | 2.309703 | 1.331598 | 4.89275
71.3288 | 12.3489 | 12.88954 | 4.326467 | -0.5406367 | 2.317678 | 1.335373 | 4.910019
71.3388 | 12.3857 | 12.91257 | 4.32034 | -0.5268716 | 2.325692 | 1.339163 | 4.927376
71.3488 | 12.3999 | 12.93576 | 4.314219 | -0.5358558 | 2.333746 | 1.342969 | 4.944821
71.3588 | 12.418 | 12.95909 | 4.308104 | -0.5410889 | 2.34184 | 1.346791 | 4.962353
71.3688 | 12.4403 | 12.98257 | 4.301994 | -0.5422728 | 2.349975 | 1.350629 | 4.979974
71.3788 | 12.4684 | 13.0062 | 4.295891 | -0.5378045 | 2.358149 | 1.354483 | 4.997681
71.3888 | 12.4866 | 13.02999 | 4.289793 | -0.5433908 | 2.366364 | 1.358354 | 5.01548
71.3988 | 12.5169 | 13.05393 | 4.283701 | -0.5370279 | 2.374619 | 1.36224 | 5.033368
71.4088 | 12.5447 | 13.07802 | 4.277615 | -0.5333186 | 2.382914 | 1.366144 | 5.051345
71.4188 | 12.5553 | 13.10226 | 4.271536 | -0.5469621 | 2.391251 | 1.370064 | 5.069412
71.4288 | 12.5882 | 13.12666 | 4.265462 | -0.5384594 | 2.399627 | 1.374001 | 5.087569
71.4388 | 12.6144 | 13.15121 | 4.259395 | -0.5368112 | 2.408045 | 1.377954 | 5.105816
71.4488 | 12.634 | 13.17592 | 4.253334 | -0.5419182 | 2.416504 | 1.381925 | 5.124155
71.4588 | 12.6487 | 13.20078 | 4.24728 | -0.5520834 | 2.425003 | 1.385914 | 5.142586
71.4688 | 12.6737 | 13.2258 | 4.241232 | -0.5521016 | 2.433544 | 1.38992 | 5.161105
71.4788 | 12.7072 | 13.25098 | 4.235191 | -0.5437765 | 2.442127 | 1.393943 | 5.179716
71.4888 | 12.7357 | 13.27631 | 4.229156 | -0.5406089 | 2.45075 | 1.397985 | 5.198419
71.4988 | 12.7481 | 13.3018 | 4.223127 | -0.5536991 | 2.459415 | 1.402044 | 5.217213
71.5088 | 12.7713 | 13.32745 | 4.217106 | -0.5561472 | 2.468122 | 1.406121 | 5.236098
71.5188 | 12.8008 | 13.35325 | 4.211091 | -0.5524546 | 2.47687 | 1.410217 | 5.255077
71.5288 | 12.8303 | 13.37922 | 4.205083 | -0.5489213 | 2.485661 | 1.414331 | 5.274147
71.5388 | 12.8475 | 13.40535 | 4.199082 | -0.557848 | 2.494493 | 1.418463 | 5.29331
71.5488 | 12.8704 | 13.43163 | 4.193088 | -0.5612343 | 2.503367 | 1.422614 | 5.312565
71.5588 | 12.8986 | 13.45808 | 4.187101 | -0.559482 | 2.512283 | 1.426784 | 5.331914
71.5688 | 12.9234 | 13.48469 | 4.181121 | -0.5612912 | 2.521241 | 1.430974 | 5.351356
71.5788 | 12.9413 | 13.51146 | 4.175148 | -0.5701623 | 2.530242 | 1.435182 | 5.370891
71.5888 | 12.9702 | 13.5384 | 4.169182 | -0.5681957 | 2.539285 | 1.439409 | 5.39052
71.5988 | 12.9949 | 13.56549 | 4.163224 | -0.5705924 | 2.54837 | 1.443656 | 5.410242
71.6088 | 13.0146 | 13.59275 | 4.157273 | -0.5781524 | 2.557498 | 1.447923 | 5.430059
71.6188 | 13.0496 | 13.62018 | 4.151329 | -0.570577 | 2.566669 | 1.452209 | 5.44997
71.6288 | 13.0704 | 13.64776 | 4.145393 | -0.577362 | 2.575882 | 1.456515 | 5.469971
71.6388 | 13.1038 | 13.67552 | 4.139465 | -0.5717151 | 2.585138 | 1.460841 | 5.490071
71.6488 | 13.1249 | 13.70343 | 4.133544 | -0.5785331 | 2.594437 | 1.465188 | 5.510264
71.6588 | 13.1559 | 13.73152 | 4.12763 | -0.5756166 | 2.603779 | 1.469554 | 5.530553
71.6688 | 13.1814 | 13.75977 | 4.121725 | -0.5783658 | 2.613164 | 1.473942 | 5.550936
71.6788 | 13.2055 | 13.78818 | 4.115827 | -0.5826828 | 2.622592 | 1.478349 | 5.571415
71.6888 | 13.2336 | 13.81677 | 4.109937 | -0.5831657 | 2.632062 | 1.482778 | 5.591988
71.6988 | 13.266 | 13.84552 | 4.104055 | -0.5795156 | 2.641577 | 1.487227 | 5.612656
71.7088 | 13.2955 | 13.87444 | 4.098181 | -0.5789365 | 2.651134 | 1.491698 | 5.633424
71.7187 | 13.3117 | 13.90323 | 4.092374 | -0.5915259 | 2.660639 | 1.496144 | 5.654069
71.7287 | 13.355 | 13.93248 | 4.086516 | -0.5774783 | 2.670282 | 1.500656 | 5.675023
71.7387 | 13.3807 | 13.9619 | 4.080667 | -0.5811994 | 2.679969 | 1.50519 | 5.696073
71.7487 | 13.4245 | 13.99149 | 4.074826 | -0.5669898 | 2.6897 | 1.509746 | 5.717219
71.7587 | 13.4519 | 14.02125 | 4.068993 | -0.5693489 | 2.699473 | 1.514323 | 5.738459
71.7687 | 13.4852 | 14.05118 | 4.063168 | -0.5659779 | 2.709291 | 1.518922 | 5.759797
71.7787 | 13.5151 | 14.08128 | 4.057352 | -0.5661769 | 2.719152 | 1.523543 | 5.78123
71.7887 | 13.5464 | 14.11155 | 4.051544 | -0.5651463 | 2.729056 | 1.528187 | 5.802759
71.7987 | 13.5853 | 14.14199 | 4.045745 | -0.5566856 | 2.739004 | 1.532852 | 5.824384
71.8087 | 13.6244 | 14.1726 | 4.039955 | -0.5481958 | 2.748996 | 1.53754 | 5.846105
71.8187 | 13.6612 | 14.20338 | 4.034174 | -0.5421774 | 2.759032 | 1.54225 | 5.867922
71.8287 | 13.6827 | 14.23433 | 4.028401 | -0.5516295 | 2.769111 | 1.546982 | 5.889836
71.8387 | 13.7293 | 14.26545 | 4.022637 | -0.5361535 | 2.779234 | 1.551738 | 5.911845
71.8487 | 13.7664 | 14.29675 | 4.016882 | -0.5303484 | 2.789401 | 1.556516 | 5.93395
71.8587 | 13.804 | 14.32822 | 4.011136 | -0.5242171 | 2.799611 | 1.561317 | 5.956153
71.8687 | 13.8409 | 14.35986 | 4.005399 | -0.5189559 | 2.809865 | 1.566141 | 5.97845
71.8787 | 13.8844 | 14.39167 | 3.999671 | -0.5072671 | 2.820164 | 1.570989 | 6.000844
71.8887 | 13.9117 | 14.42365 | 3.993952 | -0.5119498 | 2.830505 | 1.575859 | 6.023333
71.8987 | 13.9622 | 14.45581 | 3.988243 | -0.4936056 | 2.840891 | 1.580753 | 6.045919
71.9087 | 13.99 | 14.48813 | 3.982543 | -0.4981335 | 2.85132 | 1.58567 | 6.0686
71.9187 | 14.0268 | 14.52063 | 3.976852 | -0.4938334 | 2.861793 | 1.59061 | 6.091378
71.9287 | 14.0699 | 14.55331 | 3.971171 | -0.4834064 | 2.87231 | 1.595574 | 6.114251
71.9387 | 14.1106 | 14.58615 | 3.965499 | -0.4755522 | 2.882871 | 1.600562 | 6.137219
71.9487 | 14.1569 | 14.61917 | 3.959837 | -0.4622703 | 2.893475 | 1.605574 | 6.160283
71.9587 | 14.1889 | 14.65236 | 3.954185 | -0.4634611 | 2.904123 | 1.61061 | 6.183442
71.9687 | 14.2096 | 14.68572 | 3.948542 | -0.4761245 | 2.914815 | 1.61567 | 6.206697
71.9787 | 14.2714 | 14.71926 | 3.942909 | -0.4478603 | 2.92555 | 1.620754 | 6.230046
71.9887 | 14.3008 | 14.75297 | 3.937286 | -0.4521692 | 2.936329 | 1.625862 | 6.253491
71.9987 | 14.3398 | 14.78685 | 3.931673 | -0.4470504 | 2.947152 | 1.630995 | 6.27703
72.0087 | 14.377 | 14.8209 | 3.92607 | -0.4439034 | 2.958018 | 1.636152 | 6.300664
72.0187 | 14.4196 | 14.85513 | 3.920477 | -0.4355301 | 2.968927 | 1.641333 | 6.324392
72.0287 | 14.4588 | 14.88953 | 3.914894 | -0.4307279 | 2.97988 | 1.646539 | 6.348215
72.0387 | 14.4934 | 14.9241 | 3.909321 | -0.4306974 | 2.990876 | 1.651769 | 6.372131
72.0487 | 14.5363 | 14.95884 | 3.903759 | -0.4225393 | 3.001916 | 1.657024 | 6.39614
72.0587 | 14.5795 | 14.99375 | 3.898207 | -0.4142529 | 3.012998 | 1.662304 | 6.420244
72.0687 | 14.6089 | 15.02884 | 3.892665 | -0.4199372 | 3.024124 | 1.667609 | 6.444439
72.0787 | 14.6543 | 15.06409 | 3.887134 | -0.409793 | 3.035293 | 1.672938 | 6.468729
72.0887 | 14.6889 | 15.09952 | 3.881613 | -0.4106198 | 3.046504 | 1.678292 | 6.49311
72.0987 | 14.7379 | 15.13512 | 3.876103 | -0.3972171 | 3.057759 | 1.683672 | 6.517584
72.1087 | 14.7687 | 15.17089 | 3.870603 | -0.4021858 | 3.069056 | 1.689077 | 6.54215
72.1187 | 14.8074 | 15.20682 | 3.865114 | -0.3994236 | 3.080396 | 1.694506 | 6.566807
72.1287 | 14.8564 | 15.24293 | 3.859636 | -0.3865308 | 3.091779 | 1.69996 | 6.591555
72.1387 | 14.8992 | 15.27921 | 3.854169 | -0.380007 | 3.103204 | 1.70544 | 6.616394
72.1487 | 14.9344 | 15.31565 | 3.848713 | -0.381251 | 3.114671 | 1.710944 | 6.641323
72.1587 | 14.9698 | 15.35226 | 3.843268 | -0.3824647 | 3.126181 | 1.716474 | 6.666342
72.1687 | 15.0119 | 15.38905 | 3.837834 | -0.3771467 | 3.137733 | 1.722029 | 6.691451
72.1787 | 15.0599 | 15.426 | 3.832411 | -0.3660951 | 3.149326 | 1.727609 | 6.716649
72.1887 | 15.1072 | 15.46311 | 3.826999 | -0.3559111 | 3.160962 | 1.733215 | 6.741935
72.1987 | 15.1403 | 15.50039 | 3.821598 | -0.3600937 | 3.172639 | 1.738846 | 6.76731
72.2087 | 15.1809 | 15.53784 | 3.816209 | -0.3569414 | 3.184358 | 1.744502 | 6.792772
72.2187 | 15.2193 | 15.57545 | 3.810831 | -0.3561549 | 3.196118 | 1.750184 | 6.818321
72.2287 | 15.2749 | 15.61323 | 3.805465 | -0.3383324 | 3.207919 | 1.755891 | 6.843957
72.2387 | 15.3203 | 15.65117 | 3.80011 | -0.330874 | 3.219762 | 1.761624 | 6.869678
72.2487 | 15.3598 | 15.68928 | 3.794767 | -0.3294792 | 3.231645 | 1.767382 | 6.895485
72.2587 | 15.4079 | 15.72755 | 3.789436 | -0.3196464 | 3.243569 | 1.773165 | 6.921377
72.2687 | 15.4475 | 15.76597 | 3.784116 | -0.3184749 | 3.255533 | 1.778974 | 6.947352
72.2787 | 15.5048 | 15.80456 | 3.778808 | -0.299765 | 3.267538 | 1.784808 | 6.973411
72.2887 | 15.5478 | 15.84331 | 3.773512 | -0.2955149 | 3.279583 | 1.790667 | 6.999553
72.2987 | 15.609 | 15.88222 | 3.768228 | -0.2732248 | 3.291668 | 1.796552 | 7.025778
72.3086 | 15.6412 | 15.92091 | 3.763008 | -0.2797062 | 3.30367 | 1.802403 | 7.051826
72.3186 | 15.6906 | 15.96013 | 3.757748 | -0.2695298 | 3.315833 | 1.808338 | 7.078211
72.3286 | 15.7523 | 15.99951 | 3.7525 | -0.2472111 | 3.328037 | 1.814298 | 7.104676
72.3386 | 15.7988 | 16.03905 | 3.747264 | -0.2402475 | 3.340279 | 1.820284 | 7.131221
72.3486 | 15.8456 | 16.07874 | 3.74204 | -0.2331381 | 3.352559 | 1.826294 | 7.157844
72.3586 | 15.8952 | 16.11858 | 3.736829 | -0.223382 | 3.364879 | 1.83233 | 7.184544
72.3686 | 15.9535 | 16.15858 | 3.73163 | -0.2050796 | 3.377237 | 1.838391 | 7.211321
72.3786 | 16.0054 | 16.19873 | 3.726444 | -0.1933279 | 3.389633 | 1.844477 | 7.238174
72.3886 | 16.0552 | 16.23903 | 3.72127 | -0.1838263 | 3.402067 | 1.850588 | 7.265101
72.3986 | 16.0989 | 16.27947 | 3.716109 | -0.1805746 | 3.414538 | 1.856724 | 7.292104
72.4086 | 16.16 | 16.32007 | 3.710961 | -0.1600713 | 3.427047 | 1.862885 | 7.319179
72.4186 | 16.2036 | 16.36081 | 3.705825 | -0.1572137 | 3.439592 | 1.86907 | 7.346326
72.4286 | 16.2594 | 16.4017 | 3.700702 | -0.142302 | 3.452175 | 1.875281 | 7.373545
72.4386 | 16.3129 | 16.44273 | 3.695592 | -0.1298343 | 3.464793 | 1.881516 | 7.400833
72.4486 | 16.3601 | 16.48391 | 3.690495 | -0.1238088 | 3.477448 | 1.887775 | 7.42819
72.4586 | 16.3875 | 16.52523 | 3.685411 | -0.1377255 | 3.490139 | 1.894059 | 7.455616
72.4686 | 16.4619 | 16.56668 | 3.68034 | -0.1047812 | 3.502865 | 1.900368 | 7.483108
72.4786 | 16.5055 | 16.60828 | 3.675282 | -0.1027766 | 3.515627 | 1.9067 | 7.510667
72.4886 | 16.5515 | 16.65001 | 3.670237 | -0.09850747 | 3.528424 | 1.913057 | 7.538289
72.4986 | 16.6059 | 16.69188 | 3.665206 | -0.08597509 | 3.541254 | 1.919438 | 7.565976
72.5086 | 16.6431 | 16.73388 | 3.660188 | -0.09077661 | 3.55412 | 1.925843 | 7.593726
72.5186 | 16.6983 | 16.77601 | 3.655184 | -0.07770892 | 3.567019 | 1.932272 | 7.621535
72.5286 | 16.7428 | 16.81827 | 3.650193 | -0.07547346 | 3.579951 | 1.938724 | 7.649405
72.5386 | 16.7983 | 16.86067 | 3.645215 | -0.06236619 | 3.592917 | 1.9452 | 7.677334
72.5486 | 16.8331 | 16.90319 | 3.640251 | -0.07008619 | 3.605915 | 1.9517 | 7.70532
72.5586 | 16.8907 | 16.94583 | 3.635301 | -0.05513134 | 3.618946 | 1.958223 | 7.733361
72.5686 | 16.9438 | 16.9886 | 3.630365 | -0.04480003 | 3.632009 | 1.964769 | 7.761458
72.5786 | 16.9898 | 17.03149 | 3.625442 | -0.04169086 | 3.645104 | 1.971338 | 7.789607
72.5886 | 17.0324 | 17.0745 | 3.620534 | -0.04210114 | 3.658229 | 1.97793 | 7.817809
72.5986 | 17.0753 | 17.11763 | 3.615639 | -0.0423302 | 3.671386 | 1.984544 | 7.846061
72.6086 | 17.1242 | 17.16087 | 3.610758 | -0.03667371 | 3.684573 | 1.991181 | 7.874361
72.6186 | 17.192 | 17.20423 | 3.605892 | -0.01223124 | 3.69779 | 1.997841 | 7.902709
72.6286 | 17.2389 | 17.2477 | 3.601039 | -0.00880224 | 3.711037 | 2.004523 | 7.931104
72.6386 | 17.2786 | 17.29128 | 3.596201 | -0.01268134 | 3.724312 | 2.011226 | 7.959542
72.6486 | 17.327 | 17.33497 | 3.591377 | -0.007967925 | 3.737617 | 2.017952 | 7.988022
72.6586 | 17.3745 | 17.37876 | 3.586568 | -0.004260357 | 3.75095 | 2.024699 | 8.016544
72.6686 | 17.4276 | 17.42266 | 3.581773 | 0.004944932 | 3.76431 | 2.031467 | 8.045105
72.6786 | 17.4903 | 17.46665 | 3.576992 | 0.02364845 | 3.777698 | 2.038257 | 8.073704
72.6886 | 17.5354 | 17.51075 | 3.572226 | 0.02465354 | 3.791113 | 2.045068 | 8.10234
72.6986 | 17.569 | 17.55494 | 3.567475 | 0.01406261 | 3.804554 | 2.051899 | 8.131009
72.7086 | 17.6183 | 17.59922 | 3.562738 | 0.01907823 | 3.818021 | 2.058751 | 8.159711
72.7186 | 17.6618 | 17.6436 | 3.558016 | 0.01820258 | 3.831513 | 2.065624 | 8.188444
72.7286 | 17.716 | 17.68806 | 3.553309 | 0.02793773 | 3.845032 | 2.072516 | 8.217205
72.7386 | 17.7716 | 17.73261 | 3.548617 | 0.03898711 | 3.858573 | 2.079428 | 8.245994
72.7486 | 17.8144 | 17.77725 | 3.54394 | 0.03715362 | 3.872139 | 2.08636 | 8.274807
72.7586 | 17.8551 | 17.82196 | 3.539278 | 0.03313825 | 3.885729 | 2.093311 | 8.303644
72.7686 | 17.909 | 17.86676 | 3.534631 | 0.04224475 | 3.899341 | 2.100281 | 8.332502
72.7786 | 17.942 | 17.91162 | 3.529999 | 0.03037556 | 3.912976 | 2.10727 | 8.361379
72.7886 | 18.0164 | 17.95657 | 3.525383 | 0.05983443 | 3.926632 | 2.114278 | 8.390273
72.7986 | 18.0346 | 18.00158 | 3.520781 | 0.03302283 | 3.94031 | 2.121303 | 8.419182
72.8086 | 18.0844 | 18.04666 | 3.516196 | 0.03774326 | 3.954009 | 2.128347 | 8.448105
72.8186 | 18.1381 | 18.0918 | 3.511625 | 0.04630091 | 3.967728 | 2.135408 | 8.477038
72.8286 | 18.1778 | 18.137 | 3.50707 | 0.04079626 | 3.981466 | 2.142487 | 8.505981
72.8386 | 18.2115 | 18.18227 | 3.502531 | 0.02923348 | 3.995223 | 2.149582 | 8.53493
72.8486 | 18.2736 | 18.22758 | 3.498007 | 0.04601609 | 4.008999 | 2.156695 | 8.563883
72.8586 | 18.3054 | 18.27295 | 3.493499 | 0.03244645 | 4.022793 | 2.163823 | 8.592838
72.8686 | 18.3531 | 18.31837 | 3.489007 | 0.03472852 | 4.036605 | 2.170968 | 8.621792
72.8786 | 18.4043 | 18.36384 | 3.484531 | 0.04046418 | 4.050433 | 2.178128 | 8.650744
72.8885 | 18.4465 | 18.40888 | 3.480115 | 0.03761569 | 4.06414 | 2.185232 | 8.679398
72.8985 | 18.4907 | 18.45443 | 3.47567 | 0.03626982 | 4.077999 | 2.192423 | 8.708338
72.9085 | 18.5272 | 18.50001 | 3.471242 | 0.02718788 | 4.091873 | 2.199628 | 8.737269
72.9185 | 18.5738 | 18.54563 | 3.466829 | 0.02817259 | 4.105762 | 2.206847 | 8.766188
72.9285 | 18.6218 | 18.59127 | 3.462433 | 0.03052865 | 4.119664 | 2.214081 | 8.795093
72.9385 | 18.6642 | 18.63694 | 3.458053 | 0.02725751 | 4.13358 | 2.221328 | 8.823982
72.9485 | 18.7192 | 18.68263 | 3.453689 | 0.03656583 | 4.147507 | 2.228588 | 8.85285
72.9585 | 18.7306 | 18.72834 | 3.449342 | 0.002255403 | 4.161447 | 2.235861 | 8.881695
72.9685 | 18.7868 | 18.77407 | 3.445011 | 0.01272799 | 4.175398 | 2.243146 | 8.910517
72.9785 | 18.8467 | 18.81981 | 3.440697 | 0.02688911 | 4.189359 | 2.250443 | 8.939312
72.9885 | 18.89 | 18.86556 | 3.436399 | 0.02444374 | 4.203329 | 2.257752 | 8.968076
72.9985 | 18.926 | 18.91131 | 3.432118 | 0.01469285 | 4.217309 | 2.265072 | 8.996808
73.0085 | 18.984 | 18.95706 | 3.427853 | 0.02694225 | 4.231298 | 2.272402 | 9.025504
73.0185 | 19.0057 | 19.00281 | 3.423606 | 0.002892872 | 4.245294 | 2.279743 | 9.054164
73.0285 | 19.0694 | 19.04855 | 3.419375 | 0.02085282 | 4.259297 | 2.287094 | 9.082781
73.0385 | 19.1162 | 19.09428 | 3.415161 | 0.02192318 | 4.273307 | 2.294454 | 9.111355
73.0485 | 19.1572 | 19.13999 | 3.410964 | 0.0172075 | 4.287322 | 2.301823 | 9.139884
73.0585 | 19.196 | 19.18569 | 3.406784 | 0.01031135 | 4.301342 | 2.3092 | 9.168362
73.0685 | 19.2331 | 19.23136 | 3.402622 | 0.001738284 | 4.315366 | 2.316585 | 9.196789
73.0785 | 19.2946 | 19.27701 | 3.398476 | 0.01759088 | 4.329394 | 2.323978 | 9.225161
73.0885 | 19.3259 | 19.32263 | 3.394348 | 0.003274921 | 4.343425 | 2.331378 | 9.253474
73.0985 | 19.3709 | 19.36821 | 3.390237 | 0.00269329 | 4.357458 | 2.338785 | 9.281727
73.1085 | 19.4113 | 19.41375 | 3.386143 | -0.002448352 | 4.371492 | 2.346197 | 9.309916
73.1185 | 19.469 | 19.45925 | 3.382067 | 0.009753168 | 4.385527 | 2.353615 | 9.338038
73.1285 | 19.5109 | 19.5047 | 3.378008 | 0.006202588 | 4.399562 | 2.361038 | 9.366089
73.1385 | 19.5645 | 19.5501 | 3.373967 | 0.01440416 | 4.413596 | 2.368466 | 9.394067
73.1485 | 19.6018 | 19.59544 | 3.369944 | 0.006359359 | 4.427628 | 2.375897 | 9.421972
73.1585 | 19.6516 | 19.64072 | 3.365938 | 0.01087677 | 4.441658 | 2.383332 | 9.449795
73.1685 | 19.683 | 19.68594 | 3.36195 | -0.002940428 | 4.455685 | 2.39077 | 9.477536
73.1785 | 19.7345 | 19.73109 | 3.35798 | 0.003410869 | 4.469708 | 2.39821 | 9.505191
73.1885 | 19.7904 | 19.77616 | 3.354027 | 0.01423509 | 4.483726 | 2.405652 | 9.532759
73.1985 | 19.8395 | 19.82116 | 3.350093 | 0.01833701 | 4.497739 | 2.413096 | 9.560235
73.2085 | 19.8535 | 19.86608 | 3.346177 | -0.01257703 | 4.511746 | 2.42054 | 9.587615
73.2185 | 19.9194 | 19.9109 | 3.342278 | 0.008495111 | 4.525745 | 2.427984 | 9.614897
73.2285 | 19.973 | 19.95564 | 3.338398 | 0.01735861 | 4.539737 | 2.435428 | 9.642078
73.2385 | 20.0267 | 20.00028 | 3.334537 | 0.02641936 | 4.553721 | 2.442871 | 9.669153
73.2485 | 20.0657 | 20.04482 | 3.330693 | 0.02087994 | 4.567694 | 2.450312 | 9.696121
73.2585 | 20.1069 | 20.08925 | 3.326868 | 0.01764621 | 4.581658 | 2.457751 | 9.722977
73.2685 | 20.1504 | 20.13358 | 3.323061 | 0.01682288 | 4.595611 | 2.465187 | 9.749718
73.2785 | 20.202 | 20.17779 | 3.319273 | 0.02421412 | 4.609552 | 2.47262 | 9.776341
73.2885 | 20.2617 | 20.22188 | 3.315503 | 0.03982433 | 4.62348 | 2.480048 | 9.802844
73.2985 | 20.3054 | 20.26584 | 3.311752 | 0.03955889 | 4.637395 | 2.487472 | 9.829221
73.3085 | 20.3528 | 20.30968 | 3.30802 | 0.04312331 | 4.651296 | 2.494891 | 9.85547
73.3185 | 20.383 | 20.35338 | 3.304306 | 0.02962049 | 4.665181 | 2.502304 | 9.881588
73.3285 | 20.4308 | 20.39694 | 3.300611 | 0.03385723 | 4.679051 | 2.509711 | 9.90757
73.3385 | 20.4789 | 20.44036 | 3.296935 | 0.03853707 | 4.692903 | 2.51711 | 9.933414
73.3485 | 20.5269 | 20.48364 | 3.293278 | 0.04326487 | 4.706739 | 2.524501 | 9.959117
73.3585 | 20.5761 | 20.52675 | 3.28964 | 0.04934583 | 4.720556 | 2.531884 | 9.984674
73.3685 | 20.6302 | 20.56972 | 3.286021 | 0.0604837 | 4.734353 | 2.539258 | 10.01008
73.3785 | 20.6548 | 20.61251 | 3.282421 | 0.04228644 | 4.74813 | 2.546622 | 10.03534
73.3885 | 20.7117 | 20.65514 | 3.278841 | 0.05655572 | 4.761887 | 2.553975 | 10.06044
73.3985 | 20.7703 | 20.6976 | 3.275279 | 0.07269793 | 4.775621 | 2.561318 | 10.08538
73.4085 | 20.8125 | 20.73988 | 3.271737 | 0.07261755 | 4.789333 | 2.568649 | 10.11016
73.4185 | 20.8481 | 20.78198 | 3.268215 | 0.06612028 | 4.803021 | 2.575967 | 10.13478
73.4285 | 20.9039 | 20.82389 | 3.264711 | 0.08000993 | 4.816685 | 2.583272 | 10.15922
73.4385 | 20.9363 | 20.86561 | 3.261228 | 0.07069246 | 4.830323 | 2.590563 | 10.18349
73.4485 | 20.9975 | 20.90713 | 3.257764 | 0.09037098 | 4.843935 | 2.597839 | 10.20759
73.4585 | 21.0259 | 20.94845 | 3.254319 | 0.07745404 | 4.85752 | 2.6051 | 10.23151
73.4685 | 21.0708 | 20.98956 | 3.250894 | 0.08124358 | 4.871076 | 2.612346 | 10.25524
73.4784 | 21.1222 | 21.03005 | 3.247523 | 0.09214999 | 4.884468 | 2.619502 | 10.27856
73.4884 | 21.1568 | 21.07073 | 3.244138 | 0.08606751 | 4.897966 | 2.626713 | 10.30192
73.4984 | 21.2287 | 21.11119 | 3.240773 | 0.1175066 | 4.911434 | 2.633906 | 10.32508
73.5084 | 21.2491 | 21.15143 | 3.237427 | 0.09767273 | 4.924871 | 2.641081 | 10.34805
73.5184 | 21.3189 | 21.19143 | 3.234101 | 0.1274721 | 4.938274 | 2.648236 | 10.37082
73.5284 | 21.347 | 21.23119 | 3.230796 | 0.1158076 | 4.951645 | 2.655371 | 10.39338
73.5384 | 21.3861 | 21.27072 | 3.227511 | 0.1153848 | 4.96498 | 2.662485 | 10.41574
73.5484 | 21.4378 | 21.30999 | 3.224246 | 0.1278102 | 4.978281 | 2.669577 | 10.43789
73.5584 | 21.4855 | 21.34901 | 3.221001 | 0.1364867 | 4.991546 | 2.676647 | 10.45982
73.5684 | 21.5215 | 21.38778 | 3.217777 | 0.1337213 | 5.004773 | 2.683693 | 10.48154
73.5784 | 21.563 | 21.42628 | 3.214572 | 0.1367166 | 5.017962 | 2.690716 | 10.50303
73.5884 | 21.5899 | 21.46452 | 3.211389 | 0.1253801 | 5.031113 | 2.697714 | 10.5243
73.5984 | 21.6501 | 21.50249 | 3.208226 | 0.1476143 | 5.044223 | 2.704686 | 10.54535
73.6084 | 21.6919 | 21.54017 | 3.205083 | 0.1517253 | 5.057293 | 2.711633 | 10.56617
73.6184 | 21.7281 | 21.57758 | 3.201961 | 0.150517 | 5.070321 | 2.718552 | 10.58675
73.6284 | 21.7763 | 21.6147 | 3.19886 | 0.1615973 | 5.083306 | 2.725444 | 10.60709
73.6384 | 21.8037 | 21.65153 | 3.19578 | 0.1521663 | 5.096248 | 2.732308 | 10.6272
73.6484 | 21.8409 | 21.68807 | 3.19272 | 0.1528329 | 5.109144 | 2.739143 | 10.64706
73.6584 | 21.8906 | 21.7243 | 3.189682 | 0.1662985 | 5.121996 | 2.745947 | 10.66668
73.6684 | 21.9301 | 21.76023 | 3.186664 | 0.1698713 | 5.1348 | 2.752721 | 10.68604
73.6784 | 21.9645 | 21.79585 | 3.183667 | 0.1686537 | 5.147557 | 2.759464 | 10.70516
73.6884 | 22.0048 | 21.83115 | 3.180692 | 0.173651 | 5.160266 | 2.766175 | 10.72402
73.6984 | 22.0166 | 21.86613 | 3.177737 | 0.1504677 | 5.172925 | 2.772853 | 10.74262
73.7084 | 22.0594 | 21.90079 | 3.174804 | 0.1586105 | 5.185533 | 2.779497 | 10.76096
73.7184 | 22.1224 | 21.93512 | 3.171892 | 0.18728 | 5.19809 | 2.786107 | 10.77903
73.7284 | 22.1356 | 21.96912 | 3.169001 | 0.1664843 | 5.210595 | 2.792682 | 10.79684
73.7384 | 22.1821 | 22.00277 | 3.166132 | 0.1793266 | 5.223046 | 2.799221 | 10.81437
73.7484 | 22.2146 | 22.03609 | 3.163284 | 0.1785099 | 5.235443 | 2.805724 | 10.83164
73.7584 | 22.2515 | 22.06906 | 3.160458 | 0.1824426 | 5.247784 | 2.812189 | 10.84863
73.7684 | 22.2795 | 22.10168 | 3.157653 | 0.1778245 | 5.260069 | 2.818616 | 10.86534
73.7784 | 22.325 | 22.13394 | 3.15487 | 0.1910644 | 5.272296 | 2.825004 | 10.88177
73.7884 | 22.3602 | 22.16584 | 3.152109 | 0.1943639 | 5.284465 | 2.831353 | 10.89791
73.7984 | 22.3971 | 22.19737 | 3.149369 | 0.1997279 | 5.296574 | 2.837661 | 10.91377
73.8084 | 22.4285 | 22.22854 | 3.146651 | 0.1999601 | 5.308623 | 2.843929 | 10.92934
73.8184 | 22.4584 | 22.25933 | 3.143955 | 0.1990664 | 5.32061 | 2.850155 | 10.94461
73.8284 | 22.4879 | 22.28975 | 3.141281 | 0.1981474 | 5.332535 | 2.856338 | 10.9596
73.8384 | 22.532 | 22.31979 | 3.138628 | 0.2122132 | 5.344396 | 2.862478 | 10.97428
73.8484 | 22.5648 | 22.34944 | 3.135998 | 0.2153626 | 5.356192 | 2.868575 | 10.98867
73.8584 | 22.6072 | 22.3787 | 3.13339 | 0.2285015 | 5.367922 | 2.874626 | 11.00276
73.8684 | 22.631 | 22.40757 | 3.130804 | 0.2234345 | 5.379586 | 2.880633 | 11.01654
73.8784 | 22.6669 | 22.43604 | 3.128241 | 0.2308647 | 5.391182 | 2.886593 | 11.03002
73.8884 | 22.7072 | 22.4641 | 3.1257 | 0.2430951 | 5.40271 | 2.892506 | 11.04319
73.8984 | 22.7334 | 22.49177 | 3.12318 | 0.241633 | 5.414166 | 2.898372 | 11.05605
73.9084 | 22.7735 | 22.51902 | 3.120684 | 0.254477 | 5.425553 | 2.90419 | 11.0686
73.9184 | 22.797 | 22.54586 | 3.11821 | 0.2511352 | 5.436867 | 2.909959 | 11.08083
73.9284 | 22.8234 | 22.57229 | 3.115758 | 0.2511072 | 5.448108 | 2.915678 | 11.09275
73.9384 | 22.866 | 22.5983 | 3.113329 | 0.2677011 | 5.459274 | 2.921348 | 11.10435
73.9484 | 22.893 | 22.62388 | 3.110923 | 0.269116 | 5.470367 | 2.926966 | 11.11563
73.9584 | 22.9148 | 22.64904 | 3.108539 | 0.2657594 | 5.481381 | 2.932533 | 11.12659
73.9684 | 22.9539 | 22.67377 | 3.106178 | 0.280132 | 5.492319 | 2.938047 | 11.13722
73.9784 | 22.9784 | 22.69806 | 3.10384 | 0.2803384 | 5.503178 | 2.943509 | 11.14754
73.9884 | 23.0057 | 22.72192 | 3.101524 | 0.2837797 | 5.513957 | 2.948917 | 11.15752
73.9984 | 23.0227 | 22.74534 | 3.099232 | 0.2773625 | 5.524656 | 2.954271 | 11.16718
74.0084 | 23.0752 | 22.76831 | 3.096962 | 0.3068865 | 5.535273 | 2.95957 | 11.17651
74.0184 | 23.0906 | 22.79084 | 3.094716 | 0.299757 | 5.545807 | 2.964813 | 11.18551
74.0284 | 23.0974 | 22.81292 | 3.092492 | 0.2844764 | 5.556256 | 2.97 | 11.19417
74.0384 | 23.1355 | 22.83455 | 3.090292 | 0.3009462 | 5.566621 | 2.975131 | 11.20251
74.0484 | 23.1622 | 22.85573 | 3.088115 | 0.3064715 | 5.5769 | 2.980204 | 11.21051
74.0583 | 23.2025 | 22.87624 | 3.085983 | 0.3262594 | 5.58699 | 2.98517 | 11.2181
74.0683 | 23.1826 | 22.8965 | 3.083852 | 0.286096 | 5.597093 | 2.990127 | 11.22543
74.0783 | 23.2416 | 22.9163 | 3.081745 | 0.3252951 | 5.607106 | 2.995026 | 11.23243
74.0883 | 23.2508 | 22.93564 | 3.079661 | 0.3151584 | 5.617029 | 2.999864 | 11.23909
74.0983 | 23.2879 | 22.95451 | 3.077601 | 0.3333903 | 5.62686 | 3.004642 | 11.24541
74.1083 | 23.3013 | 22.97291 | 3.075564 | 0.3283906 | 5.636598 | 3.009359 | 11.25139
74.1183 | 23.3397 | 22.99084 | 3.073551 | 0.3488632 | 5.646242 | 3.014015 | 11.25703
74.1283 | 23.3438 | 23.00829 | 3.071561 | 0.3355106 | 5.65579 | 3.018609 | 11.26233
74.1383 | 23.3869 | 23.02527 | 3.069595 | 0.3616338 | 5.665243 | 3.02314 | 11.26729
74.1483 | 23.3885 | 23.04177 | 3.067653 | 0.3467339 | 5.674597 | 3.027609 | 11.27191
74.1583 | 23.415 | 23.05778 | 3.065735 | 0.3572159 | 5.683853 | 3.032013 | 11.27618
74.1683 | 23.4536 | 23.07332 | 3.063841 | 0.3802789 | 5.693008 | 3.036354 | 11.28012
74.1783 | 23.4759 | 23.08837 | 3.06197 | 0.3875255 | 5.702063 | 3.04063 | 11.28371
74.1883 | 23.4966 | 23.10294 | 3.060123 | 0.3936572 | 5.711016 | 3.044841 | 11.28696
74.1983 | 23.5182 | 23.11702 | 3.058301 | 0.401176 | 5.719866 | 3.048987 | 11.28987
74.2083 | 23.526 | 23.13062 | 3.056503 | 0.3953834 | 5.728611 | 3.053066 | 11.29244
74.2183 | 23.5753 | 23.14372 | 3.054728 | 0.4315817 | 5.73725 | 3.057079 | 11.29466
74.2283 | 23.5908 | 23.15633 | 3.052978 | 0.4344707 | 5.745783 | 3.061024 | 11.29654
74.2383 | 23.6366 | 23.16845 | 3.051252 | 0.4681526 | 5.754207 | 3.064903 | 11.29808
74.2483 | 23.6551 | 23.18007 | 3.049551 | 0.4750262 | 5.762524 | 3.068713 | 11.29929
74.2583 | 23.6678 | 23.1912 | 3.047874 | 0.4765974 | 5.770729 | 3.072456 | 11.30014
74.2683 | 23.6954 | 23.20184 | 3.046221 | 0.4935625 | 5.778824 | 3.076129 | 11.30066
74.2783 | 23.7417 | 23.21197 | 3.044593 | 0.5297253 | 5.786806 | 3.079734 | 11.30084
74.2883 | 23.7681 | 23.22161 | 3.042989 | 0.5464854 | 5.794674 | 3.083269 | 11.30068
74.2983 | 23.7988 | 23.23076 | 3.04141 | 0.5680443 | 5.802428 | 3.086734 | 11.30018
74.3083 | 23.8302 | 23.2394 | 3.039855 | 0.5908022 | 5.810066 | 3.090129 | 11.29935
74.3183 | 23.8458 | 23.24754 | 3.038325 | 0.5982601 | 5.817586 | 3.093453 | 11.29818
74.3283 | 23.8871 | 23.25518 | 3.03682 | 0.6319169 | 5.824989 | 3.096706 | 11.29667
74.3383 | 23.9238 | 23.26233 | 3.03534 | 0.6614746 | 5.832273 | 3.099888 | 11.29483
74.3483 | 23.9554 | 23.26897 | 3.033884 | 0.6864338 | 5.839436 | 3.102998 | 11.29265
74.3583 | 23.9873 | 23.27511 | 3.032453 | 0.712194 | 5.846478 | 3.106036 | 11.29014
74.3683 | 24.0136 | 23.28075 | 3.031048 | 0.7328544 | 5.853398 | 3.109002 | 11.2873
74.3783 | 24.055 | 23.28588 | 3.029667 | 0.7691173 | 5.860193 | 3.111895 | 11.28413
74.3883 | 24.0716 | 23.29052 | 3.028311 | 0.7810813 | 5.866863 | 3.114715 | 11.28063
74.3983 | 24.1266 | 23.29465 | 3.02698 | 0.8319462 | 5.873409 | 3.117463 | 11.2768
74.4083 | 24.1477 | 23.29829 | 3.025675 | 0.8494121 | 5.879826 | 3.120137 | 11.27265
74.4183 | 24.1976 | 23.30142 | 3.024395 | 0.8961783 | 5.886116 | 3.122737 | 11.26817
74.4283 | 24.2134 | 23.30405 | 3.023139 | 0.9093463 | 5.892277 | 3.125263 | 11.26337
74.4383 | 24.2486 | 23.30619 | 3.02191 | 0.9424128 | 5.898307 | 3.127715 | 11.25825
74.4483 | 24.2909 | 23.30782 | 3.020705 | 0.9830788 | 5.904207 | 3.130093 | 11.25282
74.4583 | 24.3127 | 23.30896 | 3.019526 | 1.003744 | 5.909974 | 3.132396 | 11.24706
74.4683 | 24.3709 | 23.30959 | 3.018372 | 1.061308 | 5.915607 | 3.134624 | 11.24099
74.4783 | 24.4043 | 23.30973 | 3.017244 | 1.094568 | 5.921107 | 3.136778 | 11.2346
74.4883 | 24.4147 | 23.30938 | 3.016141 | 1.105325 | 5.92647 | 3.138856 | 11.22791
74.4983 | 24.4574 | 23.30852 | 3.015064 | 1.148876 | 5.931698 | 3.140859 | 11.2209
74.5083 | 24.4832 | 23.30718 | 3.014013 | 1.176024 | 5.936787 | 3.142786 | 11.21359
74.5183 | 24.5374 | 23.30534 | 3.012987 | 1.232063 | 5.941739 | 3.144638 | 11.20597
74.5283 | 24.56 | 23.303 | 3.011987 | 1.256996 | 5.946551 | 3.146414 | 11.19805
74.5383 | 24.587 | 23.30018 | 3.011013 | 1.28682 | 5.951223 | 3.148114 | 11.18983
74.5483 | 24.6108 | 23.29687 | 3.010064 | 1.313932 | 5.955753 | 3.149738 | 11.18131
74.5583 | 24.6352 | 23.29307 | 3.009142 | 1.342132 | 5.960141 | 3.151286 | 11.1725
74.5683 | 24.6705 | 23.28878 | 3.008245 | 1.381721 | 5.964386 | 3.152758 | 11.16339
74.5783 | 24.7012 | 23.28401 | 3.007374 | 1.417194 | 5.968486 | 3.154153 | 11.15399
74.5883 | 24.7309 | 23.27875 | 3.00653 | 1.45215 | 5.972442 | 3.155473 | 11.14431
74.5983 | 24.769 | 23.27301 | 3.005711 | 1.495988 | 5.976251 | 3.156715 | 11.13433
74.6083 | 24.7707 | 23.26679 | 3.004918 | 1.503906 | 5.979914 | 3.157881 | 11.12408
74.6183 | 24.798 | 23.2601 | 3.004152 | 1.537903 | 5.983429 | 3.158971 | 11.11355
74.6283 | 24.8247 | 23.25292 | 3.003412 | 1.571777 | 5.986795 | 3.159984 | 11.10273
74.6383 | 24.8468 | 23.24528 | 3.002698 | 1.601523 | 5.990012 | 3.160921 | 11.09165
74.6482 | 24.8763 | 23.23724 | 3.002017 | 1.639063 | 5.993049 | 3.161773 | 11.0804
74.6582 | 24.8827 | 23.22865 | 3.001355 | 1.654048 | 5.995966 | 3.162557 | 11.06877
74.6682 | 24.8977 | 23.2196 | 3.00072 | 1.6781 | 5.998731 | 3.163264 | 11.05688
74.6782 | 24.9 | 23.21008 | 3.000111 | 1.689918 | 6.001344 | 3.163895 | 11.04473
74.6882 | 24.9161 | 23.2001 | 2.999529 | 1.716 | 6.003803 | 3.16445 | 11.03232
74.6982 | 24.9402 | 23.18966 | 2.998973 | 1.75054 | 6.006109 | 3.164929 | 11.01965
74.7082 | 24.9412 | 23.17876 | 2.998444 | 1.762442 | 6.008259 | 3.16533 | 11.00673
74.7182 | 24.9405 | 23.1674 | 2.997941 | 1.773097 | 6.010255 | 3.165655 | 10.99355
74.7282 | 24.9397 | 23.15559 | 2.997465 | 1.784109 | 6.012094 | 3.165903 | 10.98013
74.7382 | 24.9481 | 23.14333 | 2.997015 | 1.804769 | 6.013776 | 3.166076 | 10.96646
74.7482 | 24.9452 | 23.13062 | 2.996593 | 1.814576 | 6.015301 | 3.166173 | 10.95256
74.7582 | 24.9367 | 23.11747 | 2.996197 | 1.819229 | 6.016667 | 3.166194 | 10.93841
74.7682 | 24.9328 | 23.10387 | 2.995828 | 1.828925 | 6.017876 | 3.166138 | 10.92403
74.7782 | 24.9353 | 23.08984 | 2.995486 | 1.845458 | 6.018926 | 3.166007 | 10.90942
74.7882 | 24.8805 | 23.07537 | 2.99517 | 1.805131 | 6.019815 | 3.165798 | 10.89459
74.7982 | 24.8862 | 23.06046 | 2.994882 | 1.825737 | 6.020544 | 3.165515 | 10.87952
74.8082 | 24.857 | 23.04513 | 2.99462 | 1.811871 | 6.021113 | 3.165157 | 10.86424
74.8182 | 24.8535 | 23.02937 | 2.994386 | 1.824134 | 6.021521 | 3.164723 | 10.84874
74.8282 | 24.8226 | 23.01318 | 2.994179 | 1.80942 | 6.021767 | 3.164215 | 10.83302
74.8382 | 24.796 | 22.99657 | 2.993999 | 1.799427 | 6.021851 | 3.163631 | 10.81709
74.8482 | 24.7642 | 22.97955 | 2.993846 | 1.784653 | 6.021773 | 3.162971 | 10.80096
74.8582 | 24.7372 | 22.96211 | 2.99372 | 1.775094 | 6.021532 | 3.162237 | 10.78462
74.8682 | 24.6728 | 22.94426 | 2.993621 | 1.728544 | 6.021128 | 3.161429 | 10.76808
74.8782 | 24.6526 | 22.926 | 2.99355 | 1.726603 | 6.02056 | 3.160547 | 10.75134
74.8882 | 24.6083 | 22.90734 | 2.993506 | 1.700964 | 6.019829 | 3.159591 | 10.73441
74.8982 | 24.5706 | 22.88827 | 2.993489 | 1.682328 | 6.018933 | 3.15856 | 10.71729
74.9082 | 24.5106 | 22.86881 | 2.993499 | 1.641788 | 6.017874 | 3.157455 | 10.69998
74.9182 | 24.4641 | 22.84896 | 2.993538 | 1.615142 | 6.016649 | 3.156277 | 10.68249
74.9282 | 24.3982 | 22.82871 | 2.993603 | 1.569486 | 6.01526 | 3.155025 | 10.66483
74.9382 | 24.3767 | 22.80808 | 2.993696 | 1.568616 | 6.013707 | 3.153701 | 10.64698
74.9482 | 24.2931 | 22.78707 | 2.993817 | 1.506028 | 6.011989 | 3.152304 | 10.62896
74.9582 | 24.2487 | 22.76568 | 2.993965 | 1.48302 | 6.010105 | 3.150834 | 10.61078
74.9682 | 24.1782 | 22.74391 | 2.994141 | 1.434287 | 6.008057 | 3.149292 | 10.59242
74.9782 | 24.119 | 22.72178 | 2.994344 | 1.397224 | 6.005843 | 3.147677 | 10.57391
74.9882 | 24.0378 | 22.69927 | 2.994575 | 1.338529 | 6.003465 | 3.145991 | 10.55524
74.9982 | 23.986 | 22.6764 | 2.994834 | 1.309599 | 6.00092 | 3.144233 | 10.53641
75.0082 | 23.9178 | 22.65317 | 2.995121 | 1.264627 | 5.998211 | 3.142405 | 10.51744
75.0182 | 23.8613 | 22.62959 | 2.995435 | 1.231712 | 5.995337 | 3.140504 | 10.49831
75.0282 | 23.7963 | 22.60565 | 2.995777 | 1.190647 | 5.992298 | 3.138533 | 10.47904
75.0382 | 23.7222 | 22.58137 | 2.996147 | 1.140832 | 5.989095 | 3.136491 | 10.45963
75.0482 | 23.6381 | 22.55674 | 2.996545 | 1.081358 | 5.985726 | 3.13438 | 10.44009
75.0582 | 23.5665 | 22.53177 | 2.996971 | 1.034726 | 5.982193 | 3.132198 | 10.42041
75.0682 | 23.5107 | 22.50647 | 2.997425 | 1.004229 | 5.978496 | 3.129947 | 10.4006
75.0782 | 23.4443 | 22.48084 | 2.997907 | 0.9634633 | 5.974635 | 3.127627 | 10.38067
75.0882 | 23.3739 | 22.45487 | 2.998417 | 0.9190252 | 5.97061 | 3.125238 | 10.36061
75.0982 | 23.2975 | 22.42859 | 2.998955 | 0.8689101 | 5.966421 | 3.12278 | 10.34043
75.1082 | 23.2275 | 22.40199 | 2.999521 | 0.8255147 | 5.96207 | 3.120254 | 10.32014
75.1182 | 23.1654 | 22.37507 | 3.000116 | 0.7903331 | 5.957556 | 3.11766 | 10.29974
75.1282 | 23.0826 | 22.34784 | 3.000738 | 0.7347638 | 5.952879 | 3.114998 | 10.27922
75.1382 | 23.0251 | 22.3203 | 3.001389 | 0.7048006 | 5.948041 | 3.112269 | 10.2586
75.1482 | 22.946 | 22.29246 | 3.002068 | 0.6535387 | 5.943041 | 3.109472 | 10.23788
75.1582 | 22.8834 | 22.26433 | 3.002775 | 0.6190734 | 5.93788 | 3.10661 | 10.21706
75.1682 | 22.8136 | 22.2359 | 3.00351 | 0.5777044 | 5.932558 | 3.103681 | 10.19615
75.1782 | 22.7524 | 22.20718 | 3.004274 | 0.5452223 | 5.927077 | 3.100686 | 10.17514
75.1882 | 22.682 | 22.17817 | 3.005066 | 0.5038274 | 5.921436 | 3.097625 | 10.15405
75.1982 | 22.6204 | 22.14889 | 3.005887 | 0.4715114 | 5.915636 | 3.0945 | 10.13287
75.2082 | 22.5507 | 22.11933 | 3.006736 | 0.4313734 | 5.909678 | 3.091309 | 10.1116
75.2182 | 22.4862 | 22.08949 | 3.007614 | 0.3967074 | 5.903563 | 3.088054 | 10.09026
75.2281 | 22.4243 | 22.0597 | 3.00851 | 0.3645989 | 5.897353 | 3.084768 | 10.06907
75.2381 | 22.3637 | 22.02934 | 3.009445 | 0.3343612 | 5.890926 | 3.081386 | 10.04758
75.2481 | 22.2957 | 21.99872 | 3.010407 | 0.2969814 | 5.884344 | 3.077941 | 10.02603
75.2581 | 22.2409 | 21.96784 | 3.011399 | 0.2730569 | 5.877607 | 3.074432 | 10.00441
75.2681 | 22.1866 | 21.93672 | 3.012419 | 0.2498823 | 5.870716 | 3.070861 | 9.982722
75.2781 | 22.1264 | 21.90534 | 3.013467 | 0.2210557 | 5.863672 | 3.067228 | 9.960977
75.2881 | 22.0666 | 21.87373 | 3.014545 | 0.1928673 | 5.856476 | 3.063533 | 9.939179
75.2981 | 22.0009 | 21.84188 | 3.01565 | 0.1590171 | 5.849128 | 3.059777 | 9.917327
75.3081 | 21.9547 | 21.8098 | 3.016785 | 0.1449005 | 5.84163 | 3.05596 | 9.895424
75.3181 | 21.9147 | 21.77749 | 3.017949 | 0.1372115 | 5.833983 | 3.052082 | 9.873476
75.3281 | 21.8706 | 21.74495 | 3.019141 | 0.1256463 | 5.826187 | 3.048144 | 9.851482
75.3381 | 21.8154 | 21.7122 | 3.020362 | 0.1032017 | 5.818243 | 3.044146 | 9.829448
75.3481 | 21.7825 | 21.67923 | 3.021612 | 0.1032708 | 5.810152 | 3.040089 | 9.807377
75.3581 | 21.7455 | 21.64605 | 3.02289 | 0.09945036 | 5.801916 | 3.035973 | 9.78527
75.3681 | 21.6963 | 21.61266 | 3.024198 | 0.08363636 | 5.793535 | 3.031798 | 9.763132
75.3781 | 21.6439 | 21.57907 | 3.025534 | 0.06482597 | 5.785011 | 3.027566 | 9.740963
75.3881 | 21.6175 | 21.54529 | 3.0269 | 0.07221101 | 5.776344 | 3.023276 | 9.718769
75.3981 | 21.5873 | 21.51131 | 3.028294 | 0.07598978 | 5.767536 | 3.018928 | 9.696552
75.4081 | 21.5376 | 21.47714 | 3.029717 | 0.060458 | 5.758588 | 3.014524 | 9.674312
75.4181 | 21.5118 | 21.44279 | 3.03117 | 0.06901044 | 5.749501 | 3.010063 | 9.652055
75.4281 | 21.4943 | 21.40826 | 3.032651 | 0.08604273 | 5.740276 | 3.005547 | 9.629784
75.4381 | 21.4473 | 21.37355 | 3.034161 | 0.07374915 | 5.730914 | 3.000975 | 9.6075
75.4481 | 21.4204 | 21.33867 | 3.035701 | 0.08172889 | 5.721417 | 2.996348 | 9.585206
75.4581 | 21.41 | 21.30363 | 3.037269 | 0.1063745 | 5.711786 | 2.991667 | 9.562904
75.4681 | 21.3733 | 21.26842 | 3.038867 | 0.1048823 | 5.702021 | 2.986931 | 9.540599
75.4781 | 21.3484 | 21.23305 | 3.040494 | 0.1153499 | 5.692125 | 2.982142 | 9.51829
75.4881 | 21.3153 | 21.19753 | 3.04215 | 0.1177706 | 5.682098 | 2.977299 | 9.495982
75.4981 | 21.2998 | 21.16186 | 3.043835 | 0.1379419 | 5.671943 | 2.972404 | 9.473676
75.5081 | 21.2577 | 21.12604 | 3.045549 | 0.1316577 | 5.66166 | 2.967457 | 9.451377
75.5181 | 21.2422 | 21.09009 | 3.047292 | 0.1521145 | 5.651251 | 2.962457 | 9.429085
75.5281 | 21.2145 | 21.05399 | 3.049065 | 0.1605098 | 5.640715 | 2.957407 | 9.406803
75.5381 | 21.1892 | 21.01776 | 3.050867 | 0.1714365 | 5.630057 | 2.952305 | 9.384534
75.5481 | 21.1585 | 20.98141 | 3.052699 | 0.1770915 | 5.619277 | 2.947153 | 9.36228
75.5581 | 21.1448 | 20.94493 | 3.054559 | 0.1998713 | 5.608375 | 2.941951 | 9.340043
75.5681 | 21.1253 | 20.90833 | 3.056449 | 0.2169707 | 5.597354 | 2.936699 | 9.317827
75.5781 | 21.0968 | 20.87161 | 3.058368 | 0.2251867 | 5.586216 | 2.931399 | 9.29563
75.5881 | 21.0773 | 20.83479 | 3.060317 | 0.2425137 | 5.57496 | 2.92605 | 9.273459
75.5981 | 21.0582 | 20.79785 | 3.062295 | 0.2603487 | 5.56359 | 2.920653 | 9.251313
75.6081 | 21.0217 | 20.76081 | 3.064302 | 0.2608871 | 5.552107 | 2.915208 | 9.229196
75.6181 | 21.0044 | 20.72368 | 3.066339 | 0.2807249 | 5.540511 | 2.909717 | 9.207109
75.6281 | 20.967 | 20.68644 | 3.068405 | 0.2805579 | 5.528804 | 2.904178 | 9.185054
75.6381 | 20.9393 | 20.64912 | 3.070501 | 0.2901829 | 5.516989 | 2.898594 | 9.163033
75.6481 | 20.9276 | 20.61171 | 3.072626 | 0.3158948 | 5.505066 | 2.892964 | 9.14105
75.6581 | 20.9039 | 20.57421 | 3.07478 | 0.3296899 | 5.493037 | 2.887289 | 9.119104
75.6681 | 20.8721 | 20.53664 | 3.076964 | 0.3354644 | 5.480903 | 2.881569 | 9.097199
75.6781 | 20.8471 | 20.49899 | 3.079178 | 0.3481143 | 5.468667 | 2.875805 | 9.075336
75.6881 | 20.8155 | 20.46126 | 3.081421 | 0.354236 | 5.456329 | 2.869998 | 9.053516
75.6981 | 20.7943 | 20.42348 | 3.083693 | 0.3708249 | 5.443892 | 2.864147 | 9.031743
75.7081 | 20.7697 | 20.38562 | 3.085995 | 0.3840775 | 5.431356 | 2.858254 | 9.010017
75.7181 | 20.7342 | 20.34771 | 3.088327 | 0.386489 | 5.418725 | 2.852319 | 8.988341
75.7281 | 20.7109 | 20.30974 | 3.090688 | 0.4011584 | 5.405997 | 2.846342 | 8.966715
75.7381 | 20.6764 | 20.27172 | 3.093079 | 0.4046783 | 5.393176 | 2.840324 | 8.945143
75.7481 | 20.6323 | 20.23365 | 3.095499 | 0.3986467 | 5.380264 | 2.834266 | 8.923625
75.7581 | 20.6011 | 20.19554 | 3.097949 | 0.40556 | 5.367261 | 2.828167 | 8.902163
75.7681 | 20.5757 | 20.15739 | 3.100428 | 0.4183149 | 5.35417 | 2.822029 | 8.880758
75.7781 | 20.5322 | 20.11919 | 3.102937 | 0.4130056 | 5.340991 | 2.815852 | 8.859414
75.7881 | 20.486 | 20.08097 | 3.105476 | 0.4050318 | 5.327727 | 2.809636 | 8.838129
75.7981 | 20.4623 | 20.04271 | 3.108044 | 0.4195865 | 5.31438 | 2.803382 | 8.816907
75.8081 | 20.425 | 20.00443 | 3.110642 | 0.4205679 | 5.30095 | 2.797091 | 8.795748
75.818 | 20.3784 | 19.96651 | 3.113244 | 0.411894 | 5.287577 | 2.790827 | 8.774859
75.828 | 20.3418 | 19.92818 | 3.115901 | 0.4136169 | 5.273989 | 2.784462 | 8.753831
75.838 | 20.2932 | 19.88984 | 3.118587 | 0.4033558 | 5.260324 | 2.778062 | 8.732871
75.848 | 20.23 | 19.85149 | 3.121304 | 0.3785075 | 5.246582 | 2.771627 | 8.71198
75.858 | 20.1835 | 19.81313 | 3.12405 | 0.3703663 | 5.232767 | 2.765157 | 8.69116
75.868 | 20.1325 | 19.77477 | 3.126825 | 0.357732 | 5.218879 | 2.758652 | 8.670411
75.878 | 20.0856 | 19.7364 | 3.129631 | 0.3491989 | 5.204921 | 2.752113 | 8.649736
75.888 | 20.0345 | 19.69804 | 3.132466 | 0.3364648 | 5.190893 | 2.745542 | 8.629134
75.898 | 19.9845 | 19.65967 | 3.135331 | 0.3248254 | 5.176798 | 2.738937 | 8.608609
75.908 | 19.9229 | 19.62132 | 3.138225 | 0.3015796 | 5.162636 | 2.732301 | 8.588158
75.918 | 19.8682 | 19.58298 | 3.14115 | 0.2852216 | 5.14841 | 2.725632 | 8.567786
75.928 | 19.8006 | 19.54465 | 3.144104 | 0.2559487 | 5.134122 | 2.718933 | 8.547493
75.938 | 19.7473 | 19.50634 | 3.147087 | 0.240959 | 5.119772 | 2.712203 | 8.527279
75.948 | 19.6815 | 19.46805 | 3.150101 | 0.2134472 | 5.105363 | 2.705443 | 8.507146
75.958 | 19.626 | 19.42979 | 3.153144 | 0.1962129 | 5.090896 | 2.698654 | 8.487094
75.968 | 19.5463 | 19.39155 | 3.156217 | 0.1547504 | 5.076372 | 2.691835 | 8.467126
75.978 | 19.4685 | 19.35334 | 3.159319 | 0.1151588 | 5.061794 | 2.684988 | 8.44724
75.988 | 19.4255 | 19.31517 | 3.162452 | 0.1103339 | 5.047162 | 2.678113 | 8.42744
75.998 | 19.3509 | 19.27703 | 3.165614 | 0.0738734 | 5.032478 | 2.671211 | 8.407724
76.008 | 19.2862 | 19.23893 | 3.168806 | 0.04727408 | 5.017744 | 2.664281 | 8.388095
76.018 | 19.2187 | 19.20087 | 3.172027 | 0.01783179 | 5.002963 | 2.657326 | 8.368552
76.028 | 19.1583 | 19.16285 | 3.175278 | -0.004554516 | 4.988134 | 2.650345 | 8.349098
76.038 | 19.0837 | 19.12489 | 3.178559 | -0.04118749 | 4.973259 | 2.643338 | 8.329731
76.048 | 19.0127 | 19.08697 | 3.18187 | -0.07427236 | 4.958341 | 2.636307 | 8.310454
76.058 | 18.9559 | 19.04911 | 3.185211 | -0.09320912 | 4.943379 | 2.629252 | 8.291267
76.068 | 18.8759 | 19.0113 | 3.188581 | -0.135402 | 4.928377 | 2.622173 | 8.272171
76.078 | 18.8206 | 18.97355 | 3.191981 | -0.1529531 | 4.913336 | 2.615071 | 8.253165
76.088 | 18.7457 | 18.93587 | 3.195411 | -0.1901662 | 4.898257 | 2.607947 | 8.234252
76.098 | 18.6772 | 18.89824 | 3.19887 | -0.2210427 | 4.883141 | 2.6008 | 8.215431
76.108 | 18.6155 | 18.86068 | 3.202359 | -0.2451847 | 4.86799 | 2.593632 | 8.196703
76.118 | 18.5639 | 18.8232 | 3.205878 | -0.2592964 | 4.852807 | 2.586443 | 8.178068
76.128 | 18.481 | 18.78578 | 3.209427 | -0.3047782 | 4.83759 | 2.579234 | 8.159527
76.138 | 18.4431 | 18.74843 | 3.213005 | -0.3053349 | 4.822343 | 2.572005 | 8.141082
76.148 | 18.3613 | 18.71117 | 3.216613 | -0.3498673 | 4.807068 | 2.564757 | 8.12273
76.158 | 18.3149 | 18.67398 | 3.22025 | -0.3590786 | 4.791764 | 2.557489 | 8.104475
76.168 | 18.2606 | 18.63687 | 3.223918 | -0.3762704 | 4.776434 | 2.550204 | 8.086315
76.178 | 18.2055 | 18.59985 | 3.227615 | -0.3943452 | 4.761079 | 2.542901 | 8.068251
76.188 | 18.1469 | 18.56291 | 3.231341 | -0.4160056 | 4.7457 | 2.53558 | 8.050284
76.198 | 18.0855 | 18.52605 | 3.235098 | -0.4405538 | 4.730299 | 2.528243 | 8.032413
76.208 | 18.0272 | 18.48929 | 3.238884 | -0.4620918 | 4.714878 | 2.52089 | 8.01464
76.218 | 17.9723 | 18.45262 | 3.242699 | -0.4803215 | 4.699437 | 2.513521 | 7.996964
76.228 | 17.9332 | 18.41605 | 3.246544 | -0.4828461 | 4.683978 | 2.506137 | 7.979386
76.238 | 17.8896 | 18.37957 | 3.250419 | -0.4899657 | 4.668502 | 2.498739 | 7.961906
76.248 | 17.8334 | 18.34318 | 3.254324 | -0.5097838 | 4.65301 | 2.491326 | 7.944523
76.258 | 17.8059 | 18.3069 | 3.258258 | -0.5010023 | 4.637505 | 2.4839 | 7.927239
76.268 | 17.7344 | 18.27072 | 3.262222 | -0.5363227 | 4.621986 | 2.476461 | 7.910054
76.278 | 17.7031 | 18.23465 | 3.266215 | -0.5315474 | 4.606456 | 2.46901 | 7.892967
76.288 | 17.6398 | 18.19868 | 3.270238 | -0.5588779 | 4.590915 | 2.461546 | 7.875979
76.298 | 17.6048 | 18.16282 | 3.27429 | -0.5580167 | 4.575365 | 2.454071 | 7.85909
76.308 | 17.5539 | 18.12706 | 3.278372 | -0.5731639 | 4.559808 | 2.446585 | 7.842299
76.318 | 17.5241 | 18.09142 | 3.282483 | -0.5673227 | 4.544243 | 2.439089 | 7.825607
76.328 | 17.4677 | 18.0559 | 3.286624 | -0.5881956 | 4.528674 | 2.431582 | 7.809015
76.338 | 17.4265 | 18.02048 | 3.290795 | -0.5939817 | 4.5131 | 2.424066 | 7.792521
76.348 | 17.3969 | 17.98518 | 3.294995 | -0.5882844 | 4.497522 | 2.416542 | 7.776126
76.358 | 17.3452 | 17.95 | 3.299224 | -0.6048049 | 4.481942 | 2.409008 | 7.75983
76.368 | 17.3201 | 17.91495 | 3.303483 | -0.5948463 | 4.466363 | 2.401467 | 7.743634
76.378 | 17.2732 | 17.88001 | 3.307771 | -0.606807 | 4.450783 | 2.393918 | 7.727535
76.388 | 17.2351 | 17.84519 | 3.312089 | -0.6100909 | 4.435204 | 2.386363 | 7.711535
76.3979 | 17.194 | 17.81085 | 3.316392 | -0.6168509 | 4.419783 | 2.378877 | 7.695799
76.4079 | 17.1582 | 17.77628 | 3.320768 | -0.6180826 | 4.40421 | 2.371309 | 7.679995
76.4179 | 17.1212 | 17.74184 | 3.325174 | -0.620641 | 4.388643 | 2.363735 | 7.664289
76.4279 | 17.0866 | 17.70753 | 3.329608 | -0.6209275 | 4.373081 | 2.356157 | 7.648682
76.4379 | 17.0447 | 17.67334 | 3.334073 | -0.628643 | 4.357525 | 2.348573 | 7.633172
76.4479 | 17.0013 | 17.63929 | 3.338566 | -0.63799 | 4.341978 | 2.340986 | 7.61776
76.4579 | 16.9795 | 17.60537 | 3.343089 | -0.6258685 | 4.326439 | 2.333395 | 7.602446
76.4679 | 16.948 | 17.57158 | 3.347641 | -0.6235795 | 4.31091 | 2.325801 | 7.587228
76.4779 | 16.9117 | 17.53792 | 3.352222 | -0.6262243 | 4.295392 | 2.318204 | 7.572106
76.4879 | 16.8815 | 17.5044 | 3.356832 | -0.622905 | 4.279886 | 2.310605 | 7.557082
76.4979 | 16.8508 | 17.47102 | 3.361472 | -0.6202224 | 4.264392 | 2.303004 | 7.542155
76.5079 | 16.823 | 17.43778 | 3.36614 | -0.6147761 | 4.248912 | 2.295402 | 7.527322
76.5179 | 16.7734 | 17.40467 | 3.370838 | -0.6312696 | 4.233447 | 2.287799 | 7.512586
76.5279 | 16.7455 | 17.3717 | 3.375565 | -0.6262009 | 4.217997 | 2.280195 | 7.497944
76.5379 | 16.7224 | 17.33887 | 3.380321 | -0.616473 | 4.202563 | 2.272591 | 7.483398
76.5479 | 16.677 | 17.30619 | 3.385106 | -0.6291856 | 4.187146 | 2.264988 | 7.468945
76.5579 | 16.6541 | 17.27364 | 3.38992 | -0.6195414 | 4.171748 | 2.257386 | 7.454587
76.5679 | 16.6349 | 17.24124 | 3.394763 | -0.6063393 | 4.156369 | 2.249785 | 7.440322
76.5779 | 16.5952 | 17.20898 | 3.399635 | -0.6137807 | 4.14101 | 2.242185 | 7.42615
76.5879 | 16.5784 | 17.17687 | 3.404536 | -0.5984664 | 4.125671 | 2.234588 | 7.412071
76.5979 | 16.5363 | 17.1449 | 3.409466 | -0.6085966 | 4.110354 | 2.226993 | 7.398084
76.6079 | 16.516 | 17.11307 | 3.414425 | -0.5970735 | 4.095059 | 2.219402 | 7.384188
76.6179 | 16.4944 | 17.0814 | 3.419412 | -0.5869961 | 4.079787 | 2.211813 | 7.370384
76.6279 | 16.4526 | 17.04987 | 3.424429 | -0.5972664 | 4.064539 | 2.204228 | 7.35667
76.6379 | 16.4315 | 17.01848 | 3.429474 | -0.5869833 | 4.049316 | 2.196648 | 7.343046
76.6479 | 16.4034 | 16.98725 | 3.434548 | -0.5838484 | 4.034117 | 2.189072 | 7.329511
76.6579 | 16.3777 | 16.95616 | 3.439651 | -0.5784624 | 4.018945 | 2.181501 | 7.316065
76.6679 | 16.3463 | 16.92522 | 3.444782 | -0.5789248 | 4.003799 | 2.173936 | 7.302708
76.6779 | 16.3206 | 16.89444 | 3.449942 | -0.5738367 | 3.988681 | 2.166376 | 7.289437
76.6879 | 16.3021 | 16.8638 | 3.455131 | -0.5616989 | 3.973591 | 2.158822 | 7.276255
76.6979 | 16.2758 | 16.83331 | 3.460348 | -0.5575112 | 3.95853 | 2.151275 | 7.263158
76.7079 | 16.2485 | 16.80297 | 3.465594 | -0.5544739 | 3.943498 | 2.143735 | 7.250147
76.7179 | 16.2204 | 16.77279 | 3.470868 | -0.5523873 | 3.928497 | 2.136202 | 7.237221
76.7279 | 16.2029 | 16.74275 | 3.476171 | -0.5398519 | 3.913526 | 2.128676 | 7.224379
76.7379 | 16.186 | 16.71287 | 3.481502 | -0.5268679 | 3.898586 | 2.121159 | 7.211621
76.7479 | 16.1538 | 16.68313 | 3.486862 | -0.5293349 | 3.883679 | 2.113649 | 7.198945
76.7579 | 16.1343 | 16.65355 | 3.49225 | -0.5192546 | 3.868804 | 2.106149 | 7.186353
76.7679 | 16.1085 | 16.62413 | 3.497666 | -0.5156251 | 3.853961 | 2.098657 | 7.173841
76.7779 | 16.0823 | 16.59485 | 3.503111 | -0.5125488 | 3.839153 | 2.091175 | 7.16141
76.7879 | 16.0656 | 16.56572 | 3.508583 | -0.500123 | 3.824379 | 2.083702 | 7.149058
76.7979 | 16.0476 | 16.53675 | 3.514085 | -0.489151 | 3.80964 | 2.07624 | 7.136787
76.8079 | 16.0194 | 16.50793 | 3.519614 | -0.4885299 | 3.794936 | 2.068787 | 7.124593
76.8179 | 16.0046 | 16.47926 | 3.525171 | -0.4746614 | 3.780268 | 2.061346 | 7.112477
76.8279 | 15.9908 | 16.45075 | 3.530757 | -0.4599451 | 3.765636 | 2.053915 | 7.100438
76.8379 | 15.9709 | 16.42238 | 3.53637 | -0.4514801 | 3.751041 | 2.046496 | 7.088474
76.8479 | 15.9451 | 16.39417 | 3.542011 | -0.4490675 | 3.736483 | 2.039088 | 7.076585
76.8579 | 15.9388 | 16.36611 | 3.547681 | -0.4273063 | 3.721963 | 2.031692 | 7.064771
76.8679 | 15.9115 | 16.3382 | 3.553378 | -0.4266973 | 3.707482 | 2.024308 | 7.053029
76.8779 | 15.8978 | 16.31044 | 3.559103 | -0.4126394 | 3.693038 | 2.016937 | 7.041361
76.8879 | 15.8649 | 16.28283 | 3.564856 | -0.4179334 | 3.678634 | 2.009579 | 7.029764
76.8979 | 15.8625 | 16.25538 | 3.570637 | -0.3928779 | 3.66427 | 2.002233 | 7.018238
76.9079 | 15.8357 | 16.22807 | 3.576445 | -0.392372 | 3.649945 | 1.994901 | 7.006781
76.9179 | 15.8139 | 16.20092 | 3.582281 | -0.3870187 | 3.635661 | 1.987583 | 6.995393
76.9279 | 15.7932 | 16.17391 | 3.588145 | -0.380714 | 3.621418 | 1.980278 | 6.984073
76.9379 | 15.7782 | 16.14706 | 3.594036 | -0.3688604 | 3.607216 | 1.972988 | 6.972821
76.9479 | 15.7555 | 16.12036 | 3.599955 | -0.3648551 | 3.593055 | 1.965712 | 6.961634
76.9579 | 15.7487 | 16.0938 | 3.605901 | -0.3450992 | 3.578936 | 1.95845 | 6.950512
76.9679 | 15.7148 | 16.06739 | 3.611875 | -0.3525915 | 3.564859 | 1.951204 | 6.939454
76.9779 | 15.7007 | 16.04113 | 3.617876 | -0.3404324 | 3.550824 | 1.943973 | 6.92846
76.9878 | 15.6816 | 16.01527 | 3.623844 | -0.3336732 | 3.53697 | 1.936828 | 6.917631
76.9978 | 15.6683 | 15.98931 | 3.629899 | -0.321008 | 3.523021 | 1.929628 | 6.90676
77.0078 | 15.6405 | 15.96349 | 3.635981 | -0.3229895 | 3.509116 | 1.922444 | 6.895948
77.0178 | 15.6202 | 15.93782 | 3.642091 | -0.3176165 | 3.495255 | 1.915275 | 6.885196
77.0278 | 15.6149 | 15.91229 | 3.648228 | -0.2973886 | 3.481437 | 1.908123 | 6.874501
77.0378 | 15.5899 | 15.88691 | 3.654391 | -0.2970071 | 3.467664 | 1.900988 | 6.863864
77.0478 | 15.5686 | 15.86167 | 3.660582 | -0.2930693 | 3.453935 | 1.893869 | 6.853283
77.0578 | 15.5634 | 15.83658 | 3.6668 | -0.2731755 | 3.440251 | 1.886768 | 6.842757
77.0678 | 15.5471 | 15.81162 | 3.673044 | -0.2645246 | 3.426613 | 1.879683 | 6.832284
77.0778 | 15.5291 | 15.78682 | 3.679316 | -0.2577167 | 3.413019 | 1.872616 | 6.821866
77.0878 | 15.5145 | 15.76215 | 3.685614 | -0.2476508 | 3.399472 | 1.865567 | 6.811499
77.0978 | 15.5033 | 15.73763 | 3.691938 | -0.234325 | 3.385969 | 1.858535 | 6.801182
77.1078 | 15.4883 | 15.71324 | 3.69829 | -0.2249408 | 3.372513 | 1.851522 | 6.790916
77.1178 | 15.4692 | 15.689 | 3.704667 | -0.2197952 | 3.359103 | 1.844526 | 6.780698
77.1278 | 15.4607 | 15.66489 | 3.711072 | -0.2041891 | 3.34574 | 1.837549 | 6.770528
77.1378 | 15.4506 | 15.64092 | 3.717503 | -0.1903213 | 3.332423 | 1.830591 | 6.760404
77.1478 | 15.4315 | 15.61709 | 3.72396 | -0.1855904 | 3.319153 | 1.823651 | 6.750326
77.1578 | 15.418 | 15.5934 | 3.730443 | -0.1753955 | 3.30593 | 1.81673 | 6.740292
77.1678 | 15.4093 | 15.56984 | 3.736953 | -0.1605378 | 3.292754 | 1.809829 | 6.730302
77.1778 | 15.3896 | 15.54641 | 3.743489 | -0.1568137 | 3.279625 | 1.802946 | 6.720354
77.1878 | 15.3887 | 15.52312 | 3.750051 | -0.1344233 | 3.266544 | 1.796083 | 6.710446
77.1978 | 15.3662 | 15.49997 | 3.756639 | -0.1337673 | 3.25351 | 1.789239 | 6.700579
77.2078 | 15.3593 | 15.47694 | 3.763253 | -0.1176425 | 3.240524 | 1.782415 | 6.690751
77.2178 | 15.3441 | 15.45405 | 3.769893 | -0.1099491 | 3.227586 | 1.775611 | 6.680959
77.2278 | 15.3191 | 15.43129 | 3.776558 | -0.1121855 | 3.214696 | 1.768827 | 6.671205
77.2378 | 15.3153 | 15.40865 | 3.78325 | -0.09335244 | 3.201853 | 1.762063 | 6.661487
77.2478 | 15.3006 | 15.38615 | 3.789967 | -0.08554758 | 3.189059 | 1.755319 | 6.651802
77.2578 | 15.2916 | 15.36377 | 3.79671 | -0.0721691 | 3.176313 | 1.748596 | 6.642151
77.2678 | 15.2708 | 15.34152 | 3.803478 | -0.07071799 | 3.163615 | 1.741893 | 6.632532
77.2778 | 15.2638 | 15.31939 | 3.810272 | -0.05559282 | 3.150967 | 1.73521 | 6.622944
77.2878 | 15.2494 | 15.29739 | 3.817091 | -0.04799186 | 3.138366 | 1.728549 | 6.613386
77.2978 | 15.2384 | 15.27551 | 3.823935 | -0.0371134 | 3.125814 | 1.721908 | 6.603856
77.3078 | 15.2244 | 15.25376 | 3.830805 | -0.02935854 | 3.113311 | 1.715289 | 6.594354
77.3178 | 15.2099 | 15.23213 | 3.8377 | -0.02222515 | 3.100856 | 1.70869 | 6.584879
77.3278 | 15.1951 | 15.21061 | 3.84462 | -0.01551177 | 3.08845 | 1.702112 | 6.575429
77.3378 | 15.1802 | 15.18922 | 3.851565 | -0.009017259 | 3.076093 | 1.695556 | 6.566002
77.3478 | 15.17 | 15.16794 | 3.858535 | 0.002057855 | 3.063785 | 1.689022 | 6.5566
77.3578 | 15.1584 | 15.14678 | 3.86553 | 0.01161599 | 3.051526 | 1.682508 | 6.547219
77.3678 | 15.1536 | 15.12574 | 3.87255 | 0.02785949 | 3.039315 | 1.676017 | 6.537859
77.3778 | 15.1364 | 15.10481 | 3.879594 | 0.03158665 | 3.027154 | 1.669547 | 6.528518
77.3878 | 15.1357 | 15.084 | 3.886663 | 0.05170023 | 3.015042 | 1.663098 | 6.519197
77.3978 | 15.1128 | 15.0633 | 3.893757 | 0.04950094 | 3.002978 | 1.656672 | 6.509892
77.4078 | 15.1079 | 15.04271 | 3.900874 | 0.06518962 | 2.990964 | 1.650267 | 6.500605
77.4178 | 15.0994 | 15.02223 | 3.908017 | 0.0771682 | 2.978999 | 1.643885 | 6.491332
77.4278 | 15.0892 | 15.00186 | 3.915183 | 0.08733692 | 2.967082 | 1.637524 | 6.482073
77.4378 | 15.0892 | 14.9816 | 3.922374 | 0.1075981 | 2.955215 | 1.631186 | 6.472827
77.4478 | 15.0602 | 14.96145 | 3.929589 | 0.09875109 | 2.943396 | 1.62487 | 6.463594
77.4578 | 15.0517 | 14.9414 | 3.936828 | 0.1102987 | 2.931627 | 1.618576 | 6.45437
77.4678 | 15.0462 | 14.92146 | 3.944091 | 0.124741 | 2.919907 | 1.612304 | 6.445157
77.4778 | 15.0413 | 14.90162 | 3.951378 | 0.1396802 | 2.908235 | 1.606055 | 6.435952
77.4878 | 15.0326 | 14.88188 | 3.958688 | 0.1507161 | 2.896612 | 1.599828 | 6.426755
77.4978 | 15.0265 | 14.86225 | 3.966023 | 0.1642505 | 2.885039 | 1.593624 | 6.417565
77.5078 | 15.0098 | 14.84271 | 3.97338 | 0.167085 | 2.873514 | 1.587442 | 6.408379
77.5178 | 14.9935 | 14.82328 | 3.980762 | 0.1702197 | 2.862038 | 1.581283 | 6.399198
77.5278 | 14.9902 | 14.80394 | 3.988166 | 0.1862577 | 2.85061 | 1.575146 | 6.39002
77.5378 | 14.9692 | 14.7847 | 3.995594 | 0.1844973 | 2.839232 | 1.569032 | 6.380845
77.5478 | 14.9649 | 14.76556 | 4.003046 | 0.1993426 | 2.827902 | 1.56294 | 6.37167
77.5578 | 14.9489 | 14.74651 | 4.01052 | 0.2023923 | 2.816621 | 1.556872 | 6.362496
77.5677 | 14.9393 | 14.72775 | 4.017942 | 0.2115538 | 2.805502 | 1.550887 | 6.353415
77.5777 | 14.9315 | 14.70888 | 4.025462 | 0.2226189 | 2.794317 | 1.544864 | 6.344238
77.5877 | 14.9189 | 14.69011 | 4.033005 | 0.2287933 | 2.783181 | 1.538863 | 6.335058
77.5977 | 14.9054 | 14.67142 | 4.040571 | 0.2339778 | 2.772093 | 1.532885 | 6.325873
77.6077 | 14.8897 | 14.65283 | 4.048159 | 0.2368736 | 2.761053 | 1.52693 | 6.316684
77.6177 | 14.8769 | 14.63432 | 4.05577 | 0.2425818 | 2.750061 | 1.520998 | 6.307488
77.6277 | 14.8687 | 14.6159 | 4.063403 | 0.2528031 | 2.739118 | 1.515089 | 6.298286
77.6377 | 14.8566 | 14.59756 | 4.071059 | 0.2590394 | 2.728222 | 1.509203 | 6.289076
77.6477 | 14.8355 | 14.57931 | 4.078737 | 0.256192 | 2.717375 | 1.50334 | 6.279857
77.6577 | 14.8329 | 14.56114 | 4.086437 | 0.2717611 | 2.706575 | 1.497499 | 6.270627
77.6677 | 14.8227 | 14.54305 | 4.094159 | 0.2796481 | 2.695823 | 1.491682 | 6.261388
77.6777 | 14.8056 | 14.52505 | 4.101903 | 0.2805543 | 2.685119 | 1.485887 | 6.252136
77.6877 | 14.7944 | 14.50712 | 4.109669 | 0.287282 | 2.674462 | 1.480116 | 6.242871
77.6977 | 14.7861 | 14.48927 | 4.117456 | 0.2968295 | 2.663853 | 1.474367 | 6.233594
77.7077 | 14.7676 | 14.4715 | 4.125265 | 0.2961006 | 2.653291 | 1.468642 | 6.224301
77.7177 | 14.7646 | 14.4538 | 4.133096 | 0.3107953 | 2.642777 | 1.462939 | 6.214993
77.7277 | 14.7438 | 14.43619 | 4.140948 | 0.3076145 | 2.632309 | 1.457259 | 6.205669
77.7377 | 14.7339 | 14.41864 | 4.148821 | 0.3152597 | 2.621889 | 1.451602 | 6.196328
77.7477 | 14.7218 | 14.40117 | 4.156716 | 0.3206316 | 2.611516 | 1.445968 | 6.186969
77.7577 | 14.7111 | 14.38377 | 4.164631 | 0.3273319 | 2.601189 | 1.440357 | 6.177591
77.7677 | 14.7081 | 14.36644 | 4.172568 | 0.3416614 | 2.590909 | 1.434769 | 6.168193
77.7777 | 14.6872 | 14.34918 | 4.180525 | 0.3380209 | 2.580676 | 1.429204 | 6.158775
77.7877 | 14.6696 | 14.33199 | 4.188503 | 0.3376114 | 2.570489 | 1.423661 | 6.149335
77.7977 | 14.6508 | 14.31487 | 4.196502 | 0.3359342 | 2.560348 | 1.418141 | 6.139874
77.8077 | 14.6493 | 14.29781 | 4.204521 | 0.3514903 | 2.550254 | 1.412645 | 6.13039
77.8177 | 14.6336 | 14.28082 | 4.212561 | 0.3527809 | 2.540206 | 1.407171 | 6.120882
77.8277 | 14.615 | 14.26389 | 4.220621 | 0.3511065 | 2.530203 | 1.401719 | 6.11135
77.8377 | 14.5925 | 14.24703 | 4.228701 | 0.3454689 | 2.520247 | 1.396291 | 6.101793
77.8477 | 14.5881 | 14.23023 | 4.236801 | 0.3578684 | 2.510336 | 1.390885 | 6.09221
77.8577 | 14.5766 | 14.21349 | 4.244921 | 0.3631062 | 2.50047 | 1.385502 | 6.0826
77.8677 | 14.5646 | 14.19682 | 4.253061 | 0.3677835 | 2.490651 | 1.380142 | 6.072963
77.8777 | 14.5542 | 14.1802 | 4.26122 | 0.3740008 | 2.480876 | 1.374804 | 6.063299
77.8877 | 14.5333 | 14.16364 | 4.269399 | 0.3696591 | 2.471146 | 1.369489 | 6.053606
77.8977 | 14.5148 | 14.14714 | 4.277598 | 0.3676604 | 2.461462 | 1.364196 | 6.043884
77.9077 | 14.5043 | 14.1307 | 4.285815 | 0.3736034 | 2.451822 | 1.358926 | 6.034132
77.9177 | 14.4882 | 14.11431 | 4.294052 | 0.3738915 | 2.442227 | 1.353679 | 6.02435
77.9277 | 14.4705 | 14.09798 | 4.302308 | 0.3725242 | 2.432677 | 1.348454 | 6.014537
77.9377 | 14.4628 | 14.0817 | 4.310583 | 0.3811025 | 2.423171 | 1.343251 | 6.004692
77.9477 | 14.4457 | 14.06547 | 4.318877 | 0.3802278 | 2.413709 | 1.338071 | 5.994815
77.9577 | 14.4367 | 14.0493 | 4.327189 | 0.3874001 | 2.404291 | 1.332913 | 5.984906
77.9677 | 14.4316 | 14.03318 | 4.33552 | 0.3984213 | 2.394918 | 1.327777 | 5.974963
77.9777 | 14.4145 | 14.01711 | 4.343869 | 0.3973912 | 2.385588 | 1.322664 | 5.964987
77.9877 | 14.398 | 14.00109 | 4.352237 | 0.3969116 | 2.376302 | 1.317573 | 5.954977
77.9977 | 14.3868 | 13.98512 | 4.360623 | 0.4016823 | 2.367059 | 1.312504 | 5.944932
78.0077 | 14.3723 | 13.96919 | 4.369026 | 0.4031052 | 2.35786 | 1.307457 | 5.934852
78.0177 | 14.3597 | 13.95332 | 4.377448 | 0.4063801 | 2.348703 | 1.302432 | 5.924736
78.0277 | 14.3533 | 13.93749 | 4.385887 | 0.4158082 | 2.33959 | 1.29743 | 5.914585
78.0377 | 14.3361 | 13.92171 | 4.394344 | 0.4143907 | 2.33052 | 1.292449 | 5.904396
78.0477 | 14.3269 | 13.90597 | 4.402819 | 0.4209271 | 2.321492 | 1.28749 | 5.894172
78.0577 | 14.3247 | 13.89028 | 4.411311 | 0.4344193 | 2.312507 | 1.282553 | 5.88391
78.0677 | 14.3071 | 13.87463 | 4.41982 | 0.4324678 | 2.303565 | 1.277638 | 5.87361
78.0777 | 14.3034 | 13.85903 | 4.428346 | 0.4443729 | 2.294664 | 1.272744 | 5.863273
78.0877 | 14.2951 | 13.84346 | 4.436889 | 0.4516352 | 2.285806 | 1.267872 | 5.852898
78.0977 | 14.2864 | 13.82794 | 4.445449 | 0.4584558 | 2.27699 | 1.263022 | 5.842484
78.1077 | 14.2788 | 13.81246 | 4.454025 | 0.4663355 | 2.268215 | 1.258194 | 5.832031
78.1177 | 14.2674 | 13.79703 | 4.462618 | 0.4703743 | 2.259482 | 1.253387 | 5.82154
78.1277 | 14.259 | 13.78163 | 4.471227 | 0.4773734 | 2.25079 | 1.248601 | 5.811009
78.1377 | 14.2491 | 13.76627 | 4.479852 | 0.4828329 | 2.24214 | 1.243837 | 5.800438
78.1477 | 14.2418 | 13.75095 | 4.488494 | 0.4908537 | 2.23353 | 1.239094 | 5.789828
78.1576 | 14.2361 | 13.73581 | 4.497065 | 0.5002879 | 2.225046 | 1.234419 | 5.779283
78.1676 | 14.2222 | 13.72057 | 4.505738 | 0.5016332 | 2.216518 | 1.229718 | 5.768593
78.1776 | 14.2139 | 13.70536 | 4.514426 | 0.5085412 | 2.20803 | 1.225039 | 5.757863
78.1876 | 14.2105 | 13.69019 | 4.523131 | 0.5203131 | 2.199583 | 1.22038 | 5.747093
78.1976 | 14.1926 | 13.67505 | 4.53185 | 0.5175488 | 2.191176 | 1.215743 | 5.736282
78.2076 | 14.1901 | 13.65995 | 4.540585 | 0.5301487 | 2.182809 | 1.211127 | 5.725431
78.2176 | 14.1724 | 13.64489 | 4.549334 | 0.5275141 | 2.174483 | 1.206531 | 5.714538
78.2276 | 14.1649 | 13.62986 | 4.558099 | 0.5350442 | 2.166195 | 1.201957 | 5.703605
78.2376 | 14.1489 | 13.61486 | 4.566878 | 0.5340403 | 2.157948 | 1.197403 | 5.692631
78.2476 | 14.1376 | 13.5999 | 4.575671 | 0.5377029 | 2.14974 | 1.19287 | 5.681616
78.2576 | 14.1236 | 13.58497 | 4.584479 | 0.5386323 | 2.141571 | 1.188357 | 5.67056
78.2676 | 14.1126 | 13.57007 | 4.593302 | 0.5425289 | 2.133441 | 1.183865 | 5.659463
78.2776 | 14.1012 | 13.55521 | 4.602138 | 0.5459926 | 2.12535 | 1.179394 | 5.648325
78.2876 | 14.089 | 13.54038 | 4.610989 | 0.5486244 | 2.117298 | 1.174943 | 5.637146
78.2976 | 14.0764 | 13.52558 | 4.619853 | 0.5508245 | 2.109284 | 1.170512 | 5.625927
78.3076 | 14.064 | 13.51081 | 4.62873 | 0.5531932 | 2.101309 | 1.166102 | 5.614666
78.3176 | 14.0467 | 13.49607 | 4.637621 | 0.5506303 | 2.093372 | 1.161712 | 5.603365
78.3276 | 14.0349 | 13.48136 | 4.646526 | 0.5535374 | 2.085473 | 1.157342 | 5.592023
78.3376 | 14.0126 | 13.46669 | 4.655443 | 0.5459135 | 2.077611 | 1.152992 | 5.58064
78.3476 | 13.9952 | 13.45204 | 4.664373 | 0.5431592 | 2.069788 | 1.148662 | 5.569218
78.3576 | 13.9866 | 13.43742 | 4.673317 | 0.5491755 | 2.062002 | 1.144351 | 5.557754
78.3676 | 13.9701 | 13.42284 | 4.682272 | 0.5472625 | 2.054253 | 1.140061 | 5.54625
78.3776 | 13.9566 | 13.40828 | 4.691241 | 0.5483195 | 2.046542 | 1.135791 | 5.534707
78.3876 | 13.9446 | 13.39375 | 4.700221 | 0.5508476 | 2.038868 | 1.13154 | 5.523124
78.3976 | 13.9317 | 13.37925 | 4.709213 | 0.5524467 | 2.03123 | 1.127309 | 5.511501
78.4076 | 13.907 | 13.36478 | 4.718218 | 0.5422171 | 2.023629 | 1.123097 | 5.499838
78.4176 | 13.9006 | 13.35034 | 4.727234 | 0.5502589 | 2.016065 | 1.118905 | 5.488137
78.4276 | 13.8881 | 13.33593 | 4.736262 | 0.5521726 | 2.008537 | 1.114733 | 5.476396
78.4376 | 13.8687 | 13.32154 | 4.745301 | 0.5471579 | 2.001045 | 1.110579 | 5.464616
78.4476 | 13.851 | 13.30718 | 4.754351 | 0.5438151 | 1.993589 | 1.106445 | 5.452799
78.4576 | 13.836 | 13.29286 | 4.763413 | 0.5431446 | 1.986169 | 1.10233 | 5.440943
78.4676 | 13.8134 | 13.27855 | 4.772485 | 0.534846 | 1.978785 | 1.098235 | 5.429049
78.4776 | 13.8052 | 13.26428 | 4.781568 | 0.54092 | 1.971436 | 1.094158 | 5.417118
78.4876 | 13.7808 | 13.25003 | 4.790662 | 0.5307671 | 1.964123 | 1.0901 | 5.405149
78.4976 | 13.7729 | 13.23581 | 4.799765 | 0.5370858 | 1.956844 | 1.086061 | 5.393143
78.5076 | 13.7584 | 13.22162 | 4.808879 | 0.5367777 | 1.949601 | 1.082041 | 5.381101
78.5176 | 13.7415 | 13.20746 | 4.818003 | 0.5340417 | 1.942393 | 1.07804 | 5.369023
78.5276 | 13.7247 | 13.19332 | 4.827137 | 0.5313789 | 1.935219 | 1.074057 | 5.356909
78.5376 | 13.7051 | 13.17921 | 4.83628 | 0.525889 | 1.928079 | 1.070093 | 5.344759
78.5476 | 13.6903 | 13.16513 | 4.845433 | 0.5251722 | 1.920974 | 1.066147 | 5.332574
78.5576 | 13.672 | 13.15107 | 4.854595 | 0.5209276 | 1.913903 | 1.06222 | 5.320355
78.5676 | 13.6527 | 13.13704 | 4.863765 | 0.5156559 | 1.906866 | 1.058311 | 5.308102
78.5776 | 13.6412 | 13.12304 | 4.872945 | 0.5181577 | 1.899863 | 1.05442 | 5.295814
78.5876 | 13.6151 | 13.10907 | 4.882134 | 0.5060322 | 1.892893 | 1.050548 | 5.283493
78.5976 | 13.6001 | 13.09512 | 4.89133 | 0.5049793 | 1.885957 | 1.046693 | 5.27114
78.6076 | 13.5875 | 13.0812 | 4.900535 | 0.5062997 | 1.879055 | 1.042857 | 5.258753
78.6176 | 13.5662 | 13.06731 | 4.909748 | 0.4988931 | 1.872185 | 1.039039 | 5.246335
78.6276 | 13.5544 | 13.05344 | 4.918969 | 0.5009588 | 1.865348 | 1.035238 | 5.233885
78.6376 | 13.5343 | 13.0396 | 4.928198 | 0.4946974 | 1.858545 | 1.031456 | 5.221404
78.6476 | 13.5209 | 13.02579 | 4.937434 | 0.4951089 | 1.851774 | 1.027691 | 5.208893
78.6576 | 13.4999 | 13.01201 | 4.946678 | 0.4878926 | 1.845035 | 1.023943 | 5.196352
78.6676 | 13.4797 | 12.99825 | 4.955928 | 0.4814488 | 1.838329 | 1.020214 | 5.183781
78.6776 | 13.4661 | 12.98452 | 4.965186 | 0.4815782 | 1.831655 | 1.016501 | 5.17118
78.6876 | 13.4527 | 12.97082 | 4.97445 | 0.4818796 | 1.825013 | 1.012806 | 5.158552
78.6976 | 13.4303 | 12.95715 | 4.98372 | 0.4731534 | 1.818402 | 1.009129 | 5.145895
78.7076 | 13.4153 | 12.9435 | 4.992997 | 0.4717991 | 1.811824 | 1.005469 | 5.133212
78.7176 | 13.3957 | 12.92988 | 5.00228 | 0.4658168 | 1.805277 | 1.001826 | 5.120501
78.7276 | 13.3787 | 12.91629 | 5.011568 | 0.4624073 | 1.798761 | 0.9981996 | 5.107764
78.7375 | 13.3607 | 12.90287 | 5.02077 | 0.4578316 | 1.792342 | 0.9946271 | 5.09513
78.7475 | 13.3385 | 12.88933 | 5.030069 | 0.4491654 | 1.785888 | 0.991035 | 5.082342
78.7575 | 13.3279 | 12.87583 | 5.039374 | 0.452071 | 1.779465 | 0.9874597 | 5.06953
78.7675 | 13.3009 | 12.86235 | 5.048684 | 0.4385484 | 1.773073 | 0.9839012 | 5.056693
78.7775 | 13.2854 | 12.8489 | 5.057999 | 0.4364968 | 1.766712 | 0.9803594 | 5.043833
78.7875 | 13.2696 | 12.83548 | 5.067318 | 0.434116 | 1.760381 | 0.9768343 | 5.030951
78.7975 | 13.2468 | 12.82209 | 5.076642 | 0.4247071 | 1.75408 | 0.9733257 | 5.018046
78.8075 | 13.2276 | 12.80873 | 5.085969 | 0.4188686 | 1.747809 | 0.9698336 | 5.005119
78.8175 | 13.2077 | 12.7954 | 5.095301 | 0.412301 | 1.741569 | 0.9663579 | 4.992171
78.8275 | 13.192 | 12.7821 | 5.104637 | 0.4099038 | 1.735358 | 0.9628986 | 4.979203
78.8375 | 13.1727 | 12.76882 | 5.113976 | 0.4038777 | 1.729176 | 0.9594554 | 4.966215
78.8475 | 13.1476 | 12.75558 | 5.123318 | 0.3920208 | 1.723024 | 0.9560286 | 4.953208
78.8575 | 13.1304 | 12.74237 | 5.132663 | 0.3880349 | 1.716902 | 0.9526177 | 4.940182
78.8675 | 13.1149 | 12.72918 | 5.142011 | 0.3857182 | 1.710809 | 0.949223 | 4.927139
78.8775 | 13.0998 | 12.71603 | 5.151362 | 0.3837715 | 1.704745 | 0.9458442 | 4.914078
78.8875 | 13.0805 | 12.70291 | 5.160715 | 0.3775944 | 1.698709 | 0.9424813 | 4.901
78.8975 | 13.0598 | 12.68981 | 5.170071 | 0.3699862 | 1.692703 | 0.9391341 | 4.887906
78.9075 | 13.0333 | 12.67675 | 5.179428 | 0.3565481 | 1.686725 | 0.9358027 | 4.874797
78.9175 | 13.0163 | 12.66372 | 5.188787 | 0.3525788 | 1.680775 | 0.9324869 | 4.861672
78.9275 | 13.0015 | 12.65072 | 5.198147 | 0.3507772 | 1.674855 | 0.9291867 | 4.848534
78.9375 | 12.9876 | 12.63775 | 5.207509 | 0.349845 | 1.668961 | 0.9259021 | 4.835383
78.9475 | 12.9648 | 12.62482 | 5.216872 | 0.3399817 | 1.663096 | 0.9226328 | 4.822218
78.9575 | 12.9499 | 12.61191 | 5.226235 | 0.3379872 | 1.657258 | 0.9193789 | 4.809041
78.9675 | 12.9331 | 12.59904 | 5.235599 | 0.3340599 | 1.651448 | 0.9161403 | 4.795853
78.9775 | 12.9143 | 12.5862 | 5.244963 | 0.3281003 | 1.645666 | 0.9129168 | 4.782653
78.9875 | 12.8933 | 12.57339 | 5.254328 | 0.3199088 | 1.639912 | 0.9097086 | 4.769444
78.9975 | 12.8663 | 12.56062 | 5.263692 | 0.3056847 | 1.634184 | 0.9065154 | 4.756224
79.0075 | 12.8503 | 12.54787 | 5.273055 | 0.3024276 | 1.628484 | 0.9033372 | 4.742996
79.0175 | 12.8333 | 12.53516 | 5.282419 | 0.2981383 | 1.62281 | 0.9001738 | 4.729759
79.0275 | 12.8203 | 12.52248 | 5.291781 | 0.2978158 | 1.617164 | 0.8970252 | 4.716514
79.0375 | 12.8024 | 12.50984 | 5.301142 | 0.2925599 | 1.611544 | 0.8938915 | 4.703263
79.0475 | 12.7821 | 12.49723 | 5.310501 | 0.2848708 | 1.60595 | 0.8907725 | 4.690005
79.0575 | 12.7646 | 12.48465 | 5.319859 | 0.2799479 | 1.600384 | 0.887668 | 4.676741
79.0675 | 12.7406 | 12.47211 | 5.329216 | 0.2684917 | 1.594843 | 0.8845781 | 4.663472
79.0775 | 12.7205 | 12.4596 | 5.33857 | 0.2609012 | 1.589328 | 0.8815027 | 4.650198
79.0875 | 12.7096 | 12.44712 | 5.347921 | 0.2624764 | 1.58384 | 0.8784417 | 4.636921
79.0975 | 12.6838 | 12.43468 | 5.35727 | 0.249118 | 1.578377 | 0.875395 | 4.62364
79.1075 | 12.6651 | 12.42228 | 5.366616 | 0.2428246 | 1.57294 | 0.8723626 | 4.610356
79.1175 | 12.6382 | 12.4099 | 5.375959 | 0.2282966 | 1.567529 | 0.8693444 | 4.597071
79.1275 | 12.6267 | 12.39757 | 5.385299 | 0.2291339 | 1.562143 | 0.8663402 | 4.583784
79.1375 | 12.5982 | 12.38526 | 5.394635 | 0.2129369 | 1.556782 | 0.8633501 | 4.570496
79.1475 | 12.5816 | 12.373 | 5.403967 | 0.2086043 | 1.551446 | 0.860374 | 4.557208
79.1575 | 12.5653 | 12.36076 | 5.413295 | 0.2045365 | 1.546136 | 0.8574118 | 4.543921
79.1675 | 12.5436 | 12.34857 | 5.422618 | 0.1950331 | 1.54085 | 0.8544635 | 4.530635
79.1775 | 12.5238 | 12.33641 | 5.431937 | 0.1873935 | 1.53559 | 0.8515289 | 4.51735
79.1875 | 12.5022 | 12.32428 | 5.441251 | 0.1779195 | 1.530354 | 0.848608 | 4.504068
79.1975 | 12.4847 | 12.31219 | 5.45056 | 0.1725092 | 1.525142 | 0.8457007 | 4.490788
79.2075 | 12.4587 | 12.30014 | 5.459863 | 0.1585637 | 1.519954 | 0.842807 | 4.477513
79.2175 | 12.4374 | 12.28812 | 5.46916 | 0.1492813 | 1.514791 | 0.8399267 | 4.464241
79.2275 | 12.4189 | 12.27614 | 5.478452 | 0.1427627 | 1.509652 | 0.8370599 | 4.450974
79.2375 | 12.4045 | 12.26419 | 5.487737 | 0.1403078 | 1.504536 | 0.8342065 | 4.437713
79.2475 | 12.3785 | 12.25228 | 5.497015 | 0.1262164 | 1.499446 | 0.8313663 | 4.424456
79.2575 | 12.3674 | 12.24041 | 5.506287 | 0.1269893 | 1.494377 | 0.8285393 | 4.411207
79.2675 | 12.3413 | 12.22858 | 5.515551 | 0.112724 | 1.489334 | 0.8257255 | 4.397965
79.2775 | 12.3273 | 12.21678 | 5.524809 | 0.1105233 | 1.484313 | 0.8229248 | 4.38473
79.2875 | 12.3037 | 12.20502 | 5.534058 | 0.0986845 | 1.479316 | 0.8201371 | 4.371504
79.2975 | 12.2872 | 12.19329 | 5.5433 | 0.09391023 | 1.474342 | 0.8173623 | 4.358286
79.3075 | 12.264 | 12.1816 | 5.552533 | 0.08239753 | 1.469392 | 0.8146004 | 4.345077
79.3175 | 12.236 | 12.16995 | 5.561758 | 0.06604862 | 1.464463 | 0.8118513 | 4.331879
79.3274 | 12.2232 | 12.15845 | 5.570883 | 0.06474748 | 1.459606 | 0.809142 | 4.318822
79.3374 | 12.2046 | 12.14688 | 5.58009 | 0.05772384 | 1.454724 | 0.8064182 | 4.305644
79.3474 | 12.1863 | 12.13534 | 5.589288 | 0.05096331 | 1.449864 | 0.8037071 | 4.292478
79.3574 | 12.1648 | 12.12384 | 5.598476 | 0.04096475 | 1.445026 | 0.8010085 | 4.279324
79.3674 | 12.1494 | 12.11237 | 5.607654 | 0.03702945 | 1.440211 | 0.7983223 | 4.266183
79.3774 | 12.1257 | 12.10094 | 5.616823 | 0.02475614 | 1.435418 | 0.7956487 | 4.253054
79.3874 | 12.1042 | 12.08955 | 5.62598 | 0.01464541 | 1.430647 | 0.7929874 | 4.23994
79.3974 | 12.087 | 12.0782 | 5.635127 | 0.008796903 | 1.425898 | 0.7903384 | 4.226839
79.4074 | 12.0628 | 12.06689 | 5.644263 | -0.004088745 | 1.421171 | 0.7877016 | 4.213753
79.4174 | 12.0419 | 12.05561 | 5.653388 | -0.01371276 | 1.416466 | 0.7850769 | 4.200682
79.4274 | 12.028 | 12.04437 | 5.662501 | -0.01637366 | 1.411782 | 0.7824644 | 4.187627
79.4374 | 12.0023 | 12.03317 | 5.671602 | -0.03087279 | 1.40712 | 0.7798639 | 4.174587
79.4474 | 11.983 | 12.02201 | 5.68069 | -0.03900933 | 1.402479 | 0.7772754 | 4.161564
79.4574 | 11.9638 | 12.01088 | 5.689767 | -0.04708364 | 1.397859 | 0.7746989 | 4.148559
79.4674 | 11.9421 | 11.9998 | 5.69883 | -0.05769582 | 1.393261 | 0.7721341 | 4.13557
79.4774 | 11.9287 | 11.98875 | 5.70788 | -0.06004533 | 1.388684 | 0.7695812 | 4.1226
79.4874 | 11.9052 | 11.97773 | 5.716917 | -0.07253297 | 1.384128 | 0.7670401 | 4.109648
79.4974 | 11.8837 | 11.96676 | 5.72594 | -0.08305753 | 1.379592 | 0.7645105 | 4.096715
79.5074 | 11.8632 | 11.95582 | 5.734949 | -0.09262037 | 1.375077 | 0.7619926 | 4.083802
79.5174 | 11.8491 | 11.94492 | 5.743943 | -0.09582042 | 1.370583 | 0.7594862 | 4.070908
79.5274 | 11.8229 | 11.93406 | 5.752923 | -0.1111582 | 1.366109 | 0.7569914 | 4.058034
79.5374 | 11.8115 | 11.92323 | 5.761888 | -0.1117329 | 1.361656 | 0.754508 | 4.045181
79.5474 | 11.7921 | 11.91245 | 5.770838 | -0.1203455 | 1.357223 | 0.7520359 | 4.032349
79.5574 | 11.7705 | 11.90169 | 5.779772 | -0.131195 | 1.35281 | 0.7495752 | 4.019538
79.5674 | 11.7594 | 11.89098 | 5.78869 | -0.1315821 | 1.348417 | 0.7471257 | 4.00675
79.5774 | 11.7432 | 11.88031 | 5.797592 | -0.1371062 | 1.344044 | 0.7446874 | 3.993983
79.5874 | 11.723 | 11.86967 | 5.806477 | -0.1466676 | 1.339691 | 0.7422602 | 3.98124
79.5974 | 11.7029 | 11.85907 | 5.815345 | -0.1561657 | 1.335357 | 0.7398441 | 3.968519
79.6074 | 11.6913 | 11.8485 | 5.824196 | -0.157201 | 1.331044 | 0.737439 | 3.955822
79.6174 | 11.6755 | 11.83797 | 5.83303 | -0.1624729 | 1.326749 | 0.7350449 | 3.943149
79.6274 | 11.6497 | 11.82748 | 5.841846 | -0.1777817 | 1.322475 | 0.7326617 | 3.9305
79.6374 | 11.6379 | 11.81703 | 5.850643 | -0.1791267 | 1.318219 | 0.7302893 | 3.917875
79.6474 | 11.6272 | 11.80661 | 5.859423 | -0.1794083 | 1.313983 | 0.7279277 | 3.905275
79.6574 | 11.6069 | 11.79623 | 5.868183 | -0.1893261 | 1.309765 | 0.7255768 | 3.892701
79.6674 | 11.595 | 11.78588 | 5.876924 | -0.1908802 | 1.305567 | 0.7232366 | 3.880152
79.6774 | 11.5778 | 11.77557 | 5.885646 | -0.19777 | 1.301388 | 0.7209071 | 3.867629
79.6874 | 11.5532 | 11.7653 | 5.894348 | -0.2120961 | 1.297227 | 0.7185881 | 3.855133
79.6974 | 11.5419 | 11.75506 | 5.903029 | -0.2131575 | 1.293085 | 0.7162796 | 3.842663
79.7074 | 11.5247 | 11.74485 | 5.911691 | -0.2201547 | 1.288962 | 0.7139816 | 3.830221
79.7174 | 11.5038 | 11.73469 | 5.920331 | -0.2308871 | 1.284857 | 0.7116939 | 3.817805
79.7274 | 11.4876 | 11.72455 | 5.92895 | -0.2369545 | 1.280771 | 0.7094166 | 3.805417
79.7374 | 11.4718 | 11.71446 | 5.937548 | -0.2426574 | 1.276703 | 0.7071496 | 3.793057
79.7474 | 11.4542 | 11.70439 | 5.946124 | -0.2501944 | 1.272652 | 0.7048928 | 3.780725
79.7574 | 11.4429 | 11.69437 | 5.954678 | -0.2514665 | 1.268621 | 0.7026462 | 3.768422
79.7674 | 11.4198 | 11.68437 | 5.963209 | -0.2645725 | 1.264607 | 0.7004097 | 3.756147
79.7774 | 11.4044 | 11.67441 | 5.971717 | -0.2700131 | 1.260611 | 0.6981833 | 3.743902
79.7874 | 11.389 | 11.66449 | 5.980202 | -0.2754873 | 1.256632 | 0.6959669 | 3.731686
79.7974 | 11.3727 | 11.6546 | 5.988664 | -0.2818957 | 1.252672 | 0.6937605 | 3.719499
79.8074 | 11.3559 | 11.64474 | 5.997102 | -0.2888371 | 1.248729 | 0.691564 | 3.707342
79.8174 | 11.3373 | 11.63491 | 6.005515 | -0.2976119 | 1.244804 | 0.6893774 | 3.695216
79.8274 | 11.3192 | 11.62512 | 6.013904 | -0.3059192 | 1.240896 | 0.6872006 | 3.683119
79.8374 | 11.2975 | 11.61536 | 6.022267 | -0.31786 | 1.237005 | 0.6850335 | 3.671054
79.8474 | 11.2818 | 11.60563 | 6.030606 | -0.3238328 | 1.233132 | 0.6828761 | 3.659019
79.8574 | 11.2688 | 11.59594 | 6.038918 | -0.327138 | 1.229276 | 0.6807284 | 3.647015
79.8674 | 11.2503 | 11.58627 | 6.047205 | -0.3359749 | 1.225437 | 0.6785903 | 3.635043
79.8774 | 11.2373 | 11.57664 | 6.055465 | -0.3393434 | 1.221614 | 0.6764618 | 3.623102
79.8874 | 11.22 | 11.56704 | 6.063699 | -0.3470436 | 1.217809 | 0.6743427 | 3.611193
79.8974 | 11.201 | 11.55747 | 6.071905 | -0.3564745 | 1.214021 | 0.6722331 | 3.599316
79.9073 | 11.185 | 11.54803 | 6.080002 | -0.3630315 | 1.210287 | 0.6701538 | 3.587588
79.9173 | 11.1657 | 11.53852 | 6.088154 | -0.3728234 | 1.206531 | 0.668063 | 3.575776
79.9273 | 11.1548 | 11.52905 | 6.096277 | -0.3742458 | 1.202793 | 0.6659811 | 3.563995
79.9373 | 11.1178 | 11.5196 | 6.104371 | -0.4017975 | 1.19907 | 0.663909 | 3.552248
79.9473 | 11.1136 | 11.51018 | 6.112437 | -0.3965791 | 1.195364 | 0.6618456 | 3.540533
79.9573 | 11.0906 | 11.50079 | 6.120473 | -0.4101894 | 1.191674 | 0.6597918 | 3.528851
79.9673 | 11.078 | 11.49143 | 6.128479 | -0.4134296 | 1.188 | 0.6577467 | 3.517204
79.9773 | 11.0579 | 11.4821 | 6.136455 | -0.424197 | 1.184342 | 0.655711 | 3.505589
79.9873 | 11.0404 | 11.47279 | 6.144401 | -0.4323934 | 1.180701 | 0.6536841 | 3.494007
79.9973 | 11.022 | 11.46352 | 6.152316 | -0.4415171 | 1.177075 | 0.6516663 | 3.48246