## Summary
Parameter | MoC Fm-3m
Sample | M7.csv
Method | GSAS-II
Phase name | MoC Fm-3m
COD / MP ID | mp-2746
Formula | MoC
Space group | Fm-3m
Space group # | 225
Crystal system | cubic
a (Å) | 4.23957
b (Å) | 4.23957
c (Å) | 4.23957
α (°) | 90
β (°) | 90
γ (°) | 90
Volume (A^3) | 76.20205
da/a0 (%) | -3.275
db/b0 (%) | -3.275
dc/c0 (%) | -3.275
dV/V0 (%) | -9.507
Weight fraction (%) | 100
Weight fraction ± (%)
Weight fraction error source
Weight fraction method | hill_howard
Crystallite size (nm) | 1000
Crystallite size source | gsas_hap_size
Scale factor | 1.78353
U (Caglioti) | 0.00016
V (Caglioti) | -0.00021
W (Caglioti) | 0.00047
X (Lorentzian) | 0
Y (Lorentzian) | 12.32192
η at strongest | 1
FWHM (°) | 12.9844
FWHM reference 2theta (deg) | 36.7547
FWHM reference hkl | [1, 1, 1]
N reflections | 5
Seeded by | gsas2
Zero shift (°) | 0
Rwp (%) | 9.19
Rp (%) | 5.44
χ² | 0.965
GoF | 0.982

## Plot Data
2theta | Y_obs | Y_calc | Background | Residual | MoC Fm-3m | MoC Fm-3m peak 2θ | MoC Fm-3m [hkl]
10.0093 | 43.007 | 42.48541 | 41.83398 | 0.5215925 | 0.6514281 | 36.685 | [111]
10.0193 | 42.9693 | 42.47051 | 41.81871 | 0.4987944 | 0.6517989 | 42.615 | [200]
10.0293 | 42.9918 | 42.45568 | 41.80351 | 0.5361233 | 0.6521701 | 61.847 | [220]
10.0393 | 42.9434 | 42.44092 | 41.78838 | 0.5024795 | 0.6525417 | 74.111 | [311]
10.0493 | 42.9412 | 42.42624 | 41.77332 | 0.5149635 | 0.6529135 | 78.01 | [222]
10.0593 | 42.9053 | 42.41162 | 41.75834 | 0.4936755 | 0.6532857
10.0693 | 42.897 | 42.39708 | 41.74343 | 0.4999158 | 0.6536583
10.0793 | 42.9154 | 42.38262 | 41.72858 | 0.5327847 | 0.6540313
10.0893 | 42.8778 | 42.36822 | 41.71381 | 0.5095826 | 0.6544046
10.0993 | 42.8807 | 42.35389 | 41.69911 | 0.5268099 | 0.6547782
10.1093 | 42.8366 | 42.33963 | 41.68448 | 0.4969667 | 0.6551522
10.1193 | 42.8612 | 42.32545 | 41.66992 | 0.5357534 | 0.6555267
10.1293 | 42.819 | 42.31133 | 41.65543 | 0.5076704 | 0.6559013
10.1393 | 42.8139 | 42.29728 | 41.64101 | 0.516618 | 0.6562764
10.1493 | 42.8069 | 42.2833 | 41.62665 | 0.5235964 | 0.6566518
10.1593 | 42.7912 | 42.26939 | 41.61237 | 0.521806 | 0.6570276
10.1693 | 42.7534 | 42.25555 | 41.59815 | 0.4978472 | 0.6574037
10.1793 | 42.7717 | 42.24178 | 41.584 | 0.5299201 | 0.6577802
10.1893 | 42.7264 | 42.22807 | 41.56992 | 0.4983252 | 0.658157
10.1993 | 42.7401 | 42.21444 | 41.5559 | 0.5256626 | 0.6585343
10.2093 | 42.7107 | 42.20087 | 41.54196 | 0.5098329 | 0.6589119
10.2193 | 42.7036 | 42.18736 | 41.52807 | 0.5162362 | 0.6592898
10.2293 | 42.7042 | 42.17393 | 41.51426 | 0.5302729 | 0.659668
10.2393 | 42.6868 | 42.16056 | 41.50051 | 0.5262433 | 0.6600467
10.2493 | 42.693 | 42.14725 | 41.48683 | 0.5457477 | 0.6604257
10.2593 | 42.6875 | 42.13401 | 41.47321 | 0.5534863 | 0.6608051
10.2693 | 42.6504 | 42.12084 | 41.45966 | 0.5295595 | 0.6611848
10.2792 | 42.6446 | 42.10786 | 41.4463 | 0.5367369 | 0.6615611
10.2892 | 42.623 | 42.09482 | 41.43288 | 0.5281809 | 0.6619416
10.2992 | 42.6446 | 42.08184 | 41.41952 | 0.5627604 | 0.6623224
10.3092 | 42.6289 | 42.06892 | 41.40622 | 0.5599757 | 0.6627036
10.3192 | 42.6088 | 42.05607 | 41.39299 | 0.5527272 | 0.6630851
10.3292 | 42.6215 | 42.04328 | 41.37982 | 0.5782151 | 0.663467
10.3392 | 42.59 | 42.03056 | 41.36671 | 0.5594396 | 0.6638493
10.3492 | 42.5933 | 42.0179 | 41.35367 | 0.5754012 | 0.6642319
10.3592 | 42.5985 | 42.0053 | 41.34068 | 0.5932001 | 0.6646149
10.3692 | 42.5957 | 41.99276 | 41.32777 | 0.6029366 | 0.6649983
10.3792 | 42.6077 | 41.98029 | 41.31491 | 0.627411 | 0.665382
10.3892 | 42.5828 | 41.96788 | 41.30211 | 0.6149236 | 0.6657661
10.3992 | 42.5568 | 41.95553 | 41.28937 | 0.6012748 | 0.6661506
10.4092 | 42.5619 | 41.94324 | 41.2767 | 0.6186647 | 0.6665354
10.4192 | 42.5342 | 41.93101 | 41.26409 | 0.6031937 | 0.6669206
10.4292 | 42.57 | 41.91884 | 41.25153 | 0.6511621 | 0.6673062
10.4392 | 42.5205 | 41.90673 | 41.23904 | 0.6137702 | 0.6676922
10.4492 | 42.5635 | 41.89468 | 41.2266 | 0.6688183 | 0.6680785
10.4592 | 42.518 | 41.88269 | 41.21423 | 0.6353066 | 0.6684652
10.4692 | 42.5323 | 41.87076 | 41.20191 | 0.6615355 | 0.6688523
10.4792 | 42.4985 | 41.85889 | 41.18966 | 0.6396052 | 0.6692397
10.4892 | 42.5271 | 41.84708 | 41.17746 | 0.6800161 | 0.6696275
10.4992 | 42.5099 | 41.83533 | 41.16532 | 0.6745684 | 0.6700156
10.5092 | 42.5079 | 41.82364 | 41.15323 | 0.6842624 | 0.6704042
10.5192 | 42.4692 | 41.812 | 41.14121 | 0.6571984 | 0.6707931
10.5292 | 42.4693 | 41.80042 | 41.12924 | 0.6688766 | 0.6711825
10.5392 | 42.4449 | 41.7889 | 41.11733 | 0.6559974 | 0.6715721
10.5492 | 42.4507 | 41.77744 | 41.10548 | 0.6732611 | 0.6719622
10.5592 | 42.4327 | 41.76603 | 41.09368 | 0.6666679 | 0.6723526
10.5692 | 42.4358 | 41.75468 | 41.08194 | 0.6811182 | 0.6727434
10.5792 | 42.4126 | 41.74339 | 41.07025 | 0.6692121 | 0.6731346
10.5892 | 42.4116 | 41.73215 | 41.05862 | 0.6794501 | 0.6735261
10.5992 | 42.3742 | 41.72097 | 41.04705 | 0.6532323 | 0.673918
10.6092 | 42.4023 | 41.70984 | 41.03553 | 0.692459 | 0.6743104
10.6192 | 42.3827 | 41.69877 | 41.02407 | 0.6839305 | 0.6747031
10.6292 | 42.3622 | 41.68775 | 41.01266 | 0.6744472 | 0.6750961
10.6392 | 42.3353 | 41.67679 | 41.0013 | 0.6585092 | 0.6754896
10.6492 | 42.3374 | 41.66588 | 40.99 | 0.671517 | 0.6758834
10.6592 | 42.3184 | 41.65503 | 40.97875 | 0.6633706 | 0.6762777
10.6692 | 42.3121 | 41.64423 | 40.96756 | 0.6678705 | 0.6766722
10.6792 | 42.3079 | 41.63348 | 40.95642 | 0.6744168 | 0.6770672
10.6892 | 42.2787 | 41.62279 | 40.94533 | 0.6559099 | 0.6774626
10.6992 | 42.2722 | 41.61215 | 40.93429 | 0.6600501 | 0.6778583
10.7092 | 42.2494 | 41.60156 | 40.92331 | 0.6478375 | 0.6782545
10.7192 | 42.2618 | 41.59103 | 40.91238 | 0.6707725 | 0.678651
10.7292 | 42.2523 | 41.58054 | 40.9015 | 0.6717554 | 0.6790479
10.7392 | 42.2576 | 41.57011 | 40.89067 | 0.6874865 | 0.6794451
10.7492 | 42.2103 | 41.55973 | 40.87989 | 0.6505659 | 0.6798428
10.7592 | 42.2039 | 41.54941 | 40.86917 | 0.6544939 | 0.6802409
10.7692 | 42.195 | 41.53913 | 40.85849 | 0.6558709 | 0.6806393
10.7792 | 42.1824 | 41.5289 | 40.84786 | 0.6534971 | 0.6810382
10.7892 | 42.1697 | 41.51873 | 40.83729 | 0.6509727 | 0.6814374
10.7992 | 42.1672 | 41.5086 | 40.82676 | 0.6585981 | 0.681837
10.8092 | 42.1371 | 41.49853 | 40.81629 | 0.6385735 | 0.682237
10.8192 | 42.1457 | 41.4885 | 40.80586 | 0.6571992 | 0.6826374
10.8292 | 42.1222 | 41.47852 | 40.79549 | 0.6436753 | 0.6830382
10.8392 | 42.1191 | 41.4686 | 40.78516 | 0.6505023 | 0.6834393
10.8492 | 42.1061 | 41.45872 | 40.77488 | 0.6473803 | 0.6838409
10.8591 | 42.0659 | 41.44899 | 40.76475 | 0.6169117 | 0.6842388
10.8691 | 42.0509 | 41.43921 | 40.75457 | 0.611693 | 0.6846411
10.8791 | 42.0523 | 41.42947 | 40.74443 | 0.6228263 | 0.6850439
10.8891 | 42.0403 | 41.41979 | 40.73434 | 0.6205116 | 0.685447
10.8991 | 42.0104 | 41.41015 | 40.7243 | 0.6002494 | 0.6858505
10.9091 | 42.0015 | 41.40056 | 40.71431 | 0.6009397 | 0.6862544
10.9191 | 41.9918 | 41.39102 | 40.70436 | 0.6007829 | 0.6866587
10.9291 | 41.9716 | 41.38152 | 40.69446 | 0.5900792 | 0.6870634
10.9391 | 41.9515 | 41.37207 | 40.6846 | 0.5794289 | 0.6874685
10.9491 | 41.9476 | 41.36267 | 40.67479 | 0.5849323 | 0.687874
10.9591 | 41.9401 | 41.35331 | 40.66503 | 0.5867895 | 0.6882799
10.9691 | 41.9172 | 41.344 | 40.65531 | 0.5732009 | 0.6886863
10.9791 | 41.8841 | 41.33473 | 40.64564 | 0.5493668 | 0.6890929
10.9891 | 41.8766 | 41.32551 | 40.63601 | 0.5510872 | 0.6895
10.9991 | 41.861 | 41.31634 | 40.62643 | 0.5446626 | 0.6899075
11.0091 | 41.8419 | 41.30721 | 40.61689 | 0.5346932 | 0.6903154
11.0191 | 41.8211 | 41.29812 | 40.6074 | 0.5229792 | 0.6907237
11.0291 | 41.8183 | 41.28908 | 40.59795 | 0.5292208 | 0.6911324
11.0391 | 41.8087 | 41.28008 | 40.58854 | 0.5286183 | 0.6915415
11.0491 | 41.7805 | 41.27113 | 40.57918 | 0.509372 | 0.691951
11.0591 | 41.7783 | 41.26222 | 40.56986 | 0.5160822 | 0.6923608
11.0691 | 41.7748 | 41.25335 | 40.56058 | 0.521449 | 0.6927711
11.0791 | 41.7462 | 41.24453 | 40.55135 | 0.5016727 | 0.6931819
11.0891 | 41.7353 | 41.23575 | 40.54215 | 0.4995536 | 0.693593
11.0991 | 41.7126 | 41.22701 | 40.533 | 0.4855919 | 0.6940045
11.1091 | 41.7129 | 41.21831 | 40.5239 | 0.4945878 | 0.6944164
11.1191 | 41.7069 | 41.20966 | 40.51483 | 0.4972415 | 0.6948288
11.1291 | 41.6904 | 41.20105 | 40.5058 | 0.4893535 | 0.6952415
11.1391 | 41.6752 | 41.19248 | 40.49682 | 0.4827239 | 0.6956546
11.1491 | 41.6643 | 41.18395 | 40.48788 | 0.4803529 | 0.6960681
11.1591 | 41.6416 | 41.17546 | 40.47898 | 0.4661406 | 0.6964821
11.1691 | 41.6314 | 41.16701 | 40.47012 | 0.4643875 | 0.6968965
11.1791 | 41.6437 | 41.15861 | 40.46129 | 0.4850938 | 0.6973113
11.1891 | 41.6289 | 41.15024 | 40.45251 | 0.4786597 | 0.6977264
11.1991 | 41.6077 | 41.14191 | 40.44377 | 0.4657854 | 0.698142
11.2091 | 41.5935 | 41.13363 | 40.43507 | 0.459871 | 0.6985581
11.2191 | 41.5821 | 41.12538 | 40.42641 | 0.456717 | 0.6989746
11.2291 | 41.5716 | 41.11718 | 40.41779 | 0.4544237 | 0.6993913
11.2391 | 41.5605 | 41.10901 | 40.4092 | 0.451491 | 0.6998086
11.2491 | 41.5551 | 41.10088 | 40.40065 | 0.4542193 | 0.7002262
11.2591 | 41.5344 | 41.09279 | 40.39215 | 0.4416089 | 0.7006443
11.2691 | 41.5256 | 41.08474 | 40.38368 | 0.44086 | 0.7010628
11.2791 | 41.5166 | 41.07673 | 40.37525 | 0.4398728 | 0.7014817
11.2891 | 41.5079 | 41.06875 | 40.36685 | 0.4391474 | 0.7019011
11.2991 | 41.4862 | 41.06082 | 40.35849 | 0.4253844 | 0.7023208
11.3091 | 41.4702 | 41.05292 | 40.35018 | 0.4172837 | 0.7027409
11.3191 | 41.4471 | 41.04505 | 40.34189 | 0.4020457 | 0.7031615
11.3291 | 41.4257 | 41.03723 | 40.33365 | 0.3884705 | 0.7035825
11.3391 | 41.439 | 41.02944 | 40.32544 | 0.4095585 | 0.7040039
11.3491 | 41.4329 | 41.02169 | 40.31726 | 0.4112097 | 0.7044257
11.3591 | 41.4152 | 41.01398 | 40.30913 | 0.4012245 | 0.704848
11.3691 | 41.401 | 41.0063 | 40.30103 | 0.394703 | 0.7052708
11.3791 | 41.3841 | 40.99865 | 40.29296 | 0.3854456 | 0.7056938
11.3891 | 41.3663 | 40.99105 | 40.28493 | 0.3752525 | 0.7061173
11.3991 | 41.3485 | 40.98348 | 40.27693 | 0.3650239 | 0.7065412
11.4091 | 41.3468 | 40.97594 | 40.26897 | 0.3708599 | 0.7069656
11.4191 | 41.3395 | 40.96844 | 40.26105 | 0.3710609 | 0.7073904
11.4291 | 41.3362 | 40.96097 | 40.25316 | 0.3752269 | 0.7078156
11.4391 | 41.3014 | 40.95354 | 40.2453 | 0.3478584 | 0.7082412
11.449 | 41.296 | 40.94622 | 40.23756 | 0.3497816 | 0.708663
11.459 | 41.2994 | 40.93886 | 40.22977 | 0.3605447 | 0.7090896
11.469 | 41.2817 | 40.93153 | 40.22201 | 0.3501739 | 0.7095165
11.479 | 41.2656 | 40.92423 | 40.21429 | 0.3413694 | 0.7099438
11.489 | 41.2666 | 40.91697 | 40.2066 | 0.3496313 | 0.7103716
11.499 | 41.2474 | 40.90974 | 40.19894 | 0.3376599 | 0.7107997
11.509 | 41.2447 | 40.90254 | 40.19132 | 0.3421555 | 0.7112284
11.519 | 41.2289 | 40.89538 | 40.18372 | 0.3335181 | 0.7116574
11.529 | 41.2361 | 40.88825 | 40.17616 | 0.3478481 | 0.7120869
11.539 | 41.2097 | 40.88115 | 40.16864 | 0.3285456 | 0.7125168
11.549 | 41.2054 | 40.87409 | 40.16114 | 0.331311 | 0.7129472
11.559 | 41.1948 | 40.86706 | 40.15368 | 0.3277443 | 0.713378
11.569 | 41.2 | 40.86005 | 40.14624 | 0.3399459 | 0.7138092
11.579 | 41.1896 | 40.85308 | 40.13884 | 0.3365159 | 0.7142408
11.589 | 41.1903 | 40.84615 | 40.13147 | 0.3441544 | 0.7146729
11.599 | 41.1772 | 40.83924 | 40.12413 | 0.3379619 | 0.7151054
11.609 | 41.1618 | 40.83236 | 40.11682 | 0.3294384 | 0.7155384
11.619 | 41.1594 | 40.82552 | 40.10954 | 0.3338842 | 0.7159717
11.629 | 41.1521 | 40.8187 | 40.10229 | 0.3333995 | 0.7164056
11.639 | 41.1531 | 40.81192 | 40.09508 | 0.3411845 | 0.7168398
11.649 | 41.1324 | 40.80516 | 40.08789 | 0.3272394 | 0.7172746
11.659 | 41.1291 | 40.79844 | 40.08073 | 0.3306644 | 0.7177097
11.669 | 41.108 | 40.79174 | 40.07359 | 0.3162598 | 0.7181452
11.679 | 41.0947 | 40.78507 | 40.06649 | 0.3096257 | 0.7185813
11.689 | 41.1049 | 40.77844 | 40.05942 | 0.3264623 | 0.7190177
11.699 | 41.0926 | 40.77183 | 40.05238 | 0.3207699 | 0.7194546
11.709 | 41.0896 | 40.76525 | 40.04536 | 0.3243486 | 0.719892
11.719 | 41.0683 | 40.7587 | 40.03837 | 0.3095987 | 0.7203297
11.729 | 41.0598 | 40.75218 | 40.03141 | 0.3076204 | 0.720768
11.739 | 41.0515 | 40.74569 | 40.02448 | 0.3058138 | 0.7212067
11.749 | 41.0388 | 40.73922 | 40.01757 | 0.2995793 | 0.7216457
11.759 | 41.0192 | 40.73278 | 40.0107 | 0.2864169 | 0.7220853
11.769 | 41.0069 | 40.72637 | 40.00385 | 0.280527 | 0.7225253
11.779 | 40.9897 | 40.71999 | 39.99702 | 0.2697096 | 0.7229657
11.789 | 40.9642 | 40.71364 | 39.99023 | 0.2505649 | 0.7234067
11.799 | 40.9485 | 40.70731 | 39.98346 | 0.2411933 | 0.723848
11.809 | 40.9453 | 40.70101 | 39.97672 | 0.2442949 | 0.7242898
11.819 | 40.9353 | 40.69473 | 39.97 | 0.2405699 | 0.724732
11.829 | 40.925 | 40.68848 | 39.96331 | 0.2365184 | 0.7251747
11.839 | 40.9107 | 40.68226 | 39.95664 | 0.2284408 | 0.7256178
11.849 | 40.9 | 40.67606 | 39.95 | 0.2239371 | 0.7260614
11.859 | 40.8815 | 40.66989 | 39.94339 | 0.2116076 | 0.7265055
11.869 | 40.8565 | 40.66375 | 39.9368 | 0.1927525 | 0.72695
11.879 | 40.8537 | 40.65763 | 39.93023 | 0.196072 | 0.7273949
11.889 | 40.8256 | 40.65153 | 39.92369 | 0.1740663 | 0.7278403
11.899 | 40.7995 | 40.64546 | 39.91718 | 0.1540356 | 0.7282862
11.909 | 40.8117 | 40.63942 | 39.91069 | 0.17228 | 0.7287325
11.919 | 40.7913 | 40.6334 | 39.90422 | 0.1578998 | 0.7291792
11.929 | 40.7933 | 40.6274 | 39.89778 | 0.1658951 | 0.7296264
11.939 | 40.7699 | 40.62143 | 39.89136 | 0.1484662 | 0.7300741
11.949 | 40.7787 | 40.61549 | 39.88496 | 0.1632132 | 0.7305223
11.959 | 40.7564 | 40.60956 | 39.87859 | 0.1468363 | 0.7309709
11.969 | 40.7517 | 40.60366 | 39.87224 | 0.1480358 | 0.7314199
11.979 | 40.7343 | 40.59779 | 39.86592 | 0.1365118 | 0.7318694
11.989 | 40.7289 | 40.59194 | 39.85962 | 0.1369645 | 0.7323194
11.999 | 40.7256 | 40.58611 | 39.85334 | 0.1394941 | 0.7327698
12.009 | 40.7024 | 40.5803 | 39.84708 | 0.1221008 | 0.7332207
12.019 | 40.7101 | 40.57452 | 39.84084 | 0.1355847 | 0.7336721
12.0289 | 40.6809 | 40.56881 | 39.83469 | 0.1120887 | 0.7341193
12.0389 | 40.6829 | 40.56307 | 39.8285 | 0.1198278 | 0.7345717
12.0489 | 40.6799 | 40.55735 | 39.82233 | 0.122545 | 0.7350244
12.0589 | 40.6654 | 40.55166 | 39.81618 | 0.1137401 | 0.7354776
12.0689 | 40.6786 | 40.54599 | 39.81006 | 0.1326135 | 0.7359312
12.0789 | 40.6798 | 40.54033 | 39.80395 | 0.1394652 | 0.7363853
12.0889 | 40.6618 | 40.5347 | 39.79786 | 0.1270955 | 0.7368399
12.0989 | 40.6502 | 40.5291 | 39.7918 | 0.1211045 | 0.737295
12.1089 | 40.6468 | 40.52351 | 39.78576 | 0.1232926 | 0.7377505
12.1189 | 40.6377 | 40.51794 | 39.77973 | 0.1197596 | 0.7382065
12.1289 | 40.6177 | 40.51239 | 39.77373 | 0.105306 | 0.7386631
12.1389 | 40.6118 | 40.50687 | 39.76775 | 0.1049319 | 0.73912
12.1489 | 40.6059 | 40.50136 | 39.76179 | 0.1045374 | 0.7395774
12.1589 | 40.6106 | 40.49588 | 39.75584 | 0.114723 | 0.7400352
12.1689 | 40.6073 | 40.49041 | 39.74992 | 0.1168884 | 0.7404936
12.1789 | 40.596 | 40.48497 | 39.74401 | 0.111034 | 0.7409524
12.1889 | 40.5957 | 40.47954 | 39.73813 | 0.1161601 | 0.7414117
12.1989 | 40.5986 | 40.47413 | 39.73226 | 0.1244667 | 0.7418715
12.2089 | 40.5969 | 40.46875 | 39.72641 | 0.1281539 | 0.7423319
12.2189 | 40.5914 | 40.46338 | 39.72059 | 0.1280222 | 0.7427925
12.2289 | 40.5735 | 40.45803 | 39.71477 | 0.1154715 | 0.7432538
12.2389 | 40.5558 | 40.4527 | 39.70898 | 0.1031022 | 0.7437154
12.2489 | 40.5682 | 40.44739 | 39.70321 | 0.1208143 | 0.7441775
12.2589 | 40.5675 | 40.44209 | 39.69745 | 0.125408 | 0.7446402
12.2689 | 40.5675 | 40.43682 | 39.69171 | 0.1306835 | 0.7451033
12.2789 | 40.5581 | 40.43156 | 39.68599 | 0.1265409 | 0.7455669
12.2889 | 40.5546 | 40.42632 | 39.68029 | 0.1282805 | 0.746031
12.2989 | 40.5503 | 40.4211 | 39.6746 | 0.1292024 | 0.7464956
12.3089 | 40.5521 | 40.41589 | 39.66893 | 0.1362068 | 0.7469606
12.3189 | 40.5439 | 40.41071 | 39.66328 | 0.133194 | 0.747426
12.3289 | 40.561 | 40.40554 | 39.65764 | 0.1554638 | 0.7478921
12.3389 | 40.5566 | 40.40038 | 39.65202 | 0.1562167 | 0.7483586
12.3489 | 40.5254 | 40.39525 | 39.64642 | 0.1301528 | 0.7488256
12.3589 | 40.5295 | 40.39013 | 39.64083 | 0.1393723 | 0.749293
12.3689 | 40.5228 | 40.38502 | 39.63526 | 0.1377752 | 0.7497609
12.3789 | 40.5255 | 40.37994 | 39.62971 | 0.1455617 | 0.7502295
12.3889 | 40.512 | 40.37487 | 39.62417 | 0.1371321 | 0.7506984
12.3989 | 40.508 | 40.36981 | 39.61865 | 0.1381866 | 0.7511678
12.4089 | 40.5012 | 40.36477 | 39.61314 | 0.1364253 | 0.7516376
12.4189 | 40.5035 | 40.35975 | 39.60764 | 0.1437483 | 0.752108
12.4289 | 40.4974 | 40.35474 | 39.60217 | 0.1426558 | 0.7525789
12.4389 | 40.4981 | 40.34975 | 39.5967 | 0.148348 | 0.7530502
12.4489 | 40.4856 | 40.34477 | 39.59125 | 0.140825 | 0.753522
12.4589 | 40.4662 | 40.33981 | 39.58582 | 0.1263869 | 0.7539945
12.4689 | 40.4612 | 40.33487 | 39.5804 | 0.1263342 | 0.7544673
12.4789 | 40.4522 | 40.32993 | 39.57499 | 0.1222667 | 0.7549407
12.4889 | 40.4264 | 40.32502 | 39.5696 | 0.1013848 | 0.7554144
12.4989 | 40.4288 | 40.32011 | 39.56422 | 0.1086885 | 0.7558888
12.5089 | 40.4268 | 40.31522 | 39.55886 | 0.111578 | 0.7563636
12.5189 | 40.4151 | 40.31035 | 39.55351 | 0.1047534 | 0.7568389
12.5289 | 40.4113 | 40.30548 | 39.54817 | 0.1058151 | 0.7573147
12.5389 | 40.4038 | 40.30064 | 39.54285 | 0.1031629 | 0.7577912
12.5489 | 40.3864 | 40.2958 | 39.53753 | 0.09059733 | 0.758268
12.5589 | 40.3625 | 40.29098 | 39.53224 | 0.07151832 | 0.7587453
12.5689 | 40.3619 | 40.28617 | 39.52695 | 0.07572617 | 0.759223
12.5789 | 40.3413 | 40.28138 | 39.52168 | 0.05992091 | 0.7597013
12.5889 | 40.3224 | 40.2766 | 39.51642 | 0.04580271 | 0.7601802
12.5989 | 40.3338 | 40.27183 | 39.51117 | 0.06197176 | 0.7606595
12.6089 | 40.3135 | 40.26707 | 39.50593 | 0.04642824 | 0.7611393
12.6188 | 40.2992 | 40.26238 | 39.50076 | 0.03682488 | 0.7616149
12.6288 | 40.3005 | 40.25764 | 39.49555 | 0.04285674 | 0.7620957
12.6388 | 40.2792 | 40.25292 | 39.49035 | 0.02627645 | 0.7625771
12.6488 | 40.2863 | 40.24822 | 39.48516 | 0.03808426 | 0.7630589
12.6588 | 40.2684 | 40.24352 | 39.47998 | 0.02488016 | 0.7635413
12.6688 | 40.2537 | 40.23884 | 39.47481 | 0.01486445 | 0.7640241
12.6788 | 40.2502 | 40.23416 | 39.46966 | 0.01603725 | 0.7645075
12.6888 | 40.2273 | 40.2295 | 39.46451 | -0.00220143 | 0.7649914
12.6988 | 40.2199 | 40.22485 | 39.45938 | -0.00495117 | 0.7654757
12.7088 | 40.2081 | 40.22021 | 39.45425 | -0.01211212 | 0.7659607
12.7188 | 40.2024 | 40.21558 | 39.44914 | -0.01318391 | 0.7664461
12.7288 | 40.2051 | 40.21097 | 39.44403 | -0.005866433 | 0.766932
12.7388 | 40.1818 | 40.20636 | 39.43894 | -0.02455957 | 0.7674184
12.7488 | 40.1846 | 40.20176 | 39.43386 | -0.01716326 | 0.7679055
12.7588 | 40.1789 | 40.19718 | 39.42878 | -0.01827716 | 0.7683929
12.7688 | 40.1769 | 40.1926 | 39.42372 | -0.01570126 | 0.7688809
12.7788 | 40.1557 | 40.18804 | 39.41867 | -0.03233536 | 0.7693694
12.7888 | 40.1516 | 40.18348 | 39.41362 | -0.03187933 | 0.7698584
12.7988 | 40.1147 | 40.17893 | 39.40859 | -0.06423307 | 0.770348
12.8088 | 40.1418 | 40.1744 | 39.40356 | -0.03259631 | 0.770838
12.8188 | 40.124 | 40.16987 | 39.39854 | -0.04586903 | 0.7713286
12.8288 | 40.1166 | 40.16535 | 39.39353 | -0.04875103 | 0.7718197
12.8388 | 40.108 | 40.16084 | 39.38853 | -0.05284214 | 0.7723113
12.8488 | 40.1123 | 40.15634 | 39.38354 | -0.04404225 | 0.7728034
12.8588 | 40.0861 | 40.15185 | 39.37856 | -0.06575123 | 0.7732961
12.8688 | 40.0793 | 40.14737 | 39.37358 | -0.06806894 | 0.7737893
12.8788 | 40.085 | 40.1429 | 39.36861 | -0.05789518 | 0.774283
12.8888 | 40.0781 | 40.13843 | 39.36365 | -0.06032988 | 0.7747773
12.8988 | 40.0705 | 40.13397 | 39.3587 | -0.06347281 | 0.775272
12.9088 | 40.0535 | 40.12952 | 39.35376 | -0.07602395 | 0.7757673
12.9188 | 40.0512 | 40.12508 | 39.34882 | -0.07388303 | 0.7762631
12.9288 | 40.0402 | 40.12065 | 39.34389 | -0.08044996 | 0.7767595
12.9388 | 40.0243 | 40.11622 | 39.33897 | -0.09192466 | 0.7772564
12.9488 | 40.0178 | 40.11181 | 39.33405 | -0.09400689 | 0.7777537
12.9588 | 40.0052 | 40.1074 | 39.32914 | -0.1021967 | 0.7782517
12.9688 | 39.9905 | 40.10299 | 39.32424 | -0.1124936 | 0.7787502
12.9788 | 39.9823 | 40.0986 | 39.31935 | -0.1162978 | 0.7792492
12.9888 | 39.988 | 40.09421 | 39.31446 | -0.1062091 | 0.7797488
12.9988 | 39.9797 | 40.08983 | 39.30958 | -0.1101271 | 0.7802488
13.0088 | 39.9681 | 40.08545 | 39.3047 | -0.1173519 | 0.7807494
13.0188 | 39.9632 | 40.08108 | 39.29983 | -0.1178834 | 0.7812505
13.0288 | 39.9469 | 40.07672 | 39.29497 | -0.1298213 | 0.7817522
13.0388 | 39.9334 | 40.07237 | 39.29011 | -0.1389656 | 0.7822544
13.0488 | 39.9229 | 40.06802 | 39.28526 | -0.1451161 | 0.7827572
13.0588 | 39.9168 | 40.06367 | 39.28041 | -0.1468727 | 0.7832604
13.0688 | 39.8863 | 40.05934 | 39.27557 | -0.1730353 | 0.7837643
13.0788 | 39.893 | 40.055 | 39.27073 | -0.1620036 | 0.7842687
13.0888 | 39.8952 | 40.05068 | 39.2659 | -0.1554775 | 0.7847736
13.0988 | 39.8865 | 40.04636 | 39.26108 | -0.1598571 | 0.785279
13.1088 | 39.8721 | 40.04204 | 39.25626 | -0.1699421 | 0.785785
13.1188 | 39.8694 | 40.03773 | 39.25144 | -0.1683324 | 0.7862916
13.1288 | 39.8733 | 40.03343 | 39.24663 | -0.1601278 | 0.7867987
13.1388 | 39.8724 | 40.02913 | 39.24182 | -0.1567283 | 0.7873063
13.1488 | 39.8721 | 40.02483 | 39.23702 | -0.1527335 | 0.7878145
13.1588 | 39.8564 | 40.02054 | 39.23222 | -0.1641436 | 0.7883232
13.1688 | 39.8541 | 40.01626 | 39.22743 | -0.1621584 | 0.7888325
13.1788 | 39.8522 | 40.01198 | 39.22264 | -0.1597776 | 0.7893423
13.1888 | 39.8276 | 40.0077 | 39.21785 | -0.1801012 | 0.7898527
13.1987 | 39.8461 | 40.00347 | 39.21311 | -0.1573718 | 0.7903585
13.2087 | 39.8302 | 39.9992 | 39.20833 | -0.1690038 | 0.79087
13.2187 | 39.8435 | 39.99494 | 39.20356 | -0.1514397 | 0.791382
13.2287 | 39.8322 | 39.99068 | 39.19878 | -0.1584795 | 0.7918946
13.2387 | 39.8233 | 39.98642 | 39.19402 | -0.1631231 | 0.7924078
13.2487 | 39.8409 | 39.98217 | 39.18925 | -0.1412701 | 0.7929214
13.2587 | 39.8206 | 39.97792 | 39.18449 | -0.1573208 | 0.7934356
13.2687 | 39.8191 | 39.97367 | 39.17972 | -0.1545748 | 0.7939504
13.2787 | 39.8259 | 39.96943 | 39.17497 | -0.1435321 | 0.7944657
13.2887 | 39.8171 | 39.96519 | 39.17021 | -0.1480925 | 0.7949817
13.2987 | 39.8098 | 39.96096 | 39.16546 | -0.151156 | 0.7954982
13.3087 | 39.8023 | 39.95672 | 39.16071 | -0.1544223 | 0.7960152
13.3187 | 39.8071 | 39.95249 | 39.15596 | -0.1453913 | 0.7965328
13.3287 | 39.8137 | 39.94826 | 39.15121 | -0.134563 | 0.797051
13.3387 | 39.8024 | 39.94404 | 39.14647 | -0.1416371 | 0.7975696
13.3487 | 39.765 | 39.93981 | 39.14172 | -0.1748137 | 0.7980889
13.3587 | 39.7922 | 39.93559 | 39.13698 | -0.1433926 | 0.7986088
13.3687 | 39.7643 | 39.93137 | 39.13224 | -0.1670735 | 0.7991292
13.3787 | 39.7671 | 39.92716 | 39.12751 | -0.1600566 | 0.7996502
13.3887 | 39.7785 | 39.92294 | 39.12277 | -0.1444416 | 0.8001718
13.3987 | 39.7728 | 39.91873 | 39.11803 | -0.1459283 | 0.8006938
13.4087 | 39.7607 | 39.91452 | 39.1133 | -0.1538167 | 0.8012165
13.4187 | 39.7512 | 39.91031 | 39.10857 | -0.1591066 | 0.8017397
13.4287 | 39.7556 | 39.9061 | 39.10383 | -0.150498 | 0.8022635
13.4387 | 39.7414 | 39.90189 | 39.0991 | -0.1604907 | 0.8027879
13.4487 | 39.7521 | 39.89768 | 39.09437 | -0.1455847 | 0.8033129
13.4587 | 39.7155 | 39.89348 | 39.08964 | -0.1779798 | 0.8038385
13.4687 | 39.7113 | 39.88928 | 39.08491 | -0.1779758 | 0.8043646
13.4787 | 39.707 | 39.88507 | 39.08018 | -0.1780726 | 0.8048912
13.4887 | 39.7191 | 39.88087 | 39.07545 | -0.1617703 | 0.8054185
13.4987 | 39.7202 | 39.87667 | 39.07072 | -0.1564684 | 0.8059463
13.5087 | 39.7296 | 39.87247 | 39.06599 | -0.1428672 | 0.8064747
13.5187 | 39.6983 | 39.86827 | 39.06126 | -0.1699664 | 0.8070037
13.5287 | 39.7074 | 39.86407 | 39.05653 | -0.1566659 | 0.8075333
13.5387 | 39.7204 | 39.85987 | 39.0518 | -0.1394655 | 0.8080634
13.5487 | 39.6966 | 39.85567 | 39.04707 | -0.1590653 | 0.8085942
13.5587 | 39.676 | 39.85146 | 39.04234 | -0.1754649 | 0.8091255
13.5687 | 39.6593 | 39.84726 | 39.03761 | -0.1879644 | 0.8096574
13.5787 | 39.6626 | 39.84306 | 39.03287 | -0.1804637 | 0.8101899
13.5887 | 39.6588 | 39.83886 | 39.02814 | -0.1800625 | 0.8107229
13.5987 | 39.658 | 39.83466 | 39.0234 | -0.1766608 | 0.8112565
13.6087 | 39.6639 | 39.83046 | 39.01867 | -0.1665587 | 0.8117908
13.6187 | 39.6428 | 39.82626 | 39.01393 | -0.1834557 | 0.8123256
13.6287 | 39.6446 | 39.82205 | 39.00919 | -0.1774521 | 0.8128612
13.6387 | 39.6346 | 39.81785 | 39.00445 | -0.1832474 | 0.8133971
13.6487 | 39.6332 | 39.81364 | 38.99971 | -0.1804417 | 0.8139337
13.6587 | 39.6254 | 39.80943 | 38.99496 | -0.1840349 | 0.8144709
13.6687 | 39.6164 | 39.80523 | 38.99022 | -0.1888267 | 0.8150086
13.6787 | 39.596 | 39.80102 | 38.98547 | -0.2050173 | 0.8155469
13.6887 | 39.5755 | 39.79681 | 38.98072 | -0.2213064 | 0.8160859
13.6987 | 39.5778 | 39.79259 | 38.97597 | -0.214794 | 0.8166255
13.7087 | 39.5777 | 39.78838 | 38.97121 | -0.21068 | 0.8171658
13.7187 | 39.5643 | 39.78416 | 38.96646 | -0.2198641 | 0.8177065
13.7287 | 39.5374 | 39.77995 | 38.9617 | -0.2425463 | 0.8182478
13.7387 | 39.5493 | 39.77573 | 38.95694 | -0.2264265 | 0.8187897
13.7487 | 39.5398 | 39.7715 | 38.95217 | -0.2317046 | 0.8193322
13.7587 | 39.5292 | 39.76728 | 38.94741 | -0.2380805 | 0.8198753
13.7687 | 39.5234 | 39.76305 | 38.94264 | -0.2396543 | 0.8204191
13.7787 | 39.512 | 39.75883 | 38.93786 | -0.2468255 | 0.8209634
13.7886 | 39.514 | 39.75464 | 38.93313 | -0.2406367 | 0.821503
13.7986 | 39.5014 | 39.7504 | 38.92835 | -0.2490029 | 0.8220486
13.8086 | 39.4532 | 39.74617 | 38.92357 | -0.2929665 | 0.8225947
13.8186 | 39.4746 | 39.74193 | 38.91879 | -0.2673272 | 0.8231415
13.8286 | 39.4667 | 39.73769 | 38.914 | -0.270985 | 0.8236889
13.8386 | 39.4476 | 39.73344 | 38.9092 | -0.2858398 | 0.8242368
13.8486 | 39.4492 | 39.72919 | 38.90441 | -0.2799916 | 0.8247854
13.8586 | 39.4447 | 39.72494 | 38.89961 | -0.2802401 | 0.8253346
13.8686 | 39.4226 | 39.72069 | 38.8948 | -0.2980852 | 0.8258843
13.8786 | 39.4368 | 39.71643 | 38.88999 | -0.2796271 | 0.8264348
13.8886 | 39.4284 | 39.71217 | 38.88518 | -0.2837655 | 0.8269859
13.8986 | 39.3972 | 39.7079 | 38.88036 | -0.3107003 | 0.8275375
13.9086 | 39.3871 | 39.70363 | 38.87554 | -0.3165313 | 0.8280897
13.9186 | 39.4051 | 39.69936 | 38.87072 | -0.2942586 | 0.8286427
13.9286 | 39.3816 | 39.69508 | 38.86589 | -0.313482 | 0.8291962
13.9386 | 39.3726 | 39.6908 | 38.86105 | -0.3182014 | 0.8297502
13.9486 | 39.375 | 39.68652 | 38.85621 | -0.3115167 | 0.830305
13.9586 | 39.362 | 39.68223 | 38.85137 | -0.3202279 | 0.8308603
13.9686 | 39.3672 | 39.67793 | 38.84652 | -0.3107349 | 0.8314164
13.9786 | 39.3401 | 39.67364 | 38.84166 | -0.3335374 | 0.8319729
13.9886 | 39.336 | 39.66934 | 38.83681 | -0.3333355 | 0.8325301
13.9986 | 39.346 | 39.66503 | 38.83194 | -0.3190291 | 0.8330879
14.0086 | 39.3257 | 39.66072 | 38.82707 | -0.335018 | 0.8336464
14.0186 | 39.3003 | 39.6564 | 38.8222 | -0.3561022 | 0.8342055
14.0286 | 39.2978 | 39.65208 | 38.81732 | -0.3542815 | 0.8347652
14.0386 | 39.3019 | 39.64776 | 38.81243 | -0.345856 | 0.8353255
14.0486 | 39.3134 | 39.64343 | 38.80754 | -0.3300255 | 0.8358865
14.0586 | 39.2949 | 39.63909 | 38.80264 | -0.3441899 | 0.8364482
14.0686 | 39.2818 | 39.63475 | 38.79774 | -0.352949 | 0.8370104
14.0786 | 39.2906 | 39.6304 | 38.79283 | -0.3398029 | 0.8375732
14.0886 | 39.2692 | 39.62605 | 38.78791 | -0.3568514 | 0.8381367
14.0986 | 39.2793 | 39.62169 | 38.78299 | -0.3423944 | 0.8387009
14.1086 | 39.2591 | 39.61733 | 38.77807 | -0.3582319 | 0.8392656
14.1186 | 39.2549 | 39.61296 | 38.77313 | -0.3580637 | 0.8398309
14.1286 | 39.2404 | 39.60859 | 38.76819 | -0.3681899 | 0.840397
14.1386 | 39.2562 | 39.60421 | 38.76325 | -0.3480102 | 0.8409637
14.1486 | 39.2311 | 39.59982 | 38.75829 | -0.3687247 | 0.8415311
14.1586 | 39.2318 | 39.59543 | 38.75333 | -0.363633 | 0.8420989
14.1686 | 39.2283 | 39.59104 | 38.74837 | -0.3627354 | 0.8426675
14.1786 | 39.2401 | 39.58663 | 38.74339 | -0.3465316 | 0.8432368
14.1886 | 39.2375 | 39.58222 | 38.73841 | -0.3447215 | 0.8438066
14.1986 | 39.2215 | 39.57781 | 38.73343 | -0.3563051 | 0.8443772
14.2086 | 39.2322 | 39.57338 | 38.72843 | -0.3411823 | 0.8449484
14.2186 | 39.2195 | 39.56895 | 38.72343 | -0.349453 | 0.8455202
14.2286 | 39.1919 | 39.56452 | 38.71842 | -0.372617 | 0.8460926
14.2386 | 39.194 | 39.56007 | 38.71341 | -0.3660744 | 0.8466657
14.2486 | 39.1979 | 39.55563 | 38.70839 | -0.357725 | 0.8472395
14.2586 | 39.1852 | 39.55117 | 38.70335 | -0.3659688 | 0.8478139
14.2686 | 39.1665 | 39.54671 | 38.69832 | -0.3802057 | 0.8483889
14.2786 | 39.161 | 39.54224 | 38.69327 | -0.3812355 | 0.8489646
14.2886 | 39.1534 | 39.53776 | 38.68822 | -0.3843583 | 0.849541
14.2986 | 39.1639 | 39.53327 | 38.68316 | -0.3693738 | 0.850118
14.3086 | 39.1499 | 39.52878 | 38.67809 | -0.3788822 | 0.8506957
14.3186 | 39.1628 | 39.52428 | 38.67301 | -0.3614831 | 0.851274
14.3286 | 39.139 | 39.51978 | 38.66792 | -0.3807767 | 0.851853
14.3386 | 39.1192 | 39.51526 | 38.66283 | -0.3960628 | 0.8524326
14.3486 | 39.113 | 39.51074 | 38.65773 | -0.3977413 | 0.8530129
14.3586 | 39.1158 | 39.50621 | 38.65262 | -0.390412 | 0.8535939
14.3685 | 39.0961 | 39.50172 | 38.64755 | -0.4056205 | 0.8541696
14.3785 | 39.0778 | 39.49718 | 38.64242 | -0.4193759 | 0.854752
14.3885 | 39.0725 | 39.49262 | 38.63729 | -0.4201234 | 0.855335
14.3985 | 39.063 | 39.48806 | 38.63214 | -0.4250628 | 0.8559186
14.4085 | 39.0476 | 39.48349 | 38.62699 | -0.4358942 | 0.8565028
14.4185 | 39.0406 | 39.47892 | 38.62183 | -0.4383174 | 0.8570878
14.4285 | 39.0499 | 39.47433 | 38.61666 | -0.4244324 | 0.8576733
14.4385 | 39.05 | 39.46974 | 38.61148 | -0.4197392 | 0.8582596
14.4485 | 39.0277 | 39.46514 | 38.60629 | -0.4374375 | 0.8588465
14.4585 | 39.0209 | 39.46053 | 38.60109 | -0.4396275 | 0.8594341
14.4685 | 39.0266 | 39.45591 | 38.59589 | -0.429309 | 0.8600225
14.4785 | 39.0125 | 39.45128 | 38.59067 | -0.4387818 | 0.8606114
14.4885 | 38.9922 | 39.44665 | 38.58544 | -0.454446 | 0.8612011
14.4985 | 38.9808 | 39.442 | 38.58021 | -0.4612015 | 0.8617914
14.5085 | 38.9726 | 39.43735 | 38.57497 | -0.4647479 | 0.8623823
14.5185 | 38.971 | 39.43269 | 38.56971 | -0.4616856 | 0.8629739
14.5285 | 38.9664 | 39.42801 | 38.56445 | -0.4616144 | 0.8635663
14.5385 | 38.9477 | 39.42333 | 38.55917 | -0.4756341 | 0.8641593
14.5485 | 38.9353 | 39.41864 | 38.55389 | -0.4833448 | 0.8647532
14.5585 | 38.9337 | 39.41395 | 38.5486 | -0.4802463 | 0.8653476
14.5685 | 38.9337 | 39.40924 | 38.5433 | -0.4755384 | 0.8659427
14.5785 | 38.9372 | 39.40452 | 38.53798 | -0.4673211 | 0.8665383
14.5885 | 38.9471 | 39.39979 | 38.53266 | -0.4526946 | 0.8671348
14.5985 | 38.8935 | 39.39506 | 38.52733 | -0.5015584 | 0.8677319
14.6085 | 38.9211 | 39.39031 | 38.52198 | -0.4692127 | 0.8683296
14.6185 | 38.9008 | 39.38556 | 38.51663 | -0.4847575 | 0.8689281
14.6285 | 38.8942 | 39.38079 | 38.51127 | -0.4865927 | 0.8695275
14.6385 | 38.8763 | 39.37602 | 38.50589 | -0.499718 | 0.8701274
14.6485 | 38.8783 | 39.37123 | 38.50051 | -0.4929335 | 0.8707279
14.6585 | 38.8566 | 39.36644 | 38.49511 | -0.509839 | 0.8713291
14.6685 | 38.8416 | 39.36163 | 38.4897 | -0.5200347 | 0.8719312
14.6785 | 38.8364 | 39.35682 | 38.48429 | -0.5204202 | 0.8725337
14.6885 | 38.8373 | 39.352 | 38.47886 | -0.5146956 | 0.873137
14.6985 | 38.8395 | 39.34716 | 38.47342 | -0.507661 | 0.8737412
14.7085 | 38.8329 | 39.34232 | 38.46797 | -0.5094161 | 0.8743459
14.7185 | 38.839 | 39.33746 | 38.46251 | -0.4984609 | 0.8749515
14.7285 | 38.8184 | 39.3326 | 38.45704 | -0.5141953 | 0.8755576
14.7385 | 38.8093 | 39.32772 | 38.45155 | -0.5184192 | 0.8761645
14.7485 | 38.8074 | 39.32283 | 38.44606 | -0.5154327 | 0.876772
14.7585 | 38.7796 | 39.31794 | 38.44056 | -0.5383354 | 0.8773802
14.7685 | 38.777 | 39.31303 | 38.43504 | -0.5360276 | 0.8779892
14.7785 | 38.7652 | 39.30811 | 38.42951 | -0.5429091 | 0.8785988
14.7885 | 38.7631 | 39.30318 | 38.42397 | -0.5400798 | 0.8792092
14.7985 | 38.7542 | 39.29824 | 38.41842 | -0.5440399 | 0.8798204
14.8085 | 38.7678 | 39.29329 | 38.41286 | -0.5254889 | 0.8804323
14.8185 | 38.7433 | 39.28833 | 38.40728 | -0.545027 | 0.8810448
14.8285 | 38.7319 | 39.28335 | 38.4017 | -0.5514539 | 0.881658
14.8385 | 38.7323 | 39.27837 | 38.3961 | -0.5460699 | 0.882272
14.8485 | 38.7362 | 39.27337 | 38.39049 | -0.5371745 | 0.8828866
14.8585 | 38.7258 | 39.26837 | 38.38487 | -0.5425681 | 0.8835019
14.8685 | 38.7121 | 39.26335 | 38.37923 | -0.5512503 | 0.884118
14.8785 | 38.6834 | 39.25832 | 38.37359 | -0.5749214 | 0.884735
14.8885 | 38.6723 | 39.25328 | 38.36793 | -0.5809809 | 0.8853525
14.8985 | 38.6899 | 39.24823 | 38.36226 | -0.5583289 | 0.8859708
14.9085 | 38.6807 | 39.24317 | 38.35658 | -0.5624654 | 0.8865897
14.9185 | 38.6776 | 39.23809 | 38.35088 | -0.5604904 | 0.8872095
14.9285 | 38.6661 | 39.233 | 38.34517 | -0.5669035 | 0.8878298
14.9385 | 38.6619 | 39.22791 | 38.33945 | -0.5660051 | 0.8884509
14.9485 | 38.6458 | 39.22279 | 38.33372 | -0.5769949 | 0.8890728
14.9584 | 38.6494 | 39.21772 | 38.32803 | -0.5683242 | 0.8896892
14.9684 | 38.6266 | 39.21259 | 38.32228 | -0.5859904 | 0.8903126
14.9784 | 38.6278 | 39.20744 | 38.31651 | -0.5796447 | 0.8909366
14.9884 | 38.5949 | 39.20229 | 38.31073 | -0.6073869 | 0.8915614
14.9984 | 38.618 | 39.19712 | 38.30493 | -0.5791171 | 0.892187
15.0084 | 38.6104 | 39.19194 | 38.29912 | -0.5815352 | 0.8928133
15.0184 | 38.6083 | 39.18674 | 38.2933 | -0.5784411 | 0.8934403
15.0284 | 38.6033 | 39.18153 | 38.28747 | -0.5782347 | 0.894068
15.0384 | 38.6125 | 39.17632 | 38.28162 | -0.563816 | 0.8946964
15.0484 | 38.5943 | 39.17109 | 38.27576 | -0.5767851 | 0.8953257
15.0584 | 38.5734 | 39.16584 | 38.26989 | -0.5924417 | 0.8959556
15.0684 | 38.5796 | 39.16059 | 38.264 | -0.5809858 | 0.8965863
15.0784 | 38.5772 | 39.15532 | 38.2581 | -0.5781174 | 0.8972177
15.0884 | 38.5498 | 39.15004 | 38.25219 | -0.6002365 | 0.89785
15.0984 | 38.5282 | 39.14474 | 38.24626 | -0.6165429 | 0.8984829
15.1084 | 38.546 | 39.13944 | 38.24032 | -0.5934366 | 0.8991166
15.1184 | 38.5488 | 39.13412 | 38.23437 | -0.5853176 | 0.899751
15.1284 | 38.5478 | 39.12879 | 38.2284 | -0.5809858 | 0.9003862
15.1384 | 38.5481 | 39.12344 | 38.22242 | -0.5753411 | 0.9010221
15.1484 | 38.5599 | 39.11808 | 38.21642 | -0.5581836 | 0.9016588
15.1584 | 38.5308 | 39.11271 | 38.21042 | -0.581913 | 0.9022962
15.1684 | 38.5337 | 39.10733 | 38.2044 | -0.5736295 | 0.9029344
15.1784 | 38.5279 | 39.10193 | 38.19836 | -0.574033 | 0.9035733
15.1884 | 38.5167 | 39.09652 | 38.19231 | -0.5798232 | 0.904213
15.1984 | 38.4931 | 39.0911 | 38.18625 | -0.5980004 | 0.9048535
15.2084 | 38.4889 | 39.08566 | 38.18017 | -0.5967643 | 0.9054947
15.2184 | 38.4885 | 39.08021 | 38.17408 | -0.5917149 | 0.9061367
15.2284 | 38.4975 | 39.07475 | 38.16797 | -0.5772523 | 0.9067795
15.2384 | 38.4994 | 39.06928 | 38.16185 | -0.5698762 | 0.9074229
15.2484 | 38.5004 | 39.06379 | 38.15572 | -0.5633868 | 0.9080672
15.2584 | 38.4975 | 39.05828 | 38.14957 | -0.5607839 | 0.9087123
15.2684 | 38.4951 | 39.05277 | 38.14341 | -0.5576674 | 0.9093581
15.2784 | 38.477 | 39.04724 | 38.13723 | -0.5702374 | 0.9100046
15.2884 | 38.4693 | 39.04169 | 38.13104 | -0.5723937 | 0.9106519
15.2984 | 38.4597 | 39.03614 | 38.12484 | -0.5764364 | 0.9113
15.3084 | 38.4402 | 39.03057 | 38.11862 | -0.5903653 | 0.9119489
15.3184 | 38.4417 | 39.02498 | 38.11238 | -0.5832805 | 0.9125986
15.3284 | 38.4417 | 39.01938 | 38.10613 | -0.5776819 | 0.913249
15.3384 | 38.4253 | 39.01377 | 38.09987 | -0.5884694 | 0.9139002
15.3484 | 38.4422 | 39.00814 | 38.09359 | -0.565943 | 0.9145522
15.3584 | 38.4164 | 39.0025 | 38.0873 | -0.5861026 | 0.915205
15.3684 | 38.4111 | 38.99685 | 38.08099 | -0.5857482 | 0.9158585
15.3784 | 38.4124 | 38.99118 | 38.07467 | -0.5787798 | 0.9165128
15.3884 | 38.4055 | 38.9855 | 38.06833 | -0.5799973 | 0.9171679
15.3984 | 38.3952 | 38.9798 | 38.06198 | -0.5846006 | 0.9178238
15.4084 | 38.3757 | 38.97409 | 38.05561 | -0.5983898 | 0.9184805
15.4184 | 38.3537 | 38.96836 | 38.04923 | -0.6146647 | 0.919138
15.4284 | 38.361 | 38.96263 | 38.04283 | -0.6016252 | 0.9197962
15.4384 | 38.3409 | 38.95687 | 38.03642 | -0.6159715 | 0.9204553
15.4484 | 38.3307 | 38.9511 | 38.02999 | -0.6204034 | 0.9211151
15.4584 | 38.3323 | 38.94532 | 38.02355 | -0.6130209 | 0.9217757
15.4684 | 38.2997 | 38.93952 | 38.01709 | -0.6398239 | 0.9224372
15.4784 | 38.287 | 38.93371 | 38.01061 | -0.6467124 | 0.9230994
15.4884 | 38.2983 | 38.92789 | 38.00412 | -0.6295864 | 0.9237624
15.4984 | 38.3054 | 38.92205 | 37.99762 | -0.6166458 | 0.9244262
15.5084 | 38.2822 | 38.91619 | 37.9911 | -0.6339905 | 0.9250908
15.5184 | 38.2614 | 38.91032 | 37.98456 | -0.6489206 | 0.9257562
15.5284 | 38.2595 | 38.90444 | 37.97801 | -0.6449359 | 0.9264224
15.5383 | 38.2622 | 38.8986 | 37.97151 | -0.6363955 | 0.9270827
15.5483 | 38.26 | 38.89268 | 37.96493 | -0.6326815 | 0.9277506
15.5583 | 38.2342 | 38.88675 | 37.95833 | -0.6525526 | 0.9284193
15.5683 | 38.2523 | 38.88081 | 37.95172 | -0.6285087 | 0.9290886
15.5783 | 38.2212 | 38.87485 | 37.94509 | -0.65365 | 0.9297589
15.5883 | 38.2142 | 38.86888 | 37.93845 | -0.6546762 | 0.9304299
15.5983 | 38.2241 | 38.86289 | 37.93179 | -0.6387875 | 0.9311018
15.6083 | 38.2199 | 38.85688 | 37.92511 | -0.6369835 | 0.9317742
15.6183 | 38.1886 | 38.85086 | 37.91842 | -0.6622646 | 0.9324478
15.6283 | 38.1953 | 38.84483 | 37.91171 | -0.6495306 | 0.933122
15.6383 | 38.1871 | 38.83878 | 37.90498 | -0.6516816 | 0.9337973
15.6483 | 38.2108 | 38.83272 | 37.89824 | -0.6219172 | 0.9344732
15.6583 | 38.1862 | 38.82664 | 37.89149 | -0.6404375 | 0.93515
15.6683 | 38.1881 | 38.82054 | 37.88472 | -0.6324426 | 0.9358276
15.6783 | 38.1894 | 38.81443 | 37.87793 | -0.6250323 | 0.936506
15.6883 | 38.1828 | 38.80831 | 37.87112 | -0.6255065 | 0.937185
15.6983 | 38.1726 | 38.80217 | 37.8643 | -0.6295654 | 0.937865
15.7083 | 38.1814 | 38.79601 | 37.85746 | -0.614609 | 0.9385459
15.7183 | 38.1784 | 38.78984 | 37.85061 | -0.6114372 | 0.9392278
15.7283 | 38.1369 | 38.78365 | 37.84374 | -0.6467497 | 0.9399103
15.7383 | 38.1366 | 38.77745 | 37.83685 | -0.6408466 | 0.9405936
15.7483 | 38.1529 | 38.77123 | 37.82995 | -0.618328 | 0.9412778
15.7583 | 38.1534 | 38.76499 | 37.82303 | -0.6115938 | 0.9419629
15.7683 | 38.14 | 38.75874 | 37.8161 | -0.6187439 | 0.9426487
15.7783 | 38.1404 | 38.75248 | 37.80914 | -0.6120781 | 0.9433352
15.7883 | 38.1556 | 38.7462 | 37.80217 | -0.5905968 | 0.9440228
15.7983 | 38.1328 | 38.7399 | 37.79519 | -0.6070998 | 0.9447113
15.8083 | 38.1197 | 38.73359 | 37.78819 | -0.6138869 | 0.9454005
15.8183 | 38.1163 | 38.72726 | 37.78117 | -0.6109581 | 0.9460905
15.8283 | 38.0981 | 38.72091 | 37.77413 | -0.6228136 | 0.9467815
15.8383 | 38.0907 | 38.71455 | 37.76708 | -0.6238531 | 0.9474733
15.8483 | 38.0765 | 38.70818 | 37.76001 | -0.6316766 | 0.9481658
15.8583 | 38.0926 | 38.70178 | 37.75292 | -0.6091839 | 0.9488591
15.8683 | 38.0809 | 38.69538 | 37.74582 | -0.6144755 | 0.9495534
15.8783 | 38.085 | 38.68895 | 37.7387 | -0.603951 | 0.9502485
15.8883 | 38.0977 | 38.68251 | 37.73157 | -0.5848107 | 0.9509447
15.8983 | 38.0837 | 38.67605 | 37.72441 | -0.592354 | 0.9516415
15.9083 | 38.0772 | 38.66958 | 37.71724 | -0.5923812 | 0.9523392
15.9183 | 38.0571 | 38.66309 | 37.71005 | -0.6059922 | 0.9530378
15.9283 | 38.0887 | 38.65659 | 37.70285 | -0.567887 | 0.9537372
15.9383 | 38.0561 | 38.65007 | 37.69563 | -0.5939655 | 0.9544374
15.9483 | 38.0533 | 38.64353 | 37.68839 | -0.5902278 | 0.9551385
15.9583 | 38.0744 | 38.63697 | 37.68113 | -0.5625738 | 0.9558405
15.9683 | 38.0717 | 38.6304 | 37.67386 | -0.5587036 | 0.9565435
15.9783 | 38.0728 | 38.62382 | 37.66657 | -0.551017 | 0.9572472
15.9883 | 38.0669 | 38.61721 | 37.65926 | -0.5503139 | 0.9579518
15.9983 | 38.0772 | 38.61059 | 37.65194 | -0.5333945 | 0.9586573
16.0083 | 38.0743 | 38.60396 | 37.64459 | -0.5296586 | 0.9593636
16.0183 | 38.0711 | 38.59731 | 37.63724 | -0.5262062 | 0.9600709
16.0283 | 38.0647 | 38.59064 | 37.62986 | -0.5259371 | 0.9607788
16.0383 | 38.0532 | 38.58395 | 37.62246 | -0.5307517 | 0.9614877
16.0483 | 38.0587 | 38.57725 | 37.61505 | -0.5185499 | 0.9621978
16.0583 | 38.0593 | 38.57053 | 37.60762 | -0.5112313 | 0.9629085
16.0683 | 38.0735 | 38.5638 | 37.60018 | -0.490296 | 0.9636201
16.0783 | 38.0842 | 38.55704 | 37.59271 | -0.4728442 | 0.9643326
16.0883 | 38.0831 | 38.55028 | 37.58523 | -0.4671756 | 0.9650459
16.0983 | 38.0645 | 38.54349 | 37.57773 | -0.4789904 | 0.9657602
16.1083 | 38.0935 | 38.53669 | 37.57021 | -0.4431883 | 0.9664752
16.1183 | 38.0887 | 38.52987 | 37.56268 | -0.4411695 | 0.9671912
16.1282 | 38.0805 | 38.5231 | 37.5552 | -0.4426025 | 0.967901
16.1382 | 38.0749 | 38.51625 | 37.54763 | -0.4413503 | 0.9686188
16.1482 | 38.0531 | 38.50938 | 37.54004 | -0.4562813 | 0.9693375
16.1582 | 38.0718 | 38.5025 | 37.53244 | -0.4306954 | 0.9700571
16.1682 | 38.08 | 38.49559 | 37.52482 | -0.4155926 | 0.9707775
16.1782 | 38.0651 | 38.48867 | 37.51717 | -0.423573 | 0.971499
16.1882 | 38.0874 | 38.48174 | 37.50952 | -0.3943363 | 0.9722212
16.1982 | 38.0731 | 38.47478 | 37.50184 | -0.4016828 | 0.9729444
16.2082 | 38.0829 | 38.46781 | 37.49414 | -0.3849122 | 0.9736685
16.2182 | 38.0798 | 38.46082 | 37.48643 | -0.3810246 | 0.9743935
16.2282 | 38.0781 | 38.45382 | 37.4787 | -0.3757198 | 0.9751193
16.2382 | 38.0957 | 38.4468 | 37.47095 | -0.3510981 | 0.9758461
16.2482 | 38.0464 | 38.43976 | 37.46319 | -0.3933593 | 0.9765738
16.2582 | 38.0613 | 38.4327 | 37.4554 | -0.3714034 | 0.9773024
16.2682 | 38.0692 | 38.42563 | 37.4476 | -0.3564304 | 0.978032
16.2782 | 38.0579 | 38.41854 | 37.43978 | -0.3606401 | 0.9787624
16.2882 | 38.0515 | 38.41143 | 37.43194 | -0.3599327 | 0.9794938
16.2982 | 38.0769 | 38.40431 | 37.42408 | -0.3274081 | 0.980226
16.3082 | 38.0515 | 38.39717 | 37.41621 | -0.3456662 | 0.9809592
16.3182 | 38.054 | 38.39001 | 37.40831 | -0.336007 | 0.9816932
16.3282 | 38.0414 | 38.38283 | 37.4004 | -0.3414307 | 0.9824282
16.3382 | 38.0505 | 38.37564 | 37.39247 | -0.325137 | 0.9831642
16.3482 | 38.0335 | 38.36843 | 37.38452 | -0.3349261 | 0.9839011
16.3582 | 38.0217 | 38.3612 | 37.37656 | -0.3394977 | 0.9846389
16.3682 | 38.0457 | 38.35395 | 37.36857 | -0.3082521 | 0.9853777
16.3782 | 38.038 | 38.34669 | 37.36057 | -0.308689 | 0.9861172
16.3882 | 38.0363 | 38.33941 | 37.35255 | -0.3031085 | 0.9868578
16.3982 | 38.0324 | 38.33211 | 37.34451 | -0.2997106 | 0.9875993
16.4082 | 38.0258 | 38.3248 | 37.33645 | -0.2989952 | 0.9883417
16.4182 | 38.0182 | 38.31746 | 37.32838 | -0.2992625 | 0.9890853
16.4282 | 37.9957 | 38.31011 | 37.32028 | -0.3144122 | 0.9898295
16.4382 | 38.0053 | 38.30274 | 37.31217 | -0.2974444 | 0.9905748
16.4482 | 37.9938 | 38.29536 | 37.30404 | -0.3015591 | 0.991321
16.4582 | 37.9536 | 38.28796 | 37.29589 | -0.3343562 | 0.9920681
16.4682 | 37.9713 | 38.28054 | 37.28772 | -0.3092358 | 0.9928162
16.4782 | 37.9736 | 38.2731 | 37.27953 | -0.2994978 | 0.9935653
16.4882 | 37.947 | 38.26564 | 37.27133 | -0.3186422 | 0.9943152
16.4982 | 37.9483 | 38.25817 | 37.2631 | -0.309869 | 0.9950662
16.5082 | 37.9489 | 38.25068 | 37.25486 | -0.3017782 | 0.9958181
16.5182 | 37.9353 | 38.24317 | 37.2466 | -0.3078697 | 0.9965709
16.5282 | 37.9205 | 38.23564 | 37.23832 | -0.3151435 | 0.9973247
16.5382 | 37.9148 | 38.2281 | 37.23002 | -0.3132997 | 0.9980795
16.5482 | 37.8971 | 38.22054 | 37.2217 | -0.3234381 | 0.9988351
16.5582 | 37.8724 | 38.21296 | 37.21337 | -0.3405588 | 0.9995918
16.5682 | 37.8578 | 38.20536 | 37.20501 | -0.3475618 | 1.000349
16.5782 | 37.8643 | 38.19775 | 37.19664 | -0.333447 | 1.001108
16.5882 | 37.8536 | 38.19011 | 37.18825 | -0.3365145 | 1.001868
16.5982 | 37.8173 | 38.18246 | 37.17984 | -0.3651642 | 1.002628
16.6082 | 37.8192 | 38.1748 | 37.17141 | -0.3555961 | 1.00339
16.6182 | 37.7942 | 38.16711 | 37.16296 | -0.3729102 | 1.004152
16.6282 | 37.8152 | 38.15941 | 37.15449 | -0.3442063 | 1.004916
16.6382 | 37.7934 | 38.15168 | 37.146 | -0.3582847 | 1.00568
16.6482 | 37.79 | 38.14395 | 37.1375 | -0.3539452 | 1.006445
16.6582 | 37.7711 | 38.13619 | 37.12898 | -0.3650878 | 1.007212
16.6682 | 37.7511 | 38.12841 | 37.12043 | -0.3773126 | 1.007979
16.6782 | 37.766 | 38.12062 | 37.11187 | -0.3546195 | 1.008747
16.6882 | 37.7446 | 38.11281 | 37.10329 | -0.3682084 | 1.009517
16.6982 | 37.7562 | 38.10498 | 37.09469 | -0.3487793 | 1.010287
16.7081 | 37.7274 | 38.09721 | 37.08616 | -0.3698109 | 1.01105
16.7181 | 37.7429 | 38.08935 | 37.07752 | -0.3464461 | 1.011823
16.7281 | 37.7309 | 38.08146 | 37.06887 | -0.3505634 | 1.012596
16.7381 | 37.7148 | 38.07356 | 37.06019 | -0.3587626 | 1.01337
16.7481 | 37.7289 | 38.06564 | 37.0515 | -0.336744 | 1.014145
16.7581 | 37.7187 | 38.05771 | 37.04279 | -0.3390072 | 1.014922
16.7681 | 37.6843 | 38.04975 | 37.03405 | -0.3654524 | 1.015699
16.7781 | 37.704 | 38.04178 | 37.0253 | -0.3377796 | 1.016477
16.7881 | 37.718 | 38.03379 | 37.01653 | -0.3157888 | 1.017256
16.7981 | 37.7135 | 38.02578 | 37.00774 | -0.3122798 | 1.018037
16.8081 | 37.6962 | 38.01775 | 36.99894 | -0.3215528 | 1.018818
16.8181 | 37.7033 | 38.00971 | 36.99011 | -0.3064078 | 1.0196
16.8281 | 37.7151 | 38.00164 | 36.98126 | -0.2865446 | 1.020383
16.8381 | 37.6817 | 37.99356 | 36.9724 | -0.3118633 | 1.021168
16.8481 | 37.6743 | 37.98546 | 36.96351 | -0.3111638 | 1.021953
16.8581 | 37.6972 | 37.97735 | 36.95461 | -0.2801462 | 1.022739
16.8681 | 37.6649 | 37.96921 | 36.94568 | -0.3043105 | 1.023526
16.8781 | 37.6615 | 37.96106 | 36.93674 | -0.2995566 | 1.024314
16.8881 | 37.6723 | 37.95288 | 36.92778 | -0.2805847 | 1.025104
16.8981 | 37.677 | 37.94469 | 36.9188 | -0.2676945 | 1.025894
16.9081 | 37.6775 | 37.93649 | 36.9098 | -0.2589862 | 1.026686
16.9181 | 37.6638 | 37.92826 | 36.90078 | -0.2644597 | 1.027478
16.9281 | 37.6746 | 37.92001 | 36.89174 | -0.2454149 | 1.028271
16.9381 | 37.6656 | 37.91175 | 36.88269 | -0.2461519 | 1.029066
16.9481 | 37.6464 | 37.90347 | 36.87361 | -0.2570707 | 1.029861
16.9581 | 37.6485 | 37.89517 | 36.86451 | -0.2466713 | 1.030658
16.9681 | 37.6414 | 37.88685 | 36.8554 | -0.2454538 | 1.031455
16.9781 | 37.617 | 37.87852 | 36.84626 | -0.2615179 | 1.032254
16.9881 | 37.611 | 37.87016 | 36.83711 | -0.2591637 | 1.033054
16.9981 | 37.6308 | 37.86179 | 36.82794 | -0.2309913 | 1.033854
17.0081 | 37.611 | 37.8534 | 36.81874 | -0.2424007 | 1.034656
17.0181 | 37.6028 | 37.84499 | 36.80953 | -0.2421917 | 1.035459
17.0281 | 37.5824 | 37.83656 | 36.8003 | -0.2541645 | 1.036262
17.0381 | 37.6063 | 37.82812 | 36.79105 | -0.221819 | 1.037067
17.0481 | 37.5802 | 37.81966 | 36.78178 | -0.2394552 | 1.037873
17.0581 | 37.5961 | 37.81117 | 36.77249 | -0.2150731 | 1.03868
17.0681 | 37.5733 | 37.80267 | 36.76318 | -0.2293727 | 1.039488
17.0781 | 37.5723 | 37.79415 | 36.75386 | -0.221854 | 1.040297
17.0881 | 37.5701 | 37.78562 | 36.74451 | -0.215517 | 1.041107
17.0981 | 37.5587 | 37.77706 | 36.73514 | -0.2183616 | 1.041918
17.1081 | 37.5692 | 37.76849 | 36.72576 | -0.1992879 | 1.042731
17.1181 | 37.5579 | 37.7599 | 36.71635 | -0.2019958 | 1.043544
17.1281 | 37.5505 | 37.75129 | 36.70693 | -0.2007854 | 1.044358
17.1381 | 37.5617 | 37.74266 | 36.69748 | -0.1809568 | 1.045174
17.1481 | 37.5478 | 37.73401 | 36.68802 | -0.1862097 | 1.04599
17.1581 | 37.5382 | 37.72534 | 36.67854 | -0.1871442 | 1.046807
17.1681 | 37.5521 | 37.71666 | 36.66903 | -0.1645604 | 1.047626
17.1781 | 37.535 | 37.70796 | 36.65951 | -0.1729582 | 1.048446
17.1881 | 37.5341 | 37.69924 | 36.64997 | -0.1651377 | 1.049267
17.1981 | 37.5399 | 37.6905 | 36.64041 | -0.1505987 | 1.050088
17.2081 | 37.546 | 37.68174 | 36.63083 | -0.1357414 | 1.050911
17.2181 | 37.5374 | 37.67297 | 36.62123 | -0.1355658 | 1.051735
17.2281 | 37.5364 | 37.66417 | 36.61161 | -0.1277716 | 1.05256
17.2381 | 37.5275 | 37.65536 | 36.60197 | -0.1278592 | 1.053387
17.2481 | 37.5461 | 37.64653 | 36.59231 | -0.1004283 | 1.054214
17.2581 | 37.5162 | 37.63768 | 36.58264 | -0.1214791 | 1.055042
17.2681 | 37.5331 | 37.62881 | 36.57294 | -0.09571145 | 1.055872
17.2781 | 37.5082 | 37.61993 | 36.56322 | -0.1117254 | 1.056702
17.2881 | 37.5188 | 37.61102 | 36.55349 | -0.09222086 | 1.057534
17.298 | 37.5004 | 37.60219 | 36.54383 | -0.1017874 | 1.058358
17.308 | 37.51 | 37.59325 | 36.53405 | -0.08324622 | 1.059192
17.318 | 37.5017 | 37.58429 | 36.52426 | -0.08258679 | 1.060027
17.328 | 37.5279 | 37.57531 | 36.51445 | -0.04740885 | 1.060863
17.338 | 37.5102 | 37.56631 | 36.50461 | -0.05611244 | 1.0617
17.348 | 37.5196 | 37.5573 | 36.49476 | -0.03769774 | 1.062539
17.358 | 37.5041 | 37.54826 | 36.48489 | -0.04416458 | 1.063378
17.368 | 37.4847 | 37.53921 | 36.47499 | -0.05451301 | 1.064218
17.378 | 37.4759 | 37.53014 | 36.46508 | -0.05424299 | 1.06506
17.388 | 37.502 | 37.52105 | 36.45515 | -0.01905463 | 1.065903
17.398 | 37.4874 | 37.51195 | 36.4452 | -0.02454776 | 1.066747
17.408 | 37.4923 | 37.50282 | 36.43523 | -0.01052255 | 1.067592
17.418 | 37.469 | 37.49368 | 36.42524 | -0.02467874 | 1.068438
17.428 | 37.4821 | 37.48452 | 36.41523 | -0.002416686 | 1.069285
17.438 | 37.4595 | 37.47534 | 36.4052 | -0.0158362 | 1.070133
17.448 | 37.4493 | 37.46614 | 36.39515 | -0.01683732 | 1.070983
17.458 | 37.463 | 37.45692 | 36.38509 | 0.006080032 | 1.071833
17.468 | 37.4172 | 37.44768 | 36.375 | -0.03048415 | 1.072685
17.478 | 37.429 | 37.43843 | 36.36489 | -0.009429904 | 1.073538
17.488 | 37.4494 | 37.42916 | 36.35477 | 0.02024266 | 1.074392
17.498 | 37.4213 | 37.41987 | 36.34462 | 0.001433724 | 1.075247
17.508 | 37.4184 | 37.41056 | 36.33445 | 0.007843077 | 1.076103
17.518 | 37.4202 | 37.40123 | 36.32427 | 0.01897089 | 1.076961
17.528 | 37.4152 | 37.39188 | 36.31406 | 0.02331718 | 1.077819
17.538 | 37.3777 | 37.38252 | 36.30384 | -0.004818163 | 1.078679
17.548 | 37.3819 | 37.37314 | 36.2936 | 0.008764935 | 1.07954
17.558 | 37.3809 | 37.36373 | 36.28333 | 0.01716645 | 1.080402
17.568 | 37.3311 | 37.35431 | 36.27305 | -0.02321372 | 1.081265
17.578 | 37.3583 | 37.34488 | 36.26275 | 0.01342459 | 1.082129
17.588 | 37.3486 | 37.33542 | 36.25242 | 0.01318122 | 1.082995
17.598 | 37.3328 | 37.32594 | 36.24208 | 0.00685628 | 1.083862
17.608 | 37.3377 | 37.31645 | 36.23172 | 0.02124969 | 1.084729
17.618 | 37.3425 | 37.30694 | 36.22134 | 0.03556147 | 1.085598
17.628 | 37.3341 | 37.29741 | 36.21094 | 0.03669172 | 1.086469
17.638 | 37.3161 | 37.28786 | 36.20052 | 0.02824034 | 1.08734
17.648 | 37.3057 | 37.27829 | 36.19008 | 0.02740731 | 1.088212
17.658 | 37.3092 | 37.26871 | 36.17962 | 0.04049261 | 1.089086
17.668 | 37.2768 | 37.2591 | 36.16914 | 0.01769645 | 1.089961
17.678 | 37.2681 | 37.24948 | 36.15864 | 0.01861839 | 1.090837
17.688 | 37.2825 | 37.23984 | 36.14813 | 0.04265883 | 1.091714
17.698 | 37.2829 | 37.23018 | 36.13759 | 0.05271768 | 1.092593
17.708 | 37.2567 | 37.22051 | 36.12703 | 0.03619476 | 1.093472
17.718 | 37.262 | 37.21081 | 36.11646 | 0.05119017 | 1.094353
17.728 | 37.2487 | 37.2011 | 36.10586 | 0.04760407 | 1.095235
17.738 | 37.237 | 37.19136 | 36.09525 | 0.04563627 | 1.096118
17.748 | 37.2358 | 37.18161 | 36.08461 | 0.05418671 | 1.097003
17.758 | 37.2298 | 37.17184 | 36.07396 | 0.05795555 | 1.097888
17.768 | 37.2296 | 37.16206 | 36.06328 | 0.06754265 | 1.098775
17.778 | 37.1842 | 37.15225 | 36.05259 | 0.03194801 | 1.099663
17.788 | 37.2279 | 37.14243 | 36.04188 | 0.08547174 | 1.100552
17.798 | 37.204 | 37.13259 | 36.03114 | 0.07141372 | 1.101443
17.808 | 37.1949 | 37.12273 | 36.02039 | 0.07217411 | 1.102334
17.818 | 37.1751 | 37.11285 | 36.00962 | 0.06225276 | 1.103227
17.828 | 37.1795 | 37.10295 | 35.99883 | 0.07654965 | 1.104121
17.838 | 37.1607 | 37.09304 | 35.98802 | 0.06766488 | 1.105016
17.848 | 37.1555 | 37.0831 | 35.97719 | 0.07239827 | 1.105913
17.858 | 37.1596 | 37.07315 | 35.96634 | 0.08644993 | 1.10681
17.868 | 37.1389 | 37.06318 | 35.95547 | 0.07571985 | 1.107709
17.878 | 37.0806 | 37.05319 | 35.94458 | 0.02740807 | 1.108609
17.8879 | 37.123 | 37.04329 | 35.93378 | 0.07971438 | 1.109502
17.8979 | 37.1078 | 37.03326 | 35.92286 | 0.07453882 | 1.110404
17.9079 | 37.1073 | 37.02322 | 35.91191 | 0.08408155 | 1.111308
17.9179 | 37.0872 | 37.01316 | 35.90094 | 0.0740424 | 1.112213
17.9279 | 37.0939 | 37.00308 | 35.88996 | 0.09082149 | 1.113119
17.9379 | 37.0542 | 36.99298 | 35.87895 | 0.06121885 | 1.114027
17.9479 | 37.0727 | 36.98287 | 35.86793 | 0.08983441 | 1.114936
17.9579 | 37.0652 | 36.97273 | 35.85689 | 0.09246805 | 1.115846
17.9679 | 37.0566 | 36.96258 | 35.84582 | 0.09401988 | 1.116757
17.9779 | 36.9948 | 36.95241 | 35.83474 | 0.04238992 | 1.117669
17.9879 | 37.0176 | 36.94222 | 35.82364 | 0.07537805 | 1.118583
17.9979 | 37.0151 | 36.93202 | 35.81252 | 0.08308434 | 1.119498
18.0079 | 36.9778 | 36.92179 | 35.80138 | 0.05600875 | 1.120415
18.0179 | 37.004 | 36.91155 | 35.79022 | 0.09245133 | 1.121332
18.0279 | 36.9801 | 36.90129 | 35.77904 | 0.07881208 | 1.122251
18.0379 | 36.9712 | 36.89101 | 35.76784 | 0.08019079 | 1.123171
18.0479 | 36.9719 | 36.88071 | 35.75662 | 0.09118772 | 1.124092
18.0579 | 36.9643 | 36.8704 | 35.74538 | 0.09390272 | 1.125015
18.0679 | 36.9807 | 36.86006 | 35.73413 | 0.1206358 | 1.125939
18.0779 | 36.8905 | 36.84971 | 35.72285 | 0.04078675 | 1.126864
18.0879 | 36.9286 | 36.83934 | 35.71155 | 0.08925594 | 1.12779
18.0979 | 36.9329 | 36.82896 | 35.70024 | 0.1039431 | 1.128718
18.1079 | 36.917 | 36.81855 | 35.6889 | 0.09844844 | 1.129647
18.1179 | 36.8916 | 36.80813 | 35.67755 | 0.08347167 | 1.130577
18.1279 | 36.9003 | 36.79769 | 35.66618 | 0.102613 | 1.131509
18.1379 | 36.8927 | 36.78723 | 35.65479 | 0.1054722 | 1.132442
18.1479 | 36.8745 | 36.77675 | 35.64337 | 0.09774947 | 1.133376
18.1579 | 36.868 | 36.76626 | 35.63194 | 0.1017447 | 1.134311
18.1679 | 36.8949 | 36.75574 | 35.62049 | 0.1391579 | 1.135248
18.1779 | 36.7938 | 36.74521 | 35.60902 | 0.04858903 | 1.136186
18.1879 | 36.8405 | 36.73466 | 35.59754 | 0.1058381 | 1.137125
18.1979 | 36.8602 | 36.72409 | 35.58603 | 0.1361052 | 1.138066
18.2079 | 36.8384 | 36.71351 | 35.5745 | 0.1248901 | 1.139008
18.2179 | 36.8409 | 36.70291 | 35.56296 | 0.1379929 | 1.139951
18.2279 | 36.8163 | 36.69229 | 35.55139 | 0.1240136 | 1.140896
18.2379 | 36.8277 | 36.68165 | 35.53981 | 0.1460522 | 1.141842
18.2479 | 36.7862 | 36.67099 | 35.5282 | 0.1152088 | 1.142789
18.2579 | 36.8075 | 36.66032 | 35.51658 | 0.147183 | 1.143737
18.2679 | 36.7861 | 36.64962 | 35.50494 | 0.1364752 | 1.144687
18.2779 | 36.7221 | 36.63891 | 35.49328 | 0.08318524 | 1.145638
18.2879 | 36.7184 | 36.62819 | 35.4816 | 0.09021311 | 1.146591
18.2979 | 36.7659 | 36.61744 | 35.4699 | 0.1484588 | 1.147545
18.3079 | 36.7175 | 36.60668 | 35.45818 | 0.110822 | 1.1485
18.3179 | 36.7163 | 36.5959 | 35.44644 | 0.1204033 | 1.149456
18.3279 | 36.703 | 36.5851 | 35.43468 | 0.1179021 | 1.150414
18.3379 | 36.7112 | 36.57428 | 35.42291 | 0.1369189 | 1.151373
18.3479 | 36.722 | 36.56345 | 35.41111 | 0.1585531 | 1.152334
18.3579 | 36.6885 | 36.55259 | 35.3993 | 0.1359054 | 1.153296
18.3679 | 36.6954 | 36.54172 | 35.38747 | 0.1536751 | 1.154259
18.3779 | 36.615 | 36.53084 | 35.37561 | 0.0841627 | 1.155223
18.3879 | 36.6366 | 36.51993 | 35.36374 | 0.1166679 | 1.156189
18.3979 | 36.6548 | 36.50901 | 35.35185 | 0.1457907 | 1.157157
18.4079 | 36.6292 | 36.49807 | 35.33994 | 0.1311312 | 1.158125
18.4179 | 36.6101 | 36.48711 | 35.32802 | 0.1229893 | 1.159095
18.4279 | 36.6026 | 36.47614 | 35.31607 | 0.1264649 | 1.160067
18.4379 | 36.5991 | 36.46514 | 35.3041 | 0.1339584 | 1.161039
18.4479 | 36.5699 | 36.45413 | 35.29212 | 0.1157693 | 1.162014
18.4579 | 36.5948 | 36.4431 | 35.28011 | 0.1516977 | 1.162989
18.4678 | 36.5464 | 36.43217 | 35.26821 | 0.1142331 | 1.163956
18.4778 | 36.5041 | 36.4211 | 35.25617 | 0.08299656 | 1.164934
18.4878 | 36.5043 | 36.41002 | 35.24411 | 0.09427748 | 1.165914
18.4978 | 36.566 | 36.39892 | 35.23203 | 0.1670759 | 1.166895
18.5078 | 36.5296 | 36.38781 | 35.21993 | 0.1417918 | 1.167877
18.5178 | 36.5371 | 36.37667 | 35.20781 | 0.1604251 | 1.168861
18.5278 | 36.5259 | 36.36552 | 35.19568 | 0.1603759 | 1.169846
18.5378 | 36.5076 | 36.35436 | 35.18352 | 0.1532441 | 1.170833
18.5478 | 36.5259 | 36.34317 | 35.17135 | 0.1827298 | 1.171821
18.5578 | 36.4919 | 36.33197 | 35.15916 | 0.1599329 | 1.17281
18.5678 | 36.4733 | 36.32075 | 35.14695 | 0.1525534 | 1.173801
18.5778 | 36.4213 | 36.30951 | 35.13472 | 0.1117912 | 1.174793
18.5878 | 36.4487 | 36.29825 | 35.12247 | 0.1504464 | 1.175786
18.5978 | 36.4599 | 36.28698 | 35.1102 | 0.1729189 | 1.176781
18.6078 | 36.4456 | 36.27569 | 35.09791 | 0.1699088 | 1.177778
18.6178 | 36.4291 | 36.26438 | 35.08561 | 0.1647159 | 1.178776
18.6278 | 36.4219 | 36.25306 | 35.07328 | 0.1688403 | 1.179775
18.6378 | 36.4253 | 36.24172 | 35.06094 | 0.1835819 | 1.180776
18.6478 | 36.4345 | 36.23036 | 35.04858 | 0.2041408 | 1.181778
18.6578 | 36.4111 | 36.21898 | 35.0362 | 0.1921171 | 1.182781
18.6678 | 36.3597 | 36.20759 | 35.0238 | 0.1521104 | 1.183786
18.6778 | 36.3431 | 36.19618 | 35.01139 | 0.1469209 | 1.184792
18.6878 | 36.3465 | 36.18475 | 34.99895 | 0.1617487 | 1.1858
18.6978 | 36.3653 | 36.17331 | 34.9865 | 0.1919936 | 1.18681
18.7078 | 36.3472 | 36.16184 | 34.97402 | 0.1853555 | 1.18782
18.7178 | 36.3469 | 36.15037 | 34.96153 | 0.1965346 | 1.188832
18.7278 | 36.3228 | 36.13887 | 34.94902 | 0.1839309 | 1.189846
18.7378 | 36.2958 | 36.12736 | 34.93649 | 0.1684443 | 1.190861
18.7478 | 36.3195 | 36.11583 | 34.92395 | 0.2036746 | 1.191878
18.7578 | 36.2762 | 36.10428 | 34.91138 | 0.1719221 | 1.192895
18.7678 | 36.2283 | 36.09271 | 34.8988 | 0.1355865 | 1.193915
18.7778 | 36.2041 | 36.08113 | 34.8862 | 0.1229679 | 1.194936
18.7878 | 36.2111 | 36.06953 | 34.87358 | 0.1415663 | 1.195958
18.7978 | 36.2353 | 36.05792 | 34.86094 | 0.1773817 | 1.196982
18.8078 | 36.2059 | 36.04629 | 34.84828 | 0.1596139 | 1.198007
18.8178 | 36.2223 | 36.03464 | 34.8356 | 0.1876632 | 1.199034
18.8278 | 36.1894 | 36.02297 | 34.82291 | 0.1664294 | 1.200062
18.8378 | 36.1743 | 36.01129 | 34.8102 | 0.1630124 | 1.201092
18.8478 | 36.1712 | 35.99959 | 34.79746 | 0.1716123 | 1.202123
18.8578 | 36.1072 | 35.98787 | 34.78471 | 0.1193291 | 1.203156
18.8678 | 36.114 | 35.97614 | 34.77195 | 0.1378626 | 1.20419
18.8778 | 36.0549 | 35.96439 | 34.75916 | 0.09051292 | 1.205226
18.8878 | 36.0787 | 35.95262 | 34.74636 | 0.12608 | 1.206263
18.8978 | 36.0823 | 35.94084 | 34.73353 | 0.1414639 | 1.207302
18.9078 | 36.0712 | 35.92904 | 34.72069 | 0.1421646 | 1.208342
18.9178 | 36.0471 | 35.91722 | 34.70783 | 0.1298819 | 1.209384
18.9278 | 36.0295 | 35.90538 | 34.69496 | 0.1241159 | 1.210427
18.9378 | 36.0327 | 35.89353 | 34.68206 | 0.1391667 | 1.211472
18.9478 | 35.9916 | 35.88167 | 34.66915 | 0.1099341 | 1.212518
18.9578 | 35.9826 | 35.86978 | 34.65622 | 0.112818 | 1.213566
18.9678 | 35.9461 | 35.85788 | 34.64327 | 0.08821861 | 1.214615
18.9778 | 35.9531 | 35.84596 | 34.6303 | 0.1071358 | 1.215666
18.9878 | 35.9323 | 35.83403 | 34.61731 | 0.09826952 | 1.216718
18.9978 | 35.9664 | 35.82208 | 34.60431 | 0.1443198 | 1.217772
19.0078 | 35.9511 | 35.81011 | 34.59129 | 0.1409868 | 1.218827
19.0178 | 35.9088 | 35.79813 | 34.57825 | 0.11067 | 1.219884
19.0278 | 35.9237 | 35.78613 | 34.56519 | 0.1375697 | 1.220943
19.0378 | 35.9079 | 35.77411 | 34.55211 | 0.133786 | 1.222003
19.0478 | 35.8746 | 35.76208 | 34.53902 | 0.1125186 | 1.223064
19.0577 | 35.8133 | 35.75015 | 34.52604 | 0.0631472 | 1.224117
19.0677 | 35.8338 | 35.73809 | 34.51291 | 0.09571258 | 1.225181
19.0777 | 35.8167 | 35.72601 | 34.49976 | 0.09069421 | 1.226248
19.0877 | 35.7978 | 35.71391 | 34.48659 | 0.08389217 | 1.227315
19.0977 | 35.8339 | 35.70179 | 34.47341 | 0.1321065 | 1.228385
19.1077 | 35.8233 | 35.68966 | 34.46021 | 0.1336371 | 1.229456
19.1177 | 35.7803 | 35.67752 | 34.44699 | 0.1027841 | 1.230528
19.1277 | 35.783 | 35.66535 | 34.43375 | 0.1176471 | 1.231602
19.1377 | 35.7475 | 35.65317 | 34.4205 | 0.09432658 | 1.232678
19.1477 | 35.7202 | 35.64098 | 34.40722 | 0.07922212 | 1.233755
19.1577 | 35.6778 | 35.62877 | 34.39393 | 0.04903387 | 1.234834
19.1677 | 35.6735 | 35.61654 | 34.38062 | 0.05696169 | 1.235914
19.1777 | 35.6785 | 35.60429 | 34.3673 | 0.07420571 | 1.236996
19.1877 | 35.6496 | 35.59203 | 34.35395 | 0.0575658 | 1.23808
19.1977 | 35.6786 | 35.57976 | 34.34059 | 0.09884196 | 1.239165
19.2077 | 35.6399 | 35.56747 | 34.32721 | 0.07243434 | 1.240251
19.2177 | 35.6551 | 35.55516 | 34.31382 | 0.09994261 | 1.24134
19.2277 | 35.6149 | 35.54283 | 34.3004 | 0.07206692 | 1.24243
19.2377 | 35.6055 | 35.53049 | 34.28697 | 0.07500723 | 1.243521
19.2477 | 35.5327 | 35.51814 | 34.27352 | 0.01456341 | 1.244615
19.2577 | 35.5393 | 35.50576 | 34.26006 | 0.03353553 | 1.245709
19.2677 | 35.5225 | 35.49338 | 34.24657 | 0.02912364 | 1.246806
19.2777 | 35.5137 | 35.48097 | 34.23307 | 0.0327276 | 1.247904
19.2877 | 35.5229 | 35.46855 | 34.21955 | 0.05434754 | 1.249003
19.2977 | 35.5199 | 35.45612 | 34.20601 | 0.06378312 | 1.250105
19.3077 | 35.5388 | 35.44367 | 34.19246 | 0.0951346 | 1.251208
19.3177 | 35.4992 | 35.4312 | 34.17889 | 0.06800189 | 1.252312
19.3277 | 35.4771 | 35.41872 | 34.1653 | 0.05838487 | 1.253418
19.3377 | 35.4468 | 35.40622 | 34.15169 | 0.04058352 | 1.254526
19.3477 | 35.4063 | 35.3937 | 34.13807 | 0.01259804 | 1.255636
19.3577 | 35.414 | 35.38117 | 34.12443 | 0.03282817 | 1.256747
19.3677 | 35.3825 | 35.36863 | 34.11077 | 0.01387406 | 1.257859
19.3777 | 35.3819 | 35.35606 | 34.09709 | 0.02583535 | 1.258974
19.3877 | 35.4032 | 35.34349 | 34.0834 | 0.05971246 | 1.26009
19.3977 | 35.3821 | 35.33089 | 34.06969 | 0.05120501 | 1.261208
19.4077 | 35.3849 | 35.31829 | 34.05596 | 0.06661316 | 1.262327
19.4177 | 35.3738 | 35.30566 | 34.04221 | 0.0681367 | 1.263448
19.4277 | 35.355 | 35.29302 | 34.02845 | 0.06197595 | 1.264571
19.4377 | 35.2809 | 35.28037 | 34.01467 | 0.0005305588 | 1.265696
19.4477 | 35.3072 | 35.2677 | 34.00088 | 0.03950062 | 1.266822
19.4577 | 35.2922 | 35.25501 | 33.98706 | 0.03718617 | 1.26795
19.4677 | 35.2629 | 35.24231 | 33.97323 | 0.02058716 | 1.269079
19.4777 | 35.242 | 35.2296 | 33.95939 | 0.01240335 | 1.27021
19.4877 | 35.2653 | 35.21687 | 33.94552 | 0.048435 | 1.271343
19.4977 | 35.2699 | 35.20412 | 33.93164 | 0.06578179 | 1.272478
19.5077 | 35.234 | 35.19136 | 33.91774 | 0.04264402 | 1.273614
19.5177 | 35.2246 | 35.17858 | 33.90383 | 0.04602145 | 1.274752
19.5277 | 35.1761 | 35.16579 | 33.88989 | 0.01031413 | 1.275892
19.5377 | 35.1489 | 35.15298 | 33.87594 | -0.004078042 | 1.277033
19.5477 | 35.1372 | 35.14015 | 33.86198 | -0.002954899 | 1.278176
19.5577 | 35.1315 | 35.12732 | 33.848 | 0.00418329 | 1.279321
19.5677 | 35.1172 | 35.11446 | 33.834 | 0.00273659 | 1.280468
19.5777 | 35.0827 | 35.10159 | 33.81998 | -0.01889495 | 1.281616
19.5877 | 35.1052 | 35.08871 | 33.80595 | 0.01648842 | 1.282766
19.5977 | 35.0737 | 35.07581 | 33.7919 | -0.002113108 | 1.283918
19.6077 | 35.0554 | 35.0629 | 33.77783 | -0.007499539 | 1.285071
19.6177 | 35.0063 | 35.04997 | 33.76374 | -0.04367099 | 1.286226
19.6277 | 34.9617 | 35.03703 | 33.74964 | -0.07532765 | 1.287384
19.6376 | 34.985 | 35.0242 | 33.73567 | -0.03919898 | 1.288531
19.6476 | 34.9331 | 35.01123 | 33.72153 | -0.07812585 | 1.289691
19.6576 | 34.8994 | 34.99824 | 33.70738 | -0.09883787 | 1.290853
19.6676 | 34.9136 | 34.98523 | 33.69322 | -0.07163499 | 1.292017
19.6776 | 34.8649 | 34.97222 | 33.67903 | -0.1073174 | 1.293183
19.6876 | 34.9111 | 34.95918 | 33.66483 | -0.04808491 | 1.294351
19.6976 | 34.8705 | 34.94614 | 33.65062 | -0.07563778 | 1.29552
19.7076 | 34.8362 | 34.93308 | 33.63638 | -0.09687598 | 1.296691
19.7176 | 34.7782 | 34.92 | 33.62214 | -0.1417994 | 1.297864
19.7276 | 34.7831 | 34.90691 | 33.60787 | -0.1238082 | 1.299039
19.7376 | 34.7588 | 34.8938 | 33.59359 | -0.1350023 | 1.300215
19.7476 | 34.7274 | 34.88068 | 33.57929 | -0.1532818 | 1.301393
19.7576 | 34.6962 | 34.86755 | 33.56497 | -0.1713468 | 1.302573
19.7676 | 34.686 | 34.8544 | 33.55064 | -0.1683972 | 1.303755
19.7776 | 34.698 | 34.84123 | 33.53629 | -0.143233 | 1.304939
19.7876 | 34.668 | 34.82805 | 33.52193 | -0.1600545 | 1.306124
19.7976 | 34.6578 | 34.81486 | 33.50755 | -0.1570614 | 1.307311
19.8076 | 34.6176 | 34.80165 | 33.49315 | -0.184054 | 1.308501
19.8176 | 34.5562 | 34.78843 | 33.47874 | -0.2322321 | 1.309691
19.8276 | 34.5718 | 34.7752 | 33.46431 | -0.2033958 | 1.310884
19.8376 | 34.5623 | 34.76195 | 33.44987 | -0.1996451 | 1.312079
19.8476 | 34.5344 | 34.74868 | 33.43541 | -0.2142803 | 1.313275
19.8576 | 34.5489 | 34.7354 | 33.42093 | -0.1865011 | 1.314473
19.8676 | 34.5378 | 34.72211 | 33.40643 | -0.1843076 | 1.315673
19.8776 | 34.5416 | 34.7088 | 33.39192 | -0.1672 | 1.316875
19.8876 | 34.5213 | 34.69548 | 33.3774 | -0.1741782 | 1.318079
19.8976 | 34.5055 | 34.68214 | 33.36286 | -0.1766423 | 1.319284
19.9076 | 34.4472 | 34.66879 | 33.3483 | -0.2215921 | 1.320492
19.9176 | 34.4485 | 34.65543 | 33.33373 | -0.2069279 | 1.321701
19.9276 | 34.4449 | 34.64205 | 33.31914 | -0.1971496 | 1.322912
19.9376 | 34.446 | 34.62866 | 33.30453 | -0.1826572 | 1.324125
19.9476 | 34.3883 | 34.61525 | 33.28991 | -0.226951 | 1.32534
19.9576 | 34.4024 | 34.60183 | 33.27527 | -0.1994307 | 1.326557
19.9676 | 34.4075 | 34.5884 | 33.26062 | -0.1808965 | 1.327775
19.9776 | 34.4128 | 34.57495 | 33.24595 | -0.1621484 | 1.328996
19.9876 | 34.3824 | 34.56149 | 33.23127 | -0.1790864 | 1.330218
19.9976 | 34.3744 | 34.54801 | 33.21657 | -0.1736105 | 1.331443
20.0076 | 34.3422 | 34.53452 | 33.20185 | -0.1923208 | 1.332669
20.0176 | 34.3344 | 34.52102 | 33.18712 | -0.1866174 | 1.333897
20.0276 | 34.3439 | 34.5075 | 33.17237 | -0.1636001 | 1.335127
20.0376 | 34.3203 | 34.49397 | 33.15761 | -0.1736691 | 1.336359
20.0476 | 34.2779 | 34.48042 | 33.14283 | -0.2025245 | 1.337593
20.0576 | 34.2737 | 34.46687 | 33.12804 | -0.1931663 | 1.338828
20.0676 | 34.2791 | 34.45329 | 33.11323 | -0.1741944 | 1.340066
20.0776 | 34.271 | 34.43971 | 33.0984 | -0.1687088 | 1.341305
20.0876 | 34.2506 | 34.42611 | 33.08356 | -0.1755098 | 1.342547
20.0976 | 34.175 | 34.4125 | 33.06871 | -0.2374972 | 1.34379
20.1076 | 34.2115 | 34.39887 | 33.05384 | -0.1873711 | 1.345036
20.1176 | 34.1741 | 34.38523 | 33.03895 | -0.2111314 | 1.346283
20.1276 | 34.1677 | 34.37158 | 33.02405 | -0.2038786 | 1.347532
20.1376 | 34.1478 | 34.35791 | 33.00913 | -0.2101122 | 1.348783
20.1476 | 34.157 | 34.34423 | 32.9942 | -0.1872324 | 1.350037
20.1576 | 34.1293 | 34.33054 | 32.97925 | -0.2012393 | 1.351292
20.1676 | 34.1296 | 34.31683 | 32.96428 | -0.1872328 | 1.352549
20.1776 | 34.1139 | 34.30311 | 32.94931 | -0.1892132 | 1.353808
20.1876 | 34.0525 | 34.28938 | 32.93431 | -0.2368802 | 1.355069
20.1976 | 34.0415 | 34.27563 | 32.9193 | -0.2341341 | 1.356332
20.2076 | 34.0338 | 34.26187 | 32.90428 | -0.2280749 | 1.357597
20.2176 | 34.0156 | 34.2481 | 32.88924 | -0.2325025 | 1.358864
20.2275 | 33.9605 | 34.23445 | 32.87434 | -0.2739548 | 1.36012
20.2375 | 33.9768 | 34.22066 | 32.85927 | -0.2438562 | 1.361391
20.2475 | 33.9439 | 34.20684 | 32.84418 | -0.2629447 | 1.362663
20.2575 | 33.9307 | 34.19302 | 32.82908 | -0.2623203 | 1.363939
20.2675 | 33.9295 | 34.17918 | 32.81397 | -0.2496827 | 1.365215
20.2775 | 33.9063 | 34.16533 | 32.79884 | -0.2590324 | 1.366494
20.2875 | 33.8408 | 34.15147 | 32.78369 | -0.3106689 | 1.367775
20.2975 | 33.831 | 34.13759 | 32.76853 | -0.3065927 | 1.369058
20.3075 | 33.8158 | 34.1237 | 32.75336 | -0.3079036 | 1.370343
20.3175 | 33.7883 | 34.1098 | 32.73817 | -0.3215017 | 1.37163
20.3275 | 33.7635 | 34.09589 | 32.72297 | -0.332387 | 1.372919
20.3375 | 33.7454 | 34.08196 | 32.70775 | -0.3365597 | 1.37421
20.3475 | 33.7353 | 34.06802 | 32.69252 | -0.3327197 | 1.375503
20.3575 | 33.7628 | 34.05407 | 32.67727 | -0.2912669 | 1.376799
20.3675 | 33.697 | 34.0401 | 32.66201 | -0.3431015 | 1.378096
20.3775 | 33.6594 | 34.02612 | 32.64673 | -0.3667234 | 1.379395
20.3875 | 33.6483 | 34.01213 | 32.63144 | -0.3638328 | 1.380696
20.3975 | 33.6399 | 33.99813 | 32.61613 | -0.3582298 | 1.382
20.4075 | 33.6279 | 33.98411 | 32.60081 | -0.3562141 | 1.383305
20.4175 | 33.5686 | 33.97009 | 32.58547 | -0.4014861 | 1.384613
20.4275 | 33.581 | 33.95605 | 32.57012 | -0.3750456 | 1.385922
20.4375 | 33.5367 | 33.94199 | 32.55476 | -0.4052926 | 1.387234
20.4475 | 33.5316 | 33.92793 | 32.53938 | -0.3963274 | 1.388548
20.4575 | 33.5339 | 33.91385 | 32.52399 | -0.3799497 | 1.389863
20.4675 | 33.4661 | 33.89976 | 32.50858 | -0.4336598 | 1.391181
20.4775 | 33.4789 | 33.88566 | 32.49316 | -0.4067577 | 1.392501
20.4875 | 33.4569 | 33.87154 | 32.47772 | -0.4146433 | 1.393824
20.4975 | 33.4085 | 33.85742 | 32.46227 | -0.4489167 | 1.395148
20.5075 | 33.4178 | 33.84328 | 32.4468 | -0.425478 | 1.396474
20.5175 | 33.4099 | 33.82913 | 32.43132 | -0.4192271 | 1.397803
20.5275 | 33.3944 | 33.81496 | 32.41583 | -0.4205642 | 1.399133
20.5375 | 33.3572 | 33.80079 | 32.40032 | -0.4435891 | 1.400466
20.5475 | 33.3735 | 33.7866 | 32.3848 | -0.4131023 | 1.401801
20.5575 | 33.3108 | 33.7724 | 32.36927 | -0.4616031 | 1.403138
20.5675 | 33.3157 | 33.75819 | 32.35372 | -0.4424924 | 1.404477
20.5775 | 33.3058 | 33.74397 | 32.33815 | -0.4381696 | 1.405819
20.5875 | 33.262 | 33.72973 | 32.32257 | -0.4677347 | 1.407162
20.5975 | 33.263 | 33.71549 | 32.30698 | -0.4524883 | 1.408508
20.6075 | 33.2429 | 33.70123 | 32.29137 | -0.45833 | 1.409856
20.6175 | 33.2185 | 33.68696 | 32.27575 | -0.4684599 | 1.411206
20.6275 | 33.2225 | 33.67268 | 32.26012 | -0.450178 | 1.412558
20.6375 | 33.2083 | 33.65838 | 32.24447 | -0.4500843 | 1.413912
20.6475 | 33.217 | 33.64408 | 32.22881 | -0.4270792 | 1.415268
20.6575 | 33.1532 | 33.62976 | 32.21314 | -0.4765624 | 1.416627
20.6675 | 33.1589 | 33.61543 | 32.19745 | -0.4565339 | 1.417988
20.6775 | 33.1333 | 33.60109 | 32.18174 | -0.4677941 | 1.419351
20.6875 | 33.1108 | 33.58674 | 32.16603 | -0.4759425 | 1.420716
20.6975 | 33.095 | 33.57238 | 32.1503 | -0.4773796 | 1.422084
20.7075 | 33.0895 | 33.55801 | 32.13455 | -0.4685052 | 1.423454
20.7175 | 33.054 | 33.54362 | 32.11879 | -0.4896194 | 1.424826
20.7275 | 33.0632 | 33.52922 | 32.10302 | -0.4660222 | 1.4262
20.7375 | 33.0603 | 33.51481 | 32.08724 | -0.4545137 | 1.427576
20.7475 | 32.9957 | 33.50039 | 32.07144 | -0.504694 | 1.428955
20.7575 | 33.0308 | 33.48596 | 32.05563 | -0.4551629 | 1.430336
20.7675 | 33.0131 | 33.47152 | 32.0398 | -0.4584206 | 1.431719
20.7775 | 32.9669 | 33.45707 | 32.02396 | -0.4901671 | 1.433104
20.7875 | 32.9899 | 33.4426 | 32.00811 | -0.4527023 | 1.434491
20.7975 | 32.9445 | 33.42813 | 31.99225 | -0.4836266 | 1.435881
20.8074 | 32.9441 | 33.41378 | 31.97653 | -0.4696848 | 1.43726
20.8174 | 32.9163 | 33.39929 | 31.96063 | -0.4829871 | 1.438654
20.8274 | 32.9056 | 33.38478 | 31.94473 | -0.4791783 | 1.440051
20.8374 | 32.8886 | 33.37026 | 31.92881 | -0.4816585 | 1.44145
20.8474 | 32.8739 | 33.35573 | 31.91288 | -0.4818278 | 1.442851
20.8574 | 32.8673 | 33.34119 | 31.89693 | -0.4738863 | 1.444254
20.8674 | 32.8412 | 33.32663 | 31.88097 | -0.4854339 | 1.44566
20.8774 | 32.8254 | 33.31207 | 31.865 | -0.4866706 | 1.447068
20.8874 | 32.8264 | 33.2975 | 31.84902 | -0.4710966 | 1.448478
20.8974 | 32.7848 | 33.28291 | 31.83302 | -0.4981119 | 1.449891
20.9074 | 32.7702 | 33.26832 | 31.81701 | -0.4981163 | 1.451306
20.9174 | 32.7582 | 33.25371 | 31.80099 | -0.4955102 | 1.452724
20.9274 | 32.7599 | 33.23909 | 31.78495 | -0.4791933 | 1.454143
20.9374 | 32.7281 | 33.22447 | 31.7689 | -0.4963661 | 1.455565
20.9474 | 32.6988 | 33.20983 | 31.75284 | -0.5110281 | 1.45699
20.9574 | 32.688 | 33.19518 | 31.73676 | -0.5071796 | 1.458416
20.9674 | 32.684 | 33.18052 | 31.72068 | -0.4965207 | 1.459845
20.9774 | 32.6495 | 33.16585 | 31.70457 | -0.5163514 | 1.461277
20.9874 | 32.6264 | 33.15117 | 31.68846 | -0.5247714 | 1.46271
20.9974 | 32.6286 | 33.13648 | 31.67233 | -0.5078813 | 1.464146
21.0074 | 32.5824 | 33.12178 | 31.6562 | -0.5393808 | 1.465585
21.0174 | 32.5844 | 33.10707 | 31.64004 | -0.5226702 | 1.467026
21.0274 | 32.553 | 33.09235 | 31.62388 | -0.5393491 | 1.468469
21.0374 | 32.5342 | 33.07762 | 31.6077 | -0.5434177 | 1.469915
21.0474 | 32.5218 | 33.06288 | 31.59151 | -0.5410762 | 1.471363
21.0574 | 32.5018 | 33.04812 | 31.57531 | -0.5463248 | 1.472813
21.0674 | 32.4821 | 33.03336 | 31.5591 | -0.5512631 | 1.474266
21.0774 | 32.4487 | 33.01859 | 31.54287 | -0.5698911 | 1.475721
21.0874 | 32.4408 | 33.00381 | 31.52663 | -0.5630095 | 1.477179
21.0974 | 32.437 | 32.98902 | 31.51038 | -0.5520177 | 1.478639
21.1074 | 32.4028 | 32.97422 | 31.49411 | -0.5714161 | 1.480101
21.1174 | 32.3908 | 32.9594 | 31.47784 | -0.5686043 | 1.481566
21.1274 | 32.3779 | 32.94458 | 31.46155 | -0.5666828 | 1.483034
21.1374 | 32.3596 | 32.92975 | 31.44525 | -0.5701514 | 1.484503
21.1474 | 32.3351 | 32.91491 | 31.42893 | -0.5798104 | 1.485976
21.1574 | 32.2973 | 32.90006 | 31.41261 | -0.6027593 | 1.48745
21.1674 | 32.2999 | 32.8852 | 31.39627 | -0.5852988 | 1.488927
21.1774 | 32.2701 | 32.87033 | 31.37992 | -0.6002284 | 1.490407
21.1874 | 32.2432 | 32.85545 | 31.36356 | -0.6122486 | 1.491889
21.1974 | 32.2315 | 32.84056 | 31.34719 | -0.6090589 | 1.493374
21.2074 | 32.2387 | 32.82566 | 31.3308 | -0.5869598 | 1.494861
21.2174 | 32.2081 | 32.81075 | 31.3144 | -0.6026511 | 1.49635
21.2274 | 32.1833 | 32.79583 | 31.29799 | -0.6125331 | 1.497842
21.2374 | 32.1928 | 32.78091 | 31.28157 | -0.5881055 | 1.499337
21.2474 | 32.1534 | 32.76597 | 31.26513 | -0.6125684 | 1.500834
21.2574 | 32.1394 | 32.75102 | 31.24869 | -0.6116221 | 1.502333
21.2674 | 32.1184 | 32.73607 | 31.23223 | -0.6176666 | 1.503836
21.2774 | 32.1121 | 32.7211 | 31.21576 | -0.6090016 | 1.50534
21.2874 | 32.0693 | 32.70613 | 31.19928 | -0.6368273 | 1.506847
21.2974 | 32.0404 | 32.69114 | 31.18279 | -0.6507439 | 1.508357
21.3074 | 32.0665 | 32.67615 | 31.16628 | -0.6096514 | 1.509869
21.3174 | 32.0463 | 32.66115 | 31.14977 | -0.6148496 | 1.511384
21.3274 | 32.0199 | 32.64614 | 31.13324 | -0.6262387 | 1.512901
21.3374 | 32.0143 | 32.63112 | 31.1167 | -0.6168188 | 1.514421
21.3474 | 31.9967 | 32.61609 | 31.10015 | -0.61939 | 1.515944
21.3574 | 31.9708 | 32.60105 | 31.08358 | -0.6302521 | 1.517469
21.3674 | 31.9504 | 32.58601 | 31.06701 | -0.6356053 | 1.518996
21.3774 | 31.9245 | 32.57095 | 31.05042 | -0.6464495 | 1.520526
21.3874 | 31.9203 | 32.55589 | 31.03383 | -0.635585 | 1.522059
21.3973 | 31.9178 | 32.54096 | 31.01738 | -0.6231622 | 1.523579
21.4073 | 31.869 | 32.52588 | 31.00076 | -0.6568803 | 1.525117
21.4173 | 31.876 | 32.51079 | 30.98413 | -0.6347895 | 1.526658
21.4273 | 31.8814 | 32.49569 | 30.96749 | -0.6142899 | 1.528201
21.4373 | 31.8408 | 32.48058 | 30.95084 | -0.6397818 | 1.529747
21.4473 | 31.8283 | 32.46547 | 30.93417 | -0.6371651 | 1.531295
21.4573 | 31.8145 | 32.45034 | 30.91749 | -0.6358396 | 1.532846
21.4673 | 31.7917 | 32.43521 | 30.90081 | -0.6435058 | 1.5344
21.4773 | 31.7754 | 32.42006 | 30.88411 | -0.6446634 | 1.535956
21.4873 | 31.7462 | 32.40491 | 30.8674 | -0.6587125 | 1.537515
21.4973 | 31.7615 | 32.38975 | 30.85068 | -0.6282533 | 1.539077
21.5073 | 31.7484 | 32.37459 | 30.83394 | -0.6261857 | 1.540641
21.5173 | 31.7239 | 32.35941 | 30.8172 | -0.6355097 | 1.542208
21.5273 | 31.7225 | 32.34423 | 30.80045 | -0.6217254 | 1.543778
21.5373 | 31.6962 | 32.32903 | 30.78368 | -0.6328328 | 1.54535
21.5473 | 31.6975 | 32.31383 | 30.76691 | -0.6163321 | 1.546925
21.5573 | 31.6688 | 32.29862 | 30.75012 | -0.6298232 | 1.548503
21.5673 | 31.6496 | 32.28341 | 30.73332 | -0.6338062 | 1.550083
21.5773 | 31.6258 | 32.26818 | 30.71651 | -0.6423812 | 1.551666
21.5873 | 31.6456 | 32.25295 | 30.6997 | -0.607348 | 1.553252
21.5973 | 31.6094 | 32.23771 | 30.68287 | -0.6283068 | 1.554841
21.6073 | 31.6039 | 32.22246 | 30.66603 | -0.6185576 | 1.556432
21.6173 | 31.5982 | 32.2072 | 30.64917 | -0.6090005 | 1.558026
21.6273 | 31.5728 | 32.19194 | 30.63231 | -0.6191354 | 1.559623
21.6373 | 31.5855 | 32.17666 | 30.61544 | -0.5911627 | 1.561222
21.6473 | 31.5502 | 32.16138 | 30.59856 | -0.6111821 | 1.562825
21.6573 | 31.5195 | 32.14609 | 30.58166 | -0.6265937 | 1.56443
21.6673 | 31.536 | 32.1308 | 30.56476 | -0.5947976 | 1.566038
21.6773 | 31.5304 | 32.11549 | 30.54785 | -0.5850938 | 1.567648
21.6873 | 31.4888 | 32.10018 | 30.53092 | -0.6113823 | 1.569262
21.6973 | 31.5156 | 32.08486 | 30.51399 | -0.5692632 | 1.570878
21.7073 | 31.4799 | 32.06954 | 30.49704 | -0.5896367 | 1.572497
21.7173 | 31.4753 | 32.0542 | 30.48008 | -0.5789024 | 1.574119
21.7273 | 31.4416 | 32.03886 | 30.46312 | -0.5972609 | 1.575743
21.7373 | 31.4401 | 32.02351 | 30.44614 | -0.5834118 | 1.577371
21.7473 | 31.4202 | 32.00816 | 30.42915 | -0.5879554 | 1.579001
21.7573 | 31.3981 | 31.99279 | 30.41216 | -0.5946916 | 1.580634
21.7673 | 31.4034 | 31.97742 | 30.39515 | -0.5740206 | 1.58227
21.7773 | 31.3908 | 31.96204 | 30.37813 | -0.5712421 | 1.583909
21.7873 | 31.388 | 31.94666 | 30.36111 | -0.5586565 | 1.58555
21.7973 | 31.3554 | 31.93126 | 30.34407 | -0.5758638 | 1.587195
21.8073 | 31.3491 | 31.91586 | 30.32702 | -0.5667638 | 1.588842
21.8173 | 31.3453 | 31.90046 | 30.30996 | -0.5551568 | 1.590492
21.8273 | 31.3018 | 31.88504 | 30.2929 | -0.5832427 | 1.592145
21.8373 | 31.3067 | 31.86962 | 30.27582 | -0.5629216 | 1.593801
21.8473 | 31.2994 | 31.85419 | 30.25873 | -0.5547934 | 1.59546
21.8573 | 31.2815 | 31.83876 | 30.24164 | -0.5572584 | 1.597122
21.8673 | 31.2697 | 31.82332 | 30.22453 | -0.5536164 | 1.598787
21.8773 | 31.2668 | 31.80787 | 30.20741 | -0.5410676 | 1.600454
21.8873 | 31.2524 | 31.79241 | 30.19029 | -0.5400119 | 1.602125
21.8973 | 31.2387 | 31.77695 | 30.17315 | -0.5382497 | 1.603798
21.9073 | 31.2129 | 31.76148 | 30.15601 | -0.5485805 | 1.605474
21.9173 | 31.208 | 31.746 | 30.13885 | -0.5380047 | 1.607154
21.9273 | 31.1885 | 31.73052 | 30.12169 | -0.5420223 | 1.608836
21.9373 | 31.1818 | 31.71503 | 30.10451 | -0.5332333 | 1.610521
21.9473 | 31.1524 | 31.69954 | 30.08733 | -0.5471377 | 1.612209
21.9573 | 31.1514 | 31.68404 | 30.07013 | -0.5326355 | 1.613901
21.9673 | 31.1542 | 31.66853 | 30.05293 | -0.5143269 | 1.615595
21.9772 | 31.1303 | 31.65317 | 30.03589 | -0.5228675 | 1.617275
21.9872 | 31.119 | 31.63765 | 30.01867 | -0.5186458 | 1.618975
21.9972 | 31.1074 | 31.62212 | 30.00144 | -0.514718 | 1.620678
22.0072 | 31.0943 | 31.60658 | 29.9842 | -0.512284 | 1.622384
22.0172 | 31.0679 | 31.59104 | 29.96695 | -0.5231439 | 1.624093
22.0272 | 31.042 | 31.5755 | 29.94969 | -0.5334973 | 1.625805
22.0372 | 31.0449 | 31.55994 | 29.93242 | -0.5150446 | 1.627521
22.0472 | 31.0399 | 31.54439 | 29.91515 | -0.5044858 | 1.629239
22.0572 | 31.0037 | 31.52882 | 29.89786 | -0.5251208 | 1.63096
22.0672 | 31.0167 | 31.51325 | 29.88057 | -0.49655 | 1.632685
22.0772 | 31.0148 | 31.49767 | 29.86326 | -0.4828731 | 1.634412
22.0872 | 30.9766 | 31.48209 | 29.84595 | -0.5054899 | 1.636142
22.0972 | 30.9486 | 31.4665 | 29.82863 | -0.517901 | 1.637876
22.1072 | 30.9561 | 31.45091 | 29.81129 | -0.4948066 | 1.639613
22.1172 | 30.946 | 31.43531 | 29.79395 | -0.4893058 | 1.641352
22.1272 | 30.9017 | 31.4197 | 29.7766 | -0.5179994 | 1.643095
22.1372 | 30.9124 | 31.40409 | 29.75925 | -0.4916874 | 1.644841
22.1472 | 30.8965 | 31.38847 | 29.74188 | -0.4919696 | 1.64659
22.1572 | 30.8963 | 31.37285 | 29.7245 | -0.4765461 | 1.648342
22.1672 | 30.8813 | 31.35722 | 29.70712 | -0.4759169 | 1.650097
22.1772 | 30.8359 | 31.34158 | 29.68973 | -0.5056821 | 1.651856
22.1872 | 30.8413 | 31.32594 | 29.67232 | -0.4846422 | 1.653618
22.1972 | 30.8667 | 31.3103 | 29.65491 | -0.4435962 | 1.655382
22.2072 | 30.8221 | 31.29464 | 29.6375 | -0.4725449 | 1.65715
22.2172 | 30.7894 | 31.27899 | 29.62007 | -0.4895884 | 1.658921
22.2272 | 30.8195 | 31.26333 | 29.60263 | -0.4438265 | 1.660695
22.2372 | 30.7912 | 31.24766 | 29.58519 | -0.4564591 | 1.662473
22.2472 | 30.7756 | 31.23199 | 29.56773 | -0.4563866 | 1.664253
22.2572 | 30.7587 | 31.21631 | 29.55027 | -0.4576086 | 1.666037
22.2672 | 30.7537 | 31.20063 | 29.5328 | -0.4469257 | 1.667824
22.2772 | 30.7277 | 31.18494 | 29.51532 | -0.4572376 | 1.669614
22.2872 | 30.7151 | 31.16924 | 29.49784 | -0.4541443 | 1.671408
22.2972 | 30.7015 | 31.15355 | 29.48034 | -0.4520459 | 1.673204
22.3072 | 30.6819 | 31.13784 | 29.46284 | -0.4559426 | 1.675004
22.3172 | 30.6747 | 31.12213 | 29.44533 | -0.4474344 | 1.676808
22.3272 | 30.6542 | 31.10642 | 29.42781 | -0.4522211 | 1.678614
22.3372 | 30.6474 | 31.0907 | 29.41028 | -0.4433028 | 1.680424
22.3472 | 30.6216 | 31.07498 | 29.39274 | -0.4533798 | 1.682237
22.3572 | 30.6046 | 31.05925 | 29.3752 | -0.4546522 | 1.684053
22.3672 | 30.5798 | 31.04352 | 29.35765 | -0.4637196 | 1.685873
22.3772 | 30.5551 | 31.02778 | 29.34009 | -0.4726823 | 1.687696
22.3872 | 30.5545 | 31.01204 | 29.32252 | -0.4575403 | 1.689522
22.3972 | 30.5236 | 30.99629 | 29.30494 | -0.4726938 | 1.691351
22.4072 | 30.5018 | 30.98054 | 29.28736 | -0.4787427 | 1.693184
22.4172 | 30.5089 | 30.96479 | 29.26977 | -0.455887 | 1.69502
22.4272 | 30.4816 | 30.94903 | 29.25217 | -0.4674268 | 1.69686
22.4372 | 30.454 | 30.93326 | 29.23456 | -0.4792625 | 1.698703
22.4472 | 30.4511 | 30.91749 | 29.21694 | -0.4663933 | 1.700549
22.4572 | 30.4269 | 30.90172 | 29.19932 | -0.4748198 | 1.702399
22.4672 | 30.4051 | 30.88594 | 29.18169 | -0.480842 | 1.704251
22.4772 | 30.3913 | 30.87016 | 29.16405 | -0.4788602 | 1.706108
22.4872 | 30.3435 | 30.85437 | 29.14641 | -0.5108739 | 1.707968
22.4972 | 30.384 | 30.83858 | 29.12875 | -0.4545834 | 1.709831
22.5072 | 30.3423 | 30.82279 | 29.11109 | -0.4804887 | 1.711697
22.5172 | 30.3279 | 30.80699 | 29.09342 | -0.4790902 | 1.713567
22.5272 | 30.3239 | 30.79119 | 29.07575 | -0.4672875 | 1.715441
22.5372 | 30.328 | 30.77538 | 29.05806 | -0.4473808 | 1.717318
22.5472 | 30.2595 | 30.75957 | 29.04037 | -0.5000699 | 1.719198
22.5572 | 30.2747 | 30.74376 | 29.02267 | -0.4690553 | 1.721082
22.5671 | 30.2801 | 30.72809 | 29.00515 | -0.447995 | 1.72295
22.5771 | 30.2243 | 30.71227 | 28.98743 | -0.4879727 | 1.724841
22.5871 | 30.2208 | 30.69645 | 28.96971 | -0.4756466 | 1.726735
22.5971 | 30.2298 | 30.68062 | 28.95198 | -0.4508167 | 1.728632
22.6071 | 30.2234 | 30.66478 | 28.93425 | -0.4413832 | 1.730533
22.6171 | 30.187 | 30.64895 | 28.91651 | -0.4619462 | 1.732438
22.6271 | 30.1821 | 30.63311 | 28.89876 | -0.4510053 | 1.734346
22.6371 | 30.1732 | 30.61726 | 28.881 | -0.4440609 | 1.736258
22.6471 | 30.1489 | 30.60141 | 28.86324 | -0.4525129 | 1.738173
22.6571 | 30.1406 | 30.58556 | 28.84547 | -0.4449616 | 1.740092
22.6671 | 30.1324 | 30.56971 | 28.82769 | -0.4373068 | 1.742014
22.6771 | 30.0925 | 30.55385 | 28.80991 | -0.4613488 | 1.74394
22.6871 | 30.1155 | 30.53799 | 28.79212 | -0.4224872 | 1.74587
22.6971 | 30.0965 | 30.52212 | 28.77432 | -0.4256223 | 1.747803
22.7071 | 30.1071 | 30.50625 | 28.75651 | -0.3991542 | 1.749739
22.7171 | 30.0672 | 30.49038 | 28.7387 | -0.423183 | 1.75168
22.7271 | 30.0699 | 30.47451 | 28.72089 | -0.4046084 | 1.753623
22.7371 | 30.0846 | 30.45863 | 28.70306 | -0.3740308 | 1.755571
22.7471 | 30.037 | 30.44275 | 28.68523 | -0.4057502 | 1.757522
22.7571 | 30.0277 | 30.42687 | 28.66739 | -0.3991666 | 1.759477
22.7671 | 30.0352 | 30.41098 | 28.64954 | -0.3757799 | 1.761435
22.7771 | 30.0163 | 30.39509 | 28.63169 | -0.3787903 | 1.763397
22.7871 | 30.0039 | 30.3792 | 28.61383 | -0.3752977 | 1.765363
22.7971 | 30.0155 | 30.3633 | 28.59597 | -0.3478023 | 1.767332
22.8071 | 30.0034 | 30.3474 | 28.5781 | -0.3440041 | 1.769305
22.8171 | 29.9828 | 30.3315 | 28.56022 | -0.3487031 | 1.771282
22.8271 | 29.9807 | 30.3156 | 28.54234 | -0.3348995 | 1.773263
22.8371 | 29.9607 | 30.29969 | 28.52445 | -0.3389932 | 1.775247
22.8471 | 29.9734 | 30.28378 | 28.50655 | -0.3103843 | 1.777235
22.8571 | 29.9602 | 30.26787 | 28.48865 | -0.3076728 | 1.779226
22.8671 | 29.9499 | 30.25196 | 28.47074 | -0.3020587 | 1.781222
22.8771 | 29.941 | 30.23604 | 28.45282 | -0.2950421 | 1.783221
22.8871 | 29.9464 | 30.22012 | 28.4349 | -0.2737232 | 1.785224
22.8971 | 29.9367 | 30.2042 | 28.41697 | -0.2675017 | 1.78723
22.9071 | 29.9157 | 30.18828 | 28.39904 | -0.272578 | 1.789241
22.9171 | 29.9046 | 30.17235 | 28.3811 | -0.2677519 | 1.791255
22.9271 | 29.9081 | 30.15642 | 28.36315 | -0.2483237 | 1.793273
22.9371 | 29.8784 | 30.14049 | 28.3452 | -0.262093 | 1.795295
22.9471 | 29.8823 | 30.12456 | 28.32724 | -0.2422604 | 1.797321
22.9571 | 29.8805 | 30.10863 | 28.30928 | -0.2281256 | 1.799351
22.9671 | 29.8803 | 30.09269 | 28.2913 | -0.2123887 | 1.801384
22.9771 | 29.8452 | 30.07675 | 28.27333 | -0.2315497 | 1.803421
22.9871 | 29.8548 | 30.06081 | 28.25535 | -0.2060087 | 1.805462
22.9971 | 29.8577 | 30.04487 | 28.23736 | -0.1871659 | 1.807507
23.0071 | 29.8385 | 30.02892 | 28.21936 | -0.1904211 | 1.809556
23.0171 | 29.8059 | 30.01297 | 28.20137 | -0.2070745 | 1.811609
23.0271 | 29.7931 | 29.99703 | 28.18336 | -0.2039261 | 1.813666
23.0371 | 29.8022 | 29.98108 | 28.16535 | -0.1788758 | 1.815726
23.0471 | 29.795 | 29.96512 | 28.14733 | -0.1701237 | 1.817791
23.0571 | 29.7702 | 29.94917 | 28.12931 | -0.1789703 | 1.819859
23.0671 | 29.7557 | 29.93322 | 28.11128 | -0.177515 | 1.821932
23.0771 | 29.7666 | 29.91726 | 28.09325 | -0.1506583 | 1.824008
23.0871 | 29.7525 | 29.9013 | 28.07521 | -0.1488 | 1.826088
23.0971 | 29.7397 | 29.88534 | 28.05717 | -0.1456401 | 1.828172
23.1071 | 29.7228 | 29.86938 | 28.03912 | -0.1465788 | 1.830261
23.1171 | 29.7073 | 29.85342 | 28.02106 | -0.1461162 | 1.832353
23.1271 | 29.7108 | 29.83745 | 28.003 | -0.1266524 | 1.83445
23.1371 | 29.6975 | 29.82149 | 27.98494 | -0.1239869 | 1.83655
23.147 | 29.6656 | 29.80568 | 27.96705 | -0.1400804 | 1.838633
23.157 | 29.6657 | 29.78971 | 27.94897 | -0.1240128 | 1.840742
23.167 | 29.6791 | 29.77374 | 27.93089 | -0.09464348 | 1.842854
23.177 | 29.6545 | 29.75777 | 27.9128 | -0.1032735 | 1.84497
23.187 | 29.6243 | 29.7418 | 27.89471 | -0.1175025 | 1.847091
23.197 | 29.6359 | 29.72583 | 27.87661 | -0.08993055 | 1.849216
23.207 | 29.6243 | 29.70986 | 27.85851 | -0.08555729 | 1.851344
23.217 | 29.5879 | 29.69388 | 27.84041 | -0.105983 | 1.853477
23.227 | 29.5889 | 29.67791 | 27.82229 | -0.08900808 | 1.855614
23.237 | 29.5554 | 29.66193 | 27.80418 | -0.1065327 | 1.857756
23.247 | 29.5542 | 29.64596 | 27.78606 | -0.0917559 | 1.859901
23.257 | 29.5534 | 29.62998 | 27.76793 | -0.07657862 | 1.86205
23.267 | 29.52 | 29.614 | 27.7498 | -0.0940005 | 1.864203
23.277 | 29.527 | 29.59802 | 27.73166 | -0.07102211 | 1.866361
23.287 | 29.4876 | 29.58204 | 27.71352 | -0.09444257 | 1.868523
23.297 | 29.4879 | 29.56606 | 27.69537 | -0.07816279 | 1.870689
23.307 | 29.4644 | 29.55008 | 27.67722 | -0.0856822 | 1.872859
23.317 | 29.4542 | 29.5341 | 27.65907 | -0.07990188 | 1.875034
23.327 | 29.4408 | 29.51812 | 27.64091 | -0.07732041 | 1.877213
23.337 | 29.4142 | 29.50214 | 27.62274 | -0.08793877 | 1.879396
23.347 | 29.4177 | 29.48616 | 27.60457 | -0.06845668 | 1.881583
23.357 | 29.3801 | 29.47017 | 27.5864 | -0.09007492 | 1.883775
23.367 | 29.3777 | 29.45419 | 27.56822 | -0.07649218 | 1.885971
23.377 | 29.365 | 29.43821 | 27.55004 | -0.07320949 | 1.888171
23.387 | 29.3516 | 29.42223 | 27.53185 | -0.07062666 | 1.890375
23.397 | 29.3283 | 29.40624 | 27.51366 | -0.07794409 | 1.892584
23.407 | 29.3403 | 29.39026 | 27.49546 | -0.04996131 | 1.894797
23.417 | 29.2998 | 29.37428 | 27.47726 | -0.07447802 | 1.897014
23.427 | 29.3211 | 29.3583 | 27.45906 | -0.03719511 | 1.899236
23.437 | 29.294 | 29.34231 | 27.44085 | -0.0483123 | 1.901462
23.447 | 29.2891 | 29.32633 | 27.42264 | -0.03722994 | 1.903693
23.457 | 29.2805 | 29.31035 | 27.40442 | -0.02984724 | 1.905928
23.467 | 29.2622 | 29.29436 | 27.3862 | -0.03216494 | 1.908167
23.477 | 29.2764 | 29.27838 | 27.36797 | -0.001982887 | 1.91041
23.487 | 29.2658 | 29.2624 | 27.34974 | 0.003398328 | 1.912659
23.497 | 29.2386 | 29.24642 | 27.33151 | -0.007820134 | 1.914911
23.507 | 29.2331 | 29.23044 | 27.31327 | 0.002660588 | 1.917168
23.517 | 29.2367 | 29.21446 | 27.29503 | 0.02224113 | 1.919429
23.527 | 29.255 | 29.19848 | 27.27678 | 0.05652049 | 1.921696
23.537 | 29.2176 | 29.1825 | 27.25853 | 0.03510013 | 1.923966
23.547 | 29.2106 | 29.16652 | 27.24028 | 0.04407885 | 1.926241
23.557 | 29.1913 | 29.15054 | 27.22202 | 0.04075679 | 1.92852
23.567 | 29.2155 | 29.13457 | 27.20376 | 0.08093365 | 1.930804
23.577 | 29.1983 | 29.11859 | 27.1855 | 0.07971047 | 1.933093
23.587 | 29.1773 | 29.10261 | 27.16723 | 0.07468624 | 1.935385
23.597 | 29.1545 | 29.08664 | 27.14896 | 0.06786132 | 1.937683
23.607 | 29.1495 | 29.07067 | 27.13068 | 0.07883488 | 1.939985
23.617 | 29.1384 | 29.05469 | 27.1124 | 0.08370813 | 1.942292
23.627 | 29.1432 | 29.03872 | 27.09412 | 0.1044803 | 1.944603
23.637 | 29.1203 | 29.02275 | 27.07583 | 0.0975514 | 1.946919
23.647 | 29.1081 | 29.00678 | 27.05754 | 0.101321 | 1.94924
23.657 | 29.0892 | 28.99081 | 27.03925 | 0.09838972 | 1.951565
23.667 | 29.083 | 28.97484 | 27.02095 | 0.1081575 | 1.953894
23.677 | 29.0803 | 28.95888 | 27.00265 | 0.1214239 | 1.956229
23.687 | 29.0648 | 28.94291 | 26.98434 | 0.1218889 | 1.958568
23.697 | 29.0368 | 28.92695 | 26.96604 | 0.1098525 | 1.960912
23.707 | 29.0463 | 28.91098 | 26.94772 | 0.1353152 | 1.96326
23.717 | 29.0341 | 28.89502 | 26.92941 | 0.1390761 | 1.965613
23.727 | 29.0204 | 28.87906 | 26.91109 | 0.1413359 | 1.967971
23.7369 | 29.0009 | 28.86327 | 26.89296 | 0.1376343 | 1.97031
23.7469 | 28.9736 | 28.84731 | 26.87463 | 0.1262908 | 1.972677
23.7569 | 28.977 | 28.83135 | 26.8563 | 0.1456456 | 1.97505
23.7669 | 28.9776 | 28.8154 | 26.83797 | 0.1621988 | 1.977427
23.7769 | 28.9717 | 28.79945 | 26.81964 | 0.1722502 | 1.979808
23.7869 | 28.9419 | 28.7835 | 26.80131 | 0.1584 | 1.982195
23.7969 | 28.9289 | 28.76755 | 26.78297 | 0.1613478 | 1.984586
23.8069 | 28.9196 | 28.75161 | 26.76462 | 0.1679939 | 1.986982
23.8169 | 28.9221 | 28.73566 | 26.74628 | 0.1864382 | 1.989383
23.8269 | 28.8973 | 28.71972 | 26.72793 | 0.1775803 | 1.991789
23.8369 | 28.8782 | 28.70378 | 26.70958 | 0.1744205 | 1.9942
23.8469 | 28.882 | 28.68784 | 26.69123 | 0.1941587 | 1.996615
23.8569 | 28.861 | 28.67191 | 26.67287 | 0.1890947 | 1.999036
23.8669 | 28.8484 | 28.65597 | 26.65451 | 0.1924286 | 2.001461
23.8769 | 28.8343 | 28.64004 | 26.63615 | 0.1942604 | 2.003892
23.8869 | 28.8133 | 28.62411 | 26.61778 | 0.1891898 | 2.006327
23.8969 | 28.8204 | 28.60818 | 26.59942 | 0.2122171 | 2.008767
23.9069 | 28.8066 | 28.59226 | 26.58105 | 0.2143419 | 2.011213
23.9169 | 28.7809 | 28.57634 | 26.56267 | 0.2045645 | 2.013663
23.9269 | 28.7555 | 28.56042 | 26.5443 | 0.1950845 | 2.016118
23.9369 | 28.73 | 28.5445 | 26.52592 | 0.1855021 | 2.018578
23.9469 | 28.742 | 28.52858 | 26.50754 | 0.2134171 | 2.021043
23.9569 | 28.7269 | 28.51267 | 26.48916 | 0.2142296 | 2.023514
23.9669 | 28.6926 | 28.49676 | 26.47077 | 0.1958394 | 2.025989
23.9769 | 28.6739 | 28.48085 | 26.45238 | 0.1930468 | 2.028469
23.9869 | 28.6617 | 28.46495 | 26.43399 | 0.1967512 | 2.030955
23.9969 | 28.6733 | 28.44905 | 26.4156 | 0.2242528 | 2.033445
24.0069 | 28.6193 | 28.43315 | 26.39721 | 0.1861517 | 2.035941
24.0169 | 28.6202 | 28.41725 | 26.37881 | 0.2029477 | 2.038442
24.0269 | 28.5953 | 28.40136 | 26.36041 | 0.1939406 | 2.040948
24.0369 | 28.5952 | 28.38547 | 26.34201 | 0.2097308 | 2.043459
24.0469 | 28.5693 | 28.36958 | 26.32361 | 0.1997179 | 2.045975
24.0569 | 28.5454 | 28.3537 | 26.3052 | 0.1917019 | 2.048497
24.0669 | 28.5328 | 28.33782 | 26.28679 | 0.1949828 | 2.051023
24.0769 | 28.5385 | 28.32194 | 26.26838 | 0.2165605 | 2.053555
24.0869 | 28.5101 | 28.30606 | 26.24997 | 0.2040351 | 2.056092
24.0969 | 28.4822 | 28.29019 | 26.23156 | 0.1920062 | 2.058635
24.1069 | 28.4914 | 28.27433 | 26.21314 | 0.2170742 | 2.061182
24.1169 | 28.4753 | 28.25846 | 26.19473 | 0.2168388 | 2.063735
24.1269 | 28.4409 | 28.2426 | 26.17631 | 0.1983 | 2.066293
24.1369 | 28.4484 | 28.22674 | 26.15789 | 0.2216577 | 2.068857
24.1469 | 28.4322 | 28.21089 | 26.13946 | 0.221312 | 2.071426
24.1569 | 28.4323 | 28.19504 | 26.12104 | 0.2372628 | 2.074
24.1669 | 28.42 | 28.17919 | 26.10261 | 0.2408097 | 2.076579
24.1769 | 28.4094 | 28.16335 | 26.08418 | 0.246053 | 2.079164
24.1869 | 28.4103 | 28.14751 | 26.06575 | 0.2627927 | 2.081755
24.1969 | 28.3979 | 28.13167 | 26.04732 | 0.2662286 | 2.08435
24.2069 | 28.3987 | 28.11584 | 26.02889 | 0.2828608 | 2.086951
24.2169 | 28.3825 | 28.10001 | 26.01045 | 0.282489 | 2.089558
24.2269 | 28.3711 | 28.08419 | 25.99202 | 0.2869134 | 2.09217
24.2369 | 28.3774 | 28.06837 | 25.97358 | 0.3090339 | 2.094787
24.2469 | 28.373 | 28.05255 | 25.95514 | 0.3204503 | 2.09741
24.2569 | 28.3822 | 28.03674 | 25.9367 | 0.3454627 | 2.100038
24.2669 | 28.3442 | 28.02093 | 25.91826 | 0.323271 | 2.102672
24.2769 | 28.3491 | 28.00512 | 25.89981 | 0.343975 | 2.105311
24.2869 | 28.3479 | 27.98933 | 25.88137 | 0.3585749 | 2.107956
24.2969 | 28.3525 | 27.97353 | 25.86292 | 0.3789706 | 2.110607
24.3069 | 28.3454 | 27.95774 | 25.84448 | 0.3876621 | 2.113263
24.3168 | 28.3444 | 27.94211 | 25.82621 | 0.4022906 | 2.115898
24.3268 | 28.3312 | 27.92633 | 25.80776 | 0.4048732 | 2.118566
24.3368 | 28.3374 | 27.91055 | 25.78931 | 0.4268517 | 2.121238
24.3468 | 28.3436 | 27.89477 | 25.77086 | 0.4488254 | 2.123917
24.3568 | 28.3203 | 27.87901 | 25.7524 | 0.4412946 | 2.126601
24.3668 | 28.3191 | 27.86324 | 25.73395 | 0.4558588 | 2.129291
24.3768 | 28.3077 | 27.84748 | 25.71549 | 0.4602187 | 2.131986
24.3868 | 28.3087 | 27.83173 | 25.69704 | 0.4769742 | 2.134687
24.3968 | 28.2966 | 27.81598 | 25.67858 | 0.4806248 | 2.137394
24.4068 | 28.2773 | 27.80023 | 25.66012 | 0.4770701 | 2.140107
24.4168 | 28.2888 | 27.78449 | 25.64166 | 0.5043108 | 2.142825
24.4268 | 28.2698 | 27.76875 | 25.6232 | 0.501047 | 2.145549
24.4368 | 28.2781 | 27.75302 | 25.60474 | 0.5250779 | 2.148279
24.4468 | 28.2442 | 27.7373 | 25.58628 | 0.5069035 | 2.151015
24.4568 | 28.2485 | 27.72158 | 25.56782 | 0.5269244 | 2.153757
24.4668 | 28.239 | 27.70586 | 25.54936 | 0.5331405 | 2.156504
24.4768 | 28.2257 | 27.69015 | 25.53089 | 0.5355512 | 2.159257
24.4868 | 28.2218 | 27.67444 | 25.51243 | 0.5473563 | 2.162017
24.4968 | 28.2097 | 27.65874 | 25.49396 | 0.5509563 | 2.164782
24.5068 | 28.2062 | 27.64305 | 25.4755 | 0.5631516 | 2.167553
24.5168 | 28.175 | 27.62736 | 25.45703 | 0.5476411 | 2.170329
24.5268 | 28.1786 | 27.61168 | 25.43856 | 0.566925 | 2.173112
24.5368 | 28.1596 | 27.596 | 25.4201 | 0.5636034 | 2.175901
24.5468 | 28.1453 | 27.58032 | 25.40163 | 0.564977 | 2.178696
24.5568 | 28.1438 | 27.56466 | 25.38316 | 0.5791446 | 2.181497
24.5668 | 28.1279 | 27.54899 | 25.36469 | 0.5789063 | 2.184304
24.5768 | 28.0995 | 27.53334 | 25.34622 | 0.5661626 | 2.187116
24.5868 | 28.0978 | 27.51769 | 25.32775 | 0.5801135 | 2.189935
24.5968 | 28.0848 | 27.50204 | 25.30928 | 0.5827583 | 2.19276
24.6068 | 28.0905 | 27.4864 | 25.29081 | 0.6040972 | 2.195591
24.6168 | 28.069 | 27.47077 | 25.27234 | 0.59823 | 2.198429
24.6268 | 28.0341 | 27.45514 | 25.25387 | 0.5789573 | 2.201272
24.6368 | 28.0331 | 27.43952 | 25.2354 | 0.5935789 | 2.204121
24.6468 | 28.0312 | 27.42391 | 25.21693 | 0.6072942 | 2.206976
24.6568 | 28.015 | 27.4083 | 25.19846 | 0.6067029 | 2.209839
24.6668 | 28.0118 | 27.39269 | 25.17999 | 0.619106 | 2.212706
24.6768 | 27.979 | 27.3771 | 25.16152 | 0.6019032 | 2.21558
24.6868 | 27.9823 | 27.36151 | 25.14305 | 0.6207939 | 2.218461
24.6968 | 27.9794 | 27.34592 | 25.12457 | 0.633478 | 2.221348
24.7068 | 27.9644 | 27.33034 | 25.1061 | 0.634056 | 2.224241
24.7168 | 27.9507 | 27.31477 | 25.08763 | 0.635928 | 2.22714
24.7268 | 27.9372 | 27.29921 | 25.06916 | 0.6379933 | 2.230045
24.7368 | 27.9091 | 27.28365 | 25.05069 | 0.6254518 | 2.232957
24.7468 | 27.925 | 27.2681 | 25.03222 | 0.656904 | 2.235875
24.7568 | 27.9008 | 27.25255 | 25.01375 | 0.6482499 | 2.2388
24.7668 | 27.8829 | 27.23701 | 24.99528 | 0.645889 | 2.241731
24.7768 | 27.8803 | 27.22148 | 24.97681 | 0.6588209 | 2.244668
24.7868 | 27.8773 | 27.20595 | 24.95834 | 0.6713463 | 2.247612
24.7968 | 27.8914 | 27.19043 | 24.93987 | 0.7009657 | 2.250562
24.8068 | 27.8571 | 27.17492 | 24.9214 | 0.6821776 | 2.253519
24.8168 | 27.851 | 27.15942 | 24.90294 | 0.6915821 | 2.256482
24.8268 | 27.814 | 27.14392 | 24.88447 | 0.6700803 | 2.259452
24.8368 | 27.8294 | 27.12843 | 24.866 | 0.7009717 | 2.262428
24.8468 | 27.8148 | 27.11294 | 24.84753 | 0.7018558 | 2.265411
24.8568 | 27.8114 | 27.09747 | 24.82907 | 0.7139327 | 2.2684
24.8668 | 27.7877 | 27.082 | 24.8106 | 0.7057021 | 2.271396
24.8768 | 27.7708 | 27.06654 | 24.79214 | 0.7042647 | 2.274399
24.8868 | 27.7505 | 27.05108 | 24.77367 | 0.6994203 | 2.277408
24.8968 | 27.7448 | 27.03563 | 24.75521 | 0.7091683 | 2.280423
24.9067 | 27.7348 | 27.02035 | 24.73693 | 0.7144549 | 2.283415
24.9167 | 27.7284 | 27.00491 | 24.71847 | 0.7234883 | 2.286444
24.9267 | 27.7247 | 26.98949 | 24.70001 | 0.7352141 | 2.28948
24.9367 | 27.6883 | 26.97407 | 24.68155 | 0.7142323 | 2.292523
24.9467 | 27.6861 | 26.95866 | 24.66309 | 0.727443 | 2.295572
24.9567 | 27.6879 | 26.94325 | 24.64463 | 0.7446461 | 2.298628
24.9667 | 27.6518 | 26.92786 | 24.62617 | 0.7239414 | 2.301691
24.9767 | 27.6599 | 26.91247 | 24.60771 | 0.7474291 | 2.30476
24.9867 | 27.6416 | 26.89709 | 24.58925 | 0.7445091 | 2.307837
24.9967 | 27.6152 | 26.88172 | 24.5708 | 0.7334811 | 2.31092
25.0067 | 27.6153 | 26.86635 | 24.55234 | 0.7489454 | 2.31401
25.0167 | 27.6206 | 26.851 | 24.53389 | 0.7696014 | 2.317107
25.0267 | 27.5979 | 26.83565 | 24.51544 | 0.7622497 | 2.320211
25.0367 | 27.5959 | 26.82031 | 24.49699 | 0.7755897 | 2.323322
25.0467 | 27.582 | 26.80498 | 24.47854 | 0.7770218 | 2.32644
25.0567 | 27.5561 | 26.78965 | 24.46009 | 0.7664455 | 2.329565
25.0667 | 27.5379 | 26.77434 | 24.44164 | 0.7635613 | 2.332697
25.0767 | 27.5622 | 26.75903 | 24.4232 | 0.8031688 | 2.335836
25.0867 | 27.535 | 26.74373 | 24.40475 | 0.7912679 | 2.338982
25.0967 | 27.527 | 26.72844 | 24.38631 | 0.7985586 | 2.342135
25.1067 | 27.5136 | 26.71316 | 24.36786 | 0.8004408 | 2.345295
25.1167 | 27.4899 | 26.69789 | 24.34942 | 0.7920146 | 2.348462
25.1267 | 27.5134 | 26.68262 | 24.33098 | 0.83078 | 2.351636
25.1367 | 27.4779 | 26.66736 | 24.31255 | 0.8105366 | 2.354818
25.1467 | 27.4643 | 26.65212 | 24.29411 | 0.8121847 | 2.358006
25.1567 | 27.4543 | 26.63688 | 24.27567 | 0.8174239 | 2.361202
25.1667 | 27.4571 | 26.62165 | 24.25724 | 0.8354546 | 2.364405
25.1767 | 27.4439 | 26.60642 | 24.23881 | 0.8374764 | 2.367616
25.1867 | 27.4416 | 26.59121 | 24.22038 | 0.8503894 | 2.370833
25.1967 | 27.3993 | 26.57601 | 24.20195 | 0.8232933 | 2.374058
25.2067 | 27.3923 | 26.56081 | 24.18352 | 0.8314884 | 2.37729
25.2167 | 27.3719 | 26.54563 | 24.1651 | 0.8262745 | 2.38053
25.2267 | 27.3801 | 26.53045 | 24.14667 | 0.8496516 | 2.383777
25.2367 | 27.3677 | 26.51528 | 24.12825 | 0.8524195 | 2.387031
25.2467 | 27.3432 | 26.50012 | 24.10983 | 0.8430781 | 2.390293
25.2567 | 27.3368 | 26.48497 | 24.09141 | 0.8518275 | 2.393562
25.2667 | 27.3285 | 26.46983 | 24.07299 | 0.8586676 | 2.396838
25.2767 | 27.3284 | 26.4547 | 24.05458 | 0.8736982 | 2.400122
25.2867 | 27.2865 | 26.43958 | 24.03617 | 0.8469197 | 2.403414
25.2967 | 27.3139 | 26.42447 | 24.01776 | 0.8894317 | 2.406713
25.3067 | 27.2718 | 26.40937 | 23.99935 | 0.862434 | 2.41002
25.3167 | 27.2753 | 26.39427 | 23.98094 | 0.8810272 | 2.413333
25.3267 | 27.2632 | 26.37919 | 23.96253 | 0.8840103 | 2.416655
25.3367 | 27.2619 | 26.36412 | 23.94413 | 0.8977838 | 2.419985
25.3467 | 27.2239 | 26.34905 | 23.92573 | 0.8748476 | 2.423322
25.3567 | 27.2269 | 26.334 | 23.90733 | 0.8929017 | 2.426667
25.3667 | 27.209 | 26.31895 | 23.88894 | 0.890046 | 2.430019
25.3767 | 27.2063 | 26.30392 | 23.87054 | 0.9023804 | 2.433379
25.3867 | 27.1772 | 26.2889 | 23.85215 | 0.8883046 | 2.436747
25.3967 | 27.1843 | 26.27388 | 23.83376 | 0.9104193 | 2.440122
25.4067 | 27.1614 | 26.25888 | 23.81537 | 0.9025236 | 2.443506
25.4167 | 27.1571 | 26.24388 | 23.79699 | 0.9132179 | 2.446897
25.4267 | 27.1485 | 26.2289 | 23.7786 | 0.9196019 | 2.450296
25.4367 | 27.158 | 26.21392 | 23.76022 | 0.9440756 | 2.453703
25.4467 | 27.1244 | 26.19896 | 23.74184 | 0.9254392 | 2.457118
25.4567 | 27.1332 | 26.18401 | 23.72347 | 0.9491925 | 2.46054
25.4667 | 27.1252 | 26.16906 | 23.70509 | 0.956135 | 2.463971
25.4767 | 27.1273 | 26.15413 | 23.68672 | 0.9731675 | 2.46741
25.4866 | 27.1147 | 26.13936 | 23.66854 | 0.9753396 | 2.470822
25.4966 | 27.1127 | 26.12445 | 23.65017 | 0.9882509 | 2.474277
25.5066 | 27.1023 | 26.10955 | 23.63181 | 0.9927519 | 2.477739
25.5166 | 27.1021 | 26.09466 | 23.61345 | 1.007443 | 2.481209
25.5266 | 27.1094 | 26.07978 | 23.59509 | 1.029622 | 2.484688
25.5366 | 27.0782 | 26.06491 | 23.57673 | 1.01329 | 2.488176
25.5466 | 27.0968 | 26.05005 | 23.55838 | 1.046748 | 2.491671
25.5566 | 27.0582 | 26.03521 | 23.54003 | 1.022995 | 2.495174
25.5666 | 27.0923 | 26.02037 | 23.52168 | 1.071931 | 2.498685
25.5766 | 27.0785 | 26.00554 | 23.50334 | 1.072955 | 2.502205
25.5866 | 27.0548 | 25.99073 | 23.485 | 1.064069 | 2.505733
25.5966 | 27.0441 | 25.97593 | 23.46666 | 1.068172 | 2.509269
25.6066 | 27.0468 | 25.96114 | 23.44832 | 1.085664 | 2.512813
25.6166 | 27.0235 | 25.94636 | 23.42999 | 1.077144 | 2.516366
25.6266 | 27.0387 | 25.93159 | 23.41166 | 1.107113 | 2.519927
25.6366 | 27.0272 | 25.91683 | 23.39333 | 1.11037 | 2.523497
25.6466 | 27.0051 | 25.90208 | 23.37501 | 1.103017 | 2.527074
25.6566 | 27.0015 | 25.88735 | 23.35669 | 1.114152 | 2.530661
25.6666 | 26.9815 | 25.87263 | 23.33837 | 1.108875 | 2.534256
25.6766 | 26.9717 | 25.85791 | 23.32005 | 1.113787 | 2.537859
25.6866 | 26.989 | 25.84321 | 23.30174 | 1.145787 | 2.541471
25.6966 | 26.9334 | 25.82852 | 23.28343 | 1.104875 | 2.545091
25.7066 | 26.9498 | 25.81385 | 23.26513 | 1.135952 | 2.54872
25.7166 | 26.937 | 25.79918 | 23.24683 | 1.137816 | 2.552358
25.7266 | 26.9111 | 25.78453 | 23.22853 | 1.12657 | 2.556004
25.7366 | 26.9205 | 25.76989 | 23.21023 | 1.15061 | 2.559659
25.7466 | 26.8875 | 25.75526 | 23.19194 | 1.13224 | 2.563323
25.7566 | 26.8911 | 25.74064 | 23.17365 | 1.150456 | 2.566995
25.7666 | 26.8836 | 25.72604 | 23.15536 | 1.157562 | 2.570676
25.7766 | 26.8784 | 25.71145 | 23.13708 | 1.166955 | 2.574365
25.7866 | 26.8472 | 25.69687 | 23.1188 | 1.150335 | 2.578065
25.7966 | 26.8477 | 25.6823 | 23.10053 | 1.165403 | 2.581772
25.8066 | 26.8525 | 25.66774 | 23.08225 | 1.184759 | 2.585488
25.8166 | 26.8319 | 25.6532 | 23.06398 | 1.178703 | 2.589213
25.8266 | 26.8231 | 25.63867 | 23.04572 | 1.184434 | 2.592948
25.8366 | 26.8135 | 25.62415 | 23.02746 | 1.189352 | 2.596691
25.8466 | 26.812 | 25.60964 | 23.0092 | 1.202358 | 2.600443
25.8566 | 26.7902 | 25.59515 | 22.99094 | 1.195052 | 2.604204
25.8666 | 26.7772 | 25.58067 | 22.97269 | 1.196532 | 2.607974
25.8766 | 26.7796 | 25.5662 | 22.95445 | 1.2134 | 2.611753
25.8866 | 26.777 | 25.55174 | 22.9362 | 1.225255 | 2.615542
25.8966 | 26.7573 | 25.5373 | 22.91796 | 1.219998 | 2.619339
25.9066 | 26.779 | 25.52287 | 22.89973 | 1.256127 | 2.623146
25.9166 | 26.756 | 25.50846 | 22.88149 | 1.247543 | 2.626962
25.9266 | 26.7469 | 25.49405 | 22.86327 | 1.252847 | 2.630787
25.9366 | 26.75 | 25.47966 | 22.84504 | 1.270337 | 2.634621
25.9466 | 26.7551 | 25.46529 | 22.82682 | 1.289814 | 2.638465
25.9566 | 26.7335 | 25.45092 | 22.8086 | 1.282578 | 2.642317
25.9666 | 26.7306 | 25.43657 | 22.79039 | 1.294029 | 2.64618
25.9766 | 26.7179 | 25.42223 | 22.77218 | 1.295666 | 2.650051
25.9866 | 26.7322 | 25.40791 | 22.75398 | 1.32429 | 2.653932
25.9966 | 26.7074 | 25.3936 | 22.73578 | 1.3138 | 2.657823
26.0066 | 26.7006 | 25.3793 | 22.71758 | 1.321297 | 2.661723
26.0166 | 26.701 | 25.36502 | 22.69939 | 1.335981 | 2.665632
26.0266 | 26.6687 | 25.35075 | 22.6812 | 1.317951 | 2.669551
26.0366 | 26.6622 | 25.33649 | 22.66301 | 1.325706 | 2.67348
26.0466 | 26.6587 | 25.32225 | 22.64483 | 1.336449 | 2.677418
26.0566 | 26.65 | 25.30802 | 22.62666 | 1.341977 | 2.681365
26.0666 | 26.6444 | 25.29381 | 22.60849 | 1.350592 | 2.685323
26.0765 | 26.6169 | 25.27975 | 22.5905 | 1.337151 | 2.68925
26.0865 | 26.618 | 25.26556 | 22.57234 | 1.352438 | 2.693227
26.0965 | 26.5921 | 25.25139 | 22.55418 | 1.340711 | 2.697213
26.1065 | 26.5791 | 25.23723 | 22.53602 | 1.341869 | 2.70121
26.1165 | 26.5555 | 25.22309 | 22.51787 | 1.332414 | 2.705216
26.1265 | 26.5639 | 25.20896 | 22.49972 | 1.354944 | 2.709232
26.1365 | 26.5372 | 25.19484 | 22.48158 | 1.342359 | 2.713258
26.1465 | 26.5201 | 25.18074 | 22.46345 | 1.339361 | 2.717293
26.1565 | 26.5194 | 25.16665 | 22.44531 | 1.352748 | 2.72134
26.1665 | 26.5071 | 25.15258 | 22.42718 | 1.354521 | 2.725395
26.1765 | 26.4823 | 25.13852 | 22.40906 | 1.343779 | 2.729461
26.1865 | 26.4611 | 25.12448 | 22.39094 | 1.336622 | 2.733537
26.1965 | 26.4607 | 25.11045 | 22.37283 | 1.350251 | 2.737623
26.2065 | 26.4437 | 25.09644 | 22.35472 | 1.347265 | 2.741719
26.2165 | 26.4207 | 25.08244 | 22.33661 | 1.338264 | 2.745826
26.2265 | 26.4236 | 25.06845 | 22.31851 | 1.355148 | 2.749942
26.2365 | 26.396 | 25.05448 | 22.30041 | 1.341517 | 2.754069
26.2465 | 26.3863 | 25.04053 | 22.28232 | 1.345771 | 2.758206
26.2565 | 26.378 | 25.02659 | 22.26424 | 1.351411 | 2.762354
26.2665 | 26.3601 | 25.01266 | 22.24615 | 1.347435 | 2.766511
26.2765 | 26.3515 | 24.99876 | 22.22808 | 1.352744 | 2.770679
26.2865 | 26.3479 | 24.98486 | 22.21 | 1.363038 | 2.774858
26.2965 | 26.3042 | 24.97098 | 22.19194 | 1.333217 | 2.779047
26.3065 | 26.3078 | 24.95712 | 22.17387 | 1.35068 | 2.783246
26.3165 | 26.29 | 24.94327 | 22.15582 | 1.346727 | 2.787456
26.3265 | 26.279 | 24.92944 | 22.13776 | 1.34956 | 2.791677
26.3365 | 26.2505 | 24.91562 | 22.11972 | 1.334876 | 2.795908
26.3465 | 26.2538 | 24.90182 | 22.10167 | 1.351977 | 2.80015
26.3565 | 26.2219 | 24.88804 | 22.08364 | 1.333863 | 2.804402
26.3665 | 26.1969 | 24.87427 | 22.0656 | 1.322632 | 2.808665
26.3765 | 26.1895 | 24.86051 | 22.04758 | 1.328986 | 2.812939
26.3865 | 26.1693 | 24.84678 | 22.02955 | 1.322524 | 2.817224
26.3965 | 26.1804 | 24.83305 | 22.01154 | 1.347345 | 2.821519
26.4065 | 26.1411 | 24.81935 | 21.99352 | 1.321751 | 2.825826
26.4165 | 26.1273 | 24.80566 | 21.97552 | 1.321641 | 2.830143
26.4265 | 26.116 | 24.79198 | 21.95751 | 1.324015 | 2.834471
26.4365 | 26.0837 | 24.77833 | 21.93952 | 1.305373 | 2.83881
26.4465 | 26.0875 | 24.76469 | 21.92153 | 1.322814 | 2.84316
26.4565 | 26.0648 | 24.75106 | 21.90354 | 1.313739 | 2.847522
26.4665 | 26.0274 | 24.73745 | 21.88556 | 1.289947 | 2.851894
26.4765 | 26.0369 | 24.72386 | 21.86758 | 1.313039 | 2.856277
26.4865 | 26.0134 | 24.71029 | 21.84961 | 1.303115 | 2.860672
26.4965 | 25.97 | 24.69673 | 21.83165 | 1.273273 | 2.865078
26.5065 | 25.9837 | 24.68318 | 21.81369 | 1.300516 | 2.869494
26.5165 | 25.9366 | 24.66966 | 21.79574 | 1.266941 | 2.873923
26.5265 | 25.9342 | 24.65615 | 21.77779 | 1.27805 | 2.878363
26.5365 | 25.905 | 24.64266 | 21.75984 | 1.262342 | 2.882813
26.5465 | 25.8948 | 24.62918 | 21.74191 | 1.265617 | 2.887276
26.5565 | 25.8782 | 24.61573 | 21.72398 | 1.262475 | 2.89175
26.5665 | 25.8606 | 24.60228 | 21.70605 | 1.258316 | 2.896235
26.5765 | 25.8443 | 24.58886 | 21.68813 | 1.255439 | 2.900732
26.5865 | 25.8396 | 24.57545 | 21.67021 | 1.264146 | 2.90524
26.5965 | 25.8112 | 24.56206 | 21.6523 | 1.249136 | 2.90976
26.6065 | 25.7872 | 24.54869 | 21.6344 | 1.238507 | 2.914292
26.6165 | 25.7865 | 24.53534 | 21.6165 | 1.251162 | 2.918835
26.6265 | 25.7656 | 24.522 | 21.59861 | 1.243599 | 2.92339
26.6365 | 25.7469 | 24.50868 | 21.58072 | 1.238219 | 2.927957
26.6465 | 25.7257 | 24.49538 | 21.56284 | 1.230321 | 2.932535
26.6564 | 25.7145 | 24.48223 | 21.54515 | 1.232272 | 2.93708
26.6664 | 25.7098 | 24.46896 | 21.52728 | 1.240839 | 2.941682
26.6764 | 25.6924 | 24.45571 | 21.50942 | 1.236687 | 2.946297
26.6864 | 25.6827 | 24.44248 | 21.49156 | 1.240219 | 2.950923
26.6964 | 25.666 | 24.42927 | 21.47371 | 1.236732 | 2.955561
26.7064 | 25.6585 | 24.41607 | 21.45586 | 1.242427 | 2.960211
26.7164 | 25.6412 | 24.4029 | 21.43802 | 1.238304 | 2.964874
26.7264 | 25.6234 | 24.38974 | 21.42019 | 1.233663 | 2.969549
26.7364 | 25.6047 | 24.3766 | 21.40236 | 1.228104 | 2.974235
26.7464 | 25.6093 | 24.36347 | 21.38454 | 1.245827 | 2.978934
26.7564 | 25.605 | 24.35037 | 21.36672 | 1.25463 | 2.983645
26.7664 | 25.5883 | 24.33728 | 21.34892 | 1.251016 | 2.988369
26.7764 | 25.5748 | 24.32422 | 21.33111 | 1.250584 | 2.993104
26.7864 | 25.5613 | 24.31117 | 21.31332 | 1.250132 | 2.997852
26.7964 | 25.5239 | 24.29814 | 21.29552 | 1.225762 | 3.002614
26.8064 | 25.5349 | 24.28513 | 21.27774 | 1.249773 | 3.007387
26.8164 | 25.5066 | 24.27213 | 21.25996 | 1.234466 | 3.012173
26.8264 | 25.5021 | 24.25916 | 21.24219 | 1.24294 | 3.016971
26.8364 | 25.499 | 24.24621 | 21.22442 | 1.252794 | 3.021782
26.8464 | 25.4673 | 24.23327 | 21.20666 | 1.23403 | 3.026606
26.8564 | 25.4633 | 24.22035 | 21.18891 | 1.242947 | 3.031442
26.8664 | 25.4407 | 24.20746 | 21.17116 | 1.233245 | 3.036291
26.8764 | 25.4203 | 24.19458 | 21.15342 | 1.225722 | 3.041154
26.8864 | 25.4216 | 24.18172 | 21.13569 | 1.239882 | 3.046029
26.8964 | 25.4051 | 24.16888 | 21.11796 | 1.236222 | 3.050916
26.9064 | 25.3801 | 24.15606 | 21.10024 | 1.224043 | 3.055817
26.9164 | 25.3793 | 24.14326 | 21.08253 | 1.236043 | 3.06073
26.9264 | 25.359 | 24.13048 | 21.06482 | 1.228524 | 3.065658
26.9364 | 25.329 | 24.11771 | 21.04712 | 1.211286 | 3.070598
26.9464 | 25.3316 | 24.10497 | 21.02942 | 1.226629 | 3.07555
26.9564 | 25.3014 | 24.09225 | 21.01173 | 1.209151 | 3.080517
26.9664 | 25.3053 | 24.07955 | 20.99405 | 1.225753 | 3.085497
26.9764 | 25.2759 | 24.06686 | 20.97638 | 1.209035 | 3.090489
26.9864 | 25.2425 | 24.0542 | 20.95871 | 1.188298 | 3.095495
26.9964 | 25.2325 | 24.04156 | 20.94104 | 1.190941 | 3.100515
27.0064 | 25.2251 | 24.02894 | 20.92339 | 1.196162 | 3.105548
27.0164 | 25.2047 | 24.01634 | 20.90574 | 1.188364 | 3.110595
27.0264 | 25.2075 | 24.00375 | 20.8881 | 1.203747 | 3.115654
27.0364 | 25.1686 | 23.99119 | 20.87046 | 1.177408 | 3.120728
27.0464 | 25.167 | 23.97865 | 20.85284 | 1.188349 | 3.125816
27.0564 | 25.1412 | 23.96613 | 20.83521 | 1.175069 | 3.130917
27.0664 | 25.1253 | 23.95363 | 20.8176 | 1.171669 | 3.136031
27.0764 | 25.1234 | 23.94115 | 20.79999 | 1.182249 | 3.141159
27.0864 | 25.0979 | 23.92869 | 20.78239 | 1.169207 | 3.146302
27.0964 | 25.0769 | 23.91626 | 20.7648 | 1.160644 | 3.151459
27.1064 | 25.0677 | 23.90384 | 20.74721 | 1.163861 | 3.156629
27.1164 | 25.0476 | 23.89144 | 20.72963 | 1.156158 | 3.161812
27.1264 | 25.029 | 23.87907 | 20.71206 | 1.149932 | 3.167011
27.1364 | 25.031 | 23.86671 | 20.69449 | 1.164285 | 3.172224
27.1464 | 25.0053 | 23.85438 | 20.67693 | 1.150918 | 3.17745
27.1564 | 25.005 | 23.84207 | 20.65938 | 1.16293 | 3.18269
27.1664 | 24.9713 | 23.82978 | 20.64184 | 1.14152 | 3.187945
27.1764 | 24.967 | 23.81751 | 20.6243 | 1.149487 | 3.193215
27.1864 | 24.9558 | 23.80527 | 20.60677 | 1.150534 | 3.198499
27.1964 | 24.9446 | 23.79304 | 20.58924 | 1.15156 | 3.203796
27.2064 | 24.9331 | 23.78084 | 20.57173 | 1.152264 | 3.209109
27.2164 | 24.9152 | 23.76865 | 20.55422 | 1.146545 | 3.214436
27.2264 | 24.9267 | 23.75649 | 20.53672 | 1.170205 | 3.219778
27.2364 | 24.9005 | 23.74436 | 20.51922 | 1.156144 | 3.225133
27.2463 | 24.8958 | 23.73236 | 20.50191 | 1.16344 | 3.230451
27.2563 | 24.8847 | 23.72027 | 20.48443 | 1.164434 | 3.235836
27.2663 | 24.8736 | 23.70819 | 20.46696 | 1.165407 | 3.241236
27.2763 | 24.866 | 23.69614 | 20.44949 | 1.169857 | 3.246652
27.2863 | 24.8581 | 23.68412 | 20.43203 | 1.173985 | 3.252082
27.2963 | 24.8521 | 23.67211 | 20.41458 | 1.17999 | 3.257527
27.3063 | 24.8439 | 23.66013 | 20.39714 | 1.183773 | 3.262987
27.3163 | 24.8093 | 23.64817 | 20.3797 | 1.161134 | 3.268462
27.3263 | 24.8194 | 23.63623 | 20.36228 | 1.183172 | 3.273953
27.3363 | 24.7984 | 23.62431 | 20.34485 | 1.174087 | 3.279458
27.3463 | 24.8038 | 23.61242 | 20.32744 | 1.19138 | 3.284979
27.3563 | 24.7779 | 23.60055 | 20.31004 | 1.177349 | 3.290515
27.3663 | 24.7566 | 23.5887 | 20.29264 | 1.167896 | 3.296067
27.3763 | 24.763 | 23.57688 | 20.27525 | 1.18612 | 3.301634
27.3863 | 24.761 | 23.56508 | 20.25786 | 1.195921 | 3.307216
27.3963 | 24.7363 | 23.5533 | 20.24049 | 1.182998 | 3.312813
27.4063 | 24.7111 | 23.54155 | 20.22312 | 1.169551 | 3.318428
27.4163 | 24.71 | 23.52982 | 20.20576 | 1.180183 | 3.324057
27.4263 | 24.7063 | 23.51811 | 20.18841 | 1.18819 | 3.329702
27.4363 | 24.6848 | 23.50643 | 20.17106 | 1.178374 | 3.335362
27.4463 | 24.6812 | 23.49477 | 20.15373 | 1.186435 | 3.341039
27.4563 | 24.6345 | 23.48313 | 20.1364 | 1.151371 | 3.346731
27.4663 | 24.6704 | 23.47152 | 20.11908 | 1.198884 | 3.35244
27.4763 | 24.6312 | 23.45993 | 20.10176 | 1.171274 | 3.358164
27.4863 | 24.6228 | 23.44836 | 20.08446 | 1.174439 | 3.363904
27.4963 | 24.6281 | 23.43682 | 20.06716 | 1.19128 | 3.369661
27.5063 | 24.6242 | 23.4253 | 20.04987 | 1.198897 | 3.375434
27.5163 | 24.5833 | 23.41381 | 20.03259 | 1.16949 | 3.381224
27.5263 | 24.5979 | 23.40234 | 20.01531 | 1.195559 | 3.387029
27.5363 | 24.5664 | 23.3909 | 19.99805 | 1.175503 | 3.392851
27.5463 | 24.5648 | 23.37948 | 19.98079 | 1.185323 | 3.398689
27.5563 | 24.5785 | 23.36808 | 19.96354 | 1.210419 | 3.404544
27.5663 | 24.5443 | 23.35671 | 19.94629 | 1.18759 | 3.410415
27.5763 | 24.5559 | 23.34536 | 19.92906 | 1.210536 | 3.416304
27.5863 | 24.5294 | 23.33404 | 19.91183 | 1.195357 | 3.422209
27.5963 | 24.5269 | 23.32275 | 19.89462 | 1.204154 | 3.42813
27.6063 | 24.5163 | 23.31147 | 19.87741 | 1.204826 | 3.434068
27.6163 | 24.4968 | 23.30023 | 19.8602 | 1.196572 | 3.440024
27.6263 | 24.4658 | 23.28901 | 19.84301 | 1.176793 | 3.445997
27.6363 | 24.4785 | 23.27781 | 19.82582 | 1.20069 | 3.451986
27.6463 | 24.47 | 23.26664 | 19.80865 | 1.203361 | 3.457992
27.6563 | 24.448 | 23.25549 | 19.79148 | 1.192505 | 3.464017
27.6663 | 24.4455 | 23.24437 | 19.77432 | 1.201126 | 3.470058
27.6763 | 24.4065 | 23.23328 | 19.75716 | 1.173221 | 3.476116
27.6863 | 24.4259 | 23.22221 | 19.74002 | 1.20369 | 3.482191
27.6963 | 24.3961 | 23.21117 | 19.72288 | 1.184933 | 3.488285
27.7063 | 24.3697 | 23.20015 | 19.70575 | 1.16955 | 3.494395
27.7163 | 24.3799 | 23.18916 | 19.68864 | 1.190742 | 3.500523
27.7263 | 24.3719 | 23.17819 | 19.67152 | 1.193707 | 3.506669
27.7363 | 24.3412 | 23.16725 | 19.65442 | 1.173947 | 3.512832
27.7463 | 24.3353 | 23.15634 | 19.63733 | 1.178959 | 3.519014
27.7563 | 24.3184 | 23.14545 | 19.62024 | 1.172946 | 3.525213
27.7663 | 24.302 | 23.13459 | 19.60316 | 1.167407 | 3.53143
27.7763 | 24.2996 | 23.12376 | 19.58609 | 1.175841 | 3.537665
27.7863 | 24.2742 | 23.11295 | 19.56903 | 1.161248 | 3.543919
27.7963 | 24.2715 | 23.10217 | 19.55198 | 1.169329 | 3.55019
27.8063 | 24.2494 | 23.09142 | 19.53494 | 1.157983 | 3.55648
27.8163 | 24.2353 | 23.08069 | 19.5179 | 1.15461 | 3.562788
27.8262 | 24.2257 | 23.0701 | 19.50105 | 1.155603 | 3.569052
27.8362 | 24.1891 | 23.05942 | 19.48403 | 1.129677 | 3.575395
27.8462 | 24.2081 | 23.04878 | 19.46702 | 1.159322 | 3.581759
27.8562 | 24.1917 | 23.03816 | 19.45002 | 1.153542 | 3.588141
27.8662 | 24.1693 | 23.02757 | 19.43303 | 1.141733 | 3.594541
27.8762 | 24.1649 | 23.017 | 19.41604 | 1.147899 | 3.60096
27.8862 | 24.1619 | 23.00647 | 19.39907 | 1.155435 | 3.607398
27.8962 | 24.1494 | 22.99596 | 19.3821 | 1.153444 | 3.613855
27.9062 | 24.1506 | 22.98547 | 19.36514 | 1.165126 | 3.62033
27.9162 | 24.1214 | 22.97502 | 19.3482 | 1.146381 | 3.626824
27.9262 | 24.1013 | 22.96459 | 19.33126 | 1.136706 | 3.633339
27.9362 | 24.1021 | 22.9542 | 19.31432 | 1.147904 | 3.639872
27.9462 | 24.0933 | 22.94383 | 19.2974 | 1.149474 | 3.646424
27.9562 | 24.0948 | 22.93348 | 19.28049 | 1.161317 | 3.652995
27.9662 | 24.0836 | 22.92317 | 19.26358 | 1.160429 | 3.659587
27.9762 | 24.0696 | 22.91289 | 19.24669 | 1.156714 | 3.666197
27.9862 | 24.0537 | 22.90263 | 19.2298 | 1.151071 | 3.672827
27.9962 | 24.0506 | 22.8924 | 19.21292 | 1.1582 | 3.679476
28.0062 | 24.0241 | 22.8822 | 19.19606 | 1.141898 | 3.686146
28.0162 | 24.0262 | 22.87203 | 19.1792 | 1.154169 | 3.692836
28.0262 | 23.9989 | 22.86189 | 19.16234 | 1.137011 | 3.699545
28.0362 | 24.0092 | 22.85178 | 19.1455 | 1.157424 | 3.706274
28.0462 | 23.9863 | 22.84169 | 19.12867 | 1.144607 | 3.713023
28.0562 | 23.982 | 22.83164 | 19.11185 | 1.150362 | 3.719792
28.0662 | 23.9732 | 22.82161 | 19.09503 | 1.151587 | 3.726582
28.0762 | 23.9551 | 22.81162 | 19.07823 | 1.143483 | 3.733392
28.0862 | 23.9449 | 22.80165 | 19.06143 | 1.14325 | 3.740221
28.0962 | 23.948 | 22.79171 | 19.04464 | 1.156286 | 3.747072
28.1062 | 23.9211 | 22.78181 | 19.02786 | 1.139294 | 3.753943
28.1162 | 23.8999 | 22.77193 | 19.01109 | 1.127971 | 3.760835
28.1262 | 23.9075 | 22.76208 | 18.99433 | 1.145419 | 3.767747
28.1362 | 23.8804 | 22.75226 | 18.97758 | 1.128136 | 3.774681
28.1462 | 23.8817 | 22.74248 | 18.96084 | 1.139223 | 3.781635
28.1562 | 23.8663 | 22.73272 | 18.94411 | 1.13358 | 3.78861
28.1662 | 23.8403 | 22.72299 | 18.92739 | 1.117308 | 3.795606
28.1762 | 23.8535 | 22.7133 | 18.91067 | 1.140204 | 3.802624
28.1862 | 23.8288 | 22.70363 | 18.89397 | 1.12517 | 3.809663
28.1962 | 23.8271 | 22.694 | 18.87727 | 1.133105 | 3.816723
28.2062 | 23.8036 | 22.68439 | 18.86059 | 1.11921 | 3.823803
28.2162 | 23.8038 | 22.67482 | 18.84391 | 1.128983 | 3.830907
28.2262 | 23.7911 | 22.66527 | 18.82724 | 1.125826 | 3.838031
28.2362 | 23.7942 | 22.65576 | 18.81059 | 1.138438 | 3.845177
28.2462 | 23.7574 | 22.64628 | 18.79394 | 1.111119 | 3.852344
28.2562 | 23.7714 | 22.63683 | 18.7773 | 1.134568 | 3.859534
28.2662 | 23.7376 | 22.62741 | 18.76067 | 1.110185 | 3.866746
28.2762 | 23.7372 | 22.61803 | 18.74405 | 1.119172 | 3.87398
28.2862 | 23.7514 | 22.60867 | 18.72744 | 1.142727 | 3.881235
28.2962 | 23.7188 | 22.59935 | 18.71084 | 1.11945 | 3.888513
28.3062 | 23.7262 | 22.59006 | 18.69425 | 1.136141 | 3.895814
28.3162 | 23.7088 | 22.5808 | 18.67766 | 1.128 | 3.903136
28.3262 | 23.6947 | 22.57157 | 18.66109 | 1.123127 | 3.910481
28.3362 | 23.6875 | 22.56238 | 18.64453 | 1.125124 | 3.917848
28.3462 | 23.6866 | 22.55321 | 18.62798 | 1.133385 | 3.925239
28.3562 | 23.6625 | 22.54408 | 18.61143 | 1.118416 | 3.932652
28.3662 | 23.6697 | 22.53499 | 18.5949 | 1.134714 | 3.940088
28.3762 | 23.6517 | 22.52592 | 18.57837 | 1.12578 | 3.947546
28.3862 | 23.6501 | 22.51689 | 18.56186 | 1.133211 | 3.955029
28.3962 | 23.6526 | 22.50789 | 18.54535 | 1.144711 | 3.962535
28.4062 | 23.6167 | 22.49892 | 18.52886 | 1.117778 | 3.970063
28.4161 | 23.6303 | 22.49008 | 18.51254 | 1.140223 | 3.977539
28.4261 | 23.6129 | 22.48118 | 18.49606 | 1.131724 | 3.985113
28.4361 | 23.5788 | 22.47231 | 18.4796 | 1.106492 | 3.992711
28.4461 | 23.5974 | 22.46347 | 18.46314 | 1.133926 | 4.000333
28.4561 | 23.5712 | 22.45467 | 18.44669 | 1.116525 | 4.007981
28.4661 | 23.5642 | 22.44591 | 18.43026 | 1.118293 | 4.015649
28.4761 | 23.5552 | 22.43717 | 18.41383 | 1.118026 | 4.023343
28.4861 | 23.5335 | 22.42847 | 18.39741 | 1.105026 | 4.03106
28.4961 | 23.5334 | 22.41981 | 18.38101 | 1.113589 | 4.038804
28.5061 | 23.5157 | 22.41118 | 18.36461 | 1.104522 | 4.046569
28.5161 | 23.5078 | 22.40258 | 18.34822 | 1.105218 | 4.05436
28.5261 | 23.482 | 22.39402 | 18.33185 | 1.087981 | 4.062174
28.5361 | 23.4751 | 22.38549 | 18.31548 | 1.089607 | 4.070015
28.5461 | 23.449 | 22.377 | 18.29912 | 1.072001 | 4.077878
28.5561 | 23.4567 | 22.36854 | 18.28277 | 1.08816 | 4.085767
28.5661 | 23.4299 | 22.36012 | 18.26644 | 1.069784 | 4.093681
28.5761 | 23.4242 | 22.35173 | 18.25011 | 1.072471 | 4.101621
28.5861 | 23.4036 | 22.34337 | 18.23379 | 1.060225 | 4.109584
28.5961 | 23.3911 | 22.33506 | 18.21748 | 1.056043 | 4.117573
28.6061 | 23.3791 | 22.32677 | 18.20119 | 1.052327 | 4.125587
28.6161 | 23.3603 | 22.31853 | 18.1849 | 1.041774 | 4.133627
28.6261 | 23.3437 | 22.31032 | 18.16862 | 1.033384 | 4.141693
28.6361 | 23.3357 | 22.30214 | 18.15236 | 1.033561 | 4.149784
28.6461 | 23.3236 | 22.294 | 18.1361 | 1.029601 | 4.1579
28.6561 | 23.2939 | 22.28589 | 18.11985 | 1.008006 | 4.166042
28.6661 | 23.305 | 22.27783 | 18.10362 | 1.027172 | 4.174212
28.6761 | 23.2857 | 22.2698 | 18.08739 | 1.015904 | 4.182406
28.6861 | 23.2801 | 22.2618 | 18.07117 | 1.018299 | 4.190627
28.6961 | 23.2638 | 22.25384 | 18.05497 | 1.009959 | 4.198873
28.7061 | 23.2583 | 22.24592 | 18.03877 | 1.01238 | 4.207148
28.7161 | 23.2415 | 22.23803 | 18.02259 | 1.003465 | 4.215448
28.7261 | 23.2434 | 22.23019 | 18.00641 | 1.013214 | 4.223774
28.7361 | 23.2263 | 22.22237 | 17.99025 | 1.003925 | 4.232127
28.7461 | 23.2075 | 22.2146 | 17.97409 | 0.9928984 | 4.240508
28.7561 | 23.2093 | 22.20686 | 17.95795 | 1.002436 | 4.248915
28.7661 | 23.1921 | 22.19917 | 17.94182 | 0.9929348 | 4.25735
28.7761 | 23.1938 | 22.1915 | 17.92569 | 1.002297 | 4.265811
28.7861 | 23.1763 | 22.18388 | 17.90958 | 0.9924198 | 4.274301
28.7961 | 23.1755 | 22.17629 | 17.89348 | 0.9992062 | 4.282817
28.8061 | 23.1621 | 22.16875 | 17.87738 | 0.9933543 | 4.291361
28.8161 | 23.1646 | 22.16124 | 17.8613 | 1.003364 | 4.299933
28.8261 | 23.1429 | 22.15376 | 17.84523 | 0.9891359 | 4.308532
28.8361 | 23.141 | 22.14633 | 17.82917 | 0.9946691 | 4.31716
28.8461 | 23.1302 | 22.13894 | 17.81312 | 0.9912638 | 4.325815
28.8561 | 23.1302 | 22.13158 | 17.79708 | 0.9986194 | 4.3345
28.8661 | 23.1087 | 22.12426 | 17.78105 | 0.9844366 | 4.343212
28.8761 | 23.0983 | 22.11699 | 17.76503 | 0.9813148 | 4.351952
28.8861 | 23.1107 | 22.10975 | 17.74902 | 1.000954 | 4.360721
28.8961 | 23.0899 | 22.10255 | 17.73303 | 0.9873536 | 4.369519
28.9061 | 23.0774 | 22.09539 | 17.71704 | 0.9820139 | 4.378346
28.9161 | 23.0918 | 22.08827 | 17.70106 | 1.003535 | 4.387202
28.9261 | 23.0647 | 22.08118 | 17.6851 | 0.9835159 | 4.396086
28.9361 | 23.0671 | 22.07414 | 17.66914 | 0.992957 | 4.405
28.9461 | 23.0398 | 22.06714 | 17.6532 | 0.9726586 | 4.413943
28.9561 | 23.0375 | 22.06018 | 17.63726 | 0.9773194 | 4.422916
28.9661 | 23.0198 | 22.05326 | 17.62134 | 0.9665405 | 4.431919
28.9761 | 23.028 | 22.04638 | 17.60543 | 0.9816209 | 4.440951
28.9861 | 23.0133 | 22.03954 | 17.58953 | 0.973761 | 4.450012
28.9961 | 22.9984 | 22.03274 | 17.57364 | 0.96566 | 4.459105
29.006 | 22.9976 | 22.02605 | 17.55791 | 0.9715498 | 4.468136
29.016 | 22.9839 | 22.01933 | 17.54204 | 0.9645675 | 4.477288
29.026 | 22.9671 | 22.01266 | 17.52619 | 0.9544438 | 4.486471
29.036 | 22.9602 | 22.00602 | 17.51034 | 0.9541791 | 4.495684
29.046 | 22.9589 | 21.99943 | 17.4945 | 0.9594731 | 4.504927
29.056 | 22.9396 | 21.99287 | 17.47867 | 0.946725 | 4.514202
29.066 | 22.9333 | 21.98636 | 17.46286 | 0.9469353 | 4.523507
29.076 | 22.9118 | 21.9799 | 17.44705 | 0.9319038 | 4.532844
29.086 | 22.917 | 21.97347 | 17.43126 | 0.9435299 | 4.542212
29.096 | 22.8804 | 21.96709 | 17.41548 | 0.9133137 | 4.551611
29.106 | 22.8844 | 21.96074 | 17.3997 | 0.9236557 | 4.561041
29.116 | 22.8632 | 21.95445 | 17.38394 | 0.9087549 | 4.570503
29.126 | 22.8566 | 21.94819 | 17.36819 | 0.9084111 | 4.579997
29.136 | 22.846 | 21.94198 | 17.35245 | 0.9040248 | 4.589523
29.146 | 22.8528 | 21.93581 | 17.33672 | 0.916995 | 4.599082
29.156 | 22.833 | 21.92968 | 17.32101 | 0.9033222 | 4.608672
29.166 | 22.8214 | 21.92359 | 17.3053 | 0.8978063 | 4.618294
29.176 | 22.8114 | 21.91755 | 17.2896 | 0.8938466 | 4.62795
29.186 | 22.7977 | 21.91156 | 17.27392 | 0.8861434 | 4.637637
29.196 | 22.7876 | 21.9056 | 17.25825 | 0.8819962 | 4.647358
29.206 | 22.784 | 21.89969 | 17.24258 | 0.8843051 | 4.657111
29.216 | 22.7833 | 21.89383 | 17.22693 | 0.8894697 | 4.666898
29.226 | 22.7482 | 21.88801 | 17.21129 | 0.8601905 | 4.676718
29.236 | 22.7705 | 21.88223 | 17.19566 | 0.8882659 | 4.686572
29.246 | 22.7451 | 21.8765 | 17.18004 | 0.8685968 | 4.696459
29.256 | 22.7368 | 21.87082 | 17.16444 | 0.8659833 | 4.706379
29.266 | 22.7261 | 21.86518 | 17.14884 | 0.8609245 | 4.716334
29.276 | 22.7254 | 21.85958 | 17.13326 | 0.8658209 | 4.726322
29.286 | 22.7236 | 21.85403 | 17.11768 | 0.8695714 | 4.736345
29.296 | 22.7047 | 21.84852 | 17.10212 | 0.856177 | 4.746402
29.306 | 22.7022 | 21.84306 | 17.08657 | 0.859136 | 4.756494
29.316 | 22.7147 | 21.83765 | 17.07103 | 0.8770497 | 4.766621
29.326 | 22.7041 | 21.83228 | 17.0555 | 0.8718173 | 4.776782
29.336 | 22.6906 | 21.82696 | 17.03998 | 0.8636385 | 4.786978
29.346 | 22.6913 | 21.82169 | 17.02448 | 0.8696137 | 4.797209
29.356 | 22.6752 | 21.81646 | 17.00898 | 0.858742 | 4.807476
29.366 | 22.6749 | 21.81128 | 16.9935 | 0.8636238 | 4.817778
29.376 | 22.6733 | 21.80614 | 16.97803 | 0.8671584 | 4.828116
29.386 | 22.6558 | 21.80105 | 16.96256 | 0.8547459 | 4.838489
29.396 | 22.6611 | 21.79601 | 16.94712 | 0.8650861 | 4.848899
29.406 | 22.6732 | 21.79102 | 16.93168 | 0.8821791 | 4.859344
29.416 | 22.6554 | 21.78608 | 16.91625 | 0.8693241 | 4.869826
29.426 | 22.6315 | 21.78118 | 16.90083 | 0.8503216 | 4.880345
29.436 | 22.6191 | 21.77633 | 16.88543 | 0.8427706 | 4.8909
29.446 | 22.6349 | 21.77153 | 16.87004 | 0.8633717 | 4.901492
29.456 | 22.6026 | 21.76678 | 16.85465 | 0.8358247 | 4.912121
29.466 | 22.6235 | 21.76207 | 16.83928 | 0.8614284 | 4.922787
29.476 | 22.6108 | 21.75742 | 16.82393 | 0.8533839 | 4.93349
29.486 | 22.5896 | 21.75281 | 16.80858 | 0.8367903 | 4.944231
29.496 | 22.5939 | 21.74825 | 16.79324 | 0.8456476 | 4.95501
29.506 | 22.5738 | 21.74374 | 16.77792 | 0.8300556 | 4.965826
29.516 | 22.565 | 21.73929 | 16.76261 | 0.8257141 | 4.976681
29.526 | 22.5655 | 21.73488 | 16.7473 | 0.8306225 | 4.987574
29.536 | 22.5499 | 21.73052 | 16.73201 | 0.8193811 | 4.998505
29.546 | 22.5303 | 21.72621 | 16.71674 | 0.8040899 | 5.009475
29.556 | 22.5326 | 21.72195 | 16.70147 | 0.810648 | 5.020483
29.566 | 22.5148 | 21.71774 | 16.68621 | 0.7970559 | 5.031531
29.576 | 22.5142 | 21.71359 | 16.67097 | 0.8006131 | 5.042617
29.5859 | 22.4966 | 21.70952 | 16.65589 | 0.7870782 | 5.053632
29.5959 | 22.4822 | 21.70546 | 16.64067 | 0.7767358 | 5.064795
29.6059 | 22.4706 | 21.70146 | 16.62546 | 0.7691388 | 5.076001
29.6159 | 22.4671 | 21.69751 | 16.61026 | 0.7695932 | 5.087244
29.6259 | 22.4706 | 21.69361 | 16.59508 | 0.7769919 | 5.098531
29.6359 | 22.4482 | 21.68976 | 16.5799 | 0.7584433 | 5.109854
29.6459 | 22.4427 | 21.68596 | 16.56474 | 0.7567387 | 5.121221
29.6559 | 22.4331 | 21.68221 | 16.54959 | 0.7508852 | 5.132626
29.6659 | 22.4141 | 21.67852 | 16.53445 | 0.7355752 | 5.144075
29.6759 | 22.4021 | 21.67488 | 16.51932 | 0.7272165 | 5.155561
29.6859 | 22.4191 | 21.6713 | 16.50421 | 0.7478019 | 5.167091
29.6959 | 22.3864 | 21.66776 | 16.4891 | 0.7186367 | 5.178661
29.7059 | 22.3838 | 21.66429 | 16.47401 | 0.7195146 | 5.190275
29.7159 | 22.3742 | 21.66086 | 16.45893 | 0.7133433 | 5.201927
29.7259 | 22.3615 | 21.65749 | 16.44386 | 0.7040138 | 5.213625
29.7359 | 22.3765 | 21.65417 | 16.4288 | 0.7223345 | 5.225361
29.7459 | 22.3436 | 21.6509 | 16.41376 | 0.6926975 | 5.237144
29.7559 | 22.3375 | 21.64769 | 16.39873 | 0.6898089 | 5.248966
29.7659 | 22.3381 | 21.64454 | 16.3837 | 0.6935625 | 5.260834
29.7759 | 22.3246 | 21.64144 | 16.36869 | 0.6831644 | 5.272742
29.7859 | 22.3251 | 21.63839 | 16.3537 | 0.6867102 | 5.284694
29.7959 | 22.3412 | 21.6354 | 16.33871 | 0.7058001 | 5.29669
29.8059 | 22.3109 | 21.63247 | 16.32374 | 0.6784343 | 5.30873
29.8159 | 22.3111 | 21.62959 | 16.30877 | 0.6815128 | 5.320814
29.8259 | 22.3023 | 21.62676 | 16.29382 | 0.6755357 | 5.332942
29.8359 | 22.2984 | 21.624 | 16.27888 | 0.6744 | 5.345116
29.8459 | 22.2913 | 21.62129 | 16.26396 | 0.6700119 | 5.357331
29.8559 | 22.2859 | 21.61864 | 16.24904 | 0.6672631 | 5.369595
29.8659 | 22.2887 | 21.61604 | 16.23414 | 0.6726615 | 5.381899
29.8759 | 22.2726 | 21.6135 | 16.21925 | 0.659099 | 5.394253
29.8859 | 22.2645 | 21.61102 | 16.20437 | 0.6534829 | 5.406648
29.8959 | 22.2824 | 21.60859 | 16.1895 | 0.6738057 | 5.419092
29.9059 | 22.2579 | 21.60623 | 16.17465 | 0.6516736 | 5.431579
29.9159 | 22.2457 | 21.60392 | 16.1598 | 0.6417801 | 5.444116
29.9259 | 22.2262 | 21.60167 | 16.14497 | 0.6245316 | 5.456696
29.9359 | 22.2441 | 21.59948 | 16.13015 | 0.6446212 | 5.469325
29.9459 | 22.2236 | 21.59734 | 16.11535 | 0.6262558 | 5.481998
29.9559 | 22.2175 | 21.59527 | 16.10055 | 0.6222274 | 5.494721
29.9659 | 22.2163 | 21.59326 | 16.08577 | 0.6230436 | 5.507488
29.9759 | 22.1971 | 21.5913 | 16.071 | 0.6057964 | 5.520306
29.9859 | 22.1928 | 21.58941 | 16.05624 | 0.6033936 | 5.533168
29.9959 | 22.1869 | 21.58757 | 16.04149 | 0.5993266 | 5.546081
30.0059 | 22.178 | 21.5858 | 16.02676 | 0.5922028 | 5.55904
30.0159 | 22.1746 | 21.58408 | 16.01203 | 0.5905151 | 5.57205
30.0259 | 22.153 | 21.58243 | 15.99732 | 0.5705702 | 5.585106
30.0359 | 22.1523 | 21.58084 | 15.98263 | 0.5714624 | 5.598212
30.0459 | 22.1422 | 21.57931 | 15.96794 | 0.5628934 | 5.611367
30.0559 | 22.1218 | 21.57784 | 15.95327 | 0.543963 | 5.624572
30.0659 | 22.1135 | 21.57643 | 15.9386 | 0.5370708 | 5.637826
30.0759 | 22.1109 | 21.57508 | 15.92395 | 0.5358163 | 5.65113
30.0859 | 22.1064 | 21.5738 | 15.90932 | 0.5325971 | 5.664487
30.0959 | 22.0901 | 21.57258 | 15.89469 | 0.5175199 | 5.677889
30.1059 | 22.0926 | 21.57142 | 15.88008 | 0.5211761 | 5.691346
30.1159 | 22.08 | 21.57033 | 15.86548 | 0.5096724 | 5.704851
30.1259 | 22.0708 | 21.5693 | 15.85089 | 0.5015015 | 5.718411
30.1359 | 22.0647 | 21.56833 | 15.83631 | 0.4963718 | 5.732017
30.1459 | 22.0442 | 21.56743 | 15.82175 | 0.4767734 | 5.745679
30.1559 | 22.0697 | 21.56659 | 15.8072 | 0.5031145 | 5.75939
30.1659 | 22.0384 | 21.56581 | 15.79266 | 0.4725876 | 5.773157
30.1758 | 22.0302 | 21.56511 | 15.77827 | 0.4650912 | 5.786836
30.1858 | 22.0323 | 21.56446 | 15.76376 | 0.4678368 | 5.800705
30.1958 | 22.0265 | 21.56388 | 15.74925 | 0.4626179 | 5.814627
30.2058 | 22.0172 | 21.56337 | 15.73476 | 0.453833 | 5.828603
30.2158 | 22.0119 | 21.56292 | 15.72029 | 0.4489823 | 5.842632
30.2258 | 22.0149 | 21.56253 | 15.70582 | 0.4523652 | 5.856715
30.2358 | 22.0016 | 21.56222 | 15.69137 | 0.4393821 | 5.870852
30.2458 | 21.9892 | 21.56197 | 15.67692 | 0.4272316 | 5.885044
30.2558 | 21.9887 | 21.56179 | 15.6625 | 0.426915 | 5.899289
30.2658 | 21.9805 | 21.56167 | 15.64808 | 0.4188306 | 5.91359
30.2758 | 21.9898 | 21.56162 | 15.63367 | 0.4281784 | 5.927947
30.2858 | 21.9731 | 21.56164 | 15.61928 | 0.4114588 | 5.942358
30.2958 | 21.9637 | 21.56173 | 15.6049 | 0.401971 | 5.956826
30.3058 | 21.9529 | 21.56189 | 15.59054 | 0.3910147 | 5.971349
30.3158 | 21.9658 | 21.56211 | 15.57618 | 0.4036899 | 5.985928
30.3258 | 21.942 | 21.5624 | 15.56184 | 0.3795956 | 6.000565
30.3358 | 21.9318 | 21.56277 | 15.54751 | 0.3690321 | 6.015258
30.3458 | 21.9524 | 21.5632 | 15.53319 | 0.3891989 | 6.030009
30.3558 | 21.9266 | 21.5637 | 15.51889 | 0.3628959 | 6.044817
30.3658 | 21.9235 | 21.56428 | 15.5046 | 0.3592218 | 6.059683
30.3758 | 21.924 | 21.56492 | 15.49032 | 0.3590783 | 6.074606
30.3858 | 21.9115 | 21.56564 | 15.47605 | 0.3458637 | 6.089589
30.3958 | 21.903 | 21.56642 | 15.46179 | 0.3365775 | 6.10463
30.4058 | 21.8939 | 21.56728 | 15.44755 | 0.3266202 | 6.119729
30.4158 | 21.888 | 21.56821 | 15.43332 | 0.3197907 | 6.134889
30.4258 | 21.8829 | 21.56921 | 15.4191 | 0.3136893 | 6.150108
30.4358 | 21.8904 | 21.57028 | 15.4049 | 0.3201152 | 6.165387
30.4458 | 21.8782 | 21.57143 | 15.39071 | 0.3067687 | 6.180725
30.4558 | 21.8742 | 21.57265 | 15.37653 | 0.3015484 | 6.196125
30.4658 | 21.8699 | 21.57394 | 15.36236 | 0.2959556 | 6.211585
30.4758 | 21.851 | 21.57531 | 15.3482 | 0.2756883 | 6.227107
30.4858 | 21.8496 | 21.57675 | 15.33406 | 0.2728473 | 6.24269
30.4958 | 21.8512 | 21.57827 | 15.31993 | 0.2729318 | 6.258335
30.5058 | 21.8503 | 21.57986 | 15.30582 | 0.2704414 | 6.274043
30.5158 | 21.8368 | 21.58152 | 15.29171 | 0.2552763 | 6.289812
30.5258 | 21.8345 | 21.58326 | 15.27762 | 0.2512357 | 6.305644
30.5358 | 21.8423 | 21.58508 | 15.26354 | 0.2572185 | 6.32154
30.5458 | 21.8369 | 21.58697 | 15.24947 | 0.2499258 | 6.337499
30.5558 | 21.8241 | 21.58894 | 15.23542 | 0.2351571 | 6.353522
30.5658 | 21.8129 | 21.59099 | 15.22138 | 0.2219112 | 6.369609
30.5758 | 21.8319 | 21.59311 | 15.20735 | 0.2387881 | 6.38576
30.5858 | 21.8058 | 21.59531 | 15.19334 | 0.2104878 | 6.401976
30.5958 | 21.8094 | 21.59759 | 15.17933 | 0.2118092 | 6.418258
30.6058 | 21.8074 | 21.59995 | 15.16534 | 0.2074528 | 6.434605
30.6158 | 21.8023 | 21.60238 | 15.15136 | 0.1999178 | 6.451017
30.6258 | 21.7955 | 21.6049 | 15.1374 | 0.1906038 | 6.467496
30.6358 | 21.8006 | 21.60749 | 15.12345 | 0.1931107 | 6.484042
30.6458 | 21.7954 | 21.61016 | 15.10951 | 0.1852383 | 6.500654
30.6558 | 21.797 | 21.61292 | 15.09558 | 0.1840848 | 6.517334
30.6658 | 21.7882 | 21.61575 | 15.08167 | 0.1724519 | 6.534081
30.6758 | 21.7982 | 21.61866 | 15.06777 | 0.1795381 | 6.550896
30.6858 | 21.7902 | 21.62166 | 15.05388 | 0.1685425 | 6.56778
30.6958 | 21.7785 | 21.62473 | 15.04 | 0.1537666 | 6.584732
30.7058 | 21.7968 | 21.62789 | 15.02614 | 0.1689085 | 6.601753
30.7158 | 21.7847 | 21.63113 | 15.01229 | 0.1535672 | 6.618844
30.7258 | 21.7851 | 21.63446 | 14.99845 | 0.1506441 | 6.636005
30.7358 | 21.7766 | 21.63786 | 14.98463 | 0.1387382 | 6.653235
30.7458 | 21.7921 | 21.64135 | 14.97081 | 0.1507488 | 6.670537
30.7557 | 21.7754 | 21.64489 | 14.95715 | 0.1305113 | 6.687735
30.7657 | 21.7952 | 21.64854 | 14.94337 | 0.1466571 | 6.705176
30.7757 | 21.7842 | 21.65229 | 14.92959 | 0.131914 | 6.722692
30.7857 | 21.7911 | 21.65611 | 14.91583 | 0.1349906 | 6.740276
30.7957 | 21.7762 | 21.66002 | 14.90209 | 0.1161763 | 6.757938
30.8057 | 21.7753 | 21.66402 | 14.88835 | 0.1112782 | 6.775671
30.8157 | 21.7633 | 21.6681 | 14.87463 | 0.0951961 | 6.793476
30.8257 | 21.7741 | 21.67227 | 14.86092 | 0.1018258 | 6.811355
30.8357 | 21.7629 | 21.67653 | 14.84722 | 0.08636947 | 6.829308
30.8457 | 21.7575 | 21.68088 | 14.83354 | 0.07662496 | 6.847336
30.8557 | 21.7335 | 21.68531 | 14.81987 | 0.04819315 | 6.865438
30.8657 | 21.7595 | 21.68983 | 14.80621 | 0.06967356 | 6.883615
30.8757 | 21.7336 | 21.69444 | 14.79257 | 0.03916455 | 6.901869
30.8857 | 21.7329 | 21.69913 | 14.77893 | 0.03376692 | 6.920199
30.8957 | 21.7219 | 21.70392 | 14.76532 | 0.0179798 | 6.938605
30.9057 | 21.7202 | 21.7088 | 14.75171 | 0.01140252 | 6.957088
30.9157 | 21.7054 | 21.71376 | 14.73812 | -0.008364622 | 6.975648
30.9257 | 21.7106 | 21.71882 | 14.72454 | -0.008222726 | 6.994286
30.9357 | 21.7079 | 21.72397 | 14.71097 | -0.0160718 | 7.013002
30.9457 | 21.6807 | 21.72921 | 14.69742 | -0.04851269 | 7.031798
30.9557 | 21.6751 | 21.73454 | 14.68387 | -0.05944278 | 7.050669
30.9657 | 21.6862 | 21.73997 | 14.67035 | -0.05377073 | 7.069625
30.9757 | 21.6712 | 21.74549 | 14.65683 | -0.07428585 | 7.088655
30.9857 | 21.6703 | 21.7511 | 14.64333 | -0.08080045 | 7.107772
30.9957 | 21.6596 | 21.7568 | 14.62984 | -0.09720313 | 7.126964
31.0057 | 21.6683 | 21.76261 | 14.61636 | -0.09430632 | 7.146244
31.0157 | 21.6443 | 21.7685 | 14.6029 | -0.1241977 | 7.165598
31.0257 | 21.6498 | 21.77449 | 14.58945 | -0.1246896 | 7.185041
31.0357 | 21.6342 | 21.78057 | 14.57601 | -0.1463718 | 7.20456
31.0457 | 21.6367 | 21.78676 | 14.56259 | -0.1500568 | 7.224169
31.0557 | 21.6206 | 21.79304 | 14.54918 | -0.172435 | 7.243859
31.0657 | 21.6142 | 21.79941 | 14.53578 | -0.1852093 | 7.263631
31.0757 | 21.6071 | 21.80588 | 14.52239 | -0.1987822 | 7.283489
31.0857 | 21.6166 | 21.81245 | 14.50902 | -0.1958531 | 7.303432
31.0957 | 21.602 | 21.81912 | 14.49566 | -0.2171221 | 7.32346
31.1057 | 21.6147 | 21.82589 | 14.48232 | -0.21119 | 7.343574
31.1157 | 21.6073 | 21.83276 | 14.46898 | -0.2254572 | 7.363774
31.1257 | 21.5936 | 21.83973 | 14.45566 | -0.2461252 | 7.384062
31.1357 | 21.6021 | 21.84679 | 14.44236 | -0.2446932 | 7.404436
31.1457 | 21.5817 | 21.85396 | 14.42906 | -0.2722623 | 7.424899
31.1557 | 21.6017 | 21.86123 | 14.41578 | -0.2595324 | 7.445449
31.1657 | 21.6043 | 21.8686 | 14.40252 | -0.2643041 | 7.466089
31.1757 | 21.5956 | 21.87608 | 14.38926 | -0.2804791 | 7.486818
31.1857 | 21.582 | 21.88366 | 14.37602 | -0.3016565 | 7.507636
31.1957 | 21.591 | 21.89134 | 14.36279 | -0.3003381 | 7.528546
31.2057 | 21.5857 | 21.89912 | 14.34958 | -0.3134196 | 7.549542
31.2157 | 21.6025 | 21.90701 | 14.33638 | -0.3045125 | 7.570637
31.2257 | 21.6003 | 21.915 | 14.32319 | -0.3147037 | 7.591817
31.2357 | 21.5921 | 21.92311 | 14.31001 | -0.3310069 | 7.613095
31.2457 | 21.6089 | 21.93131 | 14.29685 | -0.3224101 | 7.634461
31.2557 | 21.6008 | 21.93963 | 14.2837 | -0.3388262 | 7.655926
31.2657 | 21.6151 | 21.94804 | 14.27056 | -0.3329433 | 7.677479
31.2757 | 21.6034 | 21.95657 | 14.25744 | -0.3531731 | 7.699132
31.2857 | 21.6124 | 21.96521 | 14.24433 | -0.3528064 | 7.720874
31.2957 | 21.5944 | 21.97395 | 14.23124 | -0.379554 | 7.742718
31.3057 | 21.6076 | 21.98281 | 14.21815 | -0.3752087 | 7.764656
31.3157 | 21.6072 | 21.99177 | 14.20508 | -0.3845728 | 7.78669
31.3257 | 21.605 | 22.00085 | 14.19203 | -0.3958466 | 7.808821
31.3357 | 21.6221 | 22.01003 | 14.17898 | -0.3879318 | 7.83105
31.3456 | 21.5888 | 22.01923 | 14.16608 | -0.4304347 | 7.853153
31.3556 | 21.6288 | 22.02864 | 14.15306 | -0.399843 | 7.875578
31.3656 | 21.6106 | 22.03816 | 14.14006 | -0.4275633 | 7.898103
31.3756 | 21.6115 | 22.0478 | 14.12707 | -0.4362972 | 7.920728
31.3856 | 21.6117 | 22.05754 | 14.11409 | -0.445845 | 7.943453
31.3956 | 21.611 | 22.06741 | 14.10113 | -0.4564069 | 7.966279
31.4056 | 21.6112 | 22.07738 | 14.08818 | -0.4661841 | 7.989207
31.4156 | 21.6137 | 22.08748 | 14.07524 | -0.4737765 | 8.012238
31.4256 | 21.6254 | 22.09769 | 14.06231 | -0.4722855 | 8.035371
31.4356 | 21.6118 | 22.10801 | 14.0494 | -0.4962116 | 8.058609
31.4456 | 21.6116 | 22.11845 | 14.0365 | -0.5068544 | 8.08195
31.4556 | 21.6137 | 22.12902 | 14.02362 | -0.515316 | 8.105396
31.4656 | 21.6065 | 22.1397 | 14.01075 | -0.5331952 | 8.128947
31.4756 | 21.6197 | 22.15049 | 13.99789 | -0.5307944 | 8.152604
31.4856 | 21.5978 | 22.16141 | 13.98505 | -0.5636132 | 8.176368
31.4956 | 21.6031 | 22.17245 | 13.97221 | -0.569353 | 8.200239
31.5056 | 21.5962 | 22.18361 | 13.9594 | -0.5874128 | 8.224218
31.5156 | 21.5935 | 22.1949 | 13.94659 | -0.6013956 | 8.248305
31.5256 | 21.5898 | 22.2063 | 13.9338 | -0.6164999 | 8.272501
31.5356 | 21.595 | 22.21783 | 13.92102 | -0.6228278 | 8.296808
31.5456 | 21.5903 | 22.22948 | 13.90825 | -0.6391787 | 8.321224
31.5556 | 21.5926 | 22.24125 | 13.8955 | -0.6486545 | 8.345751
31.5656 | 21.5869 | 22.25316 | 13.88276 | -0.6662553 | 8.370391
31.5756 | 21.5833 | 22.26518 | 13.87004 | -0.6818815 | 8.395142
31.5856 | 21.5858 | 22.27733 | 13.85733 | -0.6915336 | 8.420006
31.5956 | 21.5866 | 22.28961 | 13.84463 | -0.7030127 | 8.444983
31.6056 | 21.5764 | 22.30202 | 13.83194 | -0.7256205 | 8.470076
31.6156 | 21.5827 | 22.31456 | 13.81927 | -0.7318555 | 8.495283
31.6256 | 21.5896 | 22.32722 | 13.80661 | -0.7376197 | 8.520606
31.6356 | 21.5701 | 22.34001 | 13.79397 | -0.7699133 | 8.546044
31.6456 | 21.5862 | 22.35294 | 13.78134 | -0.7667383 | 8.571601
31.6556 | 21.5847 | 22.36599 | 13.76872 | -0.7812936 | 8.597275
31.6656 | 21.5706 | 22.37918 | 13.75611 | -0.8085812 | 8.623067
31.6756 | 21.584 | 22.3925 | 13.74352 | -0.8085008 | 8.648978
31.6856 | 21.5746 | 22.40595 | 13.73094 | -0.8313535 | 8.675009
31.6956 | 21.593 | 22.41954 | 13.71838 | -0.8265392 | 8.70116
31.7056 | 21.5953 | 22.43326 | 13.70583 | -0.8379605 | 8.727433
31.7156 | 21.5755 | 22.44712 | 13.69329 | -0.8716172 | 8.753827
31.7256 | 21.5991 | 22.46111 | 13.68077 | -0.8620093 | 8.780344
31.7356 | 21.6024 | 22.47524 | 13.66825 | -0.872839 | 8.806985
31.7456 | 21.5835 | 22.48951 | 13.65576 | -0.9060058 | 8.83375
31.7556 | 21.6237 | 22.50391 | 13.64327 | -0.8802103 | 8.860639
31.7656 | 21.5939 | 22.51845 | 13.6308 | -0.9245547 | 8.887654
31.7756 | 21.6252 | 22.53314 | 13.61834 | -0.9079379 | 8.914795
31.7856 | 21.6089 | 22.54796 | 13.6059 | -0.9390623 | 8.942063
31.7956 | 21.6204 | 22.56293 | 13.59347 | -0.9425273 | 8.969459
31.8056 | 21.6213 | 22.57804 | 13.58105 | -0.9567354 | 8.996985
31.8156 | 21.6349 | 22.59328 | 13.56865 | -0.9583849 | 9.024638
31.8256 | 21.616 | 22.60868 | 13.55626 | -0.992679 | 9.052422
31.8356 | 21.639 | 22.62422 | 13.54388 | -0.9852165 | 9.080337
31.8456 | 21.6355 | 22.6399 | 13.53152 | -1.004401 | 9.108385
31.8556 | 21.641 | 22.65573 | 13.51917 | -1.014729 | 9.136563
31.8656 | 21.64 | 22.67171 | 13.50683 | -1.031705 | 9.164876
31.8756 | 21.6439 | 22.68783 | 13.49451 | -1.043928 | 9.193323
31.8856 | 21.6662 | 22.7041 | 13.4822 | -1.0379 | 9.221904
31.8956 | 21.6591 | 22.72052 | 13.4699 | -1.061421 | 9.250622
31.9056 | 21.6552 | 22.73709 | 13.45762 | -1.081892 | 9.279476
31.9156 | 21.6602 | 22.75381 | 13.44535 | -1.093615 | 9.308467
31.9255 | 21.6598 | 22.77052 | 13.43321 | -1.110717 | 9.337303
31.9355 | 21.6791 | 22.78754 | 13.42097 | -1.108442 | 9.36657
31.9455 | 21.6793 | 22.80472 | 13.40874 | -1.125419 | 9.395977
31.9555 | 21.6914 | 22.82205 | 13.39653 | -1.130651 | 9.425525
31.9655 | 21.68 | 22.83954 | 13.38432 | -1.159538 | 9.455214
31.9755 | 21.6915 | 22.85718 | 13.37214 | -1.165681 | 9.485045
31.9855 | 21.6915 | 22.87498 | 13.35996 | -1.183481 | 9.51502
31.9955 | 21.7084 | 22.89294 | 13.3478 | -1.184536 | 9.545137
32.0055 | 21.6955 | 22.91105 | 13.33565 | -1.215552 | 9.575401
32.0155 | 21.7101 | 22.92933 | 13.32352 | -1.219227 | 9.605811
32.0255 | 21.7026 | 22.94776 | 13.31139 | -1.245163 | 9.636368
32.0355 | 21.7254 | 22.96636 | 13.29929 | -1.240958 | 9.667071
32.0455 | 21.7105 | 22.98512 | 13.28719 | -1.274617 | 9.697924
32.0555 | 21.7123 | 23.00404 | 13.27511 | -1.291737 | 9.728925
32.0655 | 21.7389 | 23.02312 | 13.26304 | -1.284223 | 9.760078
32.0755 | 21.7276 | 23.04237 | 13.25099 | -1.314773 | 9.791381
32.0855 | 21.7526 | 23.06179 | 13.23895 | -1.309188 | 9.822837
32.0955 | 21.7404 | 23.08137 | 13.22692 | -1.340971 | 9.854446
32.1055 | 21.75 | 23.10112 | 13.21491 | -1.351121 | 9.88621
32.1155 | 21.7577 | 23.12104 | 13.20291 | -1.363339 | 9.918127
32.1255 | 21.7689 | 23.14113 | 13.19093 | -1.372227 | 9.950201
32.1355 | 21.7726 | 23.16139 | 13.17895 | -1.388785 | 9.982432
32.1455 | 21.7716 | 23.18182 | 13.16699 | -1.410215 | 10.01482
32.1555 | 21.786 | 23.20242 | 13.15505 | -1.416417 | 10.04737
32.1655 | 21.8032 | 23.22319 | 13.14312 | -1.419992 | 10.08008
32.1755 | 21.8025 | 23.24414 | 13.1312 | -1.441643 | 10.11294
32.1855 | 21.8193 | 23.26527 | 13.11929 | -1.445968 | 10.14597
32.1955 | 21.806 | 23.28657 | 13.1074 | -1.480569 | 10.17917
32.2055 | 21.8272 | 23.30805 | 13.09552 | -1.480848 | 10.21252
32.2155 | 21.8165 | 23.3297 | 13.08366 | -1.513205 | 10.24604
32.2255 | 21.869 | 23.35154 | 13.07181 | -1.482542 | 10.27973
32.2355 | 21.8558 | 23.37356 | 13.05997 | -1.517759 | 10.31359
32.2455 | 21.8657 | 23.39576 | 13.04815 | -1.530057 | 10.34761
32.2555 | 21.8797 | 23.41814 | 13.03634 | -1.538438 | 10.3818
32.2655 | 21.8839 | 23.4407 | 13.02454 | -1.556802 | 10.41616
32.2755 | 21.9046 | 23.46345 | 13.01276 | -1.558852 | 10.45069
32.2855 | 21.9016 | 23.48639 | 13.00099 | -1.584786 | 10.4854
32.2955 | 21.9242 | 23.50951 | 12.98923 | -1.585308 | 10.52027
32.3055 | 21.9182 | 23.53282 | 12.97749 | -1.614617 | 10.55533
32.3155 | 21.9245 | 23.55631 | 12.96576 | -1.631815 | 10.59055
32.3255 | 21.9482 | 23.58 | 12.95405 | -1.631802 | 10.62595
32.3355 | 21.9354 | 23.60388 | 12.94235 | -1.668481 | 10.66153
32.3455 | 21.9567 | 23.62795 | 12.93066 | -1.671253 | 10.69729
32.3555 | 21.9629 | 23.65222 | 12.91898 | -1.689318 | 10.73323
32.3655 | 21.9971 | 23.67668 | 12.90732 | -1.679576 | 10.76935
32.3755 | 21.979 | 23.70133 | 12.89568 | -1.722329 | 10.80565
32.3855 | 22.0008 | 23.72618 | 12.88404 | -1.72538 | 10.84214
32.3955 | 22.0124 | 23.75123 | 12.87242 | -1.738829 | 10.87881
32.4055 | 22.0294 | 23.77648 | 12.86082 | -1.747076 | 10.91566
32.4155 | 22.0297 | 23.80192 | 12.84922 | -1.772224 | 10.9527
32.4255 | 22.0427 | 23.82757 | 12.83764 | -1.784873 | 10.98993
32.4355 | 22.0536 | 23.85342 | 12.82608 | -1.799824 | 11.02735
32.4455 | 22.0708 | 23.87948 | 12.81453 | -1.808679 | 11.06495
32.4555 | 22.056 | 23.90574 | 12.80299 | -1.849738 | 11.10275
32.4655 | 22.0917 | 23.9322 | 12.79146 | -1.840504 | 11.14074
32.4755 | 22.092 | 23.95888 | 12.77995 | -1.866877 | 11.17893
32.4855 | 22.1155 | 23.98576 | 12.76845 | -1.870258 | 11.21731
32.4955 | 22.0993 | 24.01285 | 12.75697 | -1.913548 | 11.25588
32.5055 | 22.1093 | 24.04015 | 12.7455 | -1.93085 | 11.29465
32.5154 | 22.1447 | 24.06739 | 12.73415 | -1.922688 | 11.33323
32.5254 | 22.1455 | 24.09511 | 12.72271 | -1.949613 | 11.3724
32.5354 | 22.1599 | 24.12305 | 12.71128 | -1.963152 | 11.41177
32.5454 | 22.167 | 24.15121 | 12.69986 | -1.984209 | 11.45134
32.5554 | 22.1677 | 24.17958 | 12.68846 | -2.01188 | 11.49112
32.5654 | 22.1908 | 24.20817 | 12.67707 | -2.017372 | 11.5311
32.5754 | 22.1968 | 24.23698 | 12.6657 | -2.040182 | 11.57129
32.5854 | 22.2058 | 24.26601 | 12.65433 | -2.060214 | 11.61168
32.5954 | 22.232 | 24.29527 | 12.64299 | -2.063268 | 11.65228
32.6054 | 22.2444 | 24.32475 | 12.63165 | -2.080345 | 11.69309
32.6154 | 22.2447 | 24.35445 | 12.62033 | -2.109747 | 11.73412
32.6254 | 22.2811 | 24.38438 | 12.60902 | -2.103276 | 11.77535
32.6354 | 22.2941 | 24.41453 | 12.59773 | -2.120433 | 11.8168
32.6454 | 22.2868 | 24.44492 | 12.58645 | -2.158117 | 11.85847
32.6554 | 22.3149 | 24.47553 | 12.57518 | -2.160634 | 11.90035
32.6654 | 22.3087 | 24.50638 | 12.56393 | -2.19768 | 11.94245
32.6754 | 22.3365 | 24.53746 | 12.55269 | -2.200961 | 11.98477
32.6854 | 22.3631 | 24.56877 | 12.54146 | -2.205674 | 12.02731
32.6954 | 22.3643 | 24.60033 | 12.53025 | -2.236025 | 12.07008
32.7054 | 22.3814 | 24.63211 | 12.51905 | -2.250713 | 12.11306
32.7154 | 22.4002 | 24.66414 | 12.50787 | -2.263939 | 12.15627
32.7254 | 22.4006 | 24.6964 | 12.49669 | -2.295804 | 12.19971
32.7354 | 22.4134 | 24.72891 | 12.48554 | -2.315512 | 12.24338
32.7454 | 22.4298 | 24.76166 | 12.47439 | -2.331863 | 12.28727
32.7554 | 22.4403 | 24.79466 | 12.46326 | -2.354358 | 12.3314
32.7654 | 22.4647 | 24.8279 | 12.45214 | -2.363199 | 12.37575
32.7754 | 22.4628 | 24.86139 | 12.44104 | -2.398586 | 12.42035
32.7854 | 22.4792 | 24.89512 | 12.42995 | -2.415925 | 12.46517
32.7954 | 22.4829 | 24.92911 | 12.41887 | -2.446211 | 12.51024
32.8054 | 22.5057 | 24.96335 | 12.40781 | -2.457649 | 12.55554
32.8154 | 22.5251 | 24.99784 | 12.39676 | -2.472741 | 12.60108
32.8254 | 22.5232 | 25.03259 | 12.38573 | -2.509387 | 12.64686
32.8354 | 22.5566 | 25.06759 | 12.3747 | -2.510991 | 12.69289
32.8454 | 22.5662 | 25.10285 | 12.3637 | -2.536651 | 12.73916
32.8554 | 22.5728 | 25.13837 | 12.3527 | -2.565571 | 12.78567
32.8654 | 22.6163 | 25.17415 | 12.34172 | -2.557852 | 12.83243
32.8754 | 22.5998 | 25.2102 | 12.33075 | -2.610396 | 12.87944
32.8854 | 22.6314 | 25.2465 | 12.3198 | -2.615102 | 12.9267
32.8954 | 22.6606 | 25.28308 | 12.30886 | -2.622476 | 12.97422
32.9054 | 22.6749 | 25.31992 | 12.29793 | -2.645016 | 13.02198
32.9154 | 22.7111 | 25.35702 | 12.28702 | -2.645924 | 13.07001
32.9254 | 22.7006 | 25.3944 | 12.27612 | -2.693804 | 13.11829
32.9354 | 22.7351 | 25.43205 | 12.26523 | -2.696955 | 13.16682
32.9454 | 22.7565 | 25.46998 | 12.25436 | -2.71348 | 13.21562
32.9554 | 22.7771 | 25.50818 | 12.2435 | -2.731081 | 13.26468
32.9654 | 22.8097 | 25.54666 | 12.23266 | -2.736958 | 13.314
32.9754 | 22.807 | 25.58541 | 12.22182 | -2.778414 | 13.36359
32.9854 | 22.8333 | 25.62445 | 12.21101 | -2.791151 | 13.41344
32.9954 | 22.8612 | 25.66377 | 12.2002 | -2.802568 | 13.46357
33.0054 | 22.8537 | 25.70337 | 12.18941 | -2.849671 | 13.51396
33.0154 | 22.9075 | 25.74326 | 12.17863 | -2.835757 | 13.56462
33.0254 | 22.9138 | 25.78343 | 12.16787 | -2.869633 | 13.61556
33.0354 | 22.9544 | 25.82389 | 12.15712 | -2.869495 | 13.66677
33.0454 | 22.9689 | 25.86465 | 12.14638 | -2.895747 | 13.71826
33.0554 | 22.9707 | 25.90569 | 12.13566 | -2.934993 | 13.77003
33.0654 | 23.0069 | 25.94703 | 12.12495 | -2.940134 | 13.82208
33.0754 | 23.0368 | 25.98867 | 12.11426 | -2.951869 | 13.87441
33.0854 | 23.0501 | 26.0306 | 12.10357 | -2.980502 | 13.92703
33.0953 | 23.1071 | 26.07241 | 12.09301 | -2.96531 | 13.9794
33.1053 | 23.112 | 26.11494 | 12.08236 | -3.002941 | 14.03258
33.1153 | 23.1442 | 26.15777 | 12.07172 | -3.013575 | 14.08606
33.1253 | 23.1659 | 26.20091 | 12.06109 | -3.035012 | 14.13982
33.1353 | 23.1703 | 26.24436 | 12.05047 | -3.074056 | 14.19388
33.1453 | 23.2221 | 26.28811 | 12.03987 | -3.06601 | 14.24824
33.1553 | 23.2435 | 26.33217 | 12.02929 | -3.088674 | 14.30289
33.1653 | 23.2716 | 26.37655 | 12.01871 | -3.104947 | 14.35783
33.1753 | 23.3064 | 26.42124 | 12.00815 | -3.114838 | 14.41309
33.1853 | 23.3211 | 26.46624 | 11.99761 | -3.145144 | 14.46864
33.1953 | 23.3512 | 26.51157 | 11.98707 | -3.160365 | 14.52449
33.2053 | 23.4059 | 26.55721 | 11.97655 | -3.151307 | 14.58065
33.2153 | 23.3959 | 26.60317 | 11.96605 | -3.207271 | 14.63712
33.2253 | 23.4526 | 26.64946 | 11.95556 | -3.196858 | 14.6939
33.2353 | 23.4818 | 26.69607 | 11.94508 | -3.214272 | 14.75099
33.2453 | 23.5144 | 26.74301 | 11.93461 | -3.22861 | 14.8084
33.2553 | 23.5209 | 26.79028 | 11.92416 | -3.269378 | 14.86612
33.2653 | 23.5624 | 26.83788 | 11.91372 | -3.275481 | 14.92416
33.2753 | 23.6056 | 26.88581 | 11.9033 | -3.280214 | 14.98251
33.2853 | 23.6213 | 26.93408 | 11.89289 | -3.312783 | 15.04119
33.2953 | 23.6444 | 26.98269 | 11.88249 | -3.338287 | 15.1002
33.3053 | 23.6924 | 27.03163 | 11.87211 | -3.339232 | 15.15952
33.3153 | 23.7278 | 27.08092 | 11.86174 | -3.353117 | 15.21918
33.3253 | 23.752 | 27.13055 | 11.85138 | -3.378547 | 15.27917
33.3353 | 23.787 | 27.18052 | 11.84104 | -3.393521 | 15.33948
33.3453 | 23.8117 | 27.23084 | 11.83071 | -3.419143 | 15.40013
33.3553 | 23.8576 | 27.28151 | 11.82039 | -3.423914 | 15.46112
33.3653 | 23.8508 | 27.33253 | 11.81009 | -3.481735 | 15.52244
33.3753 | 23.9194 | 27.38391 | 11.7998 | -3.46451 | 15.58411
33.3853 | 23.9372 | 27.43564 | 11.78953 | -3.498442 | 15.64612
33.3953 | 23.9717 | 27.48773 | 11.77927 | -3.51603 | 15.70846
33.4053 | 24.0161 | 27.54018 | 11.76902 | -3.524077 | 15.77116
33.4153 | 24.0409 | 27.59299 | 11.75878 | -3.552087 | 15.8342
33.4253 | 24.0803 | 27.64616 | 11.74856 | -3.56586 | 15.8976
33.4353 | 24.0954 | 27.6997 | 11.73835 | -3.6043 | 15.96135
33.4453 | 24.1484 | 27.75361 | 11.72816 | -3.605207 | 16.02545
33.4553 | 24.1974 | 27.80789 | 11.71798 | -3.610486 | 16.08991
33.4653 | 24.2153 | 27.86253 | 11.70781 | -3.647235 | 16.15472
33.4753 | 24.2417 | 27.91756 | 11.69766 | -3.675861 | 16.2199
33.4853 | 24.2902 | 27.97296 | 11.68752 | -3.682763 | 16.28544
33.4953 | 24.3253 | 28.02874 | 11.67739 | -3.703444 | 16.35135
33.5053 | 24.3685 | 28.0849 | 11.66728 | -3.716405 | 16.41763
33.5153 | 24.3853 | 28.14145 | 11.65718 | -3.756151 | 16.48427
33.5253 | 24.4504 | 28.19838 | 11.64709 | -3.747981 | 16.55129
33.5353 | 24.5022 | 28.2557 | 11.63702 | -3.753501 | 16.61868
33.5453 | 24.5238 | 28.31341 | 11.62696 | -3.789607 | 16.68644
33.5553 | 24.5732 | 28.37151 | 11.61692 | -3.798307 | 16.75459
33.5653 | 24.6094 | 28.43 | 11.60689 | -3.820604 | 16.82312
33.5753 | 24.6458 | 28.4889 | 11.59687 | -3.843095 | 16.89203
33.5853 | 24.7164 | 28.54819 | 11.58686 | -3.831785 | 16.96132
33.5953 | 24.7178 | 28.60788 | 11.57687 | -3.890079 | 17.03101
33.6053 | 24.8004 | 28.66798 | 11.56689 | -3.867575 | 17.10108
33.6153 | 24.8375 | 28.72847 | 11.55693 | -3.890974 | 17.17155
33.6253 | 24.8887 | 28.78938 | 11.54698 | -3.900683 | 17.24241
33.6353 | 24.9122 | 28.8507 | 11.53704 | -3.938503 | 17.31366
33.6453 | 24.9641 | 28.91244 | 11.52712 | -3.948336 | 17.38532
33.6553 | 25.029 | 28.97458 | 11.51721 | -3.945583 | 17.45738
33.6653 | 25.0909 | 29.03715 | 11.50731 | -3.946248 | 17.52984
33.6753 | 25.1095 | 29.10013 | 11.49742 | -3.990632 | 17.60271
33.6852 | 25.1805 | 29.1629 | 11.48765 | -3.982401 | 17.67525
33.6952 | 25.2098 | 29.22673 | 11.4778 | -4.016927 | 17.74893
33.7052 | 25.2973 | 29.29098 | 11.46795 | -3.993682 | 17.82303
33.7152 | 25.3515 | 29.35566 | 11.45812 | -4.004162 | 17.89754
33.7252 | 25.3973 | 29.42077 | 11.44831 | -4.023475 | 17.97247
33.7352 | 25.4549 | 29.48632 | 11.4385 | -4.031421 | 18.04782
33.7452 | 25.4947 | 29.5523 | 11.42871 | -4.057604 | 18.12359
33.7552 | 25.5746 | 29.61873 | 11.41894 | -4.044126 | 18.19979
33.7652 | 25.6273 | 29.68559 | 11.40918 | -4.058287 | 18.27641
33.7752 | 25.6765 | 29.75289 | 11.39943 | -4.076392 | 18.35347
33.7852 | 25.7439 | 29.82064 | 11.38969 | -4.076742 | 18.43095
33.7952 | 25.8025 | 29.88884 | 11.37997 | -4.08634 | 18.50887
33.8052 | 25.8848 | 29.95749 | 11.37026 | -4.072689 | 18.58723
33.8152 | 25.9236 | 30.02659 | 11.36056 | -4.102989 | 18.66603
33.8252 | 25.9758 | 30.09615 | 11.35088 | -4.120346 | 18.74527
33.8352 | 26.0799 | 30.16616 | 11.34121 | -4.086259 | 18.82495
33.8452 | 26.1374 | 30.23663 | 11.33156 | -4.099232 | 18.90507
33.8552 | 26.2145 | 30.30757 | 11.32191 | -4.093068 | 18.98565
33.8652 | 26.294 | 30.37897 | 11.31229 | -4.084967 | 19.06668
33.8752 | 26.3288 | 30.45084 | 11.30267 | -4.122035 | 19.14816
33.8852 | 26.4285 | 30.52317 | 11.29307 | -4.094672 | 19.2301
33.8952 | 26.5032 | 30.59598 | 11.28348 | -4.09278 | 19.3125
33.9052 | 26.607 | 30.66926 | 11.27391 | -4.062262 | 19.39536
33.9152 | 26.6963 | 30.74302 | 11.26434 | -4.046722 | 19.47868
33.9252 | 26.7365 | 30.81726 | 11.2548 | -4.080761 | 19.56246
33.9352 | 26.8385 | 30.89198 | 11.24526 | -4.053479 | 19.64672
33.9452 | 26.9182 | 30.96719 | 11.23574 | -4.048986 | 19.73145
33.9552 | 27.0317 | 31.04287 | 11.22623 | -4.011172 | 19.81664
33.9652 | 27.1042 | 31.11905 | 11.21674 | -4.014852 | 19.90232
33.9752 | 27.1649 | 31.19572 | 11.20726 | -4.030821 | 19.98847
33.9852 | 27.2854 | 31.27288 | 11.19779 | -3.987484 | 20.0751
33.9952 | 27.3886 | 31.35054 | 11.18833 | -3.961943 | 20.16221
34.0052 | 27.4792 | 31.4287 | 11.17889 | -3.949498 | 20.24981
34.0152 | 27.5949 | 31.50736 | 11.16946 | -3.912456 | 20.33789
34.0252 | 27.6925 | 31.58652 | 11.16005 | -3.894017 | 20.42647
34.0352 | 27.8252 | 31.66618 | 11.15065 | -3.840981 | 20.51553
34.0452 | 27.9073 | 31.74635 | 11.14126 | -3.839054 | 20.60509
34.0552 | 28.0257 | 31.82704 | 11.13188 | -3.801338 | 20.69515
34.0652 | 28.1664 | 31.90823 | 11.12252 | -3.741832 | 20.78571
34.0752 | 28.2619 | 31.98994 | 11.11318 | -3.728041 | 20.87677
34.0852 | 28.4095 | 32.07217 | 11.10384 | -3.662668 | 20.96833
34.0952 | 28.5289 | 32.15491 | 11.09452 | -3.626013 | 21.06039
34.1052 | 28.6313 | 32.23818 | 11.08521 | -3.60688 | 21.15297
34.1152 | 28.7761 | 32.32197 | 11.07592 | -3.545873 | 21.24606
34.1252 | 28.9155 | 32.40629 | 11.06663 | -3.490789 | 21.33965
34.1352 | 29.0468 | 32.49113 | 11.05737 | -3.444335 | 21.43377
34.1452 | 29.1731 | 32.57651 | 11.04811 | -3.403412 | 21.5284
34.1552 | 29.2791 | 32.66242 | 11.03887 | -3.383322 | 21.62355
34.1652 | 29.4491 | 32.74886 | 11.02964 | -3.299765 | 21.71922
34.1752 | 29.5775 | 32.83585 | 11.02043 | -3.258347 | 21.81542
34.1852 | 29.7076 | 32.92337 | 11.01122 | -3.215768 | 21.91214
34.1952 | 29.8597 | 33.01143 | 11.00204 | -3.151729 | 22.00939
34.2052 | 29.9794 | 33.10003 | 10.99286 | -3.120635 | 22.10717
34.2152 | 30.1434 | 33.18919 | 10.9837 | -3.04579 | 22.20549
34.2252 | 30.2904 | 33.27889 | 10.97455 | -2.988488 | 22.30434
34.2352 | 30.4193 | 33.36914 | 10.96541 | -2.949839 | 22.40372
34.2452 | 30.5596 | 33.45994 | 10.95629 | -2.900342 | 22.50365
34.2552 | 30.6764 | 33.5513 | 10.94718 | -2.8749 | 22.60412
34.2651 | 30.8423 | 33.64229 | 10.93818 | -2.79999 | 22.70411
34.2751 | 30.9857 | 33.73476 | 10.9291 | -2.749059 | 22.80566
34.2851 | 31.1058 | 33.82778 | 10.92003 | -2.721984 | 22.90776
34.2951 | 31.2706 | 33.92137 | 10.91097 | -2.650773 | 23.0104
34.3051 | 31.3714 | 34.01553 | 10.90193 | -2.644128 | 23.1136
34.3151 | 31.518 | 34.11025 | 10.8929 | -2.592246 | 23.21735
34.3251 | 31.6496 | 34.20553 | 10.88388 | -2.555932 | 23.32165
34.3351 | 31.7999 | 34.30139 | 10.87488 | -2.50149 | 23.42651
34.3451 | 31.9064 | 34.39782 | 10.86589 | -2.491418 | 23.53193
34.3551 | 32.0316 | 34.49482 | 10.85691 | -2.46322 | 23.63791
34.3651 | 32.1473 | 34.5924 | 10.84794 | -2.445098 | 23.74445
34.3751 | 32.259 | 34.69055 | 10.83899 | -2.431554 | 23.85156
34.3851 | 32.3765 | 34.78928 | 10.83006 | -2.412784 | 23.95923
34.3951 | 32.5078 | 34.8886 | 10.82113 | -2.380798 | 24.06747
34.4051 | 32.5849 | 34.9885 | 10.81222 | -2.403595 | 24.17628
34.4151 | 32.6931 | 35.08897 | 10.80332 | -2.395873 | 24.28565
34.4251 | 32.8056 | 35.19003 | 10.79444 | -2.384435 | 24.3956
34.4351 | 32.8919 | 35.29169 | 10.78557 | -2.399786 | 24.50612
34.4451 | 32.9864 | 35.39392 | 10.77671 | -2.407524 | 24.61722
34.4551 | 33.0951 | 35.49675 | 10.76786 | -2.401651 | 24.72889
34.4651 | 33.1722 | 35.60017 | 10.75903 | -2.427968 | 24.84114
34.4751 | 33.24 | 35.70418 | 10.75021 | -2.464177 | 24.95397
34.4851 | 33.3336 | 35.80878 | 10.7414 | -2.47518 | 25.06738
34.4951 | 33.4145 | 35.91398 | 10.73261 | -2.499478 | 25.18137
34.5051 | 33.4685 | 36.01977 | 10.72383 | -2.55127 | 25.29594
34.5151 | 33.5537 | 36.12616 | 10.71506 | -2.572458 | 25.4111
34.5251 | 33.617 | 36.23315 | 10.70631 | -2.616146 | 25.52684
34.5351 | 33.6877 | 36.34073 | 10.69757 | -2.653031 | 25.64316
34.5451 | 33.7583 | 36.44891 | 10.68884 | -2.690615 | 25.76007
34.5551 | 33.7928 | 36.5577 | 10.68013 | -2.764899 | 25.87757
34.5651 | 33.8533 | 36.66709 | 10.67142 | -2.813787 | 25.99566
34.5751 | 33.9168 | 36.77707 | 10.66274 | -2.860275 | 26.11434
34.5851 | 33.954 | 36.88767 | 10.65406 | -2.933666 | 26.23361
34.5951 | 34.0193 | 36.99886 | 10.6454 | -2.979559 | 26.35346
34.6051 | 34.0636 | 37.11066 | 10.63675 | -3.047057 | 26.47391
34.6151 | 34.1153 | 37.22306 | 10.62811 | -3.10776 | 26.59495
34.6251 | 34.1548 | 37.33606 | 10.61949 | -3.181263 | 26.71657
34.6351 | 34.177 | 37.44967 | 10.61088 | -3.272675 | 26.8388
34.6451 | 34.233 | 37.56389 | 10.60228 | -3.330895 | 26.96161
34.6551 | 34.2849 | 37.67872 | 10.5937 | -3.393817 | 27.08502
34.6651 | 34.3225 | 37.79414 | 10.58513 | -3.471643 | 27.20902
34.6751 | 34.3433 | 37.91018 | 10.57657 | -3.566877 | 27.33361
34.6851 | 34.406 | 38.02682 | 10.56802 | -3.620815 | 27.45879
34.6951 | 34.4422 | 38.14406 | 10.55949 | -3.70186 | 27.58457
34.7051 | 34.4785 | 38.26191 | 10.55097 | -3.783411 | 27.71094
34.7151 | 34.5299 | 38.38036 | 10.54247 | -3.850463 | 27.8379
34.7251 | 34.5553 | 38.49942 | 10.53397 | -3.944119 | 27.96545
34.7351 | 34.6175 | 38.61908 | 10.52549 | -4.001582 | 28.09359
34.7451 | 34.6548 | 38.73935 | 10.51702 | -4.084546 | 28.22232
34.7551 | 34.7057 | 38.86021 | 10.50857 | -4.154515 | 28.35164
34.7651 | 34.7374 | 38.98168 | 10.50013 | -4.244282 | 28.48155
34.7751 | 34.77 | 39.10375 | 10.4917 | -4.333751 | 28.61205
34.7851 | 34.8591 | 39.22642 | 10.48329 | -4.367321 | 28.74314
34.7951 | 34.9147 | 39.34968 | 10.47488 | -4.434984 | 28.8748
34.8051 | 34.94 | 39.47355 | 10.46649 | -4.533551 | 29.00706
34.8151 | 35.0039 | 39.59801 | 10.45812 | -4.594113 | 29.1399
34.8251 | 35.1016 | 39.72307 | 10.44975 | -4.621468 | 29.27332
34.8351 | 35.1425 | 39.84872 | 10.4414 | -4.706217 | 29.40732
34.8451 | 35.1905 | 39.97496 | 10.43306 | -4.784456 | 29.54189
34.855 | 35.2747 | 40.10051 | 10.42482 | -4.825809 | 29.67569
34.865 | 35.344 | 40.22792 | 10.41651 | -4.883918 | 29.81141
34.875 | 35.4307 | 40.35591 | 10.40821 | -4.925214 | 29.9477
34.885 | 35.4983 | 40.48449 | 10.39992 | -4.98619 | 30.08457
34.895 | 35.5839 | 40.61365 | 10.39165 | -5.029748 | 30.222
34.905 | 35.6398 | 40.74339 | 10.38339 | -5.103589 | 30.36
34.915 | 35.7559 | 40.8737 | 10.37514 | -5.117801 | 30.49856
34.925 | 35.7986 | 41.00459 | 10.3669 | -5.205986 | 30.63768
34.935 | 35.908 | 41.13604 | 10.35868 | -5.228044 | 30.77736
34.945 | 36.0155 | 41.26806 | 10.35047 | -5.252564 | 30.91759
34.955 | 36.077 | 41.40065 | 10.34228 | -5.323654 | 31.05838
34.965 | 36.1886 | 41.53379 | 10.33409 | -5.345195 | 31.1997
34.975 | 36.2839 | 41.6675 | 10.32592 | -5.383602 | 31.34158
34.985 | 36.3671 | 41.80176 | 10.31776 | -5.434657 | 31.48399
34.995 | 36.4941 | 41.93657 | 10.30962 | -5.442466 | 31.62695
35.005 | 36.5629 | 42.07192 | 10.30148 | -5.509019 | 31.77043
35.015 | 36.6808 | 42.20781 | 10.29336 | -5.527009 | 31.91444
35.025 | 36.7819 | 42.34424 | 10.28526 | -5.562344 | 32.05899
35.035 | 36.8992 | 42.48121 | 10.27716 | -5.582008 | 32.20404
35.045 | 37.004 | 42.6187 | 10.26908 | -5.614698 | 32.34962
35.055 | 37.1291 | 42.75671 | 10.26101 | -5.627611 | 32.4957
35.065 | 37.2602 | 42.89524 | 10.25296 | -5.635045 | 32.64229
35.075 | 37.3718 | 43.03429 | 10.24491 | -5.662492 | 32.78938
35.085 | 37.4296 | 43.17384 | 10.23688 | -5.744243 | 32.93696
35.095 | 37.5666 | 43.3139 | 10.22886 | -5.747302 | 33.08504
35.105 | 37.7137 | 43.45445 | 10.22086 | -5.740754 | 33.23359
35.115 | 37.8186 | 43.5955 | 10.21287 | -5.776896 | 33.38263
35.125 | 37.9585 | 43.73702 | 10.20489 | -5.778523 | 33.53214
35.135 | 38.0759 | 43.87903 | 10.19692 | -5.803128 | 33.68211
35.145 | 38.1953 | 44.02151 | 10.18897 | -5.826211 | 33.83255
35.155 | 38.3321 | 44.16445 | 10.18102 | -5.832349 | 33.98343
35.165 | 38.4378 | 44.30785 | 10.17309 | -5.870047 | 34.13475
35.175 | 38.6189 | 44.4517 | 10.16518 | -5.832798 | 34.28652
35.185 | 38.7363 | 44.59599 | 10.15727 | -5.859691 | 34.43872
35.195 | 38.8767 | 44.74072 | 10.14938 | -5.86402 | 34.59134
35.205 | 39.0192 | 44.88588 | 10.14151 | -5.866677 | 34.74437
35.215 | 39.1238 | 45.03146 | 10.13364 | -5.907657 | 34.89782
35.225 | 39.3328 | 45.17745 | 10.12579 | -5.844646 | 35.05166
35.235 | 39.4287 | 45.32384 | 10.11795 | -5.895135 | 35.20589
35.245 | 39.5638 | 45.47062 | 10.11012 | -5.906824 | 35.36051
35.255 | 39.7246 | 45.6178 | 10.1023 | -5.893199 | 35.5155
35.265 | 39.8846 | 45.76535 | 10.0945 | -5.880745 | 35.67085
35.275 | 40.0069 | 45.91327 | 10.08671 | -5.906365 | 35.82656
35.285 | 40.1818 | 46.06154 | 10.07893 | -5.879741 | 35.98261
35.295 | 40.3115 | 46.21017 | 10.07117 | -5.898666 | 36.139
35.305 | 40.4585 | 46.35912 | 10.06341 | -5.900623 | 36.29571
35.315 | 40.6432 | 46.50841 | 10.05567 | -5.86521 | 36.45274
35.325 | 40.7721 | 46.65801 | 10.04795 | -5.885915 | 36.61007
35.335 | 40.9547 | 46.80792 | 10.04023 | -5.853225 | 36.76769
35.345 | 41.0817 | 46.95813 | 10.03253 | -5.876431 | 36.9256
35.355 | 41.2691 | 47.10862 | 10.02484 | -5.839518 | 37.08378
35.365 | 41.4479 | 47.25938 | 10.01716 | -5.81148 | 37.24222
35.375 | 41.5778 | 47.4104 | 10.0095 | -5.8326 | 37.4009
35.385 | 41.8001 | 47.56167 | 10.00185 | -5.761568 | 37.55982
35.395 | 41.9121 | 47.71317 | 9.994207 | -5.801071 | 37.71896
35.405 | 42.1206 | 47.8649 | 9.98658 | -5.7443 | 37.87832
35.415 | 42.2596 | 48.01684 | 9.978965 | -5.757237 | 38.03787
35.425 | 42.4253 | 48.16897 | 9.971363 | -5.743673 | 38.19761
35.4349 | 42.6529 | 48.31976 | 9.963849 | -5.666862 | 38.35591
35.4449 | 42.7506 | 48.47225 | 9.956272 | -5.721649 | 38.51598
35.4549 | 42.9645 | 48.62489 | 9.948707 | -5.660389 | 38.67618
35.4649 | 43.1201 | 48.77767 | 9.941155 | -5.657573 | 38.83652
35.4749 | 43.3067 | 48.93058 | 9.933614 | -5.623882 | 38.99697
35.4849 | 43.4828 | 49.0836 | 9.926087 | -5.600805 | 39.15752
35.4949 | 43.6391 | 49.23673 | 9.918572 | -5.597626 | 39.31815
35.5049 | 43.8278 | 49.38993 | 9.911069 | -5.562129 | 39.47886
35.5149 | 43.9386 | 49.5432 | 9.903578 | -5.604595 | 39.63962
35.5249 | 44.1747 | 49.69651 | 9.8961 | -5.521811 | 39.80041
35.5349 | 44.3368 | 49.84986 | 9.888635 | -5.513062 | 39.96123
35.5449 | 44.4449 | 50.00324 | 9.881181 | -5.558336 | 40.12205
35.5549 | 44.697 | 50.15661 | 9.873741 | -5.459607 | 40.28287
35.5649 | 44.8278 | 50.30996 | 9.866312 | -5.482164 | 40.44365
35.5749 | 45.0227 | 50.46329 | 9.858896 | -5.440586 | 40.60439
35.5849 | 45.1773 | 50.61656 | 9.851492 | -5.439257 | 40.76506
35.5949 | 45.3565 | 50.76976 | 9.844101 | -5.413262 | 40.92566
35.6049 | 45.5344 | 50.92288 | 9.836721 | -5.388479 | 41.08616
35.6149 | 45.7098 | 51.07589 | 9.829355 | -5.366094 | 41.24654
35.6249 | 45.9132 | 51.22878 | 9.822 | -5.315581 | 41.40678
35.6349 | 46.0322 | 51.38153 | 9.814658 | -5.34933 | 41.56687
35.6449 | 46.2583 | 51.53412 | 9.807328 | -5.275815 | 41.72679
35.6549 | 46.4189 | 51.68652 | 9.80001 | -5.267619 | 41.88651
35.6649 | 46.6285 | 51.83872 | 9.792705 | -5.210222 | 42.04602
35.6749 | 46.8191 | 51.9907 | 9.785412 | -5.171605 | 42.20529
35.6849 | 46.9187 | 52.14245 | 9.778131 | -5.223751 | 42.36432
35.6949 | 47.1626 | 52.29393 | 9.770862 | -5.131334 | 42.52307
35.7049 | 47.3323 | 52.44513 | 9.763606 | -5.112834 | 42.68153
35.7149 | 47.5102 | 52.59603 | 9.756361 | -5.085827 | 42.83967
35.7249 | 47.718 | 52.74661 | 9.74913 | -5.028607 | 42.99748
35.7349 | 47.8383 | 52.89683 | 9.74191 | -5.058532 | 43.15492
35.7449 | 48.0635 | 53.0467 | 9.734702 | -4.983197 | 43.31199
35.7549 | 48.2343 | 53.19617 | 9.727507 | -4.961869 | 43.46866
35.7649 | 48.4273 | 53.34523 | 9.720324 | -4.917931 | 43.62491
35.7749 | 48.5786 | 53.49386 | 9.713153 | -4.91526 | 43.78071
35.7849 | 48.7977 | 53.64203 | 9.705994 | -4.84433 | 43.93604
35.7949 | 48.9783 | 53.78972 | 9.698847 | -4.811425 | 44.09088
35.8049 | 49.1568 | 53.93692 | 9.691713 | -4.780117 | 44.2452
35.8149 | 49.3259 | 54.08358 | 9.684591 | -4.757683 | 44.39899
35.8249 | 49.4993 | 54.22971 | 9.67748 | -4.730406 | 44.55223
35.8349 | 49.7637 | 54.37525 | 9.670382 | -4.611547 | 44.70486
35.8449 | 49.8572 | 54.5202 | 9.663296 | -4.662999 | 44.8569
35.8549 | 50.1069 | 54.66453 | 9.656223 | -4.557632 | 45.00831
35.8649 | 50.2679 | 54.80822 | 9.649161 | -4.540318 | 45.15906
35.8749 | 50.4145 | 54.95124 | 9.642111 | -4.536737 | 45.30913
35.8849 | 50.6782 | 55.09356 | 9.635074 | -4.41536 | 45.45849
35.8949 | 50.8098 | 55.23516 | 9.628048 | -4.425363 | 45.60711
35.9049 | 51.0029 | 55.37603 | 9.621035 | -4.373131 | 45.755
35.9149 | 51.1904 | 55.51613 | 9.614033 | -4.325731 | 45.9021
35.9249 | 51.3816 | 55.65544 | 9.607044 | -4.273836 | 46.04839
35.9349 | 51.5433 | 55.79392 | 9.600067 | -4.250619 | 46.19385
35.9449 | 51.7684 | 55.93157 | 9.593101 | -4.163165 | 46.33846
35.9549 | 51.9488 | 56.06834 | 9.586148 | -4.119542 | 46.48219
35.9649 | 52.0839 | 56.20422 | 9.579207 | -4.120321 | 46.62501
35.9749 | 52.3186 | 56.33919 | 9.572278 | -4.020589 | 46.76691
35.9849 | 52.4627 | 56.47321 | 9.56536 | -4.010505 | 46.90785
35.9949 | 52.7101 | 56.60625 | 9.558455 | -3.89615 | 47.0478
36.0049 | 52.8308 | 56.7383 | 9.551562 | -3.907497 | 47.18674
36.0149 | 53.0632 | 56.86932 | 9.54468 | -3.806124 | 47.32464
36.0248 | 53.2695 | 56.998 | 9.537879 | -3.728502 | 47.46012
36.0348 | 53.4104 | 57.12691 | 9.531022 | -3.716515 | 47.59589
36.0448 | 53.6669 | 57.25473 | 9.524176 | -3.587831 | 47.73056
36.0548 | 53.8027 | 57.38142 | 9.517342 | -3.578718 | 47.86408
36.0648 | 54.0372 | 57.50695 | 9.510521 | -3.46975 | 47.99643
36.0748 | 54.1809 | 57.63131 | 9.503711 | -3.450405 | 48.12759
36.0848 | 54.3816 | 57.75446 | 9.496913 | -3.372856 | 48.25754
36.0948 | 54.5427 | 57.87638 | 9.490126 | -3.333678 | 48.38625
36.1048 | 54.7314 | 57.99704 | 9.483352 | -3.265643 | 48.51369
36.1148 | 54.9333 | 58.11642 | 9.47659 | -3.183123 | 48.63983
36.1248 | 55.0595 | 58.2345 | 9.469839 | -3.174998 | 48.76466
36.1348 | 55.2276 | 58.35124 | 9.463101 | -3.123639 | 48.88814
36.1448 | 55.3918 | 58.46662 | 9.456374 | -3.074819 | 49.01025
36.1548 | 55.5777 | 58.58062 | 9.449659 | -3.002918 | 49.13096
36.1648 | 55.7483 | 58.69321 | 9.442955 | -2.944907 | 49.25025
36.1748 | 55.88 | 58.80436 | 9.436264 | -2.924355 | 49.36809
36.1848 | 56.0938 | 58.91405 | 9.429584 | -2.820252 | 49.48447
36.1948 | 56.2796 | 59.02226 | 9.422916 | -2.742656 | 49.59934
36.2048 | 56.4096 | 59.12895 | 9.41626 | -2.719355 | 49.71269
36.2148 | 56.572 | 59.23412 | 9.409616 | -2.662116 | 49.8245
36.2248 | 56.7593 | 59.33772 | 9.402984 | -2.578424 | 49.93474
36.2348 | 56.9015 | 59.43975 | 9.396363 | -2.53825 | 50.04339
36.2448 | 57.0608 | 59.54016 | 9.389754 | -2.479359 | 50.1504
36.2548 | 57.2064 | 59.63895 | 9.383156 | -2.432547 | 50.25579
36.2648 | 57.3439 | 59.73608 | 9.376571 | -2.392179 | 50.35951
36.2748 | 57.4979 | 59.83153 | 9.369997 | -2.333635 | 50.46154
36.2848 | 57.6319 | 59.92529 | 9.363435 | -2.29339 | 50.56186
36.2948 | 57.8242 | 60.01732 | 9.356884 | -2.193122 | 50.66044
36.3048 | 57.9316 | 60.10761 | 9.350345 | -2.17601 | 50.75726
36.3148 | 58.0907 | 60.19613 | 9.343818 | -2.105431 | 50.85231
36.3248 | 58.2357 | 60.28287 | 9.337303 | -2.047166 | 50.94556
36.3348 | 58.3727 | 60.36779 | 9.330799 | -1.995088 | 51.03699
36.3448 | 58.4967 | 60.45089 | 9.324307 | -1.954186 | 51.12658
36.3548 | 58.6726 | 60.53213 | 9.317826 | -1.859527 | 51.2143
36.3648 | 58.8466 | 60.6115 | 9.311357 | -1.7649 | 51.30014
36.3748 | 58.9429 | 60.68898 | 9.3049 | -1.746083 | 51.38408
36.3848 | 59.0951 | 60.76455 | 9.298454 | -1.669452 | 51.4661
36.3948 | 59.2345 | 60.8382 | 9.29202 | -1.603696 | 51.54618
36.4048 | 59.362 | 60.90989 | 9.285597 | -1.547893 | 51.6243
36.4148 | 59.5532 | 60.97962 | 9.279186 | -1.426419 | 51.70043
36.4248 | 59.6087 | 61.04736 | 9.272787 | -1.438659 | 51.77457
36.4348 | 59.8046 | 61.11311 | 9.266399 | -1.308512 | 51.84671
36.4448 | 59.955 | 61.17683 | 9.260023 | -1.221833 | 51.91681
36.4548 | 60.0243 | 61.23853 | 9.253658 | -1.214233 | 51.98488
36.4648 | 60.1844 | 61.29817 | 9.247305 | -1.113774 | 52.05087
36.4748 | 60.2549 | 61.35576 | 9.240963 | -1.100858 | 52.1148
36.4848 | 60.4179 | 61.41126 | 9.234632 | -0.9933628 | 52.17663
36.4948 | 60.4976 | 61.46466 | 9.228314 | -0.9670647 | 52.23635
36.5048 | 60.6178 | 61.51596 | 9.222006 | -0.8981645 | 52.29396
36.5148 | 60.752 | 61.56515 | 9.21571 | -0.8131513 | 52.34944
36.5248 | 60.8279 | 61.6122 | 9.209426 | -0.7843046 | 52.40278
36.5348 | 60.9399 | 61.65711 | 9.203153 | -0.7172065 | 52.45395
36.5448 | 61.0518 | 61.69986 | 9.196891 | -0.64806 | 52.50297
36.5548 | 61.1638 | 61.74045 | 9.190641 | -0.5766475 | 52.54981
36.5648 | 61.2505 | 61.77885 | 9.184402 | -0.5283465 | 52.59444
36.5748 | 61.3428 | 61.81507 | 9.178175 | -0.4722747 | 52.6369
36.5848 | 61.4579 | 61.8491 | 9.171959 | -0.3911952 | 52.67714
36.5948 | 61.5335 | 61.88092 | 9.165755 | -0.3474172 | 52.71516
36.6047 | 61.6056 | 61.91024 | 9.159623 | -0.3046427 | 52.75062
36.6147 | 61.7533 | 61.93766 | 9.153441 | -0.1843617 | 52.78422
36.6247 | 61.7731 | 61.96286 | 9.147271 | -0.1897581 | 52.81559
36.6347 | 61.8653 | 61.98581 | 9.141112 | -0.1205093 | 52.8447
36.6447 | 61.9685 | 62.00653 | 9.134964 | -0.03803384 | 52.87157
36.6547 | 62.0549 | 62.02502 | 9.128827 | 0.02988044 | 52.89619
36.6647 | 62.1703 | 62.04125 | 9.122702 | 0.1290477 | 52.91855
36.6747 | 62.2144 | 62.05524 | 9.116588 | 0.1591579 | 52.93865
36.6847 | 62.3193 | 62.06698 | 9.110485 | 0.2523179 | 52.9565
36.6947 | 62.3455 | 62.07647 | 9.104394 | 0.2690336 | 52.97207
36.7047 | 62.4679 | 62.0837 | 9.098314 | 0.3842016 | 52.98538
36.7147 | 62.5354 | 62.08868 | 9.092245 | 0.4467248 | 52.99643
36.7247 | 62.6071 | 62.09139 | 9.086187 | 0.5157053 | 53.00521
36.7347 | 62.6461 | 62.09186 | 9.080141 | 0.5542372 | 53.01172
36.7447 | 62.7143 | 62.09008 | 9.074105 | 0.6242213 | 53.01597
36.7547 | 62.7643 | 62.08604 | 9.068081 | 0.6782587 | 53.01796
36.7647 | 62.8128 | 62.07975 | 9.062069 | 0.7330505 | 53.01768
36.7747 | 62.866 | 62.07122 | 9.056067 | 0.7947814 | 53.01515
36.7847 | 62.9179 | 62.06044 | 9.050077 | 0.8574587 | 53.01036
36.7947 | 62.9867 | 62.04743 | 9.044097 | 0.9392723 | 53.00333
36.8047 | 62.9878 | 62.03218 | 9.038129 | 0.9556169 | 52.99405
36.8147 | 63.073 | 62.01471 | 9.032172 | 1.058291 | 52.98254
36.8247 | 63.0623 | 61.99502 | 9.026227 | 1.067283 | 52.96879
36.8347 | 63.1088 | 61.97311 | 9.020292 | 1.135687 | 52.95282
36.8447 | 63.1448 | 61.949 | 9.014368 | 1.195801 | 52.93463
36.8547 | 63.1542 | 61.92268 | 9.008456 | 1.231518 | 52.91423
36.8647 | 63.2041 | 61.89419 | 9.002554 | 1.309912 | 52.89163
36.8747 | 63.1621 | 61.86351 | 8.996664 | 1.298588 | 52.86685
36.8847 | 63.2411 | 61.83066 | 8.990785 | 1.410437 | 52.83988
36.8947 | 63.2398 | 61.79566 | 8.984917 | 1.444143 | 52.81074
36.9047 | 63.2635 | 61.7585 | 8.97906 | 1.504997 | 52.77944
36.9147 | 63.241 | 61.71922 | 8.973213 | 1.521782 | 52.746
36.9247 | 63.2936 | 61.6778 | 8.967378 | 1.615799 | 52.71042
36.9347 | 63.2833 | 61.63428 | 8.961554 | 1.649024 | 52.67272
36.9447 | 63.2827 | 61.58866 | 8.955741 | 1.694041 | 52.63292
36.9547 | 63.3133 | 61.54096 | 8.949939 | 1.772344 | 52.59102
36.9647 | 63.3231 | 61.49119 | 8.944148 | 1.831914 | 52.54704
36.9747 | 63.2284 | 61.43936 | 8.938368 | 1.78904 | 52.50099
36.9847 | 63.2676 | 61.3855 | 8.932599 | 1.882099 | 52.4529
36.9947 | 63.2446 | 61.32961 | 8.926841 | 1.914986 | 52.40277
37.0047 | 63.2666 | 61.27173 | 8.921093 | 1.99487 | 52.35064
37.0147 | 63.2448 | 61.21185 | 8.915357 | 2.032946 | 52.2965
37.0247 | 63.1698 | 61.15001 | 8.909631 | 2.019788 | 52.24038
37.0347 | 63.1845 | 61.08621 | 8.903917 | 2.098286 | 52.1823
37.0447 | 63.1323 | 61.02048 | 8.898213 | 2.111822 | 52.12226
37.0547 | 63.1123 | 60.95284 | 8.89252 | 2.159462 | 52.06032
37.0647 | 63.1239 | 60.8833 | 8.886838 | 2.240604 | 51.99646
37.0747 | 63.0016 | 60.81188 | 8.881167 | 2.189717 | 51.93072
37.0847 | 63.0584 | 60.73861 | 8.875507 | 2.319792 | 51.8631
37.0947 | 62.95 | 60.66351 | 8.869858 | 2.286495 | 51.79365
37.1047 | 62.8935 | 60.58659 | 8.864219 | 2.306908 | 51.72237
37.1147 | 62.8638 | 60.50788 | 8.858591 | 2.355921 | 51.64929
37.1247 | 62.8089 | 60.4274 | 8.852975 | 2.381501 | 51.57442
37.1347 | 62.7296 | 60.34517 | 8.847368 | 2.384429 | 51.4978
37.1447 | 62.6684 | 60.26122 | 8.841773 | 2.407184 | 51.41944
37.1547 | 62.6074 | 60.17556 | 8.836188 | 2.431844 | 51.33937
37.1647 | 62.5747 | 60.08822 | 8.830614 | 2.486481 | 51.2576
37.1747 | 62.5067 | 59.99922 | 8.825051 | 2.50748 | 51.17417
37.1847 | 62.4802 | 59.90859 | 8.819499 | 2.571605 | 51.0891
37.1946 | 62.3213 | 59.81729 | 8.814013 | 2.504014 | 51.00327
37.2046 | 62.3137 | 59.72348 | 8.808481 | 2.590222 | 50.915
37.2146 | 62.2398 | 59.62811 | 8.802961 | 2.611693 | 50.82515
37.2246 | 62.1722 | 59.5312 | 8.797451 | 2.641001 | 50.73375
37.2346 | 62.1528 | 59.43278 | 8.791952 | 2.720019 | 50.64083
37.2446 | 62.0165 | 59.33288 | 8.786464 | 2.683624 | 50.54641
37.2546 | 61.9553 | 59.23151 | 8.780986 | 2.723789 | 50.45052
37.2646 | 61.8671 | 59.1287 | 8.775519 | 2.738401 | 50.35318
37.2746 | 61.7708 | 59.02448 | 8.770063 | 2.746318 | 50.25442
37.2846 | 61.7628 | 58.91888 | 8.764617 | 2.84392 | 50.15426
37.2946 | 61.6005 | 58.81192 | 8.759182 | 2.788578 | 50.05274
37.3046 | 61.6008 | 58.70362 | 8.753757 | 2.897177 | 49.94987
37.3146 | 61.4278 | 58.59402 | 8.748343 | 2.833777 | 49.84568
37.3246 | 61.4118 | 58.48314 | 8.742939 | 2.928661 | 49.7402
37.3346 | 61.3169 | 58.37099 | 8.737546 | 2.945906 | 49.63345
37.3446 | 61.2093 | 58.25763 | 8.732164 | 2.951675 | 49.52546
37.3546 | 61.1756 | 58.14305 | 8.726792 | 3.032547 | 49.41626
37.3646 | 61.1027 | 58.0273 | 8.721431 | 3.075404 | 49.30587
37.3746 | 60.9607 | 57.91039 | 8.71608 | 3.050307 | 49.19431
37.3846 | 60.8845 | 57.79237 | 8.710739 | 3.09213 | 49.08163
37.3946 | 60.7958 | 57.67324 | 8.705409 | 3.122559 | 48.96783
37.4046 | 60.6977 | 57.55305 | 8.70009 | 3.144652 | 48.85296
37.4146 | 60.58 | 57.4318 | 8.694781 | 3.148195 | 48.73702
37.4246 | 60.5009 | 57.30954 | 8.689482 | 3.191358 | 48.62006
37.4346 | 60.3972 | 57.18629 | 8.684194 | 3.210908 | 48.5021
37.4446 | 60.2814 | 57.06207 | 8.678917 | 3.219329 | 48.38315
37.4546 | 60.2006 | 56.93691 | 8.673649 | 3.263689 | 48.26326
37.4646 | 60.0576 | 56.81084 | 8.668393 | 3.246756 | 48.14245
37.4746 | 60.0152 | 56.68388 | 8.663146 | 3.331318 | 48.02074
37.4846 | 59.9258 | 56.55606 | 8.65791 | 3.36974 | 47.89815
37.4946 | 59.8035 | 56.4274 | 8.652684 | 3.376098 | 47.77472
37.5046 | 59.6712 | 56.29794 | 8.647469 | 3.373262 | 47.65047
37.5146 | 59.6426 | 56.16769 | 8.642264 | 3.474915 | 47.52542
37.5246 | 59.424 | 56.03668 | 8.637069 | 3.387323 | 47.39961
37.5346 | 59.3856 | 55.90494 | 8.631885 | 3.480662 | 47.27305
37.5446 | 59.2424 | 55.77249 | 8.626711 | 3.469912 | 47.14578
37.5546 | 59.1629 | 55.63936 | 8.621547 | 3.523544 | 47.01781
37.5646 | 59.1152 | 55.50556 | 8.616393 | 3.609635 | 46.88917
37.5746 | 58.9246 | 55.37115 | 8.61125 | 3.553452 | 46.7599
37.5846 | 58.9195 | 55.23612 | 8.606117 | 3.68338 | 46.63
37.5946 | 58.7239 | 55.10051 | 8.600994 | 3.623394 | 46.49951
37.6046 | 58.7146 | 54.96434 | 8.595882 | 3.75026 | 46.36846
37.6146 | 58.5571 | 54.82763 | 8.59078 | 3.729466 | 46.23685
37.6246 | 58.4392 | 54.69042 | 8.585688 | 3.748781 | 46.10473
37.6346 | 58.3535 | 54.55272 | 8.580606 | 3.80078 | 45.97211
37.6446 | 58.1979 | 54.41455 | 8.575534 | 3.783346 | 45.83902
37.6546 | 58.1549 | 54.27595 | 8.570472 | 3.878946 | 45.70548
37.6646 | 57.9787 | 54.13693 | 8.565421 | 3.841766 | 45.57151
37.6746 | 57.9261 | 53.99752 | 8.56038 | 3.928577 | 45.43714
37.6846 | 57.7869 | 53.85774 | 8.555349 | 3.929155 | 45.3024
37.6946 | 57.7175 | 53.71761 | 8.550328 | 3.99989 | 45.16728
37.7046 | 57.6392 | 53.57715 | 8.545317 | 4.062047 | 45.03184
37.7146 | 57.465 | 53.4364 | 8.540316 | 4.028605 | 44.89608
37.7246 | 57.4405 | 53.29536 | 8.535325 | 4.145142 | 44.76003
37.7346 | 57.3272 | 53.15406 | 8.530345 | 4.173144 | 44.62371
37.7446 | 57.2017 | 53.01252 | 8.525374 | 4.189182 | 44.48714
37.7546 | 57.1033 | 52.87077 | 8.520413 | 4.232534 | 44.35035
37.7646 | 57.0061 | 52.72881 | 8.515463 | 4.277292 | 44.21334
37.7745 | 56.9089 | 52.5881 | 8.510572 | 4.320795 | 44.07753
37.7845 | 56.7683 | 52.44582 | 8.505641 | 4.322476 | 43.94018
37.7945 | 56.6756 | 52.3034 | 8.500721 | 4.372197 | 43.80268
37.8045 | 56.5479 | 52.16087 | 8.49581 | 4.387033 | 43.66506
37.8145 | 56.4771 | 52.01824 | 8.490909 | 4.458861 | 43.52733
37.8245 | 56.3077 | 51.87554 | 8.486019 | 4.432165 | 43.38952
37.8345 | 56.3044 | 51.73277 | 8.481138 | 4.57163 | 43.25163
37.8445 | 56.1553 | 51.58997 | 8.476267 | 4.565331 | 43.1137
37.8545 | 56.0485 | 51.44714 | 8.471406 | 4.601361 | 42.97573
37.8645 | 55.9164 | 51.30431 | 8.466556 | 4.612088 | 42.83776
37.8745 | 55.7756 | 51.1615 | 8.461714 | 4.614099 | 42.69979
37.8845 | 55.7105 | 51.01872 | 8.456883 | 4.691775 | 42.56184
37.8945 | 55.5343 | 50.876 | 8.452062 | 4.658303 | 42.42393
37.9045 | 55.4643 | 50.73334 | 8.447251 | 4.730961 | 42.28609
37.9145 | 55.2721 | 50.59077 | 8.442449 | 4.681335 | 42.14832
37.9245 | 55.1654 | 50.44829 | 8.437657 | 4.717111 | 42.01063
37.9345 | 55.0637 | 50.30593 | 8.432875 | 4.757766 | 41.87306
37.9445 | 54.8708 | 50.16371 | 8.428103 | 4.707089 | 41.73561
37.9545 | 54.7915 | 50.02164 | 8.423341 | 4.769858 | 41.5983
37.9645 | 54.6234 | 49.87973 | 8.418588 | 4.743667 | 41.46114
37.9745 | 54.4537 | 49.73801 | 8.413845 | 4.715691 | 41.32416
37.9845 | 54.3283 | 49.59647 | 8.409112 | 4.731826 | 41.18736
37.9945 | 54.1319 | 49.45515 | 8.404389 | 4.676746 | 41.05076
38.0045 | 53.9977 | 49.31406 | 8.399676 | 4.683644 | 40.91438
38.0145 | 53.7916 | 49.1732 | 8.394972 | 4.618399 | 40.77823
38.0245 | 53.6208 | 49.03259 | 8.390278 | 4.58821 | 40.64231
38.0345 | 53.4834 | 48.89225 | 8.385593 | 4.591149 | 40.50666
38.0445 | 53.269 | 48.75219 | 8.380919 | 4.516808 | 40.37127
38.0545 | 53.1075 | 48.61242 | 8.376253 | 4.495076 | 40.23617
38.0645 | 52.9456 | 48.47296 | 8.371598 | 4.472641 | 40.10136
38.0745 | 52.7277 | 48.33382 | 8.366952 | 4.393883 | 39.96686
38.0845 | 52.5271 | 48.19501 | 8.362316 | 4.332095 | 39.83269
38.0945 | 52.2749 | 48.05653 | 8.35769 | 4.218369 | 39.69884
38.1045 | 52.1151 | 47.91841 | 8.353073 | 4.196685 | 39.56534
38.1145 | 51.8829 | 47.78066 | 8.348465 | 4.102235 | 39.4322
38.1245 | 51.6833 | 47.64329 | 8.343868 | 4.040012 | 39.29942
38.1345 | 51.4722 | 47.5063 | 8.339279 | 3.965896 | 39.16702
38.1445 | 51.2106 | 47.36972 | 8.334701 | 3.84088 | 39.03502
38.1545 | 51.0365 | 47.23354 | 8.330132 | 3.80296 | 38.90341
38.1645 | 50.8079 | 47.09779 | 8.325572 | 3.710113 | 38.77221
38.1745 | 50.6086 | 46.96246 | 8.321022 | 3.646142 | 38.64144
38.1845 | 50.3809 | 46.82757 | 8.316482 | 3.553329 | 38.51109
38.1945 | 50.114 | 46.69313 | 8.31195 | 3.420867 | 38.38118
38.2045 | 49.9572 | 46.55916 | 8.307429 | 3.398038 | 38.25173
38.2145 | 49.6656 | 46.42565 | 8.302917 | 3.23995 | 38.12273
38.2245 | 49.4656 | 46.29261 | 8.298414 | 3.172986 | 37.9942
38.2345 | 49.289 | 46.16007 | 8.293921 | 3.12893 | 37.86615
38.2445 | 49.0268 | 46.02802 | 8.289437 | 2.99878 | 37.73858
38.2545 | 48.8164 | 45.89647 | 8.284963 | 2.91993 | 37.61151
38.2645 | 48.5236 | 45.76543 | 8.280498 | 2.758167 | 37.48494
38.2745 | 48.4178 | 45.63492 | 8.276042 | 2.782885 | 37.35887
38.2845 | 48.1263 | 45.50492 | 8.271596 | 2.62138 | 37.23332
38.2945 | 47.9671 | 45.37546 | 8.267159 | 2.591635 | 37.10831
38.3045 | 47.7011 | 45.24655 | 8.262731 | 2.454555 | 36.98381
38.3145 | 47.4936 | 45.11817 | 8.258313 | 2.375425 | 36.85986
38.3245 | 47.3107 | 44.99036 | 8.253904 | 2.32034 | 36.73646
38.3345 | 47.086 | 44.86311 | 8.249505 | 2.222891 | 36.6136
38.3445 | 46.9226 | 44.73643 | 8.245114 | 2.186174 | 36.49131
38.3545 | 46.6957 | 44.61032 | 8.240733 | 2.085384 | 36.36958
38.3644 | 46.4909 | 44.48604 | 8.236405 | 2.00486 | 36.24963
38.3744 | 46.2995 | 44.36109 | 8.232043 | 1.938406 | 36.12905
38.3844 | 46.1419 | 44.23674 | 8.227689 | 1.905164 | 36.00905
38.3944 | 45.9597 | 44.11298 | 8.223345 | 1.84672 | 35.88963
38.4044 | 45.7854 | 43.98982 | 8.21901 | 1.795575 | 35.77081
38.4144 | 45.596 | 43.86728 | 8.214685 | 1.728724 | 35.65259
38.4244 | 45.4312 | 43.74534 | 8.210368 | 1.685858 | 35.53497
38.4344 | 45.3138 | 43.62403 | 8.206061 | 1.689773 | 35.41797
38.4444 | 45.0466 | 43.50334 | 8.201763 | 1.543264 | 35.30157
38.4544 | 44.9399 | 43.38327 | 8.197474 | 1.556635 | 35.18579
38.4644 | 44.7348 | 43.26383 | 8.193194 | 1.470966 | 35.07064
38.4744 | 44.5672 | 43.14504 | 8.188923 | 1.422164 | 34.95611
38.4844 | 44.4376 | 43.02688 | 8.184661 | 1.410719 | 34.84222
38.4944 | 44.2778 | 42.90936 | 8.180409 | 1.368436 | 34.72896
38.5044 | 44.1509 | 42.7925 | 8.176165 | 1.358403 | 34.61633
38.5144 | 43.9896 | 42.67628 | 8.171931 | 1.313315 | 34.50435
38.5244 | 43.8736 | 42.56072 | 8.167706 | 1.312875 | 34.39302
38.5344 | 43.6917 | 42.44582 | 8.163489 | 1.245881 | 34.28233
38.5444 | 43.5662 | 42.33158 | 8.159282 | 1.234616 | 34.1723
38.5544 | 43.4446 | 42.218 | 8.155084 | 1.226596 | 34.06292
38.5644 | 43.3107 | 42.10509 | 8.150895 | 1.205605 | 33.9542
38.5744 | 43.19 | 41.99286 | 8.146714 | 1.197144 | 33.84614
38.5844 | 43.0399 | 41.88129 | 8.142543 | 1.158609 | 33.73875
38.5944 | 42.9786 | 41.7704 | 8.138381 | 1.208198 | 33.63202
38.6044 | 42.8167 | 41.66019 | 8.134227 | 1.156511 | 33.52596
38.6144 | 42.7052 | 41.55066 | 8.130083 | 1.154545 | 33.42057
38.6244 | 42.5698 | 41.4418 | 8.125947 | 1.127996 | 33.31586
38.6344 | 42.5005 | 41.33364 | 8.121821 | 1.166859 | 33.21182
38.6444 | 42.3446 | 41.22616 | 8.117703 | 1.118441 | 33.10846
38.6544 | 42.2773 | 41.11937 | 8.113594 | 1.157931 | 33.00577
38.6644 | 42.1388 | 41.01327 | 8.109494 | 1.125531 | 32.90377
38.6744 | 42.0569 | 40.90786 | 8.105403 | 1.149041 | 32.80246
38.6844 | 41.9551 | 40.80314 | 8.101321 | 1.151959 | 32.70182
38.6944 | 41.8681 | 40.69912 | 8.097248 | 1.168981 | 32.60187
38.7044 | 41.7708 | 40.5958 | 8.093183 | 1.175005 | 32.50261
38.7144 | 41.6897 | 40.49317 | 8.089127 | 1.196534 | 32.40404
38.7244 | 41.5964 | 40.39123 | 8.08508 | 1.205168 | 32.30615
38.7344 | 41.5878 | 40.29 | 8.081042 | 1.297796 | 32.20896
38.7444 | 41.4267 | 40.18947 | 8.077013 | 1.237227 | 32.11246
38.7544 | 41.4015 | 40.08964 | 8.072992 | 1.311857 | 32.01665
38.7644 | 41.3206 | 39.99051 | 8.06898 | 1.330086 | 31.92153
38.7744 | 41.2761 | 39.89209 | 8.064977 | 1.384009 | 31.82711
38.7844 | 41.1995 | 39.79437 | 8.060982 | 1.405131 | 31.73339
38.7944 | 41.1861 | 39.69735 | 8.056996 | 1.488748 | 31.64036
38.8044 | 41.1052 | 39.60104 | 8.053019 | 1.504162 | 31.54802
38.8144 | 41.078 | 39.50543 | 8.04905 | 1.572568 | 31.45638
38.8244 | 41.0523 | 39.41053 | 8.045091 | 1.64177 | 31.36544
38.8344 | 40.972 | 39.31633 | 8.041139 | 1.65567 | 31.27519
38.8444 | 41.0018 | 39.22284 | 8.037197 | 1.778959 | 31.18564
38.8544 | 40.9282 | 39.13005 | 8.033263 | 1.798146 | 31.09679
38.8644 | 40.8991 | 39.03797 | 8.029337 | 1.861127 | 31.00864
38.8744 | 40.8999 | 38.9466 | 8.025421 | 1.953302 | 30.92118
38.8844 | 40.8609 | 38.85593 | 8.021512 | 2.00497 | 30.83442
38.8944 | 40.9189 | 38.76597 | 8.017613 | 2.152932 | 30.74836
38.9044 | 40.8621 | 38.67671 | 8.013722 | 2.185392 | 30.66299
38.9144 | 40.9081 | 38.58815 | 8.009839 | 2.319946 | 30.57832
38.9244 | 40.8907 | 38.50031 | 8.005965 | 2.39039 | 30.49434
38.9344 | 40.9109 | 38.41317 | 8.002099 | 2.497733 | 30.41107
38.9443 | 40.9085 | 38.32759 | 7.998281 | 2.580913 | 30.32931
38.9543 | 40.9798 | 38.24183 | 7.994432 | 2.737965 | 30.2474
38.9643 | 40.9745 | 38.15679 | 7.990592 | 2.817705 | 30.1662
38.9743 | 41.0532 | 38.07246 | 7.98676 | 2.98074 | 30.0857
38.9843 | 41.1086 | 37.98882 | 7.982937 | 3.119775 | 30.00589
38.9943 | 41.1606 | 37.90589 | 7.979122 | 3.254711 | 29.92677
39.0043 | 41.2442 | 37.82365 | 7.975315 | 3.420546 | 29.84834
39.0143 | 41.3306 | 37.74212 | 7.971517 | 3.588481 | 29.7706
39.0243 | 41.3642 | 37.66129 | 7.967727 | 3.702914 | 29.69356
39.0343 | 41.4803 | 37.58116 | 7.963946 | 3.899141 | 29.61721
39.0443 | 41.6125 | 37.50172 | 7.960173 | 4.110783 | 29.54154
39.0543 | 41.7115 | 37.42297 | 7.956408 | 4.288525 | 29.46657
39.0643 | 41.8219 | 37.34493 | 7.952652 | 4.476974 | 29.39227
39.0743 | 42.0403 | 37.26757 | 7.948904 | 4.772727 | 29.31867
39.0843 | 42.0877 | 37.19091 | 7.945164 | 4.896786 | 29.24575
39.0943 | 42.2771 | 37.11494 | 7.941433 | 5.162155 | 29.17351
39.1043 | 42.4168 | 37.03967 | 7.93771 | 5.377132 | 29.10196
39.1143 | 42.5836 | 36.96508 | 7.933995 | 5.618518 | 29.03109
39.1243 | 42.7459 | 36.89119 | 7.930288 | 5.854713 | 28.9609
39.1343 | 42.9493 | 36.81797 | 7.92659 | 6.131325 | 28.89138
39.1443 | 43.1299 | 36.74545 | 7.9229 | 6.384448 | 28.82255
39.1543 | 43.344 | 36.67361 | 7.919217 | 6.670386 | 28.7544
39.1643 | 43.6201 | 36.60246 | 7.915544 | 7.017637 | 28.68692
39.1743 | 43.7389 | 36.53199 | 7.911878 | 7.20691 | 28.62011
39.1843 | 43.9794 | 36.4622 | 7.908221 | 7.517197 | 28.55398
39.1943 | 44.2327 | 36.3931 | 7.904571 | 7.839605 | 28.48852
39.2043 | 44.4304 | 36.32466 | 7.90093 | 8.105743 | 28.42373
39.2143 | 44.6988 | 36.25691 | 7.897297 | 8.441894 | 28.35961
39.2243 | 44.9073 | 36.18983 | 7.893672 | 8.71747 | 28.29616
39.2343 | 45.185 | 36.12343 | 7.890055 | 9.06157 | 28.23337
39.2443 | 45.4357 | 36.0577 | 7.886446 | 9.377999 | 28.17125
39.2543 | 45.7011 | 35.99265 | 7.882845 | 9.708454 | 28.1098
39.2643 | 45.9264 | 35.92826 | 7.879253 | 9.998139 | 28.04901
39.2743 | 46.1466 | 35.86455 | 7.875668 | 10.28205 | 27.98888
39.2843 | 46.414 | 35.8015 | 7.872091 | 10.6125 | 27.92941
39.2943 | 46.6579 | 35.73912 | 7.868523 | 10.91878 | 27.8706
39.3043 | 46.8642 | 35.6774 | 7.864962 | 11.1868 | 27.81244
39.3143 | 47.1497 | 35.61635 | 7.861409 | 11.53335 | 27.75494
39.3243 | 47.3393 | 35.55596 | 7.857865 | 11.78334 | 27.69809
39.3343 | 47.5712 | 35.49622 | 7.854328 | 12.07498 | 27.64189
39.3443 | 47.843 | 35.43714 | 7.850799 | 12.40586 | 27.58634
39.3543 | 48.0027 | 35.37872 | 7.847278 | 12.62398 | 27.53144
39.3643 | 48.2049 | 35.32096 | 7.843765 | 12.88394 | 27.4772
39.3743 | 48.3938 | 35.26385 | 7.84026 | 13.12995 | 27.42359
39.3843 | 48.5607 | 35.20739 | 7.836763 | 13.35331 | 27.37063
39.3943 | 48.7372 | 35.15158 | 7.833274 | 13.58562 | 27.31831
39.4043 | 48.8675 | 35.09642 | 7.829792 | 13.77108 | 27.26663
39.4143 | 49.0654 | 35.04191 | 7.826319 | 14.02349 | 27.21559
39.4243 | 49.1945 | 34.98804 | 7.822853 | 14.20646 | 27.16519
39.4343 | 49.2629 | 34.93482 | 7.819395 | 14.32808 | 27.11543
39.4443 | 49.3712 | 34.88224 | 7.815945 | 14.48896 | 27.06629
39.4543 | 49.4154 | 34.83029 | 7.812502 | 14.58511 | 27.01779
39.4643 | 49.4847 | 34.77899 | 7.809068 | 14.70571 | 26.96992
39.4743 | 49.4848 | 34.72832 | 7.805641 | 14.75648 | 26.92268
39.4843 | 49.5308 | 34.67829 | 7.802222 | 14.85251 | 26.87607
39.4943 | 49.5034 | 34.62889 | 7.79881 | 14.87451 | 26.83008
39.5043 | 49.4936 | 34.58013 | 7.795407 | 14.91347 | 26.78472
39.5143 | 49.4889 | 34.53199 | 7.792011 | 14.95691 | 26.73998
39.5243 | 49.4076 | 34.48449 | 7.788623 | 14.92311 | 26.69587
39.5342 | 49.3 | 34.43808 | 7.785276 | 14.86192 | 26.6528
39.5442 | 49.151 | 34.39182 | 7.781903 | 14.75918 | 26.60991
39.5542 | 49.0582 | 34.34618 | 7.778537 | 14.71202 | 26.56764
39.5642 | 48.9376 | 34.30117 | 7.775179 | 14.63643 | 26.52599
39.5742 | 48.7615 | 34.25677 | 7.771829 | 14.50473 | 26.48494
39.5842 | 48.5861 | 34.21299 | 7.768487 | 14.37311 | 26.44451
39.5942 | 48.4056 | 34.16983 | 7.765152 | 14.23577 | 26.40468
39.6042 | 48.1875 | 34.12728 | 7.761825 | 14.06022 | 26.36546
39.6142 | 47.9349 | 34.08535 | 7.758505 | 13.84955 | 26.32684
39.6242 | 47.7011 | 34.04403 | 7.755192 | 13.65707 | 26.28884
39.6342 | 47.4069 | 34.00332 | 7.751888 | 13.40358 | 26.25143
39.6442 | 47.1846 | 33.96321 | 7.748591 | 13.22139 | 26.21462
39.6542 | 46.8564 | 33.92371 | 7.745301 | 12.93269 | 26.17841
39.6642 | 46.5996 | 33.88482 | 7.742019 | 12.71478 | 26.1428
39.6742 | 46.3587 | 33.84653 | 7.738744 | 12.51217 | 26.10779
39.6842 | 45.9801 | 33.80884 | 7.735477 | 12.17126 | 26.07336
39.6942 | 45.711 | 33.77175 | 7.732217 | 11.93925 | 26.03953
39.7042 | 45.3675 | 33.73525 | 7.728964 | 11.63225 | 26.00629
39.7142 | 45.0794 | 33.69936 | 7.725719 | 11.38004 | 25.97364
39.7242 | 44.735 | 33.66405 | 7.722482 | 11.07095 | 25.94157
39.7342 | 44.4415 | 33.62934 | 7.719252 | 10.81216 | 25.91009
39.7442 | 44.0759 | 33.59522 | 7.716029 | 10.48068 | 25.87919
39.7542 | 43.7852 | 33.56169 | 7.712813 | 10.22351 | 25.84888
39.7642 | 43.4675 | 33.52875 | 7.709605 | 9.938755 | 25.81914
39.7742 | 43.1239 | 33.49639 | 7.706405 | 9.627514 | 25.78998
39.7842 | 42.8247 | 33.46461 | 7.703211 | 9.360088 | 25.7614
39.7942 | 42.5057 | 33.43342 | 7.700025 | 9.072282 | 25.73339
39.8042 | 42.1973 | 33.40281 | 7.696846 | 8.794493 | 25.70596
39.8142 | 41.8712 | 33.37277 | 7.693675 | 8.498428 | 25.6791
39.8242 | 41.5766 | 33.34331 | 7.69051 | 8.233286 | 25.6528
39.8342 | 41.2734 | 33.31443 | 7.687353 | 7.958968 | 25.62708
39.8442 | 41.0685 | 33.28612 | 7.684204 | 7.782378 | 25.60192
39.8542 | 40.7281 | 33.25838 | 7.681061 | 7.469715 | 25.57732
39.8642 | 40.4762 | 33.23122 | 7.677926 | 7.244984 | 25.55329
39.8742 | 40.2317 | 33.20462 | 7.674797 | 7.027083 | 25.52982
39.8842 | 39.9498 | 33.17858 | 7.671676 | 6.771218 | 25.50691
39.8942 | 39.7134 | 33.15311 | 7.668563 | 6.560288 | 25.48455
39.9042 | 39.4326 | 33.12821 | 7.665456 | 6.304392 | 25.46275
39.9142 | 39.271 | 33.10386 | 7.662356 | 6.167138 | 25.44151
39.9242 | 39.0399 | 33.08008 | 7.659264 | 5.959822 | 25.42081
39.9342 | 38.84 | 33.05685 | 7.656179 | 5.783151 | 25.40067
39.9442 | 38.6228 | 33.03418 | 7.6531 | 5.588623 | 25.38108
39.9542 | 38.4016 | 33.01206 | 7.650029 | 5.389539 | 25.36203
39.9642 | 38.2114 | 32.9905 | 7.646965 | 5.220905 | 25.34353
39.9742 | 38.029 | 32.96948 | 7.643908 | 5.059518 | 25.32557
39.9842 | 37.8804 | 32.94902 | 7.640858 | 4.931382 | 25.30816
39.9942 | 37.6775 | 32.9291 | 7.637815 | 4.748401 | 25.29128
40.0042 | 37.5626 | 32.90973 | 7.634779 | 4.652875 | 25.27495
40.0142 | 37.4008 | 32.8909 | 7.63175 | 4.509902 | 25.25915
40.0242 | 37.2384 | 32.87261 | 7.628728 | 4.365789 | 25.24388
40.0342 | 37.106 | 32.85486 | 7.625713 | 4.251135 | 25.22915
40.0442 | 36.9644 | 32.83766 | 7.622705 | 4.126743 | 25.21495
40.0542 | 36.8245 | 32.82099 | 7.619704 | 4.003513 | 25.20128
40.0642 | 36.7272 | 32.80485 | 7.61671 | 3.922351 | 25.18814
40.0742 | 36.6833 | 32.78925 | 7.613722 | 3.894054 | 25.17552
40.0842 | 36.5146 | 32.77418 | 7.610742 | 3.740424 | 25.16343
40.0942 | 36.4372 | 32.75963 | 7.607768 | 3.677567 | 25.15186
40.1042 | 36.3092 | 32.74562 | 7.604802 | 3.56358 | 25.14082
40.1142 | 36.2726 | 32.73213 | 7.601842 | 3.540469 | 25.13029
40.1241 | 36.1577 | 32.71929 | 7.598918 | 3.43841 | 25.12037
40.1341 | 36.0818 | 32.70684 | 7.595972 | 3.374956 | 25.11087
40.1441 | 36.0089 | 32.69492 | 7.593033 | 3.313983 | 25.10188
40.1541 | 35.9567 | 32.68351 | 7.5901 | 3.273189 | 25.09341
40.1641 | 35.9043 | 32.67262 | 7.587174 | 3.23168 | 25.08545
40.1741 | 35.8296 | 32.66225 | 7.584255 | 3.167353 | 25.07799
40.1841 | 35.7953 | 32.65238 | 7.581343 | 3.142916 | 25.07104
40.1941 | 35.6932 | 32.64304 | 7.578437 | 3.050164 | 25.0646
40.2041 | 35.6846 | 32.63419 | 7.575538 | 3.050406 | 25.05866
40.2141 | 35.5915 | 32.62586 | 7.572646 | 2.965638 | 25.05322
40.2241 | 35.6148 | 32.61803 | 7.569761 | 2.996765 | 25.04827
40.2341 | 35.5623 | 32.61071 | 7.566882 | 2.951587 | 25.04383
40.2441 | 35.525 | 32.60389 | 7.56401 | 2.921108 | 25.03988
40.2541 | 35.4977 | 32.59757 | 7.561144 | 2.900127 | 25.03643
40.2641 | 35.4537 | 32.59175 | 7.558286 | 2.861949 | 25.03346
40.2741 | 35.4191 | 32.58643 | 7.555433 | 2.832674 | 25.03099
40.2841 | 35.3625 | 32.58159 | 7.552588 | 2.780907 | 25.02901
40.2941 | 35.3594 | 32.57726 | 7.549749 | 2.782142 | 25.02751
40.3041 | 35.3996 | 32.57341 | 7.546916 | 2.826192 | 25.02649
40.3141 | 35.3125 | 32.57005 | 7.544091 | 2.742451 | 25.02596
40.3241 | 35.2911 | 32.56718 | 7.541271 | 2.723925 | 25.0259
40.3341 | 35.2748 | 32.56479 | 7.538458 | 2.710012 | 25.02633
40.3441 | 35.2363 | 32.56288 | 7.535652 | 2.673417 | 25.02723
40.3541 | 35.1966 | 32.56146 | 7.532852 | 2.635142 | 25.02861
40.3641 | 35.2191 | 32.56051 | 7.530059 | 2.658587 | 25.03045
40.3741 | 35.1949 | 32.56004 | 7.527272 | 2.634857 | 25.03277
40.3841 | 35.2166 | 32.56005 | 7.524492 | 2.656554 | 25.03555
40.3941 | 35.1441 | 32.56052 | 7.521718 | 2.583578 | 25.0388
40.4041 | 35.1756 | 32.56147 | 7.518951 | 2.614128 | 25.04252
40.4141 | 35.1225 | 32.56289 | 7.51619 | 2.559614 | 25.0467
40.4241 | 35.1167 | 32.56477 | 7.513435 | 2.551931 | 25.05133
40.4341 | 35.1057 | 32.56711 | 7.510687 | 2.538588 | 25.05643
40.4441 | 35.104 | 32.56992 | 7.507945 | 2.534081 | 25.06197
40.4541 | 35.1363 | 32.57318 | 7.50521 | 2.563115 | 25.06798
40.4641 | 35.054 | 32.57691 | 7.502481 | 2.47709 | 25.07443
40.4741 | 35.0929 | 32.58109 | 7.499758 | 2.511811 | 25.08133
40.4841 | 35.0574 | 32.58572 | 7.497041 | 2.471681 | 25.08868
40.4941 | 35.0488 | 32.5908 | 7.494331 | 2.458001 | 25.09647
40.5041 | 35.0444 | 32.59633 | 7.491627 | 2.448073 | 25.1047
40.5141 | 35.0489 | 32.6023 | 7.48893 | 2.446597 | 25.11337
40.5241 | 35.0547 | 32.60872 | 7.486238 | 2.445979 | 25.12248
40.5341 | 35.0278 | 32.61558 | 7.483553 | 2.412221 | 25.13203
40.5441 | 35.0291 | 32.62288 | 7.480874 | 2.406223 | 25.142
40.5541 | 35.0481 | 32.63061 | 7.478202 | 2.417487 | 25.15241
40.5641 | 35.0407 | 32.63878 | 7.475535 | 2.401921 | 25.16324
40.5741 | 35.0227 | 32.64738 | 7.472875 | 2.375322 | 25.1745
40.5841 | 35.0565 | 32.65641 | 7.470221 | 2.400094 | 25.18618
40.5941 | 35.0211 | 32.66586 | 7.467573 | 2.355241 | 25.19829
40.6041 | 35.0628 | 32.67574 | 7.464932 | 2.387064 | 25.2108
40.6141 | 35.0363 | 32.68604 | 7.462296 | 2.350264 | 25.22374
40.6241 | 35.0639 | 32.69675 | 7.459666 | 2.367148 | 25.23709
40.6341 | 35.0709 | 32.70788 | 7.457043 | 2.363018 | 25.25084
40.6441 | 35.0838 | 32.71943 | 7.454426 | 2.36437 | 25.265
40.6541 | 35.0772 | 32.73139 | 7.451815 | 2.345815 | 25.27957
40.6641 | 35.0779 | 32.74375 | 7.449209 | 2.334152 | 25.29454
40.6741 | 35.1283 | 32.75652 | 7.44661 | 2.371785 | 25.3099
40.6841 | 35.1029 | 32.76969 | 7.444017 | 2.333215 | 25.32567
40.6941 | 35.1385 | 32.78325 | 7.44143 | 2.355246 | 25.34182
40.704 | 35.1333 | 32.79708 | 7.438875 | 2.33622 | 25.35821
40.714 | 35.1102 | 32.81144 | 7.4363 | 2.298764 | 25.37514
40.724 | 35.2041 | 32.82618 | 7.433731 | 2.377921 | 25.39245
40.734 | 35.1924 | 32.84131 | 7.431167 | 2.351087 | 25.41015
40.744 | 35.2125 | 32.85683 | 7.42861 | 2.355673 | 25.42822
40.754 | 35.2079 | 32.87273 | 7.426059 | 2.335175 | 25.44667
40.764 | 35.2188 | 32.889 | 7.423514 | 2.329799 | 25.46549
40.774 | 35.2294 | 32.90565 | 7.420974 | 2.323751 | 25.48468
40.784 | 35.2346 | 32.92267 | 7.41844 | 2.311926 | 25.50423
40.794 | 35.2619 | 32.94006 | 7.415913 | 2.321837 | 25.52415
40.804 | 35.3104 | 32.95782 | 7.413391 | 2.352578 | 25.54443
40.814 | 35.2659 | 32.97594 | 7.410875 | 2.289964 | 25.56506
40.824 | 35.2753 | 32.99442 | 7.408365 | 2.280882 | 25.58605
40.834 | 35.3352 | 33.01325 | 7.40586 | 2.321952 | 25.60739
40.844 | 35.3179 | 33.03243 | 7.403362 | 2.285467 | 25.62907
40.854 | 35.3488 | 33.05196 | 7.400869 | 2.296836 | 25.65109
40.864 | 35.3757 | 33.07184 | 7.398382 | 2.303856 | 25.67346
40.874 | 35.3748 | 33.09206 | 7.395901 | 2.282742 | 25.69616
40.884 | 35.37 | 33.11262 | 7.393425 | 2.257382 | 25.71919
40.894 | 35.3783 | 33.1335 | 7.390955 | 2.244795 | 25.74255
40.904 | 35.4244 | 33.15472 | 7.388491 | 2.269676 | 25.76623
40.914 | 35.4053 | 33.17627 | 7.386033 | 2.229026 | 25.79024
40.924 | 35.4625 | 33.19814 | 7.38358 | 2.264359 | 25.81456
40.934 | 35.4604 | 33.22033 | 7.381133 | 2.240068 | 25.8392
40.944 | 35.4688 | 33.24283 | 7.378692 | 2.225968 | 25.86414
40.954 | 35.4766 | 33.26565 | 7.376256 | 2.210951 | 25.88939
40.964 | 35.5255 | 33.28876 | 7.373826 | 2.236741 | 25.91493
40.974 | 35.5001 | 33.31218 | 7.371402 | 2.187918 | 25.94078
40.984 | 35.5353 | 33.3359 | 7.368983 | 2.199397 | 25.96692
40.994 | 35.5342 | 33.35992 | 7.36657 | 2.174277 | 25.99335
41.004 | 35.5673 | 33.38423 | 7.364162 | 2.183072 | 26.02007
41.014 | 35.5722 | 33.40882 | 7.36176 | 2.163379 | 26.04706
41.024 | 35.6107 | 33.4337 | 7.359363 | 2.177004 | 26.07433
41.034 | 35.6114 | 33.45885 | 7.356972 | 2.152551 | 26.10188
41.044 | 35.6371 | 33.48427 | 7.354587 | 2.152825 | 26.12969
41.054 | 35.6506 | 33.50997 | 7.352207 | 2.140633 | 26.15776
41.064 | 35.6609 | 33.53592 | 7.349832 | 2.124976 | 26.18609
41.074 | 35.6881 | 33.56214 | 7.347463 | 2.125961 | 26.21468
41.084 | 35.7304 | 33.58861 | 7.345099 | 2.141789 | 26.24351
41.094 | 35.7388 | 33.61533 | 7.342741 | 2.123468 | 26.27259
41.104 | 35.7666 | 33.6423 | 7.340388 | 2.124299 | 26.30191
41.114 | 35.7461 | 33.66951 | 7.338041 | 2.076595 | 26.33146
41.124 | 35.8123 | 33.69695 | 7.335699 | 2.115354 | 26.36125
41.134 | 35.7885 | 33.72462 | 7.333362 | 2.063881 | 26.39126
41.144 | 35.8471 | 33.75254 | 7.331031 | 2.09456 | 26.42151
41.154 | 35.8359 | 33.78064 | 7.328705 | 2.055263 | 26.45193
41.164 | 35.8537 | 33.80897 | 7.326385 | 2.04473 | 26.48259
41.174 | 35.8698 | 33.83751 | 7.32407 | 2.032287 | 26.51344
41.184 | 35.9033 | 33.86626 | 7.32176 | 2.037038 | 26.5445
41.194 | 35.915 | 33.89521 | 7.319455 | 2.019789 | 26.57576
41.204 | 35.9513 | 33.92435 | 7.317156 | 2.026949 | 26.6072
41.214 | 35.9434 | 33.95368 | 7.314862 | 1.989716 | 26.63882
41.224 | 35.9642 | 33.9832 | 7.312573 | 1.981004 | 26.67062
41.234 | 35.9659 | 34.01289 | 7.31029 | 1.953014 | 26.7026
41.244 | 36.0038 | 34.04275 | 7.308011 | 1.961048 | 26.73474
41.254 | 36.0706 | 34.07278 | 7.305738 | 1.997817 | 26.76704
41.264 | 36.0479 | 34.10297 | 7.30347 | 1.944929 | 26.7995
41.274 | 36.0794 | 34.13332 | 7.301208 | 1.946081 | 26.83211
41.284 | 36.0752 | 34.16381 | 7.29895 | 1.911388 | 26.86486
41.2939 | 36.1039 | 34.19415 | 7.29672 | 1.909749 | 26.89743
41.3039 | 36.1206 | 34.22493 | 7.294473 | 1.895675 | 26.93045
41.3139 | 36.1824 | 34.25583 | 7.292231 | 1.926572 | 26.9636
41.3239 | 36.1613 | 34.28686 | 7.289994 | 1.874442 | 26.99686
41.3339 | 36.1812 | 34.31801 | 7.287762 | 1.863193 | 27.03025
41.3439 | 36.2061 | 34.34927 | 7.285535 | 1.856831 | 27.06373
41.3539 | 36.1995 | 34.38064 | 7.283313 | 1.818864 | 27.09732
41.3639 | 36.254 | 34.4121 | 7.281096 | 1.841895 | 27.13101
41.3739 | 36.275 | 34.44367 | 7.278884 | 1.831335 | 27.16478
41.3839 | 36.2852 | 34.47531 | 7.276678 | 1.809886 | 27.19864
41.3939 | 36.2817 | 34.50704 | 7.274476 | 1.774657 | 27.23257
41.4039 | 36.3023 | 34.53885 | 7.272279 | 1.763453 | 27.26657
41.4139 | 36.3211 | 34.57072 | 7.270088 | 1.750383 | 27.30063
41.4239 | 36.3273 | 34.60265 | 7.267901 | 1.724653 | 27.33475
41.4339 | 36.324 | 34.63463 | 7.265719 | 1.689367 | 27.36891
41.4439 | 36.3902 | 34.66666 | 7.263542 | 1.723537 | 27.40312
41.4539 | 36.3422 | 34.69874 | 7.26137 | 1.643462 | 27.43737
41.4639 | 36.386 | 34.73084 | 7.259203 | 1.655156 | 27.47164
41.4739 | 36.3837 | 34.76298 | 7.257041 | 1.620724 | 27.50594
41.4839 | 36.3695 | 34.79513 | 7.254884 | 1.574373 | 27.54024
41.4939 | 36.3699 | 34.82729 | 7.252731 | 1.542608 | 27.57456
41.5039 | 36.4306 | 34.85946 | 7.250584 | 1.571139 | 27.60888
41.5139 | 36.431 | 34.89163 | 7.248441 | 1.539372 | 27.64319
41.5239 | 36.3896 | 34.92378 | 7.246303 | 1.465816 | 27.67748
41.5339 | 36.4214 | 34.95592 | 7.24417 | 1.465475 | 27.71175
41.5439 | 36.3699 | 34.98804 | 7.242042 | 1.381856 | 27.746
41.5539 | 36.408 | 35.02013 | 7.239918 | 1.387872 | 27.78021
41.5639 | 36.4659 | 35.05217 | 7.2378 | 1.413727 | 27.81437
41.5739 | 36.4223 | 35.08417 | 7.235686 | 1.338127 | 27.84849
41.5839 | 36.4376 | 35.11612 | 7.233577 | 1.321481 | 27.88254
41.5939 | 36.4422 | 35.148 | 7.231472 | 1.294196 | 27.91653
41.6039 | 36.4282 | 35.17982 | 7.229372 | 1.248381 | 27.95045
41.6139 | 36.5088 | 35.21156 | 7.227277 | 1.297242 | 27.98428
41.6239 | 36.5488 | 35.24321 | 7.225187 | 1.30559 | 28.01802
41.6339 | 36.4955 | 35.27477 | 7.223101 | 1.220727 | 28.05167
41.6439 | 36.504 | 35.30623 | 7.22102 | 1.197766 | 28.08521
41.6539 | 36.5194 | 35.33759 | 7.218943 | 1.181813 | 28.11864
41.6639 | 36.5156 | 35.36882 | 7.216871 | 1.146777 | 28.15195
41.6739 | 36.5945 | 35.39994 | 7.214804 | 1.194561 | 28.18513
41.6839 | 36.6037 | 35.43092 | 7.212741 | 1.172779 | 28.21818
41.6939 | 36.5943 | 35.46176 | 7.210683 | 1.132537 | 28.25108
41.7039 | 36.5713 | 35.49246 | 7.20863 | 1.078844 | 28.28383
41.7139 | 36.5916 | 35.52299 | 7.206581 | 1.068606 | 28.31641
41.7239 | 36.6167 | 35.55337 | 7.204536 | 1.063331 | 28.34883
41.7339 | 36.6354 | 35.58357 | 7.202496 | 1.051829 | 28.38107
41.7439 | 36.6257 | 35.6136 | 7.200461 | 1.012105 | 28.41313
41.7539 | 36.6328 | 35.64343 | 7.19843 | 0.9893714 | 28.445
41.7639 | 36.581 | 35.67307 | 7.196404 | 0.9079323 | 28.47666
41.7739 | 36.657 | 35.7025 | 7.194382 | 0.9544981 | 28.50812
41.7839 | 36.6251 | 35.73172 | 7.192364 | 0.8933765 | 28.53936
41.7939 | 36.6626 | 35.76072 | 7.190351 | 0.9018767 | 28.57037
41.8039 | 36.6303 | 35.78949 | 7.188342 | 0.8408071 | 28.60115
41.8139 | 36.617 | 35.81803 | 7.186338 | 0.7989727 | 28.63169
41.8239 | 36.5998 | 35.84631 | 7.184338 | 0.753485 | 28.66198
41.8339 | 36.6333 | 35.87435 | 7.182343 | 0.7589501 | 28.69201
41.8439 | 36.5956 | 35.90212 | 7.180352 | 0.693479 | 28.72177
41.8539 | 36.624 | 35.92962 | 7.178365 | 0.6943773 | 28.75126
41.8639 | 36.6163 | 35.95685 | 7.176383 | 0.6594534 | 28.78046
41.8738 | 36.5656 | 35.98352 | 7.174424 | 0.5820787 | 28.8091
41.8838 | 36.5882 | 36.01015 | 7.17245 | 0.5780491 | 28.8377
41.8938 | 36.5549 | 36.03651 | 7.170481 | 0.5183922 | 28.86603
41.9038 | 36.5329 | 36.06254 | 7.168516 | 0.4703627 | 28.89402
41.9138 | 36.6069 | 36.08825 | 7.166555 | 0.5186517 | 28.92169
41.9238 | 36.552 | 36.11363 | 7.164598 | 0.438372 | 28.94903
41.9338 | 36.5159 | 36.13868 | 7.162645 | 0.3772247 | 28.97603
41.9438 | 36.5159 | 36.16336 | 7.160697 | 0.3525404 | 29.00266
41.9538 | 36.4855 | 36.18773 | 7.158753 | 0.2977743 | 29.02897
41.9638 | 36.5153 | 36.21171 | 7.156813 | 0.3035875 | 29.0549
41.9738 | 36.5057 | 36.23533 | 7.154877 | 0.2703659 | 29.08046
41.9838 | 36.4762 | 36.25858 | 7.152946 | 0.2176238 | 29.10563
41.9938 | 36.4372 | 36.28144 | 7.151018 | 0.1557643 | 29.13042
42.0038 | 36.4303 | 36.3039 | 7.149095 | 0.1263979 | 29.15481
42.0138 | 36.412 | 36.32597 | 7.147176 | 0.08603281 | 29.17879
42.0238 | 36.4558 | 36.34762 | 7.145261 | 0.1081764 | 29.20236
42.0338 | 36.4148 | 36.36886 | 7.14335 | 0.04593615 | 29.22551
42.0438 | 36.3766 | 36.38968 | 7.141443 | -0.01308117 | 29.24824
42.0538 | 36.3548 | 36.41006 | 7.13954 | -0.0552642 | 29.27052
42.0638 | 36.3705 | 36.43001 | 7.137641 | -0.05950805 | 29.29237
42.0738 | 36.3331 | 36.44951 | 7.135747 | -0.1164054 | 29.31376
42.0838 | 36.374 | 36.46855 | 7.133856 | -0.09454684 | 29.33469
42.0938 | 36.2941 | 36.48712 | 7.131969 | -0.1930246 | 29.35516
42.1038 | 36.3063 | 36.50523 | 7.130087 | -0.198933 | 29.37515
42.1138 | 36.2678 | 36.52287 | 7.128208 | -0.2550663 | 29.39466
42.1238 | 36.2449 | 36.54001 | 7.126333 | -0.2951121 | 29.41368
42.1338 | 36.2916 | 36.55666 | 7.124462 | -0.2650649 | 29.4322
42.1438 | 36.2255 | 36.57282 | 7.122596 | -0.3473211 | 29.45023
42.1538 | 36.2473 | 36.58847 | 7.120733 | -0.3411683 | 29.46774
42.1638 | 36.1779 | 36.6036 | 7.118874 | -0.4257036 | 29.48473
42.1738 | 36.183 | 36.61822 | 7.117018 | -0.4352151 | 29.5012
42.1838 | 36.1511 | 36.6323 | 7.115167 | -0.4811992 | 29.51713
42.1938 | 36.1518 | 36.64585 | 7.11332 | -0.4940513 | 29.53253
42.2038 | 36.1502 | 36.65886 | 7.111476 | -0.5086625 | 29.54739
42.2138 | 36.1175 | 36.67133 | 7.109637 | -0.5538255 | 29.56169
42.2238 | 36.0817 | 36.68323 | 7.107801 | -0.6015326 | 29.57543
42.2338 | 36.0445 | 36.69458 | 7.105969 | -0.65008 | 29.58861
42.2438 | 36.0554 | 36.70536 | 7.10414 | -0.6499596 | 29.60122
42.2538 | 36.0812 | 36.71557 | 7.102316 | -0.6343663 | 29.61325
42.2638 | 36.0244 | 36.72519 | 7.100495 | -0.7007926 | 29.6247
42.2738 | 35.9605 | 36.73424 | 7.098678 | -0.7737357 | 29.63556
42.2838 | 35.9316 | 36.74268 | 7.096865 | -0.8110842 | 29.64582
42.2938 | 35.9194 | 36.75054 | 7.095056 | -0.8311371 | 29.65548
42.3038 | 35.9583 | 36.75778 | 7.09325 | -0.799485 | 29.66454
42.3138 | 35.8702 | 36.76443 | 7.091448 | -0.8942269 | 29.67298
42.3238 | 35.8495 | 36.77045 | 7.089649 | -0.9209539 | 29.6808
42.3338 | 35.7684 | 36.77586 | 7.087855 | -1.007462 | 29.68801
42.3438 | 35.7679 | 36.78064 | 7.086064 | -1.012743 | 29.69458
42.3538 | 35.808 | 36.7848 | 7.084276 | -0.9767959 | 29.70052
42.3638 | 35.7428 | 36.78831 | 7.082492 | -1.045513 | 29.70582
42.3738 | 35.665 | 36.79119 | 7.080712 | -1.126192 | 29.71048
42.3838 | 35.6387 | 36.79343 | 7.078936 | -1.154727 | 29.71449
42.3938 | 35.584 | 36.79501 | 7.077163 | -1.211012 | 29.71785
42.4038 | 35.6375 | 36.79595 | 7.075393 | -1.158446 | 29.72055
42.4138 | 35.5687 | 36.79622 | 7.073627 | -1.22752 | 29.72259
42.4238 | 35.5059 | 36.79583 | 7.071865 | -1.289933 | 29.72397
42.4338 | 35.4487 | 36.79478 | 7.070106 | -1.346079 | 29.72467
42.4438 | 35.3957 | 36.79306 | 7.068351 | -1.39736 | 29.72471
42.4538 | 35.4379 | 36.79066 | 7.066599 | -1.352762 | 29.72406
42.4637 | 35.3388 | 36.78762 | 7.064868 | -1.44882 | 29.72275
42.4737 | 35.3109 | 36.78387 | 7.063123 | -1.472974 | 29.72075
42.4837 | 35.258 | 36.77944 | 7.061382 | -1.521444 | 29.71806
42.4937 | 35.1956 | 36.77433 | 7.059644 | -1.578726 | 29.71468
42.5037 | 35.1974 | 36.76852 | 7.057909 | -1.571121 | 29.71061
42.5137 | 35.1294 | 36.76202 | 7.056178 | -1.632624 | 29.70585
42.5237 | 35.0925 | 36.75483 | 7.05445 | -1.662333 | 29.70038
42.5337 | 35.0709 | 36.74694 | 7.052726 | -1.67604 | 29.69421
42.5437 | 34.9889 | 36.73835 | 7.051005 | -1.749449 | 29.68734
42.5537 | 34.9925 | 36.72905 | 7.049288 | -1.736554 | 29.67977
42.5637 | 34.9547 | 36.71906 | 7.047573 | -1.764359 | 29.67149
42.5737 | 34.9116 | 36.70836 | 7.045862 | -1.796755 | 29.66249
42.5837 | 34.8627 | 36.69694 | 7.044155 | -1.834244 | 29.65279
42.5937 | 34.8128 | 36.68482 | 7.04245 | -1.872023 | 29.64237
42.6037 | 34.7818 | 36.67199 | 7.040749 | -1.890192 | 29.63124
42.6137 | 34.7643 | 36.65845 | 7.039052 | -1.894148 | 29.6194
42.6237 | 34.7227 | 36.64419 | 7.037357 | -1.921491 | 29.60683
42.6337 | 34.6456 | 36.62922 | 7.035666 | -1.983622 | 29.59356
42.6437 | 34.625 | 36.61354 | 7.033978 | -1.988535 | 29.57956
42.6537 | 34.5563 | 36.59714 | 7.032293 | -2.040837 | 29.56484
42.6637 | 34.5663 | 36.58002 | 7.030612 | -2.013721 | 29.54941
42.6737 | 34.4986 | 36.56219 | 7.028933 | -2.063588 | 29.53325
42.6837 | 34.4374 | 36.54364 | 7.027258 | -2.10624 | 29.51638
42.6937 | 34.3584 | 36.52437 | 7.025586 | -2.165975 | 29.49879
42.7037 | 34.3211 | 36.5044 | 7.023917 | -2.183295 | 29.48048
42.7137 | 34.3271 | 36.4837 | 7.022251 | -2.1566 | 29.46145
42.7237 | 34.2455 | 36.46229 | 7.020589 | -2.216792 | 29.4417
42.7337 | 34.1803 | 36.44017 | 7.018929 | -2.259869 | 29.42124
42.7437 | 34.1212 | 36.41733 | 7.017273 | -2.296131 | 29.40006
42.7537 | 34.0637 | 36.39378 | 7.01562 | -2.330082 | 29.37816
42.7637 | 34.0643 | 36.36952 | 7.013969 | -2.305222 | 29.35555
42.7737 | 33.9754 | 36.34455 | 7.012322 | -2.369152 | 29.33223
42.7837 | 33.8584 | 36.31887 | 7.010678 | -2.460474 | 29.3082
42.7937 | 33.8771 | 36.29249 | 7.009037 | -2.415393 | 29.28346
42.8037 | 33.7844 | 36.2654 | 7.007399 | -2.481005 | 29.25801
42.8137 | 33.7378 | 36.23761 | 7.005764 | -2.499814 | 29.23185
42.8237 | 33.682 | 36.20912 | 7.004131 | -2.527122 | 29.20499
42.8337 | 33.5769 | 36.17993 | 7.002502 | -2.603032 | 29.17743
42.8437 | 33.5639 | 36.15005 | 7.000876 | -2.586146 | 29.14917
42.8537 | 33.4532 | 36.11947 | 6.999253 | -2.666271 | 29.12022
42.8637 | 33.4329 | 36.0882 | 6.997632 | -2.655302 | 29.09057
42.8737 | 33.3729 | 36.05625 | 6.996015 | -2.683346 | 29.06023
42.8837 | 33.3004 | 36.02361 | 6.9944 | -2.723208 | 29.02921
42.8937 | 33.2637 | 35.99029 | 6.992789 | -2.726586 | 28.9975
42.9037 | 33.1561 | 35.95629 | 6.99118 | -2.800187 | 28.96511
42.9137 | 33.1213 | 35.92162 | 6.989574 | -2.800315 | 28.93204
42.9237 | 33.0584 | 35.88627 | 6.987971 | -2.827872 | 28.8983
42.9337 | 33.0058 | 35.85026 | 6.986371 | -2.844461 | 28.86389
42.9437 | 32.9372 | 35.81359 | 6.984773 | -2.876388 | 28.82882
42.9537 | 32.8918 | 35.77625 | 6.983179 | -2.884454 | 28.79308
42.9637 | 32.8069 | 35.73826 | 6.981587 | -2.931363 | 28.75668
42.9737 | 32.7683 | 35.69963 | 6.979998 | -2.931326 | 28.71963
42.9837 | 32.7079 | 35.66034 | 6.978412 | -2.952442 | 28.68193
42.9937 | 32.6189 | 35.62041 | 6.976828 | -3.001514 | 28.64359
43.0037 | 32.5651 | 35.57985 | 6.975247 | -3.014751 | 28.6046
43.0137 | 32.4909 | 35.53865 | 6.973669 | -3.047754 | 28.56498
43.0237 | 32.445 | 35.49683 | 6.972094 | -3.051828 | 28.52473
43.0337 | 32.3525 | 35.45438 | 6.970521 | -3.10188 | 28.48386
43.0436 | 32.298 | 35.41175 | 6.968967 | -3.11375 | 28.44278
43.0536 | 32.2474 | 35.36808 | 6.9674 | -3.120681 | 28.40068
43.0636 | 32.1526 | 35.3238 | 6.965835 | -3.171202 | 28.35797
43.0736 | 32.1081 | 35.27892 | 6.964273 | -3.170821 | 28.31465
43.0836 | 32.0113 | 35.23344 | 6.962713 | -3.222144 | 28.27073
43.0936 | 31.9853 | 35.18738 | 6.961157 | -3.202077 | 28.22622
43.1036 | 31.9075 | 35.14073 | 6.959602 | -3.233226 | 28.18112
43.1136 | 31.8331 | 35.0935 | 6.958051 | -3.260397 | 28.13545
43.1236 | 31.7809 | 35.04569 | 6.956502 | -3.264793 | 28.08919
43.1336 | 31.7093 | 34.99732 | 6.954955 | -3.288023 | 28.04237
43.1436 | 31.6669 | 34.94839 | 6.953411 | -3.28149 | 27.99498
43.1536 | 31.5825 | 34.8989 | 6.95187 | -3.316402 | 27.94703
43.1636 | 31.5122 | 34.84887 | 6.950331 | -3.336667 | 27.89854
43.1736 | 31.4553 | 34.79829 | 6.948795 | -3.342987 | 27.84949
43.1836 | 31.3715 | 34.74717 | 6.947261 | -3.375673 | 27.79991
43.1936 | 31.3128 | 34.69553 | 6.945729 | -3.382729 | 27.7498
43.2036 | 31.2579 | 34.64336 | 6.9442 | -3.385462 | 27.69916
43.2136 | 31.1758 | 34.59068 | 6.942674 | -3.414879 | 27.64801
43.2236 | 31.1277 | 34.53748 | 6.94115 | -3.409784 | 27.59633
43.2336 | 30.9975 | 34.48379 | 6.939628 | -3.486288 | 27.54416
43.2436 | 31.005 | 34.42959 | 6.938109 | -3.424592 | 27.49148
43.2536 | 30.8631 | 34.37491 | 6.936592 | -3.51181 | 27.43832
43.2636 | 30.847 | 34.31974 | 6.935077 | -3.472745 | 27.38467
43.2736 | 30.7554 | 34.2641 | 6.933565 | -3.508703 | 27.33054
43.2836 | 30.6786 | 34.20799 | 6.932056 | -3.529392 | 27.27594
43.2936 | 30.6602 | 34.15142 | 6.930548 | -3.491221 | 27.22087
43.3036 | 30.5484 | 34.09439 | 6.929043 | -3.545992 | 27.16535
43.3136 | 30.4815 | 34.03692 | 6.92754 | -3.555418 | 27.10938
43.3236 | 30.4161 | 33.979 | 6.92604 | -3.562903 | 27.05296
43.3336 | 30.3779 | 33.92066 | 6.924542 | -3.542756 | 26.99611
43.3436 | 30.3 | 33.86188 | 6.923046 | -3.56188 | 26.93883
43.3536 | 30.1697 | 33.80268 | 6.921552 | -3.632984 | 26.88113
43.3636 | 30.1722 | 33.74308 | 6.920061 | -3.570881 | 26.82302
43.3736 | 30.1002 | 33.68307 | 6.918572 | -3.582869 | 26.7645
43.3836 | 30.0561 | 33.62266 | 6.917085 | -3.566562 | 26.70558
43.3936 | 29.9711 | 33.56186 | 6.9156 | -3.590765 | 26.64626
43.4036 | 29.8777 | 33.50069 | 6.914117 | -3.622985 | 26.58657
43.4136 | 29.8647 | 33.43913 | 6.912637 | -3.574429 | 26.52649
43.4236 | 29.8348 | 33.37721 | 6.911159 | -3.542407 | 26.46605
43.4336 | 29.7149 | 33.31492 | 6.909683 | -3.600023 | 26.40524
43.4436 | 29.6543 | 33.25229 | 6.908209 | -3.597986 | 26.34408
43.4536 | 29.5961 | 33.1893 | 6.906737 | -3.593204 | 26.28257
43.4636 | 29.579 | 33.12598 | 6.905267 | -3.546981 | 26.22071
43.4736 | 29.5003 | 33.06233 | 6.9038 | -3.562029 | 26.15853
43.4836 | 29.4024 | 32.99835 | 6.902334 | -3.595953 | 26.09602
43.4936 | 29.3434 | 32.93406 | 6.900871 | -3.590663 | 26.03319
43.5036 | 29.2818 | 32.86946 | 6.89941 | -3.58766 | 25.97005
43.5136 | 29.2526 | 32.80456 | 6.89795 | -3.551956 | 25.90661
43.5236 | 29.1205 | 32.73936 | 6.896493 | -3.618856 | 25.84286
43.5336 | 29.0663 | 32.67387 | 6.895038 | -3.607572 | 25.77883
43.5436 | 29.0153 | 32.60811 | 6.893585 | -3.592807 | 25.71452
43.5536 | 28.9521 | 32.54207 | 6.892133 | -3.58997 | 25.64994
43.5636 | 28.8688 | 32.47576 | 6.890684 | -3.606963 | 25.58508
43.5736 | 28.7963 | 32.4092 | 6.889237 | -3.612903 | 25.51997
43.5836 | 28.7196 | 32.34239 | 6.887791 | -3.62279 | 25.4546
43.5936 | 28.673 | 32.27533 | 6.886348 | -3.602334 | 25.38899
43.6036 | 28.6079 | 32.20804 | 6.884906 | -3.600142 | 25.32314
43.6136 | 28.5237 | 32.14052 | 6.883467 | -3.616817 | 25.25705
43.6236 | 28.459 | 32.07277 | 6.882029 | -3.613773 | 25.19074
43.6335 | 28.3736 | 32.00549 | 6.880608 | -3.631894 | 25.12489
43.6435 | 28.3696 | 31.93733 | 6.879174 | -3.567727 | 25.05815
43.6535 | 28.2325 | 31.86896 | 6.877742 | -3.636458 | 24.99122
43.6635 | 28.1828 | 31.80039 | 6.876311 | -3.617594 | 24.92408
43.6735 | 28.1033 | 31.73164 | 6.874883 | -3.628342 | 24.85676
43.6835 | 28.051 | 31.66271 | 6.873456 | -3.611709 | 24.78925
43.6935 | 28.0073 | 31.5936 | 6.872032 | -3.586302 | 24.72157
43.7035 | 27.8852 | 31.52433 | 6.870609 | -3.639126 | 24.65372
43.7135 | 27.8439 | 31.45489 | 6.869187 | -3.610993 | 24.58571
43.7235 | 27.754 | 31.3853 | 6.867768 | -3.631303 | 24.51754
43.7335 | 27.7683 | 31.31557 | 6.86635 | -3.547267 | 24.44922
43.7435 | 27.601 | 31.24569 | 6.864934 | -3.644689 | 24.38075
43.7535 | 27.5596 | 31.17568 | 6.86352 | -3.616076 | 24.31216
43.7635 | 27.5009 | 31.10554 | 6.862108 | -3.604635 | 24.24343
43.7735 | 27.4371 | 31.03527 | 6.860697 | -3.598173 | 24.17458
43.7835 | 27.3781 | 30.9649 | 6.859288 | -3.586798 | 24.10561
43.7935 | 27.2432 | 30.89441 | 6.85788 | -3.651213 | 24.03653
43.8035 | 27.2031 | 30.82383 | 6.856474 | -3.620726 | 23.96735
43.8135 | 27.1796 | 30.75314 | 6.85507 | -3.573539 | 23.89807
43.8235 | 27.0313 | 30.68236 | 6.853668 | -3.651065 | 23.8287
43.8335 | 27.0089 | 30.6115 | 6.852267 | -3.602604 | 23.75924
43.8435 | 26.9048 | 30.54057 | 6.850868 | -3.635767 | 23.6897
43.8535 | 26.8422 | 30.46956 | 6.84947 | -3.627358 | 23.62009
43.8635 | 26.7879 | 30.39848 | 6.848074 | -3.610582 | 23.55041
43.8735 | 26.7027 | 30.32735 | 6.846679 | -3.624647 | 23.48067
43.8835 | 26.6552 | 30.25616 | 6.845286 | -3.600955 | 23.41087
43.8935 | 26.5579 | 30.18491 | 6.843895 | -3.627013 | 23.34102
43.9035 | 26.5038 | 30.11363 | 6.842505 | -3.609832 | 23.27113
43.9135 | 26.4665 | 30.04231 | 6.841117 | -3.575811 | 23.20119
43.9235 | 26.3237 | 29.97096 | 6.83973 | -3.647259 | 23.13123
43.9335 | 26.2847 | 29.89958 | 6.838345 | -3.614878 | 23.06123
43.9435 | 26.2429 | 29.82818 | 6.836961 | -3.585278 | 22.99122
43.9535 | 26.1787 | 29.75676 | 6.835578 | -3.578057 | 22.92118
43.9635 | 26.0797 | 29.68533 | 6.834197 | -3.605627 | 22.85113
43.9735 | 25.9864 | 29.61389 | 6.832818 | -3.627495 | 22.78108
43.9835 | 25.9458 | 29.54246 | 6.83144 | -3.59666 | 22.71102
43.9935 | 25.9154 | 29.47103 | 6.830063 | -3.55563 | 22.64097
44.0035 | 25.7913 | 29.39961 | 6.828688 | -3.60831 | 22.57092
44.0135 | 25.698 | 29.3282 | 6.827314 | -3.630202 | 22.50089
44.0235 | 25.6768 | 29.25682 | 6.825941 | -3.580016 | 22.43087
44.0335 | 25.6394 | 29.18545 | 6.82457 | -3.546053 | 22.36088
44.0435 | 25.5066 | 29.11412 | 6.8232 | -3.60752 | 22.29092
44.0535 | 25.4475 | 29.04282 | 6.821832 | -3.595321 | 22.22099
44.0635 | 25.4029 | 28.97156 | 6.820464 | -3.568659 | 22.15109
44.0735 | 25.3483 | 28.90034 | 6.819099 | -3.552038 | 22.08124
44.0835 | 25.2815 | 28.82917 | 6.817734 | -3.547667 | 22.01143
44.0935 | 25.1353 | 28.75805 | 6.816371 | -3.622746 | 21.94167
44.1035 | 25.1559 | 28.68698 | 6.815009 | -3.53108 | 21.87197
44.1135 | 25.0723 | 28.61598 | 6.813648 | -3.543675 | 21.80233
44.1235 | 25.0108 | 28.54504 | 6.812288 | -3.534237 | 21.73275
44.1335 | 24.8899 | 28.47416 | 6.81093 | -3.584264 | 21.66323
44.1435 | 24.8741 | 28.40336 | 6.809573 | -3.529265 | 21.59379
44.1535 | 24.8079 | 28.33264 | 6.808217 | -3.524741 | 21.52442
44.1635 | 24.7615 | 28.262 | 6.806863 | -3.500499 | 21.45514
44.1735 | 24.6214 | 28.19144 | 6.805509 | -3.570041 | 21.38593
44.1835 | 24.5851 | 28.12097 | 6.804157 | -3.535871 | 21.31681
44.1935 | 24.567 | 28.05059 | 6.802806 | -3.483592 | 21.24779
44.2035 | 24.4853 | 27.98031 | 6.801456 | -3.495011 | 21.17885
44.2134 | 24.3776 | 27.91083 | 6.80012 | -3.533225 | 21.1107
44.2234 | 24.3069 | 27.84074 | 6.798773 | -3.533842 | 21.04197
44.2334 | 24.3133 | 27.77077 | 6.797426 | -3.457466 | 20.97334
44.2434 | 24.2373 | 27.7009 | 6.79608 | -3.4636 | 20.90482
44.2534 | 24.1175 | 27.63115 | 6.794736 | -3.513647 | 20.83641
44.2634 | 24.0787 | 27.56151 | 6.793393 | -3.482809 | 20.76812
44.2734 | 24.0586 | 27.49199 | 6.79205 | -3.43339 | 20.69994
44.2834 | 23.9773 | 27.42259 | 6.790709 | -3.445294 | 20.63189
44.2934 | 23.8618 | 27.35332 | 6.789369 | -3.491524 | 20.56396
44.3034 | 23.8265 | 27.28418 | 6.788029 | -3.457683 | 20.49615
44.3134 | 23.814 | 27.21517 | 6.786691 | -3.401173 | 20.42848
44.3234 | 23.7039 | 27.1463 | 6.785354 | -3.442397 | 20.36094
44.3334 | 23.6375 | 27.07756 | 6.784017 | -3.440058 | 20.29354
44.3434 | 23.5816 | 27.00896 | 6.782682 | -3.427362 | 20.22628
44.3534 | 23.5624 | 26.94051 | 6.781348 | -3.378107 | 20.15916
44.3634 | 23.472 | 26.8722 | 6.780014 | -3.400197 | 20.09218
44.3734 | 23.3854 | 26.80404 | 6.778682 | -3.418635 | 20.02535
44.3834 | 23.361 | 26.73602 | 6.77735 | -3.375024 | 19.95867
44.3934 | 23.2857 | 26.66817 | 6.77602 | -3.382467 | 19.89215
44.4034 | 23.2179 | 26.60047 | 6.77469 | -3.382567 | 19.82578
44.4134 | 23.1702 | 26.53292 | 6.773361 | -3.362722 | 19.75956
44.4234 | 23.109 | 26.46554 | 6.772033 | -3.356539 | 19.69351
44.4334 | 23.0409 | 26.39832 | 6.770706 | -3.35742 | 19.62761
44.4434 | 22.985 | 26.33126 | 6.769379 | -3.346265 | 19.56189
44.4534 | 22.9347 | 26.26438 | 6.768054 | -3.329676 | 19.49632
44.4634 | 22.8361 | 26.19766 | 6.766729 | -3.361557 | 19.43093
44.4734 | 22.8247 | 26.13111 | 6.765405 | -3.306408 | 19.3657
44.4834 | 22.7318 | 26.06474 | 6.764082 | -3.332935 | 19.30065
44.4934 | 22.6854 | 25.99853 | 6.762759 | -3.313135 | 19.23578
44.5034 | 22.6194 | 25.93251 | 6.761438 | -3.313114 | 19.17108
44.5134 | 22.5506 | 25.86667 | 6.760117 | -3.316071 | 19.10655
44.5234 | 22.5286 | 25.80101 | 6.758797 | -3.272409 | 19.04221
44.5334 | 22.3835 | 25.73553 | 6.757478 | -3.35203 | 18.97805
44.5434 | 22.3803 | 25.67024 | 6.756159 | -3.289936 | 18.91408
44.5534 | 22.3289 | 25.60513 | 6.754841 | -3.276225 | 18.85028
44.5634 | 22.2522 | 25.5402 | 6.753524 | -3.288005 | 18.78668
44.5734 | 22.1468 | 25.47547 | 6.752207 | -3.328672 | 18.72327
44.5834 | 22.1555 | 25.41093 | 6.750891 | -3.25543 | 18.66004
44.5934 | 22.0859 | 25.34658 | 6.749576 | -3.260681 | 18.597
44.6034 | 22.0258 | 25.28242 | 6.748261 | -3.256625 | 18.53416
44.6134 | 21.9125 | 25.21846 | 6.746947 | -3.305964 | 18.47152
44.6234 | 21.9333 | 25.1547 | 6.745634 | -3.221399 | 18.40907
44.6334 | 21.8367 | 25.09113 | 6.744321 | -3.254434 | 18.34681
44.6434 | 21.7907 | 25.02777 | 6.743009 | -3.237065 | 18.28476
44.6534 | 21.7178 | 24.9646 | 6.741697 | -3.246797 | 18.2229
44.6634 | 21.6647 | 24.90163 | 6.740386 | -3.23693 | 18.16124
44.6734 | 21.6402 | 24.83887 | 6.739076 | -3.198667 | 18.09979
44.6834 | 21.5722 | 24.7763 | 6.737766 | -3.204105 | 18.03854
44.6934 | 21.4973 | 24.71395 | 6.736456 | -3.216649 | 17.97749
44.7034 | 21.4441 | 24.6518 | 6.735147 | -3.207699 | 17.91665
44.7134 | 21.408 | 24.58985 | 6.733839 | -3.181855 | 17.85602
44.7234 | 21.3603 | 24.52812 | 6.732531 | -3.167817 | 17.79559
44.7334 | 21.2804 | 24.46659 | 6.731224 | -3.18619 | 17.73537
44.7434 | 21.2577 | 24.40527 | 6.729917 | -3.147572 | 17.67535
44.7534 | 21.209 | 24.34416 | 6.72861 | -3.135163 | 17.61555
44.7634 | 21.1117 | 24.28326 | 6.727304 | -3.171563 | 17.55596
44.7734 | 21.1138 | 24.22258 | 6.725999 | -3.108779 | 17.49658
44.7834 | 21.0365 | 24.1621 | 6.724693 | -3.125603 | 17.43741
44.7934 | 20.9755 | 24.10184 | 6.723389 | -3.126341 | 17.37845
44.8033 | 20.9224 | 24.0424 | 6.722097 | -3.119999 | 17.3203
44.8133 | 20.8908 | 23.98256 | 6.720793 | -3.091761 | 17.26177
44.8233 | 20.8307 | 23.92294 | 6.71949 | -3.092241 | 17.20345
44.8333 | 20.7663 | 23.86354 | 6.718186 | -3.097236 | 17.14535
44.8433 | 20.7084 | 23.80435 | 6.716883 | -3.095946 | 17.08746
44.8533 | 20.6849 | 23.74537 | 6.715581 | -3.060474 | 17.02979
44.8633 | 20.5916 | 23.68662 | 6.714278 | -3.095017 | 16.97234
44.8733 | 20.5627 | 23.62808 | 6.712976 | -3.065377 | 16.9151
44.8833 | 20.5247 | 23.56976 | 6.711675 | -3.045056 | 16.85808
44.8933 | 20.4446 | 23.51165 | 6.710373 | -3.067053 | 16.80128
44.9033 | 20.4179 | 23.45377 | 6.709072 | -3.035869 | 16.7447
44.9133 | 20.3757 | 23.3961 | 6.707771 | -3.020402 | 16.68833
44.9233 | 20.3346 | 23.33865 | 6.706471 | -3.004055 | 16.63218
44.9333 | 20.2526 | 23.28143 | 6.70517 | -3.028828 | 16.57626
44.9433 | 20.2332 | 23.22442 | 6.70387 | -2.991218 | 16.52055
44.9533 | 20.2074 | 23.16763 | 6.70257 | -2.960231 | 16.46506
44.9633 | 20.0971 | 23.11106 | 6.701271 | -3.013961 | 16.40979
44.9733 | 20.1016 | 23.05471 | 6.699971 | -2.953113 | 16.35474
44.9833 | 20.0701 | 22.99858 | 6.698672 | -2.928484 | 16.29991
44.9933 | 19.9811 | 22.94268 | 6.697372 | -2.961575 | 16.2453
45.0033 | 19.956 | 22.88699 | 6.696073 | -2.930987 | 16.19091
45.0133 | 19.9234 | 22.83152 | 6.694774 | -2.908119 | 16.13674
45.0233 | 19.8684 | 22.77627 | 6.693476 | -2.907872 | 16.0828
45.0333 | 19.7999 | 22.72125 | 6.692177 | -2.921345 | 16.02907
45.0433 | 19.7914 | 22.66644 | 6.690879 | -2.875039 | 15.97556
45.0533 | 19.725 | 22.61185 | 6.68958 | -2.886852 | 15.92227
45.0633 | 19.7082 | 22.55749 | 6.688282 | -2.849287 | 15.86921
45.0733 | 19.6558 | 22.50334 | 6.686983 | -2.847541 | 15.81636
45.0833 | 19.5831 | 22.44942 | 6.685685 | -2.866316 | 15.76373
45.0933 | 19.6113 | 22.39571 | 6.684387 | -2.784412 | 15.71132
45.1033 | 19.5144 | 22.34223 | 6.683089 | -2.827825 | 15.65914
45.1133 | 19.4518 | 22.28896 | 6.681791 | -2.83716 | 15.60717
45.1233 | 19.4494 | 22.23591 | 6.680493 | -2.786514 | 15.55542
45.1333 | 19.4195 | 22.18309 | 6.679194 | -2.763588 | 15.50389
45.1433 | 19.3439 | 22.13048 | 6.677896 | -2.786581 | 15.45259
45.1533 | 19.3285 | 22.07809 | 6.676598 | -2.749594 | 15.4015
45.1633 | 19.2899 | 22.02592 | 6.6753 | -2.736025 | 15.35062
45.1733 | 19.2402 | 21.97397 | 6.674002 | -2.733774 | 15.29997
45.1833 | 19.1615 | 21.92224 | 6.672703 | -2.760743 | 15.24954
45.1933 | 19.1708 | 21.87073 | 6.671405 | -2.699928 | 15.19932
45.2033 | 19.1257 | 21.81943 | 6.670106 | -2.693732 | 15.14933
45.2133 | 19.0464 | 21.76835 | 6.668808 | -2.721953 | 15.09954
45.2233 | 19.0515 | 21.71749 | 6.667509 | -2.66599 | 15.04998
45.2333 | 19.0251 | 21.66684 | 6.66621 | -2.641745 | 15.00063
45.2433 | 18.9289 | 21.61642 | 6.664912 | -2.687516 | 14.9515
45.2533 | 18.9356 | 21.5662 | 6.663613 | -2.630604 | 14.90259
45.2633 | 18.8836 | 21.51621 | 6.662313 | -2.632606 | 14.85389
45.2733 | 18.8526 | 21.46642 | 6.661014 | -2.613823 | 14.80541
45.2833 | 18.7969 | 21.41686 | 6.659714 | -2.619957 | 14.75714
45.2933 | 18.7961 | 21.3675 | 6.658415 | -2.571403 | 14.70909
45.3033 | 18.7424 | 21.31837 | 6.657115 | -2.575965 | 14.66125
45.3133 | 18.6828 | 21.26944 | 6.655815 | -2.58664 | 14.61363
45.3233 | 18.6895 | 21.22073 | 6.654514 | -2.531226 | 14.56621
45.3333 | 18.6041 | 21.17223 | 6.653214 | -2.568126 | 14.51901
45.3433 | 18.6113 | 21.12394 | 6.651913 | -2.512639 | 14.47203
45.3533 | 18.5429 | 21.07586 | 6.650612 | -2.532962 | 14.42525
45.3633 | 18.4991 | 21.028 | 6.64931 | -2.528897 | 14.37869
45.3733 | 18.5034 | 20.98034 | 6.648009 | -2.476943 | 14.33233
45.3832 | 18.4528 | 20.93337 | 6.64672 | -2.48057 | 14.28665
45.3932 | 18.3737 | 20.88613 | 6.645417 | -2.512431 | 14.24071
45.4032 | 18.4042 | 20.8391 | 6.644115 | -2.434904 | 14.19499
45.4132 | 18.3332 | 20.79228 | 6.642812 | -2.459085 | 14.14947
45.4232 | 18.2954 | 20.74567 | 6.641509 | -2.450272 | 14.10416
45.4332 | 18.2341 | 20.69927 | 6.640205 | -2.465167 | 14.05906
45.4432 | 18.2717 | 20.65307 | 6.638901 | -2.381371 | 14.01417
45.4532 | 18.1736 | 20.60708 | 6.637597 | -2.433479 | 13.96948
45.4632 | 18.161 | 20.56129 | 6.636292 | -2.400291 | 13.925
45.4732 | 18.1458 | 20.51571 | 6.634987 | -2.369912 | 13.88072
45.4832 | 18.0899 | 20.47034 | 6.633682 | -2.380435 | 13.83665
45.4932 | 18.0356 | 20.42516 | 6.632376 | -2.389561 | 13.79279
45.5032 | 18.0361 | 20.38019 | 6.631069 | -2.34409 | 13.74912
45.5132 | 17.9957 | 20.33542 | 6.629763 | -2.339724 | 13.70566
45.5232 | 17.9306 | 20.29086 | 6.628455 | -2.360258 | 13.6624
45.5332 | 17.902 | 20.2465 | 6.627148 | -2.344496 | 13.61935
45.5432 | 17.9141 | 20.20233 | 6.625839 | -2.288231 | 13.57649
45.5532 | 17.83 | 20.15837 | 6.624531 | -2.328366 | 13.53384
45.5632 | 17.807 | 20.1146 | 6.623222 | -2.307603 | 13.49138
45.5732 | 17.7796 | 20.07104 | 6.621912 | -2.291437 | 13.44913
45.5832 | 17.7608 | 20.02767 | 6.620602 | -2.266869 | 13.40707
45.5932 | 17.6961 | 19.9845 | 6.619291 | -2.288399 | 13.36521
45.6032 | 17.6722 | 19.94152 | 6.61798 | -2.269324 | 13.32354
45.6132 | 17.6823 | 19.89875 | 6.616668 | -2.216446 | 13.28208
45.6232 | 17.5953 | 19.85616 | 6.615356 | -2.260865 | 13.24081
45.6332 | 17.5501 | 19.81378 | 6.614043 | -2.263675 | 13.19973
45.6432 | 17.5976 | 19.77158 | 6.612729 | -2.17398 | 13.15885
45.6532 | 17.4909 | 19.72958 | 6.611415 | -2.238682 | 13.11817
45.6632 | 17.4603 | 19.68777 | 6.6101 | -2.227471 | 13.07767
45.6732 | 17.4956 | 19.64615 | 6.608785 | -2.150554 | 13.03737
45.6832 | 17.427 | 19.60473 | 6.607469 | -2.177728 | 12.99726
45.6932 | 17.3519 | 19.56349 | 6.606152 | -2.211594 | 12.95734
45.7032 | 17.3948 | 19.52245 | 6.604835 | -2.127647 | 12.91761
45.7132 | 17.3446 | 19.48159 | 6.603517 | -2.13699 | 12.87807
45.7232 | 17.2676 | 19.44092 | 6.602198 | -2.17332 | 12.83872
45.7332 | 17.2925 | 19.40044 | 6.600879 | -2.10794 | 12.79956
45.7432 | 17.2631 | 19.36015 | 6.599559 | -2.097046 | 12.76059
45.7532 | 17.1999 | 19.32003 | 6.598238 | -2.120134 | 12.7218
45.7632 | 17.2072 | 19.28011 | 6.596917 | -2.072912 | 12.6832
45.7732 | 17.1873 | 19.24037 | 6.595594 | -2.053074 | 12.64478
45.7832 | 17.1223 | 19.20082 | 6.594271 | -2.07852 | 12.60655
45.7932 | 17.1095 | 19.16145 | 6.592948 | -2.051947 | 12.5685
45.8032 | 17.092 | 19.12226 | 6.591623 | -2.030258 | 12.53063
45.8132 | 17.0592 | 19.08325 | 6.590298 | -2.02405 | 12.49295
45.8232 | 17.0243 | 19.04442 | 6.588972 | -2.020124 | 12.45545
45.8332 | 17.0038 | 19.00578 | 6.587645 | -2.001977 | 12.41813
45.8432 | 16.9912 | 18.96731 | 6.586318 | -1.976108 | 12.38099
45.8532 | 16.9324 | 18.92902 | 6.584989 | -1.996619 | 12.34403
45.8632 | 16.929 | 18.89091 | 6.58366 | -1.961909 | 12.30725
45.8732 | 16.8894 | 18.85297 | 6.58233 | -1.963575 | 12.27064
45.8832 | 16.8471 | 18.81522 | 6.580999 | -1.968117 | 12.23422
45.8932 | 16.8407 | 18.77763 | 6.579667 | -1.936935 | 12.19797
45.9032 | 16.8134 | 18.74023 | 6.578334 | -1.926828 | 12.16189
45.9132 | 16.7822 | 18.703 | 6.577 | -1.920795 | 12.12599
45.9232 | 16.7381 | 18.66594 | 6.575666 | -1.927836 | 12.09027
45.9332 | 16.7545 | 18.62905 | 6.574331 | -1.874549 | 12.05472
45.9432 | 16.695 | 18.59233 | 6.572994 | -1.897335 | 12.01934
45.9532 | 16.6381 | 18.55579 | 6.571657 | -1.917691 | 11.98413
45.9632 | 16.6661 | 18.51942 | 6.570319 | -1.853318 | 11.9491
45.9731 | 16.619 | 18.48358 | 6.568993 | -1.864578 | 11.91458
45.9831 | 16.5746 | 18.44754 | 6.567653 | -1.872941 | 11.87989
45.9931 | 16.5757 | 18.41167 | 6.566312 | -1.835972 | 11.84536
46.0031 | 16.5505 | 18.37597 | 6.56497 | -1.825472 | 11.811
46.0131 | 16.5143 | 18.34044 | 6.563627 | -1.826138 | 11.77681
46.0231 | 16.4627 | 18.30507 | 6.562283 | -1.842369 | 11.74279
46.0331 | 16.4753 | 18.26987 | 6.560937 | -1.794567 | 11.70893
46.0431 | 16.4234 | 18.23483 | 6.559591 | -1.811428 | 11.67524
46.0531 | 16.3929 | 18.19995 | 6.558244 | -1.807053 | 11.64171
46.0631 | 16.4054 | 18.16524 | 6.556896 | -1.759841 | 11.60834
46.0731 | 16.3687 | 18.13069 | 6.555547 | -1.761991 | 11.57514
46.0831 | 16.3171 | 18.0963 | 6.554196 | -1.779202 | 11.54211
46.0931 | 16.3364 | 18.06207 | 6.552845 | -1.725675 | 11.50923
46.1031 | 16.2624 | 18.02801 | 6.551493 | -1.765606 | 11.47651
46.1131 | 16.2642 | 17.9941 | 6.550139 | -1.729898 | 11.44396
46.1231 | 16.2487 | 17.96035 | 6.548784 | -1.711648 | 11.41156
46.1331 | 16.218 | 17.92676 | 6.547428 | -1.708756 | 11.37933
46.1431 | 16.1773 | 17.89332 | 6.546071 | -1.71602 | 11.34725
46.1531 | 16.2041 | 17.86004 | 6.544713 | -1.655941 | 11.31533
46.1631 | 16.128 | 17.82692 | 6.543354 | -1.698917 | 11.28356
46.1731 | 16.1076 | 17.79395 | 6.541994 | -1.686349 | 11.25195
46.1831 | 16.1244 | 17.76113 | 6.540632 | -1.636733 | 11.2205
46.1931 | 16.0606 | 17.72847 | 6.539269 | -1.667872 | 11.1892
46.2031 | 16.0481 | 17.69596 | 6.537905 | -1.647863 | 11.15806
46.2131 | 16.0446 | 17.66361 | 6.53654 | -1.619007 | 11.12707
46.2231 | 15.99 | 17.6314 | 6.535174 | -1.641401 | 11.09623
46.2331 | 15.9978 | 17.59935 | 6.533806 | -1.601545 | 11.06554
46.2431 | 15.9548 | 17.56744 | 6.532437 | -1.612639 | 11.035
46.2531 | 15.9485 | 17.53568 | 6.531067 | -1.587182 | 11.00462
46.2631 | 15.9114 | 17.50407 | 6.529696 | -1.592674 | 10.97438
46.2731 | 15.9006 | 17.47261 | 6.528323 | -1.572012 | 10.94429
46.2831 | 15.8797 | 17.4413 | 6.526949 | -1.561599 | 10.91435
46.2931 | 15.8349 | 17.41013 | 6.525574 | -1.575231 | 10.88456
46.3031 | 15.8398 | 17.37911 | 6.524197 | -1.539308 | 10.85491
46.3131 | 15.818 | 17.34823 | 6.52282 | -1.53023 | 10.82541
46.3231 | 15.7598 | 17.3175 | 6.52144 | -1.557696 | 10.79606
46.3331 | 15.7722 | 17.28691 | 6.52006 | -1.514706 | 10.76685
46.3431 | 15.7286 | 17.25646 | 6.518678 | -1.527858 | 10.73778
46.3531 | 15.7271 | 17.22615 | 6.517295 | -1.499051 | 10.70886
46.3631 | 15.6875 | 17.19599 | 6.51591 | -1.508486 | 10.68008
46.3731 | 15.6572 | 17.16596 | 6.514524 | -1.508762 | 10.65144
46.3831 | 15.6753 | 17.13608 | 6.513137 | -1.460778 | 10.62294
46.3931 | 15.6246 | 17.10633 | 6.511748 | -1.481732 | 10.59458
46.4031 | 15.5928 | 17.07672 | 6.510358 | -1.483924 | 10.56637
46.4131 | 15.6121 | 17.04725 | 6.508967 | -1.435155 | 10.53829
46.4231 | 15.5512 | 17.01792 | 6.507574 | -1.466723 | 10.51035
46.4331 | 15.5679 | 16.98873 | 6.506179 | -1.420827 | 10.48255
46.4431 | 15.5497 | 16.95967 | 6.504784 | -1.409966 | 10.45488
46.4531 | 15.4918 | 16.93074 | 6.503386 | -1.43894 | 10.42735
46.4631 | 15.5046 | 16.90195 | 6.501988 | -1.397348 | 10.39996
46.4731 | 15.4738 | 16.87329 | 6.500587 | -1.399491 | 10.3727
46.4831 | 15.4483 | 16.84477 | 6.499186 | -1.396466 | 10.34558
46.4931 | 15.4504 | 16.81637 | 6.497782 | -1.365974 | 10.31859
46.5031 | 15.417 | 16.78811 | 6.496378 | -1.371114 | 10.29174
46.5131 | 15.3881 | 16.75998 | 6.494972 | -1.371884 | 10.26501
46.5231 | 15.3997 | 16.73198 | 6.493564 | -1.332284 | 10.23842
46.5331 | 15.347 | 16.70412 | 6.492154 | -1.357115 | 10.21196
46.5431 | 15.3355 | 16.67637 | 6.490744 | -1.340874 | 10.18563
46.553 | 15.307 | 16.64904 | 6.489345 | -1.342036 | 10.15969
46.563 | 15.3153 | 16.62155 | 6.487931 | -1.306251 | 10.13362
46.573 | 15.2868 | 16.59419 | 6.486516 | -1.307392 | 10.10768
46.583 | 15.2654 | 16.56696 | 6.485099 | -1.301558 | 10.08186
46.593 | 15.2484 | 16.53985 | 6.48368 | -1.291452 | 10.05617
46.603 | 15.2238 | 16.51287 | 6.48226 | -1.28907 | 10.03061
46.613 | 15.2229 | 16.48601 | 6.480838 | -1.263113 | 10.00517
46.623 | 15.1752 | 16.45928 | 6.479414 | -1.284079 | 9.979865
46.633 | 15.1701 | 16.43267 | 6.477989 | -1.262569 | 9.954679
46.643 | 15.1683 | 16.40618 | 6.476562 | -1.237881 | 9.929619
46.653 | 15.1099 | 16.37982 | 6.475134 | -1.269915 | 9.904681
46.663 | 15.1137 | 16.35357 | 6.473704 | -1.239871 | 9.879867
46.673 | 15.1305 | 16.32745 | 6.472272 | -1.196948 | 9.855176
46.683 | 15.0493 | 16.30144 | 6.470838 | -1.252144 | 9.830606
46.693 | 15.0571 | 16.27556 | 6.469403 | -1.21846 | 9.806157
46.703 | 15.0516 | 16.24979 | 6.467966 | -1.198194 | 9.781828
46.713 | 15.0102 | 16.22415 | 6.466528 | -1.213947 | 9.757619
46.723 | 15.0062 | 16.19862 | 6.465087 | -1.192419 | 9.733531
46.733 | 15.0067 | 16.17321 | 6.463645 | -1.166506 | 9.709561
46.743 | 14.9542 | 16.14791 | 6.462201 | -1.193709 | 9.685708
46.753 | 14.96 | 16.12273 | 6.460756 | -1.16273 | 9.661974
46.763 | 14.9561 | 16.09766 | 6.459308 | -1.141564 | 9.638356
46.773 | 14.9095 | 16.07271 | 6.457859 | -1.163215 | 9.614856
46.783 | 14.8995 | 16.04788 | 6.456408 | -1.148377 | 9.591469
46.793 | 14.9028 | 16.02316 | 6.454955 | -1.120355 | 9.5682
46.803 | 14.8563 | 15.99855 | 6.453501 | -1.142245 | 9.545044
46.813 | 14.8651 | 15.97405 | 6.452045 | -1.108948 | 9.522003
46.823 | 14.8485 | 15.94966 | 6.450586 | -1.101162 | 9.499076
46.833 | 14.8015 | 15.92539 | 6.449126 | -1.123887 | 9.47626
46.843 | 14.8463 | 15.90122 | 6.447665 | -1.054922 | 9.453557
46.853 | 14.7647 | 15.87717 | 6.446201 | -1.112469 | 9.430968
46.863 | 14.7577 | 15.85322 | 6.444735 | -1.095524 | 9.408488
46.873 | 14.8077 | 15.82939 | 6.443268 | -1.021687 | 9.386119
46.883 | 14.6973 | 15.80566 | 6.441799 | -1.10836 | 9.363861
46.893 | 14.7382 | 15.78204 | 6.440327 | -1.043839 | 9.341712
46.903 | 14.7302 | 15.75853 | 6.438854 | -1.028327 | 9.319673
46.913 | 14.6617 | 15.73512 | 6.437379 | -1.073419 | 9.29774
46.923 | 14.7082 | 15.71182 | 6.435902 | -1.003619 | 9.275917
46.933 | 14.6625 | 15.68862 | 6.434424 | -1.026125 | 9.254201
46.943 | 14.6365 | 15.66553 | 6.432943 | -1.029035 | 9.232592
46.953 | 14.657 | 15.64255 | 6.43146 | -0.985549 | 9.211089
46.963 | 14.6259 | 15.61967 | 6.429975 | -0.9937665 | 9.189691
46.973 | 14.5942 | 15.59689 | 6.428489 | -1.002689 | 9.1684
46.983 | 14.6316 | 15.57421 | 6.427 | -0.942613 | 9.147213
46.993 | 14.5665 | 15.55164 | 6.425509 | -0.9851384 | 9.126129
47.003 | 14.5888 | 15.52917 | 6.424017 | -0.9403677 | 9.105151
47.013 | 14.5822 | 15.5068 | 6.422522 | -0.9245968 | 9.084275
47.023 | 14.5161 | 15.48453 | 6.421025 | -0.9684273 | 9.063502
47.033 | 14.5517 | 15.46236 | 6.419527 | -0.910657 | 9.04283
47.043 | 14.5419 | 15.44029 | 6.418026 | -0.8983867 | 9.022261
47.053 | 14.4725 | 15.41832 | 6.416523 | -0.9458158 | 9.001793
47.063 | 14.5381 | 15.39644 | 6.415018 | -0.8583439 | 8.981425
47.073 | 14.4594 | 15.37467 | 6.413512 | -0.9152685 | 8.961157
47.083 | 14.4911 | 15.35299 | 6.412003 | -0.8618914 | 8.940989
47.093 | 14.4727 | 15.33141 | 6.410492 | -0.8587112 | 8.92092
47.103 | 14.4306 | 15.30993 | 6.408979 | -0.879328 | 8.900949
47.113 | 14.4751 | 15.28854 | 6.407463 | -0.8134411 | 8.881078
47.123 | 14.4036 | 15.26725 | 6.405946 | -0.8636483 | 8.861302
47.133 | 14.4047 | 15.24605 | 6.404427 | -0.8413511 | 8.841625
47.1429 | 14.4033 | 15.22516 | 6.40292 | -0.8218605 | 8.82224
47.1529 | 14.4014 | 15.20415 | 6.401397 | -0.8027509 | 8.802754
47.1629 | 14.3672 | 15.18323 | 6.399871 | -0.8160349 | 8.783364
47.1729 | 14.3662 | 15.16241 | 6.398343 | -0.7962125 | 8.76407
47.1829 | 14.3501 | 15.14168 | 6.396813 | -0.7915822 | 8.74487
47.1929 | 14.3325 | 15.12104 | 6.39528 | -0.7885439 | 8.725764
47.2029 | 14.3265 | 15.1005 | 6.393746 | -0.7739976 | 8.706752
47.2129 | 14.2716 | 15.08004 | 6.392209 | -0.8084421 | 8.687833
47.2229 | 14.314 | 15.05968 | 6.39067 | -0.7456771 | 8.669007
47.2329 | 14.3036 | 15.0394 | 6.389129 | -0.7358028 | 8.650274
47.2429 | 14.223 | 15.01922 | 6.387586 | -0.7962175 | 8.631632
47.2529 | 14.2787 | 14.99912 | 6.38604 | -0.7204226 | 8.613082
47.2629 | 14.2072 | 14.97912 | 6.384492 | -0.7719153 | 8.594623
47.2729 | 14.2266 | 14.9592 | 6.382942 | -0.732597 | 8.576255
47.2829 | 14.2194 | 14.93937 | 6.38139 | -0.7199661 | 8.557976
47.2929 | 14.1525 | 14.91962 | 6.379836 | -0.767123 | 8.539787
47.3029 | 14.2034 | 14.89997 | 6.378279 | -0.6965661 | 8.521687
47.3129 | 14.1604 | 14.8804 | 6.37672 | -0.7199967 | 8.503677
47.3229 | 14.142 | 14.86091 | 6.375158 | -0.7189128 | 8.485754
47.3329 | 14.1284 | 14.84151 | 6.373595 | -0.7131144 | 8.46792
47.3429 | 14.1033 | 14.8222 | 6.372029 | -0.7189012 | 8.450173
47.3529 | 14.11 | 14.80297 | 6.37046 | -0.6929733 | 8.432513
47.3629 | 14.0879 | 14.78383 | 6.36889 | -0.6959293 | 8.41494
47.3729 | 14.0585 | 14.76477 | 6.367317 | -0.7062685 | 8.397452
47.3829 | 14.0648 | 14.74579 | 6.365741 | -0.6809915 | 8.38005
47.3929 | 14.0337 | 14.7269 | 6.364164 | -0.6931983 | 8.362735
47.4029 | 14.0408 | 14.70809 | 6.362584 | -0.6672868 | 8.345503
47.4129 | 14.0296 | 14.68936 | 6.361001 | -0.6597573 | 8.328356
47.4229 | 13.9716 | 14.67071 | 6.359416 | -0.6991092 | 8.311293
47.4329 | 14.0163 | 14.65214 | 6.357829 | -0.6358438 | 8.294315
47.4429 | 13.9524 | 14.63366 | 6.35624 | -0.681258 | 8.277418
47.4529 | 13.9683 | 14.61525 | 6.354648 | -0.6469531 | 8.260605
47.4629 | 13.9524 | 14.59693 | 6.353053 | -0.6445277 | 8.243875
47.4729 | 13.9236 | 14.57868 | 6.351456 | -0.6550824 | 8.227226
47.4829 | 13.9449 | 14.56052 | 6.349857 | -0.615616 | 8.210659
47.4929 | 13.8988 | 14.54243 | 6.348255 | -0.643628 | 8.194173
47.5029 | 13.9219 | 14.52442 | 6.346651 | -0.6025186 | 8.177767
47.5129 | 13.8759 | 14.50649 | 6.345045 | -0.6305879 | 8.161443
47.5229 | 13.8828 | 14.48863 | 6.343435 | -0.6058343 | 8.145199
47.5329 | 13.8582 | 14.47086 | 6.341824 | -0.6126573 | 8.129033
47.5429 | 13.8506 | 14.45316 | 6.34021 | -0.6025572 | 8.112947
47.5529 | 13.853 | 14.43553 | 6.338593 | -0.5825339 | 8.096941
47.5629 | 13.8258 | 14.41799 | 6.336974 | -0.5921865 | 8.081012
47.5729 | 13.8501 | 14.40051 | 6.335353 | -0.5504142 | 8.065162
47.5829 | 13.7941 | 14.38312 | 6.333729 | -0.5890176 | 8.049389
47.5929 | 13.7983 | 14.3658 | 6.332102 | -0.5674958 | 8.033694
47.6029 | 13.8004 | 14.34855 | 6.330473 | -0.5481478 | 8.018075
47.6129 | 13.7842 | 14.33137 | 6.328841 | -0.5471744 | 8.002533
47.6229 | 13.7741 | 14.31427 | 6.327207 | -0.5401742 | 7.987067
47.6329 | 13.7623 | 14.29725 | 6.32557 | -0.5349472 | 7.971677
47.6429 | 13.7458 | 14.28029 | 6.323931 | -0.5344939 | 7.956363
47.6529 | 13.7492 | 14.26341 | 6.322289 | -0.5142127 | 7.941124
47.6629 | 13.7319 | 14.2466 | 6.320644 | -0.5147033 | 7.925959
47.6729 | 13.7202 | 14.22987 | 6.318997 | -0.5096662 | 7.910869
47.6829 | 13.7214 | 14.2132 | 6.317347 | -0.4918001 | 7.895853
47.6929 | 13.6851 | 14.19661 | 6.315695 | -0.5115053 | 7.880911
47.7029 | 13.6905 | 14.18008 | 6.31404 | -0.4895809 | 7.866041
47.7129 | 13.6581 | 14.16363 | 6.312382 | -0.5055269 | 7.851245
47.7228 | 13.6765 | 14.14741 | 6.310738 | -0.4709054 | 7.836667
47.7328 | 13.6523 | 14.13109 | 6.309075 | -0.4787899 | 7.822014
47.7428 | 13.6265 | 14.11485 | 6.30741 | -0.488345 | 7.807435
47.7528 | 13.6443 | 14.09867 | 6.305742 | -0.4543676 | 7.792926
47.7628 | 13.6335 | 14.08256 | 6.304071 | -0.4490584 | 7.778488
47.7728 | 13.6172 | 14.06652 | 6.302397 | -0.4493188 | 7.764122
47.7828 | 13.6049 | 14.05055 | 6.300721 | -0.4456471 | 7.749826
47.7928 | 13.5915 | 14.03464 | 6.299042 | -0.4431407 | 7.735599
47.8028 | 13.5724 | 14.0188 | 6.29736 | -0.4464034 | 7.721443
47.8128 | 13.5796 | 14.00303 | 6.295676 | -0.4234326 | 7.707357
47.8228 | 13.5531 | 13.98733 | 6.293989 | -0.4342294 | 7.693341
47.8328 | 13.5597 | 13.97169 | 6.292299 | -0.4119902 | 7.679391
47.8428 | 13.5325 | 13.95612 | 6.290606 | -0.4236173 | 7.665511
47.8528 | 13.5415 | 13.94061 | 6.288911 | -0.3991105 | 7.6517
47.8628 | 13.5089 | 13.92517 | 6.287213 | -0.4162692 | 7.637956
47.8728 | 13.5158 | 13.90979 | 6.285512 | -0.3939913 | 7.624279
47.8828 | 13.4895 | 13.89448 | 6.283808 | -0.4049785 | 7.61067
47.8928 | 13.5054 | 13.87923 | 6.282102 | -0.3738301 | 7.597128
47.9028 | 13.4731 | 13.86405 | 6.280393 | -0.3909462 | 7.583654
47.9128 | 13.4931 | 13.84892 | 6.278681 | -0.3558243 | 7.570244
47.9228 | 13.4741 | 13.83387 | 6.276966 | -0.3597665 | 7.556901
47.9328 | 13.4466 | 13.81887 | 6.275248 | -0.3722717 | 7.543624
47.9428 | 13.459 | 13.80394 | 6.273528 | -0.3449388 | 7.530411
47.9528 | 13.4232 | 13.78907 | 6.271804 | -0.3658694 | 7.517265
47.9628 | 13.4533 | 13.77426 | 6.270078 | -0.3209599 | 7.504182
47.9728 | 13.4029 | 13.75951 | 6.268349 | -0.3566135 | 7.491164
47.9828 | 13.426 | 13.74483 | 6.266617 | -0.3188279 | 7.47821
47.9928 | 13.3938 | 13.7302 | 6.264883 | -0.3364041 | 7.465321
48.0028 | 13.3969 | 13.71564 | 6.263145 | -0.3187398 | 7.452495
48.0128 | 13.3795 | 13.70114 | 6.261405 | -0.3216364 | 7.439732
48.0228 | 13.3879 | 13.68669 | 6.259661 | -0.2987929 | 7.427032
48.0328 | 13.3457 | 13.67231 | 6.257915 | -0.3266104 | 7.414395
48.0428 | 13.3681 | 13.65799 | 6.256166 | -0.2898855 | 7.40182
48.0528 | 13.336 | 13.64372 | 6.254414 | -0.3077206 | 7.389307
48.0628 | 13.3523 | 13.62951 | 6.252659 | -0.2772148 | 7.376856
48.0728 | 13.3079 | 13.61537 | 6.250901 | -0.3074679 | 7.364467
48.0828 | 13.3389 | 13.60128 | 6.24914 | -0.2623778 | 7.352138
48.0928 | 13.3064 | 13.58725 | 6.247376 | -0.2808471 | 7.339871
48.1028 | 13.3023 | 13.57327 | 6.24561 | -0.2709737 | 7.327664
48.1128 | 13.3138 | 13.55936 | 6.24384 | -0.245559 | 7.315519
48.1228 | 13.2665 | 13.5455 | 6.242067 | -0.2789995 | 7.303432
48.1328 | 13.2951 | 13.5317 | 6.240292 | -0.2365977 | 7.291406
48.1428 | 13.2636 | 13.51795 | 6.238513 | -0.2543524 | 7.279439
48.1528 | 13.2677 | 13.50426 | 6.236731 | -0.2365646 | 7.267533
48.1628 | 13.271 | 13.49063 | 6.234947 | -0.2196305 | 7.255684
48.1728 | 13.2279 | 13.47705 | 6.233159 | -0.2491537 | 7.243894
48.1828 | 13.2505 | 13.46353 | 6.231369 | -0.213032 | 7.232163
48.1928 | 13.2365 | 13.45007 | 6.229575 | -0.2135657 | 7.220491
48.2028 | 13.2023 | 13.43665 | 6.227778 | -0.2343549 | 7.208877
48.2128 | 13.2291 | 13.4233 | 6.225979 | -0.1941979 | 7.197319
48.2228 | 13.1824 | 13.41 | 6.224176 | -0.2275954 | 7.18582
48.2328 | 13.2329 | 13.39675 | 6.22237 | -0.163847 | 7.174377
48.2428 | 13.1635 | 13.38355 | 6.220561 | -0.2200532 | 7.162992
48.2528 | 13.2059 | 13.37041 | 6.218749 | -0.1645114 | 7.151662
48.2628 | 13.1615 | 13.35732 | 6.216934 | -0.1958244 | 7.14039
48.2728 | 13.1803 | 13.34429 | 6.215116 | -0.16399 | 7.129174
48.2828 | 13.1454 | 13.33131 | 6.213295 | -0.1859094 | 7.118014
48.2928 | 13.1545 | 13.31838 | 6.211471 | -0.1638797 | 7.106909
48.3028 | 13.1561 | 13.3055 | 6.209643 | -0.1494029 | 7.09586
48.3127 | 13.1355 | 13.29281 | 6.207831 | -0.1573076 | 7.084976
48.3227 | 13.1231 | 13.28003 | 6.205998 | -0.1569344 | 7.074037
48.3327 | 13.1336 | 13.26731 | 6.204161 | -0.1337125 | 7.063152
48.3427 | 13.0995 | 13.25464 | 6.202321 | -0.1551418 | 7.052321
48.3527 | 13.1265 | 13.24202 | 6.200478 | -0.1155227 | 7.041545
48.3627 | 13.083 | 13.22945 | 6.198632 | -0.1464541 | 7.030822
48.3727 | 13.118 | 13.21694 | 6.196782 | -0.09893619 | 7.020154
48.3827 | 13.0526 | 13.20447 | 6.19493 | -0.1518682 | 7.009538
48.3927 | 13.1119 | 13.19205 | 6.193074 | -0.08015101 | 6.998977
48.4027 | 13.0419 | 13.17968 | 6.191215 | -0.1377828 | 6.988467
48.4127 | 13.0934 | 13.16737 | 6.189353 | -0.07396509 | 6.978012
48.4227 | 13.0426 | 13.1551 | 6.187488 | -0.1124958 | 6.967608
48.4327 | 13.0811 | 13.14288 | 6.18562 | -0.06177606 | 6.957256
48.4427 | 13.0358 | 13.13071 | 6.183748 | -0.09490512 | 6.946957
48.4527 | 13.0483 | 13.11858 | 6.181873 | -0.0702833 | 6.93671
48.4627 | 13.043 | 13.10651 | 6.179995 | -0.06350929 | 6.926514
48.4727 | 13.0312 | 13.09448 | 6.178114 | -0.06328411 | 6.91637
48.4827 | 13.0212 | 13.08251 | 6.176229 | -0.06130636 | 6.906277
48.4927 | 13.0224 | 13.07058 | 6.174341 | -0.04817629 | 6.896235
48.5027 | 13.0099 | 13.05869 | 6.17245 | -0.04879385 | 6.886243
48.5127 | 13.0157 | 13.04686 | 6.170556 | -0.03115863 | 6.876303
48.5227 | 12.9879 | 13.03507 | 6.168658 | -0.04717045 | 6.866412
48.5327 | 13.0062 | 13.02333 | 6.166758 | -0.01712941 | 6.856572
48.5427 | 12.9725 | 13.01163 | 6.164853 | -0.03913465 | 6.846781
48.5527 | 12.9961 | 12.99999 | 6.162946 | -0.0038863 | 6.83704
48.5627 | 12.9534 | 12.98838 | 6.161035 | -0.03498413 | 6.827349
48.5727 | 12.9777 | 12.97683 | 6.159121 | 0.0008721946 | 6.817707
48.5827 | 12.951 | 12.96532 | 6.157204 | -0.01431722 | 6.808113
48.5927 | 12.9553 | 12.95385 | 6.155283 | 0.00144749 | 6.798569
48.6027 | 12.9394 | 12.94243 | 6.153359 | -0.003032867 | 6.789074
48.6127 | 12.939 | 12.93106 | 6.151432 | 0.007941869 | 6.779626
48.6227 | 12.9324 | 12.91973 | 6.149501 | 0.01267154 | 6.770227
48.6327 | 12.8957 | 12.90844 | 6.147567 | -0.01274324 | 6.760876
48.6427 | 12.9471 | 12.8972 | 6.14563 | 0.04989727 | 6.751573
48.6527 | 12.8706 | 12.88601 | 6.143689 | -0.01540584 | 6.742317
48.6627 | 12.9343 | 12.87485 | 6.141745 | 0.05944639 | 6.733109
48.6727 | 12.8594 | 12.86375 | 6.139797 | -0.004345393 | 6.723948
48.6827 | 12.9042 | 12.85268 | 6.137846 | 0.05151965 | 6.714834
48.6927 | 12.8521 | 12.84166 | 6.135892 | 0.01044091 | 6.705767
48.7027 | 12.8675 | 12.83068 | 6.133934 | 0.03681943 | 6.696746
48.7127 | 12.8436 | 12.81975 | 6.131973 | 0.02385437 | 6.687772
48.7227 | 12.8568 | 12.80885 | 6.130009 | 0.04794697 | 6.678844
48.7327 | 12.8348 | 12.798 | 6.128041 | 0.03679686 | 6.669962
48.7427 | 12.8438 | 12.7872 | 6.126069 | 0.05660464 | 6.661126
48.7527 | 12.8214 | 12.77643 | 6.124095 | 0.04496987 | 6.652335
48.7627 | 12.8138 | 12.76571 | 6.122116 | 0.04809276 | 6.643591
48.7727 | 12.8037 | 12.75503 | 6.120135 | 0.04867356 | 6.634892
48.7827 | 12.7968 | 12.74439 | 6.11815 | 0.05241348 | 6.626237
48.7927 | 12.8021 | 12.73379 | 6.116161 | 0.06831178 | 6.617627
48.8027 | 12.7686 | 12.72323 | 6.114169 | 0.0453687 | 6.609062
48.8127 | 12.7903 | 12.71272 | 6.112173 | 0.07758459 | 6.600542
48.8227 | 12.762 | 12.70224 | 6.110174 | 0.05975936 | 6.592066
48.8327 | 12.7746 | 12.69181 | 6.108172 | 0.0827941 | 6.583634
48.8427 | 12.747 | 12.68141 | 6.106166 | 0.06558769 | 6.575246
48.8527 | 12.7639 | 12.67106 | 6.104156 | 0.09284098 | 6.566903
48.8627 | 12.7166 | 12.66075 | 6.102143 | 0.05585443 | 6.558602
48.8727 | 12.7349 | 12.65047 | 6.100127 | 0.08442749 | 6.550346
48.8827 | 12.7295 | 12.64024 | 6.098107 | 0.08926148 | 6.542132
48.8926 | 12.7302 | 12.63015 | 6.096103 | 0.1000538 | 6.534043
48.9026 | 12.703 | 12.61999 | 6.094076 | 0.08300801 | 6.525916
48.9126 | 12.694 | 12.60988 | 6.092046 | 0.084124 | 6.51783
48.9226 | 12.6989 | 12.5998 | 6.090012 | 0.09910037 | 6.509788
48.9326 | 12.6716 | 12.58976 | 6.087974 | 0.08183889 | 6.501787
48.9426 | 12.6966 | 12.57976 | 6.085933 | 0.1168368 | 6.493831
48.9526 | 12.6529 | 12.5698 | 6.083888 | 0.08309775 | 6.485915
48.9626 | 12.6872 | 12.55988 | 6.081839 | 0.1273194 | 6.478041
48.9726 | 12.6297 | 12.55 | 6.079787 | 0.07970462 | 6.470208
48.9826 | 12.6774 | 12.54015 | 6.077732 | 0.1372493 | 6.462419
48.9926 | 12.6295 | 12.53034 | 6.075672 | 0.09915721 | 6.45467
49.0026 | 12.6567 | 12.52057 | 6.07361 | 0.1361276 | 6.446963
49.0126 | 12.6049 | 12.51084 | 6.071543 | 0.09406061 | 6.439296
49.0226 | 12.6335 | 12.50114 | 6.069473 | 0.1323558 | 6.431671
49.0326 | 12.6054 | 12.49149 | 6.067399 | 0.1139137 | 6.424087
49.0426 | 12.5947 | 12.48186 | 6.065322 | 0.1128353 | 6.416543
49.0526 | 12.6229 | 12.47228 | 6.063241 | 0.1506198 | 6.409039
49.0626 | 12.5672 | 12.46273 | 6.061157 | 0.1044672 | 6.401576
49.0726 | 12.6163 | 12.45322 | 6.059068 | 0.1630783 | 6.394153
49.0826 | 12.5518 | 12.44375 | 6.056977 | 0.1080535 | 6.38677
49.0926 | 12.6036 | 12.43431 | 6.054881 | 0.1692914 | 6.379428
49.1026 | 12.5311 | 12.42491 | 6.052782 | 0.1061945 | 6.372124
49.1126 | 12.5897 | 12.41554 | 6.050679 | 0.1741605 | 6.364861
49.1226 | 12.5215 | 12.40621 | 6.048572 | 0.1152912 | 6.357636
49.1326 | 12.559 | 12.39691 | 6.046462 | 0.1620867 | 6.350451
49.1426 | 12.5311 | 12.38765 | 6.044348 | 0.1434472 | 6.343305
49.1526 | 12.5387 | 12.37843 | 6.042231 | 0.1602707 | 6.336199
49.1626 | 12.5229 | 12.36924 | 6.040109 | 0.1536604 | 6.32913
49.1726 | 12.5275 | 12.36009 | 6.037984 | 0.1674147 | 6.322101
49.1826 | 12.5147 | 12.35096 | 6.035855 | 0.1637355 | 6.315109
49.1926 | 12.5029 | 12.34188 | 6.033723 | 0.1610195 | 6.308158
49.2026 | 12.4864 | 12.33283 | 6.031587 | 0.1535696 | 6.301244
49.2126 | 12.4959 | 12.32381 | 6.029447 | 0.1720859 | 6.294367
49.2226 | 12.4978 | 12.31483 | 6.027303 | 0.1829684 | 6.287529
49.2326 | 12.4995 | 12.30588 | 6.025155 | 0.1936154 | 6.280729
49.2426 | 12.4693 | 12.29697 | 6.023004 | 0.1723291 | 6.273967
49.2526 | 12.4943 | 12.28809 | 6.020849 | 0.2062092 | 6.267241
49.2626 | 12.449 | 12.27924 | 6.018691 | 0.1697558 | 6.260554
49.2726 | 12.4844 | 12.27043 | 6.016528 | 0.2139685 | 6.253903
49.2826 | 12.4498 | 12.26165 | 6.014362 | 0.1881479 | 6.24729
49.2926 | 12.4635 | 12.25291 | 6.012192 | 0.210594 | 6.240714
49.3026 | 12.4536 | 12.24419 | 6.010018 | 0.2094076 | 6.234175
49.3126 | 12.4492 | 12.23551 | 6.00784 | 0.2136878 | 6.227672
49.3226 | 12.4479 | 12.22686 | 6.005659 | 0.2210351 | 6.221206
49.3326 | 12.4425 | 12.21825 | 6.003473 | 0.2242499 | 6.214777
49.3426 | 12.4532 | 12.20967 | 6.001284 | 0.2435321 | 6.208384
49.3526 | 12.4252 | 12.20112 | 5.999091 | 0.224083 | 6.202026
49.3626 | 12.4262 | 12.1926 | 5.996894 | 0.2336 | 6.195706
49.3726 | 12.4307 | 12.18411 | 5.994694 | 0.2465855 | 6.189421
49.3826 | 12.4024 | 12.17566 | 5.992489 | 0.2267389 | 6.183172
49.3926 | 12.4284 | 12.16724 | 5.990281 | 0.2611615 | 6.176957
49.4026 | 12.4065 | 12.15885 | 5.988069 | 0.2476508 | 6.17078
49.4126 | 12.4291 | 12.15049 | 5.985853 | 0.2786093 | 6.164638
49.4226 | 12.393 | 12.14216 | 5.983633 | 0.2508361 | 6.158531
49.4326 | 12.4042 | 12.13387 | 5.981409 | 0.2703328 | 6.152458
49.4426 | 12.3888 | 12.1256 | 5.979182 | 0.2631965 | 6.146422
49.4526 | 12.3906 | 12.11737 | 5.97695 | 0.2732297 | 6.14042
49.4626 | 12.3938 | 12.10917 | 5.974715 | 0.2846324 | 6.134453
49.4726 | 12.3782 | 12.10099 | 5.972475 | 0.2772052 | 6.128519
49.4825 | 12.3747 | 12.09294 | 5.970255 | 0.2817638 | 6.122681
49.4925 | 12.3852 | 12.08483 | 5.968008 | 0.3003745 | 6.116818
49.5025 | 12.351 | 12.07675 | 5.965757 | 0.2742545 | 6.110989
49.5125 | 12.3796 | 12.0687 | 5.963502 | 0.3109045 | 6.105194
49.5225 | 12.3471 | 12.06068 | 5.961243 | 0.2864244 | 6.099433
49.5325 | 12.3629 | 12.05269 | 5.95898 | 0.3102142 | 6.093706
49.5425 | 12.3305 | 12.04473 | 5.956714 | 0.2857742 | 6.088012
49.5525 | 12.3444 | 12.0368 | 5.954443 | 0.3076037 | 6.082353
49.5625 | 12.3398 | 12.0289 | 5.952168 | 0.3109044 | 6.076727
49.5725 | 12.3411 | 12.02103 | 5.94989 | 0.3200747 | 6.071135
49.5825 | 12.325 | 12.01318 | 5.947607 | 0.3118159 | 6.065577
49.5925 | 12.3348 | 12.00537 | 5.945321 | 0.329428 | 6.060051
49.6025 | 12.2916 | 11.99759 | 5.94303 | 0.2940108 | 6.054559
49.6125 | 12.3469 | 11.98984 | 5.940736 | 0.357064 | 6.0491
49.6225 | 12.2873 | 11.98211 | 5.938438 | 0.3051886 | 6.043674
49.6325 | 12.3335 | 11.97442 | 5.936135 | 0.359084 | 6.038281
49.6425 | 12.2884 | 11.96675 | 5.933829 | 0.3216511 | 6.03292
49.6525 | 12.3093 | 11.95911 | 5.931519 | 0.3501892 | 6.027592
49.6625 | 12.2917 | 11.9515 | 5.929204 | 0.3401985 | 6.022297
49.6725 | 12.305 | 11.94392 | 5.926886 | 0.3610799 | 6.017034
49.6825 | 12.2828 | 11.93637 | 5.924563 | 0.3464329 | 6.011804
49.6925 | 12.2785 | 11.92884 | 5.922237 | 0.3496574 | 6.006606
49.7025 | 12.262 | 11.92135 | 5.919907 | 0.3406538 | 6.00144
49.7125 | 12.2959 | 11.91388 | 5.917572 | 0.3820225 | 5.996305
49.7225 | 12.2442 | 11.90644 | 5.915234 | 0.3377636 | 5.991203
49.7325 | 12.2855 | 11.89902 | 5.912891 | 0.3864759 | 5.986133
49.7425 | 12.2537 | 11.89164 | 5.910545 | 0.3620611 | 5.981094
49.7525 | 12.2476 | 11.88428 | 5.908194 | 0.3633188 | 5.976087
49.7625 | 12.258 | 11.87695 | 5.905839 | 0.3810487 | 5.971112
49.7725 | 12.2291 | 11.86965 | 5.90348 | 0.359452 | 5.966168
49.7825 | 12.267 | 11.86237 | 5.901118 | 0.4046275 | 5.961255
49.7925 | 12.2144 | 11.85512 | 5.898751 | 0.3592762 | 5.956373
49.8025 | 12.2369 | 11.8479 | 5.89638 | 0.3889973 | 5.951523
49.8125 | 12.2191 | 11.84071 | 5.894005 | 0.378392 | 5.946703
49.8225 | 12.2249 | 11.83354 | 5.891625 | 0.3913594 | 5.941915
49.8325 | 12.2081 | 11.8264 | 5.889242 | 0.3817002 | 5.937158
49.8425 | 12.2201 | 11.81929 | 5.886855 | 0.4008145 | 5.932431
49.8525 | 12.1793 | 11.8122 | 5.884463 | 0.3671025 | 5.927734
49.8625 | 12.2189 | 11.80514 | 5.882068 | 0.4137633 | 5.923069
49.8725 | 12.1748 | 11.7981 | 5.879668 | 0.3766983 | 5.918434
49.8825 | 12.1913 | 11.79109 | 5.877264 | 0.4002069 | 5.913829
49.8925 | 12.1813 | 11.78411 | 5.874856 | 0.3971899 | 5.909254
49.9025 | 12.1749 | 11.77715 | 5.872444 | 0.397746 | 5.90471
49.9125 | 12.1813 | 11.77022 | 5.870028 | 0.4110763 | 5.900196
49.9225 | 12.1577 | 11.76332 | 5.867607 | 0.3943813 | 5.895711
49.9325 | 12.1538 | 11.75644 | 5.865183 | 0.3973608 | 5.891256
49.9425 | 12.1563 | 11.74959 | 5.862754 | 0.4067134 | 5.886832
49.9525 | 12.1652 | 11.74276 | 5.860321 | 0.4224412 | 5.882437
49.9625 | 12.1324 | 11.73596 | 5.857884 | 0.3964431 | 5.878073
49.9725 | 12.1654 | 11.72918 | 5.855443 | 0.4362205 | 5.873736
49.9825 | 12.1171 | 11.72243 | 5.852998 | 0.3946716 | 5.869431
49.9925 | 12.1624 | 11.7157 | 5.850548 | 0.446698 | 5.865154
50.0025 | 12.108 | 11.709 | 5.848095 | 0.3989989 | 5.860907
50.0125 | 12.1293 | 11.70232 | 5.845637 | 0.4269754 | 5.856688
50.0225 | 12.1164 | 11.69567 | 5.843175 | 0.4207267 | 5.852499
50.0325 | 12.1013 | 11.68905 | 5.840708 | 0.4122528 | 5.848339
50.0425 | 12.1181 | 11.68245 | 5.838238 | 0.4356545 | 5.844208
50.0525 | 12.0986 | 11.67587 | 5.835763 | 0.4227318 | 5.840105
50.0624 | 12.0966 | 11.66938 | 5.833309 | 0.4272199 | 5.836071
50.0724 | 12.0976 | 11.66285 | 5.830826 | 0.4347482 | 5.832026
50.0824 | 12.1053 | 11.65635 | 5.828338 | 0.4489518 | 5.82801
50.0924 | 12.066 | 11.64987 | 5.825847 | 0.4161313 | 5.824022
50.1024 | 12.0965 | 11.64341 | 5.823351 | 0.4530863 | 5.820063
50.1124 | 12.052 | 11.63698 | 5.820851 | 0.4150175 | 5.816132
50.1224 | 12.0814 | 11.63058 | 5.818347 | 0.4508234 | 5.81223
50.1324 | 12.064 | 11.62419 | 5.815838 | 0.4398071 | 5.808355
50.1424 | 12.0589 | 11.61783 | 5.813325 | 0.4410655 | 5.804509
50.1524 | 12.072 | 11.6115 | 5.810808 | 0.4605014 | 5.80069
50.1624 | 12.0404 | 11.60519 | 5.808287 | 0.4352119 | 5.796901
50.1724 | 12.0756 | 11.5989 | 5.805761 | 0.4767006 | 5.793138
50.1824 | 12.0323 | 11.59264 | 5.803231 | 0.4396642 | 5.789404
50.1924 | 12.0614 | 11.58639 | 5.800697 | 0.4750056 | 5.785697
50.2024 | 12.0297 | 11.58018 | 5.798159 | 0.4495221 | 5.782019
50.2124 | 12.0298 | 11.57398 | 5.795616 | 0.4558168 | 5.778367
50.2224 | 12.0524 | 11.56781 | 5.793069 | 0.484587 | 5.774744
50.2324 | 12.0204 | 11.56166 | 5.790518 | 0.4587352 | 5.771147
50.2424 | 12.0412 | 11.55554 | 5.787962 | 0.4856586 | 5.767579
50.2524 | 12.0117 | 11.54944 | 5.785402 | 0.4622608 | 5.764037
50.2624 | 12.0298 | 11.54336 | 5.782838 | 0.4864386 | 5.760523
50.2724 | 12.0239 | 11.53731 | 5.780269 | 0.4865948 | 5.757036
50.2824 | 12.0267 | 11.53127 | 5.777697 | 0.4954265 | 5.753577
50.2924 | 12.0089 | 11.52526 | 5.775119 | 0.4836374 | 5.750143
50.3024 | 12.0129 | 11.51928 | 5.772538 | 0.4936246 | 5.746737
50.3124 | 12.0081 | 11.51331 | 5.769952 | 0.4947893 | 5.743359
50.3224 | 12.0081 | 11.50737 | 5.767362 | 0.5007317 | 5.740007
50.3324 | 12.0135 | 11.50145 | 5.764767 | 0.5120513 | 5.736681
50.3424 | 11.9871 | 11.49555 | 5.762168 | 0.4915489 | 5.733383
50.3524 | 12.0209 | 11.48968 | 5.759565 | 0.5312238 | 5.730111
50.3624 | 11.9524 | 11.48382 | 5.756957 | 0.468577 | 5.726866
50.3724 | 12.0029 | 11.47799 | 5.754346 | 0.5249067 | 5.723648
50.3824 | 11.9824 | 11.47218 | 5.751729 | 0.5102161 | 5.720455
50.3924 | 11.9689 | 11.4664 | 5.749108 | 0.5025019 | 5.71729
50.4024 | 12.0026 | 11.46063 | 5.746483 | 0.5419675 | 5.714149
50.4124 | 11.9493 | 11.45489 | 5.743854 | 0.4944096 | 5.711037
50.4224 | 11.9803 | 11.44917 | 5.74122 | 0.5311312 | 5.707949
50.4324 | 11.9546 | 11.44347 | 5.738582 | 0.5111298 | 5.704888
50.4424 | 11.9521 | 11.43779 | 5.735939 | 0.5143083 | 5.701853
50.4524 | 11.9803 | 11.43214 | 5.733292 | 0.5481635 | 5.698844
50.4624 | 11.9432 | 11.4265 | 5.730641 | 0.5166986 | 5.695861
50.4724 | 11.9745 | 11.42089 | 5.727985 | 0.5536107 | 5.692905
50.4824 | 11.9387 | 11.4153 | 5.725325 | 0.5234031 | 5.689972
50.4924 | 11.9348 | 11.40973 | 5.72266 | 0.5250726 | 5.687068
50.5024 | 11.9573 | 11.40418 | 5.719991 | 0.5531221 | 5.684187
50.5124 | 11.9349 | 11.39865 | 5.717317 | 0.5362492 | 5.681334
50.5224 | 11.9416 | 11.39314 | 5.714639 | 0.5484565 | 5.678504
50.5324 | 11.9294 | 11.38766 | 5.711957 | 0.5417411 | 5.675702
50.5424 | 11.9465 | 11.38219 | 5.70927 | 0.5643063 | 5.672924
50.5524 | 11.9199 | 11.37675 | 5.706579 | 0.5431499 | 5.670171
50.5624 | 11.9319 | 11.37133 | 5.703883 | 0.5605724 | 5.667445
50.5724 | 11.9365 | 11.36593 | 5.701183 | 0.5705741 | 5.664743
50.5824 | 11.918 | 11.36054 | 5.698478 | 0.5574552 | 5.662067
50.5924 | 11.9403 | 11.35518 | 5.695769 | 0.5851153 | 5.659416
50.6024 | 11.9032 | 11.34985 | 5.693056 | 0.5533549 | 5.65679
50.6124 | 11.929 | 11.34453 | 5.690338 | 0.5844737 | 5.654189
50.6224 | 11.913 | 11.33923 | 5.687615 | 0.5737715 | 5.651613
50.6324 | 11.9146 | 11.33395 | 5.684888 | 0.5806502 | 5.649062
50.6424 | 11.9341 | 11.32869 | 5.682157 | 0.6054065 | 5.646537
50.6523 | 11.9022 | 11.32351 | 5.679448 | 0.5786917 | 5.64406
50.6623 | 11.9116 | 11.31829 | 5.676708 | 0.5933087 | 5.641583
50.6723 | 11.9114 | 11.31309 | 5.673963 | 0.5983055 | 5.639132
50.6823 | 11.9002 | 11.30792 | 5.671214 | 0.5922818 | 5.636705
50.6923 | 11.9197 | 11.30276 | 5.66846 | 0.6169384 | 5.634302
50.7023 | 11.8975 | 11.29763 | 5.665701 | 0.5998746 | 5.631924
50.7123 | 11.8924 | 11.29251 | 5.662939 | 0.5998909 | 5.629571
50.7223 | 11.9023 | 11.28741 | 5.660171 | 0.614887 | 5.627242
50.7323 | 11.8952 | 11.28234 | 5.657399 | 0.6128636 | 5.624937
50.7423 | 11.9157 | 11.27728 | 5.654623 | 0.6384198 | 5.622657
50.7523 | 11.8706 | 11.27224 | 5.651842 | 0.5983565 | 5.620402
50.7623 | 11.9029 | 11.26723 | 5.649056 | 0.6356731 | 5.61817
50.7723 | 11.8872 | 11.26223 | 5.646266 | 0.6249706 | 5.615963
50.7823 | 11.887 | 11.25725 | 5.643472 | 0.6297481 | 5.61378
50.7923 | 11.9014 | 11.25229 | 5.640673 | 0.6491059 | 5.611621
50.8023 | 11.8656 | 11.24736 | 5.637869 | 0.6182445 | 5.609486
50.8123 | 11.8771 | 11.24244 | 5.635061 | 0.6346632 | 5.607376
50.8223 | 11.8784 | 11.23754 | 5.632248 | 0.6408625 | 5.605289
50.8323 | 11.878 | 11.23266 | 5.629431 | 0.6453422 | 5.603227
50.8423 | 11.8938 | 11.2278 | 5.626609 | 0.6660028 | 5.601188
50.8523 | 11.8438 | 11.22296 | 5.623783 | 0.6208443 | 5.599173
50.8623 | 11.8606 | 11.21813 | 5.620952 | 0.6424663 | 5.597182
50.8723 | 11.8916 | 11.21333 | 5.618116 | 0.6782688 | 5.595215
50.8823 | 11.8465 | 11.20855 | 5.615276 | 0.6379524 | 5.593271
50.8923 | 11.8848 | 11.20378 | 5.612431 | 0.6810171 | 5.591351
50.9023 | 11.854 | 11.19904 | 5.609582 | 0.6549625 | 5.589455
50.9123 | 11.8575 | 11.19431 | 5.606728 | 0.663189 | 5.587583
50.9223 | 11.882 | 11.1896 | 5.60387 | 0.6923962 | 5.585734
50.9323 | 11.8438 | 11.18492 | 5.601007 | 0.6588845 | 5.583909
50.9423 | 11.8563 | 11.18025 | 5.598139 | 0.6760543 | 5.582106
50.9523 | 11.8649 | 11.1756 | 5.595267 | 0.689305 | 5.580328
50.9623 | 11.859 | 11.17096 | 5.59239 | 0.688037 | 5.578573
50.9723 | 11.875 | 11.16635 | 5.589509 | 0.7086502 | 5.576841
50.9823 | 11.8419 | 11.16176 | 5.586623 | 0.6801446 | 5.575133
50.9923 | 11.8524 | 11.15718 | 5.583732 | 0.6952204 | 5.573448
51.0023 | 11.8671 | 11.15262 | 5.580837 | 0.7144775 | 5.571786
51.0123 | 11.8421 | 11.14808 | 5.577937 | 0.6940159 | 5.570147
51.0223 | 11.8538 | 11.14356 | 5.575032 | 0.7102361 | 5.568532
51.0323 | 11.8527 | 11.13906 | 5.572123 | 0.7136377 | 5.566939
51.0423 | 11.8553 | 11.13458 | 5.569209 | 0.7207206 | 5.56537
51.0523 | 11.8523 | 11.13011 | 5.566291 | 0.7221855 | 5.563824
51.0623 | 11.8564 | 11.12567 | 5.563368 | 0.7307316 | 5.562301
51.0723 | 11.8423 | 11.12124 | 5.56044 | 0.7210596 | 5.5608
51.0823 | 11.8662 | 11.11683 | 5.557508 | 0.7493697 | 5.559323
51.0923 | 11.8363 | 11.11244 | 5.554571 | 0.7238609 | 5.557868
51.1023 | 11.8516 | 11.10807 | 5.551629 | 0.743534 | 5.556437
51.1123 | 11.8447 | 11.10371 | 5.548683 | 0.7409892 | 5.555028
51.1223 | 11.8517 | 11.09937 | 5.545732 | 0.7523255 | 5.553643
51.1323 | 11.8501 | 11.09506 | 5.542776 | 0.7550444 | 5.55228
51.1423 | 11.8473 | 11.09075 | 5.539816 | 0.7565454 | 5.550939
51.1523 | 11.8419 | 11.08647 | 5.536851 | 0.755428 | 5.549621
51.1623 | 11.8478 | 11.08221 | 5.533881 | 0.765593 | 5.548326
51.1723 | 11.8375 | 11.07796 | 5.530907 | 0.7595392 | 5.547054
51.1823 | 11.8357 | 11.07373 | 5.527928 | 0.7619684 | 5.545804
51.1923 | 11.8422 | 11.06952 | 5.524944 | 0.7726794 | 5.544577
51.2023 | 11.8221 | 11.06533 | 5.521956 | 0.7567726 | 5.543372
51.2123 | 11.8464 | 11.06115 | 5.518963 | 0.785248 | 5.542189
51.2223 | 11.8269 | 11.05699 | 5.515965 | 0.7699053 | 5.54103
51.2323 | 11.8309 | 11.05285 | 5.512962 | 0.7780452 | 5.539893
51.2422 | 11.8291 | 11.04877 | 5.509985 | 0.7803256 | 5.538789
51.2522 | 11.8315 | 11.04467 | 5.506973 | 0.7868299 | 5.537697
51.2622 | 11.8327 | 11.04058 | 5.503957 | 0.7921174 | 5.536626
51.2722 | 11.8293 | 11.03651 | 5.500936 | 0.7927868 | 5.535578
51.2822 | 11.8202 | 11.03246 | 5.49791 | 0.7877382 | 5.534552
51.2922 | 11.839 | 11.02843 | 5.494879 | 0.8105727 | 5.533548
51.3022 | 11.8296 | 11.02441 | 5.491844 | 0.8051898 | 5.532567
51.3122 | 11.8262 | 11.02041 | 5.488803 | 0.8057889 | 5.531608
51.3222 | 11.8297 | 11.01643 | 5.485759 | 0.8132705 | 5.530671
51.3322 | 11.8316 | 11.01247 | 5.482709 | 0.8191345 | 5.529757
51.3422 | 11.8318 | 11.00852 | 5.479655 | 0.8232822 | 5.528863
51.3522 | 11.8206 | 11.00459 | 5.476596 | 0.816012 | 5.527992
51.3622 | 11.8217 | 11.00068 | 5.473532 | 0.8210239 | 5.527144
51.3722 | 11.8378 | 10.99678 | 5.470463 | 0.8410192 | 5.526318
51.3822 | 11.8384 | 10.9929 | 5.46739 | 0.8454968 | 5.525513
51.3922 | 11.8281 | 10.98904 | 5.464312 | 0.8390575 | 5.52473
51.4022 | 11.8343 | 10.9852 | 5.461229 | 0.8491008 | 5.52397
51.4122 | 11.8336 | 10.98137 | 5.458142 | 0.8522268 | 5.523231
51.4222 | 11.8472 | 10.97756 | 5.45505 | 0.8696358 | 5.522515
51.4322 | 11.8444 | 10.97377 | 5.451952 | 0.8706277 | 5.52182
51.4422 | 11.8335 | 10.97 | 5.448851 | 0.8635028 | 5.521147
51.4522 | 11.8575 | 10.96624 | 5.445744 | 0.8912607 | 5.520495
51.4622 | 11.8457 | 10.9625 | 5.442633 | 0.8832011 | 5.519866
51.4722 | 11.846 | 10.95878 | 5.439517 | 0.8872247 | 5.519259
51.4822 | 11.8548 | 10.95507 | 5.436396 | 0.8997318 | 5.518672
51.4922 | 11.8528 | 10.95138 | 5.43327 | 0.9014214 | 5.518108
51.5022 | 11.8591 | 10.94771 | 5.43014 | 0.9113939 | 5.517566
51.5122 | 11.8611 | 10.94405 | 5.427005 | 0.9170508 | 5.517045
51.5222 | 11.8637 | 10.94041 | 5.423865 | 0.9232892 | 5.516546
51.5322 | 11.8838 | 10.93679 | 5.42072 | 0.9470115 | 5.516069
51.5422 | 11.8791 | 10.93318 | 5.41757 | 0.9459168 | 5.515613
51.5522 | 11.875 | 10.92959 | 5.414416 | 0.9454058 | 5.515178
51.5622 | 11.8949 | 10.92602 | 5.411257 | 0.9688778 | 5.514766
51.5722 | 11.9013 | 10.92247 | 5.408093 | 0.9788321 | 5.514375
51.5822 | 11.9007 | 10.91893 | 5.404924 | 0.9817701 | 5.514006
51.5922 | 11.9131 | 10.91541 | 5.40175 | 0.997692 | 5.513658
51.6022 | 11.9199 | 10.9119 | 5.398572 | 1.007997 | 5.513331
51.6122 | 11.933 | 10.90842 | 5.395389 | 1.024585 | 5.513026
51.6222 | 11.9444 | 10.90494 | 5.392201 | 1.039457 | 5.512743
51.6322 | 11.9595 | 10.90149 | 5.389008 | 1.058011 | 5.512481
51.6422 | 11.9675 | 10.89805 | 5.38581 | 1.06945 | 5.51224
51.6522 | 11.9915 | 10.89463 | 5.382608 | 1.096871 | 5.512021
51.6622 | 11.9902 | 10.89122 | 5.379401 | 1.098976 | 5.511823
51.6722 | 12.0045 | 10.88784 | 5.376189 | 1.116665 | 5.511647
51.6822 | 12.0221 | 10.88446 | 5.372972 | 1.137636 | 5.511492
51.6922 | 12.0399 | 10.88111 | 5.36975 | 1.158792 | 5.511358
51.7022 | 12.0574 | 10.87777 | 5.366523 | 1.179631 | 5.511246
51.7122 | 12.0628 | 10.87445 | 5.363292 | 1.188354 | 5.511155
51.7222 | 12.0972 | 10.87114 | 5.360056 | 1.226059 | 5.511085
51.7322 | 12.1151 | 10.86785 | 5.356814 | 1.247249 | 5.511036
51.7422 | 12.1268 | 10.86458 | 5.353568 | 1.262222 | 5.511009
51.7522 | 12.1561 | 10.86132 | 5.350318 | 1.294779 | 5.511004
51.7622 | 12.172 | 10.85808 | 5.347062 | 1.31392 | 5.511018
51.7722 | 12.1888 | 10.85486 | 5.343802 | 1.333944 | 5.511055
51.7822 | 12.2252 | 10.85165 | 5.340536 | 1.373551 | 5.511113
51.7922 | 12.2413 | 10.84846 | 5.337266 | 1.392842 | 5.511192
51.8022 | 12.2572 | 10.84528 | 5.333991 | 1.411918 | 5.511291
51.8122 | 12.2872 | 10.84212 | 5.330711 | 1.445077 | 5.511412
51.8221 | 12.3032 | 10.83901 | 5.327459 | 1.464187 | 5.511554
51.8321 | 12.3416 | 10.83589 | 5.324169 | 1.505714 | 5.511717
51.8421 | 12.3668 | 10.83278 | 5.320875 | 1.534023 | 5.511902
51.8521 | 12.3743 | 10.82968 | 5.317576 | 1.544617 | 5.512107
51.8621 | 12.4238 | 10.82661 | 5.314271 | 1.597195 | 5.512334
51.8721 | 12.446 | 10.82354 | 5.310962 | 1.622457 | 5.512581
51.8821 | 12.4659 | 10.8205 | 5.307648 | 1.645401 | 5.51285
51.8921 | 12.4967 | 10.81747 | 5.304329 | 1.67923 | 5.51314
51.9021 | 12.5361 | 10.81446 | 5.301006 | 1.721643 | 5.513451
51.9121 | 12.5577 | 10.81146 | 5.297677 | 1.74624 | 5.513783
51.9221 | 12.5955 | 10.80848 | 5.294344 | 1.78702 | 5.514137
51.9321 | 12.6228 | 10.80552 | 5.291005 | 1.817284 | 5.514511
51.9421 | 12.6552 | 10.80257 | 5.287662 | 1.852632 | 5.514906
51.9521 | 12.6836 | 10.79964 | 5.284314 | 1.883964 | 5.515322
51.9621 | 12.7104 | 10.79672 | 5.280961 | 1.91368 | 5.515759
51.9721 | 12.7595 | 10.79382 | 5.277603 | 1.96568 | 5.516217
51.9821 | 12.7821 | 10.79094 | 5.27424 | 1.991164 | 5.516697
51.9921 | 12.8097 | 10.78807 | 5.270872 | 2.021631 | 5.517197
52.0021 | 12.8347 | 10.78522 | 5.267499 | 2.049483 | 5.517718
52.0121 | 12.8847 | 10.78238 | 5.264122 | 2.102319 | 5.51826
52.0221 | 12.8954 | 10.77956 | 5.260739 | 2.115838 | 5.518823
52.0321 | 12.9475 | 10.77676 | 5.257352 | 2.170741 | 5.519407
52.0421 | 12.9561 | 10.77397 | 5.25396 | 2.182128 | 5.520012
52.0521 | 13.0059 | 10.7712 | 5.250562 | 2.2347 | 5.520638
52.0621 | 13.0273 | 10.76844 | 5.24716 | 2.258855 | 5.521285
52.0721 | 13.0545 | 10.76571 | 5.243753 | 2.288795 | 5.521952
52.0821 | 13.0926 | 10.76298 | 5.240341 | 2.329618 | 5.52264
52.0921 | 13.1176 | 10.76027 | 5.236924 | 2.357325 | 5.523351
52.1021 | 13.1169 | 10.75758 | 5.233502 | 2.359317 | 5.524081
52.1121 | 13.1649 | 10.75491 | 5.230076 | 2.409992 | 5.524832
52.1221 | 13.1982 | 10.75225 | 5.226644 | 2.445952 | 5.525604
52.1321 | 13.1882 | 10.74961 | 5.223207 | 2.438595 | 5.526398
52.1421 | 13.2421 | 10.74698 | 5.219766 | 2.495122 | 5.527212
52.1521 | 13.2414 | 10.74437 | 5.216319 | 2.497033 | 5.528047
52.1621 | 13.265 | 10.74177 | 5.212868 | 2.52323 | 5.528902
52.1721 | 13.2771 | 10.73919 | 5.209412 | 2.537908 | 5.52978
52.1821 | 13.2957 | 10.73663 | 5.20595 | 2.559072 | 5.530677
52.1921 | 13.2964 | 10.73408 | 5.202484 | 2.56232 | 5.531596
52.2021 | 13.3239 | 10.73155 | 5.199013 | 2.592352 | 5.532535
52.2121 | 13.3183 | 10.72903 | 5.195537 | 2.589268 | 5.533496
52.2221 | 13.336 | 10.72653 | 5.192056 | 2.609468 | 5.534477
52.2321 | 13.3391 | 10.72405 | 5.18857 | 2.615052 | 5.535479
52.2421 | 13.3343 | 10.72158 | 5.185079 | 2.61272 | 5.536502
52.2521 | 13.3463 | 10.71913 | 5.181583 | 2.627172 | 5.537545
52.2621 | 13.3304 | 10.71669 | 5.178082 | 2.613708 | 5.53861
52.2721 | 13.3463 | 10.71427 | 5.174576 | 2.632029 | 5.539696
52.2821 | 13.3336 | 10.71187 | 5.171065 | 2.621733 | 5.540802
52.2921 | 13.3189 | 10.70948 | 5.167549 | 2.609421 | 5.541929
52.3021 | 13.3118 | 10.70711 | 5.164029 | 2.604694 | 5.543078
52.3121 | 13.2988 | 10.70475 | 5.160503 | 2.59405 | 5.544247
52.3221 | 13.2897 | 10.70241 | 5.156972 | 2.587291 | 5.545436
52.3321 | 13.2652 | 10.70008 | 5.153437 | 2.565117 | 5.546647
52.3421 | 13.2705 | 10.69777 | 5.149896 | 2.572725 | 5.547879
52.3521 | 13.2378 | 10.69548 | 5.146351 | 2.542318 | 5.549131
52.3621 | 13.2105 | 10.6932 | 5.1428 | 2.517295 | 5.550405
52.3721 | 13.2045 | 10.69094 | 5.139245 | 2.513557 | 5.551698
52.3821 | 13.168 | 10.6887 | 5.135684 | 2.479302 | 5.553014
52.3921 | 13.1449 | 10.68647 | 5.132119 | 2.458431 | 5.55435
52.4021 | 13.1209 | 10.68426 | 5.128548 | 2.436645 | 5.555707
52.412 | 13.0962 | 10.68208 | 5.125009 | 2.414121 | 5.557071
52.422 | 13.0455 | 10.6799 | 5.121428 | 2.365602 | 5.558469
52.432 | 13.0482 | 10.67773 | 5.117843 | 2.370468 | 5.559889
52.442 | 12.9832 | 10.67558 | 5.114253 | 2.307618 | 5.561329
52.452 | 12.9762 | 10.67345 | 5.110657 | 2.302752 | 5.56279
52.462 | 12.9393 | 10.67133 | 5.107057 | 2.26797 | 5.564273
52.472 | 12.8883 | 10.66923 | 5.103452 | 2.219072 | 5.565776
52.482 | 12.8514 | 10.66714 | 5.099842 | 2.184259 | 5.567299
52.492 | 12.8263 | 10.66507 | 5.096226 | 2.161229 | 5.568844
52.502 | 12.7902 | 10.66302 | 5.092606 | 2.127183 | 5.57041
52.512 | 12.7466 | 10.66098 | 5.088981 | 2.085622 | 5.571997
52.522 | 12.7205 | 10.65896 | 5.085351 | 2.061544 | 5.573605
52.532 | 12.6711 | 10.65695 | 5.081716 | 2.014151 | 5.575234
52.542 | 12.6307 | 10.65496 | 5.078075 | 1.975741 | 5.576884
52.552 | 12.6029 | 10.65298 | 5.07443 | 1.949916 | 5.578554
52.562 | 12.5801 | 10.65103 | 5.07078 | 1.929074 | 5.580246
52.572 | 12.5146 | 10.64908 | 5.067125 | 1.865517 | 5.581959
52.582 | 12.5044 | 10.64716 | 5.063464 | 1.857243 | 5.583692
52.592 | 12.4461 | 10.64525 | 5.059799 | 1.800854 | 5.585447
52.602 | 12.417 | 10.64335 | 5.056129 | 1.773648 | 5.587223
52.612 | 12.3851 | 10.64147 | 5.052454 | 1.743627 | 5.589019
52.622 | 12.3481 | 10.63961 | 5.048774 | 1.708489 | 5.590837
52.632 | 12.3212 | 10.63776 | 5.045088 | 1.683436 | 5.592676
52.642 | 12.2711 | 10.63593 | 5.041398 | 1.635166 | 5.594536
52.652 | 12.2295 | 10.63412 | 5.037703 | 1.595381 | 5.596416
52.662 | 12.2368 | 10.63232 | 5.034002 | 1.604479 | 5.598318
52.672 | 12.1749 | 10.63054 | 5.030297 | 1.544361 | 5.600241
52.682 | 12.1386 | 10.62877 | 5.026587 | 1.509828 | 5.602186
52.692 | 12.1322 | 10.62702 | 5.022871 | 1.505178 | 5.604151
52.702 | 12.0947 | 10.62529 | 5.019151 | 1.469412 | 5.606137
52.712 | 12.0656 | 10.62357 | 5.015426 | 1.44203 | 5.608145
52.722 | 12.0507 | 10.62187 | 5.011695 | 1.428831 | 5.610174
52.732 | 12.0088 | 10.62018 | 5.00796 | 1.388617 | 5.612223
52.742 | 11.9928 | 10.61851 | 5.00422 | 1.374286 | 5.614295
52.752 | 11.9716 | 10.61686 | 5.000474 | 1.35474 | 5.616386
52.762 | 11.9535 | 10.61522 | 4.996724 | 1.338277 | 5.6185
52.772 | 11.9294 | 10.6136 | 4.992968 | 1.315798 | 5.620634
52.782 | 11.8936 | 10.612 | 4.989208 | 1.281603 | 5.62279
52.792 | 11.901 | 10.61041 | 4.985442 | 1.290591 | 5.624967
52.802 | 11.8597 | 10.60884 | 4.981671 | 1.250864 | 5.627165
52.812 | 11.8396 | 10.60728 | 4.977896 | 1.23232 | 5.629384
52.822 | 11.8335 | 10.60574 | 4.974115 | 1.227759 | 5.631626
52.832 | 11.8 | 10.60422 | 4.970329 | 1.195783 | 5.633887
52.842 | 11.803 | 10.60271 | 4.966539 | 1.200291 | 5.63617
52.852 | 11.785 | 10.60122 | 4.962743 | 1.183782 | 5.638475
52.862 | 11.7531 | 10.59974 | 4.958942 | 1.153357 | 5.640801
52.872 | 11.7674 | 10.59828 | 4.955136 | 1.169115 | 5.643149
52.882 | 11.7403 | 10.59684 | 4.951325 | 1.143457 | 5.645517
52.892 | 11.7214 | 10.59542 | 4.94751 | 1.125983 | 5.647908
52.902 | 11.7325 | 10.59401 | 4.943689 | 1.138493 | 5.650319
52.912 | 11.6963 | 10.59261 | 4.939863 | 1.103686 | 5.652752
52.922 | 11.6921 | 10.59124 | 4.936032 | 1.100863 | 5.655206
52.932 | 11.6831 | 10.58988 | 4.932196 | 1.093223 | 5.657682
52.942 | 11.6666 | 10.58853 | 4.928355 | 1.078067 | 5.660179
52.952 | 11.6679 | 10.58721 | 4.924508 | 1.080694 | 5.662698
52.962 | 11.6463 | 10.5859 | 4.920657 | 1.060405 | 5.665238
52.972 | 11.6273 | 10.5846 | 4.916801 | 1.042699 | 5.6678
52.982 | 11.6307 | 10.58332 | 4.91294 | 1.047377 | 5.670383
52.9919 | 11.6177 | 10.58207 | 4.909112 | 1.035627 | 5.672961
53.0019 | 11.6138 | 10.58083 | 4.905241 | 1.032971 | 5.675588
53.0119 | 11.5872 | 10.5796 | 4.901364 | 1.007601 | 5.678234
53.0219 | 11.5897 | 10.57839 | 4.897483 | 1.011314 | 5.680903
53.0319 | 11.5907 | 10.57719 | 4.893597 | 1.013508 | 5.683595
53.0419 | 11.568 | 10.57601 | 4.889705 | 0.9919862 | 5.686309
53.0519 | 11.567 | 10.57485 | 4.885809 | 0.9921494 | 5.689042
53.0619 | 11.5657 | 10.57371 | 4.881907 | 0.9919947 | 5.691798
53.0719 | 11.5386 | 10.57258 | 4.878 | 0.9660242 | 5.694575
53.0819 | 11.5501 | 10.57147 | 4.874089 | 0.9786348 | 5.697377
53.0919 | 11.531 | 10.57037 | 4.870172 | 0.9606311 | 5.700197
53.1019 | 11.5304 | 10.56929 | 4.86625 | 0.9611103 | 5.70304
53.1119 | 11.5319 | 10.56823 | 4.862323 | 0.9636724 | 5.705904
53.1219 | 11.5167 | 10.56718 | 4.858391 | 0.9495158 | 5.708793
53.1319 | 11.5039 | 10.56616 | 4.854454 | 0.9377449 | 5.711701
53.1419 | 11.5058 | 10.56514 | 4.850512 | 0.9406568 | 5.714631
53.1519 | 11.4994 | 10.56415 | 4.846565 | 0.935252 | 5.717583
53.1619 | 11.4998 | 10.56317 | 4.842613 | 0.9366282 | 5.720559
53.1719 | 11.4777 | 10.56221 | 4.838656 | 0.9154895 | 5.723554
53.1819 | 11.4888 | 10.56127 | 4.834694 | 0.9275349 | 5.726571
53.1919 | 11.4958 | 10.56034 | 4.830727 | 0.9354618 | 5.729612
53.2019 | 11.468 | 10.55943 | 4.826754 | 0.9085709 | 5.732675
53.2119 | 11.4792 | 10.55854 | 4.822777 | 0.9206636 | 5.73576
53.2219 | 11.4638 | 10.55766 | 4.818794 | 0.9061411 | 5.738865
53.2319 | 11.4766 | 10.5568 | 4.814807 | 0.9198007 | 5.741993
53.2419 | 11.4812 | 10.55596 | 4.810814 | 0.9252415 | 5.745144
53.2519 | 11.4524 | 10.55513 | 4.806817 | 0.8972662 | 5.748317
53.2619 | 11.465 | 10.55432 | 4.802814 | 0.9106755 | 5.751511
53.2719 | 11.4636 | 10.55353 | 4.798806 | 0.9100658 | 5.754728
53.2819 | 11.4598 | 10.55276 | 4.794793 | 0.9070391 | 5.757968
53.2919 | 11.4461 | 10.55201 | 4.790775 | 0.8940945 | 5.76123
53.3019 | 11.4444 | 10.55127 | 4.786752 | 0.8931347 | 5.764513
53.3119 | 11.4482 | 10.55054 | 4.782724 | 0.8976563 | 5.767819
53.3219 | 11.454 | 10.54984 | 4.778691 | 0.9041613 | 5.771147
53.3319 | 11.4412 | 10.54915 | 4.774653 | 0.8920474 | 5.774499
53.3419 | 11.4385 | 10.54848 | 4.77061 | 0.8900181 | 5.777872
53.3519 | 11.4376 | 10.54783 | 4.766562 | 0.8897712 | 5.781267
53.3619 | 11.4331 | 10.54719 | 4.762509 | 0.8859066 | 5.784685
53.3719 | 11.4436 | 10.54658 | 4.75845 | 0.8970228 | 5.788127
53.3819 | 11.43 | 10.54598 | 4.754387 | 0.8840239 | 5.791589
53.3919 | 11.4279 | 10.54539 | 4.750318 | 0.8825069 | 5.795075
53.4019 | 11.4323 | 10.54483 | 4.746245 | 0.8874726 | 5.798583
53.4119 | 11.4285 | 10.54428 | 4.742166 | 0.8842191 | 5.802115
53.4219 | 11.4343 | 10.54375 | 4.738082 | 0.8905496 | 5.805668
53.4319 | 11.4163 | 10.54324 | 4.733994 | 0.8730635 | 5.809243
53.4419 | 11.4292 | 10.54274 | 4.7299 | 0.8864584 | 5.812842
53.4519 | 11.4184 | 10.54227 | 4.725801 | 0.8761345 | 5.816465
53.4619 | 11.408 | 10.54181 | 4.721697 | 0.8661934 | 5.82011
53.4719 | 11.4179 | 10.54136 | 4.717588 | 0.8765369 | 5.823775
53.4819 | 11.4137 | 10.54094 | 4.713474 | 0.8727614 | 5.827465
53.4919 | 11.4152 | 10.54053 | 4.709355 | 0.8746671 | 5.831178
53.5019 | 11.4159 | 10.54015 | 4.70523 | 0.8757549 | 5.834915
53.5119 | 11.4105 | 10.53977 | 4.701101 | 0.8707272 | 5.838672
53.5219 | 11.4144 | 10.53942 | 4.696967 | 0.8749801 | 5.842453
53.5319 | 11.4078 | 10.53909 | 4.692827 | 0.8687143 | 5.846258
53.5419 | 11.405 | 10.53877 | 4.688683 | 0.8662303 | 5.850087
53.5519 | 11.4022 | 10.53847 | 4.684533 | 0.8637305 | 5.853936
53.5619 | 11.4075 | 10.53819 | 4.680379 | 0.869311 | 5.85781
53.5719 | 11.41 | 10.53793 | 4.676219 | 0.8720746 | 5.861706
53.5818 | 11.3967 | 10.53768 | 4.672096 | 0.8590155 | 5.865588
53.5918 | 11.3992 | 10.53746 | 4.667926 | 0.8617418 | 5.869532
53.6018 | 11.395 | 10.53725 | 4.663752 | 0.8577504 | 5.873498
53.6118 | 11.3886 | 10.53706 | 4.659572 | 0.8515412 | 5.877487
53.6218 | 11.3862 | 10.53689 | 4.655387 | 0.8493133 | 5.8815
53.6318 | 11.3875 | 10.53673 | 4.651197 | 0.8507673 | 5.885536
53.6418 | 11.3848 | 10.5366 | 4.647002 | 0.8482029 | 5.889595
53.6518 | 11.3873 | 10.53648 | 4.642802 | 0.8508198 | 5.893678
53.6618 | 11.3814 | 10.53638 | 4.638597 | 0.8450189 | 5.897785
53.6718 | 11.3724 | 10.5363 | 4.634386 | 0.836099 | 5.901915
53.6818 | 11.3784 | 10.53624 | 4.630171 | 0.842161 | 5.906068
53.6918 | 11.3671 | 10.5362 | 4.625951 | 0.8309045 | 5.910245
53.7018 | 11.3685 | 10.53617 | 4.621725 | 0.83233 | 5.914445
53.7118 | 11.361 | 10.53616 | 4.617495 | 0.8248358 | 5.918669
53.7218 | 11.3635 | 10.53618 | 4.613259 | 0.827324 | 5.922917
53.7318 | 11.3619 | 10.53621 | 4.609019 | 0.8256921 | 5.927189
53.7418 | 11.3596 | 10.53626 | 4.604773 | 0.8233433 | 5.931484
53.7518 | 11.3471 | 10.53633 | 4.600522 | 0.810774 | 5.935804
53.7618 | 11.3525 | 10.53641 | 4.596266 | 0.8160873 | 5.940146
53.7718 | 11.3421 | 10.53652 | 4.592005 | 0.8055806 | 5.944514
53.7818 | 11.3418 | 10.53664 | 4.58774 | 0.8051572 | 5.948903
53.7918 | 11.325 | 10.53679 | 4.583469 | 0.7882127 | 5.953319
53.8018 | 11.3366 | 10.53695 | 4.579192 | 0.7996501 | 5.957757
53.8118 | 11.3345 | 10.53713 | 4.574911 | 0.7973683 | 5.96222
53.8218 | 11.3141 | 10.53733 | 4.570625 | 0.7767675 | 5.966707
53.8318 | 11.3243 | 10.53755 | 4.566334 | 0.7867477 | 5.971218
53.8418 | 11.337 | 10.53779 | 4.562038 | 0.7992086 | 5.975754
53.8518 | 11.297 | 10.53805 | 4.557736 | 0.7589502 | 5.980313
53.8618 | 11.3254 | 10.53833 | 4.55343 | 0.7870734 | 5.984897
53.8718 | 11.3082 | 10.53862 | 4.549119 | 0.7695769 | 5.989505
53.8818 | 11.3079 | 10.53894 | 4.544802 | 0.768961 | 5.994137
53.8918 | 11.2951 | 10.53927 | 4.540481 | 0.7558256 | 5.998794
53.9018 | 11.3102 | 10.53963 | 4.536154 | 0.7705708 | 6.003475
53.9118 | 11.305 | 10.54 | 4.531822 | 0.7649974 | 6.00818
53.9218 | 11.2906 | 10.5404 | 4.527486 | 0.7502033 | 6.012911
53.9318 | 11.2829 | 10.54081 | 4.523144 | 0.7420902 | 6.017666
53.9418 | 11.2886 | 10.54124 | 4.518797 | 0.7473577 | 6.022445
53.9518 | 11.2822 | 10.54169 | 4.514445 | 0.7405063 | 6.027249
53.9618 | 11.2747 | 10.54217 | 4.510088 | 0.7325343 | 6.032078
53.9718 | 11.2728 | 10.54266 | 4.505726 | 0.7301425 | 6.036931
53.9818 | 11.2721 | 10.54317 | 4.501359 | 0.7289306 | 6.04181
53.9918 | 11.2765 | 10.5437 | 4.496987 | 0.7328004 | 6.046713
54.0018 | 11.2532 | 10.54425 | 4.49261 | 0.7089488 | 6.051641
54.0118 | 11.259 | 10.54482 | 4.488228 | 0.7141779 | 6.056594
54.0218 | 11.2606 | 10.54541 | 4.48384 | 0.7151871 | 6.061572
54.0318 | 11.2479 | 10.54602 | 4.479448 | 0.7018765 | 6.066575
54.0418 | 11.2527 | 10.54665 | 4.475051 | 0.7060456 | 6.071604
54.0518 | 11.2531 | 10.54731 | 4.470649 | 0.7057948 | 6.076657
54.0618 | 11.2385 | 10.54798 | 4.466241 | 0.6905231 | 6.081736
54.0718 | 11.2543 | 10.54867 | 4.461829 | 0.7056326 | 6.086839
54.0818 | 11.2367 | 10.54938 | 4.457411 | 0.6873204 | 6.091968
54.0918 | 11.2276 | 10.55011 | 4.452989 | 0.6774886 | 6.097123
54.1018 | 11.2305 | 10.55086 | 4.448561 | 0.6796363 | 6.102303
54.1118 | 11.2244 | 10.55164 | 4.444128 | 0.672764 | 6.107508
54.1218 | 11.2244 | 10.55243 | 4.439691 | 0.671971 | 6.112738
54.1318 | 11.2284 | 10.55324 | 4.435248 | 0.6751575 | 6.117995
54.1418 | 11.2122 | 10.55408 | 4.4308 | 0.6581233 | 6.123276
54.1518 | 11.2287 | 10.55493 | 4.426347 | 0.6737685 | 6.128584
54.1617 | 11.209 | 10.5558 | 4.421934 | 0.6532026 | 6.133863
54.1717 | 11.2087 | 10.55669 | 4.417471 | 0.6520065 | 6.139222
54.1817 | 11.2342 | 10.55761 | 4.413004 | 0.6765899 | 6.144607
54.1917 | 11.1986 | 10.55855 | 4.408531 | 0.6400529 | 6.150017
54.2017 | 11.2083 | 10.55951 | 4.404053 | 0.6487941 | 6.155453
54.2117 | 11.2241 | 10.56049 | 4.39957 | 0.6636145 | 6.160916
54.2217 | 11.1918 | 10.56149 | 4.395082 | 0.6303142 | 6.166404
54.2317 | 11.2149 | 10.56251 | 4.390589 | 0.652393 | 6.171918
54.2417 | 11.2027 | 10.56355 | 4.386091 | 0.639151 | 6.177458
54.2517 | 11.2069 | 10.56461 | 4.381588 | 0.642287 | 6.183025
54.2617 | 11.207 | 10.5657 | 4.37708 | 0.6413024 | 6.188618
54.2717 | 11.1773 | 10.5668 | 4.372566 | 0.610496 | 6.194238
54.2817 | 11.2017 | 10.56793 | 4.368048 | 0.6337687 | 6.199883
54.2917 | 11.2045 | 10.56908 | 4.363525 | 0.63542 | 6.205555
54.3017 | 11.1846 | 10.57025 | 4.358997 | 0.6143499 | 6.211253
54.3117 | 11.2023 | 10.57144 | 4.354464 | 0.6308581 | 6.216978
54.3217 | 11.1922 | 10.57266 | 4.349925 | 0.6195445 | 6.22273
54.3317 | 11.1883 | 10.57389 | 4.345382 | 0.6144097 | 6.228508
54.3417 | 11.2003 | 10.57515 | 4.340834 | 0.6251533 | 6.234313
54.3517 | 11.1785 | 10.57642 | 4.33628 | 0.6020753 | 6.240144
54.3617 | 11.201 | 10.57772 | 4.331722 | 0.6232751 | 6.246003
54.3717 | 11.1905 | 10.57905 | 4.327159 | 0.6114529 | 6.251888
54.3817 | 11.1788 | 10.58039 | 4.32259 | 0.5984088 | 6.257801
54.3917 | 11.199 | 10.58176 | 4.318017 | 0.6172431 | 6.26374
54.4017 | 11.1857 | 10.58314 | 4.313439 | 0.6025552 | 6.269706
54.4117 | 11.1819 | 10.58455 | 4.308855 | 0.5973451 | 6.2757
54.4217 | 11.1721 | 10.58599 | 4.304267 | 0.586113 | 6.28172
54.4317 | 11.1784 | 10.58744 | 4.299673 | 0.5909585 | 6.287768
54.4417 | 11.1901 | 10.58892 | 4.295075 | 0.6011819 | 6.293843
54.4517 | 11.1678 | 10.59042 | 4.290471 | 0.5773831 | 6.299946
54.4617 | 11.1684 | 10.59194 | 4.285863 | 0.5764615 | 6.306076
54.4717 | 11.1809 | 10.59348 | 4.281249 | 0.5874175 | 6.312233
54.4817 | 11.1812 | 10.59505 | 4.276631 | 0.5861513 | 6.318418
54.4917 | 11.1701 | 10.59664 | 4.272007 | 0.5734622 | 6.32463
54.5017 | 11.1731 | 10.59825 | 4.267379 | 0.5748502 | 6.330871
54.5117 | 11.1718 | 10.59988 | 4.262746 | 0.5719159 | 6.337139
54.5217 | 11.1642 | 10.60154 | 4.258107 | 0.5626584 | 6.343435
54.5317 | 11.1634 | 10.60322 | 4.253464 | 0.5601788 | 6.349758
54.5417 | 11.1641 | 10.60492 | 4.248815 | 0.5591756 | 6.356109
54.5517 | 11.177 | 10.60665 | 4.244162 | 0.5703492 | 6.362489
54.5617 | 11.1549 | 10.6084 | 4.239503 | 0.5465002 | 6.368897
54.5717 | 11.1548 | 10.61017 | 4.23484 | 0.5446279 | 6.375332
54.5817 | 11.1608 | 10.61197 | 4.230171 | 0.5488327 | 6.381796
54.5917 | 11.141 | 10.61379 | 4.225498 | 0.5272139 | 6.388288
54.6017 | 11.1465 | 10.61563 | 4.220819 | 0.5308716 | 6.394809
54.6117 | 11.1483 | 10.61749 | 4.216136 | 0.5308062 | 6.401358
54.6217 | 11.147 | 10.61938 | 4.211448 | 0.5276173 | 6.407935
54.6317 | 11.1481 | 10.6213 | 4.206754 | 0.526805 | 6.414541
54.6417 | 11.1368 | 10.62323 | 4.202056 | 0.5135692 | 6.421175
54.6517 | 11.1503 | 10.62519 | 4.197353 | 0.5251094 | 6.427838
54.6617 | 11.1319 | 10.62717 | 4.192644 | 0.5047254 | 6.43453
54.6717 | 11.1349 | 10.62918 | 4.187931 | 0.5057186 | 6.441251
54.6817 | 11.1297 | 10.63121 | 4.183213 | 0.4984878 | 6.448
54.6917 | 11.1355 | 10.63327 | 4.178489 | 0.5022322 | 6.454778
54.7017 | 11.1271 | 10.63535 | 4.173761 | 0.4917527 | 6.461586
54.7117 | 11.1253 | 10.63745 | 4.169028 | 0.4878497 | 6.468422
54.7217 | 11.1322 | 10.63958 | 4.16429 | 0.4926221 | 6.475288
54.7317 | 11.1149 | 10.64173 | 4.159547 | 0.4731704 | 6.482183
54.7417 | 11.1234 | 10.64391 | 4.154798 | 0.4794945 | 6.489107
54.7516 | 11.0991 | 10.64608 | 4.150093 | 0.4530156 | 6.495991
54.7616 | 11.1067 | 10.64831 | 4.145335 | 0.458391 | 6.502974
54.7716 | 11.1136 | 10.65056 | 4.140572 | 0.4630415 | 6.509986
54.7816 | 11.0986 | 10.65283 | 4.135804 | 0.4457679 | 6.517028
54.7916 | 11.1038 | 10.65513 | 4.131031 | 0.4486692 | 6.5241
54.8016 | 11.101 | 10.65745 | 4.126253 | 0.4435462 | 6.5312
54.8116 | 11.1001 | 10.6598 | 4.121471 | 0.440298 | 6.538331
54.8216 | 11.1047 | 10.66217 | 4.116683 | 0.4425251 | 6.545492
54.8316 | 11.0748 | 10.66457 | 4.11189 | 0.4102267 | 6.552683
54.8416 | 11.0996 | 10.667 | 4.107093 | 0.4326036 | 6.559904
54.8516 | 11.0993 | 10.66944 | 4.10229 | 0.4298555 | 6.567155
54.8616 | 11.0827 | 10.67192 | 4.097482 | 0.4107819 | 6.574436
54.8716 | 11.0841 | 10.67442 | 4.09267 | 0.4096833 | 6.581747
54.8816 | 11.0758 | 10.67694 | 4.087852 | 0.3988592 | 6.589088
54.8916 | 11.0877 | 10.67949 | 4.08303 | 0.4082095 | 6.59646
54.9016 | 11.0747 | 10.68207 | 4.078203 | 0.3926348 | 6.603863
54.9116 | 11.0646 | 10.68467 | 4.07337 | 0.3799337 | 6.611296
54.9216 | 11.0835 | 10.68729 | 4.068533 | 0.396207 | 6.61876
54.9316 | 11.0711 | 10.68994 | 4.063691 | 0.3811551 | 6.626254
54.9416 | 11.0578 | 10.69262 | 4.058844 | 0.365177 | 6.633779
54.9516 | 11.0736 | 10.69533 | 4.053992 | 0.3782728 | 6.641335
54.9616 | 11.0735 | 10.69806 | 4.049135 | 0.3754428 | 6.648922
54.9716 | 11.0757 | 10.70081 | 4.044273 | 0.3748865 | 6.65654
54.9816 | 11.0714 | 10.7036 | 4.039407 | 0.3678043 | 6.664189
54.9916 | 11.0652 | 10.7064 | 4.034535 | 0.3587954 | 6.67187
55.0016 | 11.0772 | 10.70924 | 4.029658 | 0.3679605 | 6.679581
55.0116 | 11.0807 | 10.7121 | 4.024777 | 0.3685989 | 6.687325
55.0216 | 11.0749 | 10.71499 | 4.01989 | 0.3599115 | 6.695098
55.0316 | 11.0678 | 10.7179 | 4.014999 | 0.3498968 | 6.702904
55.0416 | 11.0805 | 10.72084 | 4.010102 | 0.3596559 | 6.710742
55.0516 | 11.0665 | 10.72381 | 4.005201 | 0.3426881 | 6.718611
55.0616 | 11.0692 | 10.72681 | 4.000295 | 0.342393 | 6.726512
55.0716 | 11.0707 | 10.72983 | 3.995384 | 0.3408715 | 6.734444
55.0816 | 11.0765 | 10.73288 | 3.990468 | 0.3436227 | 6.742409
55.0916 | 11.0767 | 10.73595 | 3.985547 | 0.340747 | 6.750406
55.1016 | 11.0651 | 10.73906 | 3.980622 | 0.3260442 | 6.758434
55.1116 | 11.075 | 10.74219 | 3.975691 | 0.3328139 | 6.766495
55.1216 | 11.0839 | 10.74534 | 3.970755 | 0.3385563 | 6.774588
55.1316 | 11.0714 | 10.74853 | 3.965815 | 0.3228711 | 6.782714
55.1416 | 11.0723 | 10.75174 | 3.96087 | 0.3205585 | 6.790872
55.1516 | 11.0699 | 10.75498 | 3.955919 | 0.3149183 | 6.799062
55.1616 | 11.0891 | 10.75825 | 3.950964 | 0.33085 | 6.807286
55.1716 | 11.0666 | 10.76155 | 3.946004 | 0.3050547 | 6.815541
55.1816 | 11.0653 | 10.76487 | 3.941039 | 0.3004311 | 6.82383
55.1916 | 11.0727 | 10.76822 | 3.93607 | 0.3044794 | 6.832151
55.2016 | 11.0806 | 10.7716 | 3.931095 | 0.309 | 6.840505
55.2116 | 11.0716 | 10.77501 | 3.926115 | 0.2965921 | 6.848893
55.2216 | 11.0621 | 10.77844 | 3.921131 | 0.2836556 | 6.857314
55.2316 | 11.0502 | 10.78191 | 3.916142 | 0.2682911 | 6.865767
55.2416 | 11.079 | 10.7854 | 3.911147 | 0.2935986 | 6.874254
55.2516 | 11.0593 | 10.78892 | 3.906148 | 0.2703774 | 6.882774
55.2616 | 11.0642 | 10.79247 | 3.901144 | 0.2717275 | 6.891328
55.2716 | 11.0534 | 10.79605 | 3.896136 | 0.2573486 | 6.899916
55.2816 | 11.0574 | 10.79966 | 3.891122 | 0.2577412 | 6.908537
55.2916 | 11.0776 | 10.8033 | 3.886104 | 0.2743044 | 6.917192
55.3016 | 11.0522 | 10.80696 | 3.88108 | 0.2452393 | 6.925881
55.3116 | 11.0464 | 10.81066 | 3.876052 | 0.2357447 | 6.934603
55.3216 | 11.0632 | 10.81438 | 3.871019 | 0.2488212 | 6.94336
55.3315 | 11.061 | 10.81809 | 3.866031 | 0.2429068 | 6.952062
55.3415 | 11.0519 | 10.82187 | 3.860989 | 0.2300251 | 6.960886
55.3515 | 11.0581 | 10.82569 | 3.855941 | 0.2324137 | 6.969745
55.3615 | 11.0455 | 10.82953 | 3.850889 | 0.2159724 | 6.978639
55.3715 | 11.0579 | 10.8334 | 3.845831 | 0.2245022 | 6.987566
55.3815 | 11.0412 | 10.8373 | 3.840769 | 0.203902 | 6.996529
55.3915 | 11.0498 | 10.84123 | 3.835702 | 0.2085719 | 7.005526
55.4015 | 11.0519 | 10.84519 | 3.83063 | 0.2067114 | 7.014558
55.4115 | 11.0492 | 10.84918 | 3.825554 | 0.2000207 | 7.023625
55.4215 | 11.0473 | 10.8532 | 3.820472 | 0.1940971 | 7.032731
55.4315 | 11.0598 | 10.85725 | 3.815386 | 0.20255 | 7.041864
55.4415 | 11.0546 | 10.86133 | 3.810295 | 0.193266 | 7.051039
55.4515 | 11.0479 | 10.86544 | 3.805199 | 0.1824576 | 7.060243
55.4615 | 11.0636 | 10.86959 | 3.800098 | 0.1940124 | 7.069489
55.4715 | 11.044 | 10.87376 | 3.794993 | 0.1702436 | 7.078764
55.4815 | 11.0616 | 10.87796 | 3.789882 | 0.183637 | 7.088081
55.4915 | 11.0597 | 10.88219 | 3.784767 | 0.1775052 | 7.097428
55.5015 | 11.0542 | 10.88646 | 3.779647 | 0.167737 | 7.106816
55.5115 | 11.0732 | 10.89076 | 3.774522 | 0.1824448 | 7.116233
55.5215 | 11.0558 | 10.89509 | 3.769393 | 0.1607143 | 7.125693
55.5315 | 11.062 | 10.89944 | 3.764258 | 0.1625594 | 7.135182
55.5415 | 11.0561 | 10.90383 | 3.759119 | 0.1522659 | 7.144715
55.5515 | 11.0664 | 10.90825 | 3.753975 | 0.1581482 | 7.154277
55.5615 | 11.0644 | 10.91271 | 3.748826 | 0.151692 | 7.163882
55.5715 | 11.0589 | 10.91719 | 3.743672 | 0.1417106 | 7.173517
55.5815 | 11.0629 | 10.92171 | 3.738514 | 0.1411941 | 7.183192
55.5915 | 11.0687 | 10.92625 | 3.733351 | 0.1424463 | 7.192903
55.6015 | 11.0748 | 10.93083 | 3.728183 | 0.1439661 | 7.202651
55.6115 | 11.0689 | 10.93545 | 3.72301 | 0.1334542 | 7.212436
55.6215 | 11.081 | 10.94009 | 3.717832 | 0.1409097 | 7.222258
55.6315 | 11.0583 | 10.94477 | 3.71265 | 0.1135334 | 7.232117
55.6415 | 11.0843 | 10.94948 | 3.707463 | 0.1348245 | 7.242013
55.6515 | 11.0774 | 10.95422 | 3.702271 | 0.1231829 | 7.251946
55.6615 | 11.0611 | 10.95899 | 3.697074 | 0.1021082 | 7.261918
55.6715 | 11.0887 | 10.9638 | 3.691873 | 0.1248988 | 7.271928
55.6815 | 11.0702 | 10.96864 | 3.686667 | 0.1015625 | 7.281971
55.6915 | 11.0682 | 10.97351 | 3.681456 | 0.09468653 | 7.292058
55.7015 | 11.0775 | 10.97842 | 3.67624 | 0.09908429 | 7.302176
55.7115 | 11.0615 | 10.98336 | 3.671019 | 0.07814246 | 7.312338
55.7215 | 11.0709 | 10.98833 | 3.665794 | 0.08257377 | 7.322532
55.7315 | 11.0758 | 10.99333 | 3.660564 | 0.08246504 | 7.332771
55.7415 | 11.0667 | 10.99837 | 3.655329 | 0.06832913 | 7.343042
55.7515 | 11.0751 | 11.00345 | 3.65009 | 0.07165301 | 7.353357
55.7615 | 11.0657 | 11.00855 | 3.644846 | 0.05715123 | 7.363703
55.7715 | 11.0742 | 11.01369 | 3.639597 | 0.06050781 | 7.374096
55.7815 | 11.0822 | 11.01886 | 3.634343 | 0.06333711 | 7.38452
55.7915 | 11.075 | 11.02407 | 3.629084 | 0.05092616 | 7.394989
55.8015 | 11.0726 | 11.02931 | 3.623821 | 0.04328751 | 7.405491
55.8115 | 11.079 | 11.03459 | 3.618553 | 0.04440803 | 7.416039
55.8215 | 11.064 | 11.0399 | 3.613281 | 0.02410062 | 7.426619
55.8315 | 11.0902 | 11.04525 | 3.608003 | 0.04495486 | 7.437242
55.8415 | 11.071 | 11.05062 | 3.602721 | 0.02037558 | 7.447903
55.8515 | 11.076 | 11.05604 | 3.597434 | 0.01996137 | 7.458604
55.8615 | 11.0837 | 11.06149 | 3.592143 | 0.02221233 | 7.469345
55.8715 | 11.0701 | 11.06697 | 3.586847 | 0.003128211 | 7.480125
55.8815 | 11.0687 | 11.07249 | 3.581546 | -0.003791049 | 7.490945
55.8915 | 11.085 | 11.07805 | 3.57624 | 0.006954543 | 7.501805
55.9015 | 11.0852 | 11.08364 | 3.57093 | 0.001564606 | 7.512706
55.9115 | 11.0885 | 11.08926 | 3.565615 | -0.0007609543 | 7.523646
55.9214 | 11.0901 | 11.09487 | 3.560348 | -0.00476507 | 7.534517
55.9314 | 11.0809 | 11.10056 | 3.555024 | -0.01966109 | 7.545537
55.9414 | 11.0904 | 11.10629 | 3.549695 | -0.01589291 | 7.556598
55.9514 | 11.107 | 11.11206 | 3.544361 | -0.005060174 | 7.567699
55.9614 | 11.0844 | 11.11786 | 3.539023 | -0.03346389 | 7.578841
55.9714 | 11.0998 | 11.1237 | 3.533679 | -0.02390295 | 7.590023
55.9814 | 11.1004 | 11.12958 | 3.528332 | -0.02917907 | 7.601247
55.9914 | 11.0853 | 11.13549 | 3.522979 | -0.0501915 | 7.612512
56.0014 | 11.1117 | 11.14144 | 3.517622 | -0.02974017 | 7.623818
56.0114 | 11.0961 | 11.14743 | 3.51226 | -0.05132522 | 7.635165
56.0214 | 11.099 | 11.15345 | 3.506894 | -0.05444693 | 7.646553
56.0314 | 11.0902 | 11.15951 | 3.501523 | -0.06930585 | 7.657983
56.0414 | 11.0972 | 11.1656 | 3.496147 | -0.06840108 | 7.669454
56.0514 | 11.1047 | 11.17173 | 3.490766 | -0.06703381 | 7.680968
56.0614 | 11.1115 | 11.1779 | 3.485381 | -0.06640346 | 7.692522
56.0714 | 11.0988 | 11.18411 | 3.479991 | -0.08531143 | 7.70412
56.0814 | 11.1109 | 11.19036 | 3.474597 | -0.07945535 | 7.715758
56.0914 | 11.1009 | 11.19664 | 3.469198 | -0.09573808 | 7.72744
56.1014 | 11.1135 | 11.20296 | 3.463794 | -0.08945793 | 7.739164
56.1114 | 11.1058 | 11.20932 | 3.458386 | -0.1035157 | 7.75093
56.1214 | 11.1149 | 11.21571 | 3.452973 | -0.100811 | 7.762738
56.1314 | 11.1068 | 11.22215 | 3.447555 | -0.1153453 | 7.77459
56.1414 | 11.1039 | 11.22862 | 3.442133 | -0.1247156 | 7.786483
56.1514 | 11.1071 | 11.23513 | 3.436706 | -0.1280269 | 7.798421
56.1614 | 11.1156 | 11.24167 | 3.431274 | -0.1260745 | 7.8104
56.1714 | 11.1043 | 11.24826 | 3.425838 | -0.1439622 | 7.822424
56.1814 | 11.1039 | 11.25489 | 3.420398 | -0.1509873 | 7.83449
56.1914 | 11.1087 | 11.26155 | 3.414952 | -0.1528522 | 7.8466
56.2014 | 11.1091 | 11.26826 | 3.409502 | -0.1591554 | 7.858753
56.2114 | 11.1158 | 11.275 | 3.404048 | -0.1591978 | 7.87095
56.2214 | 11.1197 | 11.28178 | 3.398589 | -0.1620791 | 7.88319
56.2314 | 11.106 | 11.2886 | 3.393125 | -0.1826001 | 7.895475
56.2414 | 11.1271 | 11.29546 | 3.387657 | -0.1683607 | 7.907804
56.2514 | 11.1128 | 11.30236 | 3.382184 | -0.1895605 | 7.920177
56.2614 | 11.1267 | 11.3093 | 3.376706 | -0.1826001 | 7.932594
56.2714 | 11.1326 | 11.31628 | 3.371224 | -0.1836796 | 7.945056
56.2814 | 11.1245 | 11.3233 | 3.365737 | -0.1987984 | 7.957561
56.2914 | 11.1195 | 11.33036 | 3.360246 | -0.2108578 | 7.970112
56.3014 | 11.1363 | 11.33746 | 3.35475 | -0.2011574 | 7.982707
56.3114 | 11.1296 | 11.3446 | 3.34925 | -0.2149967 | 7.995347
56.3214 | 11.1412 | 11.35178 | 3.343745 | -0.2105779 | 8.008033
56.3314 | 11.1368 | 11.359 | 3.338235 | -0.2221986 | 8.020763
56.3414 | 11.1327 | 11.36626 | 3.332721 | -0.23356 | 8.033539
56.3514 | 11.1432 | 11.37356 | 3.327202 | -0.2303623 | 8.04636
56.3614 | 11.1383 | 11.38091 | 3.321679 | -0.2426059 | 8.059227
56.3714 | 11.1506 | 11.38829 | 3.316151 | -0.23769 | 8.072139
56.3814 | 11.1403 | 11.39572 | 3.310619 | -0.2554158 | 8.085097
56.3914 | 11.1545 | 11.40318 | 3.305082 | -0.2486823 | 8.0981
56.4014 | 11.1626 | 11.41069 | 3.299541 | -0.2480913 | 8.111151
56.4114 | 11.1578 | 11.41824 | 3.293995 | -0.260441 | 8.124246
56.4214 | 11.1493 | 11.42583 | 3.288444 | -0.2765328 | 8.137388
56.4314 | 11.1594 | 11.43347 | 3.282889 | -0.2740666 | 8.150577
56.4414 | 11.1689 | 11.44114 | 3.27733 | -0.2722426 | 8.163813
56.4514 | 11.1529 | 11.44886 | 3.271766 | -0.2959608 | 8.177095
56.4614 | 11.1766 | 11.45662 | 3.266197 | -0.2800212 | 8.190424
56.4714 | 11.1695 | 11.46442 | 3.260624 | -0.2949235 | 8.203799
56.4814 | 11.1757 | 11.47227 | 3.255046 | -0.2965687 | 8.217222
56.4914 | 11.158 | 11.48016 | 3.249464 | -0.3221567 | 8.230692
56.5013 | 11.1576 | 11.48801 | 3.243934 | -0.3304062 | 8.244073
56.5113 | 11.1837 | 11.49598 | 3.238342 | -0.3122794 | 8.257637
56.5213 | 11.1667 | 11.504 | 3.232747 | -0.3372956 | 8.271249
56.5313 | 11.177 | 11.51206 | 3.227147 | -0.3350555 | 8.284909
56.5413 | 11.1779 | 11.52016 | 3.221542 | -0.3422583 | 8.298616
56.5513 | 11.1791 | 11.5283 | 3.215933 | -0.3492044 | 8.312371
56.5613 | 11.1814 | 11.53649 | 3.21032 | -0.3550943 | 8.326175
56.5713 | 11.1876 | 11.54473 | 3.204702 | -0.3571276 | 8.340026
56.5813 | 11.1869 | 11.55301 | 3.199079 | -0.3661054 | 8.353926
56.5913 | 11.1917 | 11.56133 | 3.193452 | -0.3696269 | 8.367875
56.6013 | 11.1756 | 11.56969 | 3.187821 | -0.3940926 | 8.381872
56.6113 | 11.1892 | 11.5781 | 3.182185 | -0.3889027 | 8.395918
56.6213 | 11.2074 | 11.58656 | 3.176545 | -0.3791572 | 8.410012
56.6313 | 11.1949 | 11.59506 | 3.1709 | -0.4001565 | 8.424157
56.6413 | 11.1962 | 11.6036 | 3.165251 | -0.4074003 | 8.43835
56.6513 | 11.1885 | 11.61219 | 3.159597 | -0.4236884 | 8.452591
56.6613 | 11.1883 | 11.62082 | 3.153939 | -0.432522 | 8.466883
56.6713 | 11.1936 | 11.6295 | 3.148276 | -0.4359008 | 8.481225
56.6813 | 11.2028 | 11.63822 | 3.142609 | -0.4354247 | 8.495615
56.6913 | 11.2019 | 11.64699 | 3.136938 | -0.4450941 | 8.510056
56.7013 | 11.2141 | 11.65581 | 3.131262 | -0.4417087 | 8.524547
56.7113 | 11.2127 | 11.66467 | 3.125582 | -0.4519696 | 8.539088
56.7213 | 11.1966 | 11.67358 | 3.119897 | -0.4769756 | 8.553679
56.7313 | 11.2235 | 11.68253 | 3.114208 | -0.459027 | 8.568319
56.7413 | 11.2134 | 11.69153 | 3.108514 | -0.4781259 | 8.583012
56.7513 | 11.2163 | 11.70057 | 3.102816 | -0.4842707 | 8.597754
56.7613 | 11.2305 | 11.70966 | 3.097114 | -0.4791612 | 8.612547
56.7713 | 11.2147 | 11.7188 | 3.091407 | -0.5040976 | 8.62739
56.7813 | 11.2307 | 11.72798 | 3.085696 | -0.4972817 | 8.642286
56.7913 | 11.2293 | 11.73721 | 3.07998 | -0.5079123 | 8.657232
56.8013 | 11.2242 | 11.74649 | 3.07426 | -0.5222899 | 8.672229
56.8113 | 11.2404 | 11.75581 | 3.068536 | -0.5154146 | 8.687278
56.8213 | 11.2314 | 11.76519 | 3.062807 | -0.5337865 | 8.702379
56.8313 | 11.2274 | 11.77461 | 3.057074 | -0.5472056 | 8.717531
56.8413 | 11.2525 | 11.78407 | 3.051337 | -0.5315716 | 8.732735
56.8513 | 11.2479 | 11.79358 | 3.045595 | -0.5456849 | 8.74799
56.8613 | 11.2519 | 11.80315 | 3.039849 | -0.5512473 | 8.763298
56.8713 | 11.2604 | 11.81276 | 3.034098 | -0.5523572 | 8.778659
56.8813 | 11.2518 | 11.82241 | 3.028343 | -0.5706138 | 8.794071
56.8913 | 11.2713 | 11.83212 | 3.022584 | -0.5608201 | 8.809536
56.9013 | 11.2711 | 11.84187 | 3.01682 | -0.5707743 | 8.825054
56.9113 | 11.2625 | 11.85168 | 3.011052 | -0.5891769 | 8.840624
56.9213 | 11.2821 | 11.86153 | 3.00528 | -0.5794277 | 8.856248
56.9313 | 11.287 | 11.87143 | 2.999503 | -0.5844265 | 8.871923
56.9413 | 11.2893 | 11.88138 | 2.993722 | -0.5920755 | 8.887653
56.9513 | 11.2918 | 11.89137 | 2.987937 | -0.5995722 | 8.903435
56.9613 | 11.2876 | 11.90142 | 2.982148 | -0.6138185 | 8.919271
56.9713 | 11.2755 | 11.91151 | 2.976354 | -0.6360145 | 8.935161
56.9813 | 11.3071 | 11.92166 | 2.970555 | -0.6145592 | 8.951104
56.9913 | 11.3049 | 11.93185 | 2.964753 | -0.626954 | 8.967101
57.0013 | 11.2988 | 11.9421 | 2.958946 | -0.6432981 | 8.983152
57.0113 | 11.3011 | 11.95239 | 2.953135 | -0.6512915 | 8.999257
57.0213 | 11.3003 | 11.96274 | 2.947319 | -0.6624352 | 9.015416
57.0313 | 11.3155 | 11.97313 | 2.941499 | -0.6576293 | 9.03163
57.0413 | 11.3202 | 11.98357 | 2.935675 | -0.6633736 | 9.047898
57.0513 | 11.3132 | 11.99407 | 2.929847 | -0.6808673 | 9.06422
57.0613 | 11.3221 | 12.00461 | 2.924014 | -0.6825126 | 9.080598
57.0713 | 11.3053 | 12.01521 | 2.918177 | -0.7099083 | 9.097031
57.0813 | 11.3118 | 12.02585 | 2.912336 | -0.7140537 | 9.113518
57.0912 | 11.3178 | 12.03645 | 2.906549 | -0.7186452 | 9.129896
57.1012 | 11.311 | 12.04719 | 2.900699 | -0.7361926 | 9.146493
57.1112 | 11.3313 | 12.05799 | 2.894845 | -0.7266908 | 9.163145
57.1212 | 11.3155 | 12.06884 | 2.888987 | -0.7533416 | 9.179854
57.1312 | 11.3027 | 12.07974 | 2.883125 | -0.7770425 | 9.196618
57.1412 | 11.3214 | 12.0907 | 2.877258 | -0.7692953 | 9.213437
57.1512 | 11.3212 | 12.1017 | 2.871387 | -0.7804998 | 9.230313
57.1612 | 11.3135 | 12.11276 | 2.865512 | -0.7992555 | 9.247244
57.1712 | 11.33 | 12.12386 | 2.859632 | -0.7938636 | 9.264231
57.1812 | 11.3322 | 12.13502 | 2.853749 | -0.8028238 | 9.281275
57.1912 | 11.3205 | 12.14624 | 2.847861 | -0.8257369 | 9.298376
57.2012 | 11.3288 | 12.1575 | 2.841969 | -0.8287009 | 9.315532
57.2112 | 11.3227 | 12.16882 | 2.836072 | -0.8461179 | 9.332746
57.2212 | 11.3352 | 12.18019 | 2.830172 | -0.8449877 | 9.350016
57.2312 | 11.3398 | 12.19161 | 2.824267 | -0.8518105 | 9.367343
57.2412 | 11.3457 | 12.20309 | 2.818358 | -0.8573857 | 9.384728
57.2512 | 11.3601 | 12.21461 | 2.812445 | -0.8545141 | 9.402169
57.2612 | 11.3443 | 12.2262 | 2.806528 | -0.8818957 | 9.419668
57.2712 | 11.3424 | 12.23783 | 2.800606 | -0.8954303 | 9.437224
57.2812 | 11.3588 | 12.24952 | 2.79468 | -0.8907178 | 9.454838
57.2912 | 11.3476 | 12.26126 | 2.78875 | -0.9136599 | 9.47251
57.3012 | 11.3541 | 12.27306 | 2.782816 | -0.9189554 | 9.490239
57.3112 | 11.3766 | 12.2849 | 2.776878 | -0.9083041 | 9.508026
57.3212 | 11.3837 | 12.29681 | 2.770936 | -0.9131067 | 9.525871
57.3312 | 11.3846 | 12.30876 | 2.764989 | -0.924164 | 9.543775
57.3412 | 11.3881 | 12.32078 | 2.759038 | -0.9326751 | 9.561737
57.3512 | 11.3961 | 12.33284 | 2.753083 | -0.9367403 | 9.579757
57.3612 | 11.3901 | 12.34496 | 2.747124 | -0.9548594 | 9.597835
57.3712 | 11.4063 | 12.35713 | 2.741161 | -0.9508341 | 9.615973
57.3812 | 11.4076 | 12.36936 | 2.735194 | -0.9617625 | 9.634169
57.3912 | 11.4093 | 12.38165 | 2.729222 | -0.9723464 | 9.652424
57.4012 | 11.4348 | 12.39398 | 2.723246 | -0.9591849 | 9.670738
57.4112 | 11.4193 | 12.40638 | 2.717267 | -0.9870788 | 9.689112
57.4212 | 11.4426 | 12.41883 | 2.711283 | -0.9762273 | 9.707544
57.4312 | 11.4256 | 12.43133 | 2.705295 | -1.005732 | 9.726037
57.4412 | 11.4455 | 12.44389 | 2.699303 | -0.9983904 | 9.744588
57.4512 | 11.4482 | 12.45651 | 2.693307 | -1.008306 | 9.763199
57.4612 | 11.4497 | 12.46918 | 2.687306 | -1.019476 | 9.78187
57.4712 | 11.4701 | 12.4819 | 2.681302 | -1.011802 | 9.8006
57.4812 | 11.4862 | 12.49468 | 2.675293 | -1.008484 | 9.819391
57.4912 | 11.4581 | 12.50752 | 2.669281 | -1.049423 | 9.838242
57.5012 | 11.4809 | 12.52042 | 2.663264 | -1.039517 | 9.857153
57.5112 | 11.4867 | 12.53337 | 2.657243 | -1.046667 | 9.876123
57.5212 | 11.4935 | 12.54637 | 2.651218 | -1.052874 | 9.895156
57.5312 | 11.5034 | 12.55944 | 2.645189 | -1.056038 | 9.914248
57.5412 | 11.5074 | 12.57256 | 2.639156 | -1.065157 | 9.9334
57.5512 | 11.513 | 12.58573 | 2.633119 | -1.072733 | 9.952613
57.5612 | 11.5186 | 12.59897 | 2.627078 | -1.080366 | 9.971887
57.5712 | 11.5079 | 12.61226 | 2.621033 | -1.104355 | 9.991222
57.5812 | 11.5238 | 12.6256 | 2.614984 | -1.101803 | 10.01062
57.5912 | 11.5339 | 12.63901 | 2.608931 | -1.105107 | 10.03008
57.6012 | 11.5308 | 12.65247 | 2.602873 | -1.121668 | 10.04959
57.6112 | 11.5345 | 12.66599 | 2.596812 | -1.131487 | 10.06917
57.6212 | 11.5502 | 12.67956 | 2.590747 | -1.129363 | 10.08882
57.6312 | 11.5472 | 12.6932 | 2.584677 | -1.145997 | 10.10852
57.6412 | 11.55 | 12.70689 | 2.578604 | -1.156888 | 10.12828
57.6512 | 11.565 | 12.72064 | 2.572527 | -1.155636 | 10.14811
57.6612 | 11.5535 | 12.73444 | 2.566445 | -1.180944 | 10.168
57.6711 | 11.569 | 12.74817 | 2.560421 | -1.179174 | 10.18775
57.6811 | 11.5706 | 12.7621 | 2.554331 | -1.191496 | 10.20776
57.6911 | 11.5707 | 12.77608 | 2.548238 | -1.205377 | 10.22784
57.7011 | 11.5949 | 12.79011 | 2.542141 | -1.195214 | 10.24797
57.7111 | 11.5786 | 12.80421 | 2.536039 | -1.225611 | 10.26817
57.7211 | 11.5885 | 12.81837 | 2.529934 | -1.229867 | 10.28843
57.7311 | 11.5935 | 12.83258 | 2.523825 | -1.239081 | 10.30876
57.7411 | 11.5871 | 12.84685 | 2.517711 | -1.259753 | 10.32914
57.7511 | 11.5928 | 12.86119 | 2.511594 | -1.268386 | 10.34959
57.7611 | 11.5922 | 12.87557 | 2.505473 | -1.283369 | 10.3701
57.7711 | 11.5911 | 12.89002 | 2.499348 | -1.298924 | 10.39068
57.7811 | 11.6034 | 12.90452 | 2.493219 | -1.301125 | 10.41131
57.7911 | 11.5987 | 12.9191 | 2.487086 | -1.320398 | 10.43201
57.8011 | 11.6135 | 12.93372 | 2.480949 | -1.320217 | 10.45277
57.8111 | 11.6176 | 12.94841 | 2.474808 | -1.330809 | 10.4736
57.8211 | 11.6087 | 12.96315 | 2.468663 | -1.354448 | 10.49448
57.8311 | 11.6183 | 12.97796 | 2.462514 | -1.359659 | 10.51544
57.8411 | 11.6245 | 12.99282 | 2.456362 | -1.368316 | 10.53645
57.8511 | 11.6296 | 13.00775 | 2.450205 | -1.378146 | 10.55754
57.8611 | 11.6353 | 13.02273 | 2.444044 | -1.387429 | 10.57868
57.8711 | 11.6301 | 13.03777 | 2.43788 | -1.407671 | 10.59989
57.8811 | 11.6396 | 13.05287 | 2.431712 | -1.413273 | 10.62116
57.8911 | 11.6459 | 13.06803 | 2.42554 | -1.422135 | 10.6425
57.9011 | 11.6293 | 13.08326 | 2.419363 | -1.453957 | 10.66389
57.9111 | 11.6467 | 13.09854 | 2.413184 | -1.45184 | 10.68536
57.9211 | 11.655 | 13.11388 | 2.407 | -1.458883 | 10.70688
57.9311 | 11.6515 | 13.12928 | 2.400812 | -1.477784 | 10.72847
57.9411 | 11.6574 | 13.14475 | 2.39462 | -1.487347 | 10.75013
57.9511 | 11.6813 | 13.16027 | 2.388425 | -1.478968 | 10.77184
57.9611 | 11.6641 | 13.17585 | 2.382226 | -1.511751 | 10.79363
57.9711 | 11.6933 | 13.1915 | 2.376022 | -1.498195 | 10.81547
57.9811 | 11.6899 | 13.2072 | 2.369815 | -1.517298 | 10.83738
57.9911 | 11.6933 | 13.22296 | 2.363605 | -1.529663 | 10.85936
58.0011 | 11.7122 | 13.23879 | 2.35739 | -1.526588 | 10.8814
58.0111 | 11.7003 | 13.25467 | 2.351171 | -1.554374 | 10.9035
58.0211 | 11.7137 | 13.27062 | 2.344949 | -1.55692 | 10.92567
58.0311 | 11.7335 | 13.28663 | 2.338723 | -1.553126 | 10.9479
58.0411 | 11.7319 | 13.30269 | 2.332493 | -1.570793 | 10.9702
58.0511 | 11.7342 | 13.31882 | 2.326259 | -1.584621 | 10.99256
58.0611 | 11.7387 | 13.33501 | 2.320021 | -1.596309 | 11.01499
58.0711 | 11.7404 | 13.35126 | 2.31378 | -1.61086 | 11.03748
58.0811 | 11.7631 | 13.36757 | 2.307535 | -1.604471 | 11.06004
58.0911 | 11.7661 | 13.38394 | 2.301286 | -1.617843 | 11.08266
58.1011 | 11.7737 | 13.40038 | 2.295033 | -1.626675 | 11.10534
58.1111 | 11.7931 | 13.41687 | 2.288777 | -1.623769 | 11.12809
58.1211 | 11.7924 | 13.43342 | 2.282516 | -1.641022 | 11.15091
58.1311 | 11.7852 | 13.45004 | 2.276252 | -1.664839 | 11.17379
58.1411 | 11.8138 | 13.46672 | 2.269984 | -1.652915 | 11.19673
58.1511 | 11.8198 | 13.48345 | 2.263713 | -1.663653 | 11.21974
58.1611 | 11.8291 | 13.50025 | 2.257437 | -1.671151 | 11.24281
58.1711 | 11.8439 | 13.51711 | 2.251158 | -1.673213 | 11.26595
58.1811 | 11.8403 | 13.53403 | 2.244875 | -1.693733 | 11.28916
58.1911 | 11.853 | 13.55102 | 2.238589 | -1.698016 | 11.31243
58.2011 | 11.8639 | 13.56806 | 2.232298 | -1.704158 | 11.33576
58.2111 | 11.864 | 13.58516 | 2.226004 | -1.721164 | 11.35916
58.2211 | 11.8767 | 13.60233 | 2.219707 | -1.725628 | 11.38262
58.2311 | 11.8872 | 13.61956 | 2.213405 | -1.732355 | 11.40615
58.2411 | 11.8912 | 13.63684 | 2.2071 | -1.745643 | 11.42974
58.2511 | 11.9147 | 13.65419 | 2.200791 | -1.739494 | 11.4534
58.261 | 11.9233 | 13.67142 | 2.194542 | -1.748123 | 11.47688
58.271 | 11.9307 | 13.68889 | 2.188225 | -1.758195 | 11.50067
58.281 | 11.9479 | 13.70643 | 2.181905 | -1.758526 | 11.52452
58.291 | 11.9627 | 13.72402 | 2.175582 | -1.761319 | 11.54844
58.301 | 11.9552 | 13.74167 | 2.169254 | -1.786473 | 11.57242
58.311 | 11.9824 | 13.75939 | 2.162923 | -1.77699 | 11.59647
58.321 | 11.9852 | 13.77716 | 2.156589 | -1.791964 | 11.62058
58.331 | 11.9898 | 13.795 | 2.150251 | -1.805202 | 11.64475
58.341 | 11.9976 | 13.8129 | 2.143909 | -1.8153 | 11.66899
58.351 | 12.0155 | 13.83086 | 2.137563 | -1.815359 | 11.6933
58.361 | 12.0258 | 13.84888 | 2.131214 | -1.82308 | 11.71767
58.371 | 12.0208 | 13.86696 | 2.124861 | -1.846161 | 11.7421
58.381 | 12.0326 | 13.8851 | 2.118504 | -1.852502 | 11.7666
58.391 | 12.0562 | 13.9033 | 2.112144 | -1.847105 | 11.79116
58.401 | 12.0647 | 13.92157 | 2.105781 | -1.856867 | 11.81579
58.411 | 12.069 | 13.93989 | 2.099413 | -1.870892 | 11.84048
58.421 | 12.0985 | 13.95828 | 2.093042 | -1.859776 | 11.86523
58.431 | 12.1033 | 13.97672 | 2.086668 | -1.873422 | 11.89005
58.441 | 12.0924 | 13.99523 | 2.080289 | -1.902827 | 11.91494
58.451 | 12.1261 | 14.01379 | 2.073908 | -1.887693 | 11.93989
58.461 | 12.1242 | 14.03242 | 2.067522 | -1.908219 | 11.9649
58.471 | 12.122 | 14.05111 | 2.061133 | -1.929107 | 11.98997
58.481 | 12.1542 | 14.06985 | 2.054741 | -1.915653 | 12.01511
58.491 | 12.1593 | 14.08866 | 2.048345 | -1.929361 | 12.04032
58.501 | 12.1704 | 14.10753 | 2.041945 | -1.937128 | 12.06558
58.511 | 12.1693 | 14.12645 | 2.035542 | -1.957155 | 12.09091
58.521 | 12.1886 | 14.14544 | 2.029135 | -1.956842 | 12.11631
58.531 | 12.1948 | 14.16449 | 2.022725 | -1.969689 | 12.14176
58.541 | 12.2108 | 14.18359 | 2.016311 | -1.972795 | 12.16728
58.551 | 12.2177 | 14.20276 | 2.009894 | -1.985062 | 12.19287
58.561 | 12.2356 | 14.22199 | 2.003473 | -1.986387 | 12.21851
58.571 | 12.2453 | 14.24127 | 1.997048 | -1.995971 | 12.24422
58.581 | 12.2549 | 14.26062 | 1.99062 | -2.005715 | 12.27
58.591 | 12.2725 | 14.28002 | 1.984189 | -2.007519 | 12.29583
58.601 | 12.2785 | 14.29948 | 1.977754 | -2.020981 | 12.32173
58.611 | 12.2902 | 14.319 | 1.971315 | -2.028802 | 12.34769
58.621 | 12.3105 | 14.33858 | 1.964873 | -2.028082 | 12.37371
58.631 | 12.3194 | 14.35822 | 1.958428 | -2.03882 | 12.39979
58.641 | 12.3253 | 14.37792 | 1.951979 | -2.052618 | 12.42594
58.651 | 12.3461 | 14.39767 | 1.945527 | -2.051573 | 12.45215
58.661 | 12.3491 | 14.41749 | 1.939071 | -2.068385 | 12.47841
58.671 | 12.3525 | 14.43736 | 1.932611 | -2.084857 | 12.50475
58.681 | 12.3765 | 14.45729 | 1.926149 | -2.080785 | 12.53114
58.691 | 12.3736 | 14.47727 | 1.919682 | -2.103673 | 12.55759
58.701 | 12.395 | 14.49732 | 1.913213 | -2.102317 | 12.5841
58.711 | 12.4167 | 14.51742 | 1.906739 | -2.100719 | 12.61068
58.721 | 12.4031 | 14.53758 | 1.900263 | -2.134478 | 12.63732
58.731 | 12.4279 | 14.55779 | 1.893783 | -2.129894 | 12.66401
58.741 | 12.4509 | 14.57807 | 1.887299 | -2.127167 | 12.69077
58.751 | 12.4427 | 14.5984 | 1.880813 | -2.155697 | 12.71758
58.761 | 12.4685 | 14.61878 | 1.874322 | -2.150282 | 12.74446
58.771 | 12.486 | 14.63922 | 1.867829 | -2.153224 | 12.7714
58.781 | 12.4846 | 14.65972 | 1.861331 | -2.175122 | 12.79839
58.791 | 12.5041 | 14.68028 | 1.854831 | -2.176175 | 12.82544
58.801 | 12.5123 | 14.70089 | 1.848327 | -2.188585 | 12.85256
58.811 | 12.5285 | 14.72155 | 1.84182 | -2.193051 | 12.87973
58.821 | 12.5394 | 14.74227 | 1.835309 | -2.20287 | 12.90696
58.831 | 12.5505 | 14.76305 | 1.828795 | -2.212546 | 12.93425
58.8409 | 12.5595 | 14.78366 | 1.822343 | -2.224163 | 12.96132
58.8509 | 12.5712 | 14.80455 | 1.815822 | -2.233346 | 12.98872
58.8609 | 12.5829 | 14.82548 | 1.809298 | -2.242583 | 13.01619
58.8709 | 12.6066 | 14.84648 | 1.802771 | -2.239876 | 13.0437
58.8809 | 12.619 | 14.86752 | 1.79624 | -2.248521 | 13.07128
58.8909 | 12.622 | 14.88862 | 1.789706 | -2.266618 | 13.09891
58.9009 | 12.6448 | 14.90977 | 1.783169 | -2.26497 | 13.1266
58.9109 | 12.6633 | 14.93098 | 1.776628 | -2.267676 | 13.15435
58.9209 | 12.6654 | 14.95223 | 1.770084 | -2.286832 | 13.18215
58.9309 | 12.6861 | 14.97354 | 1.763537 | -2.287442 | 13.21001
58.9409 | 12.6951 | 14.99491 | 1.756986 | -2.299813 | 13.23793
58.9509 | 12.7072 | 15.01633 | 1.750432 | -2.309125 | 13.26589
58.9609 | 12.7284 | 15.03779 | 1.743875 | -2.30939 | 13.29392
58.9709 | 12.7465 | 15.05931 | 1.737314 | -2.312806 | 13.32199
58.9809 | 12.7514 | 15.08087 | 1.73075 | -2.329472 | 13.35012
58.9909 | 12.7703 | 15.10249 | 1.724183 | -2.33219 | 13.37831
59.0009 | 12.7745 | 15.12416 | 1.717613 | -2.349657 | 13.40654
59.0109 | 12.8058 | 15.14587 | 1.711039 | -2.340074 | 13.43483
59.0209 | 12.819 | 15.16764 | 1.704463 | -2.34864 | 13.46318
59.0309 | 12.8232 | 15.18946 | 1.697882 | -2.366256 | 13.49157
59.0409 | 12.852 | 15.21132 | 1.691299 | -2.35932 | 13.52002
59.0509 | 12.8698 | 15.23323 | 1.684713 | -2.363434 | 13.54852
59.0609 | 12.8737 | 15.25519 | 1.678123 | -2.381495 | 13.57707
59.0709 | 12.9047 | 15.2772 | 1.67153 | -2.372503 | 13.60567
59.0809 | 12.9148 | 15.29926 | 1.664933 | -2.384459 | 13.63433
59.0909 | 12.928 | 15.32135 | 1.658334 | -2.393352 | 13.66302
59.1009 | 12.9647 | 15.3435 | 1.651731 | -2.378802 | 13.69177
59.1109 | 12.9655 | 15.3657 | 1.645125 | -2.400199 | 13.72057
59.1209 | 12.9833 | 15.38794 | 1.638516 | -2.404639 | 13.74942
59.1309 | 13.0106 | 15.41022 | 1.631904 | -2.399624 | 13.77832
59.1409 | 13.0304 | 15.43256 | 1.625289 | -2.402157 | 13.80727
59.1509 | 13.0366 | 15.45493 | 1.61867 | -2.418332 | 13.83626
59.1609 | 13.0575 | 15.47735 | 1.612048 | -2.419852 | 13.8653
59.1709 | 13.0847 | 15.49982 | 1.605423 | -2.415115 | 13.89439
59.1809 | 13.0937 | 15.52232 | 1.598795 | -2.428623 | 13.92353
59.1909 | 13.1297 | 15.54488 | 1.592164 | -2.415181 | 13.95272
59.2009 | 13.141 | 15.56747 | 1.58553 | -2.426474 | 13.98194
59.2109 | 13.1467 | 15.59011 | 1.578892 | -2.443407 | 14.01121
59.2209 | 13.1868 | 15.61278 | 1.572251 | -2.425981 | 14.04053
59.2309 | 13.197 | 15.6355 | 1.565608 | -2.438498 | 14.06989
59.2409 | 13.2092 | 15.65825 | 1.558961 | -2.449054 | 14.09929
59.2509 | 13.2464 | 15.68105 | 1.552311 | -2.43465 | 14.12874
59.2609 | 13.2501 | 15.70388 | 1.545658 | -2.453785 | 14.15823
59.2709 | 13.2753 | 15.72676 | 1.539002 | -2.451459 | 14.18776
59.2809 | 13.3007 | 15.74967 | 1.532342 | -2.448973 | 14.21733
59.2909 | 13.3065 | 15.77262 | 1.52568 | -2.466122 | 14.24694
59.3009 | 13.3367 | 15.79561 | 1.519014 | -2.458911 | 14.2766
59.3109 | 13.3503 | 15.81863 | 1.512346 | -2.468334 | 14.30629
59.3209 | 13.3671 | 15.8417 | 1.505674 | -2.474595 | 14.33602
59.3309 | 13.3876 | 15.86479 | 1.499 | -2.477192 | 14.36579
59.3409 | 13.4122 | 15.88792 | 1.492322 | -2.475724 | 14.3956
59.3509 | 13.4276 | 15.91109 | 1.485641 | -2.483489 | 14.42545
59.3609 | 13.4515 | 15.93429 | 1.478957 | -2.482789 | 14.45533
59.3709 | 13.4646 | 15.95752 | 1.472271 | -2.492922 | 14.48525
59.3809 | 13.4853 | 15.98079 | 1.465581 | -2.495489 | 14.51521
59.3909 | 13.5245 | 16.00409 | 1.458888 | -2.479586 | 14.5452
59.4009 | 13.5283 | 16.02742 | 1.452192 | -2.499117 | 14.57522
59.4109 | 13.5407 | 16.05078 | 1.445493 | -2.510078 | 14.60528
59.4209 | 13.5776 | 16.07416 | 1.438791 | -2.49656 | 14.63537
59.4308 | 13.5905 | 16.09735 | 1.432154 | -2.506849 | 14.6652
59.4408 | 13.6166 | 16.1208 | 1.425446 | -2.504199 | 14.69535
59.4508 | 13.631 | 16.14428 | 1.418735 | -2.513277 | 14.72554
59.4608 | 13.6485 | 16.16778 | 1.412021 | -2.519282 | 14.75576
59.4708 | 13.6739 | 16.19132 | 1.405304 | -2.517416 | 14.78601
59.4808 | 13.7146 | 16.21487 | 1.398585 | -2.500274 | 14.81629
59.4908 | 13.7017 | 16.23846 | 1.391862 | -2.536761 | 14.8466
59.5008 | 13.7556 | 16.26207 | 1.385136 | -2.506471 | 14.87693
59.5108 | 13.7688 | 16.28571 | 1.378408 | -2.516907 | 14.9073
59.5208 | 13.7742 | 16.30936 | 1.371676 | -2.535165 | 14.93769
59.5308 | 13.826 | 16.33305 | 1.364942 | -2.507046 | 14.9681
59.5408 | 13.845 | 16.35675 | 1.358205 | -2.511749 | 14.99854
59.5508 | 13.8523 | 16.38047 | 1.351464 | -2.528174 | 15.02901
59.5608 | 13.8931 | 16.40422 | 1.344721 | -2.511121 | 15.0595
59.5708 | 13.9177 | 16.42799 | 1.337975 | -2.510286 | 15.09001
59.5808 | 13.9322 | 16.45177 | 1.331226 | -2.519572 | 15.12055
59.5908 | 13.9656 | 16.47558 | 1.324474 | -2.509976 | 15.1511
59.6008 | 13.9865 | 16.4994 | 1.31772 | -2.512898 | 15.18168
59.6108 | 14.0144 | 16.52324 | 1.310962 | -2.508836 | 15.21227
59.6208 | 14.0434 | 16.54709 | 1.304201 | -2.503691 | 15.24289
59.6308 | 14.0645 | 16.57096 | 1.297438 | -2.506462 | 15.27352
59.6408 | 14.0893 | 16.59485 | 1.290672 | -2.505547 | 15.30417
59.6508 | 14.1376 | 16.61874 | 1.283903 | -2.481145 | 15.33484
59.6608 | 14.1431 | 16.64266 | 1.277131 | -2.499557 | 15.36553
59.6708 | 14.1711 | 16.66658 | 1.270356 | -2.49548 | 15.39622
59.6808 | 14.2122 | 16.69052 | 1.263579 | -2.478315 | 15.42694
59.6908 | 14.2367 | 16.71446 | 1.256798 | -2.477761 | 15.45766
59.7008 | 14.2649 | 16.73842 | 1.250015 | -2.473517 | 15.4884
59.7108 | 14.2901 | 16.76238 | 1.243229 | -2.47228 | 15.51915
59.7208 | 14.3174 | 16.78635 | 1.236441 | -2.468952 | 15.54991
59.7308 | 14.3581 | 16.81033 | 1.229649 | -2.45223 | 15.58068
59.7408 | 14.3787 | 16.83431 | 1.222855 | -2.455615 | 15.61146
59.7508 | 14.4122 | 16.8583 | 1.216057 | -2.446105 | 15.64225
59.7608 | 14.4318 | 16.8823 | 1.209258 | -2.4505 | 15.67304
59.7708 | 14.4799 | 16.9063 | 1.202455 | -2.426398 | 15.70384
59.7808 | 14.5025 | 16.9303 | 1.195649 | -2.427798 | 15.73465
59.7908 | 14.5364 | 16.9543 | 1.188841 | -2.4179 | 15.76546
59.8008 | 14.5609 | 16.9783 | 1.18203 | -2.417403 | 15.79627
59.8108 | 14.5808 | 17.0023 | 1.175217 | -2.421504 | 15.82709
59.8208 | 14.6254 | 17.0263 | 1.1684 | -2.400905 | 15.8579
59.8308 | 14.6518 | 17.0503 | 1.161581 | -2.398502 | 15.88872
59.8408 | 14.6888 | 17.0743 | 1.154759 | -2.385498 | 15.91954
59.8508 | 14.7173 | 17.09829 | 1.147935 | -2.380989 | 15.95035
59.8608 | 14.7546 | 17.12227 | 1.141108 | -2.367674 | 15.98117
59.8708 | 14.7669 | 17.14625 | 1.134278 | -2.379354 | 16.01198
59.8808 | 14.8052 | 17.17022 | 1.127445 | -2.365024 | 16.04278
59.8908 | 14.8594 | 17.19419 | 1.12061 | -2.33479 | 16.07358
59.9008 | 14.8531 | 17.21814 | 1.113772 | -2.365045 | 16.10437
59.9108 | 14.9083 | 17.24209 | 1.106931 | -2.333788 | 16.13516
59.9208 | 14.9211 | 17.26602 | 1.100088 | -2.344921 | 16.16593
59.9308 | 14.9519 | 17.28994 | 1.093242 | -2.338043 | 16.1967
59.9408 | 14.9883 | 17.31385 | 1.086393 | -2.325548 | 16.22745
59.9508 | 15.024 | 17.33774 | 1.079542 | -2.313741 | 16.2582
59.9608 | 15.0485 | 17.36162 | 1.072688 | -2.313118 | 16.28893
59.9708 | 15.091 | 17.38548 | 1.065831 | -2.294477 | 16.31965
59.9808 | 15.1209 | 17.40932 | 1.058972 | -2.28842 | 16.35035
59.9908 | 15.1417 | 17.43314 | 1.05211 | -2.291443 | 16.38103
60.0008 | 15.1845 | 17.45695 | 1.045246 | -2.272446 | 16.4117
60.0107 | 15.2122 | 17.4805 | 1.038448 | -2.268299 | 16.44205
60.0207 | 15.2503 | 17.50426 | 1.031578 | -2.253959 | 16.47268
60.0307 | 15.2763 | 17.52799 | 1.024706 | -2.251694 | 16.50329
60.0407 | 15.2979 | 17.55171 | 1.017832 | -2.253805 | 16.53387
60.0507 | 15.3578 | 17.5754 | 1.010954 | -2.217596 | 16.56444
60.0607 | 15.3643 | 17.59905 | 1.004074 | -2.234754 | 16.59498
60.0707 | 15.4031 | 17.62269 | 0.997192 | -2.219587 | 16.62549
60.0807 | 15.4419 | 17.64629 | 0.9903071 | -2.204389 | 16.65598
60.0907 | 15.4715 | 17.66986 | 0.9834196 | -2.198361 | 16.68644
60.1007 | 15.5165 | 17.6934 | 0.9765296 | -2.176902 | 16.71687
60.1107 | 15.5464 | 17.71691 | 0.9696371 | -2.17051 | 16.74727
60.1207 | 15.5644 | 17.74038 | 0.962742 | -2.175983 | 16.77764
60.1307 | 15.6199 | 17.76382 | 0.9558445 | -2.143923 | 16.80798
60.1407 | 15.6566 | 17.78723 | 0.9489444 | -2.130626 | 16.83828
60.1507 | 15.6883 | 17.81059 | 0.9420418 | -2.122291 | 16.86855
60.1607 | 15.7115 | 17.83392 | 0.9351367 | -2.122415 | 16.89878
60.1707 | 15.7689 | 17.8572 | 0.9282292 | -2.088302 | 16.92897
60.1807 | 15.7994 | 17.88045 | 0.9213192 | -2.081048 | 16.95913
60.1907 | 15.836 | 17.90365 | 0.9144067 | -2.06765 | 16.98924
60.2007 | 15.8779 | 17.92681 | 0.9074917 | -2.048907 | 17.01932
60.2107 | 15.8943 | 17.94992 | 0.9005743 | -2.055619 | 17.04935
60.2207 | 15.9639 | 17.97299 | 0.8936544 | -2.009089 | 17.07934
60.2307 | 15.9872 | 17.99601 | 0.8867321 | -2.008807 | 17.10927
60.2407 | 16.0265 | 18.01898 | 0.8798074 | -1.992476 | 17.13917
60.2507 | 16.0651 | 18.0419 | 0.8728802 | -1.976798 | 17.16902
60.2607 | 16.1155 | 18.06477 | 0.8659506 | -1.949268 | 17.19882
60.2707 | 16.1387 | 18.08758 | 0.8590186 | -1.948882 | 17.22856
60.2807 | 16.182 | 18.11034 | 0.8520842 | -1.928344 | 17.25826
60.2907 | 16.2216 | 18.13305 | 0.8451474 | -1.911449 | 17.2879
60.3007 | 16.2476 | 18.1557 | 0.8382082 | -1.908099 | 17.31749
60.3107 | 16.31 | 18.17829 | 0.8312666 | -1.86829 | 17.34702
60.3207 | 16.3261 | 18.20082 | 0.8243227 | -1.874722 | 17.3765
60.3307 | 16.383 | 18.22329 | 0.8173763 | -1.840291 | 17.40592
60.3407 | 16.3973 | 18.2457 | 0.8104277 | -1.848401 | 17.43527
60.3507 | 16.4492 | 18.26805 | 0.8034766 | -1.818846 | 17.46457
60.3607 | 16.4794 | 18.29033 | 0.7965232 | -1.810926 | 17.4938
60.3707 | 16.4958 | 18.31254 | 0.7895675 | -1.816739 | 17.52297
60.3807 | 16.5685 | 18.33469 | 0.7826095 | -1.766186 | 17.55208
60.3907 | 16.5713 | 18.35676 | 0.7756491 | -1.785464 | 17.58112
60.4007 | 16.6322 | 18.37877 | 0.7686864 | -1.746571 | 17.61008
60.4107 | 16.6649 | 18.4007 | 0.7617214 | -1.735805 | 17.63898
60.4207 | 16.6906 | 18.42257 | 0.7547541 | -1.731967 | 17.66781
60.4307 | 16.7334 | 18.44435 | 0.7477845 | -1.710954 | 17.69657
60.4407 | 16.765 | 18.46607 | 0.7408126 | -1.701065 | 17.72525
60.4507 | 16.8002 | 18.4877 | 0.7338384 | -1.6875 | 17.75386
60.4607 | 16.8565 | 18.50925 | 0.726862 | -1.652754 | 17.78239
60.4707 | 16.8772 | 18.53073 | 0.7198833 | -1.653531 | 17.81085
60.4807 | 16.9292 | 18.55212 | 0.7129023 | -1.622924 | 17.83922
60.4907 | 16.9626 | 18.57343 | 0.7059191 | -1.610833 | 17.86751
60.5007 | 17.0101 | 18.59466 | 0.6989337 | -1.584559 | 17.89572
60.5107 | 17.0234 | 18.6158 | 0.691946 | -1.592399 | 17.92385
60.5207 | 17.0691 | 18.63685 | 0.6849561 | -1.567751 | 17.9519
60.5307 | 17.104 | 18.65781 | 0.6779639 | -1.553814 | 17.97985
60.5407 | 17.1476 | 18.67869 | 0.6709696 | -1.531089 | 18.00772
60.5507 | 17.2115 | 18.69947 | 0.663973 | -1.487972 | 18.0355
60.5607 | 17.2488 | 18.72016 | 0.6569743 | -1.471361 | 18.06319
60.5707 | 17.276 | 18.74076 | 0.6499733 | -1.464756 | 18.09078
60.5807 | 17.3281 | 18.76125 | 0.6429702 | -1.433153 | 18.11828
60.5907 | 17.3623 | 18.78166 | 0.6359649 | -1.419355 | 18.14569
60.6006 | 17.4225 | 18.80175 | 0.6290275 | -1.379248 | 18.17272
60.6106 | 17.4696 | 18.82195 | 0.6220179 | -1.352351 | 18.19993
60.6206 | 17.5165 | 18.84205 | 0.6150062 | -1.325552 | 18.22705
60.6306 | 17.5465 | 18.86205 | 0.6079923 | -1.315549 | 18.25406
60.6406 | 17.5969 | 18.88194 | 0.6009762 | -1.285044 | 18.28097
60.6506 | 17.6321 | 18.90173 | 0.593958 | -1.26963 | 18.30777
60.6606 | 17.6871 | 18.92141 | 0.5869378 | -1.234307 | 18.33447
60.6706 | 17.7264 | 18.94098 | 0.5799153 | -1.21458 | 18.36106
60.6806 | 17.7627 | 18.96044 | 0.5728908 | -1.197742 | 18.38755
60.6906 | 17.8295 | 18.97979 | 0.5658642 | -1.150289 | 18.41392
60.7006 | 17.8804 | 18.99902 | 0.5588355 | -1.118624 | 18.44019
60.7106 | 17.8872 | 19.01814 | 0.5518047 | -1.130943 | 18.46634
60.7206 | 17.9635 | 19.03715 | 0.5447719 | -1.073647 | 18.49237
60.7306 | 18.0012 | 19.05603 | 0.5377369 | -1.054831 | 18.51829
60.7406 | 18.0521 | 19.0748 | 0.5306999 | -1.022698 | 18.5441
60.7506 | 18.0995 | 19.09344 | 0.5236609 | -0.993943 | 18.56978
60.7606 | 18.1332 | 19.11197 | 0.5166198 | -0.9787667 | 18.59535
60.7706 | 18.1759 | 19.13037 | 0.5095767 | -0.9544667 | 18.62079
60.7806 | 18.232 | 19.14864 | 0.5025315 | -0.9166409 | 18.64611
60.7906 | 18.2835 | 19.16679 | 0.4954843 | -0.8832891 | 18.6713
60.8006 | 18.2993 | 19.18481 | 0.4884351 | -0.8855074 | 18.69637
60.8106 | 18.3599 | 19.2027 | 0.4813839 | -0.8428018 | 18.72132
60.8206 | 18.4059 | 19.22046 | 0.4743307 | -0.8145596 | 18.74613
60.8306 | 18.4139 | 19.23809 | 0.4672755 | -0.8241857 | 18.77081
60.8406 | 18.5053 | 19.25558 | 0.4602184 | -0.7502804 | 18.79536
60.8506 | 18.539 | 19.27294 | 0.4531592 | -0.7339387 | 18.81978
60.8606 | 18.5772 | 19.29016 | 0.4460981 | -0.7129605 | 18.84406
60.8706 | 18.6403 | 19.30724 | 0.439035 | -0.6669444 | 18.86821
60.8806 | 18.6927 | 19.32419 | 0.43197 | -0.6314881 | 18.89222
60.8906 | 18.7144 | 19.34099 | 0.424903 | -0.6265903 | 18.91609
60.9006 | 18.7515 | 19.35765 | 0.4178341 | -0.6061515 | 18.93982
60.9106 | 18.8336 | 19.37417 | 0.4107632 | -0.5405694 | 18.96341
60.9206 | 18.8354 | 19.39054 | 0.4036905 | -0.55514 | 18.98685
60.9306 | 18.9402 | 19.40677 | 0.3966158 | -0.4665672 | 19.01015
60.9406 | 18.9547 | 19.42284 | 0.3895392 | -0.4681417 | 19.0333
60.9506 | 19.0175 | 19.43877 | 0.3824607 | -0.4212694 | 19.05631
60.9606 | 19.0674 | 19.45455 | 0.3753803 | -0.3871472 | 19.07917
60.9706 | 19.1092 | 19.47017 | 0.3682981 | -0.3609725 | 19.10187
60.9806 | 19.1446 | 19.48564 | 0.3612139 | -0.3410448 | 19.12443
60.9906 | 19.2157 | 19.50096 | 0.3541279 | -0.2852599 | 19.14683
61.0006 | 19.2614 | 19.51612 | 0.3470401 | -0.2547202 | 19.16908
61.0106 | 19.3022 | 19.53112 | 0.3399504 | -0.2289221 | 19.19117
61.0206 | 19.3851 | 19.54596 | 0.3328588 | -0.160865 | 19.21311
61.0306 | 19.4137 | 19.56065 | 0.3257654 | -0.1469491 | 19.23488
61.0406 | 19.465 | 19.57517 | 0.3186702 | -0.1101689 | 19.2565
61.0506 | 19.5338 | 19.58953 | 0.3115732 | -0.0557279 | 19.27795
61.0606 | 19.5803 | 19.60372 | 0.3044744 | -0.02342157 | 19.29925
61.0706 | 19.6263 | 19.61775 | 0.2973737 | 0.008551827 | 19.32037
61.0806 | 19.7047 | 19.63161 | 0.2902713 | 0.0730896 | 19.34134
61.0906 | 19.7465 | 19.6453 | 0.283167 | 0.101197 | 19.36214
61.1006 | 19.7782 | 19.65883 | 0.276061 | 0.1193732 | 19.38277
61.1106 | 19.8661 | 19.67218 | 0.2689532 | 0.1939224 | 19.40322
61.1206 | 19.9225 | 19.68536 | 0.2618437 | 0.2371415 | 19.42351
61.1306 | 19.9522 | 19.69837 | 0.2547324 | 0.2538335 | 19.44363
61.1406 | 20.0276 | 19.7112 | 0.2476193 | 0.3164014 | 19.46358
61.1506 | 20.0712 | 19.72386 | 0.2405046 | 0.3473446 | 19.48335
61.1606 | 20.1444 | 19.73633 | 0.233388 | 0.4080685 | 19.50294
61.1706 | 20.2124 | 19.74863 | 0.2262698 | 0.4637669 | 19.52236
61.1806 | 20.276 | 19.76075 | 0.2191498 | 0.5152458 | 19.5416
61.1905 | 20.3217 | 19.77258 | 0.2120994 | 0.5491202 | 19.56048
61.2005 | 20.375 | 19.78434 | 0.2049761 | 0.5906612 | 19.57936
61.2105 | 20.482 | 19.79592 | 0.197851 | 0.6860838 | 19.59807
61.2205 | 20.5252 | 19.80731 | 0.1907243 | 0.7178913 | 19.61658
61.2305 | 20.6162 | 19.81852 | 0.1835959 | 0.7976849 | 19.63492
61.2405 | 20.6404 | 19.82954 | 0.1764658 | 0.8108649 | 19.65307
61.2505 | 20.7124 | 19.84037 | 0.1693341 | 0.8720306 | 19.67104
61.2605 | 20.8068 | 19.85101 | 0.1622007 | 0.9557893 | 19.68881
61.2705 | 20.8471 | 19.86147 | 0.1550657 | 0.9856343 | 19.7064
61.2805 | 20.939 | 19.87173 | 0.147929 | 1.067271 | 19.7238
61.2905 | 20.9945 | 19.8818 | 0.1407908 | 1.112702 | 19.74101
61.3005 | 21.0931 | 19.89167 | 0.1336509 | 1.201425 | 19.75802
61.3105 | 21.141 | 19.90136 | 0.1265094 | 1.239642 | 19.77485
61.3205 | 21.2516 | 19.91084 | 0.1193662 | 1.340757 | 19.79148
61.3305 | 21.2768 | 19.92013 | 0.1122215 | 1.356665 | 19.80791
61.3405 | 21.3558 | 19.92923 | 0.1050752 | 1.426571 | 19.82415
61.3505 | 21.435 | 19.93812 | 0.09792737 | 1.496877 | 19.8402
61.3605 | 21.5782 | 19.94682 | 0.09077793 | 1.631381 | 19.85604
61.3705 | 21.5948 | 19.95532 | 0.08362692 | 1.639484 | 19.87169
61.3805 | 21.686 | 19.96361 | 0.07647437 | 1.722392 | 19.88713
61.3905 | 21.7453 | 19.9717 | 0.06932026 | 1.773601 | 19.90238
61.4005 | 21.8181 | 19.97959 | 0.06216462 | 1.838513 | 19.91742
61.4105 | 21.935 | 19.98727 | 0.05500746 | 1.94773 | 19.93226
61.4205 | 21.9702 | 19.99475 | 0.04784877 | 1.97545 | 19.9469
61.4305 | 22.0606 | 20.00202 | 0.04068856 | 2.058578 | 19.96133
61.4405 | 22.153 | 20.00909 | 0.03352686 | 2.143912 | 19.97556
61.4505 | 22.2187 | 20.01595 | 0.02636365 | 2.202753 | 19.98958
61.4605 | 22.3084 | 20.0226 | 0.01919896 | 2.285804 | 20.0034
61.4705 | 22.3686 | 20.02904 | 0.01203279 | 2.339565 | 20.017
61.4805 | 22.45 | 20.03526 | 0.004865152 | 2.414736 | 20.0304
61.4905 | 22.5209 | 20.04129 | -0.002303953 | 2.479615 | 20.04359
61.5005 | 22.6338 | 20.04709 | -0.009474512 | 2.586708 | 20.05657
61.5105 | 22.669 | 20.05269 | -0.01664652 | 2.616311 | 20.06934
61.5205 | 22.7387 | 20.05807 | -0.02381996 | 2.680629 | 20.08189
61.5305 | 22.8303 | 20.06324 | -0.03099484 | 2.767063 | 20.09423
61.5405 | 22.8959 | 20.06819 | -0.03817113 | 2.827709 | 20.10636
61.5505 | 22.9291 | 20.07293 | -0.04534884 | 2.856171 | 20.11828
61.5605 | 23.0321 | 20.07745 | -0.05252796 | 2.954649 | 20.12998
61.5705 | 23.0725 | 20.08176 | -0.05970847 | 2.990744 | 20.14146
61.5805 | 23.1466 | 20.08584 | -0.06689037 | 3.060755 | 20.15273
61.5905 | 23.1937 | 20.08971 | -0.07407364 | 3.103986 | 20.16379
61.6005 | 23.2673 | 20.09337 | -0.0812583 | 3.173934 | 20.17462
61.6105 | 23.2937 | 20.0968 | -0.08844431 | 3.196901 | 20.18524
61.6205 | 23.3759 | 20.10001 | -0.09563168 | 3.275888 | 20.19564
61.6305 | 23.4237 | 20.103 | -0.1028204 | 3.320696 | 20.20582
61.6405 | 23.4481 | 20.10578 | -0.1100104 | 3.342323 | 20.21579
61.6505 | 23.5075 | 20.10833 | -0.1172018 | 3.399173 | 20.22553
61.6605 | 23.5533 | 20.11066 | -0.1243945 | 3.442642 | 20.23505
61.6705 | 23.5148 | 20.11277 | -0.1315886 | 3.402034 | 20.24435
61.6805 | 23.654 | 20.11465 | -0.1387839 | 3.53935 | 20.25343
61.6905 | 23.6326 | 20.11631 | -0.1459805 | 3.516289 | 20.26229
61.7005 | 23.6699 | 20.11775 | -0.1531784 | 3.55215 | 20.27093
61.7105 | 23.6866 | 20.11896 | -0.1603776 | 3.567637 | 20.27934
61.7205 | 23.6828 | 20.11995 | -0.167578 | 3.562845 | 20.28753
61.7305 | 23.7116 | 20.12072 | -0.1747798 | 3.590877 | 20.2955
61.7405 | 23.7547 | 20.12126 | -0.1819827 | 3.633438 | 20.30324
61.7505 | 23.7521 | 20.12158 | -0.189187 | 3.630522 | 20.31077
61.7605 | 23.7472 | 20.12167 | -0.1963924 | 3.62553 | 20.31806
61.7704 | 23.768 | 20.12154 | -0.203527 | 3.646463 | 20.32506
61.7804 | 23.7583 | 20.12118 | -0.2107349 | 3.63712 | 20.33192
61.7904 | 23.7453 | 20.12059 | -0.217944 | 3.624707 | 20.33854
61.8004 | 23.7922 | 20.11978 | -0.2251543 | 3.672417 | 20.34494
61.8104 | 23.7674 | 20.11875 | -0.2323658 | 3.648655 | 20.35111
61.8204 | 23.703 | 20.11748 | -0.2395785 | 3.585518 | 20.35706
61.8304 | 23.7348 | 20.11599 | -0.2467924 | 3.61881 | 20.36278
61.8404 | 23.7037 | 20.11427 | -0.2540074 | 3.589426 | 20.36828
61.8504 | 23.7043 | 20.11233 | -0.2612236 | 3.591971 | 20.37355
61.8604 | 23.6816 | 20.11016 | -0.268441 | 3.571443 | 20.3786
61.8704 | 23.627 | 20.10776 | -0.2756594 | 3.519242 | 20.38342
61.8804 | 23.5913 | 20.10513 | -0.2828791 | 3.48617 | 20.38801
61.8904 | 23.5757 | 20.10228 | -0.2900998 | 3.473422 | 20.39238
61.9004 | 23.5557 | 20.0992 | -0.2973217 | 3.456504 | 20.39652
61.9104 | 23.5469 | 20.09589 | -0.3045447 | 3.451011 | 20.40043
61.9204 | 23.4755 | 20.09235 | -0.3117687 | 3.383148 | 20.40412
61.9304 | 23.4475 | 20.08859 | -0.3189939 | 3.358909 | 20.40758
61.9404 | 23.389 | 20.0846 | -0.3262202 | 3.3044 | 20.41082
61.9504 | 23.3899 | 20.08038 | -0.3334475 | 3.309516 | 20.41383
61.9604 | 23.3216 | 20.07594 | -0.3406759 | 3.245658 | 20.41662
61.9704 | 23.2607 | 20.07127 | -0.3479053 | 3.189428 | 20.41918
61.9804 | 23.247 | 20.06637 | -0.3551358 | 3.180626 | 20.42151
61.9904 | 23.1827 | 20.06125 | -0.3623674 | 3.121449 | 20.42362
62.0004 | 23.1073 | 20.0559 | -0.3695999 | 3.051398 | 20.4255
62.0104 | 23.0882 | 20.05033 | -0.3768335 | 3.037872 | 20.42716
62.0204 | 23.0324 | 20.04453 | -0.3840682 | 2.987872 | 20.4286
62.0304 | 22.9408 | 20.0385 | -0.3913038 | 2.902298 | 20.42981
62.0404 | 22.9283 | 20.03225 | -0.3985404 | 2.896051 | 20.43079
62.0504 | 22.8635 | 20.02578 | -0.405778 | 2.837724 | 20.43155
62.0604 | 22.8129 | 20.01907 | -0.4130166 | 2.793825 | 20.43209
62.0704 | 22.7442 | 20.01215 | -0.4202561 | 2.73205 | 20.43241
62.0804 | 22.7159 | 20.005 | -0.4274966 | 2.710898 | 20.4325
62.0904 | 22.6566 | 19.99763 | -0.4347381 | 2.658969 | 20.43237
62.1004 | 22.5699 | 19.99003 | -0.4419805 | 2.579866 | 20.43201
62.1104 | 22.534 | 19.98222 | -0.4492238 | 2.551782 | 20.43144
62.1204 | 22.5093 | 19.97418 | -0.4564681 | 2.535121 | 20.43065
62.1304 | 22.398 | 19.96592 | -0.4637133 | 2.432082 | 20.42963
62.1404 | 22.372 | 19.95744 | -0.4709594 | 2.414565 | 20.42839
62.1504 | 22.3186 | 19.94873 | -0.4782064 | 2.369868 | 20.42694
62.1604 | 22.2556 | 19.93981 | -0.4854543 | 2.31579 | 20.42526
62.1704 | 22.2263 | 19.93067 | -0.492703 | 2.295633 | 20.42337
62.1804 | 22.1541 | 19.92131 | -0.4999527 | 2.232795 | 20.42126
62.1904 | 22.0978 | 19.91173 | -0.5072032 | 2.186075 | 20.41893
62.2004 | 22.0712 | 19.90193 | -0.5144546 | 2.169273 | 20.41638
62.2104 | 22.0357 | 19.89191 | -0.5217068 | 2.143787 | 20.41362
62.2204 | 21.9474 | 19.88168 | -0.5289599 | 2.06572 | 20.41064
62.2304 | 21.9176 | 19.87123 | -0.5362137 | 2.046368 | 20.40745
62.2404 | 21.8738 | 19.86057 | -0.5434684 | 2.01323 | 20.40404
62.2504 | 21.8407 | 19.84969 | -0.550724 | 1.99101 | 20.40041
62.2604 | 21.776 | 19.8386 | -0.5579803 | 1.9374 | 20.39658
62.2704 | 21.7432 | 19.8273 | -0.5652374 | 1.915903 | 20.39253
62.2804 | 21.6994 | 19.81578 | -0.5724953 | 1.88362 | 20.38827
62.2904 | 21.6466 | 19.80405 | -0.579754 | 1.842551 | 20.3838
62.3004 | 21.6307 | 19.79211 | -0.5870135 | 1.838587 | 20.37913
62.3104 | 21.5592 | 19.77996 | -0.5942737 | 1.77924 | 20.37423
62.3204 | 21.5014 | 19.7676 | -0.6015346 | 1.733797 | 20.36914
62.3304 | 21.4997 | 19.75504 | -0.6087963 | 1.744663 | 20.36383
62.3404 | 21.4322 | 19.74226 | -0.6160588 | 1.68994 | 20.35832
62.3504 | 21.3939 | 19.72928 | -0.6233219 | 1.664622 | 20.3526
62.3603 | 21.3637 | 19.71622 | -0.6305131 | 1.647476 | 20.34674
62.3703 | 21.3345 | 19.70283 | -0.6377777 | 1.631668 | 20.34061
62.3803 | 21.2549 | 19.68924 | -0.645043 | 1.565663 | 20.33428
62.3903 | 21.2616 | 19.67544 | -0.6523089 | 1.586159 | 20.32775
62.4003 | 21.1908 | 19.66144 | -0.6595756 | 1.529358 | 20.32102
62.4103 | 21.1675 | 19.64724 | -0.6668429 | 1.520258 | 20.31408
62.4203 | 21.1142 | 19.63284 | -0.6741109 | 1.48136 | 20.30695
62.4303 | 21.0845 | 19.61824 | -0.6813795 | 1.46626 | 20.29962
62.4403 | 21.0622 | 19.60344 | -0.6886487 | 1.458757 | 20.29209
62.4503 | 21.0049 | 19.58845 | -0.6959186 | 1.416454 | 20.28437
62.4603 | 20.949 | 19.57326 | -0.7031892 | 1.375744 | 20.27644
62.4703 | 20.9323 | 19.55787 | -0.7104603 | 1.374431 | 20.26833
62.4803 | 20.9085 | 19.54229 | -0.717732 | 1.366212 | 20.26002
62.4903 | 20.8305 | 19.52651 | -0.7250044 | 1.303985 | 20.25152
62.5003 | 20.8323 | 19.51055 | -0.7322773 | 1.321751 | 20.24283
62.5103 | 20.8042 | 19.49439 | -0.7395508 | 1.309808 | 20.23394
62.5203 | 20.7426 | 19.47805 | -0.7468249 | 1.264555 | 20.22487
62.5303 | 20.7245 | 19.46151 | -0.7540996 | 1.262986 | 20.21561
62.5403 | 20.6854 | 19.44479 | -0.7613747 | 1.240608 | 20.20617
62.5503 | 20.6542 | 19.42788 | -0.7686505 | 1.226317 | 20.19653
62.5603 | 20.6062 | 19.41079 | -0.7759268 | 1.19541 | 20.18672
62.5703 | 20.5775 | 19.39351 | -0.7832036 | 1.183987 | 20.17672
62.5803 | 20.5526 | 19.37605 | -0.7904809 | 1.176545 | 20.16654
62.5903 | 20.5123 | 19.35841 | -0.7977587 | 1.153886 | 20.15617
62.6003 | 20.4753 | 19.34059 | -0.805037 | 1.134708 | 20.14563
62.6103 | 20.4335 | 19.32259 | -0.8123158 | 1.110908 | 20.13491
62.6203 | 20.4161 | 19.30442 | -0.8195951 | 1.111684 | 20.12401
62.6303 | 20.3571 | 19.28606 | -0.8268749 | 1.071039 | 20.11294
62.6403 | 20.3363 | 19.26753 | -0.8341551 | 1.068769 | 20.10169
62.6503 | 20.2918 | 19.24883 | -0.8414358 | 1.04297 | 20.09027
62.6603 | 20.2779 | 19.22995 | -0.8487169 | 1.047946 | 20.07867
62.6703 | 20.2312 | 19.21091 | -0.8559985 | 1.020294 | 20.0669
62.6803 | 20.1996 | 19.19169 | -0.8632805 | 1.007911 | 20.05497
62.6903 | 20.1729 | 19.1723 | -0.8705629 | 1.000597 | 20.04287
62.7003 | 20.1221 | 19.15275 | -0.8778457 | 0.9693508 | 20.03059
62.7103 | 20.0872 | 19.13303 | -0.8851289 | 0.9541695 | 20.01816
62.7203 | 20.0765 | 19.11315 | -0.8924125 | 0.9633518 | 20.00556
62.7303 | 20.0419 | 19.0931 | -0.8996964 | 0.9487993 | 19.9928
62.7403 | 19.9582 | 19.07289 | -0.9069808 | 0.8853087 | 19.97987
62.7503 | 19.9605 | 19.05252 | -0.9142655 | 0.9079786 | 19.96679
62.7603 | 19.9141 | 19.03199 | -0.9215505 | 0.8821082 | 19.95354
62.7703 | 19.877 | 19.01131 | -0.9288359 | 0.8656935 | 19.94014
62.7803 | 19.8555 | 18.99046 | -0.9361216 | 0.8650376 | 19.92658
62.7903 | 19.8316 | 18.96946 | -0.9434077 | 0.862137 | 19.91287
62.8003 | 19.7604 | 18.94831 | -0.9506941 | 0.8120877 | 19.89901
62.8103 | 19.7373 | 18.92701 | -0.9579807 | 0.810293 | 19.88499
62.8203 | 19.7243 | 18.90555 | -0.9652677 | 0.818747 | 19.87082
62.8303 | 19.6763 | 18.88395 | -0.9725549 | 0.7923513 | 19.8565
62.8403 | 19.6316 | 18.8622 | -0.9798425 | 0.7694041 | 19.84204
62.8503 | 19.6047 | 18.8403 | -0.9871303 | 0.7644043 | 19.82743
62.8603 | 19.5756 | 18.81825 | -0.9944183 | 0.7573468 | 19.81267
62.8703 | 19.5169 | 18.79606 | -1.001707 | 0.7208352 | 19.79777
62.8803 | 19.5408 | 18.77374 | -1.008995 | 0.7670626 | 19.78273
62.8903 | 19.4316 | 18.75127 | -1.016284 | 0.6803331 | 19.76755
62.9003 | 19.4285 | 18.72866 | -1.023573 | 0.699842 | 19.75223
62.9103 | 19.3883 | 18.70591 | -1.030862 | 0.6823903 | 19.73677
62.9203 | 19.3531 | 18.68303 | -1.038152 | 0.6700748 | 19.72118
62.9303 | 19.3245 | 18.66001 | -1.045441 | 0.664492 | 19.70545
62.9402 | 19.2836 | 18.63709 | -1.052658 | 0.6465076 | 19.68975
62.9502 | 19.2533 | 18.61381 | -1.059948 | 0.6394889 | 19.67376
62.9602 | 19.1908 | 18.5904 | -1.067238 | 0.6004009 | 19.65764
62.9702 | 19.1895 | 18.56686 | -1.074529 | 0.6226422 | 19.64139
62.9802 | 19.1406 | 18.54319 | -1.081819 | 0.5974095 | 19.62501
62.9902 | 19.075 | 18.5194 | -1.08911 | 0.5556033 | 19.60851
63.0002 | 19.0829 | 18.49548 | -1.0964 | 0.587423 | 19.59188
63.0102 | 19.0256 | 18.47144 | -1.103691 | 0.5541639 | 19.57513
63.0202 | 18.9823 | 18.44727 | -1.110982 | 0.5350254 | 19.55826
63.0302 | 18.9556 | 18.42299 | -1.118273 | 0.5326079 | 19.54127
63.0402 | 18.9218 | 18.39859 | -1.125564 | 0.5232088 | 19.52416
63.0502 | 18.8585 | 18.37408 | -1.132855 | 0.4844243 | 19.50693
63.0602 | 18.8356 | 18.34944 | -1.140147 | 0.4861586 | 19.48959
63.0702 | 18.8038 | 18.3247 | -1.147438 | 0.4791038 | 19.47213
63.0802 | 18.7251 | 18.29984 | -1.154729 | 0.4252631 | 19.45457
63.0902 | 18.7408 | 18.27487 | -1.162021 | 0.4659316 | 19.43689
63.1002 | 18.6768 | 18.24979 | -1.169312 | 0.4270091 | 19.4191
63.1102 | 18.6253 | 18.22461 | -1.176604 | 0.4006947 | 19.40121
63.1202 | 18.6081 | 18.19931 | -1.183895 | 0.4087867 | 19.38321
63.1302 | 18.5486 | 18.17392 | -1.191187 | 0.3746815 | 19.36511
63.1402 | 18.5295 | 18.14842 | -1.198478 | 0.3810822 | 19.3469
63.1502 | 18.4577 | 18.12282 | -1.20577 | 0.3348811 | 19.32859
63.1602 | 18.4379 | 18.09712 | -1.213061 | 0.3407819 | 19.31018
63.1702 | 18.3965 | 18.07132 | -1.220353 | 0.3251824 | 19.29167
63.1802 | 18.347 | 18.04542 | -1.227644 | 0.3015772 | 19.27307
63.1902 | 18.2881 | 18.01943 | -1.234935 | 0.2686696 | 19.25437
63.2002 | 18.277 | 17.99335 | -1.242227 | 0.283654 | 19.23557
63.2102 | 18.232 | 17.96717 | -1.249518 | 0.2648323 | 19.21669
63.2202 | 18.1644 | 17.9409 | -1.256809 | 0.2235005 | 19.19771
63.2302 | 18.1527 | 17.91454 | -1.2641 | 0.23816 | 19.17864
63.2402 | 18.0829 | 17.8881 | -1.271391 | 0.1948048 | 19.15949
63.2502 | 18.0522 | 17.86156 | -1.278682 | 0.1906383 | 19.14024
63.2602 | 18.0231 | 17.83495 | -1.285972 | 0.1881542 | 19.12092
63.2702 | 17.9737 | 17.80825 | -1.293263 | 0.1654549 | 19.10151
63.2802 | 17.9012 | 17.78146 | -1.300553 | 0.1197359 | 19.08202
63.2902 | 17.91 | 17.7546 | -1.307844 | 0.1553983 | 19.06245
63.3002 | 17.8444 | 17.72766 | -1.315134 | 0.1167405 | 19.04279
63.3102 | 17.7861 | 17.70064 | -1.322424 | 0.0854574 | 19.02307
63.3202 | 17.7889 | 17.67355 | -1.329714 | 0.1153528 | 19.00326
63.3302 | 17.7018 | 17.64638 | -1.337003 | 0.05542147 | 18.98338
63.3402 | 17.6793 | 17.61914 | -1.344293 | 0.06016371 | 18.96343
63.3502 | 17.6156 | 17.59182 | -1.351582 | 0.02377661 | 18.94341
63.3602 | 17.5886 | 17.56444 | -1.358871 | 0.02415977 | 18.92331
63.3702 | 17.5302 | 17.53699 | -1.36616 | -0.006789595 | 18.90315
63.3802 | 17.4997 | 17.50947 | -1.373448 | -0.009769964 | 18.88292
63.3902 | 17.4524 | 17.48189 | -1.380736 | -0.029487 | 18.86262
63.4002 | 17.4137 | 17.45424 | -1.388025 | -0.04053932 | 18.84226
63.4102 | 17.3689 | 17.42653 | -1.395312 | -0.0576296 | 18.82184
63.4202 | 17.3458 | 17.39876 | -1.4026 | -0.0529569 | 18.80136
63.4302 | 17.266 | 17.37093 | -1.409887 | -0.1049262 | 18.78081
63.4402 | 17.2482 | 17.34304 | -1.417174 | -0.0948384 | 18.76021
63.4502 | 17.2062 | 17.31509 | -1.424461 | -0.1088912 | 18.73955
63.4602 | 17.1551 | 17.28709 | -1.431747 | -0.1319891 | 18.71884
63.4702 | 17.1253 | 17.25903 | -1.439033 | -0.1337344 | 18.69807
63.4802 | 17.063 | 17.23093 | -1.446318 | -0.1679273 | 18.67725
63.4902 | 17.028 | 17.20277 | -1.453604 | -0.1747673 | 18.65637
63.5002 | 16.9833 | 17.17456 | -1.460889 | -0.1912598 | 18.63545
63.5102 | 16.9594 | 17.1463 | -1.468173 | -0.1869008 | 18.61447
63.5202 | 16.9106 | 17.118 | -1.475458 | -0.2073974 | 18.59345
63.5301 | 16.8575 | 17.08992 | -1.482669 | -0.232423 | 18.57259
63.5401 | 16.83 | 17.06153 | -1.489952 | -0.2315301 | 18.55148
63.5501 | 16.8089 | 17.0331 | -1.497235 | -0.2241955 | 18.53033
63.5601 | 16.7287 | 17.00462 | -1.504518 | -0.2759173 | 18.50914
63.5701 | 16.7257 | 16.9761 | -1.5118 | -0.2503987 | 18.4879
63.5801 | 16.6815 | 16.94754 | -1.519082 | -0.2660434 | 18.46663
63.5901 | 16.615 | 16.91895 | -1.526363 | -0.3039502 | 18.44531
63.6001 | 16.6158 | 16.89032 | -1.533644 | -0.2745213 | 18.42397
63.6101 | 16.565 | 16.86166 | -1.540925 | -0.2966589 | 18.40258
63.6201 | 16.5075 | 16.83296 | -1.548205 | -0.3254599 | 18.38116
63.6301 | 16.4881 | 16.80423 | -1.555484 | -0.3161313 | 18.35972
63.6401 | 16.4445 | 16.77547 | -1.562763 | -0.3309711 | 18.33823
63.6501 | 16.3876 | 16.74668 | -1.570042 | -0.3590844 | 18.31673
63.6601 | 16.3712 | 16.71787 | -1.57732 | -0.3466669 | 18.29519
63.6701 | 16.344 | 16.68902 | -1.584597 | -0.3450218 | 18.27362
63.6801 | 16.2898 | 16.66015 | -1.591874 | -0.3703531 | 18.25203
63.6901 | 16.252 | 16.63126 | -1.599151 | -0.3792613 | 18.23041
63.7001 | 16.2352 | 16.60234 | -1.606426 | -0.3671442 | 18.20877
63.7101 | 16.1683 | 16.57341 | -1.613702 | -0.4051063 | 18.18711
63.7201 | 16.1439 | 16.54445 | -1.620977 | -0.4005479 | 18.16542
63.7301 | 16.0958 | 16.51547 | -1.628251 | -0.4196716 | 18.14372
63.7401 | 16.0849 | 16.48648 | -1.635524 | -0.4015756 | 18.122
63.7501 | 16.0101 | 16.45746 | -1.642797 | -0.4473639 | 18.10026
63.7601 | 16.004 | 16.42844 | -1.65007 | -0.4244374 | 18.07851
63.7701 | 15.9649 | 16.3994 | -1.657341 | -0.4344968 | 18.05674
63.7801 | 15.8991 | 16.37034 | -1.664613 | -0.4712417 | 18.03495
63.7901 | 15.8719 | 16.34128 | -1.671883 | -0.4693788 | 18.01316
63.8001 | 15.8448 | 16.3122 | -1.679153 | -0.4674032 | 17.99136
63.8101 | 15.7981 | 16.28312 | -1.686422 | -0.4850164 | 17.96954
63.8201 | 15.7682 | 16.25402 | -1.693691 | -0.4858226 | 17.94771
63.8301 | 15.7194 | 16.22492 | -1.700959 | -0.5055229 | 17.92588
63.8401 | 15.7037 | 16.19582 | -1.708226 | -0.4921174 | 17.90404
63.8501 | 15.6391 | 16.16671 | -1.715492 | -0.5276061 | 17.8822
63.8601 | 15.6331 | 16.13759 | -1.722758 | -0.5044932 | 17.86035
63.8701 | 15.5739 | 16.10848 | -1.730023 | -0.5345766 | 17.8385
63.8801 | 15.5308 | 16.07936 | -1.737287 | -0.5485589 | 17.81665
63.8901 | 15.5234 | 16.05024 | -1.744551 | -0.526843 | 17.79479
63.9001 | 15.4795 | 16.02112 | -1.751814 | -0.5416245 | 17.77294
63.9101 | 15.4215 | 15.99201 | -1.759076 | -0.5705088 | 17.75108
63.9201 | 15.4107 | 15.9629 | -1.766337 | -0.5521974 | 17.72923
63.9301 | 15.373 | 15.93379 | -1.773598 | -0.560793 | 17.70739
63.9401 | 15.3063 | 15.90469 | -1.780857 | -0.5983945 | 17.68555
63.9501 | 15.3089 | 15.8756 | -1.788116 | -0.5666953 | 17.66371
63.9601 | 15.2607 | 15.84651 | -1.795375 | -0.585809 | 17.64188
63.9701 | 15.2378 | 15.81743 | -1.802632 | -0.5796301 | 17.62006
63.9801 | 15.1868 | 15.78836 | -1.809888 | -0.6015639 | 17.59825
63.9901 | 15.1707 | 15.7593 | -1.817144 | -0.5886041 | 17.57645
64.0001 | 15.1265 | 15.73026 | -1.824399 | -0.6037569 | 17.55466
64.0101 | 15.0944 | 15.70122 | -1.831653 | -0.6068235 | 17.53288
64.0201 | 15.0598 | 15.67221 | -1.838906 | -0.6124067 | 17.51111
64.0301 | 15.0395 | 15.6432 | -1.846158 | -0.6036992 | 17.48936
64.0401 | 14.9911 | 15.61421 | -1.853409 | -0.6231115 | 17.46762
64.0501 | 14.974 | 15.58524 | -1.86066 | -0.6112384 | 17.4459
64.0601 | 14.9396 | 15.55629 | -1.867909 | -0.6166863 | 17.4242
64.0701 | 14.8806 | 15.52735 | -1.875158 | -0.6467498 | 17.40251
64.0801 | 14.8842 | 15.49843 | -1.882406 | -0.6142341 | 17.38084
64.0901 | 14.8355 | 15.46954 | -1.889652 | -0.6340402 | 17.35919
64.1001 | 14.8063 | 15.44067 | -1.896898 | -0.6343691 | 17.33757
64.11 | 14.7795 | 15.41211 | -1.904071 | -0.6326127 | 17.31618
64.12 | 14.7666 | 15.38329 | -1.911314 | -0.6166851 | 17.2946
64.13 | 14.707 | 15.35448 | -1.918557 | -0.6474832 | 17.27304
64.14 | 14.6774 | 15.32571 | -1.925799 | -0.6483053 | 17.2515
64.15 | 14.661 | 15.29695 | -1.93304 | -0.6359546 | 17.22999
64.16 | 14.6386 | 15.26823 | -1.94028 | -0.6296317 | 17.20851
64.17 | 14.5866 | 15.23953 | -1.947519 | -0.6529343 | 17.18705
64.18 | 14.5714 | 15.21087 | -1.954757 | -0.6394683 | 17.16562
64.19 | 14.5324 | 15.18223 | -1.961993 | -0.6498303 | 17.14422
64.2 | 14.4999 | 15.15362 | -1.969229 | -0.6537241 | 17.12285
64.21 | 14.4705 | 15.12505 | -1.976464 | -0.6545513 | 17.10152
64.22 | 14.4461 | 15.09651 | -1.983697 | -0.6504085 | 17.08021
64.23 | 14.4009 | 15.068 | -1.99093 | -0.6670991 | 17.05893
64.24 | 14.3906 | 15.03952 | -1.998161 | -0.648924 | 17.03769
64.25 | 14.3543 | 15.01108 | -2.005392 | -0.6567836 | 17.01648
64.26 | 14.3171 | 14.98268 | -2.012621 | -0.6655798 | 16.9953
64.27 | 14.2839 | 14.95431 | -2.019849 | -0.6704115 | 16.97416
64.28 | 14.2682 | 14.92598 | -2.027076 | -0.6577818 | 16.95306
64.29 | 14.2288 | 14.89769 | -2.034302 | -0.6688897 | 16.93199
64.3 | 14.1887 | 14.86943 | -2.041526 | -0.6807348 | 16.91096
64.31 | 14.1704 | 14.84122 | -2.04875 | -0.6708218 | 16.88997
64.32 | 14.1434 | 14.81305 | -2.055972 | -0.6696485 | 16.86902
64.33 | 14.0895 | 14.78492 | -2.063193 | -0.6954167 | 16.84811
64.34 | 14.0905 | 14.75683 | -2.070413 | -0.6663262 | 16.82724
64.35 | 14.0548 | 14.72878 | -2.077632 | -0.6739796 | 16.80641
64.36 | 14.0143 | 14.70078 | -2.084849 | -0.6864758 | 16.78563
64.37 | 13.9747 | 14.67281 | -2.092066 | -0.6981148 | 16.76488
64.38 | 13.9786 | 14.6449 | -2.099281 | -0.6663006 | 16.74418
64.39 | 13.9265 | 14.61703 | -2.106494 | -0.6905314 | 16.72353
64.4 | 13.9047 | 14.58921 | -2.113707 | -0.6845082 | 16.70292
64.41 | 13.8702 | 14.56143 | -2.120918 | -0.6912316 | 16.68235
64.42 | 13.864 | 14.5337 | -2.128128 | -0.6697042 | 16.66183
64.43 | 13.8121 | 14.50602 | -2.135337 | -0.6939228 | 16.64136
64.44 | 13.8072 | 14.47839 | -2.142544 | -0.6711923 | 16.62094
64.45 | 13.7591 | 14.45081 | -2.14975 | -0.691711 | 16.60056
64.46 | 13.7561 | 14.42328 | -2.156955 | -0.6671792 | 16.58023
64.47 | 13.7088 | 14.3958 | -2.164159 | -0.687 | 16.55996
64.48 | 13.711 | 14.36837 | -2.171361 | -0.6573711 | 16.53973
64.49 | 13.6546 | 14.341 | -2.178561 | -0.6863954 | 16.51956
64.5 | 13.6533 | 14.31367 | -2.185761 | -0.6603721 | 16.49943
64.51 | 13.6132 | 14.2864 | -2.192959 | -0.6732018 | 16.47936
64.52 | 13.5885 | 14.25919 | -2.200155 | -0.6706868 | 16.45934
64.53 | 13.5656 | 14.23203 | -2.207351 | -0.666425 | 16.43938
64.54 | 13.5316 | 14.20492 | -2.214545 | -0.6733205 | 16.41947
64.55 | 13.5133 | 14.17787 | -2.221737 | -0.664571 | 16.39961
64.56 | 13.4773 | 14.15088 | -2.228928 | -0.6735776 | 16.37981
64.57 | 13.4655 | 14.12394 | -2.236117 | -0.658442 | 16.36006
64.58 | 13.4296 | 14.09706 | -2.243306 | -0.6674635 | 16.34037
64.59 | 13.4089 | 14.07024 | -2.250492 | -0.6613432 | 16.32074
64.6 | 13.3656 | 14.04348 | -2.257677 | -0.6778828 | 16.30116
64.61 | 13.3694 | 14.01678 | -2.264861 | -0.6473805 | 16.28164
64.62 | 13.3206 | 13.99014 | -2.272043 | -0.6695374 | 16.26218
64.63 | 13.2913 | 13.96356 | -2.279224 | -0.6722555 | 16.24278
64.64 | 13.2737 | 13.93703 | -2.286403 | -0.663334 | 16.22344
64.65 | 13.2337 | 13.91057 | -2.293581 | -0.6768737 | 16.20415
64.66 | 13.2141 | 13.88418 | -2.300757 | -0.6700771 | 16.18493
64.67 | 13.1898 | 13.85784 | -2.307932 | -0.6680409 | 16.16577
64.68 | 13.1592 | 13.83157 | -2.315105 | -0.6723696 | 16.14667
64.69 | 13.1129 | 13.80536 | -2.322276 | -0.6924593 | 16.12764
64.6999 | 13.1224 | 13.77947 | -2.329375 | -0.6570718 | 16.10885
64.7099 | 13.0813 | 13.75339 | -2.336543 | -0.6720902 | 16.08993
64.7199 | 13.0394 | 13.72737 | -2.34371 | -0.6879736 | 16.07108
64.7299 | 13.0354 | 13.70142 | -2.350875 | -0.666022 | 16.0523
64.7399 | 13.0094 | 13.67554 | -2.358038 | -0.6661377 | 16.03358
64.7499 | 12.9847 | 13.64972 | -2.3652 | -0.6650187 | 16.01492
64.7599 | 12.9422 | 13.62397 | -2.372361 | -0.6817662 | 15.99633
64.7699 | 12.9426 | 13.59828 | -2.379519 | -0.6556798 | 15.9778
64.7799 | 12.9143 | 13.57266 | -2.386676 | -0.6583626 | 15.95934
64.7899 | 12.8678 | 13.54711 | -2.393831 | -0.6793124 | 15.94094
64.7999 | 12.8689 | 13.52163 | -2.400985 | -0.6527312 | 15.92262
64.8099 | 12.8381 | 13.49622 | -2.408137 | -0.6581178 | 15.90435
64.8199 | 12.8087 | 13.47088 | -2.415287 | -0.6621757 | 15.88616
64.8299 | 12.8012 | 13.4456 | -2.422436 | -0.6444024 | 15.86804
64.8399 | 12.7892 | 13.4204 | -2.429583 | -0.6311992 | 15.84998
64.8499 | 12.7501 | 13.39526 | -2.436728 | -0.6451647 | 15.83199
64.8599 | 12.7227 | 13.3702 | -2.443871 | -0.6475024 | 15.81407
64.8699 | 12.7224 | 13.34521 | -2.451013 | -0.6228111 | 15.79622
64.8799 | 12.7002 | 13.32029 | -2.458152 | -0.6200919 | 15.77844
64.8899 | 12.6691 | 13.29544 | -2.46529 | -0.6263435 | 15.76073
64.8999 | 12.6533 | 13.27067 | -2.472427 | -0.6173686 | 15.7431
64.9099 | 12.6463 | 13.24597 | -2.479561 | -0.599666 | 15.72553
64.9199 | 12.6111 | 13.22134 | -2.486694 | -0.6102369 | 15.70803
64.9299 | 12.6013 | 13.19678 | -2.493825 | -0.5954802 | 15.6906
64.9399 | 12.5813 | 13.1723 | -2.500954 | -0.590997 | 15.67325
64.9499 | 12.5578 | 13.14789 | -2.508081 | -0.5900884 | 15.65597
64.9599 | 12.5367 | 13.12356 | -2.515206 | -0.5868553 | 15.63876
64.9699 | 12.5246 | 13.09929 | -2.52233 | -0.5746939 | 15.62162
64.9799 | 12.51 | 13.07511 | -2.529451 | -0.5651113 | 15.60456
64.9899 | 12.4803 | 13.051 | -2.536571 | -0.5707006 | 15.58757
64.9999 | 12.4632 | 13.02697 | -2.543689 | -0.5637676 | 15.57066
65.0099 | 12.458 | 13.00301 | -2.550804 | -0.5450104 | 15.55381
65.0199 | 12.4359 | 12.97913 | -2.557918 | -0.5432287 | 15.53705
65.0299 | 12.4225 | 12.95532 | -2.565031 | -0.532824 | 15.52035
65.0399 | 12.3973 | 12.9316 | -2.572141 | -0.5342966 | 15.50374
65.0499 | 12.3876 | 12.90795 | -2.579249 | -0.5203457 | 15.48719
65.0599 | 12.3603 | 12.88437 | -2.586355 | -0.5240718 | 15.47073
65.0699 | 12.3542 | 12.86088 | -2.593459 | -0.5066763 | 15.45434
65.0799 | 12.3328 | 12.83746 | -2.600561 | -0.504658 | 15.43802
65.0899 | 12.3144 | 12.81412 | -2.607662 | -0.499719 | 15.42178
65.0999 | 12.2986 | 12.79086 | -2.61476 | -0.4922583 | 15.40562
65.1099 | 12.2866 | 12.76768 | -2.621856 | -0.4810753 | 15.38953
65.1199 | 12.2743 | 12.74457 | -2.62895 | -0.470272 | 15.37352
65.1299 | 12.2535 | 12.72155 | -2.636043 | -0.4680483 | 15.35759
65.1399 | 12.2431 | 12.6986 | -2.643133 | -0.4555032 | 15.34174
65.1499 | 12.219 | 12.67574 | -2.650221 | -0.4567384 | 15.32596
65.1599 | 12.2117 | 12.65295 | -2.657307 | -0.4412534 | 15.31026
65.1699 | 12.1922 | 12.63025 | -2.664391 | -0.4380494 | 15.29464
65.1799 | 12.1814 | 12.60762 | -2.671473 | -0.426224 | 15.2791
65.1899 | 12.1671 | 12.58508 | -2.678552 | -0.4179813 | 15.26363
65.1999 | 12.1494 | 12.56262 | -2.68563 | -0.4132175 | 15.24825
65.2099 | 12.1265 | 12.54024 | -2.692706 | -0.4137363 | 15.23294
65.2199 | 12.1211 | 12.51794 | -2.699779 | -0.3968363 | 15.21772
65.2299 | 12.102 | 12.49572 | -2.70685 | -0.393717 | 15.20257
65.2399 | 12.0792 | 12.47358 | -2.713919 | -0.3943797 | 15.1875
65.2499 | 12.0701 | 12.45152 | -2.720986 | -0.381424 | 15.17251
65.2599 | 12.0533 | 12.42955 | -2.728051 | -0.3762509 | 15.1576
65.2699 | 12.0345 | 12.40766 | -2.735114 | -0.3731594 | 15.14277
65.2798 | 12.023 | 12.38607 | -2.742103 | -0.3630729 | 15.12818
65.2898 | 12.0008 | 12.36435 | -2.749162 | -0.3635467 | 15.11351
65.2998 | 11.9955 | 12.3427 | -2.756217 | -0.3472016 | 15.09892
65.3098 | 11.9724 | 12.32114 | -2.763271 | -0.3487416 | 15.08441
65.3198 | 11.9541 | 12.29966 | -2.770323 | -0.3455643 | 15.06999
65.3298 | 11.9383 | 12.27827 | -2.777372 | -0.3399688 | 15.05564
65.3398 | 11.9211 | 12.25696 | -2.784419 | -0.3358571 | 15.04138
65.3498 | 11.9102 | 12.23573 | -2.791464 | -0.3255308 | 15.02719
65.3598 | 11.8815 | 12.21459 | -2.798506 | -0.3330873 | 15.01309
65.3698 | 11.868 | 12.19353 | -2.805546 | -0.3255274 | 14.99907
65.3798 | 11.8479 | 12.17255 | -2.812584 | -0.3246521 | 14.98514
65.3898 | 11.8374 | 12.15166 | -2.819619 | -0.3142615 | 14.97128
65.3998 | 11.8243 | 12.13085 | -2.826652 | -0.3065544 | 14.95751
65.4098 | 11.807 | 12.11013 | -2.833683 | -0.3031329 | 14.94382
65.4198 | 11.7768 | 12.08949 | -2.840712 | -0.3126942 | 14.93021
65.4298 | 11.7753 | 12.06894 | -2.847738 | -0.2936417 | 14.91668
65.4398 | 11.7426 | 12.04847 | -2.854761 | -0.3058747 | 14.90324
65.4498 | 11.742 | 12.02809 | -2.861783 | -0.2860917 | 14.88987
65.4598 | 11.7296 | 12.0078 | -2.868802 | -0.2781952 | 14.8766
65.4698 | 11.7105 | 11.98758 | -2.875818 | -0.2770827 | 14.8634
65.4798 | 11.6926 | 11.96746 | -2.882832 | -0.2748562 | 14.85029
65.4898 | 11.6715 | 11.94742 | -2.889844 | -0.2759158 | 14.83726
65.4998 | 11.6634 | 11.92746 | -2.896853 | -0.2640596 | 14.82431
65.5098 | 11.6515 | 11.90759 | -2.90386 | -0.2560909 | 14.81145
65.5198 | 11.6312 | 11.88781 | -2.910864 | -0.2566073 | 14.79867
65.5298 | 11.6185 | 11.86811 | -2.917866 | -0.2496095 | 14.78598
65.5398 | 11.6155 | 11.8485 | -2.924865 | -0.2329988 | 14.77336
65.5498 | 11.6064 | 11.82897 | -2.931862 | -0.2225743 | 14.76084
65.5598 | 11.5792 | 11.80953 | -2.938857 | -0.2303342 | 14.74839
65.5698 | 11.571 | 11.79018 | -2.945848 | -0.2191821 | 14.73603
65.5798 | 11.561 | 11.77092 | -2.952838 | -0.2099162 | 14.72375
65.5898 | 11.5532 | 11.75174 | -2.959824 | -0.1985363 | 14.71156
65.5998 | 11.5364 | 11.73264 | -2.966809 | -0.1962445 | 14.69945
65.6098 | 11.5279 | 11.71364 | -2.97379 | -0.1857386 | 14.68743
65.6198 | 11.5199 | 11.69472 | -2.980769 | -0.1748193 | 14.67549
65.6298 | 11.5036 | 11.67589 | -2.987746 | -0.1722872 | 14.66363
65.6398 | 11.4895 | 11.65714 | -2.99472 | -0.1676433 | 14.65186
65.6498 | 11.4776 | 11.63848 | -3.001691 | -0.1608835 | 14.64017
65.6598 | 11.459 | 11.61991 | -3.008659 | -0.1609138 | 14.62857
65.6698 | 11.4646 | 11.60143 | -3.015625 | -0.13683 | 14.61706
65.6798 | 11.4534 | 11.58303 | -3.022589 | -0.129634 | 14.60562
65.6898 | 11.4344 | 11.56472 | -3.029549 | -0.1303242 | 14.59427
65.6998 | 11.4269 | 11.5465 | -3.036507 | -0.1196033 | 14.58301
65.7098 | 11.4188 | 11.52837 | -3.043463 | -0.1095686 | 14.57183
65.7198 | 11.4057 | 11.51032 | -3.050415 | -0.1046213 | 14.56074
65.7298 | 11.3911 | 11.49236 | -3.057365 | -0.1012635 | 14.54973
65.7398 | 11.3842 | 11.47449 | -3.064313 | -0.09029225 | 14.5388
65.7498 | 11.3792 | 11.45671 | -3.071257 | -0.07750872 | 14.52797
65.7598 | 11.3644 | 11.43901 | -3.078199 | -0.07461301 | 14.51721
65.7698 | 11.3557 | 11.4214 | -3.085138 | -0.06570414 | 14.50654
65.7798 | 11.3372 | 11.40388 | -3.092074 | -0.06668409 | 14.49596
65.7898 | 11.3412 | 11.38645 | -3.099008 | -0.0452525 | 14.48546
65.7998 | 11.3137 | 11.36911 | -3.105939 | -0.05540747 | 14.47505
65.8098 | 11.3103 | 11.35185 | -3.112867 | -0.04155257 | 14.46472
65.8198 | 11.3087 | 11.33468 | -3.119792 | -0.0259843 | 14.45448
65.8298 | 11.2856 | 11.3176 | -3.126714 | -0.03200274 | 14.44432
65.8398 | 11.2862 | 11.30061 | -3.133634 | -0.01441162 | 14.43425
65.8498 | 11.2787 | 11.28371 | -3.14055 | -0.005008688 | 14.42426
65.8598 | 11.272 | 11.26689 | -3.147464 | 0.005108556 | 14.41436
65.8697 | 11.25 | 11.25033 | -3.154306 | -0.0003294609 | 14.40464
65.8797 | 11.2394 | 11.23369 | -3.161214 | 0.005711145 | 14.3949
65.8897 | 11.2388 | 11.21713 | -3.168119 | 0.02166771 | 14.38525
65.8997 | 11.2259 | 11.20067 | -3.175022 | 0.02522629 | 14.3757
65.9097 | 11.2201 | 11.1843 | -3.181921 | 0.03580242 | 14.36622
65.9197 | 11.2173 | 11.16801 | -3.188818 | 0.04928802 | 14.35683
65.9297 | 11.1893 | 11.15181 | -3.195711 | 0.03749167 | 14.34752
65.9397 | 11.1858 | 11.1357 | -3.202602 | 0.05009757 | 14.3383
65.9497 | 11.1854 | 11.11968 | -3.20949 | 0.0657202 | 14.32917
65.9597 | 11.1653 | 11.10375 | -3.216375 | 0.06155229 | 14.32012
65.9697 | 11.1664 | 11.0879 | -3.223256 | 0.07850286 | 14.31115
65.9797 | 11.1502 | 11.07215 | -3.230135 | 0.078054 | 14.30228
65.9897 | 11.1518 | 11.05648 | -3.237011 | 0.09532208 | 14.29349
65.9997 | 11.1299 | 11.0409 | -3.243884 | 0.08900112 | 14.28478
66.0097 | 11.1278 | 11.0254 | -3.250754 | 0.1023975 | 14.27616
66.0197 | 11.125 | 11.01 | -3.25762 | 0.1149953 | 14.26763
66.0297 | 11.0963 | 10.99469 | -3.264484 | 0.1016082 | 14.25918
66.0397 | 11.1049 | 10.97947 | -3.271345 | 0.1254337 | 14.25081
66.0497 | 11.0892 | 10.96433 | -3.278202 | 0.1248743 | 14.24253
66.0597 | 11.0831 | 10.94928 | -3.285057 | 0.1338223 | 14.23433
66.0697 | 11.0685 | 10.93432 | -3.291908 | 0.1341803 | 14.22623
66.0797 | 11.0538 | 10.91945 | -3.298757 | 0.134351 | 14.21821
66.0897 | 11.0553 | 10.90466 | -3.305602 | 0.1506363 | 14.21027
66.0997 | 11.0378 | 10.88997 | -3.312444 | 0.1478311 | 14.20241
66.1097 | 11.0402 | 10.87537 | -3.319283 | 0.1648334 | 14.19465
66.1197 | 11.0256 | 10.86085 | -3.326119 | 0.1647507 | 14.18697
66.1297 | 11.025 | 10.84642 | -3.332951 | 0.1785791 | 14.17937
66.1397 | 11.0013 | 10.83208 | -3.339781 | 0.1692203 | 14.17186
66.1497 | 11.0045 | 10.81783 | -3.346607 | 0.18667 | 14.16444
66.1597 | 10.9927 | 10.80367 | -3.35343 | 0.1890329 | 14.1571
66.1697 | 10.9823 | 10.78959 | -3.36025 | 0.1927077 | 14.14984
66.1797 | 10.9649 | 10.7756 | -3.367067 | 0.1892952 | 14.14267
66.1897 | 10.9702 | 10.76171 | -3.373881 | 0.2084917 | 14.13559
66.1997 | 10.9557 | 10.7479 | -3.380691 | 0.2077997 | 14.12859
66.2097 | 10.9481 | 10.73418 | -3.387498 | 0.21392 | 14.12168
66.2197 | 10.9399 | 10.72055 | -3.394302 | 0.2193533 | 14.11485
66.2297 | 10.9346 | 10.70701 | -3.401102 | 0.2275949 | 14.10811
66.2397 | 10.9304 | 10.69355 | -3.407899 | 0.2368503 | 14.10145
66.2497 | 10.9093 | 10.68018 | -3.414693 | 0.2291165 | 14.09488
66.2597 | 10.9157 | 10.6669 | -3.421484 | 0.2487956 | 14.08839
66.2697 | 10.9094 | 10.65372 | -3.428271 | 0.2556839 | 14.08199
66.2797 | 10.8928 | 10.64062 | -3.435055 | 0.252185 | 14.07567
66.2897 | 10.8892 | 10.6276 | -3.441836 | 0.261598 | 14.06944
66.2997 | 10.8905 | 10.61468 | -3.448613 | 0.2758223 | 14.06329
66.3097 | 10.8766 | 10.60184 | -3.455387 | 0.2747612 | 14.05723
66.3197 | 10.8634 | 10.58909 | -3.462157 | 0.2743065 | 14.05125
66.3297 | 10.8683 | 10.57643 | -3.468924 | 0.2918688 | 14.04536
66.3397 | 10.8599 | 10.56386 | -3.475688 | 0.2960356 | 14.03955
66.3497 | 10.8392 | 10.55138 | -3.482448 | 0.2878237 | 14.03382
66.3597 | 10.8373 | 10.53899 | -3.489205 | 0.2983127 | 14.02819
66.3697 | 10.8374 | 10.52668 | -3.495959 | 0.3107196 | 14.02264
66.3797 | 10.8265 | 10.51446 | -3.502709 | 0.312037 | 14.01717
66.3897 | 10.8197 | 10.50233 | -3.509455 | 0.3173667 | 14.01179
66.3997 | 10.8171 | 10.49029 | -3.516198 | 0.3268085 | 14.00649
66.4097 | 10.8099 | 10.47834 | -3.522938 | 0.3315621 | 14.00128
66.4197 | 10.8028 | 10.46647 | -3.529674 | 0.3363273 | 13.99615
66.4297 | 10.8036 | 10.4547 | -3.536407 | 0.3489047 | 13.9911
66.4397 | 10.7858 | 10.44301 | -3.543136 | 0.3427938 | 13.98614
66.4496 | 10.7876 | 10.43152 | -3.549794 | 0.3560803 | 13.98131
66.4596 | 10.7788 | 10.42001 | -3.556516 | 0.3587937 | 13.97652
66.4696 | 10.7716 | 10.40858 | -3.563235 | 0.3630203 | 13.97181
66.4796 | 10.769 | 10.39724 | -3.56995 | 0.3717574 | 13.96719
66.4896 | 10.7535 | 10.38599 | -3.576661 | 0.3675075 | 13.96265
66.4996 | 10.7544 | 10.37483 | -3.583369 | 0.3795692 | 13.9582
66.5096 | 10.7474 | 10.36376 | -3.590073 | 0.3836425 | 13.95383
66.5196 | 10.7448 | 10.35277 | -3.596773 | 0.3920283 | 13.94955
66.5296 | 10.7361 | 10.34187 | -3.60347 | 0.3942278 | 13.94534
66.5396 | 10.742 | 10.33106 | -3.610164 | 0.410937 | 13.94123
66.5496 | 10.729 | 10.32034 | -3.616853 | 0.4086596 | 13.93719
66.5596 | 10.7174 | 10.30971 | -3.623539 | 0.4076945 | 13.93324
66.5696 | 10.7237 | 10.29916 | -3.630222 | 0.4245405 | 13.92938
66.5796 | 10.7115 | 10.2887 | -3.6369 | 0.4227992 | 13.9256
66.5896 | 10.7148 | 10.27833 | -3.643575 | 0.4364687 | 13.92191
66.5996 | 10.7005 | 10.26805 | -3.650246 | 0.4324549 | 13.91829
66.6096 | 10.7058 | 10.25785 | -3.656914 | 0.4479471 | 13.91477
66.6196 | 10.6959 | 10.24774 | -3.663578 | 0.4481586 | 13.91132
66.6296 | 10.6918 | 10.23772 | -3.670238 | 0.4540804 | 13.90796
66.6396 | 10.6767 | 10.22779 | -3.676894 | 0.4489128 | 13.90468
66.6496 | 10.6846 | 10.21794 | -3.683547 | 0.4666583 | 13.90149
66.6596 | 10.6741 | 10.20818 | -3.690195 | 0.4659168 | 13.89838
66.6696 | 10.6761 | 10.19851 | -3.69684 | 0.4775874 | 13.89535
66.6796 | 10.6696 | 10.18893 | -3.703482 | 0.4806704 | 13.89241
66.6896 | 10.6706 | 10.17943 | -3.710119 | 0.4911664 | 13.88955
66.6996 | 10.6559 | 10.17002 | -3.716753 | 0.4858753 | 13.88678
66.7096 | 10.6636 | 10.1607 | -3.723382 | 0.5028955 | 13.88409
66.7196 | 10.656 | 10.15147 | -3.730008 | 0.5045292 | 13.88148
66.7296 | 10.6483 | 10.14232 | -3.73663 | 0.5059754 | 13.87895
66.7396 | 10.6378 | 10.13327 | -3.743248 | 0.5045348 | 13.87651
66.7496 | 10.6465 | 10.12429 | -3.749862 | 0.5222064 | 13.87416
66.7596 | 10.6406 | 10.11541 | -3.756473 | 0.5251913 | 13.87188
66.7696 | 10.6301 | 10.10661 | -3.763079 | 0.5234884 | 13.86969
66.7796 | 10.6264 | 10.0979 | -3.769682 | 0.5284985 | 13.86758
66.7896 | 10.6312 | 10.08928 | -3.77628 | 0.5419219 | 13.86556
66.7996 | 10.6172 | 10.08074 | -3.782875 | 0.5364574 | 13.86362
66.8096 | 10.6137 | 10.07229 | -3.789466 | 0.5414061 | 13.86176
66.8196 | 10.6203 | 10.06393 | -3.796052 | 0.556368 | 13.85998
66.8296 | 10.6064 | 10.05566 | -3.802635 | 0.550744 | 13.85829
66.8396 | 10.6111 | 10.04747 | -3.809214 | 0.5636294 | 13.85668
66.8496 | 10.6029 | 10.03937 | -3.815789 | 0.5635326 | 13.85516
66.8596 | 10.6042 | 10.03136 | -3.822359 | 0.5728442 | 13.85372
66.8696 | 10.595 | 10.02343 | -3.828926 | 0.5715734 | 13.85235
66.8796 | 10.5854 | 10.01559 | -3.835489 | 0.5698143 | 13.85107
66.8896 | 10.5873 | 10.00783 | -3.842047 | 0.5794677 | 13.84988
66.8996 | 10.5895 | 10.00017 | -3.848602 | 0.5893347 | 13.84877
66.9096 | 10.5703 | 9.992586 | -3.855152 | 0.5777142 | 13.84774
66.9196 | 10.5626 | 9.985093 | -3.861699 | 0.5775075 | 13.84679
66.9296 | 10.5679 | 9.977686 | -3.868241 | 0.5902136 | 13.84593
66.9396 | 10.5615 | 9.970367 | -3.874779 | 0.5911334 | 13.84515
66.9496 | 10.5566 | 9.963133 | -3.881313 | 0.5934668 | 13.84445
66.9596 | 10.5548 | 9.955986 | -3.887843 | 0.5988137 | 13.84383
66.9696 | 10.5485 | 9.948926 | -3.894369 | 0.599574 | 13.84329
66.9796 | 10.5423 | 9.941954 | -3.900891 | 0.6003456 | 13.84285
66.9896 | 10.5326 | 9.935066 | -3.907408 | 0.597534 | 13.84247
66.9996 | 10.5309 | 9.928266 | -3.913921 | 0.6026342 | 13.84219
67.0096 | 10.5282 | 9.921553 | -3.92043 | 0.6066473 | 13.84198
67.0196 | 10.5173 | 9.914925 | -3.926935 | 0.6023754 | 13.84186
67.0296 | 10.5114 | 9.908383 | -3.933436 | 0.6030166 | 13.84182
67.0395 | 10.5016 | 9.901996 | -3.939867 | 0.5996042 | 13.84186
67.0495 | 10.5073 | 9.895626 | -3.94636 | 0.6116741 | 13.84199
67.0595 | 10.4874 | 9.889344 | -3.952848 | 0.5980563 | 13.84219
67.0695 | 10.4908 | 9.883147 | -3.959331 | 0.6076532 | 13.84248
67.0795 | 10.4881 | 9.877038 | -3.965811 | 0.6110621 | 13.84285
67.0895 | 10.4874 | 9.871012 | -3.972286 | 0.6163876 | 13.8433
67.0995 | 10.4799 | 9.865075 | -3.978757 | 0.6148246 | 13.84383
67.1095 | 10.4782 | 9.859223 | -3.985223 | 0.6189765 | 13.84445
67.1195 | 10.4722 | 9.853458 | -3.991685 | 0.6187421 | 13.84514
67.1295 | 10.4652 | 9.847779 | -3.998143 | 0.6174209 | 13.84592
67.1395 | 10.461 | 9.842187 | -4.004596 | 0.6188129 | 13.84678
67.1495 | 10.458 | 9.83668 | -4.011046 | 0.6213205 | 13.84773
67.1595 | 10.4569 | 9.831259 | -4.01749 | 0.6256409 | 13.84875
67.1695 | 10.4418 | 9.825924 | -4.023931 | 0.6158763 | 13.84985
67.1795 | 10.4495 | 9.820675 | -4.030367 | 0.628825 | 13.85104
67.1895 | 10.4331 | 9.815512 | -4.036798 | 0.6175882 | 13.85231
67.1995 | 10.448 | 9.810434 | -4.043225 | 0.6375656 | 13.85366
67.2095 | 10.4338 | 9.805445 | -4.049648 | 0.6283548 | 13.85509
67.2195 | 10.4312 | 9.800539 | -4.056066 | 0.6306611 | 13.8566
67.2295 | 10.4325 | 9.795721 | -4.06248 | 0.6367795 | 13.8582
67.2395 | 10.428 | 9.790987 | -4.068889 | 0.6370131 | 13.85988
67.2495 | 10.431 | 9.786339 | -4.075294 | 0.6446605 | 13.86163
67.2595 | 10.4232 | 9.781778 | -4.081694 | 0.6414221 | 13.86347
67.2695 | 10.4189 | 9.777303 | -4.08809 | 0.6415972 | 13.86539
67.2795 | 10.42 | 9.772912 | -4.094481 | 0.6470875 | 13.86739
67.2895 | 10.4134 | 9.768609 | -4.100868 | 0.6447914 | 13.86948
67.2995 | 10.413 | 9.764389 | -4.10725 | 0.6486109 | 13.87164
67.3095 | 10.4077 | 9.760258 | -4.113628 | 0.6474424 | 13.87389
67.3195 | 10.4097 | 9.75621 | -4.120001 | 0.6534901 | 13.87621
67.3295 | 10.4002 | 9.752248 | -4.126369 | 0.6479518 | 13.87862
67.3395 | 10.4012 | 9.748372 | -4.132733 | 0.6528276 | 13.88111
67.3495 | 10.401 | 9.744582 | -4.139092 | 0.6564176 | 13.88367
67.3595 | 10.4008 | 9.740878 | -4.145447 | 0.6599217 | 13.88632
67.3695 | 10.4005 | 9.73726 | -4.151797 | 0.6632402 | 13.88906
67.3795 | 10.3902 | 9.733725 | -4.158142 | 0.6564749 | 13.89187
67.3895 | 10.3914 | 9.730279 | -4.164483 | 0.661121 | 13.89476
67.3995 | 10.4033 | 9.726916 | -4.170819 | 0.6763837 | 13.89773
67.4095 | 10.391 | 9.72364 | -4.17715 | 0.6673605 | 13.90079
67.4195 | 10.3855 | 9.720449 | -4.183477 | 0.6650512 | 13.90393
67.4295 | 10.3877 | 9.717343 | -4.189798 | 0.6703572 | 13.90714
67.4395 | 10.3861 | 9.714323 | -4.196116 | 0.6717774 | 13.91044
67.4495 | 10.3814 | 9.711388 | -4.202428 | 0.6700121 | 13.91382
67.4595 | 10.3706 | 9.708538 | -4.208736 | 0.662062 | 13.91727
67.4695 | 10.3736 | 9.705774 | -4.215039 | 0.6678261 | 13.92081
67.4795 | 10.3792 | 9.703096 | -4.221337 | 0.6761044 | 13.92443
67.4895 | 10.3686 | 9.700502 | -4.22763 | 0.6680978 | 13.92813
67.4995 | 10.3675 | 9.697995 | -4.233919 | 0.6695047 | 13.93191
67.5095 | 10.382 | 9.695572 | -4.240203 | 0.6864278 | 13.93577
67.5195 | 10.3685 | 9.693235 | -4.246482 | 0.6752649 | 13.93972
67.5295 | 10.3603 | 9.690982 | -4.252756 | 0.6693175 | 13.94374
67.5395 | 10.3647 | 9.688816 | -4.259025 | 0.6758839 | 13.94784
67.5495 | 10.3629 | 9.686736 | -4.26529 | 0.6761644 | 13.95203
67.5595 | 10.3626 | 9.684739 | -4.271549 | 0.6778613 | 13.95629
67.5695 | 10.3457 | 9.682827 | -4.277804 | 0.6628727 | 13.96063
67.5795 | 10.3536 | 9.681003 | -4.284054 | 0.6725966 | 13.96506
67.5895 | 10.349 | 9.679262 | -4.290299 | 0.6697378 | 13.96956
67.5995 | 10.3469 | 9.677608 | -4.296539 | 0.6692922 | 13.97415
67.6095 | 10.3322 | 9.676038 | -4.302774 | 0.656162 | 13.97881
67.6194 | 10.3464 | 9.674565 | -4.308942 | 0.6718349 | 13.98351
67.6294 | 10.3447 | 9.673166 | -4.315167 | 0.6715344 | 13.98833
67.6394 | 10.3321 | 9.671849 | -4.321387 | 0.6602513 | 13.99324
67.6494 | 10.3287 | 9.670622 | -4.327602 | 0.6580784 | 13.99822
67.6594 | 10.3277 | 9.669475 | -4.333813 | 0.6582254 | 14.00329
67.6694 | 10.3342 | 9.668416 | -4.340018 | 0.6657839 | 14.00843
67.6794 | 10.3172 | 9.667439 | -4.346218 | 0.6497614 | 14.01366
67.6894 | 10.3268 | 9.666553 | -4.352413 | 0.6602474 | 14.01897
67.6994 | 10.3263 | 9.665745 | -4.358603 | 0.6605546 | 14.02435
67.7094 | 10.3144 | 9.665027 | -4.364789 | 0.6493726 | 14.02982
67.7194 | 10.3099 | 9.664392 | -4.370969 | 0.645508 | 14.03536
67.7294 | 10.3115 | 9.663845 | -4.377144 | 0.6476555 | 14.04099
67.7394 | 10.3042 | 9.663378 | -4.383313 | 0.6408217 | 14.04669
67.7494 | 10.3033 | 9.663001 | -4.389478 | 0.6402985 | 14.05248
67.7594 | 10.3032 | 9.662707 | -4.395638 | 0.6404928 | 14.05834
67.7694 | 10.3011 | 9.662498 | -4.401792 | 0.6386015 | 14.06429
67.7794 | 10.3001 | 9.662374 | -4.407942 | 0.6377262 | 14.07032
67.7894 | 10.2921 | 9.662336 | -4.414086 | 0.6297641 | 14.07642
67.7994 | 10.3031 | 9.662382 | -4.420225 | 0.6407184 | 14.08261
67.8094 | 10.2909 | 9.662513 | -4.426359 | 0.6283872 | 14.08887
67.8194 | 10.2877 | 9.662729 | -4.432488 | 0.6249712 | 14.09522
67.8294 | 10.2802 | 9.663031 | -4.438611 | 0.6171691 | 14.10164
67.8394 | 10.2917 | 9.663416 | -4.444729 | 0.6282839 | 14.10815
67.8494 | 10.2833 | 9.663886 | -4.450842 | 0.6194139 | 14.11473
67.8594 | 10.2804 | 9.664444 | -4.45695 | 0.6159562 | 14.12139
67.8694 | 10.2819 | 9.665084 | -4.463053 | 0.6168159 | 14.12814
67.8794 | 10.2734 | 9.665811 | -4.46915 | 0.6075888 | 14.13496
67.8894 | 10.2774 | 9.66662 | -4.475242 | 0.61078 | 14.14186
67.8994 | 10.2723 | 9.667518 | -4.481328 | 0.6047819 | 14.14885
67.9094 | 10.2767 | 9.668499 | -4.48741 | 0.6082009 | 14.15591
67.9194 | 10.2774 | 9.669566 | -4.493486 | 0.6078341 | 14.16305
67.9294 | 10.2786 | 9.670713 | -4.499557 | 0.6078866 | 14.17027
67.9394 | 10.2673 | 9.671953 | -4.505622 | 0.5953473 | 14.17757
67.9494 | 10.2749 | 9.673273 | -4.511682 | 0.6016271 | 14.18495
67.9594 | 10.2756 | 9.674679 | -4.517737 | 0.6009206 | 14.19242
67.9694 | 10.2725 | 9.676168 | -4.523786 | 0.5963317 | 14.19995
67.9794 | 10.2708 | 9.677746 | -4.52983 | 0.5930539 | 14.20758
67.9894 | 10.274 | 9.679405 | -4.535868 | 0.594595 | 14.21527
67.9994 | 10.2735 | 9.681153 | -4.541901 | 0.5923468 | 14.22305
68.0094 | 10.2707 | 9.682983 | -4.547929 | 0.5877172 | 14.23091
68.0194 | 10.2627 | 9.684898 | -4.553951 | 0.5778016 | 14.23885
68.0294 | 10.2726 | 9.686899 | -4.559968 | 0.5857005 | 14.24687
68.0394 | 10.2663 | 9.688986 | -4.565979 | 0.5773144 | 14.25496
68.0494 | 10.2701 | 9.691155 | -4.571985 | 0.5789447 | 14.26314
68.0594 | 10.2732 | 9.693412 | -4.577985 | 0.5797879 | 14.2714
68.0694 | 10.273 | 9.695751 | -4.58398 | 0.5772486 | 14.27973
68.0794 | 10.2634 | 9.698177 | -4.589969 | 0.5652228 | 14.28815
68.0894 | 10.269 | 9.700687 | -4.595953 | 0.5683125 | 14.29664
68.0994 | 10.2732 | 9.703281 | -4.601931 | 0.5699193 | 14.30521
68.1094 | 10.2702 | 9.705963 | -4.607904 | 0.5642369 | 14.31387
68.1194 | 10.2617 | 9.708728 | -4.613871 | 0.5529725 | 14.3226
68.1294 | 10.2667 | 9.711578 | -4.619832 | 0.5551222 | 14.33141
68.1394 | 10.2683 | 9.714512 | -4.625788 | 0.5537884 | 14.3403
68.1494 | 10.263 | 9.717534 | -4.631738 | 0.5454664 | 14.34927
68.1594 | 10.2613 | 9.720638 | -4.637683 | 0.5406622 | 14.35832
68.1694 | 10.2656 | 9.723828 | -4.643622 | 0.5417719 | 14.36745
68.1794 | 10.2645 | 9.727102 | -4.649555 | 0.537398 | 14.37666
68.1894 | 10.2667 | 9.730464 | -4.655483 | 0.5362357 | 14.38595
68.1994 | 10.264 | 9.733909 | -4.661405 | 0.5300914 | 14.39531
68.2093 | 10.2701 | 9.737405 | -4.667262 | 0.5326946 | 14.40467
68.2193 | 10.267 | 9.741019 | -4.673173 | 0.5259809 | 14.41419
68.2293 | 10.27 | 9.744719 | -4.679078 | 0.5252811 | 14.4238
68.2393 | 10.2596 | 9.748504 | -4.684977 | 0.5110963 | 14.43348
68.2493 | 10.2774 | 9.752373 | -4.69087 | 0.5250272 | 14.44324
68.2593 | 10.2721 | 9.756327 | -4.696758 | 0.515773 | 14.45309
68.2693 | 10.2776 | 9.760368 | -4.70264 | 0.5172324 | 14.46301
68.2793 | 10.2693 | 9.76449 | -4.708516 | 0.5048099 | 14.47301
68.2893 | 10.2759 | 9.768701 | -4.714387 | 0.5071994 | 14.48309
68.2993 | 10.2782 | 9.772994 | -4.720251 | 0.5052055 | 14.49325
68.3093 | 10.2866 | 9.777375 | -4.72611 | 0.5092254 | 14.50348
68.3193 | 10.2792 | 9.781838 | -4.731963 | 0.497362 | 14.5138
68.3293 | 10.2945 | 9.786387 | -4.73781 | 0.5081126 | 14.5242
68.3393 | 10.2955 | 9.791022 | -4.743652 | 0.5044776 | 14.53467
68.3493 | 10.2917 | 9.795743 | -4.749487 | 0.4959571 | 14.54523
68.3593 | 10.3008 | 9.800548 | -4.755317 | 0.5002524 | 14.55586
68.3693 | 10.3047 | 9.805436 | -4.76114 | 0.4992636 | 14.56658
68.3793 | 10.307 | 9.810411 | -4.766958 | 0.4965892 | 14.57737
68.3893 | 10.3074 | 9.815471 | -4.77277 | 0.4919288 | 14.58824
68.3993 | 10.3121 | 9.820617 | -4.778576 | 0.4914826 | 14.59919
68.4093 | 10.3218 | 9.825847 | -4.784376 | 0.4959529 | 14.61022
68.4193 | 10.3254 | 9.831163 | -4.79017 | 0.4942375 | 14.62133
68.4293 | 10.3194 | 9.836564 | -4.795958 | 0.4828362 | 14.63252
68.4393 | 10.3288 | 9.842049 | -4.80174 | 0.4867511 | 14.64379
68.4493 | 10.3356 | 9.847619 | -4.807516 | 0.4879813 | 14.65513
68.4593 | 10.3449 | 9.853276 | -4.813286 | 0.4916243 | 14.66656
68.4693 | 10.334 | 9.859016 | -4.81905 | 0.4749841 | 14.67807
68.4793 | 10.347 | 9.864843 | -4.824808 | 0.4821569 | 14.68965
68.4893 | 10.3504 | 9.870754 | -4.83056 | 0.479646 | 14.70131
68.4993 | 10.3513 | 9.87675 | -4.836306 | 0.4745496 | 14.71306
68.5093 | 10.3544 | 9.882833 | -4.842046 | 0.471567 | 14.72488
68.5193 | 10.3645 | 9.889 | -4.84778 | 0.4755003 | 14.73678
68.5293 | 10.3649 | 9.895252 | -4.853507 | 0.4696482 | 14.74876
68.5393 | 10.3703 | 9.901588 | -4.859229 | 0.4687117 | 14.76082
68.5493 | 10.3742 | 9.90801 | -4.864944 | 0.4661898 | 14.77295
68.5593 | 10.3683 | 9.914518 | -4.870653 | 0.4537825 | 14.78517
68.5693 | 10.3776 | 9.921112 | -4.876357 | 0.4564884 | 14.79747
68.5793 | 10.3809 | 9.92779 | -4.882054 | 0.4531104 | 14.80984
68.5893 | 10.3842 | 9.934553 | -4.887744 | 0.4496475 | 14.8223
68.5993 | 10.3814 | 9.941402 | -4.893429 | 0.4399978 | 14.83483
68.6093 | 10.3956 | 9.948336 | -4.899107 | 0.4472645 | 14.84744
68.6193 | 10.3917 | 9.955355 | -4.90478 | 0.4363447 | 14.86013
68.6293 | 10.4005 | 9.962459 | -4.910446 | 0.4380406 | 14.87291
68.6393 | 10.403 | 9.96965 | -4.916105 | 0.4333504 | 14.88575
68.6493 | 10.4085 | 9.976924 | -4.921759 | 0.4315763 | 14.89868
68.6593 | 10.4122 | 9.984284 | -4.927406 | 0.4279158 | 14.91169
68.6693 | 10.4144 | 9.99173 | -4.933047 | 0.4226698 | 14.92478
68.6793 | 10.4213 | 9.999261 | -4.938682 | 0.4220393 | 14.93794
68.6893 | 10.4226 | 10.00688 | -4.94431 | 0.4157242 | 14.95119
68.6993 | 10.4293 | 10.01458 | -4.949932 | 0.4147225 | 14.96451
68.7093 | 10.4389 | 10.02236 | -4.955548 | 0.4165363 | 14.97791
68.7193 | 10.4444 | 10.03024 | -4.961157 | 0.4141639 | 14.99139
68.7293 | 10.4484 | 10.03819 | -4.96676 | 0.410206 | 15.00495
68.7393 | 10.4507 | 10.04624 | -4.972357 | 0.4044633 | 15.01859
68.7493 | 10.468 | 10.05436 | -4.977947 | 0.4136355 | 15.03231
68.7593 | 10.4688 | 10.06258 | -4.983531 | 0.4062218 | 15.04611
68.7693 | 10.4778 | 10.07088 | -4.989108 | 0.4069232 | 15.05999
68.7793 | 10.4828 | 10.07926 | -4.99468 | 0.4035394 | 15.07394
68.7892 | 10.4963 | 10.08764 | -5.000188 | 0.4086591 | 15.08783
68.7992 | 10.4984 | 10.09619 | -5.005747 | 0.4022061 | 15.10194
68.8092 | 10.507 | 10.10483 | -5.011298 | 0.4021672 | 15.11613
68.8192 | 10.5123 | 10.11356 | -5.016844 | 0.3987412 | 15.1304
68.8292 | 10.5155 | 10.12237 | -5.022383 | 0.3931314 | 15.14475
68.8392 | 10.5409 | 10.13126 | -5.027915 | 0.409637 | 15.15918
68.8492 | 10.5417 | 10.14024 | -5.033441 | 0.4014562 | 15.17368
68.8592 | 10.5434 | 10.14931 | -5.03896 | 0.3940897 | 15.18827
68.8692 | 10.5585 | 10.15846 | -5.044473 | 0.4000378 | 15.20293
68.8792 | 10.5633 | 10.1677 | -5.049979 | 0.3956003 | 15.21768
68.8892 | 10.5787 | 10.17702 | -5.055478 | 0.4016777 | 15.2325
68.8992 | 10.577 | 10.18643 | -5.060972 | 0.39057 | 15.2474
68.9092 | 10.5946 | 10.19592 | -5.066458 | 0.3986767 | 15.26238
68.9192 | 10.6026 | 10.2055 | -5.071938 | 0.3970986 | 15.27744
68.9292 | 10.6106 | 10.21517 | -5.077411 | 0.3954345 | 15.29258
68.9392 | 10.6213 | 10.22491 | -5.082878 | 0.3963861 | 15.30779
68.9492 | 10.6271 | 10.23475 | -5.088338 | 0.3923506 | 15.32309
68.9592 | 10.635 | 10.24467 | -5.093791 | 0.3903307 | 15.33846
68.9692 | 10.6542 | 10.25467 | -5.099238 | 0.3995257 | 15.35391
68.9792 | 10.6604 | 10.26477 | -5.104677 | 0.3956347 | 15.36944
68.9892 | 10.6743 | 10.27494 | -5.110111 | 0.3993578 | 15.38505
68.9992 | 10.6818 | 10.2852 | -5.115537 | 0.396596 | 15.40074
69.0092 | 10.6995 | 10.29555 | -5.120957 | 0.4039493 | 15.41651
69.0192 | 10.7083 | 10.30598 | -5.12637 | 0.4023163 | 15.43235
69.0292 | 10.7299 | 10.3165 | -5.131777 | 0.4133991 | 15.44828
69.0392 | 10.7321 | 10.3271 | -5.137176 | 0.4049953 | 15.46428
69.0492 | 10.754 | 10.33779 | -5.142569 | 0.4162073 | 15.48036
69.0592 | 10.7764 | 10.34857 | -5.147955 | 0.4278337 | 15.49652
69.0692 | 10.7801 | 10.35943 | -5.153334 | 0.4206726 | 15.51276
69.0792 | 10.8042 | 10.37037 | -5.158707 | 0.4338285 | 15.52908
69.0892 | 10.8229 | 10.3814 | -5.164072 | 0.4414983 | 15.54547
69.0992 | 10.8332 | 10.39252 | -5.169431 | 0.440683 | 15.56195
69.1092 | 10.8616 | 10.40372 | -5.174783 | 0.457882 | 15.5785
69.1192 | 10.879 | 10.415 | -5.180128 | 0.4639969 | 15.59513
69.1292 | 10.8957 | 10.42638 | -5.185466 | 0.4693241 | 15.61184
69.1392 | 10.9236 | 10.43783 | -5.190797 | 0.4857668 | 15.62863
69.1492 | 10.9486 | 10.44937 | -5.196122 | 0.4992251 | 15.6455
69.1592 | 10.9623 | 10.461 | -5.201439 | 0.5012967 | 15.66244
69.1692 | 10.9832 | 10.47272 | -5.20675 | 0.5104846 | 15.67946
69.1792 | 11.0229 | 10.48451 | -5.212053 | 0.5383864 | 15.69657
69.1892 | 11.0445 | 10.4964 | -5.21735 | 0.5481034 | 15.71375
69.1992 | 11.0661 | 10.50837 | -5.222639 | 0.5577342 | 15.73101
69.2092 | 11.089 | 10.52042 | -5.227922 | 0.5685817 | 15.74834
69.2192 | 11.1238 | 10.53256 | -5.233198 | 0.5912418 | 15.76576
69.2292 | 11.148 | 10.54478 | -5.238466 | 0.6032176 | 15.78325
69.2392 | 11.1732 | 10.55709 | -5.243728 | 0.6161082 | 15.80082
69.2492 | 11.2076 | 10.56949 | -5.248982 | 0.6381136 | 15.81847
69.2592 | 11.2401 | 10.58197 | -5.25423 | 0.6581343 | 15.8362
69.2692 | 11.2715 | 10.59453 | -5.25947 | 0.6769682 | 15.854
69.2792 | 11.3111 | 10.60718 | -5.264704 | 0.703918 | 15.87189
69.2892 | 11.3323 | 10.61992 | -5.26993 | 0.7123834 | 15.88985
69.2992 | 11.3733 | 10.63274 | -5.275149 | 0.7405622 | 15.90789
69.3092 | 11.4116 | 10.64564 | -5.280361 | 0.7659572 | 15.926
69.3192 | 11.4491 | 10.65863 | -5.285566 | 0.7904673 | 15.9442
69.3292 | 11.4774 | 10.67171 | -5.290764 | 0.8056913 | 15.96247
69.3392 | 11.5169 | 10.68487 | -5.295955 | 0.8320302 | 15.98082
69.3492 | 11.5619 | 10.69812 | -5.301138 | 0.8637845 | 15.99925
69.3592 | 11.5976 | 10.71145 | -5.306314 | 0.8861536 | 16.01776
69.3692 | 11.6304 | 10.72486 | -5.311483 | 0.9055392 | 16.03634
69.3791 | 11.6809 | 10.73823 | -5.316594 | 0.9426691 | 16.05482
69.3891 | 11.7213 | 10.75182 | -5.321749 | 0.9694844 | 16.07356
69.3991 | 11.7584 | 10.76549 | -5.326896 | 0.9929134 | 16.09238
69.4091 | 11.8155 | 10.77924 | -5.332036 | 1.036261 | 16.11128
69.4191 | 11.8408 | 10.79308 | -5.337169 | 1.047721 | 16.13025
69.4291 | 11.8849 | 10.807 | -5.342295 | 1.077898 | 16.1493
69.4391 | 11.9331 | 10.82101 | -5.347413 | 1.112089 | 16.16842
69.4491 | 11.9706 | 10.8351 | -5.352524 | 1.135496 | 16.18763
69.4591 | 12.0125 | 10.84928 | -5.357628 | 1.163218 | 16.20691
69.4691 | 12.0587 | 10.86354 | -5.362725 | 1.195155 | 16.22627
69.4791 | 12.0992 | 10.87789 | -5.367814 | 1.221307 | 16.24571
69.4891 | 12.1337 | 10.89232 | -5.372896 | 1.241377 | 16.26522
69.4991 | 12.1722 | 10.90684 | -5.37797 | 1.265359 | 16.28481
69.5091 | 12.2172 | 10.92144 | -5.383037 | 1.295759 | 16.30448
69.5191 | 12.2449 | 10.93613 | -5.388097 | 1.308773 | 16.32422
69.5291 | 12.2929 | 10.9509 | -5.393149 | 1.342004 | 16.34404
69.5391 | 12.3192 | 10.96575 | -5.398194 | 1.35345 | 16.36394
69.5491 | 12.369 | 10.98069 | -5.403231 | 1.388312 | 16.38392
69.5591 | 12.3899 | 10.99571 | -5.408261 | 1.394188 | 16.40397
69.5691 | 12.4254 | 11.01082 | -5.413283 | 1.414582 | 16.4241
69.5791 | 12.4523 | 11.02601 | -5.418298 | 1.426292 | 16.44431
69.5891 | 12.4866 | 11.04129 | -5.423306 | 1.445315 | 16.46459
69.5991 | 12.5201 | 11.05664 | -5.428306 | 1.463455 | 16.48495
69.6091 | 12.5291 | 11.07209 | -5.433298 | 1.457012 | 16.50539
69.6191 | 12.5548 | 11.08762 | -5.438283 | 1.467184 | 16.5259
69.6291 | 12.5695 | 11.10323 | -5.443261 | 1.466273 | 16.54649
69.6391 | 12.6053 | 11.11892 | -5.44823 | 1.486378 | 16.56715
69.6491 | 12.6165 | 11.1347 | -5.453193 | 1.481799 | 16.58789
69.6591 | 12.6199 | 11.15056 | -5.458147 | 1.469337 | 16.60871
69.6691 | 12.6449 | 11.16651 | -5.463094 | 1.478389 | 16.62961
69.6791 | 12.6652 | 11.18254 | -5.468034 | 1.482659 | 16.65058
69.6891 | 12.6536 | 11.19866 | -5.472966 | 1.454944 | 16.67162
69.6991 | 12.661 | 11.21485 | -5.47789 | 1.446147 | 16.69274
69.7091 | 12.6822 | 11.23113 | -5.482807 | 1.451066 | 16.71394
69.7191 | 12.6668 | 11.2475 | -5.487715 | 1.419301 | 16.73521
69.7291 | 12.6697 | 11.26395 | -5.492617 | 1.405753 | 16.75656
69.7391 | 12.6697 | 11.28048 | -5.49751 | 1.389221 | 16.77799
69.7491 | 12.6659 | 11.29709 | -5.502396 | 1.368807 | 16.79949
69.7591 | 12.6364 | 11.31379 | -5.507274 | 1.32261 | 16.82106
69.7691 | 12.6422 | 11.33057 | -5.512145 | 1.311629 | 16.84272
69.7791 | 12.6241 | 11.34743 | -5.517007 | 1.276666 | 16.86444
69.7891 | 12.6171 | 11.36438 | -5.521862 | 1.25272 | 16.88624
69.7991 | 12.5914 | 11.38141 | -5.526709 | 1.20999 | 16.90812
69.8091 | 12.5847 | 11.39852 | -5.531548 | 1.186177 | 16.93007
69.8191 | 12.5483 | 11.41572 | -5.53638 | 1.132582 | 16.9521
69.8291 | 12.5352 | 11.43299 | -5.541204 | 1.102206 | 16.9742
69.8391 | 12.514 | 11.45035 | -5.54602 | 1.063645 | 16.99637
69.8491 | 12.4814 | 11.4678 | -5.550828 | 1.013604 | 17.01862
69.8591 | 12.4518 | 11.48532 | -5.555628 | 0.9664781 | 17.04095
69.8691 | 12.4331 | 11.50293 | -5.56042 | 0.9301715 | 17.06335
69.8791 | 12.3972 | 11.52062 | -5.565205 | 0.8765819 | 17.08582
69.8891 | 12.362 | 11.53839 | -5.569981 | 0.8236113 | 17.10837
69.8991 | 12.3318 | 11.55624 | -5.57475 | 0.7755576 | 17.13099
69.9091 | 12.3017 | 11.57418 | -5.579511 | 0.7275226 | 17.15369
69.9191 | 12.2703 | 11.59219 | -5.584264 | 0.6781065 | 17.17646
69.9291 | 12.2361 | 11.61029 | -5.589008 | 0.6258065 | 17.1993
69.9391 | 12.2017 | 11.62847 | -5.593745 | 0.5732254 | 17.22222
69.9491 | 12.1614 | 11.64673 | -5.598474 | 0.5146651 | 17.24521
69.959 | 12.1323 | 11.66489 | -5.603148 | 0.4674117 | 17.26804
69.969 | 12.1105 | 11.68331 | -5.607861 | 0.4271886 | 17.29117
69.979 | 12.0556 | 11.70182 | -5.612566 | 0.3537811 | 17.31439
69.989 | 12.0312 | 11.7204 | -5.617263 | 0.3107979 | 17.33767
69.999 | 11.9938 | 11.73907 | -5.621952 | 0.2547316 | 17.36102
70.009 | 11.9695 | 11.75782 | -5.626633 | 0.2116838 | 17.38445
70.019 | 11.9266 | 11.77665 | -5.631306 | 0.1499536 | 17.40795
70.029 | 11.8913 | 11.79556 | -5.635971 | 0.09574363 | 17.43153
70.039 | 11.8634 | 11.81455 | -5.640627 | 0.04885434 | 17.45517
70.049 | 11.8379 | 11.83361 | -5.645276 | 0.004285807 | 17.47889
70.059 | 11.8027 | 11.85276 | -5.649916 | -0.05006424 | 17.50268
70.069 | 11.7693 | 11.872 | -5.654549 | -0.1026969 | 17.52655
70.079 | 11.7593 | 11.8913 | -5.659173 | -0.1320042 | 17.55048
70.089 | 11.7178 | 11.9107 | -5.663789 | -0.1928953 | 17.57448
70.099 | 11.6965 | 11.93017 | -5.668397 | -0.2336672 | 17.59856
70.109 | 11.6673 | 11.94972 | -5.672996 | -0.2824173 | 17.62271
70.119 | 11.6471 | 11.96934 | -5.677588 | -0.3222439 | 17.64693
70.129 | 11.6216 | 11.98905 | -5.682171 | -0.3674519 | 17.67122
70.139 | 11.5986 | 12.00884 | -5.686746 | -0.4102403 | 17.69559
70.149 | 11.5759 | 12.02871 | -5.691313 | -0.4528088 | 17.72002
70.159 | 11.5517 | 12.04865 | -5.695871 | -0.4969531 | 17.74452
70.169 | 11.542 | 12.06868 | -5.700422 | -0.5266763 | 17.7691
70.179 | 11.5169 | 12.08878 | -5.704964 | -0.5718794 | 17.79374
70.189 | 11.5075 | 12.10896 | -5.709497 | -0.6014636 | 17.81846
70.199 | 11.481 | 12.12922 | -5.714023 | -0.6482227 | 17.84325
70.209 | 11.4766 | 12.14956 | -5.71854 | -0.672959 | 17.8681
70.219 | 11.4541 | 12.16997 | -5.723048 | -0.7158744 | 17.89302
70.229 | 11.4378 | 12.19047 | -5.727549 | -0.7526682 | 17.91802
70.239 | 11.4349 | 12.21104 | -5.732041 | -0.7761412 | 17.94308
70.249 | 11.4126 | 12.23169 | -5.736524 | -0.8190877 | 17.96821
70.259 | 11.411 | 12.25242 | -5.741 | -0.8414156 | 17.99342
70.269 | 11.3971 | 12.27322 | -5.745466 | -0.8761173 | 18.01868
70.279 | 11.388 | 12.2941 | -5.749925 | -0.9060991 | 18.04402
70.289 | 11.3759 | 12.31505 | -5.754375 | -0.9391549 | 18.06943
70.299 | 11.3698 | 12.33609 | -5.758816 | -0.9662872 | 18.0949
70.309 | 11.3652 | 12.3572 | -5.763249 | -0.9919967 | 18.12045
70.319 | 11.35 | 12.37839 | -5.767674 | -1.028385 | 18.14606
70.329 | 11.3513 | 12.39965 | -5.77209 | -1.048347 | 18.17174
70.339 | 11.3413 | 12.42098 | -5.776498 | -1.079683 | 18.19748
70.349 | 11.335 | 12.4424 | -5.780897 | -1.107399 | 18.2233
70.359 | 11.3302 | 12.46389 | -5.785287 | -1.133688 | 18.24918
70.369 | 11.3184 | 12.48545 | -5.789669 | -1.167052 | 18.27512
70.379 | 11.3233 | 12.50709 | -5.794043 | -1.183791 | 18.30113
70.389 | 11.3176 | 12.52881 | -5.798408 | -1.211206 | 18.32721
70.399 | 11.3073 | 12.5506 | -5.802764 | -1.243297 | 18.35336
70.409 | 11.3096 | 12.57246 | -5.807112 | -1.262859 | 18.37957
70.419 | 11.2938 | 12.5944 | -5.811451 | -1.300598 | 18.40585
70.429 | 11.2998 | 12.61641 | -5.815781 | -1.316609 | 18.43219
70.439 | 11.2958 | 12.6385 | -5.820103 | -1.342696 | 18.4586
70.449 | 11.2861 | 12.66065 | -5.824417 | -1.374555 | 18.48507
70.459 | 11.2869 | 12.68289 | -5.828721 | -1.395986 | 18.51161
70.469 | 11.2957 | 12.70519 | -5.833017 | -1.409493 | 18.53821
70.479 | 11.2792 | 12.72757 | -5.837304 | -1.448372 | 18.56488
70.489 | 11.2876 | 12.75002 | -5.841583 | -1.462424 | 18.59161
70.499 | 11.2829 | 12.77255 | -5.845853 | -1.489647 | 18.6184
70.509 | 11.2855 | 12.79514 | -5.850114 | -1.509644 | 18.64526
70.519 | 11.2928 | 12.81781 | -5.854366 | -1.525013 | 18.67218
70.529 | 11.2726 | 12.84055 | -5.858609 | -1.567953 | 18.69916
70.539 | 11.2812 | 12.86336 | -5.862844 | -1.582165 | 18.72621
70.5489 | 11.2852 | 12.88602 | -5.867028 | -1.600823 | 18.75305
70.5589 | 11.2909 | 12.90898 | -5.871245 | -1.618076 | 18.78022
70.5689 | 11.2873 | 12.932 | -5.875454 | -1.6447 | 18.80745
70.5789 | 11.2918 | 12.95509 | -5.879653 | -1.663294 | 18.83475
70.5889 | 11.2913 | 12.97826 | -5.883844 | -1.686957 | 18.8621
70.5989 | 11.3121 | 13.00149 | -5.888026 | -1.689391 | 18.88952
70.6089 | 11.3134 | 13.0248 | -5.892199 | -1.711396 | 18.917
70.6189 | 11.313 | 13.04817 | -5.896364 | -1.73517 | 18.94453
70.6289 | 11.3167 | 13.07161 | -5.900519 | -1.754912 | 18.97213
70.6389 | 11.3409 | 13.09512 | -5.904665 | -1.754223 | 18.99979
70.6489 | 11.3317 | 13.1187 | -5.908803 | -1.787002 | 19.02751
70.6589 | 11.3473 | 13.14235 | -5.912931 | -1.795052 | 19.05528
70.6689 | 11.3527 | 13.16607 | -5.917051 | -1.813368 | 19.08312
70.6789 | 11.3596 | 13.18985 | -5.921162 | -1.83025 | 19.11101
70.6889 | 11.3796 | 13.2137 | -5.925263 | -1.834102 | 19.13897
70.6989 | 11.3883 | 13.23762 | -5.929356 | -1.849321 | 19.16698
70.7089 | 11.3994 | 13.2616 | -5.93344 | -1.862205 | 19.19504
70.7189 | 11.408 | 13.28566 | -5.937514 | -1.877656 | 19.22317
70.7289 | 11.4227 | 13.30977 | -5.94158 | -1.887074 | 19.25135
70.7389 | 11.4275 | 13.33396 | -5.945637 | -1.906457 | 19.27959
70.7489 | 11.4367 | 13.35821 | -5.949684 | -1.921508 | 19.30789
70.7589 | 11.4496 | 13.38252 | -5.953723 | -1.932921 | 19.33624
70.7689 | 11.4755 | 13.4069 | -5.957752 | -1.931401 | 19.36465
70.7789 | 11.4796 | 13.43134 | -5.961772 | -1.951743 | 19.39312
70.7889 | 11.4839 | 13.45585 | -5.965784 | -1.971952 | 19.42164
70.7989 | 11.5007 | 13.48042 | -5.969786 | -1.979723 | 19.45021
70.8089 | 11.523 | 13.50506 | -5.973779 | -1.982059 | 19.47884
70.8189 | 11.5224 | 13.52976 | -5.977762 | -2.007357 | 19.50752
70.8289 | 11.5382 | 13.55452 | -5.981737 | -2.016319 | 19.53626
70.8389 | 11.5394 | 13.57934 | -5.985702 | -2.039942 | 19.56504
70.8489 | 11.5727 | 13.60423 | -5.989659 | -2.03153 | 19.59389
70.8589 | 11.5708 | 13.62918 | -5.993606 | -2.058377 | 19.62278
70.8689 | 11.5848 | 13.65419 | -5.997544 | -2.069387 | 19.65173
70.8789 | 11.6005 | 13.67926 | -6.001472 | -2.078758 | 19.68073
70.8889 | 11.6084 | 13.70439 | -6.005391 | -2.095988 | 19.70978
70.8989 | 11.6249 | 13.72958 | -6.009302 | -2.104681 | 19.73888
70.9089 | 11.6242 | 13.75483 | -6.013202 | -2.130632 | 19.76803
70.9189 | 11.6481 | 13.78014 | -6.017094 | -2.132044 | 19.79724
70.9289 | 11.6558 | 13.80551 | -6.020976 | -2.149713 | 19.82649
70.9389 | 11.6669 | 13.83094 | -6.024849 | -2.164042 | 19.85579
70.9489 | 11.6793 | 13.85643 | -6.028713 | -2.17713 | 19.88514
70.9589 | 11.6889 | 13.88198 | -6.032567 | -2.193076 | 19.91454
70.9689 | 11.7031 | 13.90758 | -6.036412 | -2.20448 | 19.94399
70.9789 | 11.7179 | 13.93324 | -6.040247 | -2.21534 | 19.97349
70.9889 | 11.7263 | 13.95896 | -6.044073 | -2.232656 | 20.00303
70.9989 | 11.742 | 13.98473 | -6.04789 | -2.24273 | 20.03262
71.0089 | 11.7585 | 14.01056 | -6.051697 | -2.252059 | 20.06226
71.0189 | 11.7622 | 14.03645 | -6.055495 | -2.274246 | 20.09194
71.0289 | 11.7836 | 14.06239 | -6.059284 | -2.278786 | 20.12167
71.0389 | 11.7942 | 14.08838 | -6.063063 | -2.294181 | 20.15144
71.0489 | 11.8078 | 14.11443 | -6.066832 | -2.306631 | 20.18126
71.0589 | 11.8287 | 14.14053 | -6.070592 | -2.311833 | 20.21113
71.0689 | 11.8308 | 14.16669 | -6.074343 | -2.33589 | 20.24103
71.0789 | 11.8585 | 14.1929 | -6.078084 | -2.3344 | 20.27098
71.0889 | 11.8734 | 14.21916 | -6.081815 | -2.34576 | 20.30098
71.0989 | 11.8873 | 14.24547 | -6.085537 | -2.358175 | 20.33101
71.1089 | 11.9105 | 14.27184 | -6.08925 | -2.36134 | 20.36109
71.1189 | 11.9283 | 14.29826 | -6.092953 | -2.369958 | 20.39121
71.1288 | 11.9434 | 14.32445 | -6.096609 | -2.381051 | 20.42106
71.1388 | 11.9626 | 14.35097 | -6.100293 | -2.388369 | 20.45126
71.1488 | 11.9798 | 14.37754 | -6.103967 | -2.397737 | 20.4815
71.1588 | 12.002 | 14.40415 | -6.107632 | -2.402152 | 20.51178
71.1688 | 12.0223 | 14.43082 | -6.111287 | -2.408518 | 20.5421
71.1788 | 12.0382 | 14.45753 | -6.114932 | -2.41933 | 20.57246
71.1888 | 12.0533 | 14.48429 | -6.118568 | -2.430991 | 20.60286
71.1988 | 12.0705 | 14.5111 | -6.122194 | -2.440599 | 20.63329
71.2088 | 12.1032 | 14.53796 | -6.12581 | -2.434756 | 20.66377
71.2188 | 12.1104 | 14.56485 | -6.129417 | -2.454455 | 20.69427
71.2288 | 12.1387 | 14.5918 | -6.133014 | -2.453102 | 20.72482
71.2388 | 12.1628 | 14.61879 | -6.136601 | -2.455994 | 20.75539
71.2488 | 12.1835 | 14.64583 | -6.140178 | -2.462332 | 20.78601
71.2588 | 12.2054 | 14.67291 | -6.143746 | -2.467514 | 20.81666
71.2688 | 12.2204 | 14.70004 | -6.147304 | -2.479639 | 20.84734
71.2788 | 12.2455 | 14.72721 | -6.150852 | -2.481705 | 20.87806
71.2888 | 12.2646 | 14.75442 | -6.15439 | -2.489817 | 20.90881
71.2988 | 12.2968 | 14.78167 | -6.157919 | -2.484869 | 20.93959
71.3088 | 12.3091 | 14.80896 | -6.161438 | -2.499865 | 20.9704
71.3188 | 12.3244 | 14.8363 | -6.164947 | -2.511901 | 21.00125
71.3288 | 12.3489 | 14.86368 | -6.168446 | -2.514775 | 21.03212
71.3388 | 12.3857 | 14.89109 | -6.171935 | -2.505392 | 21.06303
71.3488 | 12.3999 | 14.91855 | -6.175414 | -2.518646 | 21.09396
71.3588 | 12.418 | 14.94604 | -6.178883 | -2.528039 | 21.12492
71.3688 | 12.4403 | 14.97357 | -6.182343 | -2.533271 | 21.15591
71.3788 | 12.4684 | 15.00114 | -6.185793 | -2.532742 | 21.18693
71.3888 | 12.4866 | 15.02875 | -6.189232 | -2.542151 | 21.21798
71.3988 | 12.5169 | 15.05639 | -6.192662 | -2.539491 | 21.24905
71.4088 | 12.5447 | 15.08407 | -6.196082 | -2.539371 | 21.28015
71.4188 | 12.5553 | 15.11179 | -6.199492 | -2.556485 | 21.31128
71.4288 | 12.5882 | 15.13953 | -6.202891 | -2.551335 | 21.34243
71.4388 | 12.6144 | 15.16732 | -6.206281 | -2.552917 | 21.3736
71.4488 | 12.634 | 15.19514 | -6.209661 | -2.561136 | 21.4048
71.4588 | 12.6487 | 15.22298 | -6.213031 | -2.574283 | 21.43601
71.4688 | 12.6737 | 15.25087 | -6.216391 | -2.577166 | 21.46726
71.4788 | 12.7072 | 15.27878 | -6.21974 | -2.571578 | 21.49852
71.4888 | 12.7357 | 15.30672 | -6.22308 | -2.571021 | 21.5298
71.4988 | 12.7481 | 15.3347 | -6.226409 | -2.586595 | 21.5611
71.5088 | 12.7713 | 15.3627 | -6.229729 | -2.591401 | 21.59243
71.5188 | 12.8008 | 15.39073 | -6.233038 | -2.589933 | 21.62377
71.5288 | 12.8303 | 15.4188 | -6.236337 | -2.588497 | 21.65513
71.5388 | 12.8475 | 15.44688 | -6.239627 | -2.599384 | 21.68651
71.5488 | 12.8704 | 15.475 | -6.242906 | -2.604602 | 21.71791
71.5588 | 12.8986 | 15.50314 | -6.246174 | -2.604544 | 21.74932
71.5688 | 12.9234 | 15.53131 | -6.249433 | -2.607913 | 21.78075
71.5788 | 12.9413 | 15.55951 | -6.252681 | -2.618207 | 21.81219
71.5888 | 12.9702 | 15.58773 | -6.25592 | -2.617527 | 21.84365
71.5988 | 12.9949 | 15.61597 | -6.259148 | -2.621068 | 21.87512
71.6088 | 13.0146 | 15.64423 | -6.262365 | -2.629634 | 21.9066
71.6188 | 13.0496 | 15.67252 | -6.265573 | -2.622921 | 21.93809
71.6288 | 13.0704 | 15.70083 | -6.26877 | -2.630433 | 21.9696
71.6388 | 13.1038 | 15.72916 | -6.271957 | -2.625364 | 22.00112
71.6488 | 13.1249 | 15.75751 | -6.275134 | -2.632614 | 22.03265
71.6588 | 13.1559 | 15.78588 | -6.2783 | -2.629984 | 22.06418
71.6688 | 13.1814 | 15.81428 | -6.281456 | -2.632876 | 22.09573
71.6788 | 13.2055 | 15.84268 | -6.284602 | -2.637184 | 22.12729
71.6888 | 13.2336 | 15.87111 | -6.287738 | -2.637507 | 22.15884
71.6988 | 13.266 | 15.89955 | -6.290863 | -2.633551 | 22.19041
71.7088 | 13.2955 | 15.92801 | -6.293977 | -2.632508 | 22.22199
71.7187 | 13.3117 | 15.95621 | -6.297051 | -2.644505 | 22.25326
71.7287 | 13.355 | 15.98469 | -6.300145 | -2.629693 | 22.28484
71.7387 | 13.3807 | 16.0132 | -6.303228 | -2.632496 | 22.31642
71.7487 | 13.4245 | 16.04171 | -6.306302 | -2.61721 | 22.34801
71.7587 | 13.4519 | 16.07024 | -6.309364 | -2.618338 | 22.3796
71.7687 | 13.4852 | 16.09878 | -6.312417 | -2.613575 | 22.41119
71.7787 | 13.5151 | 16.12733 | -6.315459 | -2.612228 | 22.44279
71.7887 | 13.5464 | 16.15589 | -6.31849 | -2.609487 | 22.47438
71.7987 | 13.5853 | 16.18446 | -6.321511 | -2.599159 | 22.50597
71.8087 | 13.6244 | 16.21303 | -6.324521 | -2.588635 | 22.53756
71.8187 | 13.6612 | 16.24162 | -6.327521 | -2.580422 | 22.56914
71.8287 | 13.6827 | 16.27021 | -6.330511 | -2.587515 | 22.60073
71.8387 | 13.7293 | 16.29882 | -6.333489 | -2.569516 | 22.63231
71.8487 | 13.7664 | 16.32742 | -6.336458 | -2.561021 | 22.66388
71.8587 | 13.804 | 16.35603 | -6.339415 | -2.55203 | 22.69545
71.8687 | 13.8409 | 16.38464 | -6.342362 | -2.543742 | 22.727
71.8787 | 13.8844 | 16.41326 | -6.345299 | -2.528858 | 22.75856
71.8887 | 13.9117 | 16.44188 | -6.348225 | -2.53018 | 22.79011
71.8987 | 13.9622 | 16.4705 | -6.35114 | -2.5083 | 22.82164
71.9087 | 13.99 | 16.49912 | -6.354045 | -2.509119 | 22.85316
71.9187 | 14.0268 | 16.52774 | -6.356939 | -2.500942 | 22.88468
71.9287 | 14.0699 | 16.55636 | -6.359822 | -2.486461 | 22.91618
71.9387 | 14.1106 | 16.58498 | -6.362695 | -2.474382 | 22.94768
71.9487 | 14.1569 | 16.6136 | -6.365557 | -2.456697 | 22.97915
71.9587 | 14.1889 | 16.64221 | -6.368408 | -2.453307 | 23.01061
71.9687 | 14.2096 | 16.67082 | -6.371248 | -2.461216 | 23.04206
71.9787 | 14.2714 | 16.69942 | -6.374078 | -2.428016 | 23.07349
71.9887 | 14.3008 | 16.72801 | -6.376897 | -2.427215 | 23.10491
71.9987 | 14.3398 | 16.75661 | -6.379706 | -2.416806 | 23.13631
72.0087 | 14.377 | 16.78519 | -6.382503 | -2.408187 | 23.16769
72.0187 | 14.4196 | 16.81376 | -6.38529 | -2.394163 | 23.19905
72.0287 | 14.4588 | 16.84233 | -6.388066 | -2.383528 | 23.23039
72.0387 | 14.4934 | 16.87088 | -6.390831 | -2.377479 | 23.26171
72.0487 | 14.5363 | 16.89943 | -6.393585 | -2.363126 | 23.29301
72.0587 | 14.5795 | 16.92796 | -6.396329 | -2.348458 | 23.32429
72.0687 | 14.6089 | 16.95648 | -6.399061 | -2.347576 | 23.35554
72.0787 | 14.6543 | 16.98498 | -6.401783 | -2.330681 | 23.38676
72.0887 | 14.6889 | 17.01347 | -6.404494 | -2.324571 | 23.41796
72.0987 | 14.7379 | 17.04195 | -6.407194 | -2.304048 | 23.44914
72.1087 | 14.7687 | 17.07041 | -6.409883 | -2.301706 | 23.48029
72.1187 | 14.8074 | 17.09885 | -6.412561 | -2.291447 | 23.51141
72.1287 | 14.8564 | 17.12727 | -6.415228 | -2.27087 | 23.5425
72.1387 | 14.8992 | 17.15567 | -6.417884 | -2.256474 | 23.57356
72.1487 | 14.9344 | 17.18406 | -6.420529 | -2.249658 | 23.60459
72.1587 | 14.9698 | 17.21242 | -6.423164 | -2.242623 | 23.63559
72.1687 | 15.0119 | 17.24076 | -6.425787 | -2.228865 | 23.66655
72.1787 | 15.0599 | 17.26908 | -6.428399 | -2.209181 | 23.69748
72.1887 | 15.1072 | 17.29738 | -6.431 | -2.190179 | 23.72838
72.1987 | 15.1403 | 17.32565 | -6.433591 | -2.185348 | 23.75924
72.2087 | 15.1809 | 17.35389 | -6.43617 | -2.172994 | 23.79006
72.2187 | 15.2193 | 17.38212 | -6.438738 | -2.162816 | 23.82085
72.2287 | 15.2749 | 17.41031 | -6.441295 | -2.135406 | 23.8516
72.2387 | 15.3203 | 17.43847 | -6.443841 | -2.118171 | 23.88231
72.2487 | 15.3598 | 17.46661 | -6.446376 | -2.106806 | 23.91298
72.2587 | 15.4079 | 17.49471 | -6.448899 | -2.086809 | 23.94361
72.2687 | 15.4475 | 17.52278 | -6.451412 | -2.075282 | 23.97419
72.2787 | 15.5048 | 17.55083 | -6.453914 | -2.046027 | 24.00474
72.2887 | 15.5478 | 17.57884 | -6.456404 | -2.031035 | 24.03524
72.2987 | 15.609 | 17.60681 | -6.458883 | -1.997808 | 24.06569
72.3086 | 15.6412 | 17.63447 | -6.461326 | -1.993267 | 24.09579
72.3186 | 15.6906 | 17.66237 | -6.463783 | -1.971769 | 24.12615
72.3286 | 15.7523 | 17.69024 | -6.466229 | -1.937938 | 24.15647
72.3386 | 15.7988 | 17.71807 | -6.468663 | -1.919269 | 24.18673
72.3486 | 15.8456 | 17.74586 | -6.471087 | -1.900261 | 24.21695
72.3586 | 15.8952 | 17.77361 | -6.473499 | -1.878414 | 24.24711
72.3686 | 15.9535 | 17.80133 | -6.475899 | -1.847827 | 24.27723
72.3786 | 16.0054 | 17.829 | -6.478289 | -1.823598 | 24.30729
72.3886 | 16.0552 | 17.85663 | -6.480667 | -1.801425 | 24.33729
72.3986 | 16.0989 | 17.88421 | -6.483034 | -1.785313 | 24.36725
72.4086 | 16.16 | 17.91175 | -6.485389 | -1.751753 | 24.39714
72.4186 | 16.2036 | 17.93925 | -6.487734 | -1.735649 | 24.42698
72.4286 | 16.2594 | 17.9667 | -6.490066 | -1.707297 | 24.45676
72.4386 | 16.3129 | 17.9941 | -6.492388 | -1.681199 | 24.48649
72.4486 | 16.3601 | 18.02145 | -6.494698 | -1.661354 | 24.51615
72.4586 | 16.3875 | 18.04876 | -6.496997 | -1.661258 | 24.54575
72.4686 | 16.4619 | 18.07601 | -6.499284 | -1.614113 | 24.5753
72.4786 | 16.5055 | 18.10322 | -6.50156 | -1.597716 | 24.60478
72.4886 | 16.5515 | 18.13037 | -6.503825 | -1.578867 | 24.63419
72.4986 | 16.6059 | 18.15746 | -6.506078 | -1.551565 | 24.66354
72.5086 | 16.6431 | 18.18451 | -6.50832 | -1.541407 | 24.69283
72.5186 | 16.6983 | 18.2115 | -6.51055 | -1.513197 | 24.72205
72.5286 | 16.7428 | 18.23843 | -6.512769 | -1.49563 | 24.7512
72.5386 | 16.7983 | 18.26531 | -6.514976 | -1.467005 | 24.78028
72.5486 | 16.8331 | 18.29212 | -6.517172 | -1.459022 | 24.80929
72.5586 | 16.8907 | 18.31888 | -6.519356 | -1.42818 | 24.83824
72.5686 | 16.9438 | 18.34558 | -6.521528 | -1.401777 | 24.86711
72.5786 | 16.9898 | 18.37221 | -6.52369 | -1.382414 | 24.8959
72.5886 | 17.0324 | 18.39879 | -6.525839 | -1.366389 | 24.92463
72.5986 | 17.0753 | 18.4253 | -6.527977 | -1.35 | 24.95328
72.6086 | 17.1242 | 18.45175 | -6.530104 | -1.327549 | 24.98185
72.6186 | 17.192 | 18.47813 | -6.532218 | -1.286132 | 25.01035
72.6286 | 17.2389 | 18.50445 | -6.534322 | -1.265547 | 25.03877
72.6386 | 17.2786 | 18.5307 | -6.536413 | -1.252098 | 25.06711
72.6486 | 17.327 | 18.55688 | -6.538493 | -1.229878 | 25.09537
72.6586 | 17.3745 | 18.58299 | -6.540562 | -1.208492 | 25.12355
72.6686 | 17.4276 | 18.60903 | -6.542618 | -1.181432 | 25.15165
72.6786 | 17.4903 | 18.635 | -6.544663 | -1.144703 | 25.17967
72.6886 | 17.5354 | 18.6609 | -6.546697 | -1.125503 | 25.2076
72.6986 | 17.569 | 18.68673 | -6.548718 | -1.117731 | 25.23545
72.7086 | 17.6183 | 18.71248 | -6.550728 | -1.09418 | 25.26321
72.7186 | 17.6618 | 18.73816 | -6.552726 | -1.076358 | 25.29088
72.7286 | 17.716 | 18.76376 | -6.554713 | -1.047758 | 25.31847
72.7386 | 17.7716 | 18.78928 | -6.556687 | -1.017681 | 25.34597
72.7486 | 17.8144 | 18.81473 | -6.55865 | -1.000326 | 25.37338
72.7586 | 17.8551 | 18.84009 | -6.560601 | -0.9849944 | 25.4007
72.7686 | 17.909 | 18.86538 | -6.562541 | -0.9563813 | 25.42792
72.7786 | 17.942 | 18.89059 | -6.564468 | -0.9485865 | 25.45505
72.7886 | 18.0164 | 18.91571 | -6.566384 | -0.8993115 | 25.4821
72.7986 | 18.0346 | 18.94075 | -6.568288 | -0.9061514 | 25.50904
72.8086 | 18.0844 | 18.96571 | -6.57018 | -0.8813076 | 25.53589
72.8186 | 18.1381 | 18.99058 | -6.57206 | -0.8524764 | 25.56264
72.8286 | 18.1778 | 19.01536 | -6.573928 | -0.8375621 | 25.58929
72.8386 | 18.2115 | 19.04006 | -6.575784 | -0.8285598 | 25.61584
72.8486 | 18.2736 | 19.06467 | -6.577629 | -0.7910733 | 25.6423
72.8586 | 18.3054 | 19.08919 | -6.579461 | -0.783793 | 25.66865
72.8686 | 18.3531 | 19.11362 | -6.581282 | -0.7605243 | 25.69491
72.8786 | 18.4043 | 19.13797 | -6.583091 | -0.733665 | 25.72106
72.8885 | 18.4465 | 19.16197 | -6.584869 | -0.7154742 | 25.74684
72.8985 | 18.4907 | 19.18613 | -6.586654 | -0.6954336 | 25.77279
72.9085 | 18.5272 | 19.2102 | -6.588427 | -0.6829951 | 25.79862
72.9185 | 18.5738 | 19.23416 | -6.590188 | -0.6603612 | 25.82435
72.9285 | 18.6218 | 19.25803 | -6.591937 | -0.6362322 | 25.84997
72.9385 | 18.6642 | 19.28181 | -6.593674 | -0.6176077 | 25.87548
72.9485 | 18.7192 | 19.30548 | -6.595399 | -0.5862846 | 25.90088
72.9585 | 18.7306 | 19.32907 | -6.597111 | -0.5984653 | 25.92618
72.9685 | 18.7868 | 19.35255 | -6.598812 | -0.565745 | 25.95136
72.9785 | 18.8467 | 19.37592 | -6.600501 | -0.529222 | 25.97642
72.9885 | 18.89 | 19.3992 | -6.602177 | -0.5091986 | 26.00138
72.9985 | 18.926 | 19.42237 | -6.603842 | -0.4963738 | 26.02622
73.0085 | 18.984 | 19.44544 | -6.605494 | -0.4614428 | 26.05094
73.0185 | 19.0057 | 19.46841 | -6.607134 | -0.4627081 | 26.07554
73.0285 | 19.0694 | 19.49127 | -6.608762 | -0.4218683 | 26.10003
73.0385 | 19.1162 | 19.51402 | -6.610378 | -0.3978208 | 26.1244
73.0485 | 19.1572 | 19.53667 | -6.611982 | -0.3794695 | 26.14865
73.0585 | 19.196 | 19.55921 | -6.613574 | -0.3632057 | 26.17278
73.0685 | 19.2331 | 19.58164 | -6.615153 | -0.3485352 | 26.19679
73.0785 | 19.2946 | 19.60396 | -6.61672 | -0.3093566 | 26.22068
73.0885 | 19.3259 | 19.62616 | -6.618275 | -0.3002647 | 26.24444
73.0985 | 19.3709 | 19.64826 | -6.619818 | -0.2773614 | 26.26808
73.1085 | 19.4113 | 19.67024 | -6.621349 | -0.2589422 | 26.29159
73.1185 | 19.469 | 19.69211 | -6.622867 | -0.2231116 | 26.31498
73.1285 | 19.5109 | 19.71387 | -6.624373 | -0.2029651 | 26.33824
73.1385 | 19.5645 | 19.7355 | -6.625866 | -0.1710049 | 26.36137
73.1485 | 19.6018 | 19.75703 | -6.627348 | -0.1552281 | 26.38438
73.1585 | 19.6516 | 19.77843 | -6.628817 | -0.1268307 | 26.40725
73.1685 | 19.683 | 19.79972 | -6.630274 | -0.1167191 | 26.42999
73.1785 | 19.7345 | 19.82088 | -6.631718 | -0.0863846 | 26.4526
73.1885 | 19.7904 | 19.84193 | -6.63315 | -0.05153106 | 26.47508
73.1985 | 19.8395 | 19.86286 | -6.63457 | -0.02335763 | 26.49743
73.2085 | 19.8535 | 19.88366 | -6.635977 | -0.03016224 | 26.51964
73.2185 | 19.9194 | 19.90434 | -6.637372 | 0.01505851 | 26.54171
73.2285 | 19.973 | 19.9249 | -6.638755 | 0.04810085 | 26.56365
73.2385 | 20.0267 | 19.94533 | -6.640125 | 0.08136661 | 26.58546
73.2485 | 20.0657 | 19.96564 | -6.641483 | 0.1000587 | 26.60712
73.2585 | 20.1069 | 19.98582 | -6.642828 | 0.1210758 | 26.62865
73.2685 | 20.1504 | 20.00588 | -6.644161 | 0.1445232 | 26.65004
73.2785 | 20.202 | 20.02581 | -6.645481 | 0.1761949 | 26.67129
73.2885 | 20.2617 | 20.0456 | -6.646789 | 0.2160983 | 26.69239
73.2985 | 20.3054 | 20.06527 | -6.648084 | 0.2401288 | 26.71336
73.3085 | 20.3528 | 20.08481 | -6.649367 | 0.2679936 | 26.73417
73.3185 | 20.383 | 20.10421 | -6.650638 | 0.2787854 | 26.75485
73.3285 | 20.4308 | 20.12349 | -6.651896 | 0.3073113 | 26.77538
73.3385 | 20.4789 | 20.14263 | -6.653141 | 0.3362684 | 26.79577
73.3485 | 20.5269 | 20.16164 | -6.654374 | 0.3652636 | 26.81601
73.3585 | 20.5761 | 20.18051 | -6.655594 | 0.3955913 | 26.8361
73.3685 | 20.6302 | 20.19925 | -6.656801 | 0.4309531 | 26.85605
73.3785 | 20.6548 | 20.21785 | -6.657996 | 0.436952 | 26.87584
73.3885 | 20.7117 | 20.23631 | -6.659179 | 0.4753853 | 26.89549
73.3985 | 20.7703 | 20.25464 | -6.660349 | 0.5156582 | 26.91499
73.4085 | 20.8125 | 20.27283 | -6.661506 | 0.5396669 | 26.93434
73.4185 | 20.8481 | 20.29088 | -6.66265 | 0.5572196 | 26.95353
73.4285 | 20.9039 | 20.30879 | -6.663782 | 0.5951084 | 26.97257
73.4385 | 20.9363 | 20.32656 | -6.664901 | 0.6097381 | 26.99146
73.4485 | 20.9975 | 20.34419 | -6.666008 | 0.6533112 | 27.0102
73.4585 | 21.0259 | 20.36167 | -6.667102 | 0.6642259 | 27.02878
73.4685 | 21.0708 | 20.37902 | -6.668183 | 0.6917834 | 27.0472
73.4784 | 21.1222 | 20.39605 | -6.66924 | 0.7261539 | 27.06529
73.4884 | 21.1568 | 20.4131 | -6.670296 | 0.7436986 | 27.0834
73.4984 | 21.2287 | 20.43001 | -6.671339 | 0.7986864 | 27.10135
73.5084 | 21.2491 | 20.44678 | -6.672369 | 0.8023209 | 27.11915
73.5184 | 21.3189 | 20.4634 | -6.673387 | 0.8555001 | 27.13679
73.5284 | 21.347 | 20.47987 | -6.674391 | 0.8671288 | 27.15426
73.5384 | 21.3861 | 20.4962 | -6.675383 | 0.8899025 | 27.17158
73.5484 | 21.4378 | 20.51237 | -6.676362 | 0.9254272 | 27.18874
73.5584 | 21.4855 | 20.5284 | -6.677329 | 0.9570982 | 27.20573
73.5684 | 21.5215 | 20.54428 | -6.678282 | 0.9772204 | 27.22256
73.5784 | 21.563 | 20.56001 | -6.679223 | 1.002991 | 27.23923
73.5884 | 21.5899 | 20.57558 | -6.68015 | 1.014316 | 27.25573
73.5984 | 21.6501 | 20.59101 | -6.681065 | 1.059091 | 27.27207
73.6084 | 21.6919 | 20.60628 | -6.681967 | 1.085617 | 27.28825
73.6184 | 21.7281 | 20.6214 | -6.682856 | 1.106699 | 27.30426
73.6284 | 21.7763 | 20.63637 | -6.683732 | 1.139931 | 27.3201
73.6384 | 21.8037 | 20.65118 | -6.684596 | 1.152519 | 27.33578
73.6484 | 21.8409 | 20.66584 | -6.685446 | 1.175059 | 27.35129
73.6584 | 21.8906 | 20.68034 | -6.686283 | 1.210255 | 27.36663
73.6684 | 21.9301 | 20.69469 | -6.687107 | 1.23541 | 27.3818
73.6784 | 21.9645 | 20.70888 | -6.687919 | 1.25562 | 27.3968
73.6884 | 22.0048 | 20.72291 | -6.688717 | 1.281885 | 27.41163
73.6984 | 22.0166 | 20.73679 | -6.689503 | 1.279806 | 27.4263
73.7084 | 22.0594 | 20.75051 | -6.690275 | 1.30889 | 27.44078
73.7184 | 22.1224 | 20.76407 | -6.691034 | 1.358329 | 27.45511
73.7284 | 22.1356 | 20.77747 | -6.691781 | 1.358129 | 27.46925
73.7384 | 22.1821 | 20.79071 | -6.692514 | 1.391386 | 27.48323
73.7484 | 22.2146 | 20.8038 | -6.693234 | 1.410804 | 27.49703
73.7584 | 22.2515 | 20.81672 | -6.693941 | 1.434783 | 27.51066
73.7684 | 22.2795 | 20.82948 | -6.694635 | 1.450023 | 27.52411
73.7784 | 22.325 | 20.84208 | -6.695316 | 1.482923 | 27.53739
73.7884 | 22.3602 | 20.85452 | -6.695984 | 1.505684 | 27.5505
73.7984 | 22.3971 | 20.86679 | -6.696639 | 1.530313 | 27.56343
73.8084 | 22.4285 | 20.8789 | -6.69728 | 1.549601 | 27.57618
73.8184 | 22.4584 | 20.89085 | -6.697909 | 1.56755 | 27.58876
73.8284 | 22.4879 | 20.90263 | -6.698524 | 1.585268 | 27.60116
73.8384 | 22.532 | 20.91426 | -6.699126 | 1.617744 | 27.61338
73.8484 | 22.5648 | 20.92571 | -6.699715 | 1.639089 | 27.62543
73.8584 | 22.6072 | 20.937 | -6.70029 | 1.670197 | 27.63729
73.8684 | 22.631 | 20.94813 | -6.700853 | 1.682871 | 27.64898
73.8784 | 22.6669 | 20.95909 | -6.701402 | 1.707811 | 27.66049
73.8884 | 22.7072 | 20.96988 | -6.701938 | 1.737317 | 27.67182
73.8984 | 22.7334 | 20.98051 | -6.702461 | 1.752889 | 27.68297
73.9084 | 22.7735 | 20.99097 | -6.70297 | 1.782526 | 27.69394
73.9184 | 22.797 | 21.00127 | -6.703467 | 1.795733 | 27.70473
73.9284 | 22.8234 | 21.01139 | -6.703949 | 1.812005 | 27.71534
73.9384 | 22.866 | 21.02135 | -6.704419 | 1.844646 | 27.72577
73.9484 | 22.893 | 21.03114 | -6.704875 | 1.861855 | 27.73602
73.9584 | 22.9148 | 21.04077 | -6.705318 | 1.87403 | 27.74609
73.9684 | 22.9539 | 21.05022 | -6.705748 | 1.903677 | 27.75597
73.9784 | 22.9784 | 21.05951 | -6.706164 | 1.91889 | 27.76567
73.9884 | 23.0057 | 21.06863 | -6.706567 | 1.937073 | 27.77519
73.9984 | 23.0227 | 21.07757 | -6.706957 | 1.945127 | 27.78453
74.0084 | 23.0752 | 21.08635 | -6.707333 | 1.988849 | 27.79368
74.0184 | 23.0906 | 21.09496 | -6.707696 | 1.995642 | 27.80265
74.0284 | 23.0974 | 21.10339 | -6.708045 | 1.994006 | 27.81144
74.0384 | 23.1355 | 21.11166 | -6.708381 | 2.023839 | 27.82004
74.0484 | 23.1622 | 21.11976 | -6.708704 | 2.042443 | 27.82846
74.0583 | 23.2025 | 21.12761 | -6.70901 | 2.074894 | 27.83662
74.0683 | 23.1826 | 21.13536 | -6.709305 | 2.047237 | 27.84467
74.0783 | 23.2416 | 21.14295 | -6.709588 | 2.098652 | 27.85254
74.0883 | 23.2508 | 21.15036 | -6.709856 | 2.10044 | 27.86022
74.0983 | 23.2879 | 21.15761 | -6.710112 | 2.130295 | 27.86772
74.1083 | 23.3013 | 21.16467 | -6.710353 | 2.136626 | 27.87503
74.1183 | 23.3397 | 21.17157 | -6.710582 | 2.168127 | 27.88215
74.1283 | 23.3438 | 21.1783 | -6.710796 | 2.165499 | 27.8891
74.1383 | 23.3869 | 21.18485 | -6.710998 | 2.202045 | 27.89585
74.1483 | 23.3885 | 21.19124 | -6.711185 | 2.197261 | 27.90242
74.1583 | 23.415 | 21.19745 | -6.711359 | 2.217548 | 27.90881
74.1683 | 23.4536 | 21.20349 | -6.71152 | 2.250111 | 27.91501
74.1783 | 23.4759 | 21.20936 | -6.711667 | 2.266542 | 27.92102
74.1883 | 23.4966 | 21.21505 | -6.7118 | 2.28155 | 27.92685
74.1983 | 23.5182 | 21.22057 | -6.71192 | 2.297626 | 27.93249
74.2083 | 23.526 | 21.22592 | -6.712026 | 2.300079 | 27.93795
74.2183 | 23.5753 | 21.2311 | -6.712118 | 2.344201 | 27.94322
74.2283 | 23.5908 | 21.2361 | -6.712197 | 2.354697 | 27.9483
74.2383 | 23.6366 | 21.24094 | -6.712262 | 2.395665 | 27.9532
74.2483 | 23.6551 | 21.24559 | -6.712313 | 2.409506 | 27.95791
74.2583 | 23.6678 | 21.25008 | -6.712351 | 2.417722 | 27.96243
74.2683 | 23.6954 | 21.25439 | -6.712375 | 2.441007 | 27.96677
74.2783 | 23.7417 | 21.25854 | -6.712386 | 2.483165 | 27.97092
74.2883 | 23.7681 | 21.2625 | -6.712382 | 2.505595 | 27.97489
74.2983 | 23.7988 | 21.2663 | -6.712365 | 2.532502 | 27.97866
74.3083 | 23.8302 | 21.26992 | -6.712334 | 2.560279 | 27.98226
74.3183 | 23.8458 | 21.27338 | -6.712289 | 2.572425 | 27.98566
74.3283 | 23.8871 | 21.27665 | -6.712231 | 2.610445 | 27.98889
74.3383 | 23.9238 | 21.27976 | -6.712159 | 2.644039 | 27.99192
74.3483 | 23.9554 | 21.2827 | -6.712073 | 2.672703 | 27.99477
74.3583 | 23.9873 | 21.28546 | -6.711973 | 2.701843 | 27.99743
74.3683 | 24.0136 | 21.28805 | -6.711859 | 2.725551 | 27.99991
74.3783 | 24.055 | 21.29047 | -6.711732 | 2.764529 | 28.0022
74.3883 | 24.0716 | 21.29272 | -6.711591 | 2.778884 | 28.00431
74.3983 | 24.1266 | 21.29479 | -6.711436 | 2.831806 | 28.00623
74.4083 | 24.1477 | 21.2967 | -6.711267 | 2.851001 | 28.00797
74.4183 | 24.1976 | 21.29843 | -6.711084 | 2.899167 | 28.00952
74.4283 | 24.2134 | 21.3 | -6.710887 | 2.913403 | 28.01088
74.4383 | 24.2486 | 21.30139 | -6.710676 | 2.947211 | 28.01207
74.4483 | 24.2909 | 21.30261 | -6.710452 | 2.98829 | 28.01306
74.4583 | 24.3127 | 21.30366 | -6.710213 | 3.009038 | 28.01388
74.4683 | 24.3709 | 21.30454 | -6.709961 | 3.066358 | 28.0145
74.4783 | 24.4043 | 21.30525 | -6.709694 | 3.099047 | 28.01495
74.4883 | 24.4147 | 21.3058 | -6.709414 | 3.108903 | 28.01521
74.4983 | 24.4574 | 21.30617 | -6.70912 | 3.151232 | 28.01529
74.5083 | 24.4832 | 21.30637 | -6.708812 | 3.176829 | 28.01518
74.5183 | 24.5374 | 21.30641 | -6.708489 | 3.230993 | 28.0149
74.5283 | 24.56 | 21.30627 | -6.708153 | 3.253731 | 28.01442
74.5383 | 24.587 | 21.30597 | -6.707803 | 3.281033 | 28.01377
74.5483 | 24.6108 | 21.3055 | -6.707438 | 3.305304 | 28.01293
74.5583 | 24.6352 | 21.30486 | -6.70706 | 3.330343 | 28.01192
74.5683 | 24.6705 | 21.30405 | -6.706668 | 3.366447 | 28.01072
74.5783 | 24.7012 | 21.30308 | -6.706261 | 3.398122 | 28.00934
74.5883 | 24.7309 | 21.30194 | -6.705841 | 3.428963 | 28.00778
74.5983 | 24.769 | 21.30063 | -6.705406 | 3.468371 | 28.00603
74.6083 | 24.7707 | 21.29915 | -6.704957 | 3.471546 | 28.00411
74.6183 | 24.798 | 21.29752 | -6.704494 | 3.500483 | 28.00201
74.6283 | 24.8247 | 21.29571 | -6.704017 | 3.528988 | 27.99973
74.6383 | 24.8468 | 21.29374 | -6.703526 | 3.553058 | 27.99727
74.6482 | 24.8763 | 21.29163 | -6.703026 | 3.584667 | 27.99466
74.6582 | 24.8827 | 21.28934 | -6.702507 | 3.593364 | 27.99184
74.6682 | 24.8977 | 21.28687 | -6.701974 | 3.610826 | 27.98885
74.6782 | 24.9 | 21.28425 | -6.701426 | 3.61575 | 27.98568
74.6882 | 24.9161 | 21.28146 | -6.700864 | 3.634638 | 27.98233
74.6982 | 24.9402 | 21.27851 | -6.700288 | 3.661687 | 27.9788
74.7082 | 24.9412 | 21.2754 | -6.699698 | 3.665801 | 27.9751
74.7182 | 24.9405 | 21.27213 | -6.699094 | 3.668374 | 27.97122
74.7282 | 24.9397 | 21.26869 | -6.698475 | 3.671012 | 27.96716
74.7382 | 24.9481 | 21.26509 | -6.697842 | 3.683006 | 27.96294
74.7482 | 24.9452 | 21.26133 | -6.697195 | 3.683867 | 27.95853
74.7582 | 24.9367 | 21.25742 | -6.696534 | 3.679281 | 27.95395
74.7682 | 24.9328 | 21.25334 | -6.695858 | 3.679458 | 27.9492
74.7782 | 24.9353 | 21.2491 | -6.695168 | 3.686195 | 27.94427
74.7882 | 24.8805 | 21.24471 | -6.694464 | 3.635789 | 27.93918
74.7982 | 24.8862 | 21.24016 | -6.693745 | 3.646042 | 27.9339
74.8082 | 24.857 | 21.23545 | -6.693013 | 3.621553 | 27.92846
74.8182 | 24.8535 | 21.23058 | -6.692265 | 3.622919 | 27.92285
74.8282 | 24.8226 | 21.22556 | -6.691504 | 3.597043 | 27.91706
74.8382 | 24.796 | 21.22038 | -6.690728 | 3.575624 | 27.9111
74.8482 | 24.7642 | 21.21504 | -6.689938 | 3.549159 | 27.90498
74.8582 | 24.7372 | 21.20955 | -6.689133 | 3.527651 | 27.89868
74.8682 | 24.6728 | 21.20391 | -6.688314 | 3.468893 | 27.89222
74.8782 | 24.6526 | 21.19811 | -6.687481 | 3.454495 | 27.88559
74.8882 | 24.6083 | 21.19216 | -6.686633 | 3.416144 | 27.87879
74.8982 | 24.5706 | 21.18605 | -6.685771 | 3.384549 | 27.87182
74.9082 | 24.5106 | 21.17979 | -6.684894 | 3.330807 | 27.86469
74.9182 | 24.4641 | 21.17339 | -6.684003 | 3.290714 | 27.85739
74.9282 | 24.3982 | 21.16683 | -6.683097 | 3.231372 | 27.84993
74.9382 | 24.3767 | 21.16012 | -6.682177 | 3.216583 | 27.84229
74.9482 | 24.2931 | 21.15326 | -6.681243 | 3.139843 | 27.8345
74.9582 | 24.2487 | 21.14625 | -6.680294 | 3.10245 | 27.82654
74.9682 | 24.1782 | 21.13909 | -6.67933 | 3.039111 | 27.81842
74.9782 | 24.119 | 21.13179 | -6.678352 | 2.987213 | 27.81014
74.9882 | 24.0378 | 21.12433 | -6.67736 | 2.913466 | 27.80169
74.9982 | 23.986 | 21.11673 | -6.676353 | 2.869267 | 27.79309
75.0082 | 23.9178 | 21.10899 | -6.675331 | 2.808811 | 27.78432
75.0182 | 23.8613 | 21.1011 | -6.674295 | 2.760201 | 27.77539
75.0282 | 23.7963 | 21.09306 | -6.673244 | 2.703237 | 27.76631
75.0382 | 23.7222 | 21.08488 | -6.672179 | 2.637317 | 27.75706
75.0482 | 23.6381 | 21.07656 | -6.671099 | 2.56154 | 27.74766
75.0582 | 23.5665 | 21.0681 | -6.670005 | 2.498405 | 27.7381
75.0682 | 23.5107 | 21.05949 | -6.668896 | 2.451211 | 27.72838
75.0782 | 23.4443 | 21.05074 | -6.667772 | 2.393562 | 27.71851
75.0882 | 23.3739 | 21.04185 | -6.666634 | 2.332051 | 27.70848
75.0982 | 23.2975 | 21.03282 | -6.665481 | 2.264682 | 27.6983
75.1082 | 23.2275 | 21.02365 | -6.664313 | 2.203851 | 27.68796
75.1182 | 23.1654 | 21.01434 | -6.663131 | 2.151058 | 27.67747
75.1282 | 23.0826 | 21.00489 | -6.661934 | 2.077707 | 27.66683
75.1382 | 23.0251 | 20.99531 | -6.660723 | 2.029791 | 27.65603
75.1482 | 22.946 | 20.98559 | -6.659496 | 1.960411 | 27.64509
75.1582 | 22.8834 | 20.97573 | -6.658256 | 1.907667 | 27.63399
75.1682 | 22.8136 | 20.96574 | -6.657 | 1.847859 | 27.62274
75.1782 | 22.7524 | 20.95561 | -6.65573 | 1.796785 | 27.61134
75.1882 | 22.682 | 20.94535 | -6.654444 | 1.736647 | 27.5998
75.1982 | 22.6204 | 20.93496 | -6.653145 | 1.685437 | 27.58811
75.2082 | 22.5507 | 20.92444 | -6.65183 | 1.626263 | 27.57627
75.2182 | 22.4862 | 20.91378 | -6.650501 | 1.572421 | 27.56428
75.2281 | 22.4243 | 20.9031 | -6.64917 | 1.521202 | 27.55227
75.2381 | 22.3637 | 20.89218 | -6.647811 | 1.471519 | 27.53999
75.2481 | 22.2957 | 20.88114 | -6.646438 | 1.414564 | 27.52757
75.2581 | 22.2409 | 20.86996 | -6.64505 | 1.37094 | 27.51501
75.2681 | 22.1866 | 20.85866 | -6.643647 | 1.327941 | 27.50231
75.2781 | 22.1264 | 20.84723 | -6.642229 | 1.279172 | 27.48946
75.2881 | 22.0666 | 20.83567 | -6.640796 | 1.230926 | 27.47647
75.2981 | 22.0009 | 20.82399 | -6.639348 | 1.176908 | 27.46334
75.3081 | 21.9547 | 20.81219 | -6.637886 | 1.142513 | 27.45007
75.3181 | 21.9147 | 20.80026 | -6.636408 | 1.114444 | 27.43666
75.3281 | 21.8706 | 20.7882 | -6.634916 | 1.082398 | 27.42312
75.3381 | 21.8154 | 20.77603 | -6.633409 | 1.039374 | 27.40944
75.3481 | 21.7825 | 20.76373 | -6.631887 | 1.018771 | 27.39562
75.3581 | 21.7455 | 20.75131 | -6.63035 | 0.9941897 | 27.38166
75.3681 | 21.6963 | 20.73877 | -6.628798 | 0.9575301 | 27.36757
75.3781 | 21.6439 | 20.72611 | -6.627232 | 0.9177889 | 27.35334
75.3881 | 21.6175 | 20.71333 | -6.62565 | 0.9041654 | 27.33898
75.3981 | 21.5873 | 20.70044 | -6.624054 | 0.8868599 | 27.32449
75.4081 | 21.5376 | 20.68743 | -6.622442 | 0.8501731 | 27.30987
75.4181 | 21.5118 | 20.6743 | -6.620816 | 0.8375027 | 27.29511
75.4281 | 21.4943 | 20.66105 | -6.619174 | 0.833247 | 27.28023
75.4381 | 21.4473 | 20.6477 | -6.617518 | 0.7996049 | 27.26521
75.4481 | 21.4204 | 20.63422 | -6.615846 | 0.7861777 | 27.25007
75.4581 | 21.41 | 20.62064 | -6.61416 | 0.7893631 | 27.2348
75.4681 | 21.3733 | 20.60694 | -6.612458 | 0.7663624 | 27.2194
75.4781 | 21.3484 | 20.59313 | -6.610742 | 0.755272 | 27.20387
75.4881 | 21.3153 | 20.57921 | -6.60901 | 0.7360926 | 27.18822
75.4981 | 21.2998 | 20.56518 | -6.607264 | 0.7346238 | 27.17244
75.5081 | 21.2577 | 20.55103 | -6.605502 | 0.706665 | 27.15654
75.5181 | 21.2422 | 20.53679 | -6.603726 | 0.7054122 | 27.14051
75.5281 | 21.2145 | 20.52243 | -6.601934 | 0.6920687 | 27.12437
75.5381 | 21.1892 | 20.50797 | -6.600127 | 0.6812312 | 27.1081
75.5481 | 21.1585 | 20.4934 | -6.598305 | 0.6651006 | 27.0917
75.5581 | 21.1448 | 20.47872 | -6.596468 | 0.666075 | 27.07519
75.5681 | 21.1253 | 20.46395 | -6.594616 | 0.6613534 | 27.05856
75.5781 | 21.0968 | 20.44907 | -6.592749 | 0.6477341 | 27.04182
75.5881 | 21.0773 | 20.43408 | -6.590867 | 0.6432207 | 27.02495
75.5981 | 21.0582 | 20.41899 | -6.588969 | 0.6392093 | 27.00796
75.6081 | 21.0217 | 20.4038 | -6.587057 | 0.6178976 | 26.99086
75.6181 | 21.0044 | 20.38852 | -6.585129 | 0.6158845 | 26.97364
75.6281 | 20.967 | 20.37313 | -6.583186 | 0.5938731 | 26.95631
75.6381 | 20.9393 | 20.35764 | -6.581228 | 0.5816602 | 26.93887
75.6481 | 20.9276 | 20.34205 | -6.579255 | 0.5855461 | 26.92131
75.6581 | 20.9039 | 20.32637 | -6.577266 | 0.5775271 | 26.90364
75.6681 | 20.8721 | 20.31059 | -6.575263 | 0.5615082 | 26.88585
75.6781 | 20.8471 | 20.29472 | -6.573244 | 0.552381 | 26.86796
75.6881 | 20.8155 | 20.27875 | -6.57121 | 0.536751 | 26.84996
75.6981 | 20.7943 | 20.26269 | -6.569161 | 0.5316135 | 26.83185
75.7081 | 20.7697 | 20.24653 | -6.567096 | 0.5231686 | 26.81363
75.7181 | 20.7342 | 20.23028 | -6.565016 | 0.5039174 | 26.7953
75.7281 | 20.7109 | 20.21394 | -6.562921 | 0.4969609 | 26.77686
75.7381 | 20.6764 | 20.19751 | -6.560811 | 0.4788907 | 26.75832
75.7481 | 20.6323 | 20.18099 | -6.558685 | 0.4513124 | 26.73967
75.7581 | 20.6011 | 20.16437 | -6.556544 | 0.4367257 | 26.72092
75.7681 | 20.5757 | 20.14768 | -6.554388 | 0.4280235 | 26.70206
75.7781 | 20.5322 | 20.13089 | -6.552217 | 0.4013122 | 26.6831
75.7881 | 20.486 | 20.11401 | -6.55003 | 0.3719869 | 26.66404
75.7981 | 20.4623 | 20.09706 | -6.547828 | 0.365244 | 26.64488
75.8081 | 20.425 | 20.08001 | -6.545611 | 0.3449893 | 26.62562
75.818 | 20.3784 | 20.06306 | -6.5434 | 0.3153424 | 26.60646
75.828 | 20.3418 | 20.04584 | -6.541152 | 0.2959564 | 26.587
75.838 | 20.2932 | 20.02855 | -6.538889 | 0.2646507 | 26.56744
75.848 | 20.23 | 20.01117 | -6.53661 | 0.2188319 | 26.54778
75.858 | 20.1835 | 19.99371 | -6.534316 | 0.1897899 | 26.52803
75.868 | 20.1325 | 19.97617 | -6.532007 | 0.1563317 | 26.50818
75.878 | 20.0856 | 19.95855 | -6.529682 | 0.1270506 | 26.48823
75.888 | 20.0345 | 19.94085 | -6.527342 | 0.09365092 | 26.46819
75.898 | 19.9845 | 19.92307 | -6.524986 | 0.06142848 | 26.44806
75.908 | 19.9229 | 19.90522 | -6.522615 | 0.01768207 | 26.42783
75.918 | 19.8682 | 19.88728 | -6.520229 | -0.01908307 | 26.40751
75.928 | 19.8006 | 19.86928 | -6.517827 | -0.06867506 | 26.3871
75.938 | 19.7473 | 19.85119 | -6.51541 | -0.1038891 | 26.3666
75.948 | 19.6815 | 19.83303 | -6.512977 | -0.1515314 | 26.34601
75.958 | 19.626 | 19.8148 | -6.510528 | -0.1888002 | 26.32533
75.968 | 19.5463 | 19.79649 | -6.508065 | -0.250194 | 26.30456
75.978 | 19.4685 | 19.77812 | -6.505586 | -0.3096154 | 26.2837
75.988 | 19.4255 | 19.75967 | -6.503091 | -0.3341684 | 26.26276
75.998 | 19.3509 | 19.74115 | -6.500581 | -0.390247 | 26.24173
76.008 | 19.2862 | 19.72256 | -6.498055 | -0.4363572 | 26.22061
76.018 | 19.2187 | 19.7039 | -6.495514 | -0.4851964 | 26.19941
76.028 | 19.1583 | 19.68517 | -6.492957 | -0.5268666 | 26.17812
76.038 | 19.0837 | 19.66637 | -6.490385 | -0.5826718 | 26.15676
76.048 | 19.0127 | 19.64751 | -6.487797 | -0.6348093 | 26.13531
76.058 | 18.9559 | 19.62858 | -6.485194 | -0.6726783 | 26.11377
76.068 | 18.8759 | 19.60958 | -6.482575 | -0.7336826 | 26.09216
76.078 | 18.8206 | 19.59052 | -6.479941 | -0.7699208 | 26.07046
76.088 | 18.7457 | 19.5714 | -6.477291 | -0.8256973 | 26.04869
76.098 | 18.6772 | 19.55221 | -6.474625 | -0.8750082 | 26.02683
76.108 | 18.6155 | 19.53296 | -6.471944 | -0.9174561 | 26.0049
76.118 | 18.5639 | 19.51364 | -6.469247 | -0.9497439 | 25.98289
76.128 | 18.481 | 19.49427 | -6.466535 | -1.013266 | 25.9608
76.138 | 18.4431 | 19.47483 | -6.463807 | -1.03173 | 25.93864
76.148 | 18.3613 | 19.45534 | -6.461064 | -1.094035 | 25.9164
76.158 | 18.3149 | 19.43578 | -6.458304 | -1.120879 | 25.89408
76.168 | 18.2606 | 19.41617 | -6.45553 | -1.155566 | 25.8717
76.178 | 18.2055 | 19.39649 | -6.452739 | -1.190993 | 25.84923
76.188 | 18.1469 | 19.37676 | -6.449933 | -1.229863 | 25.8267
76.198 | 18.0855 | 19.35697 | -6.447111 | -1.271475 | 25.80409
76.208 | 18.0272 | 19.33714 | -6.444274 | -1.309935 | 25.78141
76.218 | 17.9723 | 19.31724 | -6.441421 | -1.344937 | 25.75866
76.228 | 17.9332 | 19.29728 | -6.438552 | -1.364084 | 25.73584
76.238 | 17.8896 | 19.27728 | -6.435668 | -1.387679 | 25.71295
76.248 | 17.8334 | 19.25722 | -6.432768 | -1.423819 | 25.68999
76.258 | 17.8059 | 19.23711 | -6.429852 | -1.431207 | 25.66696
76.268 | 17.7344 | 19.21694 | -6.42692 | -1.482542 | 25.64386
76.278 | 17.7031 | 19.19673 | -6.423973 | -1.493627 | 25.6207
76.288 | 17.6398 | 19.17646 | -6.42101 | -1.53666 | 25.59747
76.298 | 17.6048 | 19.15614 | -6.418031 | -1.551344 | 25.57418
76.308 | 17.5539 | 19.13578 | -6.415037 | -1.58188 | 25.55082
76.318 | 17.5241 | 19.11536 | -6.412027 | -1.591265 | 25.52739
76.328 | 17.4677 | 19.0949 | -6.409001 | -1.627204 | 25.5039
76.338 | 17.4265 | 19.07439 | -6.405959 | -1.647891 | 25.48035
76.348 | 17.3969 | 19.05383 | -6.402901 | -1.656933 | 25.45673
76.358 | 17.3452 | 19.03323 | -6.399828 | -1.688032 | 25.43306
76.368 | 17.3201 | 19.01258 | -6.396739 | -1.69248 | 25.40932
76.378 | 17.2732 | 18.99189 | -6.393634 | -1.718689 | 25.38552
76.388 | 17.2351 | 18.97115 | -6.390513 | -1.736049 | 25.36166
76.3979 | 17.194 | 18.95057 | -6.387408 | -1.756568 | 25.33798
76.4079 | 17.1582 | 18.92974 | -6.384256 | -1.771543 | 25.314
76.4179 | 17.1212 | 18.90887 | -6.381088 | -1.787673 | 25.28996
76.4279 | 17.0866 | 18.88797 | -6.377905 | -1.801365 | 25.26587
76.4379 | 17.0447 | 18.86701 | -6.374705 | -1.822312 | 25.24172
76.4479 | 17.0013 | 18.84602 | -6.37149 | -1.844721 | 25.21751
76.4579 | 16.9795 | 18.82499 | -6.368258 | -1.845487 | 25.19325
76.4679 | 16.948 | 18.80391 | -6.365011 | -1.855913 | 25.16892
76.4779 | 16.9117 | 18.7828 | -6.361748 | -1.871101 | 25.14455
76.4879 | 16.8815 | 18.76165 | -6.358469 | -1.880153 | 25.12012
76.4979 | 16.8508 | 18.74046 | -6.355174 | -1.889662 | 25.09564
76.5079 | 16.823 | 18.71924 | -6.351864 | -1.896236 | 25.0711
76.5179 | 16.7734 | 18.69797 | -6.348537 | -1.924575 | 25.04651
76.5279 | 16.7455 | 18.67667 | -6.345195 | -1.931172 | 25.02187
76.5379 | 16.7224 | 18.65534 | -6.341836 | -1.932937 | 24.99717
76.5479 | 16.677 | 18.63397 | -6.338462 | -1.956968 | 24.97243
76.5579 | 16.6541 | 18.61256 | -6.335072 | -1.958461 | 24.94763
76.5679 | 16.6349 | 18.59112 | -6.331666 | -1.956222 | 24.92279
76.5779 | 16.5952 | 18.56965 | -6.328244 | -1.974448 | 24.89789
76.5879 | 16.5784 | 18.54814 | -6.324806 | -1.969743 | 24.87295
76.5979 | 16.5363 | 18.5266 | -6.321352 | -1.990302 | 24.84795
76.6079 | 16.516 | 18.50503 | -6.317882 | -1.989029 | 24.82291
76.6179 | 16.4944 | 18.48343 | -6.314396 | -1.989027 | 24.79782
76.6279 | 16.4526 | 18.46179 | -6.310894 | -2.009192 | 24.77269
76.6379 | 16.4315 | 18.44013 | -6.307377 | -2.008627 | 24.7475
76.6479 | 16.4034 | 18.41843 | -6.303843 | -2.015033 | 24.72228
76.6579 | 16.3777 | 18.39671 | -6.300293 | -2.019007 | 24.697
76.6679 | 16.3463 | 18.37495 | -6.296727 | -2.028653 | 24.67168
76.6779 | 16.3206 | 18.35317 | -6.293146 | -2.032571 | 24.64632
76.6879 | 16.3021 | 18.33136 | -6.289548 | -2.029257 | 24.62091
76.6979 | 16.2758 | 18.30952 | -6.285934 | -2.03372 | 24.59545
76.7079 | 16.2485 | 18.28765 | -6.282304 | -2.039154 | 24.56996
76.7179 | 16.2204 | 18.26576 | -6.278659 | -2.045362 | 24.54442
76.7279 | 16.2029 | 18.24384 | -6.274997 | -2.040943 | 24.51884
76.7379 | 16.186 | 18.2219 | -6.271319 | -2.035898 | 24.49322
76.7479 | 16.1538 | 18.19993 | -6.267625 | -2.046128 | 24.46755
76.7579 | 16.1343 | 18.17793 | -6.263915 | -2.043633 | 24.44185
76.7679 | 16.1085 | 18.15591 | -6.260189 | -2.047413 | 24.4161
76.7779 | 16.0823 | 18.13387 | -6.256447 | -2.051568 | 24.39031
76.7879 | 16.0656 | 18.1118 | -6.252689 | -2.046203 | 24.36449
76.7979 | 16.0476 | 18.08971 | -6.248915 | -2.042113 | 24.33863
76.8079 | 16.0194 | 18.0676 | -6.245125 | -2.048198 | 24.31272
76.8179 | 16.0046 | 18.04546 | -6.241318 | -2.040861 | 24.28678
76.8279 | 15.9908 | 18.02331 | -6.237496 | -2.032505 | 24.2608
76.8379 | 15.9709 | 18.00113 | -6.233658 | -2.030228 | 24.23479
76.8479 | 15.9451 | 17.97893 | -6.229803 | -2.033826 | 24.20873
76.8579 | 15.9388 | 17.9567 | -6.225932 | -2.017905 | 24.18264
76.8679 | 15.9115 | 17.93446 | -6.222045 | -2.022965 | 24.15651
76.8779 | 15.8978 | 17.91221 | -6.218142 | -2.014406 | 24.13035
76.8879 | 15.8649 | 17.88993 | -6.214223 | -2.025026 | 24.10415
76.8979 | 15.8625 | 17.86763 | -6.210288 | -2.005127 | 24.07792
76.9079 | 15.8357 | 17.84531 | -6.206337 | -2.009608 | 24.05164
76.9179 | 15.8139 | 17.82297 | -6.202369 | -2.009072 | 24.02534
76.9279 | 15.7932 | 17.80062 | -6.198386 | -2.007419 | 23.99901
76.9379 | 15.7782 | 17.77825 | -6.194386 | -2.000048 | 23.97263
76.9479 | 15.7555 | 17.75586 | -6.19037 | -2.000361 | 23.94623
76.9579 | 15.7487 | 17.73346 | -6.186338 | -1.984755 | 23.91979
76.9679 | 15.7148 | 17.71103 | -6.18229 | -1.996235 | 23.89332
76.9779 | 15.7007 | 17.6886 | -6.178225 | -1.987898 | 23.86682
76.9878 | 15.6816 | 17.66637 | -6.174186 | -1.984773 | 23.84056
76.9978 | 15.6683 | 17.64391 | -6.170089 | -1.975605 | 23.81399
77.0078 | 15.6405 | 17.62142 | -6.165976 | -1.980923 | 23.7874
77.0178 | 15.6202 | 17.59892 | -6.161847 | -1.978725 | 23.76077
77.0278 | 15.6149 | 17.57642 | -6.157702 | -1.961515 | 23.73412
77.0378 | 15.5899 | 17.55388 | -6.153541 | -1.96398 | 23.70742
77.0478 | 15.5686 | 17.53134 | -6.149363 | -1.962741 | 23.6807
77.0578 | 15.5634 | 17.50879 | -6.14517 | -1.945389 | 23.65396
77.0678 | 15.5471 | 17.48623 | -6.14096 | -1.939126 | 23.62719
77.0778 | 15.5291 | 17.46365 | -6.136733 | -1.934549 | 23.60038
77.0878 | 15.5145 | 17.44106 | -6.132491 | -1.926561 | 23.57355
77.0978 | 15.5033 | 17.41846 | -6.128232 | -1.915159 | 23.54669
77.1078 | 15.4883 | 17.39585 | -6.123957 | -1.907547 | 23.5198
77.1178 | 15.4692 | 17.37322 | -6.119666 | -1.904024 | 23.49289
77.1278 | 15.4607 | 17.35059 | -6.115359 | -1.889891 | 23.46595
77.1378 | 15.4506 | 17.32795 | -6.111035 | -1.877346 | 23.43898
77.1478 | 15.4315 | 17.30529 | -6.106695 | -1.873791 | 23.41199
77.1578 | 15.418 | 17.28263 | -6.102339 | -1.864629 | 23.38497
77.1678 | 15.4093 | 17.25995 | -6.097967 | -1.850654 | 23.35792
77.1778 | 15.3896 | 17.23727 | -6.093578 | -1.84767 | 23.33085
77.1878 | 15.3887 | 17.21458 | -6.089173 | -1.825877 | 23.30375
77.1978 | 15.3662 | 17.19188 | -6.084752 | -1.825677 | 23.27663
77.2078 | 15.3593 | 17.16917 | -6.080314 | -1.809867 | 23.24948
77.2178 | 15.3441 | 17.14645 | -6.075861 | -1.802348 | 23.22231
77.2278 | 15.3191 | 17.12373 | -6.07139 | -1.804634 | 23.19512
77.2378 | 15.3153 | 17.101 | -6.066904 | -1.785701 | 23.1679
77.2478 | 15.3006 | 17.07826 | -6.062401 | -1.777661 | 23.14066
77.2578 | 15.2916 | 17.05551 | -6.057882 | -1.763914 | 23.1134
77.2678 | 15.2708 | 17.03276 | -6.053347 | -1.761961 | 23.08611
77.2778 | 15.2638 | 17.01 | -6.048796 | -1.746199 | 23.05879
77.2878 | 15.2494 | 16.98722 | -6.044228 | -1.737825 | 23.03145
77.2978 | 15.2384 | 16.96445 | -6.039643 | -1.726052 | 23.0041
77.3078 | 15.2244 | 16.94167 | -6.035043 | -1.717275 | 22.97672
77.3178 | 15.2099 | 16.91889 | -6.030426 | -1.708991 | 22.94932
77.3278 | 15.1951 | 16.8961 | -6.025793 | -1.701003 | 22.9219
77.3378 | 15.1802 | 16.87331 | -6.021143 | -1.693111 | 22.89445
77.3478 | 15.17 | 16.85051 | -6.016478 | -1.680512 | 22.86699
77.3578 | 15.1584 | 16.82771 | -6.011795 | -1.669313 | 22.83951
77.3678 | 15.1536 | 16.8049 | -6.007097 | -1.651303 | 22.812
77.3778 | 15.1364 | 16.7821 | -6.002382 | -1.645695 | 22.78448
77.3878 | 15.1357 | 16.75928 | -5.997651 | -1.623583 | 22.75693
77.3978 | 15.1128 | 16.73646 | -5.992903 | -1.623665 | 22.72937
77.4078 | 15.1079 | 16.71365 | -5.988139 | -1.605746 | 22.70179
77.4178 | 15.0994 | 16.69082 | -5.983359 | -1.591423 | 22.67418
77.4278 | 15.0892 | 16.668 | -5.978562 | -1.578798 | 22.64656
77.4378 | 15.0892 | 16.64517 | -5.973749 | -1.55597 | 22.61892
77.4478 | 15.0602 | 16.62234 | -5.96892 | -1.56214 | 22.59126
77.4578 | 15.0517 | 16.59951 | -5.964074 | -1.547808 | 22.56358
77.4678 | 15.0462 | 16.57667 | -5.959212 | -1.530475 | 22.53589
77.4778 | 15.0413 | 16.55385 | -5.954333 | -1.512549 | 22.50818
77.4878 | 15.0326 | 16.53101 | -5.949438 | -1.498413 | 22.48045
77.4978 | 15.0265 | 16.50818 | -5.944527 | -1.481678 | 22.4527
77.5078 | 15.0098 | 16.48534 | -5.939599 | -1.475539 | 22.42494
77.5178 | 14.9935 | 16.4625 | -5.934655 | -1.469001 | 22.39716
77.5278 | 14.9902 | 16.43966 | -5.929695 | -1.449462 | 22.36936
77.5378 | 14.9692 | 16.41681 | -5.924718 | -1.447613 | 22.34153
77.5478 | 14.9649 | 16.39397 | -5.919725 | -1.429074 | 22.3137
77.5578 | 14.9489 | 16.37114 | -5.914715 | -1.422236 | 22.28585
77.5677 | 14.9393 | 16.34853 | -5.909739 | -1.409233 | 22.25827
77.5777 | 14.9315 | 16.3257 | -5.904697 | -1.394196 | 22.23039
77.5877 | 14.9189 | 16.30286 | -5.899638 | -1.383959 | 22.2025
77.5977 | 14.9054 | 16.28002 | -5.894563 | -1.374624 | 22.17459
77.6077 | 14.8897 | 16.25719 | -5.889471 | -1.367489 | 22.14666
77.6177 | 14.8769 | 16.23436 | -5.884363 | -1.357455 | 22.11872
77.6277 | 14.8687 | 16.21152 | -5.879239 | -1.342825 | 22.09076
77.6377 | 14.8566 | 16.1887 | -5.874098 | -1.332096 | 22.06279
77.6477 | 14.8355 | 16.16587 | -5.868941 | -1.330369 | 22.03481
77.6577 | 14.8329 | 16.14304 | -5.863767 | -1.310144 | 22.00681
77.6677 | 14.8227 | 16.12022 | -5.858577 | -1.29752 | 21.9788
77.6777 | 14.8056 | 16.0974 | -5.85337 | -1.2918 | 21.95077
77.6877 | 14.7944 | 16.07458 | -5.848147 | -1.280184 | 21.92273
77.6977 | 14.7861 | 16.05177 | -5.842908 | -1.26567 | 21.89468
77.7077 | 14.7676 | 16.02896 | -5.837652 | -1.26136 | 21.86661
77.7177 | 14.7646 | 16.00615 | -5.83238 | -1.241552 | 21.83853
77.7277 | 14.7438 | 15.98335 | -5.827091 | -1.239548 | 21.81044
77.7377 | 14.7339 | 15.96055 | -5.821786 | -1.226647 | 21.78233
77.7477 | 14.7218 | 15.93775 | -5.816464 | -1.215952 | 21.75422
77.7577 | 14.7111 | 15.91496 | -5.811126 | -1.20386 | 21.72609
77.7677 | 14.7081 | 15.89217 | -5.805771 | -1.184073 | 21.69794
77.7777 | 14.6872 | 15.86939 | -5.8004 | -1.18219 | 21.66979
77.7877 | 14.6696 | 15.84661 | -5.795013 | -1.177011 | 21.64162
77.7977 | 14.6508 | 15.82384 | -5.789609 | -1.173038 | 21.61345
77.8077 | 14.6493 | 15.80107 | -5.784188 | -1.151768 | 21.58526
77.8177 | 14.6336 | 15.7783 | -5.778752 | -1.144704 | 21.55706
77.8277 | 14.615 | 15.75555 | -5.773298 | -1.140545 | 21.52884
77.8377 | 14.5925 | 15.73279 | -5.767828 | -1.140294 | 21.50062
77.8477 | 14.5881 | 15.71005 | -5.762342 | -1.121947 | 21.47239
77.8577 | 14.5766 | 15.68731 | -5.756839 | -1.110706 | 21.44415
77.8677 | 14.5646 | 15.66457 | -5.75132 | -1.09997 | 21.41589
77.8777 | 14.5542 | 15.64184 | -5.745785 | -1.087641 | 21.38763
77.8877 | 14.5333 | 15.61912 | -5.740232 | -1.085818 | 21.35935
77.8977 | 14.5148 | 15.5964 | -5.734664 | -1.081604 | 21.33107
77.9077 | 14.5043 | 15.57369 | -5.729079 | -1.069393 | 21.30277
77.9177 | 14.4882 | 15.55099 | -5.723477 | -1.06279 | 21.27447
77.9277 | 14.4705 | 15.5283 | -5.717859 | -1.057796 | 21.24616
77.9377 | 14.4628 | 15.50561 | -5.712225 | -1.042808 | 21.21783
77.9477 | 14.4457 | 15.48293 | -5.706574 | -1.037227 | 21.1895
77.9577 | 14.4367 | 15.46025 | -5.700906 | -1.023553 | 21.16116
77.9677 | 14.4316 | 15.43759 | -5.695222 | -1.005988 | 21.13281
77.9777 | 14.4145 | 15.41493 | -5.689522 | -1.000431 | 21.10445
77.9877 | 14.398 | 15.39228 | -5.683805 | -0.9942802 | 21.07609
77.9977 | 14.3868 | 15.36964 | -5.678072 | -0.9828394 | 21.04771
78.0077 | 14.3723 | 15.34701 | -5.672322 | -0.9747062 | 21.01933
78.0177 | 14.3597 | 15.32438 | -5.666556 | -0.9646822 | 20.99094
78.0277 | 14.3533 | 15.30177 | -5.660773 | -0.9484653 | 20.96254
78.0377 | 14.3361 | 15.27916 | -5.654974 | -0.9430582 | 20.93413
78.0477 | 14.3269 | 15.25656 | -5.649158 | -0.9296598 | 20.90572
78.0577 | 14.3247 | 15.23397 | -5.643326 | -0.9092705 | 20.8773
78.0677 | 14.3071 | 15.21139 | -5.637477 | -0.9042917 | 20.84887
78.0777 | 14.3034 | 15.18882 | -5.631612 | -0.885421 | 20.82043
78.0877 | 14.2951 | 15.16626 | -5.62573 | -0.8711598 | 20.79199
78.0977 | 14.2864 | 15.14371 | -5.619832 | -0.8573076 | 20.76354
78.1077 | 14.2788 | 15.12117 | -5.613917 | -0.8423668 | 20.73508
78.1177 | 14.2674 | 15.09864 | -5.607986 | -0.8312364 | 20.70662
78.1277 | 14.259 | 15.07611 | -5.602038 | -0.8171149 | 20.67815
78.1377 | 14.2491 | 15.0536 | -5.596074 | -0.8045044 | 20.64968
78.1477 | 14.2418 | 15.0311 | -5.590094 | -0.7893043 | 20.6212
78.1576 | 14.2361 | 15.00883 | -5.584157 | -0.7727318 | 20.59299
78.1676 | 14.2222 | 14.98636 | -5.578143 | -0.7641629 | 20.56451
78.1776 | 14.2139 | 14.96389 | -5.572113 | -0.7499861 | 20.536
78.1876 | 14.2105 | 14.94144 | -5.566067 | -0.730938 | 20.50751
78.1976 | 14.1926 | 14.91898 | -5.560004 | -0.7263834 | 20.47899
78.2076 | 14.1901 | 14.89656 | -5.553925 | -0.7064591 | 20.45048
78.2176 | 14.1724 | 14.87413 | -5.547829 | -0.7017281 | 20.42196
78.2276 | 14.1649 | 14.85173 | -5.541717 | -0.6868257 | 20.39344
78.2376 | 14.1489 | 14.82932 | -5.535588 | -0.68042 | 20.36491
78.2476 | 14.1376 | 14.80694 | -5.529443 | -0.669341 | 20.33638
78.2576 | 14.1236 | 14.78456 | -5.523281 | -0.6609573 | 20.30784
78.2676 | 14.1126 | 14.7622 | -5.517103 | -0.6496044 | 20.27931
78.2776 | 14.1012 | 14.73985 | -5.510908 | -0.6386468 | 20.25076
78.2876 | 14.089 | 14.71752 | -5.504697 | -0.6285184 | 20.22222
78.2976 | 14.0764 | 14.69519 | -5.49847 | -0.6187877 | 20.19366
78.3076 | 14.064 | 14.67288 | -5.492226 | -0.6088828 | 20.16511
78.3176 | 14.0467 | 14.65059 | -5.485965 | -0.6038856 | 20.13655
78.3276 | 14.0349 | 14.6283 | -5.479688 | -0.5934002 | 20.10799
78.3376 | 14.0126 | 14.60603 | -5.473394 | -0.5934286 | 20.07942
78.3476 | 13.9952 | 14.58377 | -5.467084 | -0.5885718 | 20.05086
78.3576 | 13.9866 | 14.56153 | -5.460758 | -0.5749277 | 20.02229
78.3676 | 13.9701 | 14.5393 | -5.454415 | -0.5691982 | 19.99371
78.3776 | 13.9566 | 14.51708 | -5.448056 | -0.5604838 | 19.96514
78.3876 | 13.9446 | 14.49487 | -5.44168 | -0.5502739 | 19.93655
78.3976 | 13.9317 | 14.4727 | -5.435288 | -0.5409975 | 19.90799
78.4076 | 13.907 | 14.45051 | -5.428879 | -0.5435117 | 19.87939
78.4176 | 13.9006 | 14.42837 | -5.422454 | -0.5277671 | 19.85082
78.4276 | 13.8881 | 14.40621 | -5.416012 | -0.5181113 | 19.82222
78.4376 | 13.8687 | 14.3841 | -5.409554 | -0.5153962 | 19.79365
78.4476 | 13.851 | 14.36197 | -5.403079 | -0.5109698 | 19.76505
78.4576 | 13.836 | 14.33988 | -5.396588 | -0.5038844 | 19.73647
78.4676 | 13.8134 | 14.31779 | -5.390081 | -0.5043895 | 19.70787
78.4776 | 13.8052 | 14.29574 | -5.383557 | -0.4905357 | 19.67929
78.4876 | 13.7808 | 14.27367 | -5.377017 | -0.4928723 | 19.65069
78.4976 | 13.7729 | 14.25165 | -5.37046 | -0.4787488 | 19.62211
78.5076 | 13.7584 | 14.22962 | -5.363887 | -0.4712186 | 19.59351
78.5176 | 13.7415 | 14.20763 | -5.357297 | -0.4661289 | 19.56493
78.5276 | 13.7247 | 14.18563 | -5.350691 | -0.4609291 | 19.53632
78.5376 | 13.7051 | 14.16367 | -5.344068 | -0.4585678 | 19.50774
78.5476 | 13.6903 | 14.14171 | -5.337429 | -0.4514061 | 19.47914
78.5576 | 13.672 | 14.11978 | -5.330774 | -0.447779 | 19.45055
78.5676 | 13.6527 | 14.09786 | -5.324102 | -0.4451591 | 19.42196
78.5776 | 13.6412 | 14.07596 | -5.317414 | -0.4347578 | 19.39337
78.5876 | 13.6151 | 14.05407 | -5.310709 | -0.4389715 | 19.36478
78.5976 | 13.6001 | 14.03221 | -5.303988 | -0.4321066 | 19.33619
78.6076 | 13.5875 | 14.01036 | -5.297251 | -0.4228572 | 19.30761
78.6176 | 13.5662 | 13.98852 | -5.290497 | -0.422325 | 19.27902
78.6276 | 13.5544 | 13.96671 | -5.283727 | -0.4123115 | 19.25044
78.6376 | 13.5343 | 13.94491 | -5.27694 | -0.4106077 | 19.22185
78.6476 | 13.5209 | 13.92314 | -5.270137 | -0.4022429 | 19.19328
78.6576 | 13.4999 | 13.90137 | -5.263317 | -0.4014715 | 19.16469
78.6676 | 13.4797 | 13.87965 | -5.256481 | -0.3999453 | 19.13613
78.6776 | 13.4661 | 13.85791 | -5.249629 | -0.3918099 | 19.10754
78.6876 | 13.4527 | 13.83622 | -5.24276 | -0.3835204 | 19.07898
78.6976 | 13.4303 | 13.81453 | -5.235875 | -0.3842251 | 19.0504
78.7076 | 13.4153 | 13.79287 | -5.228974 | -0.3775745 | 19.02185
78.7176 | 13.3957 | 13.77122 | -5.222056 | -0.3755173 | 18.99327
78.7276 | 13.3787 | 13.74961 | -5.215122 | -0.3709056 | 18.96473
78.7375 | 13.3607 | 13.72821 | -5.208241 | -0.3675106 | 18.93645
78.7475 | 13.3385 | 13.70663 | -5.201274 | -0.3681257 | 18.9079
78.7575 | 13.3279 | 13.68506 | -5.194291 | -0.3571605 | 18.87935
78.7675 | 13.3009 | 13.66351 | -5.187291 | -0.3626143 | 18.85081
78.7775 | 13.2854 | 13.64199 | -5.180276 | -0.3565908 | 18.82227
78.7875 | 13.2696 | 13.62049 | -5.173243 | -0.3508868 | 18.79373
78.7975 | 13.2468 | 13.599 | -5.166195 | -0.3522038 | 18.7652
78.8075 | 13.2276 | 13.57754 | -5.15913 | -0.3499414 | 18.73667
78.8175 | 13.2077 | 13.5561 | -5.152049 | -0.3484007 | 18.70815
78.8275 | 13.192 | 13.53468 | -5.144951 | -0.342681 | 18.67963
78.8375 | 13.1727 | 13.51328 | -5.137837 | -0.3405815 | 18.65112
78.8475 | 13.1476 | 13.4919 | -5.130707 | -0.3443042 | 18.62261
78.8575 | 13.1304 | 13.47055 | -5.12356 | -0.3401507 | 18.59411
78.8675 | 13.1149 | 13.44922 | -5.116397 | -0.3343179 | 18.56562
78.8775 | 13.0998 | 13.42791 | -5.109218 | -0.3281063 | 18.53712
78.8875 | 13.0805 | 13.40662 | -5.102023 | -0.3261178 | 18.50864
78.8975 | 13.0598 | 13.38535 | -5.094811 | -0.3255502 | 18.48016
78.9075 | 13.0333 | 13.36411 | -5.087583 | -0.3308061 | 18.45169
78.9175 | 13.0163 | 13.34289 | -5.080338 | -0.3265866 | 18.42323
78.9275 | 13.0015 | 13.32169 | -5.073078 | -0.3201866 | 18.39476
78.9375 | 12.9876 | 13.30051 | -5.065801 | -0.3129136 | 18.36631
78.9475 | 12.9648 | 13.27936 | -5.058508 | -0.3145614 | 18.33787
78.9575 | 12.9499 | 13.25823 | -5.051198 | -0.3083328 | 18.30943
78.9675 | 12.9331 | 13.23713 | -5.043872 | -0.3040285 | 18.281
78.9775 | 12.9143 | 13.21605 | -5.03653 | -0.3017474 | 18.25258
78.9875 | 12.8933 | 13.19499 | -5.029172 | -0.3016905 | 18.22416
78.9975 | 12.8663 | 13.17396 | -5.021797 | -0.3076583 | 18.19576
79.0075 | 12.8503 | 13.15295 | -5.014406 | -0.3026504 | 18.16736
79.0175 | 12.8333 | 13.13197 | -5.006999 | -0.298667 | 18.13897
79.0275 | 12.8203 | 13.11101 | -4.999576 | -0.2907072 | 18.11058
79.0375 | 12.8024 | 13.09007 | -4.992137 | -0.2876725 | 18.08221
79.0475 | 12.7821 | 13.06916 | -4.984681 | -0.2870638 | 18.05384
79.0575 | 12.7646 | 13.04828 | -4.977209 | -0.2836788 | 18.02549
79.0675 | 12.7406 | 13.02742 | -4.969721 | -0.2868196 | 17.99714
79.0775 | 12.7205 | 13.00659 | -4.962216 | -0.2860862 | 17.9688
79.0875 | 12.7096 | 12.98578 | -4.954696 | -0.2761787 | 17.94047
79.0975 | 12.6838 | 12.965 | -4.947159 | -0.2811976 | 17.91216
79.1075 | 12.6651 | 12.94424 | -4.939606 | -0.2791414 | 17.88385
79.1175 | 12.6382 | 12.92351 | -4.932037 | -0.2853117 | 17.85555
79.1275 | 12.6267 | 12.90281 | -4.924451 | -0.2761088 | 17.82726
79.1375 | 12.5982 | 12.88213 | -4.91685 | -0.2839316 | 17.79898
79.1475 | 12.5816 | 12.86148 | -4.909232 | -0.2798818 | 17.77071
79.1575 | 12.5653 | 12.84086 | -4.901598 | -0.2755574 | 17.74246
79.1675 | 12.5436 | 12.82026 | -4.893949 | -0.2766621 | 17.71421
79.1775 | 12.5238 | 12.79969 | -4.886282 | -0.2758933 | 17.68598
79.1875 | 12.5022 | 12.77915 | -4.8786 | -0.2769516 | 17.65775
79.1975 | 12.4847 | 12.75864 | -4.870902 | -0.2739382 | 17.62954
79.2075 | 12.4587 | 12.73815 | -4.863187 | -0.2794523 | 17.60134
79.2175 | 12.4374 | 12.71769 | -4.855457 | -0.2802929 | 17.57315
79.2275 | 12.4189 | 12.69726 | -4.84771 | -0.2783641 | 17.54497
79.2375 | 12.4045 | 12.67686 | -4.839947 | -0.2723613 | 17.51681
79.2475 | 12.3785 | 12.65649 | -4.832168 | -0.2779877 | 17.48866
79.2575 | 12.3674 | 12.63614 | -4.824373 | -0.2687444 | 17.46052
79.2675 | 12.3413 | 12.61583 | -4.816562 | -0.2745285 | 17.43239
79.2775 | 12.3273 | 12.59554 | -4.808735 | -0.2682401 | 17.40427
79.2875 | 12.3037 | 12.57528 | -4.800892 | -0.2715828 | 17.37617
79.2975 | 12.2872 | 12.55505 | -4.793032 | -0.2678538 | 17.34809
79.3075 | 12.264 | 12.53486 | -4.785157 | -0.2708556 | 17.32001
79.3175 | 12.236 | 12.51469 | -4.777266 | -0.278686 | 17.29195
79.3274 | 12.2232 | 12.49474 | -4.769437 | -0.271543 | 17.26418
79.3374 | 12.2046 | 12.47463 | -4.761514 | -0.2700338 | 17.23615
79.3474 | 12.1863 | 12.45455 | -4.753575 | -0.2682539 | 17.20813
79.3574 | 12.1648 | 12.4345 | -4.745619 | -0.2697039 | 17.18012
79.3674 | 12.1494 | 12.41449 | -4.737648 | -0.2650865 | 17.15213
79.3774 | 12.1257 | 12.3945 | -4.729661 | -0.2687979 | 17.12416
79.3874 | 12.1042 | 12.37454 | -4.721657 | -0.2703411 | 17.0962
79.3974 | 12.087 | 12.35462 | -4.713638 | -0.2676151 | 17.06825
79.4074 | 12.0628 | 12.33472 | -4.705603 | -0.2719193 | 17.04032
79.4174 | 12.0419 | 12.31486 | -4.697552 | -0.2729557 | 17.01241
79.4274 | 12.028 | 12.29502 | -4.689484 | -0.2670249 | 16.98451
79.4374 | 12.0023 | 12.27522 | -4.681401 | -0.2729233 | 16.95662
79.4474 | 11.983 | 12.25546 | -4.673302 | -0.2724555 | 16.92876
79.4574 | 11.9638 | 12.23572 | -4.665187 | -0.2719191 | 16.90091
79.4674 | 11.9421 | 12.21602 | -4.657056 | -0.2739152 | 16.87307
79.4774 | 11.9287 | 12.19634 | -4.648909 | -0.267644 | 16.84525
79.4874 | 11.9052 | 12.17671 | -4.640747 | -0.2715052 | 16.81745
79.4974 | 11.8837 | 12.1571 | -4.632568 | -0.2734005 | 16.78967
79.5074 | 11.8632 | 12.13753 | -4.624374 | -0.2743272 | 16.7619
79.5174 | 11.8491 | 12.11799 | -4.616163 | -0.2688858 | 16.73415
79.5274 | 11.8229 | 12.09848 | -4.607937 | -0.2755784 | 16.70642
79.5374 | 11.8115 | 12.07901 | -4.599695 | -0.2675053 | 16.6787
79.5474 | 11.7921 | 12.05957 | -4.591437 | -0.2674657 | 16.651
79.5574 | 11.7705 | 12.04016 | -4.583163 | -0.2696603 | 16.62332
79.5674 | 11.7594 | 12.02079 | -4.574874 | -0.2613901 | 16.59566
79.5774 | 11.7432 | 12.00145 | -4.566568 | -0.2582514 | 16.56802
79.5874 | 11.723 | 11.98215 | -4.558247 | -0.259148 | 16.5404
79.5974 | 11.7029 | 11.96288 | -4.54991 | -0.2599774 | 16.51279
79.6074 | 11.6913 | 11.94364 | -4.541557 | -0.252344 | 16.4852
79.6174 | 11.6755 | 11.92444 | -4.533189 | -0.2489431 | 16.45763
79.6274 | 11.6497 | 11.90528 | -4.524804 | -0.2555793 | 16.43008
79.6374 | 11.6379 | 11.88615 | -4.516404 | -0.2482486 | 16.40255
79.6474 | 11.6272 | 11.86706 | -4.507988 | -0.2398553 | 16.37504
79.6574 | 11.6069 | 11.848 | -4.499557 | -0.2410959 | 16.34755
79.6674 | 11.595 | 11.82897 | -4.49111 | -0.233973 | 16.32008
79.6774 | 11.5778 | 11.80998 | -4.482647 | -0.2321833 | 16.29263
79.6874 | 11.5532 | 11.79103 | -4.474168 | -0.2378342 | 16.2652
79.6974 | 11.5419 | 11.77212 | -4.465673 | -0.2302187 | 16.23779
79.7074 | 11.5247 | 11.75324 | -4.457163 | -0.2285399 | 16.2104
79.7174 | 11.5038 | 11.7344 | -4.448638 | -0.2305972 | 16.18303
79.7274 | 11.4876 | 11.71559 | -4.440096 | -0.2279889 | 16.15569
79.7374 | 11.4718 | 11.69682 | -4.431539 | -0.2250206 | 16.12836
79.7474 | 11.4542 | 11.67809 | -4.422966 | -0.2238876 | 16.10105
79.7574 | 11.4429 | 11.65939 | -4.414378 | -0.216492 | 16.07377
79.7674 | 11.4198 | 11.64073 | -4.405774 | -0.2209337 | 16.04651
79.7774 | 11.4044 | 11.62211 | -4.397154 | -0.2177132 | 16.01927
79.7874 | 11.389 | 11.60353 | -4.388519 | -0.2145303 | 15.99205
79.7974 | 11.3727 | 11.58498 | -4.379869 | -0.2122835 | 15.96485
79.8074 | 11.3559 | 11.56648 | -4.371202 | -0.2105759 | 15.93768
79.8174 | 11.3373 | 11.54801 | -4.36252 | -0.2107065 | 15.91053
79.8274 | 11.3192 | 11.52958 | -4.353823 | -0.2103754 | 15.8834
79.8374 | 11.2975 | 11.51118 | -4.34511 | -0.2136815 | 15.85629
79.8474 | 11.2818 | 11.49283 | -4.336382 | -0.2110277 | 15.82921
79.8574 | 11.2688 | 11.47451 | -4.327638 | -0.2057098 | 15.80215
79.8674 | 11.2503 | 11.45623 | -4.318878 | -0.205933 | 15.77511
79.8774 | 11.2373 | 11.43799 | -4.310103 | -0.2006944 | 15.7481
79.8874 | 11.22 | 11.41979 | -4.301313 | -0.1997947 | 15.72111
79.8974 | 11.201 | 11.40163 | -4.292507 | -0.2006348 | 15.69414
79.9073 | 11.185 | 11.3837 | -4.283774 | -0.1986998 | 15.66747
79.9173 | 11.1657 | 11.36562 | -4.274937 | -0.1999182 | 15.64056
79.9273 | 11.1548 | 11.34758 | -4.266085 | -0.1927764 | 15.61366
79.9373 | 11.1178 | 11.32958 | -4.257218 | -0.2117753 | 15.58679
79.9473 | 11.1136 | 11.31161 | -4.248335 | -0.1980124 | 15.55995
79.9573 | 11.0906 | 11.29369 | -4.239436 | -0.203091 | 15.53313
79.9673 | 11.078 | 11.27581 | -4.230523 | -0.1978091 | 15.50633
79.9773 | 11.0579 | 11.25797 | -4.221594 | -0.2000672 | 15.47956
79.9873 | 11.0404 | 11.24016 | -4.212649 | -0.199765 | 15.45281
79.9973 | 11.022 | 11.22241 | -4.20369 | -0.2004062 | 15.4261
80.0073 | 11.0089 | 11.20469 | -4.194715 | -0.1957879 | 15.3994
80.0173 | 10.9895 | 11.18701 | -4.185724 | -0.1975097 | 15.37273
80.0273 | 10.9765 | 11.16937 | -4.176719 | -0.1928728 | 15.34609
80.0373 | 10.935 | 11.15178 | -4.167698 | -0.2167761 | 15.31947
80.0473 | 10.9287 | 11.13422 | -4.158662 | -0.2055219 | 15.29288
80.0573 | 10.9124 | 11.11671 | -4.14961 | -0.20431 | 15.26632
80.0673 | 10.8987 | 11.09924 | -4.140544 | -0.2005381 | 15.23978
80.0773 | 10.8784 | 11.08181 | -4.131462 | -0.2034082 | 15.21327
80.0873 | 10.862 | 11.06442 | -4.122365 | -0.2024218 | 15.18679
80.0973 | 10.8498 | 11.04708 | -4.113253 | -0.1972761 | 15.16033
80.1073 | 10.8302 | 11.02977 | -4.104125 | -0.1995744 | 15.1339
80.1173 | 10.8137 | 11.01251 | -4.094983 | -0.1988129 | 15.1075
80.1273 | 10.7993 | 10.99529 | -4.085825 | -0.1959942 | 15.08112
80.1373 | 10.7655 | 10.97812 | -4.076652 | -0.2126189 | 15.05477
80.1473 | 10.7577 | 10.96099 | -4.067464 | -0.2032866 | 15.02845
80.1573 | 10.7452 | 10.9439 | -4.058261 | -0.1986964 | 15.00216
80.1673 | 10.727 | 10.92685 | -4.049043 | -0.199849 | 14.97589
80.1773 | 10.7111 | 10.90985 | -4.039809 | -0.1987456 | 14.94965
80.1873 | 10.6969 | 10.89288 | -4.030561 | -0.1959849 | 14.92345
80.1973 | 10.6798 | 10.87597 | -4.021297 | -0.1961685 | 14.89727
80.2073 | 10.662 | 10.85909 | -4.012019 | -0.1970949 | 14.87111
80.2173 | 10.6415 | 10.84227 | -4.002726 | -0.2007653 | 14.84499
80.2273 | 10.6302 | 10.82548 | -3.993417 | -0.1952795 | 14.8189
80.2373 | 10.6058 | 10.80874 | -3.984094 | -0.2029381 | 14.79283
80.2473 | 10.5934 | 10.79204 | -3.974755 | -0.1986391 | 14.76679
80.2573 | 10.5751 | 10.77538 | -3.965402 | -0.200284 | 14.74079
80.2673 | 10.5603 | 10.75877 | -3.956033 | -0.1984748 | 14.71481
80.2773 | 10.5484 | 10.74221 | -3.94665 | -0.1938104 | 14.68886
80.2873 | 10.5307 | 10.72569 | -3.937252 | -0.1949902 | 14.66294
80.2973 | 10.5057 | 10.70921 | -3.927839 | -0.2035134 | 14.63705
80.3073 | 10.493 | 10.69278 | -3.918411 | -0.1997821 | 14.61119
80.3173 | 10.4778 | 10.6764 | -3.908968 | -0.1985962 | 14.58536
80.3273 | 10.4616 | 10.66005 | -3.899511 | -0.1984537 | 14.55956
80.3373 | 10.4417 | 10.64376 | -3.890038 | -0.2020572 | 14.5338
80.3473 | 10.4326 | 10.62751 | -3.880551 | -0.1949064 | 14.50806
80.3573 | 10.4192 | 10.6113 | -3.871049 | -0.1920997 | 14.48235
80.3673 | 10.4016 | 10.59514 | -3.861532 | -0.1935398 | 14.45667
80.3773 | 10.3852 | 10.57902 | -3.852 | -0.1938239 | 14.43102
80.3873 | 10.369 | 10.56295 | -3.842454 | -0.1939547 | 14.40541
80.3973 | 10.3568 | 10.54693 | -3.832893 | -0.1901314 | 14.37982
80.4073 | 10.3429 | 10.53095 | -3.823317 | -0.1880529 | 14.35427
80.4173 | 10.3343 | 10.51502 | -3.813726 | -0.1807206 | 14.32875
80.4273 | 10.3215 | 10.49914 | -3.804121 | -0.1776352 | 14.30326
80.4373 | 10.306 | 10.4833 | -3.794501 | -0.1772955 | 14.2778
80.4473 | 10.2936 | 10.4675 | -3.784867 | -0.1739028 | 14.25237
80.4573 | 10.2797 | 10.45175 | -3.775218 | -0.1720549 | 14.22697
80.4673 | 10.2699 | 10.43605 | -3.765554 | -0.1661537 | 14.20161
80.4773 | 10.2556 | 10.4204 | -3.755876 | -0.1647996 | 14.17628
80.4873 | 10.2447 | 10.40479 | -3.746183 | -0.1600924 | 14.15098
80.4972 | 10.2391 | 10.38939 | -3.736573 | -0.1502891 | 14.12596
80.5072 | 10.2252 | 10.37387 | -3.726851 | -0.148669 | 14.10072
80.5172 | 10.2182 | 10.35841 | -3.717115 | -0.1402065 | 14.07552
80.5272 | 10.2047 | 10.34298 | -3.707364 | -0.1382805 | 14.05034
80.5372 | 10.1904 | 10.32761 | -3.697599 | -0.1372126 | 14.02521
80.5472 | 10.176 | 10.31228 | -3.687819 | -0.1362813 | 14.0001
80.5572 | 10.1699 | 10.297 | -3.678025 | -0.127102 | 13.97503
80.5672 | 10.1608 | 10.28177 | -3.668216 | -0.1209722 | 13.94999
80.5772 | 10.1459 | 10.26659 | -3.658393 | -0.1206876 | 13.92498
80.5872 | 10.1313 | 10.25145 | -3.648556 | -0.1201512 | 13.90001
80.5972 | 10.1179 | 10.23636 | -3.638704 | -0.118463 | 13.87507
80.6072 | 10.1081 | 10.22132 | -3.628838 | -0.1132226 | 13.85016
80.6172 | 10.0957 | 10.20633 | -3.618957 | -0.110629 | 13.82529
80.6272 | 10.0868 | 10.19138 | -3.609062 | -0.1045837 | 13.80045
80.6372 | 10.0735 | 10.17649 | -3.599153 | -0.1029868 | 13.77564
80.6472 | 10.0599 | 10.16164 | -3.58923 | -0.1017381 | 13.75087
80.6572 | 10.0509 | 10.14684 | -3.579292 | -0.09593743 | 13.72613
80.6672 | 10.0368 | 10.13208 | -3.569341 | -0.09528467 | 13.70143
80.6772 | 10.0224 | 10.11738 | -3.559375 | -0.09497957 | 13.67675
80.6872 | 10.0077 | 10.10272 | -3.549394 | -0.09502344 | 13.65212
80.6972 | 9.9902 | 10.08812 | -3.5394 | -0.09791598 | 13.62752
80.7072 | 9.9843 | 10.07356 | -3.529392 | -0.0892564 | 13.60295
80.7172 | 9.9735 | 10.05905 | -3.519369 | -0.08554688 | 13.57842
80.7272 | 9.9627 | 10.04459 | -3.509332 | -0.08188553 | 13.55392
80.7372 | 9.9462 | 10.03017 | -3.499281 | -0.08397144 | 13.52945
80.7472 | 9.9389 | 10.01581 | -3.489216 | -0.07691276 | 13.50503
80.7572 | 9.922 | 10.00149 | -3.479137 | -0.07949225 | 13.48063
80.7672 | 9.914 | 9.98723 | -3.469044 | -0.07323036 | 13.45627
80.7772 | 9.9024 | 9.973008 | -3.458937 | -0.07060842 | 13.43195
80.7872 | 9.8892 | 9.958845 | -3.448816 | -0.06964459 | 13.40766
80.7972 | 9.8788 | 9.944721 | -3.438681 | -0.06592079 | 13.3834
80.8072 | 9.8733 | 9.930651 | -3.428532 | -0.05735085 | 13.35918
80.8172 | 9.8698 | 9.91663 | -3.41837 | -0.04683025 | 13.335
80.8272 | 9.8631 | 9.902659 | -3.408193 | -0.03955895 | 13.31085
80.8372 | 9.8515 | 9.888737 | -3.398002 | -0.03723729 | 13.28674
80.8472 | 9.8463 | 9.874864 | -3.387798 | -0.02856381 | 13.26266
80.8572 | 9.8373 | 9.86104 | -3.377579 | -0.02374012 | 13.23862
80.8672 | 9.835 | 9.847268 | -3.367347 | -0.01226794 | 13.21462
80.8772 | 9.8319 | 9.833543 | -3.357101 | -0.001643429 | 13.19064
80.8872 | 9.8198 | 9.819869 | -3.346842 | -6.871339e-05 | 13.16671
80.8972 | 9.8239 | 9.806245 | -3.336568 | 0.01765487 | 13.14281
80.9072 | 9.8224 | 9.79267 | -3.326281 | 0.02973008 | 13.11895
80.9172 | 9.818 | 9.779145 | -3.31598 | 0.0388553 | 13.09513
80.9272 | 9.8178 | 9.76567 | -3.305666 | 0.05213025 | 13.07134
80.9372 | 9.8116 | 9.752245 | -3.295338 | 0.05935482 | 13.04758
80.9472 | 9.8103 | 9.73887 | -3.284996 | 0.07143042 | 13.02387
80.9572 | 9.8113 | 9.725544 | -3.27464 | 0.08575601 | 13.00018
80.9672 | 9.8028 | 9.712269 | -3.264271 | 0.0905313 | 12.97654
80.9772 | 9.8012 | 9.699044 | -3.253889 | 0.1021557 | 12.95293
80.9872 | 9.7981 | 9.685869 | -3.243493 | 0.1122309 | 12.92936
80.9972 | 9.7996 | 9.672748 | -3.233083 | 0.126852 | 12.90583
81.0072 | 9.7929 | 9.659669 | -3.22266 | 0.1332305 | 12.88233
81.0172 | 9.7888 | 9.64665 | -3.212223 | 0.14215 | 12.85887
81.0272 | 9.7876 | 9.633671 | -3.201773 | 0.1539288 | 12.83544
81.0372 | 9.7759 | 9.620751 | -3.19131 | 0.1551486 | 12.81206
81.0472 | 9.7727 | 9.607874 | -3.180833 | 0.1648264 | 12.78871
81.0572 | 9.7634 | 9.595051 | -3.170342 | 0.1683486 | 12.76539
81.0672 | 9.7645 | 9.582279 | -3.159839 | 0.1822209 | 12.74212
81.0771 | 9.7559 | 9.569688 | -3.149427 | 0.1862118 | 12.71912
81.0871 | 9.7488 | 9.557016 | -3.138897 | 0.1917839 | 12.69591
81.0971 | 9.7386 | 9.544395 | -3.128354 | 0.1942054 | 12.67275
81.1071 | 9.7312 | 9.531824 | -3.117797 | 0.1993762 | 12.64962
81.1171 | 9.724 | 9.519303 | -3.107227 | 0.2046965 | 12.62653
81.1271 | 9.7192 | 9.506834 | -3.096644 | 0.2123662 | 12.60348
81.1371 | 9.7052 | 9.494414 | -3.086048 | 0.2107856 | 12.58046
81.1471 | 9.6982 | 9.482046 | -3.075438 | 0.2161538 | 12.55748
81.1571 | 9.6882 | 9.469729 | -3.064816 | 0.2184715 | 12.53454
81.1671 | 9.6809 | 9.457462 | -3.05418 | 0.223438 | 12.51164
81.1771 | 9.673 | 9.445246 | -3.043531 | 0.2277543 | 12.48878
81.1871 | 9.6653 | 9.43308 | -3.032869 | 0.23222 | 12.46595
81.1971 | 9.6582 | 9.420965 | -3.022195 | 0.2372348 | 12.44316
81.2071 | 9.6419 | 9.408901 | -3.011507 | 0.232999 | 12.42041
81.2171 | 9.6319 | 9.396888 | -3.000806 | 0.2350118 | 12.39769
81.2271 | 9.6198 | 9.384926 | -2.990092 | 0.234874 | 12.37502
81.2371 | 9.607 | 9.373014 | -2.979365 | 0.2339859 | 12.35238
81.2471 | 9.5973 | 9.361154 | -2.968626 | 0.2361456 | 12.32978
81.2571 | 9.5862 | 9.349345 | -2.957873 | 0.2368553 | 12.30722
81.2671 | 9.5776 | 9.337585 | -2.947108 | 0.2400146 | 12.28469
81.2771 | 9.5692 | 9.325878 | -2.93633 | 0.2433224 | 12.26221
81.2871 | 9.5562 | 9.31422 | -2.925539 | 0.2419803 | 12.23976
81.2971 | 9.5447 | 9.302615 | -2.914735 | 0.2420852 | 12.21735
81.3071 | 9.5224 | 9.291059 | -2.903919 | 0.2313408 | 12.19498
81.3171 | 9.5151 | 9.279556 | -2.89309 | 0.2355442 | 12.17265
81.3271 | 9.5006 | 9.268102 | -2.882248 | 0.2324979 | 12.15035
81.3371 | 9.4924 | 9.2567 | -2.871393 | 0.2356996 | 12.12809
81.3471 | 9.4815 | 9.245349 | -2.860526 | 0.2361511 | 12.10588
81.3571 | 9.4711 | 9.234048 | -2.849647 | 0.2370519 | 12.08369
81.3671 | 9.461 | 9.222799 | -2.838754 | 0.2382008 | 12.06155
81.3771 | 9.4499 | 9.211601 | -2.82785 | 0.2382993 | 12.03945
81.3871 | 9.4404 | 9.200453 | -2.816932 | 0.2399471 | 12.01739
81.3971 | 9.4275 | 9.189357 | -2.806002 | 0.2381432 | 11.99536
81.4071 | 9.416 | 9.178311 | -2.79506 | 0.2376889 | 11.97337
81.4171 | 9.4061 | 9.167316 | -2.784105 | 0.2387839 | 11.95142
81.4271 | 9.3942 | 9.156373 | -2.773138 | 0.2378271 | 11.92951
81.4371 | 9.3862 | 9.14548 | -2.762159 | 0.2407198 | 11.90764
81.4471 | 9.3753 | 9.134638 | -2.751167 | 0.2406615 | 11.88581
81.4571 | 9.3624 | 9.123848 | -2.740163 | 0.2385523 | 11.86401
81.4671 | 9.3517 | 9.113107 | -2.729146 | 0.2385926 | 11.84225
81.4771 | 9.3433 | 9.102419 | -2.718117 | 0.2408809 | 11.82054
81.4871 | 9.3329 | 9.09178 | -2.707076 | 0.2411195 | 11.79886
81.4971 | 9.3203 | 9.081193 | -2.696023 | 0.2391068 | 11.77722
81.5071 | 9.3048 | 9.070658 | -2.684958 | 0.2341425 | 11.75562
81.5171 | 9.2894 | 9.060172 | -2.67388 | 0.2292283 | 11.73405
81.5271 | 9.2729 | 9.049737 | -2.662791 | 0.2231628 | 11.71253
81.5371 | 9.2702 | 9.039354 | -2.651689 | 0.230846 | 11.69104
81.5471 | 9.2566 | 9.029021 | -2.640575 | 0.2275787 | 11.6696
81.5571 | 9.2434 | 9.018739 | -2.62945 | 0.2246612 | 11.64819
81.5671 | 9.2255 | 9.008508 | -2.618312 | 0.2169922 | 11.62682
81.5771 | 9.216 | 8.998327 | -2.607162 | 0.2176729 | 11.60549
81.5871 | 9.1973 | 8.988197 | -2.596 | 0.2091026 | 11.5842
81.5971 | 9.181 | 8.978119 | -2.584827 | 0.2028815 | 11.56295
81.6071 | 9.165 | 8.96809 | -2.573641 | 0.1969096 | 11.54173
81.6171 | 9.1538 | 8.958113 | -2.562444 | 0.1956871 | 11.52056
81.6271 | 9.1358 | 8.948186 | -2.551235 | 0.1876137 | 11.49942
81.6371 | 9.1256 | 8.93831 | -2.540014 | 0.1872902 | 11.47832
81.6471 | 9.113 | 8.928484 | -2.528782 | 0.1845156 | 11.45727
81.6571 | 9.0944 | 8.91871 | -2.517537 | 0.1756903 | 11.43625
81.667 | 9.0882 | 8.909079 | -2.506394 | 0.1791211 | 11.41547
81.677 | 9.0715 | 8.899405 | -2.495126 | 0.1720954 | 11.39453
81.687 | 9.0593 | 8.889781 | -2.483847 | 0.169519 | 11.37363
81.697 | 9.0462 | 8.880208 | -2.472556 | 0.165992 | 11.35276
81.707 | 9.0326 | 8.870685 | -2.461254 | 0.1619148 | 11.33194
81.717 | 9.0219 | 8.861213 | -2.44994 | 0.1606867 | 11.31115
81.727 | 9.0108 | 8.851792 | -2.438615 | 0.1590084 | 11.29041
81.737 | 9.004 | 8.84242 | -2.427278 | 0.1615798 | 11.2697
81.747 | 8.9909 | 8.833098 | -2.41593 | 0.1578023 | 11.24903
81.757 | 8.9842 | 8.823827 | -2.40457 | 0.1603727 | 11.2284
81.767 | 8.9776 | 8.814607 | -2.393199 | 0.162993 | 11.20781
81.777 | 8.9666 | 8.805437 | -2.381817 | 0.1611633 | 11.18725
81.787 | 8.9613 | 8.796317 | -2.370423 | 0.1649833 | 11.16674
81.797 | 8.9493 | 8.787247 | -2.359018 | 0.1620529 | 11.14627
81.807 | 8.9445 | 8.778227 | -2.347602 | 0.166273 | 11.12583
81.817 | 8.9341 | 8.769257 | -2.336175 | 0.1648427 | 11.10543
81.827 | 8.9254 | 8.760337 | -2.324737 | 0.1650626 | 11.08507
81.837 | 8.9166 | 8.751468 | -2.313287 | 0.1651317 | 11.06476
81.847 | 8.9129 | 8.742649 | -2.301826 | 0.1702512 | 11.04448
81.857 | 8.9004 | 8.733878 | -2.290354 | 0.1665217 | 11.02423
81.867 | 8.8925 | 8.725158 | -2.278872 | 0.167342 | 11.00403
81.877 | 8.8866 | 8.716489 | -2.267378 | 0.1701112 | 10.98387
81.887 | 8.8792 | 8.707868 | -2.255873 | 0.1713318 | 10.96374
81.897 | 8.8619 | 8.699298 | -2.244358 | 0.162602 | 10.94366
81.907 | 8.8527 | 8.690778 | -2.232831 | 0.1619223 | 10.92361
81.917 | 8.8444 | 8.682306 | -2.221294 | 0.1620937 | 10.9036
81.927 | 8.8379 | 8.673884 | -2.209745 | 0.1640162 | 10.88363
81.937 | 8.8303 | 8.665512 | -2.198186 | 0.164788 | 10.8637
81.947 | 8.8203 | 8.657189 | -2.186617 | 0.1631108 | 10.84381
81.957 | 8.8138 | 8.648917 | -2.175036 | 0.1648831 | 10.82395
81.967 | 8.8034 | 8.640693 | -2.163445 | 0.162707 | 10.80414
81.977 | 8.8012 | 8.632519 | -2.151843 | 0.1686806 | 10.78436
81.987 | 8.7883 | 8.624395 | -2.140231 | 0.1639053 | 10.76463
81.997 | 8.7721 | 8.616319 | -2.128608 | 0.1557811 | 10.74493
82.007 | 8.7707 | 8.608292 | -2.116974 | 0.1624078 | 10.72527
82.017 | 8.7675 | 8.600315 | -2.105331 | 0.1671853 | 10.70565
82.027 | 8.7607 | 8.592387 | -2.093676 | 0.1683132 | 10.68606
82.037 | 8.7531 | 8.584508 | -2.082011 | 0.1685917 | 10.66652
82.047 | 8.749 | 8.576678 | -2.070336 | 0.1723221 | 10.64701
82.057 | 8.7434 | 8.568896 | -2.05865 | 0.1745036 | 10.62755
82.067 | 8.7463 | 8.561165 | -2.046954 | 0.1851349 | 10.60812
82.077 | 8.7416 | 8.553481 | -2.035248 | 0.1881191 | 10.58873
82.087 | 8.7332 | 8.545846 | -2.023532 | 0.1873538 | 10.56938
82.097 | 8.7305 | 8.53826 | -2.011805 | 0.1922404 | 10.55006
82.107 | 8.7272 | 8.530723 | -2.000068 | 0.1964771 | 10.53079
82.117 | 8.7263 | 8.523234 | -1.988321 | 0.2030661 | 10.51156
82.127 | 8.7266 | 8.515794 | -1.976564 | 0.2108064 | 10.49236
82.137 | 8.7247 | 8.508401 | -1.964797 | 0.2162986 | 10.4732
82.147 | 8.7254 | 8.501059 | -1.95302 | 0.2243411 | 10.45408
82.157 | 8.7224 | 8.493763 | -1.941233 | 0.2286366 | 10.435
82.167 | 8.7203 | 8.486516 | -1.929436 | 0.2337835 | 10.41595
82.177 | 8.7203 | 8.479317 | -1.917629 | 0.2409827 | 10.39695
82.187 | 8.718 | 8.472167 | -1.905813 | 0.2458329 | 10.37798
82.197 | 8.7103 | 8.465065 | -1.893986 | 0.2452354 | 10.35905
82.207 | 8.7056 | 8.45801 | -1.88215 | 0.2475901 | 10.34016
82.217 | 8.706 | 8.451003 | -1.870304 | 0.2549971 | 10.32131
82.227 | 8.7008 | 8.444045 | -1.858448 | 0.2567554 | 10.30249
82.237 | 8.6944 | 8.437133 | -1.846583 | 0.2572667 | 10.28372
82.2469 | 8.6892 | 8.430337 | -1.834826 | 0.2588628 | 10.26516
82.2569 | 8.6901 | 8.423521 | -1.822942 | 0.2665785 | 10.24646
82.2669 | 8.68 | 8.416752 | -1.811048 | 0.2632477 | 10.2278
82.2769 | 8.6731 | 8.410031 | -1.799144 | 0.2630687 | 10.20918
82.2869 | 8.6624 | 8.403358 | -1.787231 | 0.2590424 | 10.19059
82.2969 | 8.6529 | 8.396731 | -1.775309 | 0.2561687 | 10.17204
82.3069 | 8.6471 | 8.390153 | -1.763377 | 0.2569473 | 10.15353
82.3169 | 8.6378 | 8.38362 | -1.751436 | 0.2541796 | 10.13506
82.3269 | 8.6322 | 8.377136 | -1.739485 | 0.2550637 | 10.11662
82.3369 | 8.6215 | 8.370699 | -1.727525 | 0.2508014 | 10.09822
82.3469 | 8.6161 | 8.364308 | -1.715556 | 0.251792 | 10.07986
82.3569 | 8.6066 | 8.357964 | -1.703578 | 0.2486364 | 10.06154
82.3669 | 8.6011 | 8.351668 | -1.691591 | 0.2494325 | 10.04326
82.3769 | 8.5909 | 8.345417 | -1.679595 | 0.2454828 | 10.02501
82.3869 | 8.5794 | 8.339214 | -1.667589 | 0.2401862 | 10.0068
82.3969 | 8.5761 | 8.333056 | -1.655575 | 0.2430435 | 9.988631
82.4069 | 8.575 | 8.326946 | -1.643551 | 0.2480539 | 9.970497
82.4169 | 8.5633 | 8.320882 | -1.631519 | 0.2424177 | 9.952401
82.4269 | 8.5625 | 8.314865 | -1.619478 | 0.2476354 | 9.934342
82.4369 | 8.5576 | 8.308893 | -1.607428 | 0.2487069 | 9.916321
82.4469 | 8.5524 | 8.302969 | -1.595369 | 0.2494312 | 9.898338
82.4569 | 8.552 | 8.29709 | -1.583301 | 0.2549104 | 9.880391
82.4669 | 8.547 | 8.291257 | -1.571225 | 0.2557433 | 9.862482
82.4769 | 8.5393 | 8.285469 | -1.55914 | 0.2538306 | 9.844609
82.4869 | 8.5388 | 8.279728 | -1.547046 | 0.2590716 | 9.826775
82.4969 | 8.5359 | 8.274033 | -1.534944 | 0.2618675 | 9.808977
82.5069 | 8.5314 | 8.268382 | -1.522833 | 0.2630175 | 9.791216
82.5169 | 8.5302 | 8.262778 | -1.510714 | 0.267422 | 9.773492
82.5269 | 8.5299 | 8.25722 | -1.498587 | 0.2726801 | 9.755807
82.5369 | 8.5268 | 8.251707 | -1.486451 | 0.275093 | 9.738158
82.5469 | 8.5252 | 8.246239 | -1.474306 | 0.278961 | 9.720545
82.5569 | 8.5163 | 8.240817 | -1.462153 | 0.2754834 | 9.70297
82.5669 | 8.5152 | 8.235439 | -1.449992 | 0.2797611 | 9.685431
82.5769 | 8.5102 | 8.230107 | -1.437823 | 0.2800935 | 9.66793
82.5869 | 8.509 | 8.224819 | -1.425646 | 0.2841808 | 9.650465
82.5969 | 8.5059 | 8.219576 | -1.41346 | 0.2863238 | 9.633036
82.6069 | 8.5051 | 8.214379 | -1.401266 | 0.2907214 | 9.615645
82.6169 | 8.4996 | 8.209225 | -1.389065 | 0.2903746 | 9.59829
82.6269 | 8.4902 | 8.204118 | -1.376855 | 0.2860821 | 9.580973
82.6369 | 8.49 | 8.199054 | -1.364637 | 0.290946 | 9.563691
82.6469 | 8.4803 | 8.194034 | -1.352412 | 0.2862661 | 9.546446
82.6569 | 8.4784 | 8.189059 | -1.340178 | 0.2893409 | 9.529238
82.6669 | 8.4737 | 8.184128 | -1.327937 | 0.2895716 | 9.512066
82.6769 | 8.466 | 8.179241 | -1.315688 | 0.2867585 | 9.49493
82.6869 | 8.4616 | 8.174399 | -1.303431 | 0.2872008 | 9.477831
82.6969 | 8.4606 | 8.1696 | -1.291167 | 0.291 | 9.460767
82.7069 | 8.4575 | 8.164846 | -1.278895 | 0.2926544 | 9.443741
82.7169 | 8.4496 | 8.160134 | -1.266615 | 0.2894657 | 9.42675
82.7269 | 8.4472 | 8.155468 | -1.254328 | 0.2917323 | 9.409796
82.7369 | 8.4417 | 8.150844 | -1.242033 | 0.2908564 | 9.392877
82.7469 | 8.4366 | 8.146263 | -1.229731 | 0.2903365 | 9.375995
82.7569 | 8.4326 | 8.141727 | -1.217422 | 0.290873 | 9.359149
82.7669 | 8.4269 | 8.137233 | -1.205105 | 0.2896669 | 9.342338
82.7769 | 8.4242 | 8.132783 | -1.192781 | 0.291417 | 9.325564
82.7869 | 8.4218 | 8.128376 | -1.18045 | 0.2934244 | 9.308825
82.7969 | 8.4196 | 8.124012 | -1.168111 | 0.2955884 | 9.292122
82.8069 | 8.4168 | 8.11969 | -1.155765 | 0.2971097 | 9.275456
82.8169 | 8.4147 | 8.115412 | -1.143412 | 0.2992882 | 9.258824
82.8269 | 8.4122 | 8.111176 | -1.131052 | 0.3010236 | 9.242229
82.8368 | 8.4048 | 8.107034 | -1.118809 | 0.2977658 | 9.225843
82.8468 | 8.4061 | 8.102883 | -1.106435 | 0.3032174 | 9.209318
82.8568 | 8.4003 | 8.098774 | -1.094055 | 0.3015261 | 9.192829
82.8668 | 8.3969 | 8.094708 | -1.081667 | 0.3021922 | 9.176375
82.8768 | 8.3944 | 8.090684 | -1.069273 | 0.3037161 | 9.159957
82.8868 | 8.3965 | 8.086701 | -1.056872 | 0.3097986 | 9.143573
82.8968 | 8.3928 | 8.082761 | -1.044464 | 0.3100391 | 9.127225
82.9068 | 8.3919 | 8.078863 | -1.032049 | 0.3130374 | 9.110912
82.9168 | 8.3907 | 8.075006 | -1.019628 | 0.3156942 | 9.094634
82.9268 | 8.3927 | 8.071191 | -1.007201 | 0.3215089 | 9.078392
82.9368 | 8.389 | 8.067418 | -0.9947665 | 0.3215819 | 9.062185
82.9468 | 8.3842 | 8.063686 | -0.9823259 | 0.3205137 | 9.046012
82.9568 | 8.3847 | 8.059996 | -0.9698788 | 0.3247039 | 9.029875
82.9668 | 8.3847 | 8.056347 | -0.9574255 | 0.3283529 | 9.013773
82.9768 | 8.3827 | 8.052739 | -0.9449658 | 0.3299614 | 8.997704
82.9868 | 8.3804 | 8.049172 | -0.9324999 | 0.3312279 | 8.981672
82.9968 | 8.3788 | 8.045645 | -0.9200277 | 0.3331547 | 8.965673
83.0068 | 8.3815 | 8.042161 | -0.9075495 | 0.3393392 | 8.94971
83.0168 | 8.3795 | 8.038715 | -0.8950651 | 0.3407846 | 8.93378
83.0268 | 8.3789 | 8.035311 | -0.8825747 | 0.3435888 | 8.917886
83.0368 | 8.3735 | 8.031948 | -0.8700783 | 0.341552 | 8.902026
83.0468 | 8.3729 | 8.028625 | -0.857576 | 0.3442746 | 8.886201
83.0568 | 8.3688 | 8.025343 | -0.8450678 | 0.3434568 | 8.870411
83.0668 | 8.3619 | 8.0221 | -0.8325537 | 0.3398001 | 8.854654
83.0768 | 8.361 | 8.018898 | -0.8200339 | 0.3421023 | 8.838932
83.0868 | 8.3579 | 8.015736 | -0.8075084 | 0.3421644 | 8.823244
83.0968 | 8.3554 | 8.012613 | -0.7949772 | 0.3427868 | 8.80759
83.1068 | 8.3514 | 8.00953 | -0.7824403 | 0.3418701 | 8.79197
83.1168 | 8.3512 | 8.006487 | -0.7698979 | 0.3447133 | 8.776385
83.1268 | 8.343 | 8.003482 | -0.75735 | 0.3395178 | 8.760832
83.1368 | 8.3379 | 8.000518 | -0.7447967 | 0.3373818 | 8.745315
83.1468 | 8.3362 | 7.997593 | -0.7322379 | 0.3386066 | 8.729831
83.1568 | 8.3301 | 7.994707 | -0.7196738 | 0.3353928 | 8.714381
83.1668 | 8.3321 | 7.991861 | -0.7071045 | 0.3402395 | 8.698965
83.1768 | 8.3307 | 7.989053 | -0.6945298 | 0.3416471 | 8.683583
83.1868 | 8.3243 | 7.986284 | -0.68195 | 0.3380162 | 8.668234
83.1968 | 8.3161 | 7.983553 | -0.6693651 | 0.3325471 | 8.652918
83.2068 | 8.322 | 7.980862 | -0.6567751 | 0.3411378 | 8.637637
83.2168 | 8.3162 | 7.978208 | -0.6441801 | 0.3379916 | 8.622388
83.2268 | 8.3131 | 7.975594 | -0.6315801 | 0.337506 | 8.607174
83.2368 | 8.3115 | 7.973017 | -0.6189753 | 0.338483 | 8.591992
83.2468 | 8.3109 | 7.970478 | -0.6063656 | 0.3404217 | 8.576844
83.2568 | 8.31 | 7.967978 | -0.5937511 | 0.3420218 | 8.561729
83.2668 | 8.3104 | 7.965516 | -0.5811318 | 0.344884 | 8.546648
83.2768 | 8.304 | 7.963091 | -0.5685079 | 0.3409085 | 8.531599
83.2868 | 8.3008 | 7.960705 | -0.5558794 | 0.3400952 | 8.516584
83.2968 | 8.2962 | 7.958355 | -0.5432463 | 0.3378452 | 8.501601
83.3068 | 8.2926 | 7.956043 | -0.5306088 | 0.3365572 | 8.486652
83.3168 | 8.2871 | 7.953769 | -0.5179667 | 0.3333314 | 8.471735
83.3268 | 8.2911 | 7.951531 | -0.5053203 | 0.3395692 | 8.456851
83.3368 | 8.2873 | 7.94933 | -0.4926696 | 0.3379699 | 8.442
83.3468 | 8.2803 | 7.947167 | -0.4800146 | 0.3331329 | 8.427182
83.3568 | 8.2781 | 7.94504 | -0.4673553 | 0.3330598 | 8.412396
83.3668 | 8.2705 | 7.94295 | -0.454692 | 0.3275498 | 8.397642
83.3768 | 8.2645 | 7.940898 | -0.4420245 | 0.3236023 | 8.382922
83.3868 | 8.2569 | 7.938881 | -0.429353 | 0.318019 | 8.368234
83.3968 | 8.2575 | 7.936901 | -0.4166775 | 0.320599 | 8.353578
83.4068 | 8.2456 | 7.934957 | -0.4039981 | 0.3106434 | 8.338955
83.4168 | 8.2482 | 7.933049 | -0.3913148 | 0.3151512 | 8.324364
83.4267 | 8.2399 | 7.931192 | -0.3787546 | 0.3087081 | 8.309947
83.4367 | 8.2355 | 7.929355 | -0.3660639 | 0.3061448 | 8.295419
83.4467 | 8.2357 | 7.927556 | -0.3533694 | 0.3081445 | 8.280925
83.4567 | 8.225 | 7.925791 | -0.3406713 | 0.2992092 | 8.266462
83.4667 | 8.2287 | 7.924061 | -0.3279697 | 0.3046387 | 8.252031
83.4767 | 8.2243 | 7.922368 | -0.3152646 | 0.3019322 | 8.237632
83.4867 | 8.2221 | 7.920709 | -0.302556 | 0.3013911 | 8.223265
83.4967 | 8.2147 | 7.919086 | -0.2898441 | 0.295614 | 8.20893
83.5067 | 8.2153 | 7.917497 | -0.2771288 | 0.2978026 | 8.194626
83.5167 | 8.2187 | 7.915943 | -0.2644103 | 0.3027568 | 8.180354
83.5267 | 8.2159 | 7.914425 | -0.2516886 | 0.3014747 | 8.166114
83.5367 | 8.2166 | 7.912941 | -0.2389638 | 0.3036586 | 8.151905
83.5467 | 8.2142 | 7.911492 | -0.2262359 | 0.3027079 | 8.137728
83.5567 | 8.2148 | 7.910077 | -0.213505 | 0.3047231 | 8.123582
83.5667 | 8.2176 | 7.908697 | -0.2007712 | 0.3089034 | 8.109468
83.5767 | 8.2189 | 7.90735 | -0.1880344 | 0.3115501 | 8.095384
83.5867 | 8.2117 | 7.906037 | -0.1752949 | 0.3056628 | 8.081332
83.5967 | 8.2101 | 7.904759 | -0.1625526 | 0.3053413 | 8.067311
83.6067 | 8.2091 | 7.903514 | -0.1498076 | 0.3055857 | 8.053322
83.6167 | 8.2137 | 7.902303 | -0.13706 | 0.3113969 | 8.039363
83.6267 | 8.2071 | 7.901126 | -0.1243098 | 0.3059738 | 8.025436
83.6367 | 8.209 | 7.899982 | -0.1115571 | 0.3090183 | 8.011539
83.6467 | 8.2067 | 7.898871 | -0.09880199 | 0.3078287 | 7.997673
83.6567 | 8.2018 | 7.897794 | -0.0860445 | 0.3040064 | 7.983838
83.6667 | 8.2049 | 7.896749 | -0.0732847 | 0.3081508 | 7.970034
83.6767 | 8.1996 | 7.895737 | -0.06052265 | 0.3038627 | 7.95626
83.6867 | 8.1941 | 7.894759 | -0.04775842 | 0.2993414 | 7.942517
83.6967 | 8.191 | 7.893813 | -0.03499208 | 0.2971867 | 7.928805
83.7067 | 8.1874 | 7.8929 | -0.02222369 | 0.2945004 | 7.915123
83.7167 | 8.1845 | 7.892018 | -0.009453322 | 0.2924818 | 7.901472
83.7267 | 8.1782 | 7.89117 | 0.003318968 | 0.2870302 | 7.887851
83.7367 | 8.1703 | 7.890353 | 0.01609311 | 0.2799465 | 7.87426
83.7467 | 8.1769 | 7.889569 | 0.02886904 | 0.2873315 | 7.860699
83.7567 | 8.1708 | 7.888815 | 0.04164669 | 0.2819848 | 7.847168
83.7667 | 8.1678 | 7.888094 | 0.05442599 | 0.2797059 | 7.833668
83.7767 | 8.1567 | 7.887405 | 0.06720687 | 0.2692949 | 7.820198
83.7867 | 8.1544 | 7.886747 | 0.07998928 | 0.2676527 | 7.806758
83.7967 | 8.154 | 7.886122 | 0.09277314 | 0.2678785 | 7.793348
83.8067 | 8.1521 | 7.885526 | 0.1055584 | 0.2665736 | 7.779968
83.8167 | 8.1493 | 7.884962 | 0.118345 | 0.264338 | 7.766617
83.8267 | 8.1465 | 7.884428 | 0.1311328 | 0.2620715 | 7.753296
83.8367 | 8.1465 | 7.883927 | 0.1439218 | 0.2625731 | 7.740005
83.8467 | 8.1437 | 7.883456 | 0.1567119 | 0.2602442 | 7.726744
83.8567 | 8.1411 | 7.883015 | 0.169503 | 0.2580854 | 7.713512
83.8667 | 8.1385 | 7.882604 | 0.1822952 | 0.2558957 | 7.700309
83.8767 | 8.1404 | 7.882225 | 0.1950882 | 0.2581753 | 7.687137
83.8867 | 8.1386 | 7.881875 | 0.2078821 | 0.2567253 | 7.673993
83.8967 | 8.1396 | 7.881556 | 0.2206768 | 0.2580445 | 7.660879
83.9067 | 8.1349 | 7.881266 | 0.2334721 | 0.2536344 | 7.647794
83.9167 | 8.1362 | 7.881005 | 0.2462681 | 0.2551952 | 7.634737
83.9267 | 8.1386 | 7.880775 | 0.2590647 | 0.257825 | 7.62171
83.9367 | 8.1339 | 7.880574 | 0.2718617 | 0.253326 | 7.608712
83.9467 | 8.1386 | 7.880403 | 0.2846592 | 0.258197 | 7.595744
83.9567 | 8.1337 | 7.880261 | 0.297457 | 0.2534386 | 7.582804
83.9667 | 8.1353 | 7.880148 | 0.3102551 | 0.2551516 | 7.569893
83.9767 | 8.132 | 7.880065 | 0.3230534 | 0.2519354 | 7.557011
83.9867 | 8.1341 | 7.880009 | 0.3358518 | 0.2540909 | 7.544157
83.9967 | 8.1354 | 7.879983 | 0.3486504 | 0.2554171 | 7.531333
84.0066 | 8.1354 | 7.879983 | 0.3613209 | 0.2554175 | 7.518662
84.0166 | 8.1342 | 7.880014 | 0.3741193 | 0.2541861 | 7.505895
84.0266 | 8.1361 | 7.880072 | 0.3869176 | 0.2560275 | 7.493155
84.0366 | 8.1306 | 7.88016 | 0.3997157 | 0.2504405 | 7.480444
84.0466 | 8.1258 | 7.880274 | 0.4125135 | 0.2455256 | 7.467761
84.0566 | 8.1296 | 7.880418 | 0.4253109 | 0.2491819 | 7.455107
84.0666 | 8.128 | 7.880589 | 0.4381079 | 0.2474109 | 7.442481
84.0766 | 8.1321 | 7.880788 | 0.4509044 | 0.2513116 | 7.429884
84.0866 | 8.129 | 7.881014 | 0.4637003 | 0.2479856 | 7.417314
84.0966 | 8.1328 | 7.881269 | 0.4764955 | 0.2515313 | 7.404773
84.1066 | 8.1281 | 7.881549 | 0.48929 | 0.2465509 | 7.392259
84.1166 | 8.1349 | 7.881857 | 0.5020837 | 0.2530427 | 7.379774
84.1266 | 8.1325 | 7.882192 | 0.5148765 | 0.2503077 | 7.367316
84.1366 | 8.1317 | 7.882554 | 0.5276684 | 0.2491455 | 7.354886
84.1466 | 8.1346 | 7.882943 | 0.5404593 | 0.2516568 | 7.342484
84.1566 | 8.1395 | 7.883359 | 0.553249 | 0.2561409 | 7.33011
84.1666 | 8.1461 | 7.8838 | 0.5660376 | 0.2622997 | 7.317763
84.1766 | 8.1398 | 7.884268 | 0.5788249 | 0.2555316 | 7.305443
84.1866 | 8.1446 | 7.884762 | 0.5916109 | 0.2598376 | 7.293151
84.1966 | 8.1479 | 7.885283 | 0.6043955 | 0.2626172 | 7.280887
84.2066 | 8.1503 | 7.885829 | 0.6171786 | 0.2644711 | 7.26865
84.2166 | 8.1499 | 7.886401 | 0.6299602 | 0.2634987 | 7.256441
84.2266 | 8.1538 | 7.886999 | 0.6427402 | 0.2668007 | 7.244259
84.2366 | 8.1563 | 7.887623 | 0.6555184 | 0.2686774 | 7.232104
84.2466 | 8.1556 | 7.888271 | 0.6682948 | 0.2673289 | 7.219976
84.2566 | 8.1598 | 7.888945 | 0.6810694 | 0.2708554 | 7.207875
84.2666 | 8.1654 | 7.889643 | 0.6938421 | 0.2757568 | 7.195801
84.2766 | 8.1646 | 7.890367 | 0.7066127 | 0.2742329 | 7.183754
84.2866 | 8.1654 | 7.891116 | 0.7193812 | 0.2742843 | 7.171734
84.2966 | 8.1714 | 7.891889 | 0.7321476 | 0.2795111 | 7.159741
84.3066 | 8.174 | 7.892687 | 0.7449117 | 0.2813134 | 7.147775
84.3166 | 8.1709 | 7.893509 | 0.7576735 | 0.2773907 | 7.135836
84.3266 | 8.1741 | 7.894355 | 0.7704329 | 0.2797445 | 7.123923
84.3366 | 8.1784 | 7.895226 | 0.7831898 | 0.2831742 | 7.112036
84.3466 | 8.1832 | 7.89612 | 0.7959442 | 0.28708 | 7.100176
84.3566 | 8.1879 | 7.897039 | 0.8086959 | 0.2908614 | 7.088343
84.3666 | 8.1886 | 7.89798 | 0.8214449 | 0.2906196 | 7.076535
84.3766 | 8.1896 | 7.898946 | 0.8341911 | 0.2906537 | 7.064755
84.3866 | 8.1964 | 7.899935 | 0.8469344 | 0.2964649 | 7.053001
84.3966 | 8.1933 | 7.900947 | 0.8596747 | 0.2923527 | 7.041273
84.4066 | 8.1932 | 7.901982 | 0.872412 | 0.2912175 | 7.029571
84.4166 | 8.1987 | 7.903041 | 0.8851462 | 0.295659 | 7.017895
84.4266 | 8.2107 | 7.904123 | 0.8978771 | 0.3065774 | 7.006245
84.4366 | 8.2093 | 7.905226 | 0.9106048 | 0.3040741 | 6.994621
84.4466 | 8.2095 | 7.906353 | 0.9233291 | 0.3031474 | 6.983023
84.4566 | 8.2186 | 7.907501 | 0.93605 | 0.3110989 | 6.971451
84.4666 | 8.2101 | 7.908672 | 0.9487674 | 0.3014277 | 6.959905
84.4766 | 8.221 | 7.909866 | 0.9614811 | 0.3111341 | 6.948385
84.4866 | 8.2122 | 7.911081 | 0.9741911 | 0.3011189 | 6.93689
84.4966 | 8.2199 | 7.912318 | 0.9868974 | 0.3075817 | 6.925421
84.5066 | 8.2259 | 7.913577 | 0.9995998 | 0.312323 | 6.913977
84.5166 | 8.2295 | 7.914857 | 1.012298 | 0.3146429 | 6.902559
84.5266 | 8.229 | 7.916159 | 1.024993 | 0.3128411 | 6.891166
84.5366 | 8.2296 | 7.917482 | 1.037683 | 0.3121181 | 6.879799
84.5466 | 8.2327 | 7.918826 | 1.050369 | 0.3138737 | 6.868457
84.5566 | 8.2293 | 7.920192 | 1.063051 | 0.3091084 | 6.857141
84.5666 | 8.2397 | 7.921578 | 1.075729 | 0.3181223 | 6.845849
84.5766 | 8.2383 | 7.922985 | 1.088402 | 0.3153149 | 6.834584
84.5866 | 8.2466 | 7.924412 | 1.10107 | 0.3221882 | 6.823342
84.5965 | 8.2552 | 7.925844 | 1.113607 | 0.3293559 | 6.812237
84.6065 | 8.2624 | 7.927312 | 1.126267 | 0.3350879 | 6.801045
84.6165 | 8.2605 | 7.9288 | 1.138921 | 0.3317004 | 6.789878
84.6265 | 8.2659 | 7.930308 | 1.151571 | 0.3355923 | 6.778737
84.6365 | 8.2766 | 7.931836 | 1.164215 | 0.3447644 | 6.76762
84.6465 | 8.2826 | 7.933383 | 1.176855 | 0.349217 | 6.756528
84.6565 | 8.2932 | 7.93495 | 1.189489 | 0.3582498 | 6.745461
84.6665 | 8.292 | 7.936535 | 1.202119 | 0.3554651 | 6.734416
84.6765 | 8.3108 | 7.938142 | 1.214743 | 0.3726575 | 6.7234
84.6865 | 8.3154 | 7.939766 | 1.227361 | 0.3756343 | 6.712404
84.6965 | 8.324 | 7.941411 | 1.239974 | 0.3825887 | 6.701437
84.7065 | 8.3287 | 7.943072 | 1.252582 | 0.3856282 | 6.69049
84.7165 | 8.3383 | 7.944755 | 1.265184 | 0.3935451 | 6.679571
84.7265 | 8.347 | 7.946453 | 1.27778 | 0.4005465 | 6.668673
84.7365 | 8.3539 | 7.948173 | 1.29037 | 0.4057267 | 6.657803
84.7465 | 8.3585 | 7.949908 | 1.302955 | 0.4085921 | 6.646953
84.7565 | 8.3648 | 7.951664 | 1.315533 | 0.413136 | 6.636131
84.7665 | 8.3764 | 7.953437 | 1.328105 | 0.422963 | 6.625332
84.7765 | 8.383 | 7.955227 | 1.340672 | 0.4277726 | 6.614556
84.7865 | 8.3908 | 7.957035 | 1.353231 | 0.4337651 | 6.603803
84.7965 | 8.3929 | 7.958861 | 1.365785 | 0.4340392 | 6.593076
84.8065 | 8.405 | 7.960703 | 1.378332 | 0.4442966 | 6.582371
84.8165 | 8.4126 | 7.962564 | 1.390873 | 0.4500362 | 6.571691
84.8265 | 8.413 | 7.964441 | 1.403406 | 0.4485593 | 6.561034
84.8365 | 8.4246 | 7.966335 | 1.415934 | 0.4582652 | 6.550401
84.8465 | 8.428 | 7.968246 | 1.428454 | 0.4597543 | 6.539792
84.8565 | 8.4345 | 7.970173 | 1.440967 | 0.464327 | 6.529206
84.8665 | 8.4407 | 7.972117 | 1.453474 | 0.4685831 | 6.518643
84.8765 | 8.4487 | 7.974078 | 1.465973 | 0.4746224 | 6.508105
84.8865 | 8.4498 | 7.976053 | 1.478465 | 0.4737466 | 6.497588
84.8965 | 8.4583 | 7.978046 | 1.49095 | 0.480254 | 6.487096
84.9065 | 8.4619 | 7.980054 | 1.503428 | 0.4818456 | 6.476627
84.9165 | 8.4662 | 7.982077 | 1.515898 | 0.4841229 | 6.466179
84.9265 | 8.4697 | 7.984119 | 1.52836 | 0.4855814 | 6.455758
84.9365 | 8.4669 | 7.986172 | 1.540815 | 0.4807279 | 6.445357
84.9465 | 8.4763 | 7.988244 | 1.553262 | 0.4880563 | 6.434982
84.9565 | 8.4809 | 7.990328 | 1.565701 | 0.4905721 | 6.424627
84.9665 | 8.4774 | 7.99243 | 1.578133 | 0.4849699 | 6.414297
84.9765 | 8.4821 | 7.994544 | 1.590556 | 0.4875562 | 6.403988
84.9865 | 8.4852 | 7.996675 | 1.602971 | 0.4885247 | 6.393704
84.9965 | 8.4822 | 7.998819 | 1.615378 | 0.4833814 | 6.38344
85.0065 | 8.4878 | 8.000979 | 1.627777 | 0.4868212 | 6.373202
85.0165 | 8.4864 | 8.003152 | 1.640167 | 0.4832476 | 6.362985
85.0265 | 8.4837 | 8.005339 | 1.652549 | 0.478361 | 6.35279
85.0365 | 8.4876 | 8.00754 | 1.664922 | 0.4800596 | 6.342618
85.0465 | 8.4782 | 8.009755 | 1.677287 | 0.4684449 | 6.332468
85.0565 | 8.4841 | 8.011984 | 1.689643 | 0.4721157 | 6.322342
85.0665 | 8.4817 | 8.014226 | 1.701989 | 0.4674736 | 6.312237
85.0765 | 8.4789 | 8.016482 | 1.714327 | 0.4624184 | 6.302154
85.0865 | 8.4761 | 8.01875 | 1.726656 | 0.45735 | 6.292094
85.0965 | 8.4688 | 8.021032 | 1.738976 | 0.447768 | 6.282056
85.1065 | 8.4627 | 8.023326 | 1.751286 | 0.4393737 | 6.27204
85.1165 | 8.4537 | 8.025633 | 1.763587 | 0.4280665 | 6.262046
85.1265 | 8.4547 | 8.027953 | 1.775879 | 0.426747 | 6.252074
85.1365 | 8.4414 | 8.030285 | 1.78816 | 0.4111149 | 6.242125
85.1465 | 8.4339 | 8.03263 | 1.800433 | 0.4012701 | 6.232197
85.1565 | 8.4244 | 8.034987 | 1.812695 | 0.3894133 | 6.222292
85.1665 | 8.416 | 8.037354 | 1.824948 | 0.3786464 | 6.212406
85.1764 | 8.4084 | 8.039714 | 1.837068 | 0.3686861 | 6.202646
85.1864 | 8.3918 | 8.042106 | 1.849301 | 0.3496939 | 6.192805
85.1964 | 8.3854 | 8.044509 | 1.861523 | 0.3408906 | 6.182986
85.2064 | 8.375 | 8.046926 | 1.873736 | 0.3280737 | 6.173191
85.2164 | 8.361 | 8.049349 | 1.885938 | 0.3116508 | 6.163412
85.2264 | 8.3472 | 8.051787 | 1.898129 | 0.2954134 | 6.153657
85.2364 | 8.3384 | 8.054234 | 1.91031 | 0.2841658 | 6.143924
85.2464 | 8.3267 | 8.056693 | 1.92248 | 0.2700075 | 6.134212
85.2564 | 8.3118 | 8.059162 | 1.93464 | 0.2526383 | 6.124522
85.2664 | 8.3058 | 8.061641 | 1.946788 | 0.244159 | 6.114853
85.2764 | 8.2894 | 8.064131 | 1.958926 | 0.2252688 | 6.105205
85.2864 | 8.2811 | 8.066631 | 1.971052 | 0.214469 | 6.095579
85.2964 | 8.2726 | 8.069141 | 1.983168 | 0.2034593 | 6.085973
85.3064 | 8.2589 | 8.07166 | 1.995272 | 0.1872401 | 6.076388
85.3164 | 8.2513 | 8.074189 | 2.007364 | 0.1771106 | 6.066825
85.3264 | 8.2472 | 8.076727 | 2.019446 | 0.1704732 | 6.057281
85.3364 | 8.2275 | 8.079276 | 2.031515 | 0.1482239 | 6.047761
85.3464 | 8.2205 | 8.081833 | 2.043573 | 0.1386667 | 6.03826
85.3564 | 8.2187 | 8.0844 | 2.055619 | 0.1343004 | 6.02878
85.3664 | 8.2092 | 8.086973 | 2.067653 | 0.122227 | 6.01932
85.3764 | 8.198 | 8.089558 | 2.079676 | 0.1084418 | 6.009883
85.3864 | 8.193 | 8.092151 | 2.091686 | 0.100849 | 6.000465
85.3964 | 8.1865 | 8.094751 | 2.103683 | 0.09174862 | 5.991068
85.4064 | 8.1776 | 8.097358 | 2.115669 | 0.08024159 | 5.981689
85.4164 | 8.167 | 8.099977 | 2.127642 | 0.06702273 | 5.972335
85.4264 | 8.1628 | 8.102603 | 2.139602 | 0.06019742 | 5.963
85.4364 | 8.1564 | 8.105235 | 2.15155 | 0.05116502 | 5.953685
85.4464 | 8.1474 | 8.107875 | 2.163485 | 0.03952483 | 5.94439
85.4564 | 8.144 | 8.110526 | 2.175408 | 0.03347408 | 5.935118
85.4664 | 8.1374 | 8.113178 | 2.187317 | 0.02422194 | 5.925861
85.4764 | 8.1309 | 8.11584 | 2.199213 | 0.0150601 | 5.916627
85.4864 | 8.1264 | 8.118509 | 2.211096 | 0.007890859 | 5.907413
85.4964 | 8.1224 | 8.121185 | 2.222966 | 0.00121452 | 5.89822
85.5064 | 8.1195 | 8.123868 | 2.234822 | -0.004367839 | 5.889046
85.5164 | 8.1128 | 8.126557 | 2.246665 | -0.01375664 | 5.879892
85.5264 | 8.1035 | 8.129252 | 2.258494 | -0.02575199 | 5.870758
85.5364 | 8.1088 | 8.131953 | 2.27031 | -0.02315348 | 5.861644
85.5464 | 8.1055 | 8.134661 | 2.282111 | -0.02916096 | 5.85255
85.5564 | 8.1028 | 8.137375 | 2.293899 | -0.034575 | 5.843476
85.5664 | 8.1016 | 8.140094 | 2.305672 | -0.03849368 | 5.834421
85.5764 | 8.0986 | 8.142817 | 2.317432 | -0.04421674 | 5.825385
85.5864 | 8.0947 | 8.145548 | 2.329177 | -0.05084849 | 5.816372
85.5964 | 8.0942 | 8.148284 | 2.340907 | -0.05408374 | 5.807376
85.6064 | 8.0952 | 8.151024 | 2.352624 | -0.0558242 | 5.798401
85.6164 | 8.0945 | 8.153768 | 2.364325 | -0.05926767 | 5.789442
85.6264 | 8.0887 | 8.156519 | 2.376012 | -0.06781944 | 5.780507
85.6364 | 8.0805 | 8.159274 | 2.387684 | -0.07877375 | 5.77159
85.6464 | 8.086 | 8.162033 | 2.399341 | -0.07603267 | 5.762692
85.6564 | 8.0824 | 8.164794 | 2.410983 | -0.08239435 | 5.753811
85.6664 | 8.0792 | 8.167563 | 2.42261 | -0.08836305 | 5.744953
85.6764 | 8.0691 | 8.170334 | 2.434221 | -0.1012341 | 5.736113
85.6864 | 8.0631 | 8.173109 | 2.445817 | -0.1100086 | 5.727291
85.6964 | 8.0518 | 8.175888 | 2.457398 | -0.1240876 | 5.71849
85.7064 | 8.0524 | 8.178672 | 2.468963 | -0.1262716 | 5.709709
85.7164 | 8.053 | 8.181454 | 2.480512 | -0.1284544 | 5.700942
85.7264 | 8.0467 | 8.184243 | 2.492045 | -0.1375428 | 5.692198
85.7364 | 8.0416 | 8.187034 | 2.503562 | -0.1454342 | 5.683472
85.7464 | 8.0306 | 8.189828 | 2.515064 | -0.1592278 | 5.674764
85.7564 | 8.0236 | 8.192625 | 2.526549 | -0.169025 | 5.666076
85.7663 | 8.0157 | 8.195396 | 2.537903 | -0.1796965 | 5.657494
85.7763 | 8.0198 | 8.198198 | 2.549355 | -0.1783978 | 5.648843
85.7863 | 8.0094 | 8.201001 | 2.560791 | -0.1916014 | 5.640211
85.7963 | 8.0068 | 8.203807 | 2.57221 | -0.1970068 | 5.631597
85.8063 | 8.0023 | 8.206614 | 2.583612 | -0.2043139 | 5.623002
85.8163 | 7.9961 | 8.209423 | 2.594997 | -0.213323 | 5.614426
85.8263 | 7.9944 | 8.212233 | 2.606366 | -0.2178333 | 5.605868
85.8363 | 7.9921 | 8.215045 | 2.617717 | -0.2229449 | 5.597328
85.8463 | 7.992 | 8.217858 | 2.629051 | -0.2258578 | 5.588807
85.8563 | 7.9904 | 8.220672 | 2.640367 | -0.2302717 | 5.580304
85.8663 | 7.9773 | 8.223486 | 2.651666 | -0.246186 | 5.57182
85.8763 | 7.9855 | 8.226301 | 2.662948 | -0.2408012 | 5.563354
85.8863 | 7.9846 | 8.229117 | 2.674211 | -0.244517 | 5.554906
85.8963 | 7.9825 | 8.231933 | 2.685457 | -0.2494332 | 5.546476
85.9063 | 7.978 | 8.234749 | 2.696684 | -0.2567491 | 5.538065
85.9163 | 7.9843 | 8.237565 | 2.707894 | -0.2532655 | 5.529671
85.9263 | 7.9874 | 8.240382 | 2.719085 | -0.2529815 | 5.521296
85.9363 | 7.9878 | 8.243197 | 2.730258 | -0.2553971 | 5.512939
85.9463 | 7.9817 | 8.246012 | 2.741413 | -0.2643123 | 5.504599
85.9563 | 7.9798 | 8.248827 | 2.752549 | -0.2690266 | 5.496278
85.9663 | 7.9812 | 8.25164 | 2.763666 | -0.27044 | 5.487974
85.9763 | 7.9803 | 8.254453 | 2.774764 | -0.2741525 | 5.479688
85.9863 | 7.9829 | 8.257264 | 2.785844 | -0.2743637 | 5.47142
85.9963 | 7.9904 | 8.260074 | 2.796904 | -0.269674 | 5.46317
86.0063 | 7.9819 | 8.262882 | 2.807945 | -0.2809822 | 5.454937
86.0163 | 7.9774 | 8.265689 | 2.818967 | -0.288289 | 5.446722
86.0263 | 7.977 | 8.268494 | 2.829969 | -0.2914937 | 5.438525
86.0363 | 7.9724 | 8.271297 | 2.840951 | -0.2988965 | 5.430345
86.0463 | 7.9706 | 8.274097 | 2.851914 | -0.3034973 | 5.422183
86.0563 | 7.9706 | 8.276896 | 2.862857 | -0.3062958 | 5.414038
86.0663 | 7.9653 | 8.279691 | 2.873781 | -0.3143912 | 5.405911
86.0763 | 7.9621 | 8.282484 | 2.884684 | -0.3203845 | 5.397801
86.0863 | 7.959 | 8.285274 | 2.895566 | -0.3262744 | 5.389708
86.0963 | 7.9612 | 8.288061 | 2.906429 | -0.3268612 | 5.381632
86.1063 | 7.9489 | 8.290845 | 2.917271 | -0.341945 | 5.373574
86.1163 | 7.9454 | 8.293626 | 2.928092 | -0.3482257 | 5.365534
86.1263 | 7.9411 | 8.296402 | 2.938893 | -0.3553023 | 5.35751
86.1363 | 7.9462 | 8.299175 | 2.949672 | -0.3529752 | 5.349503
86.1463 | 7.9403 | 8.301944 | 2.960431 | -0.3616443 | 5.341513
86.1563 | 7.9371 | 8.30471 | 2.971169 | -0.3676099 | 5.333541
86.1663 | 7.9332 | 8.307471 | 2.981885 | -0.3742706 | 5.325585
86.1763 | 7.9246 | 8.310227 | 2.99258 | -0.3856269 | 5.317646
86.1863 | 7.9303 | 8.312979 | 3.003254 | -0.3826788 | 5.309725
86.1963 | 7.9322 | 8.315726 | 3.013906 | -0.3835257 | 5.30182
86.2063 | 7.9247 | 8.318468 | 3.024536 | -0.3937678 | 5.293932
86.2163 | 7.9218 | 8.321205 | 3.035144 | -0.3994049 | 5.286061
86.2263 | 7.9218 | 8.323936 | 3.045731 | -0.4021364 | 5.278206
86.2363 | 7.9292 | 8.326663 | 3.056295 | -0.3974629 | 5.270368
86.2463 | 7.9259 | 8.329383 | 3.066837 | -0.4034833 | 5.262547
86.2563 | 7.9199 | 8.332098 | 3.077356 | -0.4121979 | 5.254742
86.2663 | 7.9216 | 8.334807 | 3.087853 | -0.413207 | 5.246954
86.2763 | 7.9176 | 8.33751 | 3.098327 | -0.4199098 | 5.239183
86.2863 | 7.9204 | 8.340206 | 3.108778 | -0.4198057 | 5.231427
86.2963 | 7.9197 | 8.342896 | 3.119207 | -0.4231956 | 5.223689
86.3063 | 7.9248 | 8.345579 | 3.129612 | -0.4207789 | 5.215967
86.3163 | 7.9231 | 8.348255 | 3.139994 | -0.4251553 | 5.208261
86.3263 | 7.9218 | 8.350924 | 3.150353 | -0.4291241 | 5.200571
86.3363 | 7.923 | 8.353586 | 3.160688 | -0.4305861 | 5.192898
86.3462 | 7.9219 | 8.356213 | 3.170897 | -0.434313 | 5.185316
86.3562 | 7.9239 | 8.35886 | 3.181185 | -0.43496 | 5.177675
86.3662 | 7.9223 | 8.361499 | 3.191449 | -0.4391992 | 5.17005
86.3762 | 7.9243 | 8.364131 | 3.20169 | -0.4398308 | 5.162441
86.3862 | 7.9298 | 8.366754 | 3.211906 | -0.4369541 | 5.154848
86.3962 | 7.9294 | 8.369369 | 3.222097 | -0.4399692 | 5.147272
86.4062 | 7.9333 | 8.371976 | 3.232265 | -0.4386759 | 5.139711
86.4162 | 7.9285 | 8.374574 | 3.242408 | -0.4460741 | 5.132166
86.4262 | 7.9302 | 8.377163 | 3.252526 | -0.4469634 | 5.124638
86.4362 | 7.9357 | 8.379744 | 3.262619 | -0.4440436 | 5.117125
86.4462 | 7.9329 | 8.382315 | 3.272687 | -0.4494147 | 5.109627
86.4562 | 7.9333 | 8.384877 | 3.28273 | -0.4515766 | 5.102146
86.4662 | 7.9371 | 8.387429 | 3.292748 | -0.450329 | 5.094681
86.4762 | 7.9362 | 8.389972 | 3.302741 | -0.4537715 | 5.087231
86.4862 | 7.9351 | 8.392504 | 3.312708 | -0.4574045 | 5.079797
86.4962 | 7.9348 | 8.395027 | 3.322649 | -0.460227 | 5.072378
86.5062 | 7.9372 | 8.397539 | 3.332564 | -0.4603393 | 5.064975
86.5162 | 7.9338 | 8.400041 | 3.342454 | -0.4662414 | 5.057588
86.5262 | 7.9327 | 8.402533 | 3.352317 | -0.469833 | 5.050216
86.5362 | 7.9329 | 8.405014 | 3.362155 | -0.4721137 | 5.042859
86.5462 | 7.935 | 8.407483 | 3.371965 | -0.4724834 | 5.035518
86.5562 | 7.928 | 8.409942 | 3.38175 | -0.4819422 | 5.028193
86.5662 | 7.9319 | 8.412389 | 3.391507 | -0.4804893 | 5.020882
86.5762 | 7.9311 | 8.414826 | 3.401238 | -0.4837257 | 5.013588
86.5862 | 7.9282 | 8.417249 | 3.410942 | -0.4890493 | 5.006307
86.5962 | 7.9307 | 8.419662 | 3.420619 | -0.4889618 | 4.999043
86.6062 | 7.9344 | 8.422062 | 3.430268 | -0.4876617 | 4.991794
86.6162 | 7.9306 | 8.42445 | 3.43989 | -0.4938501 | 4.98456
86.6262 | 7.929 | 8.426826 | 3.449485 | -0.4978255 | 4.977341
86.6362 | 7.9304 | 8.429189 | 3.459052 | -0.4987888 | 4.970137
86.6462 | 7.9296 | 8.431539 | 3.468591 | -0.501939 | 4.962948
86.6562 | 7.9333 | 8.433876 | 3.478102 | -0.5005764 | 4.955774
86.6662 | 7.9391 | 8.436201 | 3.487585 | -0.4971005 | 4.948615
86.6762 | 7.9368 | 8.438512 | 3.49704 | -0.5017117 | 4.941472
86.6862 | 7.9412 | 8.440809 | 3.506466 | -0.4996092 | 4.934343
86.6962 | 7.9365 | 8.443092 | 3.515864 | -0.5065925 | 4.927228
86.7062 | 7.9449 | 8.445363 | 3.525233 | -0.5004626 | 4.920129
86.7162 | 7.9468 | 8.447618 | 3.534574 | -0.500818 | 4.913044
86.7262 | 7.9427 | 8.44986 | 3.543885 | -0.5071596 | 4.905975
86.7362 | 7.9434 | 8.452087 | 3.553167 | -0.5086867 | 4.898919
86.7462 | 7.9487 | 8.454299 | 3.56242 | -0.5055991 | 4.891879
86.7562 | 7.9501 | 8.456497 | 3.571644 | -0.5063971 | 4.884853
86.7662 | 7.9528 | 8.45868 | 3.580838 | -0.5058796 | 4.877842
86.7762 | 7.952 | 8.460847 | 3.590002 | -0.5088473 | 4.870845
86.7862 | 7.9505 | 8.463 | 3.599136 | -0.5124995 | 4.863863
86.7962 | 7.9529 | 8.465136 | 3.60824 | -0.512236 | 4.856896
86.8062 | 7.9452 | 8.467257 | 3.617315 | -0.5220566 | 4.849942
86.8162 | 7.9424 | 8.469362 | 3.626358 | -0.5269618 | 4.843004
86.8262 | 7.9428 | 8.47145 | 3.635372 | -0.5286504 | 4.836079
86.8362 | 7.9548 | 8.473523 | 3.644354 | -0.5187231 | 4.829169
86.8462 | 7.9437 | 8.475579 | 3.653306 | -0.5318792 | 4.822273
86.8562 | 7.9375 | 8.477619 | 3.662227 | -0.5401188 | 4.815392
86.8662 | 7.934 | 8.479641 | 3.671117 | -0.5456413 | 4.808524
86.8762 | 7.9375 | 8.481647 | 3.679975 | -0.5441466 | 4.801671
86.8862 | 7.9363 | 8.483635 | 3.688803 | -0.5473349 | 4.794832
86.8962 | 7.9299 | 8.485606 | 3.697598 | -0.5557058 | 4.788008
86.9062 | 7.9276 | 8.487559 | 3.706362 | -0.5599592 | 4.781197
86.9162 | 7.9268 | 8.489495 | 3.715094 | -0.5626946 | 4.7744
86.9262 | 7.9346 | 8.491412 | 3.723794 | -0.5568119 | 4.767618
86.9361 | 7.9238 | 8.493292 | 3.732376 | -0.5694917 | 4.760916
86.9461 | 7.9191 | 8.495173 | 3.741012 | -0.576073 | 4.754161
86.9561 | 7.9226 | 8.497035 | 3.749615 | -0.5744353 | 4.74742
86.9661 | 7.9182 | 8.498879 | 3.758186 | -0.5806792 | 4.740694
86.9761 | 7.9206 | 8.500703 | 3.766724 | -0.5801035 | 4.73398
86.9861 | 7.9219 | 8.502509 | 3.775229 | -0.5806094 | 4.727281
86.9961 | 7.9242 | 8.504295 | 3.7837 | -0.5800955 | 4.720595
87.0061 | 7.9242 | 8.506062 | 3.792139 | -0.5818624 | 4.713923
87.0161 | 7.9181 | 8.507809 | 3.800544 | -0.5897091 | 4.707265
87.0261 | 7.9156 | 8.509536 | 3.808916 | -0.5939361 | 4.70062
87.0361 | 7.9214 | 8.511244 | 3.817254 | -0.5898436 | 4.69399
87.0461 | 7.9152 | 8.51293 | 3.825558 | -0.5977302 | 4.687373
87.0561 | 7.9296 | 8.514596 | 3.833828 | -0.5849964 | 4.680769
87.0661 | 7.9272 | 8.516242 | 3.842063 | -0.5890417 | 4.674178
87.0761 | 7.9235 | 8.517866 | 3.850265 | -0.5943664 | 4.667602
87.0861 | 7.9211 | 8.51947 | 3.858431 | -0.5983698 | 4.661039
87.0961 | 7.9279 | 8.521052 | 3.866563 | -0.593152 | 4.654489
87.1061 | 7.9235 | 8.522613 | 3.87466 | -0.599113 | 4.647953
87.1161 | 7.9273 | 8.524151 | 3.882723 | -0.5968514 | 4.641429
87.1261 | 7.9343 | 8.525669 | 3.890749 | -0.5913694 | 4.63492
87.1361 | 7.9475 | 8.527165 | 3.898741 | -0.5796647 | 4.628424
87.1461 | 7.9372 | 8.528637 | 3.906697 | -0.5914374 | 4.62194
87.1561 | 7.9342 | 8.530087 | 3.914617 | -0.5958873 | 4.61547
87.1661 | 7.9389 | 8.531516 | 3.922502 | -0.592616 | 4.609014
87.1761 | 7.9514 | 8.532921 | 3.930351 | -0.581521 | 4.60257
87.1861 | 7.9412 | 8.534303 | 3.938163 | -0.5931028 | 4.59614
87.1961 | 7.9429 | 8.535661 | 3.945939 | -0.5927613 | 4.589722
87.2061 | 7.9533 | 8.536997 | 3.953678 | -0.5836967 | 4.583318
87.2161 | 7.9685 | 8.538308 | 3.961381 | -0.5698085 | 4.576927
87.2261 | 7.9672 | 8.539596 | 3.969047 | -0.572396 | 4.570549
87.2361 | 7.9588 | 8.54086 | 3.976676 | -0.5820597 | 4.564184
87.2461 | 7.9615 | 8.5421 | 3.984268 | -0.5805996 | 4.557832
87.2561 | 7.9656 | 8.543314 | 3.991822 | -0.5777143 | 4.551492
87.2661 | 7.9605 | 8.544505 | 3.999339 | -0.5840046 | 4.545165
87.2761 | 7.9751 | 8.54567 | 4.006819 | -0.5705702 | 4.538852
87.2861 | 7.9724 | 8.546811 | 4.01426 | -0.5744109 | 4.532551
87.2961 | 7.9872 | 8.547926 | 4.021663 | -0.5607262 | 4.526263
87.3061 | 7.9803 | 8.549016 | 4.029029 | -0.5687161 | 4.519988
87.3161 | 7.9792 | 8.55008 | 4.036355 | -0.5708803 | 4.513725
87.3261 | 7.9739 | 8.551118 | 4.043644 | -0.5772184 | 4.507475
87.3361 | 7.9838 | 8.552131 | 4.050893 | -0.5683309 | 4.501237
87.3461 | 7.9779 | 8.553118 | 4.058104 | -0.5752176 | 4.495013
87.3561 | 7.9665 | 8.554077 | 4.065276 | -0.5875768 | 4.488801
87.3661 | 7.9817 | 8.555009 | 4.072409 | -0.5733088 | 4.4826
87.3761 | 7.9857 | 8.555916 | 4.079502 | -0.5702159 | 4.476414
87.3861 | 7.9717 | 8.556795 | 4.086555 | -0.5850952 | 4.47024
87.3961 | 7.9668 | 8.557646 | 4.093569 | -0.5908464 | 4.464077
87.4061 | 7.9694 | 8.55847 | 4.100543 | -0.5890702 | 4.457927
87.4161 | 7.9724 | 8.559268 | 4.107477 | -0.5868676 | 4.451791
87.4261 | 7.9546 | 8.560036 | 4.114371 | -0.6054361 | 4.445665
87.4361 | 7.9559 | 8.560777 | 4.121224 | -0.6048768 | 4.439553
87.4461 | 7.9588 | 8.561489 | 4.128037 | -0.6026894 | 4.433453
87.4561 | 7.9491 | 8.562173 | 4.134808 | -0.613073 | 4.427365
87.4661 | 7.9476 | 8.562828 | 4.141539 | -0.6152282 | 4.421289
87.4761 | 7.9433 | 8.563454 | 4.148229 | -0.6201544 | 4.415225
87.4861 | 7.9486 | 8.564052 | 4.154878 | -0.6154517 | 4.409174
87.4961 | 7.9378 | 8.564619 | 4.161485 | -0.6268193 | 4.403135
87.5061 | 7.9273 | 8.565157 | 4.16805 | -0.6378573 | 4.397107
87.516 | 7.9261 | 8.565663 | 4.174508 | -0.6395631 | 4.391155
87.526 | 7.9331 | 8.566142 | 4.18099 | -0.6330421 | 4.385152
87.536 | 7.9202 | 8.566592 | 4.18743 | -0.6463921 | 4.379162
87.546 | 7.9186 | 8.56701 | 4.193827 | -0.6484104 | 4.373183
87.556 | 7.9229 | 8.567397 | 4.200182 | -0.6444969 | 4.367215
87.566 | 7.9314 | 8.567753 | 4.206494 | -0.6363534 | 4.361259
87.576 | 7.9016 | 8.568081 | 4.212764 | -0.6664812 | 4.355318
87.586 | 7.9004 | 8.568376 | 4.21899 | -0.6679759 | 4.349386
87.596 | 7.9127 | 8.568638 | 4.225172 | -0.6559377 | 4.343465
87.606 | 7.9078 | 8.568869 | 4.231312 | -0.6610693 | 4.337557
87.616 | 7.9018 | 8.569071 | 4.237408 | -0.6672708 | 4.331663
87.626 | 7.9124 | 8.569239 | 4.243459 | -0.6568386 | 4.325779
87.636 | 7.9162 | 8.569374 | 4.249467 | -0.653174 | 4.319907
87.646 | 7.907 | 8.569476 | 4.255431 | -0.6624756 | 4.314045
87.656 | 7.9056 | 8.569546 | 4.26135 | -0.6639459 | 4.308195
87.666 | 7.9053 | 8.569585 | 4.267225 | -0.664285 | 4.30236
87.676 | 7.9261 | 8.569589 | 4.273055 | -0.6434893 | 4.296534
87.686 | 7.9201 | 8.569559 | 4.278841 | -0.6494591 | 4.290719
87.696 | 7.9207 | 8.569496 | 4.284581 | -0.648796 | 4.284915
87.706 | 7.9341 | 8.569401 | 4.290275 | -0.6353013 | 4.279126
87.716 | 7.939 | 8.569272 | 4.295925 | -0.6302715 | 4.273347
87.726 | 7.9352 | 8.569105 | 4.301528 | -0.6339051 | 4.267577
87.736 | 7.9458 | 8.568906 | 4.307086 | -0.6231063 | 4.26182
87.746 | 7.9443 | 8.568674 | 4.312598 | -0.6243744 | 4.256077
87.756 | 7.9541 | 8.568407 | 4.318063 | -0.6143065 | 4.250343
87.766 | 7.9578 | 8.568101 | 4.323483 | -0.6103012 | 4.244619
87.776 | 7.9639 | 8.567763 | 4.328855 | -0.6038628 | 4.238908
87.786 | 7.9699 | 8.56739 | 4.334181 | -0.5974903 | 4.23321
87.796 | 7.959 | 8.56698 | 4.33946 | -0.6079802 | 4.227521
87.806 | 7.9731 | 8.566533 | 4.344691 | -0.593433 | 4.221842
87.816 | 7.9633 | 8.566051 | 4.349875 | -0.6027514 | 4.216176
87.826 | 7.9745 | 8.565535 | 4.355012 | -0.5910346 | 4.210523
87.836 | 7.959 | 8.56498 | 4.360101 | -0.6059797 | 4.204879
87.846 | 7.9684 | 8.564387 | 4.365142 | -0.595987 | 4.199245
87.856 | 7.9771 | 8.563758 | 4.370135 | -0.5866581 | 4.193623
87.866 | 7.9678 | 8.563094 | 4.375079 | -0.5952942 | 4.188015
87.876 | 7.9629 | 8.56239 | 4.379975 | -0.5994905 | 4.182415
87.886 | 7.962 | 8.561649 | 4.384823 | -0.5996494 | 4.176827
87.896 | 7.96 | 8.560869 | 4.389621 | -0.6008694 | 4.171248
87.906 | 7.9589 | 8.560052 | 4.39437 | -0.6011524 | 4.165682
87.916 | 7.9603 | 8.559198 | 4.399071 | -0.5988983 | 4.160128
87.926 | 7.9593 | 8.558304 | 4.403721 | -0.5990044 | 4.154583
87.936 | 7.9638 | 8.55737 | 4.408322 | -0.5935704 | 4.149048
87.946 | 7.9561 | 8.556399 | 4.412873 | -0.6002988 | 4.143526
87.956 | 7.9548 | 8.555389 | 4.417374 | -0.6005895 | 4.138016
87.966 | 7.9579 | 8.554339 | 4.421825 | -0.5964389 | 4.132514
87.976 | 7.952 | 8.553247 | 4.426225 | -0.6012475 | 4.127023
87.986 | 7.939 | 8.552118 | 4.430574 | -0.6131177 | 4.121543
87.996 | 7.9501 | 8.550949 | 4.434873 | -0.6008489 | 4.116076
88.006 | 7.9538 | 8.549739 | 4.439121 | -0.5959385 | 4.110618
88.016 | 7.9547 | 8.548486 | 4.443317 | -0.5937861 | 4.105169
88.026 | 7.9374 | 8.547194 | 4.447462 | -0.6097944 | 4.099732
88.036 | 7.9577 | 8.545863 | 4.451555 | -0.5881628 | 4.094307
88.046 | 7.9416 | 8.544489 | 4.455597 | -0.6028888 | 4.088892
88.056 | 7.9273 | 8.543072 | 4.459586 | -0.6157719 | 4.083486
88.066 | 7.944 | 8.541614 | 4.463523 | -0.5976144 | 4.078091
88.076 | 7.9498 | 8.540117 | 4.467408 | -0.5903168 | 4.072709
88.086 | 7.9518 | 8.538575 | 4.47124 | -0.5867754 | 4.067336
88.096 | 7.9431 | 8.53699 | 4.475019 | -0.59389 | 4.061971
88.1059 | 7.9632 | 8.535381 | 4.478708 | -0.5721806 | 4.056673
88.1159 | 7.9448 | 8.533712 | 4.482381 | -0.5889116 | 4.05133
88.1259 | 7.9388 | 8.532 | 4.486001 | -0.5931998 | 4.045999
88.1359 | 7.9658 | 8.530244 | 4.489567 | -0.5644443 | 4.040677
88.1459 | 7.953 | 8.528446 | 4.493079 | -0.5754461 | 4.035367
88.1559 | 7.9617 | 8.526603 | 4.496538 | -0.5649033 | 4.030066
88.1659 | 7.9766 | 8.524717 | 4.499941 | -0.5481168 | 4.024775
88.1759 | 7.9687 | 8.522786 | 4.503291 | -0.5540861 | 4.019495
88.1859 | 7.9665 | 8.520811 | 4.506585 | -0.5543108 | 4.014225
88.1959 | 7.9735 | 8.518791 | 4.509825 | -0.545291 | 4.008966
88.2059 | 7.9641 | 8.516726 | 4.51301 | -0.5526263 | 4.003717
88.2159 | 7.9762 | 8.514616 | 4.516139 | -0.5384161 | 3.998477
88.2259 | 7.9628 | 8.512461 | 4.519213 | -0.5496607 | 3.993248
88.2359 | 7.9778 | 8.51026 | 4.522231 | -0.5324598 | 3.988029
88.2459 | 7.9771 | 8.508013 | 4.525193 | -0.5309129 | 3.98282
88.2559 | 7.967 | 8.50572 | 4.528099 | -0.5387196 | 3.977621
88.2659 | 7.9697 | 8.503381 | 4.530948 | -0.5336806 | 3.972432
88.2759 | 7.971 | 8.500995 | 4.533741 | -0.5299949 | 3.967254
88.2859 | 7.9533 | 8.498562 | 4.536477 | -0.5452623 | 3.962085
88.2959 | 7.9628 | 8.496082 | 4.539156 | -0.5332822 | 3.956926
88.3059 | 7.9581 | 8.493555 | 4.541778 | -0.5354554 | 3.951777
88.3159 | 7.9618 | 8.490981 | 4.544343 | -0.5291809 | 3.946638
88.3259 | 7.9605 | 8.488358 | 4.546849 | -0.5278585 | 3.941509
88.3359 | 7.9676 | 8.485689 | 4.549298 | -0.5180885 | 3.93639
88.3459 | 7.9577 | 8.48297 | 4.551689 | -0.52527 | 3.931281
88.3559 | 7.9434 | 8.480203 | 4.554022 | -0.536803 | 3.926181
88.3659 | 7.9619 | 8.477387 | 4.556296 | -0.5154873 | 3.921092
88.3759 | 7.9575 | 8.474523 | 4.558511 | -0.5170227 | 3.916012
88.3859 | 7.9583 | 8.471609 | 4.560667 | -0.5133087 | 3.910941
88.3959 | 7.9704 | 8.468646 | 4.562765 | -0.4982458 | 3.905881
88.4059 | 7.9616 | 8.465633 | 4.564802 | -0.5040329 | 3.90083
88.4159 | 7.9677 | 8.46257 | 4.566781 | -0.4948701 | 3.895789
88.4259 | 7.9696 | 8.459457 | 4.568699 | -0.4898572 | 3.890758
88.4359 | 7.9565 | 8.456294 | 4.570558 | -0.4997941 | 3.885737
88.4459 | 7.9557 | 8.45308 | 4.572356 | -0.49738 | 3.880724
88.4559 | 7.9831 | 8.449815 | 4.574093 | -0.4667152 | 3.875722
88.4659 | 7.9716 | 8.446499 | 4.57577 | -0.4748993 | 3.870729
88.4759 | 7.9745 | 8.443132 | 4.577387 | -0.4686322 | 3.865746
88.4859 | 7.9727 | 8.439713 | 4.578942 | -0.467013 | 3.860771
88.4959 | 7.9738 | 8.436243 | 4.580435 | -0.4624427 | 3.855807
88.5059 | 7.9728 | 8.43272 | 4.581867 | -0.4599198 | 3.850852
88.5159 | 7.9641 | 8.429145 | 4.583238 | -0.4650446 | 3.845907
88.5259 | 7.976 | 8.425517 | 4.584546 | -0.4495166 | 3.840971
88.5359 | 7.9761 | 8.421836 | 4.585792 | -0.4457362 | 3.836044
88.5459 | 7.968 | 8.418103 | 4.586976 | -0.4501029 | 3.831127
88.5559 | 7.9825 | 8.414316 | 4.588097 | -0.4318155 | 3.826219
88.5659 | 7.9704 | 8.410475 | 4.589155 | -0.4400751 | 3.821321
88.5759 | 7.9809 | 8.406581 | 4.590149 | -0.4256809 | 3.816431
88.5859 | 7.9696 | 8.402632 | 4.591081 | -0.4330325 | 3.811551
88.5959 | 7.9668 | 8.39863 | 4.591949 | -0.4318297 | 3.806681
88.6059 | 7.9811 | 8.394573 | 4.592753 | -0.4134728 | 3.80182
88.6159 | 7.981 | 8.390461 | 4.593493 | -0.4094606 | 3.796967
88.6259 | 7.9936 | 8.386293 | 4.594169 | -0.3926935 | 3.792124
88.6359 | 7.988 | 8.382071 | 4.59478 | -0.3940711 | 3.787291
88.6459 | 8.0021 | 8.377793 | 4.595327 | -0.3756929 | 3.782466
88.6559 | 7.9891 | 8.373459 | 4.595809 | -0.3843592 | 3.777651
88.6659 | 7.9975 | 8.369069 | 4.596225 | -0.3715691 | 3.772844
88.6759 | 8.0003 | 8.364623 | 4.596576 | -0.364323 | 3.768047
88.6858 | 8.0016 | 8.360165 | 4.596859 | -0.3585645 | 3.763305
88.6958 | 7.9924 | 8.355606 | 4.597079 | -0.3632057 | 3.758526
88.7058 | 8.0179 | 8.350989 | 4.597233 | -0.3330892 | 3.753756
88.7158 | 8.0088 | 8.346316 | 4.597321 | -0.3375159 | 3.748995
88.7258 | 7.9898 | 8.341585 | 4.597343 | -0.3517853 | 3.744243
88.7358 | 8.0066 | 8.336796 | 4.597297 | -0.3301961 | 3.739499
88.7458 | 7.9908 | 8.331949 | 4.597184 | -0.3411492 | 3.734765
88.7558 | 7.9933 | 8.327044 | 4.597005 | -0.3337441 | 3.73004
88.7658 | 8.0067 | 8.32208 | 4.596757 | -0.3153803 | 3.725323
88.7758 | 7.9995 | 8.317057 | 4.596442 | -0.3175575 | 3.720615
88.7858 | 7.9859 | 8.311976 | 4.596059 | -0.3260759 | 3.715917
88.7958 | 8.0058 | 8.306835 | 4.595608 | -0.3010348 | 3.711227
88.8058 | 7.9889 | 8.301634 | 4.595088 | -0.3127339 | 3.706546
88.8158 | 7.9878 | 8.296373 | 4.5945 | -0.3085734 | 3.701874
88.8258 | 7.9939 | 8.291052 | 4.593842 | -0.2971524 | 3.69721
88.8358 | 7.9878 | 8.285671 | 4.593116 | -0.2978709 | 3.692555
88.8458 | 7.9946 | 8.280229 | 4.59232 | -0.2856294 | 3.687909
88.8558 | 8.0007 | 8.274726 | 4.591455 | -0.2740265 | 3.683272
88.8658 | 8.002 | 8.269163 | 4.590519 | -0.2671627 | 3.678643
88.8758 | 7.9949 | 8.263537 | 4.589514 | -0.268637 | 3.674023
88.8858 | 7.9986 | 8.25785 | 4.588438 | -0.25925 | 3.669412
88.8958 | 7.9865 | 8.252101 | 4.587292 | -0.265601 | 3.664809
88.9058 | 7.9927 | 8.24629 | 4.586075 | -0.2535897 | 3.660215
88.9158 | 8.0016 | 8.240416 | 4.584786 | -0.2388157 | 3.655629
88.9258 | 7.9982 | 8.234479 | 4.583427 | -0.2362792 | 3.651052
88.9358 | 8.0185 | 8.22848 | 4.581996 | -0.2099798 | 3.646484
88.9458 | 8.0166 | 8.222417 | 4.580493 | -0.2058168 | 3.641924
88.9558 | 7.9826 | 8.216291 | 4.578918 | -0.2336906 | 3.637373
88.9658 | 7.9997 | 8.2101 | 4.57727 | -0.2104003 | 3.63283
88.9758 | 7.9907 | 8.203846 | 4.575551 | -0.2131458 | 3.628295
88.9858 | 7.9951 | 8.197528 | 4.573758 | -0.2024275 | 3.62377
88.9958 | 8.0095 | 8.191144 | 4.571892 | -0.1816443 | 3.619252
89.0058 | 8.0174 | 8.184696 | 4.569953 | -0.1672959 | 3.614743
89.0158 | 8.011 | 8.178183 | 4.567941 | -0.1671829 | 3.610242
89.0258 | 7.9937 | 8.171604 | 4.565855 | -0.1779041 | 3.605749
89.0358 | 7.9942 | 8.16496 | 4.563695 | -0.17076 | 3.601265
89.0458 | 8.0143 | 8.15825 | 4.56146 | -0.1439496 | 3.59679
89.0558 | 8.0103 | 8.151473 | 4.559151 | -0.1411731 | 3.592322
89.0658 | 8.015 | 8.14463 | 4.556767 | -0.1296304 | 3.587863
89.0758 | 8.0198 | 8.13772 | 4.554308 | -0.1179204 | 3.583412
89.0858 | 8.0265 | 8.130744 | 4.551774 | -0.1042438 | 3.578969
89.0958 | 8.0077 | 8.1237 | 4.549165 | -0.1159998 | 3.574535
89.1058 | 8.0113 | 8.116588 | 4.54648 | -0.1052883 | 3.570109
89.1158 | 8.0257 | 8.109409 | 4.543718 | -0.08370891 | 3.565691
89.1258 | 8.0099 | 8.102162 | 4.540881 | -0.09226154 | 3.561281
89.1358 | 8.0285 | 8.094845 | 4.537966 | -0.06634547 | 3.556879
89.1458 | 8.0075 | 8.087461 | 4.534975 | -0.07996092 | 3.552485
89.1558 | 8.0442 | 8.080008 | 4.531907 | -0.03580759 | 3.5481
89.1658 | 8.0375 | 8.072485 | 4.528762 | -0.03498489 | 3.543723
89.1758 | 8.0019 | 8.064893 | 4.525539 | -0.06299252 | 3.539353
89.1858 | 8.0382 | 8.057231 | 4.522239 | -0.01903062 | 3.534992
89.1958 | 8.006 | 8.049499 | 4.51886 | -0.04349893 | 3.530639
89.2058 | 8.0384 | 8.041697 | 4.515403 | -0.003296676 | 3.526294
89.2158 | 8.0298 | 8.033824 | 4.511867 | -0.004023837 | 3.521956
89.2258 | 8.0513 | 8.02588 | 4.508253 | 0.02541991 | 3.517627
89.2358 | 8.0847 | 8.017865 | 4.50456 | 0.0668347 | 3.513306
89.2458 | 7.9913 | 8.009779 | 4.500787 | -0.01847914 | 3.508992
89.2558 | 8.0719 | 8.001621 | 4.496934 | 0.07027874 | 3.504687
89.2658 | 8.0202 | 7.993391 | 4.493002 | 0.02680878 | 3.500389
89.2757 | 8.053 | 7.985172 | 4.48903 | 0.06782839 | 3.496142
89.2857 | 8.0685 | 7.976798 | 4.484938 | 0.09170246 | 3.49186
89.2957 | 8.083 | 7.968351 | 4.480765 | 0.1146491 | 3.487586
89.3057 | 8.0733 | 7.959831 | 4.476512 | 0.1134691 | 3.483319
89.3157 | 8.0473 | 7.951238 | 4.472177 | 0.09606206 | 3.479061
89.3257 | 8.032 | 7.942571 | 4.467761 | 0.08942894 | 3.47481
89.3357 | 8.0789 | 7.93383 | 4.463263 | 0.1450697 | 3.470568
89.3457 | 8.0221 | 7.925015 | 4.458683 | 0.09708466 | 3.466333
89.3557 | 8.1453 | 7.916126 | 4.454021 | 0.2291742 | 3.462105
89.3657 | 8.0285 | 7.907161 | 4.449276 | 0.1213387 | 3.457885
89.3757 | 8.1048 | 7.898122 | 4.444449 | 0.2066779 | 3.453674
89.3857 | 8.0033 | 7.889007 | 4.439538 | 0.1142927 | 3.449469
89.3957 | 8.0383 | 7.879817 | 4.434544 | 0.1584828 | 3.445273
89.4057 | 8.0679 | 7.870551 | 4.429467 | 0.1973491 | 3.441084
89.4157 | 8.0531 | 7.861208 | 4.424306 | 0.1918916 | 3.436903
89.4257 | 8.0981 | 7.851789 | 4.41906 | 0.246311 | 3.432729
89.4357 | 8.0346 | 7.842293 | 4.413731 | 0.1923067 | 3.428563
89.4457 | 8.0679 | 7.832721 | 4.408316 | 0.2351794 | 3.424404
89.4557 | 8.0319 | 7.82307 | 4.402817 | 0.2088297 | 3.420253
89.4657 | 8.0525 | 7.813342 | 4.397233 | 0.2391575 | 3.41611
89.4757 | 8.0615 | 7.803537 | 4.391563 | 0.2579634 | 3.411974
89.4857 | 8.1018 | 7.793653 | 4.385807 | 0.3081474 | 3.407845
89.4957 | 8.0655 | 7.78369 | 4.379966 | 0.28181 | 3.403724
89.5057 | 8.0929 | 7.773649 | 4.374038 | 0.3192514 | 3.399611
89.5157 | 8.0816 | 7.763528 | 4.368023 | 0.3180718 | 3.395505
89.5257 | 8.0616 | 7.753328 | 4.361922 | 0.3082716 | 3.391406
89.5357 | 8.0867 | 7.743049 | 4.355734 | 0.3436512 | 3.387315
89.5457 | 8.1172 | 7.732689 | 4.349458 | 0.3845108 | 3.383231
89.5557 | 8.097 | 7.722249 | 4.343094 | 0.3747508 | 3.379155
89.5657 | 8.1314 | 7.711729 | 4.336643 | 0.419671 | 3.375086
89.5757 | 8.0895 | 7.701128 | 4.330103 | 0.3883724 | 3.371024
89.5857 | 8.1127 | 7.690445 | 4.323475 | 0.4222549 | 3.36697
89.5957 | 8.1172 | 7.679681 | 4.316758 | 0.4375188 | 3.362923
89.6057 | 8.1096 | 7.668836 | 4.309952 | 0.4407644 | 3.358883
89.6157 | 8.1249 | 7.657908 | 4.303057 | 0.4669921 | 3.354851
89.6257 | 8.1065 | 7.646898 | 4.296072 | 0.4596022 | 3.350825
89.6357 | 8.1463 | 7.635805 | 4.288998 | 0.510495 | 3.346807
89.6457 | 8.0987 | 7.624629 | 4.281833 | 0.4740707 | 3.342797
89.6557 | 8.0997 | 7.613371 | 4.274577 | 0.4863294 | 3.338793
89.6657 | 8.1287 | 7.602028 | 4.267231 | 0.5266719 | 3.334797
89.6757 | 8.1141 | 7.590602 | 4.259794 | 0.5234982 | 3.330808
89.6857 | 8.1173 | 7.579091 | 4.252266 | 0.5382086 | 3.326826
89.6957 | 8.1213 | 7.567496 | 4.244646 | 0.5538036 | 3.322851
89.7057 | 8.1237 | 7.555817 | 4.236934 | 0.5678832 | 3.318883
89.7157 | 8.1071 | 7.544052 | 4.22913 | 0.5630478 | 3.314923
89.7257 | 8.1232 | 7.532202 | 4.221233 | 0.5909977 | 3.310969
89.7357 | 8.1259 | 7.520267 | 4.213244 | 0.6056334 | 3.307023
89.7457 | 8.1342 | 7.508245 | 4.205161 | 0.6259551 | 3.303083
89.7557 | 8.1399 | 7.496137 | 4.196986 | 0.6437632 | 3.299151
89.7657 | 8.1426 | 7.483942 | 4.188717 | 0.6586576 | 3.295226
89.7757 | 8.1375 | 7.471661 | 4.180354 | 0.6658389 | 3.291307
89.7857 | 8.1484 | 7.459293 | 4.171896 | 0.6891075 | 3.287396
89.7957 | 8.1556 | 7.446837 | 4.163345 | 0.7087634 | 3.283492
89.8057 | 8.1586 | 7.434293 | 4.154698 | 0.7243069 | 3.279595
89.8157 | 8.1709 | 7.421661 | 4.145957 | 0.7492389 | 3.275704
89.8257 | 8.1733 | 7.408941 | 4.13712 | 0.7643594 | 3.271821
89.8357 | 8.1696 | 7.396132 | 4.128187 | 0.7734684 | 3.267944
89.8457 | 8.18 | 7.383233 | 4.119159 | 0.7967666 | 3.264075
89.8556 | 8.195 | 7.370376 | 4.110126 | 0.8246237 | 3.26025
89.8656 | 8.1792 | 7.3573 | 4.100906 | 0.8218999 | 3.256394
89.8756 | 8.2118 | 7.344136 | 4.091589 | 0.8676639 | 3.252547
89.8856 | 8.1901 | 7.330878 | 4.082175 | 0.8592224 | 3.248703
89.8956 | 8.2094 | 7.317531 | 4.072663 | 0.8918692 | 3.244868
89.9056 | 8.211 | 7.304093 | 4.063054 | 0.906907 | 3.241039
89.9156 | 8.2407 | 7.290566 | 4.053347 | 0.9501342 | 3.237219
89.9256 | 8.2461 | 7.276943 | 4.043541 | 0.9691566 | 3.233402
89.9356 | 8.2576 | 7.263231 | 4.033637 | 0.994369 | 3.229594
89.9456 | 8.2622 | 7.249426 | 4.023634 | 1.012774 | 3.225792
89.9556 | 8.2878 | 7.235531 | 4.013532 | 1.052269 | 3.221999
89.9656 | 8.3096 | 7.22154 | 4.00333 | 1.08806 | 3.218209
89.9756 | 8.3347 | 7.207457 | 3.993029 | 1.127243 | 3.214428
89.9856 | 8.3496 | 7.193281 | 3.982627 | 1.156319 | 3.210653
89.9956 | 8.3611 | 7.179012 | 3.972125 | 1.182088 | 3.206887