## Summary
Parameter | Mo2C_Pbcn_fixed | MoC_cubic_fixed F m -3 m
Sample | M7.csv | M7.csv
Method | GSAS-II | GSAS-II
Phase name | Mo2C_Pbcn_fixed | MoC_cubic_fixed F m -3 m
COD / MP ID | manual | manual
Formula | Mo8 C4 | Mo4 C4
Space group
Space group # | 60 | 225
Crystal system | orthorhombic | cubic
a (Å) | 4.83338 | 4.2375
b (Å) | 5.94613 | 4.2375
c (Å) | 5.21041 | 4.2375
α (°) | 90 | 90
β (°) | 90 | 90
γ (°) | 90 | 90
Volume (A^3) | 149.74681 | 76.09003
da/a0 (%) | 1.667 | -3.323
db/b0 (%) | -2.145 | -3.323
dc/c0 (%) | -0.593 | -3.323
dV/V0 (%) | -1.103 | -9.64
Weight fraction (%) | 24.7 | 75.3
GSAS-II mass weight fraction (%) | 40.4 | 59.6
Weight fraction ± (%) | 1.51 | 1.51
Weight fraction error source | integrated_phase_area_diagonal_covariance+systematic_floor+binary_closure | integrated_phase_area_diagonal_covariance+systematic_floor+binary_closure
Weight fraction propagated sigma (%) | 0.632 | 0.632
Weight fraction systematic floor (%) | 1 | 1.506
Weight fraction method | integrated_phase_pattern_area | integrated_phase_pattern_area
Integrated phase fraction (%) | 24.7 | 75.3
Integrated - wt fraction (percentage points) | -15.71 | 15.71
Integrated phase fraction method | primary_quant_from_refined_phase_envelope | primary_quant_from_refined_phase_envelope
Crystallite size (nm) | 1000 | 1000
Crystallite size source | gsas_hap_size | gsas_hap_size
Scale factor | 0.36549 | 1.01778
Scale factor sigma | 0.01191328 | 0.00985793
Scale factor sigma (%) | 3.26 | 0.969
Scale factor sigma source | gsas_covariance | gsas_covariance
Scale * phase mass value | 298.079 | 439.4814
Legacy mass-weighted scale value | 298.079 | 439.4814
U (Caglioti) | 0.01489 | 0.01489
V (Caglioti) | -0.01538 | -0.01538
W (Caglioti) | 0.00566 | 0.00566
X (Lorentzian) | 0 | 0
Y (Lorentzian) | 7.64565 | 7.64565
η at strongest | 1 | 1
FWHM (°) | 8.1228 | 8.0573
FWHM reference 2theta (deg) | 39.4343 | 36.7447
FWHM reference hkl | [1, 2, 1] | [1, 1, 1]
N reflections | 22 | 5
Seeded by | gsas2 | gsas2
Zero shift (°) | -0.00155 | -0.00155
Rwp (%) | 5.13 | 5.13
Rp (%) | 3.61 | 3.61
χ² | 0.302 | 0.302
GoF | 0.549 | 0.549

## Plot Data
2theta | Y_obs | Y_calc | Background | Residual | Mo2C_Pbcn_fixed | MoC_cubic_fixed F m -3 m | Mo2C_Pbcn_fixed peak 2θ | Mo2C_Pbcn_fixed [hkl] | MoC_cubic_fixed F m -3 m peak 2θ | MoC_cubic_fixed F m -3 m [hkl]
10.0093 | 43.007 | 35.80421 | 35.52521 | 7.202789 | 0.0760185 | 0.2029804 | 34.395 | [002] | 36.703 | [111]
10.0193 | 42.9693 | 35.83876 | 35.5596 | 7.130536 | 0.07606677 | 0.2030981 | 34.711 | [021] | 42.637 | [200]
10.0293 | 42.9918 | 35.87317 | 35.59384 | 7.118629 | 0.07611507 | 0.2032159 | 37.173 | [200] | 61.88 | [220]
10.0393 | 42.9434 | 35.90743 | 35.62793 | 7.035969 | 0.07616344 | 0.2033339 | 39.253 | [102] | 74.154 | [311]
10.0493 | 42.9412 | 35.94154 | 35.66188 | 6.999655 | 0.07621184 | 0.2034519 | 39.534 | [121] | 78.055 | [222]
10.0593 | 42.9053 | 35.97551 | 35.69568 | 6.929787 | 0.0762603 | 0.2035701 | 51.539 | [202]
10.0693 | 42.897 | 36.00934 | 35.72934 | 6.887664 | 0.07630881 | 0.2036884 | 51.767 | [221]
10.0793 | 42.9154 | 36.04301 | 35.76285 | 6.872386 | 0.07635737 | 0.2038068 | 61.813 | [023]
10.0893 | 42.8778 | 36.07655 | 35.79622 | 6.801252 | 0.07640597 | 0.2039253 | 61.816 | [132]
10.0993 | 42.8807 | 36.10994 | 35.82944 | 6.770763 | 0.07645463 | 0.204044 | 62.419 | [040]
10.1093 | 42.8366 | 36.14318 | 35.86252 | 6.693418 | 0.07650333 | 0.2041627 | 68.408 | [302]
10.1193 | 42.8612 | 36.17628 | 35.89545 | 6.684917 | 0.07655209 | 0.2042815 | 68.6 | [321]
10.1293 | 42.819 | 36.20924 | 35.92824 | 6.609759 | 0.07660089 | 0.2044005 | 72.504 | [004]
10.1393 | 42.8139 | 36.24206 | 35.96089 | 6.571844 | 0.07664974 | 0.2045196 | 73.253 | [042]
10.1493 | 42.8069 | 36.27473 | 35.99339 | 6.532171 | 0.07669865 | 0.2046388 | 74.385 | [223]
10.1593 | 42.7912 | 36.30726 | 36.02575 | 6.483941 | 0.07674759 | 0.2047581 | 74.941 | [240]
10.1693 | 42.7534 | 36.33965 | 36.05797 | 6.413753 | 0.0767966 | 0.2048776 | 75.532 | [104]
10.1793 | 42.7717 | 36.37189 | 36.09005 | 6.399807 | 0.07684565 | 0.2049971 | 76.269 | [142]
10.1893 | 42.7264 | 36.404 | 36.12199 | 6.322402 | 0.07689475 | 0.2051167 | 79.206 | [400]
10.1993 | 42.7401 | 36.43596 | 36.15378 | 6.304139 | 0.07694391 | 0.2052365 | 84.407 | [204]
10.2093 | 42.7107 | 36.46778 | 36.18543 | 6.242916 | 0.07699311 | 0.2053564 | 85.126 | [242]
10.2193 | 42.7036 | 36.49947 | 36.21695 | 6.204133 | 0.07704236 | 0.2054764 | 89.288 | [402]
10.2293 | 42.7042 | 36.53101 | 36.24832 | 6.173191 | 0.07709166 | 0.2055965 | 89.467 | [421]
10.2393 | 42.6868 | 36.56241 | 36.27955 | 6.124388 | 0.07714101 | 0.2057168
10.2493 | 42.693 | 36.59368 | 36.31065 | 6.099325 | 0.07719041 | 0.2058371
10.2593 | 42.6875 | 36.6248 | 36.3416 | 6.062701 | 0.07723987 | 0.2059576
10.2693 | 42.6504 | 36.65578 | 36.37242 | 5.994616 | 0.07728937 | 0.2060782
10.2792 | 42.6446 | 36.68632 | 36.40279 | 5.958277 | 0.07733843 | 0.2061977
10.2892 | 42.623 | 36.71703 | 36.43333 | 5.905967 | 0.07738804 | 0.2063185
10.2992 | 42.6446 | 36.74761 | 36.46373 | 5.896995 | 0.07743769 | 0.2064394
10.3092 | 42.6289 | 36.77804 | 36.49399 | 5.85086 | 0.0774874 | 0.2065605
10.3192 | 42.6088 | 36.80834 | 36.52412 | 5.800463 | 0.07753716 | 0.2066816
10.3292 | 42.6215 | 36.8385 | 36.55411 | 5.783003 | 0.07758696 | 0.2068029
10.3392 | 42.59 | 36.86852 | 36.58396 | 5.721479 | 0.07763683 | 0.2069243
10.3492 | 42.5933 | 36.89841 | 36.61368 | 5.694891 | 0.07768673 | 0.2070458
10.3592 | 42.5985 | 36.92816 | 36.64326 | 5.67034 | 0.0777367 | 0.2071675
10.3692 | 42.5957 | 36.95778 | 36.6727 | 5.637924 | 0.07778671 | 0.2072892
10.3792 | 42.6077 | 36.98726 | 36.70201 | 5.620444 | 0.07783677 | 0.2074111
10.3892 | 42.5828 | 37.0166 | 36.73118 | 5.566198 | 0.07788689 | 0.2075331
10.3992 | 42.5568 | 37.04581 | 36.76022 | 5.510988 | 0.07793706 | 0.2076552
10.4092 | 42.5619 | 37.07489 | 36.78912 | 5.487011 | 0.07798727 | 0.2077774
10.4192 | 42.5342 | 37.10383 | 36.81789 | 5.430369 | 0.07803754 | 0.2078997
10.4292 | 42.57 | 37.13264 | 36.84653 | 5.437361 | 0.07808787 | 0.2080222
10.4392 | 42.5205 | 37.16131 | 36.87503 | 5.359186 | 0.07813824 | 0.2081448
10.4492 | 42.5635 | 37.18986 | 36.9034 | 5.373644 | 0.07818866 | 0.2082675
10.4592 | 42.518 | 37.21826 | 36.93164 | 5.299735 | 0.07823914 | 0.2083903
10.4692 | 42.5323 | 37.24654 | 36.95974 | 5.285759 | 0.07828967 | 0.2085133
10.4792 | 42.4985 | 37.27469 | 36.98771 | 5.223815 | 0.07834025 | 0.2086363
10.4892 | 42.5271 | 37.3027 | 37.01555 | 5.224403 | 0.07839088 | 0.2087595
10.4992 | 42.5099 | 37.33058 | 37.04325 | 5.179322 | 0.07844157 | 0.2088828
10.5092 | 42.5079 | 37.35833 | 37.07083 | 5.149573 | 0.07849231 | 0.2090062
10.5192 | 42.4692 | 37.38595 | 37.09827 | 5.083255 | 0.0785431 | 0.2091298
10.5292 | 42.4693 | 37.41343 | 37.12559 | 5.055867 | 0.07859394 | 0.2092535
10.5392 | 42.4449 | 37.44079 | 37.15277 | 5.00411 | 0.07864483 | 0.2093772
10.5492 | 42.4507 | 37.46802 | 37.17982 | 4.982683 | 0.07869579 | 0.2095012
10.5592 | 42.4327 | 37.49511 | 37.20674 | 4.937586 | 0.07874678 | 0.2096252
10.5692 | 42.4358 | 37.52208 | 37.23353 | 4.913718 | 0.07879784 | 0.2097493
10.5792 | 42.4126 | 37.54892 | 37.2602 | 4.86368 | 0.07884894 | 0.2098736
10.5892 | 42.4116 | 37.57563 | 37.28673 | 4.83597 | 0.0789001 | 0.209998
10.5992 | 42.3742 | 37.60221 | 37.31314 | 4.771989 | 0.07895131 | 0.2101225
10.6092 | 42.4023 | 37.62866 | 37.33941 | 4.773637 | 0.07900258 | 0.2102471
10.6192 | 42.3827 | 37.65499 | 37.36556 | 4.727712 | 0.07905389 | 0.2103719
10.6292 | 42.3622 | 37.68119 | 37.39158 | 4.681015 | 0.07910526 | 0.2104968
10.6392 | 42.3353 | 37.70725 | 37.41748 | 4.628045 | 0.07915669 | 0.2106218
10.6492 | 42.3374 | 37.7332 | 37.44324 | 4.604203 | 0.07920817 | 0.2107469
10.6592 | 42.3184 | 37.75901 | 37.46888 | 4.559387 | 0.0792597 | 0.2108721
10.6692 | 42.3121 | 37.7847 | 37.49439 | 4.527397 | 0.07931129 | 0.2109975
10.6792 | 42.3079 | 37.81027 | 37.51978 | 4.497634 | 0.07936292 | 0.211123
10.6892 | 42.2787 | 37.8357 | 37.54504 | 4.442997 | 0.07941461 | 0.2112486
10.6992 | 42.2722 | 37.86101 | 37.57017 | 4.411186 | 0.07946636 | 0.2113743
10.7092 | 42.2494 | 37.8862 | 37.59518 | 4.363199 | 0.07951816 | 0.2115002
10.7192 | 42.2618 | 37.91126 | 37.62007 | 4.350538 | 0.07957001 | 0.2116262
10.7292 | 42.2523 | 37.9362 | 37.64482 | 4.316101 | 0.07962192 | 0.2117523
10.7392 | 42.2576 | 37.96101 | 37.66946 | 4.296589 | 0.07967388 | 0.2118785
10.7492 | 42.2103 | 37.9857 | 37.69397 | 4.224601 | 0.0797259 | 0.2120049
10.7592 | 42.2039 | 38.01026 | 37.71835 | 4.193637 | 0.07977797 | 0.2121313
10.7692 | 42.195 | 38.0347 | 37.74262 | 4.160296 | 0.07983009 | 0.2122579
10.7792 | 42.1824 | 38.05902 | 37.76675 | 4.123379 | 0.07988227 | 0.2123847
10.7892 | 42.1697 | 38.08322 | 37.79077 | 4.086485 | 0.0799345 | 0.2125115
10.7992 | 42.1672 | 38.10729 | 37.81466 | 4.059913 | 0.07998679 | 0.2126385
10.8092 | 42.1371 | 38.13124 | 37.83843 | 4.005863 | 0.08003913 | 0.2127656
10.8192 | 42.1457 | 38.15506 | 37.86208 | 3.990636 | 0.08009152 | 0.2128929
10.8292 | 42.1222 | 38.17877 | 37.88561 | 3.943431 | 0.08014397 | 0.2130202
10.8392 | 42.1191 | 38.20235 | 37.90901 | 3.916747 | 0.08019648 | 0.2131477
10.8492 | 42.1061 | 38.22582 | 37.93229 | 3.880284 | 0.08024904 | 0.2132753
10.8591 | 42.0659 | 38.24893 | 37.95522 | 3.816975 | 0.08030113 | 0.2134018
10.8691 | 42.0509 | 38.27215 | 37.97826 | 3.778752 | 0.08035381 | 0.2135296
10.8791 | 42.0523 | 38.29525 | 38.00119 | 3.75705 | 0.08040653 | 0.2136576
10.8891 | 42.0403 | 38.31823 | 38.02399 | 3.722068 | 0.08045931 | 0.2137857
10.8991 | 42.0104 | 38.34109 | 38.04667 | 3.669306 | 0.08051214 | 0.2139139
10.9091 | 42.0015 | 38.36384 | 38.06923 | 3.637664 | 0.08056504 | 0.2140423
10.9191 | 41.9918 | 38.38646 | 38.09167 | 3.60534 | 0.08061798 | 0.2141708
10.9291 | 41.9716 | 38.40896 | 38.11399 | 3.562636 | 0.08067098 | 0.2142994
10.9391 | 41.9515 | 38.43135 | 38.1362 | 3.52015 | 0.08072404 | 0.2144282
10.9491 | 41.9476 | 38.45362 | 38.15828 | 3.493982 | 0.08077716 | 0.2145571
10.9591 | 41.9401 | 38.47577 | 38.18025 | 3.464333 | 0.08083033 | 0.2146861
10.9691 | 41.9172 | 38.4978 | 38.2021 | 3.419401 | 0.08088355 | 0.2148152
10.9791 | 41.8841 | 38.51971 | 38.22383 | 3.364387 | 0.08093683 | 0.2149444
10.9891 | 41.8766 | 38.54151 | 38.24545 | 3.33509 | 0.08099017 | 0.2150739
10.9991 | 41.861 | 38.56319 | 38.26694 | 3.29781 | 0.08104356 | 0.2152034
11.0091 | 41.8419 | 38.58475 | 38.28832 | 3.257147 | 0.08109701 | 0.215333
11.0191 | 41.8211 | 38.6062 | 38.30959 | 3.2149 | 0.08115052 | 0.2154628
11.0291 | 41.8183 | 38.62753 | 38.33073 | 3.190769 | 0.08120408 | 0.2155927
11.0391 | 41.8087 | 38.64875 | 38.35176 | 3.159955 | 0.08125771 | 0.2157227
11.0491 | 41.7805 | 38.66984 | 38.37268 | 3.110655 | 0.08131138 | 0.2158529
11.0591 | 41.7783 | 38.69083 | 38.39348 | 3.087471 | 0.08136511 | 0.2159832
11.0691 | 41.7748 | 38.7117 | 38.41417 | 3.063102 | 0.0814189 | 0.2161136
11.0791 | 41.7462 | 38.73245 | 38.43474 | 3.013748 | 0.08147274 | 0.2162442
11.0891 | 41.7353 | 38.75309 | 38.45519 | 2.982208 | 0.08152665 | 0.2163749
11.0991 | 41.7126 | 38.77362 | 38.47553 | 2.938982 | 0.08158061 | 0.2165057
11.1091 | 41.7129 | 38.79403 | 38.49576 | 2.918871 | 0.08163462 | 0.2166366
11.1191 | 41.7069 | 38.81433 | 38.51587 | 2.892573 | 0.0816887 | 0.2167677
11.1291 | 41.6904 | 38.83451 | 38.53587 | 2.855888 | 0.08174283 | 0.2168989
11.1391 | 41.6752 | 38.85458 | 38.55576 | 2.820616 | 0.08179702 | 0.2170302
11.1491 | 41.6643 | 38.87454 | 38.57553 | 2.789757 | 0.08185126 | 0.2171617
11.1591 | 41.6416 | 38.89439 | 38.59519 | 2.747211 | 0.08190556 | 0.2172933
11.1691 | 41.6314 | 38.91412 | 38.61474 | 2.717277 | 0.08195992 | 0.217425
11.1791 | 41.6437 | 38.93375 | 38.63417 | 2.709955 | 0.08201434 | 0.2175569
11.1891 | 41.6289 | 38.95326 | 38.6535 | 2.675644 | 0.08206882 | 0.2176889
11.1991 | 41.6077 | 38.97265 | 38.67271 | 2.635045 | 0.08212335 | 0.217821
11.2091 | 41.5935 | 38.99194 | 38.69181 | 2.601557 | 0.08217794 | 0.2179533
11.2191 | 41.5821 | 39.01112 | 38.7108 | 2.570981 | 0.08223259 | 0.2180857
11.2291 | 41.5716 | 39.03019 | 38.72968 | 2.541414 | 0.0822873 | 0.2182182
11.2391 | 41.5605 | 39.04914 | 38.74845 | 2.511359 | 0.08234206 | 0.2183509
11.2491 | 41.5551 | 39.06799 | 38.76711 | 2.487113 | 0.08239689 | 0.2184837
11.2591 | 41.5344 | 39.08672 | 38.78565 | 2.447677 | 0.08245177 | 0.2186166
11.2691 | 41.5256 | 39.10535 | 38.80409 | 2.42025 | 0.08250671 | 0.2187497
11.2791 | 41.5166 | 39.12387 | 38.82242 | 2.392733 | 0.08256171 | 0.2188829
11.2891 | 41.5079 | 39.14227 | 38.84064 | 2.365625 | 0.08261677 | 0.2190162
11.2991 | 41.4862 | 39.16057 | 38.85875 | 2.325626 | 0.08267189 | 0.2191497
11.3091 | 41.4702 | 39.17876 | 38.87675 | 2.291435 | 0.08272706 | 0.2192832
11.3191 | 41.4471 | 39.19685 | 38.89465 | 2.250253 | 0.08278229 | 0.219417
11.3291 | 41.4257 | 39.21482 | 38.91243 | 2.210878 | 0.08283759 | 0.2195509
11.3391 | 41.439 | 39.23269 | 38.93011 | 2.206311 | 0.08289294 | 0.2196849
11.3491 | 41.4329 | 39.25045 | 38.94768 | 2.182452 | 0.08294835 | 0.219819
11.3591 | 41.4152 | 39.2681 | 38.96514 | 2.1471 | 0.08300382 | 0.2199533
11.3691 | 41.401 | 39.28565 | 38.9825 | 2.115354 | 0.08305935 | 0.2200877
11.3791 | 41.3841 | 39.30308 | 38.99975 | 2.081016 | 0.08311494 | 0.2202222
11.3891 | 41.3663 | 39.32042 | 39.01689 | 2.045884 | 0.08317059 | 0.2203569
11.3991 | 41.3485 | 39.33764 | 39.03392 | 2.010857 | 0.08322629 | 0.2204917
11.4091 | 41.3468 | 39.35476 | 39.05085 | 1.992037 | 0.08328206 | 0.2206267
11.4191 | 41.3395 | 39.37178 | 39.06768 | 1.967723 | 0.08333789 | 0.2207618
11.4291 | 41.3362 | 39.38869 | 39.0844 | 1.947513 | 0.08339377 | 0.220897
11.4391 | 41.3014 | 39.40549 | 39.10101 | 1.895909 | 0.08344972 | 0.2210323
11.449 | 41.296 | 39.42202 | 39.11735 | 1.873976 | 0.08350517 | 0.2211665
11.459 | 41.2994 | 39.43862 | 39.13376 | 1.86078 | 0.08356123 | 0.2213021
11.469 | 41.2817 | 39.45511 | 39.15006 | 1.826589 | 0.08361736 | 0.2214379
11.479 | 41.2656 | 39.4715 | 39.16625 | 1.794101 | 0.08367355 | 0.2215738
11.489 | 41.2666 | 39.48778 | 39.18234 | 1.778818 | 0.08372979 | 0.2217099
11.499 | 41.2474 | 39.50396 | 39.19833 | 1.743438 | 0.0837861 | 0.221846
11.509 | 41.2447 | 39.52004 | 39.21421 | 1.724661 | 0.08384248 | 0.2219824
11.519 | 41.2289 | 39.53601 | 39.23 | 1.692887 | 0.0838989 | 0.2221188
11.529 | 41.2361 | 39.55188 | 39.24567 | 1.684216 | 0.08395539 | 0.2222554
11.539 | 41.2097 | 39.56765 | 39.26125 | 1.642048 | 0.08401194 | 0.2223922
11.549 | 41.2054 | 39.58332 | 39.27672 | 1.622081 | 0.08406855 | 0.2225291
11.559 | 41.1948 | 39.59888 | 39.29209 | 1.595917 | 0.08412522 | 0.2226661
11.569 | 41.2 | 39.61435 | 39.30736 | 1.585655 | 0.08418195 | 0.2228032
11.579 | 41.1896 | 39.62971 | 39.32253 | 1.559894 | 0.08423875 | 0.2229405
11.589 | 41.1903 | 39.64497 | 39.33759 | 1.545335 | 0.0842956 | 0.223078
11.599 | 41.1772 | 39.66012 | 39.35256 | 1.517076 | 0.08435252 | 0.2232155
11.609 | 41.1618 | 39.67518 | 39.36742 | 1.486618 | 0.0844095 | 0.2233533
11.619 | 41.1594 | 39.69014 | 39.38218 | 1.469261 | 0.08446654 | 0.2234911
11.629 | 41.1521 | 39.705 | 39.39684 | 1.447104 | 0.08452364 | 0.2236291
11.639 | 41.1531 | 39.71975 | 39.41141 | 1.433347 | 0.0845808 | 0.2237673
11.649 | 41.1324 | 39.73441 | 39.42587 | 1.397989 | 0.08463803 | 0.2239056
11.659 | 41.1291 | 39.74897 | 39.44023 | 1.380132 | 0.08469531 | 0.224044
11.669 | 41.108 | 39.76343 | 39.45449 | 1.344573 | 0.08475266 | 0.2241825
11.679 | 41.0947 | 39.77779 | 39.46866 | 1.316914 | 0.08481008 | 0.2243212
11.689 | 41.1049 | 39.79205 | 39.48272 | 1.312853 | 0.08486755 | 0.2244601
11.699 | 41.0926 | 39.80621 | 39.49669 | 1.286391 | 0.08492508 | 0.2245991
11.709 | 41.0896 | 39.82027 | 39.51055 | 1.269327 | 0.08498268 | 0.2247382
11.719 | 41.0683 | 39.83424 | 39.52432 | 1.234061 | 0.08504034 | 0.2248775
11.729 | 41.0598 | 39.84811 | 39.53799 | 1.211693 | 0.08509806 | 0.2250169
11.739 | 41.0515 | 39.86188 | 39.55157 | 1.189622 | 0.08515585 | 0.2251565
11.749 | 41.0388 | 39.87555 | 39.56504 | 1.163249 | 0.0852137 | 0.2252962
11.759 | 41.0192 | 39.88913 | 39.57842 | 1.130073 | 0.08527161 | 0.225436
11.769 | 41.0069 | 39.90261 | 39.5917 | 1.104293 | 0.08532958 | 0.225576
11.779 | 40.9897 | 39.91599 | 39.60489 | 1.07371 | 0.08538762 | 0.2257162
11.789 | 40.9642 | 39.92928 | 39.61797 | 1.034924 | 0.08544572 | 0.2258565
11.799 | 40.9485 | 39.94247 | 39.63097 | 1.006033 | 0.08550388 | 0.2259969
11.809 | 40.9453 | 39.95556 | 39.64386 | 0.9897386 | 0.08556211 | 0.2261375
11.819 | 40.9353 | 39.96856 | 39.65666 | 0.9667395 | 0.0856204 | 0.2262782
11.829 | 40.925 | 39.98146 | 39.66937 | 0.9435358 | 0.08567875 | 0.226419
11.839 | 40.9107 | 39.99427 | 39.68198 | 0.9164272 | 0.08573717 | 0.22656
11.849 | 40.9 | 40.00699 | 39.69449 | 0.8930134 | 0.08579565 | 0.2267012
11.859 | 40.8815 | 40.01961 | 39.70691 | 0.8618943 | 0.0858542 | 0.2268425
11.869 | 40.8565 | 40.03213 | 39.71923 | 0.8243696 | 0.08591281 | 0.2269839
11.879 | 40.8537 | 40.04456 | 39.73146 | 0.809139 | 0.08597148 | 0.2271255
11.889 | 40.8256 | 40.0569 | 39.7436 | 0.7687024 | 0.08603021 | 0.2272672
11.899 | 40.7995 | 40.06914 | 39.75564 | 0.7303594 | 0.08608902 | 0.2274091
11.909 | 40.8117 | 40.08129 | 39.76759 | 0.7304098 | 0.08614789 | 0.2275511
11.919 | 40.7913 | 40.09335 | 39.77945 | 0.6979535 | 0.08620681 | 0.2276933
11.929 | 40.7933 | 40.10531 | 39.79121 | 0.6879901 | 0.08626581 | 0.2278356
11.939 | 40.7699 | 40.11718 | 39.80288 | 0.6527194 | 0.08632487 | 0.2279781
11.949 | 40.7787 | 40.12896 | 39.81445 | 0.6497413 | 0.08638399 | 0.2281207
11.959 | 40.7564 | 40.14064 | 39.82594 | 0.6157554 | 0.08644318 | 0.2282635
11.969 | 40.7517 | 40.15224 | 39.83733 | 0.5994615 | 0.08650243 | 0.2284064
11.979 | 40.7343 | 40.16374 | 39.84863 | 0.5705593 | 0.08656175 | 0.2285494
11.989 | 40.7289 | 40.17515 | 39.85984 | 0.5537488 | 0.08662114 | 0.2286926
11.999 | 40.7256 | 40.18647 | 39.87095 | 0.5391295 | 0.08668059 | 0.228836
12.009 | 40.7024 | 40.1977 | 39.88198 | 0.5047014 | 0.0867401 | 0.2289795
12.019 | 40.7101 | 40.20884 | 39.89291 | 0.5012641 | 0.08679968 | 0.2291231
12.0289 | 40.6809 | 40.21977 | 39.90365 | 0.4611274 | 0.08685873 | 0.2292655
12.0389 | 40.6829 | 40.23073 | 39.9144 | 0.4521702 | 0.08691844 | 0.2294094
12.0489 | 40.6799 | 40.2416 | 39.92507 | 0.4383032 | 0.08697821 | 0.2295535
12.0589 | 40.6654 | 40.25237 | 39.93564 | 0.413026 | 0.08703805 | 0.2296978
12.0689 | 40.6786 | 40.26306 | 39.94612 | 0.4155386 | 0.08709796 | 0.2298422
12.0789 | 40.6798 | 40.27366 | 39.95651 | 0.4061406 | 0.08715793 | 0.2299867
12.0889 | 40.6618 | 40.28417 | 39.96682 | 0.3776319 | 0.08721797 | 0.2301314
12.0989 | 40.6502 | 40.29459 | 39.97703 | 0.3556122 | 0.08727807 | 0.2302763
12.1089 | 40.6468 | 40.30492 | 39.98716 | 0.3418812 | 0.08733825 | 0.2304213
12.1189 | 40.6377 | 40.31516 | 39.9972 | 0.3225389 | 0.08739849 | 0.2305664
12.1289 | 40.6177 | 40.32532 | 40.00714 | 0.2923848 | 0.08745879 | 0.2307117
12.1389 | 40.6118 | 40.33538 | 40.017 | 0.2764188 | 0.08751916 | 0.2308572
12.1489 | 40.6059 | 40.34536 | 40.02678 | 0.2605407 | 0.0875796 | 0.2310028
12.1589 | 40.6106 | 40.35525 | 40.03646 | 0.2553503 | 0.08764011 | 0.2311485
12.1689 | 40.6073 | 40.36505 | 40.04606 | 0.2422472 | 0.08770067 | 0.2312944
12.1789 | 40.596 | 40.37477 | 40.05557 | 0.2212313 | 0.08776131 | 0.2314405
12.1889 | 40.5957 | 40.3844 | 40.06499 | 0.2113024 | 0.08782202 | 0.2315867
12.1989 | 40.5986 | 40.39394 | 40.07432 | 0.2046603 | 0.08788279 | 0.2317331
12.2089 | 40.5969 | 40.4034 | 40.08357 | 0.1935046 | 0.08794363 | 0.2318796
12.2189 | 40.5914 | 40.41276 | 40.09273 | 0.1786353 | 0.08800454 | 0.2320263
12.2289 | 40.5735 | 40.42205 | 40.10181 | 0.151452 | 0.08806552 | 0.2321731
12.2389 | 40.5558 | 40.43125 | 40.1108 | 0.1245545 | 0.08812656 | 0.2323201
12.2489 | 40.5682 | 40.44036 | 40.1197 | 0.1278427 | 0.08818767 | 0.2324672
12.2589 | 40.5675 | 40.44938 | 40.12852 | 0.1181162 | 0.08824884 | 0.2326145
12.2689 | 40.5675 | 40.45833 | 40.13725 | 0.1091749 | 0.08831009 | 0.232762
12.2789 | 40.5581 | 40.46718 | 40.1459 | 0.09091862 | 0.08837141 | 0.2329096
12.2889 | 40.5546 | 40.47595 | 40.15446 | 0.07864704 | 0.08843279 | 0.2330573
12.2989 | 40.5503 | 40.48464 | 40.16294 | 0.06565998 | 0.08849425 | 0.2332052
12.3089 | 40.5521 | 40.49324 | 40.17133 | 0.05885719 | 0.08855577 | 0.2333533
12.3189 | 40.5439 | 40.50176 | 40.17964 | 0.04213847 | 0.08861735 | 0.2335015
12.3289 | 40.561 | 40.5102 | 40.18787 | 0.05080361 | 0.08867901 | 0.2336499
12.3389 | 40.5566 | 40.51855 | 40.19601 | 0.03805238 | 0.08874073 | 0.2337984
12.3489 | 40.5254 | 40.52682 | 40.20407 | -0.001415448 | 0.08880253 | 0.2339471
12.3589 | 40.5295 | 40.535 | 40.21204 | -0.005500079 | 0.08886439 | 0.234096
12.3689 | 40.5228 | 40.5431 | 40.21993 | -0.02030173 | 0.08892632 | 0.234245
12.3789 | 40.5255 | 40.55112 | 40.22774 | -0.02562061 | 0.08898833 | 0.2343941
12.3889 | 40.512 | 40.55906 | 40.23546 | -0.04705696 | 0.0890504 | 0.2345434
12.3989 | 40.508 | 40.56691 | 40.24311 | -0.05891098 | 0.08911254 | 0.2346929
12.4089 | 40.5012 | 40.57468 | 40.25067 | -0.0734829 | 0.08917475 | 0.2348425
12.4189 | 40.5035 | 40.58237 | 40.25814 | -0.07887292 | 0.08923702 | 0.2349923
12.4289 | 40.4974 | 40.58998 | 40.26554 | -0.09258128 | 0.08929937 | 0.2351423
12.4389 | 40.4981 | 40.59751 | 40.27285 | -0.09940815 | 0.08936179 | 0.2352924
12.4489 | 40.4856 | 40.60495 | 40.28009 | -0.1193538 | 0.08942428 | 0.2354427
12.4589 | 40.4662 | 40.61232 | 40.28724 | -0.1461184 | 0.08948683 | 0.2355931
12.4689 | 40.4612 | 40.6196 | 40.29431 | -0.1584022 | 0.08954947 | 0.2357437
12.4789 | 40.4522 | 40.62681 | 40.3013 | -0.1746053 | 0.08961216 | 0.2358944
12.4889 | 40.4264 | 40.63393 | 40.30821 | -0.2075281 | 0.08967494 | 0.2360453
12.4989 | 40.4288 | 40.64097 | 40.31504 | -0.2121707 | 0.08973777 | 0.2361964
12.5089 | 40.4268 | 40.64793 | 40.32179 | -0.2211333 | 0.08980068 | 0.2363476
12.5189 | 40.4151 | 40.65482 | 40.32845 | -0.2397162 | 0.08986366 | 0.236499
12.5289 | 40.4113 | 40.66162 | 40.33504 | -0.2503195 | 0.08992671 | 0.2366505
12.5389 | 40.4038 | 40.66834 | 40.34155 | -0.2645435 | 0.08998984 | 0.2368022
12.5489 | 40.3864 | 40.67499 | 40.34798 | -0.2885884 | 0.09005303 | 0.2369541
12.5589 | 40.3625 | 40.68155 | 40.35433 | -0.3190543 | 0.0901163 | 0.2371061
12.5689 | 40.3619 | 40.68804 | 40.3606 | -0.3261416 | 0.09017963 | 0.2372583
12.5789 | 40.3413 | 40.69445 | 40.3668 | -0.3531503 | 0.09024304 | 0.2374107
12.5889 | 40.3224 | 40.70078 | 40.37291 | -0.3783808 | 0.09030651 | 0.2375632
12.5989 | 40.3338 | 40.70703 | 40.37895 | -0.3732332 | 0.09037006 | 0.2377158
12.6089 | 40.3135 | 40.71321 | 40.38491 | -0.3997077 | 0.09043368 | 0.2378687
12.6188 | 40.2992 | 40.71924 | 40.39073 | -0.420044 | 0.09049674 | 0.2380201
12.6288 | 40.3005 | 40.72526 | 40.39653 | -0.4247641 | 0.0905605 | 0.2381733
12.6388 | 40.2792 | 40.73121 | 40.40226 | -0.4520071 | 0.09062434 | 0.2383266
12.6488 | 40.2863 | 40.73707 | 40.4079 | -0.4507729 | 0.09068825 | 0.2384801
12.6588 | 40.2684 | 40.74286 | 40.41348 | -0.474462 | 0.09075223 | 0.2386338
12.6688 | 40.2537 | 40.74857 | 40.41897 | -0.4948744 | 0.09081629 | 0.2387876
12.6788 | 40.2502 | 40.75421 | 40.42439 | -0.5040104 | 0.09088041 | 0.2389416
12.6888 | 40.2273 | 40.75977 | 40.42973 | -0.5324701 | 0.09094461 | 0.2390957
12.6988 | 40.2199 | 40.76525 | 40.43499 | -0.5453539 | 0.09100888 | 0.23925
12.7088 | 40.2081 | 40.77066 | 40.44018 | -0.5625618 | 0.09107322 | 0.2394045
12.7188 | 40.2024 | 40.77599 | 40.4453 | -0.5735941 | 0.09113764 | 0.2395591
12.7288 | 40.2051 | 40.78125 | 40.45033 | -0.5761511 | 0.09120213 | 0.2397139
12.7388 | 40.1818 | 40.78643 | 40.4553 | -0.6046328 | 0.0912667 | 0.2398689
12.7488 | 40.1846 | 40.79154 | 40.46018 | -0.6069395 | 0.09133133 | 0.2400241
12.7588 | 40.1789 | 40.79657 | 40.465 | -0.6176714 | 0.09139604 | 0.2401794
12.7688 | 40.1769 | 40.80153 | 40.46973 | -0.6246287 | 0.09146082 | 0.2403348
12.7788 | 40.1557 | 40.80641 | 40.4744 | -0.6507116 | 0.09152568 | 0.2404905
12.7888 | 40.1516 | 40.81122 | 40.47898 | -0.6596204 | 0.09159061 | 0.2406463
12.7988 | 40.1147 | 40.81596 | 40.4835 | -0.7012551 | 0.09165561 | 0.2408022
12.8088 | 40.1418 | 40.82062 | 40.48794 | -0.6788161 | 0.09172069 | 0.2409584
12.8188 | 40.124 | 40.8252 | 40.4923 | -0.7012034 | 0.09178585 | 0.2411147
12.8288 | 40.1166 | 40.82972 | 40.4966 | -0.7131174 | 0.09185107 | 0.2412712
12.8388 | 40.108 | 40.83416 | 40.50081 | -0.7261581 | 0.09191637 | 0.2414278
12.8488 | 40.1123 | 40.83853 | 40.50496 | -0.7262259 | 0.09198175 | 0.2415846
12.8588 | 40.0861 | 40.84282 | 40.50903 | -0.7567209 | 0.0920472 | 0.2417416
12.8688 | 40.0793 | 40.84704 | 40.51303 | -0.7677432 | 0.09211272 | 0.2418987
12.8788 | 40.085 | 40.85119 | 40.51696 | -0.7661932 | 0.09217832 | 0.2420561
12.8888 | 40.0781 | 40.85527 | 40.52081 | -0.7771709 | 0.092244 | 0.2422135
12.8988 | 40.0705 | 40.85928 | 40.5246 | -0.7887767 | 0.09230974 | 0.2423712
12.9088 | 40.0535 | 40.86321 | 40.52831 | -0.8097106 | 0.09237558 | 0.242529
12.9188 | 40.0512 | 40.86707 | 40.53194 | -0.815873 | 0.09244148 | 0.242687
12.9288 | 40.0402 | 40.87086 | 40.53551 | -0.8306639 | 0.09250745 | 0.2428452
12.9388 | 40.0243 | 40.87458 | 40.53901 | -0.8502835 | 0.09257351 | 0.2430035
12.9488 | 40.0178 | 40.87823 | 40.54243 | -0.8604322 | 0.09263963 | 0.243162
12.9588 | 40.0052 | 40.88181 | 40.54578 | -0.87661 | 0.09270583 | 0.2433207
12.9688 | 39.9905 | 40.88532 | 40.54907 | -0.8948172 | 0.09277211 | 0.2434796
12.9788 | 39.9823 | 40.88875 | 40.55228 | -0.9064539 | 0.09283846 | 0.2436386
12.9888 | 39.988 | 40.89212 | 40.55542 | -0.9041204 | 0.09290489 | 0.2437978
12.9988 | 39.9797 | 40.89542 | 40.55849 | -0.9157168 | 0.0929714 | 0.2439572
13.0088 | 39.9681 | 40.89864 | 40.56149 | -0.9305433 | 0.09303799 | 0.2441167
13.0188 | 39.9632 | 40.9018 | 40.56442 | -0.9386002 | 0.09310465 | 0.2442764
13.0288 | 39.9469 | 40.90489 | 40.56728 | -0.9579875 | 0.09317138 | 0.2444363
13.0388 | 39.9334 | 40.90791 | 40.57007 | -0.9745056 | 0.0932382 | 0.2445964
13.0488 | 39.9229 | 40.91085 | 40.57279 | -0.9879546 | 0.09330509 | 0.2447566
13.0588 | 39.9168 | 40.91373 | 40.57545 | -0.9969347 | 0.09337205 | 0.244917
13.0688 | 39.8863 | 40.91655 | 40.57803 | -1.030246 | 0.09343909 | 0.2450776
13.0788 | 39.893 | 40.91929 | 40.58054 | -1.026289 | 0.09350622 | 0.2452384
13.0888 | 39.8952 | 40.92196 | 40.58299 | -1.026763 | 0.09357342 | 0.2453993
13.0988 | 39.8865 | 40.92457 | 40.58537 | -1.03807 | 0.0936407 | 0.2455604
13.1088 | 39.8721 | 40.92711 | 40.58768 | -1.055008 | 0.09370805 | 0.2457217
13.1188 | 39.8694 | 40.92958 | 40.58992 | -1.060179 | 0.09377548 | 0.2458832
13.1288 | 39.8733 | 40.93198 | 40.59209 | -1.058682 | 0.09384299 | 0.2460448
13.1388 | 39.8724 | 40.93432 | 40.5942 | -1.061917 | 0.09391058 | 0.2462066
13.1488 | 39.8721 | 40.93659 | 40.59624 | -1.064485 | 0.09397824 | 0.2463686
13.1588 | 39.8564 | 40.93879 | 40.59821 | -1.082387 | 0.09404599 | 0.2465308
13.1688 | 39.8541 | 40.94092 | 40.60011 | -1.086821 | 0.09411381 | 0.2466931
13.1788 | 39.8522 | 40.94299 | 40.60195 | -1.090789 | 0.09418172 | 0.2468556
13.1888 | 39.8276 | 40.94499 | 40.60372 | -1.117391 | 0.0942497 | 0.2470183
13.1987 | 39.8461 | 40.94691 | 40.60541 | -1.100807 | 0.09431707 | 0.2471796
13.2087 | 39.8302 | 40.94878 | 40.60705 | -1.118576 | 0.09438521 | 0.2473426
13.2187 | 39.8435 | 40.95058 | 40.60862 | -1.10708 | 0.09445342 | 0.2475059
13.2287 | 39.8322 | 40.95232 | 40.61013 | -1.120118 | 0.09452172 | 0.2476693
13.2387 | 39.8233 | 40.95399 | 40.61157 | -1.130691 | 0.0945901 | 0.2478329
13.2487 | 39.8409 | 40.9556 | 40.61294 | -1.114698 | 0.09465855 | 0.2479966
13.2587 | 39.8206 | 40.95714 | 40.61425 | -1.13654 | 0.09472708 | 0.2481606
13.2687 | 39.8191 | 40.95862 | 40.6155 | -1.139517 | 0.09479569 | 0.2483247
13.2787 | 39.8259 | 40.96003 | 40.61668 | -1.134129 | 0.09486438 | 0.248489
13.2887 | 39.8171 | 40.96138 | 40.61779 | -1.144276 | 0.09493316 | 0.2486535
13.2987 | 39.8098 | 40.96266 | 40.61884 | -1.152859 | 0.09500201 | 0.2488182
13.3087 | 39.8023 | 40.96388 | 40.61982 | -1.161578 | 0.09507095 | 0.248983
13.3187 | 39.8071 | 40.96503 | 40.62074 | -1.157933 | 0.09513996 | 0.249148
13.3287 | 39.8137 | 40.96612 | 40.6216 | -1.152424 | 0.09520905 | 0.2493132
13.3387 | 39.8024 | 40.96715 | 40.62239 | -1.164751 | 0.09527822 | 0.2494786
13.3487 | 39.765 | 40.96811 | 40.62312 | -1.203114 | 0.09534748 | 0.2496442
13.3587 | 39.7922 | 40.96901 | 40.62379 | -1.176814 | 0.09541681 | 0.24981
13.3687 | 39.7643 | 40.96985 | 40.62439 | -1.205551 | 0.09548623 | 0.2499759
13.3787 | 39.7671 | 40.97063 | 40.62493 | -1.203525 | 0.09555573 | 0.250142
13.3887 | 39.7785 | 40.97134 | 40.6254 | -1.192837 | 0.09562531 | 0.2503084
13.3987 | 39.7728 | 40.97199 | 40.62582 | -1.199185 | 0.09569498 | 0.2504748
13.4087 | 39.7607 | 40.97257 | 40.62616 | -1.211871 | 0.09576471 | 0.2506415
13.4187 | 39.7512 | 40.97309 | 40.62645 | -1.221895 | 0.09583453 | 0.2508083
13.4287 | 39.7556 | 40.97356 | 40.62668 | -1.217956 | 0.09590444 | 0.2509754
13.4387 | 39.7414 | 40.97396 | 40.62684 | -1.232556 | 0.09597443 | 0.2511426
13.4487 | 39.7521 | 40.97429 | 40.62694 | -1.222194 | 0.0960445 | 0.25131
13.4587 | 39.7155 | 40.97457 | 40.62698 | -1.25907 | 0.09611465 | 0.2514776
13.4687 | 39.7113 | 40.97479 | 40.62695 | -1.263485 | 0.09618489 | 0.2516454
13.4787 | 39.707 | 40.97494 | 40.62687 | -1.267939 | 0.09625521 | 0.2518134
13.4887 | 39.7191 | 40.97503 | 40.62672 | -1.255932 | 0.09632561 | 0.2519815
13.4987 | 39.7202 | 40.97506 | 40.62652 | -1.254863 | 0.09639609 | 0.2521499
13.5087 | 39.7296 | 40.97503 | 40.62625 | -1.245434 | 0.09646665 | 0.2523184
13.5187 | 39.6983 | 40.97494 | 40.62592 | -1.276645 | 0.0965373 | 0.2524871
13.5287 | 39.7074 | 40.97479 | 40.62553 | -1.267395 | 0.09660803 | 0.252656
13.5387 | 39.7204 | 40.97458 | 40.62508 | -1.254185 | 0.09667885 | 0.2528251
13.5487 | 39.6966 | 40.97431 | 40.62457 | -1.277715 | 0.09674975 | 0.2529944
13.5587 | 39.676 | 40.97398 | 40.624 | -1.297985 | 0.09682073 | 0.2531638
13.5687 | 39.6593 | 40.9736 | 40.62337 | -1.314295 | 0.0968918 | 0.2533335
13.5787 | 39.6626 | 40.97315 | 40.62268 | -1.310546 | 0.09696294 | 0.2535033
13.5887 | 39.6588 | 40.97264 | 40.62193 | -1.313838 | 0.09703417 | 0.2536733
13.5987 | 39.658 | 40.97207 | 40.62112 | -1.31407 | 0.09710549 | 0.2538436
13.6087 | 39.6639 | 40.97144 | 40.62025 | -1.307544 | 0.09717689 | 0.254014
13.6187 | 39.6428 | 40.97076 | 40.61933 | -1.327958 | 0.09724838 | 0.2541846
13.6287 | 39.6446 | 40.97001 | 40.61834 | -1.325414 | 0.09731995 | 0.2543554
13.6387 | 39.6346 | 40.96921 | 40.61729 | -1.334612 | 0.09739161 | 0.2545263
13.6487 | 39.6332 | 40.96835 | 40.61619 | -1.335151 | 0.09746335 | 0.2546975
13.6587 | 39.6254 | 40.96743 | 40.61503 | -1.342032 | 0.09753517 | 0.2548689
13.6687 | 39.6164 | 40.96646 | 40.61381 | -1.350055 | 0.09760708 | 0.2550404
13.6787 | 39.596 | 40.96542 | 40.61253 | -1.36942 | 0.09767908 | 0.2552122
13.6887 | 39.5755 | 40.96433 | 40.61119 | -1.388828 | 0.09775116 | 0.2553841
13.6987 | 39.5778 | 40.96318 | 40.6098 | -1.385378 | 0.09782332 | 0.2555562
13.7087 | 39.5777 | 40.96197 | 40.60835 | -1.384271 | 0.09789558 | 0.2557285
13.7187 | 39.5643 | 40.96071 | 40.60684 | -1.396407 | 0.09796791 | 0.2559011
13.7287 | 39.5374 | 40.95939 | 40.60527 | -1.421986 | 0.09804034 | 0.2560737
13.7387 | 39.5493 | 40.95801 | 40.60365 | -1.408708 | 0.09811285 | 0.2562467
13.7487 | 39.5398 | 40.95657 | 40.60197 | -1.416773 | 0.09818545 | 0.2564197
13.7587 | 39.5292 | 40.95508 | 40.60023 | -1.425882 | 0.09825812 | 0.256593
13.7687 | 39.5234 | 40.95353 | 40.59844 | -1.430135 | 0.0983309 | 0.2567665
13.7787 | 39.512 | 40.95193 | 40.59659 | -1.439931 | 0.09840375 | 0.2569402
13.7886 | 39.514 | 40.95029 | 40.5947 | -1.436289 | 0.09847596 | 0.2571123
13.7986 | 39.5014 | 40.94857 | 40.59274 | -1.447174 | 0.09854899 | 0.2572864
13.8086 | 39.4532 | 40.9468 | 40.59072 | -1.493604 | 0.09862211 | 0.2574606
13.8186 | 39.4746 | 40.94498 | 40.58865 | -1.470378 | 0.09869531 | 0.2576351
13.8286 | 39.4667 | 40.9431 | 40.58652 | -1.476397 | 0.0987686 | 0.2578098
13.8386 | 39.4476 | 40.94116 | 40.58433 | -1.49356 | 0.09884198 | 0.2579846
13.8486 | 39.4492 | 40.93917 | 40.58209 | -1.489969 | 0.09891545 | 0.2581597
13.8586 | 39.4447 | 40.93712 | 40.5798 | -1.492423 | 0.09898901 | 0.2583349
13.8686 | 39.4226 | 40.93502 | 40.57745 | -1.512422 | 0.09906265 | 0.2585103
13.8786 | 39.4368 | 40.93287 | 40.57504 | -1.496067 | 0.09913637 | 0.258686
13.8886 | 39.4284 | 40.93066 | 40.57259 | -1.502257 | 0.09921019 | 0.2588618
13.8986 | 39.3972 | 40.92839 | 40.57007 | -1.531194 | 0.0992841 | 0.2590379
13.9086 | 39.3871 | 40.92608 | 40.5675 | -1.538976 | 0.09935809 | 0.2592141
13.9186 | 39.4051 | 40.9237 | 40.56488 | -1.518604 | 0.09943218 | 0.2593905
13.9286 | 39.3816 | 40.92128 | 40.56221 | -1.539679 | 0.09950635 | 0.2595672
13.9386 | 39.3726 | 40.9188 | 40.55948 | -1.5462 | 0.09958062 | 0.259744
13.9486 | 39.375 | 40.91627 | 40.55669 | -1.541268 | 0.09965497 | 0.259921
13.9586 | 39.362 | 40.91368 | 40.55385 | -1.551682 | 0.09972941 | 0.2600982
13.9686 | 39.3672 | 40.91104 | 40.55096 | -1.543844 | 0.09980394 | 0.2602757
13.9786 | 39.3401 | 40.90835 | 40.54802 | -1.568252 | 0.09987856 | 0.2604533
13.9886 | 39.336 | 40.90561 | 40.54502 | -1.569608 | 0.09995327 | 0.2606312
13.9986 | 39.346 | 40.90281 | 40.54197 | -1.556811 | 0.1000281 | 0.2608092
14.0086 | 39.3257 | 40.89996 | 40.53887 | -1.574262 | 0.100103 | 0.2609874
14.0186 | 39.3003 | 40.89706 | 40.53572 | -1.596761 | 0.100178 | 0.2611659
14.0286 | 39.2978 | 40.89411 | 40.53251 | -1.596307 | 0.100253 | 0.2613445
14.0386 | 39.3019 | 40.8911 | 40.52925 | -1.589202 | 0.1003282 | 0.2615233
14.0486 | 39.3134 | 40.88804 | 40.52594 | -1.574644 | 0.1004034 | 0.2617024
14.0586 | 39.2949 | 40.88494 | 40.52258 | -1.590035 | 0.1004788 | 0.2618816
14.0686 | 39.2818 | 40.88178 | 40.51916 | -1.599975 | 0.1005542 | 0.2620611
14.0786 | 39.2906 | 40.87856 | 40.51569 | -1.587963 | 0.1006297 | 0.2622408
14.0886 | 39.2692 | 40.8753 | 40.51217 | -1.6061 | 0.1007053 | 0.2624206
14.0986 | 39.2793 | 40.87199 | 40.5086 | -1.592686 | 0.1007811 | 0.2626007
14.1086 | 39.2591 | 40.86862 | 40.50498 | -1.609522 | 0.1008569 | 0.262781
14.1186 | 39.2549 | 40.86521 | 40.50131 | -1.610306 | 0.1009328 | 0.2629615
14.1286 | 39.2404 | 40.86174 | 40.49759 | -1.62134 | 0.1010087 | 0.2631421
14.1386 | 39.2562 | 40.85822 | 40.49382 | -1.602024 | 0.1010848 | 0.2633231
14.1486 | 39.2311 | 40.85466 | 40.48999 | -1.623557 | 0.101161 | 0.2635042
14.1586 | 39.2318 | 40.85104 | 40.48612 | -1.61924 | 0.1012372 | 0.2636855
14.1686 | 39.2283 | 40.84737 | 40.48219 | -1.619073 | 0.1013136 | 0.263867
14.1786 | 39.2401 | 40.84366 | 40.47822 | -1.603557 | 0.10139 | 0.2640487
14.1886 | 39.2375 | 40.83989 | 40.47419 | -1.60239 | 0.1014666 | 0.2642306
14.1986 | 39.2215 | 40.83607 | 40.47012 | -1.614575 | 0.1015432 | 0.2644128
14.2086 | 39.2322 | 40.83221 | 40.46599 | -1.60001 | 0.1016199 | 0.2645951
14.2186 | 39.2195 | 40.8283 | 40.46182 | -1.608795 | 0.1016968 | 0.2647777
14.2286 | 39.1919 | 40.82433 | 40.4576 | -1.632432 | 0.1017737 | 0.2649604
14.2386 | 39.194 | 40.82032 | 40.45333 | -1.62632 | 0.1018507 | 0.2651434
14.2486 | 39.1979 | 40.81626 | 40.449 | -1.618359 | 0.1019278 | 0.2653266
14.2586 | 39.1852 | 40.81215 | 40.44463 | -1.62695 | 0.102005 | 0.26551
14.2686 | 39.1665 | 40.80799 | 40.44022 | -1.641492 | 0.1020823 | 0.2656936
14.2786 | 39.161 | 40.80379 | 40.43575 | -1.642785 | 0.1021596 | 0.2658774
14.2886 | 39.1534 | 40.79953 | 40.43123 | -1.646131 | 0.1022371 | 0.2660615
14.2986 | 39.1639 | 40.79523 | 40.42667 | -1.631329 | 0.1023147 | 0.2662457
14.3086 | 39.1499 | 40.79088 | 40.42206 | -1.640979 | 0.1023924 | 0.2664301
14.3186 | 39.1628 | 40.78648 | 40.4174 | -1.623681 | 0.1024701 | 0.2666148
14.3286 | 39.139 | 40.78204 | 40.41269 | -1.643035 | 0.102548 | 0.2667997
14.3386 | 39.1192 | 40.77754 | 40.40793 | -1.658342 | 0.1026259 | 0.2669848
14.3486 | 39.113 | 40.773 | 40.40313 | -1.660002 | 0.102704 | 0.2671701
14.3586 | 39.1158 | 40.76842 | 40.39828 | -1.652615 | 0.1027821 | 0.2673556
14.3685 | 39.0961 | 40.76383 | 40.39343 | -1.667728 | 0.1028596 | 0.2675395
14.3785 | 39.0778 | 40.75915 | 40.38848 | -1.681347 | 0.1029379 | 0.2677254
14.3885 | 39.0725 | 40.75442 | 40.38349 | -1.68192 | 0.1030163 | 0.2679116
14.3985 | 39.063 | 40.74965 | 40.37845 | -1.686646 | 0.1030949 | 0.2680979
14.4085 | 39.0476 | 40.74483 | 40.37337 | -1.697226 | 0.1031735 | 0.2682845
14.4185 | 39.0406 | 40.73996 | 40.36824 | -1.69936 | 0.1032522 | 0.2684713
14.4285 | 39.0499 | 40.73505 | 40.36306 | -1.685147 | 0.103331 | 0.2686583
14.4385 | 39.05 | 40.73009 | 40.35783 | -1.680089 | 0.10341 | 0.2688456
14.4485 | 39.0277 | 40.72508 | 40.35256 | -1.697385 | 0.103489 | 0.269033
14.4585 | 39.0209 | 40.72004 | 40.34725 | -1.699135 | 0.1035681 | 0.2692207
14.4685 | 39.0266 | 40.71494 | 40.34188 | -1.68834 | 0.1036473 | 0.2694086
14.4785 | 39.0125 | 40.7098 | 40.33648 | -1.697299 | 0.1037266 | 0.2695967
14.4885 | 38.9922 | 40.70461 | 40.33102 | -1.712413 | 0.103806 | 0.269785
14.4985 | 38.9808 | 40.69938 | 40.32552 | -1.718582 | 0.1038855 | 0.2699736
14.5085 | 38.9726 | 40.69411 | 40.31998 | -1.721506 | 0.1039651 | 0.2701623
14.5185 | 38.971 | 40.68879 | 40.31439 | -1.717785 | 0.1040448 | 0.2703513
14.5285 | 38.9664 | 40.68342 | 40.30875 | -1.71702 | 0.1041246 | 0.2705405
14.5385 | 38.9477 | 40.67801 | 40.30308 | -1.73031 | 0.1042045 | 0.2707299
14.5485 | 38.9353 | 40.67256 | 40.29735 | -1.737256 | 0.1042845 | 0.2709196
14.5585 | 38.9337 | 40.66706 | 40.29158 | -1.733357 | 0.1043646 | 0.2711094
14.5685 | 38.9337 | 40.66151 | 40.28577 | -1.727815 | 0.1044448 | 0.2712995
14.5785 | 38.9372 | 40.65593 | 40.27991 | -1.718728 | 0.1045251 | 0.2714898
14.5885 | 38.9471 | 40.6503 | 40.27401 | -1.703198 | 0.1046054 | 0.2716803
14.5985 | 38.8935 | 40.64462 | 40.26807 | -1.751124 | 0.1046859 | 0.2718711
14.6085 | 38.9211 | 40.63891 | 40.26208 | -1.717806 | 0.1047665 | 0.2720621
14.6185 | 38.9008 | 40.63314 | 40.25604 | -1.732345 | 0.1048472 | 0.2722533
14.6285 | 38.8942 | 40.62734 | 40.24997 | -1.733141 | 0.104928 | 0.2724447
14.6385 | 38.8763 | 40.62149 | 40.24385 | -1.745193 | 0.1050089 | 0.2726363
14.6485 | 38.8783 | 40.6156 | 40.23768 | -1.737303 | 0.1050899 | 0.2728282
14.6585 | 38.8566 | 40.60967 | 40.23148 | -1.753069 | 0.105171 | 0.2730203
14.6685 | 38.8416 | 40.60369 | 40.22523 | -1.762093 | 0.1052522 | 0.2732126
14.6785 | 38.8364 | 40.59767 | 40.21894 | -1.761275 | 0.1053335 | 0.2734051
14.6885 | 38.8373 | 40.59161 | 40.2126 | -1.754314 | 0.1054149 | 0.2735979
14.6985 | 38.8395 | 40.58551 | 40.20622 | -1.746011 | 0.1054964 | 0.2737909
14.7085 | 38.8329 | 40.57937 | 40.1998 | -1.746465 | 0.105578 | 0.2739841
14.7185 | 38.839 | 40.57318 | 40.19334 | -1.734178 | 0.1056597 | 0.2741776
14.7285 | 38.8184 | 40.56695 | 40.18684 | -1.748548 | 0.1057415 | 0.2743712
14.7385 | 38.8093 | 40.56068 | 40.18029 | -1.751377 | 0.1058234 | 0.2745651
14.7485 | 38.8074 | 40.55436 | 40.1737 | -1.746965 | 0.1059054 | 0.2747593
14.7585 | 38.7796 | 40.54801 | 40.16707 | -1.76841 | 0.1059875 | 0.2749536
14.7685 | 38.777 | 40.54161 | 40.1604 | -1.764615 | 0.1060697 | 0.2751482
14.7785 | 38.7652 | 40.53518 | 40.15368 | -1.769978 | 0.1061521 | 0.275343
14.7885 | 38.7631 | 40.5287 | 40.14693 | -1.7656 | 0.1062345 | 0.2755381
14.7985 | 38.7542 | 40.52218 | 40.14013 | -1.767981 | 0.106317 | 0.2757333
14.8085 | 38.7678 | 40.51562 | 40.13329 | -1.747822 | 0.1063996 | 0.2759289
14.8185 | 38.7433 | 40.50902 | 40.12641 | -1.765721 | 0.1064824 | 0.2761246
14.8285 | 38.7319 | 40.50238 | 40.11949 | -1.77048 | 0.1065652 | 0.2763205
14.8385 | 38.7323 | 40.4957 | 40.11253 | -1.763399 | 0.1066481 | 0.2765167
14.8485 | 38.7362 | 40.48898 | 40.10553 | -1.752777 | 0.1067312 | 0.2767131
14.8585 | 38.7258 | 40.48222 | 40.09849 | -1.756416 | 0.1068143 | 0.2769098
14.8685 | 38.7121 | 40.47541 | 40.09141 | -1.763314 | 0.1068976 | 0.2771067
14.8785 | 38.6834 | 40.46857 | 40.08429 | -1.785172 | 0.106981 | 0.2773038
14.8885 | 38.6723 | 40.46169 | 40.07713 | -1.789391 | 0.1070644 | 0.2775012
14.8985 | 38.6899 | 40.45477 | 40.06992 | -1.76487 | 0.107148 | 0.2776988
14.9085 | 38.6807 | 40.44781 | 40.06268 | -1.767109 | 0.1072317 | 0.2778966
14.9185 | 38.6776 | 40.44081 | 40.0554 | -1.763209 | 0.1073154 | 0.2780947
14.9285 | 38.6661 | 40.43377 | 40.04808 | -1.76767 | 0.1073993 | 0.278293
14.9385 | 38.6619 | 40.42669 | 40.04072 | -1.764792 | 0.1074833 | 0.2784915
14.9485 | 38.6458 | 40.41957 | 40.03332 | -1.773775 | 0.1075674 | 0.2786903
14.9584 | 38.6494 | 40.41249 | 40.02595 | -1.763091 | 0.1076508 | 0.2788872
14.9684 | 38.6266 | 40.4053 | 40.01847 | -1.778696 | 0.1077351 | 0.2790865
14.9784 | 38.6278 | 40.39806 | 40.01096 | -1.770263 | 0.1078195 | 0.279286
14.9884 | 38.5949 | 40.39079 | 40.0034 | -1.795892 | 0.107904 | 0.2794857
14.9984 | 38.618 | 40.38348 | 39.99581 | -1.765482 | 0.1079887 | 0.2796856
15.0084 | 38.6104 | 40.37613 | 39.98817 | -1.765734 | 0.1080734 | 0.2798858
15.0184 | 38.6083 | 40.36875 | 39.9805 | -1.760448 | 0.1081583 | 0.2800862
15.0284 | 38.6033 | 40.36132 | 39.97279 | -1.758024 | 0.1082432 | 0.2802869
15.0384 | 38.6125 | 40.35386 | 39.96505 | -1.741362 | 0.1083283 | 0.2804878
15.0484 | 38.5943 | 40.34636 | 39.95726 | -1.752062 | 0.1084135 | 0.2806889
15.0584 | 38.5734 | 40.33883 | 39.94944 | -1.765425 | 0.1084987 | 0.2808903
15.0684 | 38.5796 | 40.33125 | 39.94157 | -1.751651 | 0.1085841 | 0.2810919
15.0784 | 38.5772 | 40.32364 | 39.93368 | -1.746439 | 0.1086696 | 0.2812938
15.0884 | 38.5498 | 40.31599 | 39.92574 | -1.76619 | 0.1087552 | 0.2814959
15.0984 | 38.5282 | 40.3083 | 39.91776 | -1.780103 | 0.1088409 | 0.2816983
15.1084 | 38.546 | 40.30058 | 39.90975 | -1.75458 | 0.1089268 | 0.2819008
15.1184 | 38.5488 | 40.29282 | 39.9017 | -1.74402 | 0.1090127 | 0.2821037
15.1284 | 38.5478 | 40.28502 | 39.89362 | -1.737224 | 0.1090987 | 0.2823067
15.1384 | 38.5481 | 40.27719 | 39.8855 | -1.72909 | 0.1091849 | 0.28251
15.1484 | 38.5599 | 40.26932 | 39.87734 | -1.709421 | 0.1092712 | 0.2827136
15.1584 | 38.5308 | 40.26141 | 39.86914 | -1.730615 | 0.1093575 | 0.2829174
15.1684 | 38.5337 | 40.25347 | 39.86091 | -1.719773 | 0.109444 | 0.2831214
15.1784 | 38.5279 | 40.24549 | 39.85264 | -1.717594 | 0.1095306 | 0.2833257
15.1884 | 38.5167 | 40.23748 | 39.84433 | -1.72078 | 0.1096173 | 0.2835303
15.1984 | 38.4931 | 40.22943 | 39.83599 | -1.73633 | 0.1097042 | 0.2837351
15.2084 | 38.4889 | 40.22134 | 39.82761 | -1.732444 | 0.1097911 | 0.2839401
15.2184 | 38.4885 | 40.21322 | 39.8192 | -1.724723 | 0.1098781 | 0.2841454
15.2284 | 38.4975 | 40.20507 | 39.81075 | -1.707566 | 0.1099653 | 0.2843509
15.2384 | 38.4994 | 40.19687 | 39.80226 | -1.697474 | 0.1100525 | 0.2845567
15.2484 | 38.5004 | 40.18865 | 39.79374 | -1.688247 | 0.1101399 | 0.2847627
15.2584 | 38.4975 | 40.18038 | 39.78519 | -1.682884 | 0.1102274 | 0.2849689
15.2684 | 38.4951 | 40.17209 | 39.7766 | -1.676987 | 0.110315 | 0.2851755
15.2784 | 38.477 | 40.16375 | 39.76797 | -1.686755 | 0.1104027 | 0.2853822
15.2884 | 38.4693 | 40.15539 | 39.75931 | -1.686088 | 0.1104906 | 0.2855892
15.2984 | 38.4597 | 40.14699 | 39.75061 | -1.687286 | 0.1105785 | 0.2857965
15.3084 | 38.4402 | 40.13855 | 39.74188 | -1.69835 | 0.1106665 | 0.286004
15.3184 | 38.4417 | 40.13008 | 39.73311 | -1.688379 | 0.1107547 | 0.2862118
15.3284 | 38.4417 | 40.12157 | 39.72431 | -1.679874 | 0.110843 | 0.2864198
15.3384 | 38.4253 | 40.11304 | 39.71548 | -1.687736 | 0.1109314 | 0.286628
15.3484 | 38.4422 | 40.10446 | 39.70661 | -1.662263 | 0.1110199 | 0.2868366
15.3584 | 38.4164 | 40.09586 | 39.6977 | -1.679456 | 0.1111085 | 0.2870453
15.3684 | 38.4111 | 40.08722 | 39.68876 | -1.676115 | 0.1111973 | 0.2872544
15.3784 | 38.4124 | 40.07854 | 39.67979 | -1.666141 | 0.1112861 | 0.2874636
15.3884 | 38.4055 | 40.06983 | 39.67078 | -1.664333 | 0.1113751 | 0.2876731
15.3984 | 38.3952 | 40.06109 | 39.66174 | -1.665892 | 0.1114642 | 0.2878829
15.4084 | 38.3757 | 40.05232 | 39.65267 | -1.676617 | 0.1115534 | 0.288093
15.4184 | 38.3537 | 40.04351 | 39.64356 | -1.689809 | 0.1116427 | 0.2883033
15.4284 | 38.361 | 40.03467 | 39.63442 | -1.673668 | 0.1117321 | 0.2885138
15.4384 | 38.3409 | 40.02579 | 39.62525 | -1.684895 | 0.1118217 | 0.2887246
15.4484 | 38.3307 | 40.01689 | 39.61604 | -1.686188 | 0.1119113 | 0.2889357
15.4584 | 38.3323 | 40.00795 | 39.6068 | -1.675648 | 0.1120011 | 0.289147
15.4684 | 38.2997 | 39.99898 | 39.59753 | -1.699276 | 0.112091 | 0.2893586
15.4784 | 38.287 | 39.98997 | 39.58822 | -1.702972 | 0.112181 | 0.2895704
15.4884 | 38.2983 | 39.98093 | 39.57888 | -1.682635 | 0.1122712 | 0.2897825
15.4984 | 38.3054 | 39.97187 | 39.56951 | -1.666466 | 0.1123614 | 0.2899949
15.5084 | 38.2822 | 39.96276 | 39.56011 | -1.680564 | 0.1124518 | 0.2902075
15.5184 | 38.2614 | 39.95363 | 39.55067 | -1.692231 | 0.1125423 | 0.2904203
15.5284 | 38.2595 | 39.94447 | 39.5412 | -1.684966 | 0.1126329 | 0.2906335
15.5383 | 38.2622 | 39.93536 | 39.53179 | -1.673161 | 0.1127227 | 0.2908447
15.5483 | 38.26 | 39.92613 | 39.52226 | -1.666132 | 0.1128135 | 0.2910584
15.5583 | 38.2342 | 39.91687 | 39.5127 | -1.682672 | 0.1129045 | 0.2912723
15.5683 | 38.2523 | 39.90758 | 39.5031 | -1.65528 | 0.1129956 | 0.2914864
15.5783 | 38.2212 | 39.89826 | 39.49347 | -1.677058 | 0.1130868 | 0.2917009
15.5883 | 38.2142 | 39.8889 | 39.48381 | -1.674703 | 0.1131781 | 0.2919156
15.5983 | 38.2241 | 39.87952 | 39.47412 | -1.655418 | 0.1132695 | 0.2921305
15.6083 | 38.2199 | 39.8701 | 39.46439 | -1.650202 | 0.1133611 | 0.2923457
15.6183 | 38.1886 | 39.86065 | 39.45464 | -1.672054 | 0.1134528 | 0.2925612
15.6283 | 38.1953 | 39.85118 | 39.44485 | -1.655876 | 0.1135446 | 0.292777
15.6383 | 38.1871 | 39.84167 | 39.43504 | -1.654568 | 0.1136365 | 0.292993
15.6483 | 38.2108 | 39.83213 | 39.42519 | -1.621328 | 0.1137285 | 0.2932093
15.6583 | 38.1862 | 39.82256 | 39.41531 | -1.636358 | 0.1138207 | 0.2934258
15.6683 | 38.1881 | 39.81296 | 39.4054 | -1.624858 | 0.113913 | 0.2936426
15.6783 | 38.1894 | 39.80333 | 39.39546 | -1.613928 | 0.1140054 | 0.2938597
15.6883 | 38.1828 | 39.79367 | 39.38549 | -1.610867 | 0.1140979 | 0.2940771
15.6983 | 38.1726 | 39.78398 | 39.37549 | -1.611377 | 0.1141905 | 0.2942947
15.7083 | 38.1814 | 39.77426 | 39.36546 | -1.592856 | 0.1142833 | 0.2945125
15.7183 | 38.1784 | 39.76451 | 39.3554 | -1.586106 | 0.1143762 | 0.2947307
15.7283 | 38.1369 | 39.75473 | 39.34531 | -1.617826 | 0.1144692 | 0.2949491
15.7383 | 38.1366 | 39.74492 | 39.33519 | -1.608317 | 0.1145623 | 0.2951678
15.7483 | 38.1529 | 39.73508 | 39.32504 | -1.582177 | 0.1146556 | 0.2953868
15.7583 | 38.1534 | 39.72521 | 39.31485 | -1.571809 | 0.114749 | 0.295606
15.7683 | 38.14 | 39.71531 | 39.30464 | -1.575311 | 0.1148425 | 0.2958255
15.7783 | 38.1404 | 39.70538 | 39.2944 | -1.564985 | 0.1149361 | 0.2960453
15.7883 | 38.1556 | 39.69543 | 39.28413 | -1.539829 | 0.1150299 | 0.2962653
15.7983 | 38.1328 | 39.68544 | 39.27383 | -1.552644 | 0.1151238 | 0.2964856
15.8083 | 38.1197 | 39.67543 | 39.26351 | -1.55573 | 0.1152178 | 0.2967062
15.8183 | 38.1163 | 39.66539 | 39.25315 | -1.549088 | 0.1153119 | 0.2969271
15.8283 | 38.0981 | 39.65532 | 39.24276 | -1.557217 | 0.1154062 | 0.2971482
15.8383 | 38.0907 | 39.64522 | 39.23235 | -1.554517 | 0.1155005 | 0.2973696
15.8483 | 38.0765 | 39.63509 | 39.2219 | -1.558589 | 0.115595 | 0.2975913
15.8583 | 38.0926 | 39.62493 | 39.21143 | -1.532333 | 0.1156897 | 0.2978133
15.8683 | 38.0809 | 39.61475 | 39.20093 | -1.533849 | 0.1157844 | 0.2980355
15.8783 | 38.085 | 39.60454 | 39.1904 | -1.519536 | 0.1158793 | 0.298258
15.8883 | 38.0977 | 39.5943 | 39.17984 | -1.496596 | 0.1159743 | 0.2984808
15.8983 | 38.0837 | 39.58403 | 39.16925 | -1.500327 | 0.1160695 | 0.2987039
15.9083 | 38.0772 | 39.57373 | 39.15864 | -1.496531 | 0.1161647 | 0.2989273
15.9183 | 38.0571 | 39.56341 | 39.148 | -1.506308 | 0.1162601 | 0.2991509
15.9283 | 38.0887 | 39.55306 | 39.13733 | -1.464356 | 0.1163556 | 0.2993748
15.9383 | 38.0561 | 39.54268 | 39.12663 | -1.486577 | 0.1164513 | 0.2995989
15.9483 | 38.0533 | 39.53227 | 39.1159 | -1.478971 | 0.1165471 | 0.2998234
15.9583 | 38.0744 | 39.52184 | 39.10515 | -1.447438 | 0.116643 | 0.3000481
15.9683 | 38.0717 | 39.51138 | 39.09437 | -1.439677 | 0.116739 | 0.3002732
15.9783 | 38.0728 | 39.50089 | 39.08356 | -1.42809 | 0.1168352 | 0.3004985
15.9883 | 38.0669 | 39.49038 | 39.07272 | -1.423475 | 0.1169315 | 0.300724
15.9983 | 38.0772 | 39.47983 | 39.06186 | -1.402634 | 0.1170279 | 0.3009499
16.0083 | 38.0743 | 39.46927 | 39.05097 | -1.394966 | 0.1171244 | 0.301176
16.0183 | 38.0711 | 39.45867 | 39.04005 | -1.387571 | 0.1172211 | 0.3014025
16.0283 | 38.0647 | 39.44805 | 39.0291 | -1.38335 | 0.1173179 | 0.3016292
16.0383 | 38.0532 | 39.4374 | 39.01813 | -1.384202 | 0.1174148 | 0.3018562
16.0483 | 38.0587 | 39.42673 | 39.00713 | -1.368028 | 0.1175119 | 0.3020835
16.0583 | 38.0593 | 39.41603 | 38.99611 | -1.356728 | 0.1176091 | 0.302311
16.0683 | 38.0735 | 39.4053 | 38.98506 | -1.331801 | 0.1177065 | 0.3025389
16.0783 | 38.0842 | 39.39455 | 38.97398 | -1.310349 | 0.1178039 | 0.302767
16.0883 | 38.0831 | 39.38377 | 38.96287 | -1.300671 | 0.1179015 | 0.3029955
16.0983 | 38.0645 | 39.37297 | 38.95174 | -1.308466 | 0.1179992 | 0.3032242
16.1083 | 38.0935 | 39.36214 | 38.94059 | -1.268637 | 0.1180971 | 0.3034532
16.1183 | 38.0887 | 39.35128 | 38.9294 | -1.262581 | 0.1181951 | 0.3036825
16.1282 | 38.0805 | 39.34051 | 38.91831 | -1.260009 | 0.1182922 | 0.3039098
16.1382 | 38.0749 | 39.3296 | 38.90707 | -1.254703 | 0.1183905 | 0.3041396
16.1482 | 38.0531 | 39.31867 | 38.89581 | -1.265571 | 0.1184889 | 0.3043697
16.1582 | 38.0718 | 39.30771 | 38.88453 | -1.235915 | 0.1185874 | 0.3046002
16.1682 | 38.08 | 39.29673 | 38.87322 | -1.216733 | 0.118686 | 0.3048309
16.1782 | 38.0651 | 39.28573 | 38.86188 | -1.220626 | 0.1187848 | 0.305062
16.1882 | 38.0874 | 39.27469 | 38.85052 | -1.187294 | 0.1188838 | 0.3052933
16.1982 | 38.0731 | 39.26364 | 38.83913 | -1.190537 | 0.1189828 | 0.3055249
16.2082 | 38.0829 | 39.25256 | 38.82772 | -1.169656 | 0.119082 | 0.3057568
16.2182 | 38.0798 | 39.24145 | 38.81628 | -1.16165 | 0.1191813 | 0.305989
16.2282 | 38.0781 | 39.23032 | 38.80482 | -1.152219 | 0.1192808 | 0.3062215
16.2382 | 38.0957 | 39.21916 | 38.79333 | -1.123464 | 0.1193804 | 0.3064543
16.2482 | 38.0464 | 39.20799 | 38.78182 | -1.161585 | 0.1194801 | 0.3066873
16.2582 | 38.0613 | 39.19678 | 38.77028 | -1.135482 | 0.11958 | 0.3069207
16.2682 | 38.0692 | 39.18555 | 38.75872 | -1.116354 | 0.11968 | 0.3071544
16.2782 | 38.0579 | 39.1743 | 38.74713 | -1.116402 | 0.1197801 | 0.3073884
16.2882 | 38.0515 | 39.16303 | 38.73552 | -1.111526 | 0.1198804 | 0.3076226
16.2982 | 38.0769 | 39.15173 | 38.72389 | -1.074827 | 0.1199808 | 0.3078572
16.3082 | 38.0515 | 39.1404 | 38.71223 | -1.088903 | 0.1200814 | 0.308092
16.3182 | 38.054 | 39.12906 | 38.70055 | -1.075056 | 0.1201821 | 0.3083272
16.3282 | 38.0414 | 39.11769 | 38.68884 | -1.076286 | 0.1202829 | 0.3085626
16.3382 | 38.0505 | 39.10629 | 38.67711 | -1.055792 | 0.1203839 | 0.3087984
16.3482 | 38.0335 | 39.09487 | 38.66535 | -1.061374 | 0.120485 | 0.3090345
16.3582 | 38.0217 | 39.08343 | 38.65358 | -1.061734 | 0.1205862 | 0.3092708
16.3682 | 38.0457 | 39.07197 | 38.64177 | -1.02627 | 0.1206876 | 0.3095075
16.3782 | 38.038 | 39.06048 | 38.62995 | -1.022483 | 0.1207892 | 0.3097444
16.3882 | 38.0363 | 39.04897 | 38.6181 | -1.012673 | 0.1208908 | 0.3099817
16.3982 | 38.0324 | 39.03744 | 38.60623 | -1.00504 | 0.1209926 | 0.3102193
16.4082 | 38.0258 | 39.02588 | 38.59433 | -1.000084 | 0.1210946 | 0.3104571
16.4182 | 38.0182 | 39.01431 | 38.58241 | -0.9961054 | 0.1211966 | 0.3106953
16.4282 | 37.9957 | 39.0027 | 38.57047 | -1.007004 | 0.1212989 | 0.3109338
16.4382 | 38.0053 | 38.99108 | 38.55851 | -0.9857806 | 0.1214012 | 0.3111726
16.4482 | 37.9938 | 38.97943 | 38.54652 | -0.9856345 | 0.1215038 | 0.3114117
16.4582 | 37.9536 | 38.96777 | 38.53451 | -1.014166 | 0.1216064 | 0.3116511
16.4682 | 37.9713 | 38.95608 | 38.52248 | -0.9847754 | 0.1217092 | 0.3118908
16.4782 | 37.9736 | 38.94436 | 38.51042 | -0.9707625 | 0.1218121 | 0.3121308
16.4882 | 37.947 | 38.93263 | 38.49834 | -0.9856275 | 0.1219152 | 0.3123711
16.4982 | 37.9483 | 38.92087 | 38.48624 | -0.9725706 | 0.1220184 | 0.3126117
16.5082 | 37.9489 | 38.90909 | 38.47412 | -0.9601918 | 0.1221218 | 0.3128527
16.5182 | 37.9353 | 38.89729 | 38.46197 | -0.9619912 | 0.1222253 | 0.3130939
16.5282 | 37.9205 | 38.88547 | 38.4498 | -0.9649689 | 0.1223289 | 0.3133355
16.5382 | 37.9148 | 38.87362 | 38.43761 | -0.9588249 | 0.1224327 | 0.3135773
16.5482 | 37.8971 | 38.86176 | 38.4254 | -0.9646594 | 0.1225367 | 0.3138195
16.5582 | 37.8724 | 38.84987 | 38.41317 | -0.9774725 | 0.1226407 | 0.314062
16.5682 | 37.8578 | 38.83796 | 38.40091 | -0.9801643 | 0.122745 | 0.3143048
16.5782 | 37.8643 | 38.82603 | 38.38864 | -0.9617347 | 0.1228493 | 0.3145479
16.5882 | 37.8536 | 38.81408 | 38.37634 | -0.9604841 | 0.1229539 | 0.3147913
16.5982 | 37.8173 | 38.80211 | 38.36402 | -0.9848123 | 0.1230585 | 0.315035
16.6082 | 37.8192 | 38.79012 | 38.35168 | -0.9709195 | 0.1231633 | 0.3152791
16.6182 | 37.7942 | 38.77811 | 38.33931 | -0.9839059 | 0.1232683 | 0.3155235
16.6282 | 37.8152 | 38.76607 | 38.32693 | -0.9508714 | 0.1233734 | 0.3157682
16.6382 | 37.7934 | 38.75402 | 38.31452 | -0.9606162 | 0.1234786 | 0.3160131
16.6482 | 37.79 | 38.74194 | 38.3021 | -0.9519404 | 0.123584 | 0.3162585
16.6582 | 37.7711 | 38.72984 | 38.28965 | -0.9587441 | 0.1236896 | 0.3165041
16.6682 | 37.7511 | 38.71773 | 38.27718 | -0.9666273 | 0.1237953 | 0.3167501
16.6782 | 37.766 | 38.70559 | 38.26469 | -0.9395901 | 0.1239011 | 0.3169963
16.6882 | 37.7446 | 38.69343 | 38.25218 | -0.9488326 | 0.1240071 | 0.3172429
16.6982 | 37.7562 | 38.68125 | 38.23965 | -0.925055 | 0.1241132 | 0.3174898
16.7081 | 37.7274 | 38.66918 | 38.22723 | -0.9417793 | 0.1242185 | 0.3177346
16.7181 | 37.7429 | 38.65696 | 38.21465 | -0.9140617 | 0.1243249 | 0.3179821
16.7281 | 37.7309 | 38.64472 | 38.20206 | -0.9138242 | 0.1244315 | 0.31823
16.7381 | 37.7148 | 38.63247 | 38.18945 | -0.9176669 | 0.1245382 | 0.3184782
16.7481 | 37.7289 | 38.62019 | 38.17682 | -0.8912898 | 0.1246451 | 0.3187268
16.7581 | 37.7187 | 38.60789 | 38.16417 | -0.889193 | 0.1247521 | 0.3189756
16.7681 | 37.6843 | 38.59558 | 38.15149 | -0.9112766 | 0.1248593 | 0.3192247
16.7781 | 37.704 | 38.58324 | 38.1388 | -0.8792408 | 0.1249666 | 0.3194742
16.7881 | 37.718 | 38.57089 | 38.12609 | -0.8528855 | 0.1250741 | 0.319724
16.7981 | 37.7135 | 38.55851 | 38.11335 | -0.8450108 | 0.1251818 | 0.3199742
16.8081 | 37.6962 | 38.54612 | 38.1006 | -0.849917 | 0.1252896 | 0.3202247
16.8181 | 37.7033 | 38.5337 | 38.08783 | -0.830404 | 0.1253975 | 0.3204755
16.8281 | 37.7151 | 38.52127 | 38.07504 | -0.8061719 | 0.1255056 | 0.3207266
16.8381 | 37.6817 | 38.50882 | 38.06223 | -0.8271209 | 0.1256139 | 0.3209781
16.8481 | 37.6743 | 38.49635 | 38.0494 | -0.8220509 | 0.1257223 | 0.3212298
16.8581 | 37.6972 | 38.48386 | 38.03655 | -0.7866621 | 0.1258308 | 0.3214819
16.8681 | 37.6649 | 38.47135 | 38.02368 | -0.8064545 | 0.1259395 | 0.3217343
16.8781 | 37.6615 | 38.45883 | 38.01079 | -0.7973284 | 0.1260484 | 0.3219871
16.8881 | 37.6723 | 38.44628 | 37.99789 | -0.7739836 | 0.1261574 | 0.3222402
16.8981 | 37.677 | 38.43372 | 37.98496 | -0.7567204 | 0.1262666 | 0.3224936
16.9081 | 37.6775 | 38.42114 | 37.97202 | -0.7436388 | 0.1263759 | 0.3227474
16.9181 | 37.6638 | 38.40854 | 37.95905 | -0.7447388 | 0.1264854 | 0.3230015
16.9281 | 37.6746 | 38.39592 | 37.94607 | -0.7213207 | 0.1265951 | 0.3232559
16.9381 | 37.6656 | 38.38328 | 37.93307 | -0.7176843 | 0.1267049 | 0.3235107
16.9481 | 37.6464 | 38.37063 | 37.92005 | -0.7242299 | 0.1268148 | 0.3237658
16.9581 | 37.6485 | 38.35796 | 37.90701 | -0.7094575 | 0.1269249 | 0.3240212
16.9681 | 37.6414 | 38.34527 | 37.89396 | -0.7038672 | 0.1270352 | 0.324277
16.9781 | 37.617 | 38.33256 | 37.88088 | -0.7155591 | 0.1271456 | 0.3245331
16.9881 | 37.611 | 38.31983 | 37.86779 | -0.7088333 | 0.1272562 | 0.3247896
16.9981 | 37.6308 | 38.30709 | 37.85468 | -0.6762898 | 0.127367 | 0.3250464
17.0081 | 37.611 | 38.29433 | 37.84155 | -0.6833287 | 0.1274779 | 0.3253035
17.0181 | 37.6028 | 38.28155 | 37.8284 | -0.6787501 | 0.1275889 | 0.3255609
17.0281 | 37.5824 | 38.26875 | 37.81524 | -0.6863541 | 0.1277002 | 0.3258187
17.0381 | 37.6063 | 38.25594 | 37.80205 | -0.6496408 | 0.1278115 | 0.3260769
17.0481 | 37.5802 | 38.24311 | 37.78885 | -0.6629102 | 0.1279231 | 0.3263353
17.0581 | 37.5961 | 38.23026 | 37.77563 | -0.6341624 | 0.1280348 | 0.3265942
17.0681 | 37.5733 | 38.2174 | 37.7624 | -0.6440976 | 0.1281467 | 0.3268533
17.0781 | 37.5723 | 38.20452 | 37.74914 | -0.6322157 | 0.1282587 | 0.3271129
17.0881 | 37.5701 | 38.19162 | 37.73587 | -0.621517 | 0.1283709 | 0.3273727
17.0981 | 37.5587 | 38.1787 | 37.72259 | -0.6200013 | 0.1284832 | 0.3276329
17.1081 | 37.5692 | 38.16577 | 37.70928 | -0.5965688 | 0.1285957 | 0.3278934
17.1181 | 37.5579 | 38.15282 | 37.69596 | -0.5949197 | 0.1287084 | 0.3281543
17.1281 | 37.5505 | 38.13985 | 37.68262 | -0.589354 | 0.1288212 | 0.3284156
17.1381 | 37.5617 | 38.12687 | 37.66926 | -0.5651717 | 0.1289342 | 0.3286771
17.1481 | 37.5478 | 38.11387 | 37.65589 | -0.566073 | 0.1290474 | 0.3289391
17.1581 | 37.5382 | 38.10086 | 37.6425 | -0.5626579 | 0.1291607 | 0.3292013
17.1681 | 37.5521 | 38.08783 | 37.62909 | -0.5357265 | 0.1292742 | 0.329464
17.1781 | 37.535 | 38.07478 | 37.61566 | -0.5397789 | 0.1293879 | 0.3297269
17.1881 | 37.5341 | 38.06172 | 37.60222 | -0.5276151 | 0.1295017 | 0.3299903
17.1981 | 37.5399 | 38.04864 | 37.58877 | -0.5087353 | 0.1296157 | 0.3302539
17.2081 | 37.546 | 38.03554 | 37.57529 | -0.4895395 | 0.1297298 | 0.330518
17.2181 | 37.5374 | 38.02243 | 37.5618 | -0.4850277 | 0.1298442 | 0.3307824
17.2281 | 37.5364 | 38.0093 | 37.54829 | -0.4729002 | 0.1299586 | 0.3310471
17.2381 | 37.5275 | 37.99616 | 37.53477 | -0.4686569 | 0.1300733 | 0.3313122
17.2481 | 37.5461 | 37.983 | 37.52123 | -0.4368979 | 0.1301881 | 0.3315776
17.2581 | 37.5162 | 37.96982 | 37.50768 | -0.4536233 | 0.1303031 | 0.3318434
17.2681 | 37.5331 | 37.95663 | 37.49411 | -0.4235331 | 0.1304183 | 0.3321095
17.2781 | 37.5082 | 37.94343 | 37.48052 | -0.4352275 | 0.1305336 | 0.3323761
17.2881 | 37.5188 | 37.93021 | 37.46691 | -0.4114066 | 0.1306491 | 0.3326429
17.298 | 37.5004 | 37.9171 | 37.45343 | -0.4167028 | 0.1307636 | 0.3329075
17.308 | 37.51 | 37.90385 | 37.4398 | -0.3938514 | 0.1308794 | 0.333175
17.318 | 37.5017 | 37.89058 | 37.42615 | -0.388885 | 0.1309954 | 0.333443
17.328 | 37.5279 | 37.8773 | 37.41248 | -0.3494034 | 0.1311116 | 0.3337113
17.338 | 37.5102 | 37.86401 | 37.3988 | -0.3538069 | 0.1312279 | 0.3339799
17.348 | 37.5196 | 37.8507 | 37.3851 | -0.3310954 | 0.1313444 | 0.3342489
17.358 | 37.5041 | 37.83737 | 37.37139 | -0.3332691 | 0.1314611 | 0.3345183
17.368 | 37.4847 | 37.82403 | 37.35766 | -0.3393281 | 0.131578 | 0.3347881
17.378 | 37.4759 | 37.81067 | 37.34392 | -0.3347723 | 0.131695 | 0.3350582
17.388 | 37.502 | 37.7973 | 37.33016 | -0.2953019 | 0.1318122 | 0.3353287
17.398 | 37.4874 | 37.78392 | 37.31639 | -0.296517 | 0.1319296 | 0.3355995
17.408 | 37.4923 | 37.77052 | 37.3026 | -0.2782175 | 0.1320471 | 0.3358707
17.418 | 37.469 | 37.7571 | 37.2888 | -0.2881037 | 0.1321648 | 0.3361422
17.428 | 37.4821 | 37.74368 | 37.27498 | -0.2615755 | 0.1322827 | 0.3364141
17.438 | 37.4595 | 37.73023 | 37.26115 | -0.2707331 | 0.1324008 | 0.3366864
17.448 | 37.4493 | 37.71678 | 37.2473 | -0.2674766 | 0.132519 | 0.3369591
17.458 | 37.463 | 37.70331 | 37.23344 | -0.2403059 | 0.1326374 | 0.3372322
17.468 | 37.4172 | 37.68982 | 37.21956 | -0.2726212 | 0.132756 | 0.3375056
17.478 | 37.429 | 37.67632 | 37.20567 | -0.2473225 | 0.1328748 | 0.3377793
17.488 | 37.4494 | 37.66281 | 37.19176 | -0.2134099 | 0.1329938 | 0.3380534
17.498 | 37.4213 | 37.64928 | 37.17784 | -0.2279835 | 0.1331129 | 0.3383279
17.508 | 37.4184 | 37.63574 | 37.16391 | -0.2173433 | 0.1332322 | 0.3386028
17.518 | 37.4202 | 37.62219 | 37.14996 | -0.2019895 | 0.1333516 | 0.3388781
17.528 | 37.4152 | 37.60862 | 37.136 | -0.1934221 | 0.1334713 | 0.3391537
17.538 | 37.3777 | 37.59504 | 37.12202 | -0.2173412 | 0.1335911 | 0.3394298
17.548 | 37.3819 | 37.58145 | 37.10803 | -0.1995468 | 0.1337112 | 0.3397061
17.558 | 37.3809 | 37.56784 | 37.09402 | -0.186939 | 0.1338313 | 0.3399829
17.568 | 37.3311 | 37.55422 | 37.08001 | -0.2231179 | 0.1339517 | 0.34026
17.578 | 37.3583 | 37.54058 | 37.06597 | -0.1822836 | 0.1340723 | 0.3405375
17.588 | 37.3486 | 37.52694 | 37.05193 | -0.1783361 | 0.134193 | 0.3408154
17.598 | 37.3328 | 37.51328 | 37.03787 | -0.1804755 | 0.1343139 | 0.3410937
17.608 | 37.3377 | 37.4996 | 37.02379 | -0.1619018 | 0.134435 | 0.3413723
17.618 | 37.3425 | 37.48592 | 37.00971 | -0.1434152 | 0.1345563 | 0.3416513
17.628 | 37.3341 | 37.47222 | 36.99561 | -0.1381157 | 0.1346777 | 0.3419307
17.638 | 37.3161 | 37.4585 | 36.98149 | -0.1424034 | 0.1347994 | 0.3422105
17.648 | 37.3057 | 37.44478 | 36.96737 | -0.1390783 | 0.1349212 | 0.3424907
17.658 | 37.3092 | 37.43104 | 36.95323 | -0.1218406 | 0.1350432 | 0.3427712
17.668 | 37.2768 | 37.41729 | 36.93907 | -0.1404902 | 0.1351654 | 0.3430522
17.678 | 37.2681 | 37.40353 | 36.92491 | -0.1354273 | 0.1352878 | 0.3433335
17.688 | 37.2825 | 37.38975 | 36.91073 | -0.1072519 | 0.1354103 | 0.3436152
17.698 | 37.2829 | 37.37596 | 36.89653 | -0.09306416 | 0.1355331 | 0.3438973
17.708 | 37.2567 | 37.36216 | 36.88233 | -0.1054641 | 0.135656 | 0.3441798
17.718 | 37.262 | 37.34835 | 36.86811 | -0.08635169 | 0.1357791 | 0.3444626
17.728 | 37.2487 | 37.33453 | 36.85388 | -0.08582704 | 0.1359024 | 0.3447458
17.738 | 37.237 | 37.32069 | 36.83963 | -0.08369036 | 0.1360259 | 0.3450295
17.748 | 37.2358 | 37.30684 | 36.82538 | -0.07104155 | 0.1361496 | 0.3453135
17.758 | 37.2298 | 37.29298 | 36.81111 | -0.06318078 | 0.1362735 | 0.3455979
17.768 | 37.2296 | 37.27911 | 36.79683 | -0.04950808 | 0.1363975 | 0.3458828
17.778 | 37.1842 | 37.26522 | 36.78253 | -0.08102354 | 0.1365218 | 0.346168
17.788 | 37.2279 | 37.25133 | 36.76823 | -0.02342719 | 0.1366462 | 0.3464536
17.798 | 37.204 | 37.23742 | 36.75391 | -0.03341914 | 0.1367708 | 0.3467396
17.808 | 37.1949 | 37.2235 | 36.73958 | -0.02859937 | 0.1368956 | 0.3470259
17.818 | 37.1751 | 37.20957 | 36.72523 | -0.03446803 | 0.1370206 | 0.3473127
17.828 | 37.1795 | 37.19563 | 36.71088 | -0.01612517 | 0.1371458 | 0.3475999
17.838 | 37.1607 | 37.18167 | 36.69651 | -0.02097089 | 0.1372712 | 0.3478874
17.848 | 37.1555 | 37.16771 | 36.68213 | -0.01220521 | 0.1373968 | 0.3481754
17.858 | 37.1596 | 37.15373 | 36.66774 | 0.005871824 | 0.1375225 | 0.3484638
17.868 | 37.1389 | 37.13974 | 36.65334 | -0.0008399094 | 0.1376485 | 0.3487525
17.878 | 37.0806 | 37.12574 | 36.63892 | -0.04514045 | 0.1377746 | 0.3490417
17.8879 | 37.123 | 37.11187 | 36.62464 | 0.01113002 | 0.1378997 | 0.3493284
17.8979 | 37.1078 | 37.09785 | 36.6102 | 0.009951561 | 0.1380263 | 0.3496183
17.9079 | 37.1073 | 37.08382 | 36.59575 | 0.02348409 | 0.138153 | 0.3499087
17.9179 | 37.0872 | 37.06977 | 36.58129 | 0.01742753 | 0.1382799 | 0.3501995
17.9279 | 37.0939 | 37.05572 | 36.56682 | 0.03818185 | 0.1384071 | 0.3504907
17.9379 | 37.0542 | 37.04165 | 36.55234 | 0.01254704 | 0.1385344 | 0.3507822
17.9479 | 37.0727 | 37.02758 | 36.53784 | 0.04512289 | 0.1386619 | 0.3510742
17.9579 | 37.0652 | 37.01349 | 36.52333 | 0.05170945 | 0.1387896 | 0.3513666
17.9679 | 37.0566 | 36.99939 | 36.50882 | 0.05720662 | 0.1389175 | 0.3516593
17.9779 | 36.9948 | 36.98529 | 36.49429 | 0.009514277 | 0.1390456 | 0.3519526
17.9879 | 37.0176 | 36.97117 | 36.47975 | 0.04643243 | 0.1391739 | 0.3522462
17.9979 | 37.0151 | 36.95704 | 36.4652 | 0.05806102 | 0.1393024 | 0.3525402
18.0079 | 36.9778 | 36.9429 | 36.45063 | 0.03489995 | 0.1394311 | 0.3528346
18.0179 | 37.004 | 36.92875 | 36.43606 | 0.07524916 | 0.13956 | 0.3531294
18.0279 | 36.9801 | 36.91459 | 36.42148 | 0.0655086 | 0.1396891 | 0.3534247
18.0379 | 36.9712 | 36.90042 | 36.40688 | 0.07077823 | 0.1398184 | 0.3537203
18.0479 | 36.9719 | 36.88624 | 36.39228 | 0.08565793 | 0.1399479 | 0.3540164
18.0579 | 36.9643 | 36.87205 | 36.37766 | 0.09224767 | 0.1400776 | 0.3543129
18.0679 | 36.9807 | 36.85785 | 36.36304 | 0.1228473 | 0.1402076 | 0.3546098
18.0779 | 36.8905 | 36.84364 | 36.3484 | 0.04685694 | 0.1403377 | 0.3549071
18.0879 | 36.9286 | 36.82942 | 36.33375 | 0.09917638 | 0.140468 | 0.3552048
18.0979 | 36.9329 | 36.81519 | 36.31909 | 0.1177056 | 0.1405985 | 0.355503
18.1079 | 36.917 | 36.80096 | 36.30442 | 0.1160446 | 0.1407292 | 0.3558015
18.1179 | 36.8916 | 36.78671 | 36.28975 | 0.1048932 | 0.1408602 | 0.3561005
18.1279 | 36.9003 | 36.77245 | 36.27506 | 0.1278514 | 0.1409913 | 0.3563999
18.1379 | 36.8927 | 36.75818 | 36.26036 | 0.1345191 | 0.1411226 | 0.3566998
18.1479 | 36.8745 | 36.7439 | 36.24565 | 0.1305963 | 0.1412542 | 0.357
18.1579 | 36.868 | 36.72962 | 36.23093 | 0.1383829 | 0.1413859 | 0.3573007
18.1679 | 36.8949 | 36.71532 | 36.2162 | 0.1795789 | 0.1415179 | 0.3576018
18.1779 | 36.7938 | 36.70102 | 36.20146 | 0.09278413 | 0.1416501 | 0.3579033
18.1879 | 36.8405 | 36.6867 | 36.18671 | 0.1537986 | 0.1417824 | 0.3582052
18.1979 | 36.8602 | 36.67238 | 36.17196 | 0.1878223 | 0.141915 | 0.3585076
18.2079 | 36.8384 | 36.65804 | 36.15719 | 0.180355 | 0.1420478 | 0.3588104
18.2179 | 36.8409 | 36.6437 | 36.14241 | 0.1971968 | 0.1421808 | 0.3591136
18.2279 | 36.8163 | 36.62935 | 36.12762 | 0.1869476 | 0.142314 | 0.3594173
18.2379 | 36.8277 | 36.61499 | 36.11282 | 0.2127073 | 0.1424474 | 0.3597213
18.2479 | 36.7862 | 36.60062 | 36.09802 | 0.1855759 | 0.1425811 | 0.3600258
18.2579 | 36.8075 | 36.58625 | 36.0832 | 0.2212532 | 0.1427149 | 0.3603308
18.2679 | 36.7861 | 36.57186 | 36.06838 | 0.2142393 | 0.142849 | 0.3606362
18.2779 | 36.7221 | 36.55747 | 36.05354 | 0.1646341 | 0.1429833 | 0.360942
18.2879 | 36.7184 | 36.54306 | 36.0387 | 0.1753376 | 0.1431177 | 0.3612482
18.2979 | 36.7659 | 36.52865 | 36.02384 | 0.2372495 | 0.1432524 | 0.3615548
18.3079 | 36.7175 | 36.51423 | 36.00898 | 0.20327 | 0.1433874 | 0.3618619
18.3179 | 36.7163 | 36.4998 | 35.99411 | 0.216499 | 0.1435225 | 0.3621695
18.3279 | 36.703 | 36.48536 | 35.97923 | 0.2176363 | 0.1436578 | 0.3624775
18.3379 | 36.7112 | 36.47092 | 35.96434 | 0.2402819 | 0.1437934 | 0.3627859
18.3479 | 36.722 | 36.45646 | 35.94944 | 0.2655358 | 0.1439292 | 0.3630947
18.3579 | 36.6885 | 36.442 | 35.93453 | 0.246498 | 0.1440652 | 0.363404
18.3679 | 36.6954 | 36.42753 | 35.91962 | 0.2678683 | 0.1442014 | 0.3637137
18.3779 | 36.615 | 36.41305 | 35.90469 | 0.2019466 | 0.1443378 | 0.3640239
18.3879 | 36.6366 | 36.39857 | 35.88976 | 0.2380331 | 0.1444745 | 0.3643345
18.3979 | 36.6548 | 36.38407 | 35.87482 | 0.2707274 | 0.1446114 | 0.3646456
18.4079 | 36.6292 | 36.36957 | 35.85986 | 0.2596298 | 0.1447485 | 0.364957
18.4179 | 36.6101 | 36.35506 | 35.84491 | 0.2550399 | 0.1448858 | 0.365269
18.4279 | 36.6026 | 36.34054 | 35.82994 | 0.2620579 | 0.1450233 | 0.3655814
18.4379 | 36.5991 | 36.32602 | 35.81496 | 0.2730837 | 0.1451611 | 0.3658942
18.4479 | 36.5699 | 36.31148 | 35.79998 | 0.2584171 | 0.1452991 | 0.3662075
18.4579 | 36.5948 | 36.29694 | 35.78498 | 0.2978581 | 0.1454373 | 0.3665212
18.4678 | 36.5464 | 36.28254 | 35.77013 | 0.2638612 | 0.1455743 | 0.3668323
18.4778 | 36.5041 | 36.26798 | 35.75512 | 0.2361173 | 0.1457129 | 0.3671469
18.4878 | 36.5043 | 36.25342 | 35.74011 | 0.2508808 | 0.1458518 | 0.367462
18.4978 | 36.566 | 36.23885 | 35.72508 | 0.3271518 | 0.1459909 | 0.3677775
18.5078 | 36.5296 | 36.22427 | 35.71005 | 0.3053301 | 0.1461302 | 0.3680935
18.5178 | 36.5371 | 36.20968 | 35.695 | 0.3274157 | 0.1462698 | 0.3684099
18.5278 | 36.5259 | 36.19509 | 35.67996 | 0.3308085 | 0.1464096 | 0.3687268
18.5378 | 36.5076 | 36.18049 | 35.6649 | 0.3271086 | 0.1465496 | 0.3690441
18.5478 | 36.5259 | 36.16588 | 35.64983 | 0.3600157 | 0.1466898 | 0.3693619
18.5578 | 36.4919 | 36.15127 | 35.63476 | 0.3406299 | 0.1468303 | 0.3696802
18.5678 | 36.4733 | 36.13665 | 35.61968 | 0.3366511 | 0.146971 | 0.3699989
18.5778 | 36.4213 | 36.12202 | 35.60459 | 0.2992793 | 0.1471119 | 0.370318
18.5878 | 36.4487 | 36.10739 | 35.58949 | 0.3413144 | 0.1472531 | 0.3706377
18.5978 | 36.4599 | 36.09274 | 35.57439 | 0.3671564 | 0.1473945 | 0.3709578
18.6078 | 36.4456 | 36.07809 | 35.55928 | 0.3675051 | 0.1475361 | 0.3712783
18.6178 | 36.4291 | 36.06344 | 35.54416 | 0.3656606 | 0.147678 | 0.3715994
18.6278 | 36.4219 | 36.04878 | 35.52904 | 0.3731228 | 0.1478201 | 0.3719208
18.6378 | 36.4253 | 36.03411 | 35.5139 | 0.3911915 | 0.1479624 | 0.3722428
18.6478 | 36.4345 | 36.01943 | 35.49876 | 0.4150669 | 0.1481049 | 0.3725652
18.6578 | 36.4111 | 36.00475 | 35.48362 | 0.4063488 | 0.1482477 | 0.3728881
18.6678 | 36.3597 | 35.99006 | 35.46846 | 0.3696372 | 0.1483908 | 0.3732114
18.6778 | 36.3431 | 35.97537 | 35.4533 | 0.367732 | 0.148534 | 0.3735352
18.6878 | 36.3465 | 35.96067 | 35.43813 | 0.3858332 | 0.1486775 | 0.3738595
18.6978 | 36.3653 | 35.94596 | 35.42295 | 0.4193406 | 0.1488213 | 0.3741843
18.7078 | 36.3472 | 35.93125 | 35.40777 | 0.4159543 | 0.1489653 | 0.3745095
18.7178 | 36.3469 | 35.91653 | 35.39258 | 0.4303742 | 0.1491095 | 0.3748352
18.7278 | 36.3228 | 35.9018 | 35.37738 | 0.4210002 | 0.1492539 | 0.3751614
18.7378 | 36.2958 | 35.88707 | 35.36218 | 0.4087324 | 0.1493986 | 0.375488
18.7478 | 36.3195 | 35.87233 | 35.34697 | 0.4471706 | 0.1495436 | 0.3758151
18.7578 | 36.2762 | 35.85759 | 35.33175 | 0.4186148 | 0.1496888 | 0.3761427
18.7678 | 36.2283 | 35.84284 | 35.31653 | 0.3854649 | 0.1498342 | 0.3764708
18.7778 | 36.2041 | 35.82808 | 35.3013 | 0.3760209 | 0.1499799 | 0.3767993
18.7878 | 36.2111 | 35.81332 | 35.28606 | 0.3977827 | 0.1501258 | 0.3771284
18.7978 | 36.2353 | 35.79855 | 35.27082 | 0.4367503 | 0.150272 | 0.3774579
18.8078 | 36.2059 | 35.78378 | 35.25557 | 0.4221236 | 0.1504184 | 0.3777879
18.8178 | 36.2223 | 35.769 | 35.24031 | 0.4533026 | 0.150565 | 0.3781184
18.8278 | 36.1894 | 35.75421 | 35.22505 | 0.4351873 | 0.1507119 | 0.3784493
18.8378 | 36.1743 | 35.73942 | 35.20978 | 0.4348775 | 0.1508591 | 0.3787808
18.8478 | 36.1712 | 35.72463 | 35.19451 | 0.4465732 | 0.1510065 | 0.3791127
18.8578 | 36.1072 | 35.70983 | 35.17923 | 0.3973743 | 0.1511541 | 0.3794451
18.8678 | 36.114 | 35.69502 | 35.16394 | 0.4189809 | 0.151302 | 0.379778
18.8778 | 36.0549 | 35.68021 | 35.14865 | 0.3746929 | 0.1514502 | 0.3801114
18.8878 | 36.0787 | 35.66539 | 35.13335 | 0.4133101 | 0.1515985 | 0.3804453
18.8978 | 36.0823 | 35.65057 | 35.11804 | 0.4317326 | 0.1517472 | 0.3807797
18.9078 | 36.0712 | 35.63574 | 35.10273 | 0.4354604 | 0.1518961 | 0.3811145
18.9178 | 36.0471 | 35.62091 | 35.08741 | 0.4261933 | 0.1520452 | 0.3814499
18.9278 | 36.0295 | 35.60607 | 35.07209 | 0.4234313 | 0.1521946 | 0.3817857
18.9378 | 36.0327 | 35.59123 | 35.05676 | 0.4414744 | 0.1523443 | 0.382122
18.9478 | 35.9916 | 35.57638 | 35.04142 | 0.4152225 | 0.1524942 | 0.3824588
18.9578 | 35.9826 | 35.56152 | 35.02608 | 0.4210754 | 0.1526444 | 0.3827962
18.9678 | 35.9461 | 35.54667 | 35.01074 | 0.3994334 | 0.1527949 | 0.383134
18.9778 | 35.9531 | 35.5318 | 34.99539 | 0.4212962 | 0.1529455 | 0.3834724
18.9878 | 35.9323 | 35.51694 | 34.98003 | 0.4153638 | 0.1530965 | 0.3838112
18.9978 | 35.9664 | 35.50206 | 34.96467 | 0.4643361 | 0.1532477 | 0.3841505
19.0078 | 35.9511 | 35.48719 | 34.9493 | 0.4639132 | 0.1533992 | 0.3844903
19.0178 | 35.9088 | 35.47231 | 34.93392 | 0.436495 | 0.1535509 | 0.3848306
19.0278 | 35.9237 | 35.45742 | 34.91854 | 0.4662813 | 0.1537029 | 0.3851715
19.0378 | 35.9079 | 35.44253 | 34.90316 | 0.4653722 | 0.1538551 | 0.3855128
19.0478 | 35.8746 | 35.42763 | 34.88777 | 0.4469676 | 0.1540077 | 0.3858547
19.0577 | 35.8133 | 35.41288 | 34.87253 | 0.4004185 | 0.1541589 | 0.3861935
19.0677 | 35.8338 | 35.39798 | 34.85713 | 0.4358227 | 0.154312 | 0.3865364
19.0777 | 35.8167 | 35.38307 | 34.84172 | 0.4336313 | 0.1544653 | 0.3868798
19.0877 | 35.7978 | 35.36816 | 34.82631 | 0.4296442 | 0.1546188 | 0.3872237
19.0977 | 35.8339 | 35.35324 | 34.8109 | 0.4806614 | 0.1547727 | 0.3875681
19.1077 | 35.8233 | 35.33832 | 34.79548 | 0.4849828 | 0.1549268 | 0.3879129
19.1177 | 35.7803 | 35.32339 | 34.78005 | 0.4569084 | 0.1550812 | 0.3882583
19.1277 | 35.783 | 35.30846 | 34.76462 | 0.4745381 | 0.1552358 | 0.3886042
19.1377 | 35.7475 | 35.29353 | 34.74919 | 0.4539719 | 0.1553908 | 0.3889507
19.1477 | 35.7202 | 35.27859 | 34.73375 | 0.4416097 | 0.155546 | 0.3892976
19.1577 | 35.6778 | 35.26365 | 34.7183 | 0.4141515 | 0.1557014 | 0.3896451
19.1677 | 35.6735 | 35.2487 | 34.70285 | 0.4247972 | 0.1558572 | 0.3899931
19.1777 | 35.6785 | 35.23375 | 34.6874 | 0.4447468 | 0.1560132 | 0.3903416
19.1877 | 35.6496 | 35.2188 | 34.67194 | 0.4308002 | 0.1561695 | 0.3906906
19.1977 | 35.6786 | 35.20384 | 34.65648 | 0.4747575 | 0.156326 | 0.3910402
19.2077 | 35.6399 | 35.18888 | 34.64101 | 0.4510185 | 0.1564829 | 0.3913902
19.2177 | 35.6551 | 35.17392 | 34.62554 | 0.4811831 | 0.15664 | 0.3917408
19.2277 | 35.6149 | 35.15895 | 34.61006 | 0.4559515 | 0.1567974 | 0.3920919
19.2377 | 35.6055 | 35.14398 | 34.59458 | 0.4615234 | 0.156955 | 0.3924436
19.2477 | 35.5327 | 35.129 | 34.57909 | 0.4036988 | 0.157113 | 0.3927958
19.2577 | 35.5393 | 35.11402 | 34.5636 | 0.4252778 | 0.1572712 | 0.3931485
19.2677 | 35.5225 | 35.09904 | 34.54811 | 0.4234602 | 0.1574298 | 0.3935017
19.2777 | 35.5137 | 35.08405 | 34.53261 | 0.4296461 | 0.1575886 | 0.3938555
19.2877 | 35.5229 | 35.06906 | 34.51711 | 0.4538354 | 0.1577476 | 0.3942097
19.2977 | 35.5199 | 35.05407 | 34.5016 | 0.4658279 | 0.157907 | 0.3945645
19.3077 | 35.5388 | 35.03908 | 34.48609 | 0.4997238 | 0.1580667 | 0.3949199
19.3177 | 35.4992 | 35.02408 | 34.47057 | 0.4751228 | 0.1582266 | 0.3952758
19.3277 | 35.4771 | 35.00907 | 34.45506 | 0.4680251 | 0.1583868 | 0.3956322
19.3377 | 35.4468 | 34.99407 | 34.43953 | 0.4527305 | 0.1585473 | 0.3959892
19.3477 | 35.4063 | 34.97906 | 34.42401 | 0.4272389 | 0.1587082 | 0.3963467
19.3577 | 35.414 | 34.96405 | 34.40848 | 0.4499505 | 0.1588693 | 0.3967048
19.3677 | 35.3825 | 34.94903 | 34.39294 | 0.4334651 | 0.1590306 | 0.3970633
19.3777 | 35.3819 | 34.93402 | 34.3774 | 0.4478826 | 0.1591923 | 0.3974224
19.3877 | 35.4032 | 34.919 | 34.36186 | 0.484203 | 0.1593543 | 0.3977821
19.3977 | 35.3821 | 34.90397 | 34.34631 | 0.4781263 | 0.1595165 | 0.3981423
19.4077 | 35.3849 | 34.88895 | 34.33077 | 0.4959524 | 0.1596791 | 0.3985031
19.4177 | 35.3738 | 34.87392 | 34.31521 | 0.4998813 | 0.159842 | 0.3988644
19.4277 | 35.355 | 34.85889 | 34.29966 | 0.4961129 | 0.1600051 | 0.3992263
19.4377 | 35.2809 | 34.84385 | 34.2841 | 0.4370472 | 0.1601686 | 0.3995887
19.4477 | 35.3072 | 34.82882 | 34.26853 | 0.4783842 | 0.1603323 | 0.3999516
19.4577 | 35.2922 | 34.81378 | 34.25296 | 0.4784238 | 0.1604964 | 0.4003151
19.4677 | 35.2629 | 34.79873 | 34.23739 | 0.4641659 | 0.1606607 | 0.4006791
19.4777 | 35.242 | 34.78369 | 34.22182 | 0.4583106 | 0.1608254 | 0.4010438
19.4877 | 35.2653 | 34.76864 | 34.20624 | 0.4966577 | 0.1609903 | 0.4014089
19.4977 | 35.2699 | 34.75359 | 34.19066 | 0.5163072 | 0.1611556 | 0.4017746
19.5077 | 35.234 | 34.73854 | 34.17508 | 0.4954591 | 0.1613212 | 0.402141
19.5177 | 35.2246 | 34.72349 | 34.15949 | 0.5011133 | 0.161487 | 0.4025078
19.5277 | 35.1761 | 34.70843 | 34.1439 | 0.4676699 | 0.1616532 | 0.4028752
19.5377 | 35.1489 | 34.69337 | 34.12831 | 0.4555287 | 0.1618197 | 0.4032431
19.5477 | 35.1372 | 34.67831 | 34.11271 | 0.4588898 | 0.1619865 | 0.4036116
19.5577 | 35.1315 | 34.66325 | 34.09711 | 0.4682529 | 0.1621536 | 0.4039807
19.5677 | 35.1172 | 34.64818 | 34.08151 | 0.4690183 | 0.162321 | 0.4043503
19.5777 | 35.0827 | 34.63311 | 34.06591 | 0.4495856 | 0.1624887 | 0.4047206
19.5877 | 35.1052 | 34.61804 | 34.0503 | 0.4871551 | 0.1626568 | 0.4050913
19.5977 | 35.0737 | 34.60297 | 34.03469 | 0.4707265 | 0.1628251 | 0.4054627
19.6077 | 35.0554 | 34.5879 | 34.01907 | 0.4674998 | 0.1629938 | 0.4058346
19.6177 | 35.0063 | 34.57282 | 34.00345 | 0.4334751 | 0.1631628 | 0.4062071
19.6277 | 34.9617 | 34.55775 | 33.98784 | 0.4039523 | 0.1633321 | 0.4065801
19.6376 | 34.985 | 34.54282 | 33.97237 | 0.4421804 | 0.1635 | 0.4069501
19.6476 | 34.9331 | 34.52774 | 33.95674 | 0.4053612 | 0.16367 | 0.4073242
19.6576 | 34.8994 | 34.51266 | 33.94112 | 0.3867437 | 0.1638403 | 0.407699
19.6676 | 34.9136 | 34.49757 | 33.92549 | 0.4160279 | 0.1640109 | 0.4080743
19.6776 | 34.8649 | 34.48249 | 33.90985 | 0.3824137 | 0.1641818 | 0.4084503
19.6876 | 34.9111 | 34.4674 | 33.89422 | 0.4437012 | 0.164353 | 0.4088267
19.6976 | 34.8705 | 34.45231 | 33.87858 | 0.4181902 | 0.1645246 | 0.4092039
19.7076 | 34.8362 | 34.43722 | 33.86294 | 0.3989808 | 0.1646965 | 0.4095815
19.7176 | 34.7782 | 34.42213 | 33.8473 | 0.3560728 | 0.1648687 | 0.4099598
19.7276 | 34.7831 | 34.40703 | 33.83165 | 0.3760663 | 0.1650412 | 0.4103386
19.7376 | 34.7588 | 34.39194 | 33.81601 | 0.3668612 | 0.1652141 | 0.410718
19.7476 | 34.7274 | 34.37684 | 33.80036 | 0.3505575 | 0.1653873 | 0.411098
19.7576 | 34.6962 | 34.36174 | 33.78471 | 0.3344551 | 0.1655609 | 0.4114786
19.7676 | 34.686 | 34.34665 | 33.76905 | 0.339354 | 0.1657348 | 0.4118598
19.7776 | 34.698 | 34.33155 | 33.7534 | 0.3664542 | 0.165909 | 0.4122416
19.7876 | 34.668 | 34.31644 | 33.73774 | 0.3515555 | 0.1660835 | 0.4126239
19.7976 | 34.6578 | 34.30134 | 33.72208 | 0.356458 | 0.1662584 | 0.4130069
19.8076 | 34.6176 | 34.28624 | 33.70641 | 0.3313616 | 0.1664337 | 0.4133905
19.8176 | 34.5562 | 34.27113 | 33.69075 | 0.2850663 | 0.1666092 | 0.4137746
19.8276 | 34.5718 | 34.25603 | 33.67508 | 0.3157721 | 0.1667852 | 0.4141594
19.8376 | 34.5623 | 34.24092 | 33.65942 | 0.3213789 | 0.1669614 | 0.4145447
19.8476 | 34.5344 | 34.22581 | 33.64374 | 0.3085866 | 0.167138 | 0.4149306
19.8576 | 34.5489 | 34.2107 | 33.62807 | 0.3381952 | 0.167315 | 0.4153171
19.8676 | 34.5378 | 34.1956 | 33.6124 | 0.3422048 | 0.1674923 | 0.4157043
19.8776 | 34.5416 | 34.18048 | 33.59672 | 0.3611151 | 0.1676699 | 0.4160921
19.8876 | 34.5213 | 34.16537 | 33.58105 | 0.3559263 | 0.1678479 | 0.4164804
19.8976 | 34.5055 | 34.15026 | 33.56537 | 0.3552382 | 0.1680263 | 0.4168694
19.9076 | 34.4472 | 34.13515 | 33.54969 | 0.3120508 | 0.168205 | 0.4172589
19.9176 | 34.4485 | 34.12004 | 33.534 | 0.3284642 | 0.168384 | 0.4176491
19.9276 | 34.4449 | 34.10492 | 33.51832 | 0.3399782 | 0.1685635 | 0.4180399
19.9376 | 34.446 | 34.08981 | 33.50263 | 0.3561928 | 0.1687432 | 0.4184312
19.9476 | 34.3883 | 34.07469 | 33.48695 | 0.313608 | 0.1689234 | 0.4188233
19.9576 | 34.4024 | 34.05958 | 33.47126 | 0.3428236 | 0.1691039 | 0.4192159
19.9676 | 34.4075 | 34.04446 | 33.45557 | 0.3630398 | 0.1692847 | 0.4196091
19.9776 | 34.4128 | 34.02934 | 33.43987 | 0.3834564 | 0.1694659 | 0.420003
19.9876 | 34.3824 | 34.01423 | 33.42418 | 0.3681734 | 0.1696475 | 0.4203975
19.9976 | 34.3744 | 33.99911 | 33.40849 | 0.3752908 | 0.1698295 | 0.4207926
20.0076 | 34.3422 | 33.98399 | 33.39279 | 0.3582086 | 0.1700118 | 0.4211883
20.0176 | 34.3344 | 33.96887 | 33.37709 | 0.3655266 | 0.1701945 | 0.4215846
20.0276 | 34.3439 | 33.95376 | 33.3614 | 0.3901449 | 0.1703775 | 0.4219816
20.0376 | 34.3203 | 33.93864 | 33.3457 | 0.3816634 | 0.170561 | 0.4223792
20.0476 | 34.2779 | 33.92352 | 33.33 | 0.3543821 | 0.1707448 | 0.4227774
20.0576 | 34.2737 | 33.9084 | 33.31429 | 0.3653009 | 0.170929 | 0.4231762
20.0676 | 34.2791 | 33.89328 | 33.29859 | 0.3858198 | 0.1711135 | 0.4235757
20.0776 | 34.271 | 33.87816 | 33.28289 | 0.3928388 | 0.1712985 | 0.4239758
20.0876 | 34.2506 | 33.86304 | 33.26718 | 0.3875579 | 0.1714838 | 0.4243765
20.0976 | 34.175 | 33.84792 | 33.25148 | 0.3270769 | 0.1716695 | 0.4247779
20.1076 | 34.2115 | 33.8328 | 33.23577 | 0.3786959 | 0.1718556 | 0.4251799
20.1176 | 34.1741 | 33.81769 | 33.22006 | 0.3564148 | 0.172042 | 0.4255825
20.1276 | 34.1677 | 33.80257 | 33.20435 | 0.3651335 | 0.1722289 | 0.4259858
20.1376 | 34.1478 | 33.78745 | 33.18864 | 0.3603521 | 0.1724161 | 0.4263897
20.1476 | 34.157 | 33.77233 | 33.17293 | 0.3846705 | 0.1726038 | 0.4267943
20.1576 | 34.1293 | 33.75721 | 33.15722 | 0.3720887 | 0.1727918 | 0.4271995
20.1676 | 34.1296 | 33.74209 | 33.14151 | 0.3875066 | 0.1729802 | 0.4276053
20.1776 | 34.1139 | 33.72698 | 33.1258 | 0.3869242 | 0.173169 | 0.4280117
20.1876 | 34.0525 | 33.71186 | 33.11008 | 0.3406415 | 0.1733582 | 0.4284189
20.1976 | 34.0415 | 33.69674 | 33.09437 | 0.3447584 | 0.1735478 | 0.4288266
20.2076 | 34.0338 | 33.68163 | 33.07865 | 0.3521748 | 0.1737378 | 0.4292351
20.2176 | 34.0156 | 33.66651 | 33.06294 | 0.3490908 | 0.1739283 | 0.4296442
20.2275 | 33.9605 | 33.65154 | 33.04738 | 0.3089552 | 0.1741172 | 0.4300498
20.2375 | 33.9768 | 33.63643 | 33.03166 | 0.3403702 | 0.1743084 | 0.4304601
20.2475 | 33.9439 | 33.62132 | 33.01594 | 0.3225846 | 0.1745 | 0.4308711
20.2575 | 33.9307 | 33.6062 | 33.00023 | 0.3244984 | 0.1746921 | 0.4312829
20.2675 | 33.9295 | 33.59109 | 32.98451 | 0.3384115 | 0.1748845 | 0.4316952
20.2775 | 33.9063 | 33.57598 | 32.96879 | 0.330324 | 0.1750774 | 0.4321082
20.2875 | 33.8408 | 33.56086 | 32.95307 | 0.2799358 | 0.1752707 | 0.4325219
20.2975 | 33.831 | 33.54575 | 32.93735 | 0.2852469 | 0.1754644 | 0.4329362
20.3075 | 33.8158 | 33.53064 | 32.92163 | 0.2851572 | 0.1756585 | 0.4333512
20.3175 | 33.7883 | 33.51553 | 32.90591 | 0.2727666 | 0.175853 | 0.4337668
20.3275 | 33.7635 | 33.50042 | 32.89019 | 0.2630752 | 0.176048 | 0.4341831
20.3375 | 33.7454 | 33.48532 | 32.87447 | 0.2600829 | 0.1762434 | 0.4346002
20.3475 | 33.7353 | 33.47021 | 32.85875 | 0.2650897 | 0.1764392 | 0.4350178
20.3575 | 33.7628 | 33.4551 | 32.84303 | 0.3076955 | 0.1766354 | 0.4354362
20.3675 | 33.697 | 33.44 | 32.82731 | 0.2570003 | 0.1768321 | 0.4358552
20.3775 | 33.6594 | 33.4249 | 32.81159 | 0.2345041 | 0.1770292 | 0.4362748
20.3875 | 33.6483 | 33.40979 | 32.79587 | 0.2385068 | 0.1772268 | 0.4366952
20.3975 | 33.6399 | 33.39469 | 32.78015 | 0.2452084 | 0.1774248 | 0.4371162
20.4075 | 33.6279 | 33.37959 | 32.76443 | 0.2483089 | 0.1776232 | 0.4375379
20.4175 | 33.5686 | 33.36449 | 32.74871 | 0.2041082 | 0.1778221 | 0.4379603
20.4275 | 33.581 | 33.34939 | 32.73299 | 0.2316063 | 0.1780214 | 0.4383834
20.4375 | 33.5367 | 33.3343 | 32.71727 | 0.2024032 | 0.1782211 | 0.4388071
20.4475 | 33.5316 | 33.3192 | 32.70155 | 0.2123988 | 0.1784213 | 0.4392316
20.4575 | 33.5339 | 33.30411 | 32.68583 | 0.229793 | 0.178622 | 0.4396567
20.4675 | 33.4661 | 33.28901 | 32.67011 | 0.177086 | 0.1788231 | 0.4400825
20.4775 | 33.4789 | 33.27392 | 32.65439 | 0.2049775 | 0.1790247 | 0.440509
20.4875 | 33.4569 | 33.25883 | 32.63867 | 0.1980676 | 0.1792267 | 0.4409362
20.4975 | 33.4085 | 33.24374 | 32.62295 | 0.1647563 | 0.1794292 | 0.4413641
20.5075 | 33.4178 | 33.22866 | 32.60723 | 0.1891435 | 0.1796322 | 0.4417927
20.5175 | 33.4099 | 33.21357 | 32.59151 | 0.1963291 | 0.1798356 | 0.4422219
20.5275 | 33.3944 | 33.19849 | 32.5758 | 0.1959133 | 0.1800395 | 0.4426519
20.5375 | 33.3572 | 33.1834 | 32.56008 | 0.1737958 | 0.1802439 | 0.4430826
20.5475 | 33.3735 | 33.16832 | 32.54436 | 0.2051767 | 0.1804487 | 0.443514
20.5575 | 33.3108 | 33.15324 | 32.52864 | 0.1575559 | 0.180654 | 0.4439461
20.5675 | 33.3157 | 33.13817 | 32.51293 | 0.1775334 | 0.1808598 | 0.4443789
20.5775 | 33.3058 | 33.12309 | 32.49721 | 0.1827093 | 0.1810661 | 0.4448123
20.5875 | 33.262 | 33.10802 | 32.4815 | 0.1539834 | 0.1812728 | 0.4452465
20.5975 | 33.263 | 33.09294 | 32.46578 | 0.1700556 | 0.18148 | 0.4456814
20.6075 | 33.2429 | 33.07787 | 32.45007 | 0.1650261 | 0.1816878 | 0.446117
20.6175 | 33.2185 | 33.06281 | 32.43436 | 0.1556946 | 0.181896 | 0.4465534
20.6275 | 33.2225 | 33.04774 | 32.41864 | 0.1747613 | 0.1821047 | 0.4469904
20.6375 | 33.2083 | 33.03267 | 32.40293 | 0.1756261 | 0.1823139 | 0.4474282
20.6475 | 33.217 | 33.01761 | 32.38722 | 0.1993889 | 0.1825236 | 0.4478666
20.6575 | 33.1532 | 33.00255 | 32.37151 | 0.1506497 | 0.1827338 | 0.4483058
20.6675 | 33.1589 | 32.98749 | 32.3558 | 0.1714085 | 0.1829445 | 0.4487457
20.6775 | 33.1333 | 32.97243 | 32.34009 | 0.1608652 | 0.1831557 | 0.4491864
20.6875 | 33.1108 | 32.95738 | 32.32438 | 0.1534198 | 0.1833675 | 0.4496278
20.6975 | 33.095 | 32.94233 | 32.30868 | 0.1526723 | 0.1835797 | 0.4500698
20.7075 | 33.0895 | 32.92728 | 32.29297 | 0.1622226 | 0.1837925 | 0.4505126
20.7175 | 33.054 | 32.91223 | 32.27727 | 0.1417707 | 0.1840058 | 0.4509562
20.7275 | 33.0632 | 32.89718 | 32.26156 | 0.1660167 | 0.1842196 | 0.4514004
20.7375 | 33.0603 | 32.88214 | 32.24586 | 0.1781603 | 0.1844339 | 0.4518455
20.7475 | 32.9957 | 32.8671 | 32.23016 | 0.1286016 | 0.1846488 | 0.4522912
20.7575 | 33.0308 | 32.85206 | 32.21446 | 0.1787406 | 0.1848642 | 0.4527377
20.7675 | 33.0131 | 32.83702 | 32.19876 | 0.1760773 | 0.1850801 | 0.4531848
20.7775 | 32.9669 | 32.82199 | 32.18306 | 0.1449115 | 0.1852966 | 0.4536328
20.7875 | 32.9899 | 32.80696 | 32.16736 | 0.1829434 | 0.1855136 | 0.4540815
20.7975 | 32.9445 | 32.79193 | 32.15167 | 0.1525728 | 0.1857312 | 0.4545309
20.8074 | 32.9441 | 32.77705 | 32.13613 | 0.1670494 | 0.1859471 | 0.4549766
20.8174 | 32.9163 | 32.76203 | 32.12043 | 0.1542738 | 0.1861657 | 0.4554275
20.8274 | 32.9056 | 32.747 | 32.10474 | 0.1585957 | 0.1863849 | 0.4558791
20.8374 | 32.8886 | 32.73199 | 32.08905 | 0.1566148 | 0.1866047 | 0.4563316
20.8474 | 32.8739 | 32.71697 | 32.07336 | 0.1569315 | 0.186825 | 0.4567847
20.8574 | 32.8673 | 32.70195 | 32.05767 | 0.1653454 | 0.1870459 | 0.4572387
20.8674 | 32.8412 | 32.68694 | 32.04198 | 0.1542568 | 0.1872674 | 0.4576933
20.8774 | 32.8254 | 32.67193 | 32.0263 | 0.1534653 | 0.1874894 | 0.4581487
20.8874 | 32.8264 | 32.65693 | 32.01061 | 0.1694711 | 0.187712 | 0.4586049
20.8974 | 32.7848 | 32.64193 | 31.99493 | 0.1428741 | 0.1879352 | 0.4590619
20.9074 | 32.7702 | 32.62693 | 31.97925 | 0.1432743 | 0.188159 | 0.4595196
20.9174 | 32.7582 | 32.61193 | 31.96357 | 0.1462717 | 0.1883834 | 0.459978
20.9274 | 32.7599 | 32.59693 | 31.94789 | 0.1629661 | 0.1886083 | 0.4604373
20.9374 | 32.7281 | 32.58194 | 31.93221 | 0.1461577 | 0.1888339 | 0.4608973
20.9474 | 32.6988 | 32.56695 | 31.91654 | 0.1318463 | 0.18906 | 0.461358
20.9574 | 32.688 | 32.55197 | 31.90086 | 0.136032 | 0.1892868 | 0.4618195
20.9674 | 32.684 | 32.53699 | 31.88519 | 0.1470146 | 0.1895141 | 0.4622819
20.9774 | 32.6495 | 32.52201 | 31.86952 | 0.1274941 | 0.1897421 | 0.462745
20.9874 | 32.6264 | 32.50703 | 31.85385 | 0.1193707 | 0.1899707 | 0.4632088
20.9974 | 32.6286 | 32.49206 | 31.83818 | 0.1365441 | 0.1901999 | 0.4636734
21.0074 | 32.5824 | 32.47709 | 31.82252 | 0.1053143 | 0.1904298 | 0.4641389
21.0174 | 32.5844 | 32.46212 | 31.80685 | 0.1222814 | 0.1906602 | 0.4646051
21.0274 | 32.553 | 32.44715 | 31.79119 | 0.1058453 | 0.1908913 | 0.465072
21.0374 | 32.5342 | 32.43219 | 31.77553 | 0.102006 | 0.1911231 | 0.4655398
21.0474 | 32.5218 | 32.41724 | 31.75987 | 0.1045633 | 0.1913554 | 0.4660084
21.0574 | 32.5018 | 32.40228 | 31.74422 | 0.09951742 | 0.1915885 | 0.4664778
21.0674 | 32.4821 | 32.38733 | 31.72856 | 0.09476824 | 0.1918221 | 0.4669478
21.0774 | 32.4487 | 32.37238 | 31.71291 | 0.07631568 | 0.1920565 | 0.4674187
21.0874 | 32.4408 | 32.35744 | 31.69726 | 0.08335962 | 0.1922915 | 0.4678905
21.0974 | 32.437 | 32.3425 | 31.68161 | 0.09450028 | 0.1925271 | 0.468363
21.1074 | 32.4028 | 32.32756 | 31.66596 | 0.07523736 | 0.1927635 | 0.4688363
21.1174 | 32.3908 | 32.31263 | 31.65032 | 0.07817108 | 0.1930005 | 0.4693104
21.1274 | 32.3779 | 32.2977 | 31.63468 | 0.0802012 | 0.1932381 | 0.4697853
21.1374 | 32.3596 | 32.28277 | 31.61903 | 0.07682773 | 0.1934765 | 0.470261
21.1474 | 32.3351 | 32.26785 | 31.6034 | 0.0672507 | 0.1937156 | 0.4707376
21.1574 | 32.2973 | 32.25293 | 31.58776 | 0.04437013 | 0.1939553 | 0.4712148
21.1674 | 32.2999 | 32.23801 | 31.57213 | 0.06188585 | 0.1941958 | 0.471693
21.1774 | 32.2701 | 32.2231 | 31.55649 | 0.04699785 | 0.194437 | 0.472172
21.1874 | 32.2432 | 32.20819 | 31.54086 | 0.0350062 | 0.1946788 | 0.4726518
21.1974 | 32.2315 | 32.19329 | 31.52524 | 0.03821083 | 0.1949214 | 0.4731323
21.2074 | 32.2387 | 32.17839 | 31.50961 | 0.06031166 | 0.1951647 | 0.4736137
21.2174 | 32.2081 | 32.16349 | 31.49399 | 0.04460865 | 0.1954088 | 0.4740959
21.2274 | 32.1833 | 32.1486 | 31.47837 | 0.03470177 | 0.1956536 | 0.474579
21.2374 | 32.1928 | 32.13371 | 31.46275 | 0.05909116 | 0.1958991 | 0.4750628
21.2474 | 32.1534 | 32.11882 | 31.44713 | 0.03457657 | 0.1961453 | 0.4755475
21.2574 | 32.1394 | 32.10394 | 31.43152 | 0.03545801 | 0.1963924 | 0.476033
21.2674 | 32.1184 | 32.08906 | 31.4159 | 0.02933545 | 0.1966401 | 0.4765194
21.2774 | 32.1121 | 32.07419 | 31.4003 | 0.037909 | 0.1968887 | 0.4770066
21.2874 | 32.0693 | 32.05932 | 31.38469 | 0.00997853 | 0.197138 | 0.4774946
21.2974 | 32.0404 | 32.04446 | 31.36908 | -0.00405609 | 0.1973881 | 0.4779834
21.3074 | 32.0665 | 32.02959 | 31.35348 | 0.03690525 | 0.1976389 | 0.4784731
21.3174 | 32.0463 | 32.01474 | 31.33788 | 0.03156246 | 0.1978906 | 0.4789636
21.3274 | 32.0199 | 31.99988 | 31.32229 | 0.02001557 | 0.1981431 | 0.4794549
21.3374 | 32.0143 | 31.98504 | 31.30669 | 0.02926437 | 0.1983963 | 0.4799472
21.3474 | 31.9967 | 31.97019 | 31.2911 | 0.02650908 | 0.1986504 | 0.4804402
21.3574 | 31.9708 | 31.95535 | 31.27551 | 0.01544946 | 0.1989053 | 0.4809341
21.3674 | 31.9504 | 31.94051 | 31.25992 | 0.009885611 | 0.199161 | 0.4814288
21.3774 | 31.9245 | 31.92568 | 31.24434 | -0.001182584 | 0.1994175 | 0.4819244
21.3874 | 31.9203 | 31.91086 | 31.22876 | 0.009444852 | 0.1996749 | 0.4824209
21.3973 | 31.9178 | 31.89618 | 31.21334 | 0.02161972 | 0.1999306 | 0.4829132
21.4073 | 31.869 | 31.88136 | 31.19776 | -0.01236154 | 0.2001896 | 0.4834113
21.4173 | 31.876 | 31.86655 | 31.18219 | 0.009452718 | 0.2004496 | 0.4839104
21.4273 | 31.8814 | 31.85174 | 31.16662 | 0.02966251 | 0.2007104 | 0.4844102
21.4373 | 31.8408 | 31.83693 | 31.15105 | 0.003867801 | 0.2009721 | 0.484911
21.4473 | 31.8283 | 31.82213 | 31.13548 | 0.006168534 | 0.2012346 | 0.4854126
21.4573 | 31.8145 | 31.80734 | 31.11992 | 0.0071647 | 0.2014981 | 0.4859151
21.4673 | 31.7917 | 31.79254 | 31.10436 | -0.0008436903 | 0.2017624 | 0.4864184
21.4773 | 31.7754 | 31.77776 | 31.08881 | -0.00235677 | 0.2020277 | 0.4869226
21.4873 | 31.7462 | 31.76297 | 31.07325 | -0.01677446 | 0.2022939 | 0.4874276
21.4973 | 31.7615 | 31.7482 | 31.0577 | 0.01330312 | 0.202561 | 0.4879336
21.5073 | 31.7484 | 31.73342 | 31.04215 | 0.01497592 | 0.202829 | 0.4884405
21.5173 | 31.7239 | 31.71866 | 31.02661 | 0.005243959 | 0.203098 | 0.4889482
21.5273 | 31.7225 | 31.70389 | 31.01107 | 0.01860723 | 0.2033679 | 0.4894568
21.5373 | 31.6962 | 31.68913 | 30.99553 | 0.007065691 | 0.2036388 | 0.4899663
21.5473 | 31.6975 | 31.67438 | 30.97999 | 0.02311922 | 0.2039107 | 0.4904767
21.5573 | 31.6688 | 31.65963 | 30.96446 | 0.009167932 | 0.2041835 | 0.4909879
21.5673 | 31.6496 | 31.64489 | 30.94893 | 0.004711669 | 0.2044574 | 0.4915001
21.5773 | 31.6258 | 31.63015 | 30.9334 | -0.004349533 | 0.2047322 | 0.4920131
21.5873 | 31.6456 | 31.61542 | 30.91788 | 0.03018425 | 0.205008 | 0.4925271
21.5973 | 31.6094 | 31.60069 | 30.90236 | 0.008712999 | 0.2052849 | 0.4930419
21.6073 | 31.6039 | 31.58596 | 30.88684 | 0.01793665 | 0.2055628 | 0.4935577
21.6173 | 31.5982 | 31.57124 | 30.87133 | 0.02695528 | 0.2058417 | 0.4940743
21.6273 | 31.5728 | 31.55653 | 30.85582 | 0.01626872 | 0.2061217 | 0.4945919
21.6373 | 31.5855 | 31.54182 | 30.84031 | 0.04367703 | 0.2064028 | 0.4951103
21.6473 | 31.5502 | 31.52712 | 30.82481 | 0.02308012 | 0.2066849 | 0.4956297
21.6573 | 31.5195 | 31.51242 | 30.8093 | 0.007078006 | 0.206968 | 0.49615
21.6673 | 31.536 | 31.49773 | 30.79381 | 0.03827061 | 0.2072523 | 0.4966712
21.6773 | 31.5304 | 31.48304 | 30.77831 | 0.04735793 | 0.2075377 | 0.4971933
21.6873 | 31.4888 | 31.46836 | 30.76282 | 0.02043987 | 0.2078242 | 0.4977163
21.6973 | 31.5156 | 31.45368 | 30.74733 | 0.06191646 | 0.2081119 | 0.4982403
21.7073 | 31.4799 | 31.43901 | 30.73185 | 0.04088768 | 0.2084006 | 0.4987651
21.7173 | 31.4753 | 31.42435 | 30.71637 | 0.05095343 | 0.2086906 | 0.4992909
21.7273 | 31.4416 | 31.40969 | 30.70089 | 0.03191374 | 0.2089817 | 0.4998176
21.7373 | 31.4401 | 31.39503 | 30.68541 | 0.04506855 | 0.2092739 | 0.5003453
21.7473 | 31.4202 | 31.38038 | 30.66994 | 0.03981779 | 0.2095674 | 0.5008738
21.7573 | 31.3981 | 31.36574 | 30.65447 | 0.03236146 | 0.209862 | 0.5014034
21.7673 | 31.4034 | 31.3511 | 30.63901 | 0.05229947 | 0.2101579 | 0.5019339
21.7773 | 31.3908 | 31.33647 | 30.62355 | 0.05433192 | 0.210455 | 0.5024652
21.7873 | 31.388 | 31.32184 | 30.60809 | 0.06615862 | 0.2107534 | 0.5029975
21.7973 | 31.3554 | 31.30722 | 30.59264 | 0.04817968 | 0.2110529 | 0.5035308
21.8073 | 31.3491 | 31.29261 | 30.57719 | 0.05649492 | 0.2113538 | 0.504065
21.8173 | 31.3453 | 31.278 | 30.56174 | 0.06730439 | 0.211656 | 0.5046002
21.8273 | 31.3018 | 31.26339 | 30.5463 | 0.03840803 | 0.2119594 | 0.5051363
21.8373 | 31.3067 | 31.24879 | 30.53086 | 0.05790584 | 0.2122642 | 0.5056734
21.8473 | 31.2994 | 31.2342 | 30.51542 | 0.0651977 | 0.2125703 | 0.5062114
21.8573 | 31.2815 | 31.21962 | 30.49999 | 0.06188361 | 0.2128777 | 0.5067504
21.8673 | 31.2697 | 31.20504 | 30.48456 | 0.06466362 | 0.2131865 | 0.5072903
21.8773 | 31.2668 | 31.19046 | 30.46913 | 0.07633761 | 0.2134967 | 0.5078312
21.8873 | 31.2524 | 31.17589 | 30.45371 | 0.07650549 | 0.2138082 | 0.5083731
21.8973 | 31.2387 | 31.16133 | 30.4383 | 0.07736735 | 0.2141212 | 0.5089159
21.9073 | 31.2129 | 31.14678 | 30.42288 | 0.06612308 | 0.2144356 | 0.5094597
21.9173 | 31.208 | 31.13223 | 30.40747 | 0.07577264 | 0.2147514 | 0.5100045
21.9273 | 31.1885 | 31.11768 | 30.39207 | 0.07081597 | 0.2150687 | 0.5105503
21.9373 | 31.1818 | 31.10315 | 30.37666 | 0.07865311 | 0.2153875 | 0.5110969
21.9473 | 31.1524 | 31.08862 | 30.36126 | 0.06378395 | 0.2157077 | 0.5116447
21.9573 | 31.1514 | 31.07409 | 30.34587 | 0.07730848 | 0.2160295 | 0.5121934
21.9673 | 31.1542 | 31.05957 | 30.33048 | 0.09462666 | 0.2163527 | 0.512743
21.9772 | 31.1303 | 31.04521 | 30.31524 | 0.08509331 | 0.2166743 | 0.5132883
21.9872 | 31.119 | 31.0307 | 30.29986 | 0.08829875 | 0.2170007 | 0.5138399
21.9972 | 31.1074 | 31.0162 | 30.28448 | 0.0911977 | 0.2173286 | 0.5143925
22.0072 | 31.0943 | 31.00171 | 30.26911 | 0.09259017 | 0.2176582 | 0.5149461
22.0172 | 31.0679 | 30.98722 | 30.25373 | 0.08067609 | 0.2179894 | 0.5155007
22.0272 | 31.042 | 30.97274 | 30.23837 | 0.06925537 | 0.2183222 | 0.5160564
22.0372 | 31.0449 | 30.95827 | 30.223 | 0.08662808 | 0.2186567 | 0.516613
22.0472 | 31.0399 | 30.94381 | 30.20764 | 0.09609415 | 0.2189929 | 0.5171705
22.0572 | 31.0037 | 30.92935 | 30.19229 | 0.07435337 | 0.2193307 | 0.5177292
22.0672 | 31.0167 | 30.91489 | 30.17693 | 0.1018059 | 0.2196703 | 0.5182889
22.0772 | 31.0148 | 30.90045 | 30.16159 | 0.1143517 | 0.2200117 | 0.5188495
22.0872 | 30.9766 | 30.88601 | 30.14624 | 0.09059065 | 0.2203548 | 0.5194111
22.0972 | 30.9486 | 30.87158 | 30.1309 | 0.07702261 | 0.2206997 | 0.5199739
22.1072 | 30.9561 | 30.85715 | 30.11557 | 0.09894768 | 0.2210464 | 0.5205376
22.1172 | 30.946 | 30.84273 | 30.10024 | 0.1032659 | 0.221395 | 0.5211023
22.1272 | 30.9017 | 30.82832 | 30.08491 | 0.07337709 | 0.2217454 | 0.5216679
22.1372 | 30.9124 | 30.81392 | 30.06959 | 0.0984811 | 0.2220976 | 0.5222348
22.1472 | 30.8965 | 30.79952 | 30.05427 | 0.09697808 | 0.2224518 | 0.5228026
22.1572 | 30.8963 | 30.78513 | 30.03895 | 0.1111679 | 0.222808 | 0.5233714
22.1672 | 30.8813 | 30.77075 | 30.02364 | 0.1105506 | 0.2231661 | 0.5239413
22.1772 | 30.8359 | 30.75637 | 30.00834 | 0.07952602 | 0.2235261 | 0.5245122
22.1872 | 30.8413 | 30.74201 | 29.99303 | 0.09929416 | 0.2238882 | 0.5250842
22.1972 | 30.8667 | 30.72764 | 29.97774 | 0.139055 | 0.2242523 | 0.5256571
22.2072 | 30.8221 | 30.71329 | 29.96244 | 0.1088086 | 0.2246185 | 0.5262311
22.2172 | 30.7894 | 30.69895 | 29.94715 | 0.09045461 | 0.2249867 | 0.5268062
22.2272 | 30.8195 | 30.68461 | 29.93187 | 0.1348932 | 0.2253571 | 0.5273824
22.2372 | 30.7912 | 30.67028 | 29.91659 | 0.1209243 | 0.2257296 | 0.5279596
22.2472 | 30.7756 | 30.65595 | 29.90131 | 0.1196478 | 0.2261043 | 0.5285379
22.2572 | 30.7587 | 30.64164 | 29.88604 | 0.1170638 | 0.2264811 | 0.5291172
22.2672 | 30.7537 | 30.62733 | 29.87077 | 0.1263721 | 0.2268602 | 0.5296975
22.2772 | 30.7277 | 30.61303 | 29.85551 | 0.1146727 | 0.2272416 | 0.5302789
22.2872 | 30.7151 | 30.59873 | 29.84025 | 0.1163656 | 0.2276252 | 0.5308614
22.2972 | 30.7015 | 30.58445 | 29.82499 | 0.1170508 | 0.2280112 | 0.5314449
22.3072 | 30.6819 | 30.57017 | 29.80974 | 0.1117279 | 0.2283995 | 0.5320296
22.3172 | 30.6747 | 30.5559 | 29.7945 | 0.1187973 | 0.2287901 | 0.5326153
22.3272 | 30.6542 | 30.54164 | 29.77926 | 0.1125587 | 0.2291832 | 0.5332021
22.3372 | 30.6474 | 30.52739 | 29.76402 | 0.1200121 | 0.2295787 | 0.53379
22.3472 | 30.6216 | 30.51314 | 29.74879 | 0.1084574 | 0.2299767 | 0.534379
22.3572 | 30.6046 | 30.49891 | 29.73356 | 0.1056947 | 0.2303772 | 0.534969
22.3672 | 30.5798 | 30.48468 | 29.71834 | 0.09512391 | 0.2307802 | 0.5355601
22.3772 | 30.5551 | 30.47046 | 29.70312 | 0.08464494 | 0.2311858 | 0.5361523
22.3872 | 30.5545 | 30.45624 | 29.6879 | 0.09825758 | 0.2315939 | 0.5367457
22.3972 | 30.5236 | 30.44204 | 29.67269 | 0.081562 | 0.2320048 | 0.5373401
22.4072 | 30.5018 | 30.42784 | 29.65749 | 0.07395803 | 0.2324183 | 0.5379356
22.4172 | 30.5089 | 30.41365 | 29.64229 | 0.09524572 | 0.2328345 | 0.5385322
22.4272 | 30.4816 | 30.39948 | 29.62709 | 0.08212485 | 0.2332534 | 0.53913
22.4372 | 30.454 | 30.3853 | 29.6119 | 0.06869554 | 0.2336751 | 0.5397288
22.4472 | 30.4511 | 30.37114 | 29.59671 | 0.07995768 | 0.2340996 | 0.5403288
22.4572 | 30.4269 | 30.35699 | 29.58153 | 0.06991127 | 0.2345269 | 0.5409298
22.4672 | 30.4051 | 30.34284 | 29.56635 | 0.06225606 | 0.2349572 | 0.541532
22.4772 | 30.3913 | 30.32871 | 29.55118 | 0.06259213 | 0.2353903 | 0.5421353
22.4872 | 30.3435 | 30.31458 | 29.53601 | 0.02891944 | 0.2358264 | 0.5427397
22.4972 | 30.384 | 30.30046 | 29.52085 | 0.08353792 | 0.2362656 | 0.5433453
22.5072 | 30.3423 | 30.28635 | 29.50569 | 0.05594753 | 0.2367077 | 0.543952
22.5172 | 30.3279 | 30.27225 | 29.49054 | 0.05564819 | 0.2371529 | 0.5445598
22.5272 | 30.3239 | 30.25816 | 29.47539 | 0.06573982 | 0.2376012 | 0.5451687
22.5372 | 30.328 | 30.24408 | 29.46025 | 0.08392239 | 0.2380527 | 0.5457788
22.5472 | 30.2595 | 30.23 | 29.44511 | 0.02949597 | 0.2385073 | 0.54639
22.5572 | 30.2747 | 30.21594 | 29.42997 | 0.05876018 | 0.2389651 | 0.5470024
22.5671 | 30.2801 | 30.20203 | 29.41499 | 0.07807483 | 0.2394216 | 0.5476097
22.5771 | 30.2243 | 30.18798 | 29.39987 | 0.03632072 | 0.239886 | 0.5482244
22.5871 | 30.2208 | 30.17394 | 29.38475 | 0.04685727 | 0.2403537 | 0.5488402
22.5971 | 30.2298 | 30.15992 | 29.36963 | 0.06988438 | 0.2408248 | 0.5494572
22.6071 | 30.2234 | 30.1459 | 29.35452 | 0.07750213 | 0.2412993 | 0.5500753
22.6171 | 30.187 | 30.13189 | 29.33942 | 0.05511026 | 0.2417773 | 0.5506946
22.6271 | 30.1821 | 30.11789 | 29.32432 | 0.06420892 | 0.2422587 | 0.5513151
22.6371 | 30.1732 | 30.1039 | 29.30922 | 0.06929792 | 0.2427437 | 0.5519367
22.6471 | 30.1489 | 30.08992 | 29.29413 | 0.05897725 | 0.2432323 | 0.5525595
22.6571 | 30.1406 | 30.07595 | 29.27905 | 0.06464687 | 0.2437245 | 0.5531835
22.6671 | 30.1324 | 30.06199 | 29.26396 | 0.07040671 | 0.2442202 | 0.5538086
22.6771 | 30.0925 | 30.04804 | 29.24889 | 0.0444567 | 0.2447197 | 0.5544349
22.6871 | 30.1155 | 30.0341 | 29.23382 | 0.08139678 | 0.2452229 | 0.5550625
22.6971 | 30.0965 | 30.02017 | 29.21875 | 0.07632694 | 0.2457299 | 0.5556912
22.7071 | 30.1071 | 30.00625 | 29.20369 | 0.1008471 | 0.2462407 | 0.5563211
22.7171 | 30.0672 | 29.99234 | 29.18864 | 0.07485718 | 0.2467553 | 0.5569522
22.7271 | 30.0699 | 29.97844 | 29.17358 | 0.09145719 | 0.2472737 | 0.5575844
22.7371 | 30.0846 | 29.96455 | 29.15854 | 0.120047 | 0.2477961 | 0.5582179
22.7471 | 30.037 | 29.95067 | 29.1435 | 0.08632666 | 0.2483223 | 0.5588526
22.7571 | 30.0277 | 29.9368 | 29.12846 | 0.09089605 | 0.2488526 | 0.5594885
22.7671 | 30.0352 | 29.92294 | 29.11343 | 0.1122551 | 0.2493868 | 0.5601256
22.7771 | 30.0163 | 29.9091 | 29.09841 | 0.1072038 | 0.2499251 | 0.5607639
22.7871 | 30.0039 | 29.89526 | 29.08339 | 0.1086422 | 0.2504674 | 0.5614034
22.7971 | 30.0155 | 29.88143 | 29.06837 | 0.1340701 | 0.2510138 | 0.5620442
22.8071 | 30.0034 | 29.86761 | 29.05336 | 0.1357875 | 0.2515643 | 0.5626862
22.8171 | 29.9828 | 29.85381 | 29.03836 | 0.1289944 | 0.2521189 | 0.5633294
22.8271 | 29.9807 | 29.84001 | 29.02336 | 0.1406908 | 0.2526777 | 0.5639738
22.8371 | 29.9607 | 29.82622 | 29.00836 | 0.1344765 | 0.2532407 | 0.5646195
22.8471 | 29.9734 | 29.81245 | 28.99337 | 0.1609516 | 0.2538079 | 0.5652664
22.8571 | 29.9602 | 29.79868 | 28.97839 | 0.1615161 | 0.2543792 | 0.5659145
22.8671 | 29.9499 | 29.78493 | 28.96341 | 0.1649699 | 0.2549548 | 0.5665639
22.8771 | 29.941 | 29.77119 | 28.94844 | 0.1698129 | 0.2555347 | 0.5672145
22.8871 | 29.9464 | 29.75745 | 28.93347 | 0.1889452 | 0.2561188 | 0.5678664
22.8971 | 29.9367 | 29.74373 | 28.91851 | 0.1929668 | 0.2567071 | 0.5685194
22.9071 | 29.9157 | 29.73002 | 28.90355 | 0.1856775 | 0.2572997 | 0.5691738
22.9171 | 29.9046 | 29.71632 | 28.8886 | 0.1882775 | 0.2578965 | 0.5698295
22.9271 | 29.9081 | 29.70263 | 28.87365 | 0.2054666 | 0.2584976 | 0.5704864
22.9371 | 29.8784 | 29.68896 | 28.85871 | 0.1894448 | 0.259103 | 0.5711446
22.9471 | 29.8823 | 29.67529 | 28.84377 | 0.2070123 | 0.2597126 | 0.571804
22.9571 | 29.8805 | 29.66163 | 28.82884 | 0.2188689 | 0.2603264 | 0.5724647
22.9671 | 29.8803 | 29.64799 | 28.81391 | 0.2323147 | 0.2609444 | 0.5731267
22.9771 | 29.8452 | 29.63435 | 28.79899 | 0.2108497 | 0.2615666 | 0.5737899
22.9871 | 29.8548 | 29.62073 | 28.78408 | 0.2340739 | 0.262193 | 0.5744544
22.9971 | 29.8577 | 29.60711 | 28.76917 | 0.2505872 | 0.2628234 | 0.5751203
23.0071 | 29.8385 | 29.59351 | 28.75426 | 0.2449899 | 0.263458 | 0.5757874
23.0171 | 29.8059 | 29.57992 | 28.73937 | 0.2259817 | 0.2640966 | 0.5764558
23.0271 | 29.7931 | 29.56634 | 28.72447 | 0.2267629 | 0.2647391 | 0.5771255
23.0371 | 29.8022 | 29.55277 | 28.70958 | 0.2494334 | 0.2653856 | 0.5777965
23.0471 | 29.795 | 29.53921 | 28.6947 | 0.2557933 | 0.266036 | 0.5784689
23.0571 | 29.7702 | 29.52566 | 28.67982 | 0.2445426 | 0.2666901 | 0.5791425
23.0671 | 29.7557 | 29.51212 | 28.66495 | 0.2435814 | 0.267348 | 0.5798174
23.0771 | 29.7666 | 29.49859 | 28.65009 | 0.2680098 | 0.2680096 | 0.5804936
23.0871 | 29.7525 | 29.48507 | 28.63523 | 0.2674278 | 0.2686746 | 0.5811712
23.0971 | 29.7397 | 29.47156 | 28.62037 | 0.2681356 | 0.2693431 | 0.5818501
23.1071 | 29.7228 | 29.45807 | 28.60552 | 0.2647331 | 0.2700151 | 0.5825303
23.1171 | 29.7073 | 29.44458 | 28.59068 | 0.2627206 | 0.2706902 | 0.5832118
23.1271 | 29.7108 | 29.4311 | 28.57584 | 0.2796981 | 0.2713684 | 0.5838947
23.1371 | 29.6975 | 29.41763 | 28.56101 | 0.2798657 | 0.2720496 | 0.5845789
23.147 | 29.6656 | 29.40431 | 28.54633 | 0.261289 | 0.2727268 | 0.5852577
23.157 | 29.6657 | 29.39086 | 28.5315 | 0.2748374 | 0.2734135 | 0.5859445
23.167 | 29.6791 | 29.37742 | 28.51669 | 0.3016763 | 0.2741027 | 0.5866328
23.177 | 29.6545 | 29.36399 | 28.50188 | 0.2905059 | 0.2747943 | 0.5873224
23.187 | 29.6243 | 29.35057 | 28.48707 | 0.2737263 | 0.2754881 | 0.5880133
23.197 | 29.6359 | 29.33716 | 28.47227 | 0.2987378 | 0.2761839 | 0.5887056
23.207 | 29.6243 | 29.32376 | 28.45748 | 0.3005406 | 0.2768815 | 0.5893992
23.217 | 29.5879 | 29.31037 | 28.44269 | 0.2775347 | 0.2775806 | 0.5900942
23.227 | 29.5889 | 29.29698 | 28.42791 | 0.2919204 | 0.2782812 | 0.5907906
23.237 | 29.5554 | 29.2836 | 28.41313 | 0.271798 | 0.2789828 | 0.5914884
23.247 | 29.5542 | 29.27023 | 28.39836 | 0.2839677 | 0.2796854 | 0.5921875
23.257 | 29.5534 | 29.25687 | 28.38359 | 0.2965296 | 0.2803886 | 0.5928881
23.267 | 29.52 | 29.24352 | 28.36883 | 0.276484 | 0.2810921 | 0.59359
23.277 | 29.527 | 29.23017 | 28.35408 | 0.2968314 | 0.2817958 | 0.5942933
23.287 | 29.4876 | 29.21683 | 28.33933 | 0.2707717 | 0.2824993 | 0.5949979
23.297 | 29.4879 | 29.20349 | 28.32459 | 0.2844055 | 0.2832022 | 0.595704
23.307 | 29.4644 | 29.19017 | 28.30985 | 0.2742329 | 0.2839045 | 0.5964115
23.317 | 29.4542 | 29.17685 | 28.29512 | 0.2773544 | 0.2846055 | 0.5971203
23.327 | 29.4408 | 29.16353 | 28.28039 | 0.27727 | 0.2853052 | 0.5978306
23.337 | 29.4142 | 29.15022 | 28.26567 | 0.2639802 | 0.2860031 | 0.5985423
23.347 | 29.4177 | 29.13691 | 28.25096 | 0.2807854 | 0.2866989 | 0.5992554
23.357 | 29.3801 | 29.12361 | 28.23625 | 0.2564858 | 0.2873922 | 0.59997
23.367 | 29.3777 | 29.11032 | 28.22155 | 0.2673819 | 0.2880826 | 0.6006859
23.377 | 29.365 | 29.09703 | 28.20685 | 0.267974 | 0.2887699 | 0.6014033
23.387 | 29.3516 | 29.08374 | 28.19216 | 0.2678624 | 0.2894535 | 0.6021221
23.397 | 29.3283 | 29.07045 | 28.17748 | 0.2578476 | 0.2901332 | 0.6028423
23.407 | 29.3403 | 29.05717 | 28.1628 | 0.2831297 | 0.2908085 | 0.603564
23.417 | 29.2998 | 29.04389 | 28.14812 | 0.2559094 | 0.291479 | 0.6042872
23.427 | 29.3211 | 29.03061 | 28.13346 | 0.290487 | 0.2921444 | 0.6050118
23.437 | 29.294 | 29.01734 | 28.1188 | 0.2766628 | 0.2928042 | 0.6057378
23.447 | 29.2891 | 29.00406 | 28.10414 | 0.2850373 | 0.293458 | 0.6064653
23.457 | 29.2805 | 28.99079 | 28.08949 | 0.2897109 | 0.2941054 | 0.6071942
23.467 | 29.2622 | 28.97752 | 28.07485 | 0.2846839 | 0.2947459 | 0.6079247
23.477 | 29.2764 | 28.96424 | 28.06021 | 0.3121568 | 0.2953793 | 0.6086565
23.487 | 29.2658 | 28.95097 | 28.04558 | 0.3148299 | 0.296005 | 0.6093899
23.497 | 29.2386 | 28.9377 | 28.03095 | 0.3009037 | 0.2966227 | 0.6101247
23.507 | 29.2331 | 28.92442 | 28.01633 | 0.3086784 | 0.297232 | 0.610861
23.517 | 29.2367 | 28.91115 | 28.00171 | 0.3255546 | 0.2978324 | 0.6115988
23.527 | 29.255 | 28.89787 | 27.98711 | 0.3571327 | 0.2984235 | 0.6123381
23.537 | 29.2176 | 28.88459 | 27.9725 | 0.3330128 | 0.2990051 | 0.6130789
23.547 | 29.2106 | 28.8713 | 27.95791 | 0.3392956 | 0.2995766 | 0.6138211
23.557 | 29.1913 | 28.85802 | 27.94332 | 0.3332812 | 0.3001379 | 0.6145649
23.567 | 29.2155 | 28.84473 | 27.92873 | 0.37077 | 0.3006883 | 0.6153102
23.577 | 29.1983 | 28.83144 | 27.91415 | 0.3668623 | 0.3012278 | 0.6160569
23.587 | 29.1773 | 28.81814 | 27.89958 | 0.3591585 | 0.3017559 | 0.6168052
23.597 | 29.1545 | 28.80484 | 27.88501 | 0.3496589 | 0.3022723 | 0.6175551
23.607 | 29.1495 | 28.79154 | 27.87045 | 0.3579637 | 0.3027767 | 0.6183064
23.617 | 29.1384 | 28.77823 | 27.8559 | 0.3601732 | 0.3032688 | 0.6190593
23.627 | 29.1432 | 28.76491 | 27.84135 | 0.3782876 | 0.3037485 | 0.6198137
23.637 | 29.1203 | 28.75159 | 27.82681 | 0.3687072 | 0.3042154 | 0.6205695
23.647 | 29.1081 | 28.73827 | 27.81227 | 0.3698322 | 0.3046693 | 0.621327
23.657 | 29.0892 | 28.72494 | 27.79774 | 0.3642627 | 0.3051101 | 0.622086
23.667 | 29.083 | 28.7116 | 27.78322 | 0.3713988 | 0.3055376 | 0.6228466
23.677 | 29.0803 | 28.69826 | 27.7687 | 0.3820409 | 0.3059515 | 0.6236088
23.687 | 29.0648 | 28.68491 | 27.75419 | 0.3798889 | 0.3063519 | 0.6243725
23.697 | 29.0368 | 28.67156 | 27.73968 | 0.3652429 | 0.3067386 | 0.6251377
23.707 | 29.0463 | 28.6582 | 27.72518 | 0.3881031 | 0.3071115 | 0.6259044
23.717 | 29.0341 | 28.64483 | 27.71069 | 0.3892693 | 0.3074706 | 0.6266728
23.727 | 29.0204 | 28.63146 | 27.6962 | 0.3889417 | 0.3078159 | 0.6274428
23.7369 | 29.0009 | 28.61821 | 27.68186 | 0.3826865 | 0.3081441 | 0.6282064
23.7469 | 28.9736 | 28.60483 | 27.66739 | 0.368771 | 0.3084619 | 0.6289796
23.7569 | 28.977 | 28.59144 | 27.65292 | 0.3855615 | 0.3087659 | 0.6297542
23.7669 | 28.9776 | 28.57804 | 27.63846 | 0.399558 | 0.3090562 | 0.6305305
23.7769 | 28.9717 | 28.56464 | 27.624 | 0.4070603 | 0.309333 | 0.6313084
23.7869 | 28.9419 | 28.55123 | 27.60955 | 0.3906682 | 0.3095964 | 0.6320879
23.7969 | 28.9289 | 28.53782 | 27.5951 | 0.3910815 | 0.3098464 | 0.632869
23.8069 | 28.9196 | 28.5244 | 27.58066 | 0.3952003 | 0.3100834 | 0.6336516
23.8169 | 28.9221 | 28.51098 | 27.56623 | 0.4111241 | 0.3103074 | 0.634436
23.8269 | 28.8973 | 28.49755 | 27.55181 | 0.3997528 | 0.3105188 | 0.6352219
23.8369 | 28.8782 | 28.48411 | 27.53739 | 0.394086 | 0.3107177 | 0.6360094
23.8469 | 28.882 | 28.47068 | 27.52297 | 0.4113236 | 0.3109045 | 0.6367987
23.8569 | 28.861 | 28.45723 | 27.50857 | 0.4037652 | 0.3110793 | 0.6375895
23.8669 | 28.8484 | 28.44379 | 27.49416 | 0.4046105 | 0.3112426 | 0.6383819
23.8769 | 28.8343 | 28.43034 | 27.47977 | 0.4039593 | 0.3113946 | 0.639176
23.8869 | 28.8133 | 28.41689 | 27.46538 | 0.3964111 | 0.3115356 | 0.6399718
23.8969 | 28.8204 | 28.40343 | 27.451 | 0.4169655 | 0.311666 | 0.6407692
23.9069 | 28.8066 | 28.38998 | 27.43662 | 0.4166222 | 0.3117862 | 0.6415683
23.9169 | 28.7809 | 28.37652 | 27.42225 | 0.404381 | 0.3118966 | 0.642369
23.9269 | 28.7555 | 28.36306 | 27.40789 | 0.3924412 | 0.3119973 | 0.6431714
23.9369 | 28.73 | 28.3496 | 27.39353 | 0.3804026 | 0.3120891 | 0.6439754
23.9469 | 28.742 | 28.33614 | 27.37918 | 0.4058647 | 0.3121721 | 0.6447812
23.9569 | 28.7269 | 28.32267 | 27.36484 | 0.4042271 | 0.3122468 | 0.6455887
23.9669 | 28.6926 | 28.30921 | 27.3505 | 0.3833894 | 0.3123136 | 0.6463978
23.9769 | 28.6739 | 28.29575 | 27.33617 | 0.3781512 | 0.3123729 | 0.6472086
23.9869 | 28.6617 | 28.28229 | 27.32184 | 0.379412 | 0.3124252 | 0.6480211
23.9969 | 28.6733 | 28.26883 | 27.30752 | 0.4044714 | 0.3124708 | 0.6488353
24.0069 | 28.6193 | 28.25537 | 27.29321 | 0.3639291 | 0.3125102 | 0.6496512
24.0169 | 28.6202 | 28.24192 | 27.2789 | 0.3782845 | 0.3125437 | 0.6504689
24.0269 | 28.5953 | 28.22846 | 27.2646 | 0.3668372 | 0.3125719 | 0.6512882
24.0369 | 28.5952 | 28.21501 | 27.25031 | 0.3801868 | 0.312595 | 0.6521093
24.0469 | 28.5693 | 28.20157 | 27.23602 | 0.3677329 | 0.3126136 | 0.6529321
24.0569 | 28.5454 | 28.18812 | 27.22174 | 0.3572751 | 0.3126279 | 0.6537566
24.0669 | 28.5328 | 28.17469 | 27.20747 | 0.3581129 | 0.3126385 | 0.6545829
24.0769 | 28.5385 | 28.16125 | 27.1932 | 0.377246 | 0.3126457 | 0.6554109
24.0869 | 28.5101 | 28.14783 | 27.17894 | 0.362274 | 0.3126499 | 0.6562407
24.0969 | 28.4822 | 28.1344 | 27.16468 | 0.3477964 | 0.3126515 | 0.6570722
24.1069 | 28.4914 | 28.12099 | 27.15043 | 0.3704129 | 0.3126507 | 0.6579055
24.1169 | 28.4753 | 28.10758 | 27.13619 | 0.3677232 | 0.3126481 | 0.6587405
24.1269 | 28.4409 | 28.09417 | 27.12195 | 0.3467267 | 0.312644 | 0.6595774
24.1369 | 28.4484 | 28.08078 | 27.10772 | 0.3676234 | 0.3126386 | 0.6604159
24.1469 | 28.4322 | 28.06739 | 27.0935 | 0.3648127 | 0.3126323 | 0.6612563
24.1569 | 28.4323 | 28.05401 | 27.07928 | 0.3782943 | 0.3126255 | 0.6620984
24.1669 | 28.42 | 28.04063 | 27.06507 | 0.3793679 | 0.3126184 | 0.6629424
24.1769 | 28.4094 | 28.02727 | 27.05087 | 0.3821331 | 0.3126114 | 0.6637882
24.1869 | 28.4103 | 28.01391 | 27.03667 | 0.3963899 | 0.3126048 | 0.6646356
24.1969 | 28.3979 | 28.00056 | 27.02248 | 0.3973376 | 0.3125987 | 0.665485
24.2069 | 28.3987 | 27.98722 | 27.00829 | 0.4114762 | 0.3125936 | 0.6663361
24.2169 | 28.3825 | 27.97389 | 26.99412 | 0.4086053 | 0.3125896 | 0.6671891
24.2269 | 28.3711 | 27.96058 | 26.97994 | 0.4105247 | 0.312587 | 0.6680439
24.2369 | 28.3774 | 27.94727 | 26.96578 | 0.4301342 | 0.312586 | 0.6689005
24.2469 | 28.373 | 27.93397 | 26.95162 | 0.4390335 | 0.3125869 | 0.6697589
24.2569 | 28.3822 | 27.92068 | 26.93747 | 0.4615223 | 0.3125899 | 0.6706192
24.2669 | 28.3442 | 27.9074 | 26.92332 | 0.4368005 | 0.3125951 | 0.6714814
24.2769 | 28.3491 | 27.89413 | 26.90918 | 0.4549679 | 0.3126028 | 0.6723453
24.2869 | 28.3479 | 27.88088 | 26.89505 | 0.4670242 | 0.3126132 | 0.6732112
24.2969 | 28.3525 | 27.86763 | 26.88093 | 0.4848694 | 0.3126264 | 0.6740788
24.3069 | 28.3454 | 27.8544 | 26.86681 | 0.491003 | 0.3126426 | 0.6749485
24.3168 | 28.3444 | 27.84131 | 26.85283 | 0.503093 | 0.3126617 | 0.6758112
24.3268 | 28.3312 | 27.8281 | 26.83873 | 0.5031034 | 0.3126843 | 0.6766845
24.3368 | 28.3374 | 27.8149 | 26.82463 | 0.5225021 | 0.3127103 | 0.6775597
24.3468 | 28.3436 | 27.80171 | 26.81053 | 0.5418887 | 0.3127399 | 0.6784368
24.3568 | 28.3203 | 27.78854 | 26.79645 | 0.5317633 | 0.3127731 | 0.6793157
24.3668 | 28.3191 | 27.77537 | 26.78237 | 0.5437255 | 0.3128101 | 0.6801966
24.3768 | 28.3077 | 27.76222 | 26.76829 | 0.5454754 | 0.3128511 | 0.6810794
24.3868 | 28.3087 | 27.74909 | 26.75423 | 0.5596129 | 0.3128959 | 0.681964
24.3968 | 28.2966 | 27.73596 | 26.74017 | 0.5606376 | 0.3129449 | 0.6828506
24.4068 | 28.2773 | 27.72285 | 26.72611 | 0.5544498 | 0.312998 | 0.6837391
24.4168 | 28.2888 | 27.70975 | 26.71207 | 0.5790491 | 0.3130554 | 0.6846296
24.4268 | 28.2698 | 27.69666 | 26.69803 | 0.5731357 | 0.313117 | 0.6855219
24.4368 | 28.2781 | 27.68359 | 26.68399 | 0.5945093 | 0.313183 | 0.6864162
24.4468 | 28.2442 | 27.67053 | 26.66996 | 0.57367 | 0.3132534 | 0.6873125
24.4568 | 28.2485 | 27.65748 | 26.65594 | 0.5910175 | 0.3133282 | 0.6882108
24.4668 | 28.239 | 27.64445 | 26.64193 | 0.5945522 | 0.3134076 | 0.6891108
24.4768 | 28.2257 | 27.63143 | 26.62792 | 0.5942736 | 0.3134915 | 0.690013
24.4868 | 28.2218 | 27.61842 | 26.61392 | 0.6033818 | 0.3135799 | 0.6909171
24.4968 | 28.2097 | 27.60542 | 26.59993 | 0.6042767 | 0.313673 | 0.6918232
24.5068 | 28.2062 | 27.59244 | 26.58594 | 0.6137584 | 0.3137707 | 0.6927313
24.5168 | 28.175 | 27.57947 | 26.57196 | 0.5955269 | 0.313873 | 0.6936413
24.5268 | 28.1786 | 27.56652 | 26.55798 | 0.612082 | 0.31398 | 0.6945533
24.5368 | 28.1596 | 27.55358 | 26.54402 | 0.6060238 | 0.3140917 | 0.6954674
24.5468 | 28.1453 | 27.54065 | 26.53006 | 0.6046521 | 0.314208 | 0.6963835
24.5568 | 28.1438 | 27.52773 | 26.5161 | 0.6160672 | 0.314329 | 0.6973015
24.5668 | 28.1279 | 27.51483 | 26.50215 | 0.6130688 | 0.3144548 | 0.6982215
24.5768 | 28.0995 | 27.50194 | 26.48821 | 0.597557 | 0.3145851 | 0.6991436
24.5868 | 28.0978 | 27.48907 | 26.47428 | 0.6087318 | 0.3147203 | 0.7000678
24.5968 | 28.0848 | 27.47621 | 26.46035 | 0.6085932 | 0.31486 | 0.700994
24.6068 | 28.0905 | 27.46336 | 26.44643 | 0.6271411 | 0.3150045 | 0.7019222
24.6168 | 28.069 | 27.45052 | 26.43252 | 0.6184757 | 0.3151536 | 0.7028524
24.6268 | 28.0341 | 27.4377 | 26.41861 | 0.5963968 | 0.3153073 | 0.7037848
24.6368 | 28.0331 | 27.4249 | 26.40471 | 0.6082046 | 0.3154657 | 0.7047191
24.6468 | 28.0312 | 27.4121 | 26.39082 | 0.6190989 | 0.3156287 | 0.7056556
24.6568 | 28.015 | 27.39932 | 26.37693 | 0.6156799 | 0.3157963 | 0.7065941
24.6668 | 28.0118 | 27.38655 | 26.36305 | 0.6252474 | 0.3159684 | 0.7075347
24.6768 | 27.979 | 27.3738 | 26.34918 | 0.6052015 | 0.3161451 | 0.7084774
24.6868 | 27.9823 | 27.36106 | 26.33531 | 0.6212423 | 0.3163263 | 0.7094222
24.6968 | 27.9794 | 27.34833 | 26.32145 | 0.6310697 | 0.3165121 | 0.7103691
24.7068 | 27.9644 | 27.33562 | 26.3076 | 0.6287837 | 0.3167023 | 0.7113181
24.7168 | 27.9507 | 27.32292 | 26.29375 | 0.6277845 | 0.316897 | 0.7122692
24.7268 | 27.9372 | 27.31023 | 26.27991 | 0.626972 | 0.3170961 | 0.7132224
24.7368 | 27.9091 | 27.29755 | 26.26608 | 0.6115462 | 0.3172995 | 0.7141777
24.7468 | 27.925 | 27.28489 | 26.25225 | 0.640107 | 0.3175074 | 0.7151353
24.7568 | 27.9008 | 27.27225 | 26.23843 | 0.6285547 | 0.3177196 | 0.7160948
24.7668 | 27.8829 | 27.25961 | 26.22462 | 0.6232891 | 0.3179361 | 0.7170567
24.7768 | 27.8803 | 27.24699 | 26.21081 | 0.6333103 | 0.3181568 | 0.7180206
24.7868 | 27.8773 | 27.23438 | 26.19701 | 0.6429183 | 0.3183819 | 0.7189866
24.7968 | 27.8914 | 27.22179 | 26.18322 | 0.6696131 | 0.3186111 | 0.7199549
24.8068 | 27.8571 | 27.20921 | 26.16944 | 0.6478948 | 0.3188445 | 0.7209253
24.8168 | 27.851 | 27.19664 | 26.15566 | 0.6543633 | 0.3190821 | 0.7218979
24.8268 | 27.814 | 27.18408 | 26.14188 | 0.6299188 | 0.3193237 | 0.7228727
24.8368 | 27.8294 | 27.17154 | 26.12812 | 0.657861 | 0.3195695 | 0.7238497
24.8468 | 27.8148 | 27.15901 | 26.11436 | 0.6557903 | 0.3198193 | 0.7248289
24.8568 | 27.8114 | 27.14649 | 26.10061 | 0.6649065 | 0.3200732 | 0.7258103
24.8668 | 27.7877 | 27.13399 | 26.08687 | 0.6537097 | 0.320331 | 0.7267939
24.8768 | 27.7708 | 27.1215 | 26.07313 | 0.6492999 | 0.3205928 | 0.7277798
24.8868 | 27.7505 | 27.10902 | 26.0594 | 0.6414771 | 0.3208584 | 0.7287678
24.8968 | 27.7448 | 27.09656 | 26.04567 | 0.6482414 | 0.321128 | 0.729758
24.9067 | 27.7348 | 27.08423 | 26.03209 | 0.6505684 | 0.3213987 | 0.7307405
24.9167 | 27.7284 | 27.07179 | 26.01838 | 0.6566069 | 0.321676 | 0.7317353
24.9267 | 27.7247 | 27.05937 | 26.00468 | 0.6653325 | 0.321957 | 0.7327323
24.9367 | 27.6883 | 27.04695 | 25.99098 | 0.6413452 | 0.3222417 | 0.7337316
24.9467 | 27.6861 | 27.03455 | 25.97729 | 0.6515451 | 0.3225302 | 0.7347332
24.9567 | 27.6879 | 27.02217 | 25.96361 | 0.6657322 | 0.3228224 | 0.735737
24.9667 | 27.6518 | 27.00979 | 25.94993 | 0.6420065 | 0.3231183 | 0.7367431
24.9767 | 27.6599 | 26.99743 | 25.93626 | 0.6624679 | 0.3234178 | 0.7377515
24.9867 | 27.6416 | 26.98508 | 25.9226 | 0.6565166 | 0.3237209 | 0.7387622
24.9967 | 27.6152 | 26.97275 | 25.90894 | 0.6424525 | 0.3240276 | 0.7397752
25.0067 | 27.6153 | 26.96042 | 25.8953 | 0.6548756 | 0.3243378 | 0.7407906
25.0167 | 27.6206 | 26.94811 | 25.88165 | 0.6724861 | 0.3246515 | 0.7418083
25.0267 | 27.5979 | 26.93582 | 25.86802 | 0.6620838 | 0.3249687 | 0.7428283
25.0367 | 27.5959 | 26.92353 | 25.85439 | 0.6723689 | 0.3252894 | 0.7438505
25.0467 | 27.582 | 26.91126 | 25.84077 | 0.6707414 | 0.3256135 | 0.7448752
25.0567 | 27.5561 | 26.899 | 25.82716 | 0.6571012 | 0.325941 | 0.7459022
25.0667 | 27.5379 | 26.88675 | 25.81355 | 0.6511481 | 0.3262719 | 0.7469317
25.0767 | 27.5622 | 26.87452 | 25.79995 | 0.6876828 | 0.3266061 | 0.7479633
25.0867 | 27.535 | 26.8623 | 25.78635 | 0.6727047 | 0.3269437 | 0.7489974
25.0967 | 27.527 | 26.85009 | 25.77277 | 0.676914 | 0.3272845 | 0.750034
25.1067 | 27.5136 | 26.83789 | 25.75919 | 0.6757108 | 0.3276286 | 0.7510728
25.1167 | 27.4899 | 26.82571 | 25.74561 | 0.664195 | 0.3279759 | 0.7521141
25.1267 | 27.5134 | 26.81353 | 25.73205 | 0.6998667 | 0.3283265 | 0.7531578
25.1367 | 27.4779 | 26.80137 | 25.71849 | 0.6765258 | 0.3286802 | 0.7542039
25.1467 | 27.4643 | 26.78923 | 25.70494 | 0.6750725 | 0.3290371 | 0.7552524
25.1567 | 27.4543 | 26.77709 | 25.69139 | 0.6772066 | 0.3293972 | 0.7563033
25.1667 | 27.4571 | 26.76497 | 25.67785 | 0.6921283 | 0.3297604 | 0.7573567
25.1767 | 27.4439 | 26.75286 | 25.66432 | 0.6910375 | 0.3301266 | 0.7584125
25.1867 | 27.4416 | 26.74077 | 25.6508 | 0.7008341 | 0.330496 | 0.7594709
25.1967 | 27.3993 | 26.72868 | 25.63728 | 0.6706184 | 0.3308683 | 0.7605316
25.2067 | 27.3923 | 26.71661 | 25.62377 | 0.6756902 | 0.3312438 | 0.7615948
25.2167 | 27.3719 | 26.70455 | 25.61027 | 0.6673496 | 0.3316222 | 0.7626604
25.2267 | 27.3801 | 26.6925 | 25.59677 | 0.6875965 | 0.3320036 | 0.7637286
25.2367 | 27.3677 | 26.68047 | 25.58328 | 0.687231 | 0.332388 | 0.7647993
25.2467 | 27.3432 | 26.66845 | 25.5698 | 0.6747532 | 0.3327753 | 0.7658724
25.2567 | 27.3368 | 26.65644 | 25.55632 | 0.6803629 | 0.3331656 | 0.766948
25.2667 | 27.3285 | 26.64444 | 25.54285 | 0.6840602 | 0.3335588 | 0.7680263
25.2767 | 27.3284 | 26.63245 | 25.52939 | 0.695945 | 0.3339548 | 0.7691071
25.2867 | 27.2865 | 26.62048 | 25.51594 | 0.6660178 | 0.3343538 | 0.7701902
25.2967 | 27.3139 | 26.60852 | 25.50249 | 0.705378 | 0.3347555 | 0.771276
25.3067 | 27.2718 | 26.59657 | 25.48905 | 0.6752259 | 0.3351602 | 0.7723642
25.3167 | 27.2753 | 26.58464 | 25.47562 | 0.6906612 | 0.3355676 | 0.7734553
25.3267 | 27.2632 | 26.57272 | 25.46219 | 0.6904845 | 0.3359779 | 0.7745486
25.3367 | 27.2619 | 26.5608 | 25.44877 | 0.7010954 | 0.3363909 | 0.7756446
25.3467 | 27.2239 | 26.54891 | 25.43536 | 0.6749938 | 0.3368067 | 0.7767432
25.3567 | 27.2269 | 26.53702 | 25.42195 | 0.68988 | 0.3372253 | 0.7778444
25.3667 | 27.209 | 26.52515 | 25.40855 | 0.6838537 | 0.3376465 | 0.7789482
25.3767 | 27.2063 | 26.51328 | 25.39516 | 0.6930152 | 0.3380706 | 0.7800545
25.3867 | 27.1772 | 26.50144 | 25.38177 | 0.6757643 | 0.3384973 | 0.7811636
25.3967 | 27.1843 | 26.4896 | 25.3684 | 0.6947012 | 0.3389267 | 0.7822752
25.4067 | 27.1614 | 26.47777 | 25.35503 | 0.6836257 | 0.3393588 | 0.7833895
25.4167 | 27.1571 | 26.46596 | 25.34166 | 0.6911379 | 0.3397936 | 0.7845063
25.4267 | 27.1485 | 26.45416 | 25.32831 | 0.6943378 | 0.3402311 | 0.7856259
25.4367 | 27.158 | 26.44237 | 25.31496 | 0.7156254 | 0.3406712 | 0.7867481
25.4467 | 27.1244 | 26.4306 | 25.30161 | 0.6938006 | 0.3411139 | 0.787873
25.4567 | 27.1332 | 26.41884 | 25.28828 | 0.7143636 | 0.3415592 | 0.7890005
25.4667 | 27.1252 | 26.40709 | 25.27495 | 0.7181142 | 0.3420072 | 0.7901308
25.4767 | 27.1273 | 26.39535 | 25.26163 | 0.7319525 | 0.3424578 | 0.7912637
25.4866 | 27.1147 | 26.38374 | 25.24844 | 0.7309611 | 0.3429063 | 0.7923882
25.4966 | 27.1127 | 26.37203 | 25.23514 | 0.740675 | 0.343362 | 0.7935265
25.5066 | 27.1023 | 26.36032 | 25.22184 | 0.7419763 | 0.3438203 | 0.7946677
25.5166 | 27.1021 | 26.34863 | 25.20854 | 0.7534656 | 0.3442811 | 0.7958113
25.5266 | 27.1094 | 26.33696 | 25.19526 | 0.7724424 | 0.3447445 | 0.7969579
25.5366 | 27.0782 | 26.32529 | 25.18198 | 0.7529069 | 0.3452104 | 0.7981072
25.5466 | 27.0968 | 26.31364 | 25.1687 | 0.7831591 | 0.3456789 | 0.7992592
25.5566 | 27.0582 | 26.302 | 25.15544 | 0.7561989 | 0.3461499 | 0.800414
25.5666 | 27.0923 | 26.29037 | 25.14218 | 0.8019265 | 0.3466233 | 0.8015715
25.5766 | 27.0785 | 26.27876 | 25.12893 | 0.7997417 | 0.3470993 | 0.8027319
25.5866 | 27.0548 | 26.26716 | 25.11568 | 0.7876445 | 0.3475778 | 0.8038951
25.5966 | 27.0441 | 26.25556 | 25.10245 | 0.7885351 | 0.3480588 | 0.805061
25.6066 | 27.0468 | 26.24399 | 25.08921 | 0.8028132 | 0.3485423 | 0.8062298
25.6166 | 27.0235 | 26.23242 | 25.07599 | 0.7910791 | 0.3490283 | 0.8074014
25.6266 | 27.0387 | 26.22087 | 25.06277 | 0.8178324 | 0.3495167 | 0.8085759
25.6366 | 27.0272 | 26.20933 | 25.04957 | 0.8178736 | 0.3500076 | 0.809753
25.6466 | 27.0051 | 26.1978 | 25.03636 | 0.8073023 | 0.350501 | 0.8109332
25.6566 | 27.0015 | 26.18628 | 25.02317 | 0.8152187 | 0.3509968 | 0.8121161
25.6666 | 26.9815 | 26.17478 | 25.00998 | 0.8067225 | 0.3514951 | 0.813302
25.6766 | 26.9717 | 26.16329 | 24.9968 | 0.8084141 | 0.3519958 | 0.8144908
25.6866 | 26.989 | 26.15181 | 24.98363 | 0.8371933 | 0.352499 | 0.8156823
25.6966 | 26.9334 | 26.14034 | 24.97046 | 0.7930601 | 0.3530046 | 0.8168768
25.7066 | 26.9498 | 26.12889 | 24.9573 | 0.8209145 | 0.3535126 | 0.8180743
25.7166 | 26.937 | 26.11744 | 24.94415 | 0.8195563 | 0.3540231 | 0.8192747
25.7266 | 26.9111 | 26.10601 | 24.931 | 0.8050859 | 0.354536 | 0.8204779
25.7366 | 26.9205 | 26.0946 | 24.91786 | 0.825903 | 0.3550513 | 0.8216841
25.7466 | 26.8875 | 26.08319 | 24.90473 | 0.8043077 | 0.3555691 | 0.8228932
25.7566 | 26.8911 | 26.0718 | 24.89161 | 0.8192997 | 0.3560893 | 0.8241055
25.7666 | 26.8836 | 26.06042 | 24.87849 | 0.8231794 | 0.3566119 | 0.8253205
25.7766 | 26.8784 | 26.04905 | 24.86538 | 0.8293467 | 0.3571369 | 0.8265386
25.7866 | 26.8472 | 26.0377 | 24.85227 | 0.8095015 | 0.3576643 | 0.8277596
25.7966 | 26.8477 | 26.02636 | 24.83918 | 0.8213436 | 0.3581941 | 0.8289838
25.8066 | 26.8525 | 26.01503 | 24.82609 | 0.8374734 | 0.3587263 | 0.8302108
25.8166 | 26.8319 | 26.00371 | 24.81301 | 0.8281908 | 0.359261 | 0.8314407
25.8266 | 26.8231 | 25.9924 | 24.79993 | 0.8306954 | 0.359798 | 0.8326739
25.8366 | 26.8135 | 25.98111 | 24.78686 | 0.8323875 | 0.3603375 | 0.8339102
25.8466 | 26.812 | 25.96983 | 24.7738 | 0.8421672 | 0.3608794 | 0.8351493
25.8566 | 26.7902 | 25.95857 | 24.76075 | 0.8316343 | 0.3614236 | 0.8363916
25.8666 | 26.7772 | 25.94731 | 24.7477 | 0.8298888 | 0.3619703 | 0.8376369
25.8766 | 26.7796 | 25.93607 | 24.73466 | 0.8435306 | 0.3625193 | 0.8388854
25.8866 | 26.777 | 25.92484 | 24.72163 | 0.85216 | 0.3630708 | 0.8401369
25.8966 | 26.7573 | 25.91362 | 24.70861 | 0.8436768 | 0.3636247 | 0.8413915
25.9066 | 26.779 | 25.90242 | 24.69559 | 0.8765809 | 0.364181 | 0.8426492
25.9166 | 26.756 | 25.89123 | 24.68258 | 0.8647722 | 0.3647397 | 0.8439102
25.9266 | 26.7469 | 25.88005 | 24.66957 | 0.866851 | 0.3653009 | 0.8451742
25.9366 | 26.75 | 25.86888 | 24.65658 | 0.8811172 | 0.3658644 | 0.8464413
25.9466 | 26.7551 | 25.85773 | 24.64359 | 0.8973707 | 0.3664304 | 0.8477115
25.9566 | 26.7335 | 25.84659 | 24.6306 | 0.8869115 | 0.3669987 | 0.848985
25.9666 | 26.7306 | 25.83546 | 24.61763 | 0.8951395 | 0.3675695 | 0.8502617
25.9766 | 26.7179 | 25.82435 | 24.60466 | 0.8935549 | 0.3681427 | 0.8515415
25.9866 | 26.7322 | 25.81324 | 24.5917 | 0.9189576 | 0.3687183 | 0.8528245
25.9966 | 26.7074 | 25.80215 | 24.57875 | 0.9052476 | 0.3692964 | 0.8541107
26.0066 | 26.7006 | 25.79108 | 24.5658 | 0.9095245 | 0.3698769 | 0.8554003
26.0166 | 26.701 | 25.78001 | 24.55286 | 0.9209889 | 0.3704598 | 0.856693
26.0266 | 26.6687 | 25.76896 | 24.53993 | 0.8997405 | 0.3710451 | 0.8579889
26.0366 | 26.6622 | 25.75792 | 24.527 | 0.9042792 | 0.3716329 | 0.8592881
26.0466 | 26.6587 | 25.74689 | 24.51408 | 0.911805 | 0.3722232 | 0.8605907
26.0566 | 26.65 | 25.73588 | 24.50117 | 0.9141181 | 0.3728159 | 0.8618964
26.0666 | 26.6444 | 25.72488 | 24.48827 | 0.9195184 | 0.373411 | 0.8632054
26.0765 | 26.6169 | 25.714 | 24.4755 | 0.9028959 | 0.3740026 | 0.8645046
26.0865 | 26.618 | 25.70303 | 24.46261 | 0.9149706 | 0.3746026 | 0.8658201
26.0965 | 26.5921 | 25.69207 | 24.44972 | 0.9000322 | 0.3752051 | 0.8671391
26.1065 | 26.5791 | 25.68112 | 24.43685 | 0.897981 | 0.3758101 | 0.8684614
26.1165 | 26.5555 | 25.67018 | 24.42398 | 0.8853166 | 0.3764175 | 0.8697871
26.1265 | 26.5639 | 25.65926 | 24.41112 | 0.9046396 | 0.3770274 | 0.871116
26.1365 | 26.5372 | 25.64835 | 24.39826 | 0.8888494 | 0.3776398 | 0.8724484
26.1465 | 26.5201 | 25.63745 | 24.38541 | 0.8826462 | 0.3782547 | 0.8737842
26.1565 | 26.5194 | 25.62657 | 24.37257 | 0.8928299 | 0.3788721 | 0.8751235
26.1665 | 26.5071 | 25.6157 | 24.35974 | 0.8914008 | 0.379492 | 0.876466
26.1765 | 26.4823 | 25.60484 | 24.34692 | 0.8774585 | 0.3801144 | 0.8778119
26.1865 | 26.4611 | 25.594 | 24.3341 | 0.8671031 | 0.3807393 | 0.8791614
26.1965 | 26.4607 | 25.58317 | 24.32128 | 0.8775345 | 0.3813667 | 0.8805144
26.2065 | 26.4437 | 25.57235 | 24.30848 | 0.8713532 | 0.3819967 | 0.8818705
26.2165 | 26.4207 | 25.56154 | 24.29568 | 0.8591584 | 0.3826293 | 0.8832304
26.2265 | 26.4236 | 25.55075 | 24.28289 | 0.8728505 | 0.3832643 | 0.8845936
26.2365 | 26.396 | 25.53997 | 24.27011 | 0.8560293 | 0.3839019 | 0.8859606
26.2465 | 26.3863 | 25.5292 | 24.25733 | 0.8570951 | 0.3845421 | 0.8873309
26.2565 | 26.378 | 25.51845 | 24.24456 | 0.8595477 | 0.3851849 | 0.8887046
26.2665 | 26.3601 | 25.50771 | 24.2318 | 0.852387 | 0.3858302 | 0.8900818
26.2765 | 26.3515 | 25.49699 | 24.21905 | 0.8545131 | 0.3864781 | 0.8914627
26.2865 | 26.3479 | 25.48627 | 24.2063 | 0.8616256 | 0.3871286 | 0.8928474
26.2965 | 26.3042 | 25.47557 | 24.19356 | 0.8286252 | 0.3877817 | 0.8942352
26.3065 | 26.3078 | 25.46489 | 24.18082 | 0.8429113 | 0.3884374 | 0.8956268
26.3165 | 26.29 | 25.45422 | 24.1681 | 0.8357841 | 0.3890957 | 0.8970219
26.3265 | 26.279 | 25.44356 | 24.15538 | 0.8354433 | 0.3897567 | 0.8984209
26.3365 | 26.2505 | 25.43291 | 24.14267 | 0.8175895 | 0.3904203 | 0.8998231
26.3465 | 26.2538 | 25.42228 | 24.12996 | 0.831522 | 0.3910865 | 0.9012292
26.3565 | 26.2219 | 25.41166 | 24.11726 | 0.8102411 | 0.3917554 | 0.9026389
26.3665 | 26.1969 | 25.40105 | 24.10457 | 0.7958466 | 0.392427 | 0.9040524
26.3765 | 26.1895 | 25.39046 | 24.09189 | 0.799039 | 0.3931012 | 0.9054693
26.3865 | 26.1693 | 25.37988 | 24.07921 | 0.7894177 | 0.3937782 | 0.9068899
26.3965 | 26.1804 | 25.36932 | 24.06655 | 0.8110827 | 0.3944578 | 0.9083144
26.4065 | 26.1411 | 25.35877 | 24.05388 | 0.7823342 | 0.3951402 | 0.9097426
26.4165 | 26.1273 | 25.34823 | 24.04123 | 0.7790723 | 0.3958252 | 0.9111744
26.4265 | 26.116 | 25.3377 | 24.02858 | 0.7782966 | 0.3965131 | 0.9126099
26.4365 | 26.0837 | 25.32719 | 24.01594 | 0.7565074 | 0.3972036 | 0.9140493
26.4465 | 26.0875 | 25.3167 | 24.00331 | 0.7708043 | 0.3978969 | 0.9154926
26.4565 | 26.0648 | 25.30621 | 23.99068 | 0.7585879 | 0.398593 | 0.9169393
26.4665 | 26.0274 | 25.29574 | 23.97806 | 0.7316575 | 0.3992918 | 0.91839
26.4765 | 26.0369 | 25.28529 | 23.96545 | 0.7516133 | 0.3999934 | 0.9198446
26.4865 | 26.0134 | 25.27484 | 23.95284 | 0.7385553 | 0.4006979 | 0.921303
26.4965 | 25.97 | 25.26442 | 23.94025 | 0.7055837 | 0.4014052 | 0.9227651
26.5065 | 25.9837 | 25.254 | 23.92766 | 0.7296984 | 0.4021153 | 0.9242309
26.5165 | 25.9366 | 25.2436 | 23.91507 | 0.6929989 | 0.4028282 | 0.925701
26.5265 | 25.9342 | 25.23321 | 23.9025 | 0.7009858 | 0.403544 | 0.9271747
26.5365 | 25.905 | 25.22284 | 23.88993 | 0.6821587 | 0.4042626 | 0.9286523
26.5465 | 25.8948 | 25.21248 | 23.87736 | 0.6823179 | 0.4049842 | 0.9301336
26.5565 | 25.8782 | 25.20214 | 23.86481 | 0.6760629 | 0.4057086 | 0.9316191
26.5665 | 25.8606 | 25.19181 | 23.85226 | 0.6687938 | 0.4064359 | 0.9331087
26.5765 | 25.8443 | 25.18149 | 23.83972 | 0.6628108 | 0.4071662 | 0.9346021
26.5865 | 25.8396 | 25.17119 | 23.82719 | 0.668414 | 0.4078994 | 0.9360992
26.5965 | 25.8112 | 25.1609 | 23.81466 | 0.6503029 | 0.4086356 | 0.9376004
26.6065 | 25.7872 | 25.15062 | 23.80214 | 0.6365775 | 0.4093747 | 0.939106
26.6165 | 25.7865 | 25.14036 | 23.78963 | 0.6461382 | 0.4101168 | 0.9406152
26.6265 | 25.7656 | 25.13012 | 23.77712 | 0.6354849 | 0.410862 | 0.9421283
26.6365 | 25.7469 | 25.11988 | 23.76463 | 0.6270172 | 0.4116101 | 0.9436456
26.6465 | 25.7257 | 25.10966 | 23.75214 | 0.6160351 | 0.4123612 | 0.9451672
26.6564 | 25.7145 | 25.09956 | 23.73978 | 0.614937 | 0.4131079 | 0.9466775
26.6664 | 25.7098 | 25.08937 | 23.7273 | 0.6204268 | 0.4138651 | 0.9482069
26.6764 | 25.6924 | 25.0792 | 23.71483 | 0.6132021 | 0.4146255 | 0.9497405
26.6864 | 25.6827 | 25.06904 | 23.70237 | 0.6136631 | 0.4153889 | 0.9512783
26.6964 | 25.666 | 25.05889 | 23.68991 | 0.6071098 | 0.4161554 | 0.9528201
26.7064 | 25.6585 | 25.04876 | 23.67747 | 0.609742 | 0.416925 | 0.9543661
26.7164 | 25.6412 | 25.03864 | 23.66503 | 0.6025598 | 0.4176979 | 0.9559162
26.7264 | 25.6234 | 25.02854 | 23.65259 | 0.594863 | 0.4184738 | 0.9574706
26.7364 | 25.6047 | 25.01845 | 23.64017 | 0.5862518 | 0.419253 | 0.959029
26.7464 | 25.6093 | 25.00837 | 23.62775 | 0.6009261 | 0.4200354 | 0.9605917
26.7564 | 25.605 | 24.99831 | 23.61533 | 0.6066858 | 0.420821 | 0.9621587
26.7664 | 25.5883 | 24.98827 | 23.60293 | 0.6000307 | 0.4216098 | 0.96373
26.7764 | 25.5748 | 24.97824 | 23.59053 | 0.5965612 | 0.4224019 | 0.9653053
26.7864 | 25.5613 | 24.96822 | 23.57814 | 0.5930769 | 0.4231972 | 0.966885
26.7964 | 25.5239 | 24.95822 | 23.56576 | 0.565678 | 0.4239959 | 0.9684689
26.8064 | 25.5349 | 24.94824 | 23.55338 | 0.5866641 | 0.4247979 | 0.9700572
26.8164 | 25.5066 | 24.93826 | 23.54101 | 0.5683357 | 0.4256032 | 0.9716497
26.8264 | 25.5021 | 24.92831 | 23.52865 | 0.5737923 | 0.4264119 | 0.9732467
26.8364 | 25.499 | 24.91837 | 23.51629 | 0.5806341 | 0.4272239 | 0.974848
26.8464 | 25.4673 | 24.90844 | 23.50395 | 0.5588609 | 0.4280393 | 0.9764536
26.8564 | 25.4633 | 24.89853 | 23.49161 | 0.5647727 | 0.4288582 | 0.9780637
26.8664 | 25.4407 | 24.88863 | 23.47927 | 0.5520698 | 0.4296805 | 0.979678
26.8764 | 25.4203 | 24.87875 | 23.46695 | 0.5415518 | 0.4305062 | 0.9812968
26.8864 | 25.4216 | 24.86888 | 23.45463 | 0.5527187 | 0.4313355 | 0.9829201
26.8964 | 25.4051 | 24.85903 | 23.44231 | 0.5460703 | 0.4321683 | 0.9845479
26.9064 | 25.3801 | 24.84919 | 23.43001 | 0.5309071 | 0.4330046 | 0.9861799
26.9164 | 25.3793 | 24.83937 | 23.41771 | 0.5399287 | 0.4338444 | 0.9878166
26.9264 | 25.359 | 24.82957 | 23.40542 | 0.529435 | 0.4346878 | 0.9894578
26.9364 | 25.329 | 24.81977 | 23.39314 | 0.5092259 | 0.4355348 | 0.9911036
26.9464 | 25.3316 | 24.81 | 23.38086 | 0.5216017 | 0.4363855 | 0.9927537
26.9564 | 25.3014 | 24.80024 | 23.36859 | 0.5011623 | 0.4372397 | 0.9944084
26.9664 | 25.3053 | 24.79049 | 23.35633 | 0.5148073 | 0.4380977 | 0.9960677
26.9764 | 25.2759 | 24.78076 | 23.34407 | 0.4951369 | 0.4389594 | 0.9977317
26.9864 | 25.2425 | 24.77105 | 23.33182 | 0.4714512 | 0.4398248 | 0.9994001
26.9964 | 25.2325 | 24.76135 | 23.31958 | 0.4711499 | 0.4406938 | 1.001073
27.0064 | 25.2251 | 24.75167 | 23.30735 | 0.4734331 | 0.4415667 | 1.002751
27.0164 | 25.2047 | 24.742 | 23.29512 | 0.4627006 | 0.4424434 | 1.004434
27.0264 | 25.2075 | 24.73235 | 23.2829 | 0.4751527 | 0.443324 | 1.00612
27.0364 | 25.1686 | 24.72271 | 23.27069 | 0.445889 | 0.4442083 | 1.007812
27.0464 | 25.167 | 24.71309 | 23.25849 | 0.4539097 | 0.4450965 | 1.009509
27.0564 | 25.1412 | 24.70349 | 23.24629 | 0.4377144 | 0.4459887 | 1.01121
27.0664 | 25.1253 | 24.6939 | 23.2341 | 0.4314036 | 0.4468848 | 1.012916
27.0764 | 25.1234 | 24.68432 | 23.22191 | 0.4390768 | 0.4477848 | 1.014627
27.0864 | 25.0979 | 24.67477 | 23.20973 | 0.4231342 | 0.4486888 | 1.016342
27.0964 | 25.0769 | 24.66522 | 23.19757 | 0.4116755 | 0.4495968 | 1.018063
27.1064 | 25.0677 | 24.6557 | 23.1854 | 0.4120008 | 0.4505089 | 1.019788
27.1164 | 25.0476 | 24.64619 | 23.17325 | 0.4014103 | 0.4514251 | 1.021518
27.1264 | 25.029 | 24.6367 | 23.1611 | 0.3923036 | 0.4523453 | 1.023252
27.1364 | 25.031 | 24.62722 | 23.14896 | 0.4037807 | 0.4532697 | 1.024992
27.1464 | 25.0053 | 24.61776 | 23.13682 | 0.3875416 | 0.4541983 | 1.026737
27.1564 | 25.005 | 24.60831 | 23.1247 | 0.3966865 | 0.455131 | 1.028486
27.1664 | 24.9713 | 24.59888 | 23.11258 | 0.372415 | 0.456068 | 1.030241
27.1764 | 24.967 | 24.58947 | 23.10046 | 0.3775271 | 0.4570093 | 1.032
27.1864 | 24.9558 | 24.58008 | 23.08836 | 0.3757228 | 0.4579548 | 1.033765
27.1964 | 24.9446 | 24.5707 | 23.07626 | 0.3739023 | 0.4589047 | 1.035534
27.2064 | 24.9331 | 24.56133 | 23.06417 | 0.3717652 | 0.4598588 | 1.037308
27.2164 | 24.9152 | 24.55199 | 23.05208 | 0.3632115 | 0.4608175 | 1.039088
27.2264 | 24.9267 | 24.54266 | 23.04001 | 0.3840412 | 0.4617805 | 1.040872
27.2364 | 24.9005 | 24.53335 | 23.02794 | 0.3671544 | 0.462748 | 1.042662
27.2463 | 24.8958 | 24.52414 | 23.01599 | 0.3716581 | 0.4637102 | 1.044438
27.2563 | 24.8847 | 24.51486 | 23.00394 | 0.369838 | 0.4646867 | 1.046238
27.2663 | 24.8736 | 24.5056 | 22.99189 | 0.3680012 | 0.4656677 | 1.048042
27.2763 | 24.866 | 24.49635 | 22.97985 | 0.3696473 | 0.4666533 | 1.049853
27.2863 | 24.8581 | 24.48712 | 22.96781 | 0.3709766 | 0.4676435 | 1.051668
27.2963 | 24.8521 | 24.47791 | 22.95578 | 0.374189 | 0.4686385 | 1.053488
27.3063 | 24.8439 | 24.46872 | 22.94376 | 0.3751845 | 0.4696381 | 1.055313
27.3163 | 24.8093 | 24.45954 | 22.93175 | 0.3497625 | 0.4706425 | 1.057144
27.3263 | 24.8194 | 24.45038 | 22.91974 | 0.3690238 | 0.4716516 | 1.05898
27.3363 | 24.7984 | 24.44123 | 22.90775 | 0.3571677 | 0.4726656 | 1.060821
27.3463 | 24.8038 | 24.43211 | 22.89575 | 0.3716946 | 0.4736844 | 1.062668
27.3563 | 24.7779 | 24.423 | 22.88377 | 0.3549039 | 0.4747081 | 1.06452
27.3663 | 24.7566 | 24.4139 | 22.87179 | 0.3426958 | 0.4757368 | 1.066377
27.3763 | 24.763 | 24.40483 | 22.85982 | 0.3581705 | 0.4767704 | 1.06824
27.3863 | 24.761 | 24.39577 | 22.84786 | 0.3652278 | 0.4778091 | 1.070107
27.3963 | 24.7363 | 24.38673 | 22.8359 | 0.3495672 | 0.4788529 | 1.071981
27.4063 | 24.7111 | 24.37771 | 22.82395 | 0.3333891 | 0.4799016 | 1.07386
27.4163 | 24.71 | 24.36871 | 22.81201 | 0.3412934 | 0.4809556 | 1.075744
27.4263 | 24.7063 | 24.35972 | 22.80007 | 0.3465802 | 0.4820148 | 1.077633
27.4363 | 24.6848 | 24.35075 | 22.78814 | 0.3340487 | 0.4830792 | 1.079529
27.4463 | 24.6812 | 24.3418 | 22.77622 | 0.3393996 | 0.4841488 | 1.081429
27.4563 | 24.6345 | 24.33287 | 22.76431 | 0.3016326 | 0.4852238 | 1.083336
27.4663 | 24.6704 | 24.32395 | 22.7524 | 0.3464475 | 0.4863041 | 1.085247
27.4763 | 24.6312 | 24.31506 | 22.7405 | 0.3161446 | 0.4873899 | 1.087164
27.4863 | 24.6228 | 24.30618 | 22.72861 | 0.3166232 | 0.488481 | 1.089088
27.4963 | 24.6281 | 24.29732 | 22.71672 | 0.3307838 | 0.4895777 | 1.091016
27.5063 | 24.6242 | 24.28847 | 22.70484 | 0.3357261 | 0.4906799 | 1.09295
27.5163 | 24.5833 | 24.27965 | 22.69297 | 0.3036503 | 0.4917878 | 1.09489
27.5263 | 24.5979 | 24.27084 | 22.68111 | 0.3270557 | 0.4929013 | 1.096836
27.5363 | 24.5664 | 24.26206 | 22.66925 | 0.3043428 | 0.4940204 | 1.098787
27.5463 | 24.5648 | 24.25329 | 22.6574 | 0.3115113 | 0.4951453 | 1.100744
27.5563 | 24.5785 | 24.24454 | 22.64556 | 0.3339615 | 0.496276 | 1.102706
27.5663 | 24.5443 | 24.23581 | 22.63372 | 0.3084925 | 0.4974125 | 1.104675
27.5763 | 24.5559 | 24.22709 | 22.62189 | 0.3288051 | 0.4985549 | 1.106649
27.5863 | 24.5294 | 24.2184 | 22.61007 | 0.3109988 | 0.4997032 | 1.108629
27.5963 | 24.5269 | 24.20973 | 22.59825 | 0.3171738 | 0.5008576 | 1.110615
27.6063 | 24.5163 | 24.20107 | 22.58645 | 0.3152294 | 0.5020179 | 1.112607
27.6163 | 24.4968 | 24.19243 | 22.57464 | 0.3043662 | 0.5031843 | 1.114605
27.6263 | 24.4658 | 24.18382 | 22.56285 | 0.2819838 | 0.5043569 | 1.116609
27.6363 | 24.4785 | 24.17522 | 22.55106 | 0.3032824 | 0.5055358 | 1.118618
27.6463 | 24.47 | 24.16664 | 22.53928 | 0.3033613 | 0.5067208 | 1.120634
27.6563 | 24.448 | 24.15808 | 22.52751 | 0.2899211 | 0.5079121 | 1.122656
27.6663 | 24.4455 | 24.14954 | 22.51575 | 0.2959615 | 0.5091098 | 1.124683
27.6763 | 24.4065 | 24.14102 | 22.50399 | 0.2654825 | 0.510314 | 1.126717
27.6863 | 24.4259 | 24.13252 | 22.49224 | 0.2933835 | 0.5115246 | 1.128757
27.6963 | 24.3961 | 24.12403 | 22.48049 | 0.2720652 | 0.5127417 | 1.130802
27.7063 | 24.3697 | 24.11557 | 22.46875 | 0.254127 | 0.5139654 | 1.132854
27.7163 | 24.3799 | 24.10713 | 22.45702 | 0.272769 | 0.5151958 | 1.134912
27.7263 | 24.3719 | 24.09871 | 22.4453 | 0.2731913 | 0.5164328 | 1.136976
27.7363 | 24.3412 | 24.09031 | 22.43358 | 0.2508932 | 0.5176766 | 1.139047
27.7463 | 24.3353 | 24.08192 | 22.42187 | 0.2533752 | 0.5189272 | 1.141124
27.7563 | 24.3184 | 24.07356 | 22.41017 | 0.2448371 | 0.5201848 | 1.143207
27.7663 | 24.302 | 24.06522 | 22.39848 | 0.2367788 | 0.5214492 | 1.145296
27.7763 | 24.2996 | 24.0569 | 22.38679 | 0.2426998 | 0.5227207 | 1.147392
27.7863 | 24.2742 | 24.0486 | 22.37511 | 0.2256007 | 0.5239992 | 1.149493
27.7963 | 24.2715 | 24.04032 | 22.36343 | 0.231181 | 0.5252848 | 1.151602
27.8063 | 24.2494 | 24.03206 | 22.35177 | 0.2173409 | 0.5265776 | 1.153716
27.8163 | 24.2353 | 24.02382 | 22.34011 | 0.2114797 | 0.5278777 | 1.155837
27.8262 | 24.2257 | 24.01568 | 22.32857 | 0.210016 | 0.5291718 | 1.157943
27.8362 | 24.1891 | 24.00749 | 22.31692 | 0.1816138 | 0.5304865 | 1.160077
27.8462 | 24.2081 | 23.99931 | 22.30528 | 0.2087904 | 0.5318086 | 1.162217
27.8562 | 24.1917 | 23.99115 | 22.29365 | 0.2005459 | 0.5331381 | 1.164364
27.8662 | 24.1693 | 23.98302 | 22.28203 | 0.1862804 | 0.5344753 | 1.166518
27.8762 | 24.1649 | 23.97491 | 22.27041 | 0.1899941 | 0.53582 | 1.168677
27.8862 | 24.1619 | 23.96681 | 22.2588 | 0.1950861 | 0.5371724 | 1.170844
27.8962 | 24.1494 | 23.95874 | 22.24719 | 0.1906565 | 0.5385326 | 1.173017
27.9062 | 24.1506 | 23.95069 | 22.2356 | 0.1999057 | 0.5399006 | 1.175197
27.9162 | 24.1214 | 23.94267 | 22.22401 | 0.1787336 | 0.5412765 | 1.177383
27.9262 | 24.1013 | 23.93466 | 22.21242 | 0.1666395 | 0.5426603 | 1.179576
27.9362 | 24.1021 | 23.92668 | 22.20085 | 0.1754234 | 0.5440522 | 1.181776
27.9462 | 24.0933 | 23.91871 | 22.18928 | 0.1745859 | 0.5454521 | 1.183983
27.9562 | 24.0948 | 23.91077 | 22.17772 | 0.1840264 | 0.5468602 | 1.186196
27.9662 | 24.0836 | 23.90286 | 22.16616 | 0.1807447 | 0.5482765 | 1.188416
27.9762 | 24.0696 | 23.89496 | 22.15461 | 0.1746409 | 0.549701 | 1.190644
27.9862 | 24.0537 | 23.88709 | 22.14307 | 0.1666148 | 0.5511339 | 1.192878
27.9962 | 24.0506 | 23.87923 | 22.13154 | 0.1713667 | 0.5525752 | 1.195118
28.0062 | 24.0241 | 23.8714 | 22.12001 | 0.152696 | 0.554025 | 1.197366
28.0162 | 24.0262 | 23.8636 | 22.10849 | 0.1626027 | 0.5554833 | 1.199621
28.0262 | 23.9989 | 23.85581 | 22.09698 | 0.1430868 | 0.5569503 | 1.201883
28.0362 | 24.0092 | 23.84805 | 22.08547 | 0.1611484 | 0.5584258 | 1.204152
28.0462 | 23.9863 | 23.84031 | 22.07398 | 0.1459872 | 0.5599102 | 1.206428
28.0562 | 23.982 | 23.8326 | 22.06248 | 0.149403 | 0.5614033 | 1.208711
28.0662 | 23.9732 | 23.8249 | 22.051 | 0.1482958 | 0.5629053 | 1.211001
28.0762 | 23.9551 | 23.81723 | 22.03952 | 0.1378657 | 0.5644162 | 1.213298
28.0862 | 23.9449 | 23.80959 | 22.02805 | 0.1353125 | 0.5659361 | 1.215602
28.0962 | 23.948 | 23.80196 | 22.01659 | 0.1460359 | 0.5674651 | 1.217914
28.1062 | 23.9211 | 23.79436 | 22.00513 | 0.1267358 | 0.5690032 | 1.220233
28.1162 | 23.8999 | 23.78679 | 21.99368 | 0.1131124 | 0.5705505 | 1.222559
28.1262 | 23.9075 | 23.77923 | 21.98223 | 0.1282658 | 0.572107 | 1.224892
28.1362 | 23.8804 | 23.7717 | 21.9708 | 0.1086953 | 0.5736728 | 1.227233
28.1462 | 23.8817 | 23.7642 | 21.95937 | 0.1175011 | 0.575248 | 1.229581
28.1562 | 23.8663 | 23.75672 | 21.94795 | 0.1095831 | 0.5768326 | 1.231937
28.1662 | 23.8403 | 23.74926 | 21.93653 | 0.09104148 | 0.5784266 | 1.2343
28.1762 | 23.8535 | 23.74182 | 21.92512 | 0.1116756 | 0.5800303 | 1.23667
28.1862 | 23.8288 | 23.73441 | 21.91372 | 0.09438565 | 0.5816434 | 1.239048
28.1962 | 23.8271 | 23.72703 | 21.90233 | 0.1000717 | 0.5832663 | 1.241434
28.2062 | 23.8036 | 23.71967 | 21.89094 | 0.08393377 | 0.5848988 | 1.243826
28.2162 | 23.8038 | 23.71233 | 21.87956 | 0.09147133 | 0.5865411 | 1.246227
28.2262 | 23.7911 | 23.70502 | 21.86819 | 0.08608432 | 0.5881931 | 1.248635
28.2362 | 23.7942 | 23.69773 | 21.85682 | 0.09647313 | 0.589855 | 1.251051
28.2462 | 23.7574 | 23.69046 | 21.84546 | 0.06693749 | 0.5915268 | 1.253475
28.2562 | 23.7714 | 23.68322 | 21.83411 | 0.08817707 | 0.5932085 | 1.255906
28.2662 | 23.7376 | 23.67601 | 21.82276 | 0.06159203 | 0.5949001 | 1.258345
28.2762 | 23.7372 | 23.66882 | 21.81142 | 0.06838205 | 0.5966018 | 1.260792
28.2862 | 23.7514 | 23.66165 | 21.80009 | 0.08974761 | 0.5983135 | 1.263246
28.2962 | 23.7188 | 23.65451 | 21.78877 | 0.06428816 | 0.6000352 | 1.265709
28.3062 | 23.7262 | 23.6474 | 21.77745 | 0.07880379 | 0.6017671 | 1.268179
28.3162 | 23.7088 | 23.64031 | 21.76614 | 0.06849417 | 0.6035091 | 1.270658
28.3262 | 23.6947 | 23.63324 | 21.75483 | 0.06145976 | 0.6052613 | 1.273144
28.3362 | 23.6875 | 23.6262 | 21.74354 | 0.06130033 | 0.6070236 | 1.275639
28.3462 | 23.6866 | 23.61918 | 21.73225 | 0.06741567 | 0.6087961 | 1.278141
28.3562 | 23.6625 | 23.61219 | 21.72096 | 0.05030558 | 0.6105789 | 1.280651
28.3662 | 23.6697 | 23.60523 | 21.70969 | 0.06447033 | 0.6123718 | 1.28317
28.3762 | 23.6517 | 23.59829 | 21.69842 | 0.05341005 | 0.614175 | 1.285697
28.3862 | 23.6501 | 23.59138 | 21.68716 | 0.05872418 | 0.6159884 | 1.288231
28.3962 | 23.6526 | 23.58449 | 21.6759 | 0.06811293 | 0.617812 | 1.290775
28.4062 | 23.6167 | 23.57762 | 21.66465 | 0.03907638 | 0.6196458 | 1.293326
28.4161 | 23.6303 | 23.57085 | 21.65352 | 0.05944636 | 0.6214714 | 1.29586
28.4261 | 23.6129 | 23.56404 | 21.64229 | 0.04885925 | 0.6233255 | 1.298428
28.4361 | 23.5788 | 23.55725 | 21.63106 | 0.02154664 | 0.6251899 | 1.301004
28.4461 | 23.5974 | 23.55049 | 21.61984 | 0.04690847 | 0.6270643 | 1.303589
28.4561 | 23.5712 | 23.54375 | 21.60862 | 0.02744516 | 0.6289488 | 1.306182
28.4661 | 23.5642 | 23.53704 | 21.59742 | 0.02715621 | 0.6308434 | 1.308783
28.4761 | 23.5552 | 23.53036 | 21.58622 | 0.02484178 | 0.6327481 | 1.311393
28.4861 | 23.5335 | 23.5237 | 21.57502 | 0.009801874 | 0.6346628 | 1.314012
28.4961 | 23.5334 | 23.51706 | 21.56384 | 0.01633683 | 0.6365872 | 1.316639
28.5061 | 23.5157 | 23.51045 | 21.55266 | 0.005246157 | 0.6385216 | 1.319275
28.5161 | 23.5078 | 23.50387 | 21.54148 | 0.003930196 | 0.6404659 | 1.32192
28.5261 | 23.482 | 23.49731 | 21.53032 | -0.01531104 | 0.6424198 | 1.324573
28.5361 | 23.4751 | 23.49078 | 21.51916 | -0.01567755 | 0.6443833 | 1.327235
28.5461 | 23.449 | 23.48427 | 21.50801 | -0.0352692 | 0.6463563 | 1.329906
28.5561 | 23.4567 | 23.47779 | 21.49686 | -0.0210862 | 0.6483389 | 1.332585
28.5661 | 23.4299 | 23.47133 | 21.48572 | -0.04142816 | 0.6503307 | 1.335274
28.5761 | 23.4242 | 23.4649 | 21.47459 | -0.0406951 | 0.6523317 | 1.337971
28.5861 | 23.4036 | 23.45849 | 21.46347 | -0.0548868 | 0.6543417 | 1.340677
28.5961 | 23.3911 | 23.4521 | 21.45235 | -0.06100354 | 0.6563608 | 1.343393
28.6061 | 23.3791 | 23.44574 | 21.44124 | -0.06664485 | 0.6583886 | 1.346117
28.6161 | 23.3603 | 23.43941 | 21.43014 | -0.07911071 | 0.6604251 | 1.348851
28.6261 | 23.3437 | 23.4331 | 21.41904 | -0.08940107 | 0.66247 | 1.351593
28.6361 | 23.3357 | 23.42682 | 21.40795 | -0.0911159 | 0.6645234 | 1.354345
28.6461 | 23.3236 | 23.42055 | 21.39686 | -0.09695481 | 0.6665848 | 1.357106
28.6561 | 23.2939 | 23.41432 | 21.38579 | -0.1204178 | 0.6686541 | 1.359876
28.6661 | 23.305 | 23.4081 | 21.37472 | -0.1031045 | 0.6707312 | 1.362655
28.6761 | 23.2857 | 23.40192 | 21.36366 | -0.116215 | 0.6728157 | 1.365444
28.6861 | 23.2801 | 23.39575 | 21.3526 | -0.1156491 | 0.6749077 | 1.368242
28.6961 | 23.2638 | 23.38961 | 21.34155 | -0.1258064 | 0.6770066 | 1.37105
28.7061 | 23.2583 | 23.38349 | 21.33051 | -0.125187 | 0.6791123 | 1.373867
28.7161 | 23.2415 | 23.37739 | 21.31947 | -0.1358902 | 0.6812247 | 1.376693
28.7261 | 23.2434 | 23.37132 | 21.30844 | -0.1279163 | 0.6833433 | 1.379529
28.7361 | 23.2263 | 23.36526 | 21.29742 | -0.1389649 | 0.6854679 | 1.382375
28.7461 | 23.2075 | 23.35924 | 21.28641 | -0.1517354 | 0.6875983 | 1.38523
28.7561 | 23.2093 | 23.35323 | 21.2754 | -0.143928 | 0.689734 | 1.388095
28.7661 | 23.1921 | 23.34724 | 21.2644 | -0.1551423 | 0.6918749 | 1.390969
28.7761 | 23.1938 | 23.34128 | 21.2534 | -0.147478 | 0.6940205 | 1.393854
28.7861 | 23.1763 | 23.33533 | 21.24242 | -0.1590347 | 0.6961706 | 1.396748
28.7961 | 23.1755 | 23.32941 | 21.23144 | -0.1539121 | 0.6983247 | 1.399652
28.8061 | 23.1621 | 23.32351 | 21.22046 | -0.1614101 | 0.7004827 | 1.402566
28.8161 | 23.1646 | 23.31763 | 21.20949 | -0.1530282 | 0.702644 | 1.40549
28.8261 | 23.1429 | 23.31177 | 21.19853 | -0.168866 | 0.7048082 | 1.408424
28.8361 | 23.141 | 23.30592 | 21.18758 | -0.1649232 | 0.706975 | 1.411368
28.8461 | 23.1302 | 23.3001 | 21.17663 | -0.1698997 | 0.7091441 | 1.414322
28.8561 | 23.1302 | 23.29429 | 21.16569 | -0.164095 | 0.7113149 | 1.417286
28.8661 | 23.1087 | 23.28851 | 21.15476 | -0.1798083 | 0.713487 | 1.42026
28.8761 | 23.0983 | 23.28274 | 21.14383 | -0.1844397 | 0.71566 | 1.423245
28.8861 | 23.1107 | 23.27699 | 21.13292 | -0.1662886 | 0.7178336 | 1.426239
28.8961 | 23.0899 | 23.27125 | 21.122 | -0.1813548 | 0.7200071 | 1.429245
28.9061 | 23.0774 | 23.26554 | 21.1111 | -0.1881377 | 0.7221803 | 1.43226
28.9161 | 23.0918 | 23.25984 | 21.1002 | -0.1680368 | 0.7243524 | 1.435286
28.9261 | 23.0647 | 23.25415 | 21.08931 | -0.1894518 | 0.7265232 | 1.438323
28.9361 | 23.0671 | 23.24848 | 21.07842 | -0.1813825 | 0.7286922 | 1.44137
28.9461 | 23.0398 | 23.24283 | 21.06754 | -0.2030281 | 0.7308588 | 1.444427
28.9561 | 23.0375 | 23.23719 | 21.05667 | -0.1996879 | 0.7330225 | 1.447495
28.9661 | 23.0198 | 23.23156 | 21.0458 | -0.2117621 | 0.7351829 | 1.450574
28.9761 | 23.028 | 23.22595 | 21.03495 | -0.19795 | 0.7373395 | 1.453664
28.9861 | 23.0133 | 23.22035 | 21.0241 | -0.2070511 | 0.7394916 | 1.456764
28.9961 | 22.9984 | 23.21476 | 21.01325 | -0.2163647 | 0.7416389 | 1.459875
29.006 | 22.9976 | 23.20925 | 21.00252 | -0.2116466 | 0.7437594 | 1.462966
29.016 | 22.9839 | 23.20368 | 20.99169 | -0.2197841 | 0.7458954 | 1.466099
29.026 | 22.9671 | 23.19813 | 20.98087 | -0.2310335 | 0.7480251 | 1.469243
29.036 | 22.9602 | 23.19259 | 20.97005 | -0.2323933 | 0.7501478 | 1.472398
29.046 | 22.9589 | 23.18706 | 20.95924 | -0.2281638 | 0.7522631 | 1.475564
29.056 | 22.9396 | 23.18154 | 20.94843 | -0.2419441 | 0.7543705 | 1.478741
29.066 | 22.9333 | 23.17603 | 20.93763 | -0.2427338 | 0.7564693 | 1.48193
29.076 | 22.9118 | 23.17053 | 20.92684 | -0.2587326 | 0.7585592 | 1.485129
29.086 | 22.917 | 23.16504 | 20.91606 | -0.2480402 | 0.7606397 | 1.48834
29.096 | 22.8804 | 23.15956 | 20.90528 | -0.2791558 | 0.7627103 | 1.491562
29.106 | 22.8844 | 23.15408 | 20.89451 | -0.2696793 | 0.7647703 | 1.494796
29.116 | 22.8632 | 23.14861 | 20.88375 | -0.28541 | 0.7668196 | 1.498041
29.126 | 22.8566 | 23.14315 | 20.87299 | -0.2865477 | 0.7688575 | 1.501298
29.136 | 22.846 | 23.13769 | 20.86224 | -0.2916919 | 0.7708836 | 1.504566
29.146 | 22.8528 | 23.13224 | 20.8515 | -0.2794421 | 0.7728974 | 1.507846
29.156 | 22.833 | 23.1268 | 20.84076 | -0.2937983 | 0.7748987 | 1.511138
29.166 | 22.8214 | 23.12136 | 20.83003 | -0.2999596 | 0.7768868 | 1.514441
29.176 | 22.8114 | 23.11593 | 20.81931 | -0.3045265 | 0.7788615 | 1.517756
29.186 | 22.7977 | 23.1105 | 20.80859 | -0.3127976 | 0.7808223 | 1.521083
29.196 | 22.7876 | 23.10507 | 20.79788 | -0.3174737 | 0.782769 | 1.524422
29.206 | 22.784 | 23.09965 | 20.78718 | -0.3156534 | 0.7847011 | 1.527773
29.216 | 22.7833 | 23.09424 | 20.77648 | -0.3109375 | 0.7866184 | 1.531136
29.226 | 22.7482 | 23.08882 | 20.76579 | -0.3406249 | 0.7885204 | 1.534511
29.236 | 22.7705 | 23.08342 | 20.75511 | -0.3129161 | 0.7904071 | 1.537899
29.246 | 22.7451 | 23.07801 | 20.74443 | -0.3329103 | 0.7922781 | 1.541298
29.256 | 22.7368 | 23.07261 | 20.73376 | -0.3358078 | 0.7941332 | 1.54471
29.266 | 22.7261 | 23.06721 | 20.7231 | -0.3411078 | 0.7959721 | 1.548134
29.276 | 22.7254 | 23.06181 | 20.71245 | -0.3364111 | 0.7977947 | 1.55157
29.286 | 22.7236 | 23.05642 | 20.7018 | -0.3328168 | 0.7996008 | 1.555019
29.296 | 22.7047 | 23.05103 | 20.69115 | -0.3463251 | 0.8013903 | 1.558481
29.306 | 22.7022 | 23.04564 | 20.68052 | -0.3434361 | 0.8031631 | 1.561955
29.316 | 22.7147 | 23.04025 | 20.66989 | -0.3255495 | 0.8049191 | 1.565442
29.326 | 22.7041 | 23.03487 | 20.65927 | -0.3307655 | 0.8066582 | 1.568941
29.336 | 22.6906 | 23.02948 | 20.64865 | -0.338884 | 0.8083804 | 1.572453
29.346 | 22.6913 | 23.02411 | 20.63804 | -0.3328051 | 0.8100856 | 1.575979
29.356 | 22.6752 | 23.01873 | 20.62744 | -0.3435291 | 0.8117741 | 1.579517
29.366 | 22.6749 | 23.01336 | 20.61684 | -0.3384556 | 0.8134456 | 1.583067
29.376 | 22.6733 | 23.00799 | 20.60625 | -0.3346854 | 0.8151004 | 1.586632
29.386 | 22.6558 | 23.00262 | 20.59567 | -0.3468181 | 0.8167385 | 1.590209
29.396 | 22.6611 | 22.99725 | 20.5851 | -0.3361541 | 0.8183601 | 1.593799
29.406 | 22.6732 | 22.99189 | 20.57453 | -0.3186937 | 0.8199653 | 1.597402
29.416 | 22.6554 | 22.98654 | 20.56396 | -0.3311369 | 0.8215544 | 1.601019
29.426 | 22.6315 | 22.98118 | 20.55341 | -0.3496845 | 0.8231274 | 1.604649
29.436 | 22.6191 | 22.97584 | 20.54286 | -0.3567359 | 0.8246847 | 1.608293
29.446 | 22.6349 | 22.97049 | 20.53232 | -0.3355925 | 0.8262265 | 1.61195
29.456 | 22.6026 | 22.96515 | 20.52178 | -0.3625536 | 0.827753 | 1.615621
29.466 | 22.6235 | 22.95982 | 20.51125 | -0.3363206 | 0.8292645 | 1.619305
29.476 | 22.6108 | 22.95449 | 20.50073 | -0.3436927 | 0.8307614 | 1.623003
29.486 | 22.5896 | 22.94917 | 20.49021 | -0.3595716 | 0.8322441 | 1.626715
29.496 | 22.5939 | 22.94386 | 20.4797 | -0.3499564 | 0.8337128 | 1.63044
29.506 | 22.5738 | 22.93855 | 20.4692 | -0.3647489 | 0.835168 | 1.63418
29.516 | 22.565 | 22.93325 | 20.4587 | -0.3682482 | 0.83661 | 1.637934
29.526 | 22.5655 | 22.92796 | 20.44822 | -0.3624562 | 0.8380393 | 1.641702
29.536 | 22.5499 | 22.92267 | 20.43773 | -0.3727722 | 0.8394563 | 1.645483
29.546 | 22.5303 | 22.9174 | 20.42726 | -0.3870973 | 0.8408614 | 1.649279
29.556 | 22.5326 | 22.91213 | 20.41679 | -0.3795317 | 0.8422551 | 1.653089
29.566 | 22.5148 | 22.90688 | 20.40632 | -0.3920764 | 0.8436379 | 1.656914
29.576 | 22.5142 | 22.90163 | 20.39587 | -0.3874315 | 0.8450103 | 1.660753
29.5859 | 22.4966 | 22.89645 | 20.38552 | -0.3998499 | 0.8463591 | 1.664568
29.5959 | 22.4822 | 22.89123 | 20.37508 | -0.4090278 | 0.8477121 | 1.668436
29.6059 | 22.4706 | 22.88602 | 20.36464 | -0.4154182 | 0.8490562 | 1.672318
29.6159 | 22.4671 | 22.88082 | 20.35421 | -0.4137215 | 0.850392 | 1.676216
29.6259 | 22.4706 | 22.87564 | 20.34379 | -0.4050383 | 0.8517198 | 1.680128
29.6359 | 22.4482 | 22.87047 | 20.33337 | -0.4222689 | 0.8530402 | 1.684055
29.6459 | 22.4427 | 22.86531 | 20.32296 | -0.4226147 | 0.8543538 | 1.687997
29.6559 | 22.4331 | 22.86018 | 20.31256 | -0.4270759 | 0.8556612 | 1.691954
29.6659 | 22.4141 | 22.85505 | 20.30216 | -0.4409528 | 0.8569628 | 1.695926
29.6759 | 22.4021 | 22.84995 | 20.29177 | -0.4478462 | 0.8582592 | 1.699913
29.6859 | 22.4191 | 22.84486 | 20.28139 | -0.4257569 | 0.8595509 | 1.703916
29.6959 | 22.3864 | 22.83979 | 20.27101 | -0.4533858 | 0.8608387 | 1.707934
29.7059 | 22.3838 | 22.83473 | 20.26064 | -0.4509329 | 0.8621228 | 1.711967
29.7159 | 22.3742 | 22.8297 | 20.25028 | -0.4554989 | 0.8634039 | 1.716016
29.7259 | 22.3615 | 22.82468 | 20.23992 | -0.4631847 | 0.8646825 | 1.72008
29.7359 | 22.3765 | 22.81969 | 20.22957 | -0.4431909 | 0.8659593 | 1.724161
29.7459 | 22.3436 | 22.81472 | 20.21923 | -0.471118 | 0.8672345 | 1.728256
29.7559 | 22.3375 | 22.80977 | 20.20889 | -0.4722667 | 0.8685089 | 1.732368
29.7659 | 22.3381 | 22.80484 | 20.19856 | -0.4667374 | 0.869783 | 1.736496
29.7759 | 22.3246 | 22.79993 | 20.18823 | -0.475331 | 0.8710572 | 1.74064
29.7859 | 22.3251 | 22.79505 | 20.17792 | -0.4699478 | 0.8723321 | 1.744799
29.7959 | 22.3412 | 22.79019 | 20.16761 | -0.4489886 | 0.8736082 | 1.748975
29.8059 | 22.3109 | 22.78535 | 20.1573 | -0.4744537 | 0.8748858 | 1.753167
29.8159 | 22.3111 | 22.78054 | 20.147 | -0.4694439 | 0.8761657 | 1.757376
29.8259 | 22.3023 | 22.77576 | 20.13671 | -0.47346 | 0.8774483 | 1.761601
29.8359 | 22.2984 | 22.771 | 20.12643 | -0.4726021 | 0.8787339 | 1.765842
29.8459 | 22.2913 | 22.76627 | 20.11615 | -0.4749708 | 0.8800231 | 1.7701
29.8559 | 22.2859 | 22.76157 | 20.10588 | -0.475667 | 0.8813163 | 1.774375
29.8659 | 22.2887 | 22.75689 | 20.09561 | -0.468191 | 0.8826142 | 1.778667
29.8759 | 22.2726 | 22.75224 | 20.08535 | -0.4796433 | 0.8839168 | 1.782975
29.8859 | 22.2645 | 22.74762 | 20.0751 | -0.4831242 | 0.8852248 | 1.787301
29.8959 | 22.2824 | 22.74303 | 20.06485 | -0.4606347 | 0.8865385 | 1.791643
29.9059 | 22.2579 | 22.73848 | 20.05461 | -0.4805753 | 0.8878585 | 1.796003
29.9159 | 22.2457 | 22.73395 | 20.04438 | -0.4882459 | 0.889185 | 1.80038
29.9259 | 22.2262 | 22.72945 | 20.03415 | -0.5032471 | 0.8905184 | 1.804774
29.9359 | 22.2441 | 22.72498 | 20.02394 | -0.4808801 | 0.8918592 | 1.809186
29.9459 | 22.2236 | 22.72054 | 20.01372 | -0.4969447 | 0.8932079 | 1.813615
29.9559 | 22.2175 | 22.71614 | 20.00352 | -0.4986416 | 0.8945645 | 1.818062
29.9659 | 22.2163 | 22.71177 | 19.99332 | -0.4954709 | 0.8959295 | 1.822526
29.9759 | 22.1971 | 22.70743 | 19.98312 | -0.5103334 | 0.8973033 | 1.827008
29.9859 | 22.1928 | 22.70313 | 19.97293 | -0.5103297 | 0.8986864 | 1.831509
29.9959 | 22.1869 | 22.69886 | 19.96275 | -0.5119598 | 0.9000788 | 1.836027
30.0059 | 22.178 | 22.69462 | 19.95258 | -0.5166242 | 0.9014811 | 1.840563
30.0159 | 22.1746 | 22.69042 | 19.94241 | -0.5158233 | 0.9028933 | 1.845118
30.0259 | 22.153 | 22.68626 | 19.93225 | -0.5332578 | 0.904316 | 1.849691
30.0359 | 22.1523 | 22.68213 | 19.9221 | -0.5298279 | 0.9057494 | 1.854282
30.0459 | 22.1422 | 22.67803 | 19.91195 | -0.5358337 | 0.9071937 | 1.858892
30.0559 | 22.1218 | 22.67398 | 19.90181 | -0.5521759 | 0.9086492 | 1.86352
30.0659 | 22.1135 | 22.66995 | 19.89167 | -0.5564548 | 0.9101163 | 1.868167
30.0759 | 22.1109 | 22.66597 | 19.88154 | -0.5550711 | 0.9115953 | 1.872833
30.0859 | 22.1064 | 22.66202 | 19.87142 | -0.5556246 | 0.9130863 | 1.877518
30.0959 | 22.0901 | 22.65812 | 19.86131 | -0.5680157 | 0.9145895 | 1.882221
30.1059 | 22.0926 | 22.65425 | 19.8512 | -0.5616453 | 0.9161053 | 1.886944
30.1159 | 22.08 | 22.65041 | 19.84109 | -0.5704134 | 0.9176339 | 1.891686
30.1259 | 22.0708 | 22.64662 | 19.831 | -0.5758201 | 0.9191756 | 1.896448
30.1359 | 22.0647 | 22.64287 | 19.82091 | -0.5781659 | 0.9207304 | 1.901229
30.1459 | 22.0442 | 22.63915 | 19.81082 | -0.5949512 | 0.9222987 | 1.906029
30.1559 | 22.0697 | 22.63548 | 19.80075 | -0.5657767 | 0.9238808 | 1.910849
30.1659 | 22.0384 | 22.63184 | 19.79068 | -0.5934421 | 0.9254767 | 1.915689
30.1758 | 22.0302 | 22.62828 | 19.78071 | -0.5980837 | 0.9270705 | 1.9205
30.1858 | 22.0323 | 22.62473 | 19.77066 | -0.5924298 | 0.9286947 | 1.92538
30.1958 | 22.0265 | 22.62122 | 19.7606 | -0.594717 | 0.9303334 | 1.93028
30.2058 | 22.0172 | 22.61775 | 19.75056 | -0.6005454 | 0.9319868 | 1.935199
30.2158 | 22.0119 | 22.61432 | 19.74052 | -0.6024156 | 0.9336551 | 1.94014
30.2258 | 22.0149 | 22.61093 | 19.73049 | -0.5960274 | 0.9353384 | 1.9451
30.2358 | 22.0016 | 22.60758 | 19.72046 | -0.605982 | 0.937037 | 1.950081
30.2458 | 21.9892 | 22.60428 | 19.71044 | -0.6150786 | 0.938751 | 1.955083
30.2558 | 21.9887 | 22.60102 | 19.70043 | -0.6123184 | 0.9404806 | 1.960106
30.2658 | 21.9805 | 22.5978 | 19.69043 | -0.617301 | 0.942226 | 1.965149
30.2758 | 21.9898 | 22.59463 | 19.68043 | -0.6048271 | 0.9439872 | 1.970213
30.2858 | 21.9731 | 22.5915 | 19.67043 | -0.6183969 | 0.9457646 | 1.975299
30.2958 | 21.9637 | 22.58841 | 19.66045 | -0.6247104 | 0.9475582 | 1.980406
30.3058 | 21.9529 | 22.58537 | 19.65047 | -0.6324682 | 0.9493682 | 1.985534
30.3158 | 21.9658 | 22.58237 | 19.64049 | -0.6165704 | 0.9511947 | 1.990684
30.3258 | 21.942 | 22.57942 | 19.63052 | -0.6374175 | 0.953038 | 1.995855
30.3358 | 21.9318 | 22.57651 | 19.62056 | -0.6447095 | 0.9548981 | 2.001048
30.3458 | 21.9524 | 22.57365 | 19.61061 | -0.6212467 | 0.9567751 | 2.006263
30.3558 | 21.9266 | 22.57083 | 19.60066 | -0.6442294 | 0.9586693 | 2.0115
30.3658 | 21.9235 | 22.56806 | 19.59072 | -0.6445581 | 0.9605808 | 2.01676
30.3758 | 21.924 | 22.56533 | 19.58078 | -0.6413328 | 0.9625097 | 2.022041
30.3858 | 21.9115 | 22.56265 | 19.57085 | -0.6511536 | 0.9644560626 | 2.027345
30.3958 | 21.903 | 22.56002 | 19.56093 | -0.657021 | 0.9664201 | 2.032671
30.4058 | 21.8939 | 22.55744 | 19.55101 | -0.6635353 | 0.968402 | 2.03802
30.4158 | 21.888 | 22.5549 | 19.5411 | -0.6668968 | 0.9704018 | 2.043391
30.4258 | 21.8829 | 22.55241 | 19.5312 | -0.6695054 | 0.9724197 | 2.048786
30.4358 | 21.8904 | 22.54996 | 19.5213 | -0.6595615 | 0.9744556 | 2.054203
30.4458 | 21.8782 | 22.54757 | 19.51141 | -0.6693658 | 0.97651 | 2.059644
30.4558 | 21.8742 | 22.54522 | 19.50153 | -0.6710178 | 0.9785827 | 2.065108
30.4658 | 21.8699 | 22.54292 | 19.49165 | -0.6730183 | 0.9806741 | 2.070595
30.4758 | 21.851 | 22.54067 | 19.48178 | -0.6896674 | 0.9827839 | 2.076107
30.4858 | 21.8496 | 22.53847 | 19.47191 | -0.6888654 | 0.9849126 | 2.081641
30.4958 | 21.8512 | 22.53631 | 19.46205 | -0.6851123 | 0.9870601 | 2.0872
30.5058 | 21.8503 | 22.53421 | 19.4522 | -0.6839086 | 0.9892268 | 2.092782
30.5158 | 21.8368 | 22.53215 | 19.44235 | -0.6953544 | 0.9914123 | 2.098389
30.5258 | 21.8345 | 22.53015 | 19.43251 | -0.6956501 | 0.9936172 | 2.10402
30.5358 | 21.8423 | 22.5282 | 19.42268 | -0.685896 | 0.9958414 | 2.109675
30.5458 | 21.8369 | 22.52629 | 19.41285 | -0.6893921 | 0.998085 | 2.115355
30.5558 | 21.8241 | 22.52444 | 19.40303 | -0.7003387 | 1.000348 | 2.121059
30.5658 | 21.8129 | 22.52264 | 19.39322 | -0.7097362 | 1.002631 | 2.126789
30.5758 | 21.8319 | 22.52088 | 19.38341 | -0.6889847 | 1.004933 | 2.132543
30.5858 | 21.8058 | 22.51918 | 19.37361 | -0.7133847 | 1.007256 | 2.138323
30.5958 | 21.8094 | 22.51754 | 19.36381 | -0.7081361 | 1.009598 | 2.144127
30.6058 | 21.8074 | 22.51594 | 19.35402 | -0.7085392 | 1.011961 | 2.149958
30.6158 | 21.8023 | 22.51439 | 19.34424 | -0.7120944 | 1.014343 | 2.155813
30.6258 | 21.7955 | 22.5129 | 19.33446 | -0.7174021 | 1.016746 | 2.161695
30.6358 | 21.8006 | 22.51146 | 19.32469 | -0.7108623 | 1.019169 | 2.167602
30.6458 | 21.7954 | 22.51008 | 19.31493 | -0.7146753 | 1.021613 | 2.173536
30.6558 | 21.797 | 22.50874 | 19.30517 | -0.7117413 | 1.024077 | 2.179495
30.6658 | 21.7882 | 22.50746 | 19.29542 | -0.7192606 | 1.026562 | 2.185481
30.6758 | 21.7982 | 22.50623 | 19.28567 | -0.7080334 | 1.029067 | 2.191493
30.6858 | 21.7902 | 22.50506 | 19.27593 | -0.7148602 | 1.031594 | 2.197533
30.6958 | 21.7785 | 22.50394 | 19.2662 | -0.7254411 | 1.034141 | 2.203599
30.7058 | 21.7968 | 22.50288 | 19.25648 | -0.7060761 | 1.036709 | 2.209692
30.7158 | 21.7847 | 22.50187 | 19.24676 | -0.7171659 | 1.039299 | 2.215812
30.7258 | 21.7851 | 22.50091 | 19.23704 | -0.7158103 | 1.04191 | 2.221959
30.7358 | 21.7766 | 22.50001 | 19.22733 | -0.7234102 | 1.044542 | 2.228134
30.7458 | 21.7921 | 22.49917 | 19.21763 | -0.7070653 | 1.047196 | 2.234337
30.7557 | 21.7754 | 22.49838 | 19.20804 | -0.7229832 | 1.049844 | 2.240504
30.7657 | 21.7952 | 22.49765 | 19.19835 | -0.702449 | 1.05254 | 2.246762
30.7757 | 21.7842 | 22.49697 | 19.18866 | -0.7127713 | 1.055259 | 2.253048
30.7857 | 21.7911 | 22.49635 | 19.17899 | -0.7052501 | 1.057999 | 2.259363
30.7957 | 21.7762 | 22.49579 | 19.16932 | -0.7195854 | 1.060761 | 2.265706
30.8057 | 21.7753 | 22.49528 | 19.15966 | -0.7199777 | 1.063545 | 2.272077
30.8157 | 21.7633 | 22.49483 | 19.15 | -0.7315272 | 1.066351 | 2.278478
30.8257 | 21.7741 | 22.49443 | 19.14035 | -0.7203347 | 1.06918 | 2.284908
30.8357 | 21.7629 | 22.4941 | 19.1307 | -0.7311993 | 1.072031 | 2.291366
30.8457 | 21.7575 | 22.49382 | 19.12106 | -0.7363223 | 1.074904 | 2.297854
30.8557 | 21.7335 | 22.4936 | 19.11143 | -0.7601035 | 1.0778 | 2.304372
30.8657 | 21.7595 | 22.49344 | 19.10181 | -0.7339441 | 1.080719 | 2.31092
30.8757 | 21.7336 | 22.49334 | 19.09219 | -0.7597428 | 1.08366 | 2.317497
30.8857 | 21.7329 | 22.4933 | 19.08257 | -0.7604009 | 1.086624 | 2.324104
30.8957 | 21.7219 | 22.49332 | 19.07297 | -0.7714184 | 1.089611 | 2.330742
30.9057 | 21.7202 | 22.4934 | 19.06336 | -0.7731961 | 1.092622 | 2.33741
30.9157 | 21.7054 | 22.49353 | 19.05377 | -0.7881337 | 1.095655 | 2.344109
30.9257 | 21.7106 | 22.49373 | 19.04418 | -0.7831318 | 1.098712 | 2.350839
30.9357 | 21.7079 | 22.49399 | 19.0346 | -0.7860906 | 1.101792 | 2.357599
30.9457 | 21.6807 | 22.49431 | 19.02502 | -0.8136102 | 1.104896 | 2.364391
30.9557 | 21.6751 | 22.49469 | 19.01545 | -0.8195915 | 1.108023 | 2.371215
30.9657 | 21.6862 | 22.49513 | 19.00589 | -0.8089342 | 1.111174 | 2.37807
30.9757 | 21.6712 | 22.49564 | 18.99633 | -0.8244387 | 1.11435 | 2.384957
30.9857 | 21.6703 | 22.49621 | 18.98678 | -0.8259057 | 1.117549 | 2.391876
30.9957 | 21.6596 | 22.49684 | 18.97724 | -0.8372352 | 1.120772 | 2.398827
31.0057 | 21.6683 | 22.49753 | 18.9677 | -0.8292276 | 1.124019 | 2.405811
31.0157 | 21.6443 | 22.49828 | 18.95817 | -0.8539831 | 1.127291 | 2.412827
31.0257 | 21.6498 | 22.4991 | 18.94864 | -0.8493022 | 1.130588 | 2.419876
31.0357 | 21.6342 | 22.49999 | 18.93912 | -0.8657857 | 1.133909 | 2.426958
31.0457 | 21.6367 | 22.50093 | 18.9296 | -0.8642328 | 1.137255 | 2.434074
31.0557 | 21.6206 | 22.50194 | 18.9201 | -0.8813448 | 1.140625 | 2.441223
31.0657 | 21.6142 | 22.50302 | 18.9106 | -0.8888213 | 1.144021 | 2.448405
31.0757 | 21.6071 | 22.50416 | 18.9011 | -0.8970636 | 1.147442 | 2.455622
31.0857 | 21.6166 | 22.50537 | 18.89161 | -0.8887711 | 1.150888 | 2.462872
31.0957 | 21.602 | 22.50664 | 18.88213 | -0.9046445 | 1.154359 | 2.470157
31.1057 | 21.6147 | 22.50798 | 18.87265 | -0.8932845 | 1.157857 | 2.477477
31.1157 | 21.6073 | 22.50939 | 18.86318 | -0.9020917 | 1.16138 | 2.484832
31.1257 | 21.5936 | 22.51086 | 18.85372 | -0.9172646 | 1.164928 | 2.49222
31.1357 | 21.6021 | 22.51241 | 18.84426 | -0.9103056 | 1.168503 | 2.499645
31.1457 | 21.5817 | 22.51401 | 18.83481 | -0.9323142 | 1.172104 | 2.507105
31.1557 | 21.6017 | 22.51569 | 18.82536 | -0.9139912 | 1.175731 | 2.5146
31.1657 | 21.6043 | 22.51744 | 18.81592 | -0.9131367 | 1.179385 | 2.522132
31.1757 | 21.5956 | 22.51925 | 18.80649 | -0.9236509 | 1.183065 | 2.529699
31.1857 | 21.582 | 22.52113 | 18.79706 | -0.9391343 | 1.186772 | 2.537303
31.1957 | 21.591 | 22.52309 | 18.78764 | -0.9320878 | 1.190506 | 2.544944
31.2057 | 21.5857 | 22.52511 | 18.77822 | -0.9394113 | 1.194267 | 2.552621
31.2157 | 21.6025 | 22.52721 | 18.76881 | -0.9247051 | 1.198056 | 2.560336
31.2257 | 21.6003 | 22.52937 | 18.75941 | -0.9290697 | 1.201871 | 2.568088
31.2357 | 21.5921 | 22.53161 | 18.75001 | -0.9395056 | 1.205715 | 2.575877
31.2457 | 21.6089 | 22.53391 | 18.74062 | -0.9250135 | 1.209586 | 2.583704
31.2557 | 21.6008 | 22.53629 | 18.73124 | -0.9354932 | 1.213485 | 2.591569
31.2657 | 21.6151 | 22.53875 | 18.72186 | -0.9236457 | 1.217412 | 2.599473
31.2757 | 21.6034 | 22.54127 | 18.71249 | -0.9378709 | 1.221367 | 2.607415
31.2857 | 21.6124 | 22.54387 | 18.70312 | -0.9314699 | 1.225351 | 2.615396
31.2957 | 21.5944 | 22.54654 | 18.69376 | -0.9521425 | 1.229364 | 2.623416
31.3057 | 21.6076 | 22.54929 | 18.68441 | -0.9416893 | 1.233405 | 2.631475
31.3157 | 21.6072 | 22.55211 | 18.67506 | -0.9449107 | 1.237476 | 2.639574
31.3257 | 21.605 | 22.55501 | 18.66572 | -0.9500079 | 1.241575 | 2.647713
31.3357 | 21.6221 | 22.55798 | 18.65638 | -0.9358803 | 1.245704 | 2.655892
31.3456 | 21.5888 | 22.561 | 18.64715 | -0.9721983 | 1.249821 | 2.664029
31.3556 | 21.6288 | 22.56412 | 18.63782 | -0.9353228 | 1.254009 | 2.672289
31.3656 | 21.6106 | 22.56732 | 18.62851 | -0.9567241 | 1.258227 | 2.680589
31.3756 | 21.6115 | 22.5706 | 18.6192 | -0.9591028 | 1.262476 | 2.688931
31.3856 | 21.6117 | 22.57396 | 18.60989 | -0.9622596 | 1.266755 | 2.697314
31.3956 | 21.611 | 22.57739 | 18.60059 | -0.9663948 | 1.271064 | 2.705738
31.4056 | 21.6112 | 22.58091 | 18.5913 | -0.969709 | 1.275404 | 2.714205
31.4156 | 21.6137 | 22.5845 | 18.58201 | -0.9708025 | 1.279776 | 2.722714
31.4256 | 21.6254 | 22.58818 | 18.57273 | -0.9627763 | 1.284178 | 2.731266
31.4356 | 21.6118 | 22.59193 | 18.56346 | -0.9801304 | 1.288613 | 2.73986
31.4456 | 21.6116 | 22.59577 | 18.55419 | -0.984165 | 1.293078 | 2.748498
31.4556 | 21.6137 | 22.59968 | 18.54493 | -0.9859816 | 1.297576 | 2.757179
31.4656 | 21.6065 | 22.60368 | 18.53567 | -0.9971799 | 1.302106 | 2.765903
31.4756 | 21.6197 | 22.60776 | 18.52642 | -0.9880612 | 1.306669 | 2.774672
31.4856 | 21.5978 | 22.61192 | 18.51718 | -1.014125 | 1.311264 | 2.783485
31.4956 | 21.6031 | 22.61617 | 18.50794 | -1.013072 | 1.315892 | 2.792343
31.5056 | 21.5962 | 22.6205 | 18.49871 | -1.024304 | 1.320553 | 2.801245
31.5156 | 21.5935 | 22.62492 | 18.48948 | -1.031421 | 1.325247 | 2.810193
31.5256 | 21.5898 | 22.62942 | 18.48026 | -1.039622 | 1.329976 | 2.819187
31.5356 | 21.595 | 22.63401 | 18.47105 | -1.03901 | 1.334738 | 2.828226
31.5456 | 21.5903 | 22.63868 | 18.46184 | -1.048384 | 1.339534 | 2.837312
31.5556 | 21.5926 | 22.64344 | 18.45264 | -1.050845 | 1.344365 | 2.846444
31.5656 | 21.5869 | 22.64829 | 18.44344 | -1.061393 | 1.34923 | 2.855622
31.5756 | 21.5833 | 22.65323 | 18.43425 | -1.069929 | 1.354131 | 2.864848
31.5856 | 21.5858 | 22.65825 | 18.42507 | -1.072455 | 1.359066 | 2.874121
31.5956 | 21.5866 | 22.66337 | 18.41589 | -1.076769 | 1.364037 | 2.883442
31.6056 | 21.5764 | 22.66857 | 18.40672 | -1.092173 | 1.369044 | 2.892811
31.6156 | 21.5827 | 22.67387 | 18.39755 | -1.091169 | 1.374087 | 2.902229
31.6256 | 21.5896 | 22.67925 | 18.38839 | -1.089655 | 1.379167 | 2.911696
31.6356 | 21.5701 | 22.68473 | 18.37924 | -1.114633 | 1.384283 | 2.921211
31.6456 | 21.5862 | 22.6903 | 18.37009 | -1.104103 | 1.389435 | 2.930776
31.6556 | 21.5847 | 22.69597 | 18.36095 | -1.111267 | 1.394626 | 2.940391
31.6656 | 21.5706 | 22.70172 | 18.35181 | -1.131124 | 1.399853 | 2.950056
31.6756 | 21.584 | 22.70758 | 18.34269 | -1.123575 | 1.405119 | 2.959771
31.6856 | 21.5746 | 22.71352 | 18.33356 | -1.138921 | 1.410423 | 2.969537
31.6956 | 21.593 | 22.71956 | 18.32444 | -1.126564 | 1.415765 | 2.979355
31.7056 | 21.5953 | 22.7257 | 18.31533 | -1.130402 | 1.421146 | 2.989223
31.7156 | 21.5755 | 22.73194 | 18.30623 | -1.156438 | 1.426566 | 2.999144
31.7256 | 21.5991 | 22.73827 | 18.29713 | -1.139171 | 1.432026 | 3.009118
31.7356 | 21.6024 | 22.7447 | 18.28803 | -1.142303 | 1.437525 | 3.019143
31.7456 | 21.5835 | 22.75123 | 18.27895 | -1.167734 | 1.443064 | 3.029222
31.7556 | 21.6237 | 22.75786 | 18.26987 | -1.134164 | 1.448644 | 3.039354
31.7656 | 21.5939 | 22.7646 | 18.26079 | -1.170696 | 1.454265 | 3.04954
31.7756 | 21.6252 | 22.77143 | 18.25172 | -1.146228 | 1.459927 | 3.059781
31.7856 | 21.6089 | 22.77836 | 18.24266 | -1.169463 | 1.46563 | 3.070075
31.7956 | 21.6204 | 22.7854 | 18.2336 | -1.165 | 1.471375 | 3.080425
31.8056 | 21.6213 | 22.79254 | 18.22455 | -1.171241 | 1.477162 | 3.09083
31.8156 | 21.6349 | 22.79979 | 18.2155 | -1.164886 | 1.482992 | 3.101291
31.8256 | 21.616 | 22.80714 | 18.20646 | -1.191136 | 1.488865 | 3.111808
31.8356 | 21.639 | 22.81459 | 18.19743 | -1.175592 | 1.494781 | 3.122381
31.8456 | 21.6355 | 22.82215 | 18.1884 | -1.186654 | 1.500741 | 3.133012
31.8556 | 21.641 | 22.82982 | 18.17938 | -1.188824 | 1.506745 | 3.143699
31.8656 | 21.64 | 22.8376 | 18.17036 | -1.197602 | 1.512793 | 3.154444
31.8756 | 21.6439 | 22.84549 | 18.16135 | -1.201589 | 1.518886 | 3.165248
31.8856 | 21.6662 | 22.85349 | 18.15235 | -1.187285 | 1.525025 | 3.17611
31.8956 | 21.6591 | 22.86159 | 18.14335 | -1.202492 | 1.531209 | 3.187031
31.9056 | 21.6552 | 22.86981 | 18.13436 | -1.214611 | 1.537439 | 3.198012
31.9156 | 21.6602 | 22.87814 | 18.12537 | -1.217942 | 1.543715 | 3.209052
31.9255 | 21.6598 | 22.8865 | 18.11648 | -1.226701 | 1.549975 | 3.220042
31.9355 | 21.6791 | 22.89506 | 18.10751 | -1.215958 | 1.556346 | 3.231202
31.9455 | 21.6793 | 22.90373 | 18.09854 | -1.22443 | 1.562764 | 3.242425
31.9555 | 21.6914 | 22.91252 | 18.08958 | -1.221118 | 1.56923 | 3.253708
31.9655 | 21.68 | 22.92142 | 18.08062 | -1.241421 | 1.575744 | 3.265053
31.9755 | 21.6915 | 22.93044 | 18.07167 | -1.238943 | 1.582308 | 3.276462
31.9855 | 21.6915 | 22.93958 | 18.06273 | -1.248083 | 1.588921 | 3.287933
31.9955 | 21.7084 | 22.94884 | 18.05379 | -1.240443 | 1.595585 | 3.299468
32.0055 | 21.6955 | 22.95822 | 18.04486 | -1.262722 | 1.602298 | 3.311067
32.0155 | 21.7101 | 22.96772 | 18.03593 | -1.257623 | 1.609063 | 3.32273
32.0255 | 21.7026 | 22.97734 | 18.02701 | -1.274745 | 1.615878 | 3.334457
32.0355 | 21.7254 | 22.98709 | 18.01809 | -1.261692 | 1.622746 | 3.346252
32.0455 | 21.7105 | 22.99696 | 18.00919 | -1.286461 | 1.629666 | 3.35811
32.0555 | 21.7123 | 23.00696 | 18.00028 | -1.294657 | 1.636638 | 3.370037
32.0655 | 21.7389 | 23.01708 | 17.99138 | -1.278177 | 1.643664 | 3.382028
32.0755 | 21.7276 | 23.02733 | 17.98249 | -1.299725 | 1.650744 | 3.394089
32.0855 | 21.7526 | 23.0377 | 17.97361 | -1.285102 | 1.657878 | 3.406216
32.0955 | 21.7404 | 23.04821 | 17.96473 | -1.307806 | 1.665066 | 3.418412
32.1055 | 21.75 | 23.05884 | 17.95585 | -1.308841 | 1.67231 | 3.430677
32.1155 | 21.7577 | 23.06961 | 17.94699 | -1.311907 | 1.67961 | 3.443011
32.1255 | 21.7689 | 23.08051 | 17.93812 | -1.311605 | 1.686966 | 3.455415
32.1355 | 21.7726 | 23.09154 | 17.92927 | -1.318936 | 1.694379 | 3.467889
32.1455 | 21.7716 | 23.1027 | 17.92042 | -1.331102 | 1.701849 | 3.480434
32.1555 | 21.786 | 23.114 | 17.91157 | -1.328002 | 1.709377 | 3.493051
32.1655 | 21.8032 | 23.12544 | 17.90274 | -1.32224 | 1.716964 | 3.50574
32.1755 | 21.8025 | 23.13701 | 17.8939 | -1.334514 | 1.724609 | 3.518501
32.1855 | 21.8193 | 23.14873 | 17.88508 | -1.329427 | 1.732315 | 3.531336
32.1955 | 21.806 | 23.16058 | 17.87626 | -1.35458 | 1.74008 | 3.544244
32.2055 | 21.8272 | 23.17257 | 17.86744 | -1.345374 | 1.747907 | 3.557226
32.2155 | 21.8165 | 23.18471 | 17.85863 | -1.368208 | 1.755794 | 3.570282
32.2255 | 21.869 | 23.19699 | 17.84983 | -1.327989 | 1.763744 | 3.583416
32.2355 | 21.8558 | 23.20941 | 17.84103 | -1.35361 | 1.771756 | 3.596623
32.2455 | 21.8657 | 23.22198 | 17.83224 | -1.35628 | 1.779831 | 3.609909
32.2555 | 21.8797 | 23.23469 | 17.82345 | -1.354995 | 1.78797 | 3.623271
32.2655 | 21.8839 | 23.24756 | 17.81467 | -1.363659 | 1.796174 | 3.636712
32.2755 | 21.9046 | 23.26057 | 17.8059 | -1.35597 | 1.804442 | 3.650229
32.2855 | 21.9016 | 23.27373 | 17.79713 | -1.372134 | 1.812776 | 3.663827
32.2955 | 21.9242 | 23.28705 | 17.78837 | -1.362847 | 1.821176 | 3.677502
32.3055 | 21.9182 | 23.30052 | 17.77961 | -1.382316 | 1.829643 | 3.69126
32.3155 | 21.9245 | 23.31414 | 17.77086 | -1.389636 | 1.838177 | 3.705096
32.3255 | 21.9482 | 23.32791 | 17.76212 | -1.379714 | 1.84678 | 3.719017
32.3355 | 21.9354 | 23.34185 | 17.75338 | -1.406447 | 1.855451 | 3.733018
32.3455 | 21.9567 | 23.35594 | 17.74464 | -1.399239 | 1.864192 | 3.747101
32.3555 | 21.9629 | 23.37019 | 17.73592 | -1.407289 | 1.873004 | 3.761268
32.3655 | 21.9971 | 23.3846 | 17.7272 | -1.387501 | 1.881885 | 3.77552
32.3755 | 21.979 | 23.39917 | 17.71848 | -1.420174 | 1.890839 | 3.789855
32.3855 | 22.0008 | 23.41391 | 17.70977 | -1.413111 | 1.899865 | 3.804275
32.3955 | 22.0124 | 23.42881 | 17.70107 | -1.416413 | 1.908964 | 3.818783
32.4055 | 22.0294 | 23.44388 | 17.69237 | -1.41448 | 1.918136 | 3.833376
32.4155 | 22.0297 | 23.45912 | 17.68368 | -1.429415 | 1.927383 | 3.848057
32.4255 | 22.0427 | 23.47452 | 17.67499 | -1.431819 | 1.936705 | 3.862826
32.4355 | 22.0536 | 23.49009 | 17.66631 | -1.436494 | 1.946103 | 3.877683
32.4455 | 22.0708 | 23.50584 | 17.65763 | -1.43504 | 1.955578 | 3.89263
32.4555 | 22.056 | 23.52176 | 17.64896 | -1.46576 | 1.965129 | 3.907668
32.4655 | 22.0917 | 23.53785 | 17.6403 | -1.446153 | 1.974759 | 3.922794
32.4755 | 22.092 | 23.55412 | 17.63164 | -1.462125 | 1.984468 | 3.938015
32.4855 | 22.1155 | 23.57057 | 17.62299 | -1.455072 | 1.994256 | 3.953326
32.4955 | 22.0993 | 23.5872 | 17.61434 | -1.4879 | 2.004125 | 3.968732
32.5055 | 22.1093 | 23.60401 | 17.6057 | -1.494707 | 2.014075 | 3.984229
32.5154 | 22.1447 | 23.62083 | 17.59715 | -1.476128 | 2.024006 | 3.999667
32.5254 | 22.1455 | 23.638 | 17.58853 | -1.492501 | 2.03412 | 4.015355
32.5354 | 22.1599 | 23.65536 | 17.5799 | -1.495458 | 2.044317 | 4.031139
32.5454 | 22.167 | 23.6729 | 17.57128 | -1.505904 | 2.054599 | 4.047019
32.5554 | 22.1677 | 23.69064 | 17.56267 | -1.522937 | 2.064966 | 4.062997
32.5654 | 22.1908 | 23.70856 | 17.55407 | -1.517761 | 2.075419 | 4.079074
32.5754 | 22.1968 | 23.72668 | 17.54547 | -1.529876 | 2.085959 | 4.09525
32.5854 | 22.2058 | 23.74499 | 17.53687 | -1.539185 | 2.096587 | 4.111526
32.5954 | 22.232 | 23.76349 | 17.52828 | -1.531489 | 2.107303 | 4.127903
32.6054 | 22.2444 | 23.78219 | 17.5197 | -1.53779 | 2.118109 | 4.144381
32.6154 | 22.2447 | 23.80109 | 17.51112 | -1.55639 | 2.129005 | 4.160962
32.6254 | 22.2811 | 23.82019 | 17.50255 | -1.53909 | 2.139992 | 4.177646
32.6354 | 22.2941 | 23.83949 | 17.49399 | -1.545392 | 2.151071 | 4.194434
32.6454 | 22.2868 | 23.859 | 17.48543 | -1.572197 | 2.162243 | 4.211328
32.6554 | 22.3149 | 23.87871 | 17.47687 | -1.563808 | 2.173508 | 4.228327
32.6654 | 22.3087 | 23.89863 | 17.46832 | -1.589926 | 2.184869 | 4.245434
32.6754 | 22.3365 | 23.91875 | 17.45978 | -1.582253 | 2.196325 | 4.262648
32.6854 | 22.3631 | 23.93909 | 17.45124 | -1.575991 | 2.207877 | 4.27997
32.6954 | 22.3643 | 23.95964 | 17.44271 | -1.595341 | 2.219527 | 4.297402
32.7054 | 22.3814 | 23.98041 | 17.43419 | -1.599006 | 2.231275 | 4.314944
32.7154 | 22.4002 | 24.00139 | 17.42567 | -1.601187 | 2.243122 | 4.332598
32.7254 | 22.4006 | 24.02259 | 17.41715 | -1.621985 | 2.255069 | 4.350363
32.7354 | 22.4134 | 24.044 | 17.40864 | -1.630604 | 2.267117 | 4.368242
32.7454 | 22.4298 | 24.06564 | 17.40014 | -1.635845 | 2.279268 | 4.386235
32.7554 | 22.4403 | 24.08751 | 17.39164 | -1.647209 | 2.291521 | 4.404343
32.7654 | 22.4647 | 24.1096 | 17.38315 | -1.6449 | 2.303879 | 4.422567
32.7754 | 22.4628 | 24.13192 | 17.37467 | -1.669118 | 2.316342 | 4.440908
32.7854 | 22.4792 | 24.15446 | 17.36619 | -1.675265 | 2.32891 | 4.459367
32.7954 | 22.4829 | 24.17724 | 17.35771 | -1.694344 | 2.341585 | 4.477945
32.8054 | 22.5057 | 24.20026 | 17.34925 | -1.694557 | 2.354369 | 4.496643
32.8154 | 22.5251 | 24.22351 | 17.34078 | -1.698405 | 2.36726 | 4.515462
32.8254 | 22.5232 | 24.24699 | 17.33233 | -1.72379 | 2.380262 | 4.534403
32.8354 | 22.5566 | 24.27072 | 17.32387 | -1.714116 | 2.393374 | 4.553468
32.8454 | 22.5662 | 24.29468 | 17.31543 | -1.728481 | 2.406597 | 4.572656
32.8554 | 22.5728 | 24.31889 | 17.30699 | -1.746091 | 2.419934 | 4.591969
32.8654 | 22.6163 | 24.34335 | 17.29855 | -1.727046 | 2.433384 | 4.611408
32.8754 | 22.5998 | 24.36805 | 17.29012 | -1.768249 | 2.446949 | 4.630975
32.8854 | 22.6314 | 24.393 | 17.2817 | -1.761602 | 2.46063 | 4.650671
32.8954 | 22.6606 | 24.41821 | 17.27328 | -1.757608 | 2.474428 | 4.670496
32.9054 | 22.6749 | 24.44367 | 17.26487 | -1.768766 | 2.488343 | 4.690451
32.9154 | 22.7111 | 24.46938 | 17.25647 | -1.758281 | 2.502377 | 4.710538
32.9254 | 22.7006 | 24.49535 | 17.24807 | -1.794755 | 2.516531 | 4.730758
32.9354 | 22.7351 | 24.52159 | 17.23967 | -1.786488 | 2.530805 | 4.751112
32.9454 | 22.7565 | 24.54808 | 17.23128 | -1.791584 | 2.545201 | 4.771601
32.9554 | 22.7771 | 24.57485 | 17.2229 | -1.797745 | 2.55972 | 4.792227
32.9654 | 22.8097 | 24.60187 | 17.21452 | -1.792173 | 2.574362 | 4.81299
32.9754 | 22.807 | 24.62917 | 17.20615 | -1.822169 | 2.589128 | 4.833893
32.9854 | 22.8333 | 24.65674 | 17.19778 | -1.823436 | 2.60402 | 4.854934
32.9954 | 22.8612 | 24.68458 | 17.18942 | -1.823378 | 2.61904 | 4.876117
33.0054 | 22.8537 | 24.7127 | 17.18107 | -1.858995 | 2.634187 | 4.897443
33.0154 | 22.9075 | 24.74109 | 17.17272 | -1.83359 | 2.649462 | 4.918912
33.0254 | 22.9138 | 24.76977 | 17.16437 | -1.855965 | 2.664868 | 4.940526
33.0354 | 22.9544 | 24.79872 | 17.15603 | -1.844323 | 2.680403 | 4.962286
33.0454 | 22.9689 | 24.82797 | 17.1477 | -1.859065 | 2.69607 | 4.984194
33.0554 | 22.9707 | 24.8575 | 17.13937 | -1.886796 | 2.711871 | 5.006251
33.0654 | 23.0069 | 24.88731 | 17.13105 | -1.880414 | 2.727804 | 5.028457
33.0754 | 23.0368 | 24.91742 | 17.12274 | -1.880624 | 2.743872 | 5.050815
33.0854 | 23.0501 | 24.94783 | 17.11443 | -1.897727 | 2.760075 | 5.073326
33.0953 | 23.1071 | 24.97822 | 17.1062 | -1.871116 | 2.776249 | 5.095763
33.1053 | 23.112 | 25.00921 | 17.09791 | -1.897211 | 2.792724 | 5.118582
33.1153 | 23.1442 | 25.04051 | 17.08961 | -1.896307 | 2.809336 | 5.141558
33.1253 | 23.1659 | 25.0721 | 17.08132 | -1.906204 | 2.826088 | 5.164692
33.1353 | 23.1703 | 25.10401 | 17.07304 | -1.933707 | 2.84298 | 5.187985
33.1453 | 23.2221 | 25.13622 | 17.06477 | -1.914117 | 2.860012 | 5.21144
33.1553 | 23.2435 | 25.16874 | 17.05649 | -1.925238 | 2.877186 | 5.235057
33.1653 | 23.2716 | 25.20157 | 17.04823 | -1.929969 | 2.894501 | 5.258839
33.1753 | 23.3064 | 25.23472 | 17.03997 | -1.928315 | 2.91196 | 5.282786
33.1853 | 23.3211 | 25.26818 | 17.03172 | -1.947077 | 2.929563 | 5.306899
33.1953 | 23.3512 | 25.30196 | 17.02347 | -1.950759 | 2.947311 | 5.331182
33.2053 | 23.4059 | 25.33606 | 17.01522 | -1.930161 | 2.965204 | 5.355634
33.2153 | 23.3959 | 25.37049 | 17.00699 | -1.974586 | 2.983243 | 5.380258
33.2253 | 23.4526 | 25.40524 | 16.99875 | -1.952636 | 3.001428 | 5.405054
33.2353 | 23.4818 | 25.44031 | 16.99053 | -1.958515 | 3.019762 | 5.430026
33.2453 | 23.5144 | 25.47572 | 16.98231 | -1.961324 | 3.038243 | 5.455174
33.2553 | 23.5209 | 25.51146 | 16.97409 | -1.990564 | 3.056873 | 5.4805
33.2653 | 23.5624 | 25.54754 | 16.96588 | -1.985139 | 3.075652 | 5.506005
33.2753 | 23.6056 | 25.58395 | 16.95768 | -1.97835 | 3.094581 | 5.531691
33.2853 | 23.6213 | 25.6207 | 16.94948 | -1.999401 | 3.11366 | 5.557561
33.2953 | 23.6444 | 25.65779 | 16.94129 | -2.013392 | 3.132891 | 5.583615
33.3053 | 23.6924 | 25.69523 | 16.9331 | -2.002826 | 3.152272 | 5.609855
33.3153 | 23.7278 | 25.733 | 16.92492 | -2.005205 | 3.171805 | 5.636282
33.3253 | 23.752 | 25.77113 | 16.91674 | -2.019131 | 3.191491 | 5.6629
33.3353 | 23.787 | 25.80961 | 16.90857 | -2.022607 | 3.211328 | 5.689709
33.3453 | 23.8117 | 25.84843 | 16.90041 | -2.036734 | 3.231318 | 5.716711
33.3553 | 23.8576 | 25.88761 | 16.89225 | -2.030014 | 3.251461 | 5.743908
33.3653 | 23.8508 | 25.92715 | 16.88409 | -2.07635 | 3.271757 | 5.771301
33.3753 | 23.9194 | 25.96704 | 16.87594 | -2.047643 | 3.292206 | 5.798894
33.3853 | 23.9372 | 26.00729 | 16.8678 | -2.070095 | 3.312809 | 5.826686
33.3953 | 23.9717 | 26.04791 | 16.85966 | -2.076208 | 3.333565 | 5.854681
33.4053 | 24.0161 | 26.08888 | 16.85153 | -2.072785 | 3.354474 | 5.88288
33.4153 | 24.0409 | 26.13023 | 16.8434 | -2.089326 | 3.375536 | 5.911286
33.4253 | 24.0803 | 26.17193 | 16.83528 | -2.091633 | 3.396751 | 5.939899
33.4353 | 24.0954 | 26.21401 | 16.82717 | -2.118609 | 3.418119 | 5.968722
33.4453 | 24.1484 | 26.25646 | 16.81906 | -2.108055 | 3.43964 | 5.997757
33.4553 | 24.1974 | 26.29927 | 16.81095 | -2.101873 | 3.461313 | 6.027006
33.4653 | 24.2153 | 26.34246 | 16.80285 | -2.127163 | 3.483137 | 6.056471
33.4753 | 24.2417 | 26.38603 | 16.79476 | -2.144329 | 3.505113 | 6.086155
33.4853 | 24.2902 | 26.42997 | 16.78667 | -2.139771 | 3.527239 | 6.116058
33.4953 | 24.3253 | 26.47429 | 16.77859 | -2.148991 | 3.549516 | 6.146183
33.5053 | 24.3685 | 26.51899 | 16.77051 | -2.15049 | 3.571942 | 6.176532
33.5153 | 24.3853 | 26.56407 | 16.76244 | -2.178769 | 3.594517 | 6.207108
33.5253 | 24.4504 | 26.60953 | 16.75438 | -2.15913 | 3.61724 | 6.237913
33.5353 | 24.5022 | 26.65538 | 16.74632 | -2.153176 | 3.64011 | 6.268948
33.5453 | 24.5238 | 26.7016 | 16.73826 | -2.177805 | 3.663125 | 6.300216
33.5553 | 24.5732 | 26.74822 | 16.73021 | -2.175016 | 3.686283 | 6.331719
33.5653 | 24.6094 | 26.79522 | 16.72217 | -2.185816 | 3.709587 | 6.36346
33.5753 | 24.6458 | 26.8426 | 16.71413 | -2.196803 | 3.733031 | 6.39544
33.5853 | 24.7164 | 26.89038 | 16.7061 | -2.173978 | 3.756617 | 6.427662
33.5953 | 24.7178 | 26.93854 | 16.69807 | -2.220741 | 3.780341 | 6.460128
33.6053 | 24.8004 | 26.98709 | 16.69005 | -2.186695 | 3.804203 | 6.492842
33.6153 | 24.8375 | 27.03604 | 16.68203 | -2.198538 | 3.828201 | 6.525803
33.6253 | 24.8887 | 27.08537 | 16.67402 | -2.196671 | 3.852332 | 6.559017
33.6353 | 24.9122 | 27.1351 | 16.66602 | -2.222896 | 3.876595 | 6.592484
33.6453 | 24.9641 | 27.18521 | 16.65802 | -2.221113 | 3.900988 | 6.626208
33.6553 | 25.029 | 27.23572 | 16.65002 | -2.206723 | 3.92551 | 6.66019
33.6653 | 25.0909 | 27.28662 | 16.64203 | -2.195723 | 3.950156 | 6.694433
33.6753 | 25.1095 | 27.33792 | 16.63405 | -2.228415 | 3.974924 | 6.728941
33.6852 | 25.1805 | 27.38908 | 16.62615 | -2.20858 | 3.999563 | 6.763365
33.6952 | 25.2098 | 27.44115 | 16.61818 | -2.231353 | 4.024568 | 6.798406
33.7052 | 25.2973 | 27.49362 | 16.61021 | -2.196316 | 4.049687 | 6.833717
33.7152 | 25.3515 | 27.54647 | 16.60225 | -2.194971 | 4.074918 | 6.869303
33.7252 | 25.3973 | 27.59972 | 16.59429 | -2.202417 | 4.100257 | 6.905165
33.7352 | 25.4549 | 27.65335 | 16.58634 | -2.198454 | 4.125703 | 6.941308
33.7452 | 25.4947 | 27.70738 | 16.5784 | -2.21268 | 4.15125 | 6.977732
33.7552 | 25.5746 | 27.7618 | 16.57046 | -2.187196 | 4.176896 | 7.014442
33.7652 | 25.6273 | 27.8166 | 16.56252 | -2.189299 | 4.202636 | 7.05144
33.7752 | 25.6765 | 27.87179 | 16.55459 | -2.19529 | 4.228468 | 7.088728
33.7852 | 25.7439 | 27.92737 | 16.54667 | -2.183468 | 4.254387 | 7.12631
33.7952 | 25.8025 | 27.98333 | 16.53875 | -2.18083 | 4.280389 | 7.164189
33.8052 | 25.8848 | 28.03968 | 16.53084 | -2.154876 | 4.30647 | 7.202366
33.8152 | 25.9236 | 28.0964 | 16.52293 | -2.172804 | 4.332626 | 7.240847
33.8252 | 25.9758 | 28.15351 | 16.51503 | -2.177714 | 4.358851 | 7.279632
33.8352 | 26.0799 | 28.211 | 16.50713 | -2.131102 | 4.385142 | 7.318726
33.8452 | 26.1374 | 28.26887 | 16.49924 | -2.131469 | 4.411494 | 7.358132
33.8552 | 26.2145 | 28.32711 | 16.49136 | -2.11261 | 4.4379 | 7.397852
33.8652 | 26.294 | 28.38573 | 16.48348 | -2.091725 | 4.464358 | 7.43789
33.8752 | 26.3288 | 28.44471 | 16.4756 | -2.115911 | 4.490861 | 7.478248
33.8852 | 26.4285 | 28.50407 | 16.46773 | -2.075568 | 4.517404 | 7.518931
33.8952 | 26.5032 | 28.56379 | 16.45987 | -2.060591 | 4.543981 | 7.559942
33.9052 | 26.607 | 28.62388 | 16.45201 | -2.016878 | 4.570587 | 7.601282
33.9152 | 26.6963 | 28.68433 | 16.44416 | -1.988028 | 4.597215 | 7.642956
33.9252 | 26.7365 | 28.74514 | 16.43631 | -2.008637 | 4.623861 | 7.684967
33.9352 | 26.8385 | 28.8063 | 16.42847 | -1.967802 | 4.650517 | 7.727319
33.9452 | 26.9182 | 28.86782 | 16.42063 | -1.949622 | 4.677178 | 7.770015
33.9552 | 27.0317 | 28.92969 | 16.4128 | -1.897993 | 4.703836 | 7.813059
33.9652 | 27.1042 | 28.99191 | 16.40497 | -1.88771 | 4.730486 | 7.856453
33.9752 | 27.1649 | 29.05447 | 16.39715 | -1.889572 | 4.75712 | 7.900201
33.9852 | 27.2854 | 29.11738 | 16.38934 | -1.831977 | 4.783734 | 7.944308
33.9952 | 27.3886 | 29.18062 | 16.38153 | -1.792019 | 4.810317 | 7.988776
34.0052 | 27.4792 | 29.2442 | 16.37372 | -1.764995 | 4.836865 | 8.03361
34.0152 | 27.5949 | 29.3081 | 16.36592 | -1.713204 | 4.863371 | 8.078812
34.0252 | 27.6925 | 29.37234 | 16.35813 | -1.679838 | 4.889824 | 8.124386
34.0352 | 27.8252 | 29.4369 | 16.35034 | -1.611698 | 4.916221 | 8.170339
34.0452 | 27.9073 | 29.50178 | 16.34256 | -1.594477 | 4.942552 | 8.216669
34.0552 | 28.0257 | 29.56697 | 16.33478 | -1.541273 | 4.96881 | 8.263385
34.0652 | 28.1664 | 29.63248 | 16.327 | -1.466081 | 4.994988 | 8.310488
34.0752 | 28.2619 | 29.6983 | 16.31924 | -1.436399 | 5.021077 | 8.357983
34.0852 | 28.4095 | 29.76442 | 16.31148 | -1.354921 | 5.04707 | 8.405875
34.0952 | 28.5289 | 29.83084 | 16.30372 | -1.301945 | 5.072959 | 8.454166
34.1052 | 28.6313 | 29.89756 | 16.29597 | -1.266264 | 5.098735 | 8.50286
34.1152 | 28.7761 | 29.96458 | 16.28822 | -1.188479 | 5.124392 | 8.551964
34.1252 | 28.9155 | 30.03188 | 16.28048 | -1.11638 | 5.149919 | 8.601478
34.1352 | 29.0468 | 30.09947 | 16.27275 | -1.052668 | 5.175311 | 8.651409
34.1452 | 29.1731 | 30.16734 | 16.26502 | -0.9942357 | 5.200557 | 8.701761
34.1552 | 29.2791 | 30.23548 | 16.25729 | -0.9563808 | 5.22565 | 8.752537
34.1652 | 29.4491 | 30.3039 | 16.24957 | -0.8547995 | 5.250582 | 8.803743
34.1752 | 29.5775 | 30.37259 | 16.24186 | -0.7950875 | 5.275344 | 8.855382
34.1852 | 29.7076 | 30.44154 | 16.23415 | -0.7339401 | 5.299928 | 8.907459
34.1952 | 29.8597 | 30.51076 | 16.22645 | -0.6510551 | 5.324326 | 8.959979
34.2052 | 29.9794 | 30.58023 | 16.21875 | -0.6008262 | 5.348529 | 9.012944
34.2152 | 30.1434 | 30.64995 | 16.21106 | -0.5065537 | 5.37253 | 9.066364
34.2252 | 30.2904 | 30.71993 | 16.20337 | -0.4295292 | 5.39632 | 9.120236
34.2352 | 30.4193 | 30.79015 | 16.19569 | -0.3708527 | 5.41989 | 9.174571
34.2452 | 30.5596 | 30.86062 | 16.18802 | -0.3010194 | 5.443233 | 9.229371
34.2552 | 30.6764 | 30.93133 | 16.18034 | -0.2549258 | 5.46634 | 9.284642
34.2651 | 30.8423 | 31.00156 | 16.17276 | -0.1592585 | 5.488977 | 9.339826
34.2751 | 30.9857 | 31.07273 | 16.16509 | -0.08703341 | 5.511592 | 9.396047
34.2851 | 31.1058 | 31.14414 | 16.15744 | -0.03833852 | 5.533948 | 9.452751
34.2951 | 31.2706 | 31.21577 | 16.14979 | 0.05482763 | 5.556036 | 9.509947
34.3051 | 31.3714 | 31.28763 | 16.14215 | 0.08376868 | 5.577851 | 9.567635
34.3151 | 31.518 | 31.35971 | 16.13451 | 0.1582877 | 5.599384 | 9.625822
34.3251 | 31.6496 | 31.43201 | 16.12687 | 0.2175855 | 5.620626 | 9.684516
34.3351 | 31.7999 | 31.50454 | 16.11924 | 0.2953643 | 5.641573 | 9.743719
34.3451 | 31.9064 | 31.57727 | 16.11162 | 0.3291258 | 5.662215 | 9.803438
34.3551 | 32.0316 | 31.65023 | 16.104 | 0.3813747 | 5.682546 | 9.863676
34.3651 | 32.1473 | 31.72339 | 16.09639 | 0.4239075 | 5.702562 | 9.924441
34.3751 | 32.259 | 31.79677 | 16.08878 | 0.4622289 | 5.722252 | 9.985736
34.3851 | 32.3765 | 31.87036 | 16.08118 | 0.506139 | 5.741613 | 10.04757
34.3951 | 32.5078 | 31.94416 | 16.07358 | 0.5636375 | 5.760637 | 10.10994
34.4051 | 32.5849 | 32.01817 | 16.06599 | 0.566727 | 5.779319 | 10.17286
34.4151 | 32.6931 | 32.0924 | 16.05841 | 0.6007046 | 5.797653 | 10.23634
34.4251 | 32.8056 | 32.16683 | 16.05082 | 0.6387737 | 5.815633 | 10.30037
34.4351 | 32.8919 | 32.24147 | 16.04325 | 0.6504315 | 5.833254 | 10.36497
34.4451 | 32.9864 | 32.31632 | 16.03568 | 0.6700768 | 5.850512 | 10.43013
34.4551 | 33.0951 | 32.39139 | 16.02811 | 0.7037104 | 5.867401 | 10.49588
34.4651 | 33.1722 | 32.46667 | 16.02055 | 0.7055304 | 5.883917 | 10.5622
34.4751 | 33.24 | 32.54217 | 16.013 | 0.6978333 | 5.900057 | 10.62911
34.4851 | 33.3336 | 32.61788 | 16.00545 | 0.7157197 | 5.915815 | 10.69662
34.4951 | 33.4145 | 32.69381 | 15.99791 | 0.7206863 | 5.931188 | 10.76472
34.5051 | 33.4685 | 32.76997 | 15.99037 | 0.6985302 | 5.946173 | 10.83343
34.5151 | 33.5537 | 32.84635 | 15.98283 | 0.7073473 | 5.960767 | 10.90275
34.5251 | 33.617 | 32.92296 | 15.9753 | 0.6940361 | 5.974968 | 10.97269
34.5351 | 33.6877 | 32.99981 | 15.96778 | 0.6878904 | 5.988772 | 11.04326
34.5451 | 33.7583 | 33.07689 | 15.96026 | 0.6814088 | 6.002178 | 11.11445
34.5551 | 33.7928 | 33.15422 | 15.95275 | 0.6385849 | 6.015184 | 11.18628
34.5651 | 33.8533 | 33.23178 | 15.94524 | 0.6215153 | 6.027788 | 11.25875
34.5751 | 33.9168 | 33.30961 | 15.93774 | 0.6071922 | 6.03999 | 11.33188
34.5851 | 33.954 | 33.38769 | 15.93025 | 0.5663122 | 6.051789 | 11.40565
34.5951 | 34.0193 | 33.46603 | 15.92275 | 0.5532686 | 6.063184 | 11.48009
34.6051 | 34.0636 | 33.54465 | 15.91527 | 0.5189536 | 6.074174 | 11.55521
34.6151 | 34.1153 | 33.62354 | 15.90779 | 0.4917622 | 6.084761 | 11.63099
34.6251 | 34.1548 | 33.70271 | 15.90031 | 0.4520868 | 6.094945 | 11.70746
34.6351 | 34.177 | 33.78218 | 15.89284 | 0.3948192 | 6.104726 | 11.78462
34.6451 | 34.233 | 33.86195 | 15.88537 | 0.3710501 | 6.114106 | 11.86247
34.6551 | 34.2849 | 33.94203 | 15.87791 | 0.3428743 | 6.123087 | 11.94102
34.6651 | 34.3225 | 34.02242 | 15.87046 | 0.3000804 | 6.131671 | 12.02029
34.6751 | 34.3433 | 34.10314 | 15.86301 | 0.2401604 | 6.139858 | 12.10027
34.6851 | 34.406 | 34.1842 | 15.85556 | 0.2218032 | 6.147654 | 12.18098
34.6951 | 34.4422 | 34.2656 | 15.84813 | 0.1766009 | 6.155059 | 12.26241
34.7051 | 34.4785 | 34.34736 | 15.84069 | 0.1311407 | 6.162078 | 12.34459
34.7151 | 34.5299 | 34.42949 | 15.83326 | 0.1004147 | 6.168714 | 12.42751
34.7251 | 34.5553 | 34.51199 | 15.82584 | 0.04330946 | 6.174971 | 12.51118
34.7351 | 34.6175 | 34.59488 | 15.81842 | 0.02261533 | 6.180853 | 12.59561
34.7451 | 34.6548 | 34.67818 | 15.81101 | -0.02338141 | 6.186364 | 12.68081
34.7551 | 34.7057 | 34.76189 | 15.8036 | -0.0561891 | 6.19151 | 12.76678
34.7651 | 34.7374 | 34.84603 | 15.7962 | -0.1086256 | 6.196295 | 12.85353
34.7751 | 34.77 | 34.9306 | 15.7888 | -0.1605998 | 6.200726 | 12.94108
34.7851 | 34.8591 | 35.01563 | 15.78141 | -0.1565274 | 6.204807 | 13.02942
34.7951 | 34.9147 | 35.10112 | 15.77402 | -0.1864185 | 6.208544 | 13.11856
34.8051 | 34.94 | 35.18709 | 15.76664 | -0.2470919 | 6.211945 | 13.20851
34.8151 | 35.0039 | 35.27356 | 15.75926 | -0.2696551 | 6.215013 | 13.29928
34.8251 | 35.1016 | 35.36053 | 15.75189 | -0.2589278 | 6.217759 | 13.39088
34.8351 | 35.1425 | 35.44802 | 15.74452 | -0.3055218 | 6.220188 | 13.48331
34.8451 | 35.1905 | 35.53606 | 15.73716 | -0.3455556 | 6.222307 | 13.57659
34.855 | 35.2747 | 35.62375 | 15.72988 | -0.349052 | 6.224107 | 13.66977
34.865 | 35.344 | 35.7129 | 15.72253 | -0.3688977 | 6.225632 | 13.76474
34.875 | 35.4307 | 35.80263 | 15.71518 | -0.3719294 | 6.226871 | 13.86058
34.885 | 35.4983 | 35.89296 | 15.70784 | -0.3946589 | 6.227831 | 13.95729
34.895 | 35.5839 | 35.9839 | 15.7005 | -0.4000039 | 6.22852 | 14.05488
34.905 | 35.6398 | 36.07548 | 15.69317 | -0.4356815 | 6.228948 | 14.15336
34.915 | 35.7559 | 36.16771 | 15.68585 | -0.4118079 | 6.229122 | 14.25274
34.925 | 35.7986 | 36.2606 | 15.67853 | -0.4619968 | 6.229052 | 14.35302
34.935 | 35.908 | 36.35417 | 15.67121 | -0.4461679 | 6.228746 | 14.45421
34.945 | 36.0155 | 36.44844 | 15.6639 | -0.4329376 | 6.228213 | 14.55632
34.955 | 36.077 | 36.54342 | 15.6566 | -0.4664231 | 6.227463 | 14.65936
34.965 | 36.1886 | 36.63914 | 15.6493 | -0.4505403 | 6.226505 | 14.76334
34.975 | 36.2839 | 36.73561 | 15.642 | -0.45171 | 6.225348 | 14.86826
34.985 | 36.3671 | 36.83284 | 15.63471 | -0.4657448 | 6.224002 | 14.97413
34.995 | 36.4941 | 36.93086 | 15.62743 | -0.436764 | 6.222476 | 15.08096
35.005 | 36.5629 | 37.02969 | 15.62015 | -0.4667875 | 6.22078 | 15.18876
35.015 | 36.6808 | 37.12933 | 15.61288 | -0.4485296 | 6.218923 | 15.29753
35.025 | 36.7819 | 37.22981 | 15.60561 | -0.4479079 | 6.216916 | 15.40728
35.035 | 36.8992 | 37.33114 | 15.59835 | -0.4319415 | 6.214768 | 15.51803
35.045 | 37.004 | 37.43335 | 15.59109 | -0.4293492 | 6.212488 | 15.62977
35.055 | 37.1291 | 37.53645 | 15.58383 | -0.4073462 | 6.210088 | 15.74252
35.065 | 37.2602 | 37.64045 | 15.57659 | -0.3802514 | 6.207576 | 15.85629
35.075 | 37.3718 | 37.74538 | 15.56934 | -0.3735798 | 6.204962 | 15.97107
35.085 | 37.4296 | 37.85125 | 15.56211 | -0.4216539 | 6.202256 | 16.08689
35.095 | 37.5666 | 37.95809 | 15.55487 | -0.3914877 | 6.199469 | 16.20375
35.105 | 37.7137 | 38.0659 | 15.54765 | -0.3521969 | 6.196608 | 16.32164
35.115 | 37.8186 | 38.1747 | 15.54042 | -0.3561005 | 6.193686 | 16.44059
35.125 | 37.9585 | 38.28452 | 15.53321 | -0.326018 | 6.19071 | 16.5606
35.135 | 38.0759 | 38.39537 | 15.52599 | -0.3194654 | 6.187692 | 16.68168
35.145 | 38.1953 | 38.50726 | 15.51879 | -0.311956 | 6.18464 | 16.80383
35.155 | 38.3321 | 38.62021 | 15.51158 | -0.2881092 | 6.181564 | 16.92706
35.165 | 38.4378 | 38.73424 | 15.50439 | -0.2964418 | 6.178473 | 17.05138
35.175 | 38.6189 | 38.84937 | 15.4972 | -0.2304693 | 6.175377 | 17.1768
35.185 | 38.7363 | 38.96561 | 15.49001 | -0.229309 | 6.172285 | 17.30331
35.195 | 38.8767 | 39.08297 | 15.48283 | -0.2062746 | 6.169206 | 17.43094
35.205 | 39.0192 | 39.20149 | 15.47565 | -0.1822851 | 6.166149 | 17.55968
35.215 | 39.1238 | 39.32116 | 15.46848 | -0.1973557 | 6.163124 | 17.68955
35.225 | 39.3328 | 39.442 | 15.46131 | -0.1091951 | 6.160139 | 17.82054
35.235 | 39.4287 | 39.56403 | 15.45415 | -0.1353259 | 6.157203 | 17.95267
35.245 | 39.5638 | 39.68726 | 15.447 | -0.1234604 | 6.154323 | 18.08594
35.255 | 39.7246 | 39.81171 | 15.43985 | -0.0871146 | 6.15151 | 18.22036
35.265 | 39.8846 | 39.9374 | 15.4327 | -0.05279933 | 6.148772 | 18.35593
35.275 | 40.0069 | 40.06433 | 15.42556 | -0.05742779 | 6.146115 | 18.49265
35.285 | 40.1818 | 40.19252 | 15.41842 | -0.01071916 | 6.14355 | 18.63055
35.295 | 40.3115 | 40.32198 | 15.41129 | -0.01048156 | 6.141083 | 18.76961
35.305 | 40.4585 | 40.45273 | 15.40417 | 0.005771714 | 6.138723 | 18.90984
35.315 | 40.6432 | 40.58477 | 15.39705 | 0.05842693 | 6.136478 | 19.05125
35.325 | 40.7721 | 40.71813 | 15.38993 | 0.05397094 | 6.134354 | 19.19384
35.335 | 40.9547 | 40.85281 | 15.38282 | 0.1018933 | 6.132359 | 19.33763
35.345 | 41.0817 | 40.98881 | 15.37571 | 0.09288523 | 6.130501 | 19.4826
35.355 | 41.2691 | 41.12617 | 15.36861 | 0.1429337 | 6.128786 | 19.62877
35.365 | 41.4479 | 41.26487 | 15.36152 | 0.1830256 | 6.127222 | 19.77613
35.375 | 41.5778 | 41.40495 | 15.35443 | 0.1728533 | 6.125816 | 19.9247
35.385 | 41.8001 | 41.54639 | 15.34734 | 0.2537101 | 6.124574 | 20.07447
35.395 | 41.9121 | 41.68922 | 15.34026 | 0.2228835 | 6.123503 | 20.22545
35.405 | 42.1206 | 41.83343 | 15.33319 | 0.2871657 | 6.12261 | 20.37764
35.415 | 42.2596 | 41.97905 | 15.32612 | 0.2805492 | 6.121899 | 20.53103
35.425 | 42.4253 | 42.12607 | 15.31905 | 0.2992255 | 6.121377 | 20.68564
35.4349 | 42.6529 | 42.27302 | 15.31207 | 0.379884 | 6.121054 | 20.8399
35.4449 | 42.7506 | 42.42286 | 15.30501 | 0.3277426 | 6.120927 | 20.99692
35.4549 | 42.9645 | 42.57412 | 15.29796 | 0.3903762 | 6.121007 | 21.15516
35.4649 | 43.1201 | 42.72682 | 15.29092 | 0.3932806 | 6.121299 | 21.3146
35.4749 | 43.3067 | 42.88095 | 15.28388 | 0.4257486 | 6.121808 | 21.47527
35.4849 | 43.4828 | 43.03652 | 15.27684 | 0.4462757 | 6.122541 | 21.63714
35.4949 | 43.6391 | 43.19354 | 15.26981 | 0.4455624 | 6.123501 | 21.80022
35.5049 | 43.8278 | 43.352 | 15.26279 | 0.4758019 | 6.124694 | 21.96452
35.5149 | 43.9386 | 43.5119 | 15.25577 | 0.4266953 | 6.126125 | 22.13001
35.5249 | 44.1747 | 43.67326 | 15.24875 | 0.5014359 | 6.127798 | 22.29671
35.5349 | 44.3368 | 43.83607 | 15.24174 | 0.5007342 | 6.129717 | 22.4646
35.5449 | 44.4449 | 44.00032 | 15.23474 | 0.4445787 | 6.131888 | 22.63369
35.5549 | 44.697 | 44.16603 | 15.22774 | 0.5309749 | 6.134313 | 22.80397
35.5649 | 44.8278 | 44.33318 | 15.22075 | 0.4946237 | 6.136999 | 22.97543
35.5749 | 45.0227 | 44.50177 | 15.21376 | 0.5209273 | 6.139947 | 23.14807
35.5849 | 45.1773 | 44.67181 | 15.20677 | 0.5054906 | 6.143163 | 23.32187
35.5949 | 45.3565 | 44.84328 | 15.19979 | 0.5132156 | 6.146649 | 23.49684
35.6049 | 45.5344 | 45.0162 | 15.19282 | 0.5182034 | 6.150411 | 23.67297
35.6149 | 45.7098 | 45.19053 | 15.18585 | 0.5192728 | 6.15445 | 23.85023
35.6249 | 45.9132 | 45.36629 | 15.17888 | 0.5469117 | 6.15877 | 24.02863
35.6349 | 46.0322 | 45.54346 | 15.17193 | 0.4887412 | 6.163375 | 24.20816
35.6449 | 46.2583 | 45.72203 | 15.16497 | 0.5362668 | 6.168268 | 24.38879
35.6549 | 46.4189 | 45.902 | 15.15802 | 0.5168957 | 6.173451 | 24.57053
35.6649 | 46.6285 | 46.08336 | 15.15108 | 0.5451383 | 6.178927 | 24.75336
35.6749 | 46.8191 | 46.2661 | 15.14414 | 0.5530036 | 6.184701 | 24.93726
35.6849 | 46.9187 | 46.45019 | 15.1372 | 0.4685111 | 6.190773 | 25.12221
35.6949 | 47.1626 | 46.63563 | 15.13027 | 0.5269653 | 6.197146 | 25.30821
35.7049 | 47.3323 | 46.82241 | 15.12335 | 0.5098867 | 6.203824 | 25.49524
35.7149 | 47.5102 | 47.01051 | 15.11643 | 0.4996879 | 6.210808 | 25.68327
35.7249 | 47.718 | 47.19991 | 15.10952 | 0.5180871 | 6.2181 | 25.8723
35.7349 | 47.8383 | 47.3906 | 15.10261 | 0.4477006 | 6.225703 | 26.06229
35.7449 | 48.0635 | 47.58256 | 15.0957 | 0.4809447 | 6.233618 | 26.25324
35.7549 | 48.2343 | 47.77576 | 15.0888 | 0.4585438 | 6.241848 | 26.44511
35.7649 | 48.4273 | 47.97018 | 15.08191 | 0.4571152 | 6.250395 | 26.63788
35.7749 | 48.5786 | 48.16581 | 15.07502 | 0.4127851 | 6.25926 | 26.83154
35.7849 | 48.7977 | 48.36263 | 15.06813 | 0.4350744 | 6.268445 | 27.02605
35.7949 | 48.9783 | 48.56059 | 15.06126 | 0.4177053 | 6.277952 | 27.22139
35.8049 | 49.1568 | 48.75969 | 15.05438 | 0.3971079 | 6.287782 | 27.41753
35.8149 | 49.3259 | 48.95989 | 15.04751 | 0.3660066 | 6.297936 | 27.61445
35.8249 | 49.4993 | 49.16117 | 15.04065 | 0.3381322 | 6.308415 | 27.81211
35.8349 | 49.7637 | 49.36348 | 15.03379 | 0.4002176 | 6.319221 | 28.01047
35.8449 | 49.8572 | 49.56681 | 15.02693 | 0.2903871 | 6.330355 | 28.20953
35.8549 | 50.1069 | 49.77112 | 15.02008 | 0.335777 | 6.341819 | 28.40922
35.8649 | 50.2679 | 49.97638 | 15.01324 | 0.2915183 | 6.353612 | 28.60953
35.8749 | 50.4145 | 50.18255 | 15.0064 | 0.2319516 | 6.365736 | 28.81042
35.8849 | 50.6782 | 50.38959 | 14.99956 | 0.2886115 | 6.378191 | 29.01183
35.8949 | 50.8098 | 50.59747 | 14.99273 | 0.2123343 | 6.390979 | 29.21375
35.9049 | 51.0029 | 50.80614 | 14.98591 | 0.1967604 | 6.404099 | 29.41613
35.9149 | 51.1904 | 51.01557 | 14.97909 | 0.1748336 | 6.417553 | 29.61893
35.9249 | 51.3816 | 51.2257 | 14.97227 | 0.1558962 | 6.431341 | 29.82209
35.9349 | 51.5433 | 51.43651 | 14.96546 | 0.1067895 | 6.445463 | 30.02559
35.9449 | 51.7684 | 51.64794 | 14.95866 | 0.1204612 | 6.459919 | 30.22936
35.9549 | 51.9488 | 51.85994 | 14.95186 | 0.08885954 | 6.47471 | 30.43337
35.9649 | 52.0839 | 52.07247 | 14.94506 | 0.01143164 | 6.489836 | 30.63757
35.9749 | 52.3186 | 52.28547 | 14.93827 | 0.03312531 | 6.505296 | 30.84191
35.9849 | 52.4627 | 52.4989 | 14.93149 | -0.03620102 | 6.521092 | 31.04632
35.9949 | 52.7101 | 52.7127 | 14.92471 | -0.00259899 | 6.537221 | 31.25077
36.0049 | 52.8308 | 52.92681 | 14.91793 | -0.0960122 | 6.553685 | 31.4552
36.0149 | 53.0632 | 53.14118 | 14.91116 | -0.07798425 | 6.570483 | 31.65954
36.0248 | 53.2695 | 53.35361 | 14.90446 | -0.08410831 | 6.587442 | 31.86171
36.0348 | 53.4104 | 53.56832 | 14.8977 | -0.1579236 | 6.604904 | 32.06572
36.0448 | 53.6669 | 53.78312 | 14.89094 | -0.1162167 | 6.622698 | 32.26948
36.0548 | 53.8027 | 53.99793 | 14.88419 | -0.195229 | 6.640824 | 32.47291
36.0648 | 54.0372 | 54.21269 | 14.87745 | -0.1754949 | 6.65928 | 32.67597
36.0748 | 54.1809 | 54.42735 | 14.87071 | -0.2464528 | 6.678067 | 32.87858
36.0848 | 54.3816 | 54.64183 | 14.86397 | -0.2602263 | 6.697184 | 33.08067
36.0948 | 54.5427 | 54.85606 | 14.85724 | -0.3133571 | 6.716628 | 33.28219
36.1048 | 54.7314 | 55.06997 | 14.85051 | -0.3385663 | 6.7364 | 33.48306
36.1148 | 54.9333 | 55.28349 | 14.84379 | -0.3501946 | 6.756498 | 33.68321
36.1248 | 55.0595 | 55.49655 | 14.83707 | -0.4370546 | 6.776921 | 33.88256
36.1348 | 55.2276 | 55.70908 | 14.83036 | -0.4814807 | 6.797666 | 34.08105
36.1448 | 55.3918 | 55.92099 | 14.82365 | -0.5291936 | 6.818733 | 34.27861
36.1548 | 55.5777 | 56.13222 | 14.81695 | -0.5545241 | 6.840121 | 34.47515
36.1648 | 55.7483 | 56.34268 | 14.81025 | -0.5943812 | 6.861827 | 34.6706
36.1748 | 55.88 | 56.5523 | 14.80356 | -0.6723007 | 6.883849 | 34.86489
36.1848 | 56.0938 | 56.76099 | 14.79688 | -0.6671881 | 6.906186 | 35.05793
36.1948 | 56.2796 | 56.96867 | 14.79019 | -0.6890738 | 6.928835 | 35.24965
36.2048 | 56.4096 | 57.17526 | 14.78352 | -0.7656631 | 6.951795 | 35.43995
36.2148 | 56.572 | 57.38068 | 14.77684 | -0.8086836 | 6.975063 | 35.62878
36.2248 | 56.7593 | 57.58484 | 14.77017 | -0.8255408 | 6.998637 | 35.81603
36.2348 | 56.9015 | 57.78766 | 14.76351 | -0.8861597 | 7.022514 | 36.00163
36.2448 | 57.0608 | 57.98904 | 14.75685 | -0.9282443 | 7.046692 | 36.1855
36.2548 | 57.2064 | 58.18892 | 14.7502 | -0.9825156 | 7.071168 | 36.36755
36.2648 | 57.3439 | 58.38717 | 14.74355 | -1.043275 | 7.095939 | 36.54768
36.2748 | 57.4979 | 58.58375 | 14.73691 | -1.085846 | 7.121003 | 36.72583
36.2848 | 57.6319 | 58.77853 | 14.73027 | -1.146627 | 7.146356 | 36.9019
36.2948 | 57.8242 | 58.97145 | 14.72364 | -1.147246 | 7.171995 | 37.07581
36.3048 | 57.9316 | 59.16239 | 14.71701 | -1.230795 | 7.197916 | 37.24747
36.3148 | 58.0907 | 59.3513 | 14.71038 | -1.260597 | 7.224117 | 37.4168
36.3248 | 58.2357 | 59.53805 | 14.70376 | -1.30235 | 7.250594 | 37.58369
36.3348 | 58.3727 | 59.72258 | 14.69715 | -1.349877 | 7.277342 | 37.74808
36.3448 | 58.4967 | 59.90478 | 14.69054 | -1.408077 | 7.304359 | 37.90988
36.3548 | 58.6726 | 60.08456 | 14.68394 | -1.411964 | 7.33164 | 38.06899
36.3648 | 58.8466 | 60.26184 | 14.67734 | -1.415244 | 7.359181 | 38.22533
36.3748 | 58.9429 | 60.43653 | 14.67074 | -1.493632 | 7.386978 | 38.37881
36.3848 | 59.0951 | 60.60854 | 14.66415 | -1.513436 | 7.415027 | 38.52936
36.3948 | 59.2345 | 60.77777 | 14.65757 | -1.54327 | 7.443323 | 38.67688
36.4048 | 59.362 | 60.94414 | 14.65099 | -1.582138 | 7.471862 | 38.82129
36.4148 | 59.5532 | 61.10756 | 14.64441 | -1.554364 | 7.500638 | 38.96251
36.4248 | 59.6087 | 61.26795 | 14.63784 | -1.659247 | 7.529646 | 39.10046
36.4348 | 59.8046 | 61.42521 | 14.63127 | -1.620613 | 7.558883 | 39.23506
36.4448 | 59.955 | 61.57927 | 14.62471 | -1.624268 | 7.588342 | 39.36621
36.4548 | 60.0243 | 61.73004 | 14.61816 | -1.705737 | 7.618019 | 39.49386
36.4648 | 60.1844 | 61.87743 | 14.61161 | -1.693027 | 7.647908 | 39.61791
36.4748 | 60.2549 | 62.02137 | 14.60506 | -1.766465 | 7.678002 | 39.7383
36.4848 | 60.4179 | 62.16177 | 14.59852 | -1.743871 | 7.708298 | 39.85495
36.4948 | 60.4976 | 62.29856 | 14.59198 | -1.800964 | 7.738788 | 39.96779
36.5048 | 60.6178 | 62.43166 | 14.58545 | -1.813863 | 7.769467 | 40.07675
36.5148 | 60.752 | 62.561 | 14.57892 | -1.809003 | 7.800328 | 40.18175
36.5248 | 60.8279 | 62.6865 | 14.5724 | -1.858603 | 7.831366 | 40.28274
36.5348 | 60.9399 | 62.8081 | 14.56588 | -1.868202 | 7.862573 | 40.37965
36.5448 | 61.0518 | 62.92572 | 14.55937 | -1.873922 | 7.893945 | 40.47241
36.5548 | 61.1638 | 63.0393 | 14.55286 | -1.8755 | 7.925473 | 40.56096
36.5648 | 61.2505 | 63.14877 | 14.54636 | -1.898271 | 7.957151 | 40.64526
36.5748 | 61.3428 | 63.25408 | 14.53986 | -1.911277 | 7.988972 | 40.72524
36.5848 | 61.4579 | 63.35515 | 14.53337 | -1.897253 | 8.02093 | 40.80086
36.5948 | 61.5335 | 63.45195 | 14.52688 | -1.918451 | 8.053017 | 40.87206
36.6047 | 61.6056 | 63.5435 | 14.52046 | -1.937904 | 8.084902 | 40.93814
36.6147 | 61.7533 | 63.63162 | 14.51398 | -1.878317 | 8.117224 | 41.00041
36.6247 | 61.7731 | 63.7153 | 14.50751 | -1.942201 | 8.149653 | 41.05814
36.6347 | 61.8653 | 63.7945 | 14.50104 | -1.929197 | 8.182182 | 41.11128
36.6447 | 61.9685 | 63.86917 | 14.49457 | -1.900671 | 8.214803 | 41.1598
36.6547 | 62.0549 | 63.93929 | 14.48811 | -1.884388 | 8.247508 | 41.20367
36.6647 | 62.1703 | 64.0048 | 14.48166 | -1.834502 | 8.28029 | 41.24285
36.6747 | 62.2144 | 64.06568 | 14.47521 | -1.851284 | 8.313142 | 41.27733
36.6847 | 62.3193 | 64.12191 | 14.46876 | -1.802611 | 8.346053 | 41.3071
36.6947 | 62.3455 | 64.17345 | 14.46232 | -1.827951 | 8.379017 | 41.33211
36.7047 | 62.4679 | 64.22028 | 14.45589 | -1.752378 | 8.412026 | 41.35237
36.7147 | 62.5354 | 64.26238 | 14.44945 | -1.726975 | 8.445072 | 41.36785
36.7247 | 62.6071 | 64.29973 | 14.44303 | -1.692629 | 8.478147 | 41.37855
36.7347 | 62.6461 | 64.33232 | 14.43661 | -1.686219 | 8.511241 | 41.38447
36.7447 | 62.7143 | 64.36015 | 14.43019 | -1.64585 | 8.544348 | 41.38561
36.7547 | 62.7643 | 64.3832 | 14.42378 | -1.618902 | 8.577459 | 41.38197
36.7647 | 62.8128 | 64.40148 | 14.41737 | -1.588675 | 8.610565 | 41.37354
36.7747 | 62.866 | 64.41497 | 14.41097 | -1.548974 | 8.643659 | 41.36035
36.7847 | 62.9179 | 64.42371 | 14.40457 | -1.505806 | 8.676733 | 41.3424
36.7947 | 62.9867 | 64.42767 | 14.39818 | -1.440968 | 8.709778 | 41.31971
36.8047 | 62.9878 | 64.42688 | 14.39179 | -1.439081 | 8.742785 | 41.29231
36.8147 | 63.073 | 64.42136 | 14.38541 | -1.348355 | 8.775747 | 41.2602
36.8247 | 63.0623 | 64.41111 | 14.37903 | -1.348809 | 8.808655 | 41.22343
36.8347 | 63.1088 | 64.39616 | 14.37265 | -1.287362 | 8.841503 | 41.18201
36.8447 | 63.1448 | 64.37654 | 14.36628 | -1.231741 | 8.874281 | 41.13598
36.8547 | 63.1542 | 64.35227 | 14.35992 | -1.198071 | 8.906983 | 41.08537
36.8647 | 63.2041 | 64.32339 | 14.35356 | -1.119287 | 8.939599 | 41.03023
36.8747 | 63.1621 | 64.28992 | 14.3472 | -1.12782 | 8.972123 | 40.97059
36.8847 | 63.2411 | 64.25191 | 14.34085 | -1.010806 | 9.004546 | 40.90651
36.8947 | 63.2398 | 64.20939 | 14.33451 | -0.9695882 | 9.036863 | 40.83802
36.9047 | 63.2635 | 64.16241 | 14.32817 | -0.8989069 | 9.069063 | 40.76518
36.9147 | 63.241 | 64.11101 | 14.32183 | -0.8700055 | 9.101143 | 40.68803
36.9247 | 63.2936 | 64.05524 | 14.3155 | -0.7616375 | 9.133093 | 40.60664
36.9347 | 63.2833 | 63.99515 | 14.30917 | -0.7118516 | 9.164908 | 40.52107
36.9447 | 63.2827 | 63.93081 | 14.30285 | -0.6481063 | 9.19658 | 40.43137
36.9547 | 63.3133 | 63.86225 | 14.29654 | -0.5489498 | 9.228103 | 40.33761
36.9647 | 63.3231 | 63.78954 | 14.29022 | -0.4664436 | 9.259472 | 40.23985
36.9747 | 63.2284 | 63.71275 | 14.28392 | -0.4843521 | 9.290679 | 40.13816
36.9847 | 63.2676 | 63.63194 | 14.27761 | -0.3643384 | 9.32172 | 40.0326
36.9947 | 63.2446 | 63.54716 | 14.27132 | -0.302559 | 9.352588 | 39.92325
37.0047 | 63.2666 | 63.45849 | 14.26502 | -0.1918942 | 9.383279 | 39.81019
37.0147 | 63.2448 | 63.36601 | 14.25873 | -0.1212107 | 9.413787 | 39.69349
37.0247 | 63.1698 | 63.26977 | 14.25245 | -0.09997155 | 9.444107 | 39.57321
37.0347 | 63.1845 | 63.16986 | 14.24617 | 0.01464244 | 9.474236 | 39.44945
37.0447 | 63.1323 | 63.06634 | 14.2399 | 0.06595956 | 9.504169 | 39.32227
37.0547 | 63.1123 | 62.9593 | 14.23363 | 0.1530009 | 9.533901 | 39.19177
37.0647 | 63.1239 | 62.84881 | 14.22736 | 0.2750878 | 9.563431 | 39.05802
37.0747 | 63.0016 | 62.73495 | 14.2211 | 0.2666486 | 9.592753 | 38.9211
37.0847 | 63.0584 | 62.61781 | 14.21485 | 0.4405946 | 9.621866 | 38.78109
37.0947 | 62.95 | 62.49745 | 14.20859 | 0.4525477 | 9.650766 | 38.63809
37.1047 | 62.8935 | 62.37398 | 14.20235 | 0.5195235 | 9.679452 | 38.49218
37.1147 | 62.8638 | 62.24746 | 14.19611 | 0.6163414 | 9.707922 | 38.34343
37.1247 | 62.8089 | 62.11799 | 14.18987 | 0.6909145 | 9.736173 | 38.19194
37.1347 | 62.7296 | 61.98564 | 14.18364 | 0.7439582 | 9.764206 | 38.0378
37.1447 | 62.6684 | 61.85051 | 14.17741 | 0.8178873 | 9.792018 | 37.88108
37.1547 | 62.6074 | 61.71268 | 14.17119 | 0.8947181 | 9.819609 | 37.72188
37.1647 | 62.5747 | 61.57224 | 14.16497 | 1.002457 | 9.846979 | 37.56029
37.1747 | 62.5067 | 61.42928 | 14.15876 | 1.077419 | 9.87413 | 37.39639
37.1847 | 62.4802 | 61.28388 | 14.15255 | 1.196319 | 9.901059 | 37.23027
37.1946 | 62.3213 | 61.13762 | 14.14641 | 1.183679 | 9.927505 | 37.06371
37.2046 | 62.3137 | 60.98763 | 14.14021 | 1.326071 | 9.954002 | 36.89342
37.2146 | 62.2398 | 60.83547 | 14.13401 | 1.404334 | 9.980283 | 36.72117
37.2246 | 62.1722 | 60.68121 | 14.12782 | 1.490987 | 10.00635 | 36.54704
37.2346 | 62.1528 | 60.52496 | 14.12164 | 1.627839 | 10.03221 | 36.37112
37.2446 | 62.0165 | 60.3668 | 14.11546 | 1.649701 | 10.05785 | 36.19349
37.2546 | 61.9553 | 60.20681 | 14.10928 | 1.748491 | 10.0833 | 36.01423
37.2646 | 61.8671 | 60.04508 | 14.10311 | 1.822015 | 10.10854 | 35.83343
37.2746 | 61.7708 | 59.88171 | 14.09694 | 1.88909 | 10.13359 | 35.65118
37.2846 | 61.7628 | 59.71676 | 14.09078 | 2.046036 | 10.15844 | 35.46754
37.2946 | 61.6005 | 59.55034 | 14.08462 | 2.050161 | 10.1831 | 35.28261
37.3046 | 61.6008 | 59.38252 | 14.07847 | 2.21828 | 10.20759 | 35.09646
37.3146 | 61.4278 | 59.21339 | 14.07232 | 2.214415 | 10.23189 | 34.90917
37.3246 | 61.4118 | 59.04303 | 14.06618 | 2.368774 | 10.25602 | 34.72082
37.3346 | 61.3169 | 58.87152 | 14.06004 | 2.445382 | 10.27999 | 34.53148
37.3446 | 61.2093 | 58.69894 | 14.05391 | 2.510355 | 10.3038 | 34.34124
37.3546 | 61.1756 | 58.52539 | 14.04778 | 2.650211 | 10.32746 | 34.15015
37.3646 | 61.1027 | 58.35093 | 14.04165 | 2.75177 | 10.35097 | 33.95831
37.3746 | 60.9607 | 58.17565 | 14.03553 | 2.785054 | 10.37434 | 33.76577
37.3846 | 60.8845 | 57.99961 | 14.02942 | 2.884886 | 10.39759 | 33.57261
37.3946 | 60.7958 | 57.82291 | 14.02331 | 2.972888 | 10.42071 | 33.37889
37.4046 | 60.6977 | 57.64561 | 14.0172 | 3.052086 | 10.44372 | 33.18469
37.4146 | 60.58 | 57.46779 | 14.0111 | 3.112206 | 10.46662 | 32.99007
37.4246 | 60.5009 | 57.28953 | 14.005 | 3.211367 | 10.48943 | 32.7951
37.4346 | 60.3972 | 57.1109 | 13.99891 | 3.286305 | 10.51215 | 32.59983
37.4446 | 60.2814 | 56.93195 | 13.99283 | 3.349446 | 10.53479 | 32.40433
37.4546 | 60.2006 | 56.75278 | 13.98674 | 3.447816 | 10.55737 | 32.20867
37.4646 | 60.0576 | 56.57345 | 13.98066 | 3.484152 | 10.57989 | 32.0129
37.4746 | 60.0152 | 56.39401 | 13.97459 | 3.621188 | 10.60235 | 31.81707
37.4846 | 59.9258 | 56.21455 | 13.96852 | 3.711251 | 10.62478 | 31.62124
37.4946 | 59.8035 | 56.03512 | 13.96246 | 3.768383 | 10.64718 | 31.42547
37.5046 | 59.6712 | 55.85579 | 13.9564 | 3.815414 | 10.66957 | 31.22982
37.5146 | 59.6426 | 55.67661 | 13.95034 | 3.965985 | 10.69195 | 31.03433
37.5246 | 59.424 | 55.49767 | 13.94429 | 3.926332 | 10.71433 | 30.83905
37.5346 | 59.3856 | 55.319 | 13.93825 | 4.066598 | 10.73672 | 30.64403
37.5446 | 59.2424 | 55.14067 | 13.93221 | 4.101728 | 10.75914 | 30.44932
37.5546 | 59.1629 | 54.96274 | 13.92617 | 4.200157 | 10.7816 | 30.25497
37.5646 | 59.1152 | 54.78526 | 13.92014 | 4.329938 | 10.80411 | 30.06102
37.5746 | 58.9246 | 54.60829 | 13.91411 | 4.316307 | 10.82667 | 29.86751
37.5846 | 58.9195 | 54.43188 | 13.90809 | 4.48762 | 10.84931 | 29.67448
37.5946 | 58.7239 | 54.25608 | 13.90207 | 4.467817 | 10.87203 | 29.48199
37.6046 | 58.7146 | 54.08094 | 13.89606 | 4.633656 | 10.89484 | 29.29005
37.6146 | 58.5571 | 53.90652 | 13.89005 | 4.650581 | 10.91775 | 29.09872
37.6246 | 58.4392 | 53.73285 | 13.88404 | 4.706347 | 10.94079 | 28.90802
37.6346 | 58.3535 | 53.55999 | 13.87804 | 4.793508 | 10.96395 | 28.718
37.6446 | 58.1979 | 53.38798 | 13.87205 | 4.809917 | 10.98725 | 28.52869
37.6546 | 58.1549 | 53.21687 | 13.86606 | 4.938032 | 11.0107 | 28.34011
37.6646 | 57.9787 | 53.04669 | 13.86007 | 4.932009 | 11.03432 | 28.1523
37.6746 | 57.9261 | 52.87749 | 13.85409 | 5.048608 | 11.0581 | 27.9653
37.6846 | 57.7869 | 52.70931 | 13.84811 | 5.077589 | 11.08208 | 27.77912
37.6946 | 57.7175 | 52.54219 | 13.84214 | 5.175312 | 11.10625 | 27.5938
37.7046 | 57.6392 | 52.37616 | 13.83617 | 5.263039 | 11.13063 | 27.40936
37.7146 | 57.465 | 52.21126 | 13.83021 | 5.253735 | 11.15522 | 27.22583
37.7246 | 57.4405 | 52.04754 | 13.82425 | 5.39296 | 11.18005 | 27.04323
37.7346 | 57.3272 | 51.88501 | 13.8183 | 5.44219 | 11.20512 | 26.86159
37.7446 | 57.2017 | 51.72371 | 13.81235 | 5.477985 | 11.23044 | 26.68092
37.7546 | 57.1033 | 51.56369 | 13.80641 | 5.539613 | 11.25602 | 26.50126
37.7646 | 57.0061 | 51.40495 | 13.80047 | 5.601148 | 11.28188 | 26.3226
37.7745 | 56.9089 | 51.24911 | 13.79459 | 5.659789 | 11.30776 | 26.14676
37.7845 | 56.7683 | 51.09304 | 13.78866 | 5.675261 | 11.33419 | 25.97019
37.7945 | 56.6756 | 50.93835 | 13.78273 | 5.73725 | 11.36093 | 25.79469
37.8045 | 56.5479 | 50.78504 | 13.77681 | 5.762864 | 11.38798 | 25.62024
37.8145 | 56.4771 | 50.63321 | 13.77089 | 5.843889 | 11.41536 | 25.44696
37.8245 | 56.3077 | 50.48281 | 13.76498 | 5.824887 | 11.44307 | 25.27476
37.8345 | 56.3044 | 50.33389 | 13.75907 | 5.970511 | 11.47113 | 25.10369
37.8445 | 56.1553 | 50.18647 | 13.75317 | 5.968832 | 11.49953 | 24.93376
37.8545 | 56.0485 | 50.04057 | 13.74727 | 6.007935 | 11.52831 | 24.76499
37.8645 | 55.9164 | 49.89621 | 13.74138 | 6.020195 | 11.55745 | 24.59738
37.8745 | 55.7756 | 49.7534 | 13.73549 | 6.022201 | 11.58697 | 24.43094
37.8845 | 55.7105 | 49.61217 | 13.7296 | 6.098327 | 11.61689 | 24.26568
37.8945 | 55.5343 | 49.47254 | 13.72372 | 6.061761 | 11.6472 | 24.10162
37.9045 | 55.4643 | 49.33452 | 13.71784 | 6.129785 | 11.67791 | 23.93876
37.9145 | 55.2721 | 49.19812 | 13.71197 | 6.073983 | 11.70904 | 23.7771
37.9245 | 55.1654 | 49.06336 | 13.70611 | 6.102042 | 11.7406 | 23.61665
37.9345 | 55.0637 | 48.93025 | 13.70024 | 6.133449 | 11.77258 | 23.45743
37.9445 | 54.8708 | 48.79881 | 13.69439 | 6.071988 | 11.805 | 23.29943
37.9545 | 54.7915 | 48.66905 | 13.68853 | 6.122453 | 11.83786 | 23.14265
37.9645 | 54.6234 | 48.54097 | 13.68268 | 6.082431 | 11.87117 | 22.98711
37.9745 | 54.4537 | 48.41459 | 13.67684 | 6.039108 | 11.90494 | 22.83281
37.9845 | 54.3283 | 48.28992 | 13.671 | 6.038378 | 11.93918 | 22.67974
37.9945 | 54.1319 | 48.16697 | 13.66516 | 5.964935 | 11.97388 | 22.52792
38.0045 | 53.9977 | 48.04573 | 13.65933 | 5.951966 | 12.00906 | 22.37734
38.0145 | 53.7916 | 47.92623 | 13.65351 | 5.865368 | 12.04472 | 22.228
38.0245 | 53.6208 | 47.80847 | 13.64769 | 5.81233 | 12.08087 | 22.07992
38.0345 | 53.4834 | 47.69245 | 13.64187 | 5.79095 | 12.11751 | 21.93307
38.0445 | 53.269 | 47.57818 | 13.63606 | 5.690824 | 12.15464 | 21.78748
38.0545 | 53.1075 | 47.46563 | 13.63025 | 5.64187 | 12.19228 | 21.6431
38.0645 | 52.9456 | 47.35487 | 13.62444 | 5.590735 | 12.23042 | 21.5
38.0745 | 52.7277 | 47.24586 | 13.61864 | 5.481843 | 12.26907 | 21.35814
38.0845 | 52.5271 | 47.13861 | 13.61285 | 5.388491 | 12.30824 | 21.21752
38.0945 | 52.2749 | 47.03312 | 13.60706 | 5.241776 | 12.34792 | 21.07815
38.1045 | 52.1151 | 46.92943 | 13.60127 | 5.185675 | 12.38812 | 20.94003
38.1145 | 51.8829 | 46.82747 | 13.59549 | 5.055432 | 12.42884 | 20.80314
38.1245 | 51.6833 | 46.72727 | 13.58972 | 4.956027 | 12.47009 | 20.66747
38.1345 | 51.4722 | 46.62884 | 13.58395 | 4.84336 | 12.51186 | 20.53303
38.1445 | 51.2106 | 46.53217 | 13.57818 | 4.678433 | 12.55416 | 20.39983
38.1545 | 51.0365 | 46.43725 | 13.57241 | 4.599247 | 12.597 | 20.26784
38.1645 | 50.8079 | 46.3441 | 13.56666 | 4.463803 | 12.64036 | 20.13708
38.1745 | 50.6086 | 46.25269 | 13.5609 | 4.355906 | 12.68426 | 20.00753
38.1845 | 50.3809 | 46.16302 | 13.55515 | 4.217881 | 12.7287 | 19.87917
38.1945 | 50.114 | 46.07511 | 13.54941 | 4.038891 | 12.77367 | 19.75204
38.2045 | 49.9572 | 45.98894 | 13.54367 | 3.968256 | 12.81917 | 19.62611
38.2145 | 49.6656 | 45.90451 | 13.53793 | 3.76109 | 12.8652 | 19.50138
38.2245 | 49.4656 | 45.82183 | 13.5322 | 3.64377 | 12.91177 | 19.37786
38.2345 | 49.289 | 45.74085 | 13.52647 | 3.54815 | 12.95888 | 19.2555
38.2445 | 49.0268 | 45.66159 | 13.52075 | 3.365212 | 13.00651 | 19.13433
38.2545 | 48.8164 | 45.58404 | 13.51503 | 3.232364 | 13.05467 | 19.01433
38.2645 | 48.5236 | 45.50818 | 13.50932 | 3.015417 | 13.10336 | 18.8955
38.2745 | 48.4178 | 45.43402 | 13.50361 | 2.983775 | 13.15258 | 18.77784
38.2845 | 48.1263 | 45.36155 | 13.4979 | 2.764749 | 13.20232 | 18.66133
38.2945 | 47.9671 | 45.29075 | 13.4922 | 2.676348 | 13.25258 | 18.54597
38.3045 | 47.7011 | 45.2216 | 13.48651 | 2.4795 | 13.30336 | 18.43174
38.3145 | 47.4936 | 45.15412 | 13.48082 | 2.339477 | 13.35464 | 18.31866
38.3245 | 47.3107 | 45.08829 | 13.47513 | 2.222411 | 13.40644 | 18.20672
38.3345 | 47.086 | 45.02409 | 13.46945 | 2.061909 | 13.45875 | 18.0959
38.3445 | 46.9226 | 44.96151 | 13.46377 | 1.961086 | 13.51155 | 17.9862
38.3545 | 46.6957 | 44.90056 | 13.4581 | 1.795135 | 13.56484 | 17.87762
38.3644 | 46.4909 | 44.84178 | 13.45248 | 1.64912 | 13.61809 | 17.77121
38.3744 | 46.2995 | 44.78398 | 13.44682 | 1.51552 | 13.67235 | 17.66481
38.3844 | 46.1419 | 44.72775 | 13.44116 | 1.414151 | 13.72709 | 17.5595
38.3944 | 45.9597 | 44.67308 | 13.4355 | 1.286623 | 13.7823 | 17.45527
38.4044 | 45.7854 | 44.61995 | 13.42985 | 1.165453 | 13.83797 | 17.35212
38.4144 | 45.596 | 44.56835 | 13.42421 | 1.027654 | 13.8941 | 17.25004
38.4244 | 45.4312 | 44.51826 | 13.41856 | 0.9129408 | 13.95068 | 17.14902
38.4344 | 45.3138 | 44.46967 | 13.41293 | 0.8441307 | 14.00769 | 17.04905
38.4444 | 45.0466 | 44.42256 | 13.40729 | 0.6240397 | 14.06513 | 16.95013
38.4544 | 44.9399 | 44.37692 | 13.40166 | 0.5629849 | 14.123 | 16.85225
38.4644 | 44.7348 | 44.33272 | 13.39604 | 0.4020799 | 14.18127 | 16.75541
38.4744 | 44.5672 | 44.28995 | 13.39042 | 0.2772473 | 14.23995 | 16.65958
38.4844 | 44.4376 | 44.2486 | 13.3848 | 0.1889995 | 14.29902 | 16.56478
38.4944 | 44.2778 | 44.20864 | 13.37919 | 0.06915532 | 14.35847 | 16.47098
38.5044 | 44.1509 | 44.17006 | 13.37359 | -0.01916271 | 14.41828 | 16.37819
38.5144 | 43.9896 | 44.13284 | 13.36798 | -0.1432382 | 14.47846 | 16.2864
38.5244 | 43.8736 | 44.09695 | 13.36239 | -0.2233498 | 14.53898 | 16.19559
38.5344 | 43.6917 | 44.06238 | 13.35679 | -0.3706797 | 14.59983 | 16.10576
38.5444 | 43.5662 | 44.02911 | 13.3512 | -0.4629053 | 14.661 | 16.0169
38.5544 | 43.4446 | 43.99711 | 13.34562 | -0.5525054 | 14.72247 | 15.92901
38.5644 | 43.3107 | 43.96636 | 13.34004 | -0.6556622 | 14.78424 | 15.84208
38.5744 | 43.19 | 43.93685 | 13.33446 | -0.7468495 | 14.84629 | 15.7561
38.5844 | 43.0399 | 43.90855 | 13.32889 | -0.8686494 | 14.90859 | 15.67107
38.5944 | 42.9786 | 43.88144 | 13.32333 | -0.9028366 | 14.97115 | 15.58697
38.6044 | 42.8167 | 43.85549 | 13.31776 | -1.038788 | 15.03393 | 15.50379
38.6144 | 42.7052 | 43.83068 | 13.3122 | -1.125482 | 15.09693 | 15.42155
38.6244 | 42.5698 | 43.80699 | 13.30665 | -1.237193 | 15.16013 | 15.34021
38.6344 | 42.5005 | 43.7844 | 13.3011 | -1.283896 | 15.22351 | 15.25978
38.6444 | 42.3446 | 43.76287 | 13.29556 | -1.418269 | 15.28705 | 15.18026
38.6544 | 42.2773 | 43.74239 | 13.29002 | -1.465086 | 15.35074 | 15.10163
38.6644 | 42.1388 | 43.72292 | 13.28448 | -1.584119 | 15.41456 | 15.02388
38.6744 | 42.0569 | 43.70445 | 13.27895 | -1.647546 | 15.47849 | 14.94701
38.6844 | 41.9551 | 43.68694 | 13.27342 | -1.731837 | 15.5425 | 14.87102
38.6944 | 41.8681 | 43.67037 | 13.2679 | -1.802266 | 15.60658 | 14.79588
38.7044 | 41.7708 | 43.65471 | 13.26238 | -1.88391 | 15.67072 | 14.72162
38.7144 | 41.6897 | 43.63994 | 13.25687 | -1.950235 | 15.73487 | 14.64819
38.7244 | 41.5964 | 43.62602 | 13.25136 | -2.029619 | 15.79904 | 14.57562
38.7344 | 41.5878 | 43.61293 | 13.24585 | -2.025128 | 15.8632 | 14.50388
38.7444 | 41.4267 | 43.60064 | 13.24035 | -2.173938 | 15.92732 | 14.43297
38.7544 | 41.4015 | 43.58912 | 13.23485 | -2.18762 | 15.99138 | 14.36289
38.7644 | 41.3206 | 43.57834 | 13.22936 | -2.257741 | 16.05535 | 14.29363
38.7744 | 41.2761 | 43.56827 | 13.22387 | -2.292174 | 16.11923 | 14.22517
38.7844 | 41.1995 | 43.55889 | 13.21839 | -2.359389 | 16.18297 | 14.15752
38.7944 | 41.1861 | 43.55015 | 13.21291 | -2.364053 | 16.24657 | 14.09067
38.8044 | 41.1052 | 43.54204 | 13.20744 | -2.43684 | 16.30999 | 14.02461
38.8144 | 41.078 | 43.53451 | 13.20197 | -2.456513 | 16.37321 | 13.95934
38.8244 | 41.0523 | 43.52755 | 13.1965 | -2.475246 | 16.4362 | 13.89485
38.8344 | 40.972 | 43.52111 | 13.19104 | -2.549106 | 16.49894 | 13.83113
38.8444 | 41.0018 | 43.51516 | 13.18558 | -2.513359 | 16.56141 | 13.76817
38.8544 | 40.9282 | 43.50967 | 13.18013 | -2.581465 | 16.62357 | 13.70597
38.8644 | 40.8991 | 43.50461 | 13.17468 | -2.605512 | 16.6854 | 13.64453
38.8744 | 40.8999 | 43.49996 | 13.16924 | -2.600057 | 16.74688 | 13.58384
38.8844 | 40.8609 | 43.49567 | 13.1638 | -2.634766 | 16.80798 | 13.52389
38.8944 | 40.9189 | 43.49172 | 13.15836 | -2.57282 | 16.86867 | 13.46469
38.9044 | 40.8621 | 43.48806 | 13.15293 | -2.62596 | 16.92892 | 13.40621
38.9144 | 40.9081 | 43.48467 | 13.14751 | -2.576567 | 16.98871 | 13.34845
38.9244 | 40.8907 | 43.48151 | 13.14208 | -2.590806 | 17.04801 | 13.29141
38.9344 | 40.9109 | 43.47854 | 13.13667 | -2.567642 | 17.10679 | 13.23509
38.9443 | 40.9085 | 43.47576 | 13.13131 | -2.567261 | 17.16444 | 13.18002
38.9543 | 40.9798 | 43.47309 | 13.1259 | -2.493292 | 17.2221 | 13.1251
38.9643 | 40.9745 | 43.47052 | 13.12049 | -2.496023 | 17.27916 | 13.07088
38.9743 | 41.0532 | 43.46802 | 13.11509 | -2.414817 | 17.33558 | 13.01734
38.9843 | 41.1086 | 43.46554 | 13.10969 | -2.356942 | 17.39135 | 12.9645
38.9943 | 41.1606 | 43.46306 | 13.1043 | -2.302461 | 17.44642 | 12.91233
39.0043 | 41.2442 | 43.46054 | 13.09892 | -2.216345 | 17.50078 | 12.86085
39.0143 | 41.3306 | 43.45796 | 13.09353 | -2.127355 | 17.55439 | 12.81003
39.0243 | 41.3642 | 43.45526 | 13.08815 | -2.091061 | 17.60723 | 12.75988
39.0343 | 41.4803 | 43.45243 | 13.08278 | -1.972126 | 17.65926 | 12.71038
39.0443 | 41.6125 | 43.44942 | 13.07741 | -1.836922 | 17.71046 | 12.66155
39.0543 | 41.7115 | 43.44621 | 13.07204 | -1.734711 | 17.76081 | 12.61336
39.0643 | 41.8219 | 43.44276 | 13.06668 | -1.620861 | 17.81026 | 12.56582
39.0743 | 42.0403 | 43.43904 | 13.06132 | -1.398736 | 17.85879 | 12.51892
39.0843 | 42.0877 | 43.43501 | 13.05597 | -1.34731 | 17.90638 | 12.47266
39.0943 | 42.2771 | 43.43065 | 13.05062 | -1.153545 | 17.953 | 12.42703
39.1043 | 42.4168 | 43.42591 | 13.04528 | -1.00911 | 17.99861 | 12.38202
39.1143 | 42.5836 | 43.42077 | 13.03994 | -0.8371725 | 18.0432 | 12.33764
39.1243 | 42.7459 | 43.4152 | 13.0346 | -0.6693016 | 18.08673 | 12.29387
39.1343 | 42.9493 | 43.40917 | 13.02927 | -0.4598673 | 18.12918 | 12.25072
39.1443 | 43.1299 | 43.40264 | 13.02394 | -0.2727371 | 18.17052 | 12.20817
39.1543 | 43.344 | 43.39558 | 13.01862 | -0.05158023 | 18.21073 | 12.16623
39.1643 | 43.6201 | 43.38797 | 13.0133 | 0.2321342 | 18.24977 | 12.12489
39.1743 | 43.7389 | 43.37977 | 13.00799 | 0.3591322 | 18.28763 | 12.08415
39.1843 | 43.9794 | 43.37095 | 13.00268 | 0.6084474 | 18.32428 | 12.044
39.1943 | 44.2327 | 43.36149 | 12.99737 | 0.8712051 | 18.35969 | 12.00443
39.2043 | 44.4304 | 43.35136 | 12.99207 | 1.079036 | 18.39384 | 11.96545
39.2143 | 44.6988 | 43.34054 | 12.98678 | 1.358264 | 18.42671 | 11.92705
39.2243 | 44.9073 | 43.32898 | 12.98148 | 1.578319 | 18.45827 | 11.88922
39.2343 | 45.185 | 43.31667 | 12.9762 | 1.868327 | 18.48851 | 11.85197
39.2443 | 45.4357 | 43.30359 | 12.97091 | 2.132114 | 18.51739 | 11.81528
39.2543 | 45.7011 | 43.2897 | 12.96563 | 2.411403 | 18.5449 | 11.77916
39.2643 | 45.9264 | 43.27498 | 12.96036 | 2.65142 | 18.57102 | 11.7436
39.2743 | 46.1466 | 43.25941 | 12.95508 | 2.887187 | 18.59573 | 11.7086
39.2843 | 46.414 | 43.24297 | 12.94982 | 3.171026 | 18.61901 | 11.67415
39.2943 | 46.6579 | 43.22563 | 12.94456 | 3.432265 | 18.64083 | 11.64024
39.3043 | 46.8642 | 43.20738 | 12.9393 | 3.656818 | 18.66119 | 11.60689
39.3143 | 47.1497 | 43.18819 | 12.93404 | 3.961509 | 18.68007 | 11.57408
39.3243 | 47.3393 | 43.16804 | 12.92879 | 4.171257 | 18.69744 | 11.54181
39.3343 | 47.5712 | 43.14692 | 12.92355 | 4.424279 | 18.7133 | 11.51007
39.3443 | 47.843 | 43.1248 | 12.91831 | 4.718197 | 18.72763 | 11.47887
39.3543 | 48.0027 | 43.10168 | 12.91307 | 4.901024 | 18.74041 | 11.4482
39.3643 | 48.2049 | 43.07752 | 12.90784 | 5.127378 | 18.75164 | 11.41805
39.3743 | 48.3938 | 43.05233 | 12.90261 | 5.341472 | 18.76129 | 11.38843
39.3843 | 48.5607 | 43.02608 | 12.89738 | 5.534623 | 18.76937 | 11.35933
39.3943 | 48.7372 | 42.99876 | 12.89216 | 5.738443 | 18.77585 | 11.33074
39.4043 | 48.8675 | 42.97036 | 12.88695 | 5.897145 | 18.78074 | 11.30267
39.4143 | 49.0654 | 42.94086 | 12.88174 | 6.124538 | 18.78401 | 11.27511
39.4243 | 49.1945 | 42.91026 | 12.87653 | 6.284235 | 18.78567 | 11.24806
39.4343 | 49.2629 | 42.87856 | 12.87133 | 6.384343 | 18.78571 | 11.22152
39.4443 | 49.3712 | 42.84573 | 12.86613 | 6.525474 | 18.78412 | 11.19548
39.4543 | 49.4154 | 42.81177 | 12.86093 | 6.603629 | 18.78089 | 11.16994
39.4643 | 49.4847 | 42.77668 | 12.85574 | 6.708019 | 18.77603 | 11.1449
39.4743 | 49.4848 | 42.74045 | 12.85056 | 6.74435 | 18.76954 | 11.12036
39.4843 | 49.5308 | 42.70308 | 12.84538 | 6.827724 | 18.76139 | 11.09631
39.4943 | 49.5034 | 42.66456 | 12.8402 | 6.838844 | 18.75161 | 11.07274
39.5043 | 49.4936 | 42.62489 | 12.83503 | 6.868713 | 18.74019 | 11.04967
39.5143 | 49.4889 | 42.58407 | 12.82986 | 6.904832 | 18.72713 | 11.02708
39.5243 | 49.4076 | 42.5421 | 12.82469 | 6.8655 | 18.71243 | 11.00498
39.5342 | 49.3 | 42.49942 | 12.81958 | 6.800576 | 18.69626 | 10.98358
39.5442 | 49.151 | 42.45517 | 12.81443 | 6.695829 | 18.67831 | 10.96243
39.5542 | 49.0582 | 42.40977 | 12.80928 | 6.648428 | 18.65874 | 10.94176
39.5642 | 48.9376 | 42.36323 | 12.80413 | 6.574373 | 18.63754 | 10.92156
39.5742 | 48.7615 | 42.31555 | 12.79898 | 6.445947 | 18.61474 | 10.90183
39.5842 | 48.5861 | 42.26675 | 12.79384 | 6.31935 | 18.59033 | 10.88258
39.5942 | 48.4056 | 42.21682 | 12.78871 | 6.188777 | 18.56432 | 10.86379
39.6042 | 48.1875 | 42.16578 | 12.78358 | 6.021719 | 18.53673 | 10.84548
39.6142 | 47.9349 | 42.11363 | 12.77845 | 5.821268 | 18.50756 | 10.82762
39.6242 | 47.7011 | 42.06039 | 12.77333 | 5.640712 | 18.47683 | 10.81023
39.6342 | 47.4069 | 42.00606 | 12.76821 | 5.400843 | 18.44454 | 10.7933
39.6442 | 47.1846 | 41.95065 | 12.7631 | 5.233948 | 18.41072 | 10.77683
39.6542 | 46.8564 | 41.89419 | 12.75799 | 4.962215 | 18.37538 | 10.76082
39.6642 | 46.5996 | 41.83667 | 12.75288 | 4.762931 | 18.33852 | 10.74527
39.6742 | 46.3587 | 41.77812 | 12.74778 | 4.580582 | 18.30017 | 10.73017
39.6842 | 45.9801 | 41.71855 | 12.74268 | 4.261552 | 18.26035 | 10.71552
39.6942 | 45.711 | 41.65797 | 12.73759 | 4.053027 | 18.21907 | 10.70132
39.7042 | 45.3675 | 41.59641 | 12.7325 | 3.771088 | 18.17634 | 10.68757
39.7142 | 45.0794 | 41.53388 | 12.72742 | 3.545521 | 18.13219 | 10.67427
39.7242 | 44.735 | 41.47039 | 12.72233 | 3.264608 | 18.08664 | 10.66142
39.7342 | 44.4415 | 41.40598 | 12.71726 | 3.035524 | 18.0397 | 10.64902
39.7442 | 44.0759 | 41.34064 | 12.71219 | 2.735259 | 17.9914 | 10.63706
39.7542 | 43.7852 | 41.27441 | 12.70712 | 2.510788 | 17.94175 | 10.62554
39.7642 | 43.4675 | 41.20731 | 12.70205 | 2.260192 | 17.89079 | 10.61446
39.7742 | 43.1239 | 41.13935 | 12.697 | 1.984549 | 17.83853 | 10.60383
39.7842 | 42.8247 | 41.07056 | 12.69194 | 1.754137 | 17.78499 | 10.59363
39.7942 | 42.5057 | 41.00096 | 12.68689 | 1.504735 | 17.7302 | 10.58387
39.8042 | 42.1973 | 40.93058 | 12.68184 | 1.266717 | 17.67419 | 10.57455
39.8142 | 41.8712 | 40.85943 | 12.6768 | 1.011769 | 17.61697 | 10.56566
39.8242 | 41.5766 | 40.78755 | 12.67176 | 0.7890533 | 17.55857 | 10.55721
39.8342 | 41.2734 | 40.71494 | 12.66673 | 0.5584552 | 17.49902 | 10.5492
39.8442 | 41.0685 | 40.64165 | 12.6617 | 0.426846 | 17.43834 | 10.54162
39.8542 | 40.7281 | 40.5677 | 12.65667 | 0.1604039 | 17.37656 | 10.53447
39.8642 | 40.4762 | 40.4931 | 12.65165 | -0.01690076 | 17.3137 | 10.52775
39.8742 | 40.2317 | 40.41789 | 12.64663 | -0.1861897 | 17.24979 | 10.52147
39.8842 | 39.9498 | 40.34209 | 12.64162 | -0.392289 | 17.18486 | 10.51561
39.8942 | 39.7134 | 40.26573 | 12.63661 | -0.5523264 | 17.11893 | 10.51019
39.9042 | 39.4326 | 40.18883 | 12.6316 | -0.7562284 | 17.05203 | 10.50519
39.9142 | 39.271 | 40.11142 | 12.6266 | -0.8404189 | 16.98419 | 10.50063
39.9242 | 39.0399 | 40.03353 | 12.6216 | -0.9936275 | 16.91544 | 10.49649
39.9342 | 38.84 | 39.95518 | 12.61661 | -1.115179 | 16.8458 | 10.49277
39.9442 | 38.6228 | 39.8764 | 12.61162 | -1.253602 | 16.77529 | 10.48949
39.9542 | 38.4016 | 39.79722 | 12.60664 | -1.395623 | 16.70396 | 10.48663
39.9642 | 38.2114 | 39.71767 | 12.60166 | -1.50627 | 16.63182 | 10.4842
39.9742 | 38.029 | 39.63777 | 12.59668 | -1.608769 | 16.5589 | 10.48219
39.9842 | 37.8804 | 39.55755 | 12.59171 | -1.677153 | 16.48523 | 10.48061
39.9942 | 37.6775 | 39.47704 | 12.58674 | -1.799538 | 16.41084 | 10.47946
40.0042 | 37.5626 | 39.39626 | 12.58177 | -1.833658 | 16.33576 | 10.47872
40.0142 | 37.4008 | 39.31524 | 12.57681 | -1.914438 | 16.26001 | 10.47841
40.0242 | 37.2384 | 39.23401 | 12.57186 | -1.99561 | 16.18362 | 10.47853
40.0342 | 37.106 | 39.15259 | 12.56691 | -2.046595 | 16.10662 | 10.47907
40.0442 | 36.9644 | 39.07102 | 12.56196 | -2.106622 | 16.02903 | 10.48004
40.0542 | 36.8245 | 38.98932 | 12.55702 | -2.164818 | 15.95088 | 10.48142
40.0642 | 36.7272 | 38.90751 | 12.55208 | -2.180307 | 15.8722 | 10.48323
40.0742 | 36.6833 | 38.82562 | 12.54714 | -2.142321 | 15.79301 | 10.48547
40.0842 | 36.5146 | 38.74369 | 12.54221 | -2.229086 | 15.71335 | 10.48813
40.0942 | 36.4372 | 38.66172 | 12.53729 | -2.224522 | 15.63323 | 10.49121
40.1042 | 36.3092 | 38.57976 | 12.53236 | -2.270561 | 15.55268 | 10.49472
40.1142 | 36.2726 | 38.49782 | 12.52744 | -2.225225 | 15.47173 | 10.49865
40.1241 | 36.1577 | 38.41676 | 12.52258 | -2.259059 | 15.39122 | 10.50296
40.1341 | 36.0818 | 38.33495 | 12.51767 | -2.253146 | 15.30954 | 10.50773
40.1441 | 36.0089 | 38.25324 | 12.51276 | -2.244342 | 15.22755 | 10.51293
40.1541 | 35.9567 | 38.17166 | 12.50786 | -2.214959 | 15.14524 | 10.51856
40.1641 | 35.9043 | 38.09023 | 12.50296 | -2.185926 | 15.06266 | 10.52461
40.1741 | 35.8296 | 38.00897 | 12.49807 | -2.179366 | 14.97981 | 10.53108
40.1841 | 35.7953 | 37.92791 | 12.49318 | -2.132608 | 14.89674 | 10.53799
40.1941 | 35.6932 | 37.84706 | 12.48829 | -2.153862 | 14.81345 | 10.54532
40.2041 | 35.6846 | 37.76647 | 12.48341 | -2.081867 | 14.72998 | 10.55307
40.2141 | 35.5915 | 37.68613 | 12.47853 | -2.094634 | 14.64635 | 10.56125
40.2241 | 35.6148 | 37.60608 | 12.47366 | -1.991283 | 14.56257 | 10.56986
40.2341 | 35.5623 | 37.52635 | 12.46879 | -1.964047 | 14.47866 | 10.57889
40.2441 | 35.525 | 37.44694 | 12.46392 | -1.921941 | 14.39466 | 10.58836
40.2541 | 35.4977 | 37.36789 | 12.45906 | -1.87019 | 14.31057 | 10.59825
40.2641 | 35.4537 | 37.28921 | 12.45421 | -1.83551 | 14.22643 | 10.60858
40.2741 | 35.4191 | 37.21092 | 12.44935 | -1.791824 | 14.14224 | 10.61933
40.2841 | 35.3625 | 37.13305 | 12.4445 | -1.770548 | 14.05803 | 10.63052
40.2941 | 35.3594 | 37.05561 | 12.43966 | -1.696207 | 13.97381 | 10.64213
40.3041 | 35.3996 | 36.97862 | 12.43482 | -1.579018 | 13.88962 | 10.65418
40.3141 | 35.3125 | 36.9021 | 12.42998 | -1.589598 | 13.80545 | 10.66666
40.3241 | 35.2911 | 36.82607 | 12.42515 | -1.534969 | 13.72134 | 10.67958
40.3341 | 35.2748 | 36.75055 | 12.42032 | -1.475749 | 13.6373 | 10.69293
40.3441 | 35.2363 | 36.67555 | 12.41549 | -1.439251 | 13.55334 | 10.70672
40.3541 | 35.1966 | 36.60109 | 12.41067 | -1.404494 | 13.46948 | 10.72094
40.3641 | 35.2191 | 36.52719 | 12.40586 | -1.308094 | 13.38573 | 10.7356
40.3741 | 35.1949 | 36.45387 | 12.40105 | -1.258969 | 13.30212 | 10.7507
40.3841 | 35.2166 | 36.38113 | 12.39624 | -1.164534 | 13.21866 | 10.76624
40.3941 | 35.1441 | 36.30901 | 12.39143 | -1.164905 | 13.13536 | 10.78222
40.4041 | 35.1756 | 36.2375 | 12.38663 | -1.061898 | 13.05223 | 10.79863
40.4141 | 35.1225 | 36.16662 | 12.38184 | -1.044121 | 12.96929 | 10.8155
40.4241 | 35.1167 | 36.0964 | 12.37704 | -0.9796992 | 12.88656 | 10.8328
40.4341 | 35.1057 | 36.02685 | 12.37226 | -0.9211471 | 12.80404 | 10.85055
40.4441 | 35.104 | 35.95797 | 12.36747 | -0.8539666 | 12.72175 | 10.86875
40.4541 | 35.1363 | 35.88978 | 12.36269 | -0.7534797 | 12.6397 | 10.88738
40.4641 | 35.054 | 35.82229 | 12.35792 | -0.7682938 | 12.55791 | 10.90647
40.4741 | 35.0929 | 35.75552 | 12.35314 | -0.6626171 | 12.47637 | 10.926
40.4841 | 35.0574 | 35.68947 | 12.34838 | -0.6320744 | 12.39511 | 10.94598
40.4941 | 35.0488 | 35.62417 | 12.34361 | -0.5753711 | 12.31414 | 10.96642
40.5041 | 35.0444 | 35.55962 | 12.33885 | -0.5152193 | 12.23346 | 10.98731
40.5141 | 35.0489 | 35.49583 | 12.3341 | -0.4469298 | 12.15309 | 11.00865
40.5241 | 35.0547 | 35.43281 | 12.32934 | -0.3781135 | 12.07303 | 11.03044
40.5341 | 35.0278 | 35.37057 | 12.3246 | -0.342775 | 11.99329 | 11.05269
40.5441 | 35.0291 | 35.30914 | 12.31985 | -0.2800385 | 11.91389 | 11.0754
40.5541 | 35.0481 | 35.2485 | 12.31511 | -0.2004012 | 11.83482 | 11.09857
40.5641 | 35.0407 | 35.18867 | 12.31038 | -0.1479748 | 11.75611 | 11.12219
40.5741 | 35.0227 | 35.12967 | 12.30565 | -0.10697 | 11.67775 | 11.14628
40.5841 | 35.0565 | 35.07149 | 12.30092 | -0.01499294 | 11.59975 | 11.17082
40.5941 | 35.0211 | 35.01416 | 12.29619 | 0.006944424 | 11.52212 | 11.19584
40.6041 | 35.0628 | 34.95766 | 12.29147 | 0.1051356 | 11.44488 | 11.22131
40.6141 | 35.0363 | 34.90203 | 12.28676 | 0.1342738 | 11.36801 | 11.24726
40.6241 | 35.0639 | 34.84725 | 12.28205 | 0.2166512 | 11.29154 | 11.27367
40.6341 | 35.0709 | 34.79334 | 12.27734 | 0.2775602 | 11.21546 | 11.30054
40.6441 | 35.0838 | 34.7403 | 12.27264 | 0.3434951 | 11.13978 | 11.32789
40.6541 | 35.0772 | 34.68815 | 12.26794 | 0.3890455 | 11.0645 | 11.35571
40.6641 | 35.0779 | 34.63689 | 12.26324 | 0.4410108 | 10.98964 | 11.38401
40.6741 | 35.1283 | 34.58652 | 12.25855 | 0.5417801 | 10.91519 | 11.41278
40.6841 | 35.1029 | 34.53705 | 12.25386 | 0.5658508 | 10.84117 | 11.44202
40.6941 | 35.1385 | 34.48848 | 12.24918 | 0.6500156 | 10.76757 | 11.47174
40.704 | 35.1333 | 34.4413 | 12.24454 | 0.6920027 | 10.69512 | 11.50164
40.714 | 35.1102 | 34.39455 | 12.23987 | 0.7156511 | 10.62237 | 11.53231
40.724 | 35.2041 | 34.34872 | 12.2352 | 0.8553783 | 10.55006 | 11.56347
40.734 | 35.1924 | 34.30382 | 12.23053 | 0.8885825 | 10.47818 | 11.59511
40.744 | 35.2125 | 34.25984 | 12.22586 | 0.952656 | 10.40675 | 11.62723
40.754 | 35.2079 | 34.2168 | 12.2212 | 0.9910984 | 10.33576 | 11.65984
40.764 | 35.2188 | 34.1747 | 12.21655 | 1.044103 | 10.26521 | 11.69294
40.774 | 35.2294 | 34.13353 | 12.2119 | 1.095867 | 10.19511 | 11.72652
40.784 | 35.2346 | 34.09331 | 12.20725 | 1.141288 | 10.12547 | 11.7606
40.794 | 35.2619 | 34.05404 | 12.2026 | 1.207861 | 10.05627 | 11.79516
40.804 | 35.3104 | 34.01572 | 12.19796 | 1.294683 | 9.987532 | 11.83022
40.814 | 35.2659 | 33.97835 | 12.19333 | 1.287554 | 9.919246 | 11.86577
40.824 | 35.2753 | 33.94193 | 12.1887 | 1.333368 | 9.851417 | 11.90182
40.834 | 35.3352 | 33.90647 | 12.18407 | 1.428726 | 9.784044 | 11.93836
40.844 | 35.3179 | 33.87198 | 12.17944 | 1.445922 | 9.717131 | 11.9754
40.854 | 35.3488 | 33.83844 | 12.17482 | 1.510357 | 9.650676 | 12.01294
40.864 | 35.3757 | 33.80587 | 12.17021 | 1.569827 | 9.584682 | 12.05098
40.874 | 35.3748 | 33.77427 | 12.1656 | 1.600533 | 9.519147 | 12.08953
40.884 | 35.37 | 33.74363 | 12.16099 | 1.62637 | 9.454073 | 12.12857
40.894 | 35.3783 | 33.71396 | 12.15638 | 1.664341 | 9.389459 | 12.16812
40.904 | 35.4244 | 33.68526 | 12.15178 | 1.73914 | 9.325307 | 12.20817
40.914 | 35.4053 | 33.65753 | 12.14719 | 1.747771 | 9.261613 | 12.24873
40.924 | 35.4625 | 33.63077 | 12.14259 | 1.83173 | 9.198381 | 12.2898
40.934 | 35.4604 | 33.60498 | 12.138 | 1.855417 | 9.135608 | 12.33137
40.944 | 35.4688 | 33.58017 | 12.13342 | 1.888631 | 9.073295 | 12.37346
40.954 | 35.4766 | 33.55633 | 12.12884 | 1.920274 | 9.011439 | 12.41605
40.964 | 35.5255 | 33.53345 | 12.12426 | 1.992047 | 8.950036 | 12.45916
40.974 | 35.5001 | 33.51156 | 12.11969 | 1.988544 | 8.889096 | 12.50277
40.984 | 35.5353 | 33.49063 | 12.11512 | 2.044666 | 8.828612 | 12.5469
40.994 | 35.5342 | 33.47068 | 12.11055 | 2.063518 | 8.768583 | 12.59155
41.004 | 35.5673 | 33.4517 | 12.10599 | 2.115597 | 8.709008 | 12.6367
41.014 | 35.5722 | 33.43369 | 12.10144 | 2.138505 | 8.649885 | 12.68237
41.024 | 35.6107 | 33.41666 | 12.09688 | 2.194042 | 8.591214 | 12.72856
41.034 | 35.6114 | 33.40059 | 12.09233 | 2.21081 | 8.532991 | 12.77527
41.044 | 35.6371 | 33.38549 | 12.08779 | 2.251608 | 8.475217 | 12.82249
41.054 | 35.6506 | 33.37136 | 12.08325 | 2.279239 | 8.417891 | 12.87022
41.064 | 35.6609 | 33.3582 | 12.07871 | 2.302704 | 8.361008 | 12.91848
41.074 | 35.6881 | 33.346 | 12.07417 | 2.342104 | 8.30457 | 12.96725
41.084 | 35.7304 | 33.33476 | 12.06964 | 2.395642 | 8.248573 | 13.01654
41.094 | 35.7388 | 33.32448 | 12.06512 | 2.414319 | 8.193014 | 13.06635
41.104 | 35.7666 | 33.31516 | 12.0606 | 2.451435 | 8.137894 | 13.11668
41.114 | 35.7461 | 33.3068 | 12.05608 | 2.439295 | 8.08321 | 13.16752
41.124 | 35.8123 | 33.2994 | 12.05156 | 2.512898 | 8.028959 | 13.21888
41.134 | 35.7885 | 33.29295 | 12.04705 | 2.495549 | 7.975139 | 13.27076
41.144 | 35.8471 | 33.28745 | 12.04255 | 2.55965 | 7.921749 | 13.32316
41.154 | 35.8359 | 33.2829 | 12.03804 | 2.553004 | 7.868786 | 13.37607
41.164 | 35.8537 | 33.27929 | 12.03354 | 2.574411 | 7.816248 | 13.4295
41.174 | 35.8698 | 33.27662 | 12.02905 | 2.593176 | 7.764132 | 13.48344
41.184 | 35.9033 | 33.2749 | 12.02456 | 2.628404 | 7.712436 | 13.5379
41.194 | 35.915 | 33.27411 | 12.02007 | 2.640895 | 7.661159 | 13.59288
41.204 | 35.9513 | 33.27425 | 12.01559 | 2.677055 | 7.610296 | 13.64836
41.214 | 35.9434 | 33.27532 | 12.01111 | 2.668084 | 7.559847 | 13.70436
41.224 | 35.9642 | 33.27731 | 12.00663 | 2.68689 | 7.509808 | 13.76087
41.234 | 35.9659 | 33.28023 | 12.00216 | 2.685674 | 7.460177 | 13.81789
41.244 | 36.0038 | 33.28406 | 11.99769 | 2.719741 | 7.410951 | 13.87542
41.254 | 36.0706 | 33.28881 | 11.99323 | 2.781795 | 7.362128 | 13.93345
41.264 | 36.0479 | 33.29446 | 11.98877 | 2.753439 | 7.313706 | 13.99199
41.274 | 36.0794 | 33.30102 | 11.98431 | 2.778383 | 7.265681 | 14.05102
41.284 | 36.0752 | 33.30848 | 11.97986 | 2.766723 | 7.218051 | 14.11057
41.2939 | 36.1039 | 33.31675 | 11.97546 | 2.787148 | 7.171294 | 14.17
41.3039 | 36.1206 | 33.32599 | 11.97101 | 2.794615 | 7.124442 | 14.23053
41.3139 | 36.1824 | 33.3361 | 11.96657 | 2.846298 | 7.077978 | 14.29156
41.3239 | 36.1613 | 33.3471 | 11.96213 | 2.814202 | 7.031897 | 14.35307
41.3339 | 36.1812 | 33.35897 | 11.9577 | 2.822235 | 6.986199 | 14.41507
41.3439 | 36.2061 | 33.3717 | 11.95327 | 2.834398 | 6.940878 | 14.47755
41.3539 | 36.1995 | 33.3853 | 11.94884 | 2.814202 | 6.895935 | 14.54052
41.3639 | 36.254 | 33.39975 | 11.94442 | 2.854251 | 6.851364 | 14.60396
41.3739 | 36.275 | 33.41505 | 11.94 | 2.85995 | 6.807165 | 14.66788
41.3839 | 36.2852 | 33.43119 | 11.93559 | 2.854007 | 6.763333 | 14.73227
41.3939 | 36.2817 | 33.44817 | 11.93118 | 2.83353 | 6.719866 | 14.79712
41.4039 | 36.3023 | 33.46597 | 11.92677 | 2.836326 | 6.676762 | 14.86244
41.4139 | 36.3211 | 33.4846 | 11.92237 | 2.836501 | 6.634018 | 14.92821
41.4239 | 36.3273 | 33.50405 | 11.91797 | 2.823248 | 6.59163 | 14.99445
41.4339 | 36.324 | 33.52428 | 11.91358 | 2.799715 | 6.549596 | 15.06111
41.4439 | 36.3902 | 33.54533 | 11.90919 | 2.844875 | 6.507914 | 15.12823
41.4539 | 36.3422 | 33.56716 | 11.9048 | 2.775043 | 6.46658 | 15.19578
41.4639 | 36.386 | 33.58977 | 11.90042 | 2.796231 | 6.425592 | 15.26376
41.4739 | 36.3837 | 33.61315 | 11.89604 | 2.770547 | 6.384947 | 15.33217
41.4839 | 36.3695 | 33.6373 | 11.89166 | 2.732201 | 6.344641 | 15.401
41.4939 | 36.3699 | 33.6622 | 11.88729 | 2.7077 | 6.304674 | 15.47024
41.5039 | 36.4306 | 33.68785 | 11.88292 | 2.742755 | 6.265041 | 15.53989
41.5139 | 36.431 | 33.71423 | 11.87855 | 2.716774 | 6.22574 | 15.60993
41.5239 | 36.3896 | 33.74133 | 11.87419 | 2.648271 | 6.186768 | 15.68037
41.5339 | 36.4214 | 33.76915 | 11.86984 | 2.652252 | 6.148123 | 15.75119
41.5439 | 36.3699 | 33.79767 | 11.86548 | 2.572229 | 6.109801 | 15.82239
41.5539 | 36.408 | 33.8269 | 11.86113 | 2.5811 | 6.0718 | 15.89397
41.5639 | 36.4659 | 33.8568 | 11.85679 | 2.609102 | 6.034118 | 15.96589
41.5739 | 36.4223 | 33.88736 | 11.85245 | 2.534935 | 5.996751 | 16.03817
41.5839 | 36.4376 | 33.91859 | 11.84811 | 2.51901 | 5.959697 | 16.11078
41.5939 | 36.4422 | 33.95045 | 11.84378 | 2.491751 | 5.922953 | 16.18372
41.6039 | 36.4282 | 33.98296 | 11.83945 | 2.445243 | 5.886517 | 16.257
41.6139 | 36.5088 | 34.01608 | 11.83512 | 2.492716 | 5.850385 | 16.33058
41.6239 | 36.5488 | 34.04982 | 11.8308 | 2.498979 | 5.814556 | 16.40447
41.6339 | 36.4955 | 34.08415 | 11.82648 | 2.411347 | 5.779026 | 16.47865
41.6439 | 36.504 | 34.11907 | 11.82216 | 2.384934 | 5.743794 | 16.55311
41.6539 | 36.5194 | 34.15455 | 11.81785 | 2.364851 | 5.708855 | 16.62784
41.6639 | 36.5156 | 34.19058 | 11.81354 | 2.325019 | 5.674209 | 16.70283
41.6739 | 36.5945 | 34.22717 | 11.80924 | 2.36733 | 5.639851 | 16.77808
41.6839 | 36.6037 | 34.26427 | 11.80494 | 2.339434 | 5.605781 | 16.85355
41.6939 | 36.5943 | 34.30187 | 11.80064 | 2.292429 | 5.571994 | 16.92924
41.7039 | 36.5713 | 34.33997 | 11.79635 | 2.23133 | 5.538488 | 17.00513
41.7139 | 36.5916 | 34.37855 | 11.79206 | 2.213053 | 5.505262 | 17.08123
41.7239 | 36.6167 | 34.41757 | 11.78777 | 2.199131 | 5.472312 | 17.15748
41.7339 | 36.6354 | 34.45705 | 11.78349 | 2.178352 | 5.439636 | 17.23392
41.7439 | 36.6257 | 34.49695 | 11.77921 | 2.128746 | 5.407232 | 17.31051
41.7539 | 36.6328 | 34.53727 | 11.77494 | 2.095531 | 5.375096 | 17.38723
41.7639 | 36.581 | 34.57798 | 11.77067 | 2.003023 | 5.343227 | 17.46408
41.7739 | 36.657 | 34.61907 | 11.7664 | 2.037928 | 5.311623 | 17.54105
41.7839 | 36.6251 | 34.66049 | 11.76214 | 1.964607 | 5.280279 | 17.61807
41.7939 | 36.6626 | 34.70226 | 11.75788 | 1.960335 | 5.249196 | 17.69519
41.8039 | 36.6303 | 34.74435 | 11.75363 | 1.885948 | 5.218369 | 17.77236
41.8139 | 36.617 | 34.78674 | 11.74938 | 1.83026 | 5.187797 | 17.84957
41.8239 | 36.5998 | 34.8294 | 11.74513 | 1.770399 | 5.157477 | 17.9268
41.8339 | 36.6333 | 34.87234 | 11.74088 | 1.760964 | 5.127407 | 18.00405
41.8439 | 36.5956 | 34.91548 | 11.73664 | 1.680122 | 5.097584 | 18.08125
41.8539 | 36.624 | 34.95885 | 11.73241 | 1.665151 | 5.068007 | 18.15844
41.8639 | 36.6163 | 35.00241 | 11.72817 | 1.613886 | 5.038673 | 18.23557
41.8738 | 36.5656 | 35.0457 | 11.72399 | 1.519896 | 5.009864 | 18.31185
41.8838 | 36.5882 | 35.08959 | 11.71976 | 1.498611 | 4.981007 | 18.38882
41.8938 | 36.5549 | 35.1336 | 11.71554 | 1.421299 | 4.952386 | 18.46568
41.9038 | 36.5329 | 35.17772 | 11.71132 | 1.355178 | 4.923999 | 18.5424
41.9138 | 36.6069 | 35.22192 | 11.70711 | 1.384978 | 4.895844 | 18.61897
41.9238 | 36.552 | 35.26618 | 11.70289 | 1.285819 | 4.867919 | 18.69537
41.9338 | 36.5159 | 35.31048 | 11.69869 | 1.205424 | 4.840221 | 18.77157
41.9438 | 36.5159 | 35.35478 | 11.69448 | 1.161123 | 4.81275 | 18.84754
41.9538 | 36.4855 | 35.39907 | 11.69028 | 1.086432 | 4.785501 | 18.92328
41.9638 | 36.5153 | 35.44332 | 11.68609 | 1.071982 | 4.758474 | 18.99876
41.9738 | 36.5057 | 35.4875 | 11.6819 | 1.018196 | 4.731665 | 19.07394
41.9838 | 36.4762 | 35.5316 | 11.67771 | 0.9445979 | 4.705074 | 19.14882
41.9938 | 36.4372 | 35.57558 | 11.67352 | 0.8616153 | 4.678698 | 19.22336
42.0038 | 36.4303 | 35.61943 | 11.66934 | 0.8108749 | 4.652535 | 19.29755
42.0138 | 36.412 | 35.6631 | 11.66516 | 0.748901 | 4.626583 | 19.37135
42.0238 | 36.4558 | 35.70658 | 11.66099 | 0.7492207 | 4.60084 | 19.44475
42.0338 | 36.4148 | 35.74984 | 11.65682 | 0.6649603 | 4.575304 | 19.51772
42.0438 | 36.3766 | 35.79285 | 11.65265 | 0.5837494 | 4.549973 | 19.59022
42.0538 | 36.3548 | 35.83559 | 11.64849 | 0.51921 | 4.524845 | 19.66225
42.0638 | 36.3705 | 35.87803 | 11.64433 | 0.4924742 | 4.499919 | 19.73378
42.0738 | 36.3331 | 35.92013 | 11.64018 | 0.4129678 | 4.475192 | 19.80477
42.0838 | 36.374 | 35.96188 | 11.63602 | 0.4121212 | 4.450662 | 19.87519
42.0938 | 36.2941 | 36.00324 | 11.63187 | 0.2908571 | 4.426329 | 19.94504
42.1038 | 36.3063 | 36.04419 | 11.62773 | 0.2621076 | 4.402189 | 20.01427
42.1138 | 36.2678 | 36.0847 | 11.62359 | 0.1831015 | 4.37824 | 20.08287
42.1238 | 36.2449 | 36.12474 | 11.61945 | 0.1201638 | 4.354482 | 20.1508
42.1338 | 36.2916 | 36.16427 | 11.61532 | 0.1273258 | 4.330912 | 20.21804
42.1438 | 36.2255 | 36.20328 | 11.61119 | 0.02221534 | 4.307529 | 20.28457
42.1538 | 36.2473 | 36.24174 | 11.60706 | 0.005559318 | 4.284331 | 20.35035
42.1638 | 36.1779 | 36.27961 | 11.60294 | -0.1017095 | 4.261315 | 20.41536
42.1738 | 36.183 | 36.31687 | 11.59882 | -0.1338664 | 4.238481 | 20.47957
42.1838 | 36.1511 | 36.35348 | 11.5947 | -0.2023803 | 4.215827 | 20.54295
42.1938 | 36.1518 | 36.38942 | 11.59059 | -0.2376231 | 4.193351 | 20.60548
42.2038 | 36.1502 | 36.42467 | 11.58648 | -0.2744668 | 4.17105 | 20.66713
42.2138 | 36.1175 | 36.45918 | 11.58238 | -0.3416805 | 4.148925 | 20.72788
42.2238 | 36.0817 | 36.49294 | 11.57828 | -0.4112383 | 4.126973 | 20.78769
42.2338 | 36.0445 | 36.52591 | 11.57418 | -0.4814095 | 4.105191 | 20.84654
42.2438 | 36.0554 | 36.55807 | 11.57009 | -0.5026685 | 4.08358 | 20.9044
42.2538 | 36.0812 | 36.58938 | 11.566 | -0.508183 | 4.062137 | 20.96125
42.2638 | 36.0244 | 36.61983 | 11.56191 | -0.5954288 | 4.04086 | 21.01706
42.2738 | 35.9605 | 36.64938 | 11.55783 | -0.6888768 | 4.019749 | 21.0718
42.2838 | 35.9316 | 36.678 | 11.55375 | -0.7463971 | 3.998801 | 21.12545
42.2938 | 35.9194 | 36.70567 | 11.54967 | -0.7862654 | 3.978015 | 21.17798
42.3038 | 35.9583 | 36.73235 | 11.5456 | -0.7740513 | 3.957389 | 21.22936
42.3138 | 35.8702 | 36.75803 | 11.54153 | -0.8878311 | 3.936922 | 21.27958
42.3238 | 35.8495 | 36.78268 | 11.53747 | -0.933176 | 3.916613 | 21.3286
42.3338 | 35.7684 | 36.80626 | 11.53341 | -1.037861 | 3.89646 | 21.37639
42.3438 | 35.7679 | 36.82876 | 11.52935 | -1.060859 | 3.876462 | 21.42295
42.3538 | 35.808 | 36.85015 | 11.52529 | -1.042146 | 3.856617 | 21.46824
42.3638 | 35.7428 | 36.87039 | 11.52124 | -1.127594 | 3.836923 | 21.51223
42.3738 | 35.665 | 36.88948 | 11.5172 | -1.224483 | 3.81738 | 21.55491
42.3838 | 35.6387 | 36.90738 | 11.51315 | -1.268684 | 3.797986 | 21.59624
42.3938 | 35.584 | 36.92408 | 11.50911 | -1.340078 | 3.778739 | 21.63623
42.4038 | 35.6375 | 36.93953 | 11.50508 | -1.302035 | 3.759639 | 21.67482
42.4138 | 35.5687 | 36.95374 | 11.50104 | -1.385039 | 3.740684 | 21.71201
42.4238 | 35.5059 | 36.96667 | 11.49702 | -1.460765 | 3.721873 | 21.74778
42.4338 | 35.4487 | 36.97829 | 11.49299 | -1.529592 | 3.703203 | 21.7821
42.4438 | 35.3957 | 36.9886 | 11.48897 | -1.592897 | 3.684675 | 21.81495
42.4538 | 35.4379 | 36.99756 | 11.48495 | -1.55966 | 3.666286 | 21.84632
42.4637 | 35.3388 | 37.0051 | 11.48098 | -1.666302 | 3.648219 | 21.87591
42.4737 | 35.3109 | 37.01134 | 11.47696 | -1.700442 | 3.630105 | 21.90427
42.4837 | 35.258 | 37.01618 | 11.47296 | -1.758182 | 3.612127 | 21.9311
42.4937 | 35.1956 | 37.01961 | 11.46895 | -1.824008 | 3.594283 | 21.95637
42.5037 | 35.1974 | 37.0216 | 11.46495 | -1.824197 | 3.576573 | 21.98007
42.5137 | 35.1294 | 37.02214 | 11.46095 | -1.892742 | 3.558995 | 22.00219
42.5237 | 35.0925 | 37.02122 | 11.45696 | -1.928719 | 3.541549 | 22.02271
42.5337 | 35.0709 | 37.01882 | 11.45297 | -1.94792 | 3.524232 | 22.04162
42.5437 | 34.9889 | 37.01493 | 11.44898 | -2.026028 | 3.507044 | 22.0589
42.5537 | 34.9925 | 37.00953 | 11.445 | -2.017029 | 3.489984 | 22.07454
42.5637 | 34.9547 | 37.00261 | 11.44102 | -2.047912 | 3.47305 | 22.08854
42.5737 | 34.9116 | 36.99417 | 11.43705 | -2.082566 | 3.456242 | 22.10088
42.5837 | 34.8627 | 36.98418 | 11.43307 | -2.121479 | 3.439558 | 22.11155
42.5937 | 34.8128 | 36.97264 | 11.42911 | -2.159844 | 3.422997 | 22.12054
42.6037 | 34.7818 | 36.95955 | 11.42514 | -2.177748 | 3.406559 | 22.12785
42.6137 | 34.7643 | 36.94489 | 11.42118 | -2.180588 | 3.390241 | 22.13347
42.6237 | 34.7227 | 36.92865 | 11.41722 | -2.205952 | 3.374044 | 22.13739
42.6337 | 34.6456 | 36.91084 | 11.41327 | -2.26524 | 3.357965 | 22.13961
42.6437 | 34.625 | 36.89144 | 11.40931 | -2.26644 | 3.342004 | 22.14012
42.6537 | 34.5563 | 36.87045 | 11.40537 | -2.31415 | 3.32616 | 22.13892
42.6637 | 34.5663 | 36.84787 | 11.40142 | -2.281571 | 3.310432 | 22.13602
42.6737 | 34.4986 | 36.82369 | 11.39748 | -2.325095 | 3.294818 | 22.13139
42.6837 | 34.4374 | 36.79792 | 11.39354 | -2.36052 | 3.279318 | 22.12506
42.6937 | 34.3584 | 36.77055 | 11.38961 | -2.41215 | 3.263931 | 22.11701
42.7037 | 34.3211 | 36.74158 | 11.38568 | -2.42048 | 3.248656 | 22.10724
42.7137 | 34.3271 | 36.71102 | 11.38175 | -2.383917 | 3.233492 | 22.09577
42.7237 | 34.2455 | 36.67886 | 11.37783 | -2.433359 | 3.218438 | 22.08259
42.7337 | 34.1803 | 36.64511 | 11.37391 | -2.464808 | 3.203493 | 22.0677
42.7437 | 34.1212 | 36.60977 | 11.37 | -2.488572 | 3.188655 | 22.05112
42.7537 | 34.0637 | 36.57285 | 11.36608 | -2.509151 | 3.173925 | 22.03284
42.7637 | 34.0643 | 36.53435 | 11.36217 | -2.470054 | 3.159301 | 22.01288
42.7737 | 33.9754 | 36.49429 | 11.35827 | -2.51889 | 3.144782 | 21.99124
42.7837 | 33.8584 | 36.45266 | 11.35437 | -2.594257 | 3.130368 | 21.96792
42.7937 | 33.8771 | 36.40948 | 11.35047 | -2.532376 | 3.116057 | 21.94295
42.8037 | 33.7844 | 36.36475 | 11.34657 | -2.580345 | 3.101848 | 21.91633
42.8137 | 33.7378 | 36.31848 | 11.34268 | -2.580682 | 3.087741 | 21.88806
42.8237 | 33.682 | 36.27069 | 11.33879 | -2.588692 | 3.073736 | 21.85817
42.8337 | 33.5769 | 36.22139 | 11.33491 | -2.644489 | 3.05983 | 21.82665
42.8437 | 33.5639 | 36.17058 | 11.33102 | -2.606684 | 3.046024 | 21.79354
42.8537 | 33.4532 | 36.11829 | 11.32715 | -2.665091 | 3.032315 | 21.75883
42.8637 | 33.4329 | 36.06453 | 11.32327 | -2.631626 | 3.018704 | 21.72255
42.8737 | 33.3729 | 36.0093 | 11.3194 | -2.636402 | 3.00519 | 21.68471
42.8837 | 33.3004 | 35.95263 | 11.31553 | -2.652234 | 2.991772 | 21.64533
42.8937 | 33.2637 | 35.89454 | 11.31167 | -2.630838 | 2.978448 | 21.60442
42.9037 | 33.1561 | 35.83503 | 11.30781 | -2.678929 | 2.965219 | 21.562
42.9137 | 33.1213 | 35.77413 | 11.30395 | -2.652827 | 2.952084 | 21.51809
42.9237 | 33.0584 | 35.71185 | 11.3001 | -2.653451 | 2.939041 | 21.47271
42.9337 | 33.0058 | 35.64822 | 11.29625 | -2.642417 | 2.92609 | 21.42588
42.9437 | 32.9372 | 35.58324 | 11.2924 | -2.646044 | 2.91323 | 21.37762
42.9537 | 32.8918 | 35.51695 | 11.28856 | -2.625153 | 2.90046 | 21.32794
42.9637 | 32.8069 | 35.44937 | 11.28471 | -2.642465 | 2.887781 | 21.27687
42.9737 | 32.7683 | 35.3805 | 11.28088 | -2.6122 | 2.87519 | 21.22443
42.9837 | 32.7079 | 35.31038 | 11.27704 | -2.602476 | 2.862687 | 21.17064
42.9937 | 32.6189 | 35.23902 | 11.27321 | -2.620122 | 2.850271 | 21.11554
43.0037 | 32.5651 | 35.16645 | 11.26939 | -2.601353 | 2.837943 | 21.05912
43.0137 | 32.4909 | 35.0927 | 11.26557 | -2.601796 | 2.8257 | 21.00143
43.0237 | 32.445 | 35.01778 | 11.26175 | -2.572775 | 2.813543 | 20.94249
43.0337 | 32.3525 | 34.94171 | 11.25793 | -2.58921 | 2.80147 | 20.88231
43.0436 | 32.298 | 34.86532 | 11.25415 | -2.567317 | 2.789599 | 20.82156
43.0536 | 32.2474 | 34.78705 | 11.25034 | -2.539649 | 2.777692 | 20.75901
43.0636 | 32.1526 | 34.70771 | 11.24654 | -2.555112 | 2.765868 | 20.6953
43.0736 | 32.1081 | 34.62733 | 11.24274 | -2.51923 | 2.754126 | 20.63047
43.0836 | 32.0113 | 34.54592 | 11.23894 | -2.534623 | 2.742465 | 20.56452
43.0936 | 31.9853 | 34.46352 | 11.23514 | -2.478221 | 2.730884 | 20.4975
43.1036 | 31.9075 | 34.38015 | 11.23135 | -2.472652 | 2.719383 | 20.42942
43.1136 | 31.8331 | 34.29583 | 11.22756 | -2.462733 | 2.707962 | 20.36031
43.1236 | 31.7809 | 34.2106 | 11.22377 | -2.429699 | 2.696619 | 20.29021
43.1336 | 31.7093 | 34.12447 | 11.21999 | -2.415168 | 2.685353 | 20.21912
43.1436 | 31.6669 | 34.03747 | 11.21621 | -2.370573 | 2.674166 | 20.1471
43.1536 | 31.5825 | 33.94963 | 11.21244 | -2.367131 | 2.663054 | 20.07414
43.1636 | 31.5122 | 33.86098 | 11.20866 | -2.348778 | 2.652019 | 20.0003
43.1736 | 31.4553 | 33.77153 | 11.20489 | -2.316231 | 2.641059 | 19.92558
43.1836 | 31.3715 | 33.68132 | 11.20113 | -2.309825 | 2.630174 | 19.85002
43.1936 | 31.3128 | 33.59038 | 11.19737 | -2.277578 | 2.619363 | 19.77365
43.2036 | 31.2579 | 33.49872 | 11.19361 | -2.240822 | 2.608626 | 19.69649
43.2136 | 31.1758 | 33.40638 | 11.18985 | -2.230578 | 2.597962 | 19.61856
43.2236 | 31.1277 | 33.31337 | 11.1861 | -2.185675 | 2.58737 | 19.53991
43.2336 | 30.9975 | 33.21974 | 11.18235 | -2.222239 | 2.57685 | 19.46054
43.2436 | 31.005 | 33.12549 | 11.17861 | -2.120494 | 2.566401 | 19.38049
43.2536 | 30.8631 | 33.03067 | 11.17486 | -2.167567 | 2.556023 | 19.29978
43.2636 | 30.847 | 32.93528 | 11.17112 | -2.088281 | 2.545715 | 19.21844
43.2736 | 30.7554 | 32.83937 | 11.16739 | -2.083967 | 2.535476 | 19.1365
43.2836 | 30.6786 | 32.74294 | 11.16366 | -2.064343 | 2.525307 | 19.05398
43.2936 | 30.6602 | 32.64604 | 11.15993 | -1.985839 | 2.515206 | 18.97091
43.3036 | 30.5484 | 32.54868 | 11.1562 | -2.000278 | 2.505172 | 18.8873
43.3136 | 30.4815 | 32.45088 | 11.15248 | -1.969385 | 2.495207 | 18.8032
43.3236 | 30.4161 | 32.35268 | 11.14876 | -1.936585 | 2.485308 | 18.71862
43.3336 | 30.3779 | 32.2541 | 11.14505 | -1.876199 | 2.475475 | 18.63358
43.3436 | 30.3 | 32.15515 | 11.14133 | -1.855153 | 2.465708 | 18.54811
43.3536 | 30.1697 | 32.05587 | 11.13762 | -1.886172 | 2.456006 | 18.46224
43.3636 | 30.1722 | 31.95628 | 11.13392 | -1.784078 | 2.446369 | 18.37599
43.3736 | 30.1002 | 31.85639 | 11.13022 | -1.756193 | 2.436796 | 18.28938
43.3836 | 30.0561 | 31.75624 | 11.12652 | -1.70014 | 2.427286 | 18.20244
43.3936 | 29.9711 | 31.65584 | 11.12282 | -1.684743 | 2.41784 | 18.11518
43.4036 | 29.8777 | 31.55522 | 11.11913 | -1.677521 | 2.408457 | 18.02763
43.4136 | 29.8647 | 31.4544 | 11.11544 | -1.589701 | 2.399136 | 17.93983
43.4236 | 29.8348 | 31.3534 | 11.11175 | -1.518597 | 2.389876 | 17.85177
43.4336 | 29.7149 | 31.25224 | 11.10807 | -1.537339 | 2.380678 | 17.76349
43.4436 | 29.6543 | 31.15094 | 11.10439 | -1.496637 | 2.37154 | 17.675
43.4536 | 29.5961 | 31.04952 | 11.10072 | -1.453423 | 2.362463 | 17.58634
43.4636 | 29.579 | 30.94801 | 11.09704 | -1.369008 | 2.353445 | 17.49752
43.4736 | 29.5003 | 30.84641 | 11.09337 | -1.346115 | 2.344486 | 17.40855
43.4836 | 29.4024 | 30.74476 | 11.08971 | -1.342364 | 2.335587 | 17.31947
43.4936 | 29.3434 | 30.64307 | 11.08605 | -1.299674 | 2.326746 | 17.23028
43.5036 | 29.2818 | 30.54136 | 11.08239 | -1.259562 | 2.317962 | 17.14101
43.5136 | 29.2526 | 30.43965 | 11.07873 | -1.187048 | 2.309236 | 17.05168
43.5236 | 29.1205 | 30.33795 | 11.07508 | -1.217451 | 2.300567 | 16.96231
43.5336 | 29.0663 | 30.23628 | 11.07143 | -1.169981 | 2.291955 | 16.8729
43.5436 | 29.0153 | 30.13466 | 11.06778 | -1.119364 | 2.283399 | 16.78348
43.5536 | 28.9521 | 30.03311 | 11.06414 | -1.081012 | 2.274898 | 16.69408
43.5636 | 28.8688 | 29.93164 | 11.0605 | -1.062843 | 2.266453 | 16.60469
43.5736 | 28.7963 | 29.83027 | 11.05686 | -1.033973 | 2.258062 | 16.51535
43.5836 | 28.7196 | 29.72902 | 11.05323 | -1.009417 | 2.249726 | 16.42606
43.5936 | 28.673 | 29.62789 | 11.0496 | -0.9548888 | 2.241444 | 16.33685
43.6036 | 28.6079 | 29.52691 | 11.04597 | -0.9190069 | 2.233215 | 16.24772
43.6136 | 28.5237 | 29.42608 | 11.04235 | -0.9023816 | 2.22504 | 16.1587
43.6236 | 28.459 | 29.32543 | 11.03873 | -0.866431 | 2.216917 | 16.06979
43.6335 | 28.3736 | 29.22595 | 11.03514 | -0.8523481 | 2.208928 | 15.98188
43.6435 | 28.3696 | 29.12568 | 11.03153 | -0.7560818 | 2.200909 | 15.89324
43.6535 | 28.2325 | 29.02563 | 11.02792 | -0.7931265 | 2.192942 | 15.80477
43.6635 | 28.1828 | 28.92579 | 11.02431 | -0.7429939 | 2.185025 | 15.71646
43.6735 | 28.1033 | 28.8262 | 11.02071 | -0.722901 | 2.177159 | 15.62834
43.6835 | 28.051 | 28.72686 | 11.01711 | -0.6758572 | 2.169343 | 15.54041
43.6935 | 28.0073 | 28.62777 | 11.01351 | -0.6204733 | 2.161578 | 15.45269
43.7035 | 27.8852 | 28.52896 | 11.00991 | -0.6437623 | 2.153862 | 15.36519
43.7135 | 27.8439 | 28.43043 | 11.00632 | -0.586532 | 2.146195 | 15.27792
43.7235 | 27.754 | 28.3322 | 11.00273 | -0.5781959 | 2.138577 | 15.19089
43.7335 | 27.7683 | 28.23426 | 10.99915 | -0.4659636 | 2.131007 | 15.10411
43.7435 | 27.601 | 28.13664 | 10.99557 | -0.5356434 | 2.123486 | 15.01759
43.7535 | 27.5596 | 28.03935 | 10.99199 | -0.4797469 | 2.116012 | 14.93135
43.7635 | 27.5009 | 27.94238 | 10.98841 | -0.4414805 | 2.108586 | 14.84538
43.7735 | 27.4371 | 27.84575 | 10.98484 | -0.4086547 | 2.101206 | 14.75971
43.7835 | 27.3781 | 27.74948 | 10.98127 | -0.3713784 | 2.093873 | 14.67434
43.7935 | 27.2432 | 27.65356 | 10.9777 | -0.4103596 | 2.086587 | 14.58927
43.8035 | 27.2031 | 27.558 | 10.97414 | -0.3549033 | 2.079346 | 14.50452
43.8135 | 27.1796 | 27.46282 | 10.97058 | -0.2832223 | 2.072151 | 14.42009
43.8235 | 27.0313 | 27.36802 | 10.96702 | -0.3367193 | 2.065001 | 14.33599
43.8335 | 27.0089 | 27.27361 | 10.96347 | -0.2647056 | 2.057896 | 14.25224
43.8435 | 26.9048 | 27.17958 | 10.95992 | -0.2747838 | 2.050836 | 14.16883
43.8535 | 26.8422 | 27.08596 | 10.95637 | -0.2437609 | 2.04382 | 14.08577
43.8635 | 26.7879 | 26.99274 | 10.95283 | -0.2048445 | 2.036848 | 14.00307
43.8735 | 26.7027 | 26.89994 | 10.94929 | -0.197241 | 2.02992 | 13.92073
43.8835 | 26.6552 | 26.80755 | 10.94575 | -0.1523546 | 2.023034 | 13.83877
43.8935 | 26.5579 | 26.71559 | 10.94222 | -0.1576905 | 2.016192 | 13.75718
43.9035 | 26.5038 | 26.62406 | 10.93869 | -0.1202561 | 2.009393 | 13.67598
43.9135 | 26.4665 | 26.53295 | 10.93516 | -0.06645183 | 2.002635 | 13.59516
43.9235 | 26.3237 | 26.44229 | 10.93163 | -0.1185859 | 1.995919 | 13.51473
43.9335 | 26.2847 | 26.35206 | 10.92811 | -0.06736146 | 1.989246 | 13.43471
43.9435 | 26.2429 | 26.26228 | 10.92459 | -0.01938254 | 1.982613 | 13.35508
43.9535 | 26.1787 | 26.17295 | 10.92108 | 0.005746149 | 1.976022 | 13.27586
43.9635 | 26.0797 | 26.08408 | 10.91756 | -0.004378809 | 1.969472 | 13.19704
43.9735 | 25.9864 | 25.99566 | 10.91405 | -0.00925958 | 1.962962 | 13.11864
43.9835 | 25.9458 | 25.9077 | 10.91055 | 0.03809998 | 1.956492 | 13.04066
43.9935 | 25.9154 | 25.8202 | 10.90704 | 0.09519573 | 1.950063 | 12.9631
44.0035 | 25.7913 | 25.73317 | 10.90354 | 0.05812684 | 1.943672 | 12.88596
44.0135 | 25.698 | 25.64661 | 10.90005 | 0.05138885 | 1.937322 | 12.80924
44.0235 | 25.6768 | 25.56052 | 10.89655 | 0.1162796 | 1.93101 | 12.73296
44.0335 | 25.6394 | 25.4749 | 10.89306 | 0.1644996 | 1.924737 | 12.6571
44.0435 | 25.5066 | 25.38976 | 10.88958 | 0.1168425 | 1.918503 | 12.58168
44.0535 | 25.4475 | 25.30509 | 10.88609 | 0.1424087 | 1.912307 | 12.50669
44.0635 | 25.4029 | 25.2209 | 10.88261 | 0.1819973 | 1.906148 | 12.43215
44.0735 | 25.3483 | 25.13719 | 10.87913 | 0.2111058 | 1.900028 | 12.35804
44.0835 | 25.2815 | 25.05397 | 10.87566 | 0.2275315 | 1.893945 | 12.28437
44.0935 | 25.1353 | 24.97122 | 10.87218 | 0.1640757 | 1.887899 | 12.21114
44.1035 | 25.1559 | 24.88896 | 10.86871 | 0.2669363 | 1.88189 | 12.13836
44.1135 | 25.0723 | 24.80719 | 10.86525 | 0.2651104 | 1.875918 | 12.06602
44.1235 | 25.0108 | 24.7259 | 10.86179 | 0.2849013 | 1.869982 | 11.99413
44.1335 | 24.8899 | 24.64509 | 10.85833 | 0.2448069 | 1.864083 | 11.92268
44.1435 | 24.8741 | 24.56478 | 10.85487 | 0.3093249 | 1.858219 | 11.85169
44.1535 | 24.8079 | 24.48494 | 10.85142 | 0.3229551 | 1.852392 | 11.78114
44.1635 | 24.7615 | 24.4056 | 10.84796 | 0.3559012 | 1.846599 | 11.71104
44.1735 | 24.6214 | 24.32674 | 10.84452 | 0.2946585 | 1.840841 | 11.64138
44.1835 | 24.5851 | 24.24837 | 10.84107 | 0.336729 | 1.835119 | 11.57218
44.1935 | 24.567 | 24.17049 | 10.83763 | 0.3965126 | 1.829431 | 11.50342
44.2035 | 24.4853 | 24.09309 | 10.83419 | 0.3922098 | 1.823778 | 11.43512
44.2134 | 24.3776 | 24.01696 | 10.83079 | 0.3606376 | 1.818215 | 11.36796
44.2234 | 24.3069 | 23.94053 | 10.82736 | 0.3663685 | 1.812629 | 11.30054
44.2334 | 24.3133 | 23.86459 | 10.82393 | 0.4487143 | 1.807078 | 11.23358
44.2434 | 24.2373 | 23.78912 | 10.8205 | 0.4481761 | 1.80156 | 11.16706
44.2534 | 24.1175 | 23.71415 | 10.81708 | 0.4033549 | 1.796075 | 11.10099
44.2634 | 24.0787 | 23.63965 | 10.81366 | 0.4390497 | 1.790624 | 11.03537
44.2734 | 24.0586 | 23.56564 | 10.81024 | 0.4929637 | 1.785205 | 10.97019
44.2834 | 23.9773 | 23.4921 | 10.80683 | 0.4851968 | 1.779819 | 10.90545
44.2934 | 23.8618 | 23.41905 | 10.80342 | 0.4427499 | 1.774466 | 10.84117
44.3034 | 23.8265 | 23.34647 | 10.80001 | 0.4800263 | 1.769145 | 10.77732
44.3134 | 23.814 | 23.27437 | 10.79661 | 0.539625 | 1.763856 | 10.71391
44.3234 | 23.7039 | 23.20275 | 10.7932 | 0.5011475 | 1.758599 | 10.65095
44.3334 | 23.6375 | 23.1316 | 10.7898 | 0.5058971 | 1.753373 | 10.58843
44.3434 | 23.5816 | 23.06093 | 10.78641 | 0.520674 | 1.748179 | 10.52634
44.3534 | 23.5624 | 22.99072 | 10.78302 | 0.5716791 | 1.743016 | 10.46469
44.3634 | 23.472 | 22.92098 | 10.77963 | 0.5510153 | 1.737884 | 10.40347
44.3734 | 23.3854 | 22.85172 | 10.77624 | 0.5336837 | 1.732783 | 10.34269
44.3834 | 23.361 | 22.78291 | 10.77285 | 0.5780858 | 1.727713 | 10.28235
44.3934 | 23.2857 | 22.71458 | 10.76947 | 0.5711238 | 1.722673 | 10.22243
44.4034 | 23.2179 | 22.6467 | 10.7661 | 0.5712006 | 1.717664 | 10.16294
44.4134 | 23.1702 | 22.57928 | 10.76272 | 0.5909162 | 1.712684 | 10.10388
44.4234 | 23.109 | 22.51233 | 10.75935 | 0.5966741 | 1.707735 | 10.04524
44.4334 | 23.0409 | 22.44582 | 10.75598 | 0.5950754 | 1.702815 | 9.98703
44.4434 | 22.985 | 22.37978 | 10.75261 | 0.6052223 | 1.697925 | 9.92924
44.4534 | 22.9347 | 22.31418 | 10.74925 | 0.620517 | 1.693064 | 9.871869
44.4634 | 22.8361 | 22.24904 | 10.74589 | 0.587062 | 1.688232 | 9.814916
44.4734 | 22.8247 | 22.18434 | 10.74253 | 0.640359 | 1.683429 | 9.75838
44.4834 | 22.7318 | 22.12009 | 10.73918 | 0.611711 | 1.678655 | 9.702256
44.4934 | 22.6854 | 22.05628 | 10.73583 | 0.6291184 | 1.67391 | 9.646545
44.5034 | 22.6194 | 21.99291 | 10.73248 | 0.6264855 | 1.669193 | 9.591243
44.5134 | 22.5506 | 21.92999 | 10.72913 | 0.6206124 | 1.664504 | 9.53635
44.5234 | 22.5286 | 21.8675 | 10.72579 | 0.6611035 | 1.659844 | 9.481862
44.5334 | 22.3835 | 21.80544 | 10.72245 | 0.5780613 | 1.655211 | 9.427777
44.5434 | 22.3803 | 21.74381 | 10.71911 | 0.6364868 | 1.650606 | 9.374092
44.5534 | 22.3289 | 21.68262 | 10.71578 | 0.6462832 | 1.646029 | 9.320807
44.5634 | 22.2522 | 21.62185 | 10.71245 | 0.6303519 | 1.64148 | 9.267918
44.5734 | 22.1468 | 21.5615 | 10.70912 | 0.5852966 | 1.636957 | 9.215424
44.5834 | 22.1555 | 21.50158 | 10.7058 | 0.6539187 | 1.632462 | 9.163322
44.5934 | 22.0859 | 21.44208 | 10.70248 | 0.6438217 | 1.627994 | 9.111609
44.6034 | 22.0258 | 21.38299 | 10.69916 | 0.6428083 | 1.623552 | 9.060283
44.6134 | 21.9125 | 21.32432 | 10.69584 | 0.58818 | 1.619137 | 9.009342
44.6234 | 21.9333 | 21.26606 | 10.69253 | 0.6672387 | 1.614749 | 8.958785
44.6334 | 21.8367 | 21.20821 | 10.68922 | 0.6284895 | 1.610387 | 8.908607
44.6434 | 21.7907 | 21.15077 | 10.68591 | 0.6399317 | 1.606051 | 8.858808
44.6534 | 21.7178 | 21.09373 | 10.68261 | 0.6240707 | 1.601741 | 8.809383
44.6634 | 21.6647 | 21.03709 | 10.6793 | 0.6276081 | 1.597457 | 8.760331
44.6734 | 21.6402 | 20.98085 | 10.67601 | 0.6593468 | 1.593199 | 8.711649
44.6834 | 21.5722 | 20.92501 | 10.67271 | 0.6471881 | 1.588967 | 8.663336
44.6934 | 21.4973 | 20.86957 | 10.66942 | 0.627735 | 1.58476 | 8.615389
44.7034 | 21.4441 | 20.81451 | 10.66613 | 0.6295907 | 1.580578 | 8.567805
44.7134 | 21.408 | 20.75984 | 10.66284 | 0.6481583 | 1.576421 | 8.520581
44.7234 | 21.3603 | 20.70556 | 10.65956 | 0.6547387 | 1.57229 | 8.473716
44.7334 | 21.2804 | 20.65166 | 10.65627 | 0.6287361 | 1.568183 | 8.427207
44.7434 | 21.2577 | 20.59815 | 10.653 | 0.6595526 | 1.564101 | 8.381051
44.7534 | 21.209 | 20.54501 | 10.64972 | 0.6639906 | 1.560044 | 8.335246
44.7634 | 21.1117 | 20.49225 | 10.64645 | 0.6194525 | 1.556011 | 8.289789
44.7734 | 21.1138 | 20.43986 | 10.64318 | 0.673942 | 1.552002 | 8.244678
44.7834 | 21.0365 | 20.38784 | 10.63991 | 0.6486609 | 1.548018 | 8.199911
44.7934 | 20.9755 | 20.33619 | 10.63665 | 0.6393114 | 1.544058 | 8.155485
44.8033 | 20.9224 | 20.2854 | 10.63342 | 0.6369956 | 1.540161 | 8.111826
44.8133 | 20.8908 | 20.23448 | 10.63016 | 0.6563205 | 1.536248 | 8.068072
44.8233 | 20.8307 | 20.18391 | 10.6269 | 0.6467878 | 1.532359 | 8.02465
44.8333 | 20.7663 | 20.1337 | 10.62365 | 0.6325959 | 1.528494 | 7.98156
44.8433 | 20.7084 | 20.08385 | 10.6204 | 0.6245495 | 1.524651 | 7.938799
44.8533 | 20.6849 | 20.03435 | 10.61715 | 0.6505505 | 1.520833 | 7.896363
44.8633 | 20.5916 | 19.9852 | 10.61391 | 0.6064023 | 1.517037 | 7.854252
44.8733 | 20.5627 | 19.93639 | 10.61067 | 0.6263057 | 1.513264 | 7.812462
44.8833 | 20.5247 | 19.88794 | 10.60743 | 0.6367649 | 1.509514 | 7.770991
44.8933 | 20.4446 | 19.83982 | 10.60419 | 0.6047812 | 1.505788 | 7.729838
44.9033 | 20.4179 | 19.79204 | 10.60096 | 0.6258593 | 1.502083 | 7.688997
44.9133 | 20.3757 | 19.7446 | 10.59773 | 0.6310995 | 1.498402 | 7.648469
44.9233 | 20.3346 | 19.69749 | 10.5945 | 0.6371054 | 1.494742 | 7.60825
44.9333 | 20.2526 | 19.65072 | 10.59128 | 0.601879 | 1.491105 | 7.568337
44.9433 | 20.2332 | 19.60428 | 10.58806 | 0.6289232 | 1.48749 | 7.52873
44.9533 | 20.2074 | 19.55816 | 10.58484 | 0.6492402 | 1.483898 | 7.489424
44.9633 | 20.0971 | 19.51237 | 10.58162 | 0.5847326 | 1.480327 | 7.450419
44.9733 | 20.1016 | 19.4669 | 10.57841 | 0.6347032 | 1.476778 | 7.41171
44.9833 | 20.0701 | 19.42175 | 10.5752 | 0.6483528 | 1.473251 | 7.373298
44.9933 | 19.9811 | 19.37691 | 10.57199 | 0.604187 | 1.469746 | 7.335177
45.0033 | 19.956 | 19.33239 | 10.56879 | 0.6236058 | 1.466262 | 7.297347
45.0133 | 19.9234 | 19.28819 | 10.56558 | 0.6352122 | 1.462799 | 7.259806
45.0233 | 19.8684 | 19.24429 | 10.56238 | 0.6241083 | 1.459358 | 7.222551
45.0333 | 19.7999 | 19.2007 | 10.55919 | 0.5991977 | 1.455937 | 7.185578
45.0433 | 19.7914 | 19.15742 | 10.55599 | 0.6339814 | 1.452538 | 7.148887
45.0533 | 19.725 | 19.11444 | 10.5528 | 0.6105623 | 1.44916 | 7.112476
45.0633 | 19.7082 | 19.07176 | 10.54961 | 0.6364433 | 1.445803 | 7.07634
45.0733 | 19.6558 | 19.02937 | 10.54643 | 0.6264254 | 1.442467 | 7.04048
45.0833 | 19.5831 | 18.98729 | 10.54325 | 0.5958123 | 1.439151 | 7.004892
45.0933 | 19.6113 | 18.94549 | 10.54006 | 0.6658061 | 1.435855 | 6.969574
45.1033 | 19.5144 | 18.90399 | 10.53689 | 0.610408 | 1.43258 | 6.934524
45.1133 | 19.4518 | 18.86278 | 10.53371 | 0.5890215 | 1.429326 | 6.89974
45.1233 | 19.4494 | 18.82185 | 10.53054 | 0.6275482 | 1.426092 | 6.865219
45.1333 | 19.4195 | 18.78121 | 10.52737 | 0.6382915 | 1.422877 | 6.830959
45.1433 | 19.3439 | 18.74085 | 10.52421 | 0.6030514 | 1.419683 | 6.796959
45.1533 | 19.3285 | 18.70077 | 10.52104 | 0.6277335 | 1.416509 | 6.763215
45.1633 | 19.2899 | 18.66096 | 10.51788 | 0.6289363 | 1.413355 | 6.729727
45.1733 | 19.2402 | 18.62144 | 10.51472 | 0.6187647 | 1.41022 | 6.696492
45.1833 | 19.1615 | 18.58218 | 10.51157 | 0.5793192 | 1.407106 | 6.663508
45.1933 | 19.1708 | 18.5432 | 10.50841 | 0.6276032 | 1.40401 | 6.630772
45.2033 | 19.1257 | 18.50448 | 10.50526 | 0.6212179 | 1.400934 | 6.598283
45.2133 | 19.0464 | 18.46603 | 10.50212 | 0.5803659 | 1.397877 | 6.566039
45.2233 | 19.0515 | 18.42785 | 10.49897 | 0.6236494 | 1.39484 | 6.534037
45.2333 | 19.0251 | 18.38993 | 10.49583 | 0.635171 | 1.391822 | 6.502276
45.2433 | 18.9289 | 18.35227 | 10.49269 | 0.5766321 | 1.388823 | 6.470753
45.2533 | 18.9356 | 18.31486 | 10.48956 | 0.620735 | 1.385843 | 6.439466
45.2633 | 18.8836 | 18.27772 | 10.48642 | 0.6058815 | 1.382882 | 6.408415
45.2733 | 18.8526 | 18.24083 | 10.48329 | 0.6117739 | 1.37994 | 6.377596
45.2833 | 18.7969 | 18.20419 | 10.48016 | 0.5927142 | 1.377016 | 6.347008
45.2933 | 18.7961 | 18.1678 | 10.47704 | 0.6283045 | 1.374111 | 6.316648
45.3033 | 18.7424 | 18.13165 | 10.47391 | 0.610747 | 1.371225 | 6.286515
45.3133 | 18.6828 | 18.09576 | 10.47079 | 0.5870431 | 1.368357 | 6.256607
45.3233 | 18.6895 | 18.0601 | 10.46767 | 0.6293952 | 1.365508 | 6.226922
45.3333 | 18.6041 | 18.02469 | 10.46456 | 0.5794055 | 1.362676 | 6.197458
45.3433 | 18.6113 | 17.98952 | 10.46145 | 0.6217754 | 1.359863 | 6.168214
45.3533 | 18.5429 | 17.95459 | 10.45834 | 0.5883069 | 1.357069 | 6.139187
45.3633 | 18.4991 | 17.9199 | 10.45523 | 0.579203 | 1.354292 | 6.110375
45.3733 | 18.5034 | 17.88544 | 10.45213 | 0.6179638 | 1.351533 | 6.081777
45.3832 | 18.4528 | 17.85156 | 10.44906 | 0.6012447 | 1.348819 | 6.053681
45.3932 | 18.3737 | 17.81756 | 10.44596 | 0.5561449 | 1.346096 | 6.025503
45.4032 | 18.4042 | 17.78378 | 10.44286 | 0.6204159 | 1.34339 | 5.997534
45.4132 | 18.3332 | 17.75024 | 10.43977 | 0.582961 | 1.340702 | 5.969771
45.4232 | 18.2954 | 17.71692 | 10.43667 | 0.5784804 | 1.338032 | 5.942213
45.4332 | 18.2341 | 17.68382 | 10.43359 | 0.5502762 | 1.335379 | 5.914859
45.4432 | 18.2717 | 17.65095 | 10.4305 | 0.62075 | 1.332744 | 5.887706
45.4532 | 18.1736 | 17.61829 | 10.42742 | 0.555306 | 1.330126 | 5.860752
45.4632 | 18.161 | 17.58586 | 10.42434 | 0.5751429 | 1.327525 | 5.833997
45.4732 | 18.1458 | 17.55364 | 10.42126 | 0.5921637 | 1.324941 | 5.807438
45.4832 | 18.0899 | 17.52163 | 10.41818 | 0.5682694 | 1.322375 | 5.781074
45.4932 | 18.0356 | 17.48984 | 10.41511 | 0.5457633 | 1.319825 | 5.754903
45.5032 | 18.0361 | 17.45825 | 10.41204 | 0.5778459 | 1.317292 | 5.728923
45.5132 | 17.9957 | 17.42688 | 10.40897 | 0.5688196 | 1.314777 | 5.703132
45.5232 | 17.9306 | 17.39571 | 10.40591 | 0.5348852 | 1.312278 | 5.677531
45.5332 | 17.902 | 17.36476 | 10.40284 | 0.5372447 | 1.309796 | 5.652116
45.5432 | 17.9141 | 17.334 | 10.39978 | 0.5801001 | 1.307331 | 5.626886
45.5532 | 17.83 | 17.30345 | 10.39673 | 0.5265533 | 1.304882 | 5.601839
45.5632 | 17.807 | 17.2731 | 10.39367 | 0.5339046 | 1.30245 | 5.576974
45.5732 | 17.7796 | 17.24294 | 10.39062 | 0.5366565 | 1.300034 | 5.55229
45.5832 | 17.7608 | 17.21299 | 10.38757 | 0.5478114 | 1.297635 | 5.527784
45.5932 | 17.6961 | 17.18323 | 10.38452 | 0.5128692 | 1.295252 | 5.503457
45.6032 | 17.6722 | 17.15367 | 10.38148 | 0.5185332 | 1.292885 | 5.479304
45.6132 | 17.6823 | 17.1243 | 10.37844 | 0.558003 | 1.290535 | 5.455326
45.6232 | 17.5953 | 17.09512 | 10.3754 | 0.5001826 | 1.2882 | 5.43152
45.6332 | 17.5501 | 17.06613 | 10.37236 | 0.4839717 | 1.285882 | 5.407886
45.6432 | 17.5976 | 17.03733 | 10.36933 | 0.5602717 | 1.28358 | 5.384423
45.6532 | 17.4909 | 17.00872 | 10.36629 | 0.4821846 | 1.281293 | 5.361128
45.6632 | 17.4603 | 16.98029 | 10.36327 | 0.4800125 | 1.279023 | 5.337999
45.6732 | 17.4956 | 16.95204 | 10.36024 | 0.5435567 | 1.276768 | 5.315036
45.6832 | 17.427 | 16.92398 | 10.35721 | 0.5030177 | 1.27453 | 5.292238
45.6932 | 17.3519 | 16.8961 | 10.35419 | 0.4557973 | 1.272307 | 5.269603
45.7032 | 17.3948 | 16.8684 | 10.35117 | 0.5263979 | 1.270099 | 5.247129
45.7132 | 17.3446 | 16.84088 | 10.34816 | 0.5037205 | 1.267907 | 5.224815
45.7232 | 17.2676 | 16.81353 | 10.34514 | 0.4540653 | 1.265731 | 5.20266
45.7332 | 17.2925 | 16.78637 | 10.34213 | 0.5061345 | 1.26357 | 5.180663
45.7432 | 17.2631 | 16.75937 | 10.33912 | 0.503731 | 1.261425 | 5.158821
45.7532 | 17.1999 | 16.73255 | 10.33612 | 0.467354 | 1.259295 | 5.137134
45.7632 | 17.2072 | 16.70589 | 10.33311 | 0.5013056 | 1.25718 | 5.115601
45.7732 | 17.1873 | 16.67941 | 10.33011 | 0.5078873 | 1.25508 | 5.094221
45.7832 | 17.1223 | 16.6531 | 10.32711 | 0.4692005 | 1.252996 | 5.072991
45.7932 | 17.1095 | 16.62695 | 10.32412 | 0.4825458 | 1.250927 | 5.051911
45.8032 | 17.092 | 16.60097 | 10.32112 | 0.4910258 | 1.248873 | 5.030979
45.8132 | 17.0592 | 16.57516 | 10.31813 | 0.4840412 | 1.246834 | 5.010194
45.8232 | 17.0243 | 16.54951 | 10.31514 | 0.4747919 | 1.244809 | 4.989556
45.8332 | 17.0038 | 16.52402 | 10.31216 | 0.4797819 | 1.2428 | 4.969062
45.8432 | 16.9912 | 16.49869 | 10.30917 | 0.4925105 | 1.240806 | 4.948711
45.8532 | 16.9324 | 16.47352 | 10.30619 | 0.4588798 | 1.238826 | 4.928503
45.8632 | 16.929 | 16.44851 | 10.30321 | 0.4804897 | 1.236862 | 4.908437
45.8732 | 16.8894 | 16.42366 | 10.30024 | 0.4657441 | 1.234912 | 4.888509
45.8832 | 16.8471 | 16.39896 | 10.29726 | 0.4481415 | 1.232976 | 4.868721
45.8932 | 16.8407 | 16.37442 | 10.29429 | 0.4662846 | 1.231055 | 4.84907
45.9032 | 16.8134 | 16.35003 | 10.29132 | 0.4633736 | 1.229149 | 4.829557
45.9132 | 16.7822 | 16.32579 | 10.28835 | 0.4564111 | 1.227258 | 4.810177
45.9232 | 16.7381 | 16.3017 | 10.28539 | 0.4363969 | 1.225381 | 4.790933
45.9332 | 16.7545 | 16.27777 | 10.28243 | 0.4767329 | 1.223518 | 4.771821
45.9432 | 16.695 | 16.25398 | 10.27947 | 0.4410193 | 1.221669 | 4.752843
45.9532 | 16.6381 | 16.23034 | 10.27651 | 0.4077598 | 1.219835 | 4.733993
45.9632 | 16.6661 | 16.20685 | 10.27356 | 0.4592526 | 1.218016 | 4.715275
45.9731 | 16.619 | 16.18373 | 10.27063 | 0.4352711 | 1.216229 | 4.696866
45.9831 | 16.5746 | 16.16052 | 10.26769 | 0.4140752 | 1.214437 | 4.678403
45.9931 | 16.5757 | 16.13746 | 10.26474 | 0.438237 | 1.21266 | 4.660065
46.0031 | 16.5505 | 16.11454 | 10.26179 | 0.4359562 | 1.210897 | 4.641854
46.0131 | 16.5143 | 16.09177 | 10.25885 | 0.4225344 | 1.209148 | 4.623767
46.0231 | 16.4627 | 16.06913 | 10.25591 | 0.3935723 | 1.207413 | 4.605804
46.0331 | 16.4753 | 16.04663 | 10.25297 | 0.428672 | 1.205692 | 4.587963
46.0431 | 16.4234 | 16.02427 | 10.25004 | 0.3991335 | 1.203984 | 4.570244
46.0531 | 16.3929 | 16.00204 | 10.24711 | 0.3908579 | 1.202291 | 4.552646
46.0631 | 16.4054 | 15.97995 | 10.24417 | 0.4254472 | 1.200612 | 4.535166
46.0731 | 16.3687 | 15.958 | 10.24125 | 0.4107009 | 1.198947 | 4.517806
46.0831 | 16.3171 | 15.93618 | 10.23832 | 0.3809214 | 1.197295 | 4.500562
46.0931 | 16.3364 | 15.91449 | 10.2354 | 0.4219088 | 1.195657 | 4.483436
46.1031 | 16.2624 | 15.89294 | 10.23248 | 0.3694649 | 1.194033 | 4.466425
46.1131 | 16.2642 | 15.87151 | 10.22956 | 0.39269 | 1.192422 | 4.449529
46.1231 | 16.2487 | 15.85021 | 10.22664 | 0.3984851 | 1.190825 | 4.432747
46.1331 | 16.218 | 15.82905 | 10.22373 | 0.3889515 | 1.189242 | 4.416077
46.1431 | 16.1773 | 15.80801 | 10.22082 | 0.3692902 | 1.187673 | 4.399519
46.1531 | 16.2041 | 15.7871 | 10.21791 | 0.4170018 | 1.186116 | 4.383073
46.1631 | 16.128 | 15.76631 | 10.215 | 0.3616873 | 1.184574 | 4.366737
46.1731 | 16.1076 | 15.74565 | 10.2121 | 0.3619479 | 1.183045 | 4.350509
46.1831 | 16.1244 | 15.72512 | 10.2092 | 0.3992845 | 1.181529 | 4.33439
46.1931 | 16.0606 | 15.7047 | 10.2063 | 0.3558974 | 1.180027 | 4.318379
46.2031 | 16.0481 | 15.68441 | 10.2034 | 0.3636884 | 1.178538 | 4.302474
46.2131 | 16.0446 | 15.66424 | 10.2005 | 0.3803578 | 1.177062 | 4.286675
46.2231 | 15.99 | 15.64419 | 10.19761 | 0.3458065 | 1.1756 | 4.270981
46.2331 | 15.9978 | 15.62426 | 10.19472 | 0.3735357 | 1.174151 | 4.255391
46.2431 | 15.9548 | 15.60445 | 10.19183 | 0.3503461 | 1.172716 | 4.239905
46.2531 | 15.9485 | 15.58476 | 10.18895 | 0.3637391 | 1.171293 | 4.22452
46.2631 | 15.9114 | 15.56519 | 10.18606 | 0.3462142 | 1.169884 | 4.209237
46.2731 | 15.9006 | 15.54573 | 10.18318 | 0.3548734 | 1.168488 | 4.194055
46.2831 | 15.8797 | 15.52638 | 10.18031 | 0.3533173 | 1.167105 | 4.178973
46.2931 | 15.8349 | 15.50715 | 10.17743 | 0.3277465 | 1.165735 | 4.16399
46.3031 | 15.8398 | 15.48804 | 10.17456 | 0.351762 | 1.164378 | 4.149105
46.3131 | 15.818 | 15.46904 | 10.17168 | 0.3489645 | 1.163034 | 4.134318
46.3231 | 15.7598 | 15.45015 | 10.16881 | 0.3096547 | 1.161704 | 4.119627
46.3331 | 15.7722 | 15.43137 | 10.16595 | 0.3408337 | 1.160386 | 4.105033
46.3431 | 15.7286 | 15.4127 | 10.16308 | 0.3159025 | 1.159082 | 4.090534
46.3531 | 15.7271 | 15.39414 | 10.16022 | 0.3329611 | 1.15779 | 4.07613
46.3631 | 15.6875 | 15.37569 | 10.15736 | 0.311811 | 1.156511 | 4.061819
46.3731 | 15.6572 | 15.35735 | 10.1545 | 0.2998526 | 1.155246 | 4.047601
46.3831 | 15.6753 | 15.33911 | 10.15165 | 0.3361867 | 1.153993 | 4.033475
46.3931 | 15.6246 | 15.32099 | 10.14879 | 0.3036139 | 1.152753 | 4.019442
46.4031 | 15.5928 | 15.30296 | 10.14594 | 0.2898356 | 1.151526 | 4.005498
46.4131 | 15.6121 | 15.28505 | 10.14309 | 0.3270519 | 1.150311 | 3.991645
46.4231 | 15.5512 | 15.26724 | 10.14024 | 0.2839635 | 1.14911 | 3.977882
46.4331 | 15.5679 | 15.24953 | 10.1374 | 0.3183713 | 1.147921 | 3.964207
46.4431 | 15.5497 | 15.23192 | 10.13456 | 0.3177763 | 1.146745 | 3.95062
46.4531 | 15.4918 | 15.21442 | 10.13172 | 0.277379 | 1.145582 | 3.937121
46.4631 | 15.5046 | 15.19702 | 10.12888 | 0.3075799 | 1.144431 | 3.923708
46.4731 | 15.4738 | 15.17972 | 10.12605 | 0.2940798 | 1.143294 | 3.910381
46.4831 | 15.4483 | 15.16252 | 10.12321 | 0.2857797 | 1.142169 | 3.89714
46.4931 | 15.4504 | 15.14542 | 10.12038 | 0.3049798 | 1.141056 | 3.883983
46.5031 | 15.417 | 15.12842 | 10.11755 | 0.2885811 | 1.139957 | 3.87091
46.5131 | 15.3881 | 15.11152 | 10.11473 | 0.2765843 | 1.138869 | 3.857921
46.5231 | 15.3997 | 15.09471 | 10.1119 | 0.30499 | 1.137795 | 3.845014
46.5331 | 15.347 | 15.078 | 10.10908 | 0.2689984 | 1.136733 | 3.832189
46.5431 | 15.3355 | 15.06139 | 10.10626 | 0.274111 | 1.135684 | 3.819446
46.553 | 15.307 | 15.04504 | 10.10347 | 0.2619602 | 1.134657 | 3.806913
46.563 | 15.3153 | 15.02862 | 10.10065 | 0.2866829 | 1.133633 | 3.79433
46.573 | 15.2868 | 15.01229 | 10.09784 | 0.2745117 | 1.132622 | 3.781826
46.583 | 15.2654 | 14.99605 | 10.09503 | 0.2693462 | 1.131623 | 3.769402
46.593 | 15.2484 | 14.97991 | 10.09222 | 0.2684881 | 1.130636 | 3.757055
46.603 | 15.2238 | 14.96386 | 10.08941 | 0.2599373 | 1.129662 | 3.744787
46.613 | 15.2229 | 14.9479 | 10.08661 | 0.2749952 | 1.128701 | 3.732595
46.623 | 15.1752 | 14.93204 | 10.08381 | 0.2431607 | 1.127752 | 3.720481
46.633 | 15.1701 | 14.91626 | 10.08101 | 0.2538363 | 1.126816 | 3.708442
46.643 | 15.1683 | 14.90058 | 10.07821 | 0.2677216 | 1.125892 | 3.696478
46.653 | 15.1099 | 14.88498 | 10.07541 | 0.224918 | 1.12498 | 3.684589
46.663 | 15.1137 | 14.86948 | 10.07262 | 0.2442246 | 1.124081 | 3.672775
46.673 | 15.1305 | 14.85406 | 10.06983 | 0.2764431 | 1.123195 | 3.661035
46.683 | 15.0493 | 14.83873 | 10.06704 | 0.2105741 | 1.122321 | 3.649367
46.693 | 15.0571 | 14.82348 | 10.06425 | 0.2336181 | 1.121459 | 3.637772
46.703 | 15.0516 | 14.80833 | 10.06147 | 0.2432748 | 1.12061 | 3.62625
46.713 | 15.0102 | 14.79325 | 10.05868 | 0.2169457 | 1.119774 | 3.614799
46.723 | 15.0062 | 14.77827 | 10.0559 | 0.2279312 | 1.118949 | 3.603418
46.733 | 15.0067 | 14.76337 | 10.05312 | 0.243332 | 1.118138 | 3.592108
46.743 | 14.9542 | 14.74855 | 10.05035 | 0.2056479 | 1.117338 | 3.580868
46.753 | 14.96 | 14.73382 | 10.04757 | 0.2261798 | 1.116551 | 3.569698
46.763 | 14.9561 | 14.71917 | 10.0448 | 0.2369281 | 1.115777 | 3.558596
46.773 | 14.9095 | 14.70461 | 10.04203 | 0.2048943 | 1.115015 | 3.547563
46.783 | 14.8995 | 14.69012 | 10.03926 | 0.2093774 | 1.114265 | 3.536597
46.793 | 14.9028 | 14.67572 | 10.03649 | 0.2270786 | 1.113527 | 3.5257
46.803 | 14.8563 | 14.6614 | 10.03373 | 0.1948987 | 1.112803 | 3.514868
46.813 | 14.8651 | 14.64716 | 10.03097 | 0.217938 | 1.11209 | 3.504104
46.823 | 14.8485 | 14.633 | 10.02821 | 0.215497 | 1.11139 | 3.493404
46.833 | 14.8015 | 14.61892 | 10.02545 | 0.1825758 | 1.110702 | 3.482771
46.843 | 14.8463 | 14.60492 | 10.0227 | 0.2413752 | 1.110027 | 3.472202
46.853 | 14.7647 | 14.591 | 10.01994 | 0.173696 | 1.109364 | 3.461698
46.863 | 14.7577 | 14.57716 | 10.01719 | 0.1805386 | 1.108714 | 3.451257
46.873 | 14.8077 | 14.5634 | 10.01444 | 0.2443023 | 1.108076 | 3.440881
46.883 | 14.6973 | 14.54971 | 10.01169 | 0.1475892 | 1.10745 | 3.430567
46.893 | 14.7382 | 14.5361 | 10.00895 | 0.2020989 | 1.106837 | 3.420316
46.903 | 14.7302 | 14.52257 | 10.00621 | 0.2076325 | 1.106236 | 3.410126
46.913 | 14.6617 | 14.50911 | 10.00346 | 0.1525889 | 1.105647 | 3.399999
46.923 | 14.7082 | 14.49573 | 10.00073 | 0.2124702 | 1.105071 | 3.389933
46.933 | 14.6625 | 14.48242 | 9.997988 | 0.1800765 | 1.104508 | 3.379927
46.943 | 14.6365 | 14.46919 | 9.995253 | 0.1673076 | 1.103957 | 3.369982
46.953 | 14.657 | 14.45604 | 9.99252 | 0.2009648 | 1.103418 | 3.360097
46.963 | 14.6259 | 14.44295 | 9.98979 | 0.1829477 | 1.102892 | 3.350271
46.973 | 14.5942 | 14.42994 | 9.987061 | 0.1642571 | 1.102378 | 3.340504
46.983 | 14.6316 | 14.41701 | 9.984334 | 0.2145935 | 1.101877 | 3.330796
46.993 | 14.5665 | 14.40414 | 9.981609 | 0.1623573 | 1.101388 | 3.321146
47.003 | 14.5888 | 14.39135 | 9.978886 | 0.1974489 | 1.100911 | 3.311553
47.013 | 14.5822 | 14.37863 | 9.976166 | 0.2035684 | 1.100447 | 3.302018
47.023 | 14.5161 | 14.36598 | 9.973447 | 0.1501166 | 1.099996 | 3.29254
47.033 | 14.5517 | 14.35341 | 9.97073 | 0.198294 | 1.099557 | 3.283119
47.043 | 14.5419 | 14.3409 | 9.968015 | 0.2010006 | 1.099131 | 3.273753
47.053 | 14.4725 | 14.32846 | 9.965303 | 0.1440369 | 1.098717 | 3.264444
47.063 | 14.5381 | 14.3161 | 9.962592 | 0.2220033 | 1.098315 | 3.255189
47.073 | 14.4594 | 14.3038 | 9.959883 | 0.1556002 | 1.097926 | 3.24599
47.083 | 14.4911 | 14.29157 | 9.957177 | 0.1995283 | 1.09755 | 3.236845
47.093 | 14.4727 | 14.27941 | 9.954472 | 0.1932875 | 1.097186 | 3.227754
47.103 | 14.4306 | 14.26732 | 9.951769 | 0.1632784 | 1.096835 | 3.218717
47.113 | 14.4751 | 14.2553 | 9.949068 | 0.2198013 | 1.096497 | 3.209734
47.123 | 14.4036 | 14.24334 | 9.946369 | 0.1602566 | 1.096171 | 3.200803
47.133 | 14.4047 | 14.23146 | 9.943673 | 0.1732445 | 1.095857 | 3.191926
47.1429 | 14.4033 | 14.21975 | 9.941005 | 0.1835497 | 1.09556 | 3.183186
47.1529 | 14.4014 | 14.20799 | 9.938312 | 0.193405 | 1.095271 | 3.174412
47.1629 | 14.3672 | 14.19631 | 9.935621 | 0.1708942 | 1.094996 | 3.165689
47.1729 | 14.3662 | 14.18468 | 9.932932 | 0.1815177 | 1.094733 | 3.157018
47.1829 | 14.3501 | 14.17312 | 9.930244 | 0.1769755 | 1.094483 | 3.148397
47.1929 | 14.3325 | 14.16163 | 9.927559 | 0.1708683 | 1.094245 | 3.139827
47.2029 | 14.3265 | 14.1502 | 9.924876 | 0.1762963 | 1.09402 | 3.131307
47.2129 | 14.2716 | 14.13884 | 9.922195 | 0.1327597 | 1.093808 | 3.122837
47.2229 | 14.314 | 14.12754 | 9.919515 | 0.1864589 | 1.093609 | 3.114417
47.2329 | 14.3036 | 14.11631 | 9.916838 | 0.1872941 | 1.093422 | 3.106046
47.2429 | 14.223 | 14.10513 | 9.914162 | 0.1178662 | 1.093249 | 3.097723
47.2529 | 14.2787 | 14.09402 | 9.911489 | 0.1846751 | 1.093088 | 3.089448
47.2629 | 14.2072 | 14.08298 | 9.908817 | 0.124221 | 1.092939 | 3.081222
47.2729 | 14.2266 | 14.072 | 9.906147 | 0.1546045 | 1.092804 | 3.073044
47.2829 | 14.2194 | 14.06107 | 9.90348 | 0.1583258 | 1.092682 | 3.064913
47.2929 | 14.1525 | 14.05021 | 9.900814 | 0.1022852 | 1.092572 | 3.056829
47.3029 | 14.2034 | 14.03942 | 9.89815 | 0.1639826 | 1.092476 | 3.048792
47.3129 | 14.1604 | 14.02868 | 9.895487 | 0.1317187 | 1.092392 | 3.040802
47.3229 | 14.142 | 14.01801 | 9.892827 | 0.1239942 | 1.092321 | 3.032857
47.3329 | 14.1284 | 14.00739 | 9.890169 | 0.121009 | 1.092264 | 3.024959
47.3429 | 14.1033 | 13.99684 | 9.887512 | 0.106463 | 1.092219 | 3.017106
47.3529 | 14.11 | 13.98634 | 9.884857 | 0.123657 | 1.092187 | 3.009298
47.3629 | 14.0879 | 13.97591 | 9.882205 | 0.1119912 | 1.092169 | 3.001536
47.3729 | 14.0585 | 13.96553 | 9.879554 | 0.0929657 | 1.092163 | 2.993818
47.3829 | 14.0648 | 13.95522 | 9.876905 | 0.1095806 | 1.092171 | 2.986144
47.3929 | 14.0337 | 13.94496 | 9.874257 | 0.08873702 | 1.092191 | 2.978514
47.4029 | 14.0408 | 13.93477 | 9.871612 | 0.1060344 | 1.092225 | 2.970928
47.4129 | 14.0296 | 13.92463 | 9.868969 | 0.1049735 | 1.092272 | 2.963386
47.4229 | 13.9716 | 13.91455 | 9.866327 | 0.05705421 | 1.092333 | 2.955886
47.4329 | 14.0163 | 13.90452 | 9.863687 | 0.1117769 | 1.092406 | 2.94843
47.4429 | 13.9524 | 13.89456 | 9.861049 | 0.05784196 | 1.092493 | 2.941016
47.4529 | 13.9683 | 13.88465 | 9.858413 | 0.08364974 | 1.092593 | 2.933644
47.4629 | 13.9524 | 13.8748 | 9.855779 | 0.07760014 | 1.092706 | 2.926315
47.4729 | 13.9236 | 13.86501 | 9.853146 | 0.05859324 | 1.092833 | 2.919027
47.4829 | 13.9449 | 13.85527 | 9.850516 | 0.08963011 | 1.092973 | 2.911781
47.4929 | 13.8988 | 13.84559 | 9.847887 | 0.05321071 | 1.093127 | 2.904576
47.5029 | 13.9219 | 13.83597 | 9.84526 | 0.08593487 | 1.093294 | 2.897411
47.5129 | 13.8759 | 13.8264 | 9.842635 | 0.04950288 | 1.093474 | 2.890288
47.5229 | 13.8828 | 13.81688 | 9.840011 | 0.0659156 | 1.093668 | 2.883205
47.5329 | 13.8582 | 13.80743 | 9.837389 | 0.05077255 | 1.093876 | 2.876162
47.5429 | 13.8506 | 13.79803 | 9.83477 | 0.05257421 | 1.094097 | 2.869159
47.5529 | 13.853 | 13.78868 | 9.832152 | 0.06432087 | 1.094332 | 2.862196
47.5629 | 13.8258 | 13.77939 | 9.829535 | 0.04641263 | 1.09458 | 2.855272
47.5729 | 13.8501 | 13.77015 | 9.826921 | 0.07995002 | 1.094843 | 2.848387
47.5829 | 13.7941 | 13.76097 | 9.824308 | 0.03313319 | 1.095118 | 2.84154
47.5929 | 13.7983 | 13.75184 | 9.821697 | 0.04646191 | 1.095408 | 2.834733
47.6029 | 13.8004 | 13.74276 | 9.819088 | 0.05763694 | 1.095711 | 2.827964
47.6129 | 13.7842 | 13.73374 | 9.816481 | 0.05045796 | 1.096029 | 2.821233
47.6229 | 13.7741 | 13.72477 | 9.813875 | 0.04932591 | 1.09636 | 2.814539
47.6329 | 13.7623 | 13.71586 | 9.811271 | 0.04644003 | 1.096705 | 2.807884
47.6429 | 13.7458 | 13.707 | 9.808669 | 0.03880144 | 1.097064 | 2.801266
47.6529 | 13.7492 | 13.69819 | 9.806069 | 0.05100992 | 1.097437 | 2.794685
47.6629 | 13.7319 | 13.68943 | 9.80347 | 0.04246573 | 1.097824 | 2.78814
47.6729 | 13.7202 | 13.68073 | 9.800873 | 0.03946911 | 1.098225 | 2.781633
47.6829 | 13.7214 | 13.67208 | 9.798278 | 0.04932004 | 1.09864 | 2.775162
47.6929 | 13.6851 | 13.66348 | 9.795685 | 0.02161902 | 1.09907 | 2.768727
47.7029 | 13.6905 | 13.65493 | 9.793093 | 0.03556609 | 1.099513 | 2.762328
47.7129 | 13.6581 | 13.64644 | 9.790503 | 0.01166138 | 1.099971 | 2.755965
47.7228 | 13.6765 | 13.63808 | 9.78794 | 0.0384221 | 1.100438 | 2.7497
47.7328 | 13.6523 | 13.62968 | 9.785354 | 0.02261504 | 1.100924 | 2.743407
47.7428 | 13.6265 | 13.62134 | 9.782769 | 0.00515674 | 1.101425 | 2.737149
47.7528 | 13.6443 | 13.61305 | 9.780186 | 0.03124746 | 1.10194 | 2.730927
47.7628 | 13.6335 | 13.60481 | 9.777604 | 0.02868776 | 1.102469 | 2.724738
47.7728 | 13.6172 | 13.59662 | 9.775025 | 0.02057706 | 1.103013 | 2.718585
47.7828 | 13.6049 | 13.58848 | 9.772447 | 0.01641584 | 1.103572 | 2.712466
47.7928 | 13.5915 | 13.5804 | 9.76987 | 0.01110453 | 1.104145 | 2.70638
47.8028 | 13.5724 | 13.57236 | 9.767295 | 4.321055e-05 | 1.104733 | 2.700328
47.8128 | 13.5796 | 13.56437 | 9.764722 | 0.01523169 | 1.105336 | 2.69431
47.8228 | 13.5531 | 13.55643 | 9.762151 | -0.003329648 | 1.105953 | 2.688326
47.8328 | 13.5597 | 13.54854 | 9.759581 | 0.01115953 | 1.106585 | 2.682374
47.8428 | 13.5325 | 13.5407 | 9.757013 | -0.008200782 | 1.107232 | 2.676455
47.8528 | 13.5415 | 13.53291 | 9.754447 | 0.008589624 | 1.107894 | 2.670569
47.8628 | 13.5089 | 13.52517 | 9.751882 | -0.0162693 | 1.108571 | 2.664716
47.8728 | 13.5158 | 13.51748 | 9.749319 | -0.001677336 | 1.109263 | 2.658895
47.8828 | 13.4895 | 13.50983 | 9.746758 | -0.02033408 | 1.10997 | 2.653106
47.8928 | 13.5054 | 13.50224 | 9.744198 | 0.003160591 | 1.110692 | 2.64735
47.9028 | 13.4731 | 13.49469 | 9.74164 | -0.02159368 | 1.111429 | 2.641625
47.9128 | 13.4931 | 13.4872 | 9.739084 | 0.005903842 | 1.112181 | 2.635931
47.9228 | 13.4741 | 13.47975 | 9.736529 | -0.005648657 | 1.112949 | 2.630271
47.9328 | 13.4466 | 13.47235 | 9.733976 | -0.02574584 | 1.113732 | 2.624638
47.9428 | 13.459 | 13.46499 | 9.731424 | -0.005994466 | 1.114531 | 2.61904
47.9528 | 13.4232 | 13.45769 | 9.728874 | -0.03448788 | 1.115345 | 2.613469
47.9628 | 13.4533 | 13.45043 | 9.726326 | 0.002869585 | 1.116174 | 2.607931
47.9728 | 13.4029 | 13.44322 | 9.723779 | -0.04032037 | 1.117019 | 2.602423
47.9828 | 13.426 | 13.43606 | 9.721234 | -0.01005825 | 1.11788 | 2.596945
47.9928 | 13.3938 | 13.42894 | 9.71869 | -0.03514372 | 1.118756 | 2.591498
48.0028 | 13.3969 | 13.42188 | 9.716148 | -0.024976 | 1.119648 | 2.58608
48.0128 | 13.3795 | 13.41486 | 9.713608 | -0.03535564 | 1.120556 | 2.580692
48.0228 | 13.3879 | 13.40788 | 9.711069 | -0.01998202 | 1.12148 | 2.575333
48.0328 | 13.3457 | 13.40096 | 9.708532 | -0.05525561 | 1.122419 | 2.570004
48.0428 | 13.3681 | 13.39408 | 9.705996 | -0.02597602 | 1.123375 | 2.564705
48.0528 | 13.336 | 13.38724 | 9.703462 | -0.05124276 | 1.124347 | 2.559434
48.0628 | 13.3523 | 13.38046 | 9.70093 | -0.02815621 | 1.125335 | 2.554192
48.0728 | 13.3079 | 13.37372 | 9.698399 | -0.0658163 | 1.126339 | 2.548979
48.0828 | 13.3389 | 13.36702 | 9.695869 | -0.02812258 | 1.12736 | 2.543794
48.0928 | 13.3064 | 13.36037 | 9.693342 | -0.05397493 | 1.128396 | 2.538637
48.1028 | 13.3023 | 13.35377 | 9.690815 | -0.05147382 | 1.129449 | 2.533509
48.1128 | 13.3138 | 13.34722 | 9.688291 | -0.03341855 | 1.130519 | 2.528409
48.1228 | 13.2665 | 13.34071 | 9.685767 | -0.07420946 | 1.131605 | 2.523337
48.1328 | 13.2951 | 13.33425 | 9.683246 | -0.03914594 | 1.132708 | 2.518292
48.1428 | 13.2636 | 13.32783 | 9.680726 | -0.06422795 | 1.133827 | 2.513275
48.1528 | 13.2677 | 13.32146 | 9.678207 | -0.05375597 | 1.134963 | 2.508285
48.1628 | 13.271 | 13.31513 | 9.67569 | -0.04412967 | 1.136117 | 2.503323
48.1728 | 13.2279 | 13.30885 | 9.673175 | -0.08095025 | 1.137286 | 2.498389
48.1828 | 13.2505 | 13.30261 | 9.670661 | -0.05211301 | 1.138473 | 2.493479
48.1928 | 13.2365 | 13.29642 | 9.668148 | -0.05992433 | 1.139677 | 2.488599
48.2028 | 13.2023 | 13.29028 | 9.665637 | -0.08797784 | 1.140898 | 2.483742
48.2128 | 13.2291 | 13.28418 | 9.663128 | -0.05507807 | 1.142137 | 2.478914
48.2228 | 13.1824 | 13.27812 | 9.66062 | -0.09572296 | 1.143392 | 2.474111
48.2328 | 13.2329 | 13.27211 | 9.658113 | -0.03921316 | 1.144665 | 2.469335
48.2428 | 13.1635 | 13.26615 | 9.655608 | -0.1026484 | 1.145955 | 2.464585
48.2528 | 13.2059 | 13.26023 | 9.653105 | -0.05432822 | 1.147263 | 2.45986
48.2628 | 13.1615 | 13.25435 | 9.650603 | -0.09285298 | 1.148589 | 2.455162
48.2728 | 13.1803 | 13.24852 | 9.648102 | -0.06822239 | 1.149932 | 2.450489
48.2828 | 13.1454 | 13.24274 | 9.645603 | -0.09733671 | 1.151293 | 2.445841
48.2928 | 13.1545 | 13.237 | 9.643105 | -0.08249537 | 1.152671 | 2.441219
48.3028 | 13.1561 | 13.2313 | 9.640609 | -0.07519842 | 1.154068 | 2.436621
48.3127 | 13.1355 | 13.2257 | 9.63814 | -0.09020345 | 1.155469 | 2.432095
48.3227 | 13.1231 | 13.2201 | 9.635646 | -0.09699501 | 1.156901 | 2.427547
48.3327 | 13.1336 | 13.21453 | 9.633154 | -0.08093099 | 1.158352 | 2.423024
48.3427 | 13.0995 | 13.20901 | 9.630664 | -0.1095112 | 1.159821 | 2.418526
48.3527 | 13.1265 | 13.20354 | 9.628175 | -0.07703559 | 1.161308 | 2.414052
48.3627 | 13.083 | 13.1981 | 9.625688 | -0.1151041 | 1.162814 | 2.409603
48.3727 | 13.118 | 13.19272 | 9.623202 | -0.074717 | 1.164338 | 2.405177
48.3827 | 13.0526 | 13.18737 | 9.620717 | -0.1347737 | 1.165881 | 2.400776
48.3927 | 13.1119 | 13.18207 | 9.618234 | -0.07017453 | 1.167443 | 2.396398
48.4027 | 13.0419 | 13.17682 | 9.615752 | -0.1349194 | 1.169023 | 2.392044
48.4127 | 13.0934 | 13.17161 | 9.613272 | -0.07820831 | 1.170622 | 2.387715
48.4227 | 13.0426 | 13.16644 | 9.610793 | -0.1238409 | 1.17224 | 2.383408
48.4327 | 13.0811 | 13.16132 | 9.608315 | -0.08021744 | 1.173878 | 2.379125
48.4427 | 13.0358 | 13.15624 | 9.605839 | -0.1204378 | 1.175534 | 2.374865
48.4527 | 13.0483 | 13.1512 | 9.603364 | -0.102902 | 1.17721 | 2.370628
48.4627 | 13.043 | 13.14621 | 9.600891 | -0.1032098 | 1.178904 | 2.366414
48.4727 | 13.0312 | 13.14126 | 9.598419 | -0.1100617 | 1.180619 | 2.362224
48.4827 | 13.0212 | 13.13636 | 9.595948 | -0.1151568 | 1.182353 | 2.358055
48.4927 | 13.0224 | 13.1315 | 9.593479 | -0.1090959 | 1.184107 | 2.35391
48.5027 | 13.0099 | 13.12668 | 9.591011 | -0.1167784 | 1.18588 | 2.349787
48.5127 | 13.0157 | 13.1219 | 9.588545 | -0.1062047 | 1.187673 | 2.345687
48.5227 | 12.9879 | 13.11717 | 9.58608 | -0.1292746 | 1.189487 | 2.341608
48.5327 | 13.0062 | 13.11249 | 9.583616 | -0.106288 | 1.19132 | 2.337552
48.5427 | 12.9725 | 13.10784 | 9.581154 | -0.1353447 | 1.193173 | 2.333518
48.5527 | 12.9961 | 13.10325 | 9.578693 | -0.1071453 | 1.195047 | 2.329506
48.5627 | 12.9534 | 13.09869 | 9.576233 | -0.1452894 | 1.196941 | 2.325516
48.5727 | 12.9777 | 13.09418 | 9.573775 | -0.1164768 | 1.198855 | 2.321547
48.5827 | 12.951 | 13.08971 | 9.571318 | -0.1387077 | 1.20079 | 2.3176
48.5927 | 12.9553 | 13.08528 | 9.568862 | -0.1299821 | 1.202746 | 2.313675
48.6027 | 12.9394 | 13.0809 | 9.566407 | -0.1415 | 1.204722 | 2.30977
48.6127 | 12.939 | 13.07656 | 9.563954 | -0.1375614 | 1.20672 | 2.305887
48.6227 | 12.9324 | 13.07227 | 9.561503 | -0.1398661 | 1.208738 | 2.302025
48.6327 | 12.8957 | 13.06801 | 9.559052 | -0.1723142 | 1.210777 | 2.298185
48.6427 | 12.9471 | 13.06381 | 9.556603 | -0.116706 | 1.212838 | 2.294365
48.6527 | 12.8706 | 13.05964 | 9.554156 | -0.189041 | 1.21492 | 2.290566
48.6627 | 12.9343 | 13.05552 | 9.551709 | -0.1212195 | 1.217023 | 2.286787
48.6727 | 12.8594 | 13.05144 | 9.549264 | -0.1920413 | 1.219148 | 2.283029
48.6827 | 12.9042 | 13.04741 | 9.54682 | -0.1432067 | 1.221295 | 2.279292
48.6927 | 12.8521 | 13.04342 | 9.544377 | -0.1913155 | 1.223463 | 2.275575
48.7027 | 12.8675 | 13.03947 | 9.541936 | -0.1719678 | 1.225653 | 2.271878
48.7127 | 12.8436 | 13.03556 | 9.539496 | -0.1919634 | 1.227865 | 2.268202
48.7227 | 12.8568 | 13.0317 | 9.537057 | -0.1749026 | 1.2301 | 2.264545
48.7327 | 12.8348 | 13.02789 | 9.53462 | -0.1930852 | 1.232356 | 2.260909
48.7427 | 12.8438 | 13.02411 | 9.532184 | -0.1803113 | 1.234635 | 2.257292
48.7527 | 12.8214 | 13.02038 | 9.529749 | -0.1989807 | 1.236937 | 2.253695
48.7627 | 12.8138 | 13.01669 | 9.527315 | -0.2028938 | 1.239261 | 2.250118
48.7727 | 12.8037 | 13.01305 | 9.524882 | -0.2093505 | 1.241607 | 2.246561
48.7827 | 12.7968 | 13.00945 | 9.522451 | -0.2126506 | 1.243977 | 2.243022
48.7927 | 12.8021 | 13.00589 | 9.520021 | -0.2037943 | 1.246369 | 2.239504
48.8027 | 12.7686 | 13.00238 | 9.517593 | -0.2337816 | 1.248785 | 2.236004
48.8127 | 12.7903 | 12.99891 | 9.515165 | -0.2086124 | 1.251224 | 2.232524
48.8227 | 12.762 | 12.99549 | 9.512739 | -0.2334868 | 1.253686 | 2.229062
48.8327 | 12.7746 | 12.9921 | 9.510314 | -0.217505 | 1.256171 | 2.22562
48.8427 | 12.747 | 12.98877 | 9.50789 | -0.2417669 | 1.25868 | 2.222197
48.8527 | 12.7639 | 12.98547 | 9.505467 | -0.2215723 | 1.261213 | 2.218792
48.8627 | 12.7166 | 12.98222 | 9.503046 | -0.2656215 | 1.263769 | 2.215406
48.8727 | 12.7349 | 12.97901 | 9.500626 | -0.2441145 | 1.26635 | 2.212039
48.8827 | 12.7295 | 12.97585 | 9.498207 | -0.2463511 | 1.268954 | 2.20869
48.8926 | 12.7302 | 12.97276 | 9.495813 | -0.2425629 | 1.271555 | 2.205394
48.9026 | 12.703 | 12.96969 | 9.493397 | -0.2666869 | 1.274208 | 2.202082
48.9126 | 12.694 | 12.96665 | 9.490981 | -0.2726546 | 1.276885 | 2.198788
48.9226 | 12.6989 | 12.96367 | 9.488567 | -0.2647661 | 1.279587 | 2.195512
48.9326 | 12.6716 | 12.96072 | 9.486154 | -0.289122 | 1.282313 | 2.192255
48.9426 | 12.6966 | 12.95782 | 9.483742 | -0.2612217 | 1.285065 | 2.189015
48.9526 | 12.6529 | 12.95497 | 9.481331 | -0.3020654 | 1.287841 | 2.185793
48.9626 | 12.6872 | 12.95215 | 9.478922 | -0.264953 | 1.290642 | 2.182589
48.9726 | 12.6297 | 12.94938 | 9.476513 | -0.3196849 | 1.293469 | 2.179403
48.9826 | 12.6774 | 12.94666 | 9.474106 | -0.269261 | 1.29632 | 2.176234
48.9926 | 12.6295 | 12.94398 | 9.4717 | -0.3144811 | 1.299198 | 2.173083
49.0026 | 12.6567 | 12.94135 | 9.469295 | -0.2846453 | 1.302101 | 2.169949
49.0126 | 12.6049 | 12.93875 | 9.466891 | -0.3338541 | 1.305029 | 2.166833
49.0226 | 12.6335 | 12.93621 | 9.464489 | -0.3027072 | 1.307984 | 2.163735
49.0326 | 12.6054 | 12.9337 | 9.462087 | -0.3283045 | 1.310964 | 2.160653
49.0426 | 12.5947 | 12.93125 | 9.459687 | -0.3365461 | 1.313971 | 2.157588
49.0526 | 12.6229 | 12.92883 | 9.457288 | -0.3059325 | 1.317004 | 2.154541
49.0626 | 12.5672 | 12.92646 | 9.454889 | -0.3592633 | 1.320063 | 2.151511
49.0726 | 12.6163 | 12.92414 | 9.452492 | -0.3078386 | 1.323149 | 2.148497
49.0826 | 12.5518 | 12.92186 | 9.450097 | -0.3700585 | 1.326262 | 2.1455
49.0926 | 12.6036 | 12.91962 | 9.447702 | -0.3160229 | 1.329401 | 2.14252
49.1026 | 12.5311 | 12.91743 | 9.445308 | -0.3863321 | 1.332567 | 2.139557
49.1126 | 12.5897 | 12.91529 | 9.442915 | -0.3255864 | 1.335761 | 2.13661
49.1226 | 12.5215 | 12.91319 | 9.440524 | -0.3916852 | 1.338981 | 2.13368
49.1326 | 12.559 | 12.91113 | 9.438133 | -0.3521286 | 1.342229 | 2.130766
49.1426 | 12.5311 | 12.90912 | 9.435744 | -0.3780176 | 1.345504 | 2.127869
49.1526 | 12.5387 | 12.90715 | 9.433356 | -0.3684511 | 1.348807 | 2.124988
49.1626 | 12.5229 | 12.90523 | 9.430969 | -0.3823297 | 1.352138 | 2.122123
49.1726 | 12.5275 | 12.90335 | 9.428583 | -0.3758532 | 1.355496 | 2.119274
49.1826 | 12.5147 | 12.90152 | 9.426197 | -0.3868223 | 1.358883 | 2.116442
49.1926 | 12.5029 | 12.89974 | 9.423813 | -0.3968363 | 1.362297 | 2.113625
49.2026 | 12.4864 | 12.898 | 9.421431 | -0.4115957 | 1.36574 | 2.110825
49.2126 | 12.4959 | 12.8963 | 9.419049 | -0.4004001 | 1.369212 | 2.10804
49.2226 | 12.4978 | 12.89465 | 9.416668 | -0.3968501 | 1.372712 | 2.105271
49.2326 | 12.4995 | 12.89305 | 9.414288 | -0.3935457 | 1.37624 | 2.102518
49.2426 | 12.4693 | 12.89149 | 9.411909 | -0.4221866 | 1.379798 | 2.09978
49.2526 | 12.4943 | 12.88997 | 9.409531 | -0.3956727 | 1.383384 | 2.097057
49.2626 | 12.449 | 12.8885 | 9.407155 | -0.4395049 | 1.386999 | 2.094351
49.2726 | 12.4844 | 12.88708 | 9.404779 | -0.4026828 | 1.390644 | 2.09166
49.2826 | 12.4498 | 12.88571 | 9.402404 | -0.4359061 | 1.394318 | 2.088984
49.2926 | 12.4635 | 12.88438 | 9.400031 | -0.420875 | 1.398021 | 2.086323
49.3026 | 12.4536 | 12.88309 | 9.397658 | -0.4294902 | 1.401754 | 2.083678
49.3126 | 12.4492 | 12.88185 | 9.395286 | -0.4326512 | 1.405516 | 2.081048
49.3226 | 12.4479 | 12.88066 | 9.392916 | -0.432758 | 1.409309 | 2.078433
49.3326 | 12.4425 | 12.87951 | 9.390546 | -0.4370108 | 1.413131 | 2.075833
49.3426 | 12.4532 | 12.87841 | 9.388178 | -0.4252096 | 1.416984 | 2.073248
49.3526 | 12.4252 | 12.87735 | 9.38581 | -0.4521547 | 1.420867 | 2.070678
49.3626 | 12.4262 | 12.87635 | 9.383443 | -0.4501459 | 1.42478 | 2.068123
49.3726 | 12.4307 | 12.87538 | 9.381078 | -0.4446833 | 1.428723 | 2.065583
49.3826 | 12.4024 | 12.87447 | 9.378713 | -0.4720667 | 1.432697 | 2.063057
49.3926 | 12.4284 | 12.8736 | 9.376349 | -0.445197 | 1.436702 | 2.060546
49.4026 | 12.4065 | 12.87277 | 9.373986 | -0.4662734 | 1.440738 | 2.058049
49.4126 | 12.4291 | 12.872 | 9.371624 | -0.4428964 | 1.444805 | 2.055567
49.4226 | 12.393 | 12.87127 | 9.369263 | -0.4782654 | 1.448902 | 2.0531
49.4326 | 12.4042 | 12.87058 | 9.366904 | -0.4663815 | 1.453031 | 2.050647
49.4426 | 12.3888 | 12.86994 | 9.364545 | -0.4811441 | 1.457192 | 2.048208
49.4526 | 12.3906 | 12.86935 | 9.362186 | -0.4787534 | 1.461383 | 2.045784
49.4626 | 12.3938 | 12.86881 | 9.359829 | -0.4750089 | 1.465607 | 2.043373
49.4726 | 12.3782 | 12.86831 | 9.357473 | -0.4901116 | 1.469861 | 2.040977
49.4825 | 12.3747 | 12.86787 | 9.355141 | -0.4931659 | 1.474106 | 2.038618
49.4925 | 12.3852 | 12.86746 | 9.352787 | -0.4822619 | 1.478424 | 2.03625
49.5025 | 12.351 | 12.8671 | 9.350434 | -0.5161045 | 1.482774 | 2.033896
49.5125 | 12.3796 | 12.86679 | 9.348081 | -0.4871941 | 1.487157 | 2.031556
49.5225 | 12.3471 | 12.86653 | 9.34573 | -0.5194305 | 1.491571 | 2.02923
49.5325 | 12.3629 | 12.86631 | 9.343379 | -0.5034141 | 1.496018 | 2.026917
49.5425 | 12.3305 | 12.86614 | 9.341029 | -0.5356447 | 1.500497 | 2.024619
49.5525 | 12.3444 | 12.86602 | 9.33868 | -0.5216224 | 1.505008 | 2.022334
49.5625 | 12.3398 | 12.86595 | 9.336332 | -0.5261472 | 1.509553 | 2.020063
49.5725 | 12.3411 | 12.86592 | 9.333985 | -0.5248191 | 1.514129 | 2.017805
49.5825 | 12.325 | 12.86594 | 9.331639 | -0.5409384 | 1.518739 | 2.015561
49.5925 | 12.3348 | 12.866 | 9.329293 | -0.5312047 | 1.523381 | 2.01333
49.6025 | 12.2916 | 12.86612 | 9.326949 | -0.5745183 | 1.528057 | 2.011113
49.6125 | 12.3469 | 12.86628 | 9.324605 | -0.5193791 | 1.532765 | 2.008909
49.6225 | 12.2873 | 12.86649 | 9.322262 | -0.5791873 | 1.537507 | 2.006718
49.6325 | 12.3335 | 12.86674 | 9.31992 | -0.5332427 | 1.542281 | 2.004541
49.6425 | 12.2884 | 12.86705 | 9.317579 | -0.5786455 | 1.547089 | 2.002377
49.6525 | 12.3093 | 12.8674 | 9.315239 | -0.5580956 | 1.55193 | 2.000226
49.6625 | 12.2917 | 12.86779 | 9.3129 | -0.576093 | 1.556805 | 1.998088
49.6725 | 12.305 | 12.86824 | 9.310561 | -0.5632378 | 1.561713 | 1.995964
49.6825 | 12.2828 | 12.86873 | 9.308223 | -0.5859297 | 1.566655 | 1.993852
49.6925 | 12.2785 | 12.86927 | 9.305887 | -0.5907695 | 1.57163 | 1.991753
49.7025 | 12.262 | 12.86986 | 9.30355 | -0.6078564 | 1.576638 | 1.989668
49.7125 | 12.2959 | 12.87049 | 9.301215 | -0.5745907 | 1.581681 | 1.987595
49.7225 | 12.2442 | 12.87117 | 9.298881 | -0.6269723 | 1.586757 | 1.985534
49.7325 | 12.2855 | 12.8719 | 9.296547 | -0.5864015 | 1.591867 | 1.983487
49.7425 | 12.2537 | 12.87268 | 9.294214 | -0.6189778 | 1.597011 | 1.981453
49.7525 | 12.2476 | 12.8735 | 9.291882 | -0.6259014 | 1.602188 | 1.979431
49.7625 | 12.258 | 12.87437 | 9.289551 | -0.6163724 | 1.6074 | 1.977421
49.7725 | 12.2291 | 12.87529 | 9.287221 | -0.6461906 | 1.612645 | 1.975425
49.7825 | 12.267 | 12.87626 | 9.284891 | -0.6092561 | 1.617925 | 1.973441
49.7925 | 12.2144 | 12.87727 | 9.282562 | -0.6628688 | 1.623238 | 1.971469
49.8025 | 12.2369 | 12.87833 | 9.280234 | -0.6414287 | 1.628585 | 1.96951
49.8125 | 12.2191 | 12.87944 | 9.277907 | -0.6603357 | 1.633966 | 1.967563
49.8225 | 12.2249 | 12.88059 | 9.27558 | -0.6556898 | 1.639381 | 1.965628
49.8325 | 12.2081 | 12.88179 | 9.273254 | -0.6736908 | 1.644831 | 1.963706
49.8425 | 12.2201 | 12.88304 | 9.270929 | -0.6629388 | 1.650314 | 1.961796
49.8525 | 12.1793 | 12.88433 | 9.268605 | -0.7050339 | 1.655831 | 1.959898
49.8625 | 12.2189 | 12.88568 | 9.266282 | -0.6667758 | 1.661382 | 1.958012
49.8725 | 12.1748 | 12.88706 | 9.263959 | -0.7122642 | 1.666967 | 1.956139
49.8825 | 12.1913 | 12.8885 | 9.261637 | -0.6971997 | 1.672585 | 1.954278
49.8925 | 12.1813 | 12.88998 | 9.259316 | -0.7086818 | 1.678238 | 1.952428
49.9025 | 12.1749 | 12.89151 | 9.256995 | -0.7166103 | 1.683924 | 1.950591
49.9125 | 12.1813 | 12.89309 | 9.254675 | -0.7117851 | 1.689645 | 1.948765
49.9225 | 12.1577 | 12.89471 | 9.252356 | -0.7370063 | 1.695399 | 1.946952
49.9325 | 12.1538 | 12.89637 | 9.250038 | -0.7425736 | 1.701186 | 1.94515
49.9425 | 12.1563 | 12.89809 | 9.24772 | -0.7417876 | 1.707007 | 1.94336
49.9525 | 12.1652 | 12.89985 | 9.245403 | -0.734647 | 1.712862 | 1.941582
49.9625 | 12.1324 | 12.90165 | 9.243087 | -0.7692524 | 1.71875 | 1.939816
49.9725 | 12.1654 | 12.9035 | 9.240771 | -0.7381035 | 1.724672 | 1.938061
49.9825 | 12.1171 | 12.9054 | 9.238456 | -0.7883005 | 1.730626 | 1.936318
49.9925 | 12.1624 | 12.90734 | 9.236142 | -0.7449427 | 1.736614 | 1.934587
50.0025 | 12.108 | 12.90933 | 9.233828 | -0.8013303 | 1.742635 | 1.932867
50.0125 | 12.1293 | 12.91136 | 9.231516 | -0.782063 | 1.748689 | 1.931159
50.0225 | 12.1164 | 12.91344 | 9.229203 | -0.7970404 | 1.754775 | 1.929462
50.0325 | 12.1013 | 12.91556 | 9.226892 | -0.8142628 | 1.760894 | 1.927776
50.0425 | 12.1181 | 12.91773 | 9.224581 | -0.7996298 | 1.767046 | 1.926103
50.0525 | 12.0986 | 12.91994 | 9.222271 | -0.8213411 | 1.77323 | 1.92444
50.0624 | 12.0966 | 12.92217 | 9.219985 | -0.8255719 | 1.779382 | 1.922805
50.0724 | 12.0976 | 12.92447 | 9.217676 | -0.8268711 | 1.78563 | 1.921165
50.0824 | 12.1053 | 12.92681 | 9.215367 | -0.8215139 | 1.79191 | 1.919536
50.0924 | 12.066 | 12.9292 | 9.21306 | -0.8632002 | 1.798221 | 1.917919
50.1024 | 12.0965 | 12.93163 | 9.210753 | -0.8351298 | 1.804564 | 1.916312
50.1124 | 12.052 | 12.9341 | 9.208447 | -0.8821026 | 1.810939 | 1.914717
50.1224 | 12.0814 | 12.93662 | 9.206141 | -0.8552178 | 1.817344 | 1.913133
50.1324 | 12.064 | 12.93918 | 9.203836 | -0.8751761 | 1.82378 | 1.911561
50.1424 | 12.0589 | 12.94178 | 9.201531 | -0.8828761 | 1.830246 | 1.909998
50.1524 | 12.072 | 12.94442 | 9.199228 | -0.8724182 | 1.836743 | 1.908448
50.1624 | 12.0404 | 12.9471 | 9.196924 | -0.9067021 | 1.84327 | 1.906908
50.1724 | 12.0756 | 12.94983 | 9.194622 | -0.8742271 | 1.849827 | 1.905379
50.1824 | 12.0323 | 12.95259 | 9.19232 | -0.9202932 | 1.856413 | 1.903861
50.1924 | 12.0614 | 12.9554 | 9.190018 | -0.8940002 | 1.863028 | 1.902353
50.2024 | 12.0297 | 12.95825 | 9.187718 | -0.9285471 | 1.869672 | 1.900857
50.2124 | 12.0298 | 12.96113 | 9.185417 | -0.9313344 | 1.876346 | 1.899371
50.2224 | 12.0524 | 12.96406 | 9.183118 | -0.9116611 | 1.883047 | 1.897897
50.2324 | 12.0204 | 12.96703 | 9.180819 | -0.946627 | 1.889776 | 1.896433
50.2424 | 12.0412 | 12.97003 | 9.17852 | -0.9288319 | 1.896532 | 1.894979
50.2524 | 12.0117 | 12.97307 | 9.176222 | -0.9613749 | 1.903316 | 1.893536
50.2624 | 12.0298 | 12.97616 | 9.173925 | -0.9463564 | 1.910127 | 1.892105
50.2724 | 12.0239 | 12.97927 | 9.171628 | -0.955375 | 1.916964 | 1.890683
50.2824 | 12.0267 | 12.98243 | 9.169332 | -0.9557311 | 1.923827 | 1.889272
50.2924 | 12.0089 | 12.98562 | 9.167036 | -0.9767238 | 1.930716 | 1.887872
50.3024 | 12.0129 | 12.98885 | 9.164741 | -0.9759528 | 1.93763 | 1.886482
50.3124 | 12.0081 | 12.99212 | 9.162446 | -0.9840175 | 1.944569 | 1.885102
50.3224 | 12.0081 | 12.99542 | 9.160152 | -0.9873174 | 1.951532 | 1.883733
50.3324 | 12.0135 | 12.99875 | 9.157858 | -0.9852523 | 1.958519 | 1.882375
50.3424 | 11.9871 | 13.00212 | 9.155565 | -1.015021 | 1.965529 | 1.881027
50.3524 | 12.0209 | 13.00552 | 9.153273 | -0.9846237 | 1.972562 | 1.879689
50.3624 | 11.9524 | 13.00896 | 9.150981 | -1.056559 | 1.979617 | 1.878361
50.3724 | 12.0029 | 13.01243 | 9.148689 | -1.009528 | 1.986694 | 1.877044
50.3824 | 11.9824 | 13.01593 | 9.146398 | -1.033528 | 1.993792 | 1.875737
50.3924 | 11.9689 | 13.01946 | 9.144108 | -1.05056 | 2.000911 | 1.874441
50.4024 | 12.0026 | 13.02302 | 9.141818 | -1.020422 | 2.00805 | 1.873154
50.4124 | 11.9493 | 13.02661 | 9.139528 | -1.077315 | 2.015209 | 1.871878
50.4224 | 11.9803 | 13.03024 | 9.137239 | -1.049937 | 2.022386 | 1.870612
50.4324 | 11.9546 | 13.03389 | 9.134951 | -1.079288 | 2.029582 | 1.869356
50.4424 | 11.9521 | 13.03757 | 9.132663 | -1.085468 | 2.036795 | 1.86811
50.4524 | 11.9803 | 13.04127 | 9.130375 | -1.060975 | 2.044026 | 1.866874
50.4624 | 11.9432 | 13.04501 | 9.128088 | -1.101808 | 2.051272 | 1.865648
50.4724 | 11.9745 | 13.04877 | 9.125801 | -1.074268 | 2.058535 | 1.864432
50.4824 | 11.9387 | 13.05255 | 9.123515 | -1.113853 | 2.065812 | 1.863226
50.4924 | 11.9348 | 13.05636 | 9.12123 | -1.121563 | 2.073103 | 1.86203
50.5024 | 11.9573 | 13.0602 | 9.118944 | -1.102896 | 2.080408 | 1.860844
50.5124 | 11.9349 | 13.06405 | 9.116659 | -1.129153 | 2.087726 | 1.859668
50.5224 | 11.9416 | 13.06793 | 9.114375 | -1.126331 | 2.095055 | 1.858501
50.5324 | 11.9294 | 13.07183 | 9.112091 | -1.142432 | 2.102396 | 1.857345
50.5424 | 11.9465 | 13.07575 | 9.109807 | -1.129252 | 2.109747 | 1.856198
50.5524 | 11.9199 | 13.07969 | 9.107524 | -1.159793 | 2.117107 | 1.855062
50.5624 | 11.9319 | 13.08365 | 9.105242 | -1.151752 | 2.124476 | 1.853934
50.5724 | 11.9365 | 13.08763 | 9.102959 | -1.151129 | 2.131853 | 1.852817
50.5824 | 11.918 | 13.09162 | 9.100678 | -1.173624 | 2.139237 | 1.851709
50.5924 | 11.9403 | 13.09563 | 9.098396 | -1.155334 | 2.146627 | 1.850611
50.6024 | 11.9032 | 13.09966 | 9.096115 | -1.19646 | 2.154022 | 1.849523
50.6124 | 11.929 | 13.1037 | 9.093834 | -1.1747 | 2.161421 | 1.848444
50.6224 | 11.913 | 13.10775 | 9.091554 | -1.194753 | 2.168824 | 1.847375
50.6324 | 11.9146 | 13.11182 | 9.089274 | -1.197219 | 2.176229 | 1.846316
50.6424 | 11.9341 | 13.1159 | 9.086995 | -1.181795 | 2.183635 | 1.845266
50.6523 | 11.9022 | 13.11994 | 9.084738 | -1.217743 | 2.190969 | 1.844236
50.6623 | 11.9116 | 13.12404 | 9.08246 | -1.212439 | 2.198375 | 1.843205
50.6723 | 11.9114 | 13.12814 | 9.080181 | -1.216744 | 2.205779 | 1.842184
50.6823 | 11.9002 | 13.13225 | 9.077903 | -1.232055 | 2.21318 | 1.841172
50.6923 | 11.9197 | 13.13637 | 9.075626 | -1.216672 | 2.220577 | 1.840169
50.7023 | 11.8975 | 13.14049 | 9.073348 | -1.242994 | 2.22797 | 1.839176
50.7123 | 11.8924 | 13.14462 | 9.071072 | -1.25222 | 2.235356 | 1.838192
50.7223 | 11.9023 | 13.14875 | 9.068795 | -1.246449 | 2.242736 | 1.837218
50.7323 | 11.8952 | 13.15288 | 9.066519 | -1.257678 | 2.250107 | 1.836253
50.7423 | 11.9157 | 13.15701 | 9.064243 | -1.241308 | 2.257468 | 1.835297
50.7523 | 11.8706 | 13.16114 | 9.061967 | -1.290537 | 2.264819 | 1.834351
50.7623 | 11.9029 | 13.16526 | 9.059692 | -1.262364 | 2.272158 | 1.833414
50.7723 | 11.8872 | 13.16939 | 9.057417 | -1.282188 | 2.279484 | 1.832486
50.7823 | 11.887 | 13.17351 | 9.055142 | -1.286507 | 2.286796 | 1.831568
50.7923 | 11.9014 | 13.17762 | 9.052868 | -1.27622 | 2.294093 | 1.830658
50.8023 | 11.8656 | 13.18173 | 9.050594 | -1.316125 | 2.301373 | 1.829758
50.8123 | 11.8771 | 13.18582 | 9.048321 | -1.308722 | 2.308634 | 1.828867
50.8223 | 11.8784 | 13.18991 | 9.046047 | -1.311509 | 2.315877 | 1.827986
50.8323 | 11.878 | 13.19399 | 9.043774 | -1.315986 | 2.323099 | 1.827113
50.8423 | 11.8938 | 13.19805 | 9.041501 | -1.30425 | 2.330299 | 1.82625
50.8523 | 11.8438 | 13.2021 | 9.039229 | -1.3583 | 2.337476 | 1.825395
50.8623 | 11.8606 | 13.20613 | 9.036957 | -1.345534 | 2.344627 | 1.82455
50.8723 | 11.8916 | 13.21015 | 9.034685 | -1.318552 | 2.351754 | 1.823714
50.8823 | 11.8465 | 13.21415 | 9.032413 | -1.367652 | 2.358853 | 1.822887
50.8923 | 11.8848 | 13.21813 | 9.030142 | -1.333333 | 2.365923 | 1.822069
50.9023 | 11.854 | 13.22209 | 9.02787 | -1.368093 | 2.372963 | 1.821259
50.9123 | 11.8575 | 13.22603 | 9.025599 | -1.368531 | 2.379972 | 1.820459
50.9223 | 11.882 | 13.22994 | 9.023329 | -1.347945 | 2.386948 | 1.819668
50.9323 | 11.8438 | 13.23383 | 9.021058 | -1.390034 | 2.393889 | 1.818886
50.9423 | 11.8563 | 13.2377 | 9.018788 | -1.381396 | 2.400795 | 1.818113
50.9523 | 11.8649 | 13.24153 | 9.016518 | -1.37663 | 2.407663 | 1.817348
50.9623 | 11.859 | 13.24533 | 9.014249 | -1.386335 | 2.414493 | 1.816593
50.9723 | 11.875 | 13.24911 | 9.011979 | -1.374108 | 2.421283 | 1.815846
50.9823 | 11.8419 | 13.25285 | 9.00971 | -1.410949 | 2.428031 | 1.815109
50.9923 | 11.8524 | 13.25656 | 9.007441 | -1.404156 | 2.434736 | 1.81438
51.0023 | 11.8671 | 13.26023 | 9.005172 | -1.393128 | 2.441396 | 1.81366
51.0123 | 11.8421 | 13.26386 | 9.002904 | -1.421762 | 2.44801 | 1.812949
51.0223 | 11.8538 | 13.26746 | 9.000635 | -1.413657 | 2.454576 | 1.812246
51.0323 | 11.8527 | 13.27101 | 8.998367 | -1.418313 | 2.461093 | 1.811553
51.0423 | 11.8553 | 13.27453 | 8.996099 | -1.419226 | 2.46756 | 1.810868
51.0523 | 11.8523 | 13.278 | 8.993831 | -1.425697 | 2.473974 | 1.810192
51.0623 | 11.8564 | 13.28142 | 8.991564 | -1.425022 | 2.480334 | 1.809524
51.0723 | 11.8423 | 13.2848 | 8.989296 | -1.442501 | 2.486639 | 1.808865
51.0823 | 11.8662 | 13.28813 | 8.987029 | -1.421932 | 2.492887 | 1.808216
51.0923 | 11.8363 | 13.29141 | 8.984762 | -1.455114 | 2.499077 | 1.807574
51.1023 | 11.8516 | 13.29464 | 8.982495 | -1.443044 | 2.505207 | 1.806942
51.1123 | 11.8447 | 13.29782 | 8.980229 | -1.453122 | 2.511275 | 1.806318
51.1223 | 11.8517 | 13.30095 | 8.977962 | -1.449245 | 2.517281 | 1.805702
51.1323 | 11.8501 | 13.30401 | 8.975696 | -1.453913 | 2.523222 | 1.805095
51.1423 | 11.8473 | 13.30702 | 8.973429 | -1.459723 | 2.529097 | 1.804497
51.1523 | 11.8419 | 13.30997 | 8.971163 | -1.468075 | 2.534904 | 1.803908
51.1623 | 11.8478 | 13.31287 | 8.968897 | -1.465066 | 2.540642 | 1.803327
51.1723 | 11.8375 | 13.31569 | 8.966631 | -1.478195 | 2.546309 | 1.802755
51.1823 | 11.8357 | 13.31846 | 8.964366 | -1.48276 | 2.551904 | 1.802191
51.1923 | 11.8422 | 13.32116 | 8.9621 | -1.478961 | 2.557425 | 1.801635
51.2023 | 11.8221 | 13.32379 | 8.959835 | -1.501694 | 2.562871 | 1.801089
51.2123 | 11.8464 | 13.32636 | 8.957569 | -1.47996 | 2.56824 | 1.80055
51.2223 | 11.8269 | 13.32886 | 8.955304 | -1.501956 | 2.573531 | 1.800021
51.2323 | 11.8309 | 13.33128 | 8.953039 | -1.50038 | 2.578742 | 1.799499
51.2422 | 11.8291 | 13.33361 | 8.950797 | -1.504508 | 2.583819 | 1.798992
51.2522 | 11.8315 | 13.33589 | 8.948532 | -1.504387 | 2.588868 | 1.798487
51.2622 | 11.8327 | 13.33809 | 8.946267 | -1.50539 | 2.593831 | 1.797992
51.2722 | 11.8293 | 13.34022 | 8.944002 | -1.510916 | 2.59871 | 1.797504
51.2822 | 11.8202 | 13.34226 | 8.941738 | -1.522063 | 2.603501 | 1.797025
51.2922 | 11.839 | 13.34423 | 8.939473 | -1.505231 | 2.608204 | 1.796554
51.3022 | 11.8296 | 13.34612 | 8.937208 | -1.516517 | 2.612817 | 1.796092
51.3122 | 11.8262 | 13.34792 | 8.934944 | -1.521721 | 2.617338 | 1.795638
51.3222 | 11.8297 | 13.34964 | 8.93268 | -1.519939 | 2.621768 | 1.795192
51.3322 | 11.8316 | 13.35127 | 8.930415 | -1.519673 | 2.626103 | 1.794755
51.3422 | 11.8318 | 13.35282 | 8.928151 | -1.52102 | 2.630343 | 1.794326
51.3522 | 11.8206 | 13.35428 | 8.925887 | -1.533679 | 2.634486 | 1.793906
51.3622 | 11.8217 | 13.35565 | 8.923623 | -1.533948 | 2.638532 | 1.793493
51.3722 | 11.8378 | 13.35693 | 8.921359 | -1.519127 | 2.642478 | 1.793089
51.3822 | 11.8384 | 13.35811 | 8.919095 | -1.519713 | 2.646325 | 1.792694
51.3922 | 11.8281 | 13.35921 | 8.916831 | -1.531107 | 2.650069 | 1.792307
51.4022 | 11.8343 | 13.36021 | 8.914567 | -1.525905 | 2.653711 | 1.791927
51.4122 | 11.8336 | 13.36111 | 8.912303 | -1.527508 | 2.657249 | 1.791557
51.4222 | 11.8472 | 13.36191 | 8.910039 | -1.514715 | 2.660682 | 1.791194
51.4322 | 11.8444 | 13.36262 | 8.907775 | -1.518223 | 2.664008 | 1.79084
51.4422 | 11.8335 | 13.36323 | 8.905511 | -1.529733 | 2.667228 | 1.790494
51.4522 | 11.8575 | 13.36374 | 8.903247 | -1.506242 | 2.670339 | 1.790156
51.4622 | 11.8457 | 13.36415 | 8.900983 | -1.51845 | 2.673341 | 1.789827
51.4722 | 11.846 | 13.36446 | 8.898719 | -1.518456 | 2.676232 | 1.789505
51.4822 | 11.8548 | 13.36466 | 8.896455 | -1.509859 | 2.679012 | 1.789192
51.4922 | 11.8528 | 13.36476 | 8.894191 | -1.511958 | 2.68168 | 1.788887
51.5022 | 11.8591 | 13.36475 | 8.891927 | -1.505652 | 2.684234 | 1.78859
51.5122 | 11.8611 | 13.36464 | 8.889663 | -1.50354 | 2.686675 | 1.788302
51.5222 | 11.8637 | 13.36442 | 8.887399 | -1.500721 | 2.689 | 1.788022
51.5322 | 11.8838 | 13.36409 | 8.885135 | -1.480294 | 2.69121 | 1.787749
51.5422 | 11.8791 | 13.36366 | 8.882871 | -1.484559 | 2.693303 | 1.787485
51.5522 | 11.875 | 13.36312 | 8.880607 | -1.488116 | 2.69528 | 1.787229
51.5622 | 11.8949 | 13.36246 | 8.878343 | -1.467562 | 2.697138 | 1.786981
51.5722 | 11.9013 | 13.3617 | 8.876079 | -1.460398 | 2.698878 | 1.786741
51.5822 | 11.9007 | 13.36082 | 8.873814 | -1.460123 | 2.700498 | 1.78651
51.5922 | 11.9131 | 13.35984 | 8.87155 | -1.446736 | 2.701999 | 1.786286
51.6022 | 11.9199 | 13.35874 | 8.869286 | -1.438837 | 2.70338 | 1.786071
51.6122 | 11.933 | 13.35752 | 8.867021 | -1.424524 | 2.704639 | 1.785864
51.6222 | 11.9444 | 13.3562 | 8.864757 | -1.411799 | 2.705778 | 1.785664
51.6322 | 11.9595 | 13.35476 | 8.862492 | -1.395259 | 2.706794 | 1.785473
51.6422 | 11.9675 | 13.35321 | 8.860227 | -1.385706 | 2.707689 | 1.78529
51.6522 | 11.9915 | 13.35154 | 8.857962 | -1.360038 | 2.70846 | 1.785115
51.6622 | 11.9902 | 13.34976 | 8.855698 | -1.359555 | 2.70911 | 1.784948
51.6722 | 12.0045 | 13.34786 | 8.853433 | -1.343357 | 2.709636 | 1.784789
51.6822 | 12.0221 | 13.34584 | 8.851168 | -1.323745 | 2.710038 | 1.784639
51.6922 | 12.0399 | 13.34372 | 8.848902 | -1.303815 | 2.710318 | 1.784496
51.7022 | 12.0574 | 13.34147 | 8.846637 | -1.284071 | 2.710473 | 1.784361
51.7122 | 12.0628 | 13.33911 | 8.844372 | -1.27631 | 2.710505 | 1.784234
51.7222 | 12.0972 | 13.33663 | 8.842106 | -1.239434 | 2.710412 | 1.784115
51.7322 | 12.1151 | 13.33404 | 8.83984 | -1.218941 | 2.710196 | 1.784005
51.7422 | 12.1268 | 13.33133 | 8.837575 | -1.204533 | 2.709857 | 1.783902
51.7522 | 12.1561 | 13.32851 | 8.835309 | -1.172409 | 2.709393 | 1.783807
51.7622 | 12.172 | 13.32557 | 8.833043 | -1.153569 | 2.708805 | 1.78372
51.7722 | 12.1888 | 13.32251 | 8.830777 | -1.133713 | 2.708094 | 1.783642
51.7822 | 12.2252 | 13.31934 | 8.82851 | -1.094141 | 2.70726 | 1.783571
51.7922 | 12.2413 | 13.31605 | 8.826244 | -1.074754 | 2.706302 | 1.783508
51.8022 | 12.2572 | 13.31265 | 8.823977 | -1.055452 | 2.705221 | 1.783453
51.8122 | 12.2872 | 13.30914 | 8.82171 | -1.021935 | 2.704018 | 1.783407
51.8221 | 12.3032 | 13.30554 | 8.819466 | -1.002341 | 2.702706 | 1.783368
51.8321 | 12.3416 | 13.3018 | 8.817199 | -0.9601963 | 2.70126 | 1.783337
51.8421 | 12.3668 | 13.29794 | 8.814931 | -0.9311379 | 2.699692 | 1.783314
51.8521 | 12.3743 | 13.29397 | 8.812664 | -0.9196667 | 2.698003 | 1.783299
51.8621 | 12.4238 | 13.28988 | 8.810396 | -0.8660822 | 2.696194 | 1.783292
51.8721 | 12.446 | 13.28569 | 8.808128 | -0.8396856 | 2.694264 | 1.783293
51.8821 | 12.4659 | 13.28138 | 8.80586 | -0.8154774 | 2.692215 | 1.783302
51.8921 | 12.4967 | 13.27696 | 8.803592 | -0.7802579 | 2.690047 | 1.783319
51.9021 | 12.5361 | 13.27243 | 8.801324 | -0.7363282 | 2.687761 | 1.783343
51.9121 | 12.5577 | 13.26779 | 8.799055 | -0.7100885 | 2.685358 | 1.783376
51.9221 | 12.5955 | 13.26304 | 8.796786 | -0.6675398 | 2.682837 | 1.783417
51.9321 | 12.6228 | 13.25818 | 8.794517 | -0.6353827 | 2.680201 | 1.783465
51.9421 | 12.6552 | 13.25322 | 8.792248 | -0.5980179 | 2.677449 | 1.783521
51.9521 | 12.6836 | 13.24815 | 8.789978 | -0.5645465 | 2.674583 | 1.783586
51.9621 | 12.7104 | 13.24297 | 8.787708 | -0.5325691 | 2.671603 | 1.783658
51.9721 | 12.7595 | 13.23769 | 8.785438 | -0.4781865 | 2.66851 | 1.783738
51.9821 | 12.7821 | 13.2323 | 8.783168 | -0.4502002 | 2.665306 | 1.783826
51.9921 | 12.8097 | 13.22681 | 8.780898 | -0.4171103 | 2.661991 | 1.783922
52.0021 | 12.8347 | 13.22122 | 8.778627 | -0.3865185 | 2.658566 | 1.784026
52.0121 | 12.8847 | 13.21553 | 8.776356 | -0.3308254 | 2.655032 | 1.784138
52.0221 | 12.8954 | 13.20973 | 8.774085 | -0.3143321 | 2.65139 | 1.784257
52.0321 | 12.9475 | 13.20384 | 8.771813 | -0.2563398 | 2.647642 | 1.784385
52.0421 | 12.9561 | 13.19785 | 8.769541 | -0.2417496 | 2.643788 | 1.78452
52.0521 | 13.0059 | 13.19176 | 8.767269 | -0.1858623 | 2.639829 | 1.784664
52.0621 | 13.0273 | 13.18558 | 8.764997 | -0.1582795 | 2.635767 | 1.784815
52.0721 | 13.0545 | 13.1793 | 8.762724 | -0.1248022 | 2.631603 | 1.784974
52.0821 | 13.0926 | 13.17293 | 8.760451 | -0.0803314 | 2.627338 | 1.785141
52.0921 | 13.1176 | 13.16647 | 8.758178 | -0.04886866 | 2.622974 | 1.785317
52.1021 | 13.1169 | 13.15991 | 8.755905 | -0.04301483 | 2.618511 | 1.785499
52.1121 | 13.1649 | 13.15327 | 8.753631 | 0.0116285 | 2.61395 | 1.78569
52.1221 | 13.1982 | 13.14654 | 8.751357 | 0.05166014 | 2.609294 | 1.785889
52.1321 | 13.1882 | 13.13972 | 8.749083 | 0.048479 | 2.604543 | 1.786095
52.1421 | 13.2421 | 13.13282 | 8.746808 | 0.1092835 | 2.599699 | 1.78631
52.1521 | 13.2414 | 13.12583 | 8.744533 | 0.1155718 | 2.594763 | 1.786532
52.1621 | 13.265 | 13.11876 | 8.742258 | 0.1462437 | 2.589736 | 1.786763
52.1721 | 13.2771 | 13.1116 | 8.739982 | 0.165497 | 2.58462 | 1.787001
52.1821 | 13.2957 | 13.10437 | 8.737706 | 0.1913306 | 2.579417 | 1.787247
52.1921 | 13.2964 | 13.09706 | 8.73543 | 0.1993427 | 2.574127 | 1.787501
52.2021 | 13.3239 | 13.08967 | 8.733153 | 0.2342324 | 2.568752 | 1.787763
52.2121 | 13.3183 | 13.0822 | 8.730876 | 0.2360979 | 2.563294 | 1.788032
52.2221 | 13.336 | 13.07466 | 8.728599 | 0.2613381 | 2.557754 | 1.78831
52.2321 | 13.3391 | 13.06705 | 8.726321 | 0.272051 | 2.552133 | 1.788595
52.2421 | 13.3343 | 13.05936 | 8.724043 | 0.2749356 | 2.546433 | 1.788889
52.2521 | 13.3463 | 13.05161 | 8.721764 | 0.2946903 | 2.540655 | 1.78919
52.2621 | 13.3304 | 13.04379 | 8.719486 | 0.2866133 | 2.534802 | 1.789499
52.2721 | 13.3463 | 13.0359 | 8.717206 | 0.3104034 | 2.528873 | 1.789817
52.2821 | 13.3336 | 13.02794 | 8.714927 | 0.3056592 | 2.522872 | 1.790142
52.2921 | 13.3189 | 13.01992 | 8.712647 | 0.298979 | 2.516799 | 1.790475
52.3021 | 13.3118 | 13.01184 | 8.710367 | 0.2999614 | 2.510656 | 1.790815
52.3121 | 13.2988 | 13.0037 | 8.708086 | 0.2951045 | 2.504445 | 1.791164
52.3221 | 13.2897 | 12.99549 | 8.705805 | 0.2942074 | 2.498167 | 1.791521
52.3321 | 13.2652 | 12.98723 | 8.703523 | 0.2779679 | 2.491823 | 1.791885
52.3421 | 13.2705 | 12.97891 | 8.701242 | 0.2915851 | 2.485415 | 1.792258
52.3521 | 13.2378 | 12.97054 | 8.698959 | 0.267257 | 2.478945 | 1.792638
52.3621 | 13.2105 | 12.96212 | 8.696677 | 0.2483822 | 2.472414 | 1.793027
52.3721 | 13.2045 | 12.95364 | 8.694393 | 0.2508592 | 2.465824 | 1.793423
52.3821 | 13.168 | 12.94511 | 8.69211 | 0.2228866 | 2.459176 | 1.793827
52.3921 | 13.1449 | 12.93654 | 8.689826 | 0.2083625 | 2.452472 | 1.794239
52.4021 | 13.1209 | 12.92791 | 8.687542 | 0.1929856 | 2.445713 | 1.79466
52.412 | 13.0962 | 12.91933 | 8.68528 | 0.1768662 | 2.438971 | 1.795083
52.422 | 13.0455 | 12.91062 | 8.682994 | 0.1348788 | 2.432108 | 1.795519
52.432 | 13.0482 | 12.90187 | 8.680709 | 0.1463342 | 2.425195 | 1.795963
52.442 | 12.9832 | 12.89307 | 8.678422 | 0.09013034 | 2.418233 | 1.796415
52.452 | 12.9762 | 12.88423 | 8.676136 | 0.09196632 | 2.411224 | 1.796874
52.462 | 12.9393 | 12.87536 | 8.673849 | 0.06394053 | 2.404169 | 1.797342
52.472 | 12.8883 | 12.86645 | 8.671561 | 0.02185133 | 2.39707 | 1.797817
52.482 | 12.8514 | 12.8575 | 8.669273 | -0.006102883 | 2.389928 | 1.798301
52.492 | 12.8263 | 12.84852 | 8.666985 | -0.02222333 | 2.382746 | 1.798793
52.502 | 12.7902 | 12.83951 | 8.664696 | -0.04931167 | 2.375523 | 1.799292
52.512 | 12.7466 | 12.83047 | 8.662407 | -0.08386913 | 2.368263 | 1.7998
52.522 | 12.7205 | 12.8214 | 8.660117 | -0.1008977 | 2.360966 | 1.800316
52.532 | 12.6711 | 12.8123 | 8.657826 | -0.141198 | 2.353633 | 1.800839
52.542 | 12.6307 | 12.80317 | 8.655535 | -0.1724719 | 2.346266 | 1.801371
52.552 | 12.6029 | 12.79402 | 8.653244 | -0.1911209 | 2.338867 | 1.80191
52.562 | 12.5801 | 12.78485 | 8.650952 | -0.2047464 | 2.331437 | 1.802458
52.572 | 12.5146 | 12.77565 | 8.64866 | -0.2610496 | 2.323977 | 1.803013
52.582 | 12.5044 | 12.76643 | 8.646367 | -0.2620323 | 2.316489 | 1.803577
52.592 | 12.4461 | 12.75719 | 8.644073 | -0.3110948 | 2.308973 | 1.804148
52.602 | 12.417 | 12.74794 | 8.64178 | -0.33094 | 2.301433 | 1.804728
52.612 | 12.3851 | 12.73867 | 8.639485 | -0.3535682 | 2.293868 | 1.805316
52.622 | 12.3481 | 12.72938 | 8.63719 | -0.381281 | 2.28628 | 1.805911
52.632 | 12.3212 | 12.72008 | 8.634895 | -0.3988794 | 2.27867 | 1.806515
52.642 | 12.2711 | 12.71077 | 8.632599 | -0.4396654 | 2.27104 | 1.807127
52.652 | 12.2295 | 12.70144 | 8.630302 | -0.4719398 | 2.263391 | 1.807746
52.662 | 12.2368 | 12.6921 | 8.628005 | -0.4553041 | 2.255725 | 1.808374
52.672 | 12.1749 | 12.68276 | 8.625707 | -0.5078591 | 2.248042 | 1.80901
52.682 | 12.1386 | 12.67341 | 8.623409 | -0.5348064 | 2.240343 | 1.809654
52.692 | 12.1322 | 12.66405 | 8.62111 | -0.5318476 | 2.232631 | 1.810307
52.702 | 12.0947 | 12.65468 | 8.618811 | -0.559983 | 2.224905 | 1.810967
52.712 | 12.0656 | 12.64531 | 8.616511 | -0.5797144 | 2.217168 | 1.811635
52.722 | 12.0507 | 12.63594 | 8.61421 | -0.5852428 | 2.209421 | 1.812311
52.732 | 12.0088 | 12.62657 | 8.611909 | -0.6177697 | 2.201664 | 1.812996
52.742 | 11.9928 | 12.6172 | 8.609608 | -0.6243958 | 2.193899 | 1.813689
52.752 | 11.9716 | 12.60782 | 8.607306 | -0.6362224 | 2.186127 | 1.81439
52.762 | 11.9535 | 12.59845 | 8.605003 | -0.6449503 | 2.178349 | 1.815099
52.772 | 11.9294 | 12.58908 | 8.602699 | -0.6596813 | 2.170566 | 1.815816
52.782 | 11.8936 | 12.57972 | 8.600395 | -0.6861159 | 2.16278 | 1.816541
52.792 | 11.901 | 12.57036 | 8.598091 | -0.6693552 | 2.15499 | 1.817275
52.802 | 11.8597 | 12.561 | 8.595785 | -0.7013003 | 2.147199 | 1.818016
52.812 | 11.8396 | 12.55165 | 8.59348 | -0.7120528 | 2.139407 | 1.818766
52.822 | 11.8335 | 12.54231 | 8.591173 | -0.7088127 | 2.131616 | 1.819524
52.832 | 11.8 | 12.53298 | 8.588866 | -0.7329814 | 2.123825 | 1.82029
52.842 | 11.803 | 12.52366 | 8.586558 | -0.7206601 | 2.116037 | 1.821064
52.852 | 11.785 | 12.51435 | 8.58425 | -0.7293496 | 2.108252 | 1.821847
52.862 | 11.7531 | 12.50505 | 8.581941 | -0.7519509 | 2.100472 | 1.822638
52.872 | 11.7674 | 12.49576 | 8.579631 | -0.7283647 | 2.092696 | 1.823437
52.882 | 11.7403 | 12.48649 | 8.577321 | -0.7461917 | 2.084926 | 1.824244
52.892 | 11.7214 | 12.47723 | 8.57501 | -0.7558335 | 2.077163 | 1.82506
52.902 | 11.7325 | 12.46799 | 8.572699 | -0.7354908 | 2.069408 | 1.825884
52.912 | 11.6963 | 12.45876 | 8.570387 | -0.7624642 | 2.061661 | 1.826716
52.922 | 11.6921 | 12.44955 | 8.568074 | -0.7574543 | 2.053924 | 1.827557
52.932 | 11.6831 | 12.44036 | 8.56576 | -0.7572621 | 2.046197 | 1.828405
52.942 | 11.6666 | 12.43119 | 8.563446 | -0.764589 | 2.038481 | 1.829262
52.952 | 11.6679 | 12.42203 | 8.561131 | -0.7541349 | 2.030776 | 1.830128
52.962 | 11.6463 | 12.4129 | 8.558816 | -0.7666008 | 2.023084 | 1.831001
52.972 | 11.6273 | 12.40379 | 8.556499 | -0.7764876 | 2.015405 | 1.831883
52.982 | 11.6307 | 12.3947 | 8.554183 | -0.7639965 | 2.00774 | 1.832774
52.9919 | 11.6177 | 12.38572 | 8.551888 | -0.7680162 | 2.000164 | 1.833664
53.0019 | 11.6138 | 12.37667 | 8.54957 | -0.7628699 | 1.992529 | 1.834571
53.0119 | 11.5872 | 12.36765 | 8.547251 | -0.7804467 | 1.98491 | 1.835486
53.0219 | 11.5897 | 12.35865 | 8.544931 | -0.7689482 | 1.977307 | 1.83641
53.0319 | 11.5907 | 12.34968 | 8.542611 | -0.7589756 | 1.969722 | 1.837342
53.0419 | 11.568 | 12.34073 | 8.54029 | -0.772728 | 1.962155 | 1.838283
53.0519 | 11.567 | 12.33181 | 8.537968 | -0.7648061 | 1.954606 | 1.839232
53.0619 | 11.5657 | 12.32291 | 8.535645 | -0.7572116 | 1.947077 | 1.840189
53.0719 | 11.5386 | 12.31405 | 8.533322 | -0.7754451 | 1.939567 | 1.841156
53.0819 | 11.5501 | 12.30521 | 8.530998 | -0.7551062 | 1.932078 | 1.842131
53.0919 | 11.531 | 12.2964 | 8.528673 | -0.765395 | 1.924609 | 1.843113
53.1019 | 11.5304 | 12.28761 | 8.526348 | -0.7572138 | 1.917161 | 1.844105
53.1119 | 11.5319 | 12.27886 | 8.524022 | -0.7469627 | 1.909736 | 1.845105
53.1219 | 11.5167 | 12.27014 | 8.521695 | -0.7534415 | 1.902333 | 1.846114
53.1319 | 11.5039 | 12.26145 | 8.519367 | -0.7575506 | 1.894953 | 1.847131
53.1419 | 11.5058 | 12.25279 | 8.517039 | -0.7469904 | 1.887596 | 1.848156
53.1519 | 11.4994 | 12.24416 | 8.514709 | -0.7447628 | 1.880263 | 1.849191
53.1619 | 11.4998 | 12.23557 | 8.512379 | -0.7357669 | 1.872954 | 1.850234
53.1719 | 11.4777 | 12.227 | 8.510049 | -0.7493036 | 1.86567 | 1.851285
53.1819 | 11.4888 | 12.21847 | 8.507717 | -0.7296725 | 1.858411 | 1.852344
53.1919 | 11.4958 | 12.20998 | 8.505385 | -0.7141753 | 1.851178 | 1.853413
53.2019 | 11.468 | 12.20151 | 8.503052 | -0.7335127 | 1.84397 | 1.854491
53.2119 | 11.4792 | 12.19308 | 8.500718 | -0.7138838 | 1.836789 | 1.855577
53.2219 | 11.4638 | 12.18469 | 8.498383 | -0.7208886 | 1.829635 | 1.856671
53.2319 | 11.4766 | 12.17633 | 8.496048 | -0.6997291 | 1.822507 | 1.857774
53.2419 | 11.4812 | 12.16801 | 8.493711 | -0.6868053 | 1.815407 | 1.858887
53.2519 | 11.4524 | 12.15972 | 8.491374 | -0.7073166 | 1.808335 | 1.860007
53.2619 | 11.465 | 12.15146 | 8.489037 | -0.6864633 | 1.801291 | 1.861136
53.2719 | 11.4636 | 12.14325 | 8.486698 | -0.6796465 | 1.794275 | 1.862274
53.2819 | 11.4598 | 12.13507 | 8.484358 | -0.6752675 | 1.787288 | 1.863422
53.2919 | 11.4461 | 12.12692 | 8.482018 | -0.6808246 | 1.780329 | 1.864577
53.3019 | 11.4444 | 12.11882 | 8.479677 | -0.6744181 | 1.7734 | 1.865741
53.3119 | 11.4482 | 12.11075 | 8.477335 | -0.6625497 | 1.7665 | 1.866914
53.3219 | 11.454 | 12.10272 | 8.474992 | -0.6487196 | 1.75963 | 1.868097
53.3319 | 11.4412 | 12.09473 | 8.472649 | -0.6535269 | 1.75279 | 1.869288
53.3419 | 11.4385 | 12.08677 | 8.470304 | -0.6482718 | 1.74598 | 1.870487
53.3519 | 11.4376 | 12.07886 | 8.467959 | -0.6412555 | 1.739201 | 1.871696
53.3619 | 11.4331 | 12.07098 | 8.465613 | -0.6378786 | 1.732452 | 1.872914
53.3719 | 11.4436 | 12.06314 | 8.463266 | -0.6195402 | 1.725734 | 1.874141
53.3819 | 11.43 | 12.05534 | 8.460918 | -0.6253408 | 1.719047 | 1.875376
53.3919 | 11.4279 | 12.04758 | 8.458569 | -0.6196798 | 1.712391 | 1.87662
53.4019 | 11.4323 | 12.03986 | 8.456219 | -0.6075599 | 1.705767 | 1.877874
53.4119 | 11.4285 | 12.03218 | 8.453869 | -0.6036789 | 1.699174 | 1.879136
53.4219 | 11.4343 | 12.02454 | 8.451518 | -0.5902374 | 1.692612 | 1.880407
53.4319 | 11.4163 | 12.01694 | 8.449165 | -0.6006355 | 1.686083 | 1.881687
53.4419 | 11.4292 | 12.00937 | 8.446812 | -0.5801743 | 1.679586 | 1.882976
53.4519 | 11.4184 | 12.00185 | 8.444458 | -0.583454 | 1.67312 | 1.884275
53.4619 | 11.408 | 11.99437 | 8.442104 | -0.5863736 | 1.666687 | 1.885583
53.4719 | 11.4179 | 11.98693 | 8.439748 | -0.5690329 | 1.660287 | 1.886899
53.4819 | 11.4137 | 11.97953 | 8.437391 | -0.5658336 | 1.653918 | 1.888224
53.4919 | 11.4152 | 11.97218 | 8.435034 | -0.5569756 | 1.647582 | 1.88956
53.5019 | 11.4159 | 11.96486 | 8.432675 | -0.5489582 | 1.641279 | 1.890904
53.5119 | 11.4105 | 11.95758 | 8.430316 | -0.5470807 | 1.635009 | 1.892256
53.5219 | 11.4144 | 11.95034 | 8.427955 | -0.5359449 | 1.628771 | 1.893618
53.5319 | 11.4078 | 11.94315 | 8.425594 | -0.535351 | 1.622567 | 1.89499
53.5419 | 11.405 | 11.936 | 8.423232 | -0.5309979 | 1.616395 | 1.896371
53.5519 | 11.4022 | 11.92889 | 8.420869 | -0.5266853 | 1.610256 | 1.89776
53.5619 | 11.4075 | 11.92181 | 8.418505 | -0.5143146 | 1.60415 | 1.89916
53.5719 | 11.41 | 11.91479 | 8.41614 | -0.5047861 | 1.598077 | 1.900569
53.5818 | 11.3967 | 11.90787 | 8.413798 | -0.5111689 | 1.592099 | 1.901972
53.5918 | 11.3992 | 11.90092 | 8.411431 | -0.5017223 | 1.586092 | 1.903399
53.6018 | 11.395 | 11.89402 | 8.409063 | -0.4990171 | 1.580119 | 1.904835
53.6118 | 11.3886 | 11.88715 | 8.406694 | -0.498554 | 1.574178 | 1.906281
53.6218 | 11.3862 | 11.88033 | 8.404325 | -0.4941323 | 1.568271 | 1.907736
53.6318 | 11.3875 | 11.87355 | 8.401954 | -0.486052 | 1.562397 | 1.909201
53.6418 | 11.3848 | 11.86681 | 8.399582 | -0.4820135 | 1.556556 | 1.910675
53.6518 | 11.3873 | 11.86012 | 8.39721 | -0.4728168 | 1.550749 | 1.912158
53.6618 | 11.3814 | 11.85346 | 8.394836 | -0.472062 | 1.544974 | 1.913651
53.6718 | 11.3724 | 11.84685 | 8.392462 | -0.4744486 | 1.539233 | 1.915154
53.6818 | 11.3784 | 11.84028 | 8.390086 | -0.4618765 | 1.533525 | 1.916665
53.6918 | 11.3671 | 11.83375 | 8.38771 | -0.4666461 | 1.527849 | 1.918187
53.7018 | 11.3685 | 11.82726 | 8.385332 | -0.4587579 | 1.522208 | 1.919718
53.7118 | 11.361 | 11.82081 | 8.382954 | -0.4598112 | 1.516599 | 1.921259
53.7218 | 11.3635 | 11.81441 | 8.380574 | -0.4509063 | 1.511023 | 1.922809
53.7318 | 11.3619 | 11.80804 | 8.378194 | -0.446143 | 1.505481 | 1.924369
53.7418 | 11.3596 | 11.80172 | 8.375812 | -0.4421224 | 1.499972 | 1.925938
53.7518 | 11.3471 | 11.79544 | 8.37343 | -0.4483422 | 1.494495 | 1.927517
53.7618 | 11.3525 | 11.7892 | 8.371046 | -0.4367036 | 1.489051 | 1.929106
53.7718 | 11.3421 | 11.78301 | 8.368662 | -0.4409069 | 1.48364 | 1.930705
53.7818 | 11.3418 | 11.77685 | 8.366276 | -0.4350514 | 1.478262 | 1.932313
53.7918 | 11.325 | 11.77074 | 8.36389 | -0.445738 | 1.472917 | 1.933932
53.8018 | 11.3366 | 11.76467 | 8.361502 | -0.4280652 | 1.467604 | 1.935559
53.8118 | 11.3345 | 11.75863 | 8.359113 | -0.4241335 | 1.462323 | 1.937197
53.8218 | 11.3141 | 11.75264 | 8.356724 | -0.4385438 | 1.457075 | 1.938845
53.8318 | 11.3243 | 11.7467 | 8.354333 | -0.4223954 | 1.45186 | 1.940503
53.8418 | 11.337 | 11.74079 | 8.351941 | -0.4037879 | 1.446677 | 1.94217
53.8518 | 11.297 | 11.73492 | 8.349548 | -0.4379216 | 1.441526 | 1.943847
53.8618 | 11.3254 | 11.7291 | 8.347154 | -0.4036971 | 1.436408 | 1.945535
53.8718 | 11.3082 | 11.72331 | 8.34476 | -0.4151133 | 1.431322 | 1.947232
53.8818 | 11.3079 | 11.71757 | 8.342363 | -0.4096698 | 1.426267 | 1.948939
53.8918 | 11.2951 | 11.71187 | 8.339966 | -0.4167676 | 1.421245 | 1.950657
53.9018 | 11.3102 | 11.70621 | 8.337568 | -0.3960063 | 1.416254 | 1.952384
53.9118 | 11.305 | 11.70059 | 8.335169 | -0.3955858 | 1.411295 | 1.954122
53.9218 | 11.2906 | 11.69501 | 8.332769 | -0.4044057 | 1.406368 | 1.955869
53.9318 | 11.2829 | 11.68947 | 8.330367 | -0.406566 | 1.401472 | 1.957627
53.9418 | 11.2886 | 11.68397 | 8.327965 | -0.3953671 | 1.396607 | 1.959395
53.9518 | 11.2822 | 11.67851 | 8.325561 | -0.3963087 | 1.391774 | 1.961173
53.9618 | 11.2747 | 11.67309 | 8.323157 | -0.3983906 | 1.386973 | 1.962961
53.9718 | 11.2728 | 11.66771 | 8.320751 | -0.3949129 | 1.382202 | 1.96476
53.9818 | 11.2721 | 11.66238 | 8.318344 | -0.3902753 | 1.377462 | 1.966569
53.9918 | 11.2765 | 11.65708 | 8.315936 | -0.3805781 | 1.372754 | 1.968388
54.0018 | 11.2532 | 11.65182 | 8.313527 | -0.3986198 | 1.368075 | 1.970218
54.0118 | 11.259 | 11.6466 | 8.311117 | -0.3876024 | 1.363428 | 1.972058
54.0218 | 11.2606 | 11.64142 | 8.308705 | -0.3808247 | 1.358811 | 1.973908
54.0318 | 11.2479 | 11.63629 | 8.306293 | -0.3883868 | 1.354225 | 1.975768
54.0418 | 11.2527 | 11.63119 | 8.303879 | -0.378489 | 1.34967 | 1.97764
54.0518 | 11.2531 | 11.62613 | 8.301465 | -0.3730303 | 1.345144 | 1.979521
54.0618 | 11.2385 | 11.62111 | 8.299049 | -0.3826109 | 1.340649 | 1.981413
54.0718 | 11.2543 | 11.61613 | 8.296632 | -0.3618311 | 1.336183 | 1.983316
54.0818 | 11.2367 | 11.61119 | 8.294214 | -0.3744907 | 1.331747 | 1.98523
54.0918 | 11.2276 | 11.60629 | 8.291795 | -0.3786892 | 1.327341 | 1.987153
54.1018 | 11.2305 | 11.60143 | 8.289374 | -0.3709269 | 1.322965 | 1.989088
54.1118 | 11.2244 | 11.5966 | 8.286953 | -0.3722041 | 1.318618 | 1.991033
54.1218 | 11.2244 | 11.59182 | 8.28453 | -0.3674197 | 1.314301 | 1.992989
54.1318 | 11.2284 | 11.58707 | 8.282106 | -0.3586741 | 1.310013 | 1.994956
54.1418 | 11.2122 | 11.58237 | 8.279681 | -0.3701671 | 1.305753 | 1.996933
54.1518 | 11.2287 | 11.5777 | 8.277255 | -0.3489987 | 1.301523 | 1.998921
54.1617 | 11.209 | 11.57311 | 8.274852 | -0.3641142 | 1.297362 | 2.0009
54.1717 | 11.2087 | 11.56852 | 8.272423 | -0.3598222 | 1.293189 | 2.00291
54.1817 | 11.2342 | 11.56397 | 8.269993 | -0.3297689 | 1.289045 | 2.004931
54.1917 | 11.1986 | 11.55945 | 8.267562 | -0.3608535 | 1.284929 | 2.006962
54.2017 | 11.2083 | 11.55498 | 8.26513 | -0.3466762 | 1.280841 | 2.009005
54.2117 | 11.2241 | 11.55054 | 8.262697 | -0.3264368 | 1.276782 | 2.011058
54.2217 | 11.1918 | 11.54614 | 8.260262 | -0.3543353 | 1.27275 | 2.013123
54.2317 | 11.2149 | 11.54177 | 8.257827 | -0.3268716 | 1.268747 | 2.015198
54.2417 | 11.2027 | 11.53745 | 8.25539 | -0.3347457 | 1.264771 | 2.017285
54.2517 | 11.2069 | 11.53316 | 8.252952 | -0.326257 | 1.260823 | 2.019383
54.2617 | 11.207 | 11.52891 | 8.250512 | -0.3219062 | 1.256902 | 2.021492
54.2717 | 11.1773 | 11.52469 | 8.248072 | -0.3473925 | 1.253009 | 2.023612
54.2817 | 11.2017 | 11.52052 | 8.24563 | -0.3188162 | 1.249143 | 2.025743
54.2917 | 11.2045 | 11.51638 | 8.243187 | -0.3118769 | 1.245304 | 2.027886
54.3017 | 11.1846 | 11.51227 | 8.240743 | -0.3276748 | 1.241493 | 2.03004
54.3117 | 11.2023 | 11.50821 | 8.238297 | -0.3059095 | 1.237708 | 2.032205
54.3217 | 11.1922 | 11.50418 | 8.23585 | -0.311981 | 1.233949 | 2.034381
54.3317 | 11.1883 | 11.50019 | 8.233402 | -0.3118893 | 1.230218 | 2.036569
54.3417 | 11.2003 | 11.49623 | 8.230953 | -0.2959343 | 1.226512 | 2.038769
54.3517 | 11.1785 | 11.49232 | 8.228503 | -0.313816 | 1.222833 | 2.04098
54.3617 | 11.201 | 11.48843 | 8.226051 | -0.287434 | 1.219181 | 2.043202
54.3717 | 11.1905 | 11.48459 | 8.223598 | -0.2940882 | 1.215554 | 2.045436
54.3817 | 11.1788 | 11.48078 | 8.221144 | -0.3019788 | 1.211953 | 2.047682
54.3917 | 11.199 | 11.47701 | 8.218689 | -0.2780054 | 1.208378 | 2.049939
54.4017 | 11.1857 | 11.47327 | 8.216232 | -0.2875681 | 1.204828 | 2.052208
54.4117 | 11.1819 | 11.46957 | 8.213774 | -0.2876666 | 1.201305 | 2.054488
54.4217 | 11.1721 | 11.4659 | 8.211315 | -0.2938011 | 1.197806 | 2.056781
54.4317 | 11.1784 | 11.46227 | 8.208854 | -0.2838713 | 1.194333 | 2.059085
54.4417 | 11.1901 | 11.45868 | 8.206392 | -0.2685772 | 1.190885 | 2.061401
54.4517 | 11.1678 | 11.45512 | 8.203929 | -0.2873186 | 1.187461 | 2.063728
54.4617 | 11.1684 | 11.4516 | 8.201465 | -0.2831955 | 1.184063 | 2.066068
54.4717 | 11.1809 | 11.44811 | 8.198999 | -0.2672077 | 1.180689 | 2.06842
54.4817 | 11.1812 | 11.44466 | 8.196532 | -0.2634551 | 1.17734 | 2.070783
54.4917 | 11.1701 | 11.44124 | 8.194064 | -0.2711374 | 1.174015 | 2.073158
54.5017 | 11.1731 | 11.43785 | 8.191594 | -0.2647548 | 1.170715 | 2.075546
54.5117 | 11.1718 | 11.43451 | 8.189123 | -0.2627077 | 1.167439 | 2.077946
54.5217 | 11.1642 | 11.4312 | 8.186651 | -0.2669952 | 1.164187 | 2.080358
54.5317 | 11.1634 | 11.42792 | 8.184177 | -0.2645175 | 1.160958 | 2.082782
54.5417 | 11.1641 | 11.42467 | 8.181702 | -0.2605743 | 1.157754 | 2.085218
54.5517 | 11.177 | 11.42147 | 8.179226 | -0.2444658 | 1.154573 | 2.087666
54.5617 | 11.1549 | 11.41829 | 8.176749 | -0.2633917 | 1.151416 | 2.090127
54.5717 | 11.1548 | 11.41515 | 8.17427 | -0.2603524 | 1.148282 | 2.0926
54.5817 | 11.1608 | 11.41205 | 8.17179 | -0.251247 | 1.145172 | 2.095086
54.5917 | 11.141 | 11.40898 | 8.169308 | -0.2679762 | 1.142084 | 2.097584
54.6017 | 11.1465 | 11.40594 | 8.166825 | -0.2594391 | 1.13902 | 2.100094
54.6117 | 11.1483 | 11.40294 | 8.164341 | -0.2546363 | 1.135978 | 2.102617
54.6217 | 11.147 | 11.39997 | 8.161856 | -0.2529676 | 1.132959 | 2.105153
54.6317 | 11.1481 | 11.39703 | 8.159369 | -0.2489327 | 1.129963 | 2.107701
54.6417 | 11.1368 | 11.39413 | 8.15688 | -0.2573314 | 1.12699 | 2.110261
54.6517 | 11.1503 | 11.39126 | 8.154391 | -0.2409642 | 1.124038 | 2.112835
54.6617 | 11.1319 | 11.38843 | 8.1519 | -0.2565301 | 1.121109 | 2.115421
54.6717 | 11.1349 | 11.38563 | 8.149407 | -0.25073 | 1.118203 | 2.11802
54.6817 | 11.1297 | 11.38286 | 8.146914 | -0.2531634 | 1.115318 | 2.120632
54.6917 | 11.1355 | 11.38013 | 8.144419 | -0.2446302 | 1.112455 | 2.123257
54.7017 | 11.1271 | 11.37743 | 8.141922 | -0.25033 | 1.109614 | 2.125894
54.7117 | 11.1253 | 11.37476 | 8.139424 | -0.2494632 | 1.106794 | 2.128545
54.7217 | 11.1322 | 11.37213 | 8.136925 | -0.2399296 | 1.103996 | 2.131208
54.7317 | 11.1149 | 11.36953 | 8.134424 | -0.254629 | 1.10122 | 2.133885
54.7417 | 11.1234 | 11.36696 | 8.131922 | -0.2435617 | 1.098465 | 2.136575
54.7516 | 11.0991 | 11.36445 | 8.129444 | -0.2653519 | 1.095758 | 2.13925
54.7616 | 11.1067 | 11.36195 | 8.126939 | -0.2552498 | 1.093045 | 2.141966
54.7716 | 11.1136 | 11.35948 | 8.124433 | -0.2458805 | 1.090353 | 2.144695
54.7816 | 11.0986 | 11.35704 | 8.121925 | -0.258444 | 1.087681 | 2.147437
54.7916 | 11.1038 | 11.35464 | 8.119416 | -0.25084 | 1.08503 | 2.150193
54.8016 | 11.101 | 11.35227 | 8.116906 | -0.2512686 | 1.0824 | 2.152962
54.8116 | 11.1001 | 11.34993 | 8.114394 | -0.2498298 | 1.079791 | 2.155745
54.8216 | 11.1047 | 11.34762 | 8.111881 | -0.2429234 | 1.077201 | 2.158541
54.8316 | 11.0748 | 11.34535 | 8.109366 | -0.2705494 | 1.074632 | 2.161351
54.8416 | 11.0996 | 11.34311 | 8.10685 | -0.2435076 | 1.072083 | 2.164174
54.8516 | 11.0993 | 11.3409 | 8.104332 | -0.2415981 | 1.069555 | 2.167011
54.8616 | 11.0827 | 11.33872 | 8.101813 | -0.2560209 | 1.067046 | 2.169862
54.8716 | 11.0841 | 11.33658 | 8.099293 | -0.2524756 | 1.064556 | 2.172726
54.8816 | 11.0758 | 11.33446 | 8.096771 | -0.2586621 | 1.062087 | 2.175604
54.8916 | 11.0877 | 11.33238 | 8.094248 | -0.244681 | 1.059637 | 2.178497
54.9016 | 11.0747 | 11.33033 | 8.091723 | -0.2556317 | 1.057206 | 2.181402
54.9116 | 11.0646 | 11.32831 | 8.089197 | -0.2637143 | 1.054795 | 2.184322
54.9216 | 11.0835 | 11.32633 | 8.086669 | -0.2428288 | 1.052404 | 2.187256
54.9316 | 11.0711 | 11.32437 | 8.08414 | -0.2532748 | 1.050031 | 2.190204
54.9416 | 11.0578 | 11.32245 | 8.081609 | -0.2646529 | 1.047677 | 2.193166
54.9516 | 11.0736 | 11.32056 | 8.079077 | -0.2469624 | 1.045343 | 2.196143
54.9616 | 11.0735 | 11.3187 | 8.076544 | -0.2452039 | 1.043027 | 2.199133
54.9716 | 11.0757 | 11.31688 | 8.074009 | -0.2411764 | 1.04073 | 2.202138
54.9816 | 11.0714 | 11.31508 | 8.071472 | -0.2436805 | 1.038452 | 2.205157
54.9916 | 11.0652 | 11.31332 | 8.068934 | -0.2481161 | 1.036192 | 2.20819
55.0016 | 11.0772 | 11.31158 | 8.066395 | -0.2343829 | 1.03395 | 2.211238
55.0116 | 11.0807 | 11.30988 | 8.063854 | -0.2291812 | 1.031727 | 2.214301
55.0216 | 11.0749 | 11.30821 | 8.061311 | -0.233311 | 1.029522 | 2.217378
55.0316 | 11.0678 | 11.30657 | 8.058767 | -0.2387719 | 1.027335 | 2.220469
55.0416 | 11.0805 | 11.30496 | 8.056222 | -0.2244637 | 1.025166 | 2.223576
55.0516 | 11.0665 | 11.30339 | 8.053675 | -0.2368871 | 1.023016 | 2.226697
55.0616 | 11.0692 | 11.30184 | 8.051126 | -0.2326413 | 1.020882 | 2.229832
55.0716 | 11.0707 | 11.30033 | 8.048576 | -0.2296266 | 1.018767 | 2.232983
55.0816 | 11.0765 | 11.29884 | 8.046025 | -0.2223432 | 1.016669 | 2.236149
55.0916 | 11.0767 | 11.29739 | 8.043472 | -0.2206903 | 1.014589 | 2.239329
55.1016 | 11.0651 | 11.29597 | 8.040917 | -0.2308688 | 1.012527 | 2.242525
55.1116 | 11.075 | 11.29458 | 8.038361 | -0.219578 | 1.010481 | 2.245735
55.1216 | 11.0839 | 11.29322 | 8.035804 | -0.2093179 | 1.008453 | 2.248961
55.1316 | 11.0714 | 11.29189 | 8.033245 | -0.2204887 | 1.006442 | 2.252202
55.1416 | 11.0723 | 11.29059 | 8.030684 | -0.2182904 | 1.004448 | 2.255458
55.1516 | 11.0699 | 11.28932 | 8.028122 | -0.2194229 | 1.002471 | 2.25873
55.1616 | 11.0891 | 11.28809 | 8.025558 | -0.1989861 | 1.000511 | 2.262017
55.1716 | 11.0666 | 11.28688 | 8.022993 | -0.2202802 | 0.998568 | 2.265319
55.1816 | 11.0653 | 11.2857 | 8.020426 | -0.2204048 | 0.9966415 | 2.268637
55.1916 | 11.0727 | 11.28456 | 8.017858 | -0.2118601 | 0.9947316 | 2.271971
55.2016 | 11.0806 | 11.28345 | 8.015288 | -0.202846 | 0.9928382 | 2.27532
55.2116 | 11.0716 | 11.28236 | 8.012717 | -0.2107627 | 0.9909616 | 2.278685
55.2216 | 11.0621 | 11.28131 | 8.010144 | -0.2192096 | 0.9891011 | 2.282065
55.2316 | 11.0502 | 11.28029 | 8.007569 | -0.2300873 | 0.9872568 | 2.285461
55.2416 | 11.079 | 11.2793 | 8.004993 | -0.2002953 | 0.9854287 | 2.288874
55.2516 | 11.0593 | 11.27833 | 8.002415 | -0.219034 | 0.9836167 | 2.292302
55.2616 | 11.0642 | 11.2774 | 7.999836 | -0.213203 | 0.9818208 | 2.295746
55.2716 | 11.0534 | 11.2765 | 7.997255 | -0.2231025 | 0.9800408 | 2.299207
55.2816 | 11.0574 | 11.27563 | 7.994673 | -0.2182325 | 0.9782765 | 2.302683
55.2916 | 11.0776 | 11.27479 | 7.992088 | -0.1971928 | 0.9765282 | 2.306176
55.3016 | 11.0522 | 11.27398 | 7.989503 | -0.2217835 | 0.9747954 | 2.309685
55.3116 | 11.0464 | 11.2732 | 7.986916 | -0.2268048 | 0.9730783 | 2.313211
55.3216 | 11.0632 | 11.27246 | 7.984327 | -0.2092561 | 0.9713768 | 2.316752
55.3315 | 11.061 | 11.27175 | 7.981762 | -0.2107454 | 0.9697072 | 2.320276
55.3415 | 11.0519 | 11.27106 | 7.97917 | -0.2191571 | 0.9680363 | 2.32385
55.3515 | 11.0581 | 11.2704 | 7.976577 | -0.2122993 | 0.9663807 | 2.327442
55.3615 | 11.0455 | 11.26977 | 7.973982 | -0.2242718 | 0.9647403 | 2.33105
55.3715 | 11.0579 | 11.26917 | 7.971385 | -0.2112745 | 0.963115 | 2.334675
55.3815 | 11.0412 | 11.26861 | 7.968786 | -0.2274078 | 0.9615049 | 2.338316
55.3915 | 11.0498 | 11.26807 | 7.966186 | -0.218271 | 0.9599096 | 2.341975
55.4015 | 11.0519 | 11.26757 | 7.963585 | -0.2156651 | 0.9583293 | 2.345651
55.4115 | 11.0492 | 11.26709 | 7.960982 | -0.2178889 | 0.9567639 | 2.349344
55.4215 | 11.0473 | 11.26664 | 7.958377 | -0.2193432 | 0.9552132 | 2.353053
55.4315 | 11.0598 | 11.26623 | 7.95577 | -0.2064278 | 0.9536772 | 2.35678
55.4415 | 11.0546 | 11.26584 | 7.953162 | -0.2112425 | 0.9521558 | 2.360525
55.4515 | 11.0479 | 11.26549 | 7.950552 | -0.2175874 | 0.950649 | 2.364286
55.4615 | 11.0636 | 11.26516 | 7.947941 | -0.2015629 | 0.9491566 | 2.368065
55.4715 | 11.044 | 11.26487 | 7.945328 | -0.2208684 | 0.9476787 | 2.371862
55.4815 | 11.0616 | 11.2646 | 7.942713 | -0.2030045 | 0.9462151 | 2.375676
55.4915 | 11.0597 | 11.26437 | 7.940097 | -0.2046706 | 0.9447657 | 2.379508
55.5015 | 11.0542 | 11.26417 | 7.937479 | -0.2099671 | 0.9433306 | 2.383358
55.5115 | 11.0732 | 11.26399 | 7.934859 | -0.1907937 | 0.9419096 | 2.387225
55.5215 | 11.0558 | 11.26385 | 7.932238 | -0.2080509 | 0.9405027 | 2.391111
55.5315 | 11.062 | 11.26374 | 7.929615 | -0.2017381 | 0.9391098 | 2.395014
55.5415 | 11.0561 | 11.26366 | 7.92699 | -0.2075557 | 0.9377308 | 2.398935
55.5515 | 11.0664 | 11.2636 | 7.924364 | -0.1972037 | 0.9363657 | 2.402874
55.5615 | 11.0644 | 11.26358 | 7.921736 | -0.1991822 | 0.9350144 | 2.406832
55.5715 | 11.0589 | 11.26359 | 7.919106 | -0.204691 | 0.9336768 | 2.410808
55.5815 | 11.0629 | 11.26363 | 7.916475 | -0.2007299 | 0.9323529 | 2.414802
55.5915 | 11.0687 | 11.2637 | 7.913842 | -0.1949993 | 0.9310426 | 2.418815
55.6015 | 11.0748 | 11.2638 | 7.911207 | -0.1889991 | 0.9297459 | 2.422846
55.6115 | 11.0689 | 11.26393 | 7.908571 | -0.1950293 | 0.9284627 | 2.426896
55.6215 | 11.081 | 11.26409 | 7.905933 | -0.1830899 | 0.9271928 | 2.430965
55.6315 | 11.0583 | 11.26428 | 7.903293 | -0.205981 | 0.9259364 | 2.435052
55.6415 | 11.0843 | 11.2645 | 7.900651 | -0.1802027 | 0.9246933 | 2.439158
55.6515 | 11.0774 | 11.26475 | 7.898008 | -0.1873548 | 0.9234634 | 2.443283
55.6615 | 11.0611 | 11.26504 | 7.895363 | -0.2039376 | 0.9222467 | 2.447428
55.6715 | 11.0887 | 11.26535 | 7.892717 | -0.1766505 | 0.9210432 | 2.451591
55.6815 | 11.0702 | 11.26569 | 7.890068 | -0.1954941 | 0.9198528 | 2.455773
55.6915 | 11.0682 | 11.26607 | 7.887418 | -0.1978684 | 0.9186753 | 2.459975
55.7015 | 11.0775 | 11.26647 | 7.884767 | -0.1889733 | 0.9175108 | 2.464196
55.7115 | 11.0615 | 11.26691 | 7.882113 | -0.2054088 | 0.9163592 | 2.468436
55.7215 | 11.0709 | 11.26738 | 7.879458 | -0.196475 | 0.9152205 | 2.472696
55.7315 | 11.0758 | 11.26787 | 7.876801 | -0.1920721 | 0.9140946 | 2.476976
55.7415 | 11.0667 | 11.2684 | 7.874143 | -0.2016998 | 0.9129814 | 2.481276
55.7515 | 11.0751 | 11.26896 | 7.871482 | -0.1938582 | 0.9118809 | 2.485595
55.7615 | 11.0657 | 11.26955 | 7.86882 | -0.2038473 | 0.9107931 | 2.489934
55.7715 | 11.0742 | 11.27017 | 7.866157 | -0.1959674 | 0.9097178 | 2.494293
55.7815 | 11.0822 | 11.27082 | 7.863491 | -0.1886183 | 0.9086551 | 2.498672
55.7915 | 11.075 | 11.2715 | 7.860824 | -0.1965002 | 0.9076048 | 2.503072
55.8015 | 11.0726 | 11.27221 | 7.858155 | -0.1996131 | 0.906567 | 2.507491
55.8115 | 11.079 | 11.27296 | 7.855484 | -0.1939569 | 0.9055416 | 2.511931
55.8215 | 11.064 | 11.27373 | 7.852812 | -0.2097319 | 0.9045284 | 2.516392
55.8315 | 11.0902 | 11.27454 | 7.850137 | -0.1843377 | 0.9035276 | 2.520873
55.8415 | 11.071 | 11.27537 | 7.847461 | -0.2043747 | 0.9025391 | 2.525374
55.8515 | 11.076 | 11.27624 | 7.844784 | -0.2002429 | 0.9015627 | 2.529897
55.8615 | 11.0837 | 11.27714 | 7.842104 | -0.1934423 | 0.9005984 | 2.53444
55.8715 | 11.0701 | 11.27807 | 7.839423 | -0.207973 | 0.8996462 | 2.539004
55.8815 | 11.0687 | 11.27903 | 7.83674 | -0.2103348 | 0.8987061 | 2.543589
55.8915 | 11.085 | 11.28003 | 7.834055 | -0.1950282 | 0.897778 | 2.548195
55.9015 | 11.0852 | 11.28105 | 7.831368 | -0.195853 | 0.8968618 | 2.552823
55.9115 | 11.0885 | 11.28211 | 7.82868 | -0.1936092 | 0.8959575 | 2.557472
55.9214 | 11.0901 | 11.28319 | 7.826017 | -0.1930853 | 0.8950742 | 2.562094
55.9314 | 11.0809 | 11.2843 | 7.823325 | -0.2034043 | 0.8941935 | 2.566786
55.9414 | 11.0904 | 11.28545 | 7.820631 | -0.1950548 | 0.8933246 | 2.571499
55.9514 | 11.107 | 11.28664 | 7.817936 | -0.179637 | 0.8924674 | 2.576234
55.9614 | 11.0844 | 11.28785 | 7.815238 | -0.2034508 | 0.8916219 | 2.580991
55.9714 | 11.0998 | 11.2891 | 7.812539 | -0.1892962 | 0.8907879 | 2.585769
55.9814 | 11.1004 | 11.29037 | 7.809838 | -0.1899741 | 0.8899659 | 2.59057
55.9914 | 11.0853 | 11.29168 | 7.807136 | -0.2063833 | 0.889155 | 2.595393
56.0014 | 11.1117 | 11.29302 | 7.804431 | -0.1813248 | 0.8883561 | 2.600237
56.0114 | 11.0961 | 11.2944 | 7.801725 | -0.198298 | 0.8875683 | 2.605105
56.0214 | 11.099 | 11.2958 | 7.799017 | -0.1968035 | 0.8867922 | 2.609994
56.0314 | 11.0902 | 11.29724 | 7.796307 | -0.2070411 | 0.8860273 | 2.614907
56.0414 | 11.0972 | 11.29871 | 7.793595 | -0.2015111 | 0.8852741 | 2.619842
56.0514 | 11.1047 | 11.30021 | 7.790882 | -0.1955133 | 0.884532 | 2.6248
56.0614 | 11.1115 | 11.30175 | 7.788166 | -0.1902478 | 0.8838012 | 2.62978
56.0714 | 11.0988 | 11.30331 | 7.785449 | -0.2045148 | 0.8830818 | 2.634784
56.0814 | 11.1109 | 11.30491 | 7.78273 | -0.1940141 | 0.8823735 | 2.63981
56.0914 | 11.1009 | 11.30655 | 7.780009 | -0.2056461 | 0.8816764 | 2.64486
56.1014 | 11.1135 | 11.30821 | 7.777287 | -0.1947107 | 0.8809905 | 2.649933
56.1114 | 11.1058 | 11.30991 | 7.774562 | -0.204108 | 0.8803156 | 2.65503
56.1214 | 11.1149 | 11.31164 | 7.771836 | -0.1967383 | 0.8796519 | 2.66015
56.1314 | 11.1068 | 11.3134 | 7.769108 | -0.2066012 | 0.8789992 | 2.665294
56.1414 | 11.1039 | 11.3152 | 7.766378 | -0.2112972 | 0.8783575 | 2.670462
56.1514 | 11.1071 | 11.31703 | 7.763646 | -0.2099258 | 0.8777268 | 2.675653
56.1614 | 11.1156 | 11.31889 | 7.760912 | -0.2032882 | 0.8771071 | 2.680869
56.1714 | 11.1043 | 11.32078 | 7.758177 | -0.2164835 | 0.8764983 | 2.686108
56.1814 | 11.1039 | 11.32271 | 7.755439 | -0.2188119 | 0.8759003 | 2.691372
56.1914 | 11.1087 | 11.32467 | 7.7527 | -0.2159737 | 0.8753133 | 2.69666
56.2014 | 11.1091 | 11.32667 | 7.749959 | -0.2175691 | 0.874737 | 2.701973
56.2114 | 11.1158 | 11.3287 | 7.747216 | -0.212898 | 0.8741716 | 2.70731
56.2214 | 11.1197 | 11.33076 | 7.744471 | -0.2110603 | 0.8736168 | 2.712672
56.2314 | 11.106 | 11.33286 | 7.741725 | -0.2268565 | 0.8730729 | 2.718059
56.2414 | 11.1271 | 11.33499 | 7.738976 | -0.2078862 | 0.8725396 | 2.723471
56.2514 | 11.1128 | 11.33715 | 7.736226 | -0.2243501 | 0.8720171 | 2.728907
56.2614 | 11.1267 | 11.33935 | 7.733473 | -0.2126477 | 0.8715051 | 2.734369
56.2714 | 11.1326 | 11.34158 | 7.730719 | -0.2089797 | 0.8710039 | 2.739857
56.2814 | 11.1245 | 11.34385 | 7.727963 | -0.2193456 | 0.8705131 | 2.74537
56.2914 | 11.1195 | 11.34615 | 7.725205 | -0.226646 | 0.8700331 | 2.750908
56.3014 | 11.1363 | 11.34848 | 7.722445 | -0.2121808 | 0.8695635 | 2.756472
56.3114 | 11.1296 | 11.35085 | 7.719684 | -0.2212497 | 0.8691044 | 2.762062
56.3214 | 11.1412 | 11.35325 | 7.71692 | -0.2120534 | 0.8686559 | 2.767678
56.3314 | 11.1368 | 11.35569 | 7.714154 | -0.2188914 | 0.8682178 | 2.773319
56.3414 | 11.1327 | 11.35816 | 7.711387 | -0.2254645 | 0.8677901 | 2.778987
56.3514 | 11.1432 | 11.36067 | 7.708618 | -0.2174724 | 0.8673729 | 2.784682
56.3614 | 11.1383 | 11.36322 | 7.705847 | -0.2249154 | 0.866966 | 2.790403
56.3714 | 11.1506 | 11.36579 | 7.703073 | -0.2151931 | 0.8665695 | 2.79615
56.3814 | 11.1403 | 11.36841 | 7.700299 | -0.228106 | 0.8661833 | 2.801924
56.3914 | 11.1545 | 11.37105 | 7.697522 | -0.2165547 | 0.8658075 | 2.807726
56.4014 | 11.1626 | 11.37374 | 7.694743 | -0.2111384 | 0.865442 | 2.813554
56.4114 | 11.1578 | 11.37646 | 7.691962 | -0.2186577 | 0.8650868 | 2.819409
56.4214 | 11.1493 | 11.37921 | 7.689179 | -0.2299124 | 0.8647418 | 2.825291
56.4314 | 11.1594 | 11.382 | 7.686395 | -0.222603 | 0.8644071 | 2.831201
56.4414 | 11.1689 | 11.38483 | 7.683608 | -0.2159295 | 0.8640826 | 2.837138
56.4514 | 11.1529 | 11.38769 | 7.68082 | -0.2347919 | 0.8637683 | 2.843104
56.4614 | 11.1766 | 11.39059 | 7.67803 | -0.2139904 | 0.8634642 | 2.849097
56.4714 | 11.1695 | 11.39352 | 7.675237 | -0.224025 | 0.86317 | 2.855117
56.4814 | 11.1757 | 11.3965 | 7.672443 | -0.2207962 | 0.8628863 | 2.861167
56.4914 | 11.158 | 11.3995 | 7.669647 | -0.2415034 | 0.8626125 | 2.867244
56.5013 | 11.1576 | 11.40252 | 7.666877 | -0.2449173 | 0.8623514 | 2.873289
56.5113 | 11.1837 | 11.4056 | 7.664077 | -0.2218978 | 0.8620978 | 2.879423
56.5213 | 11.1667 | 11.40871 | 7.661275 | -0.2420147 | 0.8618543 | 2.885585
56.5313 | 11.177 | 11.41187 | 7.658471 | -0.2348688 | 0.8616208 | 2.891777
56.5413 | 11.1779 | 11.41506 | 7.655666 | -0.2371599 | 0.8613974 | 2.897997
56.5513 | 11.1791 | 11.41829 | 7.652858 | -0.2391883 | 0.8611839 | 2.904247
56.5613 | 11.1814 | 11.42155 | 7.650048 | -0.240154 | 0.8609805 | 2.910525
56.5713 | 11.1876 | 11.42486 | 7.647237 | -0.2372569 | 0.860787 | 2.916833
56.5813 | 11.1869 | 11.4282 | 7.644423 | -0.2412975 | 0.8606035 | 2.923171
56.5913 | 11.1917 | 11.43158 | 7.641607 | -0.2398759 | 0.8604301 | 2.929538
56.6013 | 11.1756 | 11.43499 | 7.63879 | -0.2593923 | 0.8602665 | 2.935936
56.6113 | 11.1892 | 11.43845 | 7.63597 | -0.2492464 | 0.8601129 | 2.942363
56.6213 | 11.2074 | 11.44194 | 7.633149 | -0.2345389 | 0.8599692 | 2.948821
56.6313 | 11.1949 | 11.44547 | 7.630326 | -0.2505695 | 0.8598354 | 2.955309
56.6413 | 11.1962 | 11.44904 | 7.6275 | -0.2528385 | 0.8597115 | 2.961827
56.6513 | 11.1885 | 11.45265 | 7.624673 | -0.264146 | 0.8595975 | 2.968376
56.6613 | 11.1883 | 11.45629 | 7.621843 | -0.2679922 | 0.8594933 | 2.974955
56.6713 | 11.1936 | 11.45998 | 7.619012 | -0.2663776 | 0.8593991 | 2.981566
56.6813 | 11.2028 | 11.4637 | 7.616179 | -0.2609017 | 0.8593146 | 2.988208
56.6913 | 11.2019 | 11.46746 | 7.613344 | -0.2655649 | 0.8592401 | 2.994881
56.7013 | 11.2141 | 11.47127 | 7.610506 | -0.2571674 | 0.8591753 | 3.001586
56.7113 | 11.2127 | 11.47511 | 7.607667 | -0.2624095 | 0.8591203 | 3.008322
56.7213 | 11.1966 | 11.47899 | 7.604826 | -0.282391 | 0.8590752 | 3.01509
56.7313 | 11.2235 | 11.48291 | 7.601983 | -0.2594123 | 0.8590398 | 3.02189
56.7413 | 11.2134 | 11.48687 | 7.599138 | -0.2734735 | 0.8590143 | 3.028722
56.7513 | 11.2163 | 11.49087 | 7.59629 | -0.2745749 | 0.8589985 | 3.035586
56.7613 | 11.2305 | 11.49492 | 7.593441 | -0.2644164 | 0.8589925 | 3.042483
56.7713 | 11.2147 | 11.499 | 7.59059 | -0.2842983 | 0.8589963 | 3.049412
56.7813 | 11.2307 | 11.50312 | 7.587737 | -0.2724207 | 0.8590098 | 3.056374
56.7913 | 11.2293 | 11.50728 | 7.584882 | -0.2779837 | 0.8590331 | 3.063369
56.8013 | 11.2242 | 11.51149 | 7.582024 | -0.2872875 | 0.8590661 | 3.070397
56.8113 | 11.2404 | 11.51573 | 7.579165 | -0.2753326 | 0.8591089 | 3.077459
56.8213 | 11.2314 | 11.52002 | 7.576304 | -0.2886188 | 0.8591614 | 3.084553
56.8313 | 11.2274 | 11.52435 | 7.573441 | -0.2969465 | 0.8592236 | 3.091682
56.8413 | 11.2525 | 11.52872 | 7.570576 | -0.2762155 | 0.8592956 | 3.098844
56.8513 | 11.2479 | 11.53313 | 7.567708 | -0.2852261 | 0.8593773 | 3.106041
56.8613 | 11.2519 | 11.53758 | 7.564839 | -0.2856785 | 0.8594686 | 3.113271
56.8713 | 11.2604 | 11.54207 | 7.561968 | -0.2816734 | 0.8595697 | 3.120536
56.8813 | 11.2518 | 11.54661 | 7.559094 | -0.2948104 | 0.8596805 | 3.127836
56.8913 | 11.2713 | 11.55119 | 7.556219 | -0.2798893 | 0.859801 | 3.135169
56.9013 | 11.2711 | 11.55581 | 7.553342 | -0.284711 | 0.8599312 | 3.142538
56.9113 | 11.2625 | 11.56048 | 7.550462 | -0.2979758 | 0.8600711 | 3.149942
56.9213 | 11.2821 | 11.56518 | 7.547581 | -0.2830832 | 0.8602207 | 3.157382
56.9313 | 11.287 | 11.56993 | 7.544697 | -0.2829339 | 0.86038 | 3.164857
56.9413 | 11.2893 | 11.57473 | 7.541812 | -0.2854277 | 0.860549 | 3.172367
56.9513 | 11.2918 | 11.57957 | 7.538924 | -0.2877655 | 0.8607277 | 3.179914
56.9613 | 11.2876 | 11.58445 | 7.536035 | -0.2968463 | 0.860916 | 3.187496
56.9713 | 11.2755 | 11.58937 | 7.533143 | -0.3138714 | 0.861114 | 3.195114
56.9813 | 11.3071 | 11.59434 | 7.530249 | -0.2872404 | 0.8613217 | 3.202769
56.9913 | 11.3049 | 11.59935 | 7.527354 | -0.2944535 | 0.8615391 | 3.210461
57.0013 | 11.2988 | 11.60441 | 7.524456 | -0.3056111 | 0.8617662 | 3.218189
57.0113 | 11.3011 | 11.60951 | 7.521556 | -0.3084135 | 0.8620031 | 3.225954
57.0213 | 11.3003 | 11.61466 | 7.518654 | -0.3143602 | 0.8622495 | 3.233757
57.0313 | 11.3155 | 11.61985 | 7.51575 | -0.3043525 | 0.8625057 | 3.241597
57.0413 | 11.3202 | 11.62509 | 7.512844 | -0.30489 | 0.8627716 | 3.249474
57.0513 | 11.3132 | 11.63037 | 7.509936 | -0.3171728 | 0.8630471 | 3.25739
57.0613 | 11.3221 | 11.6357 | 7.507026 | -0.3136013 | 0.8633324 | 3.265343
57.0713 | 11.3053 | 11.64108 | 7.504114 | -0.3357755 | 0.8636274 | 3.273334
57.0813 | 11.3118 | 11.6465 | 7.5012 | -0.3346959 | 0.863932 | 3.281364
57.0912 | 11.3178 | 11.65191 | 7.498312 | -0.3341062 | 0.8642431 | 3.289351
57.1012 | 11.311 | 11.65742 | 7.495394 | -0.3464187 | 0.864567 | 3.297458
57.1112 | 11.3313 | 11.66298 | 7.492474 | -0.3316777 | 0.8649008 | 3.305603
57.1212 | 11.3155 | 11.66858 | 7.489551 | -0.353084 | 0.8652442 | 3.313789
57.1312 | 11.3027 | 11.67424 | 7.486627 | -0.3715374 | 0.8655975 | 3.322013
57.1412 | 11.3214 | 11.67994 | 7.4837 | -0.3585375 | 0.8659602 | 3.330277
57.1512 | 11.3212 | 11.68569 | 7.480771 | -0.3644853 | 0.866333 | 3.338581
57.1612 | 11.3135 | 11.69148 | 7.47784 | -0.3779813 | 0.8667152 | 3.346926
57.1712 | 11.33 | 11.69732 | 7.474907 | -0.3673249 | 0.8671073 | 3.35531
57.1812 | 11.3322 | 11.70322 | 7.471972 | -0.3710166 | 0.8675092 | 3.363735
57.1912 | 11.3205 | 11.70916 | 7.469035 | -0.3886567 | 0.8679208 | 3.372201
57.2012 | 11.3288 | 11.71515 | 7.466096 | -0.3863455 | 0.8683422 | 3.380707
57.2112 | 11.3227 | 11.72118 | 7.463155 | -0.3984834 | 0.8687733 | 3.389255
57.2212 | 11.3352 | 11.72727 | 7.460212 | -0.39207 | 0.8692142 | 3.397844
57.2312 | 11.3398 | 11.73341 | 7.457266 | -0.3936061 | 0.869665 | 3.406475
57.2412 | 11.3457 | 11.73959 | 7.454319 | -0.393892 | 0.8701255 | 3.415148
57.2512 | 11.3601 | 11.74583 | 7.451369 | -0.3857277 | 0.8705959 | 3.423863
57.2612 | 11.3443 | 11.75211 | 7.448417 | -0.4078128 | 0.871076 | 3.43262
57.2712 | 11.3424 | 11.75845 | 7.445463 | -0.4160484 | 0.871566 | 3.441419
57.2812 | 11.3588 | 11.76483 | 7.442507 | -0.4060349 | 0.8720658 | 3.450262
57.2912 | 11.3476 | 11.77127 | 7.439549 | -0.4236714 | 0.8725755 | 3.459147
57.3012 | 11.3541 | 11.77776 | 7.436589 | -0.4236593 | 0.873095 | 3.468075
57.3112 | 11.3766 | 11.7843 | 7.433627 | -0.4076984 | 0.8736244 | 3.477047
57.3212 | 11.3837 | 11.79089 | 7.430662 | -0.407189 | 0.8741636 | 3.486063
57.3312 | 11.3846 | 11.79753 | 7.427696 | -0.4129316 | 0.8747128 | 3.495123
57.3412 | 11.3881 | 11.80423 | 7.424727 | -0.4161255 | 0.8752719 | 3.504226
57.3512 | 11.3961 | 11.81097 | 7.421757 | -0.4148719 | 0.8758408 | 3.513374
57.3612 | 11.3901 | 11.81777 | 7.418784 | -0.4276708 | 0.8764197 | 3.522567
57.3712 | 11.4063 | 11.82462 | 7.415809 | -0.4183224 | 0.8770086 | 3.531805
57.3812 | 11.4076 | 11.83153 | 7.412832 | -0.4239273 | 0.8776075 | 3.541088
57.3912 | 11.4093 | 11.83848 | 7.409852 | -0.4291848 | 0.8782161 | 3.550416
57.4012 | 11.4348 | 11.8455 | 7.406871 | -0.4106965 | 0.878835 | 3.55979
57.4112 | 11.4193 | 11.85256 | 7.403888 | -0.433261 | 0.8794635 | 3.56921
57.4212 | 11.4426 | 11.85968 | 7.400902 | -0.4170805 | 0.8801023 | 3.578676
57.4312 | 11.4256 | 11.86685 | 7.397914 | -0.4412535 | 0.880751 | 3.588188
57.4412 | 11.4455 | 11.87408 | 7.394924 | -0.4285811 | 0.8814098 | 3.597747
57.4512 | 11.4482 | 11.88136 | 7.391932 | -0.4331642 | 0.8820786 | 3.607353
57.4612 | 11.4497 | 11.8887 | 7.388938 | -0.4390018 | 0.8827575 | 3.617006
57.4712 | 11.4701 | 11.8961 | 7.385942 | -0.4259952 | 0.8834464 | 3.626707
57.4812 | 11.4862 | 11.90354 | 7.382944 | -0.4173438 | 0.8841455 | 3.636455
57.4912 | 11.4581 | 11.91105 | 7.379943 | -0.4529485 | 0.8848547 | 3.646251
57.5012 | 11.4809 | 11.91861 | 7.37694 | -0.4377091 | 0.885574 | 3.656095
57.5112 | 11.4867 | 11.92623 | 7.373936 | -0.4395266 | 0.8863035 | 3.665988
57.5212 | 11.4935 | 11.9339 | 7.370929 | -0.4404006 | 0.8870431 | 3.675929
57.5312 | 11.5034 | 11.94163 | 7.367919 | -0.4382317 | 0.8877929 | 3.685919
57.5412 | 11.5074 | 11.94942 | 7.364908 | -0.4420199 | 0.8885529 | 3.695959
57.5512 | 11.513 | 11.95727 | 7.361895 | -0.444266 | 0.8893231 | 3.706048
57.5612 | 11.5186 | 11.96517 | 7.358879 | -0.44657 | 0.8901036 | 3.716187
57.5712 | 11.5079 | 11.97313 | 7.355861 | -0.4652319 | 0.8908943 | 3.726376
57.5812 | 11.5238 | 11.98115 | 7.352841 | -0.4573523 | 0.8916953 | 3.736616
57.5912 | 11.5339 | 11.98923 | 7.349819 | -0.4553316 | 0.8925066 | 3.746906
57.6012 | 11.5308 | 11.99737 | 7.346795 | -0.4665699 | 0.8933282 | 3.757247
57.6112 | 11.5345 | 12.00557 | 7.343769 | -0.4710677 | 0.8941601 | 3.767639
57.6212 | 11.5502 | 12.01383 | 7.34074 | -0.4636251 | 0.8950024 | 3.778082
57.6312 | 11.5472 | 12.02214 | 7.33771 | -0.4749424 | 0.8958552 | 3.788578
57.6412 | 11.55 | 12.03052 | 7.334677 | -0.4805199 | 0.896718 | 3.799125
57.6512 | 11.565 | 12.03896 | 7.331642 | -0.473958 | 0.8975916 | 3.809725
57.6612 | 11.5535 | 12.04746 | 7.328605 | -0.4939569 | 0.8984754 | 3.820377
57.6711 | 11.569 | 12.05593 | 7.325596 | -0.4869321 | 0.8993609 | 3.830976
57.6811 | 11.5706 | 12.06455 | 7.322554 | -0.4939532 | 0.9002657 | 3.841734
57.6911 | 11.5707 | 12.07324 | 7.31951 | -0.5025362 | 0.9011809 | 3.852545
57.7011 | 11.5949 | 12.08198 | 7.316464 | -0.487081 | 0.9021067 | 3.86341
57.7111 | 11.5786 | 12.09079 | 7.313416 | -0.5121883 | 0.903043 | 3.874329
57.7211 | 11.5885 | 12.09966 | 7.310366 | -0.5111587 | 0.9039899 | 3.885303
57.7311 | 11.5935 | 12.10859 | 7.307314 | -0.5150915 | 0.9049473 | 3.89633
57.7411 | 11.5871 | 12.11759 | 7.304259 | -0.5304884 | 0.9059154 | 3.907414
57.7511 | 11.5928 | 12.12665 | 7.301202 | -0.533849 | 0.9068942 | 3.918552
57.7611 | 11.5922 | 12.13577 | 7.298144 | -0.5435736 | 0.9078836 | 3.929746
57.7711 | 11.5911 | 12.14496 | 7.295082 | -0.5538624 | 0.9088838 | 3.940996
57.7811 | 11.6034 | 12.15422 | 7.292019 | -0.5508152 | 0.9098946 | 3.952301
57.7911 | 11.5987 | 12.16353 | 7.288954 | -0.564834 | 0.9109162 | 3.963664
57.8011 | 11.6135 | 12.17292 | 7.285886 | -0.5594178 | 0.9119485 | 3.975083
57.8111 | 11.6176 | 12.18237 | 7.282816 | -0.5647674 | 0.9129916 | 3.98656
57.8211 | 11.6087 | 12.19188 | 7.279744 | -0.583183 | 0.9140456 | 3.998093
57.8311 | 11.6183 | 12.20147 | 7.27667 | -0.5831654 | 0.9151104 | 4.009685
57.8411 | 11.6245 | 12.21111 | 7.273593 | -0.5866142 | 0.9161862 | 4.021335
57.8511 | 11.6296 | 12.22083 | 7.270515 | -0.5912301 | 0.9172727 | 4.033043
57.8611 | 11.6353 | 12.23061 | 7.267434 | -0.5953135 | 0.9183703 | 4.044809
57.8711 | 11.6301 | 12.24046 | 7.264351 | -0.6103642 | 0.9194788 | 4.056635
57.8811 | 11.6396 | 12.25038 | 7.261266 | -0.6107835 | 0.9205983 | 4.06852
57.8911 | 11.6459 | 12.26037 | 7.258178 | -0.614471 | 0.9217288 | 4.080464
57.9011 | 11.6293 | 12.27043 | 7.255088 | -0.6411274 | 0.9228703 | 4.092469
57.9111 | 11.6467 | 12.28055 | 7.251997 | -0.6338535 | 0.9240229 | 4.104534
57.9211 | 11.655 | 12.29075 | 7.248903 | -0.6357486 | 0.9251866 | 4.11666
57.9311 | 11.6515 | 12.30101 | 7.245806 | -0.6495137 | 0.9263615 | 4.128846
57.9411 | 11.6574 | 12.31135 | 7.242708 | -0.6539488 | 0.9275474 | 4.141094
57.9511 | 11.6813 | 12.32175 | 7.239607 | -0.6404548 | 0.9287447 | 4.153403
57.9611 | 11.6641 | 12.33223 | 7.236504 | -0.6681317 | 0.9299531 | 4.165774
57.9711 | 11.6933 | 12.34278 | 7.233399 | -0.6494799 | 0.9311728 | 4.178208
57.9811 | 11.6899 | 12.3534 | 7.230292 | -0.6635 | 0.9324037 | 4.190704
57.9911 | 11.6933 | 12.36409 | 7.227182 | -0.6707924 | 0.9336459 | 4.203264
58.0011 | 11.7122 | 12.37486 | 7.224071 | -0.6626572 | 0.9348996 | 4.215887
58.0111 | 11.7003 | 12.38569 | 7.220957 | -0.6853944 | 0.9361646 | 4.228573
58.0211 | 11.7137 | 12.39661 | 7.217841 | -0.6829052 | 0.937441 | 4.241324
58.0311 | 11.7335 | 12.40759 | 7.214722 | -0.6740892 | 0.9387288 | 4.254138
58.0411 | 11.7319 | 12.41865 | 7.211602 | -0.6867478 | 0.9400281 | 4.267018
58.0511 | 11.7342 | 12.42978 | 7.208479 | -0.6955801 | 0.941339 | 4.279962
58.0611 | 11.7387 | 12.44099 | 7.205354 | -0.7022872 | 0.9426613 | 4.292972
58.0711 | 11.7404 | 12.45227 | 7.202226 | -0.7118698 | 0.9439952 | 4.306048
58.0811 | 11.7631 | 12.46363 | 7.199097 | -0.7005281 | 0.9453408 | 4.31919
58.0911 | 11.7661 | 12.47506 | 7.195965 | -0.7089622 | 0.946698 | 4.332399
58.1011 | 11.7737 | 12.48657 | 7.192831 | -0.7128723 | 0.9480669 | 4.345674
58.1111 | 11.7931 | 12.49816 | 7.189695 | -0.7050592 | 0.9494474 | 4.359017
58.1211 | 11.7924 | 12.50982 | 7.186557 | -0.7174231 | 0.9508398 | 4.372426
58.1311 | 11.7852 | 12.52156 | 7.183416 | -0.7363646 | 0.9522438 | 4.385905
58.1411 | 11.8138 | 12.53338 | 7.180273 | -0.7195842 | 0.9536598 | 4.399451
58.1511 | 11.8198 | 12.54528 | 7.177128 | -0.7254817 | 0.9550875 | 4.413066
58.1611 | 11.8291 | 12.55726 | 7.173981 | -0.7281582 | 0.9565272 | 4.42675
58.1711 | 11.8439 | 12.56931 | 7.170831 | -0.725414 | 0.9579788 | 4.440504
58.1811 | 11.8403 | 12.58145 | 7.16768 | -0.7411489 | 0.9594423 | 4.454327
58.1911 | 11.853 | 12.59366 | 7.164526 | -0.7406637 | 0.9609179 | 4.46822
58.2011 | 11.8639 | 12.60596 | 7.161369 | -0.7420596 | 0.9624055 | 4.482185
58.2111 | 11.864 | 12.61834 | 7.158211 | -0.7543355 | 0.9639051 | 4.49622
58.2211 | 11.8767 | 12.63079 | 7.15505 | -0.7540924 | 0.9654168 | 4.510325
58.2311 | 11.8872 | 12.64333 | 7.151887 | -0.7561311 | 0.9669407 | 4.524503
58.2411 | 11.8912 | 12.65595 | 7.148722 | -0.7647524 | 0.9684768 | 4.538754
58.2511 | 11.9147 | 12.66866 | 7.145555 | -0.7539555 | 0.9700251 | 4.553076
58.261 | 11.9233 | 12.68131 | 7.142417 | -0.7580121 | 0.9715701 | 4.567325
58.271 | 11.9307 | 12.69418 | 7.139245 | -0.7634804 | 0.9731429 | 4.581793
58.281 | 11.9479 | 12.70713 | 7.13607 | -0.7592323 | 0.9747279 | 4.596334
58.291 | 11.9627 | 12.72017 | 7.132894 | -0.7574687 | 0.9763254 | 4.610949
58.301 | 11.9552 | 12.73329 | 7.129715 | -0.7780895 | 0.9779353 | 4.625639
58.311 | 11.9824 | 12.7465 | 7.126535 | -0.7640955 | 0.9795577 | 4.640403
58.321 | 11.9852 | 12.75979 | 7.123351 | -0.7745865 | 0.9811924 | 4.655243
58.331 | 11.9898 | 12.77316 | 7.120166 | -0.7833639 | 0.9828399 | 4.670158
58.341 | 11.9976 | 12.78663 | 7.116978 | -0.7890269 | 0.9844997 | 4.685149
58.351 | 12.0155 | 12.80018 | 7.113789 | -0.7846771 | 0.9861724 | 4.700216
58.361 | 12.0258 | 12.81381 | 7.110596 | -0.7880145 | 0.9878576 | 4.715361
58.371 | 12.0208 | 12.82754 | 7.107402 | -0.8067391 | 0.9895555 | 4.730582
58.381 | 12.0326 | 12.84135 | 7.104205 | -0.8087519 | 0.9912661 | 4.74588
58.391 | 12.0562 | 12.85525 | 7.101006 | -0.7990529 | 0.9929897 | 4.761257
58.401 | 12.0647 | 12.86924 | 7.097805 | -0.8045433 | 0.9947259 | 4.776712
58.411 | 12.069 | 12.88332 | 7.094602 | -0.8143228 | 0.996475 | 4.792246
58.421 | 12.0985 | 12.89749 | 7.091396 | -0.7989919 | 0.9982371 | 4.807859
58.431 | 12.1033 | 12.91175 | 7.088188 | -0.8084515 | 1.000012 | 4.823551
58.441 | 12.0924 | 12.9261 | 7.084978 | -0.833702 | 1.0018 | 4.839324
58.451 | 12.1261 | 12.94054 | 7.081766 | -0.8144435 | 1.003601 | 4.855177
58.461 | 12.1242 | 12.95508 | 7.078551 | -0.8308768 | 1.005415 | 4.87111
58.471 | 12.122 | 12.9697 | 7.075334 | -0.8477018 | 1.007243 | 4.887125
58.481 | 12.1542 | 12.98442 | 7.072115 | -0.8302193 | 1.009083 | 4.903221
58.491 | 12.1593 | 12.99923 | 7.068893 | -0.83993 | 1.010937 | 4.9194
58.501 | 12.1704 | 13.01413 | 7.06567 | -0.8437344 | 1.012804 | 4.935661
58.511 | 12.1693 | 13.02913 | 7.062444 | -0.8598325 | 1.014684 | 4.952005
58.521 | 12.1886 | 13.04422 | 7.059215 | -0.8556248 | 1.016577 | 4.968432
58.531 | 12.1948 | 13.05941 | 7.055985 | -0.8646118 | 1.018484 | 4.984943
58.541 | 12.2108 | 13.07469 | 7.052752 | -0.8638945 | 1.020405 | 5.001538
58.551 | 12.2177 | 13.09007 | 7.049517 | -0.8723727 | 1.022338 | 5.018217
58.561 | 12.2356 | 13.10555 | 7.04628 | -0.8699473 | 1.024286 | 5.034982
58.571 | 12.2453 | 13.12112 | 7.04304 | -0.8758179 | 1.026247 | 5.051831
58.581 | 12.2549 | 13.13679 | 7.039798 | -0.8818865 | 1.028221 | 5.068767
58.591 | 12.2725 | 13.15255 | 7.036554 | -0.8800529 | 1.03021 | 5.085789
58.601 | 12.2785 | 13.16842 | 7.033308 | -0.8899167 | 1.032212 | 5.102897
58.611 | 12.2902 | 13.18438 | 7.030059 | -0.8941792 | 1.034227 | 5.120093
58.621 | 12.3105 | 13.20044 | 7.026808 | -0.8899409 | 1.036257 | 5.137376
58.631 | 12.3194 | 13.2166 | 7.023555 | -0.8972021 | 1.0383 | 5.154747
58.641 | 12.3253 | 13.23286 | 7.020299 | -0.9075633 | 1.040357 | 5.172206
58.651 | 12.3461 | 13.24922 | 7.017042 | -0.9031248 | 1.042429 | 5.189755
58.661 | 12.3491 | 13.26569 | 7.013782 | -0.9165873 | 1.044514 | 5.207392
58.671 | 12.3525 | 13.28225 | 7.010519 | -0.9297508 | 1.046613 | 5.225118
58.681 | 12.3765 | 13.29892 | 7.007255 | -0.9224169 | 1.048726 | 5.242936
58.691 | 12.3736 | 13.31568 | 7.003988 | -0.9420849 | 1.050854 | 5.260843
58.701 | 12.395 | 13.33256 | 7.000719 | -0.937556 | 1.052995 | 5.278842
58.711 | 12.4167 | 13.34953 | 6.997448 | -0.9328303 | 1.055151 | 5.296932
58.721 | 12.4031 | 13.36661 | 6.994174 | -0.9635083 | 1.057321 | 5.315113
58.731 | 12.4279 | 13.38379 | 6.990898 | -0.9558906 | 1.059506 | 5.333387
58.741 | 12.4509 | 13.40108 | 6.98762 | -0.9501776 | 1.061704 | 5.351753
58.751 | 12.4427 | 13.41847 | 6.984339 | -0.9757697 | 1.063918 | 5.370213
58.761 | 12.4685 | 13.43597 | 6.981056 | -0.9674679 | 1.066145 | 5.388766
58.771 | 12.486 | 13.45357 | 6.977771 | -0.9675718 | 1.068388 | 5.407413
58.781 | 12.4846 | 13.47128 | 6.974484 | -0.9866829 | 1.070644 | 5.426154
58.791 | 12.5041 | 13.4891 | 6.971195 | -0.9850008 | 1.072916 | 5.444991
58.801 | 12.5123 | 13.50703 | 6.967903 | -0.994726 | 1.075202 | 5.463922
58.811 | 12.5285 | 13.52506 | 6.964608 | -0.99656 | 1.077503 | 5.482949
58.821 | 12.5394 | 13.5432 | 6.961312 | -1.003802 | 1.079818 | 5.502072
58.831 | 12.5505 | 13.56145 | 6.958013 | -1.010953 | 1.082148 | 5.521291
58.8409 | 12.5595 | 13.57963 | 6.954745 | -1.020131 | 1.08447 | 5.540416
58.8509 | 12.5712 | 13.5981 | 6.951442 | -1.0269 | 1.08683 | 5.559828
58.8609 | 12.5829 | 13.61668 | 6.948137 | -1.03378 | 1.089205 | 5.579339
58.8709 | 12.6066 | 13.63537 | 6.944829 | -1.028772 | 1.091594 | 5.598948
58.8809 | 12.619 | 13.65417 | 6.941519 | -1.035174 | 1.093999 | 5.618656
58.8909 | 12.622 | 13.67309 | 6.938206 | -1.051088 | 1.096419 | 5.638463
58.9009 | 12.6448 | 13.69212 | 6.934892 | -1.047315 | 1.098855 | 5.658369
58.9109 | 12.6633 | 13.71125 | 6.931575 | -1.047954 | 1.101305 | 5.678375
58.9209 | 12.6654 | 13.73051 | 6.928255 | -1.065107 | 1.103771 | 5.698481
58.9309 | 12.6861 | 13.74987 | 6.924934 | -1.063773 | 1.106252 | 5.718688
58.9409 | 12.6951 | 13.76935 | 6.92161 | -1.074254 | 1.108748 | 5.738996
58.9509 | 12.7072 | 13.78895 | 6.918284 | -1.08175 | 1.111259 | 5.759406
58.9609 | 12.7284 | 13.80866 | 6.914956 | -1.08026 | 1.113787 | 5.779918
58.9709 | 12.7465 | 13.82849 | 6.911625 | -1.081987 | 1.116329 | 5.800533
58.9809 | 12.7514 | 13.84843 | 6.908292 | -1.097029 | 1.118887 | 5.821249
58.9909 | 12.7703 | 13.86849 | 6.904957 | -1.098188 | 1.121461 | 5.84207
59.0009 | 12.7745 | 13.88866 | 6.901619 | -1.114163 | 1.12405 | 5.862993
59.0109 | 12.8058 | 13.90896 | 6.89828 | -1.103157 | 1.126655 | 5.884022
59.0209 | 12.819 | 13.92937 | 6.894937 | -1.110368 | 1.129276 | 5.905154
59.0309 | 12.8232 | 13.9499 | 6.891593 | -1.126697 | 1.131913 | 5.926391
59.0409 | 12.852 | 13.97055 | 6.888246 | -1.118546 | 1.134565 | 5.947734
59.0509 | 12.8698 | 13.99131 | 6.884898 | -1.121514 | 1.137233 | 5.969183
59.0609 | 12.8737 | 14.0122 | 6.881546 | -1.138501 | 1.139918 | 5.990737
59.0709 | 12.9047 | 14.03321 | 6.878193 | -1.128509 | 1.142618 | 6.012398
59.0809 | 12.9148 | 14.05434 | 6.874837 | -1.139536 | 1.145334 | 6.034165
59.0909 | 12.928 | 14.07559 | 6.871479 | -1.147586 | 1.148066 | 6.056041
59.1009 | 12.9647 | 14.09696 | 6.868119 | -1.132256 | 1.150815 | 6.078023
59.1109 | 12.9655 | 14.11845 | 6.864756 | -1.152948 | 1.153579 | 6.100113
59.1209 | 12.9833 | 14.14006 | 6.861391 | -1.156764 | 1.15636 | 6.122313
59.1309 | 13.0106 | 14.1618 | 6.858024 | -1.151201 | 1.159157 | 6.144621
59.1409 | 13.0304 | 14.18366 | 6.854654 | -1.153262 | 1.16197 | 6.167037
59.1509 | 13.0366 | 14.20565 | 6.851282 | -1.169046 | 1.1648 | 6.189564
59.1609 | 13.0575 | 14.22776 | 6.847908 | -1.170255 | 1.167646 | 6.212201
59.1709 | 13.0847 | 14.24999 | 6.844532 | -1.165288 | 1.170509 | 6.234947
59.1809 | 13.0937 | 14.27235 | 6.841153 | -1.178645 | 1.173388 | 6.257804
59.1909 | 13.1297 | 14.29483 | 6.837772 | -1.165128 | 1.176283 | 6.280773
59.2009 | 13.141 | 14.31744 | 6.834389 | -1.176437 | 1.179195 | 6.303852
59.2109 | 13.1467 | 14.34017 | 6.831004 | -1.193471 | 1.182124 | 6.327044
59.2209 | 13.1868 | 14.36303 | 6.827616 | -1.176232 | 1.185069 | 6.350347
59.2309 | 13.197 | 14.38602 | 6.824226 | -1.18902 | 1.188031 | 6.373763
59.2409 | 13.2092 | 14.40913 | 6.820833 | -1.199934 | 1.19101 | 6.397291
59.2509 | 13.2464 | 14.43238 | 6.817439 | -1.185977 | 1.194006 | 6.420932
59.2609 | 13.2501 | 14.45575 | 6.814042 | -1.205647 | 1.197018 | 6.444687
59.2709 | 13.2753 | 14.47924 | 6.810643 | -1.203945 | 1.200048 | 6.468555
59.2809 | 13.3007 | 14.50287 | 6.807241 | -1.202172 | 1.203094 | 6.492537
59.2909 | 13.3065 | 14.52663 | 6.803837 | -1.220128 | 1.206157 | 6.516634
59.3009 | 13.3367 | 14.55051 | 6.800431 | -1.213813 | 1.209237 | 6.540845
59.3109 | 13.3503 | 14.57453 | 6.797023 | -1.224228 | 1.212334 | 6.565171
59.3209 | 13.3671 | 14.59867 | 6.793612 | -1.231573 | 1.215449 | 6.589612
59.3309 | 13.3876 | 14.62295 | 6.790199 | -1.235348 | 1.21858 | 6.614169
59.3409 | 13.4122 | 14.64735 | 6.786784 | -1.235154 | 1.221729 | 6.638842
59.3509 | 13.4276 | 14.67189 | 6.783366 | -1.244291 | 1.224894 | 6.66363
59.3609 | 13.4515 | 14.69656 | 6.779946 | -1.245058 | 1.228077 | 6.688534
59.3709 | 13.4646 | 14.72136 | 6.776524 | -1.256758 | 1.231278 | 6.713556
59.3809 | 13.4853 | 14.74629 | 6.7731 | -1.260989 | 1.234495 | 6.738693
59.3909 | 13.5245 | 14.77135 | 6.769673 | -1.246852 | 1.23773 | 6.763949
59.4009 | 13.5283 | 14.79655 | 6.766244 | -1.268247 | 1.240982 | 6.78932
59.4109 | 13.5407 | 14.82188 | 6.762813 | -1.281176 | 1.244252 | 6.814811
59.4209 | 13.5776 | 14.84734 | 6.75938 | -1.269737 | 1.247539 | 6.840418
59.4308 | 13.5905 | 14.87267 | 6.755978 | -1.282171 | 1.25081 | 6.865883
59.4408 | 13.6166 | 14.8984 | 6.75254 | -1.281797 | 1.254132 | 6.891725
59.4508 | 13.631 | 14.92426 | 6.7491 | -1.293257 | 1.257471 | 6.917686
59.4608 | 13.6485 | 14.95025 | 6.745657 | -1.30175 | 1.260828 | 6.943765
59.4708 | 13.6739 | 14.97638 | 6.742212 | -1.302478 | 1.264202 | 6.969963
59.4808 | 13.7146 | 15.00264 | 6.738765 | -1.288039 | 1.267594 | 6.996279
59.4908 | 13.7017 | 15.02903 | 6.735316 | -1.327335 | 1.271004 | 7.022715
59.5008 | 13.7556 | 15.05557 | 6.731864 | -1.299965 | 1.274431 | 7.04927
59.5108 | 13.7688 | 15.08223 | 6.72841 | -1.31343 | 1.277876 | 7.075944
59.5208 | 13.7742 | 15.10903 | 6.724953 | -1.33483 | 1.281339 | 7.102738
59.5308 | 13.826 | 15.13596 | 6.721495 | -1.309964 | 1.284819 | 7.129651
59.5408 | 13.845 | 15.16303 | 6.718034 | -1.318035 | 1.288317 | 7.156684
59.5508 | 13.8523 | 15.19024 | 6.714571 | -1.33794 | 1.291833 | 7.183836
59.5608 | 13.8931 | 15.21758 | 6.711105 | -1.32448 | 1.295366 | 7.211108
59.5708 | 13.9177 | 15.24506 | 6.707638 | -1.327357 | 1.298918 | 7.238501
59.5808 | 13.9322 | 15.27267 | 6.704168 | -1.340467 | 1.302487 | 7.266013
59.5908 | 13.9656 | 15.30041 | 6.700695 | -1.334815 | 1.306074 | 7.293646
59.6008 | 13.9865 | 15.3283 | 6.697221 | -1.341797 | 1.309679 | 7.321398
59.6108 | 14.0144 | 15.35632 | 6.693744 | -1.341915 | 1.313301 | 7.34927
59.6208 | 14.0434 | 15.38447 | 6.690265 | -1.341069 | 1.316942 | 7.377263
59.6308 | 14.0645 | 15.41276 | 6.686783 | -1.348259 | 1.3206 | 7.405376
59.6408 | 14.0893 | 15.44118 | 6.6833 | -1.351883 | 1.324276 | 7.433608
59.6508 | 14.1376 | 15.46974 | 6.679814 | -1.332145 | 1.32797 | 7.461961
59.6608 | 14.1431 | 15.49844 | 6.676326 | -1.355341 | 1.331682 | 7.490434
59.6708 | 14.1711 | 15.52727 | 6.672835 | -1.356173 | 1.335412 | 7.519027
59.6808 | 14.2122 | 15.55624 | 6.669342 | -1.344041 | 1.339159 | 7.547739
59.6908 | 14.2367 | 15.58534 | 6.665847 | -1.348644 | 1.342925 | 7.576572
59.7008 | 14.2649 | 15.61458 | 6.66235 | -1.349683 | 1.346708 | 7.605525
59.7108 | 14.2901 | 15.64396 | 6.65885 | -1.353856 | 1.350509 | 7.634596
59.7208 | 14.3174 | 15.67346 | 6.655348 | -1.356064 | 1.354328 | 7.663788
59.7308 | 14.3581 | 15.70311 | 6.651844 | -1.345008 | 1.358165 | 7.693098
59.7408 | 14.3787 | 15.73289 | 6.648338 | -1.354186 | 1.36202 | 7.722528
59.7508 | 14.4122 | 15.7628 | 6.644829 | -1.350599 | 1.365893 | 7.752077
59.7608 | 14.4318 | 15.79285 | 6.641318 | -1.361046 | 1.369783 | 7.781744
59.7708 | 14.4799 | 15.82303 | 6.637805 | -1.343127 | 1.373691 | 7.811531
59.7808 | 14.5025 | 15.85334 | 6.63429 | -1.350842 | 1.377617 | 7.841435
59.7908 | 14.5364 | 15.88379 | 6.630772 | -1.347391 | 1.381561 | 7.871458
59.8008 | 14.5609 | 15.91437 | 6.627252 | -1.353473 | 1.385522 | 7.901599
59.8108 | 14.5808 | 15.94509 | 6.62373 | -1.364288 | 1.389501 | 7.931857
59.8208 | 14.6254 | 15.97594 | 6.620205 | -1.350535 | 1.393498 | 7.962232
59.8308 | 14.6518 | 16.00692 | 6.616678 | -1.355115 | 1.397512 | 7.992725
59.8408 | 14.6888 | 16.03803 | 6.613149 | -1.349227 | 1.401544 | 8.023334
59.8508 | 14.7173 | 16.06927 | 6.609618 | -1.35197 | 1.405594 | 8.054058
59.8608 | 14.7546 | 16.10064 | 6.606084 | -1.346045 | 1.409661 | 8.084899
59.8708 | 14.7669 | 16.13215 | 6.602548 | -1.36525 | 1.413746 | 8.115856
59.8808 | 14.8052 | 16.16378 | 6.59901 | -1.358585 | 1.417848 | 8.146927
59.8908 | 14.8594 | 16.19555 | 6.59547 | -1.33615 | 1.421967 | 8.178113
59.9008 | 14.8531 | 16.22744 | 6.591927 | -1.374345 | 1.426104 | 8.209413
59.9108 | 14.9083 | 16.25947 | 6.588382 | -1.351167 | 1.430259 | 8.240826
59.9208 | 14.9211 | 16.29162 | 6.584835 | -1.370518 | 1.43443 | 8.272353
59.9308 | 14.9519 | 16.3239 | 6.581286 | -1.371997 | 1.438619 | 8.303992
59.9408 | 14.9883 | 16.3563 | 6.577734 | -1.368002 | 1.442825 | 8.335743
59.9508 | 15.024 | 16.38883 | 6.57418 | -1.364833 | 1.447048 | 8.367606
59.9608 | 15.0485 | 16.42149 | 6.570624 | -1.37299 | 1.451288 | 8.399579
59.9708 | 15.091 | 16.45427 | 6.567065 | -1.363272 | 1.455545 | 8.431662
59.9808 | 15.1209 | 16.48718 | 6.563505 | -1.366279 | 1.459819 | 8.463856
59.9908 | 15.1417 | 16.52021 | 6.559942 | -1.378508 | 1.464109 | 8.496157
60.0008 | 15.1845 | 16.55336 | 6.556377 | -1.368861 | 1.468417 | 8.528567
60.0107 | 15.2122 | 16.5863 | 6.552845 | -1.374103 | 1.472697 | 8.560761
60.0207 | 15.2503 | 16.6197 | 6.549275 | -1.369397 | 1.477038 | 8.593383
60.0307 | 15.2763 | 16.65321 | 6.545703 | -1.37691 | 1.481395 | 8.626112
60.0407 | 15.2979 | 16.68684 | 6.542129 | -1.388943 | 1.485769 | 8.658945
60.0507 | 15.3578 | 16.72059 | 6.538553 | -1.362795 | 1.490158 | 8.691884
60.0607 | 15.3643 | 16.75446 | 6.534974 | -1.390162 | 1.494565 | 8.724924
60.0707 | 15.4031 | 16.78845 | 6.531393 | -1.385347 | 1.498987 | 8.758067
60.0807 | 15.4419 | 16.82255 | 6.52781 | -1.380647 | 1.503425 | 8.791312
60.0907 | 15.4715 | 16.85676 | 6.524224 | -1.38526 | 1.507879 | 8.824657
60.1007 | 15.5165 | 16.89109 | 6.520637 | -1.374588 | 1.512349 | 8.858102
60.1107 | 15.5464 | 16.92553 | 6.517047 | -1.379127 | 1.516835 | 8.891645
60.1207 | 15.5644 | 16.96008 | 6.513455 | -1.395677 | 1.521336 | 8.925286
60.1307 | 15.6199 | 16.99474 | 6.50986 | -1.374836 | 1.525853 | 8.959022
60.1407 | 15.6566 | 17.0295 | 6.506264 | -1.372904 | 1.530385 | 8.992855
60.1507 | 15.6883 | 17.06438 | 6.502665 | -1.376079 | 1.534933 | 9.026781
60.1607 | 15.7115 | 17.09936 | 6.499064 | -1.387859 | 1.539495 | 9.0608
60.1707 | 15.7689 | 17.13444 | 6.49546 | -1.365544 | 1.544072 | 9.094911
60.1807 | 15.7994 | 17.16963 | 6.491855 | -1.370232 | 1.548665 | 9.129112
60.1907 | 15.836 | 17.20492 | 6.488247 | -1.368922 | 1.553272 | 9.163403
60.2007 | 15.8779 | 17.24031 | 6.484637 | -1.362411 | 1.557893 | 9.197781
60.2107 | 15.8943 | 17.2758 | 6.481025 | -1.3815 | 1.562529 | 9.232246
60.2207 | 15.9639 | 17.31139 | 6.47741 | -1.347486 | 1.567179 | 9.266797
60.2307 | 15.9872 | 17.34707 | 6.473794 | -1.359867 | 1.571843 | 9.30143
60.2407 | 16.0265 | 17.38284 | 6.470175 | -1.356342 | 1.576521 | 9.336147
60.2507 | 16.0651 | 17.41871 | 6.466554 | -1.353609 | 1.581212 | 9.370943
60.2607 | 16.1155 | 17.45467 | 6.46293 | -1.339167 | 1.585918 | 9.405819
60.2707 | 16.1387 | 17.49072 | 6.459305 | -1.352015 | 1.590636 | 9.440774
60.2807 | 16.182 | 17.52685 | 6.455677 | -1.344848 | 1.595368 | 9.475803
60.2907 | 16.2216 | 17.56307 | 6.452047 | -1.341469 | 1.600113 | 9.510909
60.3007 | 16.2476 | 17.59937 | 6.448415 | -1.351771 | 1.604871 | 9.546086
60.3107 | 16.31 | 17.63576 | 6.44478 | -1.325756 | 1.609641 | 9.581335
60.3207 | 16.3261 | 17.67222 | 6.441143 | -1.34612 | 1.614424 | 9.616653
60.3307 | 16.383 | 17.70876 | 6.437504 | -1.325761 | 1.619218 | 9.652038
60.3407 | 16.3973 | 17.74538 | 6.433863 | -1.348078 | 1.624025 | 9.68749
60.3507 | 16.4492 | 17.78207 | 6.43022 | -1.33287 | 1.628844 | 9.723006
60.3607 | 16.4794 | 17.81883 | 6.426574 | -1.339431 | 1.633674 | 9.758583
60.3707 | 16.4958 | 17.85566 | 6.422927 | -1.359863 | 1.638516 | 9.79422
60.3807 | 16.5685 | 17.89256 | 6.419277 | -1.324062 | 1.643369 | 9.829916
60.3907 | 16.5713 | 17.92952 | 6.415624 | -1.358225 | 1.648232 | 9.865668
60.4007 | 16.6322 | 17.96655 | 6.41197 | -1.334351 | 1.653106 | 9.901474
60.4107 | 16.6649 | 18.00364 | 6.408313 | -1.338736 | 1.657991 | 9.937332
60.4207 | 16.6906 | 18.04078 | 6.404655 | -1.35018 | 1.662886 | 9.973239
60.4307 | 16.7334 | 18.07798 | 6.400994 | -1.344579 | 1.667791 | 10.00919
60.4407 | 16.765 | 18.11523 | 6.39733 | -1.35023 | 1.672705 | 10.0452
60.4507 | 16.8002 | 18.15253 | 6.393665 | -1.352333 | 1.677629 | 10.08124
60.4607 | 16.8565 | 18.18988 | 6.389997 | -1.333383 | 1.682561 | 10.11732
60.4707 | 16.8772 | 18.22728 | 6.386328 | -1.350078 | 1.687503 | 10.15345
60.4807 | 16.9292 | 18.26472 | 6.382656 | -1.335515 | 1.692453 | 10.18961
60.4907 | 16.9626 | 18.30219 | 6.378981 | -1.339591 | 1.697412 | 10.2258
60.5007 | 17.0101 | 18.33971 | 6.375305 | -1.329606 | 1.702378 | 10.26202
60.5107 | 17.0234 | 18.37725 | 6.371626 | -1.353853 | 1.707352 | 10.29827
60.5207 | 17.0691 | 18.41483 | 6.367946 | -1.345733 | 1.712333 | 10.33455
60.5307 | 17.104 | 18.45244 | 6.364263 | -1.34844 | 1.717322 | 10.37086
60.5407 | 17.1476 | 18.49007 | 6.360577 | -1.342473 | 1.722317 | 10.40718
60.5507 | 17.2115 | 18.52773 | 6.35689 | -1.316228 | 1.727319 | 10.44352
60.5607 | 17.2488 | 18.5654 | 6.353201 | -1.316603 | 1.732326 | 10.47988
60.5707 | 17.276 | 18.60309 | 6.349509 | -1.327094 | 1.73734 | 10.51625
60.5807 | 17.3281 | 18.6408 | 6.345815 | -1.312697 | 1.742359 | 10.55262
60.5907 | 17.3623 | 18.67851 | 6.342119 | -1.316212 | 1.747383 | 10.58901
60.6006 | 17.4225 | 18.71585 | 6.338458 | -1.293349 | 1.752361 | 10.62503
60.6106 | 17.4696 | 18.75357 | 6.334757 | -1.283974 | 1.757394 | 10.66142
60.6206 | 17.5165 | 18.7913 | 6.331055 | -1.274796 | 1.762432 | 10.69781
60.6306 | 17.5465 | 18.82902 | 6.32735 | -1.282516 | 1.767473 | 10.73419
60.6406 | 17.5969 | 18.86673 | 6.323643 | -1.269829 | 1.772517 | 10.77057
60.6506 | 17.6321 | 18.90443 | 6.319934 | -1.272331 | 1.777564 | 10.80693
60.6606 | 17.6871 | 18.94212 | 6.316223 | -1.255019 | 1.782614 | 10.84328
60.6706 | 17.7264 | 18.97979 | 6.312509 | -1.253389 | 1.787666 | 10.87961
60.6806 | 17.7627 | 19.01744 | 6.308794 | -1.254739 | 1.792719 | 10.91593
60.6906 | 17.8295 | 19.05506 | 6.305076 | -1.225564 | 1.797774 | 10.95221
60.7006 | 17.8804 | 19.09266 | 6.301356 | -1.212258 | 1.80283 | 10.98847
60.7106 | 17.8872 | 19.13022 | 6.297634 | -1.243022 | 1.807887 | 11.0247
60.7206 | 17.9635 | 19.16775 | 6.29391 | -1.204248 | 1.812944 | 11.06089
60.7306 | 18.0012 | 19.20523 | 6.290183 | -1.204034 | 1.818001 | 11.09705
60.7406 | 18.0521 | 19.24268 | 6.286455 | -1.190575 | 1.823057 | 11.13316
60.7506 | 18.0995 | 19.28007 | 6.282724 | -1.18057 | 1.828112 | 11.16923
60.7606 | 18.1332 | 19.31741 | 6.278991 | -1.18421 | 1.833165 | 11.20525
60.7706 | 18.1759 | 19.3547 | 6.275256 | -1.178796 | 1.838217 | 11.24122
60.7806 | 18.232 | 19.39192 | 6.271519 | -1.159919 | 1.843266 | 11.27713
60.7906 | 18.2835 | 19.42908 | 6.26778 | -1.145579 | 1.848312 | 11.31299
60.8006 | 18.2993 | 19.46617 | 6.264038 | -1.166871 | 1.853355 | 11.34878
60.8106 | 18.3599 | 19.50319 | 6.260295 | -1.143288 | 1.858394 | 11.3845
60.8206 | 18.4059 | 19.54013 | 6.256549 | -1.134227 | 1.863429 | 11.42015
60.8306 | 18.4139 | 19.57699 | 6.252801 | -1.163086 | 1.868459 | 11.45573
60.8406 | 18.5053 | 19.61376 | 6.249051 | -1.108458 | 1.873484 | 11.49122
60.8506 | 18.539 | 19.65044 | 6.245299 | -1.11144 | 1.878504 | 11.52664
60.8606 | 18.5772 | 19.68703 | 6.241545 | -1.109826 | 1.883517 | 11.56196
60.8706 | 18.6403 | 19.72351 | 6.237788 | -1.083212 | 1.888524 | 11.5972
60.8806 | 18.6927 | 19.75989 | 6.23403 | -1.067193 | 1.893523 | 11.63234
60.8906 | 18.7144 | 19.79617 | 6.230269 | -1.081766 | 1.898515 | 11.66738
60.9006 | 18.7515 | 19.83233 | 6.226506 | -1.080825 | 1.903499 | 11.70232
60.9106 | 18.8336 | 19.86837 | 6.222741 | -1.034767 | 1.908475 | 11.73715
60.9206 | 18.8354 | 19.90429 | 6.218974 | -1.068886 | 1.913441 | 11.77187
60.9306 | 18.9402 | 19.94008 | 6.215205 | -0.9998769 | 1.918397 | 11.80647
60.9406 | 18.9547 | 19.97573 | 6.211434 | -1.021035 | 1.923344 | 11.84096
60.9506 | 19.0175 | 20.01126 | 6.207661 | -0.9937552 | 1.928279 | 11.87532
60.9606 | 19.0674 | 20.04663 | 6.203885 | -0.9792346 | 1.933204 | 11.90955
60.9706 | 19.1092 | 20.08187 | 6.200108 | -0.9726655 | 1.938117 | 11.94364
60.9806 | 19.1446 | 20.11695 | 6.196328 | -0.9723454 | 1.943017 | 11.9776
60.9906 | 19.2157 | 20.15187 | 6.192546 | -0.9361688 | 1.947905 | 12.01142
61.0006 | 19.2614 | 20.18663 | 6.188762 | -0.9252295 | 1.952779 | 12.04509
61.0106 | 19.3022 | 20.22122 | 6.184976 | -0.9190234 | 1.95764 | 12.07861
61.0206 | 19.3851 | 20.25564 | 6.181188 | -0.8705445 | 1.962486 | 12.11197
61.0306 | 19.4137 | 20.28989 | 6.177398 | -0.8761898 | 1.967316 | 12.14518
61.0406 | 19.465 | 20.32395 | 6.173605 | -0.8589522 | 1.972132 | 12.17821
61.0506 | 19.5338 | 20.35783 | 6.169811 | -0.8240266 | 1.976931 | 12.21108
61.0606 | 19.5803 | 20.39151 | 6.166014 | -0.8112098 | 1.981714 | 12.24378
61.0706 | 19.6263 | 20.42499 | 6.162216 | -0.7986942 | 1.986479 | 12.2763
61.0806 | 19.7047 | 20.45828 | 6.158415 | -0.7535774 | 1.991227 | 12.30864
61.0906 | 19.7465 | 20.49135 | 6.154612 | -0.7448516 | 1.995956 | 12.34078
61.1006 | 19.7782 | 20.52421 | 6.150807 | -0.7460119 | 2.000666 | 12.37274
61.1106 | 19.8661 | 20.55686 | 6.147 | -0.6907554 | 2.005357 | 12.4045
61.1206 | 19.9225 | 20.58927 | 6.143191 | -0.6667738 | 2.010027 | 12.43605
61.1306 | 19.9522 | 20.62146 | 6.13938 | -0.6692638 | 2.014677 | 12.46741
61.1406 | 20.0276 | 20.65342 | 6.135567 | -0.6258206 | 2.019306 | 12.49855
61.1506 | 20.0712 | 20.68514 | 6.131752 | -0.6139367 | 2.023913 | 12.52947
61.1606 | 20.1444 | 20.71661 | 6.127934 | -0.5722072 | 2.028497 | 12.56018
61.1706 | 20.2124 | 20.74783 | 6.124115 | -0.5354295 | 2.033058 | 12.59066
61.1806 | 20.276 | 20.7788 | 6.120294 | -0.5027956 | 2.037596 | 12.62091
61.1905 | 20.3217 | 20.8092 | 6.116508 | -0.4874972 | 2.042064 | 12.65062
61.2005 | 20.375 | 20.83964 | 6.112683 | -0.4646397 | 2.046553 | 12.6804
61.2105 | 20.482 | 20.86981 | 6.108855 | -0.3878112 | 2.051017 | 12.70994
61.2205 | 20.5252 | 20.89971 | 6.105025 | -0.374506 | 2.055455 | 12.73923
61.2305 | 20.6162 | 20.92932 | 6.101194 | -0.3131189 | 2.059866 | 12.76826
61.2405 | 20.6404 | 20.95864 | 6.09736 | -0.3182448 | 2.06425 | 12.79704
61.2505 | 20.7124 | 20.98768 | 6.093524 | -0.2752778 | 2.068606 | 12.82555
61.2605 | 20.8068 | 21.01641 | 6.089686 | -0.2096143 | 2.072934 | 12.85379
61.2705 | 20.8471 | 21.04485 | 6.085846 | -0.1977485 | 2.077233 | 12.88177
61.2805 | 20.939 | 21.07297 | 6.082004 | -0.1339723 | 2.081503 | 12.90947
61.2905 | 20.9945 | 21.10078 | 6.07816 | -0.1062839 | 2.085742 | 12.93688
61.3005 | 21.0931 | 21.12828 | 6.074314 | -0.03517867 | 2.089951 | 12.96401
61.3105 | 21.141 | 21.15545 | 6.070466 | -0.01444784 | 2.094129 | 12.99085
61.3205 | 21.2516 | 21.18229 | 6.066616 | 0.06931154 | 2.098274 | 13.0174
61.3305 | 21.2768 | 21.2088 | 6.062764 | 0.06800427 | 2.102388 | 13.04364
61.3405 | 21.3558 | 21.23496 | 6.058909 | 0.1208355 | 2.106468 | 13.06959
61.3505 | 21.435 | 21.26079 | 6.055053 | 0.1742126 | 2.110515 | 13.09522
61.3605 | 21.5782 | 21.28626 | 6.051195 | 0.2919385 | 2.114528 | 13.12054
61.3705 | 21.5948 | 21.31138 | 6.047334 | 0.2834171 | 2.118506 | 13.14554
61.3805 | 21.686 | 21.33614 | 6.043472 | 0.3498561 | 2.122448 | 13.17022
61.3905 | 21.7453 | 21.36054 | 6.039608 | 0.3847577 | 2.126355 | 13.19458
61.4005 | 21.8181 | 21.38457 | 6.035742 | 0.4335306 | 2.130225 | 13.2186
61.4105 | 21.935 | 21.40822 | 6.031873 | 0.5267764 | 2.134059 | 13.24229
61.4205 | 21.9702 | 21.4315 | 6.028003 | 0.5387011 | 2.137855 | 13.26564
61.4305 | 22.0606 | 21.45439 | 6.02413 | 0.6062083 | 2.141612 | 13.28865
61.4405 | 22.153 | 21.47689 | 6.020256 | 0.6761056 | 2.145331 | 13.31131
61.4505 | 22.2187 | 21.49901 | 6.01638 | 0.7196946 | 2.149011 | 13.33361
61.4605 | 22.3084 | 21.52072 | 6.012501 | 0.7876824 | 2.152651 | 13.35556
61.4705 | 22.3686 | 21.54203 | 6.008621 | 0.826567 | 2.156251 | 13.37716
61.4805 | 22.45 | 21.56293 | 6.004739 | 0.8870668 | 2.159811 | 13.39838
61.4905 | 22.5209 | 21.58342 | 6.000854 | 0.9374751 | 2.163328 | 13.41924
61.5005 | 22.6338 | 21.6035 | 5.996968 | 1.030296 | 2.166804 | 13.43973
61.5105 | 22.669 | 21.62316 | 5.99308 | 1.045838 | 2.170237 | 13.45985
61.5205 | 22.7387 | 21.6424 | 5.989189 | 1.096305 | 2.173628 | 13.47958
61.5305 | 22.8303 | 21.6612 | 5.985297 | 1.1691 | 2.176975 | 13.49893
61.5405 | 22.8959 | 21.67957 | 5.981403 | 1.216328 | 2.180279 | 13.51789
61.5505 | 22.9291 | 21.69751 | 5.977506 | 1.231593 | 2.183538 | 13.53646
61.5605 | 23.0321 | 21.715 | 5.973608 | 1.317097 | 2.186752 | 13.55464
61.5705 | 23.0725 | 21.73205 | 5.969708 | 1.340447 | 2.18992 | 13.57242
61.5805 | 23.1466 | 21.74865 | 5.965806 | 1.397946 | 2.193043 | 13.5898
61.5905 | 23.1937 | 21.7648 | 5.961902 | 1.428896 | 2.19612 | 13.60678
61.6005 | 23.2673 | 21.7805 | 5.957996 | 1.486803 | 2.19915 | 13.62335
61.6105 | 23.2937 | 21.79573 | 5.954088 | 1.497969 | 2.202132 | 13.63951
61.6205 | 23.3759 | 21.8105 | 5.950178 | 1.565398 | 2.205067 | 13.65526
61.6305 | 23.4237 | 21.8248 | 5.946266 | 1.598895 | 2.207954 | 13.67059
61.6405 | 23.4481 | 21.83864 | 5.942352 | 1.609461 | 2.210792 | 13.68549
61.6505 | 23.5075 | 21.852 | 5.938436 | 1.6555 | 2.213581 | 13.69998
61.6605 | 23.5533 | 21.86488 | 5.934518 | 1.688418 | 2.216321 | 13.71404
61.6705 | 23.5148 | 21.87729 | 5.930598 | 1.637513 | 2.219011 | 13.72768
61.6805 | 23.654 | 21.88921 | 5.926677 | 1.764791 | 2.221651 | 13.74088
61.6905 | 23.6326 | 21.90065 | 5.922753 | 1.731955 | 2.224241 | 13.75365
61.7005 | 23.6699 | 21.91159 | 5.918827 | 1.758307 | 2.226779 | 13.76599
61.7105 | 23.6866 | 21.92205 | 5.9149 | 1.764552 | 2.229266 | 13.77788
61.7205 | 23.6828 | 21.93201 | 5.910971 | 1.750789 | 2.231702 | 13.78934
61.7305 | 23.7116 | 21.94148 | 5.907039 | 1.770123 | 2.234085 | 13.80035
61.7405 | 23.7547 | 21.95044 | 5.903106 | 1.804255 | 2.236416 | 13.81092
61.7505 | 23.7521 | 21.95891 | 5.899171 | 1.793189 | 2.238695 | 13.82105
61.7605 | 23.7472 | 21.96687 | 5.895234 | 1.780327 | 2.24092 | 13.83072
61.7704 | 23.768 | 21.97426 | 5.891334 | 1.793743 | 2.24307 | 13.83985
61.7804 | 23.7583 | 21.98121 | 5.887393 | 1.777087 | 2.245189 | 13.84863
61.7904 | 23.7453 | 21.98766 | 5.88345 | 1.757642 | 2.247254 | 13.85695
61.8004 | 23.7922 | 21.99359 | 5.879506 | 1.798608 | 2.249265 | 13.86482
61.8104 | 23.7674 | 21.99901 | 5.875559 | 1.768386 | 2.251221 | 13.87223
61.8204 | 23.703 | 22.00392 | 5.871611 | 1.69908 | 2.253123 | 13.87919
61.8304 | 23.7348 | 22.00831 | 5.86766 | 1.726489 | 2.254969 | 13.88568
61.8404 | 23.7037 | 22.01218 | 5.863708 | 1.691517 | 2.25676 | 13.89172
61.8504 | 23.7043 | 22.01554 | 5.859754 | 1.688762 | 2.258496 | 13.89729
61.8604 | 23.6816 | 22.01837 | 5.855798 | 1.663227 | 2.260176 | 13.9024
61.8704 | 23.627 | 22.02069 | 5.85184 | 1.606313 | 2.2618 | 13.90705
61.8804 | 23.5913 | 22.02248 | 5.84788 | 1.56882 | 2.263369 | 13.91123
61.8904 | 23.5757 | 22.02375 | 5.843918 | 1.551952 | 2.26488 | 13.91495
61.9004 | 23.5557 | 22.02449 | 5.839955 | 1.531205 | 2.266336 | 13.9182
61.9104 | 23.5469 | 22.02472 | 5.835989 | 1.522184 | 2.267734 | 13.92099
61.9204 | 23.4755 | 22.02442 | 5.832022 | 1.451085 | 2.269076 | 13.92332
61.9304 | 23.4475 | 22.02359 | 5.828053 | 1.423911 | 2.270362 | 13.92517
61.9404 | 23.389 | 22.02224 | 5.824082 | 1.366763 | 2.27159 | 13.92657
61.9504 | 23.3899 | 22.02036 | 5.820109 | 1.369539 | 2.272761 | 13.92749
61.9604 | 23.3216 | 22.01796 | 5.816134 | 1.303641 | 2.273874 | 13.92795
61.9704 | 23.2607 | 22.01503 | 5.812157 | 1.245668 | 2.274931 | 13.92794
61.9804 | 23.247 | 22.01158 | 5.808179 | 1.235418 | 2.27593 | 13.92747
61.9904 | 23.1827 | 22.00761 | 5.804198 | 1.175095 | 2.276871 | 13.92654
62.0004 | 23.1073 | 22.00311 | 5.800216 | 1.104194 | 2.277755 | 13.92513
62.0104 | 23.0882 | 21.99808 | 5.796232 | 1.090117 | 2.278581 | 13.92327
62.0204 | 23.0324 | 21.99254 | 5.792247 | 1.039862 | 2.27935 | 13.92094
62.0304 | 22.9408 | 21.98647 | 5.788259 | 0.954329 | 2.280061 | 13.91815
62.0404 | 22.9283 | 21.97988 | 5.784269 | 0.9484168 | 2.280715 | 13.9149
62.0504 | 22.8635 | 21.97278 | 5.780278 | 0.8907239 | 2.28131 | 13.91119
62.0604 | 22.8129 | 21.96515 | 5.776285 | 0.8477516 | 2.281848 | 13.90702
62.0704 | 22.7442 | 21.95701 | 5.77229 | 0.7871946 | 2.282329 | 13.90239
62.0804 | 22.7159 | 21.94834 | 5.768293 | 0.7675553 | 2.282752 | 13.8973
62.0904 | 22.6566 | 21.93917 | 5.764295 | 0.7174308 | 2.283117 | 13.89176
62.1004 | 22.5699 | 21.92948 | 5.760294 | 0.6404176 | 2.283425 | 13.88576
62.1104 | 22.534 | 21.91928 | 5.756292 | 0.614718 | 2.283676 | 13.87931
62.1204 | 22.5093 | 21.90857 | 5.752288 | 0.6007252 | 2.283869 | 13.87242
62.1304 | 22.398 | 21.89736 | 5.748282 | 0.5006416 | 2.284005 | 13.86507
62.1404 | 22.372 | 21.88564 | 5.744275 | 0.4863638 | 2.284084 | 13.85728
62.1504 | 22.3186 | 21.87341 | 5.740265 | 0.4451894 | 2.284106 | 13.84904
62.1604 | 22.2556 | 21.86068 | 5.736254 | 0.3949155 | 2.284071 | 13.84036
62.1704 | 22.2263 | 21.84746 | 5.732241 | 0.3788417 | 2.283979 | 13.83124
62.1804 | 22.1541 | 21.83374 | 5.728227 | 0.3203645 | 2.283831 | 13.82168
62.1904 | 22.0978 | 21.81952 | 5.72421 | 0.2782789 | 2.283626 | 13.81168
62.2004 | 22.0712 | 21.80481 | 5.720192 | 0.2663856 | 2.283366 | 13.80126
62.2104 | 22.0357 | 21.78962 | 5.716172 | 0.246081 | 2.283049 | 13.7904
62.2204 | 21.9474 | 21.77394 | 5.71215 | 0.1734623 | 2.282676 | 13.77911
62.2304 | 21.9176 | 21.75777 | 5.708126 | 0.1598282 | 2.282248 | 13.7674
62.2404 | 21.8738 | 21.74113 | 5.704101 | 0.1326714 | 2.281764 | 13.75526
62.2504 | 21.8407 | 21.72401 | 5.700074 | 0.1166926 | 2.281225 | 13.74271
62.2604 | 21.776 | 21.70641 | 5.696045 | 0.06958705 | 2.280631 | 13.72974
62.2704 | 21.7432 | 21.68835 | 5.692014 | 0.05485227 | 2.279983 | 13.71635
62.2804 | 21.6994 | 21.66982 | 5.687982 | 0.02958336 | 2.27928 | 13.70255
62.2904 | 21.6466 | 21.65082 | 5.683948 | -0.00422191 | 2.278523 | 13.68835
62.3004 | 21.6307 | 21.63137 | 5.679912 | -0.0006661487 | 2.277712 | 13.67374
62.3104 | 21.5592 | 21.61146 | 5.675875 | -0.05225563 | 2.276848 | 13.65873
62.3204 | 21.5014 | 21.59109 | 5.671835 | -0.08969198 | 2.27593 | 13.64333
62.3304 | 21.4997 | 21.57028 | 5.667794 | -0.07057876 | 2.274959 | 13.62753
62.3404 | 21.4322 | 21.54902 | 5.663752 | -0.1168212 | 2.273936 | 13.61133
62.3504 | 21.3939 | 21.52732 | 5.659707 | -0.1334237 | 2.27286 | 13.59476
62.3603 | 21.3637 | 21.50541 | 5.655701 | -0.1417071 | 2.271744 | 13.57796
62.3703 | 21.3345 | 21.48284 | 5.651654 | -0.1483426 | 2.270565 | 13.56062
62.3803 | 21.2549 | 21.45985 | 5.647604 | -0.2049493 | 2.269335 | 13.54291
62.3903 | 21.2616 | 21.43643 | 5.643553 | -0.1748311 | 2.268054 | 13.52482
62.4003 | 21.1908 | 21.41259 | 5.6395 | -0.2217934 | 2.266723 | 13.50637
62.4103 | 21.1675 | 21.38834 | 5.635445 | -0.2208396 | 2.265341 | 13.48755
62.4203 | 21.1142 | 21.36367 | 5.631389 | -0.2494744 | 2.26391 | 13.46838
62.4303 | 21.0845 | 21.3386 | 5.62733 | -0.2541011 | 2.26243 | 13.44884
62.4403 | 21.0622 | 21.31312 | 5.623271 | -0.2509248 | 2.2609 | 13.42895
62.4503 | 21.0049 | 21.28725 | 5.619209 | -0.2823517 | 2.259322 | 13.40872
62.4603 | 20.949 | 21.26099 | 5.615146 | -0.3119851 | 2.257696 | 13.38814
62.4703 | 20.9323 | 21.23433 | 5.611081 | -0.3020286 | 2.256022 | 13.36723
62.4803 | 20.9085 | 21.20729 | 5.607015 | -0.2987894 | 2.254301 | 13.34597
62.4903 | 20.8305 | 21.17987 | 5.602947 | -0.3493708 | 2.252533 | 13.32439
62.5003 | 20.8323 | 21.15208 | 5.598877 | -0.3197764 | 2.250719 | 13.30248
62.5103 | 20.8042 | 21.12391 | 5.594805 | -0.3197127 | 2.248859 | 13.28025
62.5203 | 20.7426 | 21.09539 | 5.590732 | -0.3527852 | 2.246954 | 13.2577
62.5303 | 20.7245 | 21.0665 | 5.586658 | -0.3419967 | 2.245003 | 13.23484
62.5403 | 20.6854 | 21.03725 | 5.582581 | -0.3518542 | 2.243008 | 13.21166
62.5503 | 20.6542 | 21.00766 | 5.578503 | -0.3534612 | 2.24097 | 13.18819
62.5603 | 20.6062 | 20.97772 | 5.574423 | -0.3715236 | 2.238888 | 13.16441
62.5703 | 20.5775 | 20.94745 | 5.570342 | -0.3699466 | 2.236763 | 13.14034
62.5803 | 20.5526 | 20.91683 | 5.566259 | -0.3642348 | 2.234595 | 13.11598
62.5903 | 20.5123 | 20.88589 | 5.562174 | -0.3735933 | 2.232385 | 13.09133
62.6003 | 20.4753 | 20.85463 | 5.558088 | -0.3793268 | 2.230134 | 13.0664
62.6103 | 20.4335 | 20.82304 | 5.554 | -0.3895423 | 2.227842 | 13.0412
62.6203 | 20.4161 | 20.79114 | 5.549911 | -0.3750423 | 2.22551 | 13.01572
62.6303 | 20.3571 | 20.75894 | 5.54582 | -0.4018352 | 2.223138 | 12.98998
62.6403 | 20.3363 | 20.72642 | 5.541727 | -0.3901239 | 2.220726 | 12.96397
62.6503 | 20.2918 | 20.69361 | 5.537633 | -0.4018137 | 2.218276 | 12.9377
62.6603 | 20.2779 | 20.66051 | 5.533537 | -0.3826109 | 2.215788 | 12.91119
62.6703 | 20.2312 | 20.62712 | 5.529439 | -0.3959195 | 2.213261 | 12.88442
62.6803 | 20.1996 | 20.59345 | 5.52534 | -0.3938468 | 2.210698 | 12.85741
62.6903 | 20.1729 | 20.5595 | 5.52124 | -0.3865962 | 2.208098 | 12.83016
62.7003 | 20.1221 | 20.52527 | 5.517137 | -0.4031739 | 2.205462 | 12.80267
62.7103 | 20.0872 | 20.49078 | 5.513033 | -0.4035849 | 2.20279 | 12.77496
62.7203 | 20.0765 | 20.45603 | 5.508928 | -0.3795336 | 2.200084 | 12.74702
62.7303 | 20.0419 | 20.42103 | 5.504821 | -0.3791262 | 2.197343 | 12.71886
62.7403 | 19.9582 | 20.38577 | 5.500712 | -0.4275685 | 2.194568 | 12.69049
62.7503 | 19.9605 | 20.35027 | 5.496602 | -0.3897659 | 2.19176 | 12.6619
62.7603 | 19.9141 | 20.31452 | 5.492491 | -0.4004225 | 2.18892 | 12.63311
62.7703 | 19.877 | 20.27854 | 5.488377 | -0.4015444 | 2.186047 | 12.60412
62.7803 | 19.8555 | 20.24234 | 5.484263 | -0.3868359 | 2.183143 | 12.57493
62.7903 | 19.8316 | 20.2059 | 5.480146 | -0.3743029 | 2.180208 | 12.54555
62.8003 | 19.7604 | 20.16925 | 5.476028 | -0.4088509 | 2.177243 | 12.51598
62.8103 | 19.7373 | 20.13239 | 5.471909 | -0.395086 | 2.174248 | 12.48623
62.8203 | 19.7243 | 20.09531 | 5.467788 | -0.3710109 | 2.171223 | 12.4563
62.8303 | 19.6763 | 20.05803 | 5.463666 | -0.3817328 | 2.16817 | 12.4262
62.8403 | 19.6316 | 20.02056 | 5.459542 | -0.3889565 | 2.165089 | 12.39593
62.8503 | 19.6047 | 19.98289 | 5.455416 | -0.3781873 | 2.161981 | 12.36549
62.8603 | 19.5756 | 19.94503 | 5.451289 | -0.3694291 | 2.158846 | 12.33489
62.8703 | 19.5169 | 19.90699 | 5.44716 | -0.3900891 | 2.155684 | 12.30414
62.8803 | 19.5408 | 19.86877 | 5.44303 | -0.3279697 | 2.152497 | 12.27324
62.8903 | 19.4316 | 19.83038 | 5.438899 | -0.3987788 | 2.149284 | 12.2422
62.9003 | 19.4285 | 19.79182 | 5.434766 | -0.3633206 | 2.146048 | 12.21101
62.9103 | 19.3883 | 19.7531 | 5.430631 | -0.3647997 | 2.142787 | 12.17968
62.9203 | 19.3531 | 19.71422 | 5.426495 | -0.3611211 | 2.139503 | 12.14822
62.9303 | 19.3245 | 19.67519 | 5.422358 | -0.3506884 | 2.136196 | 12.11663
62.9402 | 19.2836 | 19.63641 | 5.41826 | -0.3528112 | 2.132901 | 12.08525
62.9502 | 19.2533 | 19.59709 | 5.414119 | -0.3437901 | 2.12955 | 12.05342
62.9602 | 19.1908 | 19.55763 | 5.409978 | -0.3668314 | 2.126179 | 12.02148
62.9702 | 19.1895 | 19.51804 | 5.405834 | -0.3285403 | 2.122787 | 11.98942
62.9802 | 19.1406 | 19.47832 | 5.401689 | -0.3377204 | 2.119375 | 11.95726
62.9902 | 19.075 | 19.43848 | 5.397543 | -0.3634778 | 2.115944 | 11.92499
63.0002 | 19.0829 | 19.39852 | 5.393395 | -0.3156161 | 2.112495 | 11.89263
63.0102 | 19.0256 | 19.35844 | 5.389246 | -0.3328401 | 2.109027 | 11.86017
63.0202 | 18.9823 | 19.31826 | 5.385095 | -0.3359561 | 2.105542 | 11.82762
63.0302 | 18.9556 | 19.27797 | 5.380943 | -0.3223666 | 2.10204 | 11.79498
63.0402 | 18.9218 | 19.23758 | 5.376789 | -0.3157768 | 2.098521 | 11.76227
63.0502 | 18.8585 | 19.19709 | 5.372634 | -0.3385906 | 2.094986 | 11.72947
63.0602 | 18.8356 | 19.15652 | 5.368478 | -0.320915 | 2.091436 | 11.6966
63.0702 | 18.8038 | 19.11585 | 5.36432 | -0.3120526 | 2.087872 | 11.66366
63.0802 | 18.7251 | 19.07511 | 5.360161 | -0.3500073 | 2.084293 | 11.63065
63.0902 | 18.7408 | 19.03429 | 5.356 | -0.2934857 | 2.080701 | 11.59759
63.1002 | 18.6768 | 18.99339 | 5.351838 | -0.316591 | 2.077095 | 11.56446
63.1102 | 18.6253 | 18.95243 | 5.347674 | -0.3271266 | 2.073478 | 11.53127
63.1202 | 18.6081 | 18.9114 | 5.343509 | -0.3032979 | 2.069848 | 11.49804
63.1302 | 18.5486 | 18.87031 | 5.339343 | -0.3217099 | 2.066207 | 11.46476
63.1402 | 18.5295 | 18.82916 | 5.335175 | -0.2996629 | 2.062555 | 11.43143
63.1502 | 18.4577 | 18.78797 | 5.331006 | -0.3302674 | 2.058893 | 11.39807
63.1602 | 18.4379 | 18.74672 | 5.326836 | -0.3088216 | 2.055221 | 11.36467
63.1702 | 18.3965 | 18.70543 | 5.322664 | -0.3089311 | 2.051539 | 11.33123
63.1802 | 18.347 | 18.6641 | 5.318491 | -0.3171024 | 2.047849 | 11.29776
63.1902 | 18.2881 | 18.62274 | 5.314316 | -0.3346372 | 2.04415 | 11.26427
63.2002 | 18.277 | 18.58134 | 5.31014 | -0.3043404 | 2.040444 | 11.23076
63.2102 | 18.232 | 18.53992 | 5.305963 | -0.3079153 | 2.036731 | 11.19722
63.2202 | 18.1644 | 18.49846 | 5.301784 | -0.334064 | 2.033011 | 11.16367
63.2302 | 18.1527 | 18.45699 | 5.297604 | -0.3042947 | 2.029285 | 11.13011
63.2402 | 18.0829 | 18.41551 | 5.293423 | -0.3326069 | 2.025554 | 11.09653
63.2502 | 18.0522 | 18.37401 | 5.28924 | -0.321807 | 2.021818 | 11.06295
63.2602 | 18.0231 | 18.3325 | 5.285056 | -0.3093971 | 2.018076 | 11.02936
63.2702 | 17.9737 | 18.29098 | 5.280871 | -0.317282 | 2.014331 | 10.99578
63.2802 | 17.9012 | 18.24946 | 5.276684 | -0.3482641 | 2.010582 | 10.9622
63.2902 | 17.91 | 18.20795 | 5.272496 | -0.297946 | 2.006829 | 10.92862
63.3002 | 17.8444 | 18.16643 | 5.268306 | -0.3220337 | 2.003074 | 10.89505
63.3102 | 17.7861 | 18.12493 | 5.264116 | -0.3388285 | 1.999316 | 10.8615
63.3202 | 17.7889 | 18.08344 | 5.259924 | -0.2945351 | 1.995558 | 10.82795
63.3302 | 17.7018 | 18.04196 | 5.255731 | -0.3401561 | 1.991798 | 10.79443
63.3402 | 17.6793 | 18.00049 | 5.251536 | -0.3211942 | 1.988037 | 10.76092
63.3502 | 17.6156 | 17.95905 | 5.24734 | -0.3434543 | 1.984275 | 10.72744
63.3602 | 17.5886 | 17.91764 | 5.243143 | -0.3290383 | 1.980514 | 10.69398
63.3702 | 17.5302 | 17.87625 | 5.238945 | -0.3460487 | 1.976753 | 10.66055
63.3802 | 17.4997 | 17.83489 | 5.234745 | -0.3351891 | 1.972993 | 10.62715
63.3902 | 17.4524 | 17.79356 | 5.230544 | -0.3411635 | 1.969235 | 10.59378
63.4002 | 17.4137 | 17.75227 | 5.226342 | -0.3385746 | 1.965479 | 10.56045
63.4102 | 17.3689 | 17.71102 | 5.222138 | -0.3421236 | 1.961724 | 10.52716
63.4202 | 17.3458 | 17.66981 | 5.217933 | -0.3240144 | 1.957972 | 10.49391
63.4302 | 17.266 | 17.62865 | 5.213727 | -0.3626507 | 1.954224 | 10.4607
63.4402 | 17.2482 | 17.58753 | 5.20952 | -0.3393349 | 1.950479 | 10.42754
63.4502 | 17.2062 | 17.54647 | 5.205312 | -0.3402683 | 1.946738 | 10.39442
63.4602 | 17.1551 | 17.50546 | 5.201102 | -0.3503563 | 1.943002 | 10.36135
63.4702 | 17.1253 | 17.4645 | 5.196891 | -0.3391983 | 1.939271 | 10.32834
63.4802 | 17.063 | 17.4236 | 5.192679 | -0.3605994 | 1.935544 | 10.29538
63.4902 | 17.028 | 17.38276 | 5.188465 | -0.3547606 | 1.931823 | 10.26247
63.5002 | 16.9833 | 17.34198 | 5.184251 | -0.3586849 | 1.928108 | 10.22963
63.5102 | 16.9594 | 17.30127 | 5.180035 | -0.3418749 | 1.924399 | 10.19684
63.5202 | 16.9106 | 17.26063 | 5.175818 | -0.3500332 | 1.920697 | 10.16412
63.5301 | 16.8575 | 17.22046 | 5.171642 | -0.3629593 | 1.917039 | 10.13178
63.5401 | 16.83 | 17.17996 | 5.167422 | -0.3499598 | 1.913352 | 10.09919
63.5501 | 16.8089 | 17.13953 | 5.163202 | -0.3306335 | 1.909672 | 10.06666
63.5601 | 16.7287 | 17.09919 | 5.15898 | -0.3704858 | 1.906 | 10.03421
63.5701 | 16.7257 | 17.05892 | 5.154757 | -0.3332178 | 1.902337 | 10.00182
63.5801 | 16.6815 | 17.01873 | 5.150533 | -0.33723 | 1.898683 | 9.969515
63.5901 | 16.615 | 16.97863 | 5.146307 | -0.363626 | 1.895037 | 9.937281
63.6001 | 16.6158 | 16.93861 | 5.142081 | -0.3228083 | 1.891402 | 9.905126
63.6101 | 16.565 | 16.89868 | 5.137853 | -0.333677 | 1.887776 | 9.873048
63.6201 | 16.5075 | 16.85884 | 5.133624 | -0.3513362 | 1.88416 | 9.841052
63.6301 | 16.4881 | 16.81909 | 5.129394 | -0.3309858 | 1.880555 | 9.809136
63.6401 | 16.4445 | 16.77943 | 5.125163 | -0.3349289 | 1.876961 | 9.777305
63.6501 | 16.3876 | 16.73987 | 5.120931 | -0.3522672 | 1.873377 | 9.745559
63.6601 | 16.3712 | 16.7004 | 5.116698 | -0.3292029 | 1.869806 | 9.7139
63.6701 | 16.344 | 16.66104 | 5.112463 | -0.3170372 | 1.866246 | 9.682328
63.6801 | 16.2898 | 16.62177 | 5.108227 | -0.3319709 | 1.862697 | 9.650846
63.6901 | 16.252 | 16.58261 | 5.103991 | -0.3306072 | 1.859162 | 9.619455
63.7001 | 16.2352 | 16.54355 | 5.099753 | -0.3083467 | 1.855639 | 9.588155
63.7101 | 16.1683 | 16.50459 | 5.095514 | -0.336292 | 1.852128 | 9.55695
63.7201 | 16.1439 | 16.46574 | 5.091274 | -0.3218434 | 1.848631 | 9.525838
63.7301 | 16.0958 | 16.427 | 5.087033 | -0.3312038 | 1.845148 | 9.494823
63.7401 | 16.0849 | 16.38837 | 5.08279 | -0.3034745 | 1.841678 | 9.463906
63.7501 | 16.0101 | 16.34986 | 5.078547 | -0.3397557 | 1.838222 | 9.433087
63.7601 | 16.004 | 16.31145 | 5.074303 | -0.3074492 | 1.83478 | 9.402366
63.7701 | 15.9649 | 16.27316 | 5.070057 | -0.3082578 | 1.831353 | 9.371748
63.7801 | 15.8991 | 16.23498 | 5.06581 | -0.3358819 | 1.827941 | 9.341231
63.7901 | 15.8719 | 16.19692 | 5.061563 | -0.3250219 | 1.824543 | 9.310816
63.8001 | 15.8448 | 16.15898 | 5.057314 | -0.3141797 | 1.821161 | 9.280505
63.8101 | 15.7981 | 16.12116 | 5.053064 | -0.3230577 | 1.817794 | 9.250299
63.8201 | 15.7682 | 16.08346 | 5.048814 | -0.3152557 | 1.814443 | 9.220199
63.8301 | 15.7194 | 16.04588 | 5.044562 | -0.3264755 | 1.811108 | 9.190206
63.8401 | 15.7037 | 16.00842 | 5.040309 | -0.3047166 | 1.807789 | 9.160319
63.8501 | 15.6391 | 15.97108 | 5.036055 | -0.3319836 | 1.804486 | 9.130542
63.8601 | 15.6331 | 15.93387 | 5.0318 | -0.3007731 | 1.8012 | 9.100873
63.8701 | 15.5739 | 15.89679 | 5.027544 | -0.3228902 | 1.797931 | 9.071315
63.8801 | 15.5308 | 15.85983 | 5.023287 | -0.3290333 | 1.794679 | 9.041868
63.8901 | 15.5234 | 15.82301 | 5.019029 | -0.2996053 | 1.791444 | 9.012533
63.9001 | 15.4795 | 15.78631 | 5.01477 | -0.3068052 | 1.788226 | 8.983309
63.9101 | 15.4215 | 15.74974 | 5.01051 | -0.3282358 | 1.785026 | 8.9542
63.9201 | 15.4107 | 15.7133 | 5.006249 | -0.3025969 | 1.781844 | 8.925204
63.9301 | 15.373 | 15.67699 | 5.001987 | -0.303989 | 1.77868 | 8.896322
63.9401 | 15.3063 | 15.64081 | 4.997724 | -0.3345142 | 1.775534 | 8.867557
63.9501 | 15.3089 | 15.60477 | 4.99346 | -0.2958722 | 1.772406 | 8.838906
63.9601 | 15.2607 | 15.56886 | 4.989195 | -0.3081639 | 1.769297 | 8.810372
63.9701 | 15.2378 | 15.53309 | 4.984929 | -0.2952903 | 1.766206 | 8.781955
63.9801 | 15.1868 | 15.49745 | 4.980663 | -0.3106528 | 1.763134 | 8.753656
63.9901 | 15.1707 | 15.46195 | 4.976395 | -0.291251 | 1.760082 | 8.725475
64.0001 | 15.1265 | 15.42659 | 4.972126 | -0.3000862 | 1.757048 | 8.697412
64.0101 | 15.0944 | 15.39136 | 4.967856 | -0.2969577 | 1.754034 | 8.669467
64.0201 | 15.0598 | 15.35627 | 4.963586 | -0.296469 | 1.75104 | 8.641644
64.0301 | 15.0395 | 15.32132 | 4.959314 | -0.2818168 | 1.748064 | 8.613938
64.0401 | 14.9911 | 15.2865 | 4.955042 | -0.2954048 | 1.745109 | 8.586354
64.0501 | 14.974 | 15.25183 | 4.950768 | -0.2778334 | 1.742174 | 8.558891
64.0601 | 14.9396 | 15.2173 | 4.946494 | -0.2777016 | 1.739259 | 8.531549
64.0701 | 14.8806 | 15.18291 | 4.942219 | -0.30231 | 1.736364 | 8.504327
64.0801 | 14.8842 | 15.14866 | 4.937943 | -0.2644597 | 1.733489 | 8.477228
64.0901 | 14.8355 | 15.11455 | 4.933666 | -0.2790522 | 1.730635 | 8.450252
64.1001 | 14.8063 | 15.08059 | 4.929388 | -0.2742864 | 1.727801 | 8.423397
64.11 | 14.7795 | 15.04711 | 4.925152 | -0.2676073 | 1.725016 | 8.396939
64.12 | 14.7666 | 15.01342 | 4.920872 | -0.2468249 | 1.722224 | 8.370329
64.13 | 14.707 | 14.97989 | 4.916592 | -0.2728861 | 1.719452 | 8.343842
64.14 | 14.6774 | 14.94649 | 4.91231 | -0.2690899 | 1.716702 | 8.317478
64.15 | 14.661 | 14.91324 | 4.908028 | -0.2522395 | 1.713973 | 8.291238
64.16 | 14.6386 | 14.88013 | 4.903745 | -0.2415331 | 1.711265 | 8.265123
64.17 | 14.5866 | 14.84717 | 4.899461 | -0.2605702 | 1.708579 | 8.23913
64.18 | 14.5714 | 14.81435 | 4.895176 | -0.2429534 | 1.705914 | 8.213263
64.19 | 14.5324 | 14.78168 | 4.890891 | -0.2492802 | 1.703271 | 8.187519
64.2 | 14.4999 | 14.74915 | 4.886604 | -0.2492532 | 1.700649 | 8.1619
64.21 | 14.4705 | 14.71677 | 4.882317 | -0.2462714 | 1.698049 | 8.136405
64.22 | 14.4461 | 14.68454 | 4.878029 | -0.2384357 | 1.695471 | 8.111036
64.23 | 14.4009 | 14.65245 | 4.87374 | -0.2515457 | 1.692915 | 8.085791
64.24 | 14.3906 | 14.6205 | 4.86945 | -0.2299013 | 1.690381 | 8.06067
64.25 | 14.3543 | 14.5887 | 4.86516 | -0.2344041 | 1.687869 | 8.035675
64.26 | 14.3171 | 14.55705 | 4.860868 | -0.2399526 | 1.68538 | 8.010805
64.27 | 14.2839 | 14.52555 | 4.856576 | -0.2416478 | 1.682912 | 7.986059
64.28 | 14.2682 | 14.49419 | 4.852283 | -0.22599 | 1.680467 | 7.961439
64.29 | 14.2288 | 14.46298 | 4.84799 | -0.2341778 | 1.678045 | 7.936943
64.3 | 14.1887 | 14.43191 | 4.843695 | -0.2432118 | 1.675645 | 7.912572
64.31 | 14.1704 | 14.40099 | 4.8394 | -0.2305939 | 1.673267 | 7.888327
64.32 | 14.1434 | 14.37022 | 4.835104 | -0.226823 | 1.670913 | 7.864206
64.33 | 14.0895 | 14.3396 | 4.830807 | -0.2500976 | 1.668581 | 7.84021
64.34 | 14.0905 | 14.30912 | 4.82651 | -0.2186209 | 1.666271 | 7.81634
64.35 | 14.0548 | 14.27879 | 4.822212 | -0.2239895 | 1.663985 | 7.792593
64.36 | 14.0143 | 14.24861 | 4.817913 | -0.2343057 | 1.661721 | 7.768972
64.37 | 13.9747 | 14.21857 | 4.813613 | -0.2438682 | 1.659481 | 7.745475
64.38 | 13.9786 | 14.18868 | 4.809312 | -0.2100778 | 1.657263 | 7.722102
64.39 | 13.9265 | 14.15893 | 4.805011 | -0.2324337 | 1.655069 | 7.698854
64.4 | 13.9047 | 14.12934 | 4.80071 | -0.2246367 | 1.652897 | 7.67573
64.41 | 13.8702 | 14.09989 | 4.796407 | -0.2296859 | 1.650749 | 7.65273
64.42 | 13.864 | 14.07058 | 4.792104 | -0.2065829 | 1.648624 | 7.629856
64.43 | 13.8121 | 14.04142 | 4.7878 | -0.2293248 | 1.646522 | 7.607103
64.44 | 13.8072 | 14.01241 | 4.783495 | -0.2052139 | 1.644443 | 7.584476
64.45 | 13.7591 | 13.98355 | 4.77919 | -0.2244494 | 1.642388 | 7.561972
64.46 | 13.7561 | 13.95483 | 4.774884 | -0.1987302 | 1.640356 | 7.53959
64.47 | 13.7088 | 13.92626 | 4.770577 | -0.2174573 | 1.638348 | 7.517332
64.48 | 13.711 | 13.89783 | 4.76627 | -0.1868301 | 1.636363 | 7.495198
64.49 | 13.6546 | 13.86955 | 4.761962 | -0.2149487 | 1.634401 | 7.473186
64.5 | 13.6533 | 13.84141 | 4.757653 | -0.188112 | 1.632463 | 7.451296
64.51 | 13.6132 | 13.81342 | 4.753344 | -0.2002215 | 1.630548 | 7.429529
64.52 | 13.5885 | 13.78558 | 4.749034 | -0.1970759 | 1.628657 | 7.407884
64.53 | 13.5656 | 13.75788 | 4.744724 | -0.1922757 | 1.62679 | 7.386362
64.54 | 13.5316 | 13.73031 | 4.740413 | -0.1987109 | 1.624946 | 7.364952
64.55 | 13.5133 | 13.7029 | 4.736101 | -0.1895996 | 1.623126 | 7.343673
64.56 | 13.4773 | 13.67563 | 4.731788 | -0.1983319 | 1.62133 | 7.322514
64.57 | 13.4655 | 13.64851 | 4.727476 | -0.1830089 | 1.619557 | 7.301477
64.58 | 13.4296 | 13.62153 | 4.723162 | -0.1919296 | 1.617808 | 7.28056
64.59 | 13.4089 | 13.59469 | 4.718848 | -0.1857933 | 1.616082 | 7.259763
64.6 | 13.3656 | 13.568 | 4.714533 | -0.2024015 | 1.614381 | 7.239088
64.61 | 13.3694 | 13.54146 | 4.710218 | -0.1720591 | 1.612703 | 7.218538
64.62 | 13.3206 | 13.51505 | 4.705902 | -0.1944524 | 1.611049 | 7.198102
64.63 | 13.2913 | 13.48879 | 4.701585 | -0.1974886 | 1.609419 | 7.177785
64.64 | 13.2737 | 13.46267 | 4.697268 | -0.1889669 | 1.607812 | 7.157586
64.65 | 13.2337 | 13.43669 | 4.692951 | -0.202987 | 1.60623 | 7.137507
64.66 | 13.2141 | 13.41085 | 4.688633 | -0.1967492 | 1.604671 | 7.117546
64.67 | 13.1898 | 13.38515 | 4.684314 | -0.1953524 | 1.603136 | 7.097702
64.68 | 13.1592 | 13.3596 | 4.679995 | -0.2003969 | 1.601625 | 7.077977
64.69 | 13.1129 | 13.33418 | 4.675675 | -0.2212832 | 1.600138 | 7.05837
64.6999 | 13.1224 | 13.30916 | 4.671398 | -0.186756 | 1.598689 | 7.039069
64.7099 | 13.0813 | 13.28402 | 4.667077 | -0.2027213 | 1.59725 | 7.019694
64.7199 | 13.0394 | 13.25903 | 4.662756 | -0.2196264 | 1.595834 | 7.000436
64.7299 | 13.0354 | 13.23417 | 4.658434 | -0.1987702 | 1.594442 | 6.981294
64.7399 | 13.0094 | 13.20945 | 4.654112 | -0.2000536 | 1.593074 | 6.962267
64.7499 | 12.9847 | 13.18488 | 4.649789 | -0.2001768 | 1.59173 | 6.943357
64.7599 | 12.9422 | 13.16044 | 4.645466 | -0.2182385 | 1.59041 | 6.924562
64.7699 | 12.9426 | 13.13614 | 4.641142 | -0.1935378 | 1.589114 | 6.905882
64.7799 | 12.9143 | 13.11197 | 4.636818 | -0.197675 | 1.587841 | 6.887315
64.7899 | 12.8678 | 13.08795 | 4.632493 | -0.2201509 | 1.586593 | 6.868865
64.7999 | 12.8689 | 13.06406 | 4.628168 | -0.1951631 | 1.585368 | 6.850526
64.8099 | 12.8381 | 13.04031 | 4.623843 | -0.202212 | 1.584168 | 6.832302
64.8199 | 12.8087 | 13.0167 | 4.619517 | -0.2079983 | 1.582991 | 6.814191
64.8299 | 12.8012 | 12.99322 | 4.61519 | -0.19202 | 1.581838 | 6.796192
64.8399 | 12.7892 | 12.96988 | 4.610864 | -0.1806778 | 1.580709 | 6.778305
64.8499 | 12.7501 | 12.94667 | 4.606536 | -0.1965705 | 1.579604 | 6.76053
64.8599 | 12.7227 | 12.9236 | 4.602209 | -0.2008994 | 1.578522 | 6.742868
64.8699 | 12.7224 | 12.90066 | 4.59788 | -0.1782626 | 1.577465 | 6.725317
64.8799 | 12.7002 | 12.87786 | 4.593552 | -0.1776597 | 1.576432 | 6.707876
64.8899 | 12.6691 | 12.85519 | 4.589223 | -0.1860911 | 1.575422 | 6.690546
64.8999 | 12.6533 | 12.83266 | 4.584894 | -0.1793564 | 1.574436 | 6.673326
64.9099 | 12.6463 | 12.81025 | 4.580564 | -0.1639546 | 1.573474 | 6.656216
64.9199 | 12.6111 | 12.78799 | 4.576234 | -0.176886 | 1.572536 | 6.639216
64.9299 | 12.6013 | 12.76585 | 4.571904 | -0.1645494 | 1.571622 | 6.622324
64.9399 | 12.5813 | 12.74384 | 4.567573 | -0.162545 | 1.570731 | 6.605541
64.9499 | 12.5578 | 12.72197 | 4.563242 | -0.164172 | 1.569865 | 6.588866
64.9599 | 12.5367 | 12.70023 | 4.55891 | -0.1635306 | 1.569022 | 6.572298
64.9699 | 12.5246 | 12.67862 | 4.554579 | -0.1540205 | 1.568203 | 6.555839
64.9799 | 12.51 | 12.65714 | 4.550246 | -0.147141 | 1.567408 | 6.539487
64.9899 | 12.4803 | 12.63579 | 4.545914 | -0.155491 | 1.566636 | 6.523241
64.9999 | 12.4632 | 12.61457 | 4.541581 | -0.1513707 | 1.565889 | 6.507101
65.0099 | 12.458 | 12.59348 | 4.537248 | -0.1354803 | 1.565165 | 6.491068
65.0199 | 12.4359 | 12.57252 | 4.532915 | -0.1366185 | 1.564465 | 6.475139
65.0299 | 12.4225 | 12.55169 | 4.528581 | -0.1291855 | 1.563788 | 6.459317
65.0399 | 12.3973 | 12.53098 | 4.524247 | -0.1336808 | 1.563135 | 6.443599
65.0499 | 12.3876 | 12.5104 | 4.519913 | -0.1228031 | 1.562506 | 6.427984
65.0599 | 12.3603 | 12.48995 | 4.515578 | -0.1296531 | 1.561901 | 6.412474
65.0699 | 12.3542 | 12.46963 | 4.511243 | -0.1154302 | 1.561319 | 6.397068
65.0799 | 12.3328 | 12.44943 | 4.506908 | -0.1166338 | 1.560761 | 6.381765
65.0899 | 12.3144 | 12.42936 | 4.502573 | -0.1149637 | 1.560227 | 6.366565
65.0999 | 12.2986 | 12.40942 | 4.498237 | -0.1108191 | 1.559716 | 6.351466
65.1099 | 12.2866 | 12.3896 | 4.493901 | -0.103 | 1.559229 | 6.33647
65.1199 | 12.2743 | 12.36991 | 4.489565 | -0.09560536 | 1.558765 | 6.321575
65.1299 | 12.2535 | 12.35034 | 4.485229 | -0.09683603 | 1.558325 | 6.306782
65.1399 | 12.2431 | 12.33089 | 4.480892 | -0.08779044 | 1.557909 | 6.29209
65.1499 | 12.219 | 12.31157 | 4.476555 | -0.09256872 | 1.557516 | 6.277498
65.1599 | 12.2117 | 12.29237 | 4.472218 | -0.0806703 | 1.557146 | 6.263006
65.1699 | 12.1922 | 12.27329 | 4.467881 | -0.08109439 | 1.5568 | 6.248613
65.1799 | 12.1814 | 12.25434 | 4.463544 | -0.07294149 | 1.556478 | 6.23432
65.1899 | 12.1671 | 12.23551 | 4.459206 | -0.06841107 | 1.556179 | 6.220126
65.1999 | 12.1494 | 12.2168 | 4.454868 | -0.06740169 | 1.555904 | 6.20603
65.2099 | 12.1265 | 12.19821 | 4.45053 | -0.07171369 | 1.555652 | 6.192032
65.2199 | 12.1211 | 12.17975 | 4.446192 | -0.05864663 | 1.555423 | 6.178131
65.2299 | 12.102 | 12.1614 | 4.441854 | -0.05940049 | 1.555218 | 6.164329
65.2399 | 12.0792 | 12.14317 | 4.437516 | -0.06397437 | 1.555036 | 6.150623
65.2499 | 12.0701 | 12.12507 | 4.433177 | -0.05496779 | 1.554878 | 6.137013
65.2599 | 12.0533 | 12.10708 | 4.428838 | -0.05378073 | 1.554743 | 6.1235
65.2699 | 12.0345 | 12.08921 | 4.424499 | -0.05471228 | 1.554631 | 6.110082
65.2798 | 12.023 | 12.07164 | 4.420204 | -0.04864291 | 1.554543 | 6.096896
65.2898 | 12.0008 | 12.05401 | 4.415865 | -0.05321012 | 1.554478 | 6.083668
65.2998 | 11.9955 | 12.03649 | 4.411526 | -0.04099472 | 1.554436 | 6.070533
65.3098 | 11.9724 | 12.0191 | 4.407186 | -0.04669753 | 1.554417 | 6.057494
65.3198 | 11.9541 | 12.00182 | 4.402847 | -0.04771639 | 1.554422 | 6.044548
65.3298 | 11.9383 | 11.98465 | 4.398507 | -0.04635197 | 1.554449 | 6.031695
65.3398 | 11.9211 | 11.9676 | 4.394168 | -0.04650383 | 1.5545 | 6.018936
65.3498 | 11.9102 | 11.95067 | 4.389828 | -0.04047152 | 1.554574 | 6.006269
65.3598 | 11.8815 | 11.93385 | 4.385489 | -0.05235439 | 1.554672 | 5.993694
65.3698 | 11.868 | 11.91715 | 4.381149 | -0.0491526 | 1.554792 | 5.981212
65.3798 | 11.8479 | 11.90056 | 4.376809 | -0.05266488 | 1.554936 | 5.96882
65.3898 | 11.8374 | 11.88409 | 4.372469 | -0.04669192 | 1.555103 | 5.95652
65.3998 | 11.8243 | 11.86773 | 4.368129 | -0.04343245 | 1.555292 | 5.944311
65.4098 | 11.807 | 11.85149 | 4.363789 | -0.04448619 | 1.555505 | 5.932192
65.4198 | 11.7768 | 11.83535 | 4.359449 | -0.0585533 | 1.555741 | 5.920163
65.4298 | 11.7753 | 11.81933 | 4.355109 | -0.04403256 | 1.556 | 5.908223
65.4398 | 11.7426 | 11.80342 | 4.350769 | -0.0608247 | 1.556282 | 5.896373
65.4498 | 11.742 | 11.78763 | 4.346429 | -0.04562843 | 1.556587 | 5.884612
65.4598 | 11.7296 | 11.77194 | 4.342089 | -0.0423439 | 1.556915 | 5.87294
65.4698 | 11.7105 | 11.75637 | 4.337749 | -0.04587004 | 1.557265 | 5.861355
65.4798 | 11.6926 | 11.74091 | 4.33341 | -0.04830728 | 1.557639 | 5.849859
65.4898 | 11.6715 | 11.72555 | 4.32907 | -0.05405464 | 1.558036 | 5.838449
65.4998 | 11.6634 | 11.71031 | 4.32473 | -0.04691175 | 1.558455 | 5.827127
65.5098 | 11.6515 | 11.69518 | 4.32039 | -0.04367893 | 1.558898 | 5.815891
65.5198 | 11.6312 | 11.68016 | 4.31605 | -0.04895525 | 1.559363 | 5.804742
65.5298 | 11.6185 | 11.66524 | 4.31171 | -0.04674037 | 1.559851 | 5.793679
65.5398 | 11.6155 | 11.65043 | 4.307371 | -0.0349339 | 1.560361 | 5.782702
65.5498 | 11.6064 | 11.63574 | 4.303031 | -0.02933573 | 1.560895 | 5.77181
65.5598 | 11.5792 | 11.62114 | 4.298692 | -0.04194481 | 1.561451 | 5.761002
65.5698 | 11.571 | 11.60666 | 4.294352 | -0.03566201 | 1.56203 | 5.75028
65.5798 | 11.561 | 11.59229 | 4.290013 | -0.03128566 | 1.562632 | 5.739641
65.5898 | 11.5532 | 11.57802 | 4.285674 | -0.02481563 | 1.563256 | 5.729086
65.5998 | 11.5364 | 11.56385 | 4.281334 | -0.02745257 | 1.563903 | 5.718615
65.6098 | 11.5279 | 11.54979 | 4.276995 | -0.02189498 | 1.564573 | 5.708227
65.6198 | 11.5199 | 11.53584 | 4.272657 | -0.01594334 | 1.565265 | 5.697922
65.6298 | 11.5036 | 11.522 | 4.268318 | -0.01839687 | 1.565979 | 5.6877
65.6398 | 11.4895 | 11.50825 | 4.263979 | -0.01875494 | 1.566717 | 5.677559
65.6498 | 11.4776 | 11.49462 | 4.259641 | -0.01701765 | 1.567476 | 5.6675
65.6598 | 11.459 | 11.48108 | 4.255302 | -0.02208443 | 1.568259 | 5.657523
65.6698 | 11.4646 | 11.46765 | 4.250964 | -0.003054713 | 1.569063 | 5.647627
65.6798 | 11.4534 | 11.45433 | 4.246626 | -0.000928744 | 1.569891 | 5.637812
65.6898 | 11.4344 | 11.44111 | 4.242289 | -0.006705562 | 1.57074 | 5.628077
65.6998 | 11.4269 | 11.42799 | 4.237951 | -0.001085518 | 1.571612 | 5.618423
65.7098 | 11.4188 | 11.41497 | 4.233613 | 0.003832342 | 1.572506 | 5.608848
65.7198 | 11.4057 | 11.40205 | 4.229276 | 0.003648316 | 1.573423 | 5.599352
65.7298 | 11.3911 | 11.38924 | 4.224939 | 0.001862591 | 1.574362 | 5.589936
65.7398 | 11.3842 | 11.37652 | 4.220602 | 0.007675479 | 1.575323 | 5.580599
65.7498 | 11.3792 | 11.36391 | 4.216266 | 0.01528749 | 1.576306 | 5.57134
65.7598 | 11.3644 | 11.3514 | 4.21193 | 0.01299878 | 1.577312 | 5.56216
65.7698 | 11.3557 | 11.33899 | 4.207593 | 0.01670985 | 1.57834 | 5.553057
65.7798 | 11.3372 | 11.32668 | 4.203258 | 0.01052115 | 1.57939 | 5.544032
65.7898 | 11.3412 | 11.31447 | 4.198922 | 0.02673273 | 1.580462 | 5.535083
65.7998 | 11.3137 | 11.30236 | 4.194587 | 0.01134452 | 1.581556 | 5.526213
65.8098 | 11.3103 | 11.29034 | 4.190252 | 0.01995795 | 1.582672 | 5.517418
65.8198 | 11.3087 | 11.27843 | 4.185917 | 0.03027237 | 1.58381 | 5.5087
65.8298 | 11.2856 | 11.26661 | 4.181582 | 0.01898865 | 1.584971 | 5.500058
65.8398 | 11.2862 | 11.25489 | 4.177248 | 0.031307 | 1.586153 | 5.491492
65.8498 | 11.2787 | 11.24327 | 4.172914 | 0.03542784 | 1.587357 | 5.483001
65.8598 | 11.272 | 11.23175 | 4.168581 | 0.04025137 | 1.588583 | 5.474585
65.8697 | 11.25 | 11.22043 | 4.164291 | 0.02956597 | 1.589819 | 5.466324
65.8797 | 11.2394 | 11.2091 | 4.159958 | 0.03029652 | 1.591088 | 5.458057
65.8897 | 11.2388 | 11.19787 | 4.155625 | 0.04093117 | 1.59238 | 5.449864
65.8997 | 11.2259 | 11.18673 | 4.151293 | 0.03916959 | 1.593692 | 5.441745
65.9097 | 11.2201 | 11.17569 | 4.146961 | 0.0444123 | 1.595027 | 5.4337
65.9197 | 11.2173 | 11.16474 | 4.142629 | 0.05255999 | 1.596383 | 5.425727
65.9297 | 11.1893 | 11.15389 | 4.138298 | 0.03541222 | 1.597762 | 5.417828
65.9397 | 11.1858 | 11.14313 | 4.133967 | 0.04267002 | 1.599161 | 5.410002
65.9497 | 11.1854 | 11.13247 | 4.129636 | 0.05293312 | 1.600582 | 5.402248
65.9597 | 11.1653 | 11.1219 | 4.125306 | 0.04340274 | 1.602025 | 5.394566
65.9697 | 11.1664 | 11.11142 | 4.120977 | 0.05497826 | 1.603489 | 5.386956
65.9797 | 11.1502 | 11.10104 | 4.116647 | 0.04916022 | 1.604975 | 5.379418
65.9897 | 11.1518 | 11.09075 | 4.112318 | 0.06104909 | 1.606481 | 5.371951
65.9997 | 11.1299 | 11.08055 | 4.10799 | 0.04934534 | 1.60801 | 5.364555
66.0097 | 11.1278 | 11.07045 | 4.103662 | 0.05734882 | 1.609559 | 5.35723
66.0197 | 11.125 | 11.06044 | 4.099334 | 0.06456033 | 1.61113 | 5.349975
66.0297 | 11.0963 | 11.05052 | 4.095007 | 0.04577957 | 1.612722 | 5.342791
66.0397 | 11.1049 | 11.04069 | 4.09068 | 0.06420761 | 1.614335 | 5.335677
66.0497 | 11.0892 | 11.03096 | 4.086354 | 0.05824393 | 1.61597 | 5.328632
66.0597 | 11.0831 | 11.02131 | 4.082028 | 0.06178969 | 1.617625 | 5.321657
66.0697 | 11.0685 | 11.01176 | 4.077703 | 0.05674486 | 1.619301 | 5.314751
66.0797 | 11.0538 | 11.00229 | 4.073378 | 0.05150933 | 1.620999 | 5.307914
66.0897 | 11.0553 | 10.99292 | 4.069054 | 0.06238372 | 1.622717 | 5.301146
66.0997 | 11.0378 | 10.98363 | 4.06473 | 0.05416848 | 1.624456 | 5.294446
66.1097 | 11.0402 | 10.97444 | 4.060406 | 0.06576369 | 1.626216 | 5.287814
66.1197 | 11.0256 | 10.96533 | 4.056084 | 0.06026955 | 1.627996 | 5.28125
66.1297 | 11.025 | 10.95631 | 4.051761 | 0.06868683 | 1.629798 | 5.274754
66.1397 | 11.0013 | 10.94738 | 4.04744 | 0.05391596 | 1.63162 | 5.268325
66.1497 | 11.0045 | 10.93854 | 4.043118 | 0.06595638 | 1.633462 | 5.261963
66.1597 | 10.9927 | 10.92979 | 4.038798 | 0.06290887 | 1.635325 | 5.255668
66.1697 | 10.9823 | 10.92113 | 4.034477 | 0.06117348 | 1.637209 | 5.24944
66.1797 | 10.9649 | 10.91255 | 4.030158 | 0.05235063 | 1.639113 | 5.243279
66.1897 | 10.9702 | 10.90406 | 4.025839 | 0.06614094 | 1.641037 | 5.237183
66.1997 | 10.9557 | 10.89566 | 4.02152 | 0.06004445 | 1.642982 | 5.231153
66.2097 | 10.9481 | 10.88734 | 4.017202 | 0.06076119 | 1.644947 | 5.225189
66.2197 | 10.9399 | 10.87911 | 4.012885 | 0.06079188 | 1.646932 | 5.219291
66.2297 | 10.9346 | 10.87096 | 4.008569 | 0.06363658 | 1.648937 | 5.213458
66.2397 | 10.9304 | 10.8629 | 4.004252 | 0.06749585 | 1.650962 | 5.20769
66.2497 | 10.9093 | 10.85493 | 3.999937 | 0.05436954 | 1.653007 | 5.201986
66.2597 | 10.9157 | 10.84704 | 3.995622 | 0.06865875 | 1.655072 | 5.196347
66.2697 | 10.9094 | 10.83924 | 3.991308 | 0.07016247 | 1.657157 | 5.190773
66.2797 | 10.8928 | 10.83152 | 3.986994 | 0.061282 | 1.659261 | 5.185262
66.2897 | 10.8892 | 10.82388 | 3.982682 | 0.06531753 | 1.661385 | 5.179816
66.2997 | 10.8905 | 10.81633 | 3.978369 | 0.07416889 | 1.663529 | 5.174433
66.3097 | 10.8766 | 10.80886 | 3.974058 | 0.06773688 | 1.665692 | 5.169113
66.3197 | 10.8634 | 10.80148 | 3.969747 | 0.06192115 | 1.667875 | 5.163857
66.3297 | 10.8683 | 10.79418 | 3.965437 | 0.07412284 | 1.670077 | 5.158664
66.3397 | 10.8599 | 10.78696 | 3.961127 | 0.0729414 | 1.672298 | 5.153534
66.3497 | 10.8392 | 10.77982 | 3.956818 | 0.05937778 | 1.674538 | 5.148466
66.3597 | 10.8373 | 10.77277 | 3.95251 | 0.06453169 | 1.676798 | 5.14346
66.3697 | 10.8374 | 10.7658 | 3.948203 | 0.07160415 | 1.679076 | 5.138517
66.3797 | 10.8265 | 10.75891 | 3.943896 | 0.06759482 | 1.681373 | 5.133635
66.3897 | 10.8197 | 10.7521 | 3.93959 | 0.06760423 | 1.68369 | 5.128816
66.3997 | 10.8171 | 10.74537 | 3.935285 | 0.07173263 | 1.686025 | 5.124058
66.4097 | 10.8099 | 10.73872 | 3.930981 | 0.07117988 | 1.688378 | 5.119361
66.4197 | 10.8028 | 10.73215 | 3.926677 | 0.07064694 | 1.69075 | 5.114726
66.4297 | 10.8036 | 10.72567 | 3.922374 | 0.07793382 | 1.693141 | 5.110151
66.4397 | 10.7858 | 10.71926 | 3.918072 | 0.06654085 | 1.69555 | 5.105637
66.4496 | 10.7876 | 10.71299 | 3.913814 | 0.07460725 | 1.697952 | 5.101227
66.4596 | 10.7788 | 10.70675 | 3.909513 | 0.0720544 | 1.700397 | 5.096835
66.4696 | 10.7716 | 10.70057 | 3.905214 | 0.0710262 | 1.70286 | 5.0925
66.4796 | 10.769 | 10.69448 | 3.900915 | 0.07451518 | 1.705342 | 5.088229
66.4896 | 10.7535 | 10.68847 | 3.896616 | 0.06502964 | 1.70784 | 5.084013
66.4996 | 10.7544 | 10.68254 | 3.892319 | 0.07186237 | 1.710357 | 5.079861
66.5096 | 10.7474 | 10.67668 | 3.888023 | 0.07072024 | 1.712892 | 5.075765
66.5196 | 10.7448 | 10.6709 | 3.883727 | 0.07389788 | 1.715444 | 5.071732
66.5296 | 10.7361 | 10.6652 | 3.879432 | 0.0709011 | 1.718013 | 5.067754
66.5396 | 10.742 | 10.65958 | 3.875138 | 0.08242418 | 1.720599 | 5.063838
66.5496 | 10.729 | 10.65403 | 3.870845 | 0.07497336 | 1.723203 | 5.059978
66.5596 | 10.7174 | 10.64856 | 3.866553 | 0.06884328 | 1.725824 | 5.05618
66.5696 | 10.7237 | 10.64316 | 3.862262 | 0.08053948 | 1.728461 | 5.052437
66.5796 | 10.7115 | 10.63784 | 3.857972 | 0.07365771 | 1.731116 | 5.048755
66.5896 | 10.7148 | 10.6326 | 3.853682 | 0.08220249 | 1.733787 | 5.045129
66.5996 | 10.7005 | 10.62743 | 3.849393 | 0.0730697 | 1.736474 | 5.041563
66.6096 | 10.7058 | 10.62234 | 3.845106 | 0.08346442 | 1.739178 | 5.038052
66.6196 | 10.6959 | 10.61732 | 3.840819 | 0.07858124 | 1.741898 | 5.034602
66.6296 | 10.6918 | 10.61237 | 3.836533 | 0.07942758 | 1.744635 | 5.031205
66.6396 | 10.6767 | 10.6075 | 3.832248 | 0.06919698 | 1.747387 | 5.027868
66.6496 | 10.6846 | 10.60271 | 3.827965 | 0.08189355 | 1.750155 | 5.024587
66.6596 | 10.6741 | 10.59798 | 3.823682 | 0.07611589 | 1.752939 | 5.021364
66.6696 | 10.6761 | 10.59333 | 3.8194 | 0.08276578 | 1.755738 | 5.018197
66.6796 | 10.6696 | 10.58876 | 3.815119 | 0.08084183 | 1.758553 | 5.015087
66.6896 | 10.6706 | 10.58425 | 3.810839 | 0.08634548 | 1.761383 | 5.012033
66.6996 | 10.6559 | 10.57982 | 3.80656 | 0.07607635 | 1.764228 | 5.009036
66.7096 | 10.6636 | 10.57547 | 3.802282 | 0.08813459 | 1.767088 | 5.006096
66.7196 | 10.656 | 10.57118 | 3.798005 | 0.08482351 | 1.769963 | 5.003209
66.7296 | 10.6483 | 10.56696 | 3.793729 | 0.08133763 | 1.772852 | 5.000381
66.7396 | 10.6378 | 10.56282 | 3.789454 | 0.07498426 | 1.775756 | 4.997606
66.7496 | 10.6465 | 10.55874 | 3.78518 | 0.08775603 | 1.778674 | 4.99489
66.7596 | 10.6406 | 10.55474 | 3.780907 | 0.08586105 | 1.781607 | 4.992225
66.7696 | 10.6301 | 10.55081 | 3.776635 | 0.07929247 | 1.784553 | 4.989619
66.7796 | 10.6264 | 10.54694 | 3.772364 | 0.0794572 | 1.787513 | 4.987065
66.7896 | 10.6312 | 10.54315 | 3.768095 | 0.08804839 | 1.790487 | 4.98457
66.7996 | 10.6172 | 10.53943 | 3.763826 | 0.07777443 | 1.793474 | 4.982126
66.8096 | 10.6137 | 10.53577 | 3.759559 | 0.07792714 | 1.796474 | 4.97974
66.8196 | 10.6203 | 10.53218 | 3.755292 | 0.08811501 | 1.799487 | 4.977405
66.8296 | 10.6064 | 10.52867 | 3.751027 | 0.07773097 | 1.802514 | 4.975128
66.8396 | 10.6111 | 10.52522 | 3.746763 | 0.08588183 | 1.805553 | 4.972903
66.8496 | 10.6029 | 10.52184 | 3.7425 | 0.08106182 | 1.808604 | 4.970734
66.8596 | 10.6042 | 10.51852 | 3.738238 | 0.08567717 | 1.811668 | 4.968617
66.8696 | 10.595 | 10.51528 | 3.733977 | 0.07972233 | 1.814744 | 4.966557
66.8796 | 10.5854 | 10.5121 | 3.729718 | 0.07330398 | 1.817831 | 4.964547
66.8896 | 10.5873 | 10.50898 | 3.725459 | 0.07831729 | 1.820931 | 4.962593
66.8996 | 10.5895 | 10.50594 | 3.721202 | 0.0835642 | 1.824042 | 4.960692
66.9096 | 10.5703 | 10.50295 | 3.716946 | 0.06734559 | 1.827164 | 4.958845
66.9196 | 10.5626 | 10.50004 | 3.712691 | 0.0625606 | 1.830297 | 4.957051
66.9296 | 10.5679 | 10.49719 | 3.708437 | 0.07071093 | 1.833441 | 4.955311
66.9396 | 10.5615 | 10.4944 | 3.704185 | 0.06709585 | 1.836596 | 4.953623
66.9496 | 10.5566 | 10.49168 | 3.699933 | 0.06491647 | 1.839761 | 4.951989
66.9596 | 10.5548 | 10.48903 | 3.695683 | 0.0657708 | 1.842937 | 4.950409
66.9696 | 10.5485 | 10.48644 | 3.691434 | 0.06206446 | 1.846122 | 4.948879
66.9796 | 10.5423 | 10.48391 | 3.687187 | 0.05839126 | 1.849317 | 4.947405
66.9896 | 10.5326 | 10.48144 | 3.68294 | 0.05115788 | 1.852522 | 4.94598
66.9996 | 10.5309 | 10.47904 | 3.678695 | 0.05185799 | 1.855736 | 4.944611
67.0096 | 10.5282 | 10.4767 | 3.674452 | 0.05149844 | 1.858959 | 4.943291
67.0196 | 10.5173 | 10.47443 | 3.670209 | 0.04287415 | 1.86219 | 4.942026
67.0296 | 10.5114 | 10.47221 | 3.665968 | 0.03919074 | 1.865431 | 4.940811
67.0395 | 10.5016 | 10.47008 | 3.66177 | 0.0315208 | 1.868648 | 4.939661
67.0495 | 10.5073 | 10.46799 | 3.657531 | 0.03931298 | 1.871904 | 4.938551
67.0595 | 10.4874 | 10.46596 | 3.653294 | 0.02144399 | 1.875169 | 4.937493
67.0695 | 10.4908 | 10.46399 | 3.649058 | 0.02681449 | 1.878441 | 4.936487
67.0795 | 10.4881 | 10.46207 | 3.644823 | 0.02602502 | 1.88172 | 4.935532
67.0895 | 10.4874 | 10.46022 | 3.64059 | 0.02717516 | 1.885006 | 4.934629
67.0995 | 10.4799 | 10.45843 | 3.636358 | 0.02146552 | 1.888299 | 4.933778
67.1095 | 10.4782 | 10.4567 | 3.632127 | 0.02149667 | 1.891599 | 4.932978
67.1195 | 10.4722 | 10.45503 | 3.627898 | 0.01716921 | 1.894904 | 4.932229
67.1295 | 10.4652 | 10.45342 | 3.62367 | 0.01178266 | 1.898216 | 4.931532
67.1395 | 10.461 | 10.45186 | 3.619443 | 0.009137893 | 1.901533 | 4.930886
67.1495 | 10.458 | 10.45036 | 3.615218 | 0.007635321 | 1.904856 | 4.930291
67.1595 | 10.4569 | 10.44893 | 3.610994 | 0.007974952 | 1.908184 | 4.929747
67.1695 | 10.4418 | 10.44754 | 3.606772 | -0.005742082 | 1.911517 | 4.929253
67.1795 | 10.4495 | 10.44622 | 3.602551 | 0.003283569 | 1.914854 | 4.928812
67.1895 | 10.4331 | 10.44495 | 3.598331 | -0.01184761 | 1.918196 | 4.928421
67.1995 | 10.448 | 10.44373 | 3.594113 | 0.004265806 | 1.921541 | 4.92808
67.2095 | 10.4338 | 10.44258 | 3.589897 | -0.00877684 | 1.92489 | 4.92779
67.2195 | 10.4312 | 10.44147 | 3.585681 | -0.01027465 | 1.928243 | 4.927551
67.2295 | 10.4325 | 10.44043 | 3.581468 | -0.007927943 | 1.931598 | 4.927362
67.2395 | 10.428 | 10.43944 | 3.577255 | -0.01143597 | 1.934957 | 4.927224
67.2495 | 10.431 | 10.4385 | 3.573045 | -0.007497869 | 1.938317 | 4.927136
67.2595 | 10.4232 | 10.43761 | 3.568835 | -0.01441419 | 1.94168 | 4.927099
67.2695 | 10.4189 | 10.43678 | 3.564628 | -0.01788381 | 1.945045 | 4.927111
67.2795 | 10.42 | 10.43601 | 3.560421 | -0.01600671 | 1.948411 | 4.927174
67.2895 | 10.4134 | 10.43528 | 3.556216 | -0.02188259 | 1.951779 | 4.927287
67.2995 | 10.413 | 10.43461 | 3.552013 | -0.0216107 | 1.955147 | 4.927451
67.3095 | 10.4077 | 10.43399 | 3.547812 | -0.02629131 | 1.958516 | 4.927664
67.3195 | 10.4097 | 10.43342 | 3.543611 | -0.02372318 | 1.961885 | 4.927927
67.3295 | 10.4002 | 10.43291 | 3.539413 | -0.03270664 | 1.965254 | 4.92824
67.3395 | 10.4012 | 10.43244 | 3.535216 | -0.03124084 | 1.968622 | 4.928603
67.3495 | 10.401 | 10.43203 | 3.53102 | -0.03102587 | 1.97199 | 4.929016
67.3595 | 10.4008 | 10.43166 | 3.526826 | -0.03086122 | 1.975357 | 4.929478
67.3695 | 10.4005 | 10.43135 | 3.522634 | -0.03084602 | 1.978722 | 4.92999
67.3795 | 10.3902 | 10.43108 | 3.518443 | -0.04088048 | 1.982085 | 4.930552
67.3895 | 10.3914 | 10.43086 | 3.514254 | -0.03946385 | 1.985446 | 4.931163
67.3995 | 10.4033 | 10.4307 | 3.510067 | -0.02739609 | 1.988805 | 4.931824
67.4095 | 10.391 | 10.43058 | 3.505881 | -0.03957655 | 1.992161 | 4.932535
67.4195 | 10.3855 | 10.4305 | 3.501697 | -0.04500495 | 1.995513 | 4.933295
67.4295 | 10.3877 | 10.43048 | 3.497514 | -0.04278071 | 1.998862 | 4.934104
67.4395 | 10.3861 | 10.4305 | 3.493333 | -0.04440378 | 2.002207 | 4.934963
67.4495 | 10.3814 | 10.43057 | 3.489154 | -0.04917341 | 2.005549 | 4.935871
67.4595 | 10.3706 | 10.43069 | 3.484976 | -0.0600892 | 2.008885 | 4.936828
67.4695 | 10.3736 | 10.43085 | 3.480801 | -0.05725107 | 2.012216 | 4.937835
67.4795 | 10.3792 | 10.43106 | 3.476626 | -0.05185878 | 2.015542 | 4.93889
67.4895 | 10.3686 | 10.43131 | 3.472454 | -0.06271146 | 2.018862 | 4.939995
67.4995 | 10.3675 | 10.43161 | 3.468283 | -0.0641089 | 2.022176 | 4.94115
67.5095 | 10.382 | 10.43195 | 3.464114 | -0.04995098 | 2.025484 | 4.942353
67.5195 | 10.3685 | 10.43234 | 3.459947 | -0.06383652 | 2.028785 | 4.943605
67.5295 | 10.3603 | 10.43277 | 3.455781 | -0.07246611 | 2.032078 | 4.944907
67.5395 | 10.3647 | 10.43324 | 3.451617 | -0.0685389 | 2.035364 | 4.946257
67.5495 | 10.3629 | 10.43375 | 3.447455 | -0.07085424 | 2.038643 | 4.947657
67.5595 | 10.3626 | 10.43431 | 3.443295 | -0.07171204 | 2.041912 | 4.949105
67.5695 | 10.3457 | 10.43491 | 3.439136 | -0.08921205 | 2.045173 | 4.950603
67.5795 | 10.3536 | 10.43555 | 3.43498 | -0.08195345 | 2.048425 | 4.952149
67.5895 | 10.349 | 10.43624 | 3.430825 | -0.08723595 | 2.051668 | 4.953744
67.5995 | 10.3469 | 10.43696 | 3.426671 | -0.09005923 | 2.0549 | 4.955388
67.6095 | 10.3322 | 10.43772 | 3.42252 | -0.1055235 | 2.058123 | 4.957081
67.6194 | 10.3464 | 10.43852 | 3.418412 | -0.09211768 | 2.061301 | 4.958804
67.6294 | 10.3447 | 10.43936 | 3.414264 | -0.09466294 | 2.064502 | 4.960597
67.6394 | 10.3321 | 10.44024 | 3.410118 | -0.1081432 | 2.067692 | 4.962433
67.6494 | 10.3287 | 10.44117 | 3.405974 | -0.1124662 | 2.070869 | 4.964323
67.6594 | 10.3277 | 10.44212 | 3.401832 | -0.1144247 | 2.074035 | 4.966258
67.6694 | 10.3342 | 10.44312 | 3.397692 | -0.1089245 | 2.077188 | 4.968245
67.6794 | 10.3172 | 10.44416 | 3.393553 | -0.1269581 | 2.080327 | 4.970277
67.6894 | 10.3268 | 10.44523 | 3.389417 | -0.1184326 | 2.083454 | 4.972362
67.6994 | 10.3263 | 10.44634 | 3.385282 | -0.1200409 | 2.086567 | 4.974492
67.7094 | 10.3144 | 10.44749 | 3.381149 | -0.133089 | 2.089665 | 4.976674
67.7194 | 10.3099 | 10.44867 | 3.377019 | -0.1387695 | 2.092749 | 4.978902
67.7294 | 10.3115 | 10.44989 | 3.37289 | -0.1383897 | 2.095819 | 4.981181
67.7394 | 10.3042 | 10.45114 | 3.368763 | -0.1469412 | 2.098872 | 4.983506
67.7494 | 10.3033 | 10.45243 | 3.364638 | -0.1491321 | 2.101911 | 4.985884
67.7594 | 10.3032 | 10.45375 | 3.360515 | -0.1505533 | 2.104933 | 4.988306
67.7694 | 10.3011 | 10.45511 | 3.356394 | -0.1540125 | 2.107938 | 4.990781
67.7794 | 10.3001 | 10.4565 | 3.352274 | -0.1564017 | 2.110927 | 4.9933
67.7894 | 10.2921 | 10.45793 | 3.348157 | -0.1658281 | 2.113899 | 4.995872
67.7994 | 10.3031 | 10.45938 | 3.344042 | -0.156284 | 2.116852 | 4.99849
67.8094 | 10.2909 | 10.46087 | 3.339929 | -0.1699746 | 2.119788 | 5.001157
67.8194 | 10.2877 | 10.4624 | 3.335818 | -0.1746975 | 2.122705 | 5.003874
67.8294 | 10.2802 | 10.46395 | 3.331709 | -0.1837522 | 2.125604 | 5.00664
67.8394 | 10.2917 | 10.46554 | 3.327602 | -0.1738384 | 2.128483 | 5.009453
67.8494 | 10.2833 | 10.46716 | 3.323497 | -0.1838558 | 2.131343 | 5.012316
67.8594 | 10.2804 | 10.4688 | 3.319394 | -0.1884046 | 2.134183 | 5.015228
67.8694 | 10.2819 | 10.47048 | 3.315293 | -0.1885833 | 2.137002 | 5.018189
67.8794 | 10.2734 | 10.47219 | 3.311194 | -0.1987943 | 2.139801 | 5.0212
67.8894 | 10.2774 | 10.47393 | 3.307097 | -0.1965319 | 2.142578 | 5.024257
67.8994 | 10.2723 | 10.4757 | 3.303002 | -0.2034018 | 2.145334 | 5.027365
67.9094 | 10.2767 | 10.4775 | 3.29891 | -0.2007976 | 2.148068 | 5.03052
67.9194 | 10.2774 | 10.47933 | 3.294819 | -0.2019256 | 2.15078 | 5.033726
67.9294 | 10.2786 | 10.48118 | 3.290731 | -0.2025785 | 2.15347 | 5.036978
67.9394 | 10.2673 | 10.48306 | 3.286644 | -0.2157628 | 2.156136 | 5.040282
67.9494 | 10.2749 | 10.48497 | 3.28256 | -0.2100716 | 2.158779 | 5.043633
67.9594 | 10.2756 | 10.48691 | 3.278478 | -0.2113111 | 2.161398 | 5.047035
67.9694 | 10.2725 | 10.48887 | 3.274398 | -0.2163746 | 2.163993 | 5.050483
67.9794 | 10.2708 | 10.49087 | 3.270321 | -0.2200682 | 2.166564 | 5.053984
67.9894 | 10.274 | 10.49288 | 3.266245 | -0.2188847 | 2.16911 | 5.05753
67.9994 | 10.2735 | 10.49493 | 3.262172 | -0.2214305 | 2.17163 | 5.061128
68.0094 | 10.2707 | 10.497 | 3.258101 | -0.2262989 | 2.174125 | 5.064773
68.0194 | 10.2627 | 10.4991 | 3.254032 | -0.2363963 | 2.176595 | 5.06847
68.0294 | 10.2726 | 10.50122 | 3.249965 | -0.2286157 | 2.179038 | 5.072213
68.0394 | 10.2663 | 10.50336 | 3.245901 | -0.2370631 | 2.181454 | 5.076008
68.0494 | 10.2701 | 10.50553 | 3.241838 | -0.235432 | 2.183844 | 5.07985
68.0594 | 10.2732 | 10.50773 | 3.237778 | -0.2345264 | 2.186207 | 5.083742
68.0694 | 10.273 | 10.50995 | 3.23372 | -0.2369451 | 2.188541 | 5.087683
68.0794 | 10.2634 | 10.51219 | 3.229665 | -0.2487877 | 2.190848 | 5.091674
68.0894 | 10.269 | 10.51445 | 3.225612 | -0.2454534 | 2.193127 | 5.095715
68.0994 | 10.2732 | 10.51674 | 3.221561 | -0.243543 | 2.195377 | 5.099805
68.1094 | 10.2702 | 10.51906 | 3.217512 | -0.2488551 | 2.197599 | 5.103944
68.1194 | 10.2617 | 10.52139 | 3.213466 | -0.2596898 | 2.199791 | 5.108133
68.1294 | 10.2667 | 10.52375 | 3.209422 | -0.2570486 | 2.201954 | 5.112373
68.1394 | 10.2683 | 10.52613 | 3.20538 | -0.2578266 | 2.204087 | 5.11666
68.1494 | 10.263 | 10.52853 | 3.20134 | -0.2655296 | 2.20619 | 5.120999
68.1594 | 10.2613 | 10.53095 | 3.197303 | -0.269651 | 2.208262 | 5.125385
68.1694 | 10.2656 | 10.5334 | 3.193268 | -0.2677974 | 2.210304 | 5.129824
68.1794 | 10.2645 | 10.53586 | 3.189236 | -0.2713618 | 2.212315 | 5.13431
68.1894 | 10.2667 | 10.53835 | 3.185206 | -0.2716504 | 2.214295 | 5.138849
68.1994 | 10.264 | 10.54086 | 3.181178 | -0.2768564 | 2.216244 | 5.143434
68.2093 | 10.2701 | 10.54336 | 3.177193 | -0.2732608 | 2.218142 | 5.148026
68.2193 | 10.267 | 10.54591 | 3.17317 | -0.2789096 | 2.220026 | 5.152713
68.2293 | 10.27 | 10.54848 | 3.16915 | -0.2784785 | 2.221879 | 5.15745
68.2393 | 10.2596 | 10.55107 | 3.165132 | -0.2914675 | 2.223699 | 5.162237
68.2493 | 10.2774 | 10.55368 | 3.161116 | -0.2762765 | 2.225486 | 5.167074
68.2593 | 10.2721 | 10.5563 | 3.157103 | -0.2842048 | 2.22724 | 5.171961
68.2693 | 10.2776 | 10.55895 | 3.153092 | -0.281353 | 2.228961 | 5.176899
68.2793 | 10.2693 | 10.56162 | 3.149084 | -0.2923206 | 2.230649 | 5.181888
68.2893 | 10.2759 | 10.56431 | 3.145078 | -0.2884071 | 2.232303 | 5.186927
68.2993 | 10.2782 | 10.56701 | 3.141075 | -0.288813 | 2.233922 | 5.192016
68.3093 | 10.2866 | 10.56974 | 3.137074 | -0.2831377 | 2.235508 | 5.197156
68.3193 | 10.2792 | 10.57248 | 3.133075 | -0.2932817 | 2.237059 | 5.202347
68.3293 | 10.2945 | 10.57524 | 3.129079 | -0.2807439 | 2.238576 | 5.207588
68.3393 | 10.2955 | 10.57803 | 3.125086 | -0.282525 | 2.240058 | 5.212881
68.3493 | 10.2917 | 10.58082 | 3.121095 | -0.2891245 | 2.241505 | 5.218224
68.3593 | 10.3008 | 10.58364 | 3.117107 | -0.2828422 | 2.242918 | 5.223618
68.3693 | 10.3047 | 10.58648 | 3.113121 | -0.2817781 | 2.244294 | 5.229063
68.3793 | 10.307 | 10.58933 | 3.109138 | -0.2823326 | 2.245636 | 5.234559
68.3893 | 10.3074 | 10.59221 | 3.105157 | -0.2848052 | 2.246941 | 5.240107
68.3993 | 10.3121 | 10.5951 | 3.101179 | -0.2829958 | 2.248211 | 5.245706
68.4093 | 10.3218 | 10.598 | 3.097203 | -0.2762041 | 2.249445 | 5.251356
68.4193 | 10.3254 | 10.60093 | 3.093231 | -0.2755308 | 2.250643 | 5.257057
68.4293 | 10.3194 | 10.60388 | 3.08926 | -0.284475 | 2.251805 | 5.26281
68.4393 | 10.3288 | 10.60684 | 3.085292 | -0.2780376 | 2.25293 | 5.268615
68.4493 | 10.3356 | 10.60982 | 3.081327 | -0.274218 | 2.254019 | 5.274471
68.4593 | 10.3449 | 10.61282 | 3.077365 | -0.267916 | 2.255072 | 5.280379
68.4693 | 10.334 | 10.61583 | 3.073405 | -0.2818324 | 2.256088 | 5.28634
68.4793 | 10.347 | 10.61887 | 3.069448 | -0.271866 | 2.257067 | 5.292351
68.4893 | 10.3504 | 10.62192 | 3.065493 | -0.2715181 | 2.258009 | 5.298416
68.4993 | 10.3513 | 10.62499 | 3.061541 | -0.2736875 | 2.258915 | 5.304531
68.5093 | 10.3544 | 10.62808 | 3.057592 | -0.273675 | 2.259783 | 5.3107
68.5193 | 10.3645 | 10.63118 | 3.053646 | -0.2666804 | 2.260614 | 5.31692
68.5293 | 10.3649 | 10.6343 | 3.049702 | -0.2694041 | 2.261409 | 5.323193
68.5393 | 10.3703 | 10.63745 | 3.045761 | -0.2671456 | 2.262166 | 5.329519
68.5493 | 10.3742 | 10.64061 | 3.041823 | -0.266405 | 2.262886 | 5.335897
68.5593 | 10.3683 | 10.64378 | 3.037887 | -0.2754832 | 2.263568 | 5.342328
68.5693 | 10.3776 | 10.64698 | 3.033954 | -0.2693788 | 2.264214 | 5.348811
68.5793 | 10.3809 | 10.65019 | 3.030024 | -0.2692929 | 2.264822 | 5.355347
68.5893 | 10.3842 | 10.65343 | 3.026097 | -0.2692256 | 2.265393 | 5.361936
68.5993 | 10.3814 | 10.65668 | 3.022172 | -0.2752773 | 2.265926 | 5.368579
68.6093 | 10.3956 | 10.65995 | 3.01825 | -0.2643468 | 2.266422 | 5.375275
68.6193 | 10.3917 | 10.66324 | 3.014331 | -0.2715354 | 2.266881 | 5.382023
68.6293 | 10.4005 | 10.66654 | 3.010415 | -0.2660432 | 2.267302 | 5.388826
68.6393 | 10.403 | 10.66987 | 3.006502 | -0.2668694 | 2.267686 | 5.395681
68.6493 | 10.4085 | 10.67322 | 3.002591 | -0.2647153 | 2.268033 | 5.402591
68.6593 | 10.4122 | 10.67658 | 2.998683 | -0.2643802 | 2.268343 | 5.409554
68.6693 | 10.4144 | 10.67997 | 2.994778 | -0.2655652 | 2.268616 | 5.416571
68.6793 | 10.4213 | 10.68337 | 2.990876 | -0.2620692 | 2.268851 | 5.423642
68.6893 | 10.4226 | 10.68679 | 2.986977 | -0.2641931 | 2.26905 | 5.430766
68.6993 | 10.4293 | 10.69024 | 2.983081 | -0.2609372 | 2.269211 | 5.437946
68.7093 | 10.4389 | 10.6937 | 2.979187 | -0.2548019 | 2.269336 | 5.445179
68.7193 | 10.4444 | 10.69719 | 2.975297 | -0.2527866 | 2.269423 | 5.452467
68.7293 | 10.4484 | 10.70069 | 2.971409 | -0.2522923 | 2.269474 | 5.459809
68.7393 | 10.4507 | 10.70422 | 2.967524 | -0.2535183 | 2.269489 | 5.467206
68.7493 | 10.468 | 10.70777 | 2.963642 | -0.2397662 | 2.269466 | 5.474658
68.7593 | 10.4688 | 10.71133 | 2.959763 | -0.2425347 | 2.269408 | 5.482164
68.7693 | 10.4778 | 10.71493 | 2.955887 | -0.2371254 | 2.269313 | 5.489725
68.7793 | 10.4828 | 10.71854 | 2.952014 | -0.235738 | 2.269182 | 5.497342
68.7892 | 10.4963 | 10.72214 | 2.948183 | -0.2258383 | 2.269017 | 5.504939
68.7992 | 10.4984 | 10.72579 | 2.944316 | -0.2273948 | 2.268814 | 5.512665
68.8092 | 10.507 | 10.72947 | 2.940452 | -0.2224744 | 2.268575 | 5.520447
68.8192 | 10.5123 | 10.73318 | 2.936591 | -0.2208767 | 2.268301 | 5.528285
68.8292 | 10.5155 | 10.7369 | 2.932732 | -0.2214024 | 2.267992 | 5.536178
68.8392 | 10.5409 | 10.74065 | 2.928877 | -0.1997522 | 2.267647 | 5.544128
68.8492 | 10.5417 | 10.74443 | 2.925025 | -0.2027251 | 2.267267 | 5.552133
68.8592 | 10.5434 | 10.74822 | 2.921176 | -0.2048226 | 2.266852 | 5.560194
68.8692 | 10.5585 | 10.75204 | 2.91733 | -0.1935449 | 2.266403 | 5.568312
68.8792 | 10.5633 | 10.75589 | 2.913487 | -0.1925921 | 2.265919 | 5.576486
68.8892 | 10.5787 | 10.75976 | 2.909647 | -0.1810641 | 2.2654 | 5.584717
68.8992 | 10.577 | 10.76366 | 2.90581 | -0.1866617 | 2.264848 | 5.593004
68.9092 | 10.5946 | 10.76759 | 2.901976 | -0.1729854 | 2.264261 | 5.601348
68.9192 | 10.6026 | 10.77154 | 2.898146 | -0.1689355 | 2.263641 | 5.609749
68.9292 | 10.6106 | 10.77551 | 2.894318 | -0.1649127 | 2.262987 | 5.618207
68.9392 | 10.6213 | 10.77952 | 2.890494 | -0.1582172 | 2.262301 | 5.626723
68.9492 | 10.6271 | 10.78355 | 2.886672 | -0.156448 | 2.261581 | 5.635295
68.9592 | 10.635 | 10.78761 | 2.882854 | -0.1526075 | 2.260828 | 5.643925
68.9692 | 10.6542 | 10.7917 | 2.879039 | -0.1374955 | 2.260043 | 5.652613
68.9792 | 10.6604 | 10.79581 | 2.875227 | -0.1354116 | 2.259226 | 5.661359
68.9892 | 10.6743 | 10.79996 | 2.871418 | -0.1256568 | 2.258376 | 5.670162
68.9992 | 10.6818 | 10.80413 | 2.867613 | -0.1223321 | 2.257495 | 5.679024
69.0092 | 10.6995 | 10.80834 | 2.86381 | -0.1088373 | 2.256583 | 5.687944
69.0192 | 10.7083 | 10.81257 | 2.860011 | -0.104273 | 2.255639 | 5.696923
69.0292 | 10.7299 | 10.81684 | 2.856215 | -0.08693899 | 2.254664 | 5.705959
69.0392 | 10.7321 | 10.82114 | 2.852422 | -0.08903699 | 2.253659 | 5.715055
69.0492 | 10.754 | 10.82547 | 2.848633 | -0.07146621 | 2.252624 | 5.72421
69.0592 | 10.7764 | 10.82983 | 2.844846 | -0.05342851 | 2.251558 | 5.733424
69.0692 | 10.7801 | 10.83422 | 2.841063 | -0.05411887 | 2.250463 | 5.742692
69.0792 | 10.8042 | 10.83865 | 2.837283 | -0.03445064 | 2.249339 | 5.752028
69.0892 | 10.8229 | 10.84311 | 2.833507 | -0.02020793 | 2.248185 | 5.761416
69.0992 | 10.8332 | 10.84761 | 2.829734 | -0.01440708 | 2.247003 | 5.770871
69.1092 | 10.8616 | 10.85213 | 2.825964 | 0.00946611 | 2.245792 | 5.780379
69.1192 | 10.879 | 10.8567 | 2.822197 | 0.02229709 | 2.244553 | 5.789953
69.1292 | 10.8957 | 10.8613 | 2.818433 | 0.03440018 | 2.243286 | 5.79958
69.1392 | 10.9236 | 10.86594 | 2.814673 | 0.05765908 | 2.241992 | 5.809276
69.1492 | 10.9486 | 10.87061 | 2.810916 | 0.0779852 | 2.24067 | 5.819028
69.1592 | 10.9623 | 10.87533 | 2.807163 | 0.08697415 | 2.239322 | 5.828841
69.1692 | 10.9832 | 10.88007 | 2.803413 | 0.1031255 | 2.237948 | 5.838714
69.1792 | 11.0229 | 10.88486 | 2.799666 | 0.1380385 | 2.236547 | 5.848648
69.1892 | 11.0445 | 10.88969 | 2.795923 | 0.1548128 | 2.235121 | 5.858644
69.1992 | 11.0661 | 10.89455 | 2.792183 | 0.1715475 | 2.233669 | 5.868701
69.2092 | 11.089 | 10.89946 | 2.788446 | 0.1895423 | 2.232192 | 5.878819
69.2192 | 11.1238 | 10.9044 | 2.784713 | 0.2193971 | 2.230691 | 5.888999
69.2292 | 11.148 | 10.90939 | 2.780983 | 0.2386109 | 2.229165 | 5.899241
69.2392 | 11.1732 | 10.91442 | 2.777257 | 0.2587834 | 2.227615 | 5.909545
69.2492 | 11.2076 | 10.91949 | 2.773534 | 0.2881137 | 2.226042 | 5.91991
69.2592 | 11.2401 | 10.9246 | 2.769814 | 0.3155005 | 2.224446 | 5.930339
69.2692 | 11.2715 | 10.92976 | 2.766098 | 0.3417449 | 2.222827 | 5.94083
69.2792 | 11.3111 | 10.93495 | 2.762386 | 0.3761454 | 2.221185 | 5.951384
69.2892 | 11.3323 | 10.9402 | 2.758676 | 0.3921018 | 2.219521 | 5.962001
69.2992 | 11.3733 | 10.94549 | 2.754971 | 0.4278133 | 2.217836 | 5.97268
69.3092 | 11.4116 | 10.95082 | 2.751269 | 0.4607792 | 2.216129 | 5.983423
69.3192 | 11.4491 | 10.9562 | 2.74757 | 0.4929027 | 2.214402 | 5.994226
69.3292 | 11.4774 | 10.96163 | 2.743875 | 0.5157714 | 2.212654 | 6.0051
69.3392 | 11.5169 | 10.9671 | 2.740183 | 0.5498015 | 2.210886 | 6.01603
69.3492 | 11.5619 | 10.97262 | 2.736495 | 0.5892751 | 2.209098 | 6.027032
69.3592 | 11.5976 | 10.97819 | 2.73281 | 0.6194092 | 2.20729 | 6.03809
69.3692 | 11.6304 | 10.98381 | 2.729129 | 0.6465851 | 2.205464 | 6.049222
69.3791 | 11.6809 | 10.98942 | 2.725489 | 0.691476 | 2.203638 | 6.060298
69.3891 | 11.7213 | 10.99514 | 2.721815 | 0.7261578 | 2.201775 | 6.071553
69.3991 | 11.7584 | 11.00091 | 2.718144 | 0.7574881 | 2.199894 | 6.082873
69.4091 | 11.8155 | 11.00673 | 2.714477 | 0.8087676 | 2.197996 | 6.094259
69.4191 | 11.8408 | 11.01261 | 2.710814 | 0.8281932 | 2.196082 | 6.105711
69.4291 | 11.8849 | 11.01853 | 2.707155 | 0.8663677 | 2.19415 | 6.117227
69.4391 | 11.9331 | 11.02451 | 2.703499 | 0.9085896 | 2.192203 | 6.128809
69.4491 | 11.9706 | 11.03054 | 2.699847 | 0.9400564 | 2.19024 | 6.140457
69.4591 | 12.0125 | 11.03663 | 2.696198 | 0.9758685 | 2.188261 | 6.152173
69.4691 | 12.0587 | 11.04277 | 2.692553 | 1.015927 | 2.186267 | 6.163953
69.4791 | 12.0992 | 11.04897 | 2.688912 | 1.050229 | 2.184259 | 6.1758
69.4891 | 12.1337 | 11.05523 | 2.685274 | 1.078474 | 2.182237 | 6.187715
69.4991 | 12.1722 | 11.06154 | 2.68164 | 1.110662 | 2.180201 | 6.199697
69.5091 | 12.2172 | 11.06791 | 2.67801 | 1.149294 | 2.178152 | 6.211745
69.5191 | 12.2449 | 11.07433 | 2.674383 | 1.170567 | 2.176089 | 6.223861
69.5291 | 12.2929 | 11.08082 | 2.67076 | 1.212081 | 2.174014 | 6.236044
69.5391 | 12.3192 | 11.08736 | 2.667141 | 1.231835 | 2.171927 | 6.248296
69.5491 | 12.369 | 11.09397 | 2.663526 | 1.275031 | 2.169829 | 6.260615
69.5591 | 12.3899 | 11.10064 | 2.659914 | 1.289264 | 2.167719 | 6.273004
69.5691 | 12.4254 | 11.10736 | 2.656306 | 1.318037 | 2.165598 | 6.285459
69.5791 | 12.4523 | 11.11415 | 2.652702 | 1.338147 | 2.163466 | 6.297985
69.5891 | 12.4866 | 11.121 | 2.649102 | 1.365595 | 2.161324 | 6.310578
69.5991 | 12.5201 | 11.12792 | 2.645505 | 1.392181 | 2.159173 | 6.323241
69.6091 | 12.5291 | 11.1349 | 2.641912 | 1.394202 | 2.157012 | 6.335973
69.6191 | 12.5548 | 11.14194 | 2.638323 | 1.412859 | 2.154842 | 6.348775
69.6291 | 12.5695 | 11.14905 | 2.634738 | 1.420451 | 2.152664 | 6.361647
69.6391 | 12.6053 | 11.15622 | 2.631157 | 1.449077 | 2.150477 | 6.374588
69.6491 | 12.6165 | 11.16346 | 2.62758 | 1.453038 | 2.148283 | 6.387599
69.6591 | 12.6199 | 11.17077 | 2.624006 | 1.449131 | 2.146082 | 6.400682
69.6691 | 12.6449 | 11.17814 | 2.620436 | 1.466756 | 2.143873 | 6.413835
69.6791 | 12.6652 | 11.18559 | 2.61687 | 1.479614 | 2.141658 | 6.427058
69.6891 | 12.6536 | 11.1931 | 2.613308 | 1.460502 | 2.139436 | 6.440353
69.6991 | 12.661 | 11.20068 | 2.60975 | 1.460321 | 2.137209 | 6.453719
69.7091 | 12.6822 | 11.20833 | 2.606196 | 1.473871 | 2.134976 | 6.467157
69.7191 | 12.6668 | 11.21605 | 2.602646 | 1.45075 | 2.132738 | 6.480666
69.7291 | 12.6697 | 11.22384 | 2.599099 | 1.445857 | 2.130496 | 6.494248
69.7391 | 12.6697 | 11.23171 | 2.595557 | 1.437993 | 2.128249 | 6.507901
69.7491 | 12.6659 | 11.23964 | 2.592018 | 1.426256 | 2.125998 | 6.521627
69.7591 | 12.6364 | 11.24765 | 2.588484 | 1.388747 | 2.123744 | 6.535426
69.7691 | 12.6422 | 11.25574 | 2.584953 | 1.386462 | 2.121486 | 6.549298
69.7791 | 12.6241 | 11.2639 | 2.581427 | 1.360205 | 2.119226 | 6.563242
69.7891 | 12.6171 | 11.27213 | 2.577904 | 1.344972 | 2.116963 | 6.57726
69.7991 | 12.5914 | 11.28044 | 2.574386 | 1.310964 | 2.114698 | 6.591352
69.8091 | 12.5847 | 11.28882 | 2.570871 | 1.295879 | 2.112431 | 6.605518
69.8191 | 12.5483 | 11.29728 | 2.56736 | 1.251018 | 2.110164 | 6.619758
69.8291 | 12.5352 | 11.30582 | 2.563854 | 1.229379 | 2.107894 | 6.634072
69.8391 | 12.514 | 11.31444 | 2.560351 | 1.199563 | 2.105625 | 6.648461
69.8491 | 12.4814 | 11.32313 | 2.556853 | 1.158268 | 2.103354 | 6.662925
69.8591 | 12.4518 | 11.33191 | 2.553358 | 1.119894 | 2.101084 | 6.677463
69.8691 | 12.4331 | 11.34076 | 2.549868 | 1.09234 | 2.098815 | 6.692077
69.8791 | 12.3972 | 11.34969 | 2.546382 | 1.047506 | 2.096546 | 6.706766
69.8891 | 12.362 | 11.35871 | 2.5429 | 1.00329 | 2.094278 | 6.721532
69.8991 | 12.3318 | 11.36781 | 2.539421 | 0.9639939 | 2.092012 | 6.736373
69.9091 | 12.3017 | 11.37698 | 2.535948 | 0.9247156 | 2.089747 | 6.75129
69.9191 | 12.2703 | 11.38625 | 2.532478 | 0.884054 | 2.087484 | 6.766284
69.9291 | 12.2361 | 11.39559 | 2.529012 | 0.8405096 | 2.085224 | 6.781354
69.9391 | 12.2017 | 11.40502 | 2.52555 | 0.7966806 | 2.082967 | 6.796502
69.9491 | 12.1614 | 11.41453 | 2.522093 | 0.7468677 | 2.080712 | 6.811727
69.959 | 12.1323 | 11.42403 | 2.518674 | 0.7082671 | 2.078484 | 6.826875
69.969 | 12.1105 | 11.43372 | 2.515225 | 0.676778 | 2.076237 | 6.84226
69.979 | 12.0556 | 11.44349 | 2.51178 | 0.6121149 | 2.073994 | 6.857711
69.989 | 12.0312 | 11.45335 | 2.508339 | 0.5778534 | 2.071755 | 6.873253
69.999 | 11.9938 | 11.46328 | 2.504903 | 0.5305162 | 2.06952 | 6.888861
70.009 | 11.9695 | 11.47332 | 2.50147 | 0.4961795 | 2.067291 | 6.904559
70.019 | 11.9266 | 11.48343 | 2.498042 | 0.4431652 | 2.065067 | 6.920326
70.029 | 11.8913 | 11.49365 | 2.494618 | 0.3976512 | 2.062848 | 6.936182
70.039 | 11.8634 | 11.50394 | 2.491199 | 0.3594598 | 2.060636 | 6.952106
70.049 | 11.8379 | 11.51433 | 2.487783 | 0.323566 | 2.058429 | 6.968122
70.059 | 11.8027 | 11.52481 | 2.484372 | 0.2778914 | 2.056229 | 6.984207
70.069 | 11.7693 | 11.53538 | 2.480965 | 0.2339163 | 2.054036 | 7.000383
70.079 | 11.7593 | 11.54604 | 2.477563 | 0.2132594 | 2.05185 | 7.016628
70.089 | 11.7178 | 11.5568 | 2.474165 | 0.1609999 | 2.049671 | 7.032965
70.099 | 11.6965 | 11.56764 | 2.470771 | 0.1288581 | 2.047499 | 7.049372
70.109 | 11.6673 | 11.57859 | 2.467381 | 0.08871181 | 2.045336 | 7.065871
70.119 | 11.6471 | 11.58962 | 2.463996 | 0.05747696 | 2.04318 | 7.082447
70.129 | 11.6216 | 11.60075 | 2.460615 | 0.02084795 | 2.041033 | 7.099104
70.139 | 11.5986 | 11.61198 | 2.457238 | -0.01337732 | 2.038895 | 7.115844
70.149 | 11.5759 | 11.62329 | 2.453866 | -0.04738993 | 2.036766 | 7.132658
70.159 | 11.5517 | 11.63471 | 2.450498 | -0.08300581 | 2.034646 | 7.149562
70.169 | 11.542 | 11.64622 | 2.447135 | -0.1042188 | 2.032536 | 7.166549
70.179 | 11.5169 | 11.65783 | 2.443775 | -0.1409294 | 2.030435 | 7.183619
70.189 | 11.5075 | 11.66954 | 2.440421 | -0.1620362 | 2.028344 | 7.200772
70.199 | 11.481 | 11.68134 | 2.43707 | -0.2003423 | 2.026263 | 7.218009
70.209 | 11.4766 | 11.69325 | 2.433725 | -0.2166469 | 2.024193 | 7.235329
70.219 | 11.4541 | 11.70525 | 2.430383 | -0.2511513 | 2.022134 | 7.252734
70.229 | 11.4378 | 11.71735 | 2.427046 | -0.2795541 | 2.020085 | 7.270223
70.239 | 11.4349 | 11.72956 | 2.423714 | -0.2946637 | 2.018048 | 7.287802
70.249 | 11.4126 | 11.74187 | 2.420386 | -0.3292684 | 2.016023 | 7.30546
70.259 | 11.411 | 11.75427 | 2.417062 | -0.3432743 | 2.014008 | 7.323204
70.269 | 11.3971 | 11.76678 | 2.413743 | -0.3696825 | 2.012006 | 7.341033
70.279 | 11.388 | 11.77939 | 2.410428 | -0.3913917 | 2.010016 | 7.358947
70.289 | 11.3759 | 11.7921 | 2.407118 | -0.4162047 | 2.008039 | 7.376948
70.299 | 11.3698 | 11.80492 | 2.403813 | -0.4351199 | 2.006073 | 7.395034
70.309 | 11.3652 | 11.81784 | 2.400511 | -0.4526398 | 2.004121 | 7.413207
70.319 | 11.35 | 11.83086 | 2.397215 | -0.4808636 | 2.002182 | 7.431467
70.329 | 11.3513 | 11.84399 | 2.393923 | -0.492692 | 2.000256 | 7.449813
70.339 | 11.3413 | 11.85723 | 2.390636 | -0.5159257 | 1.998343 | 7.468247
70.349 | 11.335 | 11.87056 | 2.387353 | -0.535565 | 1.996444 | 7.486768
70.359 | 11.3302 | 11.88401 | 2.384074 | -0.5538098 | 1.994559 | 7.505377
70.369 | 11.3184 | 11.89756 | 2.380801 | -0.5791624 | 1.992687 | 7.524074
70.379 | 11.3233 | 11.91122 | 2.377532 | -0.5879213 | 1.99083 | 7.542859
70.389 | 11.3176 | 11.92499 | 2.374267 | -0.607388 | 1.988988 | 7.561733
70.399 | 11.3073 | 11.93886 | 2.371007 | -0.6315555 | 1.98716 | 7.580688
70.409 | 11.3096 | 11.95284 | 2.367752 | -0.6432381 | 1.985347 | 7.599739
70.419 | 11.2938 | 11.96693 | 2.364502 | -0.6731308 | 1.983549 | 7.618881
70.429 | 11.2998 | 11.98113 | 2.361256 | -0.6813319 | 1.981765 | 7.638111
70.439 | 11.2958 | 11.99544 | 2.358014 | -0.6996425 | 1.979998 | 7.65743
70.449 | 11.2861 | 12.00986 | 2.354778 | -0.723764 | 1.978245 | 7.676841
70.459 | 11.2869 | 12.0244 | 2.351546 | -0.7374956 | 1.976509 | 7.696341
70.469 | 11.2957 | 12.03904 | 2.348319 | -0.7433393 | 1.974788 | 7.715932
70.479 | 11.2792 | 12.05379 | 2.345096 | -0.7745931 | 1.973083 | 7.735614
70.489 | 11.2876 | 12.06867 | 2.341878 | -0.7810658 | 1.971395 | 7.755393
70.499 | 11.2829 | 12.08364 | 2.338665 | -0.8007449 | 1.969723 | 7.775257
70.509 | 11.2855 | 12.09874 | 2.335457 | -0.8132365 | 1.968067 | 7.795213
70.519 | 11.2928 | 12.11394 | 2.332253 | -0.8211418 | 1.966428 | 7.81526
70.529 | 11.2726 | 12.12926 | 2.329055 | -0.8566589 | 1.964806 | 7.835399
70.539 | 11.2812 | 12.14469 | 2.325861 | -0.8634914 | 1.9632 | 7.85563
70.5489 | 11.2852 | 12.16008 | 2.322703 | -0.8748768 | 1.961628 | 7.875746
70.5589 | 11.2909 | 12.17574 | 2.319519 | -0.884837 | 1.960057 | 7.896162
70.5689 | 11.2873 | 12.19151 | 2.316339 | -0.9042136 | 1.958503 | 7.916672
70.5789 | 11.2918 | 12.2074 | 2.313164 | -0.9156045 | 1.956967 | 7.937274
70.5889 | 11.2913 | 12.22341 | 2.309994 | -0.932112 | 1.955448 | 7.95797
70.5989 | 11.3121 | 12.23954 | 2.306829 | -0.9274363 | 1.953947 | 7.97876
70.6089 | 11.3134 | 12.25578 | 2.303668 | -0.9423769 | 1.952465 | 7.999644
70.6189 | 11.313 | 12.27213 | 2.300513 | -0.959135 | 1.951 | 8.020622
70.6289 | 11.3167 | 12.28861 | 2.297362 | -0.9719104 | 1.949553 | 8.041695
70.6389 | 11.3409 | 12.3052 | 2.294216 | -0.9643045 | 1.948125 | 8.062863
70.6489 | 11.3317 | 12.32192 | 2.291075 | -0.9902162 | 1.946716 | 8.084126
70.6589 | 11.3473 | 12.33875 | 2.287939 | -0.9914468 | 1.945324 | 8.105484
70.6689 | 11.3527 | 12.3557 | 2.284808 | -1.002996 | 1.943952 | 8.126937
70.6789 | 11.3596 | 12.37277 | 2.281681 | -1.013165 | 1.942598 | 8.148486
70.6889 | 11.3796 | 12.38995 | 2.27856 | -1.010354 | 1.941263 | 8.170131
70.6989 | 11.3883 | 12.40726 | 2.275444 | -1.018964 | 1.939948 | 8.191872
70.7089 | 11.3994 | 12.42469 | 2.272332 | -1.025293 | 1.938651 | 8.213709
70.7189 | 11.408 | 12.44224 | 2.269226 | -1.034244 | 1.937373 | 8.235645
70.7289 | 11.4227 | 12.45991 | 2.266124 | -1.037214 | 1.936115 | 8.257675
70.7389 | 11.4275 | 12.47771 | 2.263028 | -1.050208 | 1.934877 | 8.279804
70.7489 | 11.4367 | 12.49562 | 2.259936 | -1.058923 | 1.933658 | 8.302029
70.7589 | 11.4496 | 12.51366 | 2.256849 | -1.06406 | 1.932458 | 8.324353
70.7689 | 11.4755 | 12.53182 | 2.253768 | -1.05632 | 1.931278 | 8.346774
70.7789 | 11.4796 | 12.5501 | 2.250691 | -1.070503 | 1.930118 | 8.369293
70.7889 | 11.4839 | 12.56851 | 2.24762 | -1.084608 | 1.928978 | 8.39191
70.7989 | 11.5007 | 12.58704 | 2.244553 | -1.086338 | 1.927858 | 8.414626
70.8089 | 11.523 | 12.60569 | 2.241492 | -1.08269 | 1.926758 | 8.43744
70.8189 | 11.5224 | 12.62447 | 2.238435 | -1.102068 | 1.925679 | 8.460353
70.8289 | 11.5382 | 12.64337 | 2.235384 | -1.10517 | 1.924619 | 8.483367
70.8389 | 11.5394 | 12.6624 | 2.232338 | -1.122996 | 1.92358 | 8.506478
70.8489 | 11.5727 | 12.68155 | 2.229297 | -1.108847 | 1.922561 | 8.529689
70.8589 | 11.5708 | 12.70082 | 2.226261 | -1.130023 | 1.921563 | 8.552999
70.8689 | 11.5848 | 12.72023 | 2.22323 | -1.135426 | 1.920585 | 8.576411
70.8789 | 11.6005 | 12.73975 | 2.220204 | -1.139253 | 1.919628 | 8.599921
70.8889 | 11.6084 | 12.75941 | 2.217183 | -1.151007 | 1.918692 | 8.623532
70.8989 | 11.6249 | 12.77919 | 2.214168 | -1.154288 | 1.917776 | 8.647244
70.9089 | 11.6242 | 12.7991 | 2.211157 | -1.174895 | 1.916881 | 8.671057
70.9189 | 11.6481 | 12.81913 | 2.208152 | -1.171029 | 1.916007 | 8.69497
70.9289 | 11.6558 | 12.83929 | 2.205152 | -1.18349 | 1.915154 | 8.718983
70.9389 | 11.6669 | 12.85958 | 2.202157 | -1.192678 | 1.914322 | 8.743098
70.9489 | 11.6793 | 12.87999 | 2.199168 | -1.200695 | 1.913512 | 8.767316
70.9589 | 11.6889 | 12.90054 | 2.196183 | -1.211639 | 1.912722 | 8.791634
70.9689 | 11.7031 | 12.92121 | 2.193204 | -1.218111 | 1.911954 | 8.816054
70.9789 | 11.7179 | 12.94201 | 2.19023 | -1.224112 | 1.911206 | 8.840576
70.9889 | 11.7263 | 12.96294 | 2.187261 | -1.236641 | 1.91048 | 8.8652
70.9989 | 11.742 | 12.984 | 2.184298 | -1.241999 | 1.909776 | 8.889926
71.0089 | 11.7585 | 13.00519 | 2.181339 | -1.246687 | 1.909093 | 8.914755
71.0189 | 11.7622 | 13.0265 | 2.178386 | -1.264304 | 1.908431 | 8.939687
71.0289 | 11.7836 | 13.04795 | 2.175438 | -1.26435 | 1.907791 | 8.964721
71.0389 | 11.7942 | 13.06953 | 2.172496 | -1.275326 | 1.907172 | 8.989858
71.0489 | 11.8078 | 13.09123 | 2.169559 | -1.283432 | 1.906575 | 9.015098
71.0589 | 11.8287 | 13.11307 | 2.166627 | -1.284367 | 1.906 | 9.04044
71.0689 | 11.8308 | 13.13503 | 2.163701 | -1.304233 | 1.905446 | 9.065887
71.0789 | 11.8585 | 13.15713 | 2.160779 | -1.29863 | 1.904914 | 9.091437
71.0889 | 11.8734 | 13.17936 | 2.157863 | -1.305956 | 1.904403 | 9.117089
71.0989 | 11.8873 | 13.20171 | 2.154953 | -1.314414 | 1.903915 | 9.142846
71.1089 | 11.9105 | 13.2242 | 2.152048 | -1.313703 | 1.903448 | 9.168707
71.1189 | 11.9283 | 13.24682 | 2.149148 | -1.318522 | 1.903003 | 9.194671
71.1288 | 11.9434 | 13.26935 | 2.146283 | -1.325952 | 1.902584 | 9.220485
71.1388 | 11.9626 | 13.29223 | 2.143393 | -1.329632 | 1.902183 | 9.246656
71.1488 | 11.9798 | 13.31525 | 2.14051 | -1.335445 | 1.901803 | 9.272932
71.1588 | 12.002 | 13.33839 | 2.137632 | -1.336389 | 1.901445 | 9.299312
71.1688 | 12.0223 | 13.36167 | 2.134759 | -1.339366 | 1.90111 | 9.325797
71.1788 | 12.0382 | 13.38507 | 2.131891 | -1.346873 | 1.900796 | 9.352386
71.1888 | 12.0533 | 13.40861 | 2.129029 | -1.355313 | 1.900505 | 9.379079
71.1988 | 12.0705 | 13.43229 | 2.126173 | -1.361786 | 1.900235 | 9.405878
71.2088 | 12.1032 | 13.45609 | 2.123322 | -1.35289 | 1.899987 | 9.432781
71.2188 | 12.1104 | 13.48003 | 2.120476 | -1.369626 | 1.899762 | 9.459788
71.2288 | 12.1387 | 13.50409 | 2.117636 | -1.365395 | 1.899558 | 9.4869
71.2388 | 12.1628 | 13.5283 | 2.114802 | -1.365497 | 1.899377 | 9.514119
71.2488 | 12.1835 | 13.55263 | 2.111973 | -1.369131 | 1.899218 | 9.541441
71.2588 | 12.2054 | 13.5771 | 2.109149 | -1.371698 | 1.899081 | 9.568869
71.2688 | 12.2204 | 13.6017 | 2.106331 | -1.381298 | 1.898966 | 9.596401
71.2788 | 12.2455 | 13.62643 | 2.103518 | -1.380929 | 1.898873 | 9.624038
71.2888 | 12.2646 | 13.65129 | 2.100711 | -1.386694 | 1.898802 | 9.651781
71.2988 | 12.2968 | 13.67629 | 2.09791 | -1.379492 | 1.898753 | 9.679629
71.3088 | 12.3091 | 13.70142 | 2.095114 | -1.392323 | 1.898727 | 9.707582
71.3188 | 12.3244 | 13.72669 | 2.092324 | -1.402286 | 1.898722 | 9.735639
71.3288 | 12.3489 | 13.75208 | 2.089539 | -1.403183 | 1.89874 | 9.763804
71.3388 | 12.3857 | 13.77761 | 2.08676 | -1.391912 | 1.89878 | 9.792071
71.3488 | 12.3999 | 13.80327 | 2.083987 | -1.403374 | 1.898842 | 9.820445
71.3588 | 12.418 | 13.82907 | 2.081219 | -1.411068 | 1.898927 | 9.848923
71.3688 | 12.4403 | 13.855 | 2.078457 | -1.414696 | 1.899033 | 9.877507
71.3788 | 12.4684 | 13.88106 | 2.0757 | -1.412657 | 1.899162 | 9.906195
71.3888 | 12.4866 | 13.90725 | 2.072949 | -1.420651 | 1.899312 | 9.934989
71.3988 | 12.5169 | 13.93358 | 2.070204 | -1.416677 | 1.899485 | 9.963888
71.4088 | 12.5447 | 13.96004 | 2.067464 | -1.415336 | 1.89968 | 9.992891
71.4188 | 12.5553 | 13.98663 | 2.06473 | -1.431327 | 1.899898 | 10.022
71.4288 | 12.5882 | 14.01335 | 2.062002 | -1.425151 | 1.900137 | 10.05121
71.4388 | 12.6144 | 14.04021 | 2.05928 | -1.425809 | 1.900398 | 10.08053
71.4488 | 12.634 | 14.0672 | 2.056563 | -1.433196 | 1.900681 | 10.10995
71.4588 | 12.6487 | 14.09432 | 2.053852 | -1.445617 | 1.900987 | 10.13948
71.4688 | 12.6737 | 14.12157 | 2.051146 | -1.44787 | 1.901314 | 10.16911
71.4788 | 12.7072 | 14.14896 | 2.048447 | -1.441756 | 1.901664 | 10.19885
71.4888 | 12.7357 | 14.17648 | 2.045753 | -1.440775 | 1.902035 | 10.22869
71.4988 | 12.7481 | 14.20412 | 2.043065 | -1.456023 | 1.902429 | 10.25863
71.5088 | 12.7713 | 14.2319 | 2.040382 | -1.460604 | 1.902845 | 10.28868
71.5188 | 12.8008 | 14.25982 | 2.037706 | -1.459017 | 1.903282 | 10.31883
71.5288 | 12.8303 | 14.28786 | 2.035035 | -1.45756 | 1.903742 | 10.34908
71.5388 | 12.8475 | 14.31603 | 2.03237 | -1.468535 | 1.904223 | 10.37944
71.5488 | 12.8704 | 14.34434 | 2.029711 | -1.473941 | 1.904727 | 10.4099
71.5588 | 12.8986 | 14.37278 | 2.027057 | -1.474178 | 1.905252 | 10.44047
71.5688 | 12.9234 | 14.40134 | 2.02441 | -1.477945 | 1.905799 | 10.47114
71.5788 | 12.9413 | 14.43004 | 2.021768 | -1.488743 | 1.906368 | 10.50191
71.5888 | 12.9702 | 14.45887 | 2.019132 | -1.48867 | 1.906958 | 10.53278
71.5988 | 12.9949 | 14.48783 | 2.016502 | -1.492927 | 1.907571 | 10.56375
71.6088 | 13.0146 | 14.51692 | 2.013878 | -1.502316 | 1.908205 | 10.59483
71.6188 | 13.0496 | 14.54613 | 2.01126 | -1.496532 | 1.908861 | 10.62601
71.6288 | 13.0704 | 14.57548 | 2.008648 | -1.505078 | 1.909539 | 10.65729
71.6388 | 13.1038 | 14.60495 | 2.006041 | -1.501152 | 1.910238 | 10.68867
71.6488 | 13.1249 | 14.63455 | 2.003441 | -1.509654 | 1.910959 | 10.72015
71.6588 | 13.1559 | 14.66429 | 2.000846 | -1.508386 | 1.911701 | 10.75174
71.6688 | 13.1814 | 14.69415 | 1.998258 | -1.512745 | 1.912465 | 10.78342
71.6788 | 13.2055 | 14.72413 | 1.995675 | -1.518632 | 1.913251 | 10.81521
71.6888 | 13.2336 | 14.75425 | 1.993098 | -1.520647 | 1.914058 | 10.84709
71.6988 | 13.266 | 14.78449 | 1.990528 | -1.518487 | 1.914886 | 10.87907
71.7088 | 13.2955 | 14.81485 | 1.987963 | -1.519354 | 1.915736 | 10.91116
71.7187 | 13.3117 | 14.84503 | 1.985429 | -1.533334 | 1.916598 | 10.94301
71.7287 | 13.355 | 14.87565 | 1.982877 | -1.520652 | 1.91749 | 10.97528
71.7387 | 13.3807 | 14.9064 | 1.98033 | -1.5257 | 1.918404 | 11.00767
71.7487 | 13.4245 | 14.93726 | 1.977789 | -1.512763 | 1.919339 | 11.04014
71.7587 | 13.4519 | 14.96826 | 1.975254 | -1.516356 | 1.920295 | 11.07271
71.7687 | 13.4852 | 14.99937 | 1.972725 | -1.514173 | 1.921272 | 11.10538
71.7787 | 13.5151 | 15.03061 | 1.970202 | -1.515513 | 1.92227 | 11.13814
71.7887 | 13.5464 | 15.06198 | 1.967686 | -1.515575 | 1.923289 | 11.171
71.7987 | 13.5853 | 15.09346 | 1.965175 | -1.508161 | 1.924329 | 11.20396
71.8087 | 13.6244 | 15.12507 | 1.962671 | -1.500668 | 1.92539 | 11.23701
71.8187 | 13.6612 | 15.1568 | 1.960172 | -1.495597 | 1.926472 | 11.27015
71.8287 | 13.6827 | 15.18865 | 1.95768 | -1.505947 | 1.927575 | 11.30339
71.8387 | 13.7293 | 15.22062 | 1.955193 | -1.491318 | 1.928698 | 11.33673
71.8487 | 13.7664 | 15.25271 | 1.952713 | -1.486309 | 1.929843 | 11.37015
71.8587 | 13.804 | 15.28492 | 1.950239 | -1.480918 | 1.931008 | 11.40367
71.8687 | 13.8409 | 15.31725 | 1.947771 | -1.476348 | 1.932193 | 11.43728
71.8787 | 13.8844 | 15.34969 | 1.94531 | -1.465293 | 1.933399 | 11.47098
71.8887 | 13.9117 | 15.38226 | 1.942854 | -1.470559 | 1.934626 | 11.50478
71.8987 | 13.9622 | 15.41494 | 1.940405 | -1.452739 | 1.935873 | 11.53866
71.9087 | 13.99 | 15.44774 | 1.937961 | -1.457737 | 1.937141 | 11.57263
71.9187 | 14.0268 | 15.48065 | 1.935524 | -1.453849 | 1.938429 | 11.6067
71.9287 | 14.0699 | 15.51368 | 1.933093 | -1.443775 | 1.939737 | 11.64085
71.9387 | 14.1106 | 15.54682 | 1.930669 | -1.436217 | 1.941065 | 11.67508
71.9487 | 14.1569 | 15.58007 | 1.92825 | -1.423173 | 1.942413 | 11.70941
71.9587 | 14.1889 | 15.61344 | 1.925838 | -1.424539 | 1.943782 | 11.74382
71.9687 | 14.2096 | 15.64692 | 1.923432 | -1.437319 | 1.94517 | 11.77832
71.9787 | 14.2714 | 15.68051 | 1.921032 | -1.40911 | 1.946579 | 11.8129
71.9887 | 14.3008 | 15.71421 | 1.918639 | -1.413411 | 1.948007 | 11.84757
71.9987 | 14.3398 | 15.74802 | 1.916251 | -1.408221 | 1.949455 | 11.88231
72.0087 | 14.377 | 15.78194 | 1.91387 | -1.404941 | 1.950923 | 11.91715
72.0187 | 14.4196 | 15.81597 | 1.911496 | -1.396368 | 1.95241 | 11.95206
72.0287 | 14.4588 | 15.8501 | 1.909127 | -1.391302 | 1.953918 | 11.98706
72.0387 | 14.4934 | 15.88434 | 1.906765 | -1.390943 | 1.955444 | 12.02213
72.0487 | 14.5363 | 15.91869 | 1.90441 | -1.382388 | 1.95699 | 12.05729
72.0587 | 14.5795 | 15.95314 | 1.90206 | -1.373638 | 1.958555 | 12.09252
72.0687 | 14.6089 | 15.98769 | 1.899717 | -1.378791 | 1.96014 | 12.12783
72.0787 | 14.6543 | 16.02235 | 1.89738 | -1.368047 | 1.961744 | 12.16322
72.0887 | 14.6889 | 16.0571 | 1.89505 | -1.368204 | 1.963367 | 12.19869
72.0987 | 14.7379 | 16.09196 | 1.892726 | -1.354063 | 1.965009 | 12.23423
72.1087 | 14.7687 | 16.12692 | 1.890408 | -1.358219 | 1.96667 | 12.26984
72.1187 | 14.8074 | 16.16198 | 1.888097 | -1.354575 | 1.96835 | 12.30553
72.1287 | 14.8564 | 16.19713 | 1.885792 | -1.340728 | 1.970049 | 12.34129
72.1387 | 14.8992 | 16.23238 | 1.883494 | -1.333177 | 1.971766 | 12.37712
72.1487 | 14.9344 | 16.26772 | 1.881201 | -1.333323 | 1.973502 | 12.41302
72.1587 | 14.9698 | 16.30316 | 1.878916 | -1.333363 | 1.975257 | 12.44899
72.1687 | 15.0119 | 16.33869 | 1.876637 | -1.326794 | 1.97703 | 12.48503
72.1787 | 15.0599 | 16.37432 | 1.874364 | -1.314417 | 1.978822 | 12.52113
72.1887 | 15.1072 | 16.41003 | 1.872098 | -1.302833 | 1.980631 | 12.5573
72.1987 | 15.1403 | 16.44584 | 1.869838 | -1.305538 | 1.982459 | 12.59354
72.2087 | 15.1809 | 16.48173 | 1.867584 | -1.30083 | 1.984305 | 12.62984
72.2187 | 15.2193 | 16.51771 | 1.865337 | -1.298411 | 1.98617 | 12.6662
72.2287 | 15.2749 | 16.55378 | 1.863097 | -1.278876 | 1.988052 | 12.70263
72.2387 | 15.3203 | 16.58993 | 1.860863 | -1.269628 | 1.989952 | 12.73911
72.2487 | 15.3598 | 16.62616 | 1.858636 | -1.266361 | 1.991869 | 12.77566
72.2587 | 15.4079 | 16.66248 | 1.856415 | -1.254577 | 1.993804 | 12.81226
72.2687 | 15.4475 | 16.69887 | 1.854201 | -1.251374 | 1.995757 | 12.84892
72.2787 | 15.5048 | 16.73535 | 1.851993 | -1.23055 | 1.997727 | 12.88563
72.2887 | 15.5478 | 16.7719 | 1.849791 | -1.224103 | 1.999715 | 12.9224
72.2987 | 15.609 | 16.80854 | 1.847597 | -1.199535 | 2.00172 | 12.95922
72.3086 | 15.6412 | 16.84488 | 1.845431 | -1.203683 | 2.003722 | 12.99573
72.3186 | 15.6906 | 16.88166 | 1.843249 | -1.191061 | 2.00576 | 13.03265
72.3286 | 15.7523 | 16.91851 | 1.841074 | -1.166214 | 2.007816 | 13.06962
72.3386 | 15.7988 | 16.95544 | 1.838905 | -1.156636 | 2.009889 | 13.10664
72.3486 | 15.8456 | 16.99243 | 1.836744 | -1.146826 | 2.011978 | 13.1437
72.3586 | 15.8952 | 17.02949 | 1.834588 | -1.134286 | 2.014084 | 13.18081
72.3686 | 15.9535 | 17.06661 | 1.83244 | -1.113113 | 2.016206 | 13.21797
72.3786 | 16.0054 | 17.1038 | 1.830298 | -1.098403 | 2.018345 | 13.25516
72.3886 | 16.0552 | 17.14106 | 1.828163 | -1.085858 | 2.0205 | 13.29239
72.3986 | 16.0989 | 17.17837 | 1.826034 | -1.079473 | 2.022671 | 13.32967
72.4086 | 16.16 | 17.21575 | 1.823912 | -1.055747 | 2.024859 | 13.36698
72.4186 | 16.2036 | 17.25318 | 1.821797 | -1.049581 | 2.027062 | 13.40432
72.4286 | 16.2594 | 17.29067 | 1.819688 | -1.031271 | 2.029281 | 13.4417
72.4386 | 16.3129 | 17.32822 | 1.817586 | -1.015315 | 2.031516 | 13.47911
72.4486 | 16.3601 | 17.36581 | 1.815491 | -1.005713 | 2.033766 | 13.51656
72.4586 | 16.3875 | 17.40346 | 1.813403 | -1.015962 | 2.036032 | 13.55403
72.4686 | 16.4619 | 17.44116 | 1.811321 | -0.9792622 | 2.038313 | 13.59153
72.4786 | 16.5055 | 17.47891 | 1.809246 | -0.9734087 | 2.040609 | 13.62905
72.4886 | 16.5515 | 17.5167 | 1.807178 | -0.9652012 | 2.042921 | 13.6666
72.4986 | 16.6059 | 17.55454 | 1.805116 | -0.948638 | 2.045247 | 13.70417
72.5086 | 16.6431 | 17.59242 | 1.803061 | -0.9493168 | 2.047588 | 13.74177
72.5186 | 16.6983 | 17.63034 | 1.801013 | -0.9320371 | 2.049945 | 13.77938
72.5286 | 16.7428 | 17.6683 | 1.798972 | -0.9254961 | 2.052315 | 13.81701
72.5386 | 16.7983 | 17.70629 | 1.796938 | -0.9079904 | 2.0547 | 13.85465
72.5486 | 16.8331 | 17.74432 | 1.79491 | -0.9112205 | 2.0571 | 13.89231
72.5586 | 16.8907 | 17.78238 | 1.79289 | -0.8916824 | 2.059513 | 13.92998
72.5686 | 16.9438 | 17.82047 | 1.790876 | -0.8766745 | 2.061941 | 13.96766
72.5786 | 16.9898 | 17.8586 | 1.788868 | -0.8687956 | 2.064383 | 14.00534
72.5886 | 17.0324 | 17.89674 | 1.786868 | -0.864343 | 2.066838 | 14.04304
72.5986 | 17.0753 | 17.93492 | 1.784875 | -0.8596172 | 2.069307 | 14.08074
72.6086 | 17.1242 | 17.97311 | 1.782888 | -0.8489104 | 2.07179 | 14.11843
72.6186 | 17.192 | 18.01133 | 1.780908 | -0.8193259 | 2.074286 | 14.15613
72.6286 | 17.2389 | 18.04956 | 1.778935 | -0.8106584 | 2.076795 | 14.19383
72.6386 | 17.2786 | 18.08781 | 1.77697 | -0.809207 | 2.079317 | 14.23152
72.6486 | 17.327 | 18.12607 | 1.77501 | -0.7990715 | 2.081853 | 14.26921
72.6586 | 17.3745 | 18.16435 | 1.773058 | -0.7898464 | 2.084401 | 14.30689
72.6686 | 17.4276 | 18.20263 | 1.771113 | -0.77503 | 2.086962 | 14.34456
72.6786 | 17.4903 | 18.24092 | 1.769175 | -0.7506215 | 2.089535 | 14.38221
72.6886 | 17.5354 | 18.27922 | 1.767243 | -0.7438165 | 2.092121 | 14.41985
72.6986 | 17.569 | 18.31751 | 1.765319 | -0.7485145 | 2.094718 | 14.45748
72.7086 | 17.6183 | 18.35581 | 1.763401 | -0.7375135 | 2.097328 | 14.49508
72.7186 | 17.6618 | 18.39411 | 1.761491 | -0.7323098 | 2.09995 | 14.53267
72.7286 | 17.716 | 18.4324 | 1.759587 | -0.7164029 | 2.102584 | 14.57023
72.7386 | 17.7716 | 18.47069 | 1.757691 | -0.6990867 | 2.105229 | 14.60777
72.7486 | 17.8144 | 18.50896 | 1.755801 | -0.6945637 | 2.107886 | 14.64528
72.7586 | 17.8551 | 18.54723 | 1.753919 | -0.6921276 | 2.110553 | 14.68276
72.7686 | 17.909 | 18.58548 | 1.752043 | -0.6764782 | 2.113233 | 14.7202
72.7786 | 17.942 | 18.62371 | 1.750174 | -0.6817101 | 2.115923 | 14.75761
72.7886 | 18.0164 | 18.66192 | 1.748313 | -0.6455238 | 2.118624 | 14.79499
72.7986 | 18.0346 | 18.70012 | 1.746458 | -0.6655165 | 2.121335 | 14.83232
72.8086 | 18.0844 | 18.73829 | 1.744611 | -0.6538854 | 2.124057 | 14.86962
72.8186 | 18.1381 | 18.77643 | 1.742771 | -0.6383262 | 2.12679 | 14.90687
72.8286 | 18.1778 | 18.81454 | 1.740937 | -0.6367392 | 2.129532 | 14.94407
72.8386 | 18.2115 | 18.85262 | 1.739111 | -0.6411189 | 2.132285 | 14.98122
72.8486 | 18.2736 | 18.89066 | 1.737292 | -0.6170635 | 2.135047 | 15.01832
72.8586 | 18.3054 | 18.92867 | 1.73548 | -0.6232722 | 2.137819 | 15.05537
72.8686 | 18.3531 | 18.96664 | 1.733675 | -0.6135412 | 2.1406 | 15.09237
72.8786 | 18.4043 | 19.00457 | 1.731877 | -0.6002661 | 2.143391 | 15.1293
72.8885 | 18.4465 | 19.04206 | 1.730104 | -0.5955592 | 2.146163 | 15.16579
72.8985 | 18.4907 | 19.07989 | 1.72832 | -0.5891925 | 2.148972 | 15.2026
72.9085 | 18.5272 | 19.11768 | 1.726544 | -0.5904759 | 2.151789 | 15.23934
72.9185 | 18.5738 | 19.1554 | 1.724774 | -0.5816046 | 2.154615 | 15.27602
72.9285 | 18.6218 | 19.19308 | 1.723012 | -0.5712775 | 2.15745 | 15.31262
72.9385 | 18.6642 | 19.23069 | 1.721257 | -0.5664931 | 2.160292 | 15.34914
72.9485 | 18.7192 | 19.26824 | 1.719509 | -0.5490439 | 2.163143 | 15.38559
72.9585 | 18.7306 | 19.30573 | 1.717769 | -0.5751319 | 2.166002 | 15.42196
72.9685 | 18.7868 | 19.34315 | 1.716035 | -0.5563512 | 2.168868 | 15.45825
72.9785 | 18.8467 | 19.3805 | 1.714309 | -0.5338019 | 2.171742 | 15.49445
72.9885 | 18.89 | 19.41778 | 1.71259 | -0.527778 | 2.174623 | 15.53057
72.9985 | 18.926 | 19.45498 | 1.710878 | -0.5289779 | 2.177511 | 15.56659
73.0085 | 18.984 | 19.4921 | 1.709173 | -0.5081008 | 2.180406 | 15.60252
73.0185 | 19.0057 | 19.52914 | 1.707476 | -0.5234403 | 2.183308 | 15.63836
73.0285 | 19.0694 | 19.5661 | 1.705785 | -0.4966959 | 2.186216 | 15.67409
73.0385 | 19.1162 | 19.60296 | 1.704103 | -0.486762 | 2.189131 | 15.70973
73.0485 | 19.1572 | 19.63974 | 1.702427 | -0.4825379 | 2.192052 | 15.74526
73.0585 | 19.196 | 19.67642 | 1.700759 | -0.4804209 | 2.194978 | 15.78068
73.0685 | 19.2331 | 19.71301 | 1.699097 | -0.4799063 | 2.197911 | 15.816
73.0785 | 19.2946 | 19.74949 | 1.697444 | -0.4548926 | 2.200849 | 15.8512
73.0885 | 19.3259 | 19.78588 | 1.695797 | -0.4599766 | 2.203792 | 15.88629
73.0985 | 19.3709 | 19.82215 | 1.694158 | -0.4512536 | 2.206741 | 15.92125
73.1085 | 19.4113 | 19.85832 | 1.692526 | -0.4470235 | 2.209694 | 15.9561
73.1185 | 19.469 | 19.89438 | 1.690902 | -0.4253807 | 2.212653 | 15.99083
73.1285 | 19.5109 | 19.93032 | 1.689284 | -0.4194226 | 2.215615 | 16.02542
73.1385 | 19.5645 | 19.96615 | 1.687675 | -0.4016462 | 2.218583 | 16.05989
73.1485 | 19.6018 | 20.00185 | 1.686072 | -0.4000488 | 2.221554 | 16.09422
73.1585 | 19.6516 | 20.03743 | 1.684477 | -0.3858283 | 2.224529 | 16.12842
73.1685 | 19.683 | 20.07288 | 1.682889 | -0.3898798 | 2.227508 | 16.16248
73.1785 | 19.7345 | 20.1082 | 1.681309 | -0.3737026 | 2.23049 | 16.1964
73.1885 | 19.7904 | 20.14339 | 1.679736 | -0.3529912 | 2.233475 | 16.23018
73.1985 | 19.8395 | 20.17844 | 1.67817 | -0.3389412 | 2.236464 | 16.26381
73.2085 | 19.8535 | 20.21335 | 1.676612 | -0.3598547 | 2.239455 | 16.29729
73.2185 | 19.9194 | 20.24812 | 1.675061 | -0.3287241 | 2.242449 | 16.33061
73.2285 | 19.973 | 20.28275 | 1.673518 | -0.309746 | 2.245446 | 16.36378
73.2385 | 20.0267 | 20.31722 | 1.671982 | -0.2905209 | 2.248444 | 16.39679
73.2485 | 20.0657 | 20.35154 | 1.670454 | -0.2858426 | 2.251445 | 16.42964
73.2585 | 20.1069 | 20.38571 | 1.668933 | -0.2788102 | 2.254447 | 16.46233
73.2685 | 20.1504 | 20.41972 | 1.667419 | -0.2693179 | 2.257451 | 16.49485
73.2785 | 20.202 | 20.45357 | 1.665913 | -0.2515669 | 2.260456 | 16.5272
73.2885 | 20.2617 | 20.48725 | 1.664415 | -0.2255463 | 2.263462 | 16.55937
73.2985 | 20.3054 | 20.52076 | 1.662924 | -0.2153599 | 2.266469 | 16.59137
73.3085 | 20.3528 | 20.5541 | 1.66144 | -0.2013036 | 2.269477 | 16.62319
73.3185 | 20.383 | 20.58727 | 1.659964 | -0.2042738 | 2.272485 | 16.65482
73.3285 | 20.4308 | 20.62027 | 1.658495 | -0.1894656 | 2.275493 | 16.68628
73.3385 | 20.4789 | 20.65308 | 1.657034 | -0.1741758 | 2.278501 | 16.71754
73.3485 | 20.5269 | 20.6857 | 1.655581 | -0.1588036 | 2.281509 | 16.74861
73.3585 | 20.5761 | 20.71814 | 1.654135 | -0.1420436 | 2.284516 | 16.77949
73.3685 | 20.6302 | 20.75039 | 1.652697 | -0.1201938 | 2.287523 | 16.81017
73.3785 | 20.6548 | 20.78245 | 1.651266 | -0.1276545 | 2.290528 | 16.84066
73.3885 | 20.7117 | 20.81431 | 1.649842 | -0.1026148 | 2.293532 | 16.87094
73.3985 | 20.7703 | 20.84598 | 1.648427 | -0.07567808 | 2.296535 | 16.90102
73.4085 | 20.8125 | 20.87744 | 1.647019 | -0.06493831 | 2.299536 | 16.93088
73.4185 | 20.8481 | 20.90869 | 1.645618 | -0.06059164 | 2.302535 | 16.96054
73.4285 | 20.9039 | 20.93974 | 1.644225 | -0.03583868 | 2.305532 | 16.98998
73.4385 | 20.9363 | 20.97057 | 1.64284 | -0.03427364 | 2.308527 | 17.01921
73.4485 | 20.9975 | 21.00119 | 1.641462 | -0.003694684 | 2.311518 | 17.04821
73.4585 | 21.0259 | 21.03159 | 1.640092 | -0.005694996 | 2.314507 | 17.077
73.4685 | 21.0708 | 21.06178 | 1.63873 | 0.009021882 | 2.317493 | 17.10556
73.4784 | 21.1222 | 21.09144 | 1.637388 | 0.03075585 | 2.320445 | 17.13361
73.4884 | 21.1568 | 21.12118 | 1.636041 | 0.03562082 | 2.323424 | 17.16171
73.4984 | 21.2287 | 21.15068 | 1.634702 | 0.07802234 | 2.326399 | 17.18958
73.5084 | 21.2491 | 21.17995 | 1.63337 | 0.06914796 | 2.32937 | 17.21721
73.5184 | 21.3189 | 21.20898 | 1.632046 | 0.1099152 | 2.332336 | 17.2446
73.5284 | 21.347 | 21.23778 | 1.630729 | 0.1092173 | 2.335298 | 17.27176
73.5384 | 21.3861 | 21.26634 | 1.62942 | 0.1197649 | 2.338255 | 17.29866
73.5484 | 21.4378 | 21.29465 | 1.628119 | 0.1431542 | 2.341206 | 17.32532
73.5584 | 21.4855 | 21.32271 | 1.626826 | 0.1627918 | 2.344153 | 17.35173
73.5684 | 21.5215 | 21.35052 | 1.62554 | 0.1709779 | 2.347093 | 17.37789
73.5784 | 21.563 | 21.37808 | 1.624262 | 0.1849222 | 2.350029 | 17.40379
73.5884 | 21.5899 | 21.40538 | 1.622992 | 0.184519 | 2.352957 | 17.42943
73.5984 | 21.6501 | 21.43242 | 1.621729 | 0.2176781 | 2.35588 | 17.45481
73.6084 | 21.6919 | 21.45921 | 1.620475 | 0.2326932 | 2.358796 | 17.47994
73.6184 | 21.7281 | 21.48572 | 1.619228 | 0.2423771 | 2.361705 | 17.50479
73.6284 | 21.7763 | 21.51197 | 1.617989 | 0.2643278 | 2.364607 | 17.52938
73.6384 | 21.8037 | 21.53795 | 1.616757 | 0.2657492 | 2.367501 | 17.55369
73.6484 | 21.8409 | 21.56366 | 1.615534 | 0.2772386 | 2.370388 | 17.57774
73.6584 | 21.8906 | 21.58909 | 1.614318 | 0.3015094 | 2.373267 | 17.60151
73.6684 | 21.9301 | 21.61424 | 1.61311 | 0.315857 | 2.376139 | 17.62499
73.6784 | 21.9645 | 21.63912 | 1.61191 | 0.3253823 | 2.379001 | 17.64821
73.6884 | 22.0048 | 21.6637 | 1.610717 | 0.3410955 | 2.381855 | 17.67113
73.6984 | 22.0166 | 21.68801 | 1.609533 | 0.3285902 | 2.384701 | 17.69378
73.7084 | 22.0594 | 21.71202 | 1.608356 | 0.3473777 | 2.387537 | 17.71613
73.7184 | 22.1224 | 21.73575 | 1.607187 | 0.3866514 | 2.390363 | 17.7382
73.7284 | 22.1356 | 21.75918 | 1.606026 | 0.3764231 | 2.393181 | 17.75997
73.7384 | 22.1821 | 21.78231 | 1.604873 | 0.399786 | 2.395988 | 17.78145
73.7484 | 22.2146 | 21.80515 | 1.603728 | 0.4094531 | 2.398785 | 17.80263
73.7584 | 22.2515 | 21.82769 | 1.60259 | 0.4238148 | 2.401572 | 17.82352
73.7684 | 22.2795 | 21.84992 | 1.601461 | 0.4295843 | 2.404348 | 17.84411
73.7784 | 22.325 | 21.87184 | 1.600339 | 0.4531555 | 2.407113 | 17.86439
73.7884 | 22.3602 | 21.89346 | 1.599226 | 0.4667374 | 2.409867 | 17.88437
73.7984 | 22.3971 | 21.91477 | 1.59812 | 0.4823269 | 2.41261 | 17.90404
73.8084 | 22.4285 | 21.93577 | 1.597022 | 0.4927319 | 2.415341 | 17.92341
73.8184 | 22.4584 | 21.95645 | 1.595932 | 0.5019477 | 2.41806 | 17.94246
73.8284 | 22.4879 | 21.97682 | 1.59485 | 0.5110819 | 2.420767 | 17.9612
73.8384 | 22.532 | 21.99687 | 1.593776 | 0.5351336 | 2.423462 | 17.97963
73.8484 | 22.5648 | 22.01659 | 1.59271 | 0.5482083 | 2.426144 | 17.99774
73.8584 | 22.6072 | 22.036 | 1.591652 | 0.5711997 | 2.428813 | 18.01554
73.8684 | 22.631 | 22.05508 | 1.590601 | 0.5759198 | 2.431469 | 18.03301
73.8784 | 22.6669 | 22.07383 | 1.589559 | 0.5930651 | 2.434111 | 18.05016
73.8884 | 22.7072 | 22.09226 | 1.588525 | 0.6149434 | 2.43674 | 18.06699
73.8984 | 22.7334 | 22.11036 | 1.587499 | 0.6230444 | 2.439356 | 18.0835
73.9084 | 22.7735 | 22.12812 | 1.58648 | 0.6453837 | 2.441957 | 18.09968
73.9184 | 22.797 | 22.14554 | 1.58547 | 0.6514551 | 2.444543 | 18.11553
73.9284 | 22.8234 | 22.16264 | 1.584468 | 0.6607593 | 2.447115 | 18.13106
73.9384 | 22.866 | 22.17939 | 1.583474 | 0.6866052 | 2.449672 | 18.14625
73.9484 | 22.893 | 22.19581 | 1.582488 | 0.6971859 | 2.452214 | 18.16111
73.9584 | 22.9148 | 22.21189 | 1.581509 | 0.7029088 | 2.454741 | 18.17564
73.9684 | 22.9539 | 22.22763 | 1.580539 | 0.7262695 | 2.457252 | 18.18984
73.9784 | 22.9784 | 22.24302 | 1.579577 | 0.7353804 | 2.459747 | 18.2037
73.9884 | 23.0057 | 22.25807 | 1.578623 | 0.7476296 | 2.462226 | 18.21722
73.9984 | 23.0227 | 22.27277 | 1.577677 | 0.7499327 | 2.464689 | 18.2304
74.0084 | 23.0752 | 22.28712 | 1.57674 | 0.7880765 | 2.467135 | 18.24325
74.0184 | 23.0906 | 22.30113 | 1.57581 | 0.7894719 | 2.469564 | 18.25575
74.0284 | 23.0974 | 22.31478 | 1.574888 | 0.7826176 | 2.471976 | 18.26792
74.0384 | 23.1355 | 22.32808 | 1.573975 | 0.8074163 | 2.474371 | 18.27974
74.0484 | 23.1622 | 22.34104 | 1.573069 | 0.8211645 | 2.476749 | 18.29122
74.0583 | 23.2025 | 22.35351 | 1.572181 | 0.8489902 | 2.479085 | 18.30224
74.0683 | 23.1826 | 22.36576 | 1.571292 | 0.8168438 | 2.481427 | 18.31304
74.0783 | 23.2416 | 22.37765 | 1.57041 | 0.8639532 | 2.483751 | 18.32349
74.0883 | 23.2508 | 22.38918 | 1.569537 | 0.8616205 | 2.486056 | 18.33359
74.0983 | 23.2879 | 22.40036 | 1.568673 | 0.8875431 | 2.488343 | 18.34334
74.1083 | 23.3013 | 22.41117 | 1.567816 | 0.8901251 | 2.490611 | 18.35275
74.1183 | 23.3397 | 22.42163 | 1.566967 | 0.918065 | 2.492859 | 18.36181
74.1283 | 23.3438 | 22.43173 | 1.566127 | 0.9120683 | 2.495089 | 18.37052
74.1383 | 23.3869 | 22.44147 | 1.565295 | 0.9454278 | 2.497298 | 18.37888
74.1483 | 23.3885 | 22.45085 | 1.564471 | 0.9376494 | 2.499488 | 18.38689
74.1583 | 23.415 | 22.45987 | 1.563655 | 0.9551341 | 2.501658 | 18.39455
74.1683 | 23.4536 | 22.46852 | 1.562847 | 0.9850797 | 2.503807 | 18.40187
74.1783 | 23.4759 | 22.47681 | 1.562048 | 0.9990898 | 2.505937 | 18.40883
74.1883 | 23.4966 | 22.48474 | 1.561257 | 1.011862 | 2.508045 | 18.41544
74.1983 | 23.5182 | 22.4923 | 1.560474 | 1.025898 | 2.510133 | 18.4217
74.2083 | 23.526 | 22.4995 | 1.559699 | 1.026499 | 2.512199 | 18.4276
74.2183 | 23.5753 | 22.50634 | 1.558932 | 1.068961 | 2.514244 | 18.43316
74.2283 | 23.5908 | 22.51281 | 1.558174 | 1.07799 | 2.516268 | 18.43837
74.2383 | 23.6366 | 22.51892 | 1.557424 | 1.117681 | 2.51827 | 18.44323
74.2483 | 23.6551 | 22.52466 | 1.556682 | 1.130439 | 2.52025 | 18.44773
74.2583 | 23.6678 | 22.53004 | 1.555949 | 1.13776 | 2.522208 | 18.45188
74.2683 | 23.6954 | 22.53505 | 1.555224 | 1.160347 | 2.524143 | 18.45569
74.2783 | 23.7417 | 22.5397 | 1.554507 | 1.201998 | 2.526056 | 18.45914
74.2883 | 23.7681 | 22.54399 | 1.553798 | 1.224113 | 2.527946 | 18.46224
74.2983 | 23.7988 | 22.54791 | 1.553098 | 1.250893 | 2.529814 | 18.465
74.3083 | 23.8302 | 22.55146 | 1.552406 | 1.278736 | 2.531658 | 18.4674
74.3183 | 23.8458 | 22.55466 | 1.551722 | 1.291144 | 2.533479 | 18.46946
74.3283 | 23.8871 | 22.55749 | 1.551047 | 1.329613 | 2.535276 | 18.47116
74.3383 | 23.9238 | 22.55995 | 1.550379 | 1.363848 | 2.53705 | 18.47252
74.3483 | 23.9554 | 22.56206 | 1.549721 | 1.393344 | 2.538799 | 18.47354
74.3583 | 23.9873 | 22.5638 | 1.54907 | 1.423505 | 2.540525 | 18.4742
74.3683 | 24.0136 | 22.56518 | 1.548428 | 1.448424 | 2.542226 | 18.47452
74.3783 | 24.055 | 22.56619 | 1.547795 | 1.488806 | 2.543903 | 18.4745
74.3883 | 24.0716 | 22.56685 | 1.547169 | 1.504747 | 2.545556 | 18.47413
74.3983 | 24.1266 | 22.56715 | 1.546552 | 1.559449 | 2.547183 | 18.47342
74.4083 | 24.1477 | 22.56709 | 1.545944 | 1.580608 | 2.548786 | 18.47236
74.4183 | 24.1976 | 22.56667 | 1.545343 | 1.630927 | 2.550364 | 18.47097
74.4283 | 24.2134 | 22.5659 | 1.544752 | 1.647501 | 2.551916 | 18.46923
74.4383 | 24.2486 | 22.56477 | 1.544168 | 1.683832 | 2.553442 | 18.46716
74.4483 | 24.2909 | 22.56328 | 1.543593 | 1.727622 | 2.554944 | 18.46474
74.4583 | 24.3127 | 22.56144 | 1.543026 | 1.751263 | 2.556419 | 18.46199
74.4683 | 24.3709 | 22.55924 | 1.542468 | 1.811659 | 2.557868 | 18.4589
74.4783 | 24.4043 | 22.55669 | 1.541918 | 1.847608 | 2.559292 | 18.45548
74.4883 | 24.4147 | 22.55379 | 1.541377 | 1.860907 | 2.560689 | 18.45173
74.4983 | 24.4574 | 22.55054 | 1.540844 | 1.906855 | 2.562059 | 18.44764
74.5083 | 24.4832 | 22.54695 | 1.54032 | 1.936252 | 2.563403 | 18.44322
74.5183 | 24.5374 | 22.543 | 1.539804 | 1.994397 | 2.564721 | 18.43848
74.5283 | 24.56 | 22.53871 | 1.539296 | 2.021289 | 2.566011 | 18.4334
74.5383 | 24.587 | 22.53408 | 1.538797 | 2.052923 | 2.567275 | 18.428
74.5483 | 24.6108 | 22.5291 | 1.538306 | 2.081702 | 2.568511 | 18.42228
74.5583 | 24.6352 | 22.52378 | 1.537824 | 2.111423 | 2.56972 | 18.41623
74.5683 | 24.6705 | 22.51812 | 1.537351 | 2.152385 | 2.570902 | 18.40986
74.5783 | 24.7012 | 22.51212 | 1.536885 | 2.189084 | 2.572056 | 18.40317
74.5883 | 24.7309 | 22.50578 | 1.536429 | 2.225122 | 2.573183 | 18.39617
74.5983 | 24.769 | 22.49911 | 1.535981 | 2.269893 | 2.574282 | 18.38884
74.6083 | 24.7707 | 22.4921 | 1.535541 | 2.278599 | 2.575353 | 18.38121
74.6183 | 24.798 | 22.48476 | 1.53511 | 2.313236 | 2.576396 | 18.37326
74.6283 | 24.8247 | 22.47709 | 1.534687 | 2.347605 | 2.577411 | 18.365
74.6383 | 24.8468 | 22.4691 | 1.534273 | 2.377701 | 2.578397 | 18.35643
74.6482 | 24.8763 | 22.46086 | 1.533872 | 2.415443 | 2.579346 | 18.34764
74.6582 | 24.8827 | 22.45221 | 1.533475 | 2.430488 | 2.580276 | 18.33846
74.6682 | 24.8977 | 22.44325 | 1.533086 | 2.454453 | 2.581177 | 18.32898
74.6782 | 24.9 | 22.43396 | 1.532706 | 2.466043 | 2.58205 | 18.3192
74.6882 | 24.9161 | 22.42435 | 1.532335 | 2.49175 | 2.582894 | 18.30912
74.6982 | 24.9402 | 22.41443 | 1.531972 | 2.525771 | 2.583709 | 18.29875
74.7082 | 24.9412 | 22.40419 | 1.531618 | 2.53701 | 2.584495 | 18.28808
74.7182 | 24.9405 | 22.39364 | 1.531272 | 2.546861 | 2.585252 | 18.27712
74.7282 | 24.9397 | 22.38278 | 1.530935 | 2.556922 | 2.585979 | 18.26586
74.7382 | 24.9481 | 22.37161 | 1.530607 | 2.57649 | 2.586678 | 18.25433
74.7482 | 24.9452 | 22.36013 | 1.530287 | 2.585065 | 2.587347 | 18.2425
74.7582 | 24.9367 | 22.34836 | 1.529976 | 2.588342 | 2.587987 | 18.2304
74.7682 | 24.9328 | 22.33628 | 1.529673 | 2.596522 | 2.588597 | 18.21801
74.7782 | 24.9353 | 22.3239 | 1.529379 | 2.6114 | 2.589178 | 18.20534
74.7882 | 24.8805 | 22.31122 | 1.529094 | 2.569275 | 2.589729 | 18.1924
74.7982 | 24.8862 | 22.29826 | 1.528817 | 2.587943 | 2.59025 | 18.17919
74.8082 | 24.857 | 22.285 | 1.528549 | 2.572005 | 2.590742 | 18.1657
74.8182 | 24.8535 | 22.27145 | 1.52829 | 2.582054 | 2.591204 | 18.15195
74.8282 | 24.8226 | 22.25761 | 1.528039 | 2.564992 | 2.591635 | 18.13793
74.8382 | 24.796 | 22.24349 | 1.527797 | 2.552513 | 2.592037 | 18.12365
74.8482 | 24.7642 | 22.22909 | 1.527564 | 2.535115 | 2.592409 | 18.10911
74.8582 | 24.7372 | 22.2144 | 1.527339 | 2.522798 | 2.592751 | 18.09431
74.8682 | 24.6728 | 22.19944 | 1.527123 | 2.473357 | 2.593062 | 18.07926
74.8782 | 24.6526 | 22.18421 | 1.526915 | 2.468389 | 2.593343 | 18.06395
74.8882 | 24.6083 | 22.16871 | 1.526717 | 2.439593 | 2.593594 | 18.0484
74.8982 | 24.5706 | 22.15293 | 1.526527 | 2.417667 | 2.593815 | 18.03259
74.9082 | 24.5106 | 22.13689 | 1.526346 | 2.373707 | 2.594006 | 18.01654
74.9182 | 24.4641 | 22.12059 | 1.526173 | 2.34351 | 2.594166 | 18.00025
74.9282 | 24.3982 | 22.10403 | 1.526009 | 2.294173 | 2.594295 | 17.98372
74.9382 | 24.3767 | 22.08721 | 1.525854 | 2.289494 | 2.594395 | 17.96696
74.9482 | 24.2931 | 22.07013 | 1.525708 | 2.222973 | 2.594464 | 17.94996
74.9582 | 24.2487 | 22.0528 | 1.52557 | 2.195901 | 2.594502 | 17.93273
74.9682 | 24.1782 | 22.03522 | 1.525441 | 2.142977 | 2.59451 | 17.91527
74.9782 | 24.119 | 22.0174 | 1.525321 | 2.101602 | 2.594487 | 17.89759
74.9882 | 24.0378 | 21.99933 | 1.52521 | 2.038474 | 2.594434 | 17.87968
74.9982 | 23.986 | 21.98102 | 1.525107 | 2.004984 | 2.59435 | 17.86156
75.0082 | 23.9178 | 21.96247 | 1.525013 | 1.955332 | 2.594235 | 17.84322
75.0182 | 23.8613 | 21.94368 | 1.524928 | 1.917617 | 2.59409 | 17.82466
75.0282 | 23.7963 | 21.92467 | 1.524852 | 1.871634 | 2.593915 | 17.8059
75.0382 | 23.7222 | 21.90542 | 1.524784 | 1.816781 | 2.593709 | 17.78693
75.0482 | 23.6381 | 21.88595 | 1.524726 | 1.752154 | 2.593471 | 17.76775
75.0582 | 23.5665 | 21.86625 | 1.524676 | 1.700251 | 2.593204 | 17.74837
75.0682 | 23.5107 | 21.84633 | 1.524635 | 1.664367 | 2.592906 | 17.72879
75.0782 | 23.4443 | 21.82619 | 1.524602 | 1.618106 | 2.592577 | 17.70901
75.0882 | 23.3739 | 21.80584 | 1.524579 | 1.568058 | 2.592218 | 17.68905
75.0982 | 23.2975 | 21.78528 | 1.524564 | 1.512221 | 2.591828 | 17.66889
75.1082 | 23.2275 | 21.76451 | 1.524558 | 1.462992 | 2.591407 | 17.64854
75.1182 | 23.1654 | 21.74353 | 1.524561 | 1.421871 | 2.590956 | 17.62801
75.1282 | 23.0826 | 21.72235 | 1.524573 | 1.360253 | 2.590475 | 17.6073
75.1382 | 23.0251 | 21.70096 | 1.524594 | 1.324135 | 2.589962 | 17.58641
75.1482 | 22.946 | 21.67938 | 1.524623 | 1.266617 | 2.58942 | 17.56534
75.1582 | 22.8834 | 21.65761 | 1.524662 | 1.225788 | 2.588846 | 17.5441
75.1682 | 22.8136 | 21.63565 | 1.524709 | 1.177955 | 2.588243 | 17.52269
75.1782 | 22.7524 | 21.61349 | 1.524765 | 1.138908 | 2.587608 | 17.50112
75.1882 | 22.682 | 21.59115 | 1.52483 | 1.090847 | 2.586944 | 17.47938
75.1982 | 22.6204 | 21.56863 | 1.524904 | 1.051768 | 2.586249 | 17.45748
75.2082 | 22.5507 | 21.54593 | 1.524987 | 1.004769 | 2.585524 | 17.43542
75.2182 | 22.4862 | 21.52305 | 1.525078 | 0.9631463 | 2.584768 | 17.41321
75.2281 | 22.4243 | 21.50024 | 1.525178 | 0.9240632 | 2.58399 | 17.39107
75.2381 | 22.3637 | 21.47702 | 1.525287 | 0.8866814 | 2.583175 | 17.36856
75.2481 | 22.2957 | 21.45363 | 1.525405 | 0.8420688 | 2.582329 | 17.3459
75.2581 | 22.2409 | 21.43008 | 1.525532 | 0.8108209 | 2.581452 | 17.32309
75.2681 | 22.1866 | 21.40637 | 1.525669 | 0.7802332 | 2.580546 | 17.30015
75.2781 | 22.1264 | 21.38249 | 1.525814 | 0.7439052 | 2.57961 | 17.27707
75.2881 | 22.0666 | 21.35847 | 1.525967 | 0.7081334 | 2.578644 | 17.25386
75.2981 | 22.0009 | 21.33429 | 1.52613 | 0.6666134 | 2.577648 | 17.23051
75.3081 | 21.9547 | 21.30996 | 1.526302 | 0.6447432 | 2.576622 | 17.20703
75.3181 | 21.9147 | 21.28548 | 1.526483 | 0.6292208 | 2.575566 | 17.18343
75.3281 | 21.8706 | 21.26086 | 1.526672 | 0.6097413 | 2.57448 | 17.15971
75.3381 | 21.8154 | 21.2361 | 1.526871 | 0.5793024 | 2.573365 | 17.13586
75.3481 | 21.7825 | 21.2112 | 1.527079 | 0.5713031 | 2.57222 | 17.1119
75.3581 | 21.7455 | 21.18616 | 1.527295 | 0.5593366 | 2.571046 | 17.08782
75.3681 | 21.6963 | 21.161 | 1.527521 | 0.535305 | 2.569842 | 17.06363
75.3781 | 21.6439 | 21.1357 | 1.527755 | 0.5082021 | 2.568609 | 17.03933
75.3881 | 21.6175 | 21.11027 | 1.527999 | 0.5072254 | 2.567346 | 17.01493
75.3981 | 21.5873 | 21.08473 | 1.528251 | 0.5025716 | 2.566054 | 16.99042
75.4081 | 21.5376 | 21.05906 | 1.528512 | 0.4785392 | 2.564733 | 16.96582
75.4181 | 21.5118 | 21.03328 | 1.528783 | 0.4785244 | 2.563383 | 16.94111
75.4281 | 21.4943 | 21.00737 | 1.529062 | 0.4869261 | 2.562004 | 16.91631
75.4381 | 21.4473 | 20.98136 | 1.529351 | 0.4659383 | 2.560596 | 16.89142
75.4481 | 21.4204 | 20.95524 | 1.529648 | 0.4651607 | 2.559159 | 16.86643
75.4581 | 21.41 | 20.92901 | 1.529955 | 0.4809911 | 2.557693 | 16.84136
75.4681 | 21.3733 | 20.90268 | 1.53027 | 0.4706247 | 2.556199 | 16.81621
75.4781 | 21.3484 | 20.87624 | 1.530594 | 0.4721586 | 2.554676 | 16.79097
75.4881 | 21.3153 | 20.84971 | 1.530928 | 0.4655929 | 2.553125 | 16.76565
75.4981 | 21.2998 | 20.82308 | 1.53127 | 0.4767207 | 2.551545 | 16.74026
75.5081 | 21.2577 | 20.79636 | 1.531622 | 0.461342 | 2.549937 | 16.7148
75.5181 | 21.2422 | 20.76955 | 1.531983 | 0.4726536 | 2.548301 | 16.68926
75.5281 | 21.2145 | 20.74265 | 1.532352 | 0.4718544 | 2.546636 | 16.66366
75.5381 | 21.1892 | 20.71566 | 1.532731 | 0.4735396 | 2.544944 | 16.63799
75.5481 | 21.1585 | 20.68859 | 1.533119 | 0.4699062 | 2.543224 | 16.61225
75.5581 | 21.1448 | 20.66145 | 1.533516 | 0.4833547 | 2.541476 | 16.58645
75.5681 | 21.1253 | 20.63422 | 1.533922 | 0.4910781 | 2.5397 | 16.5606
75.5781 | 21.0968 | 20.60692 | 1.534337 | 0.4898764 | 2.537897 | 16.53469
75.5881 | 21.0773 | 20.57955 | 1.534761 | 0.4977472 | 2.536066 | 16.50873
75.5981 | 21.0582 | 20.55211 | 1.535194 | 0.5060889 | 2.534208 | 16.48271
75.6081 | 21.0217 | 20.5246 | 1.535636 | 0.4970954 | 2.532323 | 16.45665
75.6181 | 21.0044 | 20.49703 | 1.536087 | 0.5073666 | 2.53041 | 16.43054
75.6281 | 20.967 | 20.4694 | 1.536548 | 0.4976021 | 2.528471 | 16.40438
75.6381 | 20.9393 | 20.44171 | 1.537017 | 0.4975943 | 2.526505 | 16.37818
75.6481 | 20.9276 | 20.41396 | 1.537496 | 0.513644 | 2.524512 | 16.35195
75.6581 | 20.9039 | 20.38615 | 1.537984 | 0.51775 | 2.522492 | 16.32567
75.6681 | 20.8721 | 20.35829 | 1.53848 | 0.5138071 | 2.520446 | 16.29937
75.6781 | 20.8471 | 20.33039 | 1.538986 | 0.5167138 | 2.518374 | 16.27303
75.6881 | 20.8155 | 20.30243 | 1.539501 | 0.5130702 | 2.516275 | 16.24665
75.6981 | 20.7943 | 20.27443 | 1.540026 | 0.519869 | 2.51415 | 16.22026
75.7081 | 20.7697 | 20.24639 | 1.540559 | 0.5233116 | 2.511999 | 16.19383
75.7181 | 20.7342 | 20.21831 | 1.541101 | 0.5158942 | 2.509823 | 16.16738
75.7281 | 20.7109 | 20.19018 | 1.541653 | 0.5207167 | 2.50762 | 16.14091
75.7381 | 20.6764 | 20.16203 | 1.542214 | 0.5143749 | 2.505392 | 16.11442
75.7481 | 20.6323 | 20.13383 | 1.542783 | 0.4984669 | 2.503139 | 16.08791
75.7581 | 20.6011 | 20.10561 | 1.543362 | 0.4954895 | 2.50086 | 16.06139
75.7681 | 20.5757 | 20.07736 | 1.543951 | 0.4983436 | 2.498556 | 16.03485
75.7781 | 20.5322 | 20.04908 | 1.544548 | 0.483123 | 2.496227 | 16.0083
75.7881 | 20.486 | 20.02077 | 1.545155 | 0.4652278 | 2.493873 | 15.98174
75.7981 | 20.4623 | 19.99244 | 1.54577 | 0.4698571 | 2.491494 | 15.95518
75.8081 | 20.425 | 19.96409 | 1.546395 | 0.4609075 | 2.489091 | 15.92861
75.818 | 20.3784 | 19.936 | 1.547023 | 0.4423956 | 2.486687 | 15.9023
75.828 | 20.3418 | 19.90762 | 1.547666 | 0.4341787 | 2.484235 | 15.87572
75.838 | 20.2932 | 19.87922 | 1.548318 | 0.4139798 | 2.481758 | 15.84914
75.848 | 20.23 | 19.85081 | 1.54898 | 0.3791942 | 2.479258 | 15.82257
75.858 | 20.1835 | 19.82238 | 1.54965 | 0.3611185 | 2.476734 | 15.796
75.868 | 20.1325 | 19.79395 | 1.55033 | 0.338552 | 2.474186 | 15.76943
75.878 | 20.0856 | 19.76551 | 1.551019 | 0.3200929 | 2.471615 | 15.74287
75.888 | 20.0345 | 19.73706 | 1.551717 | 0.297439 | 2.46902 | 15.71632
75.898 | 19.9845 | 19.70861 | 1.552425 | 0.275889 | 2.466401 | 15.68978
75.908 | 19.9229 | 19.68016 | 1.553142 | 0.2427406 | 2.46376 | 15.66326
75.918 | 19.8682 | 19.65171 | 1.553867 | 0.2164919 | 2.461096 | 15.63674
75.928 | 19.8006 | 19.62326 | 1.554603 | 0.1773418 | 2.458409 | 15.61025
75.938 | 19.7473 | 19.59481 | 1.555347 | 0.1524879 | 2.455699 | 15.58377
75.948 | 19.6815 | 19.56637 | 1.5561 | 0.1151268 | 2.452966 | 15.55731
75.958 | 19.626 | 19.53794 | 1.556863 | 0.08806148 | 2.450212 | 15.53086
75.968 | 19.5463 | 19.50951 | 1.557635 | 0.03678563 | 2.447435 | 15.50444
75.978 | 19.4685 | 19.4811 | 1.558417 | -0.01259963 | 2.444636 | 15.47805
75.988 | 19.4255 | 19.4527 | 1.559207 | -0.02719763 | 2.441815 | 15.45168
75.998 | 19.3509 | 19.42431 | 1.560007 | -0.07340873 | 2.438973 | 15.42533
76.008 | 19.2862 | 19.39593 | 1.560816 | -0.1097345 | 2.436109 | 15.39901
76.018 | 19.2187 | 19.36758 | 1.561634 | -0.1488796 | 2.433223 | 15.37272
76.028 | 19.1583 | 19.33924 | 1.562462 | -0.1809403 | 2.430317 | 15.34646
76.038 | 19.0837 | 19.31092 | 1.563298 | -0.227222 | 2.42739 | 15.32023
76.048 | 19.0127 | 19.28263 | 1.564144 | -0.2699253 | 2.424441 | 15.29404
76.058 | 18.9559 | 19.25435 | 1.565 | -0.2984494 | 2.421472 | 15.26788
76.068 | 18.8759 | 19.2261 | 1.565864 | -0.3501996 | 2.418482 | 15.24175
76.078 | 18.8206 | 19.19787 | 1.566738 | -0.3772744 | 2.415472 | 15.21566
76.088 | 18.7457 | 19.16968 | 1.567621 | -0.423976 | 2.412442 | 15.18961
76.098 | 18.6772 | 19.14151 | 1.568513 | -0.4643055 | 2.409392 | 15.1636
76.108 | 18.6155 | 19.11337 | 1.569415 | -0.4978654 | 2.406322 | 15.13763
76.118 | 18.5639 | 19.08526 | 1.570326 | -0.5213563 | 2.403232 | 15.1117
76.128 | 18.481 | 19.05718 | 1.571246 | -0.5761785 | 2.400123 | 15.08581
76.138 | 18.4431 | 19.02913 | 1.572176 | -0.5860349 | 2.396995 | 15.05996
76.148 | 18.3613 | 19.00112 | 1.573115 | -0.6398248 | 2.393847 | 15.03416
76.158 | 18.3149 | 18.97315 | 1.574063 | -0.658251 | 2.390681 | 15.00841
76.168 | 18.2606 | 18.94521 | 1.57502 | -0.684614 | 2.387495 | 14.9827
76.178 | 18.2055 | 18.91732 | 1.575987 | -0.7118155 | 2.384291 | 14.95704
76.188 | 18.1469 | 18.88946 | 1.576963 | -0.7425556 | 2.381069 | 14.93142
76.198 | 18.0855 | 18.86164 | 1.577948 | -0.7761358 | 2.377829 | 14.90586
76.208 | 18.0272 | 18.83386 | 1.578943 | -0.8066582 | 2.37457 | 14.88035
76.218 | 17.9723 | 18.80612 | 1.579947 | -0.8338215 | 2.371294 | 14.85488
76.228 | 17.9332 | 18.77843 | 1.58096 | -0.8452304 | 2.368 | 14.82947
76.238 | 17.8896 | 18.75078 | 1.581983 | -0.8611832 | 2.364688 | 14.80411
76.248 | 17.8334 | 18.72318 | 1.583015 | -0.889781 | 2.361359 | 14.77881
76.258 | 17.8059 | 18.69562 | 1.584056 | -0.8897234 | 2.358013 | 14.75355
76.268 | 17.7344 | 18.66811 | 1.585107 | -0.9337145 | 2.35465 | 14.72836
76.278 | 17.7031 | 18.64065 | 1.586167 | -0.9375539 | 2.35127 | 14.70322
76.288 | 17.6398 | 18.61324 | 1.587236 | -0.9734429 | 2.347874 | 14.67813
76.298 | 17.6048 | 18.58588 | 1.588315 | -0.9810807 | 2.344461 | 14.6531
76.308 | 17.5539 | 18.55857 | 1.589403 | -1.00467 | 2.341032 | 14.62814
76.318 | 17.5241 | 18.53131 | 1.5905 | -1.007211 | 2.337587 | 14.60322
76.328 | 17.4677 | 18.5041 | 1.591606 | -1.036401 | 2.334127 | 14.57837
76.338 | 17.4265 | 18.47695 | 1.592722 | -1.050449 | 2.33065 | 14.55358
76.348 | 17.3969 | 18.44985 | 1.593848 | -1.052948 | 2.327158 | 14.52884
76.358 | 17.3452 | 18.4228 | 1.594983 | -1.077602 | 2.323651 | 14.50417
76.368 | 17.3201 | 18.39581 | 1.596127 | -1.075712 | 2.320129 | 14.47956
76.378 | 17.2732 | 18.36888 | 1.59728 | -1.095677 | 2.316592 | 14.455
76.388 | 17.2351 | 18.342 | 1.598443 | -1.106897 | 2.31304 | 14.43051
76.3979 | 17.194 | 18.31545 | 1.599603 | -1.121447 | 2.309511 | 14.40633
76.4079 | 17.1582 | 18.28868 | 1.600785 | -1.130483 | 2.30593 | 14.38197
76.4179 | 17.1212 | 18.26198 | 1.601975 | -1.140777 | 2.302336 | 14.35767
76.4279 | 17.0866 | 18.23533 | 1.603176 | -1.14873 | 2.298727 | 14.33343
76.4379 | 17.0447 | 18.20874 | 1.604385 | -1.164042 | 2.295105 | 14.30925
76.4479 | 17.0013 | 18.18221 | 1.605604 | -1.180913 | 2.291469 | 14.28514
76.4579 | 16.9795 | 18.15575 | 1.606832 | -1.176246 | 2.28782 | 14.26109
76.4679 | 16.948 | 18.12934 | 1.60807 | -1.18134 | 2.284158 | 14.23711
76.4779 | 16.9117 | 18.10299 | 1.609317 | -1.191294 | 2.280483 | 14.21319
76.4879 | 16.8815 | 18.07671 | 1.610574 | -1.19521 | 2.276795 | 14.18934
76.4979 | 16.8508 | 18.05049 | 1.611839 | -1.199688 | 2.273094 | 14.16555
76.5079 | 16.823 | 18.02433 | 1.613115 | -1.20133 | 2.269381 | 14.14183
76.5179 | 16.7734 | 17.99823 | 1.614399 | -1.224834 | 2.265656 | 14.11818
76.5279 | 16.7455 | 17.9722 | 1.615693 | -1.2267 | 2.261919 | 14.09459
76.5379 | 16.7224 | 17.94623 | 1.616997 | -1.223831 | 2.25817 | 14.07106
76.5479 | 16.677 | 17.92032 | 1.61831 | -1.243325 | 2.25441 | 14.04761
76.5579 | 16.6541 | 17.89448 | 1.619632 | -1.240383 | 2.250638 | 14.02421
76.5679 | 16.6349 | 17.86871 | 1.620963 | -1.233805 | 2.246855 | 14.00089
76.5779 | 16.5952 | 17.84299 | 1.622304 | -1.247794 | 2.243061 | 13.97763
76.5879 | 16.5784 | 17.81735 | 1.623655 | -1.238945 | 2.239256 | 13.95444
76.5979 | 16.5363 | 17.79176 | 1.625015 | -1.255462 | 2.23544 | 13.93131
76.6079 | 16.516 | 17.76625 | 1.626384 | -1.250245 | 2.231614 | 13.90825
76.6179 | 16.4944 | 17.74079 | 1.627763 | -1.246392 | 2.227778 | 13.88525
76.6279 | 16.4526 | 17.7154 | 1.629151 | -1.262805 | 2.223931 | 13.86232
76.6379 | 16.4315 | 17.69008 | 1.630548 | -1.258584 | 2.220075 | 13.83946
76.6479 | 16.4034 | 17.66483 | 1.631955 | -1.261428 | 2.216209 | 13.81666
76.6579 | 16.3777 | 17.63964 | 1.633371 | -1.261938 | 2.212333 | 13.79393
76.6679 | 16.3463 | 17.61452 | 1.634797 | -1.268215 | 2.208449 | 13.77127
76.6779 | 16.3206 | 17.58946 | 1.636232 | -1.268857 | 2.204555 | 13.74867
76.6879 | 16.3021 | 17.56447 | 1.637677 | -1.262366 | 2.200652 | 13.72614
76.6979 | 16.2758 | 17.53954 | 1.639131 | -1.26374 | 2.196741 | 13.70367
76.7079 | 16.2485 | 17.51468 | 1.640594 | -1.26618 | 2.192821 | 13.68126
76.7179 | 16.2204 | 17.48989 | 1.642067 | -1.269487 | 2.188892 | 13.65893
76.7279 | 16.2029 | 17.46516 | 1.64355 | -1.262259 | 2.184956 | 13.63665
76.7379 | 16.186 | 17.4405 | 1.645041 | -1.254497 | 2.181012 | 13.61444
76.7479 | 16.1538 | 17.4159 | 1.646543 | -1.262101 | 2.177059 | 13.5923
76.7579 | 16.1343 | 17.39137 | 1.648053 | -1.257071 | 2.1731 | 13.57022
76.7679 | 16.1085 | 17.36691 | 1.649573 | -1.258406 | 2.169133 | 13.5482
76.7779 | 16.0823 | 17.34251 | 1.651103 | -1.260208 | 2.165158 | 13.52625
76.7879 | 16.0656 | 17.31817 | 1.652642 | -1.252574 | 2.161177 | 13.50436
76.7979 | 16.0476 | 17.29391 | 1.65419 | -1.246306 | 2.157189 | 13.48253
76.8079 | 16.0194 | 17.2697 | 1.655748 | -1.250303 | 2.153194 | 13.46076
76.8179 | 16.0046 | 17.24557 | 1.657315 | -1.240965 | 2.149193 | 13.43906
76.8279 | 15.9908 | 17.22149 | 1.658892 | -1.230693 | 2.145186 | 13.41742
76.8379 | 15.9709 | 17.19748 | 1.660478 | -1.226583 | 2.141172 | 13.39583
76.8479 | 15.9451 | 17.17354 | 1.662074 | -1.228439 | 2.137153 | 13.37431
76.8579 | 15.9388 | 17.14966 | 1.663679 | -1.210858 | 2.133128 | 13.35285
76.8679 | 15.9115 | 17.12584 | 1.665293 | -1.214343 | 2.129097 | 13.33145
76.8779 | 15.8978 | 17.10209 | 1.666917 | -1.204289 | 2.125061 | 13.31011
76.8879 | 15.8649 | 17.0784 | 1.66855 | -1.2135 | 2.12102 | 13.28883
76.8979 | 15.8625 | 17.05477 | 1.670193 | -1.192274 | 2.116974 | 13.26761
76.9079 | 15.8357 | 17.03121 | 1.671846 | -1.195511 | 2.112924 | 13.24644
76.9179 | 15.8139 | 17.00771 | 1.673507 | -1.193809 | 2.108868 | 13.22533
76.9279 | 15.7932 | 16.98427 | 1.675178 | -1.19107 | 2.104809 | 13.20428
76.9379 | 15.7782 | 16.96089 | 1.676859 | -1.182693 | 2.100745 | 13.18329
76.9479 | 15.7555 | 16.93758 | 1.678549 | -1.182077 | 2.096677 | 13.16235
76.9579 | 15.7487 | 16.91432 | 1.680249 | -1.165622 | 2.092605 | 13.14147
76.9679 | 15.7148 | 16.89113 | 1.681958 | -1.176328 | 2.088529 | 13.12064
76.9779 | 15.7007 | 16.86799 | 1.683676 | -1.167294 | 2.08445 | 13.09987
76.9878 | 15.6816 | 16.84515 | 1.685387 | -1.163548 | 2.080407 | 13.07935
76.9978 | 15.6683 | 16.82213 | 1.687124 | -1.153833 | 2.076322 | 13.05869
77.0078 | 15.6405 | 16.79918 | 1.688871 | -1.158677 | 2.072233 | 13.03807
77.0178 | 15.6202 | 16.77628 | 1.690627 | -1.15608 | 2.068142 | 13.01751
77.0278 | 15.6149 | 16.75344 | 1.692393 | -1.138541 | 2.064048 | 12.997
77.0378 | 15.5899 | 16.73066 | 1.694168 | -1.140759 | 2.059951 | 12.97654
77.0478 | 15.5686 | 16.70794 | 1.695952 | -1.139336 | 2.055852 | 12.95613
77.0578 | 15.5634 | 16.68527 | 1.697747 | -1.121867 | 2.051751 | 12.93577
77.0678 | 15.5471 | 16.66266 | 1.69955 | -1.115557 | 2.047648 | 12.91546
77.0778 | 15.5291 | 16.6401 | 1.701363 | -1.111001 | 2.043544 | 12.89519
77.0878 | 15.5145 | 16.6176 | 1.703185 | -1.103101 | 2.039437 | 12.87498
77.0978 | 15.5033 | 16.59516 | 1.705017 | -1.091856 | 2.035329 | 12.85481
77.1078 | 15.4883 | 16.57276 | 1.706859 | -1.084464 | 2.03122 | 12.83469
77.1178 | 15.4692 | 16.55043 | 1.70871 | -1.081228 | 2.02711 | 12.81461
77.1278 | 15.4607 | 16.52814 | 1.71057 | -1.067444 | 2.022999 | 12.79458
77.1378 | 15.4506 | 16.50591 | 1.71244 | -1.055313 | 2.018886 | 12.77459
77.1478 | 15.4315 | 16.48373 | 1.714319 | -1.052234 | 2.014774 | 12.75464
77.1578 | 15.418 | 16.46161 | 1.716208 | -1.043606 | 2.01066 | 12.73474
77.1678 | 15.4093 | 16.43953 | 1.718106 | -1.03023 | 2.006547 | 12.71488
77.1778 | 15.3896 | 16.4175 | 1.720013 | -1.027904 | 2.002433 | 12.69506
77.1878 | 15.3887 | 16.39553 | 1.72193 | -1.006829 | 1.998319 | 12.67528
77.1978 | 15.3662 | 16.3736 | 1.723857 | -1.007401 | 1.994206 | 12.65554
77.2078 | 15.3593 | 16.35172 | 1.725793 | -0.9924228 | 1.990092 | 12.63584
77.2178 | 15.3441 | 16.32989 | 1.727738 | -0.9857936 | 1.985979 | 12.61618
77.2278 | 15.3191 | 16.30811 | 1.729693 | -0.9890096 | 1.981867 | 12.59655
77.2378 | 15.3153 | 16.28637 | 1.731658 | -0.9710739 | 1.977755 | 12.57696
77.2478 | 15.3006 | 16.26469 | 1.733632 | -0.9640856 | 1.973644 | 12.55741
77.2578 | 15.2916 | 16.24304 | 1.735615 | -0.9514418 | 1.969535 | 12.53789
77.2678 | 15.2708 | 16.22144 | 1.737608 | -0.9506428 | 1.965426 | 12.51841
77.2778 | 15.2638 | 16.19989 | 1.73961 | -0.9360888 | 1.961319 | 12.49896
77.2878 | 15.2494 | 16.17838 | 1.741622 | -0.9289786 | 1.957213 | 12.47954
77.2978 | 15.2384 | 16.15691 | 1.743643 | -0.9185115 | 1.953109 | 12.46016
77.3078 | 15.2244 | 16.13549 | 1.745673 | -0.9110853 | 1.949007 | 12.44081
77.3178 | 15.2099 | 16.1141 | 1.747714 | -0.904203 | 1.944906 | 12.42148
77.3278 | 15.1951 | 16.09276 | 1.749763 | -0.897662 | 1.940808 | 12.40219
77.3378 | 15.1802 | 16.07146 | 1.751822 | -0.8912592 | 1.936712 | 12.38293
77.3478 | 15.17 | 16.0502 | 1.753891 | -0.8801977 | 1.932618 | 12.36369
77.3578 | 15.1584 | 16.02898 | 1.755968 | -0.8705753 | 1.928526 | 12.34448
77.3678 | 15.1536 | 16.00779 | 1.758056 | -0.8541924 | 1.924437 | 12.3253
77.3778 | 15.1364 | 15.98665 | 1.760153 | -0.8502455 | 1.920351 | 12.30614
77.3878 | 15.1357 | 15.96554 | 1.762259 | -0.8298373 | 1.916267 | 12.28701
77.3978 | 15.1128 | 15.94446 | 1.764375 | -0.8316643 | 1.912187 | 12.2679
77.4078 | 15.1079 | 15.92343 | 1.7665 | -0.815529 | 1.90811 | 12.24882
77.4178 | 15.0994 | 15.90243 | 1.768635 | -0.8030275 | 1.904035 | 12.22976
77.4278 | 15.0892 | 15.88146 | 1.770779 | -0.7922606 | 1.899965 | 12.21072
77.4378 | 15.0892 | 15.86053 | 1.772932 | -0.7713291 | 1.895897 | 12.1917
77.4478 | 15.0602 | 15.83963 | 1.775095 | -0.7794292 | 1.891833 | 12.1727
77.4578 | 15.0517 | 15.81876 | 1.777268 | -0.7670615 | 1.887773 | 12.15372
77.4678 | 15.0462 | 15.79793 | 1.77945 | -0.7517272 | 1.883717 | 12.13476
77.4778 | 15.0413 | 15.77712 | 1.781641 | -0.7358227 | 1.879665 | 12.11582
77.4878 | 15.0326 | 15.75635 | 1.783842 | -0.7237501 | 1.875617 | 12.09689
77.4978 | 15.0265 | 15.73561 | 1.786052 | -0.7091059 | 1.871573 | 12.07798
77.5078 | 15.0098 | 15.71489 | 1.788272 | -0.7050925 | 1.867533 | 12.05909
77.5178 | 14.9935 | 15.69421 | 1.790501 | -0.7007063 | 1.863497 | 12.04021
77.5278 | 14.9902 | 15.67355 | 1.79274 | -0.6833486 | 1.859467 | 12.02134
77.5378 | 14.9692 | 15.65292 | 1.794988 | -0.6837179 | 1.85544 | 12.00249
77.5478 | 14.9649 | 15.63231 | 1.797245 | -0.6674131 | 1.851419 | 11.98365
77.5578 | 14.9489 | 15.61173 | 1.799512 | -0.6628349 | 1.847402 | 11.96482
77.5677 | 14.9393 | 15.59139 | 1.801766 | -0.6520896 | 1.843431 | 11.94619
77.5777 | 14.9315 | 15.57086 | 1.804051 | -0.6393607 | 1.839425 | 11.92738
77.5877 | 14.9189 | 15.55035 | 1.806346 | -0.6314549 | 1.835423 | 11.90859
77.5977 | 14.9054 | 15.52987 | 1.808651 | -0.6244728 | 1.831427 | 11.8898
77.6077 | 14.8897 | 15.50941 | 1.810965 | -0.6197134 | 1.827435 | 11.87101
77.6177 | 14.8769 | 15.48898 | 1.813288 | -0.6120766 | 1.82345 | 11.85224
77.6277 | 14.8687 | 15.46856 | 1.815621 | -0.5998596 | 1.81947 | 11.83347
77.6377 | 14.8566 | 15.44816 | 1.817963 | -0.5915643 | 1.815495 | 11.81471
77.6477 | 14.8355 | 15.42779 | 1.820315 | -0.5922884 | 1.811527 | 11.79595
77.6577 | 14.8329 | 15.40743 | 1.822676 | -0.5745316 | 1.807563 | 11.77719
77.6677 | 14.8227 | 15.38709 | 1.825047 | -0.5643949 | 1.803606 | 11.75844
77.6777 | 14.8056 | 15.36678 | 1.827427 | -0.5611756 | 1.799655 | 11.73969
77.6877 | 14.7944 | 15.34647 | 1.829816 | -0.552073 | 1.79571 | 11.72095
77.6977 | 14.7861 | 15.32619 | 1.832215 | -0.5400875 | 1.791772 | 11.7022
77.7077 | 14.7676 | 15.30592 | 1.834623 | -0.5383188 | 1.787839 | 11.68346
77.7177 | 14.7646 | 15.28567 | 1.837041 | -0.5210657 | 1.783913 | 11.66471
77.7277 | 14.7438 | 15.26543 | 1.839468 | -0.5216269 | 1.779993 | 11.64597
77.7377 | 14.7339 | 15.2452 | 1.841904 | -0.5113024 | 1.776079 | 11.62722
77.7477 | 14.7218 | 15.22499 | 1.84435 | -0.5031934 | 1.772172 | 11.60847
77.7577 | 14.7111 | 15.2048 | 1.846805 | -0.4936962 | 1.768272 | 11.58972
77.7677 | 14.7081 | 15.18461 | 1.84927 | -0.4765121 | 1.764379 | 11.57096
77.7777 | 14.6872 | 15.16444 | 1.851744 | -0.4772401 | 1.760492 | 11.5522
77.7877 | 14.6696 | 15.14428 | 1.854228 | -0.4746794 | 1.756612 | 11.53344
77.7977 | 14.6508 | 15.12413 | 1.85672 | -0.4733296 | 1.752739 | 11.51467
77.8077 | 14.6493 | 15.10399 | 1.859223 | -0.4546913 | 1.748873 | 11.4959
77.8177 | 14.6336 | 15.08386 | 1.861734 | -0.4502616 | 1.745014 | 11.47711
77.8277 | 14.615 | 15.06374 | 1.864255 | -0.4487417 | 1.741162 | 11.45832
77.8377 | 14.5925 | 15.04363 | 1.866786 | -0.4511312 | 1.737318 | 11.43953
77.8477 | 14.5881 | 15.02353 | 1.869325 | -0.4354291 | 1.73348 | 11.42072
77.8577 | 14.5766 | 15.00343 | 1.871875 | -0.4268337 | 1.72965 | 11.40191
77.8677 | 14.5646 | 14.98335 | 1.874433 | -0.4187461 | 1.725828 | 11.38309
77.8777 | 14.5542 | 14.96327 | 1.877001 | -0.4090653 | 1.722012 | 11.36425
77.8877 | 14.5333 | 14.94319 | 1.879578 | -0.4098903 | 1.718205 | 11.34541
77.8977 | 14.5148 | 14.92312 | 1.882165 | -0.4083231 | 1.714405 | 11.32655
77.9077 | 14.5043 | 14.90306 | 1.884761 | -0.3987597 | 1.710612 | 11.30769
77.9177 | 14.4882 | 14.883 | 1.887367 | -0.3948004 | 1.706827 | 11.28881
77.9277 | 14.4705 | 14.86295 | 1.889981 | -0.392446 | 1.70305 | 11.26991
77.9377 | 14.4628 | 14.8429 | 1.892605 | -0.3800969 | 1.69928 | 11.25101
77.9477 | 14.4457 | 14.82285 | 1.895239 | -0.3771495 | 1.695519 | 11.23209
77.9577 | 14.4367 | 14.80281 | 1.897882 | -0.3661052 | 1.691765 | 11.21316
77.9677 | 14.4316 | 14.78276 | 1.900534 | -0.3511645 | 1.688019 | 11.19421
77.9777 | 14.4145 | 14.76273 | 1.903196 | -0.3482262 | 1.684281 | 11.17525
77.9877 | 14.398 | 14.74269 | 1.905866 | -0.3446896 | 1.680551 | 11.15627
77.9977 | 14.3868 | 14.72265 | 1.908547 | -0.335853 | 1.676829 | 11.13728
78.0077 | 14.3723 | 14.70262 | 1.911236 | -0.3303194 | 1.673115 | 11.11827
78.0177 | 14.3597 | 14.68259 | 1.913935 | -0.3228855 | 1.669409 | 11.09924
78.0277 | 14.3533 | 14.66255 | 1.916643 | -0.3092516 | 1.665711 | 11.0802
78.0377 | 14.3361 | 14.64252 | 1.919361 | -0.3064182 | 1.662022 | 11.06114
78.0477 | 14.3269 | 14.62248 | 1.922088 | -0.2955845 | 1.658341 | 11.04206
78.0577 | 14.3247 | 14.60245 | 1.924824 | -0.2777491 | 1.654668 | 11.02296
78.0677 | 14.3071 | 14.58241 | 1.92757 | -0.2753142 | 1.651003 | 11.00384
78.0777 | 14.3034 | 14.56238 | 1.930325 | -0.2589765 | 1.647347 | 10.98471
78.0877 | 14.2951 | 14.54234 | 1.933089 | -0.2472378 | 1.643699 | 10.96555
78.0977 | 14.2864 | 14.5223 | 1.935862 | -0.2358966 | 1.640059 | 10.94638
78.1077 | 14.2788 | 14.50225 | 1.938645 | -0.223453 | 1.636428 | 10.92718
78.1177 | 14.2674 | 14.48221 | 1.941437 | -0.2148076 | 1.632805 | 10.90797
78.1277 | 14.259 | 14.46216 | 1.944239 | -0.2031587 | 1.62919 | 10.88873
78.1377 | 14.2491 | 14.44211 | 1.947049 | -0.1930067 | 1.625585 | 10.86947
78.1477 | 14.2418 | 14.42205 | 1.949869 | -0.1802523 | 1.621987 | 10.8502
78.1576 | 14.2361 | 14.40219 | 1.95267 | -0.1660922 | 1.618434 | 10.83109
78.1676 | 14.2222 | 14.38213 | 1.955509 | -0.1599295 | 1.614853 | 10.81177
78.1776 | 14.2139 | 14.36206 | 1.958357 | -0.1481619 | 1.611281 | 10.79242
78.1876 | 14.2105 | 14.34199 | 1.961214 | -0.1314911 | 1.607718 | 10.77306
78.1976 | 14.1926 | 14.32192 | 1.96408 | -0.1293161 | 1.604163 | 10.75367
78.2076 | 14.1901 | 14.30184 | 1.966955 | -0.1117365 | 1.600617 | 10.73426
78.2176 | 14.1724 | 14.28175 | 1.96984 | -0.1093518 | 1.59708 | 10.71483
78.2276 | 14.1649 | 14.26166 | 1.972734 | -0.09676138 | 1.593551 | 10.69538
78.2376 | 14.1489 | 14.24157 | 1.975638 | -0.09266615 | 1.590031 | 10.6759
78.2476 | 14.1376 | 14.22147 | 1.97855 | -0.08386628 | 1.58652 | 10.6564
78.2576 | 14.1236 | 14.20136 | 1.981472 | -0.0777598 | 1.583017 | 10.63687
78.2676 | 14.1126 | 14.18125 | 1.984403 | -0.06864953 | 1.579523 | 10.61732
78.2776 | 14.1012 | 14.16113 | 1.987344 | -0.05993265 | 1.576038 | 10.59775
78.2876 | 14.089 | 14.14101 | 1.990293 | -0.05201025 | 1.572562 | 10.57815
78.2976 | 14.0764 | 14.12088 | 1.993252 | -0.04448236 | 1.569094 | 10.55854
78.3076 | 14.064 | 14.10075 | 1.99622 | -0.03674775 | 1.565635 | 10.53889
78.3176 | 14.0467 | 14.08061 | 1.999198 | -0.03390665 | 1.562185 | 10.51922
78.3276 | 14.0349 | 14.06046 | 2.002184 | -0.02556 | 1.558743 | 10.49953
78.3376 | 14.0126 | 14.04031 | 2.00518 | -0.02770849 | 1.55531 | 10.47982
78.3476 | 13.9952 | 14.02015 | 2.008185 | -0.02494915 | 1.551887 | 10.46008
78.3576 | 13.9866 | 13.99998 | 2.011199 | -0.01338411 | 1.548471 | 10.44031
78.3676 | 13.9701 | 13.97981 | 2.014222 | -0.009713001 | 1.545065 | 10.42053
78.3776 | 13.9566 | 13.95964 | 2.017255 | -0.003035209 | 1.541667 | 10.40071
78.3876 | 13.9446 | 13.93945 | 2.020297 | 0.00514675 | 1.538278 | 10.38088
78.3976 | 13.9317 | 13.91926 | 2.023348 | 0.01243766 | 1.534898 | 10.36102
78.4076 | 13.907 | 13.89907 | 2.026408 | 0.007933584 | 1.531526 | 10.34113
78.4176 | 13.9006 | 13.87886 | 2.029477 | 0.02173508 | 1.528164 | 10.32122
78.4276 | 13.8881 | 13.85866 | 2.032556 | 0.02944336 | 1.52481 | 10.30129
78.4376 | 13.8687 | 13.83844 | 2.035643 | 0.03025774 | 1.521464 | 10.28133
78.4476 | 13.851 | 13.81822 | 2.03874 | 0.03277761 | 1.518128 | 10.26135
78.4576 | 13.836 | 13.798 | 2.041846 | 0.0380045 | 1.5148 | 10.24135
78.4676 | 13.8134 | 13.77776 | 2.044961 | 0.0356366 | 1.511481 | 10.22132
78.4776 | 13.8052 | 13.75753 | 2.048086 | 0.04767393 | 1.508171 | 10.20127
78.4876 | 13.7808 | 13.73728 | 2.051219 | 0.043517 | 1.504869 | 10.18119
78.4976 | 13.7729 | 13.71703 | 2.054362 | 0.055866 | 1.501576 | 10.1611
78.5076 | 13.7584 | 13.69678 | 2.057513 | 0.06162144 | 1.498292 | 10.14097
78.5176 | 13.7415 | 13.67652 | 2.060674 | 0.06498117 | 1.495016 | 10.12083
78.5276 | 13.7247 | 13.65625 | 2.063844 | 0.06844631 | 1.49175 | 10.10066
78.5376 | 13.7051 | 13.63598 | 2.067023 | 0.06911582 | 1.488492 | 10.08047
78.5476 | 13.6903 | 13.61571 | 2.070212 | 0.07459073 | 1.485242 | 10.06026
78.5576 | 13.672 | 13.59543 | 2.073409 | 0.07657005 | 1.482001 | 10.04002
78.5676 | 13.6527 | 13.57515 | 2.076615 | 0.07755391 | 1.478769 | 10.01976
78.5776 | 13.6412 | 13.55486 | 2.079831 | 0.08634185 | 1.475545 | 9.999482
78.5876 | 13.6151 | 13.53457 | 2.083056 | 0.08053491 | 1.47233 | 9.979179
78.5976 | 13.6001 | 13.51427 | 2.086289 | 0.08583197 | 1.469124 | 9.958855
78.6076 | 13.5875 | 13.49397 | 2.089532 | 0.09353173 | 1.465926 | 9.93851
78.6176 | 13.5662 | 13.47366 | 2.092784 | 0.09253583 | 1.462736 | 9.918144
78.6276 | 13.5544 | 13.45336 | 2.096045 | 0.1010429 | 1.459555 | 9.897757
78.6376 | 13.5343 | 13.43305 | 2.099315 | 0.1012531 | 1.456383 | 9.877349
78.6476 | 13.5209 | 13.41273 | 2.102594 | 0.1081663 | 1.453219 | 9.85692
78.6576 | 13.4999 | 13.39242 | 2.105882 | 0.1074831 | 1.450064 | 9.836471
78.6676 | 13.4797 | 13.3721 | 2.109179 | 0.1076009 | 1.446917 | 9.816003
78.6776 | 13.4661 | 13.35178 | 2.112486 | 0.114321 | 1.443779 | 9.795515
78.6876 | 13.4527 | 13.33146 | 2.115801 | 0.1212432 | 1.440648 | 9.775007
78.6976 | 13.4303 | 13.31113 | 2.119125 | 0.1191663 | 1.437527 | 9.754482
78.7076 | 13.4153 | 13.29081 | 2.122459 | 0.1244917 | 1.434414 | 9.733936
78.7176 | 13.3957 | 13.27048 | 2.125801 | 0.1252176 | 1.431309 | 9.713373
78.7276 | 13.3787 | 13.25016 | 2.129152 | 0.1285436 | 1.428212 | 9.692792
78.7375 | 13.3607 | 13.23004 | 2.132479 | 0.1306645 | 1.425155 | 9.672401
78.7475 | 13.3385 | 13.20971 | 2.135848 | 0.1287922 | 1.422075 | 9.651784
78.7575 | 13.3279 | 13.18938 | 2.139227 | 0.1385187 | 1.419004 | 9.631151
78.7675 | 13.3009 | 13.16906 | 2.142614 | 0.1318448 | 1.41594 | 9.610501
78.7775 | 13.2854 | 13.14873 | 2.14601 | 0.1366704 | 1.412885 | 9.589834
78.7875 | 13.2696 | 13.12841 | 2.149415 | 0.1411941 | 1.409838 | 9.569153
78.7975 | 13.2468 | 13.10808 | 2.15283 | 0.1387161 | 1.406799 | 9.548455
78.8075 | 13.2276 | 13.08776 | 2.156253 | 0.1398371 | 1.403769 | 9.527742
78.8175 | 13.2077 | 13.06745 | 2.159685 | 0.1402549 | 1.400746 | 9.507014
78.8275 | 13.192 | 13.04713 | 2.163126 | 0.1448704 | 1.397732 | 9.486272
78.8375 | 13.1727 | 13.02682 | 2.166576 | 0.1458828 | 1.394726 | 9.465516
78.8475 | 13.1476 | 13.00651 | 2.170035 | 0.1410921 | 1.391727 | 9.444746
78.8575 | 13.1304 | 12.9862 | 2.173503 | 0.1441968 | 1.388737 | 9.423963
78.8675 | 13.1149 | 12.9659 | 2.176979 | 0.1489986 | 1.385755 | 9.403167
78.8775 | 13.0998 | 12.9456 | 2.180465 | 0.1541952 | 1.382781 | 9.382358
78.8875 | 13.0805 | 12.92531 | 2.18396 | 0.1551871 | 1.379815 | 9.361538
78.8975 | 13.0598 | 12.90503 | 2.187463 | 0.154773 | 1.376857 | 9.340707
78.9075 | 13.0333 | 12.88475 | 2.190976 | 0.148554 | 1.373906 | 9.319864
78.9175 | 13.0163 | 12.86447 | 2.194497 | 0.1518282 | 1.370964 | 9.29901
78.9275 | 13.0015 | 12.8442 | 2.198027 | 0.1572962 | 1.36803 | 9.278147
78.9375 | 12.9876 | 12.82394 | 2.201566 | 0.1636572 | 1.365103 | 9.257273
78.9475 | 12.9648 | 12.80369 | 2.205114 | 0.1611112 | 1.362185 | 9.23639
78.9575 | 12.9499 | 12.78344 | 2.208671 | 0.1664566 | 1.359274 | 9.215499
78.9675 | 12.9331 | 12.76321 | 2.212237 | 0.1698944 | 1.356371 | 9.194598
78.9775 | 12.9143 | 12.74298 | 2.215811 | 0.1713232 | 1.353475 | 9.17369
78.9875 | 12.8933 | 12.72276 | 2.219395 | 0.1705431 | 1.350587 | 9.152775
78.9975 | 12.8663 | 12.70255 | 2.222987 | 0.1637536 | 1.347708 | 9.131852
79.0075 | 12.8503 | 12.68235 | 2.226588 | 0.1679542 | 1.344835 | 9.110923
79.0175 | 12.8333 | 12.66216 | 2.230198 | 0.1711437 | 1.341971 | 9.089988
79.0275 | 12.8203 | 12.64198 | 2.233816 | 0.1783233 | 1.339114 | 9.069047
79.0375 | 12.8024 | 12.62181 | 2.237444 | 0.1805912 | 1.336264 | 9.048101
79.0475 | 12.7821 | 12.60165 | 2.24108 | 0.1804472 | 1.333423 | 9.02715
79.0575 | 12.7646 | 12.58151 | 2.244725 | 0.1830915 | 1.330588 | 9.006195
79.0675 | 12.7406 | 12.56138 | 2.248379 | 0.1792219 | 1.327762 | 8.985237
79.0775 | 12.7205 | 12.54126 | 2.252042 | 0.1792409 | 1.324943 | 8.964275
79.0875 | 12.7096 | 12.52115 | 2.255713 | 0.1884451 | 1.322131 | 8.943311
79.0975 | 12.6838 | 12.50106 | 2.259393 | 0.1827357 | 1.319327 | 8.922345
79.1075 | 12.6651 | 12.48099 | 2.263082 | 0.1841122 | 1.31653 | 8.901376
79.1175 | 12.6382 | 12.46093 | 2.266779 | 0.1772734 | 1.31374 | 8.880407
79.1275 | 12.6267 | 12.44088 | 2.270486 | 0.1858193 | 1.310958 | 8.859436
79.1375 | 12.5982 | 12.42085 | 2.274201 | 0.1773496 | 1.308184 | 8.838466
79.1475 | 12.5816 | 12.40084 | 2.277925 | 0.1807627 | 1.305417 | 8.817496
79.1575 | 12.5653 | 12.38084 | 2.281657 | 0.1844604 | 1.302656 | 8.796526
79.1675 | 12.5436 | 12.36086 | 2.285398 | 0.1827393 | 1.299904 | 8.775559
79.1775 | 12.5238 | 12.3409 | 2.289148 | 0.1829009 | 1.297158 | 8.754592
79.1875 | 12.5022 | 12.32096 | 2.292907 | 0.1812446 | 1.29442 | 8.733628
79.1975 | 12.4847 | 12.30103 | 2.296674 | 0.1836695 | 1.291689 | 8.712667
79.2075 | 12.4587 | 12.28112 | 2.30045 | 0.1775754 | 1.288965 | 8.691709
79.2175 | 12.4374 | 12.26124 | 2.304235 | 0.1761618 | 1.286249 | 8.670755
79.2275 | 12.4189 | 12.24137 | 2.308028 | 0.1775273 | 1.283539 | 8.649805
79.2375 | 12.4045 | 12.22153 | 2.31183 | 0.1829725 | 1.280837 | 8.628861
79.2475 | 12.3785 | 12.2017 | 2.31564 | 0.1767971 | 1.278142 | 8.607921
79.2575 | 12.3674 | 12.1819 | 2.319459 | 0.1854997 | 1.275454 | 8.586987
79.2675 | 12.3413 | 12.16212 | 2.323287 | 0.1791806 | 1.272773 | 8.56606
79.2775 | 12.3273 | 12.14236 | 2.327123 | 0.1849385 | 1.270099 | 8.545139
79.2875 | 12.3037 | 12.12263 | 2.330968 | 0.1810741 | 1.267432 | 8.524226
79.2975 | 12.2872 | 12.10291 | 2.334822 | 0.1842859 | 1.264772 | 8.50332
79.3075 | 12.264 | 12.08323 | 2.338684 | 0.1807739 | 1.262119 | 8.482423
79.3175 | 12.236 | 12.06356 | 2.342555 | 0.1724372 | 1.259473 | 8.461535
79.3274 | 12.2232 | 12.04412 | 2.346395 | 0.1790821 | 1.256859 | 8.440863
79.3374 | 12.2046 | 12.0245 | 2.350283 | 0.1800953 | 1.254227 | 8.419995
79.3474 | 12.1863 | 12.00492 | 2.354179 | 0.1813835 | 1.251601 | 8.399136
79.3574 | 12.1648 | 11.98535 | 2.358084 | 0.1794453 | 1.248983 | 8.378288
79.3674 | 12.1494 | 11.96582 | 2.361998 | 0.18358 | 1.246371 | 8.357451
79.3774 | 12.1257 | 11.94631 | 2.36592 | 0.1793877 | 1.243766 | 8.336626
79.3874 | 12.1042 | 11.92683 | 2.36985 | 0.1773685 | 1.241168 | 8.315813
79.3974 | 12.087 | 11.90738 | 2.373789 | 0.1796198 | 1.238577 | 8.295014
79.4074 | 12.0628 | 11.88796 | 2.377736 | 0.174843 | 1.235992 | 8.274228
79.4174 | 12.0419 | 11.86856 | 2.381692 | 0.1733381 | 1.233415 | 8.253455
79.4274 | 12.028 | 11.8492 | 2.385657 | 0.1788027 | 1.230844 | 8.232697
79.4374 | 12.0023 | 11.82986 | 2.38963 | 0.1724376 | 1.22828 | 8.211953
79.4474 | 11.983 | 11.81056 | 2.393611 | 0.1724425 | 1.225722 | 8.191225
79.4574 | 11.9638 | 11.79128 | 2.397601 | 0.1725161 | 1.223171 | 8.170512
79.4674 | 11.9421 | 11.77204 | 2.401599 | 0.1700587 | 1.220627 | 8.149816
79.4774 | 11.9287 | 11.75283 | 2.405605 | 0.1758699 | 1.218089 | 8.129135
79.4874 | 11.9052 | 11.73365 | 2.40962 | 0.1715488 | 1.215558 | 8.108472
79.4974 | 11.8837 | 11.71451 | 2.413644 | 0.1691945 | 1.213034 | 8.087828
79.5074 | 11.8632 | 11.69539 | 2.417676 | 0.167808 | 1.210516 | 8.0672
79.5174 | 11.8491 | 11.67631 | 2.421716 | 0.1727869 | 1.208005 | 8.046592
79.5274 | 11.8229 | 11.65727 | 2.425765 | 0.1656329 | 1.205501 | 8.026002
79.5374 | 11.8115 | 11.63826 | 2.429822 | 0.1732439 | 1.203003 | 8.005432
79.5474 | 11.7921 | 11.61928 | 2.433887 | 0.1728202 | 1.200511 | 7.984881
79.5574 | 11.7705 | 11.60034 | 2.437961 | 0.1701612 | 1.198026 | 7.964352
79.5674 | 11.7594 | 11.58143 | 2.442043 | 0.1779664 | 1.195548 | 7.943843
79.5774 | 11.7432 | 11.56256 | 2.446133 | 0.1806355 | 1.193076 | 7.923355
79.5874 | 11.723 | 11.54373 | 2.450232 | 0.1792687 | 1.190611 | 7.902889
79.5974 | 11.7029 | 11.52493 | 2.454339 | 0.177965 | 1.188152 | 7.882444
79.6074 | 11.6913 | 11.50618 | 2.458454 | 0.1851236 | 1.185699 | 7.862023
79.6174 | 11.6755 | 11.48746 | 2.462578 | 0.1880449 | 1.183253 | 7.841624
79.6274 | 11.6497 | 11.46877 | 2.46671 | 0.1809272 | 1.180814 | 7.82125
79.6374 | 11.6379 | 11.45013 | 2.47085 | 0.1877719 | 1.178381 | 7.800898
79.6474 | 11.6272 | 11.43152 | 2.474998 | 0.1956765 | 1.175954 | 7.780572
79.6574 | 11.6069 | 11.41296 | 2.479155 | 0.1939427 | 1.173534 | 7.760269
79.6674 | 11.595 | 11.39443 | 2.48332 | 0.2005695 | 1.171119 | 7.739991
79.6774 | 11.5778 | 11.37594 | 2.487493 | 0.2018558 | 1.168712 | 7.719739
79.6874 | 11.5532 | 11.3575 | 2.491674 | 0.1957012 | 1.166311 | 7.699514
79.6974 | 11.5419 | 11.33909 | 2.495864 | 0.2028057 | 1.163916 | 7.679315
79.7074 | 11.5247 | 11.32073 | 2.500061 | 0.2039696 | 1.161527 | 7.659142
79.7174 | 11.5038 | 11.30241 | 2.504267 | 0.2013909 | 1.159145 | 7.638997
79.7274 | 11.4876 | 11.28413 | 2.508481 | 0.2034714 | 1.156769 | 7.618878
79.7374 | 11.4718 | 11.26589 | 2.512704 | 0.2059086 | 1.1544 | 7.598788
79.7474 | 11.4542 | 11.2477 | 2.516934 | 0.2065035 | 1.152037 | 7.578726
79.7574 | 11.4429 | 11.22954 | 2.521172 | 0.2133552 | 1.14968 | 7.558693
79.7674 | 11.4198 | 11.21144 | 2.525419 | 0.2083629 | 1.147329 | 7.538689
79.7774 | 11.4044 | 11.19337 | 2.529674 | 0.2110275 | 1.144985 | 7.518714
79.7874 | 11.389 | 11.17535 | 2.533937 | 0.2136476 | 1.142647 | 7.498769
79.7974 | 11.3727 | 11.15738 | 2.538208 | 0.2153233 | 1.140315 | 7.478854
79.8074 | 11.3559 | 11.13945 | 2.542487 | 0.216454 | 1.13799 | 7.45897
79.8174 | 11.3373 | 11.12156 | 2.546774 | 0.2157393 | 1.13567 | 7.439116
79.8274 | 11.3192 | 11.10372 | 2.551069 | 0.2154793 | 1.133357 | 7.419294
79.8374 | 11.2975 | 11.08593 | 2.555372 | 0.2115732 | 1.131051 | 7.399504
79.8474 | 11.2818 | 11.06818 | 2.559684 | 0.2136212 | 1.12875 | 7.379745
79.8574 | 11.2688 | 11.05048 | 2.564003 | 0.2183228 | 1.126456 | 7.360018
79.8674 | 11.2503 | 11.03282 | 2.56833 | 0.217478 | 1.124168 | 7.340324
79.8774 | 11.2373 | 11.01521 | 2.572666 | 0.222085 | 1.121886 | 7.320663
79.8874 | 11.22 | 10.99765 | 2.577009 | 0.222345 | 1.11961 | 7.301036
79.8974 | 11.201 | 10.98014 | 2.58136 | 0.2208574 | 1.117341 | 7.281441
79.9073 | 11.185 | 10.96286 | 2.585676 | 0.2221448 | 1.115101 | 7.262078
79.9173 | 11.1657 | 10.94544 | 2.590043 | 0.2202614 | 1.112844 | 7.242552
79.9273 | 11.1548 | 10.92807 | 2.594418 | 0.2267287 | 1.110593 | 7.22306
79.9373 | 11.1178 | 10.91075 | 2.598801 | 0.2070476 | 1.108348 | 7.203603
79.9473 | 11.1136 | 10.89348 | 2.603192 | 0.2201171 | 1.10611 | 7.184181
79.9573 | 11.0906 | 10.87626 | 2.607591 | 0.214337 | 1.103877 | 7.164795
79.9673 | 11.078 | 10.85909 | 2.611998 | 0.218907 | 1.101651 | 7.145444
79.9773 | 11.0579 | 10.84197 | 2.616413 | 0.2159271 | 1.099431 | 7.126129
79.9873 | 11.0404 | 10.8249 | 2.620835 | 0.2154966 | 1.097218 | 7.106851
79.9973 | 11.022 | 10.80788 | 2.625265 | 0.2141156 | 1.09501 | 7.087609
80.0073 | 11.0089 | 10.79092 | 2.629704 | 0.2179842 | 1.092809 | 7.068404
80.0173 | 10.9895 | 10.774 | 2.63415 | 0.2155013 | 1.090613 | 7.049236
80.0273 | 10.9765 | 10.75713 | 2.638604 | 0.2193668 | 1.088424 | 7.030105
80.0373 | 10.935 | 10.74032 | 2.643065 | 0.1946808 | 1.086241 | 7.011013
80.0473 | 10.9287 | 10.72356 | 2.647535 | 0.2051434 | 1.084065 | 6.991957
80.0573 | 10.9124 | 10.70685 | 2.652012 | 0.2055532 | 1.081894 | 6.972941
80.0673 | 10.8987 | 10.69019 | 2.656497 | 0.2085105 | 1.07973 | 6.953963
80.0773 | 10.8784 | 10.67358 | 2.66099 | 0.204816 | 1.077571 | 6.935023
80.0873 | 10.862 | 10.65703 | 2.665491 | 0.2049685 | 1.075419 | 6.916122
80.0973 | 10.8498 | 10.64053 | 2.669999 | 0.2092677 | 1.073273 | 6.89726
80.1073 | 10.8302 | 10.62409 | 2.674515 | 0.2061138 | 1.071133 | 6.878438
80.1173 | 10.8137 | 10.60769 | 2.679039 | 0.2060066 | 1.069 | 6.859655
80.1273 | 10.7993 | 10.59135 | 2.68357 | 0.2079455 | 1.066872 | 6.840912
80.1373 | 10.7655 | 10.57507 | 2.688109 | 0.1904299 | 1.064751 | 6.82221
80.1473 | 10.7577 | 10.55884 | 2.692656 | 0.1988613 | 1.062636 | 6.803547
80.1573 | 10.7452 | 10.54266 | 2.697211 | 0.2025379 | 1.060527 | 6.784925
80.1673 | 10.727 | 10.52654 | 2.701773 | 0.2004597 | 1.058424 | 6.766344
80.1773 | 10.7111 | 10.51047 | 2.706342 | 0.2006271 | 1.056327 | 6.747803
80.1873 | 10.6969 | 10.49446 | 2.71092 | 0.2024398 | 1.054237 | 6.729304
80.1973 | 10.6798 | 10.4785 | 2.715505 | 0.201297 | 1.052152 | 6.710846
80.2073 | 10.662 | 10.4626 | 2.720097 | 0.1993991 | 1.050074 | 6.69243
80.2173 | 10.6415 | 10.44675 | 2.724697 | 0.1947456 | 1.048002 | 6.674055
80.2273 | 10.6302 | 10.43096 | 2.729305 | 0.1992367 | 1.045936 | 6.655722
80.2373 | 10.6058 | 10.41523 | 2.73392 | 0.190572 | 1.043876 | 6.637432
80.2473 | 10.5934 | 10.39955 | 2.738543 | 0.1938518 | 1.041823 | 6.619183
80.2573 | 10.5751 | 10.38392 | 2.743173 | 0.191175 | 1.039775 | 6.600976
80.2673 | 10.5603 | 10.36836 | 2.747811 | 0.1919423 | 1.037734 | 6.582813
80.2773 | 10.5484 | 10.35285 | 2.752456 | 0.1955526 | 1.035699 | 6.564692
80.2873 | 10.5307 | 10.33739 | 2.757109 | 0.1933071 | 1.03367 | 6.546614
80.2973 | 10.5057 | 10.322 | 2.76177 | 0.1837045 | 1.031647 | 6.528579
80.3073 | 10.493 | 10.30665 | 2.766437 | 0.1863451 | 1.02963 | 6.510587
80.3173 | 10.4778 | 10.29137 | 2.771112 | 0.1864285 | 1.02762 | 6.492639
80.3273 | 10.4616 | 10.27614 | 2.775795 | 0.1854559 | 1.025616 | 6.474733
80.3373 | 10.4417 | 10.26097 | 2.780485 | 0.1807252 | 1.023618 | 6.456872
80.3473 | 10.4326 | 10.24586 | 2.785182 | 0.1867369 | 1.021626 | 6.439055
80.3573 | 10.4192 | 10.23081 | 2.789887 | 0.1883916 | 1.01964 | 6.421281
80.3673 | 10.4016 | 10.21581 | 2.794599 | 0.1857882 | 1.01766 | 6.403552
80.3773 | 10.3852 | 10.20087 | 2.799319 | 0.1843274 | 1.015687 | 6.385867
80.3873 | 10.369 | 10.18599 | 2.804046 | 0.1830087 | 1.01372 | 6.368226
80.3973 | 10.3568 | 10.17117 | 2.80878 | 0.1856325 | 1.011759 | 6.350629
80.4073 | 10.3429 | 10.1564 | 2.813521 | 0.1864973 | 1.009804 | 6.333078
80.4173 | 10.3343 | 10.1417 | 2.81827 | 0.1926049 | 1.007855 | 6.31557
80.4273 | 10.3215 | 10.12705 | 2.823026 | 0.1944542 | 1.005913 | 6.298107
80.4373 | 10.306 | 10.11245 | 2.827789 | 0.1935451 | 1.003977 | 6.280689
80.4473 | 10.2936 | 10.09792 | 2.83256 | 0.1956769 | 1.002046 | 6.263317
80.4573 | 10.2797 | 10.08345 | 2.837338 | 0.1962506 | 1.000123 | 6.245989
80.4673 | 10.2699 | 10.06903 | 2.842123 | 0.2008662 | 0.9982049 | 6.228706
80.4773 | 10.2556 | 10.05468 | 2.846915 | 0.2009224 | 0.9962935 | 6.211469
80.4873 | 10.2447 | 10.04038 | 2.851715 | 0.2043206 | 0.9943882 | 6.194276
80.4972 | 10.2391 | 10.02628 | 2.856473 | 0.2128187 | 0.9925077 | 6.1773
80.5072 | 10.2252 | 10.0121 | 2.861287 | 0.2130996 | 0.9906149 | 6.160199
80.5172 | 10.2182 | 9.997979 | 2.866108 | 0.2202213 | 0.9887282 | 6.143143
80.5272 | 10.2047 | 9.983916 | 2.870936 | 0.2207841 | 0.9868476 | 6.126132
80.5372 | 10.1904 | 9.969912 | 2.875771 | 0.2204876 | 0.9849735 | 6.109168
80.5472 | 10.176 | 9.955968 | 2.880613 | 0.2200323 | 0.9831053 | 6.092249
80.5572 | 10.1699 | 9.942082 | 2.885463 | 0.2278178 | 0.9812435 | 6.075376
80.5672 | 10.1608 | 9.928256 | 2.890319 | 0.2325439 | 0.9793879 | 6.058549
80.5772 | 10.1459 | 9.914489 | 2.895182 | 0.2314108 | 0.9775385 | 6.041768
80.5872 | 10.1313 | 9.900782 | 2.900053 | 0.2305182 | 0.9756953 | 6.025034
80.5972 | 10.1179 | 9.887134 | 2.90493 | 0.2307661 | 0.9738584 | 6.008345
80.6072 | 10.1081 | 9.873545 | 2.909815 | 0.2345553 | 0.9720276 | 5.991702
80.6172 | 10.0957 | 9.860015 | 2.914706 | 0.2356849 | 0.9702032 | 5.975105
80.6272 | 10.0868 | 9.846546 | 2.919605 | 0.2402544 | 0.968385 | 5.958556
80.6372 | 10.0735 | 9.833135 | 2.92451 | 0.2403649 | 0.9665729 | 5.942052
80.6472 | 10.0599 | 9.819784 | 2.929423 | 0.240116 | 0.9647671 | 5.925594
80.6572 | 10.0509 | 9.806493 | 2.934342 | 0.2444071 | 0.9629676 | 5.909183
80.6672 | 10.0368 | 9.793261 | 2.939268 | 0.2435395 | 0.9611744 | 5.892818
80.6772 | 10.0224 | 9.780088 | 2.944202 | 0.2423118 | 0.9593872 | 5.876499
80.6872 | 10.0077 | 9.766976 | 2.949142 | 0.2407245 | 0.9576064 | 5.860227
80.6972 | 9.9902 | 9.753923 | 2.954089 | 0.2362773 | 0.9558319 | 5.844002
80.7072 | 9.9843 | 9.74093 | 2.959042 | 0.2433705 | 0.9540635 | 5.827824
80.7172 | 9.9735 | 9.727995 | 2.964003 | 0.2455047 | 0.9523015 | 5.811691
80.7272 | 9.9627 | 9.715121 | 2.96897 | 0.2475791 | 0.9505456 | 5.795605
80.7372 | 9.9462 | 9.702306 | 2.973945 | 0.2438941 | 0.948796 | 5.779565
80.7472 | 9.9389 | 9.689551 | 2.978926 | 0.2493491 | 0.9470527 | 5.763572
80.7572 | 9.922 | 9.676856 | 2.983914 | 0.2451442 | 0.9453156 | 5.747627
80.7672 | 9.914 | 9.66422 | 2.988908 | 0.2497801 | 0.9435849 | 5.731727
80.7772 | 9.9024 | 9.651643 | 2.993909 | 0.2507567 | 0.9418602 | 5.715874
80.7872 | 9.8892 | 9.639127 | 2.998917 | 0.2500732 | 0.940142 | 5.700068
80.7972 | 9.8788 | 9.62667 | 3.003932 | 0.2521304 | 0.9384299 | 5.684308
80.8072 | 9.8733 | 9.614272 | 3.008953 | 0.2590283 | 0.936724 | 5.668594
80.8172 | 9.8698 | 9.601933 | 3.013981 | 0.2678665 | 0.9350245 | 5.652927
80.8272 | 9.8631 | 9.589655 | 3.019016 | 0.2734452 | 0.9333312 | 5.637307
80.8372 | 9.8515 | 9.577436 | 3.024058 | 0.274064 | 0.9316442 | 5.621734
80.8472 | 9.8463 | 9.565276 | 3.029106 | 0.2810243 | 0.9299634 | 5.606207
80.8572 | 9.8373 | 9.553175 | 3.03416 | 0.2841249 | 0.9282889 | 5.590726
80.8672 | 9.835 | 9.541134 | 3.039221 | 0.2938661 | 0.9266206 | 5.575292
80.8772 | 9.8319 | 9.529152 | 3.044289 | 0.3027477 | 0.9249586 | 5.559905
80.8872 | 9.8198 | 9.51723 | 3.049363 | 0.30257 | 0.9233028 | 5.544564
80.8972 | 9.8239 | 9.505367 | 3.054444 | 0.3185333 | 0.9216533 | 5.529269
80.9072 | 9.8224 | 9.493563 | 3.059531 | 0.3288373 | 0.9200101 | 5.514021
80.9172 | 9.818 | 9.481818 | 3.064625 | 0.336182 | 0.9183731 | 5.49882
80.9272 | 9.8178 | 9.470132 | 3.069725 | 0.3476676 | 0.9167424 | 5.483664
80.9372 | 9.8116 | 9.458506 | 3.074832 | 0.3530944 | 0.9151179 | 5.468555
80.9472 | 9.8103 | 9.446938 | 3.079945 | 0.3633623 | 0.9134996 | 5.453493
80.9572 | 9.8113 | 9.43543 | 3.085065 | 0.3758705 | 0.9118877 | 5.438477
80.9672 | 9.8028 | 9.423979 | 3.090191 | 0.3788206 | 0.910282 | 5.423506
80.9772 | 9.8012 | 9.412589 | 3.095324 | 0.3886114 | 0.9086826 | 5.408582
80.9872 | 9.7981 | 9.401257 | 3.100462 | 0.3968433 | 0.9070893 | 5.393705
80.9972 | 9.7996 | 9.389983 | 3.105608 | 0.4096166 | 0.9055023 | 5.378874
81.0072 | 9.7929 | 9.378768 | 3.110759 | 0.414132 | 0.9039216 | 5.364087
81.0172 | 9.7888 | 9.367612 | 3.115917 | 0.4211878 | 0.9023472 | 5.349348
81.0272 | 9.7876 | 9.356515 | 3.121081 | 0.4310854 | 0.9007789 | 5.334655
81.0372 | 9.7759 | 9.345476 | 3.126251 | 0.4304241 | 0.899217 | 5.320007
81.0472 | 9.7727 | 9.334495 | 3.131428 | 0.438205 | 0.8976612 | 5.305406
81.0572 | 9.7634 | 9.323573 | 3.136611 | 0.4398275 | 0.8961117 | 5.29085
81.0672 | 9.7645 | 9.312708 | 3.1418 | 0.4517918 | 0.8945684 | 5.27634
81.0771 | 9.7559 | 9.302011 | 3.146944 | 0.4538887 | 0.8930469 | 5.262021
81.0871 | 9.7488 | 9.291263 | 3.152145 | 0.4575373 | 0.891516 | 5.247602
81.0971 | 9.7386 | 9.280572 | 3.157353 | 0.4580276 | 0.8899914 | 5.233228
81.1071 | 9.7312 | 9.26994 | 3.162567 | 0.4612602 | 0.8884729 | 5.2189
81.1171 | 9.724 | 9.259365 | 3.167787 | 0.4646348 | 0.8869607 | 5.204618
81.1271 | 9.7192 | 9.248848 | 3.173013 | 0.4703524 | 0.8854547 | 5.19038
81.1371 | 9.7052 | 9.238389 | 3.178245 | 0.4668112 | 0.883955 | 5.176189
81.1471 | 9.6982 | 9.227985 | 3.183483 | 0.4702154 | 0.8824614 | 5.16204
81.1571 | 9.6882 | 9.217643 | 3.188727 | 0.4705574 | 0.8809741 | 5.147941
81.1671 | 9.6809 | 9.207354 | 3.193978 | 0.4735459 | 0.879493 | 5.133883
81.1771 | 9.673 | 9.197126 | 3.199234 | 0.4758736 | 0.878018 | 5.119874
81.1871 | 9.6653 | 9.186952 | 3.204497 | 0.4783477 | 0.8765493 | 5.105906
81.1971 | 9.6582 | 9.176839 | 3.209765 | 0.4813611 | 0.8750867 | 5.091987
81.2071 | 9.6419 | 9.166779 | 3.215039 | 0.475121 | 0.8736303 | 5.078109
81.2171 | 9.6319 | 9.156779 | 3.22032 | 0.4751207 | 0.8721802 | 5.064279
81.2271 | 9.6198 | 9.146833 | 3.225606 | 0.4729666 | 0.8707362 | 5.050491
81.2371 | 9.607 | 9.136948 | 3.230898 | 0.4700525 | 0.8692984 | 5.036751
81.2471 | 9.5973 | 9.127115 | 3.236196 | 0.4701851 | 0.8678668 | 5.023052
81.2571 | 9.5862 | 9.117342 | 3.2415 | 0.4688583 | 0.8664413 | 5.0094
81.2671 | 9.5776 | 9.107622 | 3.24681 | 0.4699783 | 0.865022 | 4.99579
81.2771 | 9.5692 | 9.097962 | 3.252125 | 0.4712382 | 0.8636089 | 4.982228
81.2871 | 9.5562 | 9.088354 | 3.257447 | 0.4678458 | 0.8622019 | 4.968706
81.2971 | 9.5447 | 9.078806 | 3.262774 | 0.4658936 | 0.860801 | 4.955232
81.3071 | 9.5224 | 9.069311 | 3.268107 | 0.4530888 | 0.8594063 | 4.941798
81.3171 | 9.5151 | 9.059875 | 3.273446 | 0.4552246 | 0.8580178 | 4.928412
81.3271 | 9.5006 | 9.050493 | 3.27879 | 0.4501069 | 0.8566354 | 4.915068
81.3371 | 9.4924 | 9.041167 | 3.28414 | 0.4512332 | 0.8552591 | 4.901768
81.3471 | 9.4815 | 9.031896 | 3.289496 | 0.449604 | 0.8538889 | 4.888511
81.3571 | 9.4711 | 9.02268 | 3.294857 | 0.4484197 | 0.8525248 | 4.875298
81.3671 | 9.461 | 9.01352 | 3.300225 | 0.4474796 | 0.8511668 | 4.862129
81.3771 | 9.4499 | 9.004415 | 3.305597 | 0.4454846 | 0.849815 | 4.849003
81.3871 | 9.4404 | 8.995365 | 3.310976 | 0.4450346 | 0.8484692 | 4.83592
81.3971 | 9.4275 | 8.986368 | 3.31636 | 0.4411317 | 0.8471296 | 4.822879
81.4071 | 9.416 | 8.97743 | 3.321749 | 0.4385702 | 0.845796 | 4.809885
81.4171 | 9.4061 | 8.968542 | 3.327144 | 0.4375576 | 0.8444684 | 4.79693
81.4271 | 9.3942 | 8.959713 | 3.332545 | 0.4344869 | 0.843147 | 4.784021
81.4371 | 9.3862 | 8.950935 | 3.337951 | 0.4352648 | 0.8418316 | 4.771152
81.4471 | 9.3753 | 8.942214 | 3.343363 | 0.4330856 | 0.8405223 | 4.758329
81.4571 | 9.3624 | 8.933544 | 3.34878 | 0.4288558 | 0.8392189 | 4.745545
81.4671 | 9.3517 | 8.924932 | 3.354202 | 0.4267682 | 0.8379217 | 4.732808
81.4771 | 9.3433 | 8.91637 | 3.35963 | 0.4269296 | 0.8366305 | 4.720109
81.4871 | 9.3329 | 8.907865 | 3.365064 | 0.4250349 | 0.8353453 | 4.707456
81.4971 | 9.3203 | 8.899411 | 3.370503 | 0.4208893 | 0.8340661 | 4.694842
81.5071 | 9.3048 | 8.891013 | 3.375947 | 0.4137867 | 0.8327929 | 4.682274
81.5171 | 9.2894 | 8.882666 | 3.381396 | 0.406734 | 0.8315257 | 4.669744
81.5271 | 9.2729 | 8.874375 | 3.386851 | 0.3985255 | 0.8302645 | 4.657259
81.5371 | 9.2702 | 8.866134 | 3.392311 | 0.4040664 | 0.8290093 | 4.644813
81.5471 | 9.2566 | 8.857949 | 3.397776 | 0.3986514 | 0.8277601 | 4.632412
81.5571 | 9.2434 | 8.849813 | 3.403247 | 0.3935868 | 0.8265168 | 4.620049
81.5671 | 9.2255 | 8.841734 | 3.408723 | 0.3837662 | 0.8252795 | 4.607731
81.5771 | 9.216 | 8.833705 | 3.414204 | 0.3822947 | 0.8240481 | 4.595453
81.5871 | 9.1973 | 8.825729 | 3.41969 | 0.3715706 | 0.8228227 | 4.583217
81.5971 | 9.181 | 8.817806 | 3.425182 | 0.3631943 | 0.8216032 | 4.571021
81.6071 | 9.165 | 8.809934 | 3.430678 | 0.3550658 | 0.8203896 | 4.558867
81.6171 | 9.1538 | 8.802115 | 3.43618 | 0.3516852 | 0.8191819 | 4.546753
81.6271 | 9.1358 | 8.794347 | 3.441687 | 0.341453 | 0.8179801 | 4.53468
81.6371 | 9.1256 | 8.786631 | 3.447198 | 0.3389691 | 0.8167842 | 4.522648
81.6471 | 9.113 | 8.778965 | 3.452715 | 0.3340349 | 0.8155942 | 4.510656
81.6571 | 9.0944 | 8.771354 | 3.458237 | 0.3230464 | 0.8144101 | 4.498706
81.667 | 9.0882 | 8.763867 | 3.463709 | 0.3243335 | 0.8132433 | 4.486914
81.677 | 9.0715 | 8.756356 | 3.469241 | 0.3151442 | 0.8120709 | 4.475044
81.687 | 9.0593 | 8.748896 | 3.474778 | 0.3104044 | 0.8109042 | 4.463214
81.697 | 9.0462 | 8.741487 | 3.48032 | 0.3047134 | 0.8097433 | 4.451424
81.707 | 9.0326 | 8.734128 | 3.485866 | 0.2984716 | 0.8085883 | 4.439674
81.717 | 9.0219 | 8.72682 | 3.491418 | 0.2950795 | 0.8074391 | 4.427963
81.727 | 9.0108 | 8.719563 | 3.496975 | 0.2912369 | 0.8062957 | 4.416293
81.737 | 9.004 | 8.712356 | 3.502536 | 0.2916442 | 0.805158 | 4.404662
81.747 | 8.9909 | 8.705199 | 3.508102 | 0.2857012 | 0.8040261 | 4.39307
81.757 | 8.9842 | 8.698092 | 3.513673 | 0.2861079 | 0.8029001 | 4.381519
81.767 | 8.9776 | 8.691035 | 3.519249 | 0.2865651 | 0.8017797 | 4.370006
81.777 | 8.9666 | 8.684027 | 3.52483 | 0.2825725 | 0.800665 | 4.358533
81.787 | 8.9613 | 8.67707 | 3.530415 | 0.2842303 | 0.7995561 | 4.347098
81.797 | 8.9493 | 8.670161 | 3.536005 | 0.279139 | 0.7984529 | 4.335703
81.807 | 8.9445 | 8.663302 | 3.5416 | 0.2811984 | 0.7973554 | 4.324346
81.817 | 8.9341 | 8.656491 | 3.5472 | 0.2776087 | 0.7962636 | 4.313028
81.827 | 8.9254 | 8.64973 | 3.552804 | 0.2756699 | 0.7951775 | 4.301749
81.837 | 8.9166 | 8.643018 | 3.558413 | 0.2735824 | 0.794097 | 4.290508
81.847 | 8.9129 | 8.636354 | 3.564026 | 0.2765462 | 0.7930222 | 4.279306
81.857 | 8.9004 | 8.629738 | 3.569644 | 0.2706617 | 0.791953 | 4.268141
81.867 | 8.8925 | 8.623171 | 3.575266 | 0.269329 | 0.7908895 | 4.257015
81.877 | 8.8866 | 8.616652 | 3.580893 | 0.2699478 | 0.7898316 | 4.245927
81.887 | 8.8792 | 8.610181 | 3.586525 | 0.2690189 | 0.7887792 | 4.234877
81.897 | 8.8619 | 8.603758 | 3.592161 | 0.2581417 | 0.7877325 | 4.223865
81.907 | 8.8527 | 8.597383 | 3.597802 | 0.2553171 | 0.7866913 | 4.21289
81.917 | 8.8444 | 8.591055 | 3.603446 | 0.253345 | 0.7856557 | 4.201953
81.927 | 8.8379 | 8.584774 | 3.609096 | 0.2531257 | 0.7846257 | 4.191053
81.937 | 8.8303 | 8.578541 | 3.61475 | 0.2517594 | 0.783601 | 4.18019
81.947 | 8.8203 | 8.572355 | 3.620408 | 0.247945 | 0.7825821 | 4.169365
81.957 | 8.8138 | 8.566216 | 3.62607 | 0.2475844 | 0.7815685 | 4.158577
81.967 | 8.8034 | 8.560123 | 3.631737 | 0.2432768 | 0.7805606 | 4.147826
81.977 | 8.8012 | 8.554078 | 3.637408 | 0.2471224 | 0.779558 | 4.137111
81.987 | 8.7883 | 8.548078 | 3.643083 | 0.240222 | 0.7785609 | 4.126434
81.997 | 8.7721 | 8.542125 | 3.648763 | 0.2299751 | 0.7775693 | 4.115793
82.007 | 8.7707 | 8.536218 | 3.654447 | 0.2344822 | 0.776583 | 4.105188
82.017 | 8.7675 | 8.530357 | 3.660135 | 0.2371429 | 0.7756022 | 4.09462
82.027 | 8.7607 | 8.524542 | 3.665827 | 0.236158 | 0.7746268 | 4.084088
82.037 | 8.7531 | 8.518772 | 3.671524 | 0.2343276 | 0.7736567 | 4.073592
82.047 | 8.749 | 8.513048 | 3.677224 | 0.2359515 | 0.7726921 | 4.063132
82.057 | 8.7434 | 8.507369 | 3.682929 | 0.2360305 | 0.7717328 | 4.052708
82.067 | 8.7463 | 8.501736 | 3.688637 | 0.2445638 | 0.7707788 | 4.04232
82.077 | 8.7416 | 8.496148 | 3.69435 | 0.2454519 | 0.7698302 | 4.031968
82.087 | 8.7332 | 8.490604 | 3.700067 | 0.2425957 | 0.7688869 | 4.02165
82.097 | 8.7305 | 8.485105 | 3.705788 | 0.2453948 | 0.7679489 | 4.011369
82.107 | 8.7272 | 8.479651 | 3.711512 | 0.2475488 | 0.7670161 | 4.001123
82.117 | 8.7263 | 8.474241 | 3.717241 | 0.2520589 | 0.7660886 | 3.990911
82.127 | 8.7266 | 8.468875 | 3.722974 | 0.2577247 | 0.7651664 | 3.980735
82.137 | 8.7247 | 8.463554 | 3.72871 | 0.2611462 | 0.7642493 | 3.970594
82.147 | 8.7254 | 8.458276 | 3.734451 | 0.2671239 | 0.7633375 | 3.960488
82.157 | 8.7224 | 8.453042 | 3.740195 | 0.2693577 | 0.762431 | 3.950416
82.167 | 8.7203 | 8.447852 | 3.745943 | 0.272448 | 0.7615295 | 3.94038
82.177 | 8.7203 | 8.442705 | 3.751695 | 0.277595 | 0.7606332 | 3.930377
82.187 | 8.718 | 8.437601 | 3.75745 | 0.280399 | 0.759742 | 3.920409
82.197 | 8.7103 | 8.432541 | 3.76321 | 0.2777593 | 0.7588561 | 3.910475
82.207 | 8.7056 | 8.427523 | 3.768973 | 0.2780772 | 0.7579751 | 3.900575
82.217 | 8.706 | 8.422548 | 3.77474 | 0.283452 | 0.7570994 | 3.890709
82.227 | 8.7008 | 8.417616 | 3.78051 | 0.2831842 | 0.7562287 | 3.880877
82.237 | 8.6944 | 8.412726 | 3.786284 | 0.281674 | 0.7553631 | 3.871078
82.2469 | 8.6892 | 8.407928 | 3.792004 | 0.2812723 | 0.754511 | 3.861412
82.2569 | 8.6901 | 8.403122 | 3.797786 | 0.286978 | 0.7536553 | 3.851681
82.2669 | 8.68 | 8.398358 | 3.803571 | 0.2816419 | 0.7528047 | 3.841983
82.2769 | 8.6731 | 8.393637 | 3.809359 | 0.2794634 | 0.7519591 | 3.832318
82.2869 | 8.6624 | 8.388957 | 3.815151 | 0.2734433 | 0.7511184 | 3.822687
82.2969 | 8.6529 | 8.384318 | 3.820946 | 0.2685822 | 0.7502827 | 3.813089
82.3069 | 8.6471 | 8.37972 | 3.826745 | 0.26738 | 0.7494519 | 3.803523
82.3169 | 8.6378 | 8.375164 | 3.832548 | 0.2626361 | 0.7486261 | 3.79399
82.3269 | 8.6322 | 8.370648 | 3.838353 | 0.2615516 | 0.747805 | 3.78449
82.3369 | 8.6215 | 8.366174 | 3.844163 | 0.2553256 | 0.7469889 | 3.775023
82.3469 | 8.6161 | 8.361741 | 3.849975 | 0.2543595 | 0.7461777 | 3.765588
82.3569 | 8.6066 | 8.357347 | 3.855791 | 0.2492526 | 0.7453714 | 3.756185
82.3669 | 8.6011 | 8.352995 | 3.86161 | 0.2481054 | 0.7445697 | 3.746815
82.3769 | 8.5909 | 8.348682 | 3.867432 | 0.2422177 | 0.743773 | 3.737477
82.3869 | 8.5794 | 8.344409 | 3.873258 | 0.2349906 | 0.742981 | 3.72817
82.3969 | 8.5761 | 8.340177 | 3.879087 | 0.2359231 | 0.7421938 | 3.718896
82.4069 | 8.575 | 8.335984 | 3.884919 | 0.2390161 | 0.7414113 | 3.709654
82.4169 | 8.5633 | 8.331831 | 3.890754 | 0.2314695 | 0.7406335 | 3.700443
82.4269 | 8.5625 | 8.327717 | 3.896592 | 0.2347832 | 0.7398605 | 3.691264
82.4369 | 8.5576 | 8.323642 | 3.902434 | 0.2339581 | 0.7390921 | 3.682116
82.4469 | 8.5524 | 8.319606 | 3.908278 | 0.2327939 | 0.7383284 | 3.672999
82.4569 | 8.552 | 8.31561 | 3.914126 | 0.2363904 | 0.7375693 | 3.663914
82.4669 | 8.547 | 8.311651 | 3.919977 | 0.2353485 | 0.7368149 | 3.65486
82.4769 | 8.5393 | 8.307732 | 3.92583 | 0.2315681 | 0.7360651 | 3.645836
82.4869 | 8.5388 | 8.303851 | 3.931687 | 0.234949 | 0.7353198 | 3.636844
82.4969 | 8.5359 | 8.300008 | 3.937547 | 0.2358917 | 0.7345791 | 3.627883
82.5069 | 8.5314 | 8.296204 | 3.943409 | 0.2351961 | 0.7338429 | 3.618952
82.5169 | 8.5302 | 8.292437 | 3.949274 | 0.2377628 | 0.7331113 | 3.610051
82.5269 | 8.5299 | 8.288708 | 3.955143 | 0.2411917 | 0.7323842 | 3.601181
82.5369 | 8.5268 | 8.285017 | 3.961014 | 0.241783 | 0.7316616 | 3.592342
82.5469 | 8.5252 | 8.281364 | 3.966888 | 0.2438365 | 0.7309433 | 3.583533
82.5569 | 8.5163 | 8.277747 | 3.972764 | 0.2385529 | 0.7302296 | 3.574753
82.5669 | 8.5152 | 8.274168 | 3.978644 | 0.2410323 | 0.7295203 | 3.566004
82.5769 | 8.5102 | 8.270625 | 3.984526 | 0.2395747 | 0.7288153 | 3.557284
82.5869 | 8.509 | 8.26712 | 3.990411 | 0.2418802 | 0.7281147 | 3.548594
82.5969 | 8.5059 | 8.263651 | 3.996298 | 0.2422491 | 0.7274185 | 3.539934
82.6069 | 8.5051 | 8.260219 | 4.002188 | 0.2448814 | 0.7267266 | 3.531304
82.6169 | 8.4996 | 8.256823 | 4.008081 | 0.2427775 | 0.726039 | 3.522702
82.6269 | 8.4902 | 8.253463 | 4.013976 | 0.2367372 | 0.7253557 | 3.514131
82.6369 | 8.49 | 8.250139 | 4.019874 | 0.2398609 | 0.7246766 | 3.505588
82.6469 | 8.4803 | 8.246851 | 4.025775 | 0.233449 | 0.7240018 | 3.497075
82.6569 | 8.4784 | 8.243599 | 4.031678 | 0.2348014 | 0.7233312 | 3.48859
82.6669 | 8.4737 | 8.240382 | 4.037583 | 0.2333181 | 0.7226648 | 3.480134
82.6769 | 8.466 | 8.237201 | 4.043491 | 0.2287993 | 0.7220025 | 3.471707
82.6869 | 8.4616 | 8.234054 | 4.049401 | 0.2275456 | 0.7213445 | 3.463309
82.6969 | 8.4606 | 8.230943 | 4.055313 | 0.2296566 | 0.7206905 | 3.454939
82.7069 | 8.4575 | 8.227867 | 4.061228 | 0.2296327 | 0.7200406 | 3.446598
82.7169 | 8.4496 | 8.224826 | 4.067146 | 0.2247742 | 0.7193948 | 3.438285
82.7269 | 8.4472 | 8.221819 | 4.073065 | 0.2253808 | 0.7187531 | 3.430001
82.7369 | 8.4417 | 8.218847 | 4.078987 | 0.2228534 | 0.7181154 | 3.421744
82.7469 | 8.4366 | 8.215908 | 4.084911 | 0.2206916 | 0.7174817 | 3.413516
82.7569 | 8.4326 | 8.213004 | 4.090837 | 0.2195958 | 0.7168519 | 3.405315
82.7669 | 8.4269 | 8.210134 | 4.096766 | 0.2167659 | 0.7162262 | 3.397142
82.7769 | 8.4242 | 8.207298 | 4.102696 | 0.2169024 | 0.7156044 | 3.388997
82.7869 | 8.4218 | 8.204495 | 4.108629 | 0.217305 | 0.7149865 | 3.38088
82.7969 | 8.4196 | 8.201726 | 4.114564 | 0.2178742 | 0.7143725 | 3.37279
82.8069 | 8.4168 | 8.19899 | 4.1205 | 0.21781 | 0.7137623 | 3.364727
82.8169 | 8.4147 | 8.196287 | 4.126439 | 0.218413 | 0.713156 | 3.356692
82.8269 | 8.4122 | 8.193617 | 4.13238 | 0.2185829 | 0.7125535 | 3.348684
82.8368 | 8.4048 | 8.191008 | 4.138263 | 0.2137923 | 0.711961 | 3.340783
82.8468 | 8.4061 | 8.188403 | 4.144208 | 0.2176971 | 0.711366 | 3.332829
82.8568 | 8.4003 | 8.185831 | 4.150154 | 0.2144691 | 0.7107748 | 3.324902
82.8668 | 8.3969 | 8.183291 | 4.156103 | 0.2136092 | 0.7101872 | 3.317001
82.8768 | 8.3944 | 8.180783 | 4.162053 | 0.2136166 | 0.7096034 | 3.309127
82.8868 | 8.3965 | 8.178308 | 4.168005 | 0.218192 | 0.7090232 | 3.30128
82.8968 | 8.3928 | 8.175864 | 4.173959 | 0.2169358 | 0.7084467 | 3.293459
82.9068 | 8.3919 | 8.173452 | 4.179915 | 0.2184479 | 0.7078737 | 3.285664
82.9168 | 8.3907 | 8.171072 | 4.185872 | 0.2196282 | 0.7073045 | 3.277895
82.9268 | 8.3927 | 8.168723 | 4.191831 | 0.2239772 | 0.7067387 | 3.270153
82.9368 | 8.389 | 8.166405 | 4.197792 | 0.2225949 | 0.7061764 | 3.262437
82.9468 | 8.3842 | 8.164118 | 4.203754 | 0.2200815 | 0.7056177 | 3.254747
82.9568 | 8.3847 | 8.161863 | 4.209718 | 0.222837 | 0.7050625 | 3.247083
82.9668 | 8.3847 | 8.159638 | 4.215683 | 0.2250621 | 0.7045107 | 3.239444
82.9768 | 8.3827 | 8.157444 | 4.22165 | 0.2252563 | 0.7039624 | 3.231831
82.9868 | 8.3804 | 8.15528 | 4.227619 | 0.2251199 | 0.7034174 | 3.224244
82.9968 | 8.3788 | 8.153146 | 4.233589 | 0.2256535 | 0.7028759 | 3.216682
83.0068 | 8.3815 | 8.151043 | 4.23956 | 0.2304569 | 0.7023376 | 3.209145
83.0168 | 8.3795 | 8.14897 | 4.245533 | 0.2305303 | 0.7018028 | 3.201634
83.0268 | 8.3789 | 8.146926 | 4.251507 | 0.2319736 | 0.7012712 | 3.194148
83.0368 | 8.3735 | 8.144913 | 4.257482 | 0.2285872 | 0.7007429 | 3.186687
83.0468 | 8.3729 | 8.142928 | 4.263459 | 0.2299716 | 0.7002179 | 3.179251
83.0568 | 8.3688 | 8.140973 | 4.269437 | 0.2278267 | 0.699696 | 3.17184
83.0668 | 8.3619 | 8.139048 | 4.275417 | 0.2228523 | 0.6991774 | 3.164454
83.0768 | 8.361 | 8.137151 | 4.281397 | 0.2238487 | 0.6986619 | 3.157092
83.0868 | 8.3579 | 8.135284 | 4.287379 | 0.2226165 | 0.6981496 | 3.149755
83.0968 | 8.3554 | 8.133445 | 4.293362 | 0.2219553 | 0.6976403 | 3.142443
83.1068 | 8.3514 | 8.131634 | 4.299346 | 0.2197656 | 0.6971342 | 3.135154
83.1168 | 8.3512 | 8.129853 | 4.305331 | 0.2213475 | 0.6966312 | 3.12789
83.1268 | 8.343 | 8.128099 | 4.311317 | 0.2149013 | 0.6961311 | 3.120651
83.1368 | 8.3379 | 8.126373 | 4.317304 | 0.2115265 | 0.695634 | 3.113435
83.1468 | 8.3362 | 8.124676 | 4.323292 | 0.211524 | 0.6951399 | 3.106244
83.1568 | 8.3301 | 8.123006 | 4.329281 | 0.2070936 | 0.6946488 | 3.099076
83.1668 | 8.3321 | 8.121364 | 4.335271 | 0.2107356 | 0.6941606 | 3.091932
83.1768 | 8.3307 | 8.11975 | 4.341262 | 0.2109499 | 0.6936753 | 3.084812
83.1868 | 8.3243 | 8.118163 | 4.347254 | 0.2061369 | 0.6931928 | 3.077716
83.1968 | 8.3161 | 8.116603 | 4.353247 | 0.1994967 | 0.6927131 | 3.070643
83.2068 | 8.322 | 8.11507 | 4.35924 | 0.2069297 | 0.6922363 | 3.063594
83.2168 | 8.3162 | 8.113565 | 4.365234 | 0.2026354 | 0.6917622 | 3.056568
83.2268 | 8.3131 | 8.112086 | 4.371229 | 0.2010145 | 0.6912909 | 3.049566
83.2368 | 8.3115 | 8.110633 | 4.377225 | 0.2008671 | 0.6908223 | 3.042586
83.2468 | 8.3109 | 8.109207 | 4.383221 | 0.2016929 | 0.6903564 | 3.03563
83.2568 | 8.31 | 8.107807 | 4.389218 | 0.2021928 | 0.6898931 | 3.028696
83.2668 | 8.3104 | 8.106434 | 4.395215 | 0.2039663 | 0.6894325 | 3.021786
83.2768 | 8.304 | 8.105086 | 4.401213 | 0.1989141 | 0.6889745 | 3.014898
83.2868 | 8.3008 | 8.103764 | 4.407212 | 0.1970355 | 0.688519 | 3.008034
83.2968 | 8.2962 | 8.102468 | 4.413211 | 0.1937316 | 0.6880661 | 3.001192
83.3068 | 8.2926 | 8.101198 | 4.41921 | 0.1914022 | 0.6876157 | 2.994372
83.3168 | 8.2871 | 8.099953 | 4.42521 | 0.1871473 | 0.6871678 | 2.987575
83.3268 | 8.2911 | 8.098733 | 4.43121 | 0.1923669 | 0.6867224 | 2.9808
83.3368 | 8.2873 | 8.097538 | 4.437211 | 0.1897621 | 0.6862793 | 2.974048
83.3468 | 8.2803 | 8.096368 | 4.443212 | 0.1839318 | 0.6858387 | 2.967318
83.3568 | 8.2781 | 8.095223 | 4.449213 | 0.1828768 | 0.6854004 | 2.96061
83.3668 | 8.2705 | 8.094103 | 4.455215 | 0.1763973 | 0.6849645 | 2.953924
83.3768 | 8.2645 | 8.093007 | 4.461216 | 0.1714932 | 0.6845308 | 2.94726
83.3868 | 8.2569 | 8.091935 | 4.467218 | 0.1649647 | 0.6840994 | 2.940618
83.3968 | 8.2575 | 8.090888 | 4.47322 | 0.1666124 | 0.6836704 | 2.933997
83.4068 | 8.2456 | 8.089864 | 4.479222 | 0.1557356 | 0.6832435 | 2.927399
83.4168 | 8.2482 | 8.088865 | 4.485225 | 0.1593352 | 0.6828188 | 2.920821
83.4267 | 8.2399 | 8.087897 | 4.491167 | 0.1520029 | 0.6824004 | 2.91433
83.4367 | 8.2355 | 8.086945 | 4.497169 | 0.1485553 | 0.68198 | 2.907796
83.4467 | 8.2357 | 8.086016 | 4.503172 | 0.1496843 | 0.6815616 | 2.901283
83.4567 | 8.225 | 8.08511 | 4.509174 | 0.1398901 | 0.6811453 | 2.894791
83.4667 | 8.2287 | 8.084227 | 4.515176 | 0.1444727 | 0.6807311 | 2.88832
83.4767 | 8.2243 | 8.083368 | 4.521178 | 0.140932 | 0.6803188 | 2.881871
83.4867 | 8.2221 | 8.082531 | 4.52718 | 0.1395689 | 0.6799086 | 2.875443
83.4967 | 8.2147 | 8.081717 | 4.533181 | 0.1329829 | 0.6795002 | 2.869035
83.5067 | 8.2153 | 8.080926 | 4.539183 | 0.1343744 | 0.6790938 | 2.862649
83.5167 | 8.2187 | 8.080157 | 4.545184 | 0.1385433 | 0.6786893 | 2.856283
83.5267 | 8.2159 | 8.07941 | 4.551185 | 0.1364904 | 0.6782866 | 2.849938
83.5367 | 8.2166 | 8.078685 | 4.557185 | 0.137915 | 0.6778858 | 2.843614
83.5467 | 8.2142 | 8.077982 | 4.563185 | 0.1362176 | 0.6774867 | 2.83731
83.5567 | 8.2148 | 8.077301 | 4.569185 | 0.1374987 | 0.6770894 | 2.831027
83.5667 | 8.2176 | 8.076642 | 4.575184 | 0.1409578 | 0.6766938 | 2.824764
83.5767 | 8.2189 | 8.076004 | 4.581183 | 0.1428955 | 0.6763 | 2.818521
83.5867 | 8.2117 | 8.075388 | 4.587181 | 0.136312 | 0.6759078 | 2.812299
83.5967 | 8.2101 | 8.074793 | 4.593179 | 0.1353073 | 0.6755172 | 2.806096
83.6067 | 8.2091 | 8.074219 | 4.599176 | 0.1348813 | 0.6751282 | 2.799914
83.6167 | 8.2137 | 8.073666 | 4.605173 | 0.1400345 | 0.6747408 | 2.793752
83.6267 | 8.2071 | 8.073133 | 4.611169 | 0.1339668 | 0.674355 | 2.78761
83.6367 | 8.209 | 8.072621 | 4.617164 | 0.1363787 | 0.6739706 | 2.781487
83.6467 | 8.2067 | 8.07213 | 4.623158 | 0.1345697 | 0.6735878 | 2.775384
83.6567 | 8.2018 | 8.07166 | 4.629152 | 0.1301405 | 0.6732064 | 2.769301
83.6667 | 8.2049 | 8.071209 | 4.635145 | 0.1336913 | 0.6728264 | 2.763238
83.6767 | 8.1996 | 8.070778 | 4.641137 | 0.1288218 | 0.6724478 | 2.757194
83.6867 | 8.1941 | 8.070367 | 4.647128 | 0.1237325 | 0.6720706 | 2.751169
83.6967 | 8.191 | 8.069977 | 4.653118 | 0.1210233 | 0.6716947 | 2.745164
83.7067 | 8.1874 | 8.069605 | 4.659107 | 0.1177947 | 0.6713201 | 2.739178
83.7167 | 8.1845 | 8.069254 | 4.665095 | 0.1152465 | 0.6709467 | 2.733212
83.7267 | 8.1782 | 8.068921 | 4.671082 | 0.1092788 | 0.6705746 | 2.727264
83.7367 | 8.1703 | 8.068608 | 4.677069 | 0.101692 | 0.6702037 | 2.721336
83.7467 | 8.1769 | 8.068314 | 4.683054 | 0.1085863 | 0.669834 | 2.715426
83.7567 | 8.1708 | 8.068038 | 4.689038 | 0.1027615 | 0.6694654 | 2.709536
83.7667 | 8.1678 | 8.067782 | 4.69502 | 0.1000179 | 0.6690979 | 2.703664
83.7767 | 8.1567 | 8.067544 | 4.701002 | 0.08915573 | 0.6687315 | 2.697811
83.7867 | 8.1544 | 8.067325 | 4.706982 | 0.08707511 | 0.6683661 | 2.691977
83.7967 | 8.154 | 8.067124 | 4.712961 | 0.08687621 | 0.6680018 | 2.686161
83.8067 | 8.1521 | 8.066941 | 4.718939 | 0.08515884 | 0.6676385 | 2.680364
83.8167 | 8.1493 | 8.066776 | 4.724915 | 0.08252356 | 0.6672761 | 2.674586
83.8267 | 8.1465 | 8.06663 | 4.73089 | 0.07987041 | 0.6669146 | 2.668825
83.8367 | 8.1465 | 8.066501 | 4.736863 | 0.07999928 | 0.666554 | 2.663084
83.8467 | 8.1437 | 8.066389 | 4.742835 | 0.07731065 | 0.6661943 | 2.65736
83.8567 | 8.1411 | 8.066295 | 4.748805 | 0.07480467 | 0.6658354 | 2.651654
83.8667 | 8.1385 | 8.066219 | 4.754774 | 0.07228116 | 0.6654773 | 2.645967
83.8767 | 8.1404 | 8.06616 | 4.760742 | 0.0742404 | 0.66512 | 2.640298
83.8867 | 8.1386 | 8.066117 | 4.766707 | 0.07248254 | 0.6647634 | 2.634647
83.8967 | 8.1396 | 8.066092 | 4.772671 | 0.07350775 | 0.6644076 | 2.629014
83.9067 | 8.1349 | 8.066084 | 4.778633 | 0.06881617 | 0.6640524 | 2.623398
83.9167 | 8.1362 | 8.066092 | 4.784594 | 0.07010789 | 0.6636979 | 2.6178
83.9267 | 8.1386 | 8.066117 | 4.790553 | 0.07248322 | 0.663344 | 2.61222
83.9367 | 8.1339 | 8.066158 | 4.79651 | 0.06774213 | 0.6629907 | 2.606658
83.9467 | 8.1386 | 8.066215 | 4.802465 | 0.07238466 | 0.6626379 | 2.601113
83.9567 | 8.1337 | 8.066289 | 4.808418 | 0.06741105 | 0.6622857 | 2.595586
83.9667 | 8.1353 | 8.066379 | 4.814369 | 0.0689215 | 0.6619339 | 2.590076
83.9767 | 8.132 | 8.066484 | 4.820318 | 0.06551625 | 0.6615827 | 2.584583
83.9867 | 8.1341 | 8.066605 | 4.826265 | 0.06749521 | 0.6612318 | 2.579108
83.9967 | 8.1354 | 8.066741 | 4.83221 | 0.06865852 | 0.6608814 | 2.57365
84.0066 | 8.1354 | 8.06689 | 4.838094 | 0.06850957 | 0.6605347 | 2.568262
84.0166 | 8.1342 | 8.067058 | 4.844035 | 0.06714241 | 0.6601849 | 2.562838
84.0266 | 8.1361 | 8.06724 | 4.849974 | 0.06885976 | 0.6598356 | 2.557431
84.0366 | 8.1306 | 8.067437 | 4.85591 | 0.06316259 | 0.6594865 | 2.552041
84.0466 | 8.1258 | 8.06765 | 4.861845 | 0.0581502 | 0.6591376 | 2.546668
84.0566 | 8.1296 | 8.067877 | 4.867776 | 0.06172326 | 0.658789 | 2.541311
84.0666 | 8.128 | 8.068118 | 4.873706 | 0.05988152 | 0.6584407 | 2.535972
84.0766 | 8.1321 | 8.068375 | 4.879633 | 0.06372537 | 0.6580925 | 2.530649
84.0866 | 8.129 | 8.068645 | 4.885558 | 0.06035465 | 0.6577443 | 2.525343
84.0966 | 8.1328 | 8.06893 | 4.891481 | 0.06386983 | 0.6573964 | 2.520053
84.1066 | 8.1281 | 8.069229 | 4.897401 | 0.05887107 | 0.6570485 | 2.51478
84.1166 | 8.1349 | 8.069542 | 4.903318 | 0.06535826 | 0.6567007 | 2.509523
84.1266 | 8.1325 | 8.069868 | 4.909233 | 0.06263175 | 0.6563529 | 2.504283
84.1366 | 8.1317 | 8.070209 | 4.915145 | 0.06149136 | 0.6560051 | 2.499059
84.1466 | 8.1346 | 8.070564 | 4.921054 | 0.06403615 | 0.6556573 | 2.493852
84.1566 | 8.1395 | 8.07093 | 4.926961 | 0.06857023 | 0.6553094 | 2.488659
84.1666 | 8.1461 | 8.071311 | 4.932865 | 0.07478944 | 0.6549615 | 2.483484
84.1766 | 8.1398 | 8.071704 | 4.938767 | 0.06809579 | 0.6546134 | 2.478324
84.1866 | 8.1446 | 8.072111 | 4.944665 | 0.07248897 | 0.6542652 | 2.473181
84.1966 | 8.1479 | 8.072531 | 4.950561 | 0.07536935 | 0.6539168 | 2.468053
84.2066 | 8.1503 | 8.072963 | 4.956453 | 0.07733673 | 0.6535682 | 2.462942
84.2166 | 8.1499 | 8.073408 | 4.962343 | 0.07649185 | 0.6532194 | 2.457845
84.2266 | 8.1538 | 8.073866 | 4.96823 | 0.07993418 | 0.6528704 | 2.452765
84.2366 | 8.1563 | 8.074336 | 4.974114 | 0.08196412 | 0.6525211 | 2.447701
84.2466 | 8.1556 | 8.074818 | 4.979995 | 0.08078187 | 0.6521715 | 2.442652
84.2566 | 8.1598 | 8.075312 | 4.985872 | 0.08448754 | 0.6518215 | 2.437619
84.2666 | 8.1654 | 8.075819 | 4.991747 | 0.08958092 | 0.6514712 | 2.432601
84.2766 | 8.1646 | 8.076337 | 4.997618 | 0.08826277 | 0.6511206 | 2.427599
84.2866 | 8.1654 | 8.076867 | 5.003486 | 0.08853273 | 0.6507695 | 2.422612
84.2966 | 8.1714 | 8.077409 | 5.009351 | 0.09399086 | 0.650418 | 2.41764
84.3066 | 8.174 | 8.077962 | 5.015212 | 0.09603791 | 0.650066 | 2.412684
84.3166 | 8.1709 | 8.078527 | 5.02107 | 0.09237337 | 0.6497135 | 2.407743
84.3266 | 8.1741 | 8.079102 | 5.026925 | 0.09499759 | 0.6493605 | 2.402817
84.3366 | 8.1784 | 8.079689 | 5.032776 | 0.09871065 | 0.649007 | 2.397906
84.3466 | 8.1832 | 8.080287 | 5.038624 | 0.1029128 | 0.648653 | 2.39301
84.3566 | 8.1879 | 8.080896 | 5.044468 | 0.1070041 | 0.6482983 | 2.388129
84.3666 | 8.1886 | 8.081515 | 5.050309 | 0.1070845 | 0.6479431 | 2.383263
84.3766 | 8.1896 | 8.082146 | 5.056146 | 0.1074544 | 0.6475871 | 2.378412
84.3866 | 8.1964 | 8.082786 | 5.06198 | 0.1136139 | 0.6472306 | 2.373576
84.3966 | 8.1933 | 8.083437 | 5.067809 | 0.1098629 | 0.6468734 | 2.368754
84.4066 | 8.1932 | 8.084098 | 5.073635 | 0.1091017 | 0.6465154 | 2.363947
84.4166 | 8.1987 | 8.08477 | 5.079458 | 0.1139304 | 0.6461568 | 2.359155
84.4266 | 8.2107 | 8.085451 | 5.085276 | 0.1252491 | 0.6457973 | 2.354377
84.4366 | 8.2093 | 8.086142 | 5.091091 | 0.1231578 | 0.6454371 | 2.349614
84.4466 | 8.2095 | 8.086843 | 5.096901 | 0.122657 | 0.6450762 | 2.344865
84.4566 | 8.2186 | 8.087554 | 5.102708 | 0.1310464 | 0.6447144 | 2.340131
84.4666 | 8.2101 | 8.088274 | 5.108511 | 0.1218262 | 0.6443517 | 2.335411
84.4766 | 8.221 | 8.089003 | 5.114309 | 0.1319967 | 0.6439882 | 2.330706
84.4866 | 8.2122 | 8.089742 | 5.120104 | 0.1224579 | 0.6436237 | 2.326014
84.4966 | 8.2199 | 8.09049 | 5.125894 | 0.1294098 | 0.6432585 | 2.321337
84.5066 | 8.2259 | 8.091247 | 5.131681 | 0.134653 | 0.6428922 | 2.316674
84.5166 | 8.2295 | 8.092013 | 5.137463 | 0.1374871 | 0.642525 | 2.312025
84.5266 | 8.229 | 8.092788 | 5.143241 | 0.1362124 | 0.6421568 | 2.30739
84.5366 | 8.2296 | 8.093571 | 5.149014 | 0.1360289 | 0.6417877 | 2.302769
84.5466 | 8.2327 | 8.094363 | 5.154783 | 0.1383371 | 0.6414175 | 2.298162
84.5566 | 8.2293 | 8.095163 | 5.160548 | 0.1341367 | 0.6410463 | 2.293569
84.5666 | 8.2397 | 8.095972 | 5.166309 | 0.1437279 | 0.6406741 | 2.288989
84.5766 | 8.2383 | 8.096789 | 5.172065 | 0.141511 | 0.6403007 | 2.284424
84.5866 | 8.2466 | 8.097614 | 5.177816 | 0.1489859 | 0.6399263 | 2.279872
84.5965 | 8.2552 | 8.098441 | 5.183505 | 0.1567595 | 0.6395546 | 2.275381
84.6065 | 8.2624 | 8.099281 | 5.189248 | 0.1631186 | 0.6391779 | 2.270856
84.6165 | 8.2605 | 8.100129 | 5.194985 | 0.1603707 | 0.6388001 | 2.266344
84.6265 | 8.2659 | 8.100985 | 5.200718 | 0.1649145 | 0.6384212 | 2.261846
84.6365 | 8.2766 | 8.10185 | 5.206446 | 0.1747499 | 0.638041 | 2.257363
84.6465 | 8.2826 | 8.102721 | 5.21217 | 0.1798789 | 0.6376597 | 2.252892
84.6565 | 8.2932 | 8.103599 | 5.217888 | 0.1896011 | 0.6372771 | 2.248433
84.6665 | 8.292 | 8.104485 | 5.223602 | 0.1875153 | 0.6368933 | 2.243989
84.6765 | 8.3108 | 8.105378 | 5.229311 | 0.2054218 | 0.6365083 | 2.239559
84.6865 | 8.3154 | 8.106278 | 5.235015 | 0.2091223 | 0.636122 | 2.235141
84.6965 | 8.324 | 8.107184 | 5.240714 | 0.2168165 | 0.6357343 | 2.230736
84.7065 | 8.3287 | 8.108097 | 5.246407 | 0.220603 | 0.6353455 | 2.226344
84.7165 | 8.3383 | 8.109017 | 5.252096 | 0.2292825 | 0.6349552 | 2.221966
84.7265 | 8.347 | 8.109944 | 5.25778 | 0.237056 | 0.6345637 | 2.217601
84.7365 | 8.3539 | 8.110876 | 5.263458 | 0.2430239 | 0.6341708 | 2.213247
84.7465 | 8.3585 | 8.111815 | 5.269131 | 0.2466846 | 0.6337765 | 2.208908
84.7565 | 8.3648 | 8.112761 | 5.274799 | 0.2520392 | 0.6333809 | 2.204581
84.7665 | 8.3764 | 8.113713 | 5.280462 | 0.2626872 | 0.6329839 | 2.200267
84.7765 | 8.383 | 8.11467 | 5.286119 | 0.2683304 | 0.6325854 | 2.195966
84.7865 | 8.3908 | 8.115633 | 5.29177 | 0.2751673 | 0.6321856 | 2.191677
84.7965 | 8.3929 | 8.116602 | 5.297417 | 0.276298 | 0.6317843 | 2.187401
84.8065 | 8.405 | 8.117577 | 5.303057 | 0.2874226 | 0.6313816 | 2.183138
84.8165 | 8.4126 | 8.118558 | 5.308693 | 0.2940424 | 0.6309774 | 2.178888
84.8265 | 8.413 | 8.119543 | 5.314322 | 0.2934573 | 0.6305718 | 2.174649
84.8365 | 8.4246 | 8.120534 | 5.319946 | 0.3040663 | 0.6301646 | 2.170423
84.8465 | 8.428 | 8.121531 | 5.325565 | 0.3064693 | 0.629756 | 2.16621
84.8565 | 8.4345 | 8.122532 | 5.331177 | 0.3119679 | 0.6293459 | 2.162009
84.8665 | 8.4407 | 8.123538 | 5.336784 | 0.3171622 | 0.6289342 | 2.15782
84.8765 | 8.4487 | 8.124549 | 5.342385 | 0.3241508 | 0.6285211 | 2.153643
84.8865 | 8.4498 | 8.125566 | 5.34798 | 0.3242339 | 0.6281064 | 2.14948
84.8965 | 8.4583 | 8.126587 | 5.353569 | 0.331713 | 0.6276902 | 2.145328
84.9065 | 8.4619 | 8.127612 | 5.359152 | 0.334288 | 0.6272723 | 2.141188
84.9165 | 8.4662 | 8.128642 | 5.364729 | 0.3375581 | 0.626853 | 2.13706
84.9265 | 8.4697 | 8.129677 | 5.3703 | 0.3400229 | 0.6264321 | 2.132945
84.9365 | 8.4669 | 8.130716 | 5.375865 | 0.3361842 | 0.6260096 | 2.128841
84.9465 | 8.4763 | 8.131758 | 5.381424 | 0.344542 | 0.6255855 | 2.124749
84.9565 | 8.4809 | 8.132805 | 5.386977 | 0.3480949 | 0.6251598 | 2.120669
84.9665 | 8.4774 | 8.133857 | 5.392523 | 0.3435431 | 0.6247325 | 2.116601
84.9765 | 8.4821 | 8.134912 | 5.398063 | 0.347188 | 0.6243036 | 2.112545
84.9865 | 8.4852 | 8.13597 | 5.403597 | 0.3492299 | 0.623873 | 2.1085
84.9965 | 8.4822 | 8.137033 | 5.409124 | 0.3451673 | 0.6234408 | 2.104468
85.0065 | 8.4878 | 8.138099 | 5.414645 | 0.3497013 | 0.623007 | 2.100447
85.0165 | 8.4864 | 8.139169 | 5.420159 | 0.3472309 | 0.6225716 | 2.096438
85.0265 | 8.4837 | 8.140242 | 5.425667 | 0.3434585 | 0.6221345 | 2.09244
85.0365 | 8.4876 | 8.141318 | 5.431168 | 0.346282 | 0.6216958 | 2.088454
85.0465 | 8.4782 | 8.142397 | 5.436663 | 0.3358026 | 0.6212554 | 2.084479
85.0565 | 8.4841 | 8.143481 | 5.44215 | 0.3406189 | 0.6208134 | 2.080517
85.0665 | 8.4817 | 8.144567 | 5.447632 | 0.3371331 | 0.6203696 | 2.076566
85.0765 | 8.4789 | 8.145655 | 5.453106 | 0.333245 | 0.6199242 | 2.072625
85.0865 | 8.4761 | 8.146747 | 5.458574 | 0.3293534 | 0.6194772 | 2.068696
85.0965 | 8.4688 | 8.147842 | 5.464034 | 0.3209583 | 0.6190285 | 2.064779
85.1065 | 8.4627 | 8.148939 | 5.469488 | 0.3137612 | 0.6185781 | 2.060873
85.1165 | 8.4537 | 8.150037 | 5.474935 | 0.3036626 | 0.618126 | 2.056977
85.1265 | 8.4547 | 8.15114 | 5.480374 | 0.3035604 | 0.6176722 | 2.053093
85.1365 | 8.4414 | 8.152245 | 5.485807 | 0.2891553 | 0.6172167 | 2.049221
85.1465 | 8.4339 | 8.153352 | 5.491233 | 0.2805484 | 0.6167596 | 2.045359
85.1565 | 8.4244 | 8.15446 | 5.496651 | 0.2699403 | 0.6163007 | 2.041508
85.1665 | 8.416 | 8.155571 | 5.502062 | 0.2604292 | 0.6158402 | 2.037669
85.1764 | 8.4084 | 8.156674 | 5.507412 | 0.2517262 | 0.6153826 | 2.033879
85.1864 | 8.3918 | 8.157788 | 5.512809 | 0.2340124 | 0.6149188 | 2.03006
85.1964 | 8.3854 | 8.158905 | 5.518198 | 0.2264945 | 0.6144531 | 2.026255
85.2064 | 8.375 | 8.160023 | 5.52358 | 0.2149771 | 0.6139859 | 2.022457
85.2164 | 8.361 | 8.161144 | 5.528954 | 0.1998557 | 0.6135169 | 2.018673
85.2264 | 8.3472 | 8.162265 | 5.534321 | 0.1849349 | 0.6130462 | 2.014898
85.2364 | 8.3384 | 8.163389 | 5.53968 | 0.1750107 | 0.6125738 | 2.011135
85.2464 | 8.3267 | 8.164513 | 5.545032 | 0.1621873 | 0.6120998 | 2.007381
85.2564 | 8.3118 | 8.16564 | 5.550376 | 0.1461599 | 0.6116241 | 2.00364
85.2664 | 8.3058 | 8.166766 | 5.555712 | 0.1390339 | 0.6111467 | 1.999907
85.2764 | 8.2894 | 8.167895 | 5.561041 | 0.1215045 | 0.6106675639 | 1.996187
85.2864 | 8.2811 | 8.169024 | 5.566361 | 0.1120762 | 0.6101869 | 1.992476
85.2964 | 8.2726 | 8.170155 | 5.571674 | 0.1024447 | 0.6097044 | 1.988777
85.3064 | 8.2589 | 8.171287 | 5.576979 | 0.08761347 | 0.6092203 | 1.985087
85.3164 | 8.2513 | 8.172417 | 5.582276 | 0.07888293 | 0.6087344 | 1.981407
85.3264 | 8.2472 | 8.173551 | 5.587565 | 0.07364906 | 0.608247 | 1.977739
85.3364 | 8.2275 | 8.174683 | 5.592846 | 0.05281661 | 0.607758 | 1.97408
85.3464 | 8.2205 | 8.175818 | 5.598118 | 0.04468174 | 0.6072673 | 1.970433
85.3564 | 8.2187 | 8.176951 | 5.603383 | 0.04174862 | 0.6067747 | 1.966794
85.3664 | 8.2092 | 8.178087 | 5.608639 | 0.03111275 | 0.6062807 | 1.963167
85.3764 | 8.198 | 8.179221 | 5.613887 | 0.01877881 | 0.6057851 | 1.959549
85.3864 | 8.193 | 8.180357 | 5.619127 | 0.01264259 | 0.6052877 | 1.955943
85.3964 | 8.1865 | 8.181491 | 5.624359 | 0.005008552 | 0.6047887 | 1.952344
85.4064 | 8.1776 | 8.182628 | 5.629581 | -0.005027854 | 0.6042881 | 1.948758
85.4164 | 8.167 | 8.183762 | 5.634796 | -0.01676221 | 0.6037859 | 1.94518
85.4264 | 8.1628 | 8.184898 | 5.640002 | -0.02209843 | 0.6032821 | 1.941615
85.4364 | 8.1564 | 8.186032 | 5.645199 | -0.02963237 | 0.6027767 | 1.938056
85.4464 | 8.1474 | 8.187168 | 5.650388 | -0.03976805 | 0.6022696 | 1.934511
85.4564 | 8.144 | 8.188301 | 5.655568 | -0.04430141 | 0.6017611 | 1.930972
85.4664 | 8.1374 | 8.189436 | 5.660739 | -0.05203634 | 0.6012509 | 1.927446
85.4764 | 8.1309 | 8.190569 | 5.665902 | -0.05966853 | 0.6007391 | 1.923928
85.4864 | 8.1264 | 8.191702 | 5.671055 | -0.06530222 | 0.6002257 | 1.920421
85.4964 | 8.1224 | 8.192833 | 5.6762 | -0.07043321 | 0.5997109 | 1.916922
85.5064 | 8.1195 | 8.193966 | 5.681336 | -0.07446569 | 0.5991945 | 1.913435
85.5164 | 8.1128 | 8.195095 | 5.686463 | -0.08229513 | 0.5986766 | 1.909956
85.5264 | 8.1035 | 8.196226 | 5.691581 | -0.09272558 | 0.598157 | 1.906488
85.5364 | 8.1088 | 8.197353 | 5.696689 | -0.08855317 | 0.5976361 | 1.903028
85.5464 | 8.1055 | 8.198482 | 5.701789 | -0.0929817 | 0.5971136 | 1.899579
85.5564 | 8.1028 | 8.199608 | 5.706879 | -0.09680799 | 0.5965896 | 1.896139
85.5664 | 8.1016 | 8.200732 | 5.71196 | -0.09913197 | 0.596064 | 1.892708
85.5764 | 8.0986 | 8.201857 | 5.717032 | -0.1032568 | 0.5955371 | 1.889288
85.5864 | 8.0947 | 8.202978 | 5.722094 | -0.1082782 | 0.5950087 | 1.885875
85.5964 | 8.0942 | 8.2041 | 5.727147 | -0.1099003 | 0.5944789 | 1.882474
85.6064 | 8.0952 | 8.205219 | 5.732191 | -0.1100186 | 0.5939475 | 1.87908
85.6164 | 8.0945 | 8.206338 | 5.737225 | -0.1118375 | 0.5934148 | 1.875698
85.6264 | 8.0887 | 8.207453 | 5.742249 | -0.1187526 | 0.5928807 | 1.872323
85.6364 | 8.0805 | 8.208568 | 5.747264 | -0.128068 | 0.5923451 | 1.868959
85.6464 | 8.086 | 8.209679 | 5.752269 | -0.1236794 | 0.5918081 | 1.865602
85.6564 | 8.0824 | 8.210791 | 5.757264 | -0.1283911 | 0.5912698 | 1.862257
85.6664 | 8.0792 | 8.211899 | 5.76225 | -0.1326988 | 0.5907301 | 1.858919
85.6764 | 8.0691 | 8.213007 | 5.767225 | -0.1439065 | 0.590189 | 1.855592
85.6864 | 8.0631 | 8.21411 | 5.772191 | -0.15101 | 0.5896467 | 1.852272
85.6964 | 8.0518 | 8.215213 | 5.777147 | -0.1634132 | 0.5891028 | 1.848964
85.7064 | 8.0524 | 8.216312 | 5.782093 | -0.1639124 | 0.5885578 | 1.845662
85.7164 | 8.053 | 8.217411 | 5.787028 | -0.1644109 | 0.5880115 | 1.842371
85.7264 | 8.0467 | 8.218505 | 5.791954 | -0.1718052 | 0.5874638 | 1.839087
85.7364 | 8.0416 | 8.219599 | 5.79687 | -0.1779988 | 0.5869148 | 1.835814
85.7464 | 8.0306 | 8.220688 | 5.801775 | -0.1900883 | 0.5863647 | 1.832549
85.7564 | 8.0236 | 8.221777 | 5.80667 | -0.1981768 | 0.5858133 | 1.829294
85.7663 | 8.0157 | 8.22285 | 5.811506 | -0.2071502 | 0.5852663 | 1.826078
85.7763 | 8.0198 | 8.223932 | 5.81638 | -0.2041323 | 0.5847124 | 1.82284
85.7863 | 8.0094 | 8.225012 | 5.821244 | -0.2156117 | 0.5841574 | 1.81961
85.7963 | 8.0068 | 8.226088 | 5.826097 | -0.2192882 | 0.5836011 | 1.81639
85.8063 | 8.0023 | 8.227161 | 5.83094 | -0.2248614 | 0.5830437 | 1.813178
85.8163 | 7.9961 | 8.228232 | 5.835772 | -0.2321317 | 0.5824852 | 1.809974
85.8263 | 7.9944 | 8.229299 | 5.840594 | -0.234899 | 0.5819255 | 1.80678
85.8363 | 7.9921 | 8.230363 | 5.845405 | -0.238263 | 0.5813646 | 1.803594
85.8463 | 7.992 | 8.231424 | 5.850205 | -0.2394236 | 0.5808027 | 1.800416
85.8563 | 7.9904 | 8.232481 | 5.854994 | -0.2420811 | 0.5802397 | 1.797247
85.8663 | 7.9773 | 8.233535 | 5.859773 | -0.2562351 | 0.5796756 | 1.794087
85.8763 | 7.9855 | 8.234586 | 5.86454 | -0.2490856 | 0.5791105 | 1.790935
85.8863 | 7.9846 | 8.235633 | 5.869296 | -0.2510326 | 0.5785443 | 1.787792
85.8963 | 7.9825 | 8.236676 | 5.874042 | -0.2541759 | 0.577977 | 1.784657
85.9063 | 7.978 | 8.237716 | 5.878776 | -0.2597157 | 0.5774088 | 1.781531
85.9163 | 7.9843 | 8.238752 | 5.883499 | -0.2544515 | 0.5768396 | 1.778413
85.9263 | 7.9874 | 8.239784 | 5.888211 | -0.2523835 | 0.5762694 | 1.775303
85.9363 | 7.9878 | 8.240812 | 5.892912 | -0.2530118 | 0.5756982 | 1.772202
85.9463 | 7.9817 | 8.241836 | 5.897601 | -0.2601359 | 0.5751261 | 1.769109
85.9563 | 7.9798 | 8.242856 | 5.902279 | -0.2630562 | 0.5745531 | 1.766024
85.9663 | 7.9812 | 8.243872 | 5.906945 | -0.2626723 | 0.5739792 | 1.762948
85.9763 | 7.9803 | 8.244884 | 5.9116 | -0.2645842 | 0.5734043 | 1.75988
85.9863 | 7.9829 | 8.245892 | 5.916244 | -0.2629919 | 0.5728286 | 1.75682
85.9963 | 7.9904 | 8.246895 | 5.920875 | -0.2564954 | 0.5722521 | 1.753768
86.0063 | 7.9819 | 8.247894 | 5.925495 | -0.2659944 | 0.5716747 | 1.750724
86.0163 | 7.9774 | 8.248889 | 5.930104 | -0.271489 | 0.5710966 | 1.747689
86.0263 | 7.977 | 8.249879 | 5.9347 | -0.2728791 | 0.5705175 | 1.744661
86.0363 | 7.9724 | 8.250865 | 5.939285 | -0.2784645 | 0.5699377 | 1.741642
86.0463 | 7.9706 | 8.251846 | 5.943858 | -0.2812455 | 0.5693572 | 1.73863
86.0563 | 7.9706 | 8.252822 | 5.948419 | -0.2822218 | 0.5687759 | 1.735627
86.0663 | 7.9653 | 8.253793 | 5.952968 | -0.2884931 | 0.5681939 | 1.732632
86.0763 | 7.9621 | 8.25476 | 5.957505 | -0.2926596 | 0.5676111 | 1.729644
86.0863 | 7.959 | 8.255721 | 5.962029 | -0.2967213 | 0.5670277 | 1.726664
86.0963 | 7.9612 | 8.256678 | 5.966542 | -0.295478 | 0.5664436 | 1.723693
86.1063 | 7.9489 | 8.25763 | 5.971042 | -0.3087296 | 0.5658588 | 1.720729
86.1163 | 7.9454 | 8.258576 | 5.97553 | -0.3131764 | 0.5652734 | 1.717773
86.1263 | 7.9411 | 8.259517 | 5.980005 | -0.3184175 | 0.5646874 | 1.714825
86.1363 | 7.9462 | 8.260454 | 5.984469 | -0.3142536 | 0.5641007 | 1.711884
86.1463 | 7.9403 | 8.261385 | 5.988919 | -0.3210846 | 0.5635135 | 1.708952
86.1563 | 7.9371 | 8.26231 | 5.993357 | -0.3252099 | 0.5629257 | 1.706027
86.1663 | 7.9332 | 8.26323 | 5.997783 | -0.3300298 | 0.5623374 | 1.70311
86.1763 | 7.9246 | 8.264144 | 6.002196 | -0.3395444 | 0.5617485 | 1.7002
86.1863 | 7.9303 | 8.265053 | 6.006596 | -0.3347532 | 0.5611591 | 1.697298
86.1963 | 7.9322 | 8.265956 | 6.010983 | -0.3337565 | 0.5605693 | 1.694404
86.2063 | 7.9247 | 8.266854 | 6.015358 | -0.342154 | 0.5599789 | 1.691517
86.2163 | 7.9218 | 8.267746 | 6.01972 | -0.3459458 | 0.5593881 | 1.688638
86.2263 | 7.9218 | 8.268632 | 6.024068 | -0.3468318 | 0.5587969 | 1.685767
86.2363 | 7.9292 | 8.269512 | 6.028404 | -0.3403117 | 0.5582052 | 1.682902
86.2463 | 7.9259 | 8.270386 | 6.032727 | -0.3444857 | 0.5576132 | 1.680046
86.2563 | 7.9199 | 8.271254 | 6.037036 | -0.3513536 | 0.5570208 | 1.677197
86.2663 | 7.9216 | 8.272116 | 6.041333 | -0.3505157 | 0.556428 | 1.674355
86.2763 | 7.9176 | 8.272971 | 6.045616 | -0.3553713 | 0.5558348 | 1.671521
86.2863 | 7.9204 | 8.273821 | 6.049886 | -0.3534207 | 0.5552413 | 1.668694
86.2963 | 7.9197 | 8.274664 | 6.054142 | -0.3549638 | 0.5546476 | 1.665874
86.3063 | 7.9248 | 8.275501 | 6.058385 | -0.3507006 | 0.5540535 | 1.663062
86.3163 | 7.9231 | 8.276331 | 6.062615 | -0.3532312 | 0.5534591 | 1.660257
86.3263 | 7.9218 | 8.277155 | 6.066831 | -0.3553548 | 0.5528645 | 1.65746
86.3363 | 7.923 | 8.277972 | 6.071033 | -0.3549721 | 0.5522697 | 1.654669
86.3462 | 7.9219 | 8.278775 | 6.07518 | -0.356875 | 0.5516808 | 1.651914
86.3562 | 7.9239 | 8.279579 | 6.079355 | -0.3556789 | 0.5510855 | 1.649138
86.3662 | 7.9223 | 8.280375 | 6.083517 | -0.3580754 | 0.5504901 | 1.646369
86.3762 | 7.9243 | 8.281166 | 6.087664 | -0.3568657 | 0.5498945 | 1.643607
86.3862 | 7.9298 | 8.28195 | 6.091798 | -0.35215 | 0.5492987 | 1.640853
86.3962 | 7.9294 | 8.282726 | 6.095918 | -0.3533264 | 0.5487029 | 1.638106
86.4062 | 7.9333 | 8.283495 | 6.100023 | -0.3501949 | 0.5481069 | 1.635365
86.4162 | 7.9285 | 8.284257 | 6.104115 | -0.3557571 | 0.5475108 | 1.632631
86.4262 | 7.9302 | 8.285013 | 6.108192 | -0.3548131 | 0.5469146 | 1.629906
86.4362 | 7.9357 | 8.285761 | 6.112256 | -0.3500609 | 0.5463184 | 1.627187
86.4462 | 7.9329 | 8.286501 | 6.116304 | -0.3536006 | 0.5457221 | 1.624474
86.4562 | 7.9333 | 8.287234 | 6.120339 | -0.3539338 | 0.5451259 | 1.621769
86.4662 | 7.9371 | 8.28796 | 6.124359 | -0.3508604 | 0.5445296 | 1.619071
86.4762 | 7.9362 | 8.288679 | 6.128365 | -0.3524786 | 0.5439333 | 1.61638
86.4862 | 7.9351 | 8.289389 | 6.132357 | -0.3542892 | 0.5433371 | 1.613696
86.4962 | 7.9348 | 8.290091 | 6.136333 | -0.3552913 | 0.5427409 | 1.611017
86.5062 | 7.9372 | 8.290787 | 6.140295 | -0.3535873 | 0.5421447 | 1.608347
86.5162 | 7.9338 | 8.291475 | 6.144243 | -0.3576747 | 0.5415486 | 1.605683
86.5262 | 7.9327 | 8.292154 | 6.148175 | -0.3594543 | 0.5409526 | 1.603026
86.5362 | 7.9329 | 8.292825 | 6.152093 | -0.3599252 | 0.5403568 | 1.600375
86.5462 | 7.935 | 8.29349 | 6.155996 | -0.3584897 | 0.539761 | 1.597733
86.5562 | 7.928 | 8.294145 | 6.159884 | -0.3661453 | 0.5391654 | 1.595096
86.5662 | 7.9319 | 8.294793 | 6.163757 | -0.3628927 | 0.53857 | 1.592466
86.5762 | 7.9311 | 8.295431 | 6.167615 | -0.3643312 | 0.5379747 | 1.589841
86.5862 | 7.9282 | 8.296063 | 6.171458 | -0.367863 | 0.5373797 | 1.587225
86.5962 | 7.9307 | 8.296686 | 6.175285 | -0.3659856 | 0.5367848 | 1.584615
86.6062 | 7.9344 | 8.2973 | 6.179098 | -0.3628998 | 0.5361902 | 1.582012
86.6162 | 7.9306 | 8.297905 | 6.182895 | -0.3673049 | 0.5355958 | 1.579414
86.6262 | 7.929 | 8.298502 | 6.186676 | -0.3695022 | 0.5350017 | 1.576824
86.6362 | 7.9304 | 8.299092 | 6.190443 | -0.3686917 | 0.5344078 | 1.574241
86.6462 | 7.9296 | 8.299672 | 6.194193 | -0.3700716 | 0.5338142 | 1.571664
86.6562 | 7.9333 | 8.300242 | 6.197928 | -0.366942 | 0.533221 | 1.569093
86.6662 | 7.9391 | 8.300804 | 6.201648 | -0.3617043 | 0.532628 | 1.566528
86.6762 | 7.9368 | 8.301359 | 6.205352 | -0.3645586 | 0.5320354 | 1.563971
86.6862 | 7.9412 | 8.301903 | 6.20904 | -0.360703 | 0.5314431 | 1.56142
86.6962 | 7.9365 | 8.302438 | 6.212712 | -0.3659378 | 0.5308512 | 1.558875
86.7062 | 7.9449 | 8.302964 | 6.216368 | -0.3580642 | 0.5302597 | 1.556336
86.7162 | 7.9468 | 8.303482 | 6.220009 | -0.3566822 | 0.5296685 | 1.553805
86.7262 | 7.9427 | 8.30399 | 6.223633 | -0.3612901 | 0.5290777 | 1.551279
86.7362 | 7.9434 | 8.304489 | 6.227241 | -0.3610887 | 0.5284874 | 1.54876
86.7462 | 7.9487 | 8.304977 | 6.230834 | -0.3562772 | 0.5278975 | 1.546246
86.7562 | 7.9501 | 8.305458 | 6.234409 | -0.3553577 | 0.5273081 | 1.54374
86.7662 | 7.9528 | 8.305928 | 6.237969 | -0.353128 | 0.5267191 | 1.54124
86.7762 | 7.952 | 8.306389 | 6.241512 | -0.3543886 | 0.5261306 | 1.538746
86.7862 | 7.9505 | 8.306839 | 6.245039 | -0.3563389 | 0.5255425 | 1.536257
86.7962 | 7.9529 | 8.307281 | 6.24855 | -0.3543809 | 0.524955 | 1.533776
86.8062 | 7.9452 | 8.307712 | 6.252044 | -0.3625122 | 0.524368 | 1.5313
86.8162 | 7.9424 | 8.308134 | 6.255521 | -0.3657338 | 0.5237815 | 1.528831
86.8262 | 7.9428 | 8.308545 | 6.258982 | -0.3657446 | 0.5231955 | 1.526367
86.8362 | 7.9548 | 8.308947 | 6.262426 | -0.3541469 | 0.5226102 | 1.523911
86.8462 | 7.9437 | 8.309338 | 6.265853 | -0.3656382 | 0.5220253 | 1.52146
86.8562 | 7.9375 | 8.30972 | 6.269263 | -0.3722195 | 0.521441 | 1.519015
86.8662 | 7.934 | 8.31009 | 6.272657 | -0.3760898 | 0.5208574 | 1.516576
86.8762 | 7.9375 | 8.31045 | 6.276033 | -0.3729505 | 0.5202743 | 1.514143
86.8862 | 7.9363 | 8.310801 | 6.279393 | -0.3745014 | 0.5196918 | 1.511717
86.8962 | 7.9299 | 8.311141 | 6.282735 | -0.3812412 | 0.51911 | 1.509296
86.9062 | 7.9276 | 8.31147 | 6.28606 | -0.3838698 | 0.5185288 | 1.506881
86.9162 | 7.9268 | 8.311788 | 6.289368 | -0.3849883 | 0.5179482 | 1.504472
86.9262 | 7.9346 | 8.312097 | 6.292659 | -0.3774969 | 0.5173683 | 1.50207
86.9361 | 7.9238 | 8.312391 | 6.295899 | -0.3885913 | 0.5167948 | 1.499697
86.9461 | 7.9191 | 8.312678 | 6.299155 | -0.3935778 | 0.5162162 | 1.497307
86.9561 | 7.9226 | 8.312953 | 6.302393 | -0.3903532 | 0.5156383 | 1.494921
86.9661 | 7.9182 | 8.313218 | 6.305614 | -0.3950178 | 0.5150612 | 1.492542
86.9761 | 7.9206 | 8.313471 | 6.308817 | -0.3928712 | 0.5144847 | 1.490169
86.9861 | 7.9219 | 8.313713 | 6.312003 | -0.3918135 | 0.5139089 | 1.487802
86.9961 | 7.9242 | 8.313945 | 6.315171 | -0.3897445 | 0.5133339 | 1.48544
87.0061 | 7.9242 | 8.314164 | 6.318321 | -0.3899643 | 0.5127596 | 1.483084
87.0161 | 7.9181 | 8.314373 | 6.321452 | -0.3962726 | 0.5121861 | 1.480734
87.0261 | 7.9156 | 8.31457 | 6.324566 | -0.3989695 | 0.5116133 | 1.47839
87.0361 | 7.9214 | 8.314755 | 6.327662 | -0.393355 | 0.5110413084 | 1.476051
87.0461 | 7.9152 | 8.314929 | 6.33074 | -0.3997288 | 0.5104701 | 1.473718
87.0561 | 7.9296 | 8.315091 | 6.3338 | -0.3854909 | 0.5098996 | 1.471391
87.0661 | 7.9272 | 8.315241 | 6.336841 | -0.3880413 | 0.50933 | 1.46907
87.0761 | 7.9235 | 8.31538 | 6.339865 | -0.3918799 | 0.5087611 | 1.466754
87.0861 | 7.9211 | 8.315506 | 6.342869 | -0.3944064 | 0.5081931 | 1.464444
87.0961 | 7.9279 | 8.315621 | 6.345856 | -0.3877211 | 0.5076259 | 1.462139
87.1061 | 7.9235 | 8.315724 | 6.348824 | -0.3922236 | 0.5070594 | 1.459841
87.1161 | 7.9273 | 8.315814 | 6.351773 | -0.388514 | 0.5064938 | 1.457547
87.1261 | 7.9343 | 8.315892 | 6.354703 | -0.3815923 | 0.5059291 | 1.45526
87.1361 | 7.9475 | 8.315958 | 6.357615 | -0.3684582 | 0.5053652 | 1.452978
87.1461 | 7.9372 | 8.316012 | 6.360508 | -0.3788117 | 0.5048022 | 1.450701
87.1561 | 7.9342 | 8.316053 | 6.363383 | -0.3818528 | 0.50424 | 1.44843
87.1661 | 7.9389 | 8.316081 | 6.366238 | -0.3771812 | 0.5036787 | 1.446164
87.1761 | 7.9514 | 8.316097 | 6.369074 | -0.3646972 | 0.5031183 | 1.443904
87.1861 | 7.9412 | 8.3161 | 6.371892 | -0.3749002 | 0.5025587 | 1.44165
87.1961 | 7.9429 | 8.316091 | 6.37469 | -0.3731907 | 0.5020001 | 1.439401
87.2061 | 7.9533 | 8.316068 | 6.377469 | -0.3627682 | 0.5014423 | 1.437157
87.2161 | 7.9685 | 8.316033 | 6.380229 | -0.3475329 | 0.5008854 | 1.434919
87.2261 | 7.9672 | 8.315984 | 6.382969 | -0.3487844 | 0.5003295 | 1.432686
87.2361 | 7.9588 | 8.315923 | 6.38569 | -0.357123 | 0.4997744 | 1.430458
87.2461 | 7.9615 | 8.315848 | 6.388392 | -0.3543482 | 0.4992203 | 1.428236
87.2561 | 7.9656 | 8.31576 | 6.391074 | -0.3501604 | 0.498667 | 1.42602
87.2661 | 7.9605 | 8.315659 | 6.393736 | -0.355159 | 0.4981147 | 1.423808
87.2761 | 7.9751 | 8.315544 | 6.396379 | -0.3404443 | 0.4975634 | 1.421602
87.2861 | 7.9724 | 8.315416 | 6.399002 | -0.3430161 | 0.4970129 | 1.419401
87.2961 | 7.9872 | 8.315274 | 6.401605 | -0.3280743 | 0.4964634 | 1.417206
87.3061 | 7.9803 | 8.315119 | 6.404189 | -0.3348188 | 0.4959149 | 1.415015
87.3161 | 7.9792 | 8.31495 | 6.406752 | -0.3357496 | 0.4953673 | 1.41283
87.3261 | 7.9739 | 8.314766 | 6.409295 | -0.3408665 | 0.4948206 | 1.410651
87.3361 | 7.9838 | 8.314569 | 6.411819 | -0.3307695 | 0.4942749 | 1.408476
87.3461 | 7.9779 | 8.314359 | 6.414322 | -0.3364586 | 0.4937302 | 1.406307
87.3561 | 7.9665 | 8.314133 | 6.416805 | -0.3476334 | 0.4931864 | 1.404142
87.3661 | 7.9817 | 8.313894 | 6.419267 | -0.3321941 | 0.4926435 | 1.401983
87.3761 | 7.9857 | 8.313641 | 6.421709 | -0.3279406 | 0.4921016 | 1.39983
87.3861 | 7.9717 | 8.313373 | 6.424131 | -0.3416728 | 0.4915608 | 1.397681
87.3961 | 7.9668 | 8.31309 | 6.426533 | -0.3462905 | 0.4910208 | 1.395537
87.4061 | 7.9694 | 8.312794 | 6.428913 | -0.3433936 | 0.4904819 | 1.393399
87.4161 | 7.9724 | 8.312482 | 6.431273 | -0.3400823 | 0.4899439 | 1.391265
87.4261 | 7.9546 | 8.312156 | 6.433613 | -0.3575563 | 0.4894069 | 1.389137
87.4361 | 7.9559 | 8.311815 | 6.435931 | -0.3559154 | 0.4888708 | 1.387013
87.4461 | 7.9588 | 8.31146 | 6.438229 | -0.3526598 | 0.4883358 | 1.384895
87.4561 | 7.9491 | 8.311089 | 6.440506 | -0.3619892 | 0.4878017 | 1.382782
87.4661 | 7.9476 | 8.310704 | 6.442761 | -0.3631037 | 0.4872687 | 1.380674
87.4761 | 7.9433 | 8.310303 | 6.444996 | -0.3670028 | 0.4867365 | 1.37857
87.4861 | 7.9486 | 8.309887 | 6.447209 | -0.3612869 | 0.4862054 | 1.376472
87.4961 | 7.9378 | 8.309456 | 6.449402 | -0.3716557 | 0.4856753 | 1.374379
87.5061 | 7.9273 | 8.309009 | 6.451573 | -0.3817092 | 0.4851461 | 1.37229
87.516 | 7.9261 | 8.308552 | 6.453701 | -0.382452 | 0.4846232 | 1.370228
87.526 | 7.9331 | 8.308075 | 6.455829 | -0.3749746 | 0.484096 | 1.368149
87.536 | 7.9202 | 8.307581 | 6.457936 | -0.387381 | 0.4835698 | 1.366075
87.546 | 7.9186 | 8.307073 | 6.460022 | -0.3884728 | 0.4830446 | 1.364007
87.556 | 7.9229 | 8.306548 | 6.462085 | -0.3836484 | 0.4825203 | 1.361943
87.566 | 7.9314 | 8.306008 | 6.464127 | -0.3746079 | 0.481997 | 1.359884
87.576 | 7.9016 | 8.305451 | 6.466147 | -0.4038509 | 0.4814748 | 1.357829
87.586 | 7.9004 | 8.304879 | 6.468146 | -0.4044791 | 0.4809535 | 1.35578
87.596 | 7.9127 | 8.30429 | 6.470122 | -0.3915905 | 0.4804332 | 1.353735
87.606 | 7.9078 | 8.303686 | 6.472077 | -0.3958856 | 0.4799138 | 1.351695
87.616 | 7.9018 | 8.303064 | 6.474009 | -0.4012638 | 0.4793955 | 1.34966
87.626 | 7.9124 | 8.302427 | 6.475919 | -0.3900268 | 0.4788781 | 1.34763
87.636 | 7.9162 | 8.301773 | 6.477807 | -0.3855727 | 0.4783617 | 1.345604
87.646 | 7.907 | 8.301102 | 6.479672 | -0.394102 | 0.4778463 | 1.343583
87.656 | 7.9056 | 8.300414 | 6.481516 | -0.394814 | 0.4773318 | 1.341567
87.666 | 7.9053 | 8.29971 | 6.483336 | -0.3944104 | 0.4768183 | 1.339556
87.676 | 7.9261 | 8.298989 | 6.485135 | -0.3728894 | 0.4763058 | 1.337549
87.686 | 7.9201 | 8.298251 | 6.48691 | -0.3781513 | 0.4757942 | 1.335547
87.696 | 7.9207 | 8.297496 | 6.488663 | -0.3767956 | 0.4752836 | 1.333549
87.706 | 7.9341 | 8.296724 | 6.490393 | -0.362624 | 0.474774 | 1.331557
87.716 | 7.939 | 8.295935 | 6.492101 | -0.3569346 | 0.4742653 | 1.329568
87.726 | 7.9352 | 8.295128 | 6.493785 | -0.3599278 | 0.4737575 | 1.327585
87.736 | 7.9458 | 8.294304 | 6.495447 | -0.3485036 | 0.4732507 | 1.325606
87.746 | 7.9443 | 8.293461 | 6.497086 | -0.3491614 | 0.4727449 | 1.323631
87.756 | 7.9541 | 8.292603 | 6.498701 | -0.3385026 | 0.47224 | 1.321662
87.766 | 7.9578 | 8.291726 | 6.500293 | -0.3339255 | 0.471736 | 1.319696
87.776 | 7.9639 | 8.290831 | 6.501862 | -0.3269308 | 0.4712329 | 1.317736
87.786 | 7.9699 | 8.289918 | 6.503408 | -0.3200176 | 0.4707308 | 1.315779
87.796 | 7.959 | 8.288988 | 6.50493 | -0.3299875 | 0.4702296 | 1.313828
87.806 | 7.9731 | 8.288039 | 6.506429 | -0.3149388 | 0.4697294 | 1.311881
87.816 | 7.9633 | 8.287072 | 6.507904 | -0.3237719 | 0.46923 | 1.309938
87.826 | 7.9745 | 8.286086 | 6.509356 | -0.3115863 | 0.4687316 | 1.307999
87.836 | 7.959 | 8.285083 | 6.510783 | -0.3260834 | 0.468234 | 1.306066
87.846 | 7.9684 | 8.284061 | 6.512187 | -0.3156615 | 0.4677374 | 1.304137
87.856 | 7.9771 | 8.283021 | 6.513568 | -0.3059211 | 0.4672416 | 1.302212
87.866 | 7.9678 | 8.281962 | 6.514924 | -0.3141615 | 0.4667468 | 1.300291
87.876 | 7.9629 | 8.280884 | 6.516256 | -0.3179843 | 0.4662528 | 1.298375
87.886 | 7.962 | 8.279788 | 6.517564 | -0.3177877 | 0.4657597 | 1.296464
87.896 | 7.96 | 8.278672 | 6.518848 | -0.3186723 | 0.4652675 | 1.294556
87.906 | 7.9589 | 8.277537 | 6.520108 | -0.3186371 | 0.4647761 | 1.292653
87.916 | 7.9603 | 8.276384 | 6.521344 | -0.3160841 | 0.4642856 | 1.290755
87.926 | 7.9593 | 8.275211 | 6.522555 | -0.3159113 | 0.463796 | 1.288861
87.936 | 7.9638 | 8.274019 | 6.523741 | -0.3102193 | 0.4633072 | 1.286971
87.946 | 7.9561 | 8.272807 | 6.524903 | -0.3167073 | 0.4628192 | 1.285085
87.956 | 7.9548 | 8.271577 | 6.526041 | -0.3167769 | 0.4623321 | 1.283204
87.966 | 7.9579 | 8.270326 | 6.527154 | -0.3124263 | 0.4618458 | 1.281327
87.976 | 7.952 | 8.269056 | 6.528242 | -0.3170562 | 0.4613604 | 1.279454
87.986 | 7.939 | 8.267766 | 6.529305 | -0.3287662 | 0.4608757 | 1.277586
87.996 | 7.9501 | 8.266456 | 6.530343 | -0.3163559 | 0.4603919 | 1.275721
88.006 | 7.9538 | 8.265127 | 6.531356 | -0.3113266 | 0.4599089 | 1.273861
88.016 | 7.9547 | 8.263777 | 6.532345 | -0.3090768 | 0.4594266 | 1.272006
88.026 | 7.9374 | 8.262407 | 6.533308 | -0.3250067 | 0.4589452 | 1.270154
88.036 | 7.9577 | 8.261016 | 6.534245 | -0.3033159 | 0.4584645 | 1.268306
88.046 | 7.9416 | 8.259606 | 6.535158 | -0.3180059 | 0.4579847 | 1.266463
88.056 | 7.9273 | 8.258175 | 6.536045 | -0.3308747 | 0.4575055 | 1.264624
88.066 | 7.944 | 8.256723 | 6.536907 | -0.3127232 | 0.4570271 | 1.262789
88.076 | 7.9498 | 8.25525 | 6.537743 | -0.3054504 | 0.4565495 | 1.260958
88.086 | 7.9518 | 8.253758 | 6.538553 | -0.3019579 | 0.4560727 | 1.259132
88.096 | 7.9431 | 8.252244 | 6.539338 | -0.3091442 | 0.4555965 | 1.25731
88.1059 | 7.9632 | 8.250724 | 6.54009 | -0.2875244 | 0.4551258 | 1.255509
88.1159 | 7.9448 | 8.249169 | 6.540823 | -0.3043688 | 0.4546511 | 1.253695
88.1259 | 7.9388 | 8.247592 | 6.541531 | -0.3087921 | 0.4541771 | 1.251884
88.1359 | 7.9658 | 8.245994 | 6.542212 | -0.2801941 | 0.4537038 | 1.250078
88.1459 | 7.953 | 8.244375 | 6.542868 | -0.2913748 | 0.4532312 | 1.248276
88.1559 | 7.9617 | 8.242734 | 6.543497 | -0.2810341 | 0.4527593 | 1.246478
88.1659 | 7.9766 | 8.241072 | 6.5441 | -0.264472 | 0.4522881 | 1.244684
88.1759 | 7.9687 | 8.239388 | 6.544677 | -0.270688 | 0.4518175 | 1.242894
88.1859 | 7.9665 | 8.237682 | 6.545227 | -0.2711825 | 0.4513476 | 1.241108
88.1959 | 7.9735 | 8.235955 | 6.545751 | -0.262455 | 0.4508783 | 1.239326
88.2059 | 7.9641 | 8.234206 | 6.546248 | -0.2701057 | 0.4504097 | 1.237548
88.2159 | 7.9762 | 8.232434 | 6.546719 | -0.2562343 | 0.4499417 | 1.235774
88.2259 | 7.9628 | 8.230641 | 6.547163 | -0.2678408 | 0.4494744 | 1.234004
88.2359 | 7.9778 | 8.228825 | 6.54758 | -0.2510251 | 0.4490076 | 1.232237
88.2459 | 7.9771 | 8.226987 | 6.54797 | -0.249887 | 0.4485415 | 1.230475
88.2559 | 7.967 | 8.225127 | 6.548334 | -0.2581265 | 0.4480759 | 1.228717
88.2659 | 7.9697 | 8.223243 | 6.54867 | -0.2535435 | 0.4476109 | 1.226963
88.2759 | 7.971 | 8.221338 | 6.548979 | -0.2503379 | 0.4471465 | 1.225212
88.2859 | 7.9533 | 8.21941 | 6.549261 | -0.2661095 | 0.4466827 | 1.223466
88.2959 | 7.9628 | 8.217458 | 6.549516 | -0.2546584 | 0.4462194 | 1.221723
88.3059 | 7.9581 | 8.215484 | 6.549744 | -0.2573842 | 0.4457567 | 1.219984
88.3159 | 7.9618 | 8.213487 | 6.549944 | -0.251687 | 0.4452946 | 1.218249
88.3259 | 7.9605 | 8.211467 | 6.550116 | -0.2509667 | 0.4448329 | 1.216518
88.3359 | 7.9676 | 8.209423 | 6.550261 | -0.2418232 | 0.4443718 | 1.21479
88.3459 | 7.9577 | 8.207356 | 6.550378 | -0.2496563 | 0.4439112 | 1.213067
88.3559 | 7.9434 | 8.205266 | 6.550468 | -0.2618661 | 0.443451 | 1.211347
88.3659 | 7.9619 | 8.203152 | 6.550529 | -0.2412523 | 0.4429914 | 1.209631
88.3759 | 7.9575 | 8.201015 | 6.550563 | -0.2435147 | 0.4425322 | 1.207919
88.3859 | 7.9583 | 8.198853 | 6.550569 | -0.2405535 | 0.4420736 | 1.206211
88.3959 | 7.9704 | 8.196668 | 6.550547 | -0.2262685 | 0.4416154 | 1.204506
88.4059 | 7.9616 | 8.194459 | 6.550496 | -0.2328595 | 0.4411576 | 1.202806
88.4159 | 7.9677 | 8.192226 | 6.550418 | -0.2245264 | 0.4407002 | 1.201109
88.4259 | 7.9696 | 8.189969 | 6.550311 | -0.2203692 | 0.4402433 | 1.199415
88.4359 | 7.9565 | 8.187688 | 6.550175 | -0.2311877 | 0.4397868 | 1.197726
88.4459 | 7.9557 | 8.185382 | 6.550011 | -0.2296819 | 0.4393308 | 1.19604
88.4559 | 7.9831 | 8.183052 | 6.549819 | -0.1999517 | 0.4388751 | 1.194358
88.4659 | 7.9716 | 8.180697 | 6.549598 | -0.2090968 | 0.4384198 | 1.192679
88.4759 | 7.9745 | 8.178317 | 6.549348 | -0.2038173 | 0.4379649 | 1.191004
88.4859 | 7.9727 | 8.175913 | 6.54907 | -0.2032131 | 0.4375103 | 1.189333
88.4959 | 7.9738 | 8.173484 | 6.548762 | -0.1996839 | 0.4370562 | 1.187665
88.5059 | 7.9728 | 8.17103 | 6.548426 | -0.1982298 | 0.4366023 | 1.186002
88.5159 | 7.9641 | 8.168551 | 6.54806 | -0.2044507 | 0.4361488 | 1.184341
88.5259 | 7.976 | 8.166046 | 6.547666 | -0.1900463 | 0.4356957 | 1.182685
88.5359 | 7.9761 | 8.163517 | 6.547242 | -0.1874167 | 0.4352428 | 1.181032
88.5459 | 7.968 | 8.160962 | 6.546789 | -0.1929617 | 0.4347903 | 1.179382
88.5559 | 7.9825 | 8.158381 | 6.546307 | -0.1758812 | 0.434338 | 1.177737
88.5659 | 7.9704 | 8.155775 | 6.545795 | -0.185375 | 0.433886 | 1.176094
88.5759 | 7.9809 | 8.153143 | 6.545253 | -0.1722433 | 0.4334344 | 1.174456
88.5859 | 7.9696 | 8.150486 | 6.544682 | -0.1808857 | 0.4329829 | 1.172821
88.5959 | 7.9668 | 8.147802 | 6.544081 | -0.1810022 | 0.4325318 | 1.171189
88.6059 | 7.9811 | 8.145093 | 6.543451 | -0.1639928 | 0.4320808 | 1.169561
88.6159 | 7.981 | 8.142357 | 6.54279 | -0.1613572 | 0.4316302 | 1.167937
88.6259 | 7.9936 | 8.139595 | 6.5421 | -0.1459953 | 0.4311797 | 1.166316
88.6359 | 7.988 | 8.136807 | 6.54138 | -0.1488072 | 0.4307294 | 1.164698
88.6459 | 8.0021 | 8.133993 | 6.540629 | -0.1318927 | 0.4302794 | 1.163084
88.6559 | 7.9891 | 8.131152 | 6.539848 | -0.1420516 | 0.4298295 | 1.161474
88.6659 | 7.9975 | 8.128284 | 6.539037 | -0.1307839 | 0.4293798 | 1.159867
88.6759 | 8.0003 | 8.125389 | 6.538196 | -0.1250895 | 0.4289304 | 1.158263
88.6858 | 8.0016 | 8.122497 | 6.537333 | -0.1208973 | 0.4284857 | 1.156679
88.6958 | 7.9924 | 8.119549 | 6.536431 | -0.1271494 | 0.4280365 | 1.155082
88.7058 | 8.0179 | 8.116574 | 6.535498 | -0.0986744 | 0.4275874 | 1.153489
88.7158 | 8.0088 | 8.113572 | 6.534535 | -0.1047722 | 0.4271385 | 1.151899
88.7258 | 7.9898 | 8.110543 | 6.53354 | -0.1207429 | 0.4266897 | 1.150313
88.7358 | 8.0066 | 8.107486 | 6.532515 | -0.1008861 | 0.426241 | 1.14873
88.7458 | 7.9908 | 8.104402 | 6.531459 | -0.1136019 | 0.4257925 | 1.14715
88.7558 | 7.9933 | 8.10129 | 6.530372 | -0.1079902 | 0.425344 | 1.145574
88.7658 | 8.0067 | 8.098151 | 6.529254 | -0.09145075 | 0.4248956 | 1.144001
88.7758 | 7.9995 | 8.094984 | 6.528104 | -0.09548357 | 0.4244472 | 1.142432
88.7858 | 7.9859 | 8.091788 | 6.526924 | -0.1058884 | 0.4239989 | 1.140866
88.7958 | 8.0058 | 8.088565 | 6.525711 | -0.08276539 | 0.4235508 | 1.139303
88.8058 | 7.9889 | 8.085314 | 6.524468 | -0.09641417 | 0.4231026 | 1.137744
88.8158 | 7.9878 | 8.082035 | 6.523193 | -0.09423484 | 0.4226544 | 1.136188
88.8258 | 7.9939 | 8.078727 | 6.521886 | -0.0848272 | 0.4222063 | 1.134635
88.8358 | 7.9878 | 8.075391 | 6.520547 | -0.0875912 | 0.4217582 | 1.133086
88.8458 | 7.9946 | 8.072027 | 6.519177 | -0.07742656 | 0.4213101 | 1.13154
88.8558 | 8.0007 | 8.068633 | 6.517775 | -0.06793342 | 0.420862 | 1.129997
88.8658 | 8.002 | 8.065212 | 6.51634 | -0.06321153 | 0.4204139 | 1.128457
88.8758 | 7.9949 | 8.061761 | 6.514874 | -0.06686084 | 0.4199658 | 1.126921
88.8858 | 7.9986 | 8.058281 | 6.513376 | -0.05968127 | 0.4195176 | 1.125388
88.8958 | 7.9865 | 8.054773 | 6.511845 | -0.06827258 | 0.4190694 | 1.123858
88.9058 | 7.9927 | 8.051235 | 6.510282 | -0.05853481 | 0.4186211 | 1.122332
88.9158 | 8.0016 | 8.047668 | 6.508686 | -0.04606772 | 0.4181727 | 1.120809
88.9258 | 7.9982 | 8.044071 | 6.507059 | -0.0458714 | 0.4177243 | 1.119289
88.9358 | 8.0185 | 8.040446 | 6.505398 | -0.02194558 | 0.4172759 | 1.117772
88.9458 | 8.0166 | 8.03679 | 6.503705 | -0.02019017 | 0.4168273 | 1.116258
88.9558 | 7.9826 | 8.033105 | 6.501979 | -0.05050516 | 0.4163786 | 1.114748
88.9658 | 7.9997 | 8.02939 | 6.50022 | -0.02969036 | 0.4159298 | 1.11324
88.9758 | 7.9907 | 8.025646 | 6.498428 | -0.03494561 | 0.415481 | 1.111736
88.9858 | 7.9951 | 8.021871 | 6.496604 | -0.02677104 | 0.4150319 | 1.110236
88.9958 | 8.0095 | 8.018066 | 6.494746 | -0.008566273 | 0.4145828 | 1.108738
89.0058 | 8.0174 | 8.014231 | 6.492855 | 0.003168565 | 0.4141335 | 1.107243
89.0158 | 8.011 | 8.010366 | 6.49093 | 0.0006338085 | 0.413684 | 1.105752
89.0258 | 7.9937 | 8.006471 | 6.488973 | -0.01277068 | 0.4132345 | 1.104264
89.0358 | 7.9942 | 8.002545 | 6.486981 | -0.008344587 | 0.4127847 | 1.102779
89.0458 | 8.0143 | 7.998588 | 6.484957 | 0.0157121 | 0.4123348 | 1.101296
89.0558 | 8.0103 | 7.994601 | 6.482898 | 0.01569948 | 0.4118846 | 1.099818
89.0658 | 8.015 | 7.990582 | 6.480806 | 0.02441769 | 0.4114343 | 1.098342
89.0758 | 8.0198 | 7.986533 | 6.47868 | 0.03326673 | 0.4109838 | 1.096869
89.0858 | 8.0265 | 7.982453 | 6.476521 | 0.04404682 | 0.4105331 | 1.095399
89.0958 | 8.0077 | 7.978342 | 6.474327 | 0.0293581 | 0.4100822 | 1.093933
89.1058 | 8.0113 | 7.974199 | 6.472099 | 0.03710063 | 0.409631 | 1.092469
89.1158 | 8.0257 | 7.970026 | 6.469837 | 0.05567442 | 0.4091797 | 1.091009
89.1258 | 8.0099 | 7.96582 | 6.467541 | 0.04407969 | 0.408728 | 1.089552
89.1358 | 8.0285 | 7.961584 | 6.46521 | 0.06691643 | 0.4082762 | 1.088097
89.1458 | 8.0075 | 7.957315 | 6.462845 | 0.05018484 | 0.4078241 | 1.086646
89.1558 | 8.0442 | 7.953015 | 6.460446 | 0.09118506 | 0.4073717 | 1.085198
89.1658 | 8.0375 | 7.948683 | 6.458011 | 0.08881706 | 0.4069191 | 1.083752
89.1758 | 8.0019 | 7.944319 | 6.455543 | 0.05758116 | 0.4064662 | 1.08231
89.1858 | 8.0382 | 7.939923 | 6.453039 | 0.09827723 | 0.406013 | 1.080871
89.1958 | 8.006 | 7.935495 | 6.4505 | 0.07050542 | 0.4055596 | 1.079435
89.2058 | 8.0384 | 7.931034 | 6.447927 | 0.107366 | 0.4051058 | 1.078001
89.2158 | 8.0298 | 7.926541 | 6.445319 | 0.1032589 | 0.4046518 | 1.076571
89.2258 | 8.0513 | 7.922016 | 6.442675 | 0.1292843 | 0.4041974 | 1.075143
89.2358 | 8.0847 | 7.917458 | 6.439996 | 0.1672423 | 0.4037427 | 1.073719
89.2458 | 7.9913 | 7.912867 | 6.437282 | 0.07843293 | 0.4032878 | 1.072298
89.2558 | 8.0719 | 7.908244 | 6.434532 | 0.1636564 | 0.4028325 | 1.070879
89.2658 | 8.0202 | 7.903587 | 6.431747 | 0.1166126 | 0.4023768 | 1.069464
89.2757 | 8.053 | 7.898945 | 6.428955 | 0.1540549 | 0.4019253 | 1.068065
89.2857 | 8.0685 | 7.894223 | 6.426099 | 0.174277 | 0.401469 | 1.066655
89.2957 | 8.083 | 7.889468 | 6.423207 | 0.1935324 | 0.4010124 | 1.065248
89.3057 | 8.0733 | 7.884679 | 6.420279 | 0.188621 | 0.4005554 | 1.063844
89.3157 | 8.0473 | 7.879857 | 6.417316 | 0.1674431 | 0.400098 | 1.062443
89.3257 | 8.032 | 7.875001 | 6.414316 | 0.1569988 | 0.3996403 | 1.061045
89.3357 | 8.0789 | 7.870112 | 6.41128 | 0.208788 | 0.3991822 | 1.05965
89.3457 | 8.0221 | 7.865189 | 6.408208 | 0.1569109 | 0.3987238 | 1.058257
89.3557 | 8.1453 | 7.860232 | 6.4051 | 0.2850677 | 0.3982649 | 1.056868
89.3657 | 8.0285 | 7.855242 | 6.401955 | 0.1732585 | 0.3978057 | 1.055481
89.3757 | 8.1048 | 7.850217 | 6.398774 | 0.2545833 | 0.3973461 | 1.054097
89.3857 | 8.0033 | 7.845158 | 6.395556 | 0.1581421 | 0.3968861 | 1.052716
89.3957 | 8.0383 | 7.840065 | 6.392301 | 0.1982354 | 0.3964257 | 1.051338
89.4057 | 8.0679 | 7.834937 | 6.38901 | 0.2329629 | 0.3959649 | 1.049962
89.4157 | 8.0531 | 7.829775 | 6.385682 | 0.2233249 | 0.3955037 | 1.04859
89.4257 | 8.0981 | 7.824579 | 6.382317 | 0.2735214 | 0.3950421 | 1.04722
89.4357 | 8.0346 | 7.819347 | 6.378915 | 0.2152526 | 0.3945801 | 1.045853
89.4457 | 8.0679 | 7.814081 | 6.375475 | 0.2538186 | 0.3941177 | 1.044488
89.4557 | 8.0319 | 7.80878 | 6.371999 | 0.2231195 | 0.3936548 | 1.043127
89.4657 | 8.0525 | 7.803445 | 6.368485 | 0.2490553 | 0.3931916 | 1.041768
89.4757 | 8.0615 | 7.798074 | 6.364934 | 0.2634262 | 0.3927279 | 1.040412
89.4857 | 8.1018 | 7.792668 | 6.361345 | 0.3091323 | 0.3922638 | 1.039059
89.4957 | 8.0655 | 7.787226 | 6.357718 | 0.2782737 | 0.3917992 | 1.037709
89.5057 | 8.0929 | 7.78175 | 6.354054 | 0.3111505 | 0.3913342 | 1.036361
89.5157 | 8.0816 | 7.776237 | 6.350352 | 0.3053626 | 0.3908688 | 1.035016
89.5257 | 8.0616 | 7.770689 | 6.346613 | 0.2909106 | 0.390403 | 1.033674
89.5357 | 8.0867 | 7.765106 | 6.342835 | 0.3215941 | 0.3899366 | 1.032334
89.5457 | 8.1172 | 7.759487 | 6.339019 | 0.3577135 | 0.3894699 | 1.030998
89.5557 | 8.097 | 7.753831 | 6.335165 | 0.3431688 | 0.3890027 | 1.029663
89.5657 | 8.1314 | 7.74814 | 6.331273 | 0.3832599 | 0.388535 | 1.028332
89.5757 | 8.0895 | 7.742413 | 6.327342 | 0.3470874 | 0.3880669 | 1.027003
89.5857 | 8.1127 | 7.736649 | 6.323373 | 0.3760509 | 0.3875984 | 1.025677
89.5957 | 8.1172 | 7.730849 | 6.319366 | 0.3863508 | 0.3871294 | 1.024354
89.6057 | 8.1096 | 7.725013 | 6.31532 | 0.3845871 | 0.3866599 | 1.023033
89.6157 | 8.1249 | 7.71914 | 6.311235 | 0.4057599 | 0.38619 | 1.021715
89.6257 | 8.1065 | 7.713231 | 6.307111 | 0.3932694 | 0.3857196 | 1.0204
89.6357 | 8.1463 | 7.707284 | 6.302948 | 0.4390156 | 0.3852488 | 1.019087
89.6457 | 8.0987 | 7.701301 | 6.298747 | 0.3973987 | 0.3847774 | 1.017777
89.6557 | 8.0997 | 7.695281 | 6.294506 | 0.4044186 | 0.3843057 | 1.01647
89.6657 | 8.1287 | 7.689224 | 6.290226 | 0.4394755 | 0.3838334 | 1.015165
89.6757 | 8.1141 | 7.68313 | 6.285907 | 0.4309697 | 0.3833607 | 1.013863
89.6857 | 8.1173 | 7.676999 | 6.281548 | 0.440301 | 0.3828876 | 1.012563
89.6957 | 8.1213 | 7.67083 | 6.27715 | 0.4504697 | 0.3824139 | 1.011266
89.7057 | 8.1237 | 7.664624 | 6.272713 | 0.4590758 | 0.3819398 | 1.009972
89.7157 | 8.1071 | 7.65838 | 6.268235 | 0.4487196 | 0.3814652 | 1.00868
89.7257 | 8.1232 | 7.652099 | 6.263718 | 0.4711009 | 0.3809902 | 1.007391
89.7357 | 8.1259 | 7.64578 | 6.259161 | 0.48012 | 0.3805147 | 1.006104
89.7457 | 8.1342 | 7.639423 | 6.254564 | 0.4947769 | 0.3800387 | 1.00482
89.7557 | 8.1399 | 7.633028 | 6.249928 | 0.5068718 | 0.3795623 | 1.003538
89.7657 | 8.1426 | 7.626595 | 6.24525 | 0.5160047 | 0.3790854 | 1.00226
89.7757 | 8.1375 | 7.620124 | 6.240533 | 0.5173758 | 0.378608 | 1.000983
89.7857 | 8.1484 | 7.613615 | 6.235776 | 0.5347852 | 0.3781302 | 0.9997091
89.7957 | 8.1556 | 7.607067 | 6.230977 | 0.548533 | 0.3776519 | 0.9984377
89.8057 | 8.1586 | 7.600481 | 6.226139 | 0.5581191 | 0.3771731 | 0.997169
89.8157 | 8.1709 | 7.593856 | 6.22126 | 0.5770439 | 0.3766939 | 0.9959026
89.8257 | 8.1733 | 7.587193 | 6.21634 | 0.5861073 | 0.3762142 | 0.9946389
89.8357 | 8.1696 | 7.58049 | 6.211379 | 0.5891095 | 0.375734 | 0.9933776
89.8457 | 8.18 | 7.573749 | 6.206377 | 0.6062507 | 0.3752534 | 0.9921187
89.8556 | 8.195 | 7.567037 | 6.201385 | 0.6279625 | 0.3747771 | 0.9908752
89.8656 | 8.1792 | 7.560219 | 6.196302 | 0.6189813 | 0.3742955 | 0.9896213
89.8756 | 8.2118 | 7.553361 | 6.191177 | 0.6584393 | 0.3738136 | 0.9883699
89.8856 | 8.1901 | 7.546464 | 6.186011 | 0.6436365 | 0.3733311 | 0.987121
89.8956 | 8.2094 | 7.539527 | 6.180804 | 0.6698731 | 0.3728482 | 0.9858745
89.9056 | 8.211 | 7.532551 | 6.175555 | 0.6784491 | 0.3723649 | 0.9846306
89.9156 | 8.2407 | 7.525535 | 6.170265 | 0.7151647 | 0.3718811 | 0.9833891
89.9256 | 8.2461 | 7.51848 | 6.164933 | 0.7276201 | 0.3713969 | 0.98215
89.9356 | 8.2576 | 7.511385 | 6.159559 | 0.7462152 | 0.3709122 | 0.9809134
89.9456 | 8.2622 | 7.50425 | 6.154144 | 0.7579501 | 0.3704271 | 0.9796792
89.9556 | 8.2878 | 7.497075 | 6.148686 | 0.7907251 | 0.3699416 | 0.9784474
89.9656 | 8.3096 | 7.48986 | 6.143186 | 0.8197402 | 0.3694556 | 0.977218
89.9756 | 8.3347 | 7.482605 | 6.137644 | 0.8520955 | 0.3689692 | 0.9759911
89.9856 | 8.3496 | 7.475309 | 6.13206 | 0.874291 | 0.3684824 | 0.9747666
89.9956 | 8.3611 | 7.467973 | 6.126433 | 0.893127 | 0.3679951 | 0.9735444