## Summary
Parameter | Mo2C_Pbcn_fixed | Mo_Im3m_fixed I m -3 m
Sample | M7.csv | M7.csv
Method | GSAS-II | GSAS-II
Phase name | Mo2C_Pbcn_fixed | Mo_Im3m_fixed I m -3 m
COD / MP ID | manual | manual
Formula | Mo8 C4 | Mo2
Space group
Space group # | 60 | 229
Crystal system | orthorhombic | cubic
a (Å) | 5.10957 | 3.16762
b (Å) | 6.34018 | 3.16762
c (Å) | 4.94774 | 3.16762
α (°) | 90 | 90
β (°) | 90 | 90
γ (°) | 90 | 90
Volume (A^3) | 160.28487 | 31.78326
da/a0 (%) | 7.477 | 0
db/b0 (%) | 4.34 | 0
dc/c0 (%) | -5.604 | 0
dV/V0 (%) | 5.856 | 0
Weight fraction (%) | 0 | 100
GSAS-II mass weight fraction (%) | 0 | 100
Weight fraction ± (%) | 2 | 2
Weight fraction error source | integrated_phase_area_diagonal_covariance+systematic_floor+binary_closure | integrated_phase_area_diagonal_covariance+systematic_floor+binary_closure
Weight fraction propagated sigma (%) | 0 | 0
Weight fraction systematic floor (%) | 1 | 2
Weight fraction method | integrated_phase_pattern_area | integrated_phase_pattern_area
Integrated phase fraction (%) | 0 | 100
Integrated - wt fraction (percentage points) | 0 | 0
Integrated phase fraction method | primary_quant_from_refined_phase_envelope | primary_quant_from_refined_phase_envelope
Crystallite size (nm) | 1000 | 1000
Crystallite size source | gsas_hap_size | gsas_hap_size
Scale factor | 1.25615 | 32223905547.1
Scale factor sigma | 0.04123736 | 24538436891.5
Scale factor sigma (%) | 3.283 | 76.15
Scale factor sigma source | gsas_covariance | gsas_covariance
Scale * phase mass value | 1024.47 | 6183122996370.0
Legacy mass-weighted scale value | 1024.47 | 6183122996370.0
U (Caglioti) | 0.01489 | 0.01489
V (Caglioti) | -0.01538 | -0.01538
W (Caglioti) | 0.00566 | 0.00566
X (Lorentzian) | 0 | 0
Y (Lorentzian) | 16.28245 | 16.28245
η at strongest | 1 | 1
FWHM (°) | 17.0794 | 17.215
FWHM reference 2theta (deg) | 35.125 | 37.8745
FWHM reference hkl | [2, 0, 0] | [1, 1, 0]
N reflections | 22 | 4
Seeded by | gsas2 | gsas2
Zero shift (°) | -0.00155 | -0.00155
Rwp (%) | 21.26 | 21.26
Rp (%) | 13.91 | 13.91
χ² | 5.168 | 5.168
GoF | 2.273 | 2.273

## Plot Data
2theta | Y_obs | Y_calc | Background | Residual | Mo2C_Pbcn_fixed | Mo_Im3m_fixed I m -3 m | Mo2C_Pbcn_fixed peak 2θ | Mo2C_Pbcn_fixed [hkl] | Mo_Im3m_fixed I m -3 m peak 2θ | Mo_Im3m_fixed I m -3 m [hkl]
10.0093 | 43.007 | 32.15697 | 31.51872 | 10.85003 | 1.117072e-10 | 0.6382457 | 33.546 | [021] | 40.229 | [110]
10.0193 | 42.9693 | 32.20834 | 31.56969 | 10.76096 | 1.11786e-10 | 0.6386573 | 35.096 | [200] | 58.201 | [200]
10.0293 | 42.9918 | 32.25954 | 31.62047 | 10.73226 | 1.11865e-10 | 0.6390693 | 36.283 | [002] | 73.118 | [211]
10.0393 | 42.9434 | 32.31057 | 31.67109 | 10.63283 | 1.119441e-10 | 0.6394817 | 38.002 | [121] | 86.912 | [220]
10.0493 | 42.9412 | 32.36141 | 31.72152 | 10.57979 | 1.120232e-10 | 0.6398946 | 40.479 | [102]
10.0593 | 42.9053 | 32.41208 | 31.77177 | 10.49322 | 1.121024e-10 | 0.6403079 | 49.335 | [221]
10.0693 | 42.897 | 32.46258 | 31.82185 | 10.43442 | 1.121817e-10 | 0.6407216 | 51.37 | [202]
10.0793 | 42.9154 | 32.51289 | 31.87176 | 10.40251 | 1.122611e-10 | 0.6411357 | 58.152 | [040]
10.0893 | 42.8778 | 32.56304 | 31.92149 | 10.31476 | 1.123406e-10 | 0.6415503 | 63.535 | [023]
10.0993 | 42.8807 | 32.613 | 31.97104 | 10.2677 | 1.124202e-10 | 0.6419652 | 64.889 | [321]
10.1093 | 42.8366 | 32.66279 | 32.02041 | 10.17381 | 1.124999e-10 | 0.6423807 | 66.607 | [302]
10.1193 | 42.8612 | 32.71241 | 32.06961 | 10.14879 | 1.125797e-10 | 0.6427966 | 69.766 | [240]
10.1293 | 42.819 | 32.76185 | 32.11864 | 10.05715 | 1.126596e-10 | 0.6432128 | 70.502 | [042]
10.1393 | 42.8139 | 32.81112 | 32.16749 | 10.00278 | 1.127395e-10 | 0.6436296 | 73.243 | [142]
10.1493 | 42.8069 | 32.86022 | 32.21617 | 9.946682 | 1.128196e-10 | 0.6440467 | 74.172 | [400]
10.1593 | 42.7912 | 32.90914 | 32.26468 | 9.88206 | 1.128997e-10 | 0.6444643 | 74.702 | [223]
10.1693 | 42.7534 | 32.95789 | 32.31301 | 9.795512 | 1.129799e-10 | 0.6448823 | 77.032 | [004]
10.1793 | 42.7717 | 33.00646 | 32.36116 | 9.765235 | 1.130603e-10 | 0.6453008 | 79.691 | [104]
10.1893 | 42.7264 | 33.05487 | 32.40915 | 9.671532 | 1.131407e-10 | 0.6457196 | 81.259 | [242]
10.1993 | 42.7401 | 33.1031 | 32.45696 | 9.637 | 1.132212e-10 | 0.646139 | 83.896 | [024]
10.2093 | 42.7107 | 33.15116 | 32.5046 | 9.55954 | 1.133018e-10 | 0.6465587 | 83.904 | [421]
10.2193 | 42.7036 | 33.19905 | 32.55207 | 9.504551 | 1.133825e-10 | 0.6469789 | 85.477 | [402]
10.2293 | 42.7042 | 33.24677 | 32.59937 | 9.457434 | 1.134633e-10 | 0.6473996 | 87.559 | [204]
10.2393 | 42.6868 | 33.29431 | 32.64649 | 9.392487 | 1.135441e-10 | 0.6478207
10.2493 | 42.693 | 33.34169 | 32.69345 | 9.351311 | 1.136251e-10 | 0.6482422
10.2593 | 42.6875 | 33.38889 | 32.74023 | 9.298605 | 1.137062e-10 | 0.6486641
10.2693 | 42.6504 | 33.43593 | 32.78684 | 9.214469 | 1.137873e-10 | 0.6490865
10.2792 | 42.6446 | 33.48233 | 32.83282 | 9.16227 | 1.138678e-10 | 0.6495051
10.2892 | 42.623 | 33.52903 | 32.8791 | 9.093971 | 1.139491e-10 | 0.6499284
10.2992 | 42.6446 | 33.57556 | 32.92521 | 9.069041 | 1.140305e-10 | 0.6503521
10.3092 | 42.6289 | 33.62192 | 32.97115 | 9.006979 | 1.141121e-10 | 0.6507762
10.3192 | 42.6088 | 33.66811 | 33.01691 | 8.940685 | 1.141937e-10 | 0.6512008
10.3292 | 42.6215 | 33.71414 | 33.06251 | 8.90736 | 1.142754e-10 | 0.6516259
10.3392 | 42.59 | 33.76 | 33.10795 | 8.830002 | 1.143572e-10 | 0.6520514
10.3492 | 42.5933 | 33.80569 | 33.15321 | 8.787611 | 1.144391e-10 | 0.6524773
10.3592 | 42.5985 | 33.85121 | 33.19831 | 8.747288 | 1.145211e-10 | 0.6529037
10.3692 | 42.5957 | 33.89657 | 33.24324 | 8.699131 | 1.146032e-10 | 0.6533305
10.3792 | 42.6077 | 33.94176 | 33.288 | 8.66594 | 1.146854e-10 | 0.6537578
10.3892 | 42.5828 | 33.98678 | 33.3326 | 8.596016 | 1.147677e-10 | 0.6541855
10.3992 | 42.5568 | 34.03164 | 33.37703 | 8.525157 | 1.148501e-10 | 0.6546136
10.4092 | 42.5619 | 34.07634 | 33.42129 | 8.485564 | 1.149326e-10 | 0.6550423
10.4192 | 42.5342 | 34.12086 | 33.46539 | 8.413336 | 1.150152e-10 | 0.6554713
10.4292 | 42.57 | 34.16523 | 33.50933 | 8.404773 | 1.150978e-10 | 0.6559009
10.4392 | 42.5205 | 34.20943 | 33.55309 | 8.311074 | 1.151806e-10 | 0.6563308
10.4492 | 42.5635 | 34.25346 | 33.5967 | 8.31004 | 1.152635e-10 | 0.6567613
10.4592 | 42.518 | 34.29733 | 33.64014 | 8.220669 | 1.153464e-10 | 0.6571921
10.4692 | 42.5323 | 34.34104 | 33.68341 | 8.191263 | 1.154295e-10 | 0.6576234
10.4792 | 42.4985 | 34.38458 | 33.72653 | 8.113919 | 1.155126e-10 | 0.6580552
10.4892 | 42.5271 | 34.42796 | 33.76947 | 8.099138 | 1.155959e-10 | 0.6584875
10.4992 | 42.5099 | 34.47118 | 33.81226 | 8.03872 | 1.156792e-10 | 0.6589201
10.5092 | 42.5079 | 34.51424 | 33.85488 | 7.993665 | 1.157626e-10 | 0.6593533
10.5192 | 42.4692 | 34.55713 | 33.89734 | 7.912071 | 1.158462e-10 | 0.6597869
10.5292 | 42.4693 | 34.59986 | 33.93964 | 7.869439 | 1.159298e-10 | 0.6602209
10.5392 | 42.4449 | 34.64243 | 33.98178 | 7.802469 | 1.160135e-10 | 0.6606555
10.5492 | 42.4507 | 34.68484 | 34.02375 | 7.76586 | 1.160974e-10 | 0.6610904
10.5592 | 42.4327 | 34.72709 | 34.06556 | 7.705612 | 1.161813e-10 | 0.6615258
10.5692 | 42.4358 | 34.76918 | 34.10721 | 7.666624 | 1.162653e-10 | 0.6619617
10.5792 | 42.4126 | 34.8111 | 34.14871 | 7.601497 | 1.163494e-10 | 0.6623981
10.5892 | 42.4116 | 34.85287 | 34.19004 | 7.558729 | 1.164337e-10 | 0.6628349
10.5992 | 42.3742 | 34.89448 | 34.23121 | 7.479721 | 1.16518e-10 | 0.6632722
10.6092 | 42.4023 | 34.93593 | 34.27222 | 7.466373 | 1.166024e-10 | 0.6637099
10.6192 | 42.3827 | 34.97722 | 34.31307 | 7.405483 | 1.166869e-10 | 0.6641481
10.6292 | 42.3622 | 35.01835 | 34.35376 | 7.343852 | 1.167715e-10 | 0.6645868
10.6392 | 42.3353 | 35.05932 | 34.39429 | 7.27598 | 1.168562e-10 | 0.6650259
10.6492 | 42.3374 | 35.10013 | 34.43467 | 7.237266 | 1.16941e-10 | 0.6654655
10.6592 | 42.3184 | 35.14079 | 34.47488 | 7.177609 | 1.17026e-10 | 0.6659056
10.6692 | 42.3121 | 35.18129 | 34.51494 | 7.130811 | 1.17111e-10 | 0.6663462
10.6792 | 42.3079 | 35.22163 | 34.55484 | 7.086269 | 1.171961e-10 | 0.6667871
10.6892 | 42.2787 | 35.26182 | 34.59459 | 7.016884 | 1.172813e-10 | 0.6672286
10.6992 | 42.2722 | 35.30184 | 34.63417 | 6.970356 | 1.173666e-10 | 0.6676705
10.7092 | 42.2494 | 35.34172 | 34.6736 | 6.907685 | 1.17452e-10 | 0.6681129
10.7192 | 42.2618 | 35.38143 | 34.71288 | 6.880369 | 1.175375e-10 | 0.6685558
10.7292 | 42.2523 | 35.42099 | 34.75199 | 6.831309 | 1.176231e-10 | 0.6689991
10.7392 | 42.2576 | 35.4604 | 34.79095 | 6.797205 | 1.177089e-10 | 0.669443
10.7492 | 42.2103 | 35.49964 | 34.82976 | 6.710655 | 1.177947e-10 | 0.6698873
10.7592 | 42.2039 | 35.53874 | 34.86841 | 6.665161 | 1.178806e-10 | 0.670332
10.7692 | 42.195 | 35.57768 | 34.9069 | 6.617321 | 1.179666e-10 | 0.6707773
10.7792 | 42.1824 | 35.61646 | 34.94524 | 6.565935 | 1.180527e-10 | 0.671223
10.7892 | 42.1697 | 35.6551 | 34.98343 | 6.514604 | 1.181389e-10 | 0.6716692
10.7992 | 42.1672 | 35.69357 | 35.02146 | 6.473626 | 1.182252e-10 | 0.6721158
10.8092 | 42.1371 | 35.7319 | 35.05934 | 6.405201 | 1.183117e-10 | 0.6725629
10.8192 | 42.1457 | 35.77007 | 35.09706 | 6.37563 | 1.183982e-10 | 0.6730105
10.8292 | 42.1222 | 35.80809 | 35.13463 | 6.314111 | 1.184848e-10 | 0.6734587
10.8392 | 42.1191 | 35.84595 | 35.17205 | 6.273145 | 1.185715e-10 | 0.6739072
10.8492 | 42.1061 | 35.88367 | 35.20931 | 6.222431 | 1.186584e-10 | 0.6743563
10.8591 | 42.0659 | 35.92086 | 35.24605 | 6.145044 | 1.187444e-10 | 0.6748013
10.8691 | 42.0509 | 35.95827 | 35.28302 | 6.092632 | 1.188315e-10 | 0.6752513
10.8791 | 42.0523 | 35.99553 | 35.31983 | 6.056771 | 1.189186e-10 | 0.6757018
10.8891 | 42.0403 | 36.03264 | 35.35649 | 6.007662 | 1.190059e-10 | 0.6761528
10.8991 | 42.0104 | 36.0696 | 35.39299 | 5.940803 | 1.190932e-10 | 0.6766042
10.9091 | 42.0015 | 36.10641 | 35.42935 | 5.895095 | 1.191807e-10 | 0.6770561
10.9191 | 41.9918 | 36.14306 | 35.46555 | 5.848737 | 1.192682e-10 | 0.6775086
10.9291 | 41.9716 | 36.17957 | 35.50161 | 5.792028 | 1.193559e-10 | 0.6779615
10.9391 | 41.9515 | 36.21593 | 35.53752 | 5.73557 | 1.194436e-10 | 0.6784149
10.9491 | 41.9476 | 36.25214 | 35.57327 | 5.69546 | 1.195315e-10 | 0.6788688
10.9591 | 41.9401 | 36.2882 | 35.60888 | 5.6519 | 1.196195e-10 | 0.6793231
10.9691 | 41.9172 | 36.32411 | 35.64433 | 5.593088 | 1.197075e-10 | 0.679778
10.9791 | 41.8841 | 36.35987 | 35.67964 | 5.524225 | 1.197957e-10 | 0.6802333
10.9891 | 41.8766 | 36.39549 | 35.7148 | 5.48111 | 1.19884e-10 | 0.6806892
10.9991 | 41.861 | 36.43096 | 35.74981 | 5.430043 | 1.199724e-10 | 0.6811455
11.0091 | 41.8419 | 36.46628 | 35.78467 | 5.375624 | 1.200609e-10 | 0.6816022
11.0191 | 41.8211 | 36.50145 | 35.81939 | 5.319651 | 1.201495e-10 | 0.6820596
11.0291 | 41.8183 | 36.53647 | 35.85396 | 5.281826 | 1.202382e-10 | 0.6825174
11.0391 | 41.8087 | 36.57135 | 35.88838 | 5.237348 | 1.20327e-10 | 0.6829757
11.0491 | 41.7805 | 36.60608 | 35.92265 | 5.174416 | 1.204159e-10 | 0.6834345
11.0591 | 41.7783 | 36.64067 | 35.95678 | 5.13763 | 1.205049e-10 | 0.6838937
11.0691 | 41.7748 | 36.67511 | 35.99076 | 5.09969 | 1.20594e-10 | 0.6843535
11.0791 | 41.7462 | 36.7094 | 36.02459 | 5.036796 | 1.206833e-10 | 0.6848138
11.0891 | 41.7353 | 36.74355 | 36.05828 | 4.991747 | 1.207726e-10 | 0.6852745
11.0991 | 41.7126 | 36.77756 | 36.09182 | 4.935043 | 1.208621e-10 | 0.6857358
11.1091 | 41.7129 | 36.81142 | 36.12522 | 4.901483 | 1.209516e-10 | 0.6861976
11.1191 | 41.7069 | 36.84513 | 36.15847 | 4.861768 | 1.210413e-10 | 0.6866598
11.1291 | 41.6904 | 36.8787 | 36.19158 | 4.811698 | 1.211311e-10 | 0.6871227
11.1391 | 41.6752 | 36.91213 | 36.22454 | 4.763071 | 1.212209e-10 | 0.6875859
11.1491 | 41.6643 | 36.94541 | 36.25736 | 4.718888 | 1.213109e-10 | 0.6880496
11.1591 | 41.6416 | 36.97855 | 36.29004 | 4.663048 | 1.21401e-10 | 0.6885139
11.1691 | 41.6314 | 37.01155 | 36.32257 | 4.619851 | 1.214912e-10 | 0.6889787
11.1791 | 41.6437 | 37.0444 | 36.35496 | 4.599298 | 1.215815e-10 | 0.6894439
11.1891 | 41.6289 | 37.07711 | 36.3872 | 4.551786 | 1.216719e-10 | 0.6899097
11.1991 | 41.6077 | 37.10968 | 36.41931 | 4.498017 | 1.217625e-10 | 0.690376
11.2091 | 41.5935 | 37.14211 | 36.45127 | 4.45139 | 1.218531e-10 | 0.6908429
11.2191 | 41.5821 | 37.1744 | 36.48309 | 4.407704 | 1.219439e-10 | 0.6913101
11.2291 | 41.5716 | 37.20654 | 36.51476 | 4.36506 | 1.220347e-10 | 0.6917779
11.2391 | 41.5605 | 37.23854 | 36.5463 | 4.321957 | 1.221257e-10 | 0.6922462
11.2491 | 41.5551 | 37.27041 | 36.57769 | 4.284695 | 1.222167e-10 | 0.6927151
11.2591 | 41.5344 | 37.30213 | 36.60894 | 4.232273 | 1.223079e-10 | 0.6931844
11.2691 | 41.5256 | 37.33371 | 36.64005 | 4.191891 | 1.223992e-10 | 0.6936542
11.2791 | 41.5166 | 37.36515 | 36.67103 | 4.15145 | 1.224906e-10 | 0.6941246
11.2891 | 41.5079 | 37.39645 | 36.70186 | 4.111448 | 1.225821e-10 | 0.6945955
11.2991 | 41.4862 | 37.42761 | 36.73255 | 4.058586 | 1.226738e-10 | 0.6950669
11.3091 | 41.4702 | 37.45864 | 36.7631 | 4.011563 | 1.227655e-10 | 0.6955387
11.3191 | 41.4471 | 37.48952 | 36.79351 | 3.957579 | 1.228573e-10 | 0.6960112
11.3291 | 41.4257 | 37.52027 | 36.82378 | 3.905433 | 1.229493e-10 | 0.6964841
11.3391 | 41.439 | 37.55087 | 36.85392 | 3.888126 | 1.230414e-10 | 0.6969575
11.3491 | 41.4329 | 37.58134 | 36.88391 | 3.851557 | 1.231335e-10 | 0.6974314
11.3591 | 41.4152 | 37.61167 | 36.91377 | 3.803526 | 1.232258e-10 | 0.6979059
11.3691 | 41.401 | 37.64187 | 36.94349 | 3.759132 | 1.233182e-10 | 0.6983809
11.3791 | 41.3841 | 37.67192 | 36.97307 | 3.712176 | 1.234107e-10 | 0.6988565
11.3891 | 41.3663 | 37.70184 | 37.00251 | 3.664456 | 1.235034e-10 | 0.6993325
11.3991 | 41.3485 | 37.73163 | 37.03182 | 3.616874 | 1.235961e-10 | 0.6998091
11.4091 | 41.3468 | 37.76127 | 37.06099 | 3.585527 | 1.23689e-10 | 0.7002861
11.4191 | 41.3395 | 37.79078 | 37.09002 | 3.548717 | 1.237819e-10 | 0.7007637
11.4291 | 41.3362 | 37.82016 | 37.11892 | 3.516043 | 1.23875e-10 | 0.7012418
11.4391 | 41.3014 | 37.8494 | 37.14767 | 3.452005 | 1.239682e-10 | 0.7017205
11.449 | 41.296 | 37.87821 | 37.17601 | 3.417792 | 1.240606e-10 | 0.7021949
11.459 | 41.2994 | 37.90718 | 37.2045 | 3.392222 | 1.24154e-10 | 0.7026746
11.469 | 41.2817 | 37.93601 | 37.23286 | 3.345688 | 1.242475e-10 | 0.7031548
11.479 | 41.2656 | 37.96471 | 37.26108 | 3.300888 | 1.243411e-10 | 0.7036355
11.489 | 41.2666 | 37.99328 | 37.28916 | 3.273322 | 1.244349e-10 | 0.7041168
11.499 | 41.2474 | 38.02171 | 37.31711 | 3.22569 | 1.245288e-10 | 0.7045986
11.509 | 41.2447 | 38.05001 | 37.34493 | 3.194692 | 1.246228e-10 | 0.7050809
11.519 | 41.2289 | 38.07817 | 37.37261 | 3.150728 | 1.247169e-10 | 0.7055638
11.529 | 41.2361 | 38.1062 | 37.40016 | 3.129897 | 1.248111e-10 | 0.7060472
11.539 | 41.2097 | 38.1341 | 37.42757 | 3.075599 | 1.249054e-10 | 0.7065311
11.549 | 41.2054 | 38.16187 | 37.45485 | 3.043533 | 1.249999e-10 | 0.7070156
11.559 | 41.1948 | 38.1895 | 37.482 | 3.0053 | 1.250944e-10 | 0.7075005
11.569 | 41.2 | 38.217 | 37.50901 | 2.982999 | 1.251891e-10 | 0.7079861
11.579 | 41.1896 | 38.24437 | 37.5359 | 2.94523 | 1.252839e-10 | 0.7084722
11.589 | 41.1903 | 38.27161 | 37.56265 | 2.918693 | 1.253788e-10 | 0.7089588
11.599 | 41.1772 | 38.29871 | 37.58927 | 2.878487 | 1.254739e-10 | 0.7094459
11.609 | 41.1618 | 38.32569 | 37.61575 | 2.836112 | 1.25569e-10 | 0.7099336
11.619 | 41.1594 | 38.35253 | 37.64211 | 2.806868 | 1.256643e-10 | 0.7104218
11.629 | 41.1521 | 38.37925 | 37.66834 | 2.772854 | 1.257596e-10 | 0.7109106
11.639 | 41.1531 | 38.40583 | 37.69443 | 2.747271 | 1.258551e-10 | 0.7113998
11.649 | 41.1324 | 38.43228 | 37.72039 | 2.700118 | 1.259507e-10 | 0.7118897
11.659 | 41.1291 | 38.45861 | 37.74623 | 2.670495 | 1.260465e-10 | 0.71238
11.669 | 41.108 | 38.4848 | 37.77193 | 2.623201 | 1.261423e-10 | 0.712871
11.679 | 41.0947 | 38.51086 | 37.7975 | 2.583836 | 1.262383e-10 | 0.7133625
11.689 | 41.1049 | 38.5368 | 37.82294 | 2.568101 | 1.263344e-10 | 0.7138545
11.699 | 41.0926 | 38.56261 | 37.84826 | 2.529994 | 1.264306e-10 | 0.714347
11.709 | 41.0896 | 38.58828 | 37.87344 | 2.501316 | 1.265269e-10 | 0.7148401
11.719 | 41.0683 | 38.61383 | 37.8985 | 2.454466 | 1.266233e-10 | 0.7153338
11.729 | 41.0598 | 38.63926 | 37.92343 | 2.420544 | 1.267199e-10 | 0.715828
11.739 | 41.0515 | 38.66455 | 37.94823 | 2.38695 | 1.268165e-10 | 0.7163227
11.749 | 41.0388 | 38.68972 | 37.9729 | 2.349083 | 1.269134e-10 | 0.716818
11.759 | 41.0192 | 38.71476 | 37.99744 | 2.304443 | 1.270103e-10 | 0.7173139
11.769 | 41.0069 | 38.73967 | 38.02186 | 2.26723 | 1.271073e-10 | 0.7178103
11.779 | 40.9897 | 38.76446 | 38.04615 | 2.225244 | 1.272045e-10 | 0.7183072
11.789 | 40.9642 | 38.78912 | 38.07031 | 2.175085 | 1.273018e-10 | 0.7188047
11.799 | 40.9485 | 38.81365 | 38.09435 | 2.134851 | 1.273991e-10 | 0.7193028
11.809 | 40.9453 | 38.83806 | 38.11826 | 2.107244 | 1.274967e-10 | 0.7198014
11.819 | 40.9353 | 38.86234 | 38.14204 | 2.072962 | 1.275943e-10 | 0.7203006
11.829 | 40.925 | 38.88649 | 38.16569 | 2.038505 | 1.276921e-10 | 0.7208003
11.839 | 40.9107 | 38.91053 | 38.18923 | 2.000174 | 1.2779e-10 | 0.7213006
11.849 | 40.9 | 38.93443 | 38.21263 | 1.965567 | 1.27888e-10 | 0.7218015
11.859 | 40.8815 | 38.95821 | 38.23591 | 1.923285 | 1.279861e-10 | 0.7223029
11.869 | 40.8565 | 38.98187 | 38.25907 | 1.874628 | 1.280843e-10 | 0.7228048
11.879 | 40.8537 | 39.00541 | 38.2821 | 1.848295 | 1.281827e-10 | 0.7233074
11.889 | 40.8256 | 39.02881 | 38.305 | 1.796785 | 1.282812e-10 | 0.7238104
11.899 | 40.7995 | 39.0521 | 38.32779 | 1.747399 | 1.283798e-10 | 0.7243141
11.909 | 40.8117 | 39.07526 | 38.35044 | 1.736437 | 1.284785e-10 | 0.7248183
11.919 | 40.7913 | 39.0983 | 38.37298 | 1.692997 | 1.285774e-10 | 0.7253231
11.929 | 40.7933 | 39.12122 | 38.39539 | 1.672081 | 1.286764e-10 | 0.7258285
11.939 | 40.7699 | 39.14401 | 38.41768 | 1.625887 | 1.287755e-10 | 0.7263344
11.949 | 40.7787 | 39.16668 | 38.43984 | 1.612015 | 1.288747e-10 | 0.7268408
11.959 | 40.7564 | 39.18923 | 38.46189 | 1.567166 | 1.289741e-10 | 0.7273479
11.969 | 40.7517 | 39.21166 | 38.48381 | 1.540038 | 1.290735e-10 | 0.7278555
11.979 | 40.7343 | 39.23397 | 38.5056 | 1.500332 | 1.291731e-10 | 0.7283637
11.989 | 40.7289 | 39.25615 | 38.52728 | 1.472747 | 1.292729e-10 | 0.7288724
11.999 | 40.7256 | 39.27822 | 38.54883 | 1.447384 | 1.293727e-10 | 0.7293818
12.009 | 40.7024 | 39.30016 | 38.57027 | 1.402241 | 1.294727e-10 | 0.7298917
12.019 | 40.7101 | 39.32198 | 38.59158 | 1.388119 | 1.295728e-10 | 0.7304021
12.0289 | 40.6809 | 39.34347 | 38.61256 | 1.337434 | 1.29672e-10 | 0.7309081
12.0389 | 40.6829 | 39.36505 | 38.63363 | 1.317851 | 1.297724e-10 | 0.7314197
12.0489 | 40.6799 | 39.38651 | 38.65458 | 1.293388 | 1.298729e-10 | 0.7319319
12.0589 | 40.6654 | 39.40786 | 38.67541 | 1.257544 | 1.299735e-10 | 0.7324447
12.0689 | 40.6786 | 39.42908 | 38.69612 | 1.24952 | 1.300742e-10 | 0.7329581
12.0789 | 40.6798 | 39.45018 | 38.71671 | 1.229615 | 1.301751e-10 | 0.733472
12.0889 | 40.6618 | 39.47117 | 38.73718 | 1.190629 | 1.30276e-10 | 0.7339865
12.0989 | 40.6502 | 39.49204 | 38.75754 | 1.158162 | 1.303771e-10 | 0.7345016
12.1089 | 40.6468 | 39.51279 | 38.77777 | 1.134013 | 1.304784e-10 | 0.7350172
12.1189 | 40.6377 | 39.53342 | 38.79788 | 1.104282 | 1.305797e-10 | 0.7355335
12.1289 | 40.6177 | 39.55393 | 38.81788 | 1.063768 | 1.306812e-10 | 0.7360504
12.1389 | 40.6118 | 39.57433 | 38.83776 | 1.037473 | 1.307829e-10 | 0.7365678
12.1489 | 40.6059 | 39.59461 | 38.85752 | 1.011295 | 1.308846e-10 | 0.7370858
12.1589 | 40.6106 | 39.61477 | 38.87716 | 0.995834 | 1.309865e-10 | 0.7376044
12.1689 | 40.6073 | 39.63481 | 38.89669 | 0.97249 | 1.310885e-10 | 0.7381236
12.1789 | 40.596 | 39.65474 | 38.91609 | 0.9412626 | 1.311906e-10 | 0.7386434
12.1889 | 40.5957 | 39.67455 | 38.93538 | 0.9211517 | 1.312929e-10 | 0.7391638
12.1989 | 40.5986 | 39.69424 | 38.95456 | 0.904357 | 1.313953e-10 | 0.7396847
12.2089 | 40.5969 | 39.71382 | 38.97362 | 0.8830781 | 1.314978e-10 | 0.7402062
12.2189 | 40.5914 | 39.73329 | 38.99256 | 0.8581149 | 1.316005e-10 | 0.7407284
12.2289 | 40.5735 | 39.75263 | 39.01138 | 0.8208673 | 1.317032e-10 | 0.7412511
12.2389 | 40.5558 | 39.77187 | 39.03009 | 0.7839348 | 1.318062e-10 | 0.7417745
12.2489 | 40.5682 | 39.79098 | 39.04868 | 0.7772172 | 1.319092e-10 | 0.7422984
12.2589 | 40.5675 | 39.80999 | 39.06716 | 0.7575144 | 1.320124e-10 | 0.7428229
12.2689 | 40.5675 | 39.82887 | 39.08553 | 0.7386261 | 1.321157e-10 | 0.743348
12.2789 | 40.5581 | 39.84765 | 39.10377 | 0.710452 | 1.322191e-10 | 0.7438737
12.2889 | 40.5546 | 39.86631 | 39.12191 | 0.6882919 | 1.323227e-10 | 0.7444
12.2989 | 40.5503 | 39.88485 | 39.13993 | 0.6654455 | 1.324264e-10 | 0.744927
12.3089 | 40.5521 | 39.90329 | 39.15783 | 0.6488127 | 1.325302e-10 | 0.7454545
12.3189 | 40.5439 | 39.92161 | 39.17562 | 0.6222932 | 1.326342e-10 | 0.7459826
12.3289 | 40.561 | 39.93981 | 39.1933 | 0.6211866 | 1.327383e-10 | 0.7465113
12.3389 | 40.5566 | 39.95791 | 39.21087 | 0.5986929 | 1.328425e-10 | 0.7470406
12.3489 | 40.5254 | 39.97589 | 39.22832 | 0.5495118 | 1.329468e-10 | 0.7475705
12.3589 | 40.5295 | 39.99376 | 39.24566 | 0.535743 | 1.330513e-10 | 0.748101
12.3689 | 40.5228 | 40.01151 | 39.26288 | 0.5112863 | 1.33156e-10 | 0.7486322
12.3789 | 40.5255 | 40.02916 | 39.27999 | 0.4963414 | 1.332608e-10 | 0.749164
12.3889 | 40.512 | 40.04669 | 39.297 | 0.4653082 | 1.333656e-10 | 0.7496963
12.3989 | 40.508 | 40.06411 | 39.31388 | 0.4438863 | 1.334707e-10 | 0.7502293
12.4089 | 40.5012 | 40.08142 | 39.33066 | 0.4197755 | 1.335758e-10 | 0.7507629
12.4189 | 40.5035 | 40.09862 | 39.34733 | 0.4048757 | 1.336811e-10 | 0.751297
12.4289 | 40.4974 | 40.11571 | 39.36388 | 0.3816865 | 1.337866e-10 | 0.7518319
12.4389 | 40.4981 | 40.13269 | 39.38032 | 0.3654078 | 1.338921e-10 | 0.7523673
12.4489 | 40.4856 | 40.14956 | 39.39666 | 0.3360393 | 1.339978e-10 | 0.7529033
12.4589 | 40.4662 | 40.16632 | 39.41288 | 0.2998807 | 1.341037e-10 | 0.7534399
12.4689 | 40.4612 | 40.18297 | 39.42899 | 0.2782319 | 1.342097e-10 | 0.7539772
12.4789 | 40.4522 | 40.19951 | 39.44499 | 0.2526926 | 1.343158e-10 | 0.7545151
12.4889 | 40.4264 | 40.21594 | 39.46088 | 0.2104625 | 1.34422e-10 | 0.7550536
12.4989 | 40.4288 | 40.23226 | 39.47667 | 0.1965415 | 1.345284e-10 | 0.7555927
12.5089 | 40.4268 | 40.24847 | 39.49234 | 0.1783292 | 1.346349e-10 | 0.7561324
12.5189 | 40.4151 | 40.26457 | 39.5079 | 0.1505256 | 1.347416e-10 | 0.7566728
12.5289 | 40.4113 | 40.28057 | 39.52336 | 0.1307302 | 1.348483e-10 | 0.7572138
12.5389 | 40.4038 | 40.29646 | 39.5387 | 0.107343 | 1.349553e-10 | 0.7577553
12.5489 | 40.3864 | 40.31224 | 39.55394 | 0.07416359 | 1.350624e-10 | 0.7582976
12.5589 | 40.3625 | 40.32791 | 39.56907 | 0.03459185 | 1.351696e-10 | 0.7588405
12.5689 | 40.3619 | 40.34347 | 39.58409 | 0.01842756 | 1.352769e-10 | 0.7593839
12.5789 | 40.3413 | 40.35893 | 39.599 | -0.01762957 | 1.353844e-10 | 0.759928
12.5889 | 40.3224 | 40.37428 | 39.61381 | -0.05187979 | 1.35492e-10 | 0.7604728
12.5989 | 40.3338 | 40.38952 | 39.62851 | -0.05572327 | 1.355998e-10 | 0.7610182
12.6089 | 40.3135 | 40.40466 | 39.6431 | -0.09116023 | 1.357076e-10 | 0.7615641
12.6188 | 40.2992 | 40.41954 | 39.65744 | -0.1203412 | 1.358146e-10 | 0.7621053
12.6288 | 40.3005 | 40.43447 | 39.67181 | -0.133967 | 1.359228e-10 | 0.7626525
12.6388 | 40.2792 | 40.44929 | 39.68609 | -0.1700869 | 1.360311e-10 | 0.7632004
12.6488 | 40.2863 | 40.464 | 39.70025 | -0.1777013 | 1.361396e-10 | 0.7637489
12.6588 | 40.2684 | 40.47861 | 39.71431 | -0.2102104 | 1.362482e-10 | 0.7642981
12.6688 | 40.2537 | 40.49311 | 39.72827 | -0.2394144 | 1.363569e-10 | 0.7648479
12.6788 | 40.2502 | 40.50751 | 39.74212 | -0.2573134 | 1.364658e-10 | 0.7653984
12.6888 | 40.2273 | 40.52181 | 39.75586 | -0.2945078 | 1.365748e-10 | 0.7659494
12.6988 | 40.2199 | 40.536 | 39.7695 | -0.3160977 | 1.36684e-10 | 0.7665011
12.7088 | 40.2081 | 40.55008 | 39.78303 | -0.3419835 | 1.367933e-10 | 0.7670535
12.7188 | 40.2024 | 40.56407 | 39.79646 | -0.3616652 | 1.369027e-10 | 0.7676065
12.7288 | 40.2051 | 40.57794 | 39.80978 | -0.3728432 | 1.370123e-10 | 0.7681601
12.7388 | 40.1818 | 40.59172 | 39.823 | -0.4099176 | 1.37122e-10 | 0.7687144
12.7488 | 40.1846 | 40.60539 | 39.83612 | -0.4207888 | 1.372319e-10 | 0.7692693
12.7588 | 40.1789 | 40.61896 | 39.84913 | -0.4400569 | 1.37342e-10 | 0.769825
12.7688 | 40.1769 | 40.63242 | 39.86204 | -0.4555221 | 1.374521e-10 | 0.7703812
12.7788 | 40.1557 | 40.64578 | 39.87485 | -0.4900847 | 1.375624e-10 | 0.770938
12.7888 | 40.1516 | 40.65904 | 39.88755 | -0.5074449 | 1.376729e-10 | 0.7714956
12.7988 | 40.1147 | 40.6722 | 39.90015 | -0.5575028 | 1.377835e-10 | 0.7720537
12.8088 | 40.1418 | 40.68526 | 39.91265 | -0.5434589 | 1.378942e-10 | 0.7726125
12.8188 | 40.124 | 40.69821 | 39.92504 | -0.5742132 | 1.380051e-10 | 0.773172
12.8288 | 40.1166 | 40.71107 | 39.93733 | -0.594466 | 1.381161e-10 | 0.7737321
12.8388 | 40.108 | 40.72382 | 39.94952 | -0.6158175 | 1.382273e-10 | 0.7742929
12.8488 | 40.1123 | 40.73647 | 39.96161 | -0.6241679 | 1.383386e-10 | 0.7748544
12.8588 | 40.0861 | 40.74902 | 39.9736 | -0.6629175 | 1.384501e-10 | 0.7754165
12.8688 | 40.0793 | 40.76147 | 39.98549 | -0.6821664 | 1.385617e-10 | 0.7759793
12.8788 | 40.085 | 40.77381 | 39.99727 | -0.6888149 | 1.386735e-10 | 0.7765427
12.8888 | 40.0781 | 40.78606 | 40.00896 | -0.7079632 | 1.387853e-10 | 0.7771067
12.8988 | 40.0705 | 40.79821 | 40.02054 | -0.7277116 | 1.388974e-10 | 0.7776715
12.9088 | 40.0535 | 40.81026 | 40.03202 | -0.7567602 | 1.390096e-10 | 0.7782369
12.9188 | 40.0512 | 40.82221 | 40.04341 | -0.7710094 | 1.391219e-10 | 0.778803
12.9288 | 40.0402 | 40.83406 | 40.05469 | -0.7938591 | 1.392344e-10 | 0.7793697
12.9388 | 40.0243 | 40.84581 | 40.06587 | -0.8215099 | 1.393471e-10 | 0.7799371
12.9488 | 40.0178 | 40.85746 | 40.07696 | -0.8396617 | 1.394599e-10 | 0.7805052
12.9588 | 40.0052 | 40.86901 | 40.08794 | -0.8638149 | 1.395728e-10 | 0.7810739
12.9688 | 39.9905 | 40.88047 | 40.09883 | -0.8899696 | 1.396859e-10 | 0.7816433
12.9788 | 39.9823 | 40.89183 | 40.10961 | -0.9095262 | 1.397991e-10 | 0.7822133
12.9888 | 39.988 | 40.90308 | 40.1203 | -0.9150847 | 1.399125e-10 | 0.782784
12.9988 | 39.9797 | 40.91425 | 40.13089 | -0.9345455 | 1.40026e-10 | 0.7833555
13.0088 | 39.9681 | 40.92531 | 40.14138 | -0.9572087 | 1.401397e-10 | 0.7839276
13.0188 | 39.9632 | 40.93627 | 40.15177 | -0.9730746 | 1.402536e-10 | 0.7845004
13.0288 | 39.9469 | 40.94714 | 40.16207 | -1.000243 | 1.403675e-10 | 0.7850738
13.0388 | 39.9334 | 40.95792 | 40.17227 | -1.024515 | 1.404817e-10 | 0.7856479
13.0488 | 39.9229 | 40.96859 | 40.18237 | -1.04569 | 1.40596e-10 | 0.7862227
13.0588 | 39.9168 | 40.97917 | 40.19237 | -1.062369 | 1.407104e-10 | 0.7867982
13.0688 | 39.8863 | 40.98965 | 40.20228 | -1.103351 | 1.40825e-10 | 0.7873743
13.0788 | 39.893 | 41.00004 | 40.21209 | -1.107038 | 1.409397e-10 | 0.7879512
13.0888 | 39.8952 | 41.01033 | 40.2218 | -1.115128 | 1.410546e-10 | 0.7885287
13.0988 | 39.8865 | 41.02052 | 40.23142 | -1.134023 | 1.411697e-10 | 0.7891069
13.1088 | 39.8721 | 41.03062 | 40.24094 | -1.158523 | 1.412849e-10 | 0.7896858
13.1188 | 39.8694 | 41.04063 | 40.25036 | -1.171227 | 1.414002e-10 | 0.7902654
13.1288 | 39.8733 | 41.05054 | 40.25969 | -1.177236 | 1.415158e-10 | 0.7908456
13.1388 | 39.8724 | 41.06035 | 40.26892 | -1.187951 | 1.416314e-10 | 0.7914266
13.1488 | 39.8721 | 41.07007 | 40.27806 | -1.197971 | 1.417472e-10 | 0.7920082
13.1588 | 39.8564 | 41.0797 | 40.28711 | -1.223296 | 1.418632e-10 | 0.7925905
13.1688 | 39.8541 | 41.08923 | 40.29605 | -1.235128 | 1.419793e-10 | 0.7931736
13.1788 | 39.8522 | 41.09867 | 40.30491 | -1.246465 | 1.420956e-10 | 0.7937573
13.1888 | 39.8276 | 41.10801 | 40.31367 | -1.280409 | 1.42212e-10 | 0.7943417
13.1987 | 39.8461 | 41.11717 | 40.32225 | -1.271068 | 1.423275e-10 | 0.794921
13.2087 | 39.8302 | 41.12633 | 40.33082 | -1.296126 | 1.424442e-10 | 0.7955067
13.2187 | 39.8435 | 41.13539 | 40.3393 | -1.291891 | 1.425611e-10 | 0.7960932
13.2287 | 39.8322 | 41.14436 | 40.34768 | -1.312163 | 1.426782e-10 | 0.7966805
13.2387 | 39.8233 | 41.15324 | 40.35597 | -1.329942 | 1.427954e-10 | 0.7972684
13.2487 | 39.8409 | 41.16203 | 40.36417 | -1.321129 | 1.429127e-10 | 0.7978569
13.2587 | 39.8206 | 41.17072 | 40.37228 | -1.350124 | 1.430303e-10 | 0.7984462
13.2687 | 39.8191 | 41.17933 | 40.38029 | -1.360227 | 1.43148e-10 | 0.7990362
13.2787 | 39.8259 | 41.18784 | 40.38821 | -1.361938 | 1.432658e-10 | 0.7996269
13.2887 | 39.8171 | 41.19626 | 40.39604 | -1.379157 | 1.433838e-10 | 0.8002183
13.2987 | 39.8098 | 41.20459 | 40.40377 | -1.394785 | 1.43502e-10 | 0.8008105
13.3087 | 39.8023 | 41.21282 | 40.41142 | -1.410522 | 1.436203e-10 | 0.8014033
13.3187 | 39.8071 | 41.22097 | 40.41897 | -1.413868 | 1.437388e-10 | 0.8019969
13.3287 | 39.8137 | 41.22902 | 40.42643 | -1.415323 | 1.438574e-10 | 0.8025911
13.3387 | 39.8024 | 41.23699 | 40.4338 | -1.434587 | 1.439762e-10 | 0.8031861
13.3487 | 39.765 | 41.24486 | 40.44108 | -1.479861 | 1.440952e-10 | 0.8037817
13.3587 | 39.7922 | 41.25264 | 40.44827 | -1.460445 | 1.442142e-10 | 0.8043781
13.3687 | 39.7643 | 41.26034 | 40.45536 | -1.496039 | 1.443335e-10 | 0.8049752
13.3787 | 39.7671 | 41.26794 | 40.46237 | -1.500843 | 1.44453e-10 | 0.805573
13.3887 | 39.7785 | 41.27546 | 40.46929 | -1.496958 | 1.445726e-10 | 0.8061716
13.3987 | 39.7728 | 41.28288 | 40.47611 | -1.510083 | 1.446924e-10 | 0.8067709
13.4087 | 39.7607 | 41.29022 | 40.48285 | -1.529519 | 1.448123e-10 | 0.8073709
13.4187 | 39.7512 | 41.29747 | 40.4895 | -1.546267 | 1.449324e-10 | 0.8079716
13.4287 | 39.7556 | 41.30463 | 40.49605 | -1.549025 | 1.450526e-10 | 0.8085729
13.4387 | 39.7414 | 41.3117 | 40.50252 | -1.570295 | 1.45173e-10 | 0.8091751
13.4487 | 39.7521 | 41.31868 | 40.5089 | -1.566577 | 1.452936e-10 | 0.809778
13.4587 | 39.7155 | 41.32557 | 40.51519 | -1.610071 | 1.454143e-10 | 0.8103816
13.4687 | 39.7113 | 41.33238 | 40.52139 | -1.621076 | 1.455352e-10 | 0.8109859
13.4787 | 39.707 | 41.33909 | 40.5275 | -1.632095 | 1.456563e-10 | 0.811591
13.4887 | 39.7191 | 41.34573 | 40.53353 | -1.626625 | 1.457775e-10 | 0.8121968
13.4987 | 39.7202 | 41.35227 | 40.53947 | -1.632068 | 1.458989e-10 | 0.8128033
13.5087 | 39.7296 | 41.35872 | 40.54531 | -1.629124 | 1.460205e-10 | 0.8134106
13.5187 | 39.6983 | 41.36509 | 40.55108 | -1.666794 | 1.461422e-10 | 0.8140186
13.5287 | 39.7074 | 41.37138 | 40.55675 | -1.663976 | 1.462641e-10 | 0.8146273
13.5387 | 39.7204 | 41.37757 | 40.56234 | -1.657172 | 1.463861e-10 | 0.8152367
13.5487 | 39.6966 | 41.38368 | 40.56784 | -1.687082 | 1.465084e-10 | 0.815847
13.5587 | 39.676 | 41.38971 | 40.57325 | -1.713706 | 1.466308e-10 | 0.8164579
13.5687 | 39.6593 | 41.39564 | 40.57857 | -1.736344 | 1.467533e-10 | 0.8170696
13.5787 | 39.6626 | 41.4015 | 40.58381 | -1.738896 | 1.46876e-10 | 0.817682
13.5887 | 39.6588 | 41.40726 | 40.58897 | -1.748463 | 1.469989e-10 | 0.8182952
13.5987 | 39.658 | 41.41294 | 40.59403 | -1.754944 | 1.47122e-10 | 0.8189091
13.6087 | 39.6639 | 41.41854 | 40.59902 | -1.75464 | 1.472452e-10 | 0.8195237
13.6187 | 39.6428 | 41.42405 | 40.60391 | -1.781252 | 1.473686e-10 | 0.8201391
13.6287 | 39.6446 | 41.42948 | 40.60872 | -1.784878 | 1.474921e-10 | 0.8207553
13.6387 | 39.6346 | 41.43482 | 40.61345 | -1.800221 | 1.476159e-10 | 0.8213722
13.6487 | 39.6332 | 41.44008 | 40.61809 | -1.806879 | 1.477398e-10 | 0.8219899
13.6587 | 39.6254 | 41.44525 | 40.62264 | -1.819852 | 1.478639e-10 | 0.8226083
13.6687 | 39.6164 | 41.45034 | 40.62711 | -1.833942 | 1.479881e-10 | 0.8232274
13.6787 | 39.596 | 41.45535 | 40.6315 | -1.859349 | 1.481125e-10 | 0.8238473
13.6887 | 39.5755 | 41.46027 | 40.6358 | -1.884771 | 1.482371e-10 | 0.824468
13.6987 | 39.5778 | 41.46511 | 40.64002 | -1.887311 | 1.483619e-10 | 0.8250894
13.7087 | 39.5777 | 41.46987 | 40.64416 | -1.892167 | 1.484868e-10 | 0.8257116
13.7187 | 39.5643 | 41.47454 | 40.64821 | -1.910241 | 1.486119e-10 | 0.8263346
13.7287 | 39.5374 | 41.47913 | 40.65217 | -1.941731 | 1.487372e-10 | 0.8269583
13.7387 | 39.5493 | 41.48364 | 40.65606 | -1.93434 | 1.488626e-10 | 0.8275828
13.7487 | 39.5398 | 41.48807 | 40.65986 | -1.948265 | 1.489882e-10 | 0.828208
13.7587 | 39.5292 | 41.49241 | 40.66358 | -1.963209 | 1.49114e-10 | 0.828834
13.7687 | 39.5234 | 41.49667 | 40.66721 | -1.973271 | 1.4924e-10 | 0.8294608
13.7787 | 39.512 | 41.50085 | 40.67076 | -1.988851 | 1.493661e-10 | 0.8300883
13.7886 | 39.514 | 41.50491 | 40.6742 | -1.990909 | 1.494912e-10 | 0.8307104
13.7986 | 39.5014 | 41.50893 | 40.67759 | -2.007527 | 1.496177e-10 | 0.8313394
13.8086 | 39.4532 | 41.51286 | 40.68089 | -2.059664 | 1.497443e-10 | 0.8319692
13.8186 | 39.4746 | 41.51672 | 40.68412 | -2.042119 | 1.498712e-10 | 0.8325999
13.8286 | 39.4667 | 41.52049 | 40.68726 | -2.053794 | 1.499982e-10 | 0.8332312
13.8386 | 39.4476 | 41.52419 | 40.69033 | -2.076589 | 1.501254e-10 | 0.8338634
13.8486 | 39.4492 | 41.5278 | 40.69331 | -2.078603 | 1.502527e-10 | 0.8344964
13.8586 | 39.4447 | 41.53134 | 40.69621 | -2.086637 | 1.503803e-10 | 0.8351301
13.8686 | 39.4226 | 41.53479 | 40.69903 | -2.112191 | 1.50508e-10 | 0.8357646
13.8786 | 39.4368 | 41.53816 | 40.70176 | -2.101365 | 1.506359e-10 | 0.8363999
13.8886 | 39.4284 | 41.54146 | 40.70442 | -2.113059 | 1.50764e-10 | 0.837036
13.8986 | 39.3972 | 41.54467 | 40.707 | -2.147474 | 1.508922e-10 | 0.8376728
13.9086 | 39.3871 | 41.54781 | 40.7095 | -2.16071 | 1.510206e-10 | 0.8383104
13.9186 | 39.4051 | 41.55087 | 40.71192 | -2.145767 | 1.511493e-10 | 0.8389489
13.9286 | 39.3816 | 41.55384 | 40.71426 | -2.172245 | 1.512781e-10 | 0.8395881
13.9386 | 39.3726 | 41.55674 | 40.71652 | -2.184144 | 1.51407e-10 | 0.8402281
13.9486 | 39.375 | 41.55956 | 40.7187 | -2.184565 | 1.515362e-10 | 0.8408689
13.9586 | 39.362 | 41.56231 | 40.7208 | -2.200307 | 1.516655e-10 | 0.8415105
13.9686 | 39.3672 | 41.56497 | 40.72282 | -2.197771 | 1.51795e-10 | 0.8421529
13.9786 | 39.3401 | 41.56756 | 40.72476 | -2.227458 | 1.519247e-10 | 0.8427961
13.9886 | 39.336 | 41.57007 | 40.72663 | -2.234066 | 1.520546e-10 | 0.84344
13.9986 | 39.346 | 41.5725 | 40.72841 | -2.226497 | 1.521846e-10 | 0.8440848
14.0086 | 39.3257 | 41.57485 | 40.73012 | -2.249151 | 1.523149e-10 | 0.8447304
14.0186 | 39.3003 | 41.57713 | 40.73175 | -2.276828 | 1.524453e-10 | 0.8453768
14.0286 | 39.2978 | 41.57933 | 40.7333 | -2.281528 | 1.525759e-10 | 0.846024
14.0386 | 39.3019 | 41.58145 | 40.73478 | -2.27955 | 1.527067e-10 | 0.846672
14.0486 | 39.3134 | 41.5835 | 40.73618 | -2.270097 | 1.528377e-10 | 0.8473207
14.0586 | 39.2949 | 41.58547 | 40.7375 | -2.290567 | 1.529688e-10 | 0.8479704
14.0686 | 39.2818 | 41.58736 | 40.73874 | -2.30556 | 1.531001e-10 | 0.8486208
14.0786 | 39.2906 | 41.58918 | 40.73991 | -2.298578 | 1.532317e-10 | 0.8492719
14.0886 | 39.2692 | 41.59092 | 40.741 | -2.321719 | 1.533634e-10 | 0.849924
14.0986 | 39.2793 | 41.59259 | 40.74201 | -2.313286 | 1.534953e-10 | 0.8505768
14.1086 | 39.2591 | 41.59418 | 40.74295 | -2.335076 | 1.536274e-10 | 0.8512305
14.1186 | 39.2549 | 41.59569 | 40.74381 | -2.340791 | 1.537596e-10 | 0.851885
14.1286 | 39.2404 | 41.59713 | 40.74459 | -2.356732 | 1.538921e-10 | 0.8525403
14.1386 | 39.2562 | 41.5985 | 40.7453 | -2.342297 | 1.540247e-10 | 0.8531964
14.1486 | 39.2311 | 41.59979 | 40.74593 | -2.368687 | 1.541575e-10 | 0.8538533
14.1586 | 39.2318 | 41.601 | 40.74649 | -2.369203 | 1.542906e-10 | 0.854511
14.1686 | 39.2283 | 41.60214 | 40.74698 | -2.373845 | 1.544238e-10 | 0.8551696
14.1786 | 39.2401 | 41.60321 | 40.74738 | -2.363112 | 1.545572e-10 | 0.8558291
14.1886 | 39.2375 | 41.60421 | 40.74772 | -2.366706 | 1.546908e-10 | 0.8564893
14.1986 | 39.2215 | 41.60513 | 40.74797 | -2.383625 | 1.548245e-10 | 0.8571503
14.2086 | 39.2322 | 41.60597 | 40.74816 | -2.373771 | 1.549585e-10 | 0.8578122
14.2186 | 39.2195 | 41.60674 | 40.74827 | -2.387244 | 1.550926e-10 | 0.8584749
14.2286 | 39.1919 | 41.60744 | 40.7483 | -2.415543 | 1.55227e-10 | 0.8591384
14.2386 | 39.194 | 41.60807 | 40.74827 | -2.414069 | 1.553615e-10 | 0.8598028
14.2486 | 39.1979 | 41.60862 | 40.74815 | -2.410722 | 1.554962e-10 | 0.860468
14.2586 | 39.1852 | 41.6091 | 40.74797 | -2.423902 | 1.556311e-10 | 0.8611341
14.2686 | 39.1665 | 41.60951 | 40.74771 | -2.44301 | 1.557662e-10 | 0.861801
14.2786 | 39.161 | 41.60985 | 40.74738 | -2.448846 | 1.559015e-10 | 0.8624687
14.2886 | 39.1534 | 41.61011 | 40.74697 | -2.456709 | 1.560371e-10 | 0.8631373
14.2986 | 39.1639 | 41.6103 | 40.74649 | -2.4464 | 1.561727e-10 | 0.8638067
14.3086 | 39.1499 | 41.61042 | 40.74594 | -2.46052 | 1.563086e-10 | 0.8644769
14.3186 | 39.1628 | 41.61047 | 40.74532 | -2.447668 | 1.564447e-10 | 0.865148
14.3286 | 39.139 | 41.61044 | 40.74462 | -2.471444 | 1.565809e-10 | 0.8658199
14.3386 | 39.1192 | 41.61035 | 40.74386 | -2.491149 | 1.567174e-10 | 0.8664927
14.3486 | 39.113 | 41.61018 | 40.74302 | -2.497183 | 1.568541e-10 | 0.8671664
14.3586 | 39.1158 | 41.60995 | 40.74211 | -2.494146 | 1.569909e-10 | 0.8678409
14.3685 | 39.0961 | 41.60964 | 40.74113 | -2.513542 | 1.571266e-10 | 0.8685095
14.3785 | 39.0778 | 41.60926 | 40.74008 | -2.531464 | 1.572638e-10 | 0.8691856
14.3885 | 39.0725 | 41.60882 | 40.73895 | -2.536316 | 1.574013e-10 | 0.8698628
14.3985 | 39.063 | 41.6083 | 40.73776 | -2.545298 | 1.575389e-10 | 0.8705407
14.4085 | 39.0476 | 41.60771 | 40.73649 | -2.560109 | 1.576768e-10 | 0.8712194
14.4185 | 39.0406 | 41.60705 | 40.73515 | -2.566451 | 1.578148e-10 | 0.8718991
14.4285 | 39.0499 | 41.60632 | 40.73374 | -2.556423 | 1.57953e-10 | 0.8725795
14.4385 | 39.05 | 41.60553 | 40.73227 | -2.555526 | 1.580915e-10 | 0.8732609
14.4485 | 39.0277 | 41.60466 | 40.73072 | -2.576959 | 1.582301e-10 | 0.8739431
14.4585 | 39.0209 | 41.60372 | 40.7291 | -2.582823 | 1.583689e-10 | 0.8746262
14.4685 | 39.0266 | 41.60272 | 40.72741 | -2.576118 | 1.58508e-10 | 0.8753102
14.4785 | 39.0125 | 41.60164 | 40.72565 | -2.589145 | 1.586472e-10 | 0.875995
14.4885 | 38.9922 | 41.6005 | 40.72382 | -2.608302 | 1.587867e-10 | 0.8766807
14.4985 | 38.9808 | 41.59929 | 40.72192 | -2.618492 | 1.589263e-10 | 0.8773673
14.5085 | 38.9726 | 41.59801 | 40.71996 | -2.625413 | 1.590661e-10 | 0.8780547
14.5185 | 38.971 | 41.59667 | 40.71792 | -2.625665 | 1.592062e-10 | 0.8787431
14.5285 | 38.9664 | 41.59525 | 40.71582 | -2.62885 | 1.593464e-10 | 0.8794323
14.5385 | 38.9477 | 41.59377 | 40.71365 | -2.646067 | 1.594869e-10 | 0.8801224
14.5485 | 38.9353 | 41.59222 | 40.7114 | -2.656917 | 1.596275e-10 | 0.8808133
14.5585 | 38.9337 | 41.5906 | 40.70909 | -2.656899 | 1.597684e-10 | 0.8815052
14.5685 | 38.9337 | 41.58891 | 40.70672 | -2.655214 | 1.599095e-10 | 0.8821979
14.5785 | 38.9372 | 41.58716 | 40.70427 | -2.649962 | 1.600507e-10 | 0.8828916
14.5885 | 38.9471 | 41.58534 | 40.70176 | -2.638243 | 1.601922e-10 | 0.8835861
14.5985 | 38.8935 | 41.58346 | 40.69918 | -2.689957 | 1.603338e-10 | 0.8842814
14.6085 | 38.9211 | 41.5815 | 40.69653 | -2.660404 | 1.604757e-10 | 0.8849778
14.6185 | 38.9008 | 41.57949 | 40.69381 | -2.678685 | 1.606178e-10 | 0.8856749
14.6285 | 38.8942 | 41.5774 | 40.69103 | -2.683201 | 1.607601e-10 | 0.886373
14.6385 | 38.8763 | 41.57525 | 40.68818 | -2.698949 | 1.609026e-10 | 0.887072
14.6485 | 38.8783 | 41.57303 | 40.68526 | -2.694733 | 1.610454e-10 | 0.8877719
14.6585 | 38.8566 | 41.57075 | 40.68228 | -2.71415 | 1.611883e-10 | 0.8884727
14.6685 | 38.8416 | 41.5684 | 40.67923 | -2.726802 | 1.613314e-10 | 0.8891744
14.6785 | 38.8364 | 41.56599 | 40.67611 | -2.729588 | 1.614747e-10 | 0.8898769
14.6885 | 38.8373 | 41.56351 | 40.67293 | -2.72621 | 1.616183e-10 | 0.8905804
14.6985 | 38.8395 | 41.56097 | 40.66968 | -2.721466 | 1.61762e-10 | 0.8912849
14.7085 | 38.8329 | 41.55836 | 40.66637 | -2.725458 | 1.61906e-10 | 0.8919901
14.7185 | 38.839 | 41.55568 | 40.66299 | -2.716684 | 1.620502e-10 | 0.8926964
14.7285 | 38.8184 | 41.55295 | 40.65954 | -2.734547 | 1.621946e-10 | 0.8934035
14.7385 | 38.8093 | 41.55014 | 40.65603 | -2.740845 | 1.623392e-10 | 0.8941115
14.7485 | 38.8074 | 41.54728 | 40.65246 | -2.739879 | 1.62484e-10 | 0.8948205
14.7585 | 38.7796 | 41.54435 | 40.64882 | -2.764748 | 1.62629e-10 | 0.8955303
14.7685 | 38.777 | 41.54135 | 40.64511 | -2.764354 | 1.627743e-10 | 0.8962411
14.7785 | 38.7652 | 41.5383 | 40.64134 | -2.773097 | 1.629198e-10 | 0.8969529
14.7885 | 38.7631 | 41.53518 | 40.63751 | -2.772075 | 1.630654e-10 | 0.8976655
14.7985 | 38.7542 | 41.53199 | 40.63361 | -2.777791 | 1.632113e-10 | 0.898379
14.8085 | 38.7678 | 41.52874 | 40.62965 | -2.760943 | 1.633574e-10 | 0.8990935
14.8185 | 38.7433 | 41.52543 | 40.62562 | -2.782133 | 1.635037e-10 | 0.8998089
14.8285 | 38.7319 | 41.52206 | 40.62153 | -2.790159 | 1.636503e-10 | 0.9005253
14.8385 | 38.7323 | 41.51862 | 40.61738 | -2.786323 | 1.63797e-10 | 0.9012425
14.8485 | 38.7362 | 41.51512 | 40.61316 | -2.778924 | 1.63944e-10 | 0.9019607
14.8585 | 38.7258 | 41.51156 | 40.60888 | -2.785763 | 1.640912e-10 | 0.9026799
14.8685 | 38.7121 | 41.50794 | 40.60454 | -2.79584 | 1.642386e-10 | 0.9033999
14.8785 | 38.6834 | 41.50425 | 40.60013 | -2.820855 | 1.643862e-10 | 0.9041209
14.8885 | 38.6723 | 41.50051 | 40.59567 | -2.828208 | 1.645341e-10 | 0.9048429
14.8985 | 38.6899 | 41.4967 | 40.59113 | -2.806799 | 1.646821e-10 | 0.9055658
14.9085 | 38.6807 | 41.49283 | 40.58654 | -2.812129 | 1.648304e-10 | 0.9062897
14.9185 | 38.6776 | 41.4889 | 40.58188 | -2.811298 | 1.649789e-10 | 0.9070144
14.9285 | 38.6661 | 41.48491 | 40.57717 | -2.818805 | 1.651276e-10 | 0.9077401
14.9385 | 38.6619 | 41.48085 | 40.57238 | -2.818951 | 1.652766e-10 | 0.9084668
14.9485 | 38.6458 | 41.47674 | 40.56754 | -2.830937 | 1.654257e-10 | 0.9091944
14.9584 | 38.6494 | 41.4726 | 40.56269 | -2.823204 | 1.655736e-10 | 0.9099158
14.9684 | 38.6266 | 41.46837 | 40.55772 | -2.841769 | 1.657232e-10 | 0.9106452
14.9784 | 38.6278 | 41.46407 | 40.5527 | -2.836273 | 1.65873e-10 | 0.9113757
14.9884 | 38.5949 | 41.45972 | 40.54761 | -2.864818 | 1.660231e-10 | 0.9121071
14.9984 | 38.618 | 41.4553 | 40.54246 | -2.837302 | 1.661734e-10 | 0.9128395
15.0084 | 38.6104 | 41.45083 | 40.53725 | -2.840426 | 1.663239e-10 | 0.9135729
15.0184 | 38.6083 | 41.44629 | 40.53198 | -2.837991 | 1.664747e-10 | 0.9143072
15.0284 | 38.6033 | 41.4417 | 40.52665 | -2.838396 | 1.666256e-10 | 0.9150425
15.0384 | 38.6125 | 41.43704 | 40.52126 | -2.824542 | 1.667768e-10 | 0.9157787
15.0484 | 38.5943 | 41.43233 | 40.51581 | -2.838029 | 1.669282e-10 | 0.916516
15.0584 | 38.5734 | 41.42756 | 40.5103 | -2.854156 | 1.670798e-10 | 0.9172541
15.0684 | 38.5796 | 41.42272 | 40.50473 | -2.843125 | 1.672317e-10 | 0.9179933
15.0784 | 38.5772 | 41.41783 | 40.4991 | -2.840635 | 1.673838e-10 | 0.9187335
15.0884 | 38.5498 | 41.41289 | 40.49341 | -2.863086 | 1.675361e-10 | 0.9194745
15.0984 | 38.5282 | 41.40788 | 40.48766 | -2.879679 | 1.676887e-10 | 0.9202166
15.1084 | 38.546 | 41.40281 | 40.48185 | -2.856813 | 1.678414e-10 | 0.9209597
15.1184 | 38.5488 | 41.39769 | 40.47599 | -2.84889 | 1.679945e-10 | 0.9217038
15.1284 | 38.5478 | 41.39251 | 40.47006 | -2.844709 | 1.681477e-10 | 0.9224488
15.1384 | 38.5481 | 41.38727 | 40.46407 | -2.839169 | 1.683012e-10 | 0.9231948
15.1484 | 38.5599 | 41.38197 | 40.45803 | -2.822072 | 1.684549e-10 | 0.9239417
15.1584 | 38.5308 | 41.37662 | 40.45193 | -2.845818 | 1.686088e-10 | 0.9246898
15.1684 | 38.5337 | 41.37121 | 40.44577 | -2.837507 | 1.68763e-10 | 0.9254387
15.1784 | 38.5279 | 41.36574 | 40.43955 | -2.837838 | 1.689174e-10 | 0.9261887
15.1884 | 38.5167 | 41.36021 | 40.43327 | -2.843512 | 1.690721e-10 | 0.9269397
15.1984 | 38.4931 | 41.35463 | 40.42694 | -2.861529 | 1.692269e-10 | 0.9276917
15.2084 | 38.4889 | 41.34899 | 40.42055 | -2.86009 | 1.693821e-10 | 0.9284447
15.2184 | 38.4885 | 41.34329 | 40.4141 | -2.854794 | 1.695374e-10 | 0.9291986
15.2284 | 38.4975 | 41.33754 | 40.40759 | -2.840042 | 1.69693e-10 | 0.9299536
15.2384 | 38.4994 | 41.33173 | 40.40102 | -2.832334 | 1.698488e-10 | 0.9307095
15.2484 | 38.5004 | 41.32587 | 40.3944 | -2.82547 | 1.700048e-10 | 0.9314665
15.2584 | 38.4975 | 41.31995 | 40.38772 | -2.822449 | 1.701612e-10 | 0.9322245
15.2684 | 38.4951 | 41.31397 | 40.38099 | -2.818873 | 1.703177e-10 | 0.9329836
15.2784 | 38.477 | 41.30794 | 40.3742 | -2.830942 | 1.704744e-10 | 0.9337435
15.2884 | 38.4693 | 41.30185 | 40.36735 | -2.832555 | 1.706315e-10 | 0.9345046
15.2984 | 38.4597 | 41.29571 | 40.36045 | -2.836013 | 1.707887e-10 | 0.9352667
15.3084 | 38.4402 | 41.28952 | 40.35349 | -2.849315 | 1.709462e-10 | 0.9360297
15.3184 | 38.4417 | 41.28326 | 40.34647 | -2.841563 | 1.71104e-10 | 0.9367938
15.3284 | 38.4417 | 41.27696 | 40.3394 | -2.835256 | 1.712619e-10 | 0.9375589
15.3384 | 38.4253 | 41.27059 | 40.33227 | -2.845294 | 1.714201e-10 | 0.938325
15.3484 | 38.4422 | 41.26418 | 40.32509 | -2.821978 | 1.715786e-10 | 0.9390922
15.3584 | 38.4164 | 41.25771 | 40.31785 | -2.841307 | 1.717373e-10 | 0.9398604
15.3684 | 38.4111 | 41.25118 | 40.31055 | -2.840082 | 1.718962e-10 | 0.9406296
15.3784 | 38.4124 | 41.2446 | 40.3032 | -2.832204 | 1.720554e-10 | 0.9413998
15.3884 | 38.4055 | 41.23797 | 40.2958 | -2.832471 | 1.722148e-10 | 0.9421711
15.3984 | 38.3952 | 41.23128 | 40.28834 | -2.836084 | 1.723745e-10 | 0.9429434
15.4084 | 38.3757 | 41.22454 | 40.28083 | -2.848844 | 1.725345e-10 | 0.9437168
15.4184 | 38.3537 | 41.21775 | 40.27326 | -2.864051 | 1.726946e-10 | 0.9444911
15.4284 | 38.361 | 41.2109 | 40.26564 | -2.849904 | 1.728551e-10 | 0.9452666
15.4384 | 38.3409 | 41.204 | 40.25796 | -2.863104 | 1.730158e-10 | 0.9460431
15.4484 | 38.3307 | 41.19705 | 40.25023 | -2.866352 | 1.731767e-10 | 0.9468207
15.4584 | 38.3323 | 41.19005 | 40.24245 | -2.857746 | 1.733378e-10 | 0.9475993
15.4684 | 38.2997 | 41.18299 | 40.23461 | -2.883288 | 1.734992e-10 | 0.9483788
15.4784 | 38.287 | 41.17588 | 40.22672 | -2.888877 | 1.736609e-10 | 0.9491595
15.4884 | 38.2983 | 41.16871 | 40.21877 | -2.870414 | 1.738228e-10 | 0.9499412
15.4984 | 38.3054 | 41.1615 | 40.21077 | -2.856099 | 1.73985e-10 | 0.9507241
15.5084 | 38.2822 | 41.15423 | 40.20272 | -2.872031 | 1.741474e-10 | 0.9515079
15.5184 | 38.2614 | 41.14691 | 40.19462 | -2.885512 | 1.743101e-10 | 0.9522928
15.5284 | 38.2595 | 41.13954 | 40.18646 | -2.880041 | 1.74473e-10 | 0.9530789
15.5383 | 38.2622 | 41.13219 | 40.17833 | -2.869993 | 1.746345e-10 | 0.953858
15.5483 | 38.26 | 41.12472 | 40.17007 | -2.864719 | 1.747979e-10 | 0.954646
15.5583 | 38.2342 | 41.11719 | 40.16176 | -2.882994 | 1.749616e-10 | 0.9554353
15.5683 | 38.2523 | 41.10962 | 40.15339 | -2.857318 | 1.751256e-10 | 0.9562256
15.5783 | 38.2212 | 41.10199 | 40.14497 | -2.880791 | 1.752898e-10 | 0.9570169
15.5883 | 38.2142 | 41.09431 | 40.1365 | -2.880113 | 1.754542e-10 | 0.9578093
15.5983 | 38.2241 | 41.08658 | 40.12798 | -2.862485 | 1.756189e-10 | 0.9586027
15.6083 | 38.2199 | 41.07881 | 40.11941 | -2.858906 | 1.757839e-10 | 0.9593972
15.6183 | 38.1886 | 41.07098 | 40.11078 | -2.882376 | 1.759491e-10 | 0.9601929
15.6283 | 38.1953 | 41.0631 | 40.10211 | -2.867796 | 1.761146e-10 | 0.9609896
15.6383 | 38.1871 | 41.05517 | 40.09338 | -2.868066 | 1.762804e-10 | 0.9617875
15.6483 | 38.2108 | 41.04719 | 40.0846 | -2.836386 | 1.764464e-10 | 0.9625864
15.6583 | 38.1862 | 41.03916 | 40.07577 | -2.852957 | 1.766126e-10 | 0.9633864
15.6683 | 38.1881 | 41.03108 | 40.06689 | -2.842977 | 1.767791e-10 | 0.9641874
15.6783 | 38.1894 | 41.02295 | 40.05796 | -2.833548 | 1.769459e-10 | 0.9649896
15.6883 | 38.1828 | 41.01477 | 40.04898 | -2.83197 | 1.771129e-10 | 0.9657928
15.6983 | 38.1726 | 41.00654 | 40.03994 | -2.833942 | 1.772803e-10 | 0.9665972
15.7083 | 38.1814 | 40.99827 | 40.03086 | -2.816865 | 1.774478e-10 | 0.9674027
15.7183 | 38.1784 | 40.98994 | 40.02173 | -2.81154 | 1.776157e-10 | 0.9682093
15.7283 | 38.1369 | 40.98157 | 40.01255 | -2.844665 | 1.777838e-10 | 0.9690171
15.7383 | 38.1366 | 40.97314 | 40.00332 | -2.836542 | 1.779522e-10 | 0.9698259
15.7483 | 38.1529 | 40.96467 | 39.99403 | -2.81177 | 1.781208e-10 | 0.9706358
15.7583 | 38.1534 | 40.95615 | 39.9847 | -2.80275 | 1.782897e-10 | 0.9714468
15.7683 | 38.14 | 40.94758 | 39.97532 | -2.807582 | 1.784589e-10 | 0.9722589
15.7783 | 38.1404 | 40.93897 | 39.96589 | -2.798566 | 1.786283e-10 | 0.9730722
15.7883 | 38.1556 | 40.9303 | 39.95642 | -2.774702 | 1.78798e-10 | 0.9738865
15.7983 | 38.1328 | 40.92159 | 39.94689 | -2.78879 | 1.78968e-10 | 0.974702
15.8083 | 38.1197 | 40.91283 | 39.93731 | -2.79313 | 1.791382e-10 | 0.9755187
15.8183 | 38.1163 | 40.90402 | 39.92769 | -2.787723 | 1.793088e-10 | 0.9763365
15.8283 | 38.0981 | 40.89517 | 39.91801 | -2.797068 | 1.794795e-10 | 0.9771554
15.8383 | 38.0907 | 40.88627 | 39.90829 | -2.795567 | 1.796506e-10 | 0.9779754
15.8483 | 38.0765 | 40.87732 | 39.89852 | -2.800818 | 1.79822e-10 | 0.9787966
15.8583 | 38.0926 | 40.86832 | 39.8887 | -2.775722 | 1.799935e-10 | 0.9796188
15.8683 | 38.0809 | 40.85928 | 39.87884 | -2.77838 | 1.801654e-10 | 0.9804423
15.8783 | 38.085 | 40.85019 | 39.86892 | -2.76519 | 1.803376e-10 | 0.9812668
15.8883 | 38.0977 | 40.84105 | 39.85896 | -2.743355 | 1.8051e-10 | 0.9820926
15.8983 | 38.0837 | 40.83187 | 39.84895 | -2.748173 | 1.806827e-10 | 0.9829194
15.9083 | 38.0772 | 40.82264 | 39.8389 | -2.745445 | 1.808557e-10 | 0.9837475
15.9183 | 38.0571 | 40.81337 | 39.82879 | -2.75627 | 1.81029e-10 | 0.9845767
15.9283 | 38.0887 | 40.80405 | 39.81864 | -2.71535 | 1.812025e-10 | 0.985407
15.9383 | 38.0561 | 40.79468 | 39.80845 | -2.738584 | 1.813763e-10 | 0.9862384
15.9483 | 38.0533 | 40.78527 | 39.7982 | -2.731972 | 1.815504e-10 | 0.987071
15.9583 | 38.0744 | 40.77582 | 39.78791 | -2.701415 | 1.817248e-10 | 0.9879049
15.9683 | 38.0717 | 40.76631 | 39.77757 | -2.694613 | 1.818995e-10 | 0.9887399
15.9783 | 38.0728 | 40.75676 | 39.76719 | -2.683965 | 1.820744e-10 | 0.9895759
15.9883 | 38.0669 | 40.74717 | 39.75676 | -2.680272 | 1.822496e-10 | 0.9904132
15.9983 | 38.0772 | 40.73753 | 39.74628 | -2.660334 | 1.824252e-10 | 0.9912517
16.0083 | 38.0743 | 40.72785 | 39.73576 | -2.653551 | 1.82601e-10 | 0.9920914
16.0183 | 38.0711 | 40.71812 | 39.72519 | -2.647024 | 1.82777e-10 | 0.9929321
16.0283 | 38.0647 | 40.70835 | 39.71458 | -2.643652 | 1.829534e-10 | 0.9937741
16.0383 | 38.0532 | 40.69854 | 39.70392 | -2.645336 | 1.8313e-10 | 0.9946173
16.0483 | 38.0587 | 40.68868 | 39.69321 | -2.629975 | 1.833069e-10 | 0.9954616
16.0583 | 38.0593 | 40.67877 | 39.68246 | -2.619471 | 1.834842e-10 | 0.9963072
16.0683 | 38.0735 | 40.66882 | 39.67167 | -2.595322 | 1.836617e-10 | 0.9971539
16.0783 | 38.0842 | 40.65883 | 39.66083 | -2.57463 | 1.838395e-10 | 0.9980019
16.0883 | 38.0831 | 40.64879 | 39.64994 | -2.565694 | 1.840176e-10 | 0.998851
16.0983 | 38.0645 | 40.63871 | 39.63901 | -2.574214 | 1.841959e-10 | 0.9997012
16.1083 | 38.0935 | 40.62859 | 39.62804 | -2.535091 | 1.843746e-10 | 1.000553
16.1183 | 38.0887 | 40.61842 | 39.61702 | -2.529724 | 1.845535e-10 | 1.001405
16.1282 | 38.0805 | 40.60832 | 39.60607 | -2.527817 | 1.84731e-10 | 1.002251
16.1382 | 38.0749 | 40.59807 | 39.59496 | -2.523165 | 1.849105e-10 | 1.003106
16.1482 | 38.0531 | 40.58777 | 39.58381 | -2.53467 | 1.850903e-10 | 1.003962
16.1582 | 38.0718 | 40.57743 | 39.57261 | -2.505632 | 1.852704e-10 | 1.00482
16.1682 | 38.08 | 40.56705 | 39.56137 | -2.487052 | 1.854509e-10 | 1.005678
16.1782 | 38.0651 | 40.55663 | 39.55009 | -2.491529 | 1.856316e-10 | 1.006538
16.1882 | 38.0874 | 40.54616 | 39.53876 | -2.458764 | 1.858126e-10 | 1.007399
16.1982 | 38.0731 | 40.53566 | 39.52739 | -2.462556 | 1.859939e-10 | 1.008262
16.2082 | 38.0829 | 40.52511 | 39.51598 | -2.442207 | 1.861755e-10 | 1.009126
16.2182 | 38.0798 | 40.51452 | 39.50453 | -2.434716 | 1.863574e-10 | 1.00999
16.2282 | 38.0781 | 40.50388 | 39.49303 | -2.425782 | 1.865396e-10 | 1.010856
16.2382 | 38.0957 | 40.49321 | 39.48148 | -2.397508 | 1.867221e-10 | 1.011724
16.2482 | 38.0464 | 40.48249 | 39.4699 | -2.436091 | 1.869049e-10 | 1.012592
16.2582 | 38.0613 | 40.47173 | 39.45827 | -2.410433 | 1.87088e-10 | 1.013462
16.2682 | 38.0692 | 40.46093 | 39.4466 | -2.391734 | 1.872714e-10 | 1.014333
16.2782 | 38.0579 | 40.45009 | 39.43489 | -2.392194 | 1.874551e-10 | 1.015205
16.2882 | 38.0515 | 40.43921 | 39.42313 | -2.387713 | 1.876392e-10 | 1.016079
16.2982 | 38.0769 | 40.42829 | 39.41134 | -2.351391 | 1.878235e-10 | 1.016953
16.3082 | 38.0515 | 40.41733 | 39.3995 | -2.365829 | 1.880081e-10 | 1.017829
16.3182 | 38.054 | 40.40633 | 39.38762 | -2.352325 | 1.88193e-10 | 1.018707
16.3282 | 38.0414 | 40.39528 | 39.3757 | -2.353881 | 1.883782e-10 | 1.019585
16.3382 | 38.0505 | 40.3842 | 39.36373 | -2.333697 | 1.885638e-10 | 1.020465
16.3482 | 38.0335 | 40.37307 | 39.35173 | -2.339573 | 1.887497e-10 | 1.021346
16.3582 | 38.0217 | 40.36191 | 39.33968 | -2.340209 | 1.889358e-10 | 1.022228
16.3682 | 38.0457 | 40.3507 | 39.32759 | -2.305005 | 1.891223e-10 | 1.023112
16.3782 | 38.038 | 40.33946 | 39.31546 | -2.301461 | 1.893091e-10 | 1.023997
16.3882 | 38.0363 | 40.32818 | 39.30329 | -2.291877 | 1.894962e-10 | 1.024883
16.3982 | 38.0324 | 40.31685 | 39.29108 | -2.284454 | 1.896836e-10 | 1.02577
16.4082 | 38.0258 | 40.30549 | 39.27883 | -2.279691 | 1.898713e-10 | 1.026659
16.4182 | 38.0182 | 40.29409 | 39.26654 | -2.275889 | 1.900594e-10 | 1.027548
16.4282 | 37.9957 | 40.28265 | 39.25421 | -2.286948 | 1.902477e-10 | 1.02844
16.4382 | 38.0053 | 40.27117 | 39.24184 | -2.265868 | 1.904364e-10 | 1.029332
16.4482 | 37.9938 | 40.25965 | 39.22942 | -2.265849 | 1.906254e-10 | 1.030226
16.4582 | 37.9536 | 40.24809 | 39.21697 | -2.294492 | 1.908147e-10 | 1.031121
16.4682 | 37.9713 | 40.2365 | 39.20448 | -2.265195 | 1.910043e-10 | 1.032017
16.4782 | 37.9736 | 40.22486 | 39.19195 | -2.251261 | 1.911943e-10 | 1.032915
16.4882 | 37.947 | 40.21319 | 39.17937 | -2.266187 | 1.913845e-10 | 1.033814
16.4982 | 37.9483 | 40.20148 | 39.16676 | -2.253176 | 1.915751e-10 | 1.034714
16.5082 | 37.9489 | 40.18973 | 39.15411 | -2.240827 | 1.91766e-10 | 1.035616
16.5182 | 37.9353 | 40.17794 | 39.14142 | -2.242639 | 1.919572e-10 | 1.036519
16.5282 | 37.9205 | 40.16611 | 39.12869 | -2.245614 | 1.921488e-10 | 1.037423
16.5382 | 37.9148 | 40.15425 | 39.11592 | -2.239451 | 1.923406e-10 | 1.038328
16.5482 | 37.8971 | 40.14235 | 39.10312 | -2.24525 | 1.925328e-10 | 1.039235
16.5582 | 37.8724 | 40.13041 | 39.09027 | -2.258012 | 1.927254e-10 | 1.040143
16.5682 | 37.8578 | 40.11844 | 39.07738 | -2.260637 | 1.929182e-10 | 1.041053
16.5782 | 37.8643 | 40.10642 | 39.06446 | -2.242125 | 1.931114e-10 | 1.041963
16.5882 | 37.8536 | 40.09437 | 39.0515 | -2.240775 | 1.933049e-10 | 1.042875
16.5982 | 37.8173 | 40.08229 | 39.0385 | -2.264989 | 1.934987e-10 | 1.043789
16.6082 | 37.8192 | 40.07017 | 39.02546 | -2.250965 | 1.936929e-10 | 1.044704
16.6182 | 37.7942 | 40.05801 | 39.01239 | -2.263805 | 1.938874e-10 | 1.04562
16.6282 | 37.8152 | 40.04581 | 38.99927 | -2.230609 | 1.940822e-10 | 1.046537
16.6382 | 37.7934 | 40.03358 | 38.98612 | -2.240176 | 1.942774e-10 | 1.047456
16.6482 | 37.79 | 40.02131 | 38.97293 | -2.231306 | 1.944729e-10 | 1.048376
16.6582 | 37.7711 | 40.009 | 38.9597 | -2.237901 | 1.946687e-10 | 1.049298
16.6682 | 37.7511 | 39.99666 | 38.94644 | -2.245559 | 1.948649e-10 | 1.050221
16.6782 | 37.766 | 39.98428 | 38.93314 | -2.218282 | 1.950614e-10 | 1.051145
16.6882 | 37.7446 | 39.97187 | 38.9198 | -2.227268 | 1.952582e-10 | 1.05207
16.6982 | 37.7562 | 39.95942 | 38.90642 | -2.203219 | 1.954554e-10 | 1.052997
16.7081 | 37.7274 | 39.94706 | 38.89314 | -2.21966 | 1.956509e-10 | 1.053916
16.7181 | 37.7429 | 39.93454 | 38.87969 | -2.19164 | 1.958488e-10 | 1.054846
16.7281 | 37.7309 | 39.92199 | 38.86621 | -2.191085 | 1.96047e-10 | 1.055777
16.7381 | 37.7148 | 39.9094 | 38.85269 | -2.194595 | 1.962456e-10 | 1.056709
16.7481 | 37.7289 | 39.89677 | 38.83913 | -2.16787 | 1.964444e-10 | 1.057643
16.7581 | 37.7187 | 39.88411 | 38.82553 | -2.16541 | 1.966437e-10 | 1.058578
16.7681 | 37.6843 | 39.87142 | 38.8119 | -2.187115 | 1.968432e-10 | 1.059515
16.7781 | 37.704 | 39.85869 | 38.79823 | -2.154686 | 1.970431e-10 | 1.060453
16.7881 | 37.718 | 39.84592 | 38.78453 | -2.127922 | 1.972434e-10 | 1.061392
16.7981 | 37.7135 | 39.83312 | 38.77079 | -2.119623 | 1.97444e-10 | 1.062333
16.8081 | 37.6962 | 39.82029 | 38.75702 | -2.12409 | 1.97645e-10 | 1.063275
16.8181 | 37.7033 | 39.80742 | 38.74321 | -2.104123 | 1.978463e-10 | 1.064218
16.8281 | 37.7151 | 39.79452 | 38.72936 | -2.079422 | 1.980479e-10 | 1.065163
16.8381 | 37.6817 | 39.78159 | 38.71548 | -2.099887 | 1.982499e-10 | 1.06611
16.8481 | 37.6743 | 39.76862 | 38.70156 | -2.094319 | 1.984523e-10 | 1.067057
16.8581 | 37.6972 | 39.75562 | 38.68761 | -2.058416 | 1.98655e-10 | 1.068006
16.8681 | 37.6649 | 39.74258 | 38.67362 | -2.07768 | 1.98858e-10 | 1.068957
16.8781 | 37.6615 | 39.72951 | 38.6596 | -2.06801 | 1.990615e-10 | 1.069909
16.8881 | 37.6723 | 39.71641 | 38.64555 | -2.044108 | 1.992653e-10 | 1.070862
16.8981 | 37.677 | 39.70327 | 38.63145 | -2.026271 | 1.994694e-10 | 1.071817
16.9081 | 37.6775 | 39.6901 | 38.61733 | -2.012602 | 1.996739e-10 | 1.072773
16.9181 | 37.6638 | 39.6769 | 38.60317 | -2.0131 | 1.998788e-10 | 1.073731
16.9281 | 37.6746 | 39.66367 | 38.58898 | -1.989065 | 2.00084e-10 | 1.07469
16.9381 | 37.6656 | 39.6504 | 38.57475 | -1.984798 | 2.002896e-10 | 1.075651
16.9481 | 37.6464 | 39.6371 | 38.56048 | -1.990697 | 2.004955e-10 | 1.076613
16.9581 | 37.6485 | 39.62376 | 38.54619 | -1.975264 | 2.007018e-10 | 1.077576
16.9681 | 37.6414 | 39.6104 | 38.53186 | -1.968999 | 2.009084e-10 | 1.078541
16.9781 | 37.617 | 39.597 | 38.51749 | -1.980002 | 2.011155e-10 | 1.079507
16.9881 | 37.611 | 39.58357 | 38.5031 | -1.972573 | 2.013229e-10 | 1.080475
16.9981 | 37.6308 | 39.57011 | 38.48867 | -1.939311 | 2.015307e-10 | 1.081444
17.0081 | 37.611 | 39.55662 | 38.4742 | -1.945618 | 2.017388e-10 | 1.082415
17.0181 | 37.6028 | 39.54309 | 38.45971 | -1.940293 | 2.019473e-10 | 1.083387
17.0281 | 37.5824 | 39.52954 | 38.44518 | -1.947136 | 2.021562e-10 | 1.084361
17.0381 | 37.6063 | 39.51595 | 38.43061 | -1.909648 | 2.023654e-10 | 1.085336
17.0481 | 37.5802 | 39.50233 | 38.41602 | -1.922128 | 2.02575e-10 | 1.086313
17.0581 | 37.5961 | 39.48868 | 38.40139 | -1.892577 | 2.02785e-10 | 1.087291
17.0681 | 37.5733 | 39.475 | 38.38672 | -1.901695 | 2.029954e-10 | 1.08827
17.0781 | 37.5723 | 39.46128 | 38.37203 | -1.888982 | 2.032061e-10 | 1.089251
17.0881 | 37.5701 | 39.44754 | 38.3573 | -1.877438 | 2.034172e-10 | 1.090234
17.0981 | 37.5587 | 39.43376 | 38.34255 | -1.875063 | 2.036288e-10 | 1.091218
17.1081 | 37.5692 | 39.41996 | 38.32775 | -1.850757 | 2.038406e-10 | 1.092203
17.1181 | 37.5579 | 39.40612 | 38.31293 | -1.848221 | 2.040529e-10 | 1.09319
17.1281 | 37.5505 | 39.39225 | 38.29808 | -1.841755 | 2.042655e-10 | 1.094179
17.1381 | 37.5617 | 39.37836 | 38.28319 | -1.816658 | 2.044785e-10 | 1.095169
17.1481 | 37.5478 | 39.36443 | 38.26827 | -1.816631 | 2.046919e-10 | 1.096161
17.1581 | 37.5382 | 39.35047 | 38.25332 | -1.812273 | 2.049057e-10 | 1.097154
17.1681 | 37.5521 | 39.33649 | 38.23834 | -1.784386 | 2.051199e-10 | 1.098148
17.1781 | 37.535 | 39.32247 | 38.22332 | -1.787469 | 2.053344e-10 | 1.099144
17.1881 | 37.5341 | 39.30842 | 38.20828 | -1.774322 | 2.055494e-10 | 1.100142
17.1981 | 37.5399 | 39.29435 | 38.1932 | -1.754446 | 2.057647e-10 | 1.101141
17.2081 | 37.546 | 39.28024 | 38.1781 | -1.73424 | 2.059804e-10 | 1.102142
17.2181 | 37.5374 | 39.2661 | 38.16296 | -1.728704 | 2.061965e-10 | 1.103144
17.2281 | 37.5364 | 39.25194 | 38.14779 | -1.71554 | 2.064131e-10 | 1.104148
17.2381 | 37.5275 | 39.23775 | 38.13259 | -1.710246 | 2.0663e-10 | 1.105153
17.2481 | 37.5461 | 39.22352 | 38.11736 | -1.677423 | 2.068473e-10 | 1.10616
17.2581 | 37.5162 | 39.20927 | 38.1021 | -1.693071 | 2.07065e-10 | 1.107169
17.2681 | 37.5331 | 39.19499 | 38.08681 | -1.661891 | 2.072831e-10 | 1.108179
17.2781 | 37.5082 | 39.18068 | 38.07149 | -1.672481 | 2.075015e-10 | 1.10919
17.2881 | 37.5188 | 39.16634 | 38.05614 | -1.647543 | 2.077204e-10 | 1.110204
17.298 | 37.5004 | 39.15212 | 38.04091 | -1.65172 | 2.079375e-10 | 1.111208
17.308 | 37.51 | 39.13773 | 38.0255 | -1.627726 | 2.081572e-10 | 1.112224
17.318 | 37.5017 | 39.1233 | 38.01006 | -1.621603 | 2.083773e-10 | 1.113242
17.328 | 37.5279 | 39.10885 | 37.99459 | -1.580952 | 2.085978e-10 | 1.114262
17.338 | 37.5102 | 39.09437 | 37.97909 | -1.584173 | 2.088187e-10 | 1.115283
17.348 | 37.5196 | 39.07987 | 37.96356 | -1.560266 | 2.0904e-10 | 1.116305
17.358 | 37.5041 | 39.06533 | 37.948 | -1.561232 | 2.092617e-10 | 1.117329
17.368 | 37.4847 | 39.05077 | 37.93241 | -1.566069 | 2.094838e-10 | 1.118355
17.378 | 37.4759 | 39.03618 | 37.9168 | -1.56028 | 2.097064e-10 | 1.119383
17.388 | 37.502 | 39.02156 | 37.90115 | -1.519562 | 2.099293e-10 | 1.120412
17.398 | 37.4874 | 39.00692 | 37.88548 | -1.519517 | 2.101527e-10 | 1.121442
17.408 | 37.4923 | 38.99225 | 37.86977 | -1.499945 | 2.103764e-10 | 1.122474
17.418 | 37.469 | 38.97755 | 37.85404 | -1.508546 | 2.106006e-10 | 1.123508
17.428 | 37.4821 | 38.96282 | 37.83828 | -1.48072 | 2.108253e-10 | 1.124544
17.438 | 37.4595 | 38.94807 | 37.82249 | -1.488567 | 2.110503e-10 | 1.125581
17.448 | 37.4493 | 38.93329 | 37.80667 | -1.483988 | 2.112757e-10 | 1.126619
17.458 | 37.463 | 38.91848 | 37.79082 | -1.455481 | 2.115015e-10 | 1.12766
17.468 | 37.4172 | 38.90365 | 37.77495 | -1.486448 | 2.117279e-10 | 1.128702
17.478 | 37.429 | 38.88879 | 37.75904 | -1.459789 | 2.119546e-10 | 1.129745
17.488 | 37.4494 | 38.8739 | 37.74311 | -1.424503 | 2.121817e-10 | 1.130791
17.498 | 37.4213 | 38.85899 | 37.72715 | -1.437691 | 2.124092e-10 | 1.131837
17.508 | 37.4184 | 38.84405 | 37.71117 | -1.425653 | 2.126372e-10 | 1.132886
17.518 | 37.4202 | 38.82909 | 37.69515 | -1.408889 | 2.128656e-10 | 1.133936
17.528 | 37.4152 | 38.8141 | 37.67911 | -1.398899 | 2.130944e-10 | 1.134988
17.538 | 37.3777 | 38.79908 | 37.66304 | -1.421383 | 2.133237e-10 | 1.136042
17.548 | 37.3819 | 38.78404 | 37.64694 | -1.402142 | 2.135534e-10 | 1.137097
17.558 | 37.3809 | 38.76897 | 37.63082 | -1.388075 | 2.137836e-10 | 1.138154
17.568 | 37.3311 | 38.75388 | 37.61467 | -1.422782 | 2.140141e-10 | 1.139212
17.578 | 37.3583 | 38.73876 | 37.59849 | -1.380464 | 2.142451e-10 | 1.140272
17.588 | 37.3486 | 38.72362 | 37.58229 | -1.375021 | 2.144766e-10 | 1.141334
17.598 | 37.3328 | 38.70845 | 37.56606 | -1.375653 | 2.147084e-10 | 1.142398
17.608 | 37.3377 | 38.69326 | 37.5498 | -1.35556 | 2.149408e-10 | 1.143463
17.618 | 37.3425 | 38.67804 | 37.53351 | -1.335542 | 2.151735e-10 | 1.14453
17.628 | 37.3341 | 38.6628 | 37.5172 | -1.328699 | 2.154068e-10 | 1.145599
17.638 | 37.3161 | 38.64753 | 37.50086 | -1.331432 | 2.156404e-10 | 1.14667
17.648 | 37.3057 | 38.63224 | 37.4845 | -1.32654 | 2.158745e-10 | 1.147742
17.658 | 37.3092 | 38.61692 | 37.46811 | -1.307723 | 2.161091e-10 | 1.148816
17.668 | 37.2768 | 38.60158 | 37.45169 | -1.324782 | 2.163441e-10 | 1.149891
17.678 | 37.2681 | 38.58622 | 37.43525 | -1.318117 | 2.165795e-10 | 1.150969
17.688 | 37.2825 | 38.57083 | 37.41878 | -1.288328 | 2.168154e-10 | 1.152048
17.698 | 37.2829 | 38.55541 | 37.40229 | -1.272514 | 2.170517e-10 | 1.153128
17.708 | 37.2567 | 38.53998 | 37.38577 | -1.283277 | 2.172886e-10 | 1.154211
17.718 | 37.262 | 38.52452 | 37.36922 | -1.262516 | 2.175258e-10 | 1.155295
17.728 | 37.2487 | 38.50903 | 37.35265 | -1.260331 | 2.177636e-10 | 1.156381
17.738 | 37.237 | 38.49352 | 37.33605 | -1.256523 | 2.180017e-10 | 1.157469
17.748 | 37.2358 | 38.47799 | 37.31943 | -1.242191 | 2.182403e-10 | 1.158559
17.758 | 37.2298 | 38.46244 | 37.30279 | -1.232635 | 2.184794e-10 | 1.15965
17.768 | 37.2296 | 38.44686 | 37.28611 | -1.217257 | 2.18719e-10 | 1.160743
17.778 | 37.1842 | 38.43125 | 37.26942 | -1.247055 | 2.18959e-10 | 1.161838
17.788 | 37.2279 | 38.41563 | 37.2527 | -1.18773 | 2.191995e-10 | 1.162935
17.798 | 37.204 | 38.39998 | 37.23595 | -1.195982 | 2.194405e-10 | 1.164033
17.808 | 37.1949 | 38.38431 | 37.21918 | -1.189412 | 2.196819e-10 | 1.165133
17.818 | 37.1751 | 38.36862 | 37.20238 | -1.193518 | 2.199239e-10 | 1.166235
17.828 | 37.1795 | 38.3529 | 37.18556 | -1.173402 | 2.201662e-10 | 1.167339
17.838 | 37.1607 | 38.33716 | 37.16872 | -1.176464 | 2.20409e-10 | 1.168445
17.848 | 37.1555 | 38.3214 | 37.15185 | -1.165903 | 2.206524e-10 | 1.169552
17.858 | 37.1596 | 38.30562 | 37.13496 | -1.146019 | 2.208962e-10 | 1.170661
17.868 | 37.1389 | 38.28981 | 37.11804 | -1.150914 | 2.211404e-10 | 1.171772
17.878 | 37.0806 | 38.27399 | 37.1011 | -1.193386 | 2.213852e-10 | 1.172885
17.8879 | 37.123 | 38.25829 | 37.08431 | -1.135295 | 2.21628e-10 | 1.173989
17.8979 | 37.1078 | 38.24242 | 37.06732 | -1.134623 | 2.218737e-10 | 1.175105
17.9079 | 37.1073 | 38.22653 | 37.05031 | -1.11923 | 2.221199e-10 | 1.176224
17.9179 | 37.0872 | 38.21062 | 37.03327 | -1.123415 | 2.223666e-10 | 1.177344
17.9279 | 37.0939 | 38.19468 | 37.01621 | -1.100779 | 2.226138e-10 | 1.178466
17.9379 | 37.0542 | 38.17872 | 36.99913 | -1.124521 | 2.228615e-10 | 1.17959
17.9479 | 37.0727 | 38.16274 | 36.98203 | -1.090042 | 2.231097e-10 | 1.180715
17.9579 | 37.0652 | 38.14674 | 36.9649 | -1.081541 | 2.233583e-10 | 1.181843
17.9679 | 37.0566 | 38.13072 | 36.94775 | -1.074119 | 2.236075e-10 | 1.182973
17.9779 | 36.9948 | 38.11468 | 36.93057 | -1.119876 | 2.238571e-10 | 1.184104
17.9879 | 37.0176 | 38.09861 | 36.91338 | -1.081012 | 2.241073e-10 | 1.185237
17.9979 | 37.0151 | 38.08253 | 36.89616 | -1.067428 | 2.243579e-10 | 1.186372
18.0079 | 36.9778 | 38.06642 | 36.87891 | -1.088622 | 2.246091e-10 | 1.187509
18.0179 | 37.004 | 38.0503 | 36.86165 | -1.046296 | 2.248607e-10 | 1.188648
18.0279 | 36.9801 | 38.03415 | 36.84436 | -1.054049 | 2.251129e-10 | 1.189789
18.0379 | 36.9712 | 38.01798 | 36.82705 | -1.046782 | 2.253656e-10 | 1.190932
18.0479 | 36.9719 | 38.00179 | 36.80972 | -1.029894 | 2.256187e-10 | 1.192076
18.0579 | 36.9643 | 37.98559 | 36.79236 | -1.021287 | 2.258724e-10 | 1.193223
18.0679 | 36.9807 | 37.96936 | 36.77499 | -0.9886586 | 2.261266e-10 | 1.194371
18.0779 | 36.8905 | 37.95311 | 36.75759 | -1.062611 | 2.263813e-10 | 1.195522
18.0879 | 36.9286 | 37.93684 | 36.74017 | -1.008243 | 2.266365e-10 | 1.196674
18.0979 | 36.9329 | 37.92055 | 36.72273 | -0.9876549 | 2.268923e-10 | 1.197828
18.1079 | 36.917 | 37.90425 | 36.70526 | -0.9872474 | 2.271486e-10 | 1.198984
18.1179 | 36.8916 | 37.88792 | 36.68778 | -0.9963202 | 2.274054e-10 | 1.200143
18.1279 | 36.9003 | 37.87157 | 36.67027 | -0.9712735 | 2.276627e-10 | 1.201303
18.1379 | 36.8927 | 37.85521 | 36.65274 | -0.9625073 | 2.279205e-10 | 1.202465
18.1479 | 36.8745 | 37.83882 | 36.63519 | -0.9643218 | 2.281789e-10 | 1.203629
18.1579 | 36.868 | 37.82242 | 36.61762 | -0.9544171 | 2.284378e-10 | 1.204795
18.1679 | 36.8949 | 37.80599 | 36.60003 | -0.9110933 | 2.286972e-10 | 1.205963
18.1779 | 36.7938 | 37.78955 | 36.58242 | -0.9957504 | 2.289572e-10 | 1.207133
18.1879 | 36.8405 | 37.77309 | 36.56478 | -0.9325886 | 2.292176e-10 | 1.208305
18.1979 | 36.8602 | 37.75661 | 36.54713 | -0.8964079 | 2.294787e-10 | 1.209479
18.2079 | 36.8384 | 37.74011 | 36.52945 | -0.9017085 | 2.297402e-10 | 1.210654
18.2179 | 36.8409 | 37.72359 | 36.51176 | -0.8826905 | 2.300023e-10 | 1.211832
18.2279 | 36.8163 | 37.70705 | 36.49404 | -0.890754 | 2.30265e-10 | 1.213012
18.2379 | 36.8277 | 37.6905 | 36.4763 | -0.8627989 | 2.305282e-10 | 1.214194
18.2479 | 36.7862 | 37.67393 | 36.45855 | -0.8877256 | 2.307919e-10 | 1.215378
18.2579 | 36.8075 | 37.65733 | 36.44077 | -0.8498341 | 2.310562e-10 | 1.216564
18.2679 | 36.7861 | 37.64072 | 36.42297 | -0.8546244 | 2.31321e-10 | 1.217752
18.2779 | 36.7221 | 37.6241 | 36.40515 | -0.9019967 | 2.315864e-10 | 1.218943
18.2879 | 36.7184 | 37.60745 | 36.38732 | -0.889051 | 2.318524e-10 | 1.220135
18.2979 | 36.7659 | 37.59079 | 36.36946 | -0.8248875 | 2.321188e-10 | 1.221329
18.3079 | 36.7175 | 37.57411 | 36.35158 | -0.8566063 | 2.323859e-10 | 1.222525
18.3179 | 36.7163 | 37.55741 | 36.33368 | -0.8411074 | 2.326536e-10 | 1.223724
18.3279 | 36.703 | 37.54069 | 36.31577 | -0.837691 | 2.329217e-10 | 1.224924
18.3379 | 36.7112 | 37.52396 | 36.29783 | -0.8127572 | 2.331905e-10 | 1.226126
18.3479 | 36.722 | 37.50721 | 36.27987 | -0.785206 | 2.334598e-10 | 1.227331
18.3579 | 36.6885 | 37.49044 | 36.2619 | -0.8019375 | 2.337297e-10 | 1.228538
18.3679 | 36.6954 | 37.47365 | 36.24391 | -0.778252 | 2.340001e-10 | 1.229746
18.3779 | 36.615 | 37.45685 | 36.22589 | -0.8418493 | 2.342711e-10 | 1.230957
18.3879 | 36.6366 | 37.44003 | 36.20786 | -0.8034297 | 2.345427e-10 | 1.23217
18.3979 | 36.6548 | 37.42319 | 36.18981 | -0.7683933 | 2.348149e-10 | 1.233385
18.4079 | 36.6292 | 37.40634 | 36.17174 | -0.77714 | 2.350876e-10 | 1.234603
18.4179 | 36.6101 | 37.38947 | 36.15365 | -0.7793702 | 2.353609e-10 | 1.235822
18.4279 | 36.6026 | 37.37258 | 36.13554 | -0.7699838 | 2.356349e-10 | 1.237043
18.4379 | 36.5991 | 37.35568 | 36.11741 | -0.7565809 | 2.359094e-10 | 1.238267
18.4479 | 36.5699 | 37.33876 | 36.09927 | -0.7688617 | 2.361845e-10 | 1.239493
18.4579 | 36.5948 | 37.32183 | 36.08111 | -0.7270261 | 2.364602e-10 | 1.240721
18.4678 | 36.5464 | 37.30504 | 36.06311 | -0.7586441 | 2.367337e-10 | 1.241938
18.4778 | 36.5041 | 37.28808 | 36.04491 | -0.7839764 | 2.370105e-10 | 1.243171
18.4878 | 36.5043 | 37.27109 | 36.02669 | -0.7667929 | 2.37288e-10 | 1.244405
18.4978 | 36.566 | 37.25409 | 36.00845 | -0.6880934 | 2.375661e-10 | 1.245642
18.5078 | 36.5296 | 37.23708 | 35.9902 | -0.7074781 | 2.378447e-10 | 1.24688
18.5178 | 36.5371 | 37.22005 | 35.97193 | -0.6829471 | 2.38124e-10 | 1.248121
18.5278 | 36.5259 | 37.203 | 35.95364 | -0.6771006 | 2.384039e-10 | 1.249365
18.5378 | 36.5076 | 37.18594 | 35.93533 | -0.6783385 | 2.386843e-10 | 1.25061
18.5478 | 36.5259 | 37.16886 | 35.917 | -0.642961 | 2.389654e-10 | 1.251858
18.5578 | 36.4919 | 37.15177 | 35.89866 | -0.6598683 | 2.392471e-10 | 1.253107
18.5678 | 36.4733 | 37.13466 | 35.8803 | -0.6613603 | 2.395295e-10 | 1.25436
18.5778 | 36.4213 | 37.11754 | 35.86192 | -0.6962372 | 2.398124e-10 | 1.255614
18.5878 | 36.4487 | 37.1004 | 35.84353 | -0.651699 | 2.400959e-10 | 1.25687
18.5978 | 36.4599 | 37.08325 | 35.82512 | -0.6233459 | 2.403801e-10 | 1.258129
18.6078 | 36.4456 | 37.06608 | 35.80669 | -0.6204781 | 2.406649e-10 | 1.25939
18.6178 | 36.4291 | 37.0489 | 35.78824 | -0.6197954 | 2.409503e-10 | 1.260653
18.6278 | 36.4219 | 37.0317 | 35.76978 | -0.6097982 | 2.412364e-10 | 1.261919
18.6378 | 36.4253 | 37.01449 | 35.7513 | -0.5891864 | 2.415231e-10 | 1.263187
18.6478 | 36.4345 | 36.99726 | 35.7328 | -0.5627601 | 2.418104e-10 | 1.264457
18.6578 | 36.4111 | 36.98002 | 35.71429 | -0.5689195 | 2.420984e-10 | 1.26573
18.6678 | 36.3597 | 36.96276 | 35.69576 | -0.6030646 | 2.42387e-10 | 1.267004
18.6778 | 36.3431 | 36.9455 | 35.67721 | -0.6023954 | 2.426762e-10 | 1.268281
18.6878 | 36.3465 | 36.92821 | 35.65865 | -0.5817123 | 2.429661e-10 | 1.269561
18.6978 | 36.3653 | 36.91092 | 35.64007 | -0.5456151 | 2.432567e-10 | 1.270843
18.7078 | 36.3472 | 36.8936 | 35.62148 | -0.5464041 | 2.435479e-10 | 1.272127
18.7178 | 36.3469 | 36.87628 | 35.60287 | -0.5293793 | 2.438397e-10 | 1.273413
18.7278 | 36.3228 | 36.85894 | 35.58424 | -0.5361408 | 2.441323e-10 | 1.274702
18.7378 | 36.2958 | 36.84159 | 35.5656 | -0.5457886 | 2.444254e-10 | 1.275993
18.7478 | 36.3195 | 36.82422 | 35.54694 | -0.504723 | 2.447192e-10 | 1.277286
18.7578 | 36.2762 | 36.80684 | 35.52826 | -0.5306438 | 2.450137e-10 | 1.278582
18.7678 | 36.2283 | 36.78945 | 35.50957 | -0.5611515 | 2.453089e-10 | 1.27988
18.7778 | 36.2041 | 36.77205 | 35.49086 | -0.5679458 | 2.456047e-10 | 1.281181
18.7878 | 36.2111 | 36.75463 | 35.47214 | -0.543527 | 2.459012e-10 | 1.282484
18.7978 | 36.2353 | 36.7372 | 35.45341 | -0.5018952 | 2.461983e-10 | 1.283789
18.8078 | 36.2059 | 36.71975 | 35.43465 | -0.5138504 | 2.464962e-10 | 1.285097
18.8178 | 36.2223 | 36.70229 | 35.41589 | -0.4799927 | 2.467947e-10 | 1.286407
18.8278 | 36.1894 | 36.68482 | 35.3971 | -0.4954223 | 2.47094e-10 | 1.28772
18.8378 | 36.1743 | 36.66734 | 35.3783 | -0.4930391 | 2.473938e-10 | 1.289035
18.8478 | 36.1712 | 36.64984 | 35.35949 | -0.4786435 | 2.476944e-10 | 1.290352
18.8578 | 36.1072 | 36.63234 | 35.34066 | -0.5251352 | 2.479957e-10 | 1.291672
18.8678 | 36.114 | 36.61481 | 35.32182 | -0.5008146 | 2.482977e-10 | 1.292995
18.8778 | 36.0549 | 36.59728 | 35.30296 | -0.5423817 | 2.486003e-10 | 1.29432
18.8878 | 36.0787 | 36.57974 | 35.28409 | -0.5010366 | 2.489037e-10 | 1.295647
18.8978 | 36.0823 | 36.56218 | 35.2652 | -0.4798792 | 2.492078e-10 | 1.296977
18.9078 | 36.0712 | 36.54461 | 35.2463 | -0.47341 | 2.495126e-10 | 1.298309
18.9178 | 36.0471 | 36.52703 | 35.22738 | -0.4799287 | 2.498181e-10 | 1.299644
18.9278 | 36.0295 | 36.50944 | 35.20845 | -0.4799355 | 2.501242e-10 | 1.300982
18.9378 | 36.0327 | 36.49183 | 35.18951 | -0.4591307 | 2.504312e-10 | 1.302321
18.9478 | 35.9916 | 36.47421 | 35.17055 | -0.4826141 | 2.507388e-10 | 1.303664
18.9578 | 35.9826 | 36.45659 | 35.15158 | -0.473986 | 2.510472e-10 | 1.305009
18.9678 | 35.9461 | 36.43895 | 35.13259 | -0.4928464 | 2.513563e-10 | 1.306356
18.9778 | 35.9531 | 36.4213 | 35.11359 | -0.4681953 | 2.51666e-10 | 1.307706
18.9878 | 35.9323 | 36.40363 | 35.09457 | -0.471333 | 2.519766e-10 | 1.309059
18.9978 | 35.9664 | 36.38596 | 35.07555 | -0.4195594 | 2.522879e-10 | 1.310414
19.0078 | 35.9511 | 36.36827 | 35.0565 | -0.4171747 | 2.525999e-10 | 1.311772
19.0178 | 35.9088 | 36.35058 | 35.03745 | -0.441779 | 2.529126e-10 | 1.313132
19.0278 | 35.9237 | 36.33287 | 35.01838 | -0.4091723 | 2.532261e-10 | 1.314495
19.0378 | 35.9079 | 36.31515 | 34.99929 | -0.4072547 | 2.535403e-10 | 1.315861
19.0478 | 35.8746 | 36.29743 | 34.9802 | -0.4228264 | 2.538553e-10 | 1.317229
19.0577 | 35.8133 | 36.27986 | 34.96128 | -0.4665649 | 2.541679e-10 | 1.318586
19.0677 | 35.8338 | 36.26212 | 34.94216 | -0.4283154 | 2.544844e-10 | 1.31996
19.0777 | 35.8167 | 36.24436 | 34.92302 | -0.4276555 | 2.548017e-10 | 1.321336
19.0877 | 35.7978 | 36.22659 | 34.90387 | -0.4287851 | 2.551197e-10 | 1.322714
19.0977 | 35.8339 | 36.2088 | 34.88471 | -0.3749043 | 2.554385e-10 | 1.324096
19.1077 | 35.8233 | 36.19101 | 34.86553 | -0.3677134 | 2.55758e-10 | 1.32548
19.1177 | 35.7803 | 36.17321 | 34.84635 | -0.3929124 | 2.560784e-10 | 1.326866
19.1277 | 35.783 | 36.1554 | 34.82715 | -0.3724012 | 2.563995e-10 | 1.328256
19.1377 | 35.7475 | 36.13758 | 34.80793 | -0.3900801 | 2.567213e-10 | 1.329648
19.1477 | 35.7202 | 36.11975 | 34.78871 | -0.3995491 | 2.57044e-10 | 1.331043
19.1577 | 35.6778 | 36.10191 | 34.76947 | -0.4241083 | 2.573674e-10 | 1.33244
19.1677 | 35.6735 | 36.08406 | 34.75022 | -0.410558 | 2.576917e-10 | 1.333841
19.1777 | 35.6785 | 36.0662 | 34.73095 | -0.3876979 | 2.580168e-10 | 1.335244
19.1877 | 35.6496 | 36.04833 | 34.71168 | -0.3987283 | 2.583426e-10 | 1.336649
19.1977 | 35.6786 | 36.03045 | 34.69239 | -0.3518493 | 2.586692e-10 | 1.338058
19.2077 | 35.6399 | 36.01256 | 34.67309 | -0.372661 | 2.589967e-10 | 1.339469
19.2177 | 35.6551 | 35.99466 | 34.65378 | -0.3395633 | 2.593249e-10 | 1.340883
19.2277 | 35.6149 | 35.97676 | 34.63446 | -0.3618566 | 2.59654e-10 | 1.3423
19.2377 | 35.6055 | 35.95884 | 34.61512 | -0.3533407 | 2.599838e-10 | 1.34372
19.2477 | 35.5327 | 35.94092 | 34.59577 | -0.4082158 | 2.603145e-10 | 1.345142
19.2577 | 35.5393 | 35.92298 | 34.57641 | -0.3836822 | 2.606461e-10 | 1.346568
19.2677 | 35.5225 | 35.90504 | 34.55704 | -0.3825396 | 2.609784e-10 | 1.347996
19.2777 | 35.5137 | 35.88709 | 34.53766 | -0.3733884 | 2.613116e-10 | 1.349427
19.2877 | 35.5229 | 35.86913 | 34.51827 | -0.3462284 | 2.616456e-10 | 1.350861
19.2977 | 35.5199 | 35.85116 | 34.49886 | -0.33126 | 2.619805e-10 | 1.352298
19.3077 | 35.5388 | 35.83318 | 34.47945 | -0.294383 | 2.623162e-10 | 1.353737
19.3177 | 35.4992 | 35.8152 | 34.46002 | -0.3159977 | 2.626527e-10 | 1.355179
19.3277 | 35.4771 | 35.7972 | 34.44058 | -0.3201041 | 2.629901e-10 | 1.356625
19.3377 | 35.4468 | 35.7792 | 34.42113 | -0.3324024 | 2.633284e-10 | 1.358073
19.3477 | 35.4063 | 35.76119 | 34.40167 | -0.3548925 | 2.636675e-10 | 1.359524
19.3577 | 35.414 | 35.74317 | 34.3822 | -0.3291746 | 2.640074e-10 | 1.360978
19.3677 | 35.3825 | 35.72515 | 34.36271 | -0.3426487 | 2.643483e-10 | 1.362436
19.3777 | 35.3819 | 35.70711 | 34.34322 | -0.3252149 | 2.6469e-10 | 1.363895
19.3877 | 35.4032 | 35.68907 | 34.32372 | -0.2858735 | 2.650325e-10 | 1.365358
19.3977 | 35.3821 | 35.67102 | 34.3042 | -0.2889243 | 2.65376e-10 | 1.366824
19.4077 | 35.3849 | 35.65297 | 34.28467 | -0.2680675 | 2.657204e-10 | 1.368293
19.4177 | 35.3738 | 35.6349 | 34.26514 | -0.2611033 | 2.660656e-10 | 1.369765
19.4277 | 35.355 | 35.61683 | 34.24559 | -0.2618317 | 2.664117e-10 | 1.37124
19.4377 | 35.2809 | 35.59875 | 34.22603 | -0.3178527 | 2.667587e-10 | 1.372718
19.4477 | 35.3072 | 35.58067 | 34.20647 | -0.2734665 | 2.671066e-10 | 1.374199
19.4577 | 35.2922 | 35.56257 | 34.18689 | -0.270373 | 2.674555e-10 | 1.375683
19.4677 | 35.2629 | 35.54447 | 34.1673 | -0.2815725 | 2.678052e-10 | 1.37717
19.4777 | 35.242 | 35.52637 | 34.1477 | -0.2843651 | 2.681558e-10 | 1.37866
19.4877 | 35.2653 | 35.50825 | 34.1281 | -0.2429507 | 2.685074e-10 | 1.380154
19.4977 | 35.2699 | 35.49013 | 34.10848 | -0.2202295 | 2.688598e-10 | 1.38165
19.5077 | 35.234 | 35.472 | 34.08885 | -0.2380016 | 2.692132e-10 | 1.383149
19.5177 | 35.2246 | 35.45387 | 34.06922 | -0.2292672 | 2.695675e-10 | 1.384652
19.5277 | 35.1761 | 35.43573 | 34.04957 | -0.2596261 | 2.699228e-10 | 1.386157
19.5377 | 35.1489 | 35.41758 | 34.02991 | -0.2686785 | 2.702791e-10 | 1.387666
19.5477 | 35.1372 | 35.39942 | 34.01025 | -0.2622245 | 2.706361e-10 | 1.389178
19.5577 | 35.1315 | 35.38126 | 33.99057 | -0.2497642 | 2.709942e-10 | 1.390693
19.5677 | 35.1172 | 35.3631 | 33.97089 | -0.2458977 | 2.713533e-10 | 1.392211
19.5777 | 35.0827 | 35.34493 | 33.95119 | -0.2622251 | 2.717133e-10 | 1.393733
19.5877 | 35.1052 | 35.32675 | 33.93149 | -0.2215465 | 2.720742e-10 | 1.395257
19.5977 | 35.0737 | 35.30856 | 33.91178 | -0.2348619 | 2.724362e-10 | 1.396785
19.6077 | 35.0554 | 35.29037 | 33.89206 | -0.2349714 | 2.727991e-10 | 1.398316
19.6177 | 35.0063 | 35.27218 | 33.87232 | -0.2658752 | 2.73163e-10 | 1.399851
19.6277 | 34.9617 | 35.25397 | 33.85258 | -0.2922732 | 2.735278e-10 | 1.401388
19.6376 | 34.985 | 35.23595 | 33.83303 | -0.2509477 | 2.7389e-10 | 1.402914
19.6476 | 34.9331 | 35.21773 | 33.81328 | -0.2846346 | 2.742567e-10 | 1.404458
19.6576 | 34.8994 | 35.19952 | 33.79351 | -0.3001161 | 2.746246e-10 | 1.406005
19.6676 | 34.9136 | 35.18129 | 33.77374 | -0.2676923 | 2.749934e-10 | 1.407556
19.6776 | 34.8649 | 35.16306 | 33.75395 | -0.2981631 | 2.753632e-10 | 1.40911
19.6876 | 34.9111 | 35.14483 | 33.73416 | -0.2337287 | 2.75734e-10 | 1.410667
19.6976 | 34.8705 | 35.12659 | 33.71436 | -0.2560892 | 2.761058e-10 | 1.412227
19.7076 | 34.8362 | 35.10834 | 33.69455 | -0.2721447 | 2.764787e-10 | 1.413791
19.7176 | 34.7782 | 35.0901 | 33.67474 | -0.3118953 | 2.768526e-10 | 1.415359
19.7276 | 34.7831 | 35.07184 | 33.65491 | -0.288741 | 2.772275e-10 | 1.416929
19.7376 | 34.7588 | 35.05358 | 33.63508 | -0.2947818 | 2.776034e-10 | 1.418503
19.7476 | 34.7274 | 35.03532 | 33.61524 | -0.3079181 | 2.779804e-10 | 1.420081
19.7576 | 34.6962 | 35.01705 | 33.59539 | -0.3208497 | 2.783584e-10 | 1.421662
19.7676 | 34.686 | 34.99878 | 33.57553 | -0.3127768 | 2.787375e-10 | 1.423246
19.7776 | 34.698 | 34.9805 | 33.55567 | -0.2824994 | 2.791176e-10 | 1.424834
19.7876 | 34.668 | 34.96222 | 33.53579 | -0.2942177 | 2.794988e-10 | 1.426425
19.7976 | 34.6578 | 34.94393 | 33.51591 | -0.2861318 | 2.79881e-10 | 1.42802
19.8076 | 34.6176 | 34.92564 | 33.49602 | -0.3080416 | 2.802644e-10 | 1.429618
19.8176 | 34.5562 | 34.90735 | 33.47613 | -0.3511474 | 2.806488e-10 | 1.43122
19.8276 | 34.5718 | 34.88905 | 33.45622 | -0.317249 | 2.810342e-10 | 1.432825
19.8376 | 34.5623 | 34.87075 | 33.43631 | -0.3084468 | 2.814208e-10 | 1.434434
19.8476 | 34.5344 | 34.85244 | 33.41639 | -0.3180406 | 2.818084e-10 | 1.436046
19.8576 | 34.5489 | 34.83413 | 33.39647 | -0.2852308 | 2.821972e-10 | 1.437662
19.8676 | 34.5378 | 34.81582 | 33.37654 | -0.2780172 | 2.82587e-10 | 1.439281
19.8776 | 34.5416 | 34.7975 | 33.3566 | -0.2559002 | 2.82978e-10 | 1.440904
19.8876 | 34.5213 | 34.77918 | 33.33665 | -0.2578795 | 2.833701e-10 | 1.442531
19.8976 | 34.5055 | 34.76086 | 33.31669 | -0.2553554 | 2.837632e-10 | 1.444161
19.9076 | 34.4472 | 34.74253 | 33.29673 | -0.2953279 | 2.841575e-10 | 1.445795
19.9176 | 34.4485 | 34.7242 | 33.27676 | -0.2756971 | 2.84553e-10 | 1.447432
19.9276 | 34.4449 | 34.70586 | 33.25679 | -0.2609631 | 2.849495e-10 | 1.449074
19.9376 | 34.446 | 34.68753 | 33.23681 | -0.241526 | 2.853472e-10 | 1.450718
19.9476 | 34.3883 | 34.66919 | 33.21682 | -0.280886 | 2.857461e-10 | 1.452367
19.9576 | 34.4024 | 34.65084 | 33.19682 | -0.2484429 | 2.861461e-10 | 1.454019
19.9676 | 34.4075 | 34.6325 | 33.17682 | -0.2249971 | 2.865473e-10 | 1.455675
19.9776 | 34.4128 | 34.61415 | 33.15681 | -0.2013484 | 2.869496e-10 | 1.457335
19.9876 | 34.3824 | 34.5958 | 33.1368 | -0.213397 | 2.873531e-10 | 1.458998
19.9976 | 34.3744 | 34.57744 | 33.11678 | -0.203043 | 2.877577e-10 | 1.460665
20.0076 | 34.3422 | 34.55909 | 33.09675 | -0.2168865 | 2.881636e-10 | 1.462336
20.0176 | 34.3344 | 34.54073 | 33.07672 | -0.2063274 | 2.885706e-10 | 1.464011
20.0276 | 34.3439 | 34.52237 | 33.05668 | -0.1784661 | 2.889788e-10 | 1.465689
20.0376 | 34.3203 | 34.504 | 33.03663 | -0.1837024 | 2.893882e-10 | 1.467371
20.0476 | 34.2779 | 34.48564 | 33.01658 | -0.2077365 | 2.897989e-10 | 1.469058
20.0576 | 34.2737 | 34.46727 | 32.99652 | -0.1935686 | 2.902107e-10 | 1.470748
20.0676 | 34.2791 | 34.4489 | 32.97646 | -0.1697985 | 2.906237e-10 | 1.472441
20.0776 | 34.271 | 34.43053 | 32.95639 | -0.1595265 | 2.91038e-10 | 1.474139
20.0876 | 34.2506 | 34.41215 | 32.93631 | -0.1615526 | 2.914535e-10 | 1.475841
20.0976 | 34.175 | 34.39378 | 32.91623 | -0.2187768 | 2.918702e-10 | 1.477546
20.1076 | 34.2115 | 34.3754 | 32.89614 | -0.1638994 | 2.922882e-10 | 1.479256
20.1176 | 34.1741 | 34.35702 | 32.87605 | -0.1829203 | 2.927073e-10 | 1.480969
20.1276 | 34.1677 | 34.33864 | 32.85595 | -0.1709397 | 2.931278e-10 | 1.482687
20.1376 | 34.1478 | 34.32026 | 32.83585 | -0.1724577 | 2.935495e-10 | 1.484408
20.1476 | 34.157 | 34.30187 | 32.81574 | -0.1448741 | 2.939725e-10 | 1.486133
20.1576 | 34.1293 | 34.28349 | 32.79563 | -0.1541893 | 2.943967e-10 | 1.487862
20.1676 | 34.1296 | 34.2651 | 32.77551 | -0.1355032 | 2.948222e-10 | 1.489596
20.1776 | 34.1139 | 34.24672 | 32.75538 | -0.132816 | 2.95249e-10 | 1.491333
20.1876 | 34.0525 | 34.22833 | 32.73525 | -0.1758276 | 2.956771e-10 | 1.493074
20.1976 | 34.0415 | 34.20994 | 32.71512 | -0.1684383 | 2.961064e-10 | 1.49482
20.2076 | 34.0338 | 34.19155 | 32.69498 | -0.157748 | 2.965371e-10 | 1.496569
20.2176 | 34.0156 | 34.17316 | 32.67483 | -0.1575568 | 2.96969e-10 | 1.498323
20.2275 | 33.9605 | 34.15495 | 32.65489 | -0.194449 | 2.97398e-10 | 1.500063
20.2375 | 33.9768 | 34.13656 | 32.63473 | -0.1597564 | 2.978325e-10 | 1.501825
20.2475 | 33.9439 | 34.11816 | 32.61457 | -0.1742632 | 2.982684e-10 | 1.503591
20.2575 | 33.9307 | 34.09977 | 32.59441 | -0.1690696 | 2.987056e-10 | 1.505361
20.2675 | 33.9295 | 34.08138 | 32.57424 | -0.1518754 | 2.991442e-10 | 1.507135
20.2775 | 33.9063 | 34.06298 | 32.55407 | -0.1566809 | 2.99584e-10 | 1.508914
20.2875 | 33.8408 | 34.04459 | 32.53389 | -0.2037861 | 3.000253e-10 | 1.510696
20.2975 | 33.831 | 34.02619 | 32.51371 | -0.1951911 | 3.004679e-10 | 1.512483
20.3075 | 33.8158 | 34.0078 | 32.49352 | -0.191996 | 3.009118e-10 | 1.514274
20.3175 | 33.7883 | 33.9894 | 32.47333 | -0.2011007 | 3.013571e-10 | 1.516069
20.3275 | 33.7635 | 33.97101 | 32.45314 | -0.2075055 | 3.018037e-10 | 1.517869
20.3375 | 33.7454 | 33.95261 | 32.43294 | -0.2072104 | 3.022518e-10 | 1.519673
20.3475 | 33.7353 | 33.93422 | 32.41273 | -0.1989155 | 3.027012e-10 | 1.521481
20.3575 | 33.7628 | 33.91582 | 32.39253 | -0.1530208 | 3.03152e-10 | 1.523293
20.3675 | 33.697 | 33.89743 | 32.37232 | -0.2004265 | 3.036042e-10 | 1.52511
20.3775 | 33.6594 | 33.87903 | 32.3521 | -0.2196325 | 3.040578e-10 | 1.526931
20.3875 | 33.6483 | 33.86064 | 32.33188 | -0.2123391 | 3.045128e-10 | 1.528757
20.3975 | 33.6399 | 33.84225 | 32.31166 | -0.2023461 | 3.049692e-10 | 1.530586
20.4075 | 33.6279 | 33.82385 | 32.29143 | -0.1959538 | 3.05427e-10 | 1.53242
20.4175 | 33.5686 | 33.80546 | 32.2712 | -0.2368623 | 3.058863e-10 | 1.534259
20.4275 | 33.581 | 33.78707 | 32.25097 | -0.2060715 | 3.063469e-10 | 1.536102
20.4375 | 33.5367 | 33.76868 | 32.23073 | -0.2319816 | 3.068091e-10 | 1.537949
20.4475 | 33.5316 | 33.75029 | 32.21049 | -0.2186926 | 3.072726e-10 | 1.539801
20.4575 | 33.5339 | 33.7319 | 32.19025 | -0.1980046 | 3.077375e-10 | 1.541657
20.4675 | 33.4661 | 33.71352 | 32.17 | -0.2474177 | 3.08204e-10 | 1.543518
20.4775 | 33.4789 | 33.69513 | 32.14975 | -0.216232 | 3.086719e-10 | 1.545383
20.4875 | 33.4569 | 33.67675 | 32.12949 | -0.2198474 | 3.091412e-10 | 1.547253
20.4975 | 33.4085 | 33.65836 | 32.10924 | -0.2498642 | 3.09612e-10 | 1.549127
20.5075 | 33.4178 | 33.63998 | 32.08898 | -0.2221824 | 3.100843e-10 | 1.551005
20.5175 | 33.4099 | 33.6216 | 32.06871 | -0.2117021 | 3.10558e-10 | 1.552889
20.5275 | 33.3944 | 33.60322 | 32.04845 | -0.2088232 | 3.110332e-10 | 1.554776
20.5375 | 33.3572 | 33.58485 | 32.02818 | -0.2276459 | 3.1151e-10 | 1.556669
20.5475 | 33.3735 | 33.56647 | 32.0079 | -0.1929703 | 3.119881e-10 | 1.558565
20.5575 | 33.3108 | 33.5481 | 31.98763 | -0.2372966 | 3.124679e-10 | 1.560467
20.5675 | 33.3157 | 33.52972 | 31.96735 | -0.2140244 | 3.12949e-10 | 1.562373
20.5775 | 33.3058 | 33.51135 | 31.94707 | -0.2055543 | 3.134318e-10 | 1.564283
20.5875 | 33.262 | 33.49299 | 31.92679 | -0.2309862 | 3.13916e-10 | 1.566199
20.5975 | 33.263 | 33.47462 | 31.9065 | -0.2116201 | 3.144017e-10 | 1.568118
20.6075 | 33.2429 | 33.45626 | 31.88621 | -0.2133559 | 3.14889e-10 | 1.570043
20.6175 | 33.2185 | 33.43789 | 31.86592 | -0.2193941 | 3.153778e-10 | 1.571972
20.6275 | 33.2225 | 33.41953 | 31.84563 | -0.1970344 | 3.15868e-10 | 1.573906
20.6375 | 33.2083 | 33.40118 | 31.82533 | -0.1928772 | 3.163599e-10 | 1.575844
20.6475 | 33.217 | 33.38282 | 31.80504 | -0.1658221 | 3.168532e-10 | 1.577787
20.6575 | 33.1532 | 33.36447 | 31.78473 | -0.2112696 | 3.173482e-10 | 1.579735
20.6675 | 33.1589 | 33.34612 | 31.76443 | -0.1872196 | 3.178446e-10 | 1.581687
20.6775 | 33.1333 | 33.32777 | 31.74413 | -0.1944723 | 3.183427e-10 | 1.583645
20.6875 | 33.1108 | 33.30943 | 31.72382 | -0.1986276 | 3.188423e-10 | 1.585607
20.6975 | 33.095 | 33.29109 | 31.70351 | -0.1960855 | 3.193434e-10 | 1.587573
20.7075 | 33.0895 | 33.27275 | 31.6832 | -0.1832462 | 3.19846e-10 | 1.589544
20.7175 | 33.054 | 33.25441 | 31.66289 | -0.2004096 | 3.203502e-10 | 1.59152
20.7275 | 33.0632 | 33.23608 | 31.64257 | -0.1728763 | 3.208561e-10 | 1.593502
20.7375 | 33.0603 | 33.21775 | 31.62226 | -0.1574455 | 3.213634e-10 | 1.595487
20.7475 | 32.9957 | 33.19942 | 31.60194 | -0.2037181 | 3.218724e-10 | 1.597477
20.7575 | 33.0308 | 33.18109 | 31.58162 | -0.1502938 | 3.22383e-10 | 1.599473
20.7675 | 33.0131 | 33.16277 | 31.5613 | -0.1496726 | 3.228951e-10 | 1.601472
20.7775 | 32.9669 | 33.14445 | 31.54098 | -0.1775546 | 3.234087e-10 | 1.603477
20.7875 | 32.9899 | 33.12614 | 31.52065 | -0.1362398 | 3.23924e-10 | 1.605487
20.7975 | 32.9445 | 33.10783 | 31.50033 | -0.1633285 | 3.244408e-10 | 1.607501
20.8074 | 32.9441 | 33.0897 | 31.4802 | -0.1456036 | 3.249541e-10 | 1.6095
20.8174 | 32.9163 | 33.0714 | 31.45988 | -0.1550991 | 3.254741e-10 | 1.611524
20.8274 | 32.9056 | 33.0531 | 31.43955 | -0.1474981 | 3.259957e-10 | 1.613552
20.8374 | 32.8886 | 33.0348 | 31.41922 | -0.1462008 | 3.265188e-10 | 1.615586
20.8474 | 32.8739 | 33.01651 | 31.39888 | -0.1426071 | 3.270437e-10 | 1.617624
20.8574 | 32.8673 | 32.99822 | 31.37855 | -0.1309171 | 3.275701e-10 | 1.619667
20.8674 | 32.8412 | 32.97993 | 31.35822 | -0.1387309 | 3.28098e-10 | 1.621715
20.8774 | 32.8254 | 32.96165 | 31.33788 | -0.1362485 | 3.286276e-10 | 1.623767
20.8874 | 32.8264 | 32.94337 | 31.31755 | -0.11697 | 3.291588e-10 | 1.625825
20.8974 | 32.7848 | 32.9251 | 31.29721 | -0.1402954 | 3.296915e-10 | 1.627887
20.9074 | 32.7702 | 32.90682 | 31.27687 | -0.1366248 | 3.302258e-10 | 1.629954
20.9174 | 32.7582 | 32.88856 | 31.25653 | -0.1303583 | 3.307618e-10 | 1.632026
20.9274 | 32.7599 | 32.8703 | 31.23619 | -0.1103958 | 3.312994e-10 | 1.634103
20.9374 | 32.7281 | 32.85204 | 31.21585 | -0.1239376 | 3.318385e-10 | 1.636185
20.9474 | 32.6988 | 32.83378 | 31.19551 | -0.1349835 | 3.323792e-10 | 1.638271
20.9574 | 32.688 | 32.81553 | 31.17517 | -0.1275336 | 3.329215e-10 | 1.640362
20.9674 | 32.684 | 32.79729 | 31.15483 | -0.1132881 | 3.334654e-10 | 1.642458
20.9774 | 32.6495 | 32.77905 | 31.13449 | -0.129547 | 3.340109e-10 | 1.644559
20.9874 | 32.6264 | 32.76081 | 31.11415 | -0.1344101 | 3.345579e-10 | 1.646664
20.9974 | 32.6286 | 32.74258 | 31.0938 | -0.1139778 | 3.351065e-10 | 1.648775
21.0074 | 32.5824 | 32.72435 | 31.07346 | -0.14195 | 3.356568e-10 | 1.65089
21.0174 | 32.5844 | 32.70613 | 31.05312 | -0.1217267 | 3.362086e-10 | 1.65301
21.0274 | 32.553 | 32.68791 | 31.03277 | -0.134908 | 3.36762e-10 | 1.655134
21.0374 | 32.5342 | 32.66969 | 31.01243 | -0.1354939 | 3.373168e-10 | 1.657263
21.0474 | 32.5218 | 32.65148 | 30.99209 | -0.1296845 | 3.378734e-10 | 1.659398
21.0574 | 32.5018 | 32.63328 | 30.97174 | -0.1314797 | 3.384314e-10 | 1.661536
21.0674 | 32.4821 | 32.61508 | 30.9514 | -0.1329798 | 3.38991e-10 | 1.66368
21.0774 | 32.4487 | 32.59688 | 30.93106 | -0.1481847 | 3.395521e-10 | 1.665828
21.0874 | 32.4408 | 32.57869 | 30.91071 | -0.1378944 | 3.401148e-10 | 1.667981
21.0974 | 32.437 | 32.56051 | 30.89037 | -0.1235088 | 3.40679e-10 | 1.670138
21.1074 | 32.4028 | 32.54233 | 30.87003 | -0.1395283 | 3.412448e-10 | 1.672301
21.1174 | 32.3908 | 32.52415 | 30.84969 | -0.1333527 | 3.41812e-10 | 1.674467
21.1274 | 32.3779 | 32.50598 | 30.82934 | -0.128082 | 3.423807e-10 | 1.676639
21.1374 | 32.3596 | 32.48782 | 30.809 | -0.1282165 | 3.429511e-10 | 1.678815
21.1474 | 32.3351 | 32.46966 | 30.78866 | -0.1345558 | 3.435228e-10 | 1.680995
21.1574 | 32.2973 | 32.4515 | 30.76832 | -0.1542003 | 3.44096e-10 | 1.68318
21.1674 | 32.2999 | 32.43335 | 30.74798 | -0.1334499 | 3.446708e-10 | 1.68537
21.1774 | 32.2701 | 32.4152 | 30.72764 | -0.1451046 | 3.45247e-10 | 1.687564
21.1874 | 32.2432 | 32.39706 | 30.7073 | -0.1538646 | 3.458247e-10 | 1.689763
21.1974 | 32.2315 | 32.37893 | 30.68696 | -0.1474295 | 3.464037e-10 | 1.691966
21.2074 | 32.2387 | 32.3608 | 30.66663 | -0.1220998 | 3.469843e-10 | 1.694173
21.2174 | 32.2081 | 32.34268 | 30.64629 | -0.1345753 | 3.475662e-10 | 1.696385
21.2274 | 32.1833 | 32.32456 | 30.62595 | -0.1412561 | 3.481496e-10 | 1.698602
21.2374 | 32.1928 | 32.30644 | 30.60562 | -0.113642 | 3.487343e-10 | 1.700822
21.2474 | 32.1534 | 32.28833 | 30.58529 | -0.1349335 | 3.493205e-10 | 1.703047
21.2574 | 32.1394 | 32.27023 | 30.56495 | -0.1308302 | 3.499081e-10 | 1.705276
21.2674 | 32.1184 | 32.25213 | 30.54462 | -0.1337321 | 3.50497e-10 | 1.70751
21.2774 | 32.1121 | 32.23404 | 30.52429 | -0.1219394 | 3.510872e-10 | 1.709747
21.2874 | 32.0693 | 32.21595 | 30.50396 | -0.1466521 | 3.516787e-10 | 1.711989
21.2974 | 32.0404 | 32.19787 | 30.48363 | -0.1574703 | 3.522717e-10 | 1.714235
21.3074 | 32.0665 | 32.17979 | 30.46331 | -0.1132937 | 3.528658e-10 | 1.716485
21.3174 | 32.0463 | 32.16172 | 30.44298 | -0.1154226 | 3.534613e-10 | 1.718739
21.3274 | 32.0199 | 32.14366 | 30.42266 | -0.1237568 | 3.540579e-10 | 1.720998
21.3374 | 32.0143 | 32.1256 | 30.40234 | -0.1112966 | 3.546559e-10 | 1.72326
21.3474 | 31.9967 | 32.10754 | 30.38202 | -0.1108416 | 3.552552e-10 | 1.725526
21.3574 | 31.9708 | 32.08949 | 30.3617 | -0.1186922 | 3.558555e-10 | 1.727796
21.3674 | 31.9504 | 32.07145 | 30.34138 | -0.1210482 | 3.564571e-10 | 1.73007
21.3774 | 31.9245 | 32.05341 | 30.32106 | -0.1289096 | 3.570598e-10 | 1.732347
21.3874 | 31.9203 | 32.03538 | 30.30075 | -0.1150766 | 3.576638e-10 | 1.734628
21.3973 | 31.9178 | 32.01753 | 30.28064 | -0.0997293 | 3.582628e-10 | 1.736891
21.4073 | 31.869 | 31.99951 | 30.26033 | -0.1305067 | 3.588688e-10 | 1.739179
21.4173 | 31.876 | 31.98149 | 30.24002 | -0.1054899 | 3.59476e-10 | 1.741471
21.4273 | 31.8814 | 31.96348 | 30.21971 | -0.0820786 | 3.600843e-10 | 1.743767
21.4373 | 31.8408 | 31.94547 | 30.19941 | -0.1046726 | 3.606937e-10 | 1.746067
21.4473 | 31.8283 | 31.92747 | 30.1791 | -0.09917196 | 3.61304e-10 | 1.748369
21.4573 | 31.8145 | 31.90948 | 30.1588 | -0.09497669 | 3.619152e-10 | 1.750675
21.4673 | 31.7917 | 31.89149 | 30.1385 | -0.09978696 | 3.625275e-10 | 1.752985
21.4773 | 31.7754 | 31.8735 | 30.11821 | -0.09810253 | 3.631407e-10 | 1.755297
21.4873 | 31.7462 | 31.85552 | 30.09791 | -0.1093236 | 3.637549e-10 | 1.757613
21.4973 | 31.7615 | 31.83755 | 30.07762 | -0.07604966 | 3.643698e-10 | 1.759932
21.5073 | 31.7484 | 31.81958 | 30.05733 | -0.07118149 | 3.649857e-10 | 1.762254
21.5173 | 31.7239 | 31.80162 | 30.03704 | -0.07771847 | 3.656024e-10 | 1.764579
21.5273 | 31.7225 | 31.78366 | 30.01675 | -0.06116073 | 3.662199e-10 | 1.766907
21.5373 | 31.6962 | 31.76571 | 29.99647 | -0.06950828 | 3.668381e-10 | 1.769237
21.5473 | 31.6975 | 31.74776 | 29.97619 | -0.05026114 | 3.674571e-10 | 1.771571
21.5573 | 31.6688 | 31.72982 | 29.95591 | -0.06101925 | 3.680768e-10 | 1.773907
21.5673 | 31.6496 | 31.71188 | 29.93564 | -0.06228269 | 3.686972e-10 | 1.776246
21.5773 | 31.6258 | 31.69395 | 29.91536 | -0.06815096 | 3.693182e-10 | 1.778588
21.5873 | 31.6456 | 31.67602 | 29.89509 | -0.03042463 | 3.699398e-10 | 1.780932
21.5973 | 31.6094 | 31.6581 | 29.87483 | -0.04870352 | 3.705621e-10 | 1.783278
21.6073 | 31.6039 | 31.64019 | 29.85456 | -0.03628747 | 3.711848e-10 | 1.785627
21.6173 | 31.5982 | 31.62228 | 29.8343 | -0.0240764 | 3.718081e-10 | 1.787978
21.6273 | 31.5728 | 31.60437 | 29.81404 | -0.03157044 | 3.724319e-10 | 1.790331
21.6373 | 31.5855 | 31.58647 | 29.79378 | -0.0009694907 | 3.730561e-10 | 1.792687
21.6473 | 31.5502 | 31.56857 | 29.77353 | -0.01837374 | 3.736808e-10 | 1.795044
21.6573 | 31.5195 | 31.55068 | 29.75328 | -0.03118244 | 3.743057e-10 | 1.797403
21.6673 | 31.536 | 31.5328 | 29.73303 | 0.003203613 | 3.749311e-10 | 1.799765
21.6773 | 31.5304 | 31.51492 | 29.71279 | 0.01548466 | 3.755569e-10 | 1.802128
21.6873 | 31.4888 | 31.49704 | 29.69255 | -0.008238989 | 3.761828e-10 | 1.804493
21.6973 | 31.5156 | 31.47917 | 29.67231 | 0.03643259 | 3.76809e-10 | 1.806859
21.7073 | 31.4799 | 31.4613 | 29.65207 | 0.01859939 | 3.774353e-10 | 1.809227
21.7173 | 31.4753 | 31.44344 | 29.63184 | 0.03186142 | 3.780619e-10 | 1.811597
21.7273 | 31.4416 | 31.42558 | 29.61161 | 0.01601877 | 3.786886e-10 | 1.813967
21.7373 | 31.4401 | 31.40773 | 29.59139 | 0.03237131 | 3.793153e-10 | 1.81634
21.7473 | 31.4202 | 31.38988 | 29.57117 | 0.03031973 | 3.79942e-10 | 1.818713
21.7573 | 31.3981 | 31.37204 | 29.55095 | 0.02606314 | 3.805689e-10 | 1.821087
21.7673 | 31.4034 | 31.3542 | 29.53074 | 0.04920218 | 3.811957e-10 | 1.823463
21.7773 | 31.3908 | 31.33636 | 29.51052 | 0.05443671 | 3.818223e-10 | 1.825839
21.7873 | 31.388 | 31.31853 | 29.49032 | 0.0694668 | 3.82449e-10 | 1.828216
21.7973 | 31.3554 | 31.30071 | 29.47011 | 0.05469258 | 3.830754e-10 | 1.830594
21.8073 | 31.3491 | 31.28289 | 29.44991 | 0.06621394 | 3.837016e-10 | 1.832973
21.8173 | 31.3453 | 31.26507 | 29.42972 | 0.0802309 | 3.843277e-10 | 1.835352
21.8273 | 31.3018 | 31.24726 | 29.40952 | 0.05454395 | 3.849533e-10 | 1.837732
21.8373 | 31.3067 | 31.22945 | 29.38934 | 0.07725252 | 3.855788e-10 | 1.840112
21.8473 | 31.2994 | 31.21164 | 29.36915 | 0.0877569 | 3.86204e-10 | 1.842492
21.8573 | 31.2815 | 31.19384 | 29.34897 | 0.08765724 | 3.868287e-10 | 1.844873
21.8673 | 31.2697 | 31.17605 | 29.32879 | 0.09365349 | 3.87453e-10 | 1.847254
21.8773 | 31.2668 | 31.15825 | 29.30862 | 0.1085457 | 3.880768e-10 | 1.849635
21.8873 | 31.2524 | 31.14047 | 29.28845 | 0.1119339 | 3.887001e-10 | 1.852015
21.8973 | 31.2387 | 31.12268 | 29.26829 | 0.1160181 | 3.893229e-10 | 1.854396
21.9073 | 31.2129 | 31.1049 | 29.24813 | 0.1079987 | 3.899451e-10 | 1.856776
21.9173 | 31.208 | 31.08712 | 29.22797 | 0.1208751 | 3.905667e-10 | 1.859156
21.9273 | 31.1885 | 31.06935 | 29.20782 | 0.1191476 | 3.911876e-10 | 1.861536
21.9373 | 31.1818 | 31.05158 | 29.18767 | 0.1302166 | 3.918078e-10 | 1.863916
21.9473 | 31.1524 | 31.03382 | 29.16752 | 0.1185818 | 3.924273e-10 | 1.866294
21.9573 | 31.1514 | 31.01606 | 29.14738 | 0.1353433 | 3.93046e-10 | 1.868672
21.9673 | 31.1542 | 30.9983 | 29.12725 | 0.155901 | 3.936639e-10 | 1.87105
21.9772 | 31.1303 | 30.98072 | 29.10732 | 0.1495776 | 3.942749e-10 | 1.873403
21.9872 | 31.119 | 30.96297 | 29.08719 | 0.1560284 | 3.94891e-10 | 1.875778
21.9972 | 31.1074 | 30.94522 | 29.06707 | 0.1621754 | 3.955063e-10 | 1.878153
22.0072 | 31.0943 | 30.92748 | 29.04695 | 0.166819 | 3.961205e-10 | 1.880527
22.0172 | 31.0679 | 30.90974 | 29.02684 | 0.1581591 | 3.967338e-10 | 1.882899
22.0272 | 31.042 | 30.892 | 29.00673 | 0.1499957 | 3.973463e-10 | 1.885271
22.0372 | 31.0449 | 30.87427 | 28.98663 | 0.1706289 | 3.979574e-10 | 1.887641
22.0472 | 31.0399 | 30.85654 | 28.96653 | 0.1833587 | 3.985675e-10 | 1.89001
22.0572 | 31.0037 | 30.83881 | 28.94644 | 0.1648851 | 3.991767e-10 | 1.892377
22.0672 | 31.0167 | 30.82109 | 28.92635 | 0.1956081 | 3.997846e-10 | 1.894743
22.0772 | 31.0148 | 30.80337 | 28.90626 | 0.2114279 | 4.003913e-10 | 1.897108
22.0872 | 30.9766 | 30.78566 | 28.88619 | 0.1909444 | 4.009967e-10 | 1.89947
22.0972 | 30.9486 | 30.76794 | 28.86611 | 0.1806576 | 4.01601e-10 | 1.901832
22.1072 | 30.9561 | 30.75023 | 28.84604 | 0.2058676 | 4.02204e-10 | 1.904191
22.1172 | 30.946 | 30.73253 | 28.82598 | 0.2134742 | 4.028057e-10 | 1.906549
22.1272 | 30.9017 | 30.71482 | 28.80592 | 0.1868777 | 4.034061e-10 | 1.908905
22.1372 | 30.9124 | 30.69712 | 28.78586 | 0.215278 | 4.040051e-10 | 1.911259
22.1472 | 30.8965 | 30.67943 | 28.76581 | 0.2170748 | 4.046028e-10 | 1.913611
22.1572 | 30.8963 | 30.66173 | 28.74577 | 0.2345687 | 4.05199e-10 | 1.915961
22.1672 | 30.8813 | 30.64404 | 28.72573 | 0.2372593 | 4.057938e-10 | 1.918309
22.1772 | 30.8359 | 30.62635 | 28.7057 | 0.2095467 | 4.063872e-10 | 1.920655
22.1872 | 30.8413 | 30.60867 | 28.68567 | 0.2326309 | 4.069793e-10 | 1.922999
22.1972 | 30.8667 | 30.59099 | 28.66565 | 0.2757118 | 4.075698e-10 | 1.925341
22.2072 | 30.8221 | 30.57331 | 28.64563 | 0.2487897 | 4.081587e-10 | 1.92768
22.2172 | 30.7894 | 30.55564 | 28.62562 | 0.2337642 | 4.087462e-10 | 1.930018
22.2272 | 30.8195 | 30.53796 | 28.60561 | 0.2815354 | 4.093322e-10 | 1.932353
22.2372 | 30.7912 | 30.5203 | 28.58561 | 0.2709035 | 4.099167e-10 | 1.934686
22.2472 | 30.7756 | 30.50263 | 28.56562 | 0.2729683 | 4.104995e-10 | 1.937016
22.2572 | 30.7587 | 30.48497 | 28.54563 | 0.2737298 | 4.110808e-10 | 1.939345
22.2672 | 30.7537 | 30.46731 | 28.52564 | 0.286388 | 4.116605e-10 | 1.941671
22.2772 | 30.7277 | 30.44966 | 28.50566 | 0.2780428 | 4.122388e-10 | 1.943995
22.2872 | 30.7151 | 30.43201 | 28.48569 | 0.2830943 | 4.128154e-10 | 1.946316
22.2972 | 30.7015 | 30.41436 | 28.46572 | 0.2871423 | 4.133904e-10 | 1.948635
22.3072 | 30.6819 | 30.39671 | 28.44576 | 0.2851869 | 4.139639e-10 | 1.950952
22.3172 | 30.6747 | 30.37907 | 28.42581 | 0.295628 | 4.145357e-10 | 1.953266
22.3272 | 30.6542 | 30.36143 | 28.40586 | 0.2927656 | 4.151058e-10 | 1.955578
22.3372 | 30.6474 | 30.3438 | 28.38591 | 0.3035997 | 4.156745e-10 | 1.957888
22.3472 | 30.6216 | 30.32617 | 28.36597 | 0.29543 | 4.162415e-10 | 1.960195
22.3572 | 30.6046 | 30.30854 | 28.34604 | 0.2960569 | 4.168071e-10 | 1.9625
22.3672 | 30.5798 | 30.29092 | 28.32612 | 0.28888 | 4.173708e-10 | 1.964803
22.3772 | 30.5551 | 30.2733 | 28.3062 | 0.2817992 | 4.179331e-10 | 1.967103
22.3872 | 30.5545 | 30.25569 | 28.28628 | 0.2988146 | 4.184937e-10 | 1.969401
22.3972 | 30.5236 | 30.23807 | 28.26638 | 0.2855261 | 4.190529e-10 | 1.971697
22.4072 | 30.5018 | 30.22047 | 28.24648 | 0.2813337 | 4.196104e-10 | 1.973991
22.4172 | 30.5089 | 30.20286 | 28.22658 | 0.3060372 | 4.201664e-10 | 1.976282
22.4272 | 30.4816 | 30.18526 | 28.20669 | 0.2963366 | 4.207208e-10 | 1.978572
22.4372 | 30.454 | 30.16767 | 28.18681 | 0.2863318 | 4.212739e-10 | 1.980859
22.4472 | 30.4511 | 30.15008 | 28.16693 | 0.3010228 | 4.218253e-10 | 1.983144
22.4572 | 30.4269 | 30.13249 | 28.14706 | 0.2944094 | 4.223751e-10 | 1.985427
22.4672 | 30.4051 | 30.11491 | 28.1272 | 0.2901916 | 4.229235e-10 | 1.987709
22.4772 | 30.3913 | 30.09733 | 28.10734 | 0.2939692 | 4.234706e-10 | 1.989988
22.4872 | 30.3435 | 30.07976 | 28.08749 | 0.2637423 | 4.240161e-10 | 1.992265
22.4972 | 30.384 | 30.06219 | 28.06765 | 0.3218106 | 4.245602e-10 | 1.994541
22.5072 | 30.3423 | 30.04463 | 28.04781 | 0.2976742 | 4.251029e-10 | 1.996815
22.5172 | 30.3279 | 30.02707 | 28.02798 | 0.3008327 | 4.256442e-10 | 1.999087
22.5272 | 30.3239 | 30.00951 | 28.00816 | 0.3143863 | 4.261844e-10 | 2.001357
22.5372 | 30.328 | 29.99197 | 27.98834 | 0.336035 | 4.26723e-10 | 2.003626
22.5472 | 30.2595 | 29.97442 | 27.96853 | 0.2850782 | 4.272604e-10 | 2.005894
22.5572 | 30.2747 | 29.95688 | 27.94872 | 0.3178162 | 4.277966e-10 | 2.00816
22.5671 | 30.2801 | 29.93953 | 27.92912 | 0.3405734 | 4.283262e-10 | 2.010402
22.5771 | 30.2243 | 29.922 | 27.90933 | 0.3023005 | 4.288598e-10 | 2.012665
22.5871 | 30.2208 | 29.90448 | 27.88955 | 0.3163218 | 4.293924e-10 | 2.014928
22.5971 | 30.2298 | 29.88696 | 27.86977 | 0.3428375 | 4.299238e-10 | 2.017189
22.6071 | 30.2234 | 29.86945 | 27.85 | 0.3539473 | 4.304541e-10 | 2.019449
22.6171 | 30.187 | 29.85195 | 27.83024 | 0.335051 | 4.309832e-10 | 2.021708
22.6271 | 30.1821 | 29.83445 | 27.81049 | 0.3476485 | 4.315115e-10 | 2.023966
22.6371 | 30.1732 | 29.81696 | 27.79074 | 0.3562398 | 4.320386e-10 | 2.026223
22.6471 | 30.1489 | 29.79948 | 27.771 | 0.3494247 | 4.325648e-10 | 2.02848
22.6571 | 30.1406 | 29.782 | 27.75126 | 0.3586031 | 4.330901e-10 | 2.030736
22.6671 | 30.1324 | 29.76453 | 27.73153 | 0.3678747 | 4.336145e-10 | 2.032992
22.6771 | 30.0925 | 29.74706 | 27.71181 | 0.3454396 | 4.341381e-10 | 2.035248
22.6871 | 30.1155 | 29.7296 | 27.6921 | 0.3858975 | 4.346608e-10 | 2.037503
22.6971 | 30.0965 | 29.71215 | 27.67239 | 0.3843485 | 4.351828e-10 | 2.039758
22.7071 | 30.1071 | 29.69471 | 27.6527 | 0.4123921 | 4.357041e-10 | 2.042012
22.7171 | 30.0672 | 29.67727 | 27.633 | 0.3899285 | 4.362246e-10 | 2.044267
22.7271 | 30.0699 | 29.65984 | 27.61332 | 0.4100572 | 4.367446e-10 | 2.046522
22.7371 | 30.0846 | 29.64242 | 27.59364 | 0.4421785 | 4.372639e-10 | 2.048777
22.7471 | 30.037 | 29.62501 | 27.57398 | 0.4119919 | 4.377827e-10 | 2.051033
22.7571 | 30.0277 | 29.6076 | 27.55431 | 0.4200974 | 4.38301e-10 | 2.053289
22.7671 | 30.0352 | 29.59021 | 27.53466 | 0.4449948 | 4.388188e-10 | 2.055545
22.7771 | 30.0163 | 29.57282 | 27.51501 | 0.4434841 | 4.393362e-10 | 2.057803
22.7871 | 30.0039 | 29.55544 | 27.49537 | 0.448465 | 4.398532e-10 | 2.060061
22.7971 | 30.0155 | 29.53806 | 27.47574 | 0.4774373 | 4.4037e-10 | 2.062319
22.8071 | 30.0034 | 29.5207 | 27.45612 | 0.4827011 | 4.408864e-10 | 2.064579
22.8171 | 29.9828 | 29.50334 | 27.4365 | 0.4794561 | 4.414026e-10 | 2.06684
22.8271 | 29.9807 | 29.486 | 27.4169 | 0.494702 | 4.419186e-10 | 2.069102
22.8371 | 29.9607 | 29.46866 | 27.3973 | 0.4920388 | 4.424345e-10 | 2.071366
22.8471 | 29.9734 | 29.45133 | 27.3777 | 0.5220664 | 4.429503e-10 | 2.073631
22.8571 | 29.9602 | 29.43402 | 27.35812 | 0.5261848 | 4.43466e-10 | 2.075898
22.8671 | 29.9499 | 29.41671 | 27.33854 | 0.5331934 | 4.439818e-10 | 2.078166
22.8771 | 29.941 | 29.39941 | 27.31897 | 0.5415924 | 4.444976e-10 | 2.080436
22.8871 | 29.9464 | 29.38212 | 27.29941 | 0.5642816 | 4.450135e-10 | 2.082708
22.8971 | 29.9367 | 29.36484 | 27.27986 | 0.5718607 | 4.455297e-10 | 2.084982
22.9071 | 29.9157 | 29.34757 | 27.26031 | 0.5681298 | 4.460459e-10 | 2.087259
22.9171 | 29.9046 | 29.33031 | 27.24077 | 0.5742886 | 4.465624e-10 | 2.089537
22.9271 | 29.9081 | 29.31306 | 27.22125 | 0.5950368 | 4.470791e-10 | 2.091818
22.9371 | 29.8784 | 29.29583 | 27.20172 | 0.5825745 | 4.475963e-10 | 2.094102
22.9471 | 29.8823 | 29.2786 | 27.18221 | 0.6037015 | 4.481138e-10 | 2.096387
22.9571 | 29.8805 | 29.26138 | 27.16271 | 0.6191175 | 4.486318e-10 | 2.098676
22.9671 | 29.8803 | 29.24418 | 27.14321 | 0.6361226 | 4.491502e-10 | 2.100968
22.9771 | 29.8452 | 29.22698 | 27.12372 | 0.6182164 | 4.496691e-10 | 2.103262
22.9871 | 29.8548 | 29.2098 | 27.10424 | 0.644999 | 4.501887e-10 | 2.10556
22.9971 | 29.8577 | 29.19263 | 27.08477 | 0.6650699 | 4.507089e-10 | 2.107861
23.0071 | 29.8385 | 29.17547 | 27.06531 | 0.6630294 | 4.512297e-10 | 2.110165
23.0171 | 29.8059 | 29.15832 | 27.04585 | 0.647577 | 4.517513e-10 | 2.112473
23.0271 | 29.7931 | 29.14119 | 27.0264 | 0.6519129 | 4.522735e-10 | 2.114784
23.0371 | 29.8022 | 29.12406 | 27.00696 | 0.6781366 | 4.527966e-10 | 2.117098
23.0471 | 29.795 | 29.10695 | 26.98754 | 0.688048 | 4.533206e-10 | 2.119417
23.0571 | 29.7702 | 29.08985 | 26.96811 | 0.6803473 | 4.538454e-10 | 2.121739
23.0671 | 29.7557 | 29.07277 | 26.9487 | 0.682934 | 4.543712e-10 | 2.124065
23.0771 | 29.7666 | 29.05569 | 26.9293 | 0.7109082 | 4.548979e-10 | 2.126396
23.0871 | 29.7525 | 29.03863 | 26.9099 | 0.7138695 | 4.554257e-10 | 2.12873
23.0971 | 29.7397 | 29.02158 | 26.89051 | 0.7181179 | 4.559546e-10 | 2.131069
23.1071 | 29.7228 | 29.00455 | 26.87113 | 0.7182534 | 4.564846e-10 | 2.133412
23.1171 | 29.7073 | 28.98752 | 26.85176 | 0.7197757 | 4.570157e-10 | 2.13576
23.1271 | 29.7108 | 28.97052 | 26.8324 | 0.7402847 | 4.57548e-10 | 2.138112
23.1371 | 29.6975 | 28.95352 | 26.81305 | 0.7439802 | 4.580816e-10 | 2.140469
23.147 | 29.6656 | 28.93671 | 26.7939 | 0.7288926 | 4.58611e-10 | 2.142807
23.157 | 29.6657 | 28.91974 | 26.77457 | 0.7459611 | 4.591473e-10 | 2.145173
23.167 | 29.6791 | 28.90278 | 26.75524 | 0.7763159 | 4.596846e-10 | 2.147545
23.177 | 29.6545 | 28.88584 | 26.73592 | 0.7686568 | 4.602234e-10 | 2.149921
23.187 | 29.6243 | 28.86892 | 26.71661 | 0.7553832 | 4.607638e-10 | 2.152303
23.197 | 29.6359 | 28.852 | 26.69731 | 0.7838959 | 4.613057e-10 | 2.15469
23.207 | 29.6243 | 28.83511 | 26.67802 | 0.789194 | 4.61849e-10 | 2.157082
23.217 | 29.5879 | 28.81822 | 26.65874 | 0.7696778 | 4.623939e-10 | 2.15948
23.227 | 29.5889 | 28.80135 | 26.63947 | 0.7875469 | 4.629404e-10 | 2.161883
23.237 | 29.5554 | 28.7845 | 26.62021 | 0.7709014 | 4.634885e-10 | 2.164292
23.247 | 29.5542 | 28.76766 | 26.60095 | 0.7865413 | 4.640382e-10 | 2.166707
23.257 | 29.5534 | 28.75083 | 26.58171 | 0.8025662 | 4.645896e-10 | 2.169127
23.267 | 29.52 | 28.73402 | 26.56247 | 0.7859758 | 4.651427e-10 | 2.171554
23.277 | 29.527 | 28.71723 | 26.54324 | 0.8097705 | 4.656977e-10 | 2.173986
23.287 | 29.4876 | 28.70045 | 26.52403 | 0.7871501 | 4.662544e-10 | 2.176424
23.297 | 29.4879 | 28.68369 | 26.50482 | 0.8042141 | 4.66813e-10 | 2.178869
23.307 | 29.4644 | 28.66694 | 26.48562 | 0.7974626 | 4.673734e-10 | 2.18132
23.317 | 29.4542 | 28.6502 | 26.46643 | 0.8039956 | 4.679357e-10 | 2.183777
23.327 | 29.4408 | 28.63349 | 26.44725 | 0.807313 | 4.685e-10 | 2.18624
23.337 | 29.4142 | 28.61679 | 26.42808 | 0.7974145 | 4.690662e-10 | 2.18871
23.347 | 29.4177 | 28.6001 | 26.40891 | 0.8176001 | 4.696343e-10 | 2.191186
23.357 | 29.3801 | 28.58343 | 26.38976 | 0.7966696 | 4.702046e-10 | 2.193669
23.367 | 29.3777 | 28.56678 | 26.37062 | 0.8109233 | 4.707769e-10 | 2.196158
23.377 | 29.365 | 28.55014 | 26.35148 | 0.8148607 | 4.713512e-10 | 2.198655
23.387 | 29.3516 | 28.53352 | 26.33236 | 0.8180815 | 4.719277e-10 | 2.201158
23.397 | 29.3283 | 28.51691 | 26.31325 | 0.8113861 | 4.725063e-10 | 2.203668
23.407 | 29.3403 | 28.50033 | 26.29414 | 0.8399742 | 4.730871e-10 | 2.206185
23.417 | 29.2998 | 28.48375 | 26.27505 | 0.8160458 | 4.7367e-10 | 2.208709
23.427 | 29.3211 | 28.4672 | 26.25596 | 0.8539007 | 4.74255e-10 | 2.211239
23.437 | 29.294 | 28.45066 | 26.23688 | 0.8433386 | 4.748424e-10 | 2.213778
23.447 | 29.2891 | 28.43414 | 26.21782 | 0.8549599 | 4.754322e-10 | 2.216323
23.457 | 29.2805 | 28.41764 | 26.19876 | 0.8628641 | 4.760241e-10 | 2.218876
23.467 | 29.2622 | 28.40115 | 26.17971 | 0.8610513 | 4.766183e-10 | 2.221435
23.477 | 29.2764 | 28.38468 | 26.16068 | 0.8917211 | 4.772149e-10 | 2.224003
23.487 | 29.2658 | 28.36823 | 26.14165 | 0.8975738 | 4.778141e-10 | 2.226578
23.497 | 29.2386 | 28.35179 | 26.12263 | 0.8868095 | 4.784153e-10 | 2.22916
23.507 | 29.2331 | 28.33537 | 26.10362 | 0.8977276 | 4.79019e-10 | 2.231749
23.517 | 29.2367 | 28.31897 | 26.08462 | 0.9177281 | 4.796252e-10 | 2.234347
23.527 | 29.255 | 28.30259 | 26.06564 | 0.952411 | 4.802339e-10 | 2.236952
23.537 | 29.2176 | 28.28622 | 26.04666 | 0.9313765 | 4.80845e-10 | 2.239565
23.547 | 29.2106 | 28.26988 | 26.02769 | 0.9407242 | 4.814586e-10 | 2.242185
23.557 | 29.1913 | 28.25355 | 26.00873 | 0.937754 | 4.820747e-10 | 2.244814
23.567 | 29.2155 | 28.23723 | 25.98978 | 0.9782657 | 4.826935e-10 | 2.24745
23.577 | 29.1983 | 28.22094 | 25.97085 | 0.9773598 | 4.833147e-10 | 2.250094
23.587 | 29.1773 | 28.20466 | 25.95192 | 0.9726357 | 4.839386e-10 | 2.252746
23.597 | 29.1545 | 28.18841 | 25.933 | 0.9660937 | 4.845648e-10 | 2.255406
23.607 | 29.1495 | 28.17217 | 25.91409 | 0.9773332 | 4.851939e-10 | 2.258075
23.617 | 29.1384 | 28.15595 | 25.89519 | 0.9824547 | 4.858257e-10 | 2.260751
23.627 | 29.1432 | 28.13974 | 25.87631 | 1.003458 | 4.864599e-10 | 2.263435
23.637 | 29.1203 | 28.12356 | 25.85743 | 0.9967425 | 4.870968e-10 | 2.266128
23.647 | 29.1081 | 28.10739 | 25.83856 | 1.000708 | 4.877365e-10 | 2.268829
23.657 | 29.0892 | 28.09124 | 25.81971 | 0.9979562 | 4.883789e-10 | 2.271538
23.667 | 29.083 | 28.07511 | 25.80086 | 1.007885 | 4.89024e-10 | 2.274256
23.677 | 29.0803 | 28.059 | 25.78202 | 1.021295 | 4.896717e-10 | 2.276982
23.687 | 29.0648 | 28.04291 | 25.7632 | 1.021887 | 4.903223e-10 | 2.279716
23.697 | 29.0368 | 28.02684 | 25.74438 | 1.00996 | 4.909757e-10 | 2.282458
23.707 | 29.0463 | 28.01079 | 25.72558 | 1.035514 | 4.916317e-10 | 2.28521
23.717 | 29.0341 | 27.99475 | 25.70678 | 1.039349 | 4.922905e-10 | 2.287969
23.727 | 29.0204 | 27.97874 | 25.688 | 1.041665 | 4.929524e-10 | 2.290738
23.7369 | 29.0009 | 27.9629 | 25.66941 | 1.038002 | 4.936104e-10 | 2.293487
23.7469 | 28.9736 | 27.94692 | 25.65065 | 1.02668 | 4.942776e-10 | 2.296272
23.7569 | 28.977 | 27.93096 | 25.6319 | 1.046039 | 4.949478e-10 | 2.299066
23.7669 | 28.9776 | 27.91502 | 25.61315 | 1.062578 | 4.956209e-10 | 2.301869
23.7769 | 28.9717 | 27.8991 | 25.59442 | 1.072598 | 4.962969e-10 | 2.304681
23.7869 | 28.9419 | 27.8832 | 25.5757 | 1.058699 | 4.969757e-10 | 2.307501
23.7969 | 28.9289 | 27.86732 | 25.55699 | 1.061581 | 4.976574e-10 | 2.31033
23.8069 | 28.9196 | 27.85146 | 25.53829 | 1.068142 | 4.98342e-10 | 2.313168
23.8169 | 28.9221 | 27.83562 | 25.5196 | 1.086485 | 4.990296e-10 | 2.316015
23.8269 | 28.8973 | 27.81979 | 25.50092 | 1.077508 | 4.997201e-10 | 2.31887
23.8369 | 28.8782 | 27.80399 | 25.48225 | 1.074211 | 5.004136e-10 | 2.321735
23.8469 | 28.882 | 27.78821 | 25.4636 | 1.093794 | 5.011101e-10 | 2.324608
23.8569 | 28.861 | 27.77244 | 25.44495 | 1.088558 | 5.018095e-10 | 2.327491
23.8669 | 28.8484 | 27.7567 | 25.42632 | 1.091701 | 5.02512e-10 | 2.330383
23.8769 | 28.8343 | 27.74097 | 25.40769 | 1.093326 | 5.032173e-10 | 2.333283
23.8869 | 28.8133 | 27.72527 | 25.38908 | 1.08803 | 5.039257e-10 | 2.336193
23.8969 | 28.8204 | 27.70959 | 25.37047 | 1.110814 | 5.046372e-10 | 2.339111
23.9069 | 28.8066 | 27.69392 | 25.35188 | 1.112678 | 5.053517e-10 | 2.342039
23.9169 | 28.7809 | 27.67828 | 25.3333 | 1.102622 | 5.060691e-10 | 2.344976
23.9269 | 28.7555 | 27.66265 | 25.31473 | 1.092846 | 5.067897e-10 | 2.347922
23.9369 | 28.73 | 27.64705 | 25.29617 | 1.082949 | 5.075133e-10 | 2.350878
23.9469 | 28.742 | 27.63147 | 25.27763 | 1.110532 | 5.082402e-10 | 2.353843
23.9569 | 28.7269 | 27.6159 | 25.25909 | 1.110996 | 5.089698e-10 | 2.356816
23.9669 | 28.6926 | 27.60036 | 25.24056 | 1.092238 | 5.097027e-10 | 2.359799
23.9769 | 28.6739 | 27.58484 | 25.22205 | 1.089061 | 5.104387e-10 | 2.362792
23.9869 | 28.6617 | 27.56934 | 25.20354 | 1.092363 | 5.111778e-10 | 2.365794
23.9969 | 28.6733 | 27.55386 | 25.18505 | 1.119444 | 5.1192e-10 | 2.368805
24.0069 | 28.6193 | 27.53839 | 25.16657 | 1.080905 | 5.126653e-10 | 2.371825
24.0169 | 28.6202 | 27.52295 | 25.1481 | 1.097245 | 5.134138e-10 | 2.374855
24.0269 | 28.5953 | 27.50754 | 25.12964 | 1.087765 | 5.141656e-10 | 2.377895
24.0369 | 28.5952 | 27.49214 | 25.11119 | 1.103064 | 5.149203e-10 | 2.380943
24.0469 | 28.5693 | 27.47676 | 25.09276 | 1.092542 | 5.156783e-10 | 2.384002
24.0569 | 28.5454 | 27.4614 | 25.07433 | 1.084 | 5.164394e-10 | 2.387069
24.0669 | 28.5328 | 27.44606 | 25.05592 | 1.086737 | 5.172036e-10 | 2.390147
24.0769 | 28.5385 | 27.43075 | 25.03751 | 1.107752 | 5.179712e-10 | 2.393233
24.0869 | 28.5101 | 27.41545 | 25.01912 | 1.094647 | 5.187419e-10 | 2.39633
24.0969 | 28.4822 | 27.40018 | 25.00074 | 1.082021 | 5.195158e-10 | 2.399436
24.1069 | 28.4914 | 27.38493 | 24.98237 | 1.106474 | 5.20293e-10 | 2.402551
24.1169 | 28.4753 | 27.36969 | 24.96402 | 1.105606 | 5.210735e-10 | 2.405677
24.1269 | 28.4409 | 27.35448 | 24.94567 | 1.086417 | 5.218569e-10 | 2.408812
24.1369 | 28.4484 | 27.33929 | 24.92734 | 1.109107 | 5.226438e-10 | 2.411956
24.1469 | 28.4322 | 27.32412 | 24.90901 | 1.108075 | 5.234339e-10 | 2.41511
24.1569 | 28.4323 | 27.30898 | 24.8907 | 1.123323 | 5.242273e-10 | 2.418274
24.1669 | 28.42 | 27.29385 | 24.8724 | 1.126149 | 5.250239e-10 | 2.421448
24.1769 | 28.4094 | 27.27875 | 24.85411 | 1.130654 | 5.258237e-10 | 2.424631
24.1869 | 28.4103 | 27.26366 | 24.83584 | 1.146637 | 5.26627e-10 | 2.427825
24.1969 | 28.3979 | 27.2486 | 24.81757 | 1.149299 | 5.274336e-10 | 2.431028
24.2069 | 28.3987 | 27.23356 | 24.79932 | 1.165139 | 5.282433e-10 | 2.434241
24.2169 | 28.3825 | 27.21854 | 24.78108 | 1.163958 | 5.290564e-10 | 2.437463
24.2269 | 28.3711 | 27.20354 | 24.76285 | 1.167556 | 5.298728e-10 | 2.440696
24.2369 | 28.3774 | 27.18857 | 24.74463 | 1.188832 | 5.306926e-10 | 2.443939
24.2469 | 28.373 | 27.17361 | 24.72642 | 1.199386 | 5.315156e-10 | 2.447191
24.2569 | 28.3822 | 27.15868 | 24.70823 | 1.223519 | 5.32342e-10 | 2.450453
24.2669 | 28.3442 | 27.14377 | 24.69004 | 1.20043 | 5.331718e-10 | 2.453725
24.2769 | 28.3491 | 27.12888 | 24.67187 | 1.220219 | 5.34005e-10 | 2.457008
24.2869 | 28.3479 | 27.11401 | 24.65371 | 1.233886 | 5.348414e-10 | 2.4603
24.2969 | 28.3525 | 27.09917 | 24.63557 | 1.253332 | 5.356813e-10 | 2.463602
24.3069 | 28.3454 | 27.08434 | 24.61743 | 1.261056 | 5.365245e-10 | 2.466914
24.3168 | 28.3444 | 27.06969 | 24.59949 | 1.27471 | 5.373626e-10 | 2.470203
24.3268 | 28.3312 | 27.05491 | 24.58137 | 1.276289 | 5.382127e-10 | 2.473536
24.3368 | 28.3374 | 27.04015 | 24.56327 | 1.297248 | 5.39066e-10 | 2.476878
24.3468 | 28.3436 | 27.02542 | 24.54519 | 1.318184 | 5.399227e-10 | 2.480231
24.3568 | 28.3203 | 27.0107 | 24.52711 | 1.309597 | 5.407832e-10 | 2.483593
24.3668 | 28.3191 | 26.99601 | 24.50904 | 1.323089 | 5.416468e-10 | 2.486966
24.3768 | 28.3077 | 26.98134 | 24.49099 | 1.326359 | 5.425138e-10 | 2.490349
24.3868 | 28.3087 | 26.96669 | 24.47295 | 1.342006 | 5.433844e-10 | 2.493742
24.3968 | 28.2966 | 26.95207 | 24.45492 | 1.344531 | 5.442585e-10 | 2.497146
24.4068 | 28.2773 | 26.93747 | 24.43691 | 1.339834 | 5.451361e-10 | 2.50056
24.4168 | 28.2888 | 26.92289 | 24.4189 | 1.365915 | 5.460169e-10 | 2.503983
24.4268 | 28.2698 | 26.90833 | 24.40091 | 1.361473 | 5.469013e-10 | 2.507417
24.4368 | 28.2781 | 26.89379 | 24.38293 | 1.384308 | 5.477892e-10 | 2.510862
24.4468 | 28.2442 | 26.87928 | 24.36496 | 1.364922 | 5.486807e-10 | 2.514317
24.4568 | 28.2485 | 26.86479 | 24.34701 | 1.383712 | 5.495756e-10 | 2.517782
24.4668 | 28.239 | 26.85032 | 24.32906 | 1.388681 | 5.50474e-10 | 2.521258
24.4768 | 28.2257 | 26.83587 | 24.31113 | 1.389826 | 5.513759e-10 | 2.524744
24.4868 | 28.2218 | 26.82145 | 24.29321 | 1.400349 | 5.522816e-10 | 2.52824
24.4968 | 28.2097 | 26.80705 | 24.2753 | 1.402649 | 5.531906e-10 | 2.531747
24.5068 | 28.2062 | 26.79267 | 24.25741 | 1.413527 | 5.541031e-10 | 2.535264
24.5168 | 28.175 | 26.77832 | 24.23953 | 1.396681 | 5.550192e-10 | 2.538792
24.5268 | 28.1786 | 26.76399 | 24.22166 | 1.414613 | 5.559391e-10 | 2.542331
24.5368 | 28.1596 | 26.74968 | 24.2038 | 1.409922 | 5.568624e-10 | 2.54588
24.5468 | 28.1453 | 26.73539 | 24.18595 | 1.409909 | 5.577891e-10 | 2.549439
24.5568 | 28.1438 | 26.72113 | 24.16812 | 1.422672 | 5.587195e-10 | 2.553009
24.5668 | 28.1279 | 26.70689 | 24.1503 | 1.421012 | 5.596537e-10 | 2.556589
24.5768 | 28.0995 | 26.69267 | 24.13249 | 1.406829 | 5.605914e-10 | 2.560181
24.5868 | 28.0978 | 26.67848 | 24.11469 | 1.419324 | 5.615327e-10 | 2.563782
24.5968 | 28.0848 | 26.66431 | 24.09691 | 1.420494 | 5.624775e-10 | 2.567395
24.6068 | 28.0905 | 26.65016 | 24.07914 | 1.440342 | 5.634263e-10 | 2.571018
24.6168 | 28.069 | 26.63603 | 24.06138 | 1.432967 | 5.643785e-10 | 2.574652
24.6268 | 28.0341 | 26.62193 | 24.04363 | 1.412169 | 5.653343e-10 | 2.578297
24.6368 | 28.0331 | 26.60785 | 24.0259 | 1.425247 | 5.662937e-10 | 2.581952
24.6468 | 28.0312 | 26.5938 | 24.00818 | 1.437402 | 5.672572e-10 | 2.585618
24.6568 | 28.015 | 26.57977 | 23.99047 | 1.435233 | 5.682242e-10 | 2.589296
24.6668 | 28.0118 | 26.56576 | 23.97278 | 1.446041 | 5.691946e-10 | 2.592983
24.6768 | 27.979 | 26.55177 | 23.95509 | 1.427226 | 5.701689e-10 | 2.596682
24.6868 | 27.9823 | 26.53781 | 23.93742 | 1.444487 | 5.71147e-10 | 2.600392
24.6968 | 27.9794 | 26.52388 | 23.91976 | 1.455525 | 5.721288e-10 | 2.604112
24.7068 | 27.9644 | 26.50996 | 23.90212 | 1.454439 | 5.731143e-10 | 2.607844
24.7168 | 27.9507 | 26.49607 | 23.88448 | 1.454629 | 5.741035e-10 | 2.611586
24.7268 | 27.9372 | 26.4822 | 23.86686 | 1.454996 | 5.750965e-10 | 2.61534
24.7368 | 27.9091 | 26.46836 | 23.84926 | 1.440739 | 5.760934e-10 | 2.619104
24.7468 | 27.925 | 26.45454 | 23.83166 | 1.470458 | 5.77094e-10 | 2.62288
24.7568 | 27.9008 | 26.44075 | 23.81408 | 1.460053 | 5.780983e-10 | 2.626666
24.7668 | 27.8829 | 26.42698 | 23.79651 | 1.455925 | 5.791063e-10 | 2.630464
24.7768 | 27.8803 | 26.41323 | 23.77896 | 1.467072 | 5.801185e-10 | 2.634273
24.7868 | 27.8773 | 26.3995 | 23.76141 | 1.477796 | 5.811343e-10 | 2.638093
24.7968 | 27.8914 | 26.3858 | 23.74388 | 1.505596 | 5.821537e-10 | 2.641923
24.8068 | 27.8571 | 26.37213 | 23.72636 | 1.484972 | 5.831772e-10 | 2.645766
24.8168 | 27.851 | 26.35848 | 23.70886 | 1.492523 | 5.842046e-10 | 2.649619
24.8268 | 27.814 | 26.34485 | 23.69137 | 1.469151 | 5.852358e-10 | 2.653484
24.8368 | 27.8294 | 26.33125 | 23.67389 | 1.498154 | 5.862707e-10 | 2.65736
24.8468 | 27.8148 | 26.31767 | 23.65642 | 1.497133 | 5.873096e-10 | 2.661248
24.8568 | 27.8114 | 26.30411 | 23.63897 | 1.507288 | 5.883526e-10 | 2.665146
24.8668 | 27.7877 | 26.29058 | 23.62153 | 1.497118 | 5.893994e-10 | 2.669056
24.8768 | 27.7708 | 26.27708 | 23.6041 | 1.493725 | 5.9045e-10 | 2.672978
24.8868 | 27.7505 | 26.26359 | 23.58668 | 1.486907 | 5.915045e-10 | 2.676911
24.8968 | 27.7448 | 26.25014 | 23.56928 | 1.494664 | 5.925632e-10 | 2.680855
24.9067 | 27.7348 | 26.23684 | 23.55207 | 1.497962 | 5.936152e-10 | 2.684771
24.9167 | 27.7284 | 26.22343 | 23.53469 | 1.504971 | 5.946817e-10 | 2.688739
24.9267 | 27.7247 | 26.21004 | 23.51733 | 1.514655 | 5.95752e-10 | 2.692717
24.9367 | 27.6883 | 26.19669 | 23.49998 | 1.491615 | 5.968264e-10 | 2.696707
24.9467 | 27.6861 | 26.18335 | 23.48264 | 1.502749 | 5.979051e-10 | 2.70071
24.9567 | 27.6879 | 26.17004 | 23.46532 | 1.517859 | 5.989875e-10 | 2.704723
24.9667 | 27.6518 | 26.15676 | 23.44801 | 1.495044 | 6.000738e-10 | 2.708748
24.9767 | 27.6599 | 26.1435 | 23.43071 | 1.516405 | 6.011643e-10 | 2.712785
24.9867 | 27.6416 | 26.13026 | 23.41343 | 1.51134 | 6.02259e-10 | 2.716834
24.9967 | 27.6152 | 26.11705 | 23.39616 | 1.498151 | 6.033577e-10 | 2.720894
25.0067 | 27.6153 | 26.10386 | 23.3789 | 1.511437 | 6.044604e-10 | 2.724966
25.0167 | 27.6206 | 26.0907 | 23.36165 | 1.529897 | 6.055672e-10 | 2.72905
25.0267 | 27.5979 | 26.07757 | 23.34442 | 1.520333 | 6.066781e-10 | 2.733146
25.0367 | 27.5959 | 26.06446 | 23.3272 | 1.531443 | 6.077933e-10 | 2.737254
25.0467 | 27.582 | 26.05137 | 23.31 | 1.530629 | 6.089125e-10 | 2.741373
25.0567 | 27.5561 | 26.03831 | 23.29281 | 1.517789 | 6.100358e-10 | 2.745505
25.0667 | 27.5379 | 26.02528 | 23.27563 | 1.512623 | 6.111634e-10 | 2.749649
25.0767 | 27.5622 | 26.01227 | 23.25846 | 1.549933 | 6.122952e-10 | 2.753804
25.0867 | 27.535 | 25.99928 | 23.24131 | 1.535717 | 6.13431e-10 | 2.757972
25.0967 | 27.527 | 25.98632 | 23.22417 | 1.540676 | 6.145709e-10 | 2.762151
25.1067 | 27.5136 | 25.97339 | 23.20705 | 1.54021 | 6.157153e-10 | 2.766343
25.1167 | 27.4899 | 25.96048 | 23.18994 | 1.529417 | 6.16864e-10 | 2.770547
25.1267 | 27.5134 | 25.9476 | 23.17284 | 1.5658 | 6.180167e-10 | 2.774763
25.1367 | 27.4779 | 25.93474 | 23.15575 | 1.543157 | 6.191737e-10 | 2.778991
25.1467 | 27.4643 | 25.92191 | 23.13868 | 1.542388 | 6.20335e-10 | 2.783232
25.1567 | 27.4543 | 25.90911 | 23.12162 | 1.545193 | 6.215007e-10 | 2.787485
25.1667 | 27.4571 | 25.89633 | 23.10458 | 1.560773 | 6.226706e-10 | 2.79175
25.1767 | 27.4439 | 25.88357 | 23.08755 | 1.560327 | 6.238448e-10 | 2.796027
25.1867 | 27.4416 | 25.87085 | 23.07053 | 1.570755 | 6.250233e-10 | 2.800317
25.1967 | 27.3993 | 25.85814 | 23.05352 | 1.541157 | 6.262064e-10 | 2.804619
25.2067 | 27.3923 | 25.84547 | 23.03653 | 1.546833 | 6.273937e-10 | 2.808934
25.2167 | 27.3719 | 25.83282 | 23.01956 | 1.539083 | 6.285852e-10 | 2.813261
25.2267 | 27.3801 | 25.82019 | 23.00259 | 1.559907 | 6.297813e-10 | 2.817601
25.2367 | 27.3677 | 25.80759 | 22.98564 | 1.560106 | 6.309817e-10 | 2.821953
25.2467 | 27.3432 | 25.79502 | 22.9687 | 1.548177 | 6.321867e-10 | 2.826318
25.2567 | 27.3368 | 25.78248 | 22.95178 | 1.554323 | 6.333959e-10 | 2.830695
25.2667 | 27.3285 | 25.76996 | 22.93487 | 1.558543 | 6.346097e-10 | 2.835086
25.2767 | 27.3284 | 25.75746 | 22.91798 | 1.570936 | 6.35828e-10 | 2.839488
25.2867 | 27.2865 | 25.745 | 22.90109 | 1.541502 | 6.370508e-10 | 2.843904
25.2967 | 27.3139 | 25.73256 | 22.88422 | 1.581343 | 6.38278e-10 | 2.848332
25.3067 | 27.2718 | 25.72014 | 22.86737 | 1.551657 | 6.395097e-10 | 2.852774
25.3167 | 27.2753 | 25.70776 | 22.85053 | 1.567544 | 6.40746e-10 | 2.857228
25.3267 | 27.2632 | 25.6954 | 22.8337 | 1.567805 | 6.419871e-10 | 2.861695
25.3367 | 27.2619 | 25.68306 | 22.81689 | 1.578839 | 6.432325e-10 | 2.866175
25.3467 | 27.2239 | 25.67075 | 22.80009 | 1.553147 | 6.444825e-10 | 2.870668
25.3567 | 27.2269 | 25.65847 | 22.7833 | 1.568428 | 6.457371e-10 | 2.875174
25.3667 | 27.209 | 25.64622 | 22.76653 | 1.562781 | 6.469964e-10 | 2.879693
25.3767 | 27.2063 | 25.63399 | 22.74977 | 1.572308 | 6.482603e-10 | 2.884225
25.3867 | 27.1772 | 25.62179 | 22.73302 | 1.555409 | 6.495288e-10 | 2.88877
25.3967 | 27.1843 | 25.60962 | 22.71629 | 1.574682 | 6.508019e-10 | 2.893328
25.4067 | 27.1614 | 25.59747 | 22.69957 | 1.563928 | 6.5208e-10 | 2.8979
25.4167 | 27.1571 | 25.58535 | 22.68287 | 1.571748 | 6.533626e-10 | 2.902485
25.4267 | 27.1485 | 25.57326 | 22.66618 | 1.57524 | 6.546498e-10 | 2.907083
25.4367 | 27.158 | 25.56119 | 22.6495 | 1.596805 | 6.559419e-10 | 2.911694
25.4467 | 27.1244 | 25.54916 | 22.63284 | 1.575243 | 6.572387e-10 | 2.91632
25.4567 | 27.1332 | 25.53715 | 22.61619 | 1.596053 | 6.585405e-10 | 2.920958
25.4667 | 27.1252 | 25.52516 | 22.59955 | 1.600037 | 6.598467e-10 | 2.925609
25.4767 | 27.1273 | 25.51321 | 22.58293 | 1.614093 | 6.611579e-10 | 2.930275
25.4866 | 27.1147 | 25.5014 | 22.56649 | 1.613302 | 6.624607e-10 | 2.934907
25.4966 | 27.1127 | 25.4895 | 22.5499 | 1.623203 | 6.637818e-10 | 2.939599
25.5066 | 27.1023 | 25.47762 | 22.53332 | 1.624676 | 6.651075e-10 | 2.944305
25.5166 | 27.1021 | 25.46578 | 22.51675 | 1.636323 | 6.664378e-10 | 2.949024
25.5266 | 27.1094 | 25.45396 | 22.5002 | 1.655441 | 6.677734e-10 | 2.953758
25.5366 | 27.0782 | 25.44217 | 22.48366 | 1.636031 | 6.691141e-10 | 2.958505
25.5466 | 27.0968 | 25.43041 | 22.46714 | 1.666394 | 6.704595e-10 | 2.963266
25.5566 | 27.0582 | 25.41867 | 22.45063 | 1.63953 | 6.718096e-10 | 2.96804
25.5666 | 27.0923 | 25.40696 | 22.43413 | 1.685337 | 6.73165e-10 | 2.972829
25.5766 | 27.0785 | 25.39528 | 22.41765 | 1.683216 | 6.745256e-10 | 2.977632
25.5866 | 27.0548 | 25.38363 | 22.40118 | 1.671167 | 6.75891e-10 | 2.982448
25.5966 | 27.0441 | 25.37201 | 22.38473 | 1.67209 | 6.772612e-10 | 2.987279
25.6066 | 27.0468 | 25.36041 | 22.36829 | 1.686385 | 6.786366e-10 | 2.992123
25.6166 | 27.0235 | 25.34885 | 22.35187 | 1.674652 | 6.800173e-10 | 2.996982
25.6266 | 27.0387 | 25.33731 | 22.33545 | 1.70139 | 6.814031e-10 | 3.001855
25.6366 | 27.0272 | 25.3258 | 22.31906 | 1.701401 | 6.827938e-10 | 3.006742
25.6466 | 27.0051 | 25.31432 | 22.30267 | 1.690783 | 6.841895e-10 | 3.011644
25.6566 | 27.0015 | 25.30286 | 22.2863 | 1.698636 | 6.855907e-10 | 3.016559
25.6666 | 26.9815 | 25.29144 | 22.26995 | 1.690061 | 6.869972e-10 | 3.021489
25.6766 | 26.9717 | 25.28004 | 22.25361 | 1.691658 | 6.884087e-10 | 3.026434
25.6866 | 26.989 | 25.26867 | 22.23728 | 1.720326 | 6.898252e-10 | 3.031393
25.6966 | 26.9334 | 25.25733 | 22.22097 | 1.676065 | 6.912471e-10 | 3.036366
25.7066 | 26.9498 | 25.24602 | 22.20467 | 1.703775 | 6.926747e-10 | 3.041354
25.7166 | 26.937 | 25.23474 | 22.18839 | 1.702257 | 6.941071e-10 | 3.046357
25.7266 | 26.9111 | 25.22349 | 22.17212 | 1.687611 | 6.955447e-10 | 3.051374
25.7366 | 26.9205 | 25.21227 | 22.15586 | 1.708235 | 6.969878e-10 | 3.056405
25.7466 | 26.8875 | 25.20107 | 22.13962 | 1.686429 | 6.984367e-10 | 3.061452
25.7566 | 26.8911 | 25.1899 | 22.12339 | 1.701196 | 6.998905e-10 | 3.066514
25.7666 | 26.8836 | 25.17877 | 22.10718 | 1.704833 | 7.013496e-10 | 3.07159
25.7766 | 26.8784 | 25.16766 | 22.09098 | 1.710741 | 7.028143e-10 | 3.076681
25.7866 | 26.8472 | 25.15658 | 22.07479 | 1.69062 | 7.042847e-10 | 3.081787
25.7966 | 26.8477 | 25.14553 | 22.05862 | 1.702169 | 7.057603e-10 | 3.086908
25.8066 | 26.8525 | 25.13451 | 22.04247 | 1.71799 | 7.072411e-10 | 3.092044
25.8166 | 26.8319 | 25.12352 | 22.02632 | 1.708381 | 7.087276e-10 | 3.097194
25.8266 | 26.8231 | 25.11256 | 22.0102 | 1.710542 | 7.102202e-10 | 3.102361
25.8366 | 26.8135 | 25.10163 | 21.99408 | 1.711874 | 7.117177e-10 | 3.107542
25.8466 | 26.812 | 25.09072 | 21.97798 | 1.721276 | 7.132208e-10 | 3.112739
25.8566 | 26.7902 | 25.07985 | 21.9619 | 1.710349 | 7.147296e-10 | 3.117951
25.8666 | 26.7772 | 25.06901 | 21.94583 | 1.708192 | 7.162443e-10 | 3.123178
25.8766 | 26.7796 | 25.05819 | 21.92977 | 1.721405 | 7.177645e-10 | 3.128421
25.8866 | 26.777 | 25.04741 | 21.91373 | 1.729589 | 7.192902e-10 | 3.133678
25.8966 | 26.7573 | 25.03666 | 21.89771 | 1.720643 | 7.208214e-10 | 3.138952
25.9066 | 26.779 | 25.02593 | 21.88169 | 1.753066 | 7.223587e-10 | 3.144241
25.9166 | 26.756 | 25.01524 | 21.86569 | 1.74076 | 7.239019e-10 | 3.149546
25.9266 | 26.7469 | 25.00458 | 21.84971 | 1.742324 | 7.254505e-10 | 3.154866
25.9366 | 26.75 | 24.99394 | 21.83374 | 1.756058 | 7.270046e-10 | 3.160202
25.9466 | 26.7551 | 24.98334 | 21.81779 | 1.771761 | 7.285651e-10 | 3.165554
25.9566 | 26.7335 | 24.97277 | 21.80184 | 1.760734 | 7.301314e-10 | 3.170921
25.9666 | 26.7306 | 24.96222 | 21.78592 | 1.768377 | 7.317034e-10 | 3.176305
25.9766 | 26.7179 | 24.95171 | 21.77001 | 1.766189 | 7.332809e-10 | 3.181704
25.9866 | 26.7322 | 24.94123 | 21.75411 | 1.790971 | 7.348647e-10 | 3.187119
25.9966 | 26.7074 | 24.93078 | 21.73823 | 1.776623 | 7.364548e-10 | 3.192551
26.0066 | 26.7006 | 24.92036 | 21.72236 | 1.780244 | 7.380503e-10 | 3.197998
26.0166 | 26.701 | 24.90997 | 21.7065 | 1.791034 | 7.396516e-10 | 3.203461
26.0266 | 26.6687 | 24.89961 | 21.69067 | 1.769094 | 7.412593e-10 | 3.208941
26.0366 | 26.6622 | 24.88928 | 21.67484 | 1.772922 | 7.428733e-10 | 3.214437
26.0466 | 26.6587 | 24.87898 | 21.65903 | 1.779721 | 7.44493e-10 | 3.219949
26.0566 | 26.65 | 24.86871 | 21.64323 | 1.781288 | 7.461184e-10 | 3.225477
26.0666 | 26.6444 | 24.85848 | 21.62745 | 1.785924 | 7.477503e-10 | 3.231022
26.0765 | 26.6169 | 24.84837 | 21.61184 | 1.768527 | 7.493724e-10 | 3.236528
26.0865 | 26.618 | 24.8382 | 21.59609 | 1.779802 | 7.510164e-10 | 3.242106
26.0965 | 26.5921 | 24.82806 | 21.58035 | 1.764045 | 7.526667e-10 | 3.2477
26.1065 | 26.5791 | 24.81794 | 21.56463 | 1.761157 | 7.543231e-10 | 3.253311
26.1165 | 26.5555 | 24.80786 | 21.54892 | 1.747638 | 7.55986e-10 | 3.258939
26.1265 | 26.5639 | 24.79781 | 21.53323 | 1.766087 | 7.57655e-10 | 3.264583
26.1365 | 26.5372 | 24.78779 | 21.51755 | 1.749405 | 7.593303e-10 | 3.270244
26.1465 | 26.5201 | 24.77781 | 21.50189 | 1.742292 | 7.610118e-10 | 3.275922
26.1565 | 26.5194 | 24.76785 | 21.48624 | 1.751547 | 7.626997e-10 | 3.281617
26.1665 | 26.5071 | 24.75793 | 21.4706 | 1.74917 | 7.643941e-10 | 3.287329
26.1765 | 26.4823 | 24.74804 | 21.45498 | 1.734262 | 7.660948e-10 | 3.293058
26.1865 | 26.4611 | 24.73818 | 21.43937 | 1.722923 | 7.678016e-10 | 3.298803
26.1965 | 26.4607 | 24.72835 | 21.42378 | 1.732351 | 7.695152e-10 | 3.304566
26.2065 | 26.4437 | 24.71855 | 21.40821 | 1.725146 | 7.712355e-10 | 3.310347
26.2165 | 26.4207 | 24.70879 | 21.39264 | 1.711911 | 7.729619e-10 | 3.316145
26.2265 | 26.4236 | 24.69906 | 21.3771 | 1.724544 | 7.746948e-10 | 3.321959
26.2365 | 26.396 | 24.68936 | 21.36156 | 1.706644 | 7.764344e-10 | 3.327791
26.2465 | 26.3863 | 24.67969 | 21.34605 | 1.706612 | 7.781807e-10 | 3.333641
26.2565 | 26.378 | 24.67005 | 21.33054 | 1.707948 | 7.799334e-10 | 3.339508
26.2665 | 26.3601 | 24.66045 | 21.31506 | 1.699652 | 7.816927e-10 | 3.345393
26.2765 | 26.3515 | 24.65088 | 21.29958 | 1.700623 | 7.834587e-10 | 3.351295
26.2865 | 26.3479 | 24.64134 | 21.28412 | 1.706562 | 7.852316e-10 | 3.357215
26.2965 | 26.3042 | 24.63183 | 21.26868 | 1.672368 | 7.870112e-10 | 3.363153
26.3065 | 26.3078 | 24.62236 | 21.25325 | 1.685442 | 7.887973e-10 | 3.369108
26.3165 | 26.29 | 24.61292 | 21.23784 | 1.677084 | 7.9059e-10 | 3.375081
26.3265 | 26.279 | 24.60351 | 21.22244 | 1.675492 | 7.9239e-10 | 3.381073
26.3365 | 26.2505 | 24.59413 | 21.20705 | 1.656368 | 7.941965e-10 | 3.387082
26.3465 | 26.2538 | 24.58479 | 21.19168 | 1.669011 | 7.9601e-10 | 3.393109
26.3565 | 26.2219 | 24.57548 | 21.17633 | 1.646421 | 7.978301e-10 | 3.399154
26.3665 | 26.1969 | 24.5662 | 21.16098 | 1.630698 | 7.996576e-10 | 3.405217
26.3765 | 26.1895 | 24.55696 | 21.14566 | 1.632542 | 8.014916e-10 | 3.411299
26.3865 | 26.1693 | 24.54775 | 21.13035 | 1.621553 | 8.033329e-10 | 3.417399
26.3965 | 26.1804 | 24.53857 | 21.11505 | 1.641832 | 8.051808e-10 | 3.423516
26.4065 | 26.1411 | 24.52942 | 21.09977 | 1.611676 | 8.070359e-10 | 3.429653
26.4165 | 26.1273 | 24.52031 | 21.0845 | 1.606987 | 8.088983e-10 | 3.435808
26.4265 | 26.116 | 24.51123 | 21.06925 | 1.604766 | 8.107676e-10 | 3.441982
26.4365 | 26.0837 | 24.50219 | 21.05402 | 1.581511 | 8.126436e-10 | 3.448173
26.4465 | 26.0875 | 24.49318 | 21.03879 | 1.594322 | 8.145272e-10 | 3.454384
26.4565 | 26.0648 | 24.4842 | 21.02359 | 1.580599 | 8.16418e-10 | 3.460613
26.4665 | 26.0274 | 24.47526 | 21.0084 | 1.552143 | 8.183159e-10 | 3.466861
26.4765 | 26.0369 | 24.46635 | 20.99322 | 1.570554 | 8.202207e-10 | 3.473128
26.4865 | 26.0134 | 24.45747 | 20.97806 | 1.55593 | 8.221331e-10 | 3.479413
26.4965 | 25.97 | 24.44863 | 20.96291 | 1.521373 | 8.240529e-10 | 3.485718
26.5065 | 25.9837 | 24.43982 | 20.94778 | 1.543881 | 8.259799e-10 | 3.492042
26.5165 | 25.9366 | 24.43104 | 20.93266 | 1.505557 | 8.279139e-10 | 3.498384
26.5265 | 25.9342 | 24.4223 | 20.91756 | 1.511897 | 8.298555e-10 | 3.504746
26.5365 | 25.905 | 24.4136 | 20.90247 | 1.491403 | 8.318047e-10 | 3.511127
26.5465 | 25.8948 | 24.40492 | 20.8874 | 1.489876 | 8.337611e-10 | 3.517527
26.5565 | 25.8782 | 24.39629 | 20.87234 | 1.481914 | 8.357249e-10 | 3.523946
26.5665 | 25.8606 | 24.38768 | 20.8573 | 1.472919 | 8.376961e-10 | 3.530385
26.5765 | 25.8443 | 24.37911 | 20.84227 | 1.465188 | 8.396752e-10 | 3.536843
26.5865 | 25.8396 | 24.37058 | 20.82726 | 1.469023 | 8.416616e-10 | 3.543321
26.5965 | 25.8112 | 24.36208 | 20.81226 | 1.449124 | 8.436557e-10 | 3.549818
26.6065 | 25.7872 | 24.35361 | 20.79728 | 1.43359 | 8.456569e-10 | 3.556334
26.6165 | 25.7865 | 24.34518 | 20.78231 | 1.441321 | 8.476663e-10 | 3.562871
26.6265 | 25.7656 | 24.33678 | 20.76735 | 1.428818 | 8.496832e-10 | 3.569427
26.6365 | 25.7469 | 24.32842 | 20.75242 | 1.41848 | 8.517077e-10 | 3.576003
26.6465 | 25.7257 | 24.32009 | 20.73749 | 1.405607 | 8.537398e-10 | 3.582599
26.6564 | 25.7145 | 24.31188 | 20.72274 | 1.402617 | 8.557589e-10 | 3.589148
26.6664 | 25.7098 | 24.30363 | 20.70784 | 1.406174 | 8.57807e-10 | 3.595784
26.6764 | 25.6924 | 24.2954 | 20.69296 | 1.396996 | 8.598626e-10 | 3.602439
26.6864 | 25.6827 | 24.28722 | 20.6781 | 1.395484 | 8.619258e-10 | 3.609115
26.6964 | 25.666 | 24.27906 | 20.66325 | 1.386936 | 8.639966e-10 | 3.61581
26.7064 | 25.6585 | 24.27095 | 20.64842 | 1.387553 | 8.66076e-10 | 3.622526
26.7164 | 25.6412 | 24.26287 | 20.6336 | 1.378335 | 8.681631e-10 | 3.629262
26.7264 | 25.6234 | 24.25482 | 20.6188 | 1.368581 | 8.702577e-10 | 3.636018
26.7364 | 25.6047 | 24.24681 | 20.60401 | 1.357892 | 8.723605e-10 | 3.642795
26.7464 | 25.6093 | 24.23883 | 20.58924 | 1.370467 | 8.744716e-10 | 3.649592
26.7564 | 25.605 | 24.23089 | 20.57448 | 1.374107 | 8.765908e-10 | 3.65641
26.7664 | 25.5883 | 24.22299 | 20.55974 | 1.365311 | 8.787176e-10 | 3.663248
26.7764 | 25.5748 | 24.21512 | 20.54501 | 1.359679 | 8.808523e-10 | 3.670106
26.7864 | 25.5613 | 24.20729 | 20.5303 | 1.354012 | 8.829955e-10 | 3.676986
26.7964 | 25.5239 | 24.19949 | 20.5156 | 1.324409 | 8.851472e-10 | 3.683887
26.8064 | 25.5349 | 24.19173 | 20.50092 | 1.343169 | 8.873068e-10 | 3.690808
26.8164 | 25.5066 | 24.18401 | 20.48626 | 1.322595 | 8.894741e-10 | 3.697749
26.8264 | 25.5021 | 24.17632 | 20.4716 | 1.325784 | 8.9165e-10 | 3.704712
26.8364 | 25.499 | 24.16866 | 20.45697 | 1.330336 | 8.938346e-10 | 3.711696
26.8464 | 25.4673 | 24.16105 | 20.44235 | 1.306253 | 8.96027e-10 | 3.718701
26.8564 | 25.4633 | 24.15347 | 20.42774 | 1.309834 | 8.982274e-10 | 3.725726
26.8664 | 25.4407 | 24.14592 | 20.41315 | 1.294778 | 9.004365e-10 | 3.732773
26.8764 | 25.4203 | 24.13841 | 20.39857 | 1.281885 | 9.026544e-10 | 3.739842
26.8864 | 25.4216 | 24.13094 | 20.38401 | 1.290657 | 9.048805e-10 | 3.746931
26.8964 | 25.4051 | 24.12351 | 20.36947 | 1.281592 | 9.071144e-10 | 3.754042
26.9064 | 25.3801 | 24.11611 | 20.35494 | 1.26399 | 9.09357e-10 | 3.761174
26.9164 | 25.3793 | 24.10875 | 20.34042 | 1.270552 | 9.116087e-10 | 3.768328
26.9264 | 25.359 | 24.10142 | 20.32592 | 1.257577 | 9.138687e-10 | 3.775503
26.9364 | 25.329 | 24.09413 | 20.31143 | 1.234865 | 9.161367e-10 | 3.7827
26.9464 | 25.3316 | 24.08688 | 20.29696 | 1.244718 | 9.184134e-10 | 3.789917
26.9564 | 25.3014 | 24.07967 | 20.28251 | 1.221732 | 9.206992e-10 | 3.797158
26.9664 | 25.3053 | 24.07249 | 20.26807 | 1.23281 | 9.229935e-10 | 3.804419
26.9764 | 25.2759 | 24.06535 | 20.25365 | 1.210551 | 9.25296e-10 | 3.811703
26.9864 | 25.2425 | 24.05824 | 20.23924 | 1.184255 | 9.276073e-10 | 3.819008
26.9964 | 25.2325 | 24.05118 | 20.22484 | 1.181322 | 9.299276e-10 | 3.826335
27.0064 | 25.2251 | 24.04415 | 20.21046 | 1.180952 | 9.322568e-10 | 3.833684
27.0164 | 25.2047 | 24.03716 | 20.1961 | 1.167544 | 9.345943e-10 | 3.841055
27.0264 | 25.2075 | 24.0302 | 20.18175 | 1.1773 | 9.369402e-10 | 3.848447
27.0364 | 25.1686 | 24.02328 | 20.16742 | 1.145318 | 9.392954e-10 | 3.855863
27.0464 | 25.167 | 24.0164 | 20.1531 | 1.150598 | 9.416599e-10 | 3.8633
27.0564 | 25.1412 | 24.00956 | 20.1388 | 1.131642 | 9.440328e-10 | 3.87076
27.0664 | 25.1253 | 24.00275 | 20.12451 | 1.122548 | 9.464141e-10 | 3.878241
27.0764 | 25.1234 | 23.99598 | 20.11024 | 1.127416 | 9.488047e-10 | 3.885745
27.0864 | 25.0979 | 23.98925 | 20.09598 | 1.108646 | 9.51205e-10 | 3.893272
27.0964 | 25.0769 | 23.98256 | 20.08174 | 1.09434 | 9.536132e-10 | 3.90082
27.1064 | 25.0677 | 23.97591 | 20.06751 | 1.091795 | 9.560307e-10 | 3.908392
27.1164 | 25.0476 | 23.96929 | 20.0533 | 1.078313 | 9.58457e-10 | 3.915985
27.1264 | 25.029 | 23.96271 | 20.03911 | 1.066292 | 9.608929e-10 | 3.923602
27.1364 | 25.031 | 23.95617 | 20.02493 | 1.074835 | 9.633375e-10 | 3.93124
27.1464 | 25.0053 | 23.94966 | 20.01076 | 1.055638 | 9.657913e-10 | 3.938902
27.1564 | 25.005 | 23.9432 | 19.99661 | 1.061805 | 9.682538e-10 | 3.946585
27.1664 | 24.9713 | 23.93677 | 19.98247 | 1.034532 | 9.707261e-10 | 3.954293
27.1764 | 24.967 | 23.93038 | 19.96836 | 1.036622 | 9.732074e-10 | 3.962023
27.1864 | 24.9558 | 23.92403 | 19.95425 | 1.031774 | 9.756974e-10 | 3.969776
27.1964 | 24.9446 | 23.91771 | 19.94016 | 1.026888 | 9.781968e-10 | 3.977551
27.2064 | 24.9331 | 23.91144 | 19.92609 | 1.021663 | 9.807055e-10 | 3.985349
27.2164 | 24.9152 | 23.9052 | 19.91203 | 1.01 | 9.832238e-10 | 3.993171
27.2264 | 24.9267 | 23.899 | 19.89799 | 1.027699 | 9.857507e-10 | 4.001015
27.2364 | 24.9005 | 23.89284 | 19.88396 | 1.00766 | 9.882871e-10 | 4.008882
27.2463 | 24.8958 | 23.88678 | 19.87008 | 1.009021 | 9.908079e-10 | 4.016694
27.2563 | 24.8847 | 23.8807 | 19.85609 | 1.004005 | 9.933629e-10 | 4.024608
27.2663 | 24.8736 | 23.87465 | 19.84211 | 0.9989505 | 9.959271e-10 | 4.032544
27.2763 | 24.866 | 23.86864 | 19.82814 | 0.9973574 | 9.98501e-10 | 4.040505
27.2863 | 24.8581 | 23.86267 | 19.81419 | 0.9954259 | 1.001084e-09 | 4.048488
27.2963 | 24.8521 | 23.85674 | 19.80025 | 0.9953556 | 1.003677e-09 | 4.056494
27.3063 | 24.8439 | 23.85085 | 19.78633 | 0.9930466 | 1.006279e-09 | 4.064525
27.3163 | 24.8093 | 23.845 | 19.77242 | 0.964299 | 1.00889e-09 | 4.072578
27.3263 | 24.8194 | 23.83919 | 19.75853 | 0.9802131 | 1.011511e-09 | 4.080654
27.3363 | 24.7984 | 23.83341 | 19.74466 | 0.9649872 | 1.014142e-09 | 4.088755
27.3463 | 24.8038 | 23.82768 | 19.7308 | 0.976123 | 1.016781e-09 | 4.096879
27.3563 | 24.7779 | 23.82198 | 19.71695 | 0.9559202 | 1.019431e-09 | 4.105027
27.3663 | 24.7566 | 23.81632 | 19.70312 | 0.9402785 | 1.02209e-09 | 4.113197
27.3763 | 24.763 | 23.8107 | 19.68931 | 0.952297 | 1.024759e-09 | 4.121393
27.3863 | 24.761 | 23.80512 | 19.67551 | 0.9558771 | 1.027437e-09 | 4.129611
27.3963 | 24.7363 | 23.79958 | 19.66173 | 0.936718 | 1.030125e-09 | 4.137853
27.4063 | 24.7111 | 23.79408 | 19.64796 | 0.9170204 | 1.032822e-09 | 4.146119
27.4163 | 24.71 | 23.78862 | 19.63421 | 0.9213826 | 1.035529e-09 | 4.154409
27.4263 | 24.7063 | 23.78319 | 19.62047 | 0.9231062 | 1.038245e-09 | 4.162723
27.4363 | 24.6848 | 23.77781 | 19.60675 | 0.9069907 | 1.040972e-09 | 4.17106
27.4463 | 24.6812 | 23.77246 | 19.59304 | 0.9087359 | 1.043708e-09 | 4.179421
27.4563 | 24.6345 | 23.76716 | 19.57935 | 0.8673412 | 1.046454e-09 | 4.187807
27.4663 | 24.6704 | 23.76189 | 19.56568 | 0.9085078 | 1.049209e-09 | 4.196216
27.4763 | 24.6312 | 23.75666 | 19.55202 | 0.874535 | 1.051974e-09 | 4.204649
27.4863 | 24.6228 | 23.75148 | 19.53837 | 0.8713231 | 1.054749e-09 | 4.213106
27.4963 | 24.6281 | 23.74633 | 19.52474 | 0.8817709 | 1.057534e-09 | 4.221588
27.5063 | 24.6242 | 23.74122 | 19.51113 | 0.8829797 | 1.060328e-09 | 4.230094
27.5163 | 24.5833 | 23.73615 | 19.49753 | 0.8471491 | 1.063132e-09 | 4.238623
27.5263 | 24.5979 | 23.73112 | 19.48394 | 0.8667788 | 1.065947e-09 | 4.247177
27.5363 | 24.5664 | 23.72613 | 19.47038 | 0.8402691 | 1.06877e-09 | 4.255755
27.5463 | 24.5648 | 23.72118 | 19.45682 | 0.8436197 | 1.071604e-09 | 4.264358
27.5563 | 24.5785 | 23.71627 | 19.44329 | 0.8622307 | 1.074448e-09 | 4.272984
27.5663 | 24.5443 | 23.7114 | 19.42976 | 0.8329022 | 1.077301e-09 | 4.281635
27.5763 | 24.5559 | 23.70657 | 19.41626 | 0.8493343 | 1.080164e-09 | 4.29031
27.5863 | 24.5294 | 23.70177 | 19.40276 | 0.8276257 | 1.083038e-09 | 4.29901
27.5963 | 24.5269 | 23.69702 | 19.38929 | 0.8298779 | 1.085921e-09 | 4.307733
27.6063 | 24.5163 | 23.69231 | 19.37583 | 0.8239905 | 1.088814e-09 | 4.316482
27.6163 | 24.4968 | 23.68764 | 19.36238 | 0.8091636 | 1.091716e-09 | 4.325254
27.6263 | 24.4658 | 23.683 | 19.34895 | 0.7827961 | 1.094629e-09 | 4.334051
27.6363 | 24.4785 | 23.67841 | 19.33554 | 0.8000892 | 1.097552e-09 | 4.342873
27.6463 | 24.47 | 23.67386 | 19.32214 | 0.7961423 | 1.100485e-09 | 4.351719
27.6563 | 24.448 | 23.66934 | 19.30876 | 0.7786558 | 1.103427e-09 | 4.360589
27.6663 | 24.4455 | 23.66487 | 19.29539 | 0.7806287 | 1.10638e-09 | 4.369485
27.6763 | 24.4065 | 23.66044 | 19.28203 | 0.7460621 | 1.109343e-09 | 4.378404
27.6863 | 24.4259 | 23.65604 | 19.2687 | 0.7698555 | 1.112315e-09 | 4.387348
27.6963 | 24.3961 | 23.65169 | 19.25537 | 0.7444093 | 1.115298e-09 | 4.396317
27.7063 | 24.3697 | 23.64738 | 19.24207 | 0.7223222 | 1.11829e-09 | 4.405311
27.7163 | 24.3799 | 23.6431 | 19.22878 | 0.7367955 | 1.121293e-09 | 4.414329
27.7263 | 24.3719 | 23.63887 | 19.2155 | 0.733029 | 1.124306e-09 | 4.423372
27.7363 | 24.3412 | 23.63468 | 19.20224 | 0.7065225 | 1.127328e-09 | 4.432439
27.7463 | 24.3353 | 23.63053 | 19.18899 | 0.7047749 | 1.130361e-09 | 4.441532
27.7563 | 24.3184 | 23.62641 | 19.17576 | 0.6919878 | 1.133404e-09 | 4.450649
27.7663 | 24.302 | 23.62234 | 19.16255 | 0.6796602 | 1.136457e-09 | 4.459791
27.7763 | 24.2996 | 23.61831 | 19.14935 | 0.6812932 | 1.13952e-09 | 4.468957
27.7863 | 24.2742 | 23.61431 | 19.13617 | 0.6598859 | 1.142592e-09 | 4.478148
27.7963 | 24.2715 | 23.61036 | 19.123 | 0.6611378 | 1.145676e-09 | 4.487365
27.8063 | 24.2494 | 23.60645 | 19.10984 | 0.6429491 | 1.148769e-09 | 4.496607
27.8163 | 24.2353 | 23.60258 | 19.09671 | 0.6327209 | 1.151872e-09 | 4.505872
27.8262 | 24.2257 | 23.59879 | 19.08372 | 0.6269141 | 1.154954e-09 | 4.51507
27.8362 | 24.1891 | 23.59499 | 19.07061 | 0.5941053 | 1.158077e-09 | 4.524386
27.8462 | 24.2081 | 23.59124 | 19.05752 | 0.6168565 | 1.161211e-09 | 4.533726
27.8562 | 24.1917 | 23.58753 | 19.04444 | 0.6041671 | 1.164354e-09 | 4.543092
27.8662 | 24.1693 | 23.58386 | 19.03138 | 0.5854374 | 1.167508e-09 | 4.552482
27.8762 | 24.1649 | 23.58023 | 19.01833 | 0.5846672 | 1.170672e-09 | 4.561898
27.8862 | 24.1619 | 23.57664 | 19.0053 | 0.5852569 | 1.173846e-09 | 4.571338
27.8962 | 24.1494 | 23.57309 | 18.99229 | 0.5763059 | 1.17703e-09 | 4.580804
27.9062 | 24.1506 | 23.56959 | 18.97929 | 0.5810143 | 1.180225e-09 | 4.590295
27.9162 | 24.1214 | 23.56612 | 18.96631 | 0.5552824 | 1.183429e-09 | 4.599811
27.9262 | 24.1013 | 23.56269 | 18.95334 | 0.5386101 | 1.186643e-09 | 4.609351
27.9362 | 24.1021 | 23.5593 | 18.94039 | 0.542797 | 1.189869e-09 | 4.618917
27.9462 | 24.0933 | 23.55596 | 18.92745 | 0.5373437 | 1.193103e-09 | 4.628508
27.9562 | 24.0948 | 23.55265 | 18.91453 | 0.5421495 | 1.196349e-09 | 4.638125
27.9662 | 24.0836 | 23.54939 | 18.90162 | 0.5342149 | 1.199604e-09 | 4.647766
27.9762 | 24.0696 | 23.54616 | 18.88873 | 0.5234396 | 1.20287e-09 | 4.657433
27.9862 | 24.0537 | 23.54298 | 18.87585 | 0.5107237 | 1.206145e-09 | 4.667125
27.9962 | 24.0506 | 23.53983 | 18.86299 | 0.510767 | 1.209432e-09 | 4.676842
28.0062 | 24.0241 | 23.53673 | 18.85015 | 0.4873699 | 1.212728e-09 | 4.686585
28.0162 | 24.0262 | 23.53367 | 18.83732 | 0.4925318 | 1.216035e-09 | 4.696353
28.0262 | 23.9989 | 23.53065 | 18.8245 | 0.4682532 | 1.219351e-09 | 4.706146
28.0362 | 24.0092 | 23.52767 | 18.8117 | 0.4815334 | 1.222678e-09 | 4.715965
28.0462 | 23.9863 | 23.52473 | 18.79892 | 0.4615732 | 1.226015e-09 | 4.725809
28.0562 | 23.982 | 23.52183 | 18.78615 | 0.4601723 | 1.229363e-09 | 4.735678
28.0662 | 23.9732 | 23.51897 | 18.7734 | 0.45423 | 1.232721e-09 | 4.745573
28.0762 | 23.9551 | 23.51615 | 18.76066 | 0.4389472 | 1.236089e-09 | 4.755494
28.0862 | 23.9449 | 23.51338 | 18.74794 | 0.4315234 | 1.239467e-09 | 4.76544
28.0962 | 23.948 | 23.51064 | 18.73523 | 0.4373586 | 1.242856e-09 | 4.775411
28.1062 | 23.9211 | 23.50795 | 18.72254 | 0.4131531 | 1.246255e-09 | 4.785408
28.1162 | 23.8999 | 23.50529 | 18.70986 | 0.3946065 | 1.249665e-09 | 4.795431
28.1262 | 23.9075 | 23.50268 | 18.6972 | 0.4048189 | 1.253084e-09 | 4.805479
28.1362 | 23.8804 | 23.50011 | 18.68456 | 0.38029 | 1.256514e-09 | 4.815553
28.1462 | 23.8817 | 23.49758 | 18.67193 | 0.3841199 | 1.259955e-09 | 4.825653
28.1562 | 23.8663 | 23.49509 | 18.65931 | 0.3712088 | 1.263406e-09 | 4.835778
28.1662 | 23.8403 | 23.49264 | 18.64671 | 0.3476567 | 1.266867e-09 | 4.84593
28.1762 | 23.8535 | 23.49024 | 18.63413 | 0.3632633 | 1.270339e-09 | 4.856107
28.1862 | 23.8288 | 23.48787 | 18.62156 | 0.3409287 | 1.273821e-09 | 4.86631
28.1962 | 23.8271 | 23.48555 | 18.60901 | 0.3415527 | 1.277313e-09 | 4.876539
28.2062 | 23.8036 | 23.48326 | 18.59647 | 0.3203352 | 1.280816e-09 | 4.886794
28.2162 | 23.8038 | 23.48102 | 18.58395 | 0.3227765 | 1.28433e-09 | 4.897075
28.2262 | 23.7911 | 23.47882 | 18.57144 | 0.3122765 | 1.287854e-09 | 4.907382
28.2362 | 23.7942 | 23.47667 | 18.55895 | 0.3175349 | 1.291388e-09 | 4.917715
28.2462 | 23.7574 | 23.47455 | 18.54647 | 0.2828517 | 1.294933e-09 | 4.928074
28.2562 | 23.7714 | 23.47247 | 18.53401 | 0.298927 | 1.298488e-09 | 4.938459
28.2662 | 23.7376 | 23.47044 | 18.52157 | 0.2671606 | 1.302055e-09 | 4.948871
28.2762 | 23.7372 | 23.46845 | 18.50914 | 0.2687526 | 1.305631e-09 | 4.959309
28.2862 | 23.7514 | 23.4665 | 18.49672 | 0.2849028 | 1.309218e-09 | 4.969774
28.2962 | 23.7188 | 23.46459 | 18.48432 | 0.2542115 | 1.312816e-09 | 4.980264
28.3062 | 23.7262 | 23.46272 | 18.47194 | 0.2634781 | 1.316425e-09 | 4.990782
28.3162 | 23.7088 | 23.4609 | 18.45957 | 0.2479027 | 1.320044e-09 | 5.001326
28.3262 | 23.6947 | 23.45911 | 18.44722 | 0.2355854 | 1.323674e-09 | 5.011896
28.3362 | 23.6875 | 23.45737 | 18.43488 | 0.2301262 | 1.327314e-09 | 5.022493
28.3462 | 23.6866 | 23.45568 | 18.42256 | 0.2309248 | 1.330966e-09 | 5.033117
28.3562 | 23.6625 | 23.45402 | 18.41025 | 0.2084812 | 1.334628e-09 | 5.043768
28.3662 | 23.6697 | 23.4524 | 18.39796 | 0.2172953 | 1.338301e-09 | 5.054446
28.3762 | 23.6517 | 23.45083 | 18.38568 | 0.2008671 | 1.341985e-09 | 5.06515
28.3862 | 23.6501 | 23.4493 | 18.37342 | 0.2007966 | 1.34568e-09 | 5.075882
28.3962 | 23.6526 | 23.44782 | 18.36118 | 0.2047836 | 1.349386e-09 | 5.086641
28.4062 | 23.6167 | 23.44637 | 18.34895 | 0.1703281 | 1.353102e-09 | 5.097426
28.4161 | 23.6303 | 23.44498 | 18.33685 | 0.1853168 | 1.356793e-09 | 5.108131
28.4261 | 23.6129 | 23.44362 | 18.32465 | 0.1692758 | 1.360531e-09 | 5.118972
28.4361 | 23.5788 | 23.44231 | 18.31247 | 0.1364928 | 1.364281e-09 | 5.129839
28.4461 | 23.5974 | 23.44103 | 18.3003 | 0.1563665 | 1.368042e-09 | 5.140735
28.4561 | 23.5712 | 23.4398 | 18.28814 | 0.131398 | 1.371813e-09 | 5.151657
28.4661 | 23.5642 | 23.43861 | 18.27601 | 0.1255859 | 1.375596e-09 | 5.162608
28.4761 | 23.5552 | 23.43747 | 18.26388 | 0.1177298 | 1.379391e-09 | 5.173587
28.4861 | 23.5335 | 23.43637 | 18.25178 | 0.09713124 | 1.383197e-09 | 5.184594
28.4961 | 23.5334 | 23.43531 | 18.23968 | 0.09808927 | 1.387013e-09 | 5.195628
28.5061 | 23.5157 | 23.4343 | 18.22761 | 0.08140431 | 1.390841e-09 | 5.206691
28.5161 | 23.5078 | 23.43333 | 18.21554 | 0.07447484 | 1.394681e-09 | 5.217782
28.5261 | 23.482 | 23.4324 | 18.2035 | 0.04960197 | 1.398533e-09 | 5.228902
28.5361 | 23.4751 | 23.43151 | 18.19147 | 0.04358563 | 1.402395e-09 | 5.240049
28.5461 | 23.449 | 23.43067 | 18.17945 | 0.01832572 | 1.406269e-09 | 5.251225
28.5561 | 23.4567 | 23.42988 | 18.16745 | 0.02682057 | 1.410155e-09 | 5.262431
28.5661 | 23.4299 | 23.42913 | 18.15546 | 0.000771947 | 1.414053e-09 | 5.273665
28.5761 | 23.4242 | 23.42842 | 18.14349 | -0.004221098 | 1.417962e-09 | 5.284928
28.5861 | 23.4036 | 23.42776 | 18.13154 | -0.02415782 | 1.421883e-09 | 5.29622
28.5961 | 23.3911 | 23.42714 | 18.1196 | -0.03604027 | 1.425817e-09 | 5.307542
28.6061 | 23.3791 | 23.42657 | 18.10767 | -0.04746694 | 1.429762e-09 | 5.318893
28.6161 | 23.3603 | 23.42604 | 18.09577 | -0.06573817 | 1.433719e-09 | 5.330273
28.6261 | 23.3437 | 23.42555 | 18.08387 | -0.08185405 | 1.437687e-09 | 5.341683
28.6361 | 23.3357 | 23.42512 | 18.07199 | -0.08941616 | 1.441669e-09 | 5.353123
28.6461 | 23.3236 | 23.42472 | 18.06013 | -0.1011226 | 1.445662e-09 | 5.364593
28.6561 | 23.2939 | 23.42437 | 18.04828 | -0.1304748 | 1.449668e-09 | 5.376093
28.6661 | 23.305 | 23.42407 | 18.03645 | -0.119072 | 1.453686e-09 | 5.387623
28.6761 | 23.2857 | 23.42382 | 18.02463 | -0.1381158 | 1.457716e-09 | 5.399184
28.6861 | 23.2801 | 23.4236 | 18.01283 | -0.143505 | 1.46176e-09 | 5.410775
28.6961 | 23.2638 | 23.42344 | 18.00104 | -0.1596403 | 1.465815e-09 | 5.422397
28.7061 | 23.2583 | 23.42332 | 17.98927 | -0.1650211 | 1.469883e-09 | 5.434049
28.7161 | 23.2415 | 23.42325 | 17.97752 | -0.181749 | 1.473964e-09 | 5.445733
28.7261 | 23.2434 | 23.42322 | 17.96577 | -0.1798241 | 1.478059e-09 | 5.457449
28.7361 | 23.2263 | 23.42325 | 17.95405 | -0.1969451 | 1.482166e-09 | 5.469196
28.7461 | 23.2075 | 23.42331 | 17.94234 | -0.2158131 | 1.486285e-09 | 5.480975
28.7561 | 23.2093 | 23.42343 | 17.93064 | -0.2141273 | 1.490418e-09 | 5.492784
28.7661 | 23.1921 | 23.42359 | 17.91896 | -0.2314904 | 1.494565e-09 | 5.504627
28.7761 | 23.1938 | 23.4238 | 17.9073 | -0.2300002 | 1.498724e-09 | 5.516502
28.7861 | 23.1763 | 23.42406 | 17.89565 | -0.2477577 | 1.502897e-09 | 5.528409
28.7961 | 23.1755 | 23.42436 | 17.88401 | -0.2488621 | 1.507083e-09 | 5.540348
28.8061 | 23.1621 | 23.42472 | 17.8724 | -0.2626164 | 1.511284e-09 | 5.552321
28.8161 | 23.1646 | 23.42512 | 17.86079 | -0.2605178 | 1.515498e-09 | 5.564326
28.8261 | 23.1429 | 23.42557 | 17.8492 | -0.2826678 | 1.519725e-09 | 5.576365
28.8361 | 23.141 | 23.42607 | 17.83763 | -0.2850659 | 1.523967e-09 | 5.588437
28.8461 | 23.1302 | 23.42661 | 17.82607 | -0.2964138 | 1.528222e-09 | 5.600543
28.8561 | 23.1302 | 23.42721 | 17.81453 | -0.2970108 | 1.532493e-09 | 5.612683
28.8661 | 23.1087 | 23.42786 | 17.803 | -0.3191566 | 1.536776e-09 | 5.624857
28.8761 | 23.0983 | 23.42855 | 17.79149 | -0.3302516 | 1.541075e-09 | 5.637064
28.8861 | 23.1107 | 23.4293 | 17.77999 | -0.3185974 | 1.545388e-09 | 5.649307
28.8961 | 23.0899 | 23.43009 | 17.76851 | -0.3401925 | 1.549715e-09 | 5.661585
28.9061 | 23.0774 | 23.43094 | 17.75704 | -0.3535384 | 1.554058e-09 | 5.673898
28.9161 | 23.0918 | 23.43183 | 17.74559 | -0.3400339 | 1.558415e-09 | 5.686245
28.9261 | 23.0647 | 23.43278 | 17.73415 | -0.3680809 | 1.562787e-09 | 5.698629
28.9361 | 23.0671 | 23.43378 | 17.72273 | -0.3666788 | 1.567174e-09 | 5.711048
28.9461 | 23.0398 | 23.43483 | 17.71132 | -0.3950272 | 1.571577e-09 | 5.723503
28.9561 | 23.0375 | 23.43593 | 17.69993 | -0.3984272 | 1.575994e-09 | 5.735994
28.9661 | 23.0198 | 23.43708 | 17.68856 | -0.4172789 | 1.580428e-09 | 5.748522
28.9761 | 23.028 | 23.43828 | 17.6772 | -0.4102837 | 1.584877e-09 | 5.761088
28.9861 | 23.0133 | 23.43954 | 17.66585 | -0.4262397 | 1.589342e-09 | 5.773689
28.9961 | 22.9984 | 23.44085 | 17.65452 | -0.4424485 | 1.593823e-09 | 5.786329
29.006 | 22.9976 | 23.4422 | 17.64332 | -0.4445959 | 1.598274e-09 | 5.798879
29.016 | 22.9839 | 23.44361 | 17.63202 | -0.4597098 | 1.602787e-09 | 5.811593
29.026 | 22.9671 | 23.44508 | 17.62073 | -0.4779771 | 1.607316e-09 | 5.824346
29.036 | 22.9602 | 23.4466 | 17.60946 | -0.4863977 | 1.611861e-09 | 5.837136
29.046 | 22.9589 | 23.44817 | 17.59821 | -0.4892722 | 1.616424e-09 | 5.849966
29.056 | 22.9396 | 23.4498 | 17.58697 | -0.5102011 | 1.621003e-09 | 5.862835
29.066 | 22.9333 | 23.45148 | 17.57574 | -0.5181842 | 1.625599e-09 | 5.875743
29.076 | 22.9118 | 23.45322 | 17.56453 | -0.5414219 | 1.630212e-09 | 5.88869
29.086 | 22.917 | 23.45502 | 17.55334 | -0.5380152 | 1.634843e-09 | 5.901678
29.096 | 22.8804 | 23.45686 | 17.54216 | -0.5764626 | 1.63949e-09 | 5.914705
29.106 | 22.8844 | 23.45877 | 17.53099 | -0.5743663 | 1.644156e-09 | 5.927773
29.116 | 22.8632 | 23.46073 | 17.51984 | -0.5975254 | 1.648839e-09 | 5.940882
29.126 | 22.8566 | 23.46274 | 17.50871 | -0.6061418 | 1.65354e-09 | 5.954032
29.136 | 22.846 | 23.46481 | 17.49759 | -0.6188133 | 1.658259e-09 | 5.967223
29.146 | 22.8528 | 23.46694 | 17.48649 | -0.6141421 | 1.662996e-09 | 5.980456
29.156 | 22.833 | 23.46913 | 17.4754 | -0.6361279 | 1.667752e-09 | 5.993731
29.166 | 22.8214 | 23.47137 | 17.46432 | -0.6499719 | 1.672527e-09 | 6.007048
29.176 | 22.8114 | 23.47367 | 17.45326 | -0.6622721 | 1.677319e-09 | 6.020407
29.186 | 22.7977 | 23.47603 | 17.44222 | -0.6783309 | 1.682131e-09 | 6.03381
29.196 | 22.7876 | 23.47845 | 17.43119 | -0.6908485 | 1.686962e-09 | 6.047256
29.206 | 22.784 | 23.48093 | 17.42018 | -0.6969252 | 1.691813e-09 | 6.060747
29.216 | 22.7833 | 23.48346 | 17.40918 | -0.7001593 | 1.696682e-09 | 6.07428
29.226 | 22.7482 | 23.48605 | 17.3982 | -0.7378536 | 1.701572e-09 | 6.087858
29.236 | 22.7705 | 23.48871 | 17.38723 | -0.7182076 | 1.706481e-09 | 6.10148
29.246 | 22.7451 | 23.49142 | 17.37627 | -0.7463216 | 1.71141e-09 | 6.115148
29.256 | 22.7368 | 23.4942 | 17.36534 | -0.7573957 | 1.716359e-09 | 6.12886
29.266 | 22.7261 | 23.49703 | 17.35441 | -0.7709302 | 1.721329e-09 | 6.142618
29.276 | 22.7254 | 23.49993 | 17.3435 | -0.7745262 | 1.726319e-09 | 6.156423
29.286 | 22.7236 | 23.50288 | 17.33261 | -0.7792833 | 1.73133e-09 | 6.170273
29.296 | 22.7047 | 23.5059 | 17.32173 | -0.8012019 | 1.736362e-09 | 6.184171
29.306 | 22.7022 | 23.50898 | 17.31087 | -0.8067825 | 1.741415e-09 | 6.198115
29.316 | 22.7147 | 23.51213 | 17.30002 | -0.7974256 | 1.746489e-09 | 6.212106
29.326 | 22.7041 | 23.51533 | 17.28919 | -0.8112313 | 1.751585e-09 | 6.226146
29.336 | 22.6906 | 23.5186 | 17.27837 | -0.8280005 | 1.756703e-09 | 6.240233
29.346 | 22.6913 | 23.52193 | 17.26756 | -0.8306321 | 1.761841e-09 | 6.254369
29.356 | 22.6752 | 23.52533 | 17.25677 | -0.8501275 | 1.767003e-09 | 6.268553
29.366 | 22.6749 | 23.52879 | 17.246 | -0.8538876 | 1.772187e-09 | 6.282786
29.376 | 22.6733 | 23.53231 | 17.23524 | -0.8590125 | 1.777393e-09 | 6.29707
29.386 | 22.6558 | 23.5359 | 17.2245 | -0.8801007 | 1.782622e-09 | 6.311402
29.396 | 22.6611 | 23.53955 | 17.21377 | -0.8784545 | 1.787873e-09 | 6.325785
29.406 | 22.6732 | 23.54327 | 17.20306 | -0.8700741 | 1.793148e-09 | 6.340218
29.416 | 22.6554 | 23.54706 | 17.19236 | -0.8916606 | 1.798447e-09 | 6.354703
29.426 | 22.6315 | 23.55091 | 17.18167 | -0.9194116 | 1.803768e-09 | 6.369238
29.436 | 22.6191 | 23.55483 | 17.171 | -0.9357299 | 1.809113e-09 | 6.383826
29.446 | 22.6349 | 23.55881 | 17.16035 | -0.923915 | 1.814482e-09 | 6.398465
29.456 | 22.6026 | 23.56287 | 17.14971 | -0.9602685 | 1.819876e-09 | 6.413158
29.466 | 22.6235 | 23.56699 | 17.13909 | -0.9434878 | 1.825293e-09 | 6.427902
29.476 | 22.6108 | 23.57118 | 17.12848 | -0.9603761 | 1.830736e-09 | 6.442699
29.486 | 22.5896 | 23.57543 | 17.11788 | -0.9858329 | 1.836203e-09 | 6.457551
29.496 | 22.5939 | 23.57976 | 17.1073 | -0.985858 | 1.841695e-09 | 6.472455
29.506 | 22.5738 | 23.58415 | 17.09674 | -1.010353 | 1.847212e-09 | 6.487415
29.516 | 22.565 | 23.58862 | 17.08619 | -1.023617 | 1.852755e-09 | 6.502429
29.526 | 22.5655 | 23.59315 | 17.07565 | -1.02765 | 1.858323e-09 | 6.517498
29.536 | 22.5499 | 23.59775 | 17.06513 | -1.047855 | 1.863917e-09 | 6.532622
29.546 | 22.5303 | 23.60243 | 17.05463 | -1.07213 | 1.869537e-09 | 6.547803
29.556 | 22.5326 | 23.60718 | 17.04414 | -1.074576 | 1.875184e-09 | 6.563039
29.566 | 22.5148 | 23.61199 | 17.03366 | -1.097193 | 1.880856e-09 | 6.578332
29.576 | 22.5142 | 23.61688 | 17.0232 | -1.102682 | 1.886556e-09 | 6.593682
29.5859 | 22.4966 | 23.62179 | 17.01286 | -1.125193 | 1.892226e-09 | 6.608935
29.5959 | 22.4822 | 23.62683 | 17.00243 | -1.144627 | 1.89798e-09 | 6.6244
29.6059 | 22.4706 | 23.63193 | 16.99201 | -1.161332 | 1.903761e-09 | 6.639921
29.6159 | 22.4671 | 23.63711 | 16.98161 | -1.170012 | 1.909569e-09 | 6.655503
29.6259 | 22.4706 | 23.64236 | 16.97122 | -1.171764 | 1.915405e-09 | 6.671142
29.6359 | 22.4482 | 23.64769 | 16.96085 | -1.199491 | 1.92127e-09 | 6.686841
29.6459 | 22.4427 | 23.65309 | 16.95049 | -1.210392 | 1.927162e-09 | 6.7026
29.6559 | 22.4331 | 23.65857 | 16.94015 | -1.225468 | 1.933084e-09 | 6.718418
29.6659 | 22.4141 | 23.66412 | 16.92982 | -1.25002 | 1.939034e-09 | 6.734298
29.6759 | 22.4021 | 23.66975 | 16.91951 | -1.267646 | 1.945012e-09 | 6.750236
29.6859 | 22.4191 | 23.67545 | 16.90921 | -1.25635 | 1.951021e-09 | 6.766239
29.6959 | 22.3864 | 23.68123 | 16.89893 | -1.294829 | 1.957058e-09 | 6.782301
29.7059 | 22.3838 | 23.68709 | 16.88866 | -1.303285 | 1.963126e-09 | 6.798426
29.7159 | 22.3742 | 23.69302 | 16.8784 | -1.318818 | 1.969223e-09 | 6.814613
29.7259 | 22.3615 | 23.69903 | 16.86817 | -1.337529 | 1.975351e-09 | 6.830864
29.7359 | 22.3765 | 23.70512 | 16.85794 | -1.328617 | 1.981508e-09 | 6.847176
29.7459 | 22.3436 | 23.71129 | 16.84773 | -1.367685 | 1.987697e-09 | 6.863554
29.7559 | 22.3375 | 23.71753 | 16.83754 | -1.38003 | 1.993916e-09 | 6.879994
29.7659 | 22.3381 | 23.72386 | 16.82736 | -1.385755 | 2.000167e-09 | 6.896499
29.7759 | 22.3246 | 23.73026 | 16.81719 | -1.405658 | 2.006448e-09 | 6.913068
29.7859 | 22.3251 | 23.73674 | 16.80704 | -1.411643 | 2.012761e-09 | 6.929704
29.7959 | 22.3412 | 23.74331 | 16.7969 | -1.402107 | 2.019106e-09 | 6.946404
29.8059 | 22.3109 | 23.74995 | 16.78678 | -1.439052 | 2.025483e-09 | 6.963171
29.8159 | 22.3111 | 23.75668 | 16.77667 | -1.445577 | 2.031892e-09 | 6.980003
29.8259 | 22.3023 | 23.76349 | 16.76658 | -1.461185 | 2.038335e-09 | 6.996903
29.8359 | 22.2984 | 23.77037 | 16.7565 | -1.471974 | 2.044809e-09 | 7.013869
29.8459 | 22.2913 | 23.77735 | 16.74644 | -1.486046 | 2.051317e-09 | 7.030904
29.8559 | 22.2859 | 23.7844 | 16.73639 | -1.498499 | 2.057857e-09 | 7.048006
29.8659 | 22.2887 | 23.79154 | 16.72636 | -1.502837 | 2.064432e-09 | 7.065178
29.8759 | 22.2726 | 23.79876 | 16.71634 | -1.526156 | 2.07104e-09 | 7.082416
29.8859 | 22.2645 | 23.80606 | 16.70634 | -1.54156 | 2.077682e-09 | 7.099724
29.8959 | 22.2824 | 23.81345 | 16.69635 | -1.531048 | 2.084358e-09 | 7.117102
29.9059 | 22.2579 | 23.82092 | 16.68637 | -1.563021 | 2.091068e-09 | 7.13455
29.9159 | 22.2457 | 23.82848 | 16.67641 | -1.582779 | 2.097814e-09 | 7.152069
29.9259 | 22.2262 | 23.83612 | 16.66646 | -1.60992 | 2.104594e-09 | 7.169656
29.9359 | 22.2441 | 23.84385 | 16.65653 | -1.59975 | 2.11141e-09 | 7.187318
29.9459 | 22.2236 | 23.85166 | 16.64662 | -1.628065 | 2.118261e-09 | 7.205049
29.9559 | 22.2175 | 23.85957 | 16.63671 | -1.642067 | 2.125148e-09 | 7.222854
29.9659 | 22.2163 | 23.86755 | 16.62683 | -1.651255 | 2.13207e-09 | 7.240729
29.9759 | 22.1971 | 23.87563 | 16.61695 | -1.678531 | 2.139029e-09 | 7.258678
29.9859 | 22.1928 | 23.88379 | 16.60709 | -1.690995 | 2.146025e-09 | 7.276701
29.9959 | 22.1869 | 23.89205 | 16.59725 | -1.705146 | 2.153057e-09 | 7.294796
30.0059 | 22.178 | 23.90039 | 16.58742 | -1.722386 | 2.160126e-09 | 7.312966
30.0159 | 22.1746 | 23.90881 | 16.57761 | -1.734215 | 2.167232e-09 | 7.33121
30.0259 | 22.153 | 23.91733 | 16.5678 | -1.764333 | 2.174375e-09 | 7.349528
30.0359 | 22.1523 | 23.92594 | 16.55802 | -1.773641 | 2.181557e-09 | 7.367922
30.0459 | 22.1422 | 23.93464 | 16.54825 | -1.792439 | 2.188776e-09 | 7.386392
30.0559 | 22.1218 | 23.94343 | 16.53849 | -1.821627 | 2.196034e-09 | 7.404937
30.0659 | 22.1135 | 23.95231 | 16.52875 | -1.838806 | 2.203329e-09 | 7.423558
30.0759 | 22.1109 | 23.96128 | 16.51902 | -1.850377 | 2.210664e-09 | 7.442257
30.0859 | 22.1064 | 23.97034 | 16.50931 | -1.863939 | 2.218038e-09 | 7.461033
30.0959 | 22.0901 | 23.97949 | 16.49961 | -1.889394 | 2.225451e-09 | 7.479887
30.1059 | 22.0926 | 23.98874 | 16.48992 | -1.89614 | 2.232903e-09 | 7.498818
30.1159 | 22.08 | 23.99808 | 16.48025 | -1.91808 | 2.240396e-09 | 7.517828
30.1259 | 22.0708 | 24.00751 | 16.4706 | -1.936712 | 2.247927e-09 | 7.536916
30.1359 | 22.0647 | 24.01704 | 16.46095 | -1.95234 | 2.2555e-09 | 7.556085
30.1459 | 22.0442 | 24.02666 | 16.45133 | -1.98246 | 2.263113e-09 | 7.575332
30.1559 | 22.0697 | 24.03638 | 16.44172 | -1.966676 | 2.270767e-09 | 7.594661
30.1659 | 22.0384 | 24.04618 | 16.43212 | -2.007785 | 2.278461e-09 | 7.614068
30.1758 | 22.0302 | 24.05599 | 16.42263 | -2.02579 | 2.286119e-09 | 7.633361
30.1858 | 22.0323 | 24.06599 | 16.41306 | -2.03369 | 2.293896e-09 | 7.65293
30.1958 | 22.0265 | 24.07609 | 16.4035 | -2.049586 | 2.301716e-09 | 7.672582
30.2058 | 22.0172 | 24.08628 | 16.39396 | -2.069079 | 2.309577e-09 | 7.692315
30.2158 | 22.0119 | 24.09657 | 16.38444 | -2.084668 | 2.317481e-09 | 7.712131
30.2258 | 22.0149 | 24.10695 | 16.37493 | -2.092055 | 2.325427e-09 | 7.732029
30.2358 | 22.0016 | 24.11744 | 16.36543 | -2.115839 | 2.333416e-09 | 7.752011
30.2458 | 21.9892 | 24.12802 | 16.35594 | -2.138821 | 2.341448e-09 | 7.772077
30.2558 | 21.9887 | 24.1387 | 16.34648 | -2.150002 | 2.349525e-09 | 7.792227
30.2658 | 21.9805 | 24.14948 | 16.33702 | -2.168982 | 2.357644e-09 | 7.812461
30.2758 | 21.9898 | 24.16036 | 16.32758 | -2.170561 | 2.365807e-09 | 7.83278
30.2858 | 21.9731 | 24.17134 | 16.31815 | -2.198239 | 2.374015e-09 | 7.853185
30.2958 | 21.9637 | 24.18242 | 16.30874 | -2.218718 | 2.382268e-09 | 7.873676
30.3058 | 21.9529 | 24.1936 | 16.29935 | -2.240696 | 2.390564e-09 | 7.894251
30.3158 | 21.9658 | 24.20488 | 16.28996 | -2.239077 | 2.398907e-09 | 7.914915
30.3258 | 21.942 | 24.21626 | 16.28059 | -2.274257 | 2.407294e-09 | 7.935664
30.3358 | 21.9318 | 24.22774 | 16.27124 | -2.295941 | 2.415727e-09 | 7.956503
30.3458 | 21.9524 | 24.23932 | 16.2619 | -2.286925 | 2.424205e-09 | 7.977427
30.3558 | 21.9266 | 24.25101 | 16.25257 | -2.324413 | 2.432731e-09 | 7.998442
30.3658 | 21.9235 | 24.2628 | 16.24326 | -2.339302 | 2.441302e-09 | 8.019542
30.3758 | 21.924 | 24.2747 | 16.23396 | -2.350696 | 2.44992e-09 | 8.040735
30.3858 | 21.9115 | 24.28669 | 16.22468 | -2.375193 | 2.458585e-09 | 8.062014
30.3958 | 21.903 | 24.29879 | 16.21541 | -2.395795 | 2.467298e-09 | 8.083386
30.4058 | 21.8939 | 24.311 | 16.20615 | -2.417099 | 2.476057e-09 | 8.104845
30.4158 | 21.888 | 24.32331 | 16.19691 | -2.43531 | 2.484864e-09 | 8.126396
30.4258 | 21.8829 | 24.33573 | 16.18769 | -2.452825 | 2.49372e-09 | 8.148039
30.4358 | 21.8904 | 24.34825 | 16.17847 | -2.457847 | 2.502624e-09 | 8.169773
30.4458 | 21.8782 | 24.36087 | 16.16928 | -2.482674 | 2.511576e-09 | 8.191599
30.4558 | 21.8742 | 24.37361 | 16.16009 | -2.499408 | 2.520578e-09 | 8.213516
30.4658 | 21.8699 | 24.38645 | 16.15092 | -2.516549 | 2.529628e-09 | 8.235528
30.4758 | 21.851 | 24.3994 | 16.14177 | -2.548397 | 2.538729e-09 | 8.257632
30.4858 | 21.8496 | 24.41245 | 16.13262 | -2.562853 | 2.547878e-09 | 8.279829
30.4958 | 21.8512 | 24.42562 | 16.1235 | -2.574416 | 2.557078e-09 | 8.302121
30.5058 | 21.8503 | 24.43889 | 16.11438 | -2.588589 | 2.566328e-09 | 8.324507
30.5158 | 21.8368 | 24.45227 | 16.10528 | -2.61547 | 2.575629e-09 | 8.346987
30.5258 | 21.8345 | 24.46576 | 16.0962 | -2.63126 | 2.58498e-09 | 8.369563
30.5358 | 21.8423 | 24.47936 | 16.08713 | -2.63706 | 2.594383e-09 | 8.392234
30.5458 | 21.8369 | 24.49307 | 16.07807 | -2.656172 | 2.603838e-09 | 8.415003
30.5558 | 21.8241 | 24.50689 | 16.06903 | -2.682791 | 2.613343e-09 | 8.437866
30.5658 | 21.8129 | 24.52082 | 16.06 | -2.707924 | 2.622902e-09 | 8.460828
30.5758 | 21.8319 | 24.53487 | 16.05098 | -2.702966 | 2.632511e-09 | 8.483885
30.5858 | 21.8058 | 24.54902 | 16.04198 | -2.743222 | 2.642174e-09 | 8.507042
30.5958 | 21.8094 | 24.56329 | 16.03299 | -2.753888 | 2.651889e-09 | 8.530295
30.6058 | 21.8074 | 24.57767 | 16.02402 | -2.770268 | 2.661659e-09 | 8.553648
30.6158 | 21.8023 | 24.59216 | 16.01506 | -2.789859 | 2.67148e-09 | 8.577098
30.6258 | 21.7955 | 24.60677 | 16.00612 | -2.811266 | 2.681356e-09 | 8.60065
30.6358 | 21.8006 | 24.62148 | 15.99719 | -2.820884 | 2.691286e-09 | 8.624299
30.6458 | 21.7954 | 24.63632 | 15.98827 | -2.840918 | 2.70127e-09 | 8.64805
30.6558 | 21.797 | 24.65126 | 15.97937 | -2.854265 | 2.711308e-09 | 8.6719
30.6658 | 21.7882 | 24.66633 | 15.97048 | -2.878128 | 2.721402e-09 | 8.695852
30.6758 | 21.7982 | 24.68151 | 15.9616 | -2.883306 | 2.73155e-09 | 8.719905
30.6858 | 21.7902 | 24.6968 | 15.95274 | -2.9066 | 2.741754e-09 | 8.74406
30.6958 | 21.7785 | 24.71221 | 15.94389 | -2.93371 | 2.752014e-09 | 8.768317
30.7058 | 21.7968 | 24.72774 | 15.93506 | -2.930936 | 2.76233e-09 | 8.792677
30.7158 | 21.7847 | 24.74338 | 15.92624 | -2.95868 | 2.772702e-09 | 8.81714
30.7258 | 21.7851 | 24.75914 | 15.91743 | -2.97404 | 2.78313e-09 | 8.841706
30.7358 | 21.7766 | 24.77502 | 15.90864 | -2.998418 | 2.793616e-09 | 8.866376
30.7458 | 21.7921 | 24.79102 | 15.89986 | -2.998915 | 2.804159e-09 | 8.89115
30.7557 | 21.7754 | 24.80697 | 15.89119 | -3.031569 | 2.814654e-09 | 8.915781
30.7657 | 21.7952 | 24.8232 | 15.88244 | -3.028002 | 2.825312e-09 | 8.940763
30.7757 | 21.7842 | 24.83955 | 15.8737 | -3.055353 | 2.836026e-09 | 8.965851
30.7857 | 21.7911 | 24.85603 | 15.86498 | -3.064925 | 2.8468e-09 | 8.991046
30.7957 | 21.7762 | 24.87262 | 15.85627 | -3.096417 | 2.857633e-09 | 9.016346
30.8057 | 21.7753 | 24.88933 | 15.84758 | -3.114029 | 2.868524e-09 | 9.041753
30.8157 | 21.7633 | 24.90616 | 15.8389 | -3.142863 | 2.879475e-09 | 9.067267
30.8257 | 21.7741 | 24.92312 | 15.83023 | -3.149017 | 2.890483e-09 | 9.092889
30.8357 | 21.7629 | 24.94019 | 15.82157 | -3.177293 | 2.901555e-09 | 9.118618
30.8457 | 21.7575 | 24.95739 | 15.81294 | -3.19989 | 2.912684e-09 | 9.144455
30.8557 | 21.7335 | 24.97471 | 15.80431 | -3.241211 | 2.923874e-09 | 9.170402
30.8657 | 21.7595 | 24.99215 | 15.7957 | -3.232655 | 2.935124e-09 | 9.196458
30.8757 | 21.7336 | 25.00972 | 15.7871 | -3.276121 | 2.946436e-09 | 9.222622
30.8857 | 21.7329 | 25.02741 | 15.77851 | -3.294512 | 2.95781e-09 | 9.248898
30.8957 | 21.7219 | 25.04523 | 15.76994 | -3.323325 | 2.969244e-09 | 9.275282
30.9057 | 21.7202 | 25.06316 | 15.76139 | -3.342965 | 2.98074e-09 | 9.301778
30.9157 | 21.7054 | 25.08123 | 15.75284 | -3.375827 | 2.992298e-09 | 9.328384
30.9257 | 21.7106 | 25.09942 | 15.74431 | -3.388816 | 3.00392e-09 | 9.355103
30.9357 | 21.7079 | 25.11773 | 15.7358 | -3.409829 | 3.015603e-09 | 9.381932
30.9457 | 21.6807 | 25.13617 | 15.7273 | -3.45547 | 3.027349e-09 | 9.408875
30.9557 | 21.6751 | 25.15474 | 15.71881 | -3.479636 | 3.039158e-09 | 9.43593
30.9657 | 21.6862 | 25.17343 | 15.71033 | -3.487229 | 3.051033e-09 | 9.463098
30.9757 | 21.6712 | 25.19225 | 15.70187 | -3.521049 | 3.06297e-09 | 9.490378
30.9857 | 21.6703 | 25.2112 | 15.69342 | -3.540896 | 3.074969e-09 | 9.517773
30.9957 | 21.6596 | 25.23027 | 15.68499 | -3.570671 | 3.087035e-09 | 9.545282
31.0057 | 21.6683 | 25.24947 | 15.67657 | -3.581174 | 3.099166e-09 | 9.572906
31.0157 | 21.6443 | 25.26881 | 15.66816 | -3.624506 | 3.111361e-09 | 9.600644
31.0257 | 21.6498 | 25.28827 | 15.65977 | -3.638466 | 3.123621e-09 | 9.628498
31.0357 | 21.6342 | 25.30786 | 15.65139 | -3.673657 | 3.135947e-09 | 9.656468
31.0457 | 21.6367 | 25.32758 | 15.64302 | -3.690877 | 3.14834e-09 | 9.684554
31.0557 | 21.6206 | 25.34743 | 15.63467 | -3.726826 | 3.160797e-09 | 9.712755
31.0657 | 21.6142 | 25.36741 | 15.62633 | -3.753206 | 3.173321e-09 | 9.741074
31.0757 | 21.6071 | 25.38752 | 15.61801 | -3.780417 | 3.185911e-09 | 9.76951
31.0857 | 21.6166 | 25.40776 | 15.60969 | -3.791158 | 3.19857e-09 | 9.798064
31.0957 | 21.602 | 25.42813 | 15.6014 | -3.826132 | 3.211294e-09 | 9.826735
31.1057 | 21.6147 | 25.44864 | 15.59311 | -3.833937 | 3.224087e-09 | 9.855525
31.1157 | 21.6073 | 25.46927 | 15.58484 | -3.861974 | 3.236945e-09 | 9.884434
31.1257 | 21.5936 | 25.49004 | 15.57658 | -3.896444 | 3.249874e-09 | 9.913462
31.1357 | 21.6021 | 25.51095 | 15.56834 | -3.908847 | 3.262872e-09 | 9.942609
31.1457 | 21.5817 | 25.53198 | 15.56011 | -3.950282 | 3.275936e-09 | 9.971874
31.1557 | 21.6017 | 25.55315 | 15.55189 | -3.951452 | 3.289069e-09 | 10.00126
31.1657 | 21.6043 | 25.57446 | 15.54369 | -3.970155 | 3.302272e-09 | 10.03077
31.1757 | 21.5956 | 25.59589 | 15.5355 | -4.000293 | 3.315545e-09 | 10.0604
31.1857 | 21.582 | 25.61746 | 15.52732 | -4.035464 | 3.328886e-09 | 10.09014
31.1957 | 21.591 | 25.63917 | 15.51916 | -4.048171 | 3.342297e-09 | 10.12002
31.2057 | 21.5857 | 25.66101 | 15.51101 | -4.075313 | 3.355778e-09 | 10.15001
31.2157 | 21.6025 | 25.68299 | 15.50287 | -4.080491 | 3.369332e-09 | 10.18012
31.2257 | 21.6003 | 25.7051 | 15.49475 | -4.104804 | 3.382955e-09 | 10.21036
31.2357 | 21.5921 | 25.72735 | 15.48664 | -4.135254 | 3.396647e-09 | 10.24072
31.2457 | 21.6089 | 25.74974 | 15.47854 | -4.14084 | 3.410411e-09 | 10.2712
31.2557 | 21.6008 | 25.77226 | 15.47046 | -4.171463 | 3.424249e-09 | 10.30181
31.2657 | 21.6151 | 25.79492 | 15.46239 | -4.179823 | 3.438157e-09 | 10.33254
31.2757 | 21.6034 | 25.81772 | 15.45433 | -4.214321 | 3.452136e-09 | 10.36339
31.2857 | 21.6124 | 25.84066 | 15.44629 | -4.228257 | 3.466187e-09 | 10.39437
31.2957 | 21.5944 | 25.86373 | 15.43826 | -4.26933 | 3.480313e-09 | 10.42547
31.3057 | 21.6076 | 25.88694 | 15.43024 | -4.279341 | 3.49451e-09 | 10.4567
31.3157 | 21.6072 | 25.91029 | 15.42224 | -4.303092 | 3.508779e-09 | 10.48806
31.3257 | 21.605 | 25.93378 | 15.41425 | -4.328781 | 3.52312e-09 | 10.51954
31.3357 | 21.6221 | 25.95741 | 15.40627 | -4.335309 | 3.537537e-09 | 10.55114
31.3456 | 21.5888 | 25.98094 | 15.39839 | -4.392139 | 3.55188e-09 | 10.58255
31.3556 | 21.6288 | 26.00484 | 15.39043 | -4.376044 | 3.566441e-09 | 10.61441
31.3656 | 21.6106 | 26.02889 | 15.3825 | -4.418292 | 3.581079e-09 | 10.64639
31.3756 | 21.6115 | 26.05308 | 15.37457 | -4.441577 | 3.595788e-09 | 10.6785
31.3856 | 21.6117 | 26.07741 | 15.36666 | -4.465705 | 3.610574e-09 | 10.71074
31.3956 | 21.611 | 26.10187 | 15.35877 | -4.490873 | 3.625433e-09 | 10.74311
31.4056 | 21.6112 | 26.12648 | 15.35088 | -4.515283 | 3.640368e-09 | 10.7756
31.4156 | 21.6137 | 26.15123 | 15.34301 | -4.537532 | 3.655376e-09 | 10.80822
31.4256 | 21.6254 | 26.17612 | 15.33515 | -4.550725 | 3.670462e-09 | 10.84097
31.4356 | 21.6118 | 26.20116 | 15.32731 | -4.589357 | 3.685621e-09 | 10.87385
31.4456 | 21.6116 | 26.22634 | 15.31948 | -4.614735 | 3.700858e-09 | 10.90686
31.4556 | 21.6137 | 26.25165 | 15.31166 | -4.637952 | 3.716168e-09 | 10.94
31.4656 | 21.6065 | 26.27711 | 15.30385 | -4.670614 | 3.731556e-09 | 10.97326
31.4756 | 21.6197 | 26.30272 | 15.29606 | -4.683016 | 3.747019e-09 | 11.00666
31.4856 | 21.5978 | 26.32846 | 15.28828 | -4.730664 | 3.762559e-09 | 11.04018
31.4956 | 21.6031 | 26.35435 | 15.28051 | -4.751253 | 3.778175e-09 | 11.07384
31.5056 | 21.5962 | 26.38039 | 15.27276 | -4.784186 | 3.793868e-09 | 11.10763
31.5156 | 21.5935 | 26.40656 | 15.26502 | -4.813063 | 3.809638e-09 | 11.14154
31.5256 | 21.5898 | 26.43288 | 15.25729 | -4.843083 | 3.825485e-09 | 11.17559
31.5356 | 21.595 | 26.45935 | 15.24958 | -4.864348 | 3.841408e-09 | 11.20977
31.5456 | 21.5903 | 26.48596 | 15.24188 | -4.895656 | 3.857409e-09 | 11.24408
31.5556 | 21.5926 | 26.51271 | 15.23419 | -4.920108 | 3.873488e-09 | 11.27852
31.5656 | 21.5869 | 26.53961 | 15.22652 | -4.952706 | 3.889644e-09 | 11.31309
31.5756 | 21.5833 | 26.56665 | 15.21885 | -4.983347 | 3.905877e-09 | 11.34779
31.5856 | 21.5858 | 26.59383 | 15.21121 | -5.008032 | 3.922187e-09 | 11.38263
31.5956 | 21.5866 | 26.62117 | 15.20357 | -5.034565 | 3.938578e-09 | 11.4176
31.6056 | 21.5764 | 26.64864 | 15.19595 | -5.07224 | 3.955044e-09 | 11.45269
31.6156 | 21.5827 | 26.67626 | 15.18834 | -5.093563 | 3.971591e-09 | 11.48793
31.6256 | 21.5896 | 26.70403 | 15.18074 | -5.114428 | 3.988213e-09 | 11.52329
31.6356 | 21.5701 | 26.73194 | 15.17316 | -5.161842 | 4.004916e-09 | 11.55879
31.6456 | 21.5862 | 26.76 | 15.16558 | -5.173798 | 4.021696e-09 | 11.59441
31.6556 | 21.5847 | 26.7882 | 15.15803 | -5.203503 | 4.038556e-09 | 11.63018
31.6656 | 21.5706 | 26.81655 | 15.15048 | -5.245952 | 4.055493e-09 | 11.66607
31.6756 | 21.584 | 26.84505 | 15.14295 | -5.261048 | 4.07251e-09 | 11.7021
31.6856 | 21.5746 | 26.87369 | 15.13543 | -5.299088 | 4.089604e-09 | 11.73826
31.6956 | 21.593 | 26.90248 | 15.12792 | -5.309477 | 4.106779e-09 | 11.77455
31.7056 | 21.5953 | 26.93141 | 15.12043 | -5.336108 | 4.124031e-09 | 11.81098
31.7156 | 21.5755 | 26.96049 | 15.11295 | -5.384989 | 4.141363e-09 | 11.84754
31.7256 | 21.5991 | 26.98971 | 15.10548 | -5.390613 | 4.158773e-09 | 11.88423
31.7356 | 21.6024 | 27.01909 | 15.09802 | -5.416686 | 4.176264e-09 | 11.92106
31.7456 | 21.5835 | 27.0486 | 15.09058 | -5.465102 | 4.193831e-09 | 11.95802
31.7556 | 21.6237 | 27.07827 | 15.08315 | -5.454568 | 4.21148e-09 | 11.99512
31.7656 | 21.5939 | 27.10808 | 15.07573 | -5.514179 | 4.229206e-09 | 12.03235
31.7756 | 21.6252 | 27.13804 | 15.06833 | -5.512835 | 4.247012e-09 | 12.06971
31.7856 | 21.6089 | 27.16814 | 15.06094 | -5.559239 | 4.264896e-09 | 12.1072
31.7956 | 21.6204 | 27.19839 | 15.05356 | -5.577988 | 4.28286e-09 | 12.14483
31.8056 | 21.6213 | 27.22878 | 15.04619 | -5.607484 | 4.300903e-09 | 12.18259
31.8156 | 21.6349 | 27.25933 | 15.03884 | -5.624426 | 4.319024e-09 | 12.22049
31.8256 | 21.616 | 27.29001 | 15.0315 | -5.674014 | 4.337225e-09 | 12.25852
31.8356 | 21.639 | 27.32085 | 15.02417 | -5.681846 | 4.355503e-09 | 12.29668
31.8456 | 21.6355 | 27.35183 | 15.01685 | -5.716328 | 4.373861e-09 | 12.33497
31.8556 | 21.641 | 27.38295 | 15.00955 | -5.741953 | 4.392297e-09 | 12.3734
31.8656 | 21.64 | 27.41423 | 15.00226 | -5.774227 | 4.410814e-09 | 12.41196
31.8756 | 21.6439 | 27.44564 | 14.99498 | -5.801744 | 4.429407e-09 | 12.45066
31.8856 | 21.6662 | 27.47721 | 14.98772 | -5.811009 | 4.448081e-09 | 12.48949
31.8956 | 21.6591 | 27.50892 | 14.98047 | -5.849817 | 4.46683e-09 | 12.52845
31.9056 | 21.6552 | 27.54077 | 14.97323 | -5.885573 | 4.48566e-09 | 12.56754
31.9156 | 21.6602 | 27.57277 | 14.966 | -5.912572 | 4.504567e-09 | 12.60677
31.9255 | 21.6598 | 27.6046 | 14.95886 | -5.944797 | 4.523363e-09 | 12.64574
31.9355 | 21.6791 | 27.63689 | 14.95166 | -5.957786 | 4.542428e-09 | 12.68523
31.9455 | 21.6793 | 27.66932 | 14.94447 | -5.99002 | 4.561566e-09 | 12.72485
31.9555 | 21.6914 | 27.7019 | 14.93729 | -6.010499 | 4.580783e-09 | 12.76461
31.9655 | 21.68 | 27.73462 | 14.93013 | -6.054623 | 4.600078e-09 | 12.8045
31.9755 | 21.6915 | 27.76749 | 14.92297 | -6.075992 | 4.619453e-09 | 12.84452
31.9855 | 21.6915 | 27.8005 | 14.91584 | -6.109004 | 4.638903e-09 | 12.88467
31.9955 | 21.7084 | 27.83366 | 14.90871 | -6.12526 | 4.658426e-09 | 12.92495
32.0055 | 21.6955 | 27.86696 | 14.90159 | -6.17146 | 4.678029e-09 | 12.96537
32.0155 | 21.7101 | 27.9004 | 14.89449 | -6.190303 | 4.697711e-09 | 13.00591
32.0255 | 21.7026 | 27.93399 | 14.8874 | -6.23139 | 4.717466e-09 | 13.04659
32.0355 | 21.7254 | 27.96772 | 14.88033 | -6.242319 | 4.737294e-09 | 13.08739
32.0455 | 21.7105 | 28.00159 | 14.87326 | -6.291092 | 4.757202e-09 | 13.12833
32.0555 | 21.7123 | 28.03561 | 14.86621 | -6.323307 | 4.777186e-09 | 13.1694
32.0655 | 21.7389 | 28.06976 | 14.85917 | -6.330863 | 4.797243e-09 | 13.21059
32.0755 | 21.7276 | 28.10406 | 14.85214 | -6.376463 | 4.817373e-09 | 13.25192
32.0855 | 21.7526 | 28.1385 | 14.84513 | -6.385903 | 4.83758e-09 | 13.29337
32.0955 | 21.7404 | 28.17308 | 14.83813 | -6.432683 | 4.857861e-09 | 13.33496
32.1055 | 21.75 | 28.20781 | 14.83114 | -6.457805 | 4.878217e-09 | 13.37667
32.1155 | 21.7577 | 28.24267 | 14.82416 | -6.484968 | 4.898643e-09 | 13.41851
32.1255 | 21.7689 | 28.27767 | 14.81719 | -6.508771 | 4.919144e-09 | 13.46048
32.1355 | 21.7726 | 28.31281 | 14.81024 | -6.540213 | 4.939719e-09 | 13.50257
32.1455 | 21.7716 | 28.34809 | 14.8033 | -6.576493 | 4.960366e-09 | 13.5448
32.1555 | 21.786 | 28.38351 | 14.79637 | -6.597514 | 4.981082e-09 | 13.58714
32.1655 | 21.8032 | 28.41907 | 14.78945 | -6.615872 | 5.001872e-09 | 13.62962
32.1755 | 21.8025 | 28.45477 | 14.78255 | -6.652269 | 5.022733e-09 | 13.67222
32.1855 | 21.8193 | 28.4906 | 14.77566 | -6.671303 | 5.043667e-09 | 13.71495
32.1955 | 21.806 | 28.52657 | 14.76878 | -6.720573 | 5.064668e-09 | 13.7578
32.2055 | 21.8272 | 28.56268 | 14.76191 | -6.735482 | 5.085739e-09 | 13.80077
32.2155 | 21.8165 | 28.59893 | 14.75505 | -6.782426 | 5.106881e-09 | 13.84387
32.2255 | 21.869 | 28.63531 | 14.74821 | -6.766306 | 5.128094e-09 | 13.88709
32.2355 | 21.8558 | 28.67182 | 14.74138 | -6.816021 | 5.149373e-09 | 13.93044
32.2455 | 21.8657 | 28.70847 | 14.73456 | -6.842771 | 5.170718e-09 | 13.97391
32.2555 | 21.8797 | 28.74525 | 14.72776 | -6.865554 | 5.192135e-09 | 14.0175
32.2655 | 21.8839 | 28.78217 | 14.72096 | -6.89827 | 5.213614e-09 | 14.06121
32.2755 | 21.9046 | 28.81922 | 14.71418 | -6.914619 | 5.235163e-09 | 14.10504
32.2855 | 21.9016 | 28.8564 | 14.70741 | -6.954801 | 5.256773e-09 | 14.14899
32.2955 | 21.9242 | 28.89371 | 14.70065 | -6.969515 | 5.278454e-09 | 14.19306
32.3055 | 21.9182 | 28.93116 | 14.69391 | -7.01296 | 5.300197e-09 | 14.23725
32.3155 | 21.9245 | 28.96873 | 14.68717 | -7.044234 | 5.322003e-09 | 14.28156
32.3255 | 21.9482 | 29.00644 | 14.68045 | -7.058239 | 5.343873e-09 | 14.32599
32.3355 | 21.9354 | 29.04427 | 14.67374 | -7.108873 | 5.365807e-09 | 14.37053
32.3455 | 21.9567 | 29.08224 | 14.66704 | -7.125535 | 5.387801e-09 | 14.41519
32.3555 | 21.9629 | 29.12033 | 14.66036 | -7.157425 | 5.409858e-09 | 14.45997
32.3655 | 21.9971 | 29.15854 | 14.65369 | -7.161443 | 5.431975e-09 | 14.50486
32.3755 | 21.979 | 29.19689 | 14.64702 | -7.217887 | 5.454154e-09 | 14.54986
32.3855 | 22.0008 | 29.23536 | 14.64038 | -7.234557 | 5.47639e-09 | 14.59498
32.3955 | 22.0124 | 29.27395 | 14.63374 | -7.26155 | 5.498685e-09 | 14.64021
32.4055 | 22.0294 | 29.31267 | 14.62711 | -7.283268 | 5.521037e-09 | 14.68556
32.4155 | 22.0297 | 29.35151 | 14.6205 | -7.32181 | 5.543449e-09 | 14.73101
32.4255 | 22.0427 | 29.39048 | 14.6139 | -7.347775 | 5.565916e-09 | 14.77658
32.4355 | 22.0536 | 29.42956 | 14.60731 | -7.375962 | 5.588439e-09 | 14.82225
32.4455 | 22.0708 | 29.46877 | 14.60073 | -7.39797 | 5.611019e-09 | 14.86804
32.4555 | 22.056 | 29.5081 | 14.59416 | -7.452099 | 5.633649e-09 | 14.91393
32.4655 | 22.0917 | 29.54755 | 14.58761 | -7.455845 | 5.656336e-09 | 14.95993
32.4755 | 22.092 | 29.58711 | 14.58107 | -7.495114 | 5.679074e-09 | 15.00605
32.4855 | 22.1155 | 29.6268 | 14.57454 | -7.511298 | 5.701866e-09 | 15.05226
32.4955 | 22.0993 | 29.6666 | 14.56802 | -7.567299 | 5.724703e-09 | 15.09858
32.5055 | 22.1093 | 29.70652 | 14.56151 | -7.597216 | 5.747596e-09 | 15.145
32.5154 | 22.1447 | 29.74615 | 14.55508 | -7.601445 | 5.770301e-09 | 15.19106
32.5254 | 22.1455 | 29.78629 | 14.5486 | -7.64079 | 5.793287e-09 | 15.23769
32.5354 | 22.1599 | 29.82655 | 14.54213 | -7.666649 | 5.816322e-09 | 15.28442
32.5454 | 22.167 | 29.86692 | 14.53567 | -7.699921 | 5.839403e-09 | 15.33125
32.5554 | 22.1677 | 29.9074 | 14.52922 | -7.739703 | 5.862528e-09 | 15.37818
32.5654 | 22.1908 | 29.948 | 14.52279 | -7.757196 | 5.885698e-09 | 15.42521
32.5754 | 22.1968 | 29.9887 | 14.51636 | -7.791899 | 5.908912e-09 | 15.47234
32.5854 | 22.2058 | 30.02951 | 14.50995 | -7.82371 | 5.932168e-09 | 15.51956
32.5954 | 22.232 | 30.07043 | 14.50355 | -7.838429 | 5.955465e-09 | 15.56688
32.6054 | 22.2444 | 30.11145 | 14.49716 | -7.867055 | 5.978804e-09 | 15.61429
32.6154 | 22.2447 | 30.15259 | 14.49078 | -7.907886 | 6.002182e-09 | 15.6618
32.6254 | 22.2811 | 30.19382 | 14.48442 | -7.912722 | 6.025598e-09 | 15.7094
32.6354 | 22.2941 | 30.23516 | 14.47807 | -7.941062 | 6.049052e-09 | 15.7571
32.6454 | 22.2868 | 30.2766 | 14.47172 | -7.989804 | 6.072541e-09 | 15.80488
32.6554 | 22.3149 | 30.31815 | 14.46539 | -8.003247 | 6.096067e-09 | 15.85275
32.6654 | 22.3087 | 30.35979 | 14.45907 | -8.051092 | 6.119627e-09 | 15.90072
32.6754 | 22.3365 | 30.40153 | 14.45277 | -8.065034 | 6.143219e-09 | 15.94877
32.6854 | 22.3631 | 30.44338 | 14.44647 | -8.080276 | 6.166844e-09 | 15.99691
32.6954 | 22.3643 | 30.48531 | 14.44019 | -8.121014 | 6.1905e-09 | 16.04513
32.7054 | 22.3814 | 30.52735 | 14.43391 | -8.145949 | 6.214186e-09 | 16.09344
32.7154 | 22.4002 | 30.56948 | 14.42765 | -8.16928 | 6.2379e-09 | 16.14183
32.7254 | 22.4006 | 30.6117 | 14.4214 | -8.211103 | 6.261642e-09 | 16.1903
32.7354 | 22.4134 | 30.65402 | 14.41517 | -8.24062 | 6.28541e-09 | 16.23885
32.7454 | 22.4298 | 30.69643 | 14.40894 | -8.266628 | 6.309204e-09 | 16.28749
32.7554 | 22.4403 | 30.73893 | 14.40272 | -8.298626 | 6.333021e-09 | 16.3362
32.7654 | 22.4647 | 30.78151 | 14.39652 | -8.316814 | 6.356862e-09 | 16.38499
32.7754 | 22.4628 | 30.82419 | 14.39033 | -8.36139 | 6.380724e-09 | 16.43386
32.7854 | 22.4792 | 30.86695 | 14.38415 | -8.387753 | 6.404607e-09 | 16.4828
32.7954 | 22.4829 | 30.9098 | 14.37798 | -8.426902 | 6.428509e-09 | 16.53182
32.8054 | 22.5057 | 30.95274 | 14.37182 | -8.447035 | 6.452429e-09 | 16.58091
32.8154 | 22.5251 | 30.99575 | 14.36568 | -8.470652 | 6.476366e-09 | 16.63008
32.8254 | 22.5232 | 31.03885 | 14.35954 | -8.515651 | 6.500318e-09 | 16.67931
32.8354 | 22.5566 | 31.08203 | 14.35342 | -8.525432 | 6.524286e-09 | 16.72861
32.8454 | 22.5662 | 31.12529 | 14.34731 | -8.559092 | 6.548266e-09 | 16.77799
32.8554 | 22.5728 | 31.16863 | 14.34121 | -8.595828 | 6.572256e-09 | 16.82742
32.8654 | 22.6163 | 31.21204 | 14.33512 | -8.595745 | 6.596258e-09 | 16.87693
32.8754 | 22.5998 | 31.25554 | 14.32904 | -8.655737 | 6.62027e-09 | 16.9265
32.8854 | 22.6314 | 31.2991 | 14.32297 | -8.667703 | 6.644289e-09 | 16.97613
32.8954 | 22.6606 | 31.34274 | 14.31692 | -8.682143 | 6.668314e-09 | 17.02583
32.9054 | 22.6749 | 31.38646 | 14.31087 | -8.711557 | 6.692346e-09 | 17.07558
32.9154 | 22.7111 | 31.43024 | 14.30484 | -8.71914 | 6.716381e-09 | 17.1254
32.9254 | 22.7006 | 31.47409 | 14.29882 | -8.773494 | 6.740419e-09 | 17.17527
32.9354 | 22.7351 | 31.51802 | 14.29281 | -8.782917 | 6.764458e-09 | 17.22521
32.9454 | 22.7565 | 31.56201 | 14.28681 | -8.805506 | 6.788497e-09 | 17.2752
32.9554 | 22.7771 | 31.60606 | 14.28082 | -8.828963 | 6.812535e-09 | 17.32524
32.9654 | 22.8097 | 31.65018 | 14.27485 | -8.840484 | 6.836571e-09 | 17.37534
32.9754 | 22.807 | 31.69437 | 14.26888 | -8.887368 | 6.860602e-09 | 17.42549
32.9854 | 22.8333 | 31.73861 | 14.26293 | -8.905314 | 6.884628e-09 | 17.47569
32.9954 | 22.8612 | 31.78292 | 14.25698 | -8.921723 | 6.908647345e-09 | 17.52594
33.0054 | 22.8537 | 31.82729 | 14.25105 | -8.97359 | 6.932659e-09 | 17.57624
33.0154 | 22.9075 | 31.87172 | 14.24513 | -8.964217 | 6.95666e-09 | 17.62658
33.0254 | 22.9138 | 31.9162 | 14.23922 | -9.002399 | 6.980651e-09 | 17.67698
33.0354 | 22.9544 | 31.96074 | 14.23333 | -9.006339 | 7.00463e-09 | 17.72741
33.0454 | 22.9689 | 32.00533 | 14.22744 | -9.036433 | 7.028596e-09 | 17.7779
33.0554 | 22.9707 | 32.04998 | 14.22156 | -9.07928 | 7.052546e-09 | 17.82842
33.0654 | 23.0069 | 32.09468 | 14.2157 | -9.087781 | 7.076481e-09 | 17.87898
33.0754 | 23.0368 | 32.13943 | 14.20984 | -9.102631 | 7.100397e-09 | 17.92959
33.0854 | 23.0501 | 32.18423 | 14.204 | -9.134132 | 7.124296e-09 | 17.98023
33.0953 | 23.1071 | 32.22863 | 14.19823 | -9.121532 | 7.147936e-09 | 18.03041
33.1053 | 23.112 | 32.27353 | 14.19241 | -9.161526 | 7.17179e-09 | 18.08112
33.1153 | 23.1442 | 32.31847 | 14.1866 | -9.174266 | 7.195623e-09 | 18.13187
33.1253 | 23.1659 | 32.36345 | 14.1808 | -9.197551 | 7.21943e-09 | 18.18265
33.1353 | 23.1703 | 32.40848 | 14.17501 | -9.23818 | 7.243214e-09 | 18.23347
33.1453 | 23.2221 | 32.45355 | 14.16923 | -9.23145 | 7.266969e-09 | 18.28432
33.1553 | 23.2435 | 32.49866 | 14.16347 | -9.255161 | 7.290695e-09 | 18.33519
33.1653 | 23.2716 | 32.54381 | 14.15771 | -9.272211 | 7.314392e-09 | 18.3861
33.1753 | 23.3064 | 32.589 | 14.15197 | -9.2826 | 7.338057e-09 | 18.43703
33.1853 | 23.3211 | 32.63422 | 14.14623 | -9.313124 | 7.361688e-09 | 18.48799
33.1953 | 23.3512 | 32.67949 | 14.14051 | -9.328286 | 7.385287e-09 | 18.53897
33.2053 | 23.4059 | 32.72478 | 14.1348 | -9.318881 | 7.40885e-09 | 18.58998
33.2153 | 23.3959 | 32.77011 | 14.1291 | -9.37421 | 7.432375e-09 | 18.64101
33.2253 | 23.4526 | 32.81547 | 14.12341 | -9.362869 | 7.455863e-09 | 18.69206
33.2353 | 23.4818 | 32.86086 | 14.11773 | -9.37906 | 7.47931e-09 | 18.74313
33.2453 | 23.5144 | 32.90628 | 14.11206 | -9.391881 | 7.502717e-09 | 18.79422
33.2553 | 23.5209 | 32.95173 | 14.10641 | -9.430829 | 7.526081e-09 | 18.84532
33.2653 | 23.5624 | 32.99721 | 14.10076 | -9.434805 | 7.549403e-09 | 18.89645
33.2753 | 23.6056 | 33.04271 | 14.09512 | -9.437106 | 7.572679e-09 | 18.94758
33.2853 | 23.6213 | 33.08823 | 14.0895 | -9.466933 | 7.595909e-09 | 18.99873
33.2953 | 23.6444 | 33.13378 | 14.08388 | -9.489382 | 7.61909e-09 | 19.0499
33.3053 | 23.6924 | 33.17935 | 14.07828 | -9.486954 | 7.642224e-09 | 19.10107
33.3153 | 23.7278 | 33.22495 | 14.07269 | -9.497147 | 7.665306e-09 | 19.15226
33.3253 | 23.752 | 33.27056 | 14.06711 | -9.518559 | 7.688337e-09 | 19.20345
33.3353 | 23.787 | 33.31619 | 14.06154 | -9.529189 | 7.711315e-09 | 19.25465
33.3453 | 23.8117 | 33.36184 | 14.05598 | -9.550138 | 7.734238e-09 | 19.30586
33.3553 | 23.8576 | 33.4075 | 14.05043 | -9.549902 | 7.757107e-09 | 19.35708
33.3653 | 23.8508 | 33.45318 | 14.04489 | -9.602382 | 7.779919e-09 | 19.4083
33.3753 | 23.9194 | 33.49888 | 14.03936 | -9.579476 | 7.802673e-09 | 19.45952
33.3853 | 23.9372 | 33.54458 | 14.03384 | -9.607382 | 7.825366e-09 | 19.51074
33.3953 | 23.9717 | 33.5903 | 14.02833 | -9.618601 | 7.848e-09 | 19.56197
33.4053 | 24.0161 | 33.63603 | 14.02284 | -9.619929 | 7.87057e-09 | 19.61319
33.4153 | 24.0409 | 33.68177 | 14.01735 | -9.640867 | 7.893078e-09 | 19.66442
33.4253 | 24.0803 | 33.72751 | 14.01187 | -9.647214 | 7.915521e-09 | 19.71564
33.4353 | 24.0954 | 33.77327 | 14.00641 | -9.677868 | 7.937899e-09 | 19.76686
33.4453 | 24.1484 | 33.81903 | 14.00095 | -9.670628 | 7.96021e-09 | 19.81807
33.4553 | 24.1974 | 33.86479 | 13.99551 | -9.667393 | 7.982453e-09 | 19.86928
33.4653 | 24.2153 | 33.91056 | 13.99008 | -9.695262 | 8.004626e-09 | 19.92048
33.4753 | 24.2417 | 33.95633 | 13.98465 | -9.714633 | 8.026729e-09 | 19.97168
33.4853 | 24.2902 | 34.00211 | 13.97924 | -9.711907 | 8.048759e-09 | 20.02287
33.4953 | 24.3253 | 34.04788 | 13.97384 | -9.722581 | 8.070717e-09 | 20.07404
33.5053 | 24.3685 | 34.09365 | 13.96845 | -9.725155 | 8.092601e-09 | 20.12521
33.5153 | 24.3853 | 34.13943 | 13.96307 | -9.754128 | 8.114409e-09 | 20.17636
33.5253 | 24.4504 | 34.1852 | 13.9577 | -9.734798 | 8.13614e-09 | 20.2275
33.5353 | 24.5022 | 34.23097 | 13.95234 | -9.728765 | 8.157794e-09 | 20.27863
33.5453 | 24.5238 | 34.27673 | 13.94699 | -9.752927 | 8.179369e-09 | 20.32974
33.5553 | 24.5732 | 34.32248 | 13.94165 | -9.749284 | 8.200864e-09 | 20.38084
33.5653 | 24.6094 | 34.36824 | 13.93632 | -9.758836 | 8.222279e-09 | 20.43192
33.5753 | 24.6458 | 34.41398 | 13.931 | -9.768179 | 8.24361e-09 | 20.48298
33.5853 | 24.7164 | 34.45971 | 13.92569 | -9.743314 | 8.264858e-09 | 20.53402
33.5953 | 24.7178 | 34.50544 | 13.92039 | -9.787638 | 8.286021e-09 | 20.58505
33.6053 | 24.8004 | 34.55115 | 13.9151 | -9.750754 | 8.307099e-09 | 20.63605
33.6153 | 24.8375 | 34.59686 | 13.90983 | -9.759357 | 8.328091e-09 | 20.68703
33.6253 | 24.8887 | 34.64255 | 13.90456 | -9.75385 | 8.348995e-09 | 20.73799
33.6353 | 24.9122 | 34.68823 | 13.8993 | -9.776028 | 8.369809e-09 | 20.78893
33.6453 | 24.9641 | 34.73389 | 13.89406 | -9.769792 | 8.390534e-09 | 20.83984
33.6553 | 25.029 | 34.77954 | 13.88882 | -9.750541 | 8.411168e-09 | 20.89072
33.6653 | 25.0909 | 34.82517 | 13.88359 | -9.734274 | 8.43171e-09 | 20.94158
33.6753 | 25.1095 | 34.87079 | 13.87838 | -9.76129 | 8.452159e-09 | 20.99241
33.6852 | 25.1805 | 34.91593 | 13.87322 | -9.735432 | 8.47231e-09 | 21.04271
33.6952 | 25.2098 | 34.96151 | 13.86803 | -9.751711 | 8.492571e-09 | 21.09348
33.7052 | 25.2973 | 35.00707 | 13.86284 | -9.709771 | 8.512735e-09 | 21.14423
33.7152 | 25.3515 | 35.05261 | 13.85767 | -9.701111 | 8.532803e-09 | 21.19495
33.7252 | 25.3973 | 35.09813 | 13.8525 | -9.700829 | 8.552773e-09 | 21.24563
33.7352 | 25.4549 | 35.14363 | 13.84735 | -9.688725 | 8.572642e-09 | 21.29628
33.7452 | 25.4947 | 35.1891 | 13.8422 | -9.694398 | 8.592414e-09 | 21.3469
33.7552 | 25.5746 | 35.23455 | 13.83707 | -9.659946 | 8.612083e-09 | 21.39748
33.7652 | 25.6273 | 35.27997 | 13.83194 | -9.652668 | 8.631649e-09 | 21.44803
33.7752 | 25.6765 | 35.32537 | 13.82683 | -9.648868 | 8.651114e-09 | 21.49854
33.7852 | 25.7439 | 35.37074 | 13.82172 | -9.626839 | 8.670475e-09 | 21.54902
33.7952 | 25.8025 | 35.41608 | 13.81663 | -9.613581 | 8.68973e-09 | 21.59946
33.8052 | 25.8848 | 35.4614 | 13.81154 | -9.576597 | 8.708881e-09 | 21.64986
33.8152 | 25.9236 | 35.50669 | 13.80647 | -9.583085 | 8.727926e-09 | 21.70022
33.8252 | 25.9758 | 35.55194 | 13.8014 | -9.57614 | 8.74686e-09 | 21.75054
33.8352 | 26.0799 | 35.59717 | 13.79635 | -9.517265 | 8.765688e-09 | 21.80082
33.8452 | 26.1374 | 35.64236 | 13.7913 | -9.504961 | 8.784407e-09 | 21.85106
33.8552 | 26.2145 | 35.68752 | 13.78627 | -9.473022 | 8.803015e-09 | 21.90125
33.8652 | 26.294 | 35.73265 | 13.78124 | -9.438651 | 8.821513e-09 | 21.95141
33.8752 | 26.3288 | 35.77774 | 13.77623 | -9.448945 | 8.839898e-09 | 22.00152
33.8852 | 26.4285 | 35.8228 | 13.77122 | -9.394303 | 8.858168e-09 | 22.05158
33.8952 | 26.5032 | 35.86783 | 13.76623 | -9.364628 | 8.876328e-09 | 22.1016
33.9052 | 26.607 | 35.91282 | 13.76124 | -9.305816 | 8.894374e-09 | 22.15157
33.9152 | 26.6963 | 35.95776 | 13.75627 | -9.261465 | 8.912301e-09 | 22.2015
33.9252 | 26.7365 | 36.00268 | 13.7513 | -9.266177 | 8.930114e-09 | 22.25138
33.9352 | 26.8385 | 36.04755 | 13.74634 | -9.209051 | 8.947811e-09 | 22.30121
33.9452 | 26.9182 | 36.09238 | 13.7414 | -9.174183 | 8.965387e-09 | 22.35099
33.9552 | 27.0317 | 36.13718 | 13.73646 | -9.105476 | 8.982846e-09 | 22.40071
33.9652 | 27.1042 | 36.18193 | 13.73154 | -9.077729 | 9.000187e-09 | 22.45039
33.9752 | 27.1649 | 36.22664 | 13.72662 | -9.061737 | 9.017405e-09 | 22.50002
33.9852 | 27.2854 | 36.27131 | 13.72171 | -8.985906 | 9.034505e-09 | 22.54959
33.9952 | 27.3886 | 36.31593 | 13.71681 | -8.92733 | 9.051481e-09 | 22.59912
34.0052 | 27.4792 | 36.36051 | 13.71193 | -8.881307 | 9.068333e-09 | 22.64858
34.0152 | 27.5949 | 36.40504 | 13.70705 | -8.810141 | 9.085065e-09 | 22.69799
34.0252 | 27.6925 | 36.44953 | 13.70218 | -8.75703 | 9.101672e-09 | 22.74735
34.0352 | 27.8252 | 36.49397 | 13.69732 | -8.66877 | 9.118151e-09 | 22.79665
34.0452 | 27.9073 | 36.53837 | 13.69247 | -8.631067 | 9.134509e-09 | 22.84589
34.0552 | 28.0257 | 36.58271 | 13.68763 | -8.557011 | 9.150738e-09 | 22.89508
34.0652 | 28.1664 | 36.62701 | 13.6828 | -8.460607 | 9.166839e-09 | 22.9442
34.0752 | 28.2619 | 36.67125 | 13.67798 | -8.409353 | 9.182813e-09 | 22.99327
34.0852 | 28.4095 | 36.71545 | 13.67317 | -8.305952 | 9.19866e-09 | 23.04228
34.0952 | 28.5289 | 36.7596 | 13.66837 | -8.230697 | 9.214375e-09 | 23.09122
34.1052 | 28.6313 | 36.80369 | 13.66358 | -8.17239 | 9.229962e-09 | 23.14011
34.1152 | 28.7761 | 36.84773 | 13.6588 | -8.071628 | 9.245416e-09 | 23.18893
34.1252 | 28.9155 | 36.89172 | 13.65403 | -7.976216 | 9.260741e-09 | 23.23769
34.1352 | 29.0468 | 36.93565 | 13.64927 | -7.888848 | 9.275932e-09 | 23.28638
34.1452 | 29.1731 | 36.97952 | 13.64451 | -7.806425 | 9.290989e-09 | 23.33501
34.1552 | 29.2791 | 37.02335 | 13.63977 | -7.744246 | 9.305915e-09 | 23.38358
34.1652 | 29.4491 | 37.06711 | 13.63504 | -7.61801 | 9.320705e-09 | 23.43207
34.1752 | 29.5775 | 37.11082 | 13.63031 | -7.533315 | 9.335359e-09 | 23.4805
34.1852 | 29.7076 | 37.15447 | 13.6256 | -7.446865 | 9.34988e-09 | 23.52887
34.1952 | 29.8597 | 37.19805 | 13.62089 | -7.338353 | 9.364262e-09 | 23.57716
34.2052 | 29.9794 | 37.24158 | 13.61619 | -7.262182 | 9.378509e-09 | 23.62539
34.2152 | 30.1434 | 37.28505 | 13.61151 | -7.141651 | 9.392617e-09 | 23.67354
34.2252 | 30.2904 | 37.32846 | 13.60683 | -7.038059 | 9.406587e-09 | 23.72163
34.2352 | 30.4193 | 37.3718 | 13.60216 | -6.952504 | 9.420418e-09 | 23.76964
34.2452 | 30.5596 | 37.41508 | 13.5975 | -6.855485 | 9.434108e-09 | 23.81758
34.2552 | 30.6764 | 37.4583 | 13.59285 | -6.781903 | 9.447659e-09 | 23.86545
34.2651 | 30.8423 | 37.50102 | 13.58826 | -6.658725 | 9.460935e-09 | 23.91276
34.2751 | 30.9857 | 37.54411 | 13.58363 | -6.558415 | 9.474206e-09 | 23.96049
34.2851 | 31.1058 | 37.58714 | 13.57901 | -6.481339 | 9.487333e-09 | 24.00813
34.2951 | 31.2706 | 37.63009 | 13.5744 | -6.359494 | 9.500319e-09 | 24.0557
34.3051 | 31.3714 | 37.67298 | 13.56979 | -6.301582 | 9.513159e-09 | 24.10319
34.3151 | 31.518 | 37.7158 | 13.5652 | -6.197804 | 9.525857e-09 | 24.15061
34.3251 | 31.6496 | 37.75856 | 13.56061 | -6.108955 | 9.53841e-09 | 24.19794
34.3351 | 31.7999 | 37.80124 | 13.55604 | -6.001336 | 9.550817e-09 | 24.2452
34.3451 | 31.9064 | 37.84385 | 13.55147 | -5.937449 | 9.56308e-09 | 24.29238
34.3551 | 32.0316 | 37.88639 | 13.54692 | -5.854787 | 9.575195e-09 | 24.33947
34.3651 | 32.1473 | 37.92886 | 13.54237 | -5.781555 | 9.587164e-09 | 24.38649
34.3751 | 32.259 | 37.97125 | 13.53783 | -5.712247 | 9.598983e-09 | 24.43342
34.3851 | 32.3765 | 38.01357 | 13.5333 | -5.63707 | 9.610659e-09 | 24.48027
34.3951 | 32.5078 | 38.05581 | 13.52878 | -5.548014 | 9.622182e-09 | 24.52703
34.4051 | 32.5849 | 38.09799 | 13.52427 | -5.513085 | 9.633558e-09 | 24.57372
34.4151 | 32.6931 | 38.14008 | 13.51977 | -5.446979 | 9.644783e-09 | 24.62031
34.4251 | 32.8056 | 38.1821 | 13.51527 | -5.376498 | 9.655859e-09 | 24.66682
34.4351 | 32.8919 | 38.22404 | 13.51079 | -5.332138 | 9.666785e-09 | 24.71325
34.4451 | 32.9864 | 38.2659 | 13.50632 | -5.279499 | 9.677559e-09 | 24.75958
34.4551 | 33.0951 | 38.30768 | 13.50185 | -5.212584 | 9.688182e-09 | 24.80583
34.4651 | 33.1722 | 38.34939 | 13.49739 | -5.177186 | 9.698653e-09 | 24.85199
34.4751 | 33.24 | 38.39101 | 13.49295 | -5.15101 | 9.708972e-09 | 24.89806
34.4851 | 33.3336 | 38.43255 | 13.48851 | -5.098951 | 9.719136e-09 | 24.94404
34.4951 | 33.4145 | 38.47401 | 13.48408 | -5.05951 | 9.729147e-09 | 24.98993
34.5051 | 33.4685 | 38.51539 | 13.47966 | -5.046888 | 9.739006e-09 | 25.03573
34.5151 | 33.5537 | 38.55668 | 13.47525 | -5.002981 | 9.748709e-09 | 25.08144
34.5251 | 33.617 | 38.59789 | 13.47084 | -4.980892 | 9.75826e-09 | 25.12705
34.5351 | 33.6877 | 38.63902 | 13.46645 | -4.951317 | 9.767653e-09 | 25.17257
34.5451 | 33.7583 | 38.68006 | 13.46206 | -4.921756 | 9.776892e-09 | 25.21799
34.5551 | 33.7928 | 38.72101 | 13.45769 | -4.928212 | 9.785977e-09 | 25.26332
34.5651 | 33.8533 | 38.76188 | 13.45332 | -4.908577 | 9.794902e-09 | 25.30856
34.5751 | 33.9168 | 38.80266 | 13.44896 | -4.885855 | 9.803672e-09 | 25.35369
34.5851 | 33.954 | 38.84335 | 13.44461 | -4.889346 | 9.812285e-09 | 25.39873
34.5951 | 34.0193 | 38.88395 | 13.44027 | -4.864648 | 9.820741e-09 | 25.44368
34.6051 | 34.0636 | 38.92446 | 13.43594 | -4.860861 | 9.829041e-09 | 25.48852
34.6151 | 34.1153 | 38.96488 | 13.43162 | -4.849585 | 9.837182e-09 | 25.53327
34.6251 | 34.1548 | 39.00522 | 13.4273 | -4.850417 | 9.845165e-09 | 25.57791
34.6351 | 34.177 | 39.04546 | 13.423 | -4.868457 | 9.852989e-09 | 25.62246
34.6451 | 34.233 | 39.0856 | 13.4187 | -4.852605 | 9.860655e-09 | 25.6669
34.6551 | 34.2849 | 39.12566 | 13.41441 | -4.840762 | 9.868163e-09 | 25.71125
34.6651 | 34.3225 | 39.16562 | 13.41013 | -4.843125 | 9.875511e-09 | 25.75549
34.6751 | 34.3433 | 39.2055 | 13.40586 | -4.862198 | 9.882704e-09 | 25.79963
34.6851 | 34.406 | 39.24527 | 13.4016 | -4.839274 | 9.889734e-09 | 25.84367
34.6951 | 34.4422 | 39.28495 | 13.39735 | -4.842753 | 9.896604e-09 | 25.8876
34.7051 | 34.4785 | 39.32454 | 13.3931 | -4.846039 | 9.903314e-09 | 25.93143
34.7151 | 34.5299 | 39.36403 | 13.38887 | -4.834129 | 9.909866e-09 | 25.97516
34.7251 | 34.5553 | 39.40342 | 13.38464 | -4.848123 | 9.916258e-09 | 26.01878
34.7351 | 34.6175 | 39.44272 | 13.38042 | -4.82522 | 9.92249e-09 | 26.0623
34.7451 | 34.6548 | 39.48192 | 13.37621 | -4.82712 | 9.928561e-09 | 26.10571
34.7551 | 34.7057 | 39.52102 | 13.37201 | -4.815322 | 9.934472e-09 | 26.14901
34.7651 | 34.7374 | 39.56003 | 13.36782 | -4.822627 | 9.940224e-09 | 26.19221
34.7751 | 34.77 | 39.59893 | 13.36363 | -4.828933 | 9.945816e-09 | 26.2353
34.7851 | 34.8591 | 39.63774 | 13.35946 | -4.778639 | 9.951246e-09 | 26.27828
34.7951 | 34.9147 | 39.67645 | 13.35529 | -4.761747 | 9.956518e-09 | 26.32116
34.8051 | 34.94 | 39.71506 | 13.35113 | -4.775057 | 9.961629e-09 | 26.36393
34.8151 | 35.0039 | 39.75356 | 13.34698 | -4.749665 | 9.96658e-09 | 26.40658
34.8251 | 35.1016 | 39.79197 | 13.34284 | -4.690373 | 9.97137e-09 | 26.44913
34.8351 | 35.1425 | 39.83028 | 13.33871 | -4.687779 | 9.976001e-09 | 26.49157
34.8451 | 35.1905 | 39.86849 | 13.33458 | -4.677987 | 9.980473e-09 | 26.5339
34.855 | 35.2747 | 39.90621 | 13.33051 | -4.63151 | 9.984742e-09 | 26.5757
34.865 | 35.344 | 39.94422 | 13.3264 | -4.600215 | 9.988895e-09 | 26.61782
34.875 | 35.4307 | 39.98212 | 13.3223 | -4.551419 | 9.99289e-09 | 26.65982
34.885 | 35.4983 | 40.01992 | 13.31821 | -4.521622 | 9.996726e-09 | 26.70171
34.895 | 35.5839 | 40.05762 | 13.31413 | -4.473722 | 1.00004e-08 | 26.7435
34.905 | 35.6398 | 40.09522 | 13.31005 | -4.455419 | 1.000392e-08 | 26.78517
34.915 | 35.7559 | 40.13271 | 13.30598 | -4.376815 | 1.000728e-08 | 26.82673
34.925 | 35.7986 | 40.17011 | 13.30193 | -4.371507 | 1.001048e-08 | 26.86818
34.935 | 35.908 | 40.2074 | 13.29788 | -4.299396 | 1.001353e-08 | 26.90952
34.945 | 36.0155 | 40.24459 | 13.29384 | -4.229085 | 1.001641e-08 | 26.95075
34.955 | 36.077 | 40.28167 | 13.2898 | -4.20467 | 1.001914e-08 | 26.99187
34.965 | 36.1886 | 40.31865 | 13.28578 | -4.130053 | 1.002172e-08 | 27.03287
34.975 | 36.2839 | 40.35553 | 13.28176 | -4.071632 | 1.002413e-08 | 27.07377
34.985 | 36.3671 | 40.39231 | 13.27775 | -4.025209 | 1.002639e-08 | 27.11456
34.995 | 36.4941 | 40.42898 | 13.27375 | -3.934884 | 1.00285e-08 | 27.15523
35.005 | 36.5629 | 40.46556 | 13.26976 | -3.902655 | 1.003045e-08 | 27.19579
35.015 | 36.6808 | 40.50202 | 13.26578 | -3.821224 | 1.003225e-08 | 27.23625
35.025 | 36.7819 | 40.53839 | 13.2618 | -3.756492 | 1.003389e-08 | 27.27659
35.035 | 36.8992 | 40.57465 | 13.25784 | -3.675455 | 1.003538e-08 | 27.31682
35.045 | 37.004 | 40.61082 | 13.25388 | -3.60682 | 1.003671e-08 | 27.35694
35.055 | 37.1291 | 40.64688 | 13.24993 | -3.51778 | 1.00379e-08 | 27.39695
35.065 | 37.2602 | 40.68284 | 13.24598 | -3.42264 | 1.003893e-08 | 27.43686
35.075 | 37.3718 | 40.7187 | 13.24205 | -3.346896 | 1.003981e-08 | 27.47665
35.085 | 37.4296 | 40.75445 | 13.23812 | -3.324853 | 1.004054e-08 | 27.51633
35.095 | 37.5666 | 40.79011 | 13.2342 | -3.223509 | 1.004112e-08 | 27.55591
35.105 | 37.7137 | 40.82566 | 13.23029 | -3.111964 | 1.004155e-08 | 27.59537
35.115 | 37.8186 | 40.86112 | 13.22639 | -3.042518 | 1.004183e-08 | 27.63473
35.125 | 37.9585 | 40.89647 | 13.22249 | -2.937974 | 1.004197e-08 | 27.67398
35.135 | 38.0759 | 40.93173 | 13.21861 | -2.855829 | 1.004195e-08 | 27.71312
35.145 | 38.1953 | 40.96688 | 13.21473 | -2.771584 | 1.004179e-08 | 27.75215
35.155 | 38.3321 | 41.00194 | 13.21086 | -2.669842 | 1.004149e-08 | 27.79108
35.165 | 38.4378 | 41.0369 | 13.207 | -2.5991 | 1.004104e-08 | 27.8299
35.175 | 38.6189 | 41.07176 | 13.20314 | -2.452863 | 1.004045e-08 | 27.86862
35.185 | 38.7363 | 41.10653 | 13.1993 | -2.370227 | 1.003971e-08 | 27.90723
35.195 | 38.8767 | 41.14119 | 13.19546 | -2.264493 | 1.003883e-08 | 27.94574
35.205 | 39.0192 | 41.17577 | 13.19163 | -2.156566 | 1.003781e-08 | 27.98414
35.215 | 39.1238 | 41.21024 | 13.1878 | -2.086441 | 1.003665e-08 | 28.02244
35.225 | 39.3328 | 41.24462 | 13.18399 | -1.911821 | 1.003535e-08 | 28.06063
35.235 | 39.4287 | 41.27891 | 13.18018 | -1.850208 | 1.003391e-08 | 28.09873
35.245 | 39.5638 | 41.3131 | 13.17638 | -1.749299 | 1.003233e-08 | 28.13672
35.255 | 39.7246 | 41.3472 | 13.17259 | -1.622601 | 1.003062e-08 | 28.17461
35.265 | 39.8846 | 41.38121 | 13.1688 | -1.496607 | 1.002877e-08 | 28.2124
35.275 | 40.0069 | 41.41512 | 13.16503 | -1.408224 | 1.002678e-08 | 28.2501
35.285 | 40.1818 | 41.44895 | 13.16126 | -1.267148 | 1.002467e-08 | 28.28769
35.295 | 40.3115 | 41.48268 | 13.1575 | -1.171183 | 1.002241e-08 | 28.32518
35.305 | 40.4585 | 41.51633 | 13.15375 | -1.057829 | 1.002003e-08 | 28.36258
35.315 | 40.6432 | 41.54988 | 13.15 | -0.9066842 | 1.001752e-08 | 28.39988
35.325 | 40.7721 | 41.58335 | 13.14626 | -0.8112513 | 1.001487e-08 | 28.43709
35.335 | 40.9547 | 41.61674 | 13.14253 | -0.6620358 | 1.00121e-08 | 28.4742
35.345 | 41.0817 | 41.65003 | 13.13881 | -0.5683298 | 1.00092e-08 | 28.51122
35.355 | 41.2691 | 41.68324 | 13.1351 | -0.4141402 | 1.000617e-08 | 28.54814
35.365 | 41.4479 | 41.71637 | 13.13139 | -0.2684677 | 1.000302e-08 | 28.58498
35.375 | 41.5778 | 41.74941 | 13.12769 | -0.1716092 | 9.999747e-09 | 28.62172
35.385 | 41.8001 | 41.78237 | 13.124 | 0.01772889 | 9.996348e-09 | 28.65837
35.395 | 41.9121 | 41.81525 | 13.12032 | 0.09684911 | 9.992828e-09 | 28.69493
35.405 | 42.1206 | 41.84805 | 13.11664 | 0.2725506 | 9.989186e-09 | 28.73141
35.415 | 42.2596 | 41.88077 | 13.11297 | 0.3788322 | 9.985423e-09 | 28.7678
35.425 | 42.4253 | 41.91341 | 13.10931 | 0.5118923 | 9.981543e-09 | 28.8041
35.4349 | 42.6529 | 41.94565 | 13.10569 | 0.7072547 | 9.977586e-09 | 28.83995
35.4449 | 42.7506 | 41.97813 | 13.10205 | 0.7724672 | 9.973474e-09 | 28.87609
35.4549 | 42.9645 | 42.01054 | 13.09841 | 0.9539559 | 9.969246e-09 | 28.91214
35.4649 | 43.1201 | 42.04288 | 13.09478 | 1.077218 | 9.964905e-09 | 28.9481
35.4749 | 43.3067 | 42.07514 | 13.09115 | 1.231555 | 9.96045e-09 | 28.98399
35.4849 | 43.4828 | 42.10734 | 13.08754 | 1.375462 | 9.955885e-09 | 29.0198
35.4949 | 43.6391 | 42.13946 | 13.08393 | 1.499643 | 9.951209e-09 | 29.05553
35.5049 | 43.8278 | 42.17151 | 13.08033 | 1.656291 | 9.946426e-09 | 29.09118
35.5149 | 43.9386 | 42.20349 | 13.07673 | 1.735109 | 9.941534e-09 | 29.12676
35.5249 | 44.1747 | 42.2354 | 13.07315 | 1.939297 | 9.936535e-09 | 29.16226
35.5349 | 44.3368 | 42.26725 | 13.06957 | 2.069549 | 9.931431e-09 | 29.19768
35.5449 | 44.4449 | 42.29903 | 13.066 | 2.145867 | 9.926223e-09 | 29.23304
35.5549 | 44.697 | 42.33075 | 13.06243 | 2.36625 | 9.920913e-09 | 29.26832
35.5649 | 44.8278 | 42.3624 | 13.05887 | 2.465395 | 9.9155e-09 | 29.30353
35.5749 | 45.0227 | 42.394 | 13.05533 | 2.628703 | 9.909988e-09 | 29.33867
35.5849 | 45.1773 | 42.42553 | 13.05178 | 2.751773 | 9.904376e-09 | 29.37374
35.5949 | 45.3565 | 42.457 | 13.04825 | 2.899501 | 9.898666e-09 | 29.40875
35.6049 | 45.5344 | 42.48841 | 13.04472 | 3.045991 | 9.892858e-09 | 29.44369
35.6149 | 45.7098 | 42.51977 | 13.0412 | 3.190034 | 9.886958e-09 | 29.47857
35.6249 | 45.9132 | 42.55107 | 13.03769 | 3.362134 | 9.880963e-09 | 29.51338
35.6349 | 46.0322 | 42.58231 | 13.03418 | 3.449891 | 9.874874e-09 | 29.54813
35.6449 | 46.2583 | 42.6135 | 13.03068 | 3.644801 | 9.868693e-09 | 29.58282
35.6549 | 46.4189 | 42.64464 | 13.02719 | 3.774263 | 9.862422e-09 | 29.61745
35.6649 | 46.6285 | 42.67572 | 13.0237 | 3.952777 | 9.856061e-09 | 29.65202
35.6749 | 46.8191 | 42.70676 | 13.02023 | 4.11234 | 9.849614e-09 | 29.68653
35.6849 | 46.9187 | 42.73775 | 13.01676 | 4.180952 | 9.84308e-09 | 29.72099
35.6949 | 47.1626 | 42.76869 | 13.01329 | 4.393915 | 9.836458e-09 | 29.75539
35.7049 | 47.3323 | 42.79958 | 13.00984 | 4.532723 | 9.829752e-09 | 29.78974
35.7149 | 47.5102 | 42.83042 | 13.00639 | 4.679777 | 9.822963e-09 | 29.82403
35.7249 | 47.718 | 42.86122 | 13.00295 | 4.856775 | 9.816092e-09 | 29.85828
35.7349 | 47.8383 | 42.89198 | 12.99951 | 4.946317 | 9.809139e-09 | 29.89247
35.7449 | 48.0635 | 42.9227 | 12.99608 | 5.1408 | 9.802107e-09 | 29.92662
35.7549 | 48.2343 | 42.95338 | 12.99266 | 5.280924 | 9.794997e-09 | 29.96071
35.7649 | 48.4273 | 42.98401 | 12.98925 | 5.443288 | 9.787809e-09 | 29.99476
35.7749 | 48.5786 | 43.01461 | 12.98584 | 5.563992 | 9.780544e-09 | 30.02876
35.7849 | 48.7977 | 43.04517 | 12.98244 | 5.752533 | 9.773205e-09 | 30.06272
35.7949 | 48.9783 | 43.07569 | 12.97905 | 5.90261 | 9.76579e-09 | 30.09664
35.8049 | 49.1568 | 43.10618 | 12.97567 | 6.050621 | 9.758304e-09 | 30.13051
35.8149 | 49.3259 | 43.13663 | 12.97229 | 6.189269 | 9.750744e-09 | 30.16434
35.8249 | 49.4993 | 43.16705 | 12.96892 | 6.332249 | 9.743115e-09 | 30.19814
35.8349 | 49.7637 | 43.19744 | 12.96555 | 6.566263 | 9.735413e-09 | 30.23189
35.8449 | 49.8572 | 43.22779 | 12.96219 | 6.629406 | 9.727644e-09 | 30.2656
35.8549 | 50.1069 | 43.25812 | 12.95884 | 6.84878 | 9.719808e-09 | 30.29928
35.8649 | 50.2679 | 43.28842 | 12.9555 | 6.979483 | 9.711904e-09 | 30.33292
35.8749 | 50.4145 | 43.31869 | 12.95216 | 7.095815 | 9.703934e-09 | 30.36652
35.8849 | 50.6782 | 43.34893 | 12.94883 | 7.329274 | 9.695899e-09 | 30.4001
35.8949 | 50.8098 | 43.37914 | 12.94551 | 7.430658 | 9.687801e-09 | 30.43364
35.9049 | 51.0029 | 43.40933 | 12.94219 | 7.59357 | 9.679639e-09 | 30.46714
35.9149 | 51.1904 | 43.4395 | 12.93888 | 7.750904 | 9.671416e-09 | 30.50062
35.9249 | 51.3816 | 43.46964 | 12.93558 | 7.911962 | 9.663133e-09 | 30.53406
35.9349 | 51.5433 | 43.49976 | 12.93228 | 8.043544 | 9.654787e-09 | 30.56748
35.9449 | 51.7684 | 43.52985 | 12.92899 | 8.238546 | 9.646384e-09 | 30.60086
35.9549 | 51.9488 | 43.55993 | 12.92571 | 8.388871 | 9.637921e-09 | 30.63422
35.9649 | 52.0839 | 43.58998 | 12.92243 | 8.493916 | 9.629401e-09 | 30.66755
35.9749 | 52.3186 | 43.62002 | 12.91916 | 8.698581 | 9.620823e-09 | 30.70086
35.9849 | 52.4627 | 43.65004 | 12.9159 | 8.812662 | 9.612191e-09 | 30.73414
35.9949 | 52.7101 | 43.68004 | 12.91264 | 9.030063 | 9.603502e-09 | 30.76739
36.0049 | 52.8308 | 43.71002 | 12.90939 | 9.120783 | 9.594759e-09 | 30.80062
36.0149 | 53.0632 | 43.73998 | 12.90615 | 9.323218 | 9.585962e-09 | 30.83383
36.0248 | 53.2695 | 43.76963 | 12.90295 | 9.499868 | 9.577203e-09 | 30.86669
36.0348 | 53.4104 | 43.79957 | 12.89972 | 9.610834 | 9.568303e-09 | 30.89985
36.0448 | 53.6669 | 43.82948 | 12.89649 | 9.837416 | 9.55935e-09 | 30.93299
36.0548 | 53.8027 | 43.85939 | 12.89328 | 9.943311 | 9.550347e-09 | 30.96611
36.0648 | 54.0372 | 43.88928 | 12.89007 | 10.14792 | 9.541292e-09 | 30.99921
36.0748 | 54.1809 | 43.91915 | 12.88686 | 10.26175 | 9.532189e-09 | 31.03229
36.0848 | 54.3816 | 43.94902 | 12.88367 | 10.43258 | 9.523037e-09 | 31.06535
36.0948 | 54.5427 | 43.97887 | 12.88048 | 10.56383 | 9.513837e-09 | 31.0984
36.1048 | 54.7314 | 44.00871 | 12.87729 | 10.72269 | 9.504588e-09 | 31.13142
36.1148 | 54.9333 | 44.03854 | 12.87411 | 10.89476 | 9.495293e-09 | 31.16442
36.1248 | 55.0595 | 44.06835 | 12.87094 | 10.99115 | 9.485949e-09 | 31.19741
36.1348 | 55.2276 | 44.09816 | 12.86778 | 11.12944 | 9.476561e-09 | 31.23038
36.1448 | 55.3918 | 44.12795 | 12.86462 | 11.26385 | 9.467126e-09 | 31.26333
36.1548 | 55.5777 | 44.15774 | 12.86147 | 11.41996 | 9.457646e-09 | 31.29627
36.1648 | 55.7483 | 44.18751 | 12.85832 | 11.56079 | 9.448119e-09 | 31.32918
36.1748 | 55.88 | 44.21727 | 12.85518 | 11.66273 | 9.438549e-09 | 31.36208
36.1848 | 56.0938 | 44.24702 | 12.85205 | 11.84678 | 9.428936e-09 | 31.39497
36.1948 | 56.2796 | 44.27676 | 12.84893 | 12.00284 | 9.419278e-09 | 31.42784
36.2048 | 56.4096 | 44.30649 | 12.84581 | 12.10311 | 9.409577e-09 | 31.46069
36.2148 | 56.572 | 44.33621 | 12.84269 | 12.23579 | 9.399831e-09 | 31.49352
36.2248 | 56.7593 | 44.36592 | 12.83959 | 12.39338 | 9.390045e-09 | 31.52634
36.2348 | 56.9015 | 44.39562 | 12.83648 | 12.50588 | 9.380214e-09 | 31.55914
36.2448 | 57.0608 | 44.42531 | 12.83339 | 12.63549 | 9.370342e-09 | 31.59192
36.2548 | 57.2064 | 44.45499 | 12.8303 | 12.75141 | 9.360427e-09 | 31.62468
36.2648 | 57.3439 | 44.48465 | 12.82722 | 12.85925 | 9.350471e-09 | 31.65743
36.2748 | 57.4979 | 44.51431 | 12.82414 | 12.98359 | 9.340473e-09 | 31.69016
36.2848 | 57.6319 | 44.54395 | 12.82107 | 13.08795 | 9.330434e-09 | 31.72288
36.2948 | 57.8242 | 44.57358 | 12.81801 | 13.25062 | 9.320352e-09 | 31.75557
36.3048 | 57.9316 | 44.6032 | 12.81495 | 13.3284 | 9.31023e-09 | 31.78825
36.3148 | 58.0907 | 44.63281 | 12.8119 | 13.45789 | 9.300066e-09 | 31.8209
36.3248 | 58.2357 | 44.6624 | 12.80886 | 13.5733 | 9.289861e-09 | 31.85354
36.3348 | 58.3727 | 44.69198 | 12.80582 | 13.68072 | 9.279613e-09 | 31.88616
36.3448 | 58.4967 | 44.72154 | 12.80279 | 13.77516 | 9.269326e-09 | 31.91875
36.3548 | 58.6726 | 44.75109 | 12.79976 | 13.92151 | 9.258999e-09 | 31.95133
36.3648 | 58.8466 | 44.78062 | 12.79674 | 14.06598 | 9.248629e-09 | 31.98388
36.3748 | 58.9429 | 44.81014 | 12.79373 | 14.13276 | 9.238216e-09 | 32.01641
36.3848 | 59.0951 | 44.83964 | 12.79072 | 14.25546 | 9.227765e-09 | 32.04892
36.3948 | 59.2345 | 44.86912 | 12.78772 | 14.36538 | 9.217271e-09 | 32.0814
36.4048 | 59.362 | 44.89858 | 12.78472 | 14.46342 | 9.206736e-09 | 32.11386
36.4148 | 59.5532 | 44.92802 | 12.78173 | 14.62518 | 9.196157e-09 | 32.14629
36.4248 | 59.6087 | 44.95744 | 12.77875 | 14.65126 | 9.185539e-09 | 32.17869
36.4348 | 59.8046 | 44.98684 | 12.77577 | 14.81776 | 9.17488e-09 | 32.21107
36.4448 | 59.955 | 45.01621 | 12.77279 | 14.93879 | 9.164176e-09 | 32.24342
36.4548 | 60.0243 | 45.04556 | 12.76983 | 14.97874 | 9.15343e-09 | 32.27574
36.4648 | 60.1844 | 45.07489 | 12.76687 | 15.10951 | 9.142643e-09 | 32.30802
36.4748 | 60.2549 | 45.10419 | 12.76391 | 15.15071 | 9.131813e-09 | 32.34028
36.4848 | 60.4179 | 45.13346 | 12.76097 | 15.28444 | 9.120937e-09 | 32.3725
36.4948 | 60.4976 | 45.1627 | 12.75802 | 15.3349 | 9.11002e-09 | 32.40468
36.5048 | 60.6178 | 45.19192 | 12.75509 | 15.42588 | 9.099058e-09 | 32.43683
36.5148 | 60.752 | 45.2211 | 12.75216 | 15.5309 | 9.088054e-09 | 32.46894
36.5248 | 60.8279 | 45.25025 | 12.74923 | 15.57765 | 9.077003e-09 | 32.50102
36.5348 | 60.9399 | 45.27936 | 12.74631 | 15.66054 | 9.065908e-09 | 32.53305
36.5448 | 61.0518 | 45.30844 | 12.7434 | 15.74336 | 9.054768e-09 | 32.56504
36.5548 | 61.1638 | 45.33748 | 12.74049 | 15.82632 | 9.043584e-09 | 32.59699
36.5648 | 61.2505 | 45.36648 | 12.73759 | 15.88402 | 9.03235e-09 | 32.62889
36.5748 | 61.3428 | 45.39544 | 12.73469 | 15.94736 | 9.021072e-09 | 32.66074
36.5848 | 61.4579 | 45.42435 | 12.7318 | 16.03355 | 9.009745e-09 | 32.69255
36.5948 | 61.5335 | 45.45323 | 12.72892 | 16.08027 | 8.998373e-09 | 32.72431
36.6047 | 61.6056 | 45.48176 | 12.72607 | 16.12384 | 8.987065e-09 | 32.75569
36.6147 | 61.7533 | 45.51054 | 12.7232 | 16.24276 | 8.975595e-09 | 32.78734
36.6247 | 61.7731 | 45.53927 | 12.72033 | 16.23383 | 8.964077e-09 | 32.81894
36.6347 | 61.8653 | 45.56795 | 12.71747 | 16.29735 | 8.952509e-09 | 32.85048
36.6447 | 61.9685 | 45.59657 | 12.71461 | 16.37193 | 8.940891e-09 | 32.88196
36.6547 | 62.0549 | 45.62513 | 12.71176 | 16.42977 | 8.92922e-09 | 32.91337
36.6647 | 62.1703 | 45.65364 | 12.70892 | 16.51666 | 8.917501e-09 | 32.94473
36.6747 | 62.2144 | 45.68209 | 12.70608 | 16.53231 | 8.905729e-09 | 32.97601
36.6847 | 62.3193 | 45.71048 | 12.70324 | 16.60882 | 8.893904e-09 | 33.00723
36.6947 | 62.3455 | 45.7388 | 12.70042 | 16.6067 | 8.882025e-09 | 33.03838
36.7047 | 62.4679 | 45.76705 | 12.69759 | 16.70085 | 8.870092e-09 | 33.06946
36.7147 | 62.5354 | 45.79524 | 12.69478 | 16.74016 | 8.858106e-09 | 33.10046
36.7247 | 62.6071 | 45.82335 | 12.69197 | 16.78375 | 8.846064e-09 | 33.13138
36.7347 | 62.6461 | 45.85139 | 12.68916 | 16.79471 | 8.833967e-09 | 33.16223
36.7447 | 62.7143 | 45.87935 | 12.68636 | 16.83495 | 8.82181e-09 | 33.19299
36.7547 | 62.7643 | 45.90724 | 12.68357 | 16.85706 | 8.8096e-09 | 33.22367
36.7647 | 62.8128 | 45.93504 | 12.68078 | 16.87776 | 8.797329e-09 | 33.25426
36.7747 | 62.866 | 45.96276 | 12.67799 | 16.90324 | 8.785e-09 | 33.28476
36.7847 | 62.9179 | 45.99039 | 12.67522 | 16.92751 | 8.772611e-09 | 33.31517
36.7947 | 62.9867 | 46.01793 | 12.67244 | 16.96877 | 8.760162e-09 | 33.34549
36.8047 | 62.9878 | 46.04538 | 12.66968 | 16.94242 | 8.747653e-09 | 33.3757
36.8147 | 63.073 | 46.07273 | 12.66691 | 17.00027 | 8.73508e-09 | 33.40582
36.8247 | 63.0623 | 46.09999 | 12.66416 | 16.96231 | 8.722446e-09 | 33.43583
36.8347 | 63.1088 | 46.12714 | 12.66141 | 16.98166 | 8.709749e-09 | 33.46574
36.8447 | 63.1448 | 46.1542 | 12.65866 | 16.9906 | 8.696988e-09 | 33.49554
36.8547 | 63.1542 | 46.18114 | 12.65592 | 16.97306 | 8.684161e-09 | 33.52523
36.8647 | 63.2041 | 46.20798 | 12.65318 | 16.99612 | 8.671269e-09 | 33.5548
36.8747 | 63.1621 | 46.23471 | 12.65045 | 16.92739 | 8.658311e-09 | 33.58425
36.8847 | 63.2411 | 46.26131 | 12.64773 | 16.97979 | 8.645284e-09 | 33.61358
36.8947 | 63.2398 | 46.2878 | 12.64501 | 16.952 | 8.632189e-09 | 33.64279
36.9047 | 63.2635 | 46.31417 | 12.6423 | 16.94933 | 8.619026e-09 | 33.67188
36.9147 | 63.241 | 46.34042 | 12.63959 | 16.90058 | 8.605795e-09 | 33.70083
36.9247 | 63.2936 | 46.36654 | 12.63688 | 16.92706 | 8.592491e-09 | 33.72965
36.9347 | 63.2833 | 46.39252 | 12.63419 | 16.89078 | 8.579115e-09 | 33.75833
36.9447 | 63.2827 | 46.41837 | 12.63149 | 16.86433 | 8.565669e-09 | 33.78688
36.9547 | 63.3133 | 46.44409 | 12.62881 | 16.86921 | 8.552147e-09 | 33.81528
36.9647 | 63.3231 | 46.46966 | 12.62612 | 16.85344 | 8.538555e-09 | 33.84354
36.9747 | 63.2284 | 46.49508 | 12.62345 | 16.73332 | 8.524884e-09 | 33.87164
36.9847 | 63.2676 | 46.52037 | 12.62077 | 16.74723 | 8.511141e-09 | 33.89959
36.9947 | 63.2446 | 46.5455 | 12.61811 | 16.6991 | 8.497321e-09 | 33.92739
37.0047 | 63.2666 | 46.57047 | 12.61544 | 16.69613 | 8.483424e-09 | 33.95503
37.0147 | 63.2448 | 46.59529 | 12.61279 | 16.64951 | 8.469448e-09 | 33.9825
37.0247 | 63.1698 | 46.61995 | 12.61013 | 16.54985 | 8.455394e-09 | 34.00981
37.0347 | 63.1845 | 46.64444 | 12.60749 | 16.54006 | 8.441259e-09 | 34.03695
37.0447 | 63.1323 | 46.66876 | 12.60485 | 16.46354 | 8.427045e-09 | 34.06392
37.0547 | 63.1123 | 46.69292 | 12.60221 | 16.41938 | 8.41275e-09 | 34.09071
37.0647 | 63.1239 | 46.71689 | 12.59958 | 16.40701 | 8.398373e-09 | 34.11731
37.0747 | 63.0016 | 46.74069 | 12.59695 | 16.26091 | 8.383915e-09 | 34.14374
37.0847 | 63.0584 | 46.7643 | 12.59433 | 16.2941 | 8.369371e-09 | 34.16997
37.0947 | 62.95 | 46.78773 | 12.59171 | 16.16227 | 8.354744e-09 | 34.19602
37.1047 | 62.8935 | 46.81097 | 12.5891 | 16.08253 | 8.34003e-09 | 34.22187
37.1147 | 62.8638 | 46.83401 | 12.58649 | 16.02979 | 8.325233e-09 | 34.24752
37.1247 | 62.8089 | 46.85686 | 12.58389 | 15.95204 | 8.310348e-09 | 34.27297
37.1347 | 62.7296 | 46.87951 | 12.5813 | 15.85009 | 8.295377e-09 | 34.29821
37.1447 | 62.6684 | 46.90195 | 12.5787 | 15.76645 | 8.280316e-09 | 34.32325
37.1547 | 62.6074 | 46.92418 | 12.57612 | 15.68322 | 8.265168e-09 | 34.34806
37.1647 | 62.5747 | 46.9462 | 12.57353 | 15.6285 | 8.24993e-09 | 34.37267
37.1747 | 62.5067 | 46.968 | 12.57096 | 15.5387 | 8.234601e-09 | 34.39705
37.1847 | 62.4802 | 46.98959 | 12.56838 | 15.49061 | 8.219184e-09 | 34.42121
37.1946 | 62.3213 | 47.01075 | 12.56584 | 15.31055 | 8.203833e-09 | 34.4449
37.2046 | 62.3137 | 47.03188 | 12.56328 | 15.28182 | 8.188232e-09 | 34.4686
37.2146 | 62.2398 | 47.05279 | 12.56072 | 15.18701 | 8.172539e-09 | 34.49207
37.2246 | 62.1722 | 47.07346 | 12.55817 | 15.09874 | 8.156751e-09 | 34.51529
37.2346 | 62.1528 | 47.09389 | 12.55562 | 15.05891 | 8.14087e-09 | 34.53827
37.2446 | 62.0165 | 47.11408 | 12.55307 | 14.90242 | 8.124895e-09 | 34.56101
37.2546 | 61.9553 | 47.13402 | 12.55053 | 14.82128 | 8.108825e-09 | 34.58349
37.2646 | 61.8671 | 47.15372 | 12.548 | 14.71338 | 8.092659e-09 | 34.60572
37.2746 | 61.7708 | 47.17316 | 12.54547 | 14.59764 | 8.076399e-09 | 34.62769
37.2846 | 61.7628 | 47.19234 | 12.54295 | 14.57046 | 8.06004e-09 | 34.6494
37.2946 | 61.6005 | 47.21126 | 12.54043 | 14.38924 | 8.043585e-09 | 34.67084
37.3046 | 61.6008 | 47.22992 | 12.53791 | 14.37088 | 8.027032e-09 | 34.69201
37.3146 | 61.4278 | 47.2483 | 12.5354 | 14.1795 | 8.01038e-09 | 34.71291
37.3246 | 61.4118 | 47.26642 | 12.53289 | 14.14538 | 7.993632e-09 | 34.73353
37.3346 | 61.3169 | 47.28426 | 12.53039 | 14.03264 | 7.976784e-09 | 34.75387
37.3446 | 61.2093 | 47.30182 | 12.52789 | 13.90748 | 7.959837e-09 | 34.77392
37.3546 | 61.1756 | 47.31909 | 12.5254 | 13.85651 | 7.94279e-09 | 34.79369
37.3646 | 61.1027 | 47.33607 | 12.52291 | 13.76663 | 7.925643e-09 | 34.81316
37.3746 | 60.9607 | 47.35277 | 12.52043 | 13.60793 | 7.908395e-09 | 34.83234
37.3846 | 60.8845 | 47.36917 | 12.51795 | 13.51533 | 7.891049e-09 | 34.85122
37.3946 | 60.7958 | 47.38527 | 12.51548 | 13.41053 | 7.873599e-09 | 34.86979
37.4046 | 60.6977 | 47.40107 | 12.51301 | 13.29663 | 7.85605e-09 | 34.88806
37.4146 | 60.58 | 47.41656 | 12.51054 | 13.16344 | 7.838398e-09 | 34.90602
37.4246 | 60.5009 | 47.43174 | 12.50808 | 13.06916 | 7.820646e-09 | 34.92367
37.4346 | 60.3972 | 47.44661 | 12.50562 | 12.95059 | 7.80279e-09 | 34.94099
37.4446 | 60.2814 | 47.46116 | 12.50317 | 12.82024 | 7.784834e-09 | 34.95799
37.4546 | 60.2006 | 47.4754 | 12.50072 | 12.7252 | 7.766776e-09 | 34.97467
37.4646 | 60.0576 | 47.4893 | 12.49828 | 12.5683 | 7.748614e-09 | 34.99102
37.4746 | 60.0152 | 47.50288 | 12.49584 | 12.51232 | 7.730352e-09 | 35.00704
37.4846 | 59.9258 | 47.51613 | 12.49341 | 12.40967 | 7.711987e-09 | 35.02273
37.4946 | 59.8035 | 47.52905 | 12.49098 | 12.27445 | 7.69352e-09 | 35.03807
37.5046 | 59.6712 | 47.54163 | 12.48855 | 12.12957 | 7.67495e-09 | 35.05308
37.5146 | 59.6426 | 47.55386 | 12.48613 | 12.08874 | 7.656277e-09 | 35.06773
37.5246 | 59.424 | 47.56575 | 12.48371 | 11.85825 | 7.637505e-09 | 35.08204
37.5346 | 59.3856 | 47.5773 | 12.4813 | 11.8083 | 7.618628e-09 | 35.096
37.5446 | 59.2424 | 47.58848 | 12.47889 | 11.65392 | 7.599648e-09 | 35.10959
37.5546 | 59.1629 | 47.59932 | 12.47649 | 11.56358 | 7.580569e-09 | 35.12284
37.5646 | 59.1152 | 47.6098 | 12.47409 | 11.5054 | 7.561388e-09 | 35.13572
37.5746 | 58.9246 | 47.61992 | 12.47169 | 11.30468 | 7.542104e-09 | 35.14823
37.5846 | 58.9195 | 47.62968 | 12.4693 | 11.28982 | 7.522719e-09 | 35.16038
37.5946 | 58.7239 | 47.63907 | 12.46691 | 11.08483 | 7.503235e-09 | 35.17215
37.6046 | 58.7146 | 47.64808 | 12.46453 | 11.06652 | 7.483647e-09 | 35.18355
37.6146 | 58.5571 | 47.65673 | 12.46215 | 10.90037 | 7.46396e-09 | 35.19458
37.6246 | 58.4392 | 47.665 | 12.45978 | 10.7742 | 7.444173e-09 | 35.20522
37.6346 | 58.3535 | 47.67289 | 12.45741 | 10.68061 | 7.424287e-09 | 35.21548
37.6446 | 58.1979 | 47.6804 | 12.45504 | 10.5175 | 7.404302e-09 | 35.22536
37.6546 | 58.1549 | 47.68752 | 12.45268 | 10.46738 | 7.384217e-09 | 35.23484
37.6646 | 57.9787 | 47.69426 | 12.45032 | 10.28444 | 7.364035e-09 | 35.24394
37.6746 | 57.9261 | 47.7006 | 12.44797 | 10.2255 | 7.343755e-09 | 35.25264
37.6846 | 57.7869 | 47.70656 | 12.44562 | 10.08034 | 7.323377e-09 | 35.26094
37.6946 | 57.7175 | 47.71212 | 12.44327 | 10.00538 | 7.302902e-09 | 35.26884
37.7046 | 57.6392 | 47.71728 | 12.44093 | 9.921923 | 7.282333e-09 | 35.27635
37.7146 | 57.465 | 47.72204 | 12.43859 | 9.742963 | 7.261666e-09 | 35.28344
37.7246 | 57.4405 | 47.7264 | 12.43626 | 9.714105 | 7.240906e-09 | 35.29014
37.7346 | 57.3272 | 47.73035 | 12.43393 | 9.596853 | 7.22005e-09 | 35.29642
37.7446 | 57.2017 | 47.73389 | 12.4316 | 9.467809 | 7.199102e-09 | 35.30229
37.7546 | 57.1033 | 47.73703 | 12.42928 | 9.366274 | 7.17806e-09 | 35.30774
37.7646 | 57.0061 | 47.73975 | 12.42697 | 9.266352 | 7.156927e-09 | 35.31278
37.7745 | 56.9089 | 47.74204 | 12.42467 | 9.166864 | 7.135915e-09 | 35.31736
37.7845 | 56.7683 | 47.74393 | 12.42237 | 9.024367 | 7.114601e-09 | 35.32157
37.7945 | 56.6756 | 47.74541 | 12.42006 | 8.930186 | 7.093199e-09 | 35.32535
37.8045 | 56.5479 | 47.74647 | 12.41776 | 8.801428 | 7.071706e-09 | 35.32871
37.8145 | 56.4771 | 47.74711 | 12.41546 | 8.729991 | 7.050128e-09 | 35.33165
37.8245 | 56.3077 | 47.74733 | 12.41317 | 8.560375 | 7.028462e-09 | 35.33416
37.8345 | 56.3044 | 47.74711 | 12.41088 | 8.557289 | 7.00671e-09 | 35.33624
37.8445 | 56.1553 | 47.74647 | 12.40859 | 8.408827 | 6.984874e-09 | 35.33788
37.8545 | 56.0485 | 47.7454 | 12.40631 | 8.303095 | 6.962954e-09 | 35.3391
37.8645 | 55.9164 | 47.7439 | 12.40403 | 8.172495 | 6.940951e-09 | 35.33988
37.8745 | 55.7756 | 47.74198 | 12.40175 | 8.033625 | 6.918867e-09 | 35.34022
37.8845 | 55.7105 | 47.73961 | 12.39948 | 7.970888 | 6.896702e-09 | 35.34013
37.8945 | 55.5343 | 47.73681 | 12.39722 | 7.797486 | 6.874459e-09 | 35.3396
37.9045 | 55.4643 | 47.73358 | 12.39495 | 7.730721 | 6.852136e-09 | 35.33863
37.9145 | 55.2721 | 47.72991 | 12.39269 | 7.542191 | 6.829738e-09 | 35.33722
37.9245 | 55.1654 | 47.7258 | 12.39044 | 7.439603 | 6.807263e-09 | 35.33536
37.9345 | 55.0637 | 47.72125 | 12.38818 | 7.342452 | 6.784715e-09 | 35.33306
37.9445 | 54.8708 | 47.71626 | 12.38594 | 7.154539 | 6.762094e-09 | 35.33033
37.9545 | 54.7915 | 47.71083 | 12.38369 | 7.08067 | 6.739399e-09 | 35.32714
37.9645 | 54.6234 | 47.70496 | 12.38145 | 6.918442 | 6.716635e-09 | 35.32351
37.9745 | 54.4537 | 47.69864 | 12.37921 | 6.755059 | 6.693801e-09 | 35.31943
37.9845 | 54.3283 | 47.69188 | 12.37698 | 6.636416 | 6.670901e-09 | 35.31491
37.9945 | 54.1319 | 47.68468 | 12.37475 | 6.44722 | 6.647932e-09 | 35.30993
38.0045 | 53.9977 | 47.67703 | 12.37252 | 6.320665 | 6.624901e-09 | 35.30451
38.0145 | 53.7916 | 47.66894 | 12.3703 | 6.122659 | 6.601804e-09 | 35.29864
38.0245 | 53.6208 | 47.6604 | 12.36808 | 5.960398 | 6.578646e-09 | 35.29232
38.0345 | 53.4834 | 47.65142 | 12.36586 | 5.831982 | 6.555427e-09 | 35.28555
38.0445 | 53.269 | 47.64199 | 12.36365 | 5.627013 | 6.532149e-09 | 35.27834
38.0545 | 53.1075 | 47.63211 | 12.36144 | 5.475388 | 6.508814e-09 | 35.27067
38.0645 | 52.9456 | 47.62179 | 12.35924 | 5.323811 | 6.485422e-09 | 35.26255
38.0745 | 52.7277 | 47.61102 | 12.35704 | 5.116682 | 6.461976e-09 | 35.25398
38.0845 | 52.5271 | 47.5998 | 12.35484 | 4.927297 | 6.438477e-09 | 35.24496
38.0945 | 52.2749 | 47.58814 | 12.35264 | 4.68676 | 6.414926e-09 | 35.2355
38.1045 | 52.1151 | 47.57603 | 12.35045 | 4.539069 | 6.391327e-09 | 35.22558
38.1145 | 51.8829 | 47.56348 | 12.34826 | 4.319424 | 6.367678e-09 | 35.21521
38.1245 | 51.6833 | 47.55048 | 12.34608 | 4.132823 | 6.343983e-09 | 35.2044
38.1345 | 51.4722 | 47.53703 | 12.3439 | 3.935168 | 6.320244e-09 | 35.19313
38.1445 | 51.2106 | 47.52314 | 12.34172 | 3.687459 | 6.296461e-09 | 35.18142
38.1545 | 51.0365 | 47.50881 | 12.33955 | 3.527692 | 6.272637e-09 | 35.16926
38.1645 | 50.8079 | 47.49403 | 12.33738 | 3.313871 | 6.248773e-09 | 35.15665
38.1745 | 50.6086 | 47.47881 | 12.33521 | 3.129792 | 6.224871e-09 | 35.1436
38.1845 | 50.3809 | 47.46315 | 12.33305 | 2.917753 | 6.200932e-09 | 35.1301
38.1945 | 50.114 | 47.44704 | 12.33089 | 2.66696 | 6.176958e-09 | 35.11615
38.2045 | 49.9572 | 47.4305 | 12.32873 | 2.526703 | 6.152953e-09 | 35.10177
38.2145 | 49.6656 | 47.41351 | 12.32658 | 2.252087 | 6.128915e-09 | 35.08694
38.2245 | 49.4656 | 47.39609 | 12.32442 | 2.069508 | 6.104849e-09 | 35.07167
38.2345 | 49.289 | 47.37823 | 12.32228 | 1.910769 | 6.080754e-09 | 35.05595
38.2445 | 49.0268 | 47.35994 | 12.32013 | 1.666863 | 6.056635e-09 | 35.0398
38.2545 | 48.8164 | 47.34121 | 12.31799 | 1.475191 | 6.032492e-09 | 35.02322
38.2645 | 48.5236 | 47.32204 | 12.31586 | 1.201555 | 6.008325e-09 | 35.00619
38.2745 | 48.4178 | 47.30245 | 12.31372 | 1.115349 | 5.984139e-09 | 34.98873
38.2845 | 48.1263 | 47.28242 | 12.31159 | 0.8438772 | 5.959932e-09 | 34.97083
38.2945 | 47.9671 | 47.26197 | 12.30946 | 0.7051293 | 5.935711e-09 | 34.95251
38.3045 | 47.7011 | 47.24109 | 12.30734 | 0.4600142 | 5.911473e-09 | 34.93375
38.3145 | 47.4936 | 47.21978 | 12.30522 | 0.273822 | 5.887223e-09 | 34.91456
38.3245 | 47.3107 | 47.19805 | 12.3031 | 0.1126539 | 5.862961e-09 | 34.89495
38.3345 | 47.086 | 47.17589 | 12.30098 | -0.08988985 | 5.838689e-09 | 34.87491
38.3445 | 46.9226 | 47.15332 | 12.29887 | -0.2307172 | 5.814411e-09 | 34.85445
38.3545 | 46.6957 | 47.13032 | 12.29676 | -0.4346222 | 5.790125e-09 | 34.83356
38.3644 | 46.4909 | 47.10715 | 12.29468 | -0.6162469 | 5.766079e-09 | 34.81247
38.3744 | 46.2995 | 47.08333 | 12.29257 | -0.7838261 | 5.741787e-09 | 34.79075
38.3844 | 46.1419 | 47.05909 | 12.29047 | -0.9171926 | 5.717495e-09 | 34.76862
38.3944 | 45.9597 | 47.03445 | 12.28838 | -1.074751 | 5.693205e-09 | 34.74607
38.4044 | 45.7854 | 47.0094 | 12.28628 | -1.223997 | 5.668917e-09 | 34.72311
38.4144 | 45.596 | 46.98394 | 12.28419 | -1.387938 | 5.644634e-09 | 34.69974
38.4244 | 45.4312 | 46.95808 | 12.28211 | -1.526876 | 5.620358e-09 | 34.67597
38.4344 | 45.3138 | 46.93181 | 12.28002 | -1.618013 | 5.596091e-09 | 34.65179
38.4444 | 45.0466 | 46.90515 | 12.27794 | -1.858551 | 5.571834e-09 | 34.62721
38.4544 | 44.9399 | 46.87809 | 12.27586 | -1.938191 | 5.547589e-09 | 34.60223
38.4644 | 44.7348 | 46.85064 | 12.27379 | -2.115837 | 5.523358e-09 | 34.57685
38.4744 | 44.5672 | 46.82279 | 12.27171 | -2.255594 | 5.499143e-09 | 34.55108
38.4844 | 44.4376 | 46.79456 | 12.26964 | -2.35696 | 5.474946e-09 | 34.52492
38.4944 | 44.2778 | 46.76594 | 12.26758 | -2.488139 | 5.450767e-09 | 34.49836
38.5044 | 44.1509 | 46.73694 | 12.26551 | -2.586036 | 5.426609e-09 | 34.47142
38.5144 | 43.9896 | 46.70755 | 12.26345 | -2.71795 | 5.402474e-09 | 34.4441
38.5244 | 43.8736 | 46.67779 | 12.26139 | -2.804188 | 5.378364e-09 | 34.41639
38.5344 | 43.6917 | 46.64765 | 12.25934 | -2.955952 | 5.354281e-09 | 34.38831
38.5444 | 43.5662 | 46.61714 | 12.25729 | -3.050941 | 5.330224e-09 | 34.35986
38.5544 | 43.4446 | 46.58626 | 12.25524 | -3.141661 | 5.306197e-09 | 34.33102
38.5644 | 43.3107 | 46.55501 | 12.25319 | -3.244313 | 5.282201e-09 | 34.30182
38.5744 | 43.19 | 46.5234 | 12.25115 | -3.333404 | 5.258239e-09 | 34.27226
38.5844 | 43.0399 | 46.49143 | 12.2491 | -3.451531 | 5.23431e-09 | 34.24233
38.5944 | 42.9786 | 46.4591 | 12.24707 | -3.480504 | 5.210419e-09 | 34.21204
38.6044 | 42.8167 | 46.42642 | 12.24503 | -3.60972 | 5.186566e-09 | 34.18139
38.6144 | 42.7052 | 46.39339 | 12.243 | -3.688187 | 5.162752e-09 | 34.15039
38.6244 | 42.5698 | 46.36 | 12.24097 | -3.790201 | 5.138979e-09 | 34.11903
38.6344 | 42.5005 | 46.32627 | 12.23894 | -3.825774 | 5.115249e-09 | 34.08733
38.6444 | 42.3446 | 46.2922 | 12.23691 | -3.947603 | 5.091563e-09 | 34.05529
38.6544 | 42.2773 | 46.25779 | 12.23489 | -3.980494 | 5.067923e-09 | 34.0229
38.6644 | 42.1388 | 46.22305 | 12.23287 | -4.08425 | 5.044331e-09 | 33.99018
38.6744 | 42.0569 | 46.18797 | 12.23086 | -4.131073 | 5.020788e-09 | 33.95712
38.6844 | 41.9551 | 46.15257 | 12.22884 | -4.197467 | 4.997294e-09 | 33.92372
38.6944 | 41.8681 | 46.11684 | 12.22683 | -4.248737 | 4.973853e-09 | 33.89001
38.7044 | 41.7708 | 46.08078 | 12.22482 | -4.309982 | 4.950466e-09 | 33.85596
38.7144 | 41.6897 | 46.04441 | 12.22282 | -4.35471 | 4.927134e-09 | 33.82159
38.7244 | 41.5964 | 46.00772 | 12.22081 | -4.411322 | 4.903857e-09 | 33.78691
38.7344 | 41.5878 | 45.97072 | 12.21881 | -4.382923 | 4.880639e-09 | 33.75191
38.7444 | 41.4267 | 45.93342 | 12.21681 | -4.506716 | 4.857481e-09 | 33.7166
38.7544 | 41.4015 | 45.8958 | 12.21482 | -4.494299 | 4.834381e-09 | 33.68098
38.7644 | 41.3206 | 45.85788 | 12.21282 | -4.537284 | 4.811345e-09 | 33.64506
38.7744 | 41.2761 | 45.81967 | 12.21083 | -4.543568 | 4.788371e-09 | 33.60884
38.7844 | 41.1995 | 45.78116 | 12.20884 | -4.581658 | 4.765462e-09 | 33.57231
38.7944 | 41.1861 | 45.74236 | 12.20686 | -4.556257 | 4.742619e-09 | 33.5355
38.8044 | 41.1052 | 45.70327 | 12.20488 | -4.598068 | 4.719844e-09 | 33.49839
38.8144 | 41.078 | 45.66389 | 12.20289 | -4.585893 | 4.697137e-09 | 33.461
38.8244 | 41.0523 | 45.62424 | 12.20092 | -4.571938 | 4.674499e-09 | 33.42332
38.8344 | 40.972 | 45.58431 | 12.19894 | -4.612306 | 4.651933e-09 | 33.38537
38.8444 | 41.0018 | 45.5441 | 12.19697 | -4.542298 | 4.629438e-09 | 33.34713
38.8544 | 40.9282 | 45.50362 | 12.195 | -4.575421 | 4.607016e-09 | 33.30863
38.8644 | 40.8991 | 45.46288 | 12.19303 | -4.563776 | 4.58467e-09 | 33.26985
38.8744 | 40.8999 | 45.42187 | 12.19106 | -4.521967 | 4.562398e-09 | 33.23081
38.8844 | 40.8609 | 45.3806 | 12.1891 | -4.519701 | 4.540205e-09 | 33.1915
38.8944 | 40.9189 | 45.33907 | 12.18713 | -4.420174 | 4.518087e-09 | 33.15194
38.9044 | 40.8621 | 45.2973 | 12.18517 | -4.435195 | 4.496049e-09 | 33.11212
38.9144 | 40.9081 | 45.25527 | 12.18322 | -4.347168 | 4.474091e-09 | 33.07205
38.9244 | 40.8907 | 45.21299 | 12.18126 | -4.322292 | 4.452213e-09 | 33.03173
38.9344 | 40.9109 | 45.17048 | 12.17931 | -4.259576 | 4.430418e-09 | 32.99116
38.9443 | 40.9085 | 45.12815 | 12.17738 | -4.219648 | 4.408922e-09 | 32.95077
38.9543 | 40.9798 | 45.08516 | 12.17543 | -4.105362 | 4.387294e-09 | 32.90973
38.9643 | 40.9745 | 45.04194 | 12.17349 | -4.067438 | 4.365748e-09 | 32.86845
38.9743 | 41.0532 | 44.99849 | 12.17154 | -3.945288 | 4.344289e-09 | 32.82694
38.9843 | 41.1086 | 44.95481 | 12.1696 | -3.846212 | 4.322916e-09 | 32.78521
38.9943 | 41.1606 | 44.91091 | 12.16766 | -3.750313 | 4.301631e-09 | 32.74325
39.0043 | 41.2442 | 44.8668 | 12.16573 | -3.622596 | 4.280434e-09 | 32.70107
39.0143 | 41.3306 | 44.82246 | 12.16379 | -3.491864 | 4.259326e-09 | 32.65867
39.0243 | 41.3642 | 44.77792 | 12.16186 | -3.413721 | 4.238308e-09 | 32.61606
39.0343 | 41.4803 | 44.73317 | 12.15993 | -3.252866 | 4.21738e-09 | 32.57324
39.0443 | 41.6125 | 44.68821 | 12.158 | -3.075707 | 4.196543e-09 | 32.5302
39.0543 | 41.7115 | 44.64305 | 12.15608 | -2.931549 | 4.1758e-09 | 32.48697
39.0643 | 41.8219 | 44.59769 | 12.15415 | -2.775791 | 4.155148e-09 | 32.44354
39.0743 | 42.0403 | 44.55214 | 12.15223 | -2.511839 | 4.134591e-09 | 32.39991
39.0843 | 42.0877 | 44.50639 | 12.15031 | -2.418691 | 4.114126e-09 | 32.35608
39.0943 | 42.2771 | 44.46046 | 12.14839 | -2.183357 | 4.093757e-09 | 32.31206
39.1043 | 42.4168 | 44.41434 | 12.14648 | -1.997537 | 4.073483e-09 | 32.26786
39.1143 | 42.5836 | 44.36803 | 12.14457 | -1.784434 | 4.053305e-09 | 32.22347
39.1243 | 42.7459 | 44.32155 | 12.14265 | -1.575655 | 4.033224e-09 | 32.1789
39.1343 | 42.9493 | 44.2749 | 12.14075 | -1.325597 | 4.01324e-09 | 32.13415
39.1443 | 43.1299 | 44.22807 | 12.13884 | -1.098168 | 3.993353e-09 | 32.08923
39.1543 | 43.344 | 44.18107 | 12.13693 | -0.8370671 | 3.973565e-09 | 32.04413
39.1643 | 43.6201 | 44.1339 | 12.13503 | -0.5137997 | 3.953874e-09 | 31.99887
39.1743 | 43.7389 | 44.08657 | 12.13313 | -0.3476698 | 3.934283e-09 | 31.95344
39.1843 | 43.9794 | 44.03908 | 12.13123 | -0.05968071 | 3.914792e-09 | 31.90785
39.1943 | 44.2327 | 43.99143 | 12.12933 | 0.2412688 | 3.8954e-09 | 31.8621
39.2043 | 44.4304 | 43.94363 | 12.12744 | 0.4867714 | 3.876109e-09 | 31.81619
39.2143 | 44.6988 | 43.89567 | 12.12554 | 0.8031271 | 3.856917e-09 | 31.77013
39.2243 | 44.9073 | 43.84757 | 12.12365 | 1.059732 | 3.837827e-09 | 31.72392
39.2343 | 45.185 | 43.79932 | 12.12176 | 1.38568 | 3.818839e-09 | 31.67756
39.2443 | 45.4357 | 43.75093 | 12.11987 | 1.684773 | 3.799952e-09 | 31.63105
39.2543 | 45.7011 | 43.70239 | 12.11799 | 1.998707 | 3.781167e-09 | 31.58441
39.2643 | 45.9264 | 43.65372 | 12.1161 | 2.272678 | 3.762484e-09 | 31.53762
39.2743 | 46.1466 | 43.60492 | 12.11422 | 2.54168 | 3.743904e-09 | 31.4907
39.2843 | 46.414 | 43.55598 | 12.11234 | 2.85802 | 3.725426e-09 | 31.44364
39.2943 | 46.6579 | 43.50691 | 12.11046 | 3.150987 | 3.707051e-09 | 31.39645
39.3043 | 46.8642 | 43.45772 | 12.10859 | 3.406479 | 3.688779e-09 | 31.34913
39.3143 | 47.1497 | 43.40841 | 12.10671 | 3.741294 | 3.670611e-09 | 31.30169
39.3243 | 47.3393 | 43.35896 | 12.10484 | 3.980335 | 3.652545e-09 | 31.25413
39.3343 | 47.5712 | 43.30941 | 12.10297 | 4.261791 | 3.634584e-09 | 31.20644
39.3443 | 47.843 | 43.25973 | 12.1011 | 4.583265 | 3.616726e-09 | 31.15864
39.3543 | 48.0027 | 43.20995 | 12.09923 | 4.792752 | 3.598972e-09 | 31.11072
39.3643 | 48.2049 | 43.16005 | 12.09736 | 5.044852 | 3.581321e-09 | 31.06269
39.3743 | 48.3938 | 43.11004 | 12.0955 | 5.28376 | 3.563775e-09 | 31.01454
39.3843 | 48.5607 | 43.05993 | 12.09364 | 5.500774 | 3.546333e-09 | 30.96629
39.3943 | 48.7372 | 43.00971 | 12.09177 | 5.727491 | 3.528995e-09 | 30.91793
39.4043 | 48.8675 | 42.95939 | 12.08991 | 5.908114 | 3.51176e-09 | 30.86947
39.4143 | 49.0654 | 42.90897 | 12.08806 | 6.156435 | 3.49463e-09 | 30.82091
39.4243 | 49.1945 | 42.85845 | 12.0862 | 6.33605 | 3.477604e-09 | 30.77225
39.4343 | 49.2629 | 42.80784 | 12.08435 | 6.455063 | 3.460682e-09 | 30.72349
39.4443 | 49.3712 | 42.75713 | 12.08249 | 6.614069 | 3.443863e-09 | 30.67464
39.4543 | 49.4154 | 42.70633 | 12.08064 | 6.709066 | 3.427148e-09 | 30.62569
39.4643 | 49.4847 | 42.65545 | 12.07879 | 6.829251 | 3.410538e-09 | 30.57666
39.4743 | 49.4848 | 42.60448 | 12.07694 | 6.880324 | 3.394031e-09 | 30.52753
39.4843 | 49.5308 | 42.55342 | 12.0751 | 6.977381 | 3.377627e-09 | 30.47832
39.4943 | 49.5034 | 42.50228 | 12.07325 | 7.001119 | 3.361328e-09 | 30.42903
39.5043 | 49.4936 | 42.45106 | 12.07141 | 7.042538 | 3.345131e-09 | 30.37965
39.5143 | 49.4889 | 42.39976 | 12.06957 | 7.089136 | 3.329038e-09 | 30.3302
39.5243 | 49.4076 | 42.34839 | 12.06773 | 7.059212 | 3.313047e-09 | 30.28066
39.5342 | 49.3 | 42.29745 | 12.06591 | 7.002548 | 3.297317e-09 | 30.23155
39.5442 | 49.151 | 42.24593 | 12.06407 | 6.90507 | 3.281532e-09 | 30.18186
39.5542 | 49.0582 | 42.19434 | 12.06223 | 6.863865 | 3.265848e-09 | 30.1321
39.5642 | 48.9376 | 42.14267 | 12.0604 | 6.794928 | 3.250266e-09 | 30.08227
39.5742 | 48.7615 | 42.09094 | 12.05856 | 6.670561 | 3.234787e-09 | 30.03237
39.5842 | 48.5861 | 42.03914 | 12.05673 | 6.546957 | 3.21941e-09 | 29.98241
39.5942 | 48.4056 | 41.98728 | 12.0549 | 6.41832 | 3.204133e-09 | 29.93238
39.6042 | 48.1875 | 41.93535 | 12.05307 | 6.252146 | 3.188958e-09 | 29.88228
39.6142 | 47.9349 | 41.88337 | 12.05125 | 6.051533 | 3.173884e-09 | 29.83212
39.6242 | 47.7011 | 41.83132 | 12.04942 | 5.869779 | 3.158911e-09 | 29.7819
39.6342 | 47.4069 | 41.77922 | 12.04759 | 5.627685 | 3.144038e-09 | 29.73162
39.6442 | 47.1846 | 41.72705 | 12.04577 | 5.457547 | 3.129265e-09 | 29.68128
39.6542 | 46.8564 | 41.67484 | 12.04395 | 5.181564 | 3.114592e-09 | 29.63089
39.6642 | 46.5996 | 41.62257 | 12.04213 | 4.977035 | 3.100018e-09 | 29.58044
39.6742 | 46.3587 | 41.57024 | 12.04031 | 4.78846 | 3.085542e-09 | 29.52993
39.6842 | 45.9801 | 41.51787 | 12.03849 | 4.462234 | 3.071167e-09 | 29.47937
39.6942 | 45.711 | 41.46544 | 12.03667 | 4.245561 | 3.056888e-09 | 29.42876
39.7042 | 45.3675 | 41.41297 | 12.03486 | 3.954533 | 3.042709e-09 | 29.37811
39.7142 | 45.0794 | 41.36045 | 12.03304 | 3.718953 | 3.028627e-09 | 29.3274
39.7242 | 44.735 | 41.30788 | 12.03123 | 3.427121 | 3.014642e-09 | 29.27665
39.7342 | 44.4415 | 41.25527 | 12.02942 | 3.186233 | 3.000753e-09 | 29.22585
39.7442 | 44.0759 | 41.20261 | 12.02761 | 2.873287 | 2.986962e-09 | 29.175
39.7542 | 43.7852 | 41.14991 | 12.0258 | 2.635287 | 2.973266e-09 | 29.12411
39.7642 | 43.4675 | 41.09717 | 12.02399 | 2.370326 | 2.959666e-09 | 29.07318
39.7742 | 43.1239 | 41.04439 | 12.02219 | 2.079509 | 2.94616e-09 | 29.02221
39.7842 | 42.8247 | 40.99157 | 12.02038 | 1.833128 | 2.93275e-09 | 28.97119
39.7942 | 42.5057 | 40.93871 | 12.01857 | 1.566986 | 2.919434e-09 | 28.92014
39.8042 | 42.1973 | 40.88582 | 12.01677 | 1.311481 | 2.906211e-09 | 28.86905
39.8142 | 41.8712 | 40.83289 | 12.01497 | 1.038313 | 2.893082e-09 | 28.81792
39.8242 | 41.5766 | 40.77992 | 12.01317 | 0.7966794 | 2.880047e-09 | 28.76675
39.8342 | 41.2734 | 40.72692 | 12.01137 | 0.5464818 | 2.867103e-09 | 28.71555
39.8442 | 41.0685 | 40.67388 | 12.00957 | 0.3946175 | 2.854251e-09 | 28.66431
39.8542 | 40.7281 | 40.62081 | 12.00777 | 0.1072852 | 2.841491e-09 | 28.61304
39.8642 | 40.4762 | 40.56771 | 12.00597 | -0.09151323 | 2.828822e-09 | 28.56174
39.8742 | 40.2317 | 40.51458 | 12.00418 | -0.2828819 | 2.816243e-09 | 28.5104
39.8842 | 39.9498 | 40.46142 | 12.00238 | -0.5116207 | 2.803755e-09 | 28.45904
39.8942 | 39.7134 | 40.40823 | 12.00059 | -0.6948309 | 2.791356e-09 | 28.40764
39.9042 | 39.4326 | 40.35501 | 11.9988 | -0.9224087 | 2.779046e-09 | 28.35621
39.9142 | 39.271 | 40.30176 | 11.99701 | -1.030762 | 2.766825e-09 | 28.30476
39.9242 | 39.0399 | 40.24849 | 11.99521 | -1.208586 | 2.754691e-09 | 28.25327
39.9342 | 38.84 | 40.19518 | 11.99343 | -1.355185 | 2.742645e-09 | 28.20176
39.9442 | 38.6228 | 40.14186 | 11.99164 | -1.519056 | 2.730686e-09 | 28.15022
39.9542 | 38.4016 | 40.0885 | 11.98985 | -1.686902 | 2.718814e-09 | 28.09865
39.9642 | 38.2114 | 40.03513 | 11.98806 | -1.823726 | 2.707027e-09 | 28.04706
39.9742 | 38.029 | 39.98172 | 11.98628 | -1.952722 | 2.695326e-09 | 27.99545
39.9842 | 37.8804 | 39.9283 | 11.98449 | -2.047896 | 2.683709e-09 | 27.9438
39.9942 | 37.6775 | 39.87485 | 11.98271 | -2.197348 | 2.672177e-09 | 27.89214
40.0042 | 37.5626 | 39.82138 | 11.98092 | -2.258777 | 2.660729e-09 | 27.84045
40.0142 | 37.4008 | 39.76788 | 11.97914 | -2.367085 | 2.649364e-09 | 27.78874
40.0242 | 37.2384 | 39.71437 | 11.97736 | -2.475969 | 2.638082e-09 | 27.73701
40.0342 | 37.106 | 39.66084 | 11.97558 | -2.554836 | 2.626882e-09 | 27.68526
40.0442 | 36.9644 | 39.60728 | 11.9738 | -2.642879 | 2.615763e-09 | 27.63348
40.0542 | 36.8245 | 39.5537 | 11.97202 | -2.729204 | 2.604726e-09 | 27.58168
40.0642 | 36.7272 | 39.50011 | 11.97024 | -2.772908 | 2.593769e-09 | 27.52986
40.0742 | 36.6833 | 39.44649 | 11.96847 | -2.763194 | 2.582892e-09 | 27.47803
40.0842 | 36.5146 | 39.39286 | 11.96669 | -2.878261 | 2.572094e-09 | 27.42617
40.0942 | 36.4372 | 39.33921 | 11.96491 | -2.902011 | 2.561375e-09 | 27.3743
40.1042 | 36.3092 | 39.28554 | 11.96314 | -2.976344 | 2.550735e-09 | 27.3224
40.1142 | 36.2726 | 39.23186 | 11.96137 | -2.959257 | 2.540172e-09 | 27.27049
40.1241 | 36.1577 | 39.17869 | 11.95961 | -3.020992 | 2.52979e-09 | 27.21908
40.1341 | 36.0818 | 39.12497 | 11.95784 | -3.043171 | 2.51938e-09 | 27.16713
40.1441 | 36.0089 | 39.07124 | 11.95607 | -3.062337 | 2.509047e-09 | 27.11517
40.1541 | 35.9567 | 39.01749 | 11.95429 | -3.060785 | 2.498789e-09 | 27.06319
40.1641 | 35.9043 | 38.96372 | 11.95252 | -3.059419 | 2.488605e-09 | 27.01119
40.1741 | 35.8296 | 38.90994 | 11.95075 | -3.080337 | 2.478496e-09 | 26.95918
40.1841 | 35.7953 | 38.85614 | 11.94899 | -3.060839 | 2.468461e-09 | 26.90715
40.1941 | 35.6932 | 38.80233 | 11.94722 | -3.109129 | 2.458499e-09 | 26.85511
40.2041 | 35.6846 | 38.7485 | 11.94545 | -3.063903 | 2.448609e-09 | 26.80305
40.2141 | 35.5915 | 38.69466 | 11.94368 | -3.103162 | 2.438792e-09 | 26.75098
40.2241 | 35.6148 | 38.64081 | 11.94192 | -3.02601 | 2.429046e-09 | 26.69889
40.2341 | 35.5623 | 38.58695 | 11.94015 | -3.024645 | 2.419372e-09 | 26.6468
40.2441 | 35.525 | 38.53306 | 11.93838 | -3.008065 | 2.409767e-09 | 26.59468
40.2541 | 35.4977 | 38.47917 | 11.93662 | -2.981473 | 2.400233e-09 | 26.54255
40.2641 | 35.4537 | 38.42527 | 11.93486 | -2.971568 | 2.390768e-09 | 26.49041
40.2741 | 35.4191 | 38.37135 | 11.93309 | -2.952253 | 2.381372e-09 | 26.43826
40.2841 | 35.3625 | 38.31742 | 11.93133 | -2.954923 | 2.372044e-09 | 26.38609
40.2941 | 35.3594 | 38.26349 | 11.92957 | -2.904085 | 2.362783e-09 | 26.33392
40.3041 | 35.3996 | 38.20953 | 11.92781 | -2.809931 | 2.35359e-09 | 26.28173
40.3141 | 35.3125 | 38.15557 | 11.92604 | -2.843071 | 2.344463e-09 | 26.22953
40.3241 | 35.2911 | 38.1016 | 11.92428 | -2.810497 | 2.335402e-09 | 26.17731
40.3341 | 35.2748 | 38.04761 | 11.92252 | -2.772813 | 2.326407e-09 | 26.12509
40.3441 | 35.2363 | 37.99362 | 11.92076 | -2.75732 | 2.317476e-09 | 26.07286
40.3541 | 35.1966 | 37.93961 | 11.919 | -2.743015 | 2.30861e-09 | 26.02061
40.3641 | 35.2191 | 37.8856 | 11.91724 | -2.666502 | 2.299808e-09 | 25.96836
40.3741 | 35.1949 | 37.83158 | 11.91549 | -2.636679 | 2.291069e-09 | 25.91609
40.3841 | 35.2166 | 37.77755 | 11.91373 | -2.560946 | 2.282393e-09 | 25.86382
40.3941 | 35.1441 | 37.7235 | 11.91197 | -2.579404 | 2.273778e-09 | 25.81153
40.4041 | 35.1756 | 37.66946 | 11.91021 | -2.493855 | 2.265226e-09 | 25.75924
40.4141 | 35.1225 | 37.6154 | 11.90846 | -2.492898 | 2.256735e-09 | 25.70694
40.4241 | 35.1167 | 37.56133 | 11.9067 | -2.444631 | 2.248304e-09 | 25.65463
40.4341 | 35.1057 | 37.50726 | 11.90494 | -2.401557 | 2.239933e-09 | 25.60231
40.4441 | 35.104 | 37.45318 | 11.90319 | -2.349175 | 2.231622e-09 | 25.54999
40.4541 | 35.1363 | 37.39909 | 11.90143 | -2.262787 | 2.22337e-09 | 25.49765
40.4641 | 35.054 | 37.34499 | 11.89968 | -2.290992 | 2.215176e-09 | 25.44531
40.4741 | 35.0929 | 37.29089 | 11.89792 | -2.197989 | 2.207041e-09 | 25.39297
40.4841 | 35.0574 | 37.23678 | 11.89617 | -2.179383 | 2.198963e-09 | 25.34061
40.4941 | 35.0488 | 37.18267 | 11.89441 | -2.133867 | 2.190942e-09 | 25.28825
40.5041 | 35.0444 | 37.12855 | 11.89266 | -2.084147 | 2.182977e-09 | 25.23589
40.5141 | 35.0489 | 37.07442 | 11.89091 | -2.025521 | 2.175068e-09 | 25.18351
40.5241 | 35.0547 | 37.02029 | 11.88915 | -1.96559 | 2.167215e-09 | 25.13114
40.5341 | 35.0278 | 36.96616 | 11.8874 | -1.938357 | 2.159416e-09 | 25.07876
40.5441 | 35.0291 | 36.91202 | 11.88565 | -1.882916 | 2.151673e-09 | 25.02637
40.5541 | 35.0481 | 36.85787 | 11.8839 | -1.809774 | 2.143983e-09 | 24.97398
40.5641 | 35.0407 | 36.80373 | 11.88214 | -1.763028 | 2.136346e-09 | 24.92159
40.5741 | 35.0227 | 36.74958 | 11.88039 | -1.726875 | 2.128762e-09 | 24.86918
40.5841 | 35.0565 | 36.69542 | 11.87864 | -1.638922 | 2.121231e-09 | 24.81678
40.5941 | 35.0211 | 36.64127 | 11.87689 | -1.620169 | 2.113753e-09 | 24.76438
40.6041 | 35.0628 | 36.58711 | 11.87514 | -1.524308 | 2.106325e-09 | 24.71197
40.6141 | 35.0363 | 36.53295 | 11.87338 | -1.496649 | 2.098949e-09 | 24.65956
40.6241 | 35.0639 | 36.47879 | 11.87163 | -1.414886 | 2.091622e-09 | 24.60715
40.6341 | 35.0709 | 36.42462 | 11.86988 | -1.353724 | 2.084347e-09 | 24.55474
40.6441 | 35.0838 | 36.37046 | 11.86813 | -1.286659 | 2.07712e-09 | 24.50233
40.6541 | 35.0772 | 36.3163 | 11.86638 | -1.239096 | 2.069943e-09 | 24.44992
40.6641 | 35.0779 | 36.26213 | 11.86463 | -1.184232 | 2.062815e-09 | 24.3975
40.6741 | 35.1283 | 36.20797 | 11.86288 | -1.079672 | 2.055735e-09 | 24.34509
40.6841 | 35.1029 | 36.15381 | 11.86113 | -1.050908 | 2.048703e-09 | 24.29268
40.6941 | 35.1385 | 36.09965 | 11.85938 | -0.9611508 | 2.041719e-09 | 24.24027
40.704 | 35.1333 | 36.04603 | 11.85765 | -0.9127338 | 2.03485e-09 | 24.18839
40.714 | 35.1102 | 35.99188 | 11.85589 | -0.8816786 | 2.027958e-09 | 24.13598
40.724 | 35.2041 | 35.93773 | 11.85414 | -0.7336269 | 2.021113e-09 | 24.08358
40.734 | 35.1924 | 35.88358 | 11.85239 | -0.6911781 | 2.014313e-09 | 24.03118
40.744 | 35.2125 | 35.82943 | 11.85064 | -0.6169316 | 2.007558e-09 | 23.97879
40.754 | 35.2079 | 35.77529 | 11.84889 | -0.5673933 | 2.000848e-09 | 23.9264
40.764 | 35.2188 | 35.72115 | 11.84714 | -0.5023547 | 1.994182e-09 | 23.87401
40.774 | 35.2294 | 35.66702 | 11.84539 | -0.4376242 | 1.98756e-09 | 23.82163
40.784 | 35.2346 | 35.6129 | 11.84364 | -0.3783019 | 1.980982e-09 | 23.76926
40.794 | 35.2619 | 35.55878 | 11.84189 | -0.2968842 | 1.974447e-09 | 23.71689
40.804 | 35.3104 | 35.50467 | 11.84014 | -0.1942721 | 1.967954e-09 | 23.66453
40.814 | 35.2659 | 35.45057 | 11.83839 | -0.1846711 | 1.961505e-09 | 23.61218
40.824 | 35.2753 | 35.39647 | 11.83664 | -0.1211743 | 1.955096e-09 | 23.55983
40.834 | 35.3352 | 35.34239 | 11.83489 | -0.007189009 | 1.94873e-09 | 23.5075
40.844 | 35.3179 | 35.28831 | 11.83314 | 0.02958748 | 1.942404e-09 | 23.45517
40.854 | 35.3488 | 35.23425 | 11.83139 | 0.114555 | 1.936119e-09 | 23.40286
40.864 | 35.3757 | 35.18019 | 11.82964 | 0.1955104 | 1.929875e-09 | 23.35055
40.874 | 35.3748 | 35.12615 | 11.82789 | 0.2486543 | 1.92367e-09 | 23.29826
40.884 | 35.37 | 35.07211 | 11.82613 | 0.2978874 | 1.917505e-09 | 23.24598
40.894 | 35.3783 | 35.01809 | 11.82438 | 0.3602071 | 1.91138e-09 | 23.19371
40.904 | 35.4244 | 34.96409 | 11.82263 | 0.4603145 | 1.905293e-09 | 23.14145
40.914 | 35.4053 | 34.91009 | 11.82088 | 0.4952089 | 1.899244e-09 | 23.08921
40.924 | 35.4625 | 34.85611 | 11.81913 | 0.6063878 | 1.893234e-09 | 23.03698
40.934 | 35.4604 | 34.80215 | 11.81738 | 0.6582495 | 1.887262e-09 | 22.98477
40.944 | 35.4688 | 34.7482 | 11.81562 | 0.7205971 | 1.881327e-09 | 22.93258
40.954 | 35.4766 | 34.69427 | 11.81387 | 0.7823281 | 1.875429e-09 | 22.8804
40.964 | 35.5255 | 34.64035 | 11.81212 | 0.8851502 | 1.869567e-09 | 22.82823
40.974 | 35.5001 | 34.58645 | 11.81037 | 0.9136455 | 1.863742e-09 | 22.77609
40.984 | 35.5353 | 34.53258 | 11.80861 | 1.002724 | 1.857953e-09 | 22.72396
40.994 | 35.5342 | 34.47872 | 11.80686 | 1.055482 | 1.8522e-09 | 22.67186
41.004 | 35.5673 | 34.42488 | 11.8051 | 1.142418 | 1.846483e-09 | 22.61978
41.014 | 35.5722 | 34.37106 | 11.80335 | 1.201137 | 1.8408e-09 | 22.56771
41.024 | 35.6107 | 34.31727 | 11.8016 | 1.293433 | 1.835152e-09 | 22.51567
41.034 | 35.6114 | 34.2635 | 11.79984 | 1.347904 | 1.829538e-09 | 22.46365
41.044 | 35.6371 | 34.20975 | 11.79809 | 1.427354 | 1.823959e-09 | 22.41166
41.054 | 35.6506 | 34.15602 | 11.79633 | 1.494581 | 1.818413e-09 | 22.35969
41.064 | 35.6609 | 34.10232 | 11.79457 | 1.558582 | 1.812901e-09 | 22.30774
41.074 | 35.6881 | 34.04864 | 11.79282 | 1.639458 | 1.807422e-09 | 22.25582
41.084 | 35.7304 | 33.99499 | 11.79106 | 1.735408 | 1.801975e-09 | 22.20393
41.094 | 35.7388 | 33.94137 | 11.78931 | 1.79743 | 1.796562e-09 | 22.15206
41.104 | 35.7666 | 33.88777 | 11.78755 | 1.878825 | 1.79118e-09 | 22.10023
41.114 | 35.7461 | 33.83421 | 11.78579 | 1.911892 | 1.785831e-09 | 22.04842
41.124 | 35.8123 | 33.78067 | 11.78403 | 2.031629 | 1.780513e-09 | 21.99664
41.134 | 35.7885 | 33.72716 | 11.78227 | 2.061335 | 1.775227e-09 | 21.94489
41.144 | 35.8471 | 33.67369 | 11.78051 | 2.173411 | 1.769971e-09 | 21.89317
41.154 | 35.8359 | 33.62025 | 11.77876 | 2.215655 | 1.764747e-09 | 21.84149
41.164 | 35.8537 | 33.56684 | 11.777 | 2.286865 | 1.759553e-09 | 21.78984
41.174 | 35.8698 | 33.51346 | 11.77524 | 2.356342 | 1.754389e-09 | 21.73822
41.184 | 35.9033 | 33.46012 | 11.77347 | 2.443185 | 1.749255e-09 | 21.68664
41.194 | 35.915 | 33.40681 | 11.77171 | 2.508192 | 1.744151e-09 | 21.63509
41.204 | 35.9513 | 33.35354 | 11.76995 | 2.597763 | 1.739077e-09 | 21.58358
41.214 | 35.9434 | 33.3003 | 11.76819 | 2.643097 | 1.734032e-09 | 21.53211
41.224 | 35.9642 | 33.24711 | 11.76643 | 2.717093 | 1.729016e-09 | 21.48068
41.234 | 35.9659 | 33.19395 | 11.76466 | 2.77195 | 1.724028e-09 | 21.42929
41.244 | 36.0038 | 33.14083 | 11.7629 | 2.862966 | 1.719069e-09 | 21.37793
41.254 | 36.0706 | 33.08776 | 11.76114 | 2.982843 | 1.714138e-09 | 21.32662
41.264 | 36.0479 | 33.03472 | 11.75937 | 3.013178 | 1.709236e-09 | 21.27535
41.274 | 36.0794 | 32.98173 | 11.75761 | 3.09767 | 1.704361e-09 | 21.22412
41.284 | 36.0752 | 32.92878 | 11.75584 | 3.146421 | 1.699513e-09 | 21.17294
41.2939 | 36.1039 | 32.87641 | 11.75409 | 3.227491 | 1.694742e-09 | 21.12232
41.3039 | 36.1206 | 32.82355 | 11.75232 | 3.297052 | 1.689949e-09 | 21.07123
41.3139 | 36.1824 | 32.77073 | 11.75055 | 3.411665 | 1.685182e-09 | 21.02018
41.3239 | 36.1613 | 32.71796 | 11.74879 | 3.443335 | 1.680442e-09 | 20.96918
41.3339 | 36.1812 | 32.66525 | 11.74702 | 3.515954 | 1.675729e-09 | 20.91823
41.3439 | 36.2061 | 32.61257 | 11.74525 | 3.593525 | 1.671041e-09 | 20.86733
41.3539 | 36.1995 | 32.55995 | 11.74348 | 3.639548 | 1.666379e-09 | 20.81647
41.3639 | 36.254 | 32.50738 | 11.74171 | 3.746619 | 1.661743e-09 | 20.76567
41.3739 | 36.275 | 32.45486 | 11.73993 | 3.82014 | 1.657132e-09 | 20.71493
41.3839 | 36.2852 | 32.40239 | 11.73816 | 3.882808 | 1.652548e-09 | 20.66423
41.3939 | 36.2817 | 32.34998 | 11.73639 | 3.931723 | 1.647987e-09 | 20.61359
41.4039 | 36.3023 | 32.29762 | 11.73461 | 4.004684 | 1.643452e-09 | 20.563
41.4139 | 36.3211 | 32.24531 | 11.73284 | 4.075791 | 1.638942e-09 | 20.51247
41.4239 | 36.3273 | 32.19306 | 11.73107 | 4.134239 | 1.634456e-09 | 20.462
41.4339 | 36.324 | 32.14087 | 11.72929 | 4.183132 | 1.629994e-09 | 20.41158
41.4439 | 36.3902 | 32.08873 | 11.72751 | 4.301467 | 1.625557e-09 | 20.36122
41.4539 | 36.3422 | 32.03666 | 11.72573 | 4.305543 | 1.621143e-09 | 20.31092
41.4639 | 36.386 | 31.98464 | 11.72396 | 4.401361 | 1.616753e-09 | 20.26068
41.4739 | 36.3837 | 31.93268 | 11.72218 | 4.451017 | 1.612387e-09 | 20.21051
41.4839 | 36.3695 | 31.88079 | 11.7204 | 4.488712 | 1.608044e-09 | 20.16039
41.4939 | 36.3699 | 31.82896 | 11.71862 | 4.540945 | 1.603725e-09 | 20.11034
41.5039 | 36.4306 | 31.77719 | 11.71684 | 4.653414 | 1.599428e-09 | 20.06035
41.5139 | 36.431 | 31.72548 | 11.71505 | 4.70552 | 1.595154e-09 | 20.01043
41.5239 | 36.3896 | 31.67384 | 11.71327 | 4.715759 | 1.590903e-09 | 19.96057
41.5339 | 36.4214 | 31.62227 | 11.71149 | 4.799134 | 1.586674e-09 | 19.91078
41.5439 | 36.3699 | 31.57076 | 11.7097 | 4.799143 | 1.582468e-09 | 19.86106
41.5539 | 36.408 | 31.51932 | 11.70792 | 4.888682 | 1.578284e-09 | 19.8114
41.5639 | 36.4659 | 31.46795 | 11.70613 | 4.997952 | 1.574122e-09 | 19.76182
41.5739 | 36.4223 | 31.41665 | 11.70434 | 5.005654 | 1.569982e-09 | 19.7123
41.5839 | 36.4376 | 31.36541 | 11.70255 | 5.072186 | 1.565864e-09 | 19.66286
41.5939 | 36.4422 | 31.31425 | 11.70076 | 5.127947 | 1.561767e-09 | 19.61349
41.6039 | 36.4282 | 31.26317 | 11.69897 | 5.165035 | 1.557691e-09 | 19.56419
41.6139 | 36.5088 | 31.21215 | 11.69718 | 5.29665 | 1.553637e-09 | 19.51497
41.6239 | 36.5488 | 31.16121 | 11.69539 | 5.387591 | 1.549604e-09 | 19.46582
41.6339 | 36.4955 | 31.11034 | 11.6936 | 5.385159 | 1.545592e-09 | 19.41674
41.6439 | 36.504 | 31.05955 | 11.6918 | 5.444448 | 1.541601e-09 | 19.36775
41.6539 | 36.5194 | 31.00884 | 11.69001 | 5.510563 | 1.53763e-09 | 19.31883
41.6639 | 36.5156 | 30.9582 | 11.68821 | 5.5574 | 1.533679e-09 | 19.26999
41.6739 | 36.5945 | 30.90764 | 11.68642 | 5.686859 | 1.52975e-09 | 19.22122
41.6839 | 36.6037 | 30.85716 | 11.68462 | 5.74654 | 1.52584e-09 | 19.17254
41.6939 | 36.5943 | 30.80676 | 11.68282 | 5.78754 | 1.521951e-09 | 19.12394
41.7039 | 36.5713 | 30.75644 | 11.68102 | 5.814859 | 1.518081e-09 | 19.07542
41.7139 | 36.5916 | 30.7062 | 11.67922 | 5.885398 | 1.514232e-09 | 19.02698
41.7239 | 36.6167 | 30.65605 | 11.67742 | 5.960653 | 1.510402e-09 | 18.97863
41.7339 | 36.6354 | 30.60597 | 11.67562 | 6.029426 | 1.506592e-09 | 18.93036
41.7439 | 36.6257 | 30.55599 | 11.67381 | 6.069714 | 1.502801e-09 | 18.88217
41.7539 | 36.6328 | 30.50608 | 11.67201 | 6.126718 | 1.499029e-09 | 18.83408
41.7639 | 36.581 | 30.45626 | 11.6702 | 6.124736 | 1.495277e-09 | 18.78606
41.7739 | 36.657 | 30.40653 | 11.66839 | 6.250468 | 1.491545e-09 | 18.73814
41.7839 | 36.6251 | 30.35689 | 11.66659 | 6.268213 | 1.48783e-09 | 18.6903
41.7939 | 36.6626 | 30.30733 | 11.66478 | 6.35527 | 1.484135e-09 | 18.64255
41.8039 | 36.6303 | 30.25786 | 11.66297 | 6.372437 | 1.480459e-09 | 18.5949
41.8139 | 36.617 | 30.20848 | 11.66115 | 6.408516 | 1.476801e-09 | 18.54733
41.8239 | 36.5998 | 30.1592 | 11.65934 | 6.440605 | 1.473161e-09 | 18.49985
41.8339 | 36.6333 | 30.11 | 11.65753 | 6.523302 | 1.469541e-09 | 18.45247
41.8439 | 36.5956 | 30.06089 | 11.65571 | 6.534707 | 1.465938e-09 | 18.40518
41.8539 | 36.624 | 30.01188 | 11.6539 | 6.612121 | 1.462354e-09 | 18.35798
41.8639 | 36.6163 | 29.96296 | 11.65208 | 6.653339 | 1.458788e-09 | 18.31088
41.8738 | 36.5656 | 29.91462 | 11.65028 | 6.650983 | 1.455273e-09 | 18.26434
41.8838 | 36.5882 | 29.86589 | 11.64846 | 6.722315 | 1.451743e-09 | 18.21743
41.8938 | 36.5549 | 29.81725 | 11.64664 | 6.737651 | 1.44823e-09 | 18.17061
41.9038 | 36.5329 | 29.76871 | 11.64482 | 6.764193 | 1.444735e-09 | 18.12389
41.9138 | 36.6069 | 29.72026 | 11.64299 | 6.886636 | 1.441258e-09 | 18.07727
41.9238 | 36.552 | 29.67192 | 11.64117 | 6.880084 | 1.437798e-09 | 18.03075
41.9338 | 36.5159 | 29.62367 | 11.63934 | 6.892232 | 1.434355e-09 | 17.98432
41.9438 | 36.5159 | 29.57552 | 11.63752 | 6.940381 | 1.43093e-09 | 17.938
41.9538 | 36.4855 | 29.52747 | 11.63569 | 6.958032 | 1.427522e-09 | 17.89178
41.9638 | 36.5153 | 29.47952 | 11.63386 | 7.035781 | 1.424131e-09 | 17.84566
41.9738 | 36.5057 | 29.43167 | 11.63203 | 7.074031 | 1.420757e-09 | 17.79964
41.9838 | 36.4762 | 29.38392 | 11.6302 | 7.092278 | 1.4174e-09 | 17.75373
41.9938 | 36.4372 | 29.33628 | 11.62836 | 7.100923 | 1.41406e-09 | 17.70791
42.0038 | 36.4303 | 29.28873 | 11.62653 | 7.141565 | 1.410737e-09 | 17.66221
42.0138 | 36.412 | 29.24129 | 11.62469 | 7.170706 | 1.40743e-09 | 17.6166
42.0238 | 36.4558 | 29.19396 | 11.62286 | 7.261841 | 1.40414e-09 | 17.5711
42.0338 | 36.4148 | 29.14673 | 11.62102 | 7.268073 | 1.400867e-09 | 17.52571
42.0438 | 36.3766 | 29.0996 | 11.61918 | 7.276999 | 1.39761e-09 | 17.48042
42.0538 | 36.3548 | 29.05258 | 11.61734 | 7.302219 | 1.394369e-09 | 17.43525
42.0638 | 36.3705 | 29.00567 | 11.61549 | 7.364833 | 1.391144e-09 | 17.39017
42.0738 | 36.3331 | 28.95886 | 11.61365 | 7.374242 | 1.387936e-09 | 17.34521
42.0838 | 36.374 | 28.91216 | 11.6118 | 7.461838 | 1.384744e-09 | 17.30036
42.0938 | 36.2941 | 28.86557 | 11.60996 | 7.428532 | 1.381568e-09 | 17.25561
42.1038 | 36.3063 | 28.81909 | 11.60811 | 7.487214 | 1.378408e-09 | 17.21098
42.1138 | 36.2678 | 28.77271 | 11.60626 | 7.49509 | 1.375263e-09 | 17.16645
42.1238 | 36.2449 | 28.72645 | 11.60441 | 7.518453 | 1.372135e-09 | 17.12204
42.1338 | 36.2916 | 28.68029 | 11.60256 | 7.611309 | 1.369022e-09 | 17.07773
42.1438 | 36.2255 | 28.63425 | 11.6007 | 7.591253 | 1.365924e-09 | 17.03354
42.1538 | 36.2473 | 28.58831 | 11.59885 | 7.658987 | 1.362843e-09 | 16.98947
42.1638 | 36.1779 | 28.54249 | 11.59699 | 7.635406 | 1.359777e-09 | 16.9455
42.1738 | 36.183 | 28.49678 | 11.59513 | 7.686216 | 1.356726e-09 | 16.90165
42.1838 | 36.1511 | 28.45119 | 11.59327 | 7.699913 | 1.353691e-09 | 16.85791
42.1938 | 36.1518 | 28.4057 | 11.59141 | 7.746097 | 1.35067e-09 | 16.81429
42.2038 | 36.1502 | 28.36033 | 11.58955 | 7.789868 | 1.347666e-09 | 16.77078
42.2138 | 36.1175 | 28.31508 | 11.58769 | 7.802423 | 1.344676e-09 | 16.72739
42.2238 | 36.0817 | 28.26993 | 11.58582 | 7.811766 | 1.341701e-09 | 16.68411
42.2338 | 36.0445 | 28.22491 | 11.58395 | 7.819592 | 1.338742e-09 | 16.64095
42.2438 | 36.0554 | 28.17999 | 11.58208 | 7.875405 | 1.335797e-09 | 16.59791
42.2538 | 36.0812 | 28.1352 | 11.58021 | 7.946002 | 1.332867e-09 | 16.55498
42.2638 | 36.0244 | 28.09052 | 11.57834 | 7.933882 | 1.329953e-09 | 16.51217
42.2738 | 35.9605 | 28.04595 | 11.57647 | 7.914545 | 1.327053e-09 | 16.46948
42.2838 | 35.9316 | 28.00151 | 11.5746 | 7.930093 | 1.324167e-09 | 16.42691
42.2938 | 35.9194 | 27.95718 | 11.57272 | 7.962223 | 1.321297e-09 | 16.38446
42.3038 | 35.9583 | 27.91296 | 11.57084 | 8.045337 | 1.31844e-09 | 16.34212
42.3138 | 35.8702 | 27.86887 | 11.56896 | 8.00133 | 1.315599e-09 | 16.29991
42.3238 | 35.8495 | 27.82489 | 11.56708 | 8.024608 | 1.312772e-09 | 16.25781
42.3338 | 35.7684 | 27.78104 | 11.5652 | 7.987365 | 1.309959e-09 | 16.21584
42.3438 | 35.7679 | 27.7373 | 11.56331 | 8.030604 | 1.307161e-09 | 16.17398
42.3538 | 35.808 | 27.69368 | 11.56143 | 8.114323 | 1.304377e-09 | 16.13225
42.3638 | 35.7428 | 27.65018 | 11.55954 | 8.092623 | 1.301607e-09 | 16.09064
42.3738 | 35.665 | 27.6068 | 11.55765 | 8.058203 | 1.298851e-09 | 16.04914
42.3838 | 35.6387 | 27.56354 | 11.55576 | 8.075164 | 1.296109e-09 | 16.00777
42.3938 | 35.584 | 27.5204 | 11.55387 | 8.063603 | 1.293382e-09 | 15.96653
42.4038 | 35.6375 | 27.47738 | 11.55197 | 8.160122 | 1.290669e-09 | 15.9254
42.4138 | 35.5687 | 27.43448 | 11.55008 | 8.134219 | 1.287969e-09 | 15.8844
42.4238 | 35.5059 | 27.3917 | 11.54818 | 8.114196 | 1.285284e-09 | 15.84352
42.4338 | 35.4487 | 27.34905 | 11.54628 | 8.099652 | 1.282612e-09 | 15.80277
42.4438 | 35.3957 | 27.30652 | 11.54438 | 8.089183 | 1.279954e-09 | 15.76213
42.4538 | 35.4379 | 27.2641 | 11.54248 | 8.173795 | 1.27731e-09 | 15.72163
42.4637 | 35.3388 | 27.22224 | 11.54059 | 8.116557 | 1.274708e-09 | 15.68165
42.4737 | 35.3109 | 27.18008 | 11.53869 | 8.130824 | 1.272091e-09 | 15.64139
42.4837 | 35.258 | 27.13803 | 11.53678 | 8.119969 | 1.269487e-09 | 15.60125
42.4937 | 35.1956 | 27.09611 | 11.53487 | 8.09949 | 1.266898e-09 | 15.56124
42.5037 | 35.1974 | 27.05431 | 11.53296 | 8.143089 | 1.264321e-09 | 15.52135
42.5137 | 35.1294 | 27.01264 | 11.53105 | 8.116764 | 1.261759e-09 | 15.48159
42.5237 | 35.0925 | 26.97108 | 11.52913 | 8.121419 | 1.259209e-09 | 15.44195
42.5337 | 35.0709 | 26.92966 | 11.52722 | 8.141243 | 1.256673e-09 | 15.40244
42.5437 | 34.9889 | 26.88835 | 11.5253 | 8.10055 | 1.25415e-09 | 15.36305
42.5537 | 34.9925 | 26.84717 | 11.52338 | 8.145327 | 1.251641e-09 | 15.32379
42.5637 | 34.9547 | 26.80611 | 11.52146 | 8.148586 | 1.249145e-09 | 15.28466
42.5737 | 34.9116 | 26.76519 | 11.51953 | 8.146413 | 1.246662e-09 | 15.24565
42.5837 | 34.8627 | 26.72438 | 11.51761 | 8.138323 | 1.244192e-09 | 15.20677
42.5937 | 34.8128 | 26.6837 | 11.51568 | 8.129102 | 1.241735e-09 | 15.16802
42.6037 | 34.7818 | 26.64314 | 11.51375 | 8.138661 | 1.239291e-09 | 15.12939
42.6137 | 34.7643 | 26.60271 | 11.51182 | 8.16159 | 1.236861e-09 | 15.09089
42.6237 | 34.7227 | 26.5624 | 11.50989 | 8.160301 | 1.234443e-09 | 15.05251
42.6337 | 34.6456 | 26.52222 | 11.50795 | 8.123379 | 1.232038e-09 | 15.01427
42.6437 | 34.625 | 26.48216 | 11.50602 | 8.142835 | 1.229646e-09 | 14.97615
42.6537 | 34.5563 | 26.44223 | 11.50408 | 8.114067 | 1.227267e-09 | 14.93815
42.6637 | 34.5663 | 26.40243 | 11.50214 | 8.163873 | 1.224901e-09 | 14.90029
42.6737 | 34.4986 | 26.36275 | 11.5002 | 8.135854 | 1.222547e-09 | 14.86255
42.6837 | 34.4374 | 26.32319 | 11.49825 | 8.114207 | 1.220206e-09 | 14.82494
42.6937 | 34.3584 | 26.28376 | 11.49631 | 8.074637 | 1.217878e-09 | 14.78746
42.7037 | 34.3211 | 26.24446 | 11.49436 | 8.07664 | 1.215562e-09 | 14.7501
42.7137 | 34.3271 | 26.20528 | 11.49241 | 8.121817 | 1.213259e-09 | 14.71287
42.7237 | 34.2455 | 26.16623 | 11.49046 | 8.079269 | 1.210968e-09 | 14.67577
42.7337 | 34.1803 | 26.12731 | 11.4885 | 8.052995 | 1.20869e-09 | 14.6388
42.7437 | 34.1212 | 26.08851 | 11.48655 | 8.032694 | 1.206425e-09 | 14.60196
42.7537 | 34.0637 | 26.04983 | 11.48459 | 8.013868 | 1.204171e-09 | 14.56524
42.7637 | 34.0643 | 26.01128 | 11.48263 | 8.053016 | 1.201931e-09 | 14.52865
42.7737 | 33.9754 | 25.97286 | 11.48067 | 8.002541 | 1.199702e-09 | 14.49219
42.7837 | 33.8584 | 25.93457 | 11.47871 | 7.923834 | 1.197486e-09 | 14.45586
42.7937 | 33.8771 | 25.89639 | 11.47674 | 7.980706 | 1.195282e-09 | 14.41965
42.8037 | 33.7844 | 25.85835 | 11.47477 | 7.926048 | 1.19309e-09 | 14.38358
42.8137 | 33.7378 | 25.82043 | 11.4728 | 7.917369 | 1.19091e-09 | 14.34763
42.8237 | 33.682 | 25.78264 | 11.47083 | 7.899358 | 1.188744e-09 | 14.31181
42.8337 | 33.5769 | 25.74497 | 11.46886 | 7.831926 | 1.186588e-09 | 14.27611
42.8437 | 33.5639 | 25.70744 | 11.46688 | 7.856463 | 1.184445e-09 | 14.24055
42.8537 | 33.4532 | 25.67002 | 11.46491 | 7.78318 | 1.182314e-09 | 14.20511
42.8637 | 33.4329 | 25.63273 | 11.46293 | 7.800165 | 1.180195e-09 | 14.16981
42.8737 | 33.3729 | 25.59557 | 11.46095 | 7.777332 | 1.178087e-09 | 14.13462
42.8837 | 33.3004 | 25.55854 | 11.45896 | 7.741865 | 1.175993e-09 | 14.09957
42.8937 | 33.2637 | 25.52162 | 11.45698 | 7.742076 | 1.17391e-09 | 14.06465
42.9037 | 33.1561 | 25.48484 | 11.45499 | 7.67126 | 1.171838e-09 | 14.02985
42.9137 | 33.1213 | 25.44818 | 11.453 | 7.67312 | 1.169779e-09 | 13.99518
42.9237 | 33.0584 | 25.41165 | 11.45101 | 7.646755 | 1.167731e-09 | 13.96064
42.9337 | 33.0058 | 25.37524 | 11.44901 | 7.630563 | 1.165695e-09 | 13.92622
42.9437 | 32.9372 | 25.33895 | 11.44702 | 7.598245 | 1.163671e-09 | 13.89194
42.9537 | 32.8918 | 25.3028 | 11.44502 | 7.589004 | 1.161658e-09 | 13.85778
42.9637 | 32.8069 | 25.26676 | 11.44302 | 7.540137 | 1.159657e-09 | 13.82374
42.9737 | 32.7683 | 25.23086 | 11.44102 | 7.537444 | 1.157668e-09 | 13.78984
42.9837 | 32.7079 | 25.19507 | 11.43901 | 7.512826 | 1.15569e-09 | 13.75606
42.9937 | 32.6189 | 25.15942 | 11.43701 | 7.459484 | 1.153724e-09 | 13.72241
43.0037 | 32.5651 | 25.12388 | 11.435 | 7.441216 | 1.151769e-09 | 13.68889
43.0137 | 32.4909 | 25.08848 | 11.43299 | 7.402423 | 1.149827e-09 | 13.65549
43.0237 | 32.445 | 25.05319 | 11.43097 | 7.39181 | 1.147894e-09 | 13.62222
43.0337 | 32.3525 | 25.01803 | 11.42896 | 7.334466 | 1.145975e-09 | 13.58908
43.0436 | 32.298 | 24.98335 | 11.42696 | 7.314652 | 1.144084e-09 | 13.55639
43.0536 | 32.2474 | 24.94844 | 11.42494 | 7.298964 | 1.142186e-09 | 13.5235
43.0636 | 32.1526 | 24.91365 | 11.42292 | 7.23895 | 1.1403e-09 | 13.49073
43.0736 | 32.1081 | 24.87899 | 11.42089 | 7.229114 | 1.138425e-09 | 13.45809
43.0836 | 32.0113 | 24.84445 | 11.41887 | 7.166854 | 1.136562e-09 | 13.42558
43.0936 | 31.9853 | 24.81003 | 11.41684 | 7.175269 | 1.13471e-09 | 13.39319
43.1036 | 31.9075 | 24.77574 | 11.41481 | 7.131761 | 1.132869e-09 | 13.36093
43.1136 | 31.8331 | 24.74157 | 11.41278 | 7.091529 | 1.131039e-09 | 13.32879
43.1236 | 31.7809 | 24.70752 | 11.41074 | 7.073375 | 1.12922e-09 | 13.29678
43.1336 | 31.7093 | 24.6736 | 11.4087 | 7.035698 | 1.127413e-09 | 13.2649
43.1436 | 31.6669 | 24.6398 | 11.40666 | 7.027096 | 1.125616e-09 | 13.23314
43.1536 | 31.5825 | 24.60613 | 11.40462 | 6.976373 | 1.123831e-09 | 13.20151
43.1636 | 31.5122 | 24.57257 | 11.40258 | 6.939628 | 1.122057e-09 | 13.17
43.1736 | 31.4553 | 24.53914 | 11.40053 | 6.91616 | 1.120293e-09 | 13.13861
43.1836 | 31.3715 | 24.50583 | 11.39848 | 6.865669 | 1.118541e-09 | 13.10735
43.1936 | 31.3128 | 24.47264 | 11.39643 | 6.840156 | 1.1168e-09 | 13.07621
43.2036 | 31.2579 | 24.43958 | 11.39438 | 6.818321 | 1.11507e-09 | 13.0452
43.2136 | 31.1758 | 24.40663 | 11.39232 | 6.769166 | 1.11335e-09 | 13.01431
43.2236 | 31.1277 | 24.37381 | 11.39026 | 6.753887 | 1.111642e-09 | 12.98355
43.2336 | 30.9975 | 24.34111 | 11.3882 | 6.656389 | 1.109944e-09 | 12.95291
43.2436 | 31.005 | 24.30853 | 11.38614 | 6.696467 | 1.108257e-09 | 12.92239
43.2536 | 30.8631 | 24.27607 | 11.38408 | 6.587027 | 1.106581e-09 | 12.892
43.2636 | 30.847 | 24.24373 | 11.38201 | 6.603265 | 1.104916e-09 | 12.86173
43.2736 | 30.7554 | 24.21152 | 11.37994 | 6.543883 | 1.103261e-09 | 12.83158
43.2836 | 30.6786 | 24.17942 | 11.37787 | 6.49918 | 1.101618e-09 | 12.80155
43.2936 | 30.6602 | 24.14744 | 11.37579 | 6.512757 | 1.099984e-09 | 12.77165
43.3036 | 30.5484 | 24.11559 | 11.37372 | 6.432814 | 1.098362e-09 | 12.74187
43.3136 | 30.4815 | 24.08385 | 11.37164 | 6.397651 | 1.096751e-09 | 12.71221
43.3236 | 30.4161 | 24.05223 | 11.36956 | 6.36387 | 1.095149e-09 | 12.68267
43.3336 | 30.3779 | 24.02073 | 11.36747 | 6.357168 | 1.093559e-09 | 12.65326
43.3436 | 30.3 | 23.98935 | 11.36539 | 6.310649 | 1.091979e-09 | 12.62397
43.3536 | 30.1697 | 23.95809 | 11.3633 | 6.21161 | 1.09041e-09 | 12.59479
43.3636 | 30.1722 | 23.92695 | 11.36121 | 6.245252 | 1.088851e-09 | 12.56574
43.3736 | 30.1002 | 23.89592 | 11.35911 | 6.204276 | 1.087302e-09 | 12.53681
43.3836 | 30.0561 | 23.86502 | 11.35702 | 6.191082 | 1.085765e-09 | 12.508
43.3936 | 29.9711 | 23.83423 | 11.35492 | 6.136871 | 1.084237e-09 | 12.47931
43.4036 | 29.8777 | 23.80356 | 11.35282 | 6.074141 | 1.08272e-09 | 12.45074
43.4136 | 29.8647 | 23.77301 | 11.35071 | 6.091694 | 1.081214e-09 | 12.42229
43.4236 | 29.8348 | 23.74257 | 11.34861 | 6.09223 | 1.079718e-09 | 12.39396
43.4336 | 29.7149 | 23.71225 | 11.3465 | 6.002649 | 1.078232e-09 | 12.36575
43.4436 | 29.6543 | 23.68205 | 11.34439 | 5.972252 | 1.076756e-09 | 12.33766
43.4536 | 29.5961 | 23.65196 | 11.34228 | 5.944138 | 1.075291e-09 | 12.30969
43.4636 | 29.579 | 23.62199 | 11.34016 | 5.957008 | 1.073836e-09 | 12.28183
43.4736 | 29.5003 | 23.59214 | 11.33804 | 5.90816 | 1.072392e-09 | 12.2541
43.4836 | 29.4024 | 23.5624 | 11.33592 | 5.84 | 1.070957e-09 | 12.22648
43.4936 | 29.3434 | 23.53278 | 11.3338 | 5.810622 | 1.069533e-09 | 12.19898
43.5036 | 29.2818 | 23.50327 | 11.33167 | 5.77853 | 1.068119e-09 | 12.1716
43.5136 | 29.2526 | 23.47388 | 11.32955 | 5.778721 | 1.066716e-09 | 12.14433
43.5236 | 29.1205 | 23.4446 | 11.32741 | 5.675901 | 1.065322e-09 | 12.11718
43.5336 | 29.0663 | 23.41544 | 11.32528 | 5.650863 | 1.063939e-09 | 12.09015
43.5436 | 29.0153 | 23.38639 | 11.32315 | 5.628913 | 1.062566e-09 | 12.06324
43.5536 | 28.9521 | 23.35745 | 11.32101 | 5.594648 | 1.061202e-09 | 12.03644
43.5636 | 28.8688 | 23.32863 | 11.31887 | 5.54017 | 1.059849e-09 | 12.00976
43.5736 | 28.7963 | 23.29992 | 11.31672 | 5.496379 | 1.058506e-09 | 11.9832
43.5836 | 28.7196 | 23.27133 | 11.31458 | 5.448274 | 1.057173e-09 | 11.95675
43.5936 | 28.673 | 23.24284 | 11.31243 | 5.430157 | 1.05585e-09 | 11.93041
43.6036 | 28.6079 | 23.21447 | 11.31028 | 5.393427 | 1.054538e-09 | 11.90419
43.6136 | 28.5237 | 23.18622 | 11.30813 | 5.337485 | 1.053234e-09 | 11.87809
43.6236 | 28.459 | 23.15807 | 11.30597 | 5.300931 | 1.051941e-09 | 11.8521
43.6335 | 28.3736 | 23.13032 | 11.30383 | 5.243283 | 1.050672e-09 | 11.82648
43.6435 | 28.3696 | 23.10239 | 11.30167 | 5.267207 | 1.049399e-09 | 11.80072
43.6535 | 28.2325 | 23.07458 | 11.29951 | 5.15792 | 1.048136e-09 | 11.77507
43.6635 | 28.1828 | 23.04688 | 11.29734 | 5.135921 | 1.046882e-09 | 11.74954
43.6735 | 28.1033 | 23.01929 | 11.29517 | 5.084012 | 1.045639e-09 | 11.72412
43.6835 | 28.051 | 22.99181 | 11.293 | 5.059193 | 1.044405e-09 | 11.69881
43.6935 | 28.0073 | 22.96444 | 11.29083 | 5.042864 | 1.043181e-09 | 11.67361
43.7035 | 27.8852 | 22.93718 | 11.28865 | 4.948025 | 1.041967e-09 | 11.64853
43.7135 | 27.8439 | 22.91002 | 11.28647 | 4.933876 | 1.040763e-09 | 11.62355
43.7235 | 27.754 | 22.88298 | 11.28429 | 4.871019 | 1.039568e-09 | 11.59869
43.7335 | 27.7683 | 22.85605 | 11.2821 | 4.912251 | 1.038383e-09 | 11.57395
43.7435 | 27.601 | 22.82922 | 11.27991 | 4.771776 | 1.037208e-09 | 11.54931
43.7535 | 27.5596 | 22.80251 | 11.27772 | 4.757092 | 1.036043e-09 | 11.52478
43.7635 | 27.5009 | 22.7759 | 11.27553 | 4.725 | 1.034888e-09 | 11.50037
43.7735 | 27.4371 | 22.7494 | 11.27334 | 4.687701 | 1.033742e-09 | 11.47606
43.7835 | 27.3781 | 22.72301 | 11.27114 | 4.655093 | 1.032605e-09 | 11.45187
43.7935 | 27.2432 | 22.69672 | 11.26894 | 4.546479 | 1.031479e-09 | 11.42778
43.8035 | 27.2031 | 22.67054 | 11.26673 | 4.532557 | 1.030362e-09 | 11.40381
43.8135 | 27.1796 | 22.64447 | 11.26453 | 4.535129 | 1.029255e-09 | 11.37994
43.8235 | 27.0313 | 22.61851 | 11.26232 | 4.412794 | 1.028157e-09 | 11.35619
43.8335 | 27.0089 | 22.59265 | 11.26011 | 4.416254 | 1.027069e-09 | 11.33254
43.8435 | 26.9048 | 22.56689 | 11.25789 | 4.337908 | 1.02599e-09 | 11.309
43.8535 | 26.8422 | 22.54124 | 11.25567 | 4.300955 | 1.024922e-09 | 11.28557
43.8635 | 26.7879 | 22.5157 | 11.25345 | 4.272198 | 1.023862e-09 | 11.26225
43.8735 | 26.7027 | 22.49026 | 11.25123 | 4.212436 | 1.022812e-09 | 11.23903
43.8835 | 26.6552 | 22.46493 | 11.24901 | 4.190269 | 1.021772e-09 | 11.21592
43.8935 | 26.5579 | 22.4397 | 11.24678 | 4.118198 | 1.020741e-09 | 11.19292
43.9035 | 26.5038 | 22.41458 | 11.24455 | 4.089223 | 1.01972e-09 | 11.17003
43.9135 | 26.4665 | 22.38956 | 11.24231 | 4.076944 | 1.018708e-09 | 11.14724
43.9235 | 26.3237 | 22.36464 | 11.24008 | 3.959061 | 1.017706e-09 | 11.12456
43.9335 | 26.2847 | 22.33982 | 11.23784 | 3.944876 | 1.016713e-09 | 11.10199
43.9435 | 26.2429 | 22.31511 | 11.2356 | 3.927787 | 1.015729e-09 | 11.07952
43.9535 | 26.1787 | 22.2905 | 11.23335 | 3.888196 | 1.014755e-09 | 11.05715
43.9635 | 26.0797 | 22.266 | 11.2311 | 3.813703 | 1.013791e-09 | 11.03489
43.9735 | 25.9864 | 22.24159 | 11.22885 | 3.744807 | 1.012835e-09 | 11.01274
43.9835 | 25.9458 | 22.21729 | 11.2266 | 3.72851 | 1.01189e-09 | 10.99069
43.9935 | 25.9154 | 22.19309 | 11.22434 | 3.722312 | 1.010953e-09 | 10.96874
44.0035 | 25.7913 | 22.16899 | 11.22209 | 3.622312 | 1.010026e-09 | 10.9469
44.0135 | 25.698 | 22.14499 | 11.21982 | 3.553011 | 1.009108e-09 | 10.92517
44.0235 | 25.6768 | 22.12109 | 11.21756 | 3.55571 | 1.0082e-09 | 10.90353
44.0335 | 25.6394 | 22.09729 | 11.21529 | 3.542109 | 1.0073e-09 | 10.882
44.0435 | 25.5066 | 22.07359 | 11.21302 | 3.433007 | 1.006411e-09 | 10.86057
44.0535 | 25.4475 | 22.04999 | 11.21075 | 3.397506 | 1.00553e-09 | 10.83924
44.0635 | 25.4029 | 22.02649 | 11.20847 | 3.376406 | 1.004659e-09 | 10.81802
44.0735 | 25.3483 | 22.00309 | 11.2062 | 3.345205 | 1.003797e-09 | 10.7969
44.0835 | 25.2815 | 21.97979 | 11.20391 | 3.301707 | 1.002944e-09 | 10.77588
44.0935 | 25.1353 | 21.95659 | 11.20163 | 3.17871 | 1.002101e-09 | 10.75496
44.1035 | 25.1559 | 21.93349 | 11.19934 | 3.222415 | 1.001266e-09 | 10.73414
44.1135 | 25.0723 | 21.91048 | 11.19705 | 3.161822 | 1.000441e-09 | 10.71343
44.1235 | 25.0108 | 21.88757 | 11.19476 | 3.123231 | 9.996253e-10 | 10.69281
44.1335 | 24.8899 | 21.86476 | 11.19246 | 3.025142 | 9.988189e-10 | 10.67229
44.1435 | 24.8741 | 21.84204 | 11.19016 | 3.032058 | 9.980214e-10 | 10.65188
44.1535 | 24.8079 | 21.81942 | 11.18786 | 2.988476 | 9.972331e-10 | 10.63156
44.1635 | 24.7615 | 21.7969 | 11.18556 | 2.964598 | 9.964541e-10 | 10.61134
44.1735 | 24.6214 | 21.77448 | 11.18325 | 2.846923 | 9.956843e-10 | 10.59123
44.1835 | 24.5851 | 21.75215 | 11.18094 | 2.832952 | 9.949236e-10 | 10.57121
44.1935 | 24.567 | 21.72991 | 11.17863 | 2.837085 | 9.941721e-10 | 10.55129
44.2035 | 24.4853 | 21.70778 | 11.17631 | 2.777524 | 9.934297e-10 | 10.53146
44.2134 | 24.3776 | 21.68595 | 11.17402 | 2.691649 | 9.927026e-10 | 10.51194
44.2234 | 24.3069 | 21.664 | 11.17169 | 2.642898 | 9.919784e-10 | 10.49231
44.2334 | 24.3133 | 21.64215 | 11.16937 | 2.671154 | 9.912631e-10 | 10.47278
44.2434 | 24.2373 | 21.62039 | 11.16704 | 2.616915 | 9.905571e-10 | 10.45334
44.2534 | 24.1175 | 21.59872 | 11.16471 | 2.518782 | 9.898601e-10 | 10.43401
44.2634 | 24.0787 | 21.57715 | 11.16238 | 2.501555 | 9.891724e-10 | 10.41477
44.2734 | 24.0586 | 21.55566 | 11.16004 | 2.502936 | 9.884934e-10 | 10.39562
44.2834 | 23.9773 | 21.53428 | 11.1577 | 2.443021 | 9.87824e-10 | 10.37658
44.2934 | 23.8618 | 21.51298 | 11.15536 | 2.348817 | 9.871631e-10 | 10.35763
44.3034 | 23.8265 | 21.49178 | 11.15301 | 2.334718 | 9.865117e-10 | 10.33877
44.3134 | 23.814 | 21.47067 | 11.15066 | 2.343328 | 9.85869e-10 | 10.32001
44.3234 | 23.7039 | 21.44965 | 11.14831 | 2.254245 | 9.852356e-10 | 10.30134
44.3334 | 23.6375 | 21.42873 | 11.14596 | 2.208772 | 9.846111e-10 | 10.28277
44.3434 | 23.5816 | 21.40789 | 11.1436 | 2.173706 | 9.839957e-10 | 10.26429
44.3534 | 23.5624 | 21.38715 | 11.14124 | 2.175251 | 9.833891e-10 | 10.24591
44.3634 | 23.472 | 21.3665 | 11.13887 | 2.105504 | 9.827917e-10 | 10.22762
44.3734 | 23.3854 | 21.34593 | 11.13651 | 2.039466 | 9.822032e-10 | 10.20943
44.3834 | 23.361 | 21.32546 | 11.13414 | 2.035539 | 9.816238e-10 | 10.19132
44.3934 | 23.2857 | 21.30508 | 11.13177 | 1.980621 | 9.810534e-10 | 10.17331
44.4034 | 23.2179 | 21.28479 | 11.12939 | 1.933113 | 9.804921e-10 | 10.1554
44.4134 | 23.1702 | 21.26458 | 11.12701 | 1.905617 | 9.799396e-10 | 10.13757
44.4234 | 23.109 | 21.24447 | 11.12463 | 1.864531 | 9.793962e-10 | 10.11984
44.4334 | 23.0409 | 21.22444 | 11.12225 | 1.816457 | 9.788616e-10 | 10.1022
44.4434 | 22.985 | 21.20451 | 11.11986 | 1.780494 | 9.783361e-10 | 10.08465
44.4534 | 22.9347 | 21.18466 | 11.11747 | 1.750042 | 9.778196e-10 | 10.06719
44.4634 | 22.8361 | 21.1649 | 11.11507 | 1.671203 | 9.77312e-10 | 10.04982
44.4734 | 22.8247 | 21.14522 | 11.11268 | 1.679475 | 9.768133e-10 | 10.03255
44.4834 | 22.7318 | 21.12564 | 11.11028 | 1.606161 | 9.763236e-10 | 10.01536
44.4934 | 22.6854 | 21.10614 | 11.10787 | 1.579259 | 9.75843e-10 | 9.998268
44.5034 | 22.6194 | 21.08673 | 11.10547 | 1.53267 | 9.753711e-10 | 9.981263
44.5134 | 22.5506 | 21.0674 | 11.10306 | 1.483195 | 9.749081e-10 | 9.964347
44.5234 | 22.5286 | 21.04817 | 11.10065 | 1.480434 | 9.744542e-10 | 9.947521
44.5334 | 22.3835 | 21.02902 | 11.09823 | 1.354485 | 9.740095e-10 | 9.930786
44.5434 | 22.3803 | 21.00995 | 11.09581 | 1.370352 | 9.73573e-10 | 9.914136
44.5534 | 22.3289 | 20.99097 | 11.09339 | 1.337932 | 9.73146e-10 | 9.897578
44.5634 | 22.2522 | 20.97207 | 11.09097 | 1.280129 | 9.727276e-10 | 9.881106
44.5734 | 22.1468 | 20.95326 | 11.08854 | 1.193538 | 9.723184e-10 | 9.864724
44.5834 | 22.1555 | 20.93453 | 11.08611 | 1.220965 | 9.719179e-10 | 9.848428
44.5934 | 22.0859 | 20.91589 | 11.08367 | 1.170006 | 9.715265e-10 | 9.832222
44.6034 | 22.0258 | 20.89734 | 11.08124 | 1.128464 | 9.711436e-10 | 9.8161
44.6134 | 21.9125 | 20.87886 | 11.0788 | 1.033638 | 9.707699e-10 | 9.800067
44.6234 | 21.9333 | 20.86047 | 11.07635 | 1.072827 | 9.704051e-10 | 9.784121
44.6334 | 21.8367 | 20.84217 | 11.07391 | 0.9945336 | 9.700491e-10 | 9.768261
44.6434 | 21.7907 | 20.82394 | 11.07146 | 0.9667568 | 9.69702e-10 | 9.752488
44.6534 | 21.7178 | 20.8058 | 11.069 | 0.9119969 | 9.693639e-10 | 9.7368
44.6634 | 21.6647 | 20.78775 | 11.06655 | 0.8769544 | 9.690346e-10 | 9.721199
44.6734 | 21.6402 | 20.76977 | 11.06409 | 0.8704294 | 9.687143e-10 | 9.705683
44.6834 | 21.5722 | 20.75188 | 11.06163 | 0.8203227 | 9.684029e-10 | 9.690251
44.6934 | 21.4973 | 20.73407 | 11.05916 | 0.7632338 | 9.681003e-10 | 9.674906
44.7034 | 21.4441 | 20.71634 | 11.05669 | 0.7277635 | 9.678066e-10 | 9.659644
44.7134 | 21.408 | 20.69869 | 11.05422 | 0.7093116 | 9.675218e-10 | 9.644468
44.7234 | 21.3603 | 20.68112 | 11.05175 | 0.6791796 | 9.672457e-10 | 9.629375
44.7334 | 21.2804 | 20.66363 | 11.04927 | 0.6167658 | 9.669787e-10 | 9.614367
44.7434 | 21.2577 | 20.64623 | 11.04679 | 0.6114712 | 9.667206e-10 | 9.599443
44.7534 | 21.209 | 20.6289 | 11.0443 | 0.5800971 | 9.664713e-10 | 9.584601
44.7634 | 21.1117 | 20.61166 | 11.04181 | 0.5000431 | 9.662308e-10 | 9.569843
44.7734 | 21.1138 | 20.59449 | 11.03932 | 0.5193083 | 9.659994e-10 | 9.555168
44.7834 | 21.0365 | 20.57741 | 11.03683 | 0.4590935 | 9.657769e-10 | 9.540577
44.7934 | 20.9755 | 20.5604 | 11.03433 | 0.4151011 | 9.65563e-10 | 9.526066
44.8033 | 20.9224 | 20.54364 | 11.03186 | 0.3787619 | 9.653604e-10 | 9.511781
44.8133 | 20.8908 | 20.52679 | 11.02935 | 0.3640117 | 9.651644e-10 | 9.497435
44.8233 | 20.8307 | 20.51002 | 11.02685 | 0.3206826 | 9.649773e-10 | 9.48317
44.8333 | 20.7663 | 20.49332 | 11.02434 | 0.2729762 | 9.647989e-10 | 9.468987
44.8433 | 20.7084 | 20.47671 | 11.02182 | 0.2316912 | 9.646294e-10 | 9.454885
44.8533 | 20.6849 | 20.46017 | 11.01931 | 0.2247278 | 9.64469e-10 | 9.440865
44.8633 | 20.5916 | 20.44371 | 11.01679 | 0.1478876 | 9.643173e-10 | 9.426925
44.8733 | 20.5627 | 20.42733 | 11.01426 | 0.13537 | 9.641746e-10 | 9.413065
44.8833 | 20.5247 | 20.41102 | 11.01174 | 0.1136757 | 9.640405e-10 | 9.399285
44.8933 | 20.4446 | 20.3948 | 11.00921 | 0.04980373 | 9.639156e-10 | 9.385587
44.9033 | 20.4179 | 20.37864 | 11.00668 | 0.03925573 | 9.637996e-10 | 9.371967
44.9133 | 20.3757 | 20.36257 | 11.00414 | 0.01313111 | 9.636924e-10 | 9.358428
44.9233 | 20.3346 | 20.34657 | 11.0016 | -0.011969 | 9.63594e-10 | 9.344967
44.9333 | 20.2526 | 20.33065 | 10.99906 | -0.07804597 | 9.635047e-10 | 9.331586
44.9433 | 20.2332 | 20.3148 | 10.99651 | -0.08159748 | 9.634241e-10 | 9.318283
44.9533 | 20.2074 | 20.29903 | 10.99397 | -0.09162524 | 9.633526e-10 | 9.30506
44.9633 | 20.0971 | 20.28333 | 10.99141 | -0.1862279 | 9.632899e-10 | 9.291915
44.9733 | 20.1016 | 20.26771 | 10.98886 | -0.1661055 | 9.632362e-10 | 9.278847
44.9833 | 20.0701 | 20.25216 | 10.9863 | -0.1820576 | 9.631913e-10 | 9.265858
44.9933 | 19.9811 | 20.23668 | 10.98374 | -0.2555842 | 9.631555e-10 | 9.252947
45.0033 | 19.956 | 20.22128 | 10.98117 | -0.2652845 | 9.631283e-10 | 9.240112
45.0133 | 19.9234 | 20.20596 | 10.9786 | -0.2825591 | 9.631102e-10 | 9.227355
45.0233 | 19.8684 | 20.19071 | 10.97603 | -0.3223075 | 9.63101e-10 | 9.214675
45.0333 | 19.7999 | 20.17553 | 10.97346 | -0.3756292 | 9.631008e-10 | 9.202072
45.0433 | 19.7914 | 20.16042 | 10.97088 | -0.3690245 | 9.631096e-10 | 9.189546
45.0533 | 19.725 | 20.14539 | 10.9683 | -0.4203928 | 9.631271e-10 | 9.177096
45.0633 | 19.7082 | 20.13043 | 10.96571 | -0.4222334 | 9.631537e-10 | 9.164721
45.0733 | 19.6558 | 20.11555 | 10.96312 | -0.4597474 | 9.631893e-10 | 9.152424
45.0833 | 19.5831 | 20.10073 | 10.96053 | -0.5176334 | 9.632338e-10 | 9.140201
45.0933 | 19.6113 | 20.08599 | 10.95794 | -0.4746909 | 9.632871e-10 | 9.128053
45.1033 | 19.5144 | 20.07132 | 10.95534 | -0.5569206 | 9.633495e-10 | 9.115981
45.1133 | 19.4518 | 20.05672 | 10.95274 | -0.6049219 | 9.634207e-10 | 9.103984
45.1233 | 19.4494 | 20.0422 | 10.95013 | -0.5927951 | 9.635012e-10 | 9.092062
45.1333 | 19.4195 | 20.02774 | 10.94752 | -0.6082396 | 9.635905e-10 | 9.080215
45.1433 | 19.3439 | 20.01335 | 10.94491 | -0.6694547 | 9.636888e-10 | 9.068441
45.1533 | 19.3285 | 19.99904 | 10.9423 | -0.6705399 | 9.637959e-10 | 9.056741
45.1633 | 19.2899 | 19.9848 | 10.93968 | -0.6948965 | 9.639122e-10 | 9.045116
45.1733 | 19.2402 | 19.97062 | 10.93706 | -0.7304226 | 9.640373e-10 | 9.033564
45.1833 | 19.1615 | 19.95652 | 10.93443 | -0.7950197 | 9.641716e-10 | 9.022086
45.1933 | 19.1708 | 19.94249 | 10.93181 | -0.7716862 | 9.643148e-10 | 9.01068
45.2033 | 19.1257 | 19.92852 | 10.92917 | -0.8028224 | 9.64467e-10 | 8.999348
45.2133 | 19.0464 | 19.91463 | 10.92654 | -0.8682277 | 9.646283e-10 | 8.988088
45.2233 | 19.0515 | 19.9008 | 10.9239 | -0.8493029 | 9.647986e-10 | 8.976902
45.2333 | 19.0251 | 19.88705 | 10.92126 | -0.8619466 | 9.649778e-10 | 8.965787
45.2433 | 18.9289 | 19.87336 | 10.91861 | -0.9444596 | 9.651663e-10 | 8.954745
45.2533 | 18.9356 | 19.85974 | 10.91597 | -0.9241398 | 9.653634e-10 | 8.943774
45.2633 | 18.8836 | 19.84619 | 10.91331 | -0.9625898 | 9.6557e-10 | 8.932875
45.2733 | 18.8526 | 19.83271 | 10.91066 | -0.980107 | 9.657854e-10 | 8.922047
45.2833 | 18.7969 | 19.81929 | 10.908 | -1.022393 | 9.6601e-10 | 8.911292
45.2933 | 18.7961 | 19.80595 | 10.90534 | -1.009846 | 9.662436e-10 | 8.900607
45.3033 | 18.7424 | 19.79267 | 10.90267 | -1.050267 | 9.664862e-10 | 8.889993
45.3133 | 18.6828 | 19.77945 | 10.90001 | -1.096654 | 9.667378e-10 | 8.879449
45.3233 | 18.6895 | 19.76631 | 10.89733 | -1.07681 | 9.669988e-10 | 8.868976
45.3333 | 18.6041 | 19.75323 | 10.89466 | -1.149132 | 9.672687e-10 | 8.858573
45.3433 | 18.6113 | 19.74022 | 10.89198 | -1.12892 | 9.675478e-10 | 8.84824
45.3533 | 18.5429 | 19.72727 | 10.8893 | -1.184374 | 9.678358e-10 | 8.837977
45.3633 | 18.4991 | 19.7144 | 10.88661 | -1.215296 | 9.681331e-10 | 8.827784
45.3733 | 18.5034 | 19.70158 | 10.88392 | -1.198183 | 9.684395e-10 | 8.81766
45.3832 | 18.4528 | 19.68896 | 10.88126 | -1.236165 | 9.687515e-10 | 8.807707
45.3932 | 18.3737 | 19.67628 | 10.87856 | -1.302583 | 9.690761e-10 | 8.797721
45.4032 | 18.4042 | 19.66367 | 10.87586 | -1.259465 | 9.694096e-10 | 8.787802
45.4132 | 18.3332 | 19.65111 | 10.87316 | -1.317914 | 9.697526e-10 | 8.777954
45.4232 | 18.2954 | 19.63863 | 10.87045 | -1.343227 | 9.701046e-10 | 8.768173
45.4332 | 18.2341 | 19.62621 | 10.86774 | -1.392105 | 9.704658e-10 | 8.758461
45.4432 | 18.2717 | 19.61385 | 10.86503 | -1.342148 | 9.708361e-10 | 8.748816
45.4532 | 18.1736 | 19.60155 | 10.86232 | -1.427954 | 9.712156e-10 | 8.739239
45.4632 | 18.161 | 19.58933 | 10.8596 | -1.428326 | 9.716044e-10 | 8.72973
45.4732 | 18.1458 | 19.57716 | 10.85687 | -1.431361 | 9.720023e-10 | 8.720288
45.4832 | 18.0899 | 19.56506 | 10.85415 | -1.47516 | 9.724094e-10 | 8.710913
45.4932 | 18.0356 | 19.55302 | 10.85142 | -1.517422 | 9.728258e-10 | 8.701605
45.5032 | 18.0361 | 19.54105 | 10.84868 | -1.504948 | 9.732514e-10 | 8.692365
45.5132 | 17.9957 | 19.52914 | 10.84595 | -1.533436 | 9.736862e-10 | 8.68319
45.5232 | 17.9306 | 19.51729 | 10.84321 | -1.586688 | 9.741302e-10 | 8.674082
45.5332 | 17.902 | 19.5055 | 10.84046 | -1.603503 | 9.745835e-10 | 8.66504
45.5432 | 17.9141 | 19.49378 | 10.83772 | -1.57968 | 9.750462e-10 | 8.656065
45.5532 | 17.83 | 19.48212 | 10.83496 | -1.652119 | 9.755179e-10 | 8.647154
45.5632 | 17.807 | 19.47052 | 10.83221 | -1.66352 | 9.759992e-10 | 8.63831
45.5732 | 17.7796 | 19.45898 | 10.82945 | -1.679384 | 9.764895e-10 | 8.629531
45.5832 | 17.7608 | 19.44751 | 10.82669 | -1.686709 | 9.769892e-10 | 8.620817
45.5932 | 17.6961 | 19.4361 | 10.82393 | -1.739996 | 9.774982e-10 | 8.612168
45.6032 | 17.6722 | 19.42474 | 10.82116 | -1.752544 | 9.780166e-10 | 8.603584
45.6132 | 17.6823 | 19.41345 | 10.81839 | -1.731153 | 9.785443e-10 | 8.595065
45.6232 | 17.5953 | 19.40222 | 10.81561 | -1.806923 | 9.790811e-10 | 8.58661
45.6332 | 17.5501 | 19.39105 | 10.81283 | -1.840955 | 9.796276e-10 | 8.57822
45.6432 | 17.5976 | 19.37995 | 10.81005 | -1.782346 | 9.801832e-10 | 8.569893
45.6532 | 17.4909 | 19.3689 | 10.80727 | -1.877997 | 9.807482e-10 | 8.56163
45.6632 | 17.4603 | 19.35791 | 10.80448 | -1.89761 | 9.813226e-10 | 8.553431
45.6732 | 17.4956 | 19.34698 | 10.80169 | -1.851382 | 9.819066e-10 | 8.545296
45.6832 | 17.427 | 19.33611 | 10.79889 | -1.909114 | 9.824996e-10 | 8.537223
45.6932 | 17.3519 | 19.32531 | 10.79609 | -1.973405 | 9.831021e-10 | 8.529213
45.7032 | 17.3948 | 19.31456 | 10.79329 | -1.919757 | 9.837143e-10 | 8.521267
45.7132 | 17.3446 | 19.30387 | 10.79048 | -1.959267 | 9.843359e-10 | 8.513384
45.7232 | 17.2676 | 19.29324 | 10.78767 | -2.025637 | 9.849666e-10 | 8.505563
45.7332 | 17.2925 | 19.28266 | 10.78486 | -1.990165 | 9.856069e-10 | 8.497804
45.7432 | 17.2631 | 19.27215 | 10.78204 | -2.009051 | 9.862565e-10 | 8.490108
45.7532 | 17.1999 | 19.2617 | 10.77922 | -2.061796 | 9.869158e-10 | 8.482473
45.7632 | 17.2072 | 19.2513 | 10.7764 | -2.0441 | 9.875845e-10 | 8.4749
45.7732 | 17.1873 | 19.24096 | 10.77357 | -2.053662 | 9.882626e-10 | 8.467389
45.7832 | 17.1223 | 19.23068 | 10.77074 | -2.108381 | 9.889501e-10 | 8.459939
45.7932 | 17.1095 | 19.22046 | 10.76791 | -2.110959 | 9.896473e-10 | 8.452551
45.8032 | 17.092 | 19.21029 | 10.76507 | -2.118293 | 9.90354e-10 | 8.445223
45.8132 | 17.0592 | 19.20019 | 10.76223 | -2.140985 | 9.910701e-10 | 8.437956
45.8232 | 17.0243 | 19.19013 | 10.75938 | -2.165835 | 9.917957e-10 | 8.43075
45.8332 | 17.0038 | 19.18014 | 10.75654 | -2.176341 | 9.925309e-10 | 8.423605
45.8432 | 16.9912 | 19.1702 | 10.75368 | -2.179004 | 9.932757e-10 | 8.41652
45.8532 | 16.9324 | 19.16032 | 10.75083 | -2.227923 | 9.9403e-10 | 8.409494
45.8632 | 16.929 | 19.1505 | 10.74797 | -2.221499 | 9.947938e-10 | 8.402529
45.8732 | 16.8894 | 19.14073 | 10.74511 | -2.251332 | 9.955673e-10 | 8.395624
45.8832 | 16.8471 | 19.13102 | 10.74224 | -2.28392 | 9.963503e-10 | 8.388778
45.8932 | 16.8407 | 19.12136 | 10.73937 | -2.280664 | 9.97143e-10 | 8.381992
45.9032 | 16.8134 | 19.11176 | 10.7365 | -2.298364 | 9.979451e-10 | 8.375264
45.9132 | 16.7822 | 19.10222 | 10.73362 | -2.320019 | 9.98757e-10 | 8.368596
45.9232 | 16.7381 | 19.09273 | 10.73074 | -2.35463 | 9.995786e-10 | 8.361987
45.9332 | 16.7545 | 19.0833 | 10.72786 | -2.328796 | 1.00041e-09 | 8.355435
45.9432 | 16.695 | 19.07392 | 10.72497 | -2.378916 | 1.00125e-09 | 8.348943
45.9532 | 16.6381 | 19.06459 | 10.72208 | -2.426491 | 1.002101e-09 | 8.342509
45.9632 | 16.6661 | 19.05532 | 10.71919 | -2.389221 | 1.002961e-09 | 8.336133
45.9731 | 16.619 | 19.0462 | 10.71632 | -2.427196 | 1.003822e-09 | 8.329876
45.9831 | 16.5746 | 19.03704 | 10.71342 | -2.462436 | 1.004702e-09 | 8.323617
45.9931 | 16.5757 | 19.02793 | 10.71051 | -2.452226 | 1.00559e-09 | 8.317412
46.0031 | 16.5505 | 19.01887 | 10.70761 | -2.468373 | 1.006489e-09 | 8.311267
46.0131 | 16.5143 | 19.00987 | 10.70469 | -2.495571 | 1.007397e-09 | 8.305177
46.0231 | 16.4627 | 19.00092 | 10.70178 | -2.538225 | 1.008316e-09 | 8.299146
46.0331 | 16.4753 | 18.99203 | 10.69886 | -2.516729 | 1.009243e-09 | 8.29317
46.0431 | 16.4234 | 18.98319 | 10.69594 | -2.55979 | 1.010181e-09 | 8.287253
46.0531 | 16.3929 | 18.9744 | 10.69301 | -2.5815 | 1.011128e-09 | 8.281389
46.0631 | 16.4054 | 18.96567 | 10.69008 | -2.560268 | 1.012086e-09 | 8.275586
46.0731 | 16.3687 | 18.95698 | 10.68715 | -2.588283 | 1.013052e-09 | 8.269834
46.0831 | 16.3171 | 18.94835 | 10.68421 | -2.631254 | 1.014029e-09 | 8.264142
46.0931 | 16.3364 | 18.93977 | 10.68127 | -2.603374 | 1.015015e-09 | 8.258503
46.1031 | 16.2624 | 18.93125 | 10.67833 | -2.66885 | 1.016011e-09 | 8.252922
46.1131 | 16.2642 | 18.92277 | 10.67538 | -2.658574 | 1.017017e-09 | 8.247394
46.1231 | 16.2487 | 18.91435 | 10.67243 | -2.665652 | 1.018033e-09 | 8.241922
46.1331 | 16.218 | 18.90598 | 10.66948 | -2.687981 | 1.019058e-09 | 8.236506
46.1431 | 16.1773 | 18.89766 | 10.66652 | -2.720361 | 1.020094e-09 | 8.231143
46.1531 | 16.2041 | 18.88939 | 10.66356 | -2.685292 | 1.021139e-09 | 8.225837
46.1631 | 16.128 | 18.88117 | 10.66059 | -2.753173 | 1.022194e-09 | 8.220583
46.1731 | 16.1076 | 18.87301 | 10.65762 | -2.765406 | 1.023259e-09 | 8.215385
46.1831 | 16.1244 | 18.86489 | 10.65465 | -2.74049 | 1.024334e-09 | 8.21024
46.1931 | 16.0606 | 18.85682 | 10.65167 | -2.796224 | 1.025418e-09 | 8.20515
46.2031 | 16.0481 | 18.84881 | 10.64869 | -2.800706 | 1.026512e-09 | 8.200112
46.2131 | 16.0446 | 18.84084 | 10.64571 | -2.796241 | 1.027617e-09 | 8.19513
46.2231 | 15.99 | 18.83292 | 10.64272 | -2.842924 | 1.028731e-09 | 8.1902
46.2331 | 15.9978 | 18.82506 | 10.63973 | -2.827258 | 1.029855e-09 | 8.185324
46.2431 | 15.9548 | 18.81724 | 10.63674 | -2.862439 | 1.030989e-09 | 8.180499
46.2531 | 15.9485 | 18.80947 | 10.63374 | -2.860972 | 1.032133e-09 | 8.175728
46.2631 | 15.9114 | 18.80175 | 10.63074 | -2.890352 | 1.033287e-09 | 8.17101
46.2731 | 15.9006 | 18.79408 | 10.62774 | -2.893483 | 1.034451e-09 | 8.166345
46.2831 | 15.8797 | 18.78646 | 10.62473 | -2.90676 | 1.035624e-09 | 8.16173
46.2931 | 15.8349 | 18.77889 | 10.62172 | -2.943988 | 1.036808e-09 | 8.15717
46.3031 | 15.8398 | 18.77136 | 10.6187 | -2.931563 | 1.038001e-09 | 8.15266
46.3131 | 15.818 | 18.76389 | 10.61568 | -2.945887 | 1.039205e-09 | 8.148203
46.3231 | 15.7598 | 18.75646 | 10.61266 | -2.996657 | 1.040418e-09 | 8.143795
46.3331 | 15.7722 | 18.74908 | 10.60964 | -2.976876 | 1.041641e-09 | 8.139441
46.3431 | 15.7286 | 18.74174 | 10.60661 | -3.013143 | 1.042874e-09 | 8.135137
46.3531 | 15.7271 | 18.73446 | 10.60357 | -3.007358 | 1.044118e-09 | 8.130885
46.3631 | 15.6875 | 18.72722 | 10.60054 | -3.039717 | 1.04537e-09 | 8.126682
46.3731 | 15.6572 | 18.72003 | 10.5975 | -3.062826 | 1.046634e-09 | 8.122531
46.3831 | 15.6753 | 18.71288 | 10.59445 | -3.037581 | 1.047907e-09 | 8.11843
46.3931 | 15.6246 | 18.70578 | 10.5914 | -3.081183 | 1.04919e-09 | 8.114379
46.4031 | 15.5928 | 18.69873 | 10.58835 | -3.105931 | 1.050483e-09 | 8.110379
46.4131 | 15.6121 | 18.69172 | 10.5853 | -3.079625 | 1.051786e-09 | 8.106427
46.4231 | 15.5512 | 18.68477 | 10.58224 | -3.133566 | 1.053099e-09 | 8.102526
46.4331 | 15.5679 | 18.67785 | 10.57918 | -3.109952 | 1.054421e-09 | 8.098674
46.4431 | 15.5497 | 18.67098 | 10.57611 | -3.121285 | 1.055755e-09 | 8.094873
46.4531 | 15.4918 | 18.66416 | 10.57304 | -3.172361 | 1.057097e-09 | 8.091118
46.4631 | 15.5046 | 18.65738 | 10.56997 | -3.152784 | 1.05845e-09 | 8.087414
46.4731 | 15.4738 | 18.65065 | 10.56689 | -3.176852 | 1.059813e-09 | 8.083759
46.4831 | 15.4483 | 18.64397 | 10.56381 | -3.195666 | 1.061186e-09 | 8.080153
46.4931 | 15.4504 | 18.63732 | 10.56073 | -3.186923 | 1.062569e-09 | 8.076592
46.5031 | 15.417 | 18.63073 | 10.55764 | -3.213725 | 1.063962e-09 | 8.073082
46.5131 | 15.3881 | 18.62417 | 10.55455 | -3.236072 | 1.065364e-09 | 8.06962
46.5231 | 15.3997 | 18.61766 | 10.55146 | -3.217963 | 1.066777e-09 | 8.066206
46.5331 | 15.347 | 18.6112 | 10.54836 | -3.264196 | 1.0682e-09 | 8.062837
46.5431 | 15.3355 | 18.60478 | 10.54526 | -3.269276 | 1.069633e-09 | 8.059517
46.553 | 15.307 | 18.59846 | 10.54218 | -3.291463 | 1.071061e-09 | 8.056279
46.563 | 15.3153 | 18.59213 | 10.53908 | -3.276828 | 1.072514e-09 | 8.053053
46.573 | 15.2868 | 18.58584 | 10.53596 | -3.299036 | 1.073976e-09 | 8.049873
46.583 | 15.2654 | 18.57959 | 10.53285 | -3.314187 | 1.075449e-09 | 8.046741
46.593 | 15.2484 | 18.57338 | 10.52973 | -3.324981 | 1.076932e-09 | 8.043654
46.603 | 15.2238 | 18.56722 | 10.5266 | -3.343418 | 1.078424e-09 | 8.040614
46.613 | 15.2229 | 18.5611 | 10.52348 | -3.338197 | 1.079927e-09 | 8.03762
46.623 | 15.1752 | 18.55502 | 10.52035 | -3.379819 | 1.081439e-09 | 8.034672
46.633 | 15.1701 | 18.54898 | 10.51721 | -3.378882 | 1.082962e-09 | 8.031769
46.643 | 15.1683 | 18.54299 | 10.51408 | -3.374687 | 1.084494e-09 | 8.028912
46.653 | 15.1099 | 18.53703 | 10.51093 | -3.427134 | 1.086037e-09 | 8.0261
46.663 | 15.1137 | 18.53112 | 10.50779 | -3.417422 | 1.087589e-09 | 8.023333
46.673 | 15.1305 | 18.52525 | 10.50464 | -3.394751 | 1.089152e-09 | 8.020611
46.683 | 15.0493 | 18.51942 | 10.50149 | -3.470122 | 1.090724e-09 | 8.017933
46.693 | 15.0571 | 18.51363 | 10.49833 | -3.456533 | 1.092306e-09 | 8.0153
46.703 | 15.0516 | 18.50788 | 10.49517 | -3.456285 | 1.093898e-09 | 8.012711
46.713 | 15.0102 | 18.50218 | 10.49201 | -3.491977 | 1.095501e-09 | 8.010166
46.723 | 15.0062 | 18.49651 | 10.48884 | -3.490309 | 1.097113e-09 | 8.007665
46.733 | 15.0067 | 18.49088 | 10.48567 | -3.484182 | 1.098735e-09 | 8.005208
46.743 | 14.9542 | 18.48529 | 10.4825 | -3.531094 | 1.100366e-09 | 8.002794
46.753 | 14.96 | 18.47975 | 10.47932 | -3.519747 | 1.102008e-09 | 8.000424
46.763 | 14.9561 | 18.47424 | 10.47614 | -3.518137 | 1.10366e-09 | 7.998095
46.773 | 14.9095 | 18.46877 | 10.47296 | -3.559267 | 1.105321e-09 | 7.99581
46.783 | 14.8995 | 18.46334 | 10.46977 | -3.563837 | 1.106993e-09 | 7.993568
46.793 | 14.9028 | 18.45795 | 10.46658 | -3.555145 | 1.108674e-09 | 7.991368
46.803 | 14.8563 | 18.45259 | 10.46338 | -3.596292 | 1.110365e-09 | 7.98921
46.813 | 14.8651 | 18.44728 | 10.46018 | -3.582177 | 1.112066e-09 | 7.987094
46.823 | 14.8485 | 18.442 | 10.45698 | -3.5935 | 1.113777e-09 | 7.985019
46.833 | 14.8015 | 18.43676 | 10.45377 | -3.635261 | 1.115497e-09 | 7.982987
46.843 | 14.8463 | 18.43156 | 10.45056 | -3.58526 | 1.117228e-09 | 7.980995
46.853 | 14.7647 | 18.4264 | 10.44735 | -3.661696 | 1.118968e-09 | 7.979045
46.863 | 14.7577 | 18.42127 | 10.44413 | -3.663569 | 1.120718e-09 | 7.977135
46.873 | 14.8077 | 18.41618 | 10.44091 | -3.60848 | 1.122477e-09 | 7.975267
46.883 | 14.6973 | 18.41113 | 10.43769 | -3.713827 | 1.124247e-09 | 7.973438
46.893 | 14.7382 | 18.40611 | 10.43446 | -3.667911 | 1.126026e-09 | 7.97165
46.903 | 14.7302 | 18.40113 | 10.43123 | -3.670931 | 1.127814e-09 | 7.969902
46.913 | 14.6617 | 18.39619 | 10.42799 | -3.734487 | 1.129613e-09 | 7.968193
46.923 | 14.7082 | 18.39128 | 10.42476 | -3.68308 | 1.131421e-09 | 7.966525
46.933 | 14.6625 | 18.38641 | 10.42151 | -3.723908 | 1.133239e-09 | 7.964895
46.943 | 14.6365 | 18.38157 | 10.41827 | -3.745072 | 1.135066e-09 | 7.963305
46.953 | 14.657 | 18.37677 | 10.41502 | -3.71977 | 1.136903e-09 | 7.961753
46.963 | 14.6259 | 18.372 | 10.41176 | -3.746104 | 1.13875e-09 | 7.96024
46.973 | 14.5942 | 18.36727 | 10.40851 | -3.773073 | 1.140606e-09 | 7.958766
46.983 | 14.6316 | 18.36258 | 10.40525 | -3.730977 | 1.142472e-09 | 7.95733
46.993 | 14.5665 | 18.35791 | 10.40198 | -3.791415 | 1.144347e-09 | 7.955932
47.003 | 14.5888 | 18.35329 | 10.39872 | -3.764486 | 1.146232e-09 | 7.954571
47.013 | 14.5822 | 18.34869 | 10.39544 | -3.766492 | 1.148126e-09 | 7.953248
47.023 | 14.5161 | 18.34413 | 10.39217 | -3.828032 | 1.15003e-09 | 7.951963
47.033 | 14.5517 | 18.3396 | 10.38889 | -3.787905 | 1.151943e-09 | 7.950714
47.043 | 14.5419 | 18.33511 | 10.38561 | -3.793211 | 1.153865e-09 | 7.949502
47.053 | 14.4725 | 18.33065 | 10.38232 | -3.85815 | 1.155797e-09 | 7.948327
47.063 | 14.5381 | 18.32622 | 10.37903 | -3.788123 | 1.157738e-09 | 7.947189
47.073 | 14.4594 | 18.32183 | 10.37574 | -3.862427 | 1.159689e-09 | 7.946086
47.083 | 14.4911 | 18.31746 | 10.37244 | -3.826364 | 1.161649e-09 | 7.945019
47.093 | 14.4727 | 18.31313 | 10.36914 | -3.840433 | 1.163618e-09 | 7.943988
47.103 | 14.4306 | 18.30883 | 10.36584 | -3.878233 | 1.165596e-09 | 7.942993
47.113 | 14.4751 | 18.30457 | 10.36253 | -3.829466 | 1.167584e-09 | 7.942033
47.123 | 14.4036 | 18.30033 | 10.35922 | -3.896729 | 1.169581e-09 | 7.941107
47.133 | 14.4047 | 18.29612 | 10.35591 | -3.891424 | 1.171586e-09 | 7.940216
47.1429 | 14.4033 | 18.29199 | 10.35262 | -3.88869 | 1.173581e-09 | 7.939367
47.1529 | 14.4014 | 18.28785 | 10.3493 | -3.886446 | 1.175605e-09 | 7.938544
47.1629 | 14.3672 | 18.28373 | 10.34598 | -3.916532 | 1.177639e-09 | 7.937756
47.1729 | 14.3662 | 18.27965 | 10.34265 | -3.913448 | 1.17968e-09 | 7.937001
47.1829 | 14.3501 | 18.27559 | 10.33931 | -3.925495 | 1.181732e-09 | 7.93628
47.1929 | 14.3325 | 18.27157 | 10.33598 | -3.93907 | 1.183791e-09 | 7.935592
47.2029 | 14.3265 | 18.26758 | 10.33264 | -3.941076 | 1.18586e-09 | 7.934937
47.2129 | 14.2716 | 18.26361 | 10.3293 | -3.99201 | 1.187938e-09 | 7.934314
47.2229 | 14.314 | 18.25967 | 10.32595 | -3.945673 | 1.190025e-09 | 7.933724
47.2329 | 14.3036 | 18.25577 | 10.3226 | -3.952165 | 1.19212e-09 | 7.933167
47.2429 | 14.223 | 18.25189 | 10.31924 | -4.028886 | 1.194224e-09 | 7.932641
47.2529 | 14.2787 | 18.24803 | 10.31589 | -3.969334 | 1.196337e-09 | 7.932147
47.2629 | 14.2072 | 18.24421 | 10.31253 | -4.03701 | 1.198458e-09 | 7.931685
47.2729 | 14.2266 | 18.24041 | 10.30916 | -4.013814 | 1.200588e-09 | 7.931253
47.2829 | 14.2194 | 18.23664 | 10.30579 | -4.017245 | 1.202727e-09 | 7.930853
47.2929 | 14.1525 | 18.2329 | 10.30242 | -4.080403 | 1.204874e-09 | 7.930483
47.3029 | 14.2034 | 18.22919 | 10.29904 | -4.025788 | 1.207029e-09 | 7.930143
47.3129 | 14.1604 | 18.2255 | 10.29567 | -4.0651 | 1.209194e-09 | 7.929834
47.3229 | 14.142 | 18.22184 | 10.29228 | -4.079838 | 1.211366e-09 | 7.929555
47.3329 | 14.1284 | 18.2182 | 10.2889 | -4.089802 | 1.213547e-09 | 7.929306
47.3429 | 14.1033 | 18.21459 | 10.28551 | -4.111292 | 1.215736e-09 | 7.929085
47.3529 | 14.11 | 18.21101 | 10.28211 | -4.101007 | 1.217933e-09 | 7.928894
47.3629 | 14.0879 | 18.20745 | 10.27872 | -4.119547 | 1.220139e-09 | 7.928731
47.3729 | 14.0585 | 18.20391 | 10.27532 | -4.145413 | 1.222352e-09 | 7.928598
47.3829 | 14.0648 | 18.2004 | 10.27191 | -4.135603 | 1.224574e-09 | 7.928492
47.3929 | 14.0337 | 18.19692 | 10.2685 | -4.163217 | 1.226804e-09 | 7.928414
47.4029 | 14.0408 | 18.19346 | 10.26509 | -4.152656 | 1.229041e-09 | 7.928364
47.4129 | 14.0296 | 18.19002 | 10.26168 | -4.160419 | 1.231287e-09 | 7.928342
47.4229 | 13.9716 | 18.1866 | 10.25826 | -4.215005 | 1.23354e-09 | 7.928346
47.4329 | 14.0163 | 18.18321 | 10.25484 | -4.166914 | 1.235802e-09 | 7.928378
47.4429 | 13.9524 | 18.17985 | 10.25141 | -4.227447 | 1.238071e-09 | 7.928437
47.4529 | 13.9683 | 18.1765 | 10.24798 | -4.208202 | 1.240348e-09 | 7.928521
47.4629 | 13.9524 | 18.17318 | 10.24455 | -4.220781 | 1.242632e-09 | 7.928633
47.4729 | 13.9236 | 18.16988 | 10.24111 | -4.24628 | 1.244924e-09 | 7.928769
47.4829 | 13.9449 | 18.1666 | 10.23767 | -4.221703 | 1.247223e-09 | 7.928931
47.4929 | 13.8988 | 18.16335 | 10.23423 | -4.264546 | 1.24953e-09 | 7.929118
47.5029 | 13.9219 | 18.16011 | 10.23078 | -4.238211 | 1.251844e-09 | 7.92933
47.5129 | 13.8759 | 18.1569 | 10.22733 | -4.280998 | 1.254166e-09 | 7.929567
47.5229 | 13.8828 | 18.1537 | 10.22388 | -4.270904 | 1.256495e-09 | 7.929828
47.5329 | 13.8582 | 18.15053 | 10.22042 | -4.292332 | 1.25883e-09 | 7.930114
47.5429 | 13.8506 | 18.14738 | 10.21696 | -4.29678 | 1.261174e-09 | 7.930423
47.5529 | 13.853 | 18.14425 | 10.21349 | -4.291247 | 1.263524e-09 | 7.930755
47.5629 | 13.8258 | 18.14113 | 10.21002 | -4.315335 | 1.265881e-09 | 7.931111
47.5729 | 13.8501 | 18.13804 | 10.20655 | -4.287941 | 1.268245e-09 | 7.93149
47.5829 | 13.7941 | 18.13497 | 10.20308 | -4.340867 | 1.270615e-09 | 7.931891
47.5929 | 13.7983 | 18.13191 | 10.1996 | -4.333612 | 1.272993e-09 | 7.932315
47.6029 | 13.8004 | 18.12887 | 10.19611 | -4.328475 | 1.275377e-09 | 7.93276
47.6129 | 13.7842 | 18.12586 | 10.19263 | -4.341656 | 1.277768e-09 | 7.933228
47.6229 | 13.7741 | 18.12286 | 10.18914 | -4.348755 | 1.280165e-09 | 7.933717
47.6329 | 13.7623 | 18.11987 | 10.18564 | -4.357572 | 1.282569e-09 | 7.934227
47.6429 | 13.7458 | 18.11691 | 10.18215 | -4.371106 | 1.284979e-09 | 7.934757
47.6529 | 13.7492 | 18.11396 | 10.17865 | -4.364756 | 1.287395e-09 | 7.935309
47.6629 | 13.7319 | 18.11102 | 10.17514 | -4.379124 | 1.289818e-09 | 7.93588
47.6729 | 13.7202 | 18.10811 | 10.17164 | -4.387908 | 1.292247e-09 | 7.936472
47.6829 | 13.7214 | 18.10521 | 10.16813 | -4.383808 | 1.294681e-09 | 7.937083
47.6929 | 13.6851 | 18.10232 | 10.16461 | -4.417224 | 1.297122e-09 | 7.937713
47.7029 | 13.6905 | 18.09946 | 10.16109 | -4.408956 | 1.299569e-09 | 7.938363
47.7129 | 13.6581 | 18.0966 | 10.15757 | -4.438502 | 1.302021e-09 | 7.939031
47.7228 | 13.6765 | 18.09379 | 10.15408 | -4.417293 | 1.304454e-09 | 7.939712
47.7328 | 13.6523 | 18.09097 | 10.15055 | -4.438669 | 1.306918e-09 | 7.940417
47.7428 | 13.6265 | 18.08816 | 10.14702 | -4.461659 | 1.309387e-09 | 7.941138
47.7528 | 13.6443 | 18.08536 | 10.14348 | -4.441063 | 1.311861e-09 | 7.941878
47.7628 | 13.6335 | 18.08258 | 10.13995 | -4.44908 | 1.314341e-09 | 7.942635
47.7728 | 13.6172 | 18.07981 | 10.1364 | -4.462612 | 1.316827e-09 | 7.943409
47.7828 | 13.6049 | 18.07706 | 10.13286 | -4.472156 | 1.319317e-09 | 7.944199
47.7928 | 13.5915 | 18.07431 | 10.12931 | -4.482811 | 1.321812e-09 | 7.945005
47.8028 | 13.5724 | 18.07158 | 10.12575 | -4.499181 | 1.324312e-09 | 7.945828
47.8128 | 13.5796 | 18.06886 | 10.1222 | -4.489262 | 1.326817e-09 | 7.946665
47.8228 | 13.5531 | 18.06616 | 10.11864 | -4.513056 | 1.329328e-09 | 7.947519
47.8328 | 13.5597 | 18.06346 | 10.11507 | -4.503759 | 1.331842e-09 | 7.948386
47.8428 | 13.5325 | 18.06078 | 10.11151 | -4.528275 | 1.334361e-09 | 7.94927
47.8528 | 13.5415 | 18.0581 | 10.10793 | -4.516601 | 1.336885e-09 | 7.950166
47.8628 | 13.5089 | 18.05544 | 10.10436 | -4.546538 | 1.339413e-09 | 7.951078
47.8728 | 13.5158 | 18.05278 | 10.10078 | -4.536984 | 1.341945e-09 | 7.952002
47.8828 | 13.4895 | 18.05014 | 10.0972 | -4.560642 | 1.344482e-09 | 7.952941
47.8928 | 13.5054 | 18.04751 | 10.09362 | -4.542108 | 1.347022e-09 | 7.953892
47.9028 | 13.4731 | 18.04488 | 10.09003 | -4.571783 | 1.349566e-09 | 7.954856
47.9128 | 13.4931 | 18.04227 | 10.08644 | -4.549167 | 1.352115e-09 | 7.955831
47.9228 | 13.4741 | 18.03966 | 10.08284 | -4.56556 | 1.354666e-09 | 7.956819
47.9328 | 13.4466 | 18.03706 | 10.07924 | -4.590462 | 1.357222e-09 | 7.95782
47.9428 | 13.459 | 18.03447 | 10.07564 | -4.57547 | 1.359781e-09 | 7.958831
47.9528 | 13.4232 | 18.03189 | 10.07203 | -4.608687 | 1.362344e-09 | 7.959853
47.9628 | 13.4533 | 18.02931 | 10.06842 | -4.576011 | 1.36491e-09 | 7.960886
47.9728 | 13.4029 | 18.02674 | 10.06481 | -4.623841 | 1.367478e-09 | 7.961929
47.9828 | 13.426 | 18.02418 | 10.0612 | -4.598179 | 1.370051e-09 | 7.962983
47.9928 | 13.3938 | 18.02162 | 10.05758 | -4.627822 | 1.372625e-09 | 7.964046
48.0028 | 13.3969 | 18.01907 | 10.05395 | -4.622172 | 1.375203e-09 | 7.965119
48.0128 | 13.3795 | 18.01653 | 10.05033 | -4.637027 | 1.377784e-09 | 7.9662
48.0228 | 13.3879 | 18.01399 | 10.0467 | -4.626087 | 1.380367e-09 | 7.967291
48.0328 | 13.3457 | 18.01145 | 10.04306 | -4.665753 | 1.382952e-09 | 7.96839
48.0428 | 13.3681 | 18.00892 | 10.03943 | -4.640822 | 1.38554e-09 | 7.969496
48.0528 | 13.336 | 18.0064 | 10.03579 | -4.670397 | 1.38813e-09 | 7.970612
48.0628 | 13.3523 | 18.00387 | 10.03214 | -4.651575 | 1.390722e-09 | 7.971733
48.0728 | 13.3079 | 18.00136 | 10.02849 | -4.693457 | 1.393316e-09 | 7.972863
48.0828 | 13.3389 | 17.99884 | 10.02484 | -4.659941 | 1.395912e-09 | 7.973998
48.0928 | 13.3064 | 17.99633 | 10.02119 | -4.68993 | 1.39851e-09 | 7.975141
48.1028 | 13.3023 | 17.99382 | 10.01753 | -4.69152 | 1.401109e-09 | 7.976289
48.1128 | 13.3138 | 17.99131 | 10.01387 | -4.677514 | 1.40371e-09 | 7.977444
48.1228 | 13.2665 | 17.98881 | 10.01021 | -4.722308 | 1.406312e-09 | 7.978602
48.1328 | 13.2951 | 17.98631 | 10.00654 | -4.691206 | 1.408916e-09 | 7.979768
48.1428 | 13.2636 | 17.9838 | 10.00287 | -4.720204 | 1.41152e-09 | 7.980938
48.1528 | 13.2677 | 17.9813 | 9.999192 | -4.713603 | 1.414125e-09 | 7.982111
48.1628 | 13.271 | 17.9788 | 9.995513 | -4.707803 | 1.416731e-09 | 7.983289
48.1728 | 13.2279 | 17.9763 | 9.991832 | -4.748403 | 1.419338e-09 | 7.984471
48.1828 | 13.2505 | 17.9738 | 9.988146 | -4.723302 | 1.421946e-09 | 7.985656
48.1928 | 13.2365 | 17.9713 | 9.984458 | -4.734802 | 1.424554e-09 | 7.986844
48.2028 | 13.2023 | 17.9688 | 9.980766 | -4.766501 | 1.427162e-09 | 7.988035
48.2128 | 13.2291 | 17.9663 | 9.97707 | -4.737199 | 1.42977e-09 | 7.989228
48.2228 | 13.1824 | 17.9638 | 9.973372 | -4.781395 | 1.432378e-09 | 7.990424
48.2328 | 13.2329 | 17.96129 | 9.969669 | -4.72839 | 1.434987e-09 | 7.991621
48.2428 | 13.1635 | 17.95878 | 9.965964 | -4.795283 | 1.437594e-09 | 7.992819
48.2528 | 13.2059 | 17.95627 | 9.962255 | -4.750373 | 1.440203e-09 | 7.994019
48.2628 | 13.1615 | 17.95376 | 9.958542 | -4.792261 | 1.442809e-09 | 7.995218
48.2728 | 13.1803 | 17.95125 | 9.954826 | -4.770946 | 1.445415e-09 | 7.996419
48.2828 | 13.1454 | 17.94873 | 9.951107 | -4.803327 | 1.44802e-09 | 7.99762
48.2928 | 13.1545 | 17.9462 | 9.947384 | -4.791704 | 1.450625e-09 | 7.998819
48.3028 | 13.1561 | 17.94368 | 9.943658 | -4.787578 | 1.453228e-09 | 8.000019
48.3127 | 13.1355 | 17.94117 | 9.939966 | -4.805671 | 1.455804e-09 | 8.001205
48.3227 | 13.1231 | 17.93864 | 9.936233 | -4.815537 | 1.458405e-09 | 8.002404
48.3327 | 13.1336 | 17.9361 | 9.932497 | -4.802496 | 1.461004e-09 | 8.003599
48.3427 | 13.0995 | 17.93355 | 9.928758 | -4.834049 | 1.463601e-09 | 8.004792
48.3527 | 13.1265 | 17.931 | 9.925015 | -4.804498 | 1.466196e-09 | 8.005983
48.3627 | 13.083 | 17.92844 | 9.921268 | -4.845442 | 1.46879e-09 | 8.007173
48.3727 | 13.118 | 17.92588 | 9.917519 | -4.807878 | 1.471382e-09 | 8.008359
48.3827 | 13.0526 | 17.92331 | 9.913766 | -4.870707 | 1.47397e-09 | 8.009541
48.3927 | 13.1119 | 17.92073 | 9.910009 | -4.808829 | 1.476557e-09 | 8.01072
48.4027 | 13.0419 | 17.91814 | 9.90625 | -4.876245 | 1.479141e-09 | 8.011895
48.4127 | 13.0934 | 17.91555 | 9.902487 | -4.822154 | 1.481723e-09 | 8.013067
48.4227 | 13.0426 | 17.91295 | 9.89872 | -4.870353 | 1.484301e-09 | 8.014233
48.4327 | 13.0811 | 17.91034 | 9.89495 | -4.829244 | 1.486876e-09 | 8.015393
48.4427 | 13.0358 | 17.90773 | 9.891177 | -4.871926 | 1.489448e-09 | 8.016549
48.4527 | 13.0483 | 17.9051 | 9.887401 | -4.856801 | 1.492017e-09 | 8.017701
48.4627 | 13.043 | 17.90247 | 9.883621 | -4.859466 | 1.494582e-09 | 8.018845
48.4727 | 13.0312 | 17.89982 | 9.879838 | -4.86862 | 1.497144e-09 | 8.019983
48.4827 | 13.0212 | 17.89717 | 9.876051 | -4.875966 | 1.499702e-09 | 8.021115
48.4927 | 13.0224 | 17.8945 | 9.872261 | -4.872102 | 1.502256e-09 | 8.022241
48.5027 | 13.0099 | 17.89183 | 9.868468 | -4.881925 | 1.504805e-09 | 8.02335715
48.5127 | 13.0157 | 17.88914 | 9.864671 | -4.873438 | 1.50735e-09 | 8.024467
48.5227 | 12.9879 | 17.88644 | 9.860872 | -4.89854 | 1.509891e-09 | 8.025569
48.5327 | 13.0062 | 17.88373 | 9.857068 | -4.877533 | 1.512428e-09 | 8.026664
48.5427 | 12.9725 | 17.88101 | 9.853262 | -4.908511 | 1.51496e-09 | 8.027749
48.5527 | 12.9961 | 17.87828 | 9.849452 | -4.882178 | 1.517486e-09 | 8.028825
48.5627 | 12.9534 | 17.87553 | 9.845639 | -4.922132 | 1.520008e-09 | 8.029893
48.5727 | 12.9777 | 17.87277 | 9.841823 | -4.895075 | 1.522525e-09 | 8.030952
48.5827 | 12.951 | 17.87 | 9.838003 | -4.919004 | 1.525036e-09 | 8.032001
48.5927 | 12.9553 | 17.86722 | 9.83418 | -4.911918 | 1.527541e-09 | 8.033038
48.6027 | 12.9394 | 17.86442 | 9.830354 | -4.92502 | 1.530041e-09 | 8.034066
48.6127 | 12.939 | 17.86161 | 9.826524 | -4.922608 | 1.532535e-09 | 8.035084
48.6227 | 12.9324 | 17.85878 | 9.822691 | -4.926382 | 1.535023e-09 | 8.036091
48.6327 | 12.8957 | 17.85594 | 9.818855 | -4.96024 | 1.537504e-09 | 8.037084
48.6427 | 12.9471 | 17.85308 | 9.815016 | -4.905984 | 1.53998e-09 | 8.038068
48.6527 | 12.8706 | 17.85021 | 9.811173 | -4.979612 | 1.542449e-09 | 8.039039
48.6627 | 12.9343 | 17.84733 | 9.807327 | -4.913026 | 1.544911e-09 | 8.039999
48.6727 | 12.8594 | 17.84442 | 9.803478 | -4.985024 | 1.547367e-09 | 8.040946
48.6827 | 12.9042 | 17.8415 | 9.799625 | -4.937304 | 1.549815e-09 | 8.041879
48.6927 | 12.8521 | 17.83857 | 9.79577 | -4.986469 | 1.552256e-09 | 8.0428
48.7027 | 12.8675 | 17.83562 | 9.791911 | -4.968119 | 1.554691e-09 | 8.043708
48.7127 | 12.8436 | 17.83265 | 9.788048 | -4.98905 | 1.557117e-09 | 8.044601
48.7227 | 12.8568 | 17.82966 | 9.784183 | -4.972863 | 1.559536e-09 | 8.045481
48.7327 | 12.8348 | 17.82666 | 9.780314 | -4.99186 | 1.561947e-09 | 8.046346
48.7427 | 12.8438 | 17.82364 | 9.776442 | -4.97984 | 1.564351e-09 | 8.047198
48.7527 | 12.8214 | 17.8206 | 9.772567 | -4.9992 | 1.566746e-09 | 8.048033
48.7627 | 12.8138 | 17.81754 | 9.768688 | -5.003742 | 1.569133e-09 | 8.048854
48.7727 | 12.8037 | 17.81447 | 9.764806 | -5.010765 | 1.571512e-09 | 8.049659
48.7827 | 12.7968 | 17.81137 | 9.760921 | -5.014571 | 1.573882e-09 | 8.050449
48.7927 | 12.8021 | 17.80826 | 9.757033 | -5.006156 | 1.576243e-09 | 8.051222
48.8027 | 12.7686 | 17.80512 | 9.753142 | -5.036521 | 1.578596e-09 | 8.05198
48.8127 | 12.7903 | 17.80197 | 9.749247 | -5.011667 | 1.580939e-09 | 8.052719
48.8227 | 12.762 | 17.79879 | 9.745349 | -5.036794 | 1.583274e-09 | 8.053445
48.8327 | 12.7746 | 17.7956 | 9.741448 | -5.021 | 1.585599e-09 | 8.054152
48.8427 | 12.747 | 17.79238 | 9.737544 | -5.045384 | 1.587914e-09 | 8.05484
48.8527 | 12.7639 | 17.78915 | 9.733637 | -5.025248 | 1.590219e-09 | 8.055512
48.8627 | 12.7166 | 17.78589 | 9.729726 | -5.069292 | 1.592516e-09 | 8.056166
48.8727 | 12.7349 | 17.78261 | 9.725812 | -5.047715 | 1.594802e-09 | 8.056802
48.8827 | 12.7295 | 17.77931 | 9.721895 | -5.049814 | 1.597077e-09 | 8.057418
48.8926 | 12.7302 | 17.77603 | 9.718014 | -5.045826 | 1.59932e-09 | 8.058012
48.9026 | 12.703 | 17.77268 | 9.714091 | -5.069683 | 1.601575e-09 | 8.058592
48.9126 | 12.694 | 17.76932 | 9.710164 | -5.075317 | 1.60382e-09 | 8.059152
48.9226 | 12.6989 | 17.76593 | 9.706235 | -5.067028 | 1.606054e-09 | 8.059693
48.9326 | 12.6716 | 17.76252 | 9.702302 | -5.090916 | 1.608276e-09 | 8.060215
48.9426 | 12.6966 | 17.75908 | 9.698366 | -5.062482 | 1.610488e-09 | 8.060716
48.9526 | 12.6529 | 17.75562 | 9.694427 | -5.102724 | 1.612689e-09 | 8.061197
48.9626 | 12.6872 | 17.75214 | 9.690484 | -5.064942 | 1.614879e-09 | 8.061658
48.9726 | 12.6297 | 17.74864 | 9.686539 | -5.118937 | 1.617057e-09 | 8.062098
48.9826 | 12.6774 | 17.74511 | 9.68259 | -5.067707 | 1.619223e-09 | 8.062517
48.9926 | 12.6295 | 17.74155 | 9.678638 | -5.112053 | 1.621377e-09 | 8.062915
49.0026 | 12.6567 | 17.73797 | 9.674683 | -5.081275 | 1.62352e-09 | 8.063291
49.0126 | 12.6049 | 17.73437 | 9.670725 | -5.129471 | 1.62565e-09 | 8.063646
49.0226 | 12.6335 | 17.73074 | 9.666764 | -5.097243 | 1.627768e-09 | 8.063979
49.0326 | 12.6054 | 17.72709 | 9.6628 | -5.12169 | 1.629874e-09 | 8.06429
49.0426 | 12.5947 | 17.72341 | 9.658832 | -5.128711 | 1.631967e-09 | 8.064579
49.0526 | 12.6229 | 17.71971 | 9.654862 | -5.096806 | 1.634048e-09 | 8.064845
49.0626 | 12.5672 | 17.71598 | 9.650888 | -5.148776 | 1.636116e-09 | 8.065088
49.0726 | 12.6163 | 17.71222 | 9.646911 | -5.09592 | 1.63817e-09 | 8.065308
49.0826 | 12.5518 | 17.70844 | 9.642931 | -5.156637 | 1.640212e-09 | 8.065506
49.0926 | 12.6036 | 17.70463 | 9.638948 | -5.101028 | 1.64224e-09 | 8.065679
49.1026 | 12.5311 | 17.70079 | 9.634962 | -5.169692 | 1.644255e-09 | 8.065829
49.1126 | 12.5897 | 17.69693 | 9.630973 | -5.107229 | 1.646257e-09 | 8.065956
49.1226 | 12.5215 | 17.69304 | 9.626981 | -5.171539 | 1.648245e-09 | 8.066058
49.1326 | 12.559 | 17.68912 | 9.622986 | -5.130122 | 1.650219e-09 | 8.066136
49.1426 | 12.5311 | 17.68518 | 9.618987 | -5.154077 | 1.652179e-09 | 8.06619
49.1526 | 12.5387 | 17.6812 | 9.614986 | -5.142504 | 1.654125e-09 | 8.066219
49.1626 | 12.5229 | 17.6772 | 9.610981 | -5.154304 | 1.656057e-09 | 8.066223
49.1726 | 12.5275 | 17.67318 | 9.606973 | -5.145676 | 1.657974e-09 | 8.066202
49.1826 | 12.5147 | 17.66912 | 9.602963 | -5.154419 | 1.659877e-09 | 8.066156
49.1926 | 12.5029 | 17.66503 | 9.598949 | -5.162134 | 1.661765e-09 | 8.066085
49.2026 | 12.4864 | 17.66092 | 9.594932 | -5.174521 | 1.663639e-09 | 8.065989
49.2126 | 12.4959 | 17.65678 | 9.590912 | -5.160878 | 1.665498e-09 | 8.065866
49.2226 | 12.4978 | 17.65261 | 9.58689 | -5.154807 | 1.667342e-09 | 8.065718
49.2326 | 12.4995 | 17.64841 | 9.582864 | -5.148907 | 1.66917e-09 | 8.065543
49.2426 | 12.4693 | 17.64418 | 9.578835 | -5.174877 | 1.670984e-09 | 8.065343
49.2526 | 12.4943 | 17.63992 | 9.574803 | -5.145619 | 1.672782e-09 | 8.065116
49.2626 | 12.449 | 17.63563 | 9.570768 | -5.18663 | 1.674564e-09 | 8.064862
49.2726 | 12.4844 | 17.63131 | 9.56673 | -5.146912 | 1.676331e-09 | 8.064582
49.2826 | 12.4498 | 17.62696 | 9.562689 | -5.177164 | 1.678082e-09 | 8.064275
49.2926 | 12.4635 | 17.62259 | 9.558645 | -5.159085 | 1.679818e-09 | 8.063941
49.3026 | 12.4536 | 17.61818 | 9.554598 | -5.164577 | 1.681537e-09 | 8.06358
49.3126 | 12.4492 | 17.61374 | 9.550548 | -5.164539 | 1.68324e-09 | 8.063191
49.3226 | 12.4479 | 17.60927 | 9.546495 | -5.161369 | 1.684927e-09 | 8.062775
49.3326 | 12.4425 | 17.60477 | 9.542439 | -5.16227 | 1.686598e-09 | 8.062331
49.3426 | 12.4532 | 17.60024 | 9.53838 | -5.147039 | 1.688252e-09 | 8.06186
49.3526 | 12.4252 | 17.59568 | 9.534318 | -5.170478 | 1.68989e-09 | 8.061361
49.3626 | 12.4262 | 17.59109 | 9.530253 | -5.164886 | 1.691511e-09 | 8.060833
49.3726 | 12.4307 | 17.58646 | 9.526185 | -5.155763 | 1.693115e-09 | 8.060278
49.3826 | 12.4024 | 17.58181 | 9.522114 | -5.179408 | 1.694702e-09 | 8.059694
49.3926 | 12.4284 | 17.57712 | 9.51804 | -5.148722 | 1.696273e-09 | 8.059082
49.4026 | 12.4065 | 17.5724 | 9.513963 | -5.165905 | 1.697826e-09 | 8.058442
49.4126 | 12.4291 | 17.56766 | 9.509883 | -5.138556 | 1.699363e-09 | 8.057773
49.4226 | 12.393 | 17.56288 | 9.505801 | -5.169875 | 1.700882e-09 | 8.057075
49.4326 | 12.4042 | 17.55806 | 9.501715 | -5.153863 | 1.702383e-09 | 8.056348
49.4426 | 12.3888 | 17.55322 | 9.497627 | -5.164419 | 1.703867e-09 | 8.055592
49.4526 | 12.3906 | 17.54834 | 9.493535 | -5.157743 | 1.705334e-09 | 8.054808
49.4626 | 12.3938 | 17.54343 | 9.489441 | -5.149634 | 1.706782e-09 | 8.053994
49.4726 | 12.3782 | 17.53849 | 9.485343 | -5.160294 | 1.708213e-09 | 8.053151
49.4825 | 12.3747 | 17.53357 | 9.481284 | -5.158872 | 1.709613e-09 | 8.052287
49.4925 | 12.3852 | 17.52857 | 9.477181 | -5.143367 | 1.711008e-09 | 8.051386
49.5025 | 12.351 | 17.52353 | 9.473075 | -5.172529 | 1.712386e-09 | 8.050454
49.5125 | 12.3796 | 17.51846 | 9.468966 | -5.13886 | 1.713745e-09 | 8.049494
49.5225 | 12.3471 | 17.51336 | 9.464854 | -5.166258 | 1.715086e-09 | 8.048503
49.5325 | 12.3629 | 17.50822 | 9.46074 | -5.145323 | 1.716409e-09 | 8.047483
49.5425 | 12.3305 | 17.50305 | 9.456622 | -5.172555 | 1.717713e-09 | 8.046433
49.5525 | 12.3444 | 17.49785 | 9.452502 | -5.153454 | 1.718999e-09 | 8.045353
49.5625 | 12.3398 | 17.49262 | 9.448378 | -5.152821 | 1.720266e-09 | 8.044243
49.5725 | 12.3411 | 17.48735 | 9.444252 | -5.146254 | 1.721515e-09 | 8.043102
49.5825 | 12.325 | 17.48206 | 9.440123 | -5.157055 | 1.722745e-09 | 8.041932
49.5925 | 12.3348 | 17.47672 | 9.435991 | -5.141923 | 1.723956e-09 | 8.040732
49.6025 | 12.2916 | 17.47136 | 9.431856 | -5.179757 | 1.725148e-09 | 8.039501
49.6125 | 12.3469 | 17.46596 | 9.427719 | -5.119059 | 1.726322e-09 | 8.03824
49.6225 | 12.2873 | 17.46053 | 9.423578 | -5.173227 | 1.727476e-09 | 8.036948
49.6325 | 12.3335 | 17.45506 | 9.419435 | -5.121561 | 1.728611e-09 | 8.035627
49.6425 | 12.2884 | 17.44956 | 9.415289 | -5.161163 | 1.729728e-09 | 8.034274
49.6525 | 12.3093 | 17.44403 | 9.41114 | -5.134731 | 1.730825e-09 | 8.032891
49.6625 | 12.2917 | 17.43847 | 9.406988 | -5.146766 | 1.731903e-09 | 8.031478
49.6725 | 12.305 | 17.43287 | 9.402833 | -5.127867 | 1.732961e-09 | 8.030033
49.6825 | 12.2828 | 17.42724 | 9.398676 | -5.144435 | 1.734e-09 | 8.028559
49.6925 | 12.2785 | 17.42157 | 9.394516 | -5.14307 | 1.73502e-09 | 8.027054
49.7025 | 12.262 | 17.41587 | 9.390353 | -5.15387 | 1.73602e-09 | 8.025518
49.7125 | 12.2959 | 17.41014 | 9.386187 | -5.114238 | 1.737001e-09 | 8.023951
49.7225 | 12.2442 | 17.40437 | 9.382019 | -5.160172 | 1.737962e-09 | 8.022353
49.7325 | 12.2855 | 17.39857 | 9.377847 | -5.113072 | 1.738903e-09 | 8.020725
49.7425 | 12.2537 | 17.39274 | 9.373673 | -5.139039 | 1.739825e-09 | 8.019066
49.7525 | 12.2476 | 17.38687 | 9.369496 | -5.139272 | 1.740726e-09 | 8.017376
49.7625 | 12.258 | 17.38097 | 9.365317 | -5.122972 | 1.741609e-09 | 8.015655
49.7725 | 12.2291 | 17.37504 | 9.361134 | -5.145938 | 1.742471e-09 | 8.013904
49.7825 | 12.267 | 17.36907 | 9.356949 | -5.10207 | 1.743313e-09 | 8.012121
49.7925 | 12.2144 | 17.36307 | 9.352761 | -5.148669 | 1.744136e-09 | 8.010308
49.8025 | 12.2369 | 17.35703 | 9.34857 | -5.120135 | 1.744938e-09 | 8.008464
49.8125 | 12.2191 | 17.35097 | 9.344377 | -5.131866 | 1.74572e-09 | 8.006589
49.8225 | 12.2249 | 17.34486 | 9.340181 | -5.119964 | 1.746483e-09 | 8.004683
49.8325 | 12.2081 | 17.33873 | 9.335982 | -5.130629 | 1.747225e-09 | 8.002746
49.8425 | 12.2201 | 17.33256 | 9.331781 | -5.11246 | 1.747947e-09 | 8.000779
49.8525 | 12.1793 | 17.32636 | 9.327576 | -5.147057 | 1.748649e-09 | 7.998781
49.8625 | 12.2189 | 17.32012 | 9.323369 | -5.101221 | 1.749331e-09 | 7.996752
49.8725 | 12.1748 | 17.31385 | 9.31916 | -5.139051 | 1.749993e-09 | 7.994692
49.8825 | 12.1913 | 17.30755 | 9.314947 | -5.116248 | 1.750634e-09 | 7.992601
49.8925 | 12.1813 | 17.30121 | 9.310732 | -5.119912 | 1.751255e-09 | 7.990479
49.9025 | 12.1749 | 17.29484 | 9.306514 | -5.119942 | 1.751856e-09 | 7.988327
49.9125 | 12.1813 | 17.28844 | 9.302294 | -5.107139 | 1.752437e-09 | 7.986144
49.9225 | 12.1577 | 17.282 | 9.298071 | -5.124302 | 1.752997e-09 | 7.983931
49.9325 | 12.1538 | 17.27553 | 9.293845 | -5.121732 | 1.753537e-09 | 7.981687
49.9425 | 12.1563 | 17.26903 | 9.289617 | -5.112729 | 1.754056e-09 | 7.979412
49.9525 | 12.1652 | 17.26249 | 9.285386 | -5.097292 | 1.754555e-09 | 7.977106
49.9625 | 12.1324 | 17.25592 | 9.281152 | -5.123522 | 1.755034e-09 | 7.97477
49.9725 | 12.1654 | 17.24932 | 9.276916 | -5.083919 | 1.755492e-09 | 7.972404
49.9825 | 12.1171 | 17.24268 | 9.272677 | -5.125583 | 1.75593e-09 | 7.970006
49.9925 | 12.1624 | 17.23601 | 9.268435 | -5.073614 | 1.756348e-09 | 7.967579
50.0025 | 12.108 | 17.22931 | 9.264191 | -5.121312 | 1.756744e-09 | 7.965121
50.0125 | 12.1293 | 17.22258 | 9.259944 | -5.093277 | 1.757121e-09 | 7.962633
50.0225 | 12.1164 | 17.21581 | 9.255694 | -5.099409 | 1.757477e-09 | 7.960115
50.0325 | 12.1013 | 17.20901 | 9.251442 | -5.107708 | 1.757812e-09 | 7.957566
50.0425 | 12.1181 | 17.20217 | 9.247188 | -5.084075 | 1.758128e-09 | 7.954987
50.0525 | 12.0986 | 17.19531 | 9.24293 | -5.096708 | 1.758422e-09 | 7.952378
50.0624 | 12.0966 | 17.18848 | 9.238713 | -5.091877 | 1.758694e-09 | 7.949764
50.0724 | 12.0976 | 17.18155 | 9.234451 | -5.083946 | 1.758947e-09 | 7.947096
50.0824 | 12.1053 | 17.17458 | 9.230186 | -5.069283 | 1.75918e-09 | 7.944397
50.0924 | 12.066 | 17.16759 | 9.225918 | -5.101587 | 1.759394e-09 | 7.941669
50.1024 | 12.0965 | 17.16056 | 9.221648 | -5.064058 | 1.759587e-09 | 7.93891
50.1124 | 12.052 | 17.1535 | 9.217375 | -5.101497 | 1.759758e-09 | 7.936122
50.1224 | 12.0814 | 17.1464 | 9.2131 | -5.065005 | 1.75991e-09 | 7.933305
50.1324 | 12.064 | 17.13928 | 9.208822 | -5.07528 | 1.760043e-09 | 7.930457
50.1424 | 12.0589 | 17.13212 | 9.204542 | -5.073222 | 1.760153e-09 | 7.92758
50.1524 | 12.072 | 17.12493 | 9.200259 | -5.052933 | 1.760244e-09 | 7.924674
50.1624 | 12.0404 | 17.11771 | 9.195974 | -5.077313 | 1.760314e-09 | 7.921739
50.1724 | 12.0756 | 17.11046 | 9.191686 | -5.034859 | 1.760364e-09 | 7.918773
50.1824 | 12.0323 | 17.10317 | 9.187395 | -5.070875 | 1.760394e-09 | 7.915779
50.1924 | 12.0614 | 17.09586 | 9.183103 | -5.034459 | 1.760403e-09 | 7.912756
50.2024 | 12.0297 | 17.08851 | 9.178807 | -5.058811 | 1.760391e-09 | 7.909704
50.2124 | 12.0298 | 17.08113 | 9.174509 | -5.051332 | 1.760361e-09 | 7.906623
50.2224 | 12.0524 | 17.07372 | 9.170209 | -5.021322 | 1.760309e-09 | 7.903513
50.2324 | 12.0204 | 17.06628 | 9.165906 | -5.04588 | 1.760237e-09 | 7.900374
50.2424 | 12.0412 | 17.05881 | 9.161601 | -5.017607 | 1.760144e-09 | 7.897206
50.2524 | 12.0117 | 17.0513 | 9.157293 | -5.039604 | 1.760033e-09 | 7.894011
50.2624 | 12.0298 | 17.04377 | 9.152983 | -5.013968 | 1.759901e-09 | 7.890786
50.2724 | 12.0239 | 17.0362 | 9.14867 | -5.012303 | 1.759749e-09 | 7.887533
50.2824 | 12.0267 | 17.02861 | 9.144355 | -5.001907 | 1.759575e-09 | 7.884252
50.2924 | 12.0089 | 17.02098 | 9.140037 | -5.01208 | 1.759383e-09 | 7.880943
50.3024 | 12.0129 | 17.01332 | 9.135717 | -5.000422 | 1.759171e-09 | 7.877605
50.3124 | 12.0081 | 17.00563 | 9.131394 | -4.997534 | 1.758939e-09 | 7.87424
50.3224 | 12.0081 | 16.99792 | 9.127069 | -4.989816 | 1.758685e-09 | 7.870847
50.3324 | 12.0135 | 16.99017 | 9.122742 | -4.976668 | 1.758413e-09 | 7.867426
50.3424 | 11.9871 | 16.98239 | 9.118412 | -4.99529 | 1.758122e-09 | 7.863977
50.3524 | 12.0209 | 16.97458 | 9.11408 | -4.953681 | 1.75781e-09 | 7.860501
50.3624 | 11.9524 | 16.96674 | 9.109746 | -5.014343 | 1.757478e-09 | 7.856997
50.3724 | 12.0029 | 16.95888 | 9.105409 | -4.955976 | 1.757126e-09 | 7.853467
50.3824 | 11.9824 | 16.95098 | 9.101069 | -4.968578 | 1.756756e-09 | 7.849909
50.3924 | 11.9689 | 16.94305 | 9.096728 | -4.974151 | 1.756365e-09 | 7.846323
50.4024 | 12.0026 | 16.93509 | 9.092384 | -4.932495 | 1.755955e-09 | 7.842711
50.4124 | 11.9493 | 16.92711 | 9.088037 | -4.97781 | 1.755524e-09 | 7.839073
50.4224 | 11.9803 | 16.9191 | 9.083688 | -4.938795 | 1.755076e-09 | 7.835407
50.4324 | 11.9546 | 16.91105 | 9.079337 | -4.956451 | 1.754607e-09 | 7.831714
50.4424 | 11.9521 | 16.90298 | 9.074984 | -4.950879 | 1.754118e-09 | 7.827995
50.4524 | 11.9803 | 16.89488 | 9.070628 | -4.914579 | 1.75361e-09 | 7.824251
50.4624 | 11.9432 | 16.88675 | 9.06627 | -4.943549 | 1.753084e-09 | 7.820479
50.4724 | 11.9745 | 16.87859 | 9.061909 | -4.904091 | 1.752538e-09 | 7.816681
50.4824 | 11.9387 | 16.8704 | 9.057547 | -4.931704 | 1.751973e-09 | 7.812857
50.4924 | 11.9348 | 16.86219 | 9.053182 | -4.92739 | 1.751388e-09 | 7.809008
50.5024 | 11.9573 | 16.85395 | 9.048814 | -4.896648 | 1.750785e-09 | 7.805133
50.5124 | 11.9349 | 16.84568 | 9.044444 | -4.910777 | 1.750163e-09 | 7.801232
50.5224 | 11.9416 | 16.83738 | 9.040073 | -4.895778 | 1.749521e-09 | 7.797305
50.5324 | 11.9294 | 16.82905 | 9.035698 | -4.899652 | 1.748861e-09 | 7.793354
50.5424 | 11.9465 | 16.8207 | 9.031322 | -4.8742 | 1.748182e-09 | 7.789378
50.5524 | 11.9199 | 16.81232 | 9.026943 | -4.892418 | 1.747484e-09 | 7.785375
50.5624 | 11.9319 | 16.80391 | 9.022562 | -4.87201 | 1.746767e-09 | 7.781348
50.5724 | 11.9365 | 16.79548 | 9.018179 | -4.858976 | 1.746032e-09 | 7.777297
50.5824 | 11.918 | 16.78701 | 9.013793 | -4.869014 | 1.745278e-09 | 7.773221
50.5924 | 11.9403 | 16.77852 | 9.009405 | -4.838225 | 1.744506e-09 | 7.76912
50.6024 | 11.9032 | 16.77001 | 9.005015 | -4.866809 | 1.743715e-09 | 7.764994
50.6124 | 11.929 | 16.76147 | 9.000623 | -4.832467 | 1.742905e-09 | 7.760844
50.6224 | 11.913 | 16.7529 | 8.996228 | -4.839899 | 1.742079e-09 | 7.756671
50.6324 | 11.9146 | 16.7443 | 8.991832 | -4.829705 | 1.741233e-09 | 7.752473
50.6424 | 11.9341 | 16.73568 | 8.987433 | -4.801584 | 1.740369e-09 | 7.748252
50.6523 | 11.9022 | 16.72713 | 8.983076 | -4.824926 | 1.739496e-09 | 7.74405
50.6623 | 11.9116 | 16.71845 | 8.978672 | -4.806854 | 1.738596e-09 | 7.739781
50.6723 | 11.9114 | 16.70976 | 8.974267 | -4.798356 | 1.737679e-09 | 7.735489
50.6823 | 11.9002 | 16.70103 | 8.969859 | -4.800833 | 1.736743e-09 | 7.731174
50.6923 | 11.9197 | 16.69228 | 8.965449 | -4.772585 | 1.73579e-09 | 7.726835
50.7023 | 11.8975 | 16.68351 | 8.961038 | -4.786012 | 1.734819e-09 | 7.722474
50.7123 | 11.8924 | 16.67471 | 8.956623 | -4.782313 | 1.73383e-09 | 7.71809
50.7223 | 11.9023 | 16.66589 | 8.952207 | -4.76359 | 1.732824e-09 | 7.713683
50.7323 | 11.8952 | 16.65704 | 8.947789 | -4.761842 | 1.7318e-09 | 7.709253
50.7423 | 11.9157 | 16.64817 | 8.943368 | -4.73247 | 1.730759e-09 | 7.704801
50.7523 | 11.8706 | 16.63927 | 8.938946 | -4.768673 | 1.7297e-09 | 7.700327
50.7623 | 11.9029 | 16.63035 | 8.934521 | -4.727452 | 1.728624e-09 | 7.695831
50.7723 | 11.8872 | 16.62141 | 8.930094 | -4.734207 | 1.727531e-09 | 7.691313
50.7823 | 11.887 | 16.61244 | 8.925665 | -4.725438 | 1.726421e-09 | 7.686773
50.7923 | 11.9014 | 16.60344 | 8.921234 | -4.702045 | 1.725294e-09 | 7.682211
50.8023 | 11.8656 | 16.59443 | 8.9168 | -4.728829 | 1.72415e-09 | 7.677628
50.8123 | 11.8771 | 16.58539 | 8.912365 | -4.708289 | 1.722989e-09 | 7.673024
50.8223 | 11.8784 | 16.57633 | 8.907928 | -4.697926 | 1.721812e-09 | 7.668398
50.8323 | 11.878 | 16.56724 | 8.903488 | -4.68924 | 1.720617e-09 | 7.663751
50.8423 | 11.8938 | 16.55813 | 8.899047 | -4.664331 | 1.719406e-09 | 7.659084
50.8523 | 11.8438 | 16.549 | 8.894603 | -4.705199 | 1.718179e-09 | 7.654395
50.8623 | 11.8606 | 16.53984 | 8.890158 | -4.679244 | 1.716935e-09 | 7.649687
50.8723 | 11.8916 | 16.53067 | 8.88571 | -4.639067 | 1.715675e-09 | 7.644957
50.8823 | 11.8465 | 16.52147 | 8.881261 | -4.674968 | 1.714399e-09 | 7.640208
50.8923 | 11.8848 | 16.51225 | 8.876809 | -4.627447 | 1.713106e-09 | 7.635438
50.9023 | 11.854 | 16.503 | 8.872355 | -4.649004 | 1.711797e-09 | 7.630648
50.9123 | 11.8575 | 16.49374 | 8.867899 | -4.636238 | 1.710472e-09 | 7.625839
50.9223 | 11.882 | 16.48445 | 8.863442 | -4.602452 | 1.709132e-09 | 7.62101
50.9323 | 11.8438 | 16.47514 | 8.858982 | -4.631344 | 1.707776e-09 | 7.616162
50.9423 | 11.8563 | 16.46581 | 8.85452 | -4.609514 | 1.706404e-09 | 7.611294
50.9523 | 11.8649 | 16.45646 | 8.850057 | -4.591563 | 1.705016e-09 | 7.606407
50.9623 | 11.859 | 16.44709 | 8.845591 | -4.588092 | 1.703613e-09 | 7.601501
50.9723 | 11.875 | 16.4377 | 8.841123 | -4.5627 | 1.702194e-09 | 7.596576
50.9823 | 11.8419 | 16.42829 | 8.836654 | -4.586387 | 1.70076e-09 | 7.591633
50.9923 | 11.8524 | 16.41885 | 8.832182 | -4.566453 | 1.699311e-09 | 7.586671
51.0023 | 11.8671 | 16.4094 | 8.827709 | -4.5423 | 1.697847e-09 | 7.581691
51.0123 | 11.8421 | 16.39993 | 8.823233 | -4.557826 | 1.696368e-09 | 7.576693
51.0223 | 11.8538 | 16.39043 | 8.818756 | -4.536632 | 1.694874e-09 | 7.571676
51.0323 | 11.8527 | 16.38092 | 8.814277 | -4.528218 | 1.693364e-09 | 7.566641
51.0423 | 11.8553 | 16.37139 | 8.809796 | -4.516085 | 1.69184e-09 | 7.56159
51.0523 | 11.8523 | 16.36183 | 8.805313 | -4.509533 | 1.690302e-09 | 7.55652
51.0623 | 11.8564 | 16.35226 | 8.800828 | -4.495861 | 1.688749e-09 | 7.551433
51.0723 | 11.8423 | 16.34267 | 8.796341 | -4.50037 | 1.687181e-09 | 7.546329
51.0823 | 11.8662 | 16.33306 | 8.791852 | -4.46686 | 1.685599e-09 | 7.541208
51.0923 | 11.8363 | 16.32343 | 8.787362 | -4.487131 | 1.684003e-09 | 7.53607
51.1023 | 11.8516 | 16.31378 | 8.782869 | -4.462184 | 1.682392e-09 | 7.530915
51.1123 | 11.8447 | 16.30412 | 8.778375 | -4.459419 | 1.680768e-09 | 7.525744
51.1223 | 11.8517 | 16.29443 | 8.773879 | -4.442735 | 1.679129e-09 | 7.520556
51.1323 | 11.8501 | 16.28473 | 8.769381 | -4.434633 | 1.677477e-09 | 7.515352
51.1423 | 11.8473 | 16.27501 | 8.764881 | -4.427713 | 1.675811e-09 | 7.510132
51.1523 | 11.8419 | 16.26528 | 8.760379 | -4.423376 | 1.674131e-09 | 7.504897
51.1623 | 11.8478 | 16.25552 | 8.755876 | -4.407721 | 1.672437e-09 | 7.499645
51.1723 | 11.8375 | 16.24575 | 8.751371 | -4.408249 | 1.670731e-09 | 7.494378
51.1823 | 11.8357 | 16.23596 | 8.746863 | -4.400259 | 1.66901e-09 | 7.489096
51.1923 | 11.8422 | 16.22615 | 8.742355 | -4.383953 | 1.667277e-09 | 7.483798
51.2023 | 11.8221 | 16.21633 | 8.737844 | -4.394229 | 1.66553e-09 | 7.478485
51.2123 | 11.8464 | 16.20649 | 8.733331 | -4.360089 | 1.66377e-09 | 7.473158
51.2223 | 11.8269 | 16.19663 | 8.728817 | -4.369733 | 1.661998e-09 | 7.467816
51.2323 | 11.8309 | 16.18676 | 8.724301 | -4.355861 | 1.660212e-09 | 7.462459
51.2422 | 11.8291 | 16.17697 | 8.719829 | -4.34787 | 1.658431e-09 | 7.457141
51.2522 | 11.8315 | 16.16707 | 8.715309 | -4.335566 | 1.65662e-09 | 7.451756
51.2622 | 11.8327 | 16.15714 | 8.710788 | -4.324445 | 1.654797e-09 | 7.446357
51.2722 | 11.8293 | 16.14721 | 8.706265 | -4.317909 | 1.652961e-09 | 7.440944
51.2822 | 11.8202 | 16.13726 | 8.70174 | -4.317058 | 1.651113e-09 | 7.435517
51.2922 | 11.839 | 16.12729 | 8.697214 | -4.288292 | 1.649253e-09 | 7.430077
51.3022 | 11.8296 | 16.11731 | 8.692686 | -4.28771 | 1.64738e-09 | 7.424624
51.3122 | 11.8262 | 16.10731 | 8.688156 | -4.281113 | 1.645496e-09 | 7.419157
51.3222 | 11.8297 | 16.0973 | 8.683625 | -4.267602 | 1.643599e-09 | 7.413677
51.3322 | 11.8316 | 16.08728 | 8.679092 | -4.255677 | 1.641691e-09 | 7.408185
51.3422 | 11.8318 | 16.07724 | 8.674557 | -4.245437 | 1.639771e-09 | 7.40268
51.3522 | 11.8206 | 16.06718 | 8.67002 | -4.246582 | 1.63784e-09 | 7.397162
51.3622 | 11.8217 | 16.05711 | 8.665482 | -4.235414 | 1.635897e-09 | 7.391632
51.3722 | 11.8378 | 16.04703 | 8.660942 | -4.209233 | 1.633942e-09 | 7.38609
51.3822 | 11.8384 | 16.03694 | 8.656401 | -4.198537 | 1.631977e-09 | 7.380536
51.3922 | 11.8281 | 16.02683 | 8.651858 | -4.198728 | 1.63e-09 | 7.37497
51.4022 | 11.8343 | 16.01671 | 8.647313 | -4.182405 | 1.628012e-09 | 7.369392
51.4122 | 11.8336 | 16.00657 | 8.642767 | -4.172971 | 1.626013e-09 | 7.363804
51.4222 | 11.8472 | 15.99642 | 8.638219 | -4.149223 | 1.624004e-09 | 7.358204
51.4322 | 11.8444 | 15.98626 | 8.633669 | -4.141861 | 1.621983e-09 | 7.352592
51.4422 | 11.8335 | 15.97609 | 8.629118 | -4.142588 | 1.619952e-09 | 7.34697
51.4522 | 11.8575 | 15.9659 | 8.624566 | -4.108402 | 1.617911e-09 | 7.341337
51.4622 | 11.8457 | 15.9557 | 8.620011 | -4.110005 | 1.615859e-09 | 7.335693
51.4722 | 11.846 | 15.94549 | 8.615455 | -4.099495 | 1.613797e-09 | 7.330039
51.4822 | 11.8548 | 15.93527 | 8.610898 | -4.080473 | 1.611724e-09 | 7.324375
51.4922 | 11.8528 | 15.92504 | 8.606339 | -4.07224 | 1.609642e-09 | 7.318701
51.5022 | 11.8591 | 15.9148 | 8.601778 | -4.055695 | 1.60755e-09 | 7.313017
51.5122 | 11.8611 | 15.90454 | 8.597216 | -4.043439 | 1.605447e-09 | 7.307323
51.5222 | 11.8637 | 15.89427 | 8.592653 | -4.030572 | 1.603335e-09 | 7.301619
51.5322 | 11.8838 | 15.88399 | 8.588088 | -4.000194 | 1.601214e-09 | 7.295906
51.5422 | 11.8791 | 15.87371 | 8.583521 | -3.994606 | 1.599083e-09 | 7.290185
51.5522 | 11.875 | 15.86341 | 8.578953 | -3.988407 | 1.596942e-09 | 7.284454
51.5622 | 11.8949 | 15.8531 | 8.574383 | -3.958197 | 1.594792e-09 | 7.278714
51.5722 | 11.9013 | 15.84278 | 8.569812 | -3.941478 | 1.592633e-09 | 7.272966
51.5822 | 11.9007 | 15.83245 | 8.56524 | -3.931749 | 1.590465e-09 | 7.267209
51.5922 | 11.9131 | 15.82211 | 8.560666 | -3.909009 | 1.588288e-09 | 7.261443
51.6022 | 11.9199 | 15.81176 | 8.55609 | -3.89186 | 1.586102e-09 | 7.25567
51.6122 | 11.933 | 15.8014 | 8.551513 | -3.868402 | 1.583907e-09 | 7.249889
51.6222 | 11.9444 | 15.79103 | 8.546935 | -3.846635 | 1.581704e-09 | 7.2441
51.6322 | 11.9595 | 15.78066 | 8.542355 | -3.821158 | 1.579492e-09 | 7.238303
51.6422 | 11.9675 | 15.77027 | 8.537774 | -3.802773 | 1.577271e-09 | 7.232499
51.6522 | 11.9915 | 15.75988 | 8.533191 | -3.768379 | 1.575043e-09 | 7.226687
51.6622 | 11.9902 | 15.74948 | 8.528607 | -3.759277 | 1.572806e-09 | 7.220869
51.6722 | 12.0045 | 15.73907 | 8.524022 | -3.734565 | 1.570561e-09 | 7.215043
51.6822 | 12.0221 | 15.72865 | 8.519435 | -3.706546 | 1.568308e-09 | 7.209211
51.6922 | 12.0399 | 15.71822 | 8.514847 | -3.678319 | 1.566047e-09 | 7.203373
51.7022 | 12.0574 | 15.70778 | 8.510257 | -3.650385 | 1.563778e-09 | 7.197527
51.7122 | 12.0628 | 15.69734 | 8.505666 | -3.634543 | 1.561502e-09 | 7.191676
51.7222 | 12.0972 | 15.68689 | 8.501074 | -3.589693 | 1.559218e-09 | 7.185819
51.7322 | 12.1151 | 15.67644 | 8.49648 | -3.561336 | 1.556927e-09 | 7.179956
51.7422 | 12.1268 | 15.66597 | 8.491885 | -3.539172 | 1.554628e-09 | 7.174087
51.7522 | 12.1561 | 15.6555 | 8.487289 | -3.499402 | 1.552323e-09 | 7.168213
51.7622 | 12.172 | 15.64502 | 8.482691 | -3.473024 | 1.55001e-09 | 7.162333
51.7722 | 12.1888 | 15.63454 | 8.478092 | -3.445741 | 1.54769e-09 | 7.156448
51.7822 | 12.2252 | 15.62405 | 8.473492 | -3.398851 | 1.545363e-09 | 7.150559
51.7922 | 12.2413 | 15.61355 | 8.46889 | -3.372255 | 1.54303e-09 | 7.144664
51.8022 | 12.2572 | 15.60305 | 8.464287 | -3.345853 | 1.54069e-09 | 7.138766
51.8122 | 12.2872 | 15.59254 | 8.459683 | -3.305345 | 1.538343e-09 | 7.132862
51.8221 | 12.3032 | 15.58214 | 8.455124 | -3.278938 | 1.536014e-09 | 7.127014
51.8321 | 12.3416 | 15.57162 | 8.450517 | -3.23002 | 1.533654e-09 | 7.121102
51.8421 | 12.3668 | 15.5611 | 8.445909 | -3.194296 | 1.531289e-09 | 7.115186
51.8521 | 12.3743 | 15.55057 | 8.4413 | -3.176267 | 1.528917e-09 | 7.109267
51.8621 | 12.4238 | 15.54003 | 8.43669 | -3.116233 | 1.526539e-09 | 7.103344
51.8721 | 12.446 | 15.5295 | 8.432078 | -3.083496 | 1.524156e-09 | 7.097418
51.8821 | 12.4659 | 15.51895 | 8.427465 | -3.053053 | 1.521766e-09 | 7.091488
51.8921 | 12.4967 | 15.50841 | 8.422851 | -3.011706 | 1.519371e-09 | 7.085555
51.9021 | 12.5361 | 15.49786 | 8.418236 | -2.961756 | 1.51697e-09 | 7.07962
51.9121 | 12.5577 | 15.4873 | 8.413619 | -2.929601 | 1.514564e-09 | 7.073682
51.9221 | 12.5955 | 15.47674 | 8.409002 | -2.881243 | 1.512152e-09 | 7.067741
51.9321 | 12.6228 | 15.46618 | 8.404383 | -2.843381 | 1.509735e-09 | 7.061798
51.9421 | 12.6552 | 15.45562 | 8.399763 | -2.800416 | 1.507313e-09 | 7.055853
51.9521 | 12.6836 | 15.44505 | 8.395142 | -2.761448 | 1.504886e-09 | 7.049906
51.9621 | 12.7104 | 15.43448 | 8.39052 | -2.724077 | 1.502454e-09 | 7.043957
51.9721 | 12.7595 | 15.4239 | 8.385896 | -2.664402 | 1.500018e-09 | 7.038006
51.9821 | 12.7821 | 15.41333 | 8.381272 | -2.631226 | 1.497576e-09 | 7.032055
51.9921 | 12.8097 | 15.40275 | 8.376646 | -2.593047 | 1.49513e-09 | 7.026101
52.0021 | 12.8347 | 15.39217 | 8.372019 | -2.557466 | 1.49268e-09 | 7.020147
52.0121 | 12.8847 | 15.38158 | 8.367391 | -2.496883 | 1.490225e-09 | 7.014192
52.0221 | 12.8954 | 15.371 | 8.362762 | -2.475598 | 1.487765e-09 | 7.008236
52.0321 | 12.9475 | 15.36041 | 8.358132 | -2.412912 | 1.485302e-09 | 7.002279
52.0421 | 12.9561 | 15.34982 | 8.353501 | -2.393724 | 1.482835e-09 | 6.996323
52.0521 | 13.0059 | 15.33923 | 8.348869 | -2.333334 | 1.480363e-09 | 6.990365
52.0621 | 13.0273 | 15.32864 | 8.344236 | -2.301344 | 1.477888e-09 | 6.984408
52.0721 | 13.0545 | 15.31805 | 8.339601 | -2.263553 | 1.475409e-09 | 6.978451
52.0821 | 13.0926 | 15.30746 | 8.334966 | -2.21486 | 1.472926e-09 | 6.972494
52.0921 | 13.1176 | 15.29687 | 8.33033 | -2.179267 | 1.47044e-09 | 6.966538
52.1021 | 13.1169 | 15.28627 | 8.325692 | -2.169374 | 1.46795e-09 | 6.960582
52.1121 | 13.1649 | 15.27568 | 8.321054 | -2.110781 | 1.465457e-09 | 6.954627
52.1221 | 13.1982 | 15.26509 | 8.316415 | -2.066888 | 1.46296e-09 | 6.948673
52.1321 | 13.1882 | 15.25449 | 8.311774 | -2.066295 | 1.460461e-09 | 6.94272
52.1421 | 13.2421 | 15.2439 | 8.307133 | -2.001802 | 1.457958e-09 | 6.936769
52.1521 | 13.2414 | 15.23331 | 8.30249 | -1.99191 | 1.455453e-09 | 6.930819
52.1621 | 13.265 | 15.22272 | 8.297847 | -1.957718 | 1.452944e-09 | 6.924871
52.1721 | 13.2771 | 15.21213 | 8.293203 | -1.935027 | 1.450433e-09 | 6.918925
52.1821 | 13.2957 | 15.20154 | 8.288558 | -1.905838 | 1.44792e-09 | 6.91298
52.1921 | 13.2964 | 15.19095 | 8.283912 | -1.89455 | 1.445404e-09 | 6.907038
52.2021 | 13.3239 | 15.18036 | 8.279264 | -1.856463 | 1.442885e-09 | 6.901098
52.2121 | 13.3183 | 15.16978 | 8.274616 | -1.851477 | 1.440364e-09 | 6.895161
52.2221 | 13.336 | 15.15919 | 8.269967 | -1.823194 | 1.437841e-09 | 6.889226
52.2321 | 13.3391 | 15.14861 | 8.265318 | -1.809513 | 1.435315e-09 | 6.883295
52.2421 | 13.3343 | 15.13803 | 8.260667 | -1.803733 | 1.432788e-09 | 6.877366
52.2521 | 13.3463 | 15.12746 | 8.256015 | -1.781156 | 1.430258e-09 | 6.87144
52.2621 | 13.3304 | 15.11688 | 8.251363 | -1.786481 | 1.427727e-09 | 6.865518
52.2721 | 13.3463 | 15.10631 | 8.24671 | -1.760009 | 1.425194e-09 | 6.8596
52.2821 | 13.3336 | 15.09574 | 8.242055 | -1.762141 | 1.42266e-09 | 6.853685
52.2921 | 13.3189 | 15.08517 | 8.2374 | -1.766275 | 1.420124e-09 | 6.847774
52.3021 | 13.3118 | 15.07461 | 8.232744 | -1.762812 | 1.417586e-09 | 6.841867
52.3121 | 13.2988 | 15.06405 | 8.228088 | -1.765253 | 1.415048e-09 | 6.835965
52.3221 | 13.2897 | 15.0535 | 8.22343 | -1.763796 | 1.412507e-09 | 6.830066
52.3321 | 13.2652 | 15.04294 | 8.218772 | -1.777744 | 1.409966e-09 | 6.824172
52.3421 | 13.2705 | 15.0324 | 8.214113 | -1.761896 | 1.407424e-09 | 6.818283
52.3521 | 13.2378 | 15.02185 | 8.209453 | -1.784052 | 1.404881e-09 | 6.812399
52.3621 | 13.2105 | 15.01131 | 8.204792 | -1.800812 | 1.402336e-09 | 6.80652
52.3721 | 13.2045 | 15.00078 | 8.200131 | -1.796277 | 1.399791e-09 | 6.800646
52.3821 | 13.168 | 14.99025 | 8.195469 | -1.822245 | 1.397245e-09 | 6.794777
52.3921 | 13.1449 | 14.97972 | 8.190806 | -1.83482 | 1.394699e-09 | 6.788914
52.4021 | 13.1209 | 14.9692 | 8.186142 | -1.848298 | 1.392152e-09 | 6.783056
52.412 | 13.0962 | 14.95879 | 8.181524 | -1.862587 | 1.389631e-09 | 6.777263
52.422 | 13.0455 | 14.94828 | 8.176859 | -1.902776 | 1.387083e-09 | 6.771417
52.432 | 13.0482 | 14.93777 | 8.172193 | -1.889571 | 1.384535e-09 | 6.765578
52.442 | 12.9832 | 14.92727 | 8.167526 | -1.944071 | 1.381987e-09 | 6.759745
52.452 | 12.9762 | 14.91678 | 8.162859 | -1.940577 | 1.379439e-09 | 6.753918
52.462 | 12.9393 | 14.90629 | 8.158191 | -1.966989 | 1.376891e-09 | 6.748098
52.472 | 12.8883 | 14.89581 | 8.153523 | -2.007507 | 1.374343e-09 | 6.742285
52.482 | 12.8514 | 14.88533 | 8.148853 | -2.033932 | 1.371796e-09 | 6.736478
52.492 | 12.8263 | 14.87486 | 8.144183 | -2.048563 | 1.369249e-09 | 6.73068
52.502 | 12.7902 | 14.8644 | 8.139513 | -2.074201 | 1.366702e-09 | 6.724888
52.512 | 12.7466 | 14.85394 | 8.134842 | -2.107345 | 1.364155e-09 | 6.719103
52.522 | 12.7205 | 14.8435 | 8.13017 | -2.122996 | 1.361609e-09 | 6.713326
52.532 | 12.6711 | 14.83305 | 8.125497 | -2.161955 | 1.359064e-09 | 6.707557
52.542 | 12.6307 | 14.82262 | 8.120824 | -2.19192 | 1.356519e-09 | 6.701796
52.552 | 12.6029 | 14.81219 | 8.11615 | -2.209293 | 1.353975e-09 | 6.696043
52.562 | 12.5801 | 14.80177 | 8.111476 | -2.221674 | 1.351433e-09 | 6.690298
52.572 | 12.5146 | 14.79136 | 8.106801 | -2.276763 | 1.348891e-09 | 6.684562
52.582 | 12.5044 | 14.78096 | 8.102126 | -2.276559 | 1.34635e-09 | 6.678834
52.592 | 12.4461 | 14.77056 | 8.09745 | -2.324464 | 1.34381e-09 | 6.673114
52.602 | 12.417 | 14.76018 | 8.092773 | -2.343177 | 1.341272e-09 | 6.667404
52.612 | 12.3851 | 14.7498 | 8.088096 | -2.364698 | 1.338735e-09 | 6.661702
52.622 | 12.3481 | 14.73943 | 8.083418 | -2.391328 | 1.336199e-09 | 6.65601
52.632 | 12.3212 | 14.72907 | 8.07874 | -2.407867 | 1.333665e-09 | 6.650326
52.642 | 12.2711 | 14.71871 | 8.074062 | -2.447615 | 1.331132e-09 | 6.644653
52.652 | 12.2295 | 14.70837 | 8.069383 | -2.478871 | 1.328601e-09 | 6.638989
52.662 | 12.2368 | 14.69804 | 8.064703 | -2.461237 | 1.326072e-09 | 6.633334
52.672 | 12.1749 | 14.68771 | 8.060023 | -2.512812 | 1.323544e-09 | 6.627689
52.682 | 12.1386 | 14.6774 | 8.055342 | -2.538797 | 1.321018e-09 | 6.622055
52.692 | 12.1322 | 14.66709 | 8.050661 | -2.534891 | 1.318494e-09 | 6.61643
52.702 | 12.0947 | 14.6568 | 8.04598 | -2.562096 | 1.315972e-09 | 6.610816
52.712 | 12.0656 | 14.64651 | 8.041298 | -2.58091 | 1.313453e-09 | 6.605212
52.722 | 12.0507 | 14.63623 | 8.036615 | -2.585534 | 1.310935e-09 | 6.599619
52.732 | 12.0088 | 14.62597 | 8.031932 | -2.617169 | 1.30842e-09 | 6.594037
52.742 | 11.9928 | 14.61571 | 8.027249 | -2.622914 | 1.305907e-09 | 6.588465
52.752 | 11.9716 | 14.60547 | 8.022565 | -2.63387 | 1.303396e-09 | 6.582904
52.762 | 11.9535 | 14.59524 | 8.017881 | -2.641737 | 1.300888e-09 | 6.577355
52.772 | 11.9294 | 14.58501 | 8.013197 | -2.655614 | 1.298382e-09 | 6.571817
52.782 | 11.8936 | 14.5748 | 8.008512 | -2.681202 | 1.295879e-09 | 6.56629
52.792 | 11.901 | 14.5646 | 8.003827 | -2.663602 | 1.293379e-09 | 6.560775
52.802 | 11.8597 | 14.55441 | 7.999141 | -2.694713 | 1.290881e-09 | 6.555271
52.812 | 11.8396 | 14.54424 | 7.994456 | -2.704636 | 1.288386e-09 | 6.54978
52.822 | 11.8335 | 14.53407 | 7.989769 | -2.70057 | 1.285894e-09 | 6.5443
52.832 | 11.8 | 14.52392 | 7.985083 | -2.723916 | 1.283405e-09 | 6.538833
52.842 | 11.803 | 14.51377 | 7.980396 | -2.710773 | 1.280919e-09 | 6.533377
52.852 | 11.785 | 14.50364 | 7.975709 | -2.718643 | 1.278436e-09 | 6.527934
52.862 | 11.7531 | 14.49353 | 7.971021 | -2.740425 | 1.275956e-09 | 6.522504
52.872 | 11.7674 | 14.48342 | 7.966334 | -2.716019 | 1.273479e-09 | 6.517086
52.882 | 11.7403 | 14.47333 | 7.961646 | -2.733026 | 1.271006e-09 | 6.511681
52.892 | 11.7214 | 14.46325 | 7.956957 | -2.741846 | 1.268536e-09 | 6.506289
52.902 | 11.7325 | 14.45318 | 7.952269 | -2.720678 | 1.26607e-09 | 6.50091
52.912 | 11.6963 | 14.44312 | 7.94758 | -2.746823 | 1.263606e-09 | 6.495543
52.922 | 11.6921 | 14.43308 | 7.942891 | -2.740982 | 1.261147e-09 | 6.490191
52.932 | 11.6831 | 14.42305 | 7.938202 | -2.739953 | 1.258691e-09 | 6.484851
52.942 | 11.6666 | 14.41304 | 7.933512 | -2.746438 | 1.256238e-09 | 6.479525
52.952 | 11.6679 | 14.40304 | 7.928823 | -2.735136 | 1.25379e-09 | 6.474213
52.962 | 11.6463 | 14.39305 | 7.924133 | -2.746748 | 1.251345e-09 | 6.468915
52.972 | 11.6273 | 14.38307 | 7.919443 | -2.755773 | 1.248904e-09 | 6.46363
52.982 | 11.6307 | 14.37311 | 7.914753 | -2.742413 | 1.246467e-09 | 6.45836
52.9919 | 11.6177 | 14.36327 | 7.910109 | -2.745566 | 1.244058e-09 | 6.453156
53.0019 | 11.6138 | 14.35333 | 7.905419 | -2.739533 | 1.241629e-09 | 6.447914
53.0119 | 11.5872 | 14.34341 | 7.900728 | -2.756214 | 1.239204e-09 | 6.442686
53.0219 | 11.5897 | 14.33351 | 7.896037 | -2.74381 | 1.236783e-09 | 6.437473
53.0319 | 11.5907 | 14.32362 | 7.891346 | -2.732921 | 1.234366e-09 | 6.432274
53.0419 | 11.568 | 14.31375 | 7.886655 | -2.745746 | 1.231954e-09 | 6.42709
53.0519 | 11.567 | 14.30389 | 7.881964 | -2.736885 | 1.229545e-09 | 6.421921
53.0619 | 11.5657 | 14.29404 | 7.877273 | -2.72834 | 1.227141e-09 | 6.416767
53.0719 | 11.5386 | 14.28421 | 7.872581 | -2.74561 | 1.224742e-09 | 6.411628
53.0819 | 11.5501 | 14.27439 | 7.86789 | -2.724294 | 1.222347e-09 | 6.406504
53.0919 | 11.531 | 14.26459 | 7.863199 | -2.733594 | 1.219956e-09 | 6.401395
53.1019 | 11.5304 | 14.25481 | 7.858507 | -2.724409 | 1.21757e-09 | 6.396302
53.1119 | 11.5319 | 14.24504 | 7.853815 | -2.71314 | 1.215189e-09 | 6.391225
53.1219 | 11.5167 | 14.23529 | 7.849124 | -2.718587 | 1.212812e-09 | 6.386163
53.1319 | 11.5039 | 14.22555 | 7.844432 | -2.721649 | 1.21044e-09 | 6.381117
53.1419 | 11.5058 | 14.21583 | 7.839741 | -2.710027 | 1.208073e-09 | 6.376086
53.1519 | 11.4994 | 14.20612 | 7.835049 | -2.706721 | 1.20571e-09 | 6.371072
53.1619 | 11.4998 | 14.19643 | 7.830357 | -2.696631 | 1.203353e-09 | 6.366074
53.1719 | 11.4777 | 14.18676 | 7.825666 | -2.709057 | 1.201e-09 | 6.361091
53.1819 | 11.4888 | 14.1771 | 7.820974 | -2.688299 | 1.198652e-09 | 6.356125
53.1919 | 11.4958 | 14.16746 | 7.816282 | -2.671658 | 1.196309e-09 | 6.351176
53.2019 | 11.468 | 14.15783 | 7.811591 | -2.689834 | 1.193972e-09 | 6.346243
53.2119 | 11.4792 | 14.14823 | 7.806899 | -2.669026 | 1.191639e-09 | 6.341326
53.2219 | 11.4638 | 14.13863 | 7.802208 | -2.674835 | 1.189312e-09 | 6.336427
53.2319 | 11.4766 | 14.12906 | 7.797517 | -2.652461 | 1.186989e-09 | 6.331544
53.2419 | 11.4812 | 14.1195 | 7.792826 | -2.638304 | 1.184672e-09 | 6.326678
53.2519 | 11.4524 | 14.10996 | 7.788134 | -2.657564 | 1.182361e-09 | 6.321829
53.2619 | 11.465 | 14.10044 | 7.783443 | -2.63544 | 1.180054e-09 | 6.316997
53.2719 | 11.4636 | 14.09093 | 7.778753 | -2.627335 | 1.177753e-09 | 6.312182
53.2819 | 11.4598 | 14.08145 | 7.774062 | -2.621647 | 1.175457e-09 | 6.307385
53.2919 | 11.4461 | 14.07198 | 7.769371 | -2.625876 | 1.173167e-09 | 6.302605
53.3019 | 11.4444 | 14.06252 | 7.764681 | -2.618123 | 1.170882e-09 | 6.297842
53.3119 | 11.4482 | 14.05309 | 7.75999 | -2.604887 | 1.168603e-09 | 6.293097
53.3219 | 11.454 | 14.04367 | 7.7553 | -2.58967 | 1.166329e-09 | 6.288369
53.3319 | 11.4412 | 14.03427 | 7.75061 | -2.59307 | 1.164061e-09 | 6.28366
53.3419 | 11.4385 | 14.02489 | 7.745921 | -2.586388 | 1.161798e-09 | 6.278968
53.3519 | 11.4376 | 14.01552 | 7.741231 | -2.577925 | 1.159541e-09 | 6.274294
53.3619 | 11.4331 | 14.00618 | 7.736542 | -2.573079 | 1.15729e-09 | 6.269637
53.3719 | 11.4436 | 13.99685 | 7.731853 | -2.553252 | 1.155044e-09 | 6.265
53.3819 | 11.43 | 13.98754 | 7.727164 | -2.557544 | 1.152805e-09 | 6.26038
53.3919 | 11.4279 | 13.97825 | 7.722475 | -2.550354 | 1.150571e-09 | 6.255779
53.4019 | 11.4323 | 13.96898 | 7.717787 | -2.536682 | 1.148343e-09 | 6.251196
53.4119 | 11.4285 | 13.95973 | 7.713099 | -2.53123 | 1.146121e-09 | 6.246631
53.4219 | 11.4343 | 13.9505 | 7.708411 | -2.516195 | 1.143904e-09 | 6.242085
53.4319 | 11.4163 | 13.94128 | 7.703723 | -2.52498 | 1.141694e-09 | 6.237557
53.4419 | 11.4292 | 13.93208 | 7.699036 | -2.502884 | 1.139489e-09 | 6.233048
53.4519 | 11.4184 | 13.92291 | 7.694349 | -2.504507 | 1.137291e-09 | 6.228558
53.4619 | 11.408 | 13.91375 | 7.689662 | -2.505749 | 1.135099e-09 | 6.224087
53.4719 | 11.4179 | 13.90461 | 7.684976 | -2.486711 | 1.132913e-09 | 6.219635
53.4819 | 11.4137 | 13.89549 | 7.68029 | -2.481791 | 1.130732e-09 | 6.215201
53.4919 | 11.4152 | 13.88639 | 7.675605 | -2.471192 | 1.128558e-09 | 6.210787
53.5019 | 11.4159 | 13.87731 | 7.670919 | -2.461411 | 1.126391e-09 | 6.206392
53.5119 | 11.4105 | 13.86825 | 7.666234 | -2.45775 | 1.124229e-09 | 6.202016
53.5219 | 11.4144 | 13.85921 | 7.66155 | -2.444809 | 1.122073e-09 | 6.197659
53.5319 | 11.4078 | 13.85019 | 7.656866 | -2.442387 | 1.119924e-09 | 6.193321
53.5419 | 11.405 | 13.84119 | 7.652182 | -2.436186 | 1.117781e-09 | 6.189004
53.5519 | 11.4022 | 13.8322 | 7.647499 | -2.430004 | 1.115644e-09 | 6.184705
53.5619 | 11.4075 | 13.82324 | 7.642816 | -2.415742 | 1.113514e-09 | 6.180426
53.5719 | 11.41 | 13.8143 | 7.638134 | -2.4043 | 1.11139e-09 | 6.176167
53.5818 | 11.3967 | 13.80547 | 7.633498 | -2.408768 | 1.109294e-09 | 6.17197
53.5918 | 11.3992 | 13.79657 | 7.628817 | -2.397367 | 1.107182e-09 | 6.16775
53.6018 | 11.395 | 13.78769 | 7.624136 | -2.392686 | 1.105078e-09 | 6.16355
53.6118 | 11.3886 | 13.77882 | 7.619455 | -2.390225 | 1.102979e-09 | 6.159369
53.6218 | 11.3862 | 13.76998 | 7.614775 | -2.383785 | 1.100887e-09 | 6.155209
53.6318 | 11.3875 | 13.76116 | 7.610096 | -2.373665 | 1.098801e-09 | 6.151069
53.6418 | 11.3848 | 13.75237 | 7.605417 | -2.367565 | 1.096723e-09 | 6.146949
53.6518 | 11.3873 | 13.74359 | 7.600738 | -2.356287 | 1.09465e-09 | 6.142849
53.6618 | 11.3814 | 13.73483 | 7.59606 | -2.353429 | 1.092584e-09 | 6.138769
53.6718 | 11.3724 | 13.72609 | 7.591382 | -2.353692 | 1.090525e-09 | 6.13471
53.6818 | 11.3784 | 13.71738 | 7.586705 | -2.338976 | 1.088473e-09 | 6.13067
53.6918 | 11.3671 | 13.70868 | 7.582029 | -2.341581 | 1.086426e-09 | 6.126652
53.7018 | 11.3685 | 13.70001 | 7.577353 | -2.331506 | 1.084387e-09 | 6.122653
53.7118 | 11.361 | 13.69135 | 7.572678 | -2.330354 | 1.082354e-09 | 6.118676
53.7218 | 11.3635 | 13.68272 | 7.568003 | -2.319222 | 1.080328e-09 | 6.114718
53.7318 | 11.3619 | 13.67411 | 7.563329 | -2.312211 | 1.078309e-09 | 6.110782
53.7418 | 11.3596 | 13.66552 | 7.558656 | -2.305922 | 1.076296e-09 | 6.106866
53.7518 | 11.3471 | 13.65695 | 7.553983 | -2.309854 | 1.07429e-09 | 6.102971
53.7618 | 11.3525 | 13.64841 | 7.549311 | -2.295907 | 1.072291e-09 | 6.099096
53.7718 | 11.3421 | 13.63988 | 7.54464 | -2.297781 | 1.070299e-09 | 6.095242
53.7818 | 11.3418 | 13.63138 | 7.539969 | -2.289578 | 1.068313e-09 | 6.091409
53.7918 | 11.325 | 13.6229 | 7.535299 | -2.297896 | 1.066334e-09 | 6.087597
53.8018 | 11.3366 | 13.61444 | 7.530629 | -2.277835 | 1.064362e-09 | 6.083806
53.8118 | 11.3345 | 13.606 | 7.52596 | -2.271496 | 1.062397e-09 | 6.080036
53.8218 | 11.3141 | 13.59758 | 7.521292 | -2.283479 | 1.060438e-09 | 6.076287
53.8318 | 11.3243 | 13.58918 | 7.516625 | -2.264884 | 1.058487e-09 | 6.072559
53.8418 | 11.337 | 13.58081 | 7.511958 | -2.243811 | 1.056542e-09 | 6.068852
53.8518 | 11.297 | 13.57246 | 7.507292 | -2.275459 | 1.054605e-09 | 6.065167
53.8618 | 11.3254 | 13.56413 | 7.502627 | -2.238729 | 1.052673e-09 | 6.061502
53.8718 | 11.3082 | 13.55582 | 7.497963 | -2.247622 | 1.050749e-09 | 6.057859
53.8818 | 11.3079 | 13.54754 | 7.493299 | -2.239637 | 1.048832e-09 | 6.054238
53.8918 | 11.2951 | 13.53927 | 7.488636 | -2.244173 | 1.046922e-09 | 6.050637
53.9018 | 11.3102 | 13.53103 | 7.483974 | -2.220832 | 1.045019e-09 | 6.047058
53.9118 | 11.305 | 13.52281 | 7.479313 | -2.217814 | 1.043123e-09 | 6.043501
53.9218 | 11.2906 | 13.51462 | 7.474652 | -2.224017 | 1.041233e-09 | 6.039965
53.9318 | 11.2829 | 13.50644 | 7.469993 | -2.223543 | 1.039351e-09 | 6.03645
53.9418 | 11.2886 | 13.49829 | 7.465334 | -2.209691 | 1.037476e-09 | 6.032957
53.9518 | 11.2822 | 13.49016 | 7.460676 | -2.207962 | 1.035607e-09 | 6.029486
53.9618 | 11.2747 | 13.48205 | 7.456019 | -2.207355 | 1.033746e-09 | 6.026036
53.9718 | 11.2728 | 13.47397 | 7.451362 | -2.20117 | 1.031892e-09 | 6.022608
53.9818 | 11.2721 | 13.46591 | 7.446707 | -2.193808 | 1.030044e-09 | 6.019202
53.9918 | 11.2765 | 13.45787 | 7.442052 | -2.181369 | 1.028204e-09 | 6.015817
54.0018 | 11.2532 | 13.44985 | 7.437399 | -2.196653 | 1.026371e-09 | 6.012454
54.0118 | 11.259 | 13.44186 | 7.432746 | -2.182859 | 1.024545e-09 | 6.009113
54.0218 | 11.2606 | 13.43389 | 7.428094 | -2.173287 | 1.022726e-09 | 6.005793
54.0318 | 11.2479 | 13.42594 | 7.423443 | -2.178038 | 1.020913e-09 | 6.002495
54.0418 | 11.2527 | 13.41801 | 7.418794 | -2.165313 | 1.019109e-09 | 5.99922
54.0518 | 11.2531 | 13.41011 | 7.414145 | -2.15701 | 1.01731e-09 | 5.995966
54.0618 | 11.2385 | 13.40223 | 7.409497 | -2.16373 | 1.01552e-09 | 5.992734
54.0718 | 11.2543 | 13.39437 | 7.40485 | -2.140073 | 1.013736e-09 | 5.989524
54.0818 | 11.2367 | 13.38654 | 7.400204 | -2.149839 | 1.011959e-09 | 5.986335
54.0918 | 11.2276 | 13.37873 | 7.395559 | -2.151128 | 1.010189e-09 | 5.98317
54.1018 | 11.2305 | 13.37094 | 7.390914 | -2.14044 | 1.008427e-09 | 5.980025
54.1118 | 11.2244 | 13.36317 | 7.386271 | -2.138774 | 1.006671e-09 | 5.976903
54.1218 | 11.2244 | 13.35543 | 7.381629 | -2.131033 | 1.004923e-09 | 5.973803
54.1318 | 11.2284 | 13.34771 | 7.376989 | -2.119314 | 1.003181e-09 | 5.970725
54.1418 | 11.2122 | 13.34002 | 7.372349 | -2.127818 | 1.001447e-09 | 5.967669
54.1518 | 11.2287 | 13.33235 | 7.36771 | -2.103645 | 9.997201e-10 | 5.964636
54.1617 | 11.209 | 13.32477 | 7.363118 | -2.115773 | 9.980179e-10 | 5.961654
54.1717 | 11.2087 | 13.31715 | 7.358482 | -2.108447 | 9.96305e-10 | 5.958665
54.1817 | 11.2342 | 13.30954 | 7.353846 | -2.075343 | 9.945992e-10 | 5.955697
54.1917 | 11.1986 | 13.30196 | 7.349212 | -2.103364 | 9.929006e-10 | 5.952752
54.2017 | 11.2083 | 13.29441 | 7.344578 | -2.086107 | 9.912091e-10 | 5.949829
54.2117 | 11.2241 | 13.28687 | 7.339946 | -2.062774 | 9.895246e-10 | 5.946928
54.2217 | 11.1918 | 13.27936 | 7.335315 | -2.087564 | 9.878473e-10 | 5.944049
54.2317 | 11.2149 | 13.27188 | 7.330685 | -2.056978 | 9.861772e-10 | 5.941193
54.2417 | 11.2027 | 13.26442 | 7.326056 | -2.061716 | 9.845142e-10 | 5.938359
54.2517 | 11.2069 | 13.25698 | 7.321429 | -2.050076 | 9.828583e-10 | 5.935547
54.2617 | 11.207 | 13.24956 | 7.316802 | -2.04256 | 9.812096e-10 | 5.932758
54.2717 | 11.1773 | 13.24217 | 7.312177 | -2.064867 | 9.795678e-10 | 5.92999
54.2817 | 11.2017 | 13.2348 | 7.307553 | -2.033098 | 9.779333e-10 | 5.927245
54.2917 | 11.2045 | 13.22745 | 7.30293 | -2.022953 | 9.763059e-10 | 5.924523
54.3017 | 11.1846 | 13.22013 | 7.298308 | -2.035531 | 9.746857e-10 | 5.921823
54.3117 | 11.2023 | 13.21283 | 7.293688 | -2.010532 | 9.730723e-10 | 5.919144
54.3217 | 11.1922 | 13.20556 | 7.289069 | -2.013358 | 9.714665e-10 | 5.916489
54.3317 | 11.1883 | 13.19831 | 7.284451 | -2.010007 | 9.698677e-10 | 5.913856
54.3417 | 11.2003 | 13.19108 | 7.279835 | -1.99078 | 9.682759e-10 | 5.911245
54.3517 | 11.1785 | 13.18388 | 7.275219 | -2.005376 | 9.666911e-10 | 5.908656
54.3617 | 11.201 | 13.1767 | 7.270605 | -1.975695 | 9.651136e-10 | 5.90609
54.3717 | 11.1905 | 13.16954 | 7.265993 | -1.979039 | 9.635432e-10 | 5.903546
54.3817 | 11.1788 | 13.16241 | 7.261381 | -1.983606 | 9.619798e-10 | 5.901024
54.3917 | 11.199 | 13.1553 | 7.256771 | -1.956297 | 9.604236e-10 | 5.898525
54.4017 | 11.1857 | 13.14821 | 7.252163 | -1.962511 | 9.588745e-10 | 5.896049
54.4117 | 11.1819 | 13.14115 | 7.247555 | -1.95925 | 9.573325e-10 | 5.893594
54.4217 | 11.1721 | 13.13411 | 7.242949 | -1.962012 | 9.557975e-10 | 5.891162
54.4317 | 11.1784 | 13.1271 | 7.238345 | -1.948697 | 9.542697e-10 | 5.888753
54.4417 | 11.1901 | 13.12011 | 7.233741 | -1.930007 | 9.527488e-10 | 5.886365
54.4517 | 11.1678 | 13.11314 | 7.22914 | -1.94534 | 9.512352e-10 | 5.884
54.4617 | 11.1684 | 13.1062 | 7.224539 | -1.937797 | 9.497286e-10 | 5.881658
54.4717 | 11.1809 | 13.09928 | 7.21994 | -1.918378 | 9.482291e-10 | 5.879338
54.4817 | 11.1812 | 13.09238 | 7.215342 | -1.911182 | 9.467366e-10 | 5.87704
54.4917 | 11.1701 | 13.08551 | 7.210746 | -1.915411 | 9.452514e-10 | 5.874764
54.5017 | 11.1731 | 13.07866 | 7.206152 | -1.905563 | 9.437732e-10 | 5.872512
54.5117 | 11.1718 | 13.07184 | 7.201558 | -1.900039 | 9.423018e-10 | 5.870281
54.5217 | 11.1642 | 13.06504 | 7.196967 | -1.900839 | 9.408376e-10 | 5.868072
54.5317 | 11.1634 | 13.05826 | 7.192376 | -1.894862 | 9.393804e-10 | 5.865886
54.5417 | 11.1641 | 13.05151 | 7.187788 | -1.88741 | 9.379303e-10 | 5.863722
54.5517 | 11.177 | 13.04478 | 7.1832 | -1.867781 | 9.364874e-10 | 5.861581
54.5617 | 11.1549 | 13.03808 | 7.178615 | -1.883176 | 9.350513e-10 | 5.859462
54.5717 | 11.1548 | 13.0314 | 7.17403 | -1.876596 | 9.336224e-10 | 5.857365
54.5817 | 11.1608 | 13.02474 | 7.169448 | -1.863939 | 9.322005e-10 | 5.855291
54.5917 | 11.141 | 13.01811 | 7.164867 | -1.877106 | 9.307856e-10 | 5.853239
54.6017 | 11.1465 | 13.0115 | 7.160287 | -1.864996 | 9.293775e-10 | 5.851209
54.6117 | 11.1483 | 13.00491 | 7.155709 | -1.85661 | 9.279765e-10 | 5.849201
54.6217 | 11.147 | 12.99835 | 7.151133 | -1.851348 | 9.265825e-10 | 5.847216
54.6317 | 11.1481 | 12.99181 | 7.146558 | -1.84371 | 9.251956e-10 | 5.845253
54.6417 | 11.1368 | 12.9853 | 7.141985 | -1.848496 | 9.238156e-10 | 5.843312
54.6517 | 11.1503 | 12.97881 | 7.137413 | -1.828506 | 9.224426e-10 | 5.841393
54.6617 | 11.1319 | 12.97234 | 7.132843 | -1.840439 | 9.210765e-10 | 5.839497
54.6717 | 11.1349 | 12.9659 | 7.128275 | -1.830997 | 9.197173e-10 | 5.837622
54.6817 | 11.1297 | 12.95948 | 7.123708 | -1.829778 | 9.183652e-10 | 5.83577
54.6917 | 11.1355 | 12.95308 | 7.119143 | -1.817583 | 9.170199e-10 | 5.83394
54.7017 | 11.1271 | 12.94671 | 7.11458 | -1.819611 | 9.156816e-10 | 5.832132
54.7117 | 11.1253 | 12.94036 | 7.110018 | -1.815064 | 9.143502e-10 | 5.830346
54.7217 | 11.1322 | 12.93404 | 7.105458 | -1.80184 | 9.130257e-10 | 5.828582
54.7317 | 11.1149 | 12.92774 | 7.1009 | -1.81284 | 9.117082e-10 | 5.82684
54.7417 | 11.1234 | 12.92146 | 7.096343 | -1.798065 | 9.103977e-10 | 5.825121
54.7516 | 11.0991 | 12.91527 | 7.091834 | -1.816175 | 9.091067e-10 | 5.82344
54.7616 | 11.1067 | 12.90905 | 7.087281 | -1.802346 | 9.078098e-10 | 5.821765
54.7716 | 11.1136 | 12.90284 | 7.08273 | -1.789241 | 9.065197e-10 | 5.820111
54.7816 | 11.0986 | 12.89666 | 7.07818 | -1.79806 | 9.052365e-10 | 5.818479
54.7916 | 11.1038 | 12.8905 | 7.073633 | -1.786702 | 9.039601e-10 | 5.816869
54.8016 | 11.101 | 12.88437 | 7.069087 | -1.783368 | 9.026906e-10 | 5.815281
54.8116 | 11.1001 | 12.87826 | 7.064543 | -1.778158 | 9.014279e-10 | 5.813715
54.8216 | 11.1047 | 12.87217 | 7.06 | -1.767472 | 9.001722e-10 | 5.812172
54.8316 | 11.0748 | 12.86611 | 7.05546 | -1.791309 | 8.989232e-10 | 5.810649
54.8416 | 11.0996 | 12.86007 | 7.050921 | -1.76047 | 8.976811e-10 | 5.809149
54.8516 | 11.0993 | 12.85405 | 7.046384 | -1.754755 | 8.964457e-10 | 5.80767
54.8616 | 11.0827 | 12.84806 | 7.041849 | -1.765363 | 8.952171e-10 | 5.806214
54.8716 | 11.0841 | 12.84209 | 7.037316 | -1.757995 | 8.939953e-10 | 5.804779
54.8816 | 11.0758 | 12.83615 | 7.032785 | -1.760351 | 8.927804e-10 | 5.803366
54.8916 | 11.0877 | 12.83023 | 7.028256 | -1.742529 | 8.91572e-10 | 5.801974
54.9016 | 11.0747 | 12.82433 | 7.023728 | -1.749632 | 8.903706e-10 | 5.800604
54.9116 | 11.0646 | 12.81846 | 7.019203 | -1.753859 | 8.891759e-10 | 5.799256
54.9216 | 11.0835 | 12.81261 | 7.014679 | -1.729109 | 8.879879e-10 | 5.79793
54.9316 | 11.0711 | 12.80678 | 7.010157 | -1.735682 | 8.868066e-10 | 5.796625
54.9416 | 11.0578 | 12.80098 | 7.005638 | -1.743179 | 8.856321e-10 | 5.795341
54.9516 | 11.0736 | 12.7952 | 7.00112 | -1.721599 | 8.844642e-10 | 5.79408
54.9616 | 11.0735 | 12.78944 | 6.996604 | -1.715943 | 8.833031e-10 | 5.792839
54.9716 | 11.0757 | 12.78371 | 6.99209 | -1.708011 | 8.821487e-10 | 5.791621
54.9816 | 11.0714 | 12.778 | 6.987578 | -1.706602 | 8.810009e-10 | 5.790423
54.9916 | 11.0652 | 12.77232 | 6.983069 | -1.707116 | 8.798598e-10 | 5.789247
55.0016 | 11.0772 | 12.76665 | 6.978561 | -1.689454 | 8.787253e-10 | 5.788093
55.0116 | 11.0807 | 12.76101 | 6.974055 | -1.680314 | 8.775975e-10 | 5.786959
55.0216 | 11.0749 | 12.7554 | 6.969551 | -1.680499 | 8.764763e-10 | 5.785847
55.0316 | 11.0678 | 12.74981 | 6.96505 | -1.682007 | 8.753618e-10 | 5.784757
55.0416 | 11.0805 | 12.74424 | 6.96055 | -1.663737 | 8.742537e-10 | 5.783687
55.0516 | 11.0665 | 12.73869 | 6.956053 | -1.672191 | 8.731524e-10 | 5.782639
55.0616 | 11.0692 | 12.73317 | 6.951557 | -1.663969 | 8.720576e-10 | 5.781612
55.0716 | 11.0707 | 12.72767 | 6.947064 | -1.65697 | 8.709694e-10 | 5.780606
55.0816 | 11.0765 | 12.72219 | 6.942573 | -1.645694 | 8.698879e-10 | 5.779621
55.0916 | 11.0767 | 12.71674 | 6.938084 | -1.640041 | 8.688129e-10 | 5.778657
55.1016 | 11.0651 | 12.71131 | 6.933597 | -1.646211 | 8.677443e-10 | 5.777714
55.1116 | 11.075 | 12.7059 | 6.929112 | -1.630904 | 8.666824e-10 | 5.776793
55.1216 | 11.0839 | 12.70052 | 6.924629 | -1.616621 | 8.65627e-10 | 5.775892
55.1316 | 11.0714 | 12.69516 | 6.920149 | -1.623761 | 8.64578e-10 | 5.775012
55.1416 | 11.0723 | 12.68982 | 6.91567 | -1.617523 | 8.635356e-10 | 5.774153
55.1516 | 11.0699 | 12.68451 | 6.911194 | -1.614609 | 8.624997e-10 | 5.773315
55.1616 | 11.0891 | 12.67922 | 6.90672 | -1.590118 | 8.614704e-10 | 5.772497
55.1716 | 11.0666 | 12.67395 | 6.902248 | -1.607349 | 8.604474e-10 | 5.771701
55.1816 | 11.0653 | 12.6687 | 6.897779 | -1.603404 | 8.594309e-10 | 5.770925
55.1916 | 11.0727 | 12.66348 | 6.893312 | -1.590781 | 8.584209e-10 | 5.770169
55.2016 | 11.0806 | 12.65828 | 6.888847 | -1.577681 | 8.574173e-10 | 5.769435
55.2116 | 11.0716 | 12.6531 | 6.884384 | -1.581505 | 8.564202e-10 | 5.768721
55.2216 | 11.0621 | 12.64795 | 6.879923 | -1.585851 | 8.554294e-10 | 5.768027
55.2316 | 11.0502 | 12.64282 | 6.875465 | -1.592619 | 8.544451e-10 | 5.767354
55.2416 | 11.079 | 12.63771 | 6.871009 | -1.558711 | 8.534672e-10 | 5.766702
55.2516 | 11.0593 | 12.63263 | 6.866555 | -1.573325 | 8.524958e-10 | 5.76607
55.2616 | 11.0642 | 12.62756 | 6.862104 | -1.563362 | 8.515306e-10 | 5.765458
55.2716 | 11.0534 | 12.62252 | 6.857655 | -1.569122 | 8.505718e-10 | 5.764867
55.2816 | 11.0574 | 12.6175 | 6.853208 | -1.560103 | 8.496192e-10 | 5.764295
55.2916 | 11.0776 | 12.61251 | 6.848764 | -1.534908 | 8.48673e-10 | 5.763744
55.3016 | 11.0522 | 12.60753 | 6.844322 | -1.555335 | 8.477332e-10 | 5.763213
55.3116 | 11.0464 | 12.60258 | 6.839883 | -1.556185 | 8.467997e-10 | 5.762702
55.3216 | 11.0632 | 12.59766 | 6.835445 | -1.534457 | 8.458726e-10 | 5.762212
55.3315 | 11.061 | 12.5928 | 6.831055 | -1.531801 | 8.449611e-10 | 5.761746
55.3415 | 11.0519 | 12.58792 | 6.826623 | -1.536018 | 8.440465e-10 | 5.761295
55.3515 | 11.0581 | 12.58306 | 6.822193 | -1.524957 | 8.431381e-10 | 5.760864
55.3615 | 11.0455 | 12.57822 | 6.817765 | -1.532718 | 8.42236e-10 | 5.760453
55.3715 | 11.0579 | 12.5734 | 6.81334 | -1.515502 | 8.4134e-10 | 5.760062
55.3815 | 11.0412 | 12.56861 | 6.808917 | -1.527408 | 8.404505e-10 | 5.75969
55.3915 | 11.0498 | 12.56384 | 6.804497 | -1.514036 | 8.395671e-10 | 5.759339
55.4015 | 11.0519 | 12.55909 | 6.800079 | -1.507186 | 8.386899e-10 | 5.759007
55.4115 | 11.0492 | 12.55436 | 6.795664 | -1.505159 | 8.378189e-10 | 5.758694
55.4215 | 11.0473 | 12.54965 | 6.791251 | -1.502353 | 8.369541e-10 | 5.758402
55.4315 | 11.0598 | 12.54497 | 6.786841 | -1.48517 | 8.360955e-10 | 5.758128
55.4415 | 11.0546 | 12.54031 | 6.782433 | -1.485708 | 8.352431e-10 | 5.757875
55.4515 | 11.0479 | 12.53567 | 6.778028 | -1.487769 | 8.343968e-10 | 5.75764
55.4615 | 11.0636 | 12.53105 | 6.773626 | -1.467451 | 8.335567e-10 | 5.757426
55.4715 | 11.044 | 12.52646 | 6.769226 | -1.482455 | 8.327226e-10 | 5.75723
55.4815 | 11.0616 | 12.52188 | 6.764828 | -1.460282 | 8.318949e-10 | 5.757054
55.4915 | 11.0597 | 12.51733 | 6.760433 | -1.45763 | 8.310731e-10 | 5.756896
55.5015 | 11.0542 | 12.5128 | 6.756041 | -1.458599 | 8.302576e-10 | 5.756759
55.5115 | 11.0732 | 12.50829 | 6.751651 | -1.435091 | 8.29448e-10 | 5.75664
55.5215 | 11.0558 | 12.5038 | 6.747264 | -1.448004 | 8.286444e-10 | 5.75654
55.5315 | 11.062 | 12.49934 | 6.742879 | -1.437338 | 8.278471e-10 | 5.756459
55.5415 | 11.0561 | 12.49489 | 6.738498 | -1.438794 | 8.270557e-10 | 5.756397
55.5515 | 11.0664 | 12.49047 | 6.734118 | -1.424072 | 8.262705e-10 | 5.756354
55.5615 | 11.0644 | 12.48607 | 6.729742 | -1.421672 | 8.254912e-10 | 5.75633
55.5715 | 11.0589 | 12.48169 | 6.725368 | -1.422792 | 8.24718e-10 | 5.756324
55.5815 | 11.0629 | 12.47733 | 6.720997 | -1.414434 | 8.239508e-10 | 5.756337
55.5915 | 11.0687 | 12.473 | 6.716628 | -1.404298 | 8.231896e-10 | 5.756369
55.6015 | 11.0748 | 12.46868 | 6.712262 | -1.393882 | 8.224344e-10 | 5.75642
55.6115 | 11.0689 | 12.46439 | 6.707899 | -1.395488 | 8.216852e-10 | 5.756489
55.6215 | 11.081 | 12.46012 | 6.703539 | -1.379115 | 8.20942e-10 | 5.756576
55.6315 | 11.0583 | 12.45586 | 6.699181 | -1.397564 | 8.202047e-10 | 5.756682
55.6415 | 11.0843 | 12.45163 | 6.694827 | -1.367333 | 8.194733e-10 | 5.756806
55.6515 | 11.0774 | 12.44742 | 6.690475 | -1.370023 | 8.18748e-10 | 5.756949
55.6615 | 11.0611 | 12.44323 | 6.686125 | -1.382135 | 8.180285e-10 | 5.75711
55.6715 | 11.0887 | 12.43907 | 6.681779 | -1.350367 | 8.17315e-10 | 5.757289
55.6815 | 11.0702 | 12.43492 | 6.677435 | -1.36472 | 8.166073e-10 | 5.757485
55.6915 | 11.0682 | 12.43079 | 6.673094 | -1.362595 | 8.159056e-10 | 5.7577
55.7015 | 11.0775 | 12.42669 | 6.668756 | -1.349189 | 8.152097e-10 | 5.757933
55.7115 | 11.0615 | 12.42261 | 6.664421 | -1.361105 | 8.145198e-10 | 5.758184
55.7215 | 11.0709 | 12.41854 | 6.660088 | -1.347642 | 8.138358e-10 | 5.758453
55.7315 | 11.0758 | 12.4145 | 6.655759 | -1.338699 | 8.131575e-10 | 5.75874
55.7415 | 11.0667 | 12.41048 | 6.651432 | -1.343776 | 8.124851e-10 | 5.759044
55.7515 | 11.0751 | 12.40647 | 6.647108 | -1.331374 | 8.118185e-10 | 5.759366
55.7615 | 11.0657 | 12.40249 | 6.642787 | -1.336793 | 8.111578e-10 | 5.759706
55.7715 | 11.0742 | 12.39853 | 6.638469 | -1.324332 | 8.105028e-10 | 5.760063
55.7815 | 11.0822 | 12.39459 | 6.634154 | -1.312392 | 8.098538e-10 | 5.760437
55.7915 | 11.075 | 12.39067 | 6.629842 | -1.315671 | 8.092104e-10 | 5.760829
55.8015 | 11.0726 | 12.38677 | 6.625533 | -1.314172 | 8.085729e-10 | 5.761239
55.8115 | 11.079 | 12.38289 | 6.621227 | -1.303892 | 8.079412e-10 | 5.761665
55.8215 | 11.064 | 12.37903 | 6.616923 | -1.315032 | 8.073151e-10 | 5.762109
55.8315 | 11.0902 | 12.37519 | 6.612623 | -1.284992 | 8.066947e-10 | 5.762569
55.8415 | 11.071 | 12.37137 | 6.608326 | -1.300373 | 8.060803e-10 | 5.763048
55.8515 | 11.076 | 12.36757 | 6.604031 | -1.291574 | 8.054715e-10 | 5.763542
55.8615 | 11.0837 | 12.36379 | 6.59974 | -1.280094 | 8.048684e-10 | 5.764054
55.8715 | 11.0701 | 12.36003 | 6.595452 | -1.289935 | 8.042711e-10 | 5.764583
55.8815 | 11.0687 | 12.3563 | 6.591166 | -1.287595 | 8.036795e-10 | 5.765129
55.8915 | 11.085 | 12.35258 | 6.586884 | -1.267575 | 8.030935e-10 | 5.765691
55.9015 | 11.0852 | 12.34887 | 6.582605 | -1.263675 | 8.025133e-10 | 5.76627
55.9115 | 11.0885 | 12.34519 | 6.578329 | -1.256694 | 8.019386e-10 | 5.766865
55.9214 | 11.0901 | 12.34157 | 6.574098 | -1.25147 | 8.013752e-10 | 5.767472
55.9314 | 11.0809 | 12.33793 | 6.569828 | -1.257028 | 8.008119e-10 | 5.7681
55.9414 | 11.0904 | 12.33431 | 6.565561 | -1.243906 | 8.002544e-10 | 5.768745
55.9514 | 11.107 | 12.3307 | 6.561298 | -1.223703 | 7.997023e-10 | 5.769406
55.9614 | 11.0844 | 12.32712 | 6.557037 | -1.24272 | 7.991558e-10 | 5.770083
55.9714 | 11.0998 | 12.32356 | 6.552779 | -1.223756 | 7.986149e-10 | 5.770776
55.9814 | 11.1004 | 12.32001 | 6.548525 | -1.219611 | 7.980798e-10 | 5.771486
55.9914 | 11.0853 | 12.31649 | 6.544274 | -1.231185 | 7.975502e-10 | 5.772212
56.0014 | 11.1117 | 12.31298 | 6.540026 | -1.201279 | 7.970262e-10 | 5.772953
56.0114 | 11.0961 | 12.30949 | 6.535781 | -1.213391 | 7.965076e-10 | 5.77371
56.0214 | 11.099 | 12.30602 | 6.531539 | -1.207023 | 7.95995e-10 | 5.774484
56.0314 | 11.0902 | 12.30257 | 6.527301 | -1.212373 | 7.954877e-10 | 5.775273
56.0414 | 11.0972 | 12.29914 | 6.523065 | -1.201943 | 7.94986e-10 | 5.776078
56.0514 | 11.1047 | 12.29573 | 6.518833 | -1.191031 | 7.944897e-10 | 5.776898
56.0614 | 11.1115 | 12.29234 | 6.514604 | -1.180838 | 7.939991e-10 | 5.777734
56.0714 | 11.0988 | 12.28896 | 6.510379 | -1.190164 | 7.935139e-10 | 5.778585
56.0814 | 11.1109 | 12.28561 | 6.506157 | -1.174708 | 7.930343e-10 | 5.779451
56.0914 | 11.1009 | 12.28227 | 6.501938 | -1.181371 | 7.925601e-10 | 5.780333
56.1014 | 11.1135 | 12.27895 | 6.497722 | -1.165453 | 7.920916e-10 | 5.781231
56.1114 | 11.1058 | 12.27565 | 6.493509 | -1.169852 | 7.916285e-10 | 5.782143
56.1214 | 11.1149 | 12.27237 | 6.4893 | -1.157471 | 7.911709e-10 | 5.78307
56.1314 | 11.1068 | 12.26911 | 6.485094 | -1.162307 | 7.907186e-10 | 5.784013
56.1414 | 11.1039 | 12.26586 | 6.480892 | -1.161962 | 7.902718e-10 | 5.78497
56.1514 | 11.1071 | 12.26263 | 6.476693 | -1.155535 | 7.898307e-10 | 5.785942
56.1614 | 11.1156 | 12.25943 | 6.472497 | -1.143826 | 7.893948e-10 | 5.786929
56.1714 | 11.1043 | 12.25624 | 6.468305 | -1.151935 | 7.889644e-10 | 5.78793
56.1814 | 11.1039 | 12.25306 | 6.464116 | -1.149162 | 7.885395e-10 | 5.788947
56.1914 | 11.1087 | 12.24991 | 6.45993 | -1.141208 | 7.881202e-10 | 5.789978
56.2014 | 11.1091 | 12.24677 | 6.455748 | -1.13767 | 7.87706e-10 | 5.791023
56.2114 | 11.1158 | 12.24365 | 6.451569 | -1.127852 | 7.872973e-10 | 5.792083
56.2214 | 11.1197 | 12.24055 | 6.447393 | -1.12085 | 7.86894e-10 | 5.793156
56.2314 | 11.106 | 12.23747 | 6.443221 | -1.131466 | 7.864962e-10 | 5.794245
56.2414 | 11.1271 | 12.2344 | 6.439053 | -1.1073 | 7.861037e-10 | 5.795347
56.2514 | 11.1128 | 12.23135 | 6.434888 | -1.118551 | 7.857166e-10 | 5.796464
56.2614 | 11.1267 | 12.22832 | 6.430726 | -1.10162 | 7.853348e-10 | 5.797594
56.2714 | 11.1326 | 12.22531 | 6.426568 | -1.092707 | 7.849586e-10 | 5.798739
56.2814 | 11.1245 | 12.22231 | 6.422413 | -1.09781 | 7.845874e-10 | 5.799897
56.2914 | 11.1195 | 12.21933 | 6.418262 | -1.099831 | 7.842217e-10 | 5.801069
56.3014 | 11.1363 | 12.21637 | 6.414115 | -1.08007 | 7.838614e-10 | 5.802255
56.3114 | 11.1296 | 12.21342 | 6.409971 | -1.083825 | 7.835066e-10 | 5.803454
56.3214 | 11.1412 | 12.2105 | 6.40583 | -1.069297 | 7.831569e-10 | 5.804667
56.3314 | 11.1368 | 12.20759 | 6.401693 | -1.070787 | 7.828125e-10 | 5.805894
56.3414 | 11.1327 | 12.20469 | 6.39756 | -1.071993 | 7.824734e-10 | 5.807133
56.3514 | 11.1432 | 12.20182 | 6.39343 | -1.058616 | 7.821398e-10 | 5.808386
56.3614 | 11.1383 | 12.19896 | 6.389303 | -1.060656 | 7.818112e-10 | 5.809653
56.3714 | 11.1506 | 12.19611 | 6.385181 | -1.045513 | 7.814881e-10 | 5.810932
56.3814 | 11.1403 | 12.19329 | 6.381062 | -1.052986 | 7.811703e-10 | 5.812225
56.3914 | 11.1545 | 12.19048 | 6.376946 | -1.035976 | 7.808575e-10 | 5.81353
56.4014 | 11.1626 | 12.18768 | 6.372834 | -1.025083 | 7.805504e-10 | 5.814849
56.4114 | 11.1578 | 12.18491 | 6.368726 | -1.027106 | 7.802482e-10 | 5.81618
56.4214 | 11.1493 | 12.18215 | 6.364622 | -1.032845 | 7.799515e-10 | 5.817524
56.4314 | 11.1594 | 12.1794 | 6.360521 | -1.020001 | 7.7966e-10 | 5.81888
56.4414 | 11.1689 | 12.17667 | 6.356424 | -1.007773 | 7.793737e-10 | 5.82025
56.4514 | 11.1529 | 12.17396 | 6.35233 | -1.021061 | 7.790926e-10 | 5.821631
56.4614 | 11.1766 | 12.17127 | 6.34824 | -0.9946661 | 7.788169e-10 | 5.823026
56.4714 | 11.1695 | 12.16859 | 6.344154 | -0.9990864 | 7.785463e-10 | 5.824432
56.4814 | 11.1757 | 12.16592 | 6.340072 | -0.9902231 | 7.782809e-10 | 5.825851
56.4914 | 11.158 | 12.16328 | 6.335993 | -1.005275 | 7.780207e-10 | 5.827282
56.5013 | 11.1576 | 12.16067 | 6.331959 | -1.003069 | 7.777684e-10 | 5.82871
56.5113 | 11.1837 | 12.15805 | 6.327888 | -0.9743539 | 7.775188e-10 | 5.830166
56.5213 | 11.1667 | 12.15545 | 6.323821 | -0.9887533 | 7.772742e-10 | 5.831633
56.5313 | 11.177 | 12.15287 | 6.319757 | -0.9758686 | 7.770348e-10 | 5.833112
56.5413 | 11.1779 | 12.1503 | 6.315697 | -0.972399 | 7.768004e-10 | 5.834602
56.5513 | 11.1791 | 12.14775 | 6.311641 | -0.9686455 | 7.765715e-10 | 5.836104
56.5613 | 11.1814 | 12.14521 | 6.307589 | -0.9638073 | 7.763477e-10 | 5.837618
56.5713 | 11.1876 | 12.14268 | 6.303541 | -0.9550844 | 7.761289e-10 | 5.839144
56.5813 | 11.1869 | 12.14018 | 6.299496 | -0.9532769 | 7.759155e-10 | 5.840681
56.5913 | 11.1917 | 12.13768 | 6.295455 | -0.9459848 | 7.757072e-10 | 5.842229
56.6013 | 11.1756 | 12.13521 | 6.291419 | -0.9596075 | 7.75504e-10 | 5.843789
56.6113 | 11.1892 | 12.13275 | 6.287386 | -0.9435457 | 7.75306e-10 | 5.84536
56.6213 | 11.2074 | 12.1303 | 6.283357 | -0.9228981 | 7.75113e-10 | 5.846942
56.6313 | 11.1949 | 12.12787 | 6.279331 | -0.9329664 | 7.749253e-10 | 5.848535
56.6413 | 11.1962 | 12.12545 | 6.27531 | -0.9292493 | 7.747428e-10 | 5.850139
56.6513 | 11.1885 | 12.12305 | 6.271293 | -0.9345471 | 7.745653e-10 | 5.851754
56.6613 | 11.1883 | 12.12066 | 6.267279 | -0.9323592 | 7.743929e-10 | 5.85338
56.6713 | 11.1936 | 12.11829 | 6.26327 | -0.9246861 | 7.742257e-10 | 5.855016
56.6813 | 11.2028 | 12.11593 | 6.259264 | -0.9131284 | 7.740637e-10 | 5.856664
56.6913 | 11.2019 | 12.11358 | 6.255263 | -0.9116842 | 7.739066e-10 | 5.858321
56.7013 | 11.2141 | 12.11126 | 6.251265 | -0.8971551 | 7.737548e-10 | 5.85999
56.7113 | 11.2127 | 12.10894 | 6.247272 | -0.8962398 | 7.73608e-10 | 5.861668
56.7213 | 11.1966 | 12.10664 | 6.243282 | -0.9100394 | 7.734664e-10 | 5.863357
56.7313 | 11.2235 | 12.10435 | 6.239296 | -0.8808531 | 7.733298e-10 | 5.865057
56.7413 | 11.2134 | 12.10208 | 6.235315 | -0.8886811 | 7.731984e-10 | 5.866766
56.7513 | 11.2163 | 12.09982 | 6.231337 | -0.8835229 | 7.73072e-10 | 5.868486
56.7613 | 11.2305 | 12.09758 | 6.227364 | -0.8670791 | 7.729508e-10 | 5.870215
56.7713 | 11.2147 | 12.09535 | 6.223394 | -0.8806493 | 7.728347e-10 | 5.871955
56.7813 | 11.2307 | 12.09313 | 6.219429 | -0.8624335 | 7.727236e-10 | 5.873704
56.7913 | 11.2293 | 12.09093 | 6.215468 | -0.8616308 | 7.726174e-10 | 5.875463
56.8013 | 11.2242 | 12.08874 | 6.211511 | -0.8645428 | 7.725166e-10 | 5.877232
56.8113 | 11.2404 | 12.08657 | 6.207557 | -0.8461679 | 7.724206e-10 | 5.87901
56.8213 | 11.2314 | 12.08441 | 6.203608 | -0.8530071 | 7.723299e-10 | 5.880799
56.8313 | 11.2274 | 12.08226 | 6.199664 | -0.8548594 | 7.722442e-10 | 5.882596
56.8413 | 11.2525 | 12.08013 | 6.195723 | -0.827626 | 7.721636e-10 | 5.884403
56.8513 | 11.2479 | 12.07801 | 6.191786 | -0.8301053 | 7.72088e-10 | 5.886219
56.8613 | 11.2519 | 12.0759 | 6.187854 | -0.8239984 | 7.720175e-10 | 5.888044
56.8713 | 11.2604 | 12.0738 | 6.183926 | -0.813404 | 7.719518e-10 | 5.889878
56.8813 | 11.2518 | 12.07172 | 6.180002 | -0.8199239 | 7.718915e-10 | 5.891722
56.8913 | 11.2713 | 12.06966 | 6.176082 | -0.7983568 | 7.718362e-10 | 5.893575
56.9013 | 11.2711 | 12.0676 | 6.172166 | -0.7965025 | 7.717858e-10 | 5.895436
56.9113 | 11.2625 | 12.06556 | 6.168255 | -0.8030613 | 7.717406e-10 | 5.897307
56.9213 | 11.2821 | 12.06353 | 6.164347 | -0.7814328 | 7.717003e-10 | 5.899185
56.9313 | 11.287 | 12.06152 | 6.160444 | -0.7745178 | 7.716652e-10 | 5.901073
56.9413 | 11.2893 | 12.05952 | 6.156546 | -0.7702152 | 7.71635e-10 | 5.90297
56.9513 | 11.2918 | 12.05753 | 6.152651 | -0.7657258 | 7.7161e-10 | 5.904875
56.9613 | 11.2876 | 12.05555 | 6.148761 | -0.7679484 | 7.715898e-10 | 5.906787
56.9713 | 11.2755 | 12.05358 | 6.144875 | -0.7780845 | 7.715748e-10 | 5.908709
56.9813 | 11.3071 | 12.05163 | 6.140993 | -0.7445324 | 7.715648e-10 | 5.910639
56.9913 | 11.3049 | 12.04969 | 6.137116 | -0.7447935 | 7.715599e-10 | 5.912577
57.0013 | 11.2988 | 12.04777 | 6.133243 | -0.7489665 | 7.715599e-10 | 5.914523
57.0113 | 11.3011 | 12.04585 | 6.129374 | -0.7447525 | 7.715651e-10 | 5.916478
57.0213 | 11.3003 | 12.04395 | 6.12551 | -0.7436504 | 7.715753e-10 | 5.91844
57.0313 | 11.3155 | 12.04206 | 6.12165 | -0.7265608 | 7.715905e-10 | 5.920411
57.0413 | 11.3202 | 12.04018 | 6.117794 | -0.7199826 | 7.716106e-10 | 5.922388
57.0513 | 11.3132 | 12.03832 | 6.113943 | -0.7251174 | 7.716359e-10 | 5.924374
57.0613 | 11.3221 | 12.03646 | 6.110096 | -0.7143641 | 7.716662e-10 | 5.926368
57.0713 | 11.3053 | 12.03462 | 6.106254 | -0.7293227 | 7.717015e-10 | 5.928369
57.0813 | 11.3118 | 12.03279 | 6.102416 | -0.7209932 | 7.717418e-10 | 5.930377
57.0912 | 11.3178 | 12.03099 | 6.098621 | -0.7131938 | 7.717866e-10 | 5.932373
57.1012 | 11.311 | 12.02919 | 6.094791 | -0.7181881 | 7.718369e-10 | 5.934397
57.1112 | 11.3313 | 12.02739 | 6.090966 | -0.6960939 | 7.718923e-10 | 5.936427
57.1212 | 11.3155 | 12.02561 | 6.087146 | -0.7101117 | 7.719527e-10 | 5.938466
57.1312 | 11.3027 | 12.02384 | 6.08333 | -0.721141 | 7.720181e-10 | 5.940511
57.1412 | 11.3214 | 12.02208 | 6.079519 | -0.7006816 | 7.720885e-10 | 5.942563
57.1512 | 11.3212 | 12.02033 | 6.075712 | -0.699134 | 7.721641e-10 | 5.944622
57.1612 | 11.3135 | 12.0186 | 6.071909 | -0.7050979 | 7.722446e-10 | 5.946689
57.1712 | 11.33 | 12.01687 | 6.068112 | -0.6868732 | 7.723301e-10 | 5.948762
57.1812 | 11.3322 | 12.01516 | 6.064318 | -0.6829599 | 7.724207e-10 | 5.950842
57.1912 | 11.3205 | 12.01346 | 6.060529 | -0.6929577 | 7.725163e-10 | 5.952928
57.2012 | 11.3288 | 12.01177 | 6.056745 | -0.6829668 | 7.726169e-10 | 5.955022
57.2112 | 11.3227 | 12.01009 | 6.052965 | -0.687387 | 7.727226e-10 | 5.957122
57.2212 | 11.3352 | 12.00842 | 6.04919 | -0.6732181 | 7.728332e-10 | 5.959228
57.2312 | 11.3398 | 12.00676 | 6.045419 | -0.6669604 | 7.729489e-10 | 5.961341
57.2412 | 11.3457 | 12.00511 | 6.041653 | -0.6594139 | 7.730697e-10 | 5.963461
57.2512 | 11.3601 | 12.00348 | 6.037892 | -0.6433782 | 7.731955e-10 | 5.965586
57.2612 | 11.3443 | 12.00185 | 6.034135 | -0.6575534 | 7.733264e-10 | 5.967718
57.2712 | 11.3424 | 12.00024 | 6.030383 | -0.6578395 | 7.734623e-10 | 5.969857
57.2812 | 11.3588 | 11.99864 | 6.026635 | -0.6398365 | 7.736033e-10 | 5.972001
57.2912 | 11.3476 | 11.99704 | 6.022892 | -0.6494438 | 7.737492e-10 | 5.974151
57.3012 | 11.3541 | 11.99546 | 6.019154 | -0.641362 | 7.739002e-10 | 5.976308
57.3112 | 11.3766 | 11.99389 | 6.01542 | -0.6172905 | 7.740563e-10 | 5.97847
57.3212 | 11.3837 | 11.99233 | 6.011691 | -0.6086299 | 7.742174e-10 | 5.980638
57.3312 | 11.3846 | 11.99078 | 6.007967 | -0.6061796 | 7.743835e-10 | 5.982812
57.3412 | 11.3881 | 11.98924 | 6.004248 | -0.6011399 | 7.745548e-10 | 5.984992
57.3512 | 11.3961 | 11.98771 | 6.000533 | -0.5916107 | 7.747311e-10 | 5.987178
57.3612 | 11.3901 | 11.98619 | 5.996823 | -0.5960917 | 7.749125e-10 | 5.989369
57.3712 | 11.4063 | 11.98468 | 5.993117 | -0.5783832 | 7.750989e-10 | 5.991566
57.3812 | 11.4076 | 11.98318 | 5.989417 | -0.5755847 | 7.752903e-10 | 5.993768
57.3912 | 11.4093 | 11.9817 | 5.985721 | -0.5723963 | 7.754869e-10 | 5.995975
57.4012 | 11.4348 | 11.98022 | 5.98203 | -0.5454181 | 7.756885e-10 | 5.998188
57.4112 | 11.4193 | 11.97875 | 5.978343 | -0.55945 | 7.758951e-10 | 6.000407
57.4212 | 11.4426 | 11.97729 | 5.974662 | -0.534692 | 7.761069e-10 | 6.00263
57.4312 | 11.4256 | 11.97584 | 5.970985 | -0.550244 | 7.763237e-10 | 6.004859
57.4412 | 11.4455 | 11.97441 | 5.967313 | -0.528906 | 7.765457e-10 | 6.007093
57.4512 | 11.4482 | 11.97298 | 5.963646 | -0.5247781 | 7.767728e-10 | 6.009332
57.4612 | 11.4497 | 11.97156 | 5.959984 | -0.5218597 | 7.770049e-10 | 6.011576
57.4712 | 11.4701 | 11.97015 | 5.956326 | -0.5000512 | 7.772421e-10 | 6.013825
57.4812 | 11.4862 | 11.96875 | 5.952674 | -0.4825524 | 7.774844e-10 | 6.016079
57.4912 | 11.4581 | 11.96736 | 5.949026 | -0.5092635 | 7.777318e-10 | 6.018337
57.5012 | 11.4809 | 11.96598 | 5.945383 | -0.4850842 | 7.779844e-10 | 6.020601
57.5112 | 11.4867 | 11.96461 | 5.941745 | -0.4779146 | 7.78242e-10 | 6.022869
57.5212 | 11.4935 | 11.96325 | 5.938112 | -0.4697545 | 7.785047e-10 | 6.025142
57.5312 | 11.5034 | 11.9619 | 5.934484 | -0.4585041 | 7.787727e-10 | 6.02742
57.5412 | 11.5074 | 11.96056 | 5.930861 | -0.4531631 | 7.790457e-10 | 6.029702
57.5512 | 11.513 | 11.95923 | 5.927243 | -0.4462314 | 7.793238e-10 | 6.031989
57.5612 | 11.5186 | 11.95791 | 5.923629 | -0.4393093 | 7.796071e-10 | 6.03428
57.5712 | 11.5079 | 11.9566 | 5.920021 | -0.4486967 | 7.798956e-10 | 6.036576
57.5812 | 11.5238 | 11.95529 | 5.916418 | -0.4314931 | 7.80189e-10 | 6.038876
57.5912 | 11.5339 | 11.954 | 5.912819 | -0.4200992 | 7.804878e-10 | 6.04118
57.6012 | 11.5308 | 11.95271 | 5.909226 | -0.4219143 | 7.807917e-10 | 6.043489
57.6112 | 11.5345 | 11.95144 | 5.905637 | -0.4169389 | 7.811007e-10 | 6.045802
57.6212 | 11.5502 | 11.95017 | 5.902054 | -0.3999726 | 7.814151e-10 | 6.048119
57.6312 | 11.5472 | 11.94892 | 5.898475 | -0.4017153 | 7.817344e-10 | 6.05044
57.6412 | 11.55 | 11.94767 | 5.894902 | -0.3976673 | 7.820589e-10 | 6.052765
57.6512 | 11.565 | 11.94643 | 5.891334 | -0.3814282 | 7.823887e-10 | 6.055095
57.6612 | 11.5535 | 11.9452 | 5.88777 | -0.3916984 | 7.827237e-10 | 6.057428
57.6711 | 11.569 | 11.94399 | 5.884248 | -0.3749893 | 7.830603e-10 | 6.059742
57.6811 | 11.5706 | 11.94278 | 5.880695 | -0.3721774 | 7.834057e-10 | 6.062083
57.6911 | 11.5707 | 11.94157 | 5.877146 | -0.3708745 | 7.837562e-10 | 6.064428
57.7011 | 11.5949 | 11.94038 | 5.873603 | -0.3454799 | 7.841118e-10 | 6.066776
57.7111 | 11.5786 | 11.93919 | 5.870065 | -0.3605949 | 7.844727e-10 | 6.069129
57.7211 | 11.5885 | 11.93802 | 5.866533 | -0.3495188 | 7.848391e-10 | 6.071486
57.7311 | 11.5935 | 11.93685 | 5.863005 | -0.3433515 | 7.852105e-10 | 6.073846
57.7411 | 11.5871 | 11.93569 | 5.859483 | -0.3485925 | 7.855871e-10 | 6.07621
57.7511 | 11.5928 | 11.93454 | 5.855965 | -0.3417426 | 7.85969e-10 | 6.078577
57.7611 | 11.5922 | 11.9334 | 5.852453 | -0.3412014 | 7.863561e-10 | 6.080948
57.7711 | 11.5911 | 11.93227 | 5.848946 | -0.3411694 | 7.867487e-10 | 6.083323
57.7811 | 11.6034 | 11.93115 | 5.845444 | -0.3277456 | 7.871464e-10 | 6.085701
57.7911 | 11.5987 | 11.93003 | 5.841948 | -0.3313306 | 7.875494e-10 | 6.088083
57.8011 | 11.6135 | 11.92892 | 5.838456 | -0.3154242 | 7.879577e-10 | 6.090468
57.8111 | 11.6176 | 11.92783 | 5.83497 | -0.3102269 | 7.883714e-10 | 6.092857
57.8211 | 11.6087 | 11.92674 | 5.831489 | -0.3180377 | 7.887902e-10 | 6.095249
57.8311 | 11.6183 | 11.92566 | 5.828013 | -0.3073571 | 7.892145e-10 | 6.097644
57.8411 | 11.6245 | 11.92459 | 5.824543 | -0.3000851 | 7.896439e-10 | 6.100042
57.8511 | 11.6296 | 11.92352 | 5.821077 | -0.2939219 | 7.900788e-10 | 6.102444
57.8611 | 11.6353 | 11.92247 | 5.817617 | -0.287167 | 7.90519e-10 | 6.104849
57.8711 | 11.6301 | 11.92142 | 5.814163 | -0.2913204 | 7.909646e-10 | 6.107258
57.8811 | 11.6396 | 11.92038 | 5.810713 | -0.2807829 | 7.914155e-10 | 6.109669
57.8911 | 11.6459 | 11.91935 | 5.807269 | -0.2734537 | 7.918719e-10 | 6.112084
57.9011 | 11.6293 | 11.91833 | 5.803831 | -0.289033 | 7.923336e-10 | 6.114502
57.9111 | 11.6467 | 11.91732 | 5.800397 | -0.2706203 | 7.928005e-10 | 6.116923
57.9211 | 11.655 | 11.91632 | 5.796969 | -0.2613165 | 7.932731e-10 | 6.119348
57.9311 | 11.6515 | 11.91532 | 5.793546 | -0.2638209 | 7.937509e-10 | 6.121775
57.9411 | 11.6574 | 11.91433 | 5.790129 | -0.2569338 | 7.942341e-10 | 6.124205
57.9511 | 11.6813 | 11.91335 | 5.786717 | -0.2320545 | 7.947227e-10 | 6.126638
57.9611 | 11.6641 | 11.91238 | 5.78331 | -0.2482843 | 7.952168e-10 | 6.129074
57.9711 | 11.6933 | 11.91142 | 5.779909 | -0.2181224 | 7.957164e-10 | 6.131513
57.9811 | 11.6899 | 11.91047 | 5.776513 | -0.2205687 | 7.962214e-10 | 6.133956
57.9911 | 11.6933 | 11.90952 | 5.773123 | -0.2162228 | 7.967317e-10 | 6.1364
58.0011 | 11.7122 | 11.90859 | 5.769738 | -0.196386 | 7.972477e-10 | 6.138848
58.0111 | 11.7003 | 11.90766 | 5.766358 | -0.2073574 | 7.977691e-10 | 6.141299
58.0211 | 11.7137 | 11.90674 | 5.762984 | -0.1930373 | 7.98296e-10 | 6.143753
58.0311 | 11.7335 | 11.90582 | 5.759615 | -0.1723249 | 7.988284e-10 | 6.14621
58.0411 | 11.7319 | 11.90492 | 5.756252 | -0.173021 | 7.993662e-10 | 6.148669
58.0511 | 11.7342 | 11.90403 | 5.752894 | -0.1698256 | 7.999097e-10 | 6.151131
58.0611 | 11.7387 | 11.90314 | 5.749542 | -0.1644388 | 8.004587e-10 | 6.153597
58.0711 | 11.7404 | 11.90226 | 5.746195 | -0.1618595 | 8.010131e-10 | 6.156064
58.0811 | 11.7631 | 11.90139 | 5.742854 | -0.138289 | 8.015732e-10 | 6.158535
58.0911 | 11.7661 | 11.90053 | 5.739518 | -0.1344266 | 8.021387e-10 | 6.161008
58.1011 | 11.7737 | 11.89967 | 5.736188 | -0.1259727 | 8.027099e-10 | 6.163485
58.1111 | 11.7931 | 11.89883 | 5.732863 | -0.105727 | 8.032867e-10 | 6.165964
58.1211 | 11.7924 | 11.89799 | 5.729544 | -0.1055893 | 8.038691e-10 | 6.168445
58.1311 | 11.7852 | 11.89716 | 5.726231 | -0.1119603 | 8.04457e-10 | 6.17093
58.1411 | 11.8138 | 11.89634 | 5.722923 | -0.08253949 | 8.050507e-10 | 6.173417
58.1511 | 11.8198 | 11.89553 | 5.71962 | -0.07572704 | 8.0565e-10 | 6.175907
58.1611 | 11.8291 | 11.89472 | 5.716323 | -0.06562258 | 8.062548e-10 | 6.178399
58.1711 | 11.8439 | 11.89393 | 5.713032 | -0.05002687 | 8.068654e-10 | 6.180895
58.1811 | 11.8403 | 11.89314 | 5.709747 | -0.05283926 | 8.074816e-10 | 6.183393
58.1911 | 11.853 | 11.89236 | 5.706467 | -0.03935981 | 8.081035e-10 | 6.185893
58.2011 | 11.8639 | 11.89159 | 5.703192 | -0.02768838 | 8.08731e-10 | 6.188396
58.2111 | 11.864 | 11.89083 | 5.699924 | -0.02682596 | 8.093644e-10 | 6.190902
58.2211 | 11.8767 | 11.89007 | 5.696661 | -0.01337168 | 8.100034e-10 | 6.193411
58.2311 | 11.8872 | 11.88933 | 5.693403 | -0.002125836 | 8.106481e-10 | 6.195923
58.2411 | 11.8912 | 11.88859 | 5.690152 | 0.002612391 | 8.112985e-10 | 6.198436
58.2511 | 11.9147 | 11.88786 | 5.686906 | 0.02684144 | 8.119548e-10 | 6.200953
58.261 | 11.9233 | 11.88715 | 5.683698 | 0.03615431 | 8.126104e-10 | 6.203448
58.271 | 11.9307 | 11.88643 | 5.680463 | 0.04426682 | 8.132782e-10 | 6.20597
58.281 | 11.9479 | 11.88573 | 5.677234 | 0.06217131 | 8.139517e-10 | 6.208495
58.291 | 11.9627 | 11.88503 | 5.674011 | 0.07766679 | 8.146311e-10 | 6.211022
58.301 | 11.9552 | 11.88435 | 5.670793 | 0.07085441 | 8.153161e-10 | 6.213552
58.311 | 11.9824 | 11.88367 | 5.667582 | 0.09873331 | 8.160072e-10 | 6.216085
58.321 | 11.9852 | 11.883 | 5.664376 | 0.1022037 | 8.167041e-10 | 6.218621
58.331 | 11.9898 | 11.88233 | 5.661176 | 0.1074657 | 8.174069e-10 | 6.221159
58.341 | 11.9976 | 11.88168 | 5.657981 | 0.1159191 | 8.181155e-10 | 6.2237
58.351 | 12.0155 | 11.88104 | 5.654793 | 0.134464 | 8.1883e-10 | 6.226243
58.361 | 12.0258 | 11.8804 | 5.65161 | 0.1454006 | 8.195504e-10 | 6.22879
58.371 | 12.0208 | 11.87977 | 5.648433 | 0.1410288 | 8.202766e-10 | 6.231338
58.381 | 12.0326 | 11.87915 | 5.645262 | 0.1534479 | 8.210089e-10 | 6.233891
58.391 | 12.0562 | 11.87854 | 5.642096 | 0.1776586 | 8.21747e-10 | 6.236445
58.401 | 12.0647 | 11.87794 | 5.638937 | 0.1867606 | 8.224913e-10 | 6.239003
58.411 | 12.069 | 11.87735 | 5.635783 | 0.1916541 | 8.232414e-10 | 6.241563
58.421 | 12.0985 | 11.87676 | 5.632635 | 0.221739 | 8.239975e-10 | 6.244126
58.431 | 12.1033 | 11.87618 | 5.629493 | 0.227115 | 8.247597e-10 | 6.246692
58.441 | 12.0924 | 11.87562 | 5.626357 | 0.2167824 | 8.255279e-10 | 6.24926
58.451 | 12.1261 | 11.87506 | 5.623227 | 0.2510411 | 8.26302e-10 | 6.251832
58.461 | 12.1242 | 11.87451 | 5.620103 | 0.249691 | 8.270823e-10 | 6.254406
58.471 | 12.122 | 11.87397 | 5.616985 | 0.2480323 | 8.278685e-10 | 6.256983
58.481 | 12.1542 | 11.87344 | 5.613872 | 0.2807643 | 8.28661e-10 | 6.259563
58.491 | 12.1593 | 11.87291 | 5.610766 | 0.2863878 | 8.294594e-10 | 6.262146
58.501 | 12.1704 | 11.8724 | 5.607665 | 0.2980024 | 8.30264e-10 | 6.264732
58.511 | 12.1693 | 11.87189 | 5.604571 | 0.2974081 | 8.310747e-10 | 6.267321
58.521 | 12.1886 | 11.8714 | 5.601482 | 0.3172045 | 8.318917e-10 | 6.269913
58.531 | 12.1948 | 11.87091 | 5.5984 | 0.3238928 | 8.327146e-10 | 6.272507
58.541 | 12.2108 | 11.87043 | 5.595323 | 0.3403714 | 8.335439e-10 | 6.275105
58.551 | 12.2177 | 11.86996 | 5.592253 | 0.3477411 | 8.343792e-10 | 6.277706
58.561 | 12.2356 | 11.8695 | 5.589188 | 0.3661018 | 8.352208e-10 | 6.28031
58.571 | 12.2453 | 11.86905 | 5.586129 | 0.376253 | 8.360687e-10 | 6.282918
58.581 | 12.2549 | 11.8686 | 5.583077 | 0.3862957 | 8.369226e-10 | 6.285528
58.591 | 12.2725 | 11.86817 | 5.58003 | 0.4043289 | 8.377829e-10 | 6.288141
58.601 | 12.2785 | 11.86775 | 5.57699 | 0.4107527 | 8.386497e-10 | 6.290758
58.611 | 12.2902 | 11.86733 | 5.573955 | 0.4228676 | 8.395225e-10 | 6.293377
58.621 | 12.3105 | 11.86693 | 5.570927 | 0.4435734 | 8.404015e-10 | 6.296
58.631 | 12.3194 | 11.86653 | 5.567905 | 0.4528696 | 8.412869e-10 | 6.298626
58.641 | 12.3253 | 11.86614 | 5.564889 | 0.4591563 | 8.421787e-10 | 6.301255
58.651 | 12.3461 | 11.86577 | 5.561878 | 0.4803336 | 8.43077e-10 | 6.303888
58.661 | 12.3491 | 11.8654 | 5.558875 | 0.4837017 | 8.439815e-10 | 6.306524
58.671 | 12.3525 | 11.86504 | 5.555877 | 0.4874601 | 8.448924e-10 | 6.309163
58.681 | 12.3765 | 11.86469 | 5.552885 | 0.5118091 | 8.458097e-10 | 6.311806
58.691 | 12.3736 | 11.86435 | 5.549899 | 0.5092485 | 8.467335e-10 | 6.314452
58.701 | 12.395 | 11.86402 | 5.54692 | 0.5309787 | 8.476636e-10 | 6.317101
58.711 | 12.4167 | 11.8637 | 5.543947 | 0.5529988 | 8.486002e-10 | 6.319755
58.721 | 12.4031 | 11.86339 | 5.54098 | 0.5397092 | 8.495433e-10 | 6.322411
58.731 | 12.4279 | 11.86309 | 5.538019 | 0.5648097 | 8.504929e-10 | 6.325072
58.741 | 12.4509 | 11.8628 | 5.535064 | 0.5881008 | 8.51449e-10 | 6.327735
58.751 | 12.4427 | 11.86252 | 5.532115 | 0.5801819 | 8.524117e-10 | 6.330403
58.761 | 12.4685 | 11.86225 | 5.529173 | 0.6062532 | 8.533807e-10 | 6.333074
58.771 | 12.486 | 11.86199 | 5.526237 | 0.6240145 | 8.543564e-10 | 6.335749
58.781 | 12.4846 | 11.86173 | 5.523307 | 0.6228663 | 8.553387e-10 | 6.338427
58.791 | 12.5041 | 11.86149 | 5.520383 | 0.6426078 | 8.563275e-10 | 6.341109
58.801 | 12.5123 | 11.86126 | 5.517466 | 0.651039 | 8.573229e-10 | 6.343795
58.811 | 12.5285 | 11.86104 | 5.514555 | 0.6674602 | 8.583251e-10 | 6.346485
58.821 | 12.5394 | 11.86083 | 5.51165 | 0.6785712 | 8.593339e-10 | 6.349179
58.831 | 12.5505 | 11.86063 | 5.508751 | 0.6898724 | 8.603492e-10 | 6.351876
58.8409 | 12.5595 | 11.86044 | 5.505888 | 0.6990618 | 8.613607e-10 | 6.35455
58.8509 | 12.5712 | 11.86026 | 5.503002 | 0.7109426 | 8.623893e-10 | 6.357256
58.8609 | 12.5829 | 11.86009 | 5.500122 | 0.7228126 | 8.634248e-10 | 6.359965
58.8709 | 12.6066 | 11.85993 | 5.497249 | 0.7466719 | 8.64467e-10 | 6.362679
58.8809 | 12.619 | 11.85978 | 5.494382 | 0.7592211 | 8.65516e-10 | 6.365397
58.8909 | 12.622 | 11.85964 | 5.491521 | 0.76236 | 8.665716e-10 | 6.368119
58.9009 | 12.6448 | 11.85951 | 5.488666 | 0.7852884 | 8.67634e-10 | 6.370845
58.9109 | 12.6633 | 11.85939 | 5.485818 | 0.8039059 | 8.687033e-10 | 6.373576
58.9209 | 12.6654 | 11.85929 | 5.482977 | 0.8061127 | 8.697794e-10 | 6.376311
58.9309 | 12.6861 | 11.85919 | 5.480141 | 0.8269091 | 8.708622e-10 | 6.37905
58.9409 | 12.6951 | 11.85911 | 5.477312 | 0.8359945 | 8.71952e-10 | 6.381793
58.9509 | 12.7072 | 11.85903 | 5.47449 | 0.8481688 | 8.730487e-10 | 6.384541
58.9609 | 12.7284 | 11.85897 | 5.471674 | 0.8694326 | 8.741523e-10 | 6.387294
58.9709 | 12.7465 | 11.85891 | 5.468864 | 0.8875854 | 8.752628e-10 | 6.390051
58.9809 | 12.7514 | 11.85887 | 5.46606 | 0.8925272 | 8.763801e-10 | 6.392812
58.9909 | 12.7703 | 11.85884 | 5.463264 | 0.9114579 | 8.775044e-10 | 6.395578
59.0009 | 12.7745 | 11.85882 | 5.460473 | 0.9156777 | 8.786358e-10 | 6.398349
59.0109 | 12.8058 | 11.85881 | 5.457689 | 0.9469859 | 8.797741e-10 | 6.401125
59.0209 | 12.819 | 11.85882 | 5.454912 | 0.9601832 | 8.809194e-10 | 6.403905
59.0309 | 12.8232 | 11.85883 | 5.452141 | 0.9643689 | 8.820718e-10 | 6.40669
59.0409 | 12.852 | 11.85886 | 5.449376 | 0.9931436 | 8.832313e-10 | 6.40948
59.0509 | 12.8698 | 11.85889 | 5.446618 | 1.010907 | 8.843977e-10 | 6.412275
59.0609 | 12.8737 | 11.85894 | 5.443866 | 1.014758 | 8.855713e-10 | 6.415075
59.0709 | 12.9047 | 11.859 | 5.441121 | 1.045699 | 8.867519e-10 | 6.41788
59.0809 | 12.9148 | 11.85907 | 5.438383 | 1.055728 | 8.879397e-10 | 6.420689
59.0909 | 12.928 | 11.85916 | 5.435651 | 1.068845 | 8.891346e-10 | 6.423504
59.1009 | 12.9647 | 11.85925 | 5.432925 | 1.10545 | 8.903366e-10 | 6.426324
59.1109 | 12.9655 | 11.85936 | 5.430206 | 1.106144 | 8.915458e-10 | 6.42915
59.1209 | 12.9833 | 11.85948 | 5.427494 | 1.123825 | 8.927624e-10 | 6.431981
59.1309 | 13.0106 | 11.85961 | 5.424788 | 1.150995 | 8.939861e-10 | 6.434817
59.1409 | 13.0304 | 11.85975 | 5.422089 | 1.170653 | 8.952169e-10 | 6.437658
59.1509 | 13.0366 | 11.8599 | 5.419397 | 1.176699 | 8.96455e-10 | 6.440504
59.1609 | 13.0575 | 11.86007 | 5.41671 | 1.197433 | 8.977005e-10 | 6.443357
59.1709 | 13.0847 | 11.86025 | 5.414031 | 1.224455 | 8.989532e-10 | 6.446214
59.1809 | 13.0937 | 11.86044 | 5.411358 | 1.233265 | 9.002131e-10 | 6.449077
59.1909 | 13.1297 | 11.86064 | 5.408692 | 1.269062 | 9.014805e-10 | 6.451946
59.2009 | 13.141 | 11.86085 | 5.406033 | 1.280147 | 9.027553e-10 | 6.454821
59.2109 | 13.1467 | 11.86108 | 5.40338 | 1.28562 | 9.040373e-10 | 6.457701
59.2209 | 13.1868 | 11.86132 | 5.400733 | 1.32548 | 9.053267e-10 | 6.460587
59.2309 | 13.197 | 11.86157 | 5.398094 | 1.335428 | 9.066236e-10 | 6.463479
59.2409 | 13.2092 | 11.86184 | 5.395461 | 1.347363 | 9.079279e-10 | 6.466376
59.2509 | 13.2464 | 11.86211 | 5.392835 | 1.384286 | 9.092396e-10 | 6.46928
59.2609 | 13.2501 | 11.8624 | 5.390215 | 1.387696 | 9.105589e-10 | 6.472189
59.2709 | 13.2753 | 11.86271 | 5.387602 | 1.412593 | 9.118854e-10 | 6.475105
59.2809 | 13.3007 | 11.86302 | 5.384996 | 1.437677 | 9.132196e-10 | 6.478027
59.2909 | 13.3065 | 11.86335 | 5.382397 | 1.443149 | 9.145613e-10 | 6.480955
59.3009 | 13.3367 | 11.86369 | 5.379804 | 1.473008 | 9.159105e-10 | 6.483888
59.3109 | 13.3503 | 11.86405 | 5.377218 | 1.486253 | 9.172672e-10 | 6.486829
59.3209 | 13.3671 | 11.86441 | 5.374639 | 1.502686 | 9.186315e-10 | 6.489775
59.3309 | 13.3876 | 11.86479 | 5.372066 | 1.522805 | 9.200035e-10 | 6.492728
59.3409 | 13.4122 | 11.86519 | 5.369501 | 1.547011 | 9.213832e-10 | 6.495688
59.3509 | 13.4276 | 11.86559 | 5.366942 | 1.562005 | 9.227701e-10 | 6.498653
59.3609 | 13.4515 | 11.86602 | 5.36439 | 1.585485 | 9.24165e-10 | 6.501626
59.3709 | 13.4646 | 11.86645 | 5.361844 | 1.598151 | 9.255676e-10 | 6.504605
59.3809 | 13.4853 | 11.8669 | 5.359306 | 1.618403 | 9.269779e-10 | 6.507591
59.3909 | 13.5245 | 11.86736 | 5.356774 | 1.657143 | 9.283958e-10 | 6.510583
59.4009 | 13.5283 | 11.86783 | 5.354249 | 1.660469 | 9.298213e-10 | 6.513582
59.4109 | 13.5407 | 11.86832 | 5.351731 | 1.672381 | 9.312547e-10 | 6.516588
59.4209 | 13.5776 | 11.86882 | 5.34922 | 1.70878 | 9.326959e-10 | 6.5196
59.4308 | 13.5905 | 11.86933 | 5.346741 | 1.721169 | 9.341306e-10 | 6.52259
59.4408 | 13.6166 | 11.86986 | 5.344243 | 1.74674 | 9.355872e-10 | 6.525617
59.4508 | 13.631 | 11.8704 | 5.341752 | 1.760597 | 9.370517e-10 | 6.52865
59.4608 | 13.6485 | 11.87096 | 5.339268 | 1.777541 | 9.385241e-10 | 6.531691
59.4708 | 13.6739 | 11.87153 | 5.336792 | 1.80237 | 9.400041e-10 | 6.534738
59.4808 | 13.7146 | 11.87211 | 5.334321 | 1.842486 | 9.414921e-10 | 6.537793
59.4908 | 13.7017 | 11.87271 | 5.331858 | 1.828986 | 9.429881e-10 | 6.540855
59.5008 | 13.7556 | 11.87333 | 5.329402 | 1.882273 | 9.444919e-10 | 6.543925
59.5108 | 13.7688 | 11.87395 | 5.326953 | 1.894846 | 9.460037e-10 | 6.547001
59.5208 | 13.7742 | 11.8746 | 5.32451 | 1.899605 | 9.475233e-10 | 6.550085
59.5308 | 13.826 | 11.87525 | 5.322075 | 1.950748 | 9.49051e-10 | 6.553177
59.5408 | 13.845 | 11.87592 | 5.319646 | 1.969078 | 9.505868e-10 | 6.556276
59.5508 | 13.8523 | 11.87661 | 5.317225 | 1.975693 | 9.521304e-10 | 6.559382
59.5608 | 13.8931 | 11.87731 | 5.31481 | 2.015794 | 9.536819e-10 | 6.562496
59.5708 | 13.9177 | 11.87802 | 5.312402 | 2.03968 | 9.552417e-10 | 6.565618
59.5808 | 13.9322 | 11.87875 | 5.310002 | 2.05345 | 9.568095e-10 | 6.568748
59.5908 | 13.9656 | 11.87949 | 5.307608 | 2.086107 | 9.583853e-10 | 6.571885
59.6008 | 13.9865 | 11.88025 | 5.305221 | 2.106249 | 9.599691e-10 | 6.57503
59.6108 | 14.0144 | 11.88102 | 5.302842 | 2.133375 | 9.615612e-10 | 6.578183
59.6208 | 14.0434 | 11.88181 | 5.300469 | 2.161587 | 9.631614e-10 | 6.581344
59.6308 | 14.0645 | 11.88262 | 5.298103 | 2.181884 | 9.647697e-10 | 6.584513
59.6408 | 14.0893 | 11.88343 | 5.295745 | 2.205866 | 9.66386e-10 | 6.587689
59.6508 | 14.1376 | 11.88427 | 5.293393 | 2.253333 | 9.680107e-10 | 6.590874
59.6608 | 14.1431 | 11.88512 | 5.291049 | 2.257984 | 9.696436e-10 | 6.594068
59.6708 | 14.1711 | 11.88598 | 5.288711 | 2.28512 | 9.712846e-10 | 6.597269
59.6808 | 14.2122 | 11.88686 | 5.286381 | 2.325341 | 9.729338e-10 | 6.600478
59.6908 | 14.2367 | 11.88775 | 5.284058 | 2.348946 | 9.745913e-10 | 6.603696
59.7008 | 14.2649 | 11.88866 | 5.281742 | 2.376236 | 9.762571e-10 | 6.606922
59.7108 | 14.2901 | 11.88959 | 5.279432 | 2.400511 | 9.779312e-10 | 6.610157
59.7208 | 14.3174 | 11.89053 | 5.27713 | 2.42687 | 9.796135e-10 | 6.613399
59.7308 | 14.3581 | 11.89149 | 5.274836 | 2.466614 | 9.813041e-10 | 6.61665
59.7408 | 14.3787 | 11.89246 | 5.272548 | 2.486242 | 9.830031e-10 | 6.619911
59.7508 | 14.4122 | 11.89345 | 5.270267 | 2.518754 | 9.847105e-10 | 6.623179
59.7608 | 14.4318 | 11.89445 | 5.267994 | 2.537351 | 9.864261e-10 | 6.626456
59.7708 | 14.4799 | 11.89547 | 5.265727 | 2.584431 | 9.881501e-10 | 6.629742
59.7808 | 14.5025 | 11.8965 | 5.263468 | 2.605996 | 9.898826e-10 | 6.633036
59.7908 | 14.5364 | 11.89756 | 5.261216 | 2.638845 | 9.916235e-10 | 6.636339
59.8008 | 14.5609 | 11.89862 | 5.258971 | 2.662277 | 9.933728e-10 | 6.639651
59.8108 | 14.5808 | 11.89971 | 5.256734 | 2.681095 | 9.951305e-10 | 6.642972
59.8208 | 14.6254 | 11.9008 | 5.254503 | 2.724595 | 9.968966e-10 | 6.646302
59.8308 | 14.6518 | 11.90192 | 5.25228 | 2.74988 | 9.986713e-10 | 6.649641
59.8408 | 14.6888 | 11.90305 | 5.250064 | 2.785748 | 1.000454e-09 | 6.652988
59.8508 | 14.7173 | 11.9042 | 5.247855 | 2.8131 | 1.002246e-09 | 6.656345
59.8608 | 14.7546 | 11.90536 | 5.245653 | 2.849236 | 1.004046e-09 | 6.659711
59.8708 | 14.7669 | 11.90654 | 5.243459 | 2.860356 | 1.005855e-09 | 6.663086
59.8808 | 14.8052 | 11.90774 | 5.241272 | 2.897459 | 1.007672e-09 | 6.66647
59.8908 | 14.8594 | 11.90895 | 5.239092 | 2.950445 | 1.009498e-09 | 6.669863
59.9008 | 14.8531 | 11.91018 | 5.236919 | 2.942915 | 1.011332e-09 | 6.673266
59.9108 | 14.9083 | 11.91143 | 5.234754 | 2.996869 | 1.013175e-09 | 6.676677
59.9208 | 14.9211 | 11.91269 | 5.232596 | 3.008406 | 1.015027e-09 | 6.680099
59.9308 | 14.9519 | 11.91397 | 5.230445 | 3.037926 | 1.016887e-09 | 6.683529
59.9408 | 14.9883 | 11.91527 | 5.228301 | 3.073029 | 1.018756e-09 | 6.686969
59.9508 | 15.024 | 11.91658 | 5.226165 | 3.107416 | 1.020633e-09 | 6.690419
59.9608 | 15.0485 | 11.91791 | 5.224036 | 3.130586 | 1.022519e-09 | 6.693878
59.9708 | 15.091 | 11.91926 | 5.221914 | 3.171739 | 1.024414e-09 | 6.697346
59.9808 | 15.1209 | 11.92062 | 5.2198 | 3.200275 | 1.026317e-09 | 6.700825
59.9908 | 15.1417 | 11.92201 | 5.217693 | 3.219694 | 1.028229e-09 | 6.704312
60.0008 | 15.1845 | 11.9234 | 5.215593 | 3.261097 | 1.03015e-09 | 6.70781
60.0107 | 15.2122 | 11.9248 | 5.213522 | 3.287397 | 1.03206e-09 | 6.711281
60.0207 | 15.2503 | 11.92623 | 5.211437 | 3.324066 | 1.033998e-09 | 6.714797
60.0307 | 15.2763 | 11.92768 | 5.209359 | 3.348617 | 1.035945e-09 | 6.718324
60.0407 | 15.2979 | 11.92915 | 5.207289 | 3.368751 | 1.0379e-09 | 6.72186
60.0507 | 15.3578 | 11.93063 | 5.205226 | 3.427167 | 1.039865e-09 | 6.725407
60.0607 | 15.3643 | 11.93213 | 5.203171 | 3.432166 | 1.041838e-09 | 6.728963
60.0707 | 15.4031 | 11.93365 | 5.201123 | 3.469449 | 1.04382e-09 | 6.732529
60.0807 | 15.4419 | 11.93519 | 5.199082 | 3.506713 | 1.045811e-09 | 6.736105
60.0907 | 15.4715 | 11.93674 | 5.197049 | 3.534761 | 1.047811e-09 | 6.739691
60.1007 | 15.5165 | 11.93831 | 5.195023 | 3.57819 | 1.049819e-09 | 6.743287
60.1107 | 15.5464 | 11.9399 | 5.193005 | 3.606503 | 1.051837e-09 | 6.746893
60.1207 | 15.5644 | 11.9415 | 5.190994 | 3.622898 | 1.053863e-09 | 6.750509
60.1307 | 15.6199 | 11.94312 | 5.18899 | 3.676775 | 1.055898e-09 | 6.754135
60.1407 | 15.6566 | 11.94477 | 5.186994 | 3.711835 | 1.057942e-09 | 6.757771
60.1507 | 15.6883 | 11.94642 | 5.185005 | 3.741877 | 1.059994e-09 | 6.761417
60.1607 | 15.7115 | 11.9481 | 5.183024 | 3.763401 | 1.062056e-09 | 6.765074
60.1707 | 15.7689 | 11.94979 | 5.18105 | 3.819108 | 1.064126e-09 | 6.768741
60.1807 | 15.7994 | 11.9515 | 5.179084 | 3.847897 | 1.066206e-09 | 6.772418
60.1907 | 15.836 | 11.95323 | 5.177126 | 3.882769 | 1.068294e-09 | 6.776106
60.2007 | 15.8779 | 11.95498 | 5.175174 | 3.922922 | 1.070392e-09 | 6.779804
60.2107 | 15.8943 | 11.95674 | 5.173231 | 3.937558 | 1.072498e-09 | 6.783512
60.2207 | 15.9639 | 11.95852 | 5.171295 | 4.005375 | 1.074613e-09 | 6.78723
60.2307 | 15.9872 | 11.96032 | 5.169366 | 4.026875 | 1.076737e-09 | 6.790959
60.2407 | 16.0265 | 11.96214 | 5.167445 | 4.064356 | 1.07887e-09 | 6.794699
60.2507 | 16.0651 | 11.96398 | 5.165531 | 4.101121 | 1.081012e-09 | 6.798448
60.2607 | 16.1155 | 11.96583 | 5.163625 | 4.149666 | 1.083163e-09 | 6.802209
60.2707 | 16.1387 | 11.96771 | 5.161727 | 4.170994 | 1.085323e-09 | 6.805979
60.2807 | 16.182 | 11.9696 | 5.159836 | 4.212404 | 1.087492e-09 | 6.80976
60.2907 | 16.2216 | 11.9715 | 5.157952 | 4.250096 | 1.08967e-09 | 6.813552
60.3007 | 16.2476 | 11.97343 | 5.156077 | 4.274169 | 1.091857e-09 | 6.817354
60.3107 | 16.31 | 11.97538 | 5.154208 | 4.334624 | 1.094052e-09 | 6.821167
60.3207 | 16.3261 | 11.97734 | 5.152348 | 4.348761 | 1.096257e-09 | 6.824991
60.3307 | 16.383 | 11.97932 | 5.150495 | 4.40368 | 1.098471e-09 | 6.828825
60.3407 | 16.3973 | 11.98132 | 5.14865 | 4.415982 | 1.100694e-09 | 6.832669
60.3507 | 16.4492 | 11.98334 | 5.146812 | 4.465864 | 1.102926e-09 | 6.836524
60.3607 | 16.4794 | 11.98537 | 5.144982 | 4.494028 | 1.105167e-09 | 6.84039
60.3707 | 16.4958 | 11.98743 | 5.143159 | 4.508374 | 1.107417e-09 | 6.844267
60.3807 | 16.5685 | 11.9895 | 5.141344 | 4.579002 | 1.109676e-09 | 6.848154
60.3907 | 16.5713 | 11.99159 | 5.139537 | 4.579711 | 1.111944e-09 | 6.852052
60.4007 | 16.6322 | 11.9937 | 5.137737 | 4.638502 | 1.114221e-09 | 6.855961
60.4107 | 16.6649 | 11.99583 | 5.135946 | 4.669074 | 1.116508e-09 | 6.85988
60.4207 | 16.6906 | 11.99797 | 5.134161 | 4.692629 | 1.118803e-09 | 6.86381
60.4307 | 16.7334 | 12.00014 | 5.132385 | 4.733264 | 1.121107e-09 | 6.867751
60.4407 | 16.765 | 12.00232 | 5.130616 | 4.762681 | 1.12342e-09 | 6.871703
60.4507 | 16.8002 | 12.00452 | 5.128855 | 4.79568 | 1.125743e-09 | 6.875665
60.4607 | 16.8565 | 12.00674 | 5.127101 | 4.849761 | 1.128074e-09 | 6.879638
60.4707 | 16.8772 | 12.00898 | 5.125356 | 4.868222 | 1.130415e-09 | 6.883622
60.4807 | 16.9292 | 12.01123 | 5.123617 | 4.917966 | 1.132764e-09 | 6.887617
60.4907 | 16.9626 | 12.01351 | 5.121887 | 4.949091 | 1.135123e-09 | 6.891622
60.5007 | 17.0101 | 12.0158 | 5.120165 | 4.994297 | 1.137491e-09 | 6.895638
60.5107 | 17.0234 | 12.01812 | 5.11845 | 5.005285 | 1.139867e-09 | 6.899666
60.5207 | 17.0691 | 12.02045 | 5.116743 | 5.048654 | 1.142253e-09 | 6.903703
60.5307 | 17.104 | 12.0228 | 5.115043 | 5.081204 | 1.144648e-09 | 6.907753
60.5407 | 17.1476 | 12.02516 | 5.113352 | 5.122437 | 1.147051e-09 | 6.911812
60.5507 | 17.2115 | 12.02755 | 5.111668 | 5.18395 | 1.149464e-09 | 6.915882
60.5607 | 17.2488 | 12.02995 | 5.109992 | 5.218845 | 1.151886e-09 | 6.919963
60.5707 | 17.276 | 12.03238 | 5.108323 | 5.243621 | 1.154317e-09 | 6.924055
60.5807 | 17.3281 | 12.03482 | 5.106663 | 5.293279 | 1.156757e-09 | 6.928158
60.5907 | 17.3623 | 12.03728 | 5.10501 | 5.325018 | 1.159206e-09 | 6.932272
60.6006 | 17.4225 | 12.03974 | 5.103381 | 5.382762 | 1.161641e-09 | 6.936356
60.6106 | 17.4696 | 12.04224 | 5.101744 | 5.427364 | 1.164108e-09 | 6.940491
60.6206 | 17.5165 | 12.04475 | 5.100115 | 5.471748 | 1.166584e-09 | 6.944637
60.6306 | 17.5465 | 12.04729 | 5.098493 | 5.499213 | 1.169069e-09 | 6.948794
60.6406 | 17.5969 | 12.04984 | 5.09688 | 5.547059 | 1.171563e-09 | 6.952961
60.6506 | 17.6321 | 12.05241 | 5.095274 | 5.579687 | 1.174066e-09 | 6.957139
60.6606 | 17.6871 | 12.055 | 5.093676 | 5.632096 | 1.176579e-09 | 6.961328
60.6706 | 17.7264 | 12.05761 | 5.092085 | 5.668786 | 1.1791e-09 | 6.965528
60.6806 | 17.7627 | 12.06024 | 5.090503 | 5.702458 | 1.18163e-09 | 6.969739
60.6906 | 17.8295 | 12.06289 | 5.088929 | 5.766611 | 1.184169e-09 | 6.97396
60.7006 | 17.8804 | 12.06555 | 5.087362 | 5.814846 | 1.186717e-09 | 6.978192
60.7106 | 17.8872 | 12.06824 | 5.085803 | 5.818962 | 1.189275e-09 | 6.982435
60.7206 | 17.9635 | 12.07094 | 5.084252 | 5.892559 | 1.191841e-09 | 6.986688
60.7306 | 18.0012 | 12.07366 | 5.082709 | 5.927538 | 1.194416e-09 | 6.990953
60.7406 | 18.0521 | 12.0764 | 5.081174 | 5.975698 | 1.197e-09 | 6.995228
60.7506 | 18.0995 | 12.07916 | 5.079647 | 6.02034 | 1.199593e-09 | 6.999513
60.7606 | 18.1332 | 12.08194 | 5.078128 | 6.051262 | 1.202195e-09 | 7.00381
60.7706 | 18.1759 | 12.08473 | 5.076617 | 6.091167 | 1.204806e-09 | 7.008116
60.7806 | 18.232 | 12.08755 | 5.075113 | 6.144453 | 1.207426e-09 | 7.012434
60.7906 | 18.2835 | 12.09038 | 5.073618 | 6.19312 | 1.210054e-09 | 7.016762
60.8006 | 18.2993 | 12.09323 | 5.07213 | 6.206069 | 1.212692e-09 | 7.021101
60.8106 | 18.3599 | 12.0961 | 5.070651 | 6.263799 | 1.215338e-09 | 7.02545
60.8206 | 18.4059 | 12.09899 | 5.069179 | 6.306911 | 1.217994e-09 | 7.02981
60.8306 | 18.4139 | 12.1019 | 5.067715 | 6.312004 | 1.220658e-09 | 7.03418
60.8406 | 18.5053 | 12.10482 | 5.06626 | 6.400479 | 1.223331e-09 | 7.038561
60.8506 | 18.539 | 12.10776 | 5.064812 | 6.431236 | 1.226013e-09 | 7.042952
60.8606 | 18.5772 | 12.11073 | 5.063372 | 6.466474 | 1.228704e-09 | 7.047354
60.8706 | 18.6403 | 12.11371 | 5.06194 | 6.526593 | 1.231403e-09 | 7.051766
60.8806 | 18.6927 | 12.11671 | 5.060517 | 6.575995 | 1.234111e-09 | 7.056189
60.8906 | 18.7144 | 12.11972 | 5.059101 | 6.594677 | 1.236829e-09 | 7.060622
60.9006 | 18.7515 | 12.12276 | 5.057693 | 6.628742 | 1.239554e-09 | 7.065065
60.9106 | 18.8336 | 12.12581 | 5.056293 | 6.707788 | 1.242289e-09 | 7.069519
60.9206 | 18.8354 | 12.12888 | 5.054902 | 6.706516 | 1.245033e-09 | 7.073983
60.9306 | 18.9402 | 12.13197 | 5.053518 | 6.808225 | 1.247785e-09 | 7.078457
60.9406 | 18.9547 | 12.13508 | 5.052142 | 6.819616 | 1.250545e-09 | 7.082941
60.9506 | 19.0175 | 12.13821 | 5.050775 | 6.87929 | 1.253315e-09 | 7.087436
60.9606 | 19.0674 | 12.14136 | 5.049415 | 6.926044 | 1.256093e-09 | 7.091941
60.9706 | 19.1092 | 12.14452 | 5.048063 | 6.964681 | 1.258879e-09 | 7.096455
60.9806 | 19.1446 | 12.1477 | 5.04672 | 6.9969 | 1.261675e-09 | 7.10098
60.9906 | 19.2157 | 12.1509 | 5.045385 | 7.0648 | 1.264479e-09 | 7.105516
61.0006 | 19.2614 | 12.15412 | 5.044057 | 7.107282 | 1.267291e-09 | 7.110061
61.0106 | 19.3022 | 12.15735 | 5.042738 | 7.144846 | 1.270112e-09 | 7.114616
61.0206 | 19.3851 | 12.16061 | 5.041427 | 7.224492 | 1.272942e-09 | 7.119181
61.0306 | 19.4137 | 12.16388 | 5.040124 | 7.24982 | 1.27578e-09 | 7.123756
61.0406 | 19.465 | 12.16717 | 5.038829 | 7.297831 | 1.278627e-09 | 7.128341
61.0506 | 19.5338 | 12.17048 | 5.037542 | 7.363323 | 1.281482e-09 | 7.132935
61.0606 | 19.5803 | 12.1738 | 5.036263 | 7.406497 | 1.284345e-09 | 7.13754
61.0706 | 19.6263 | 12.17715 | 5.034992 | 7.449154 | 1.287217e-09 | 7.142154
61.0806 | 19.7047 | 12.18051 | 5.03373 | 7.524192 | 1.290098e-09 | 7.146778
61.0906 | 19.7465 | 12.18389 | 5.032475 | 7.562614 | 1.292986e-09 | 7.151411
61.1006 | 19.7782 | 12.18728 | 5.031229 | 7.590917 | 1.295883e-09 | 7.156054
61.1106 | 19.8661 | 12.1907 | 5.029991 | 7.675402 | 1.298789e-09 | 7.160707
61.1206 | 19.9225 | 12.19413 | 5.028761 | 7.72837 | 1.301702e-09 | 7.165369
61.1306 | 19.9522 | 12.19758 | 5.027539 | 7.75462 | 1.304624e-09 | 7.170041
61.1406 | 20.0276 | 12.20105 | 5.026325 | 7.826553 | 1.307555e-09 | 7.174722
61.1506 | 20.0712 | 12.20453 | 5.025119 | 7.866668 | 1.310493e-09 | 7.179413
61.1606 | 20.1444 | 12.20803 | 5.023922 | 7.936365 | 1.31344e-09 | 7.184113
61.1706 | 20.2124 | 12.21155 | 5.022733 | 8.000846 | 1.316394e-09 | 7.188822
61.1806 | 20.276 | 12.21509 | 5.021552 | 8.060908 | 1.319357e-09 | 7.19354
61.1905 | 20.3217 | 12.21861 | 5.02039 | 8.10309 | 1.322298e-09 | 7.198219
61.2005 | 20.375 | 12.22218 | 5.019226 | 8.152819 | 1.325277e-09 | 7.202955
61.2105 | 20.482 | 12.22577 | 5.018069 | 8.25623 | 1.328264e-09 | 7.207701
61.2205 | 20.5252 | 12.22938 | 5.016921 | 8.295824 | 1.331259e-09 | 7.212456
61.2305 | 20.6162 | 12.233 | 5.015781 | 8.3832 | 1.334262e-09 | 7.217219
61.2405 | 20.6404 | 12.23664 | 5.014649 | 8.40376 | 1.337272e-09 | 7.221991
61.2505 | 20.7124 | 12.2403 | 5.013525 | 8.472102 | 1.340291e-09 | 7.226773
61.2605 | 20.8068 | 12.24397 | 5.01241 | 8.562828 | 1.343318e-09 | 7.231563
61.2705 | 20.8471 | 12.24766 | 5.011302 | 8.599436 | 1.346353e-09 | 7.236361
61.2805 | 20.939 | 12.25137 | 5.010203 | 8.687628 | 1.349395e-09 | 7.241169
61.2905 | 20.9945 | 12.2551 | 5.009113 | 8.739403 | 1.352445e-09 | 7.245984
61.3005 | 21.0931 | 12.25884 | 5.00803 | 8.834261 | 1.355503e-09 | 7.250809
61.3105 | 21.141 | 12.2626 | 5.006956 | 8.878402 | 1.358568e-09 | 7.255642
61.3205 | 21.2516 | 12.26637 | 5.00589 | 8.985227 | 1.361641e-09 | 7.260483
61.3305 | 21.2768 | 12.27016 | 5.004832 | 9.006635 | 1.364722e-09 | 7.265333
61.3405 | 21.3558 | 12.27397 | 5.003783 | 9.081826 | 1.36781e-09 | 7.270191
61.3505 | 21.435 | 12.2778 | 5.002741 | 9.157202 | 1.370906e-09 | 7.275057
61.3605 | 21.5782 | 12.28164 | 5.001709 | 9.29656 | 1.37401e-09 | 7.279931
61.3705 | 21.5948 | 12.2855 | 5.000684 | 9.309303 | 1.37712e-09 | 7.284813
61.3805 | 21.686 | 12.28937 | 4.999668 | 9.396629 | 1.380239e-09 | 7.289704
61.3905 | 21.7453 | 12.29326 | 4.99866 | 9.452039 | 1.383364e-09 | 7.294602
61.4005 | 21.8181 | 12.29717 | 4.99766 | 9.520932 | 1.386497e-09 | 7.299508
61.4105 | 21.935 | 12.30109 | 4.996669 | 9.63391 | 1.389637e-09 | 7.304421
61.4205 | 21.9702 | 12.30503 | 4.995685 | 9.665171 | 1.392785e-09 | 7.309343
61.4305 | 22.0606 | 12.30898 | 4.994711 | 9.751617 | 1.39594e-09 | 7.314273
61.4405 | 22.153 | 12.31295 | 4.993744 | 9.840047 | 1.399101e-09 | 7.319209
61.4505 | 22.2187 | 12.31694 | 4.992786 | 9.901761 | 1.40227e-09 | 7.324153
61.4605 | 22.3084 | 12.32094 | 4.991836 | 9.987459 | 1.405446e-09 | 7.329105
61.4705 | 22.3686 | 12.32496 | 4.990895 | 10.04364 | 1.408629e-09 | 7.334064
61.4805 | 22.45 | 12.32899 | 4.989962 | 10.12101 | 1.411819e-09 | 7.339031
61.4905 | 22.5209 | 12.33304 | 4.989037 | 10.18786 | 1.415016e-09 | 7.344003
61.5005 | 22.6338 | 12.3371 | 4.988121 | 10.2967 | 1.41822e-09 | 7.348984
61.5105 | 22.669 | 12.34118 | 4.987213 | 10.32782 | 1.42143e-09 | 7.353972
61.5205 | 22.7387 | 12.34528 | 4.986313 | 10.39342 | 1.424648e-09 | 7.358966
61.5305 | 22.8303 | 12.34939 | 4.985422 | 10.48091 | 1.427872e-09 | 7.363967
61.5405 | 22.8959 | 12.35351 | 4.984539 | 10.54239 | 1.431103e-09 | 7.368976
61.5505 | 22.9291 | 12.35765 | 4.983665 | 10.57145 | 1.43434e-09 | 7.37399
61.5605 | 23.0321 | 12.36181 | 4.982799 | 10.67029 | 1.437584e-09 | 7.379012
61.5705 | 23.0725 | 12.36598 | 4.981941 | 10.70652 | 1.440835e-09 | 7.38404
61.5805 | 23.1466 | 12.37016 | 4.981092 | 10.77644 | 1.444091e-09 | 7.389073
61.5905 | 23.1937 | 12.37437 | 4.980251 | 10.81933 | 1.447355e-09 | 7.394115
61.6005 | 23.2673 | 12.37858 | 4.979418 | 10.88872 | 1.450625e-09 | 7.399161
61.6105 | 23.2937 | 12.38281 | 4.978594 | 10.91089 | 1.453901e-09 | 7.404215
61.6205 | 23.3759 | 12.38705 | 4.977778 | 10.98885 | 1.457183e-09 | 7.409273
61.6305 | 23.4237 | 12.39131 | 4.976971 | 11.03239 | 1.460471e-09 | 7.414339
61.6405 | 23.4481 | 12.39558 | 4.976172 | 11.05252 | 1.463766e-09 | 7.41941
61.6505 | 23.5075 | 12.39987 | 4.975382 | 11.10763 | 1.467067e-09 | 7.424487
61.6605 | 23.5533 | 12.40417 | 4.9746 | 11.14913 | 1.470373e-09 | 7.429569
61.6705 | 23.5148 | 12.40848 | 4.973827 | 11.10632 | 1.473686e-09 | 7.434658
61.6805 | 23.654 | 12.41281 | 4.973062 | 11.24119 | 1.477004e-09 | 7.439752
61.6905 | 23.6326 | 12.41716 | 4.972305 | 11.21544 | 1.480329e-09 | 7.444851
61.7005 | 23.6699 | 12.42151 | 4.971557 | 11.24839 | 1.483659e-09 | 7.449955
61.7105 | 23.6866 | 12.42588 | 4.970817 | 11.26072 | 1.486995e-09 | 7.455065
61.7205 | 23.6828 | 12.43027 | 4.970086 | 11.25253 | 1.490336e-09 | 7.46018
61.7305 | 23.7116 | 12.43466 | 4.969364 | 11.27694 | 1.493683e-09 | 7.4653
61.7405 | 23.7547 | 12.43907 | 4.968649 | 11.31563 | 1.497036e-09 | 7.470425
61.7505 | 23.7521 | 12.4435 | 4.967944 | 11.3086 | 1.500394e-09 | 7.475555
61.7605 | 23.7472 | 12.44794 | 4.967246 | 11.29926 | 1.503757e-09 | 7.48069
61.7704 | 23.768 | 12.45234 | 4.966564 | 11.31566 | 1.507093e-09 | 7.485778
61.7804 | 23.7583 | 12.45681 | 4.965884 | 11.30149 | 1.510467e-09 | 7.490922
61.7904 | 23.7453 | 12.46128 | 4.965212 | 11.28402 | 1.513846e-09 | 7.49607
61.8004 | 23.7922 | 12.46577 | 4.964549 | 11.32643 | 1.517231e-09 | 7.501223
61.8104 | 23.7674 | 12.47027 | 4.963894 | 11.29713 | 1.52062e-09 | 7.50638
61.8204 | 23.703 | 12.47479 | 4.963248 | 11.22821 | 1.524015e-09 | 7.511541
61.8304 | 23.7348 | 12.47932 | 4.96261 | 11.25548 | 1.527414e-09 | 7.516706
61.8404 | 23.7037 | 12.48386 | 4.961981 | 11.21984 | 1.530818e-09 | 7.521875
61.8504 | 23.7043 | 12.48841 | 4.96136 | 11.21589 | 1.534227e-09 | 7.527048
61.8604 | 23.6816 | 12.49297 | 4.960748 | 11.18863 | 1.537641e-09 | 7.532224
61.8704 | 23.627 | 12.49755 | 4.960144 | 11.12945 | 1.541059e-09 | 7.537405
61.8804 | 23.5913 | 12.50214 | 4.959549 | 11.08916 | 1.544482e-09 | 7.542589
61.8904 | 23.5757 | 12.50674 | 4.958962 | 11.06896 | 1.547909e-09 | 7.547775
61.9004 | 23.5557 | 12.51135 | 4.958384 | 11.04435 | 1.551341e-09 | 7.552966
61.9104 | 23.5469 | 12.51597 | 4.957815 | 11.03093 | 1.554777e-09 | 7.55816
61.9204 | 23.4755 | 12.52061 | 4.957254 | 10.95489 | 1.558218e-09 | 7.563357
61.9304 | 23.4475 | 12.52526 | 4.956701 | 10.92224 | 1.561662e-09 | 7.568556
61.9404 | 23.389 | 12.52992 | 4.956158 | 10.85908 | 1.565111e-09 | 7.573759
61.9504 | 23.3899 | 12.53459 | 4.955622 | 10.85531 | 1.568564e-09 | 7.578964
61.9604 | 23.3216 | 12.53927 | 4.955096 | 10.78233 | 1.57202e-09 | 7.584172
61.9704 | 23.2607 | 12.54396 | 4.954578 | 10.71674 | 1.575481e-09 | 7.589383
61.9804 | 23.247 | 12.54866 | 4.954068 | 10.69834 | 1.578946e-09 | 7.594596
61.9904 | 23.1827 | 12.55338 | 4.953567 | 10.62932 | 1.582414e-09 | 7.599811
62.0004 | 23.1073 | 12.5581 | 4.953075 | 10.5492 | 1.585886e-09 | 7.605028
62.0104 | 23.0882 | 12.56284 | 4.952591 | 10.52536 | 1.589361e-09 | 7.610248
62.0204 | 23.0324 | 12.56759 | 4.952116 | 10.46481 | 1.59284e-09 | 7.615469
62.0304 | 22.9408 | 12.57234 | 4.95165 | 10.36846 | 1.596322e-09 | 7.620692
62.0404 | 22.9283 | 12.57711 | 4.951192 | 10.35119 | 1.599807e-09 | 7.625917
62.0504 | 22.8635 | 12.58189 | 4.950743 | 10.28161 | 1.603296e-09 | 7.631144
62.0604 | 22.8129 | 12.58667 | 4.950302 | 10.22623 | 1.606788e-09 | 7.636372
62.0704 | 22.7442 | 12.59147 | 4.94987 | 10.15273 | 1.610283e-09 | 7.641601
62.0804 | 22.7159 | 12.59628 | 4.949446 | 10.11962 | 1.613781e-09 | 7.646832
62.0904 | 22.6566 | 12.6011 | 4.949032 | 10.0555 | 1.617283e-09 | 7.652064
62.1004 | 22.5699 | 12.60592 | 4.948625 | 9.963978 | 1.620786e-09 | 7.657297
62.1104 | 22.534 | 12.61076 | 4.948228 | 9.923241 | 1.624293e-09 | 7.662531
62.1204 | 22.5093 | 12.6156 | 4.947839 | 9.893696 | 1.627802e-09 | 7.667765
62.1304 | 22.398 | 12.62046 | 4.947459 | 9.777541 | 1.631314e-09 | 7.673001
62.1404 | 22.372 | 12.62532 | 4.947087 | 9.746677 | 1.634828e-09 | 7.678236
62.1504 | 22.3186 | 12.6302 | 4.946724 | 9.688404 | 1.638344e-09 | 7.683472
62.1604 | 22.2556 | 12.63508 | 4.94637 | 9.620522 | 1.641863e-09 | 7.688709
62.1704 | 22.2263 | 12.63997 | 4.946024 | 9.586331 | 1.645384e-09 | 7.693945
62.1804 | 22.1541 | 12.64487 | 4.945687 | 9.509231 | 1.648907e-09 | 7.699181
62.1904 | 22.0978 | 12.64978 | 4.945359 | 9.448023 | 1.652432e-09 | 7.704418
62.2004 | 22.0712 | 12.65469 | 4.945039 | 9.416507 | 1.655959e-09 | 7.709654
62.2104 | 22.0357 | 12.65962 | 4.944728 | 9.376082 | 1.659488e-09 | 7.71489
62.2204 | 21.9474 | 12.66455 | 4.944426 | 9.282849 | 1.663019e-09 | 7.720126
62.2304 | 21.9176 | 12.66949 | 4.944132 | 9.248107 | 1.666551e-09 | 7.72536
62.2404 | 21.8738 | 12.67444 | 4.943847 | 9.199359 | 1.670085e-09 | 7.730594
62.2504 | 21.8407 | 12.6794 | 4.943571 | 9.161301 | 1.67362e-09 | 7.735828
62.2604 | 21.776 | 12.68436 | 4.943304 | 9.091637 | 1.677157e-09 | 7.74106
62.2704 | 21.7432 | 12.68934 | 4.943045 | 9.053865 | 1.680694e-09 | 7.746291
62.2804 | 21.6994 | 12.69431 | 4.942794 | 9.005085 | 1.684233e-09 | 7.75152
62.2904 | 21.6466 | 12.6993 | 4.942553 | 8.947298 | 1.687773e-09 | 7.756749
62.3004 | 21.6307 | 12.7043 | 4.94232 | 8.926404 | 1.691314e-09 | 7.761976
62.3104 | 21.5592 | 12.7093 | 4.942096 | 8.849902 | 1.694856e-09 | 7.767202
62.3204 | 21.5014 | 12.71431 | 4.941881 | 8.787094 | 1.698399e-09 | 7.772425
62.3304 | 21.4997 | 12.71932 | 4.941674 | 8.780379 | 1.701942e-09 | 7.777647
62.3404 | 21.4322 | 12.72434 | 4.941476 | 8.707857 | 1.705486e-09 | 7.782867
62.3504 | 21.3939 | 12.72937 | 4.941287 | 8.664528 | 1.709031e-09 | 7.788085
62.3603 | 21.3637 | 12.73436 | 4.941108 | 8.629345 | 1.71254e-09 | 7.793247
62.3703 | 21.3345 | 12.7394 | 4.940936 | 8.595104 | 1.716085e-09 | 7.79846
62.3803 | 21.2549 | 12.74444 | 4.940773 | 8.510456 | 1.719629e-09 | 7.80367
62.3903 | 21.2616 | 12.7495 | 4.940619 | 8.512103 | 1.723175e-09 | 7.808878
62.4003 | 21.1908 | 12.75456 | 4.940473 | 8.436243 | 1.72672e-09 | 7.814084
62.4103 | 21.1675 | 12.75962 | 4.940336 | 8.407878 | 1.730266e-09 | 7.819286
62.4203 | 21.1142 | 12.76469 | 4.940208 | 8.349508 | 1.73381e-09 | 7.824485
62.4303 | 21.0845 | 12.76977 | 4.940088 | 8.314731 | 1.737355e-09 | 7.82968
62.4403 | 21.0622 | 12.77485 | 4.939978 | 8.28735 | 1.740899e-09 | 7.834873
62.4503 | 21.0049 | 12.77994 | 4.939876 | 8.224963 | 1.744442e-09 | 7.840062
62.4603 | 20.949 | 12.78503 | 4.939783 | 8.16397 | 1.747985e-09 | 7.845247
62.4703 | 20.9323 | 12.79013 | 4.939698 | 8.142173 | 1.751527e-09 | 7.850429
62.4803 | 20.9085 | 12.79523 | 4.939622 | 8.113271 | 1.755068e-09 | 7.855606
62.4903 | 20.8305 | 12.80034 | 4.939555 | 8.030164 | 1.758608e-09 | 7.86078
62.5003 | 20.8323 | 12.80545 | 4.939497 | 8.026853 | 1.762147e-09 | 7.86595
62.5103 | 20.8042 | 12.81056 | 4.939448 | 7.993637 | 1.765685e-09 | 7.871115
62.5203 | 20.7426 | 12.81568 | 4.939407 | 7.926917 | 1.769222e-09 | 7.876276
62.5303 | 20.7245 | 12.82081 | 4.939375 | 7.903692 | 1.772757e-09 | 7.881433
62.5403 | 20.6854 | 12.82594 | 4.939352 | 7.859463 | 1.776291e-09 | 7.886584
62.5503 | 20.6542 | 12.83107 | 4.939338 | 7.823131 | 1.779822e-09 | 7.891731
62.5603 | 20.6062 | 12.83621 | 4.939332 | 7.769994 | 1.783353e-09 | 7.896874
62.5703 | 20.5775 | 12.84135 | 4.939336 | 7.736154 | 1.786881e-09 | 7.90201
62.5803 | 20.5526 | 12.84649 | 4.939348 | 7.70611 | 1.790408e-09 | 7.907142
62.5903 | 20.5123 | 12.85164 | 4.939368 | 7.660664 | 1.793931e-09 | 7.912268
62.6003 | 20.4753 | 12.85679 | 4.939398 | 7.618513 | 1.797454e-09 | 7.917389
62.6103 | 20.4335 | 12.86194 | 4.939436 | 7.571559 | 1.800974e-09 | 7.922504
62.6203 | 20.4161 | 12.8671 | 4.939484 | 7.549003 | 1.804491e-09 | 7.927614
62.6303 | 20.3571 | 12.87226 | 4.93954 | 7.484843 | 1.808006e-09 | 7.932717
62.6403 | 20.3363 | 12.87742 | 4.939604 | 7.458881 | 1.811518e-09 | 7.937815
62.6503 | 20.2918 | 12.88258 | 4.939678 | 7.409216 | 1.815028e-09 | 7.942906
62.6603 | 20.2779 | 12.88775 | 4.93976 | 7.390149 | 1.818534e-09 | 7.947991
62.6703 | 20.2312 | 12.89292 | 4.939852 | 7.338279 | 1.822038e-09 | 7.953069
62.6803 | 20.1996 | 12.89809 | 4.939952 | 7.301507 | 1.825538e-09 | 7.958142
62.6903 | 20.1729 | 12.90327 | 4.94006 | 7.269633 | 1.829036e-09 | 7.963206
62.7003 | 20.1221 | 12.90844 | 4.940178 | 7.213657 | 1.83253e-09 | 7.968265
62.7103 | 20.0872 | 12.91362 | 4.940304 | 7.173579 | 1.83602e-09 | 7.973316
62.7203 | 20.0765 | 12.9188 | 4.94044 | 7.1577 | 1.839507e-09 | 7.97836
62.7303 | 20.0419 | 12.92398 | 4.940584 | 7.117919 | 1.842991e-09 | 7.983397
62.7403 | 19.9582 | 12.92916 | 4.940737 | 7.029037 | 1.84647e-09 | 7.988427
62.7503 | 19.9605 | 12.93435 | 4.940898 | 7.026153 | 1.849945e-09 | 7.993449
62.7603 | 19.9141 | 12.93953 | 4.941069 | 6.974568 | 1.853417e-09 | 7.998463
62.7703 | 19.877 | 12.94472 | 4.941248 | 6.932282 | 1.856885e-09 | 8.003469
62.7803 | 19.8555 | 12.9499 | 4.941437 | 6.905596 | 1.860348e-09 | 8.008468
62.7903 | 19.8316 | 12.95509 | 4.941634 | 6.876508 | 1.863807e-09 | 8.013458
62.8003 | 19.7604 | 12.96028 | 4.941839 | 6.80012 | 1.867261e-09 | 8.01844
62.8103 | 19.7373 | 12.96547 | 4.942054 | 6.771831 | 1.870711e-09 | 8.023414
62.8203 | 19.7243 | 12.97066 | 4.942278 | 6.753643 | 1.874156e-09 | 8.028379
62.8303 | 19.6763 | 12.97585 | 4.94251 | 6.700454 | 1.877596e-09 | 8.033336
62.8403 | 19.6316 | 12.98103 | 4.942751 | 6.650565 | 1.881031e-09 | 8.038284
62.8503 | 19.6047 | 12.98622 | 4.943001 | 6.618476 | 1.884462e-09 | 8.043223
62.8603 | 19.5756 | 12.99141 | 4.94326 | 6.584187 | 1.887886e-09 | 8.048152
62.8703 | 19.5169 | 12.9966 | 4.943528 | 6.520299 | 1.891306e-09 | 8.053073
62.8803 | 19.5408 | 13.00179 | 4.943805 | 6.539011 | 1.89472e-09 | 8.057985
62.8903 | 19.4316 | 13.00698 | 4.94409 | 6.424623 | 1.898128e-09 | 8.062887
62.9003 | 19.4285 | 13.01216 | 4.944384 | 6.416337 | 1.901531e-09 | 8.067779
62.9103 | 19.3883 | 13.01735 | 4.944688 | 6.370951 | 1.904928e-09 | 8.072661
62.9203 | 19.3531 | 13.02253 | 4.945 | 6.330567 | 1.908319e-09 | 8.077533
62.9303 | 19.3245 | 13.02772 | 4.945321 | 6.296783 | 1.911704e-09 | 8.082397
62.9402 | 19.2836 | 13.03285 | 4.945647 | 6.250752 | 1.91505e-09 | 8.087201
62.9502 | 19.2533 | 13.03803 | 4.945985 | 6.215271 | 1.918423e-09 | 8.092043
62.9602 | 19.1908 | 13.04321 | 4.946333 | 6.147592 | 1.921789e-09 | 8.096875
62.9702 | 19.1895 | 13.04839 | 4.946689 | 6.141114 | 1.925148e-09 | 8.101696
62.9802 | 19.1406 | 13.05356 | 4.947054 | 6.087038 | 1.928502e-09 | 8.106507
62.9902 | 19.075 | 13.05874 | 4.947428 | 6.016265 | 1.931848e-09 | 8.111307
63.0002 | 19.0829 | 13.06391 | 4.947811 | 6.018993 | 1.935188e-09 | 8.116096
63.0102 | 19.0256 | 13.06908 | 4.948203 | 5.956523 | 1.93852e-09 | 8.120874
63.0202 | 18.9823 | 13.07424 | 4.948603 | 5.908056 | 1.941846e-09 | 8.125641
63.0302 | 18.9556 | 13.07941 | 4.949013 | 5.876191 | 1.945164e-09 | 8.130396
63.0402 | 18.9218 | 13.08457 | 4.949431 | 5.837229 | 1.948475e-09 | 8.13514
63.0502 | 18.8585 | 13.08973 | 4.949858 | 5.768769 | 1.951778e-09 | 8.139872
63.0602 | 18.8356 | 13.09489 | 4.950294 | 5.740713 | 1.955074e-09 | 8.144592
63.0702 | 18.8038 | 13.10004 | 4.950739 | 5.70376 | 1.958362e-09 | 8.149301
63.0802 | 18.7251 | 13.10519 | 4.951193 | 5.619909 | 1.961642e-09 | 8.153998
63.0902 | 18.7408 | 13.11034 | 4.951656 | 5.630462 | 1.964914e-09 | 8.158682
63.1002 | 18.6768 | 13.11548 | 4.952127 | 5.561319 | 1.968178e-09 | 8.163354
63.1102 | 18.6253 | 13.12062 | 4.952608 | 5.504678 | 1.971434e-09 | 8.168014
63.1202 | 18.6081 | 13.12576 | 4.953097 | 5.482342 | 1.974681e-09 | 8.172661
63.1302 | 18.5486 | 13.13089 | 4.953596 | 5.417709 | 1.977921e-09 | 8.177295
63.1402 | 18.5295 | 13.13602 | 4.954103 | 5.39348 | 1.981151e-09 | 8.181917
63.1502 | 18.4577 | 13.14114 | 4.954619 | 5.316555 | 1.984373e-09 | 8.186526
63.1602 | 18.4379 | 13.14627 | 4.955144 | 5.291635 | 1.987586e-09 | 8.191122
63.1702 | 18.3965 | 13.15138 | 4.955677 | 5.245118 | 1.99079e-09 | 8.195705
63.1802 | 18.347 | 13.15649 | 4.95622 | 5.190506 | 1.993985e-09 | 8.200274
63.1902 | 18.2881 | 13.1616 | 4.956772 | 5.126499 | 1.997171e-09 | 8.204829
63.2002 | 18.277 | 13.1667 | 4.957332 | 5.110296 | 2.000348e-09 | 8.209372
63.2102 | 18.232 | 13.1718 | 4.957901 | 5.060198 | 2.003515e-09 | 8.213901
63.2202 | 18.1644 | 13.17689 | 4.95848 | 4.987505 | 2.006672e-09 | 8.218415
63.2302 | 18.1527 | 13.18198 | 4.959067 | 4.970718 | 2.00982e-09 | 8.222916
63.2402 | 18.0829 | 13.18707 | 4.959663 | 4.895834 | 2.012959e-09 | 8.227403
63.2502 | 18.0522 | 13.19214 | 4.960268 | 4.860057 | 2.016087e-09 | 8.231875
63.2602 | 18.0231 | 13.19722 | 4.960882 | 4.825885 | 2.019205e-09 | 8.236334
63.2702 | 17.9737 | 13.20228 | 4.961504 | 4.771418 | 2.022313e-09 | 8.240777
63.2802 | 17.9012 | 13.20734 | 4.962136 | 4.693857 | 2.025411e-09 | 8.245207
63.2902 | 17.91 | 13.2124 | 4.962776 | 4.697603 | 2.028499e-09 | 8.249621
63.3002 | 17.8444 | 13.21745 | 4.963426 | 4.626953 | 2.031576e-09 | 8.254022
63.3102 | 17.7861 | 13.22249 | 4.964084 | 4.56361 | 2.034642e-09 | 8.258406
63.3202 | 17.7889 | 13.22753 | 4.964751 | 4.561373 | 2.037698e-09 | 8.262776
63.3302 | 17.7018 | 13.23256 | 4.965427 | 4.469242 | 2.040743e-09 | 8.26713
63.3402 | 17.6793 | 13.23758 | 4.966112 | 4.441718 | 2.043777e-09 | 8.271469
63.3502 | 17.6156 | 13.2426 | 4.966806 | 4.373 | 2.0468e-09 | 8.275793
63.3602 | 17.5886 | 13.24761 | 4.967509 | 4.34099 | 2.049812e-09 | 8.280101
63.3702 | 17.5302 | 13.25262 | 4.968221 | 4.277585 | 2.052813e-09 | 8.284395
63.3802 | 17.4997 | 13.25761 | 4.968941 | 4.242087 | 2.055802e-09 | 8.288672
63.3902 | 17.4524 | 13.2626 | 4.969671 | 4.189797 | 2.058779e-09 | 8.292933
63.4002 | 17.4137 | 13.26759 | 4.970409 | 4.146114 | 2.061745e-09 | 8.297177
63.4102 | 17.3689 | 13.27256 | 4.971157 | 4.096337 | 2.064699e-09 | 8.301407
63.4202 | 17.3458 | 13.27753 | 4.971913 | 4.068268 | 2.067641e-09 | 8.305619
63.4302 | 17.266 | 13.28249 | 4.972678 | 3.983506 | 2.070572e-09 | 8.309816
63.4402 | 17.2482 | 13.28745 | 4.973452 | 3.960753 | 2.07349e-09 | 8.313995
63.4502 | 17.2062 | 13.29239 | 4.974235 | 3.913806 | 2.076396e-09 | 8.318159
63.4602 | 17.1551 | 13.29733 | 4.975027 | 3.857767 | 2.07929e-09 | 8.322306
63.4702 | 17.1253 | 13.30226 | 4.975827 | 3.823037 | 2.082171e-09 | 8.326435
63.4802 | 17.063 | 13.30719 | 4.976637 | 3.755815 | 2.085039e-09 | 8.330548
63.4902 | 17.028 | 13.3121 | 4.977455 | 3.7159 | 2.087895e-09 | 8.334644
63.5002 | 16.9833 | 13.31701 | 4.978283 | 3.666294 | 2.090739e-09 | 8.338723
63.5102 | 16.9594 | 13.3219 | 4.979119 | 3.637496 | 2.093569e-09 | 8.342785
63.5202 | 16.9106 | 13.32679 | 4.979964 | 3.583807 | 2.096386e-09 | 8.346829
63.5301 | 16.8575 | 13.33163 | 4.98081 | 3.525875 | 2.099163e-09 | 8.350815
63.5401 | 16.83 | 13.3365 | 4.981673 | 3.493503 | 2.101954e-09 | 8.354824
63.5501 | 16.8089 | 13.34136 | 4.982545 | 3.467539 | 2.104732e-09 | 8.358816
63.5601 | 16.7287 | 13.34622 | 4.983426 | 3.382485 | 2.107496e-09 | 8.36279
63.5701 | 16.7257 | 13.35106 | 4.984315 | 3.374639 | 2.110247e-09 | 8.366746
63.5801 | 16.6815 | 13.3559 | 4.985214 | 3.325602 | 2.112985e-09 | 8.370684
63.5901 | 16.615 | 13.36073 | 4.986121 | 3.254275 | 2.115708e-09 | 8.374604
63.6001 | 16.6158 | 13.36554 | 4.987038 | 3.250257 | 2.118418e-09 | 8.378506
63.6101 | 16.565 | 13.37035 | 4.987963 | 3.194648 | 2.121113e-09 | 8.382389
63.6201 | 16.5075 | 13.37515 | 4.988897 | 3.132349 | 2.123795e-09 | 8.386254
63.6301 | 16.4881 | 13.37994 | 4.98984 | 3.10816 | 2.126462e-09 | 8.3901
63.6401 | 16.4445 | 13.38472 | 4.990792 | 3.05978 | 2.129116e-09 | 8.393928
63.6501 | 16.3876 | 13.38949 | 4.991753 | 2.998109 | 2.131754e-09 | 8.397738
63.6601 | 16.3712 | 13.39425 | 4.992723 | 2.976949 | 2.134379e-09 | 8.401528
63.6701 | 16.344 | 13.399 | 4.993701 | 2.944999 | 2.136989e-09 | 8.405299
63.6801 | 16.2898 | 13.40374 | 4.994689 | 2.886059 | 2.139584e-09 | 8.409052
63.6901 | 16.252 | 13.40847 | 4.995685 | 2.843529 | 2.142164e-09 | 8.412785
63.7001 | 16.2352 | 13.41319 | 4.996691 | 2.82201 | 2.14473e-09 | 8.4165
63.7101 | 16.1683 | 13.4179 | 4.997705 | 2.750401 | 2.14728e-09 | 8.420195
63.7201 | 16.1439 | 13.4226 | 4.998728 | 2.721302 | 2.149816e-09 | 8.42387
63.7301 | 16.0958 | 13.42729 | 4.99976 | 2.668514 | 2.152335e-09 | 8.427526
63.7401 | 16.0849 | 13.43196 | 5.000801 | 2.652936 | 2.154841e-09 | 8.431163
63.7501 | 16.0101 | 13.43663 | 5.001851 | 2.57347 | 2.157331e-09 | 8.43478
63.7601 | 16.004 | 13.44129 | 5.002909 | 2.562714 | 2.159805e-09 | 8.438376
63.7701 | 15.9649 | 13.44593 | 5.003977 | 2.518969 | 2.162263e-09 | 8.441954
63.7801 | 15.8991 | 13.45056 | 5.005054 | 2.448535 | 2.164706e-09 | 8.445511
63.7901 | 15.8719 | 13.45519 | 5.006139 | 2.416713 | 2.167133e-09 | 8.449049
63.8001 | 15.8448 | 13.4598 | 5.007233 | 2.385001 | 2.169545e-09 | 8.452566
63.8101 | 15.7981 | 13.4644 | 5.008336 | 2.333701 | 2.17194e-09 | 8.456063
63.8201 | 15.7682 | 13.46899 | 5.009448 | 2.299212 | 2.174319e-09 | 8.45954
63.8301 | 15.7194 | 13.47357 | 5.010569 | 2.245835 | 2.176682e-09 | 8.462996
63.8401 | 15.7037 | 13.47813 | 5.011699 | 2.225569 | 2.179029e-09 | 8.466432
63.8501 | 15.6391 | 13.48269 | 5.012838 | 2.156415 | 2.18136e-09 | 8.469847
63.8601 | 15.6331 | 13.48723 | 5.013985 | 2.145872 | 2.183674e-09 | 8.473243
63.8701 | 15.5739 | 13.49176 | 5.015142 | 2.082141 | 2.185972e-09 | 8.476617
63.8801 | 15.5308 | 13.49628 | 5.016307 | 2.034522 | 2.188253e-09 | 8.479971
63.8901 | 15.5234 | 13.50078 | 5.017481 | 2.022616 | 2.190518e-09 | 8.483303
63.9001 | 15.4795 | 13.50528 | 5.018664 | 1.974221 | 2.192765e-09 | 8.486615
63.9101 | 15.4215 | 13.50976 | 5.019856 | 1.911738 | 2.194997e-09 | 8.489906
63.9201 | 15.4107 | 13.51423 | 5.021057 | 1.896468 | 2.19721e-09 | 8.493175
63.9301 | 15.373 | 13.51869 | 5.022267 | 1.85431 | 2.199408e-09 | 8.496423
63.9401 | 15.3063 | 13.52314 | 5.023485 | 1.783164 | 2.201587e-09 | 8.49965
63.9501 | 15.3089 | 13.52757 | 5.024713 | 1.781331 | 2.203751e-09 | 8.502857
63.9601 | 15.2607 | 13.53199 | 5.025949 | 1.728709 | 2.205896e-09 | 8.506041
63.9701 | 15.2378 | 13.5364 | 5.027194 | 1.701401 | 2.208025e-09 | 8.509205
63.9801 | 15.1868 | 13.54079 | 5.028448 | 1.646005 | 2.210135e-09 | 8.512347
63.9901 | 15.1707 | 13.54518 | 5.029711 | 1.625522 | 2.212229e-09 | 8.515466
64.0001 | 15.1265 | 13.54955 | 5.030983 | 1.576952 | 2.214305e-09 | 8.518565
64.0101 | 15.0944 | 13.55391 | 5.032264 | 1.540494 | 2.216363e-09 | 8.521642
64.0201 | 15.0598 | 13.55825 | 5.033553 | 1.50155 | 2.218404e-09 | 8.524697
64.0301 | 15.0395 | 13.56258 | 5.034852 | 1.476919 | 2.220426e-09 | 8.52773
64.0401 | 14.9911 | 13.5669 | 5.036159 | 1.4242 | 2.222431e-09 | 8.530741
64.0501 | 14.974 | 13.57121 | 5.037475 | 1.402795 | 2.224418e-09 | 8.53373
64.0601 | 14.9396 | 13.5755 | 5.0388 | 1.364102 | 2.226387e-09 | 8.536698
64.0701 | 14.8806 | 13.57978 | 5.040134 | 1.300824 | 2.228338e-09 | 8.539643
64.0801 | 14.8842 | 13.58404 | 5.041476 | 1.300158 | 2.230271e-09 | 8.542566
64.0901 | 14.8355 | 13.58829 | 5.042828 | 1.247206 | 2.232185e-09 | 8.545466
64.1001 | 14.8063 | 13.59253 | 5.044188 | 1.213768 | 2.234081e-09 | 8.548344
64.11 | 14.7795 | 13.59672 | 5.045543 | 1.182784 | 2.235941e-09 | 8.551172
64.12 | 14.7666 | 13.60093 | 5.046921 | 1.165672 | 2.237801e-09 | 8.554007
64.13 | 14.707 | 13.60513 | 5.048308 | 1.101874 | 2.239642e-09 | 8.556818
64.14 | 14.6774 | 13.60931 | 5.049704 | 1.068089 | 2.241464e-09 | 8.559607
64.15 | 14.661 | 13.61348 | 5.051108 | 1.047518 | 2.243268e-09 | 8.562374
64.16 | 14.6386 | 13.61764 | 5.052521 | 1.020961 | 2.245054e-09 | 8.565118
64.17 | 14.5866 | 13.62178 | 5.053943 | 0.9648173 | 2.246821e-09 | 8.567839
64.18 | 14.5714 | 13.62591 | 5.055374 | 0.945488 | 2.248568e-09 | 8.570538
64.19 | 14.5324 | 13.63003 | 5.056814 | 0.9023726 | 2.250297e-09 | 8.573213
64.2 | 14.4999 | 13.63413 | 5.058263 | 0.8657708 | 2.252007e-09 | 8.575866
64.21 | 14.4705 | 13.63822 | 5.05972 | 0.832283 | 2.253699e-09 | 8.578497
64.22 | 14.4461 | 13.64229 | 5.061186 | 0.8038097 | 2.255371e-09 | 8.581104
64.23 | 14.4009 | 13.64635 | 5.062661 | 0.7545505 | 2.257024e-09 | 8.583688
64.24 | 14.3906 | 13.65039 | 5.064145 | 0.7402052 | 2.258658e-09 | 8.58625
64.25 | 14.3543 | 13.65443 | 5.065638 | 0.6998742 | 2.260272e-09 | 8.588788
64.26 | 14.3171 | 13.65844 | 5.067139 | 0.6586576 | 2.261868e-09 | 8.591303
64.27 | 14.2839 | 13.66244 | 5.06865 | 0.6214552 | 2.263444e-09 | 8.593795
64.28 | 14.2682 | 13.66643 | 5.070169 | 0.6017666 | 2.265001e-09 | 8.596265
64.29 | 14.2288 | 13.67041 | 5.071697 | 0.5583928 | 2.266538e-09 | 8.59871
64.3 | 14.1887 | 13.67437 | 5.073233 | 0.5143339 | 2.268056e-09 | 8.601133
64.31 | 14.1704 | 13.67831 | 5.074779 | 0.4920888 | 2.269555e-09 | 8.603532
64.32 | 14.1434 | 13.68224 | 5.076333 | 0.4611586 | 2.271034e-09 | 8.605908
64.33 | 14.0895 | 13.68616 | 5.077896 | 0.4033425 | 2.272493e-09 | 8.608261
64.34 | 14.0905 | 13.69006 | 5.079468 | 0.4004419 | 2.273933e-09 | 8.61059
64.35 | 14.0548 | 13.69394 | 5.081049 | 0.360855 | 2.275353e-09 | 8.612896
64.36 | 14.0143 | 13.69782 | 5.082638 | 0.3164831 | 2.276753e-09 | 8.615179
64.37 | 13.9747 | 13.70167 | 5.084237 | 0.2730252 | 2.278134e-09 | 8.617438
64.38 | 13.9786 | 13.70552 | 5.085844 | 0.273083 | 2.279495e-09 | 8.619673
64.39 | 13.9265 | 13.70935 | 5.087459 | 0.2171549 | 2.280836e-09 | 8.621886
64.4 | 13.9047 | 13.71316 | 5.089084 | 0.1915421 | 2.282157e-09 | 8.624074
64.41 | 13.8702 | 13.71696 | 5.090717 | 0.1532433 | 2.283458e-09 | 8.626239
64.42 | 13.864 | 13.72074 | 5.09236 | 0.1432601 | 2.284739e-09 | 8.62838
64.43 | 13.8121 | 13.72451 | 5.09401 | 0.08759199 | 2.286e-09 | 8.630498
64.44 | 13.8072 | 13.72826 | 5.09567 | 0.0789379 | 2.287242e-09 | 8.632592
64.45 | 13.7591 | 13.732 | 5.097338 | 0.02709885 | 2.288463e-09 | 8.634663
64.46 | 13.7561 | 13.73573 | 5.099016 | 0.02037492 | 2.289664e-09 | 8.636709
64.47 | 13.7088 | 13.73943 | 5.100702 | -0.03063366 | 2.290845e-09 | 8.638732
64.48 | 13.711 | 13.74313 | 5.102396 | -0.03212745 | 2.292006e-09 | 8.640731
64.49 | 13.6546 | 13.74681 | 5.1041 | -0.09220703 | 2.293147e-09 | 8.642707
64.5 | 13.6533 | 13.75047 | 5.105812 | -0.09717091 | 2.294267e-09 | 8.644659
64.51 | 13.6132 | 13.75412 | 5.107533 | -0.1409197 | 2.295367e-09 | 8.646587
64.52 | 13.5885 | 13.75775 | 5.109262 | -0.1692535 | 2.296447e-09 | 8.648491
64.53 | 13.5656 | 13.76137 | 5.111001 | -0.1957728 | 2.297507e-09 | 8.650372
64.54 | 13.5316 | 13.76498 | 5.112748 | -0.2333765 | 2.298547e-09 | 8.652229
64.55 | 13.5133 | 13.76856 | 5.114504 | -0.2552649 | 2.299565e-09 | 8.654061
64.56 | 13.4773 | 13.77214 | 5.116268 | -0.2948387 | 2.300564e-09 | 8.65587
64.57 | 13.4655 | 13.7757 | 5.118042 | -0.3101972 | 2.301543e-09 | 8.657656
64.58 | 13.4296 | 13.77924 | 5.119824 | -0.34964 | 2.302501e-09 | 8.659416
64.59 | 13.4089 | 13.78277 | 5.121614 | -0.3738682 | 2.303438e-09 | 8.661154
64.6 | 13.3656 | 13.78628 | 5.123414 | -0.4206814 | 2.304356e-09 | 8.662867
64.61 | 13.3694 | 13.78978 | 5.125222 | -0.4203791 | 2.305252e-09 | 8.664557
64.62 | 13.3206 | 13.79326 | 5.127039 | -0.4726621 | 2.306129e-09 | 8.666223
64.63 | 13.2913 | 13.79673 | 5.128864 | -0.5054291 | 2.306985e-09 | 8.667865
64.64 | 13.2737 | 13.80018 | 5.130699 | -0.5264811 | 2.30782e-09 | 8.669482
64.65 | 13.2337 | 13.80362 | 5.132542 | -0.5699185 | 2.308635e-09 | 8.671077
64.66 | 13.2141 | 13.80704 | 5.134393 | -0.5929408 | 2.30943e-09 | 8.672647
64.67 | 13.1898 | 13.81045 | 5.136254 | -0.6206478 | 2.310204e-09 | 8.674194
64.68 | 13.1592 | 13.81384 | 5.138123 | -0.6546388 | 2.310957e-09 | 8.675716
64.69 | 13.1129 | 13.81722 | 5.14 | -0.7043151 | 2.31169e-09 | 8.677215
64.6999 | 13.1224 | 13.82054 | 5.141868 | -0.6981427 | 2.312395e-09 | 8.678675
64.7099 | 13.0813 | 13.82389 | 5.143763 | -0.7425888 | 2.313088e-09 | 8.680126
64.7199 | 13.0394 | 13.82722 | 5.145666 | -0.7878196 | 2.313759e-09 | 8.681553
64.7299 | 13.0354 | 13.83054 | 5.147579 | -0.7951355 | 2.31441e-09 | 8.682957
64.7399 | 13.0094 | 13.83384 | 5.1495 | -0.8244359 | 2.31504e-09 | 8.684336
64.7499 | 12.9847 | 13.83712 | 5.151429 | -0.8524215 | 2.315651e-09 | 8.685692
64.7599 | 12.9422 | 13.84039 | 5.153368 | -0.8981914 | 2.31624e-09 | 8.687024
64.7699 | 12.9426 | 13.84365 | 5.155314 | -0.9010462 | 2.316808e-09 | 8.688332
64.7799 | 12.9143 | 13.84689 | 5.15727 | -0.9325865 | 2.317356e-09 | 8.689616
64.7899 | 12.8678 | 13.85011 | 5.159234 | -0.9823111 | 2.317884e-09 | 8.690877
64.7999 | 12.8689 | 13.85332 | 5.161207 | -0.9844211 | 2.318392e-09 | 8.692114
64.8099 | 12.8381 | 13.85652 | 5.163189 | -1.018415 | 2.318879e-09 | 8.693327
64.8199 | 12.8087 | 13.85969 | 5.165179 | -1.050995 | 2.319345e-09 | 8.694516
64.8299 | 12.8012 | 13.86286 | 5.167177 | -1.061659 | 2.319791e-09 | 8.695682
64.8399 | 12.7892 | 13.86601 | 5.169185 | -1.076808 | 2.320216e-09 | 8.696824
64.8499 | 12.7501 | 13.86914 | 5.171201 | -1.119042 | 2.320621e-09 | 8.697942
64.8599 | 12.7227 | 13.87226 | 5.173225 | -1.149562 | 2.321005e-09 | 8.699036
64.8699 | 12.7224 | 13.87537 | 5.175258 | -1.152966 | 2.321369e-09 | 8.700108
64.8799 | 12.7002 | 13.87845 | 5.1773 | -1.178254 | 2.321712e-09 | 8.701154
64.8899 | 12.6691 | 13.88153 | 5.17935 | -1.212428 | 2.322036e-09 | 8.702178
64.8999 | 12.6533 | 13.88459 | 5.181409 | -1.231288 | 2.322337e-09 | 8.703178
64.9099 | 12.6463 | 13.88763 | 5.183477 | -1.241332 | 2.32262e-09 | 8.704155
64.9199 | 12.6111 | 13.89066 | 5.185553 | -1.279561 | 2.322882e-09 | 8.705108
64.9299 | 12.6013 | 13.89368 | 5.187638 | -1.292376 | 2.323124e-09 | 8.706038
64.9399 | 12.5813 | 13.89667 | 5.189731 | -1.315375 | 2.323344e-09 | 8.706944
64.9499 | 12.5578 | 13.89966 | 5.191833 | -1.34186 | 2.323545e-09 | 8.707827
64.9599 | 12.5367 | 13.90263 | 5.193943 | -1.365929 | 2.323726e-09 | 8.708686
64.9699 | 12.5246 | 13.90558 | 5.196062 | -1.380984 | 2.323886e-09 | 8.709522
64.9799 | 12.51 | 13.90852 | 5.19819 | -1.398524 | 2.324025e-09 | 8.710334
64.9899 | 12.4803 | 13.91145 | 5.200326 | -1.431149 | 2.324144e-09 | 8.711124
64.9999 | 12.4632 | 13.91436 | 5.202471 | -1.45116 | 2.324245e-09 | 8.71189
65.0099 | 12.458 | 13.91726 | 5.204624 | -1.459256 | 2.324324e-09 | 8.712632
65.0199 | 12.4359 | 13.92014 | 5.206785 | -1.484237 | 2.324383e-09 | 8.713352
65.0299 | 12.4225 | 13.923 | 5.208956 | -1.500504 | 2.324421e-09 | 8.714048
65.0399 | 12.3973 | 13.92586 | 5.211134 | -1.528556 | 2.32444e-09 | 8.714722
65.0499 | 12.3876 | 13.92869 | 5.213322 | -1.541094 | 2.32444e-09 | 8.715372
65.0599 | 12.3603 | 13.93152 | 5.215518 | -1.571217 | 2.324418e-09 | 8.715999
65.0699 | 12.3542 | 13.93433 | 5.217722 | -1.580125 | 2.324376e-09 | 8.716603
65.0799 | 12.3328 | 13.93712 | 5.219935 | -1.604319 | 2.324315e-09 | 8.717185
65.0899 | 12.3144 | 13.9399 | 5.222156 | -1.625499 | 2.324235e-09 | 8.717743
65.0999 | 12.2986 | 13.94266 | 5.224386 | -1.644064 | 2.324134e-09 | 8.718278
65.1099 | 12.2866 | 13.94541 | 5.226624 | -1.658815 | 2.324012e-09 | 8.718791
65.1199 | 12.2743 | 13.94815 | 5.228871 | -1.673851 | 2.323872e-09 | 8.71928
65.1299 | 12.2535 | 13.95087 | 5.231126 | -1.697374 | 2.32371e-09 | 8.719747
65.1399 | 12.2431 | 13.95358 | 5.23339 | -1.710482 | 2.323531e-09 | 8.720192
65.1499 | 12.219 | 13.95628 | 5.235662 | -1.737276 | 2.32333e-09 | 8.720613
65.1599 | 12.2117 | 13.95896 | 5.237943 | -1.747256 | 2.323111e-09 | 8.721013
65.1699 | 12.1922 | 13.96162 | 5.240232 | -1.769421 | 2.322871e-09 | 8.721389
65.1799 | 12.1814 | 13.96427 | 5.24253 | -1.782873 | 2.322613e-09 | 8.721743
65.1899 | 12.1671 | 13.96691 | 5.244836 | -1.79981 | 2.322334e-09 | 8.722075
65.1999 | 12.1494 | 13.96953 | 5.24715 | -1.820134 | 2.322036e-09 | 8.722384
65.2099 | 12.1265 | 13.97214 | 5.249473 | -1.845644 | 2.321718e-09 | 8.722671
65.2199 | 12.1211 | 13.97474 | 5.251805 | -1.85364 | 2.321382e-09 | 8.722935
65.2299 | 12.102 | 13.97732 | 5.254144 | -1.875322 | 2.321025e-09 | 8.723178
65.2399 | 12.0792 | 13.97989 | 5.256493 | -1.900691 | 2.32065e-09 | 8.723398
65.2499 | 12.0701 | 13.98245 | 5.258849 | -1.912345 | 2.320255e-09 | 8.723596
65.2599 | 12.0533 | 13.98499 | 5.261214 | -1.931686 | 2.319841e-09 | 8.723772
65.2699 | 12.0345 | 13.98751 | 5.263588 | -1.953013 | 2.319407e-09 | 8.723926
65.2798 | 12.023 | 13.99 | 5.265946 | -1.967003 | 2.31896e-09 | 8.724057
65.2898 | 12.0008 | 13.9925 | 5.268336 | -1.991703 | 2.318489e-09 | 8.724167
65.2998 | 11.9955 | 13.99499 | 5.270734 | -1.99949 | 2.317999e-09 | 8.724256
65.3098 | 11.9724 | 13.99746 | 5.273141 | -2.025064 | 2.31749e-09 | 8.724323
65.3198 | 11.9541 | 13.99992 | 5.275557 | -2.045824 | 2.316961e-09 | 8.724368
65.3298 | 11.9383 | 14.00237 | 5.27798 | -2.064071 | 2.316414e-09 | 8.72439
65.3398 | 11.9211 | 14.0048 | 5.280412 | -2.083705 | 2.315849e-09 | 8.724392
65.3498 | 11.9102 | 14.00723 | 5.282853 | -2.097026 | 2.315264e-09 | 8.724373
65.3598 | 11.8815 | 14.00963 | 5.285302 | -2.128133 | 2.314661e-09 | 8.724332
65.3698 | 11.868 | 14.01203 | 5.287759 | -2.144027 | 2.314039e-09 | 8.724269
65.3798 | 11.8479 | 14.01441 | 5.290224 | -2.166509 | 2.313399e-09 | 8.724185
65.3898 | 11.8374 | 14.01678 | 5.292698 | -2.179378 | 2.31274e-09 | 8.72408
65.3998 | 11.8243 | 14.01913 | 5.29518 | -2.194833 | 2.312062e-09 | 8.723953
65.4098 | 11.807 | 14.02148 | 5.29767 | -2.214476 | 2.311366e-09 | 8.723805
65.4198 | 11.7768 | 14.02381 | 5.300169 | -2.247006 | 2.310652e-09 | 8.723636
65.4298 | 11.7753 | 14.02612 | 5.302676 | -2.250824 | 2.30992e-09 | 8.723447
65.4398 | 11.7426 | 14.02843 | 5.305191 | -2.285828 | 2.30917e-09 | 8.723237
65.4498 | 11.742 | 14.03072 | 5.307715 | -2.288721 | 2.308401e-09 | 8.723006
65.4598 | 11.7296 | 14.033 | 5.310247 | -2.3034 | 2.307614e-09 | 8.722753
65.4698 | 11.7105 | 14.03527 | 5.312787 | -2.324768 | 2.306809e-09 | 8.722481
65.4798 | 11.6926 | 14.03752 | 5.315336 | -2.344923 | 2.305987e-09 | 8.722187
65.4898 | 11.6715 | 14.03977 | 5.317892 | -2.368266 | 2.305147e-09 | 8.721873
65.4998 | 11.6634 | 14.042 | 5.320457 | -2.378596 | 2.304288e-09 | 8.721538
65.5098 | 11.6515 | 14.04421 | 5.323031 | -2.392714 | 2.303412e-09 | 8.721184
65.5198 | 11.6312 | 14.04642 | 5.325612 | -2.415221 | 2.302518e-09 | 8.720808
65.5298 | 11.6185 | 14.04862 | 5.328202 | -2.430115 | 2.301607e-09 | 8.720413
65.5398 | 11.6155 | 14.0508 | 5.3308 | -2.435297 | 2.300678e-09 | 8.719997
65.5498 | 11.6064 | 14.05297 | 5.333406 | -2.446568 | 2.299732e-09 | 8.719562
65.5598 | 11.5792 | 14.05513 | 5.336021 | -2.475927 | 2.298768e-09 | 8.719106
65.5698 | 11.571 | 14.05727 | 5.338643 | -2.486274 | 2.297787e-09 | 8.71863
65.5798 | 11.561 | 14.05941 | 5.341274 | -2.498408 | 2.296788e-09 | 8.718134
65.5898 | 11.5532 | 14.06153 | 5.343913 | -2.508332 | 2.295773e-09 | 8.717619
65.5998 | 11.5364 | 14.06364 | 5.346561 | -2.527244 | 2.294741e-09 | 8.717084
65.6098 | 11.5279 | 14.06575 | 5.349216 | -2.537845 | 2.293691e-09 | 8.716529
65.6198 | 11.5199 | 14.06783 | 5.35188 | -2.547934 | 2.292624e-09 | 8.715954
65.6298 | 11.5036 | 14.06991 | 5.354552 | -2.566312 | 2.291541e-09 | 8.715361
65.6398 | 11.4895 | 14.07198 | 5.357232 | -2.582479 | 2.290441e-09 | 8.714748
65.6498 | 11.4776 | 14.07404 | 5.35992 | -2.596435 | 2.289324e-09 | 8.714115
65.6598 | 11.459 | 14.07608 | 5.362616 | -2.617079 | 2.28819e-09 | 8.713463
65.6698 | 11.4646 | 14.07811 | 5.365321 | -2.613513 | 2.28704e-09 | 8.712793
65.6798 | 11.4534 | 14.08014 | 5.368033 | -2.626736 | 2.285874e-09 | 8.712103
65.6898 | 11.4344 | 14.08215 | 5.370754 | -2.647748 | 2.284691e-09 | 8.711394
65.6998 | 11.4269 | 14.08415 | 5.373483 | -2.657249 | 2.283491e-09 | 8.710667
65.7098 | 11.4188 | 14.08614 | 5.37622 | -2.66734 | 2.282276e-09 | 8.70992
65.7198 | 11.4057 | 14.08812 | 5.378965 | -2.68242 | 2.281044e-09 | 8.709155
65.7298 | 11.3911 | 14.09009 | 5.381718 | -2.69899 | 2.279796e-09 | 8.708372
65.7398 | 11.3842 | 14.09205 | 5.384479 | -2.707849 | 2.278533e-09 | 8.70757
65.7498 | 11.3792 | 14.094 | 5.387249 | -2.714797 | 2.277252e-09 | 8.706748
65.7598 | 11.3644 | 14.09594 | 5.390026 | -2.731536 | 2.275957e-09 | 8.70591
65.7698 | 11.3557 | 14.09786 | 5.392812 | -2.742164 | 2.274646e-09 | 8.705052
65.7798 | 11.3372 | 14.09978 | 5.395605 | -2.762582 | 2.273319e-09 | 8.704177
65.7898 | 11.3412 | 14.10169 | 5.398407 | -2.76049 | 2.271976e-09 | 8.703283
65.7998 | 11.3137 | 14.10359 | 5.401217 | -2.789888 | 2.270618e-09 | 8.702372
65.8098 | 11.3103 | 14.10548 | 5.404034 | -2.795177 | 2.269244e-09 | 8.701442
65.8198 | 11.3087 | 14.10736 | 5.40686 | -2.798655 | 2.267855e-09 | 8.700495
65.8298 | 11.2856 | 14.10922 | 5.409694 | -2.823624 | 2.266451e-09 | 8.69953
65.8398 | 11.2862 | 14.11108 | 5.412536 | -2.824884 | 2.265032e-09 | 8.698548
65.8498 | 11.2787 | 14.11293 | 5.415386 | -2.834234 | 2.263598e-09 | 8.697548
65.8598 | 11.272 | 14.11477 | 5.418244 | -2.842774 | 2.262149e-09 | 8.69653
65.8697 | 11.25 | 14.11659 | 5.421081 | -2.866586 | 2.260699e-09 | 8.695505
65.8797 | 11.2394 | 14.11841 | 5.423955 | -2.879007 | 2.25922e-09 | 8.694453
65.8897 | 11.2388 | 14.12022 | 5.426836 | -2.88142 | 2.257726e-09 | 8.693384
65.8997 | 11.2259 | 14.12202 | 5.429726 | -2.896124 | 2.256218e-09 | 8.692298
65.9097 | 11.2201 | 14.12382 | 5.432624 | -2.903718 | 2.254695e-09 | 8.691195
65.9197 | 11.2173 | 14.1256 | 5.43553 | -2.908304 | 2.253158e-09 | 8.690075
65.9297 | 11.1893 | 14.12738 | 5.438443 | -2.938081 | 2.251606e-09 | 8.688937
65.9397 | 11.1858 | 14.12915 | 5.441365 | -2.943349 | 2.25004e-09 | 8.687784
65.9497 | 11.1854 | 14.13091 | 5.444294 | -2.945509 | 2.24846e-09 | 8.686614
65.9597 | 11.1653 | 14.13266 | 5.447232 | -2.96736 | 2.246866e-09 | 8.685428
65.9697 | 11.1664 | 14.1344 | 5.450177 | -2.968002 | 2.245257e-09 | 8.684225
65.9797 | 11.1502 | 14.13614 | 5.45313 | -2.985936 | 2.243635e-09 | 8.683006
65.9897 | 11.1518 | 14.13786 | 5.456091 | -2.986062 | 2.241999e-09 | 8.681771
65.9997 | 11.1299 | 14.13958 | 5.45906 | -3.00968 | 2.240349e-09 | 8.680519
66.0097 | 11.1278 | 14.14129 | 5.462037 | -3.013489 | 2.238685e-09 | 8.679252
66.0197 | 11.125 | 14.14299 | 5.465022 | -3.01799 | 2.237008e-09 | 8.677968
66.0297 | 11.0963 | 14.14468 | 5.468015 | -3.048384 | 2.235318e-09 | 8.676669
66.0397 | 11.1049 | 14.14637 | 5.471015 | -3.04147 | 2.233614e-09 | 8.675354
66.0497 | 11.0892 | 14.14805 | 5.474024 | -3.058848 | 2.231896e-09 | 8.674024
66.0597 | 11.0831 | 14.14972 | 5.47704 | -3.066618 | 2.230166e-09 | 8.672678
66.0697 | 11.0685 | 14.15138 | 5.480064 | -3.082881 | 2.228423e-09 | 8.671317
66.0797 | 11.0538 | 14.15304 | 5.483096 | -3.099236 | 2.226666e-09 | 8.66994
66.0897 | 11.0553 | 14.15468 | 5.486136 | -3.099384 | 2.224896e-09 | 8.668548
66.0997 | 11.0378 | 14.15632 | 5.489183 | -3.118525 | 2.223114e-09 | 8.667141
66.1097 | 11.0402 | 14.15796 | 5.492239 | -3.117758 | 2.221319e-09 | 8.665719
66.1197 | 11.0256 | 14.15958 | 5.495302 | -3.133984 | 2.219511e-09 | 8.664283
66.1297 | 11.025 | 14.1612 | 5.498373 | -3.136204 | 2.217691e-09 | 8.662831
66.1397 | 11.0013 | 14.16282 | 5.501451 | -3.161516 | 2.215859e-09 | 8.661365
66.1497 | 11.0045 | 14.16442 | 5.504538 | -3.159922 | 2.214014e-09 | 8.659884
66.1597 | 10.9927 | 14.16602 | 5.507632 | -3.173321 | 2.212156e-09 | 8.658389
66.1697 | 10.9823 | 14.16761 | 5.510734 | -3.185313 | 2.210287e-09 | 8.656879
66.1797 | 10.9649 | 14.1692 | 5.513844 | -3.204299 | 2.208405e-09 | 8.655355
66.1897 | 10.9702 | 14.17078 | 5.516961 | -3.200578 | 2.206512e-09 | 8.653816
66.1997 | 10.9557 | 14.17235 | 5.520086 | -3.216651 | 2.204606e-09 | 8.652264
66.2097 | 10.9481 | 14.17392 | 5.523219 | -3.225817 | 2.202689e-09 | 8.650698
66.2197 | 10.9399 | 14.17548 | 5.52636 | -3.235578 | 2.20076e-09 | 8.649118
66.2297 | 10.9346 | 14.17703 | 5.529508 | -3.242431 | 2.198819e-09 | 8.647524
66.2397 | 10.9304 | 14.17858 | 5.532664 | -3.24818 | 2.196868e-09 | 8.645916
66.2497 | 10.9093 | 14.18012 | 5.535827 | -3.270823 | 2.194904e-09 | 8.644295
66.2597 | 10.9157 | 14.18166 | 5.538999 | -3.265959 | 2.192929e-09 | 8.642661
66.2697 | 10.9094 | 14.18319 | 5.542178 | -3.27379 | 2.190944e-09 | 8.641013
66.2797 | 10.8928 | 14.18472 | 5.545364 | -3.291916 | 2.188946e-09 | 8.639351
66.2897 | 10.8892 | 14.18624 | 5.548559 | -3.297036 | 2.186938e-09 | 8.637677
66.2997 | 10.8905 | 14.18775 | 5.55176 | -3.29725 | 2.184919e-09 | 8.63599
66.3097 | 10.8766 | 14.18926 | 5.55497 | -3.312659 | 2.182889e-09 | 8.634289
66.3197 | 10.8634 | 14.19076 | 5.558187 | -3.327363 | 2.180848e-09 | 8.632576
66.3297 | 10.8683 | 14.19226 | 5.561412 | -3.323962 | 2.178797e-09 | 8.63085
66.3397 | 10.8599 | 14.19376 | 5.564644 | -3.333855 | 2.176735e-09 | 8.629111
66.3497 | 10.8392 | 14.19524 | 5.567884 | -3.356044 | 2.174663e-09 | 8.62736
66.3597 | 10.8373 | 14.19673 | 5.571131 | -3.359428 | 2.17258e-09 | 8.625597
66.3697 | 10.8374 | 14.19821 | 5.574386 | -3.360807 | 2.170487e-09 | 8.623821
66.3797 | 10.8265 | 14.19968 | 5.577649 | -3.373181 | 2.168384e-09 | 8.622033
66.3897 | 10.8197 | 14.20115 | 5.580919 | -3.381452 | 2.166271e-09 | 8.620233
66.3997 | 10.8171 | 14.20262 | 5.584197 | -3.385517 | 2.164148e-09 | 8.618421
66.4097 | 10.8099 | 14.20408 | 5.587482 | -3.394178 | 2.162015e-09 | 8.616597
66.4197 | 10.8028 | 14.20554 | 5.590774 | -3.402735 | 2.159872e-09 | 8.614761
66.4297 | 10.8036 | 14.20699 | 5.594075 | -3.403388 | 2.157719e-09 | 8.612913
66.4397 | 10.7858 | 14.20844 | 5.597382 | -3.422636 | 2.155557e-09 | 8.611054
66.4496 | 10.7876 | 14.20987 | 5.600664 | -3.422267 | 2.153407e-09 | 8.609203
66.4596 | 10.7788 | 14.21131 | 5.603987 | -3.432508 | 2.151226e-09 | 8.607321
66.4696 | 10.7716 | 14.21274 | 5.607317 | -3.441145 | 2.149036e-09 | 8.605428
66.4796 | 10.769 | 14.21418 | 5.610654 | -3.445178 | 2.146836e-09 | 8.603523
66.4896 | 10.7535 | 14.21561 | 5.613999 | -3.462107 | 2.144627e-09 | 8.601607
66.4996 | 10.7544 | 14.21703 | 5.617352 | -3.462633 | 2.14241e-09 | 8.599682
66.5096 | 10.7474 | 14.21846 | 5.620712 | -3.471056 | 2.140183e-09 | 8.597744
66.5196 | 10.7448 | 14.21987 | 5.624079 | -3.475075 | 2.137947e-09 | 8.595796
66.5296 | 10.7361 | 14.22129 | 5.627453 | -3.485191 | 2.135703e-09 | 8.593837
66.5396 | 10.742 | 14.2227 | 5.630835 | -3.480704 | 2.13345e-09 | 8.591868
66.5496 | 10.729 | 14.22411 | 5.634225 | -3.495113 | 2.131188e-09 | 8.589888
66.5596 | 10.7174 | 14.22552 | 5.637622 | -3.50812 | 2.128918e-09 | 8.587899
66.5696 | 10.7237 | 14.22692 | 5.641026 | -3.503224 | 2.12664e-09 | 8.585898
66.5796 | 10.7115 | 14.22833 | 5.644437 | -3.516825 | 2.124354e-09 | 8.583888
66.5896 | 10.7148 | 14.22972 | 5.647856 | -3.514923 | 2.122059e-09 | 8.581867
66.5996 | 10.7005 | 14.23112 | 5.651282 | -3.530619 | 2.119755e-09 | 8.579837
66.6096 | 10.7058 | 14.23251 | 5.654716 | -3.526713 | 2.117445e-09 | 8.577797
66.6196 | 10.6959 | 14.2339 | 5.658157 | -3.538004 | 2.115126e-09 | 8.575747
66.6296 | 10.6918 | 14.23529 | 5.661605 | -3.543492 | 2.112799e-09 | 8.573687
66.6396 | 10.6767 | 14.23668 | 5.66506 | -3.559979 | 2.110465e-09 | 8.571618
66.6496 | 10.6846 | 14.23806 | 5.668523 | -3.553463 | 2.108122e-09 | 8.56954
66.6596 | 10.6741 | 14.23945 | 5.671993 | -3.565345 | 2.105773e-09 | 8.567452
66.6696 | 10.6761 | 14.24083 | 5.67547 | -3.564726 | 2.103416e-09 | 8.565356
66.6796 | 10.6696 | 14.2422 | 5.678955 | -3.572604 | 2.101052e-09 | 8.563249
66.6896 | 10.6706 | 14.24358 | 5.682446 | -3.57298 | 2.09868e-09 | 8.561134
66.6996 | 10.6559 | 14.24496 | 5.685945 | -3.589055 | 2.096301e-09 | 8.55901
66.7096 | 10.6636 | 14.24633 | 5.689451 | -3.582729 | 2.093915e-09 | 8.556877
66.7196 | 10.656 | 14.2477 | 5.692965 | -3.591701 | 2.091522e-09 | 8.554736
66.7296 | 10.6483 | 14.24907 | 5.696485 | -3.600771 | 2.089122e-09 | 8.552586
66.7396 | 10.6378 | 14.25044 | 5.700013 | -3.61264 | 2.086716e-09 | 8.550427
66.7496 | 10.6465 | 14.25181 | 5.703548 | -3.605308 | 2.084302e-09 | 8.54826
66.7596 | 10.6406 | 14.25318 | 5.70709 | -3.612575 | 2.081882e-09 | 8.546085
66.7696 | 10.6301 | 14.25454 | 5.710639 | -3.624441 | 2.079456e-09 | 8.543901
66.7796 | 10.6264 | 14.25591 | 5.714196 | -3.629506 | 2.077023e-09 | 8.54171
66.7896 | 10.6312 | 14.25727 | 5.717759 | -3.62607 | 2.074583e-09 | 8.539511
66.7996 | 10.6172 | 14.25863 | 5.72133 | -3.641433 | 2.072138e-09 | 8.537303
66.8096 | 10.6137 | 14.26 | 5.724908 | -3.646296 | 2.069686e-09 | 8.535088
66.8196 | 10.6203 | 14.26136 | 5.728492 | -3.641058 | 2.067228e-09 | 8.532865
66.8296 | 10.6064 | 14.26272 | 5.732084 | -3.656319 | 2.064764e-09 | 8.530635
66.8396 | 10.6111 | 14.26408 | 5.735683 | -3.652981 | 2.062294e-09 | 8.528397
66.8496 | 10.6029 | 14.26544 | 5.739289 | -3.662541 | 2.059819e-09 | 8.526152
66.8596 | 10.6042 | 14.2668 | 5.742903 | -3.662601 | 2.057337e-09 | 8.523899
66.8696 | 10.595 | 14.26816 | 5.746523 | -3.673162 | 2.05485e-09 | 8.521639
66.8796 | 10.5854 | 14.26952 | 5.75015 | -3.684122 | 2.052357e-09 | 8.519372
66.8896 | 10.5873 | 14.27088 | 5.753784 | -3.683583 | 2.049859e-09 | 8.517099
66.8996 | 10.5895 | 14.27224 | 5.757425 | -3.682743 | 2.047356e-09 | 8.514818
66.9096 | 10.5703 | 14.2736 | 5.761073 | -3.703304 | 2.044847e-09 | 8.51253
66.9196 | 10.5626 | 14.27496 | 5.764729 | -3.712365 | 2.042333e-09 | 8.510236
66.9296 | 10.5679 | 14.27633 | 5.768391 | -3.708426 | 2.039814e-09 | 8.507935
66.9396 | 10.5615 | 14.27769 | 5.77206 | -3.716187 | 2.037289e-09 | 8.505627
66.9496 | 10.5566 | 14.27905 | 5.775736 | -3.72245 | 2.034761e-09 | 8.503314
66.9596 | 10.5548 | 14.28041 | 5.779419 | -3.725613 | 2.032226e-09 | 8.500994
66.9696 | 10.5485 | 14.28178 | 5.783109 | -3.733277 | 2.029687e-09 | 8.498668
66.9796 | 10.5423 | 14.28314 | 5.786806 | -3.740841 | 2.027144e-09 | 8.496335
66.9896 | 10.5326 | 14.28451 | 5.790509 | -3.751906 | 2.024595e-09 | 8.493996
66.9996 | 10.5309 | 14.28587 | 5.79422 | -3.754972 | 2.022043e-09 | 8.491652
67.0096 | 10.5282 | 14.28724 | 5.797938 | -3.75904 | 2.019486e-09 | 8.489302
67.0196 | 10.5173 | 14.28861 | 5.801662 | -3.771308 | 2.016924e-09 | 8.486946
67.0296 | 10.5114 | 14.28998 | 5.805393 | -3.778578 | 2.014358e-09 | 8.484584
67.0395 | 10.5016 | 14.29133 | 5.809094 | -3.789734 | 2.011813e-09 | 8.48224
67.0495 | 10.5073 | 14.29271 | 5.812839 | -3.785406 | 2.009238e-09 | 8.479868
67.0595 | 10.4874 | 14.29408 | 5.81659 | -3.80668 | 2.00666e-09 | 8.477489
67.0695 | 10.4908 | 14.29545 | 5.820349 | -3.804655 | 2.004078e-09 | 8.475106
67.0795 | 10.4881 | 14.29683 | 5.824114 | -3.808732 | 2.001492e-09 | 8.472718
67.0895 | 10.4874 | 14.29821 | 5.827886 | -3.81081 | 1.998902e-09 | 8.470324
67.0995 | 10.4799 | 14.29959 | 5.831665 | -3.819691 | 1.996308e-09 | 8.467926
67.1095 | 10.4782 | 14.30097 | 5.83545 | -3.822773 | 1.99371e-09 | 8.465522
67.1195 | 10.4722 | 14.30236 | 5.839243 | -3.830157 | 1.99111e-09 | 8.463115
67.1295 | 10.4652 | 14.30374 | 5.843042 | -3.838543 | 1.988505e-09 | 8.460701
67.1395 | 10.461 | 14.30513 | 5.846847 | -3.844131 | 1.985897e-09 | 8.458284
67.1495 | 10.458 | 14.30652 | 5.85066 | -3.848522 | 1.983286e-09 | 8.455862
67.1595 | 10.4569 | 14.30791 | 5.854479 | -3.851014 | 1.980671e-09 | 8.453435
67.1695 | 10.4418 | 14.30931 | 5.858305 | -3.867509 | 1.978054e-09 | 8.451004
67.1795 | 10.4495 | 14.31071 | 5.862137 | -3.861207 | 1.975433e-09 | 8.448569
67.1895 | 10.4331 | 14.31211 | 5.865976 | -3.879006 | 1.972809e-09 | 8.44613
67.1995 | 10.448 | 14.31351 | 5.869822 | -3.865509 | 1.970182e-09 | 8.443686
67.2095 | 10.4338 | 14.31491 | 5.873675 | -3.881114 | 1.967552e-09 | 8.441239
67.2195 | 10.4312 | 14.31632 | 5.877534 | -3.885121 | 1.96492e-09 | 8.438787
67.2295 | 10.4325 | 14.31773 | 5.881399 | -3.885232 | 1.962285e-09 | 8.436332
67.2395 | 10.428 | 14.31915 | 5.885272 | -3.891145 | 1.959647e-09 | 8.433873
67.2495 | 10.431 | 14.32056 | 5.889151 | -3.889561 | 1.957006e-09 | 8.431411
67.2595 | 10.4232 | 14.32198 | 5.893036 | -3.89878 | 1.954363e-09 | 8.428944
67.2695 | 10.4189 | 14.3234 | 5.896928 | -3.904503 | 1.951718e-09 | 8.426475
67.2795 | 10.42 | 14.32483 | 5.900826 | -3.904828 | 1.94907e-09 | 8.424002
67.2895 | 10.4134 | 14.32626 | 5.904731 | -3.912857 | 1.94642e-09 | 8.421525
67.2995 | 10.413 | 14.32769 | 5.908643 | -3.914689 | 1.943768e-09 | 8.419046
67.3095 | 10.4077 | 14.32912 | 5.912561 | -3.921424 | 1.941113e-09 | 8.416563
67.3195 | 10.4097 | 14.33056 | 5.916486 | -3.920863 | 1.938457e-09 | 8.414077
67.3295 | 10.4002 | 14.33201 | 5.920417 | -3.931805 | 1.935799e-09 | 8.411588
67.3395 | 10.4012 | 14.33345 | 5.924354 | -3.932251 | 1.933138e-09 | 8.409096
67.3495 | 10.401 | 14.3349 | 5.928298 | -3.9339 | 1.930476e-09 | 8.406602
67.3595 | 10.4008 | 14.33635 | 5.932249 | -3.935553 | 1.927811e-09 | 8.404105
67.3695 | 10.4005 | 14.33781 | 5.936205 | -3.93731 | 1.925146e-09 | 8.401605
67.3795 | 10.3902 | 14.33927 | 5.940169 | -3.949071 | 1.922478e-09 | 8.399102
67.3895 | 10.3914 | 14.34074 | 5.944138 | -3.949336 | 1.919809e-09 | 8.396598
67.3995 | 10.4033 | 14.3422 | 5.948114 | -3.938904 | 1.917139e-09 | 8.39409
67.4095 | 10.391 | 14.34368 | 5.952097 | -3.952677 | 1.914467e-09 | 8.39158
67.4195 | 10.3855 | 14.34515 | 5.956085 | -3.959653 | 1.911793e-09 | 8.389068
67.4295 | 10.3877 | 14.34663 | 5.960081 | -3.958935 | 1.909118e-09 | 8.386554
67.4395 | 10.3861 | 14.34812 | 5.964082 | -3.96202 | 1.906442e-09 | 8.384038
67.4495 | 10.3814 | 14.34961 | 5.96809 | -3.968209 | 1.903765e-09 | 8.381519
67.4595 | 10.3706 | 14.3511 | 5.972104 | -3.980503 | 1.901087e-09 | 8.378999
67.4695 | 10.3736 | 14.3526 | 5.976124 | -3.979001 | 1.898408e-09 | 8.376477
67.4795 | 10.3792 | 14.3541 | 5.980151 | -3.974904 | 1.895727e-09 | 8.373954
67.4895 | 10.3686 | 14.35561 | 5.984184 | -3.987012 | 1.893046e-09 | 8.371428
67.4995 | 10.3675 | 14.35712 | 5.988223 | -3.989624 | 1.890364e-09 | 8.368901
67.5095 | 10.382 | 14.35864 | 5.992268 | -3.97664 | 1.887681e-09 | 8.366372
67.5195 | 10.3685 | 14.36016 | 5.99632 | -3.991661 | 1.884998e-09 | 8.363842
67.5295 | 10.3603 | 14.36169 | 6.000378 | -4.001388 | 1.882313e-09 | 8.36131
67.5395 | 10.3647 | 14.36322 | 6.004442 | -3.998519 | 1.879628e-09 | 8.358777
67.5495 | 10.3629 | 14.36475 | 6.008512 | -4.001854 | 1.876943e-09 | 8.356242
67.5595 | 10.3626 | 14.3663 | 6.012588 | -4.003696 | 1.874257e-09 | 8.353707
67.5695 | 10.3457 | 14.36784 | 6.016671 | -4.022141 | 1.87157e-09 | 8.35117
67.5795 | 10.3536 | 14.36939 | 6.02076 | -4.015793 | 1.868884e-09 | 8.348633
67.5895 | 10.349 | 14.37095 | 6.024854 | -4.021949 | 1.866197e-09 | 8.346095
67.5995 | 10.3469 | 14.37251 | 6.028955 | -4.025611 | 1.863509e-09 | 8.343555
67.6095 | 10.3322 | 14.37408 | 6.033062 | -4.041877 | 1.860822e-09 | 8.341015
67.6194 | 10.3464 | 14.37563 | 6.037134 | -4.029235 | 1.858162e-09 | 8.3385
67.6294 | 10.3447 | 14.37721 | 6.041253 | -4.032512 | 1.855474e-09 | 8.335959
67.6394 | 10.3321 | 14.3788 | 6.045379 | -4.046696 | 1.852787e-09 | 8.333417
67.6494 | 10.3287 | 14.38038 | 6.04951 | -4.051683 | 1.850099e-09 | 8.330874
67.6594 | 10.3277 | 14.38198 | 6.053647 | -4.054277 | 1.847412e-09 | 8.32833
67.6694 | 10.3342 | 14.38358 | 6.05779 | -4.049377 | 1.844724e-09 | 8.325786
67.6794 | 10.3172 | 14.38518 | 6.06194 | -4.067982 | 1.842037e-09 | 8.323242
67.6894 | 10.3268 | 14.38679 | 6.066095 | -4.059992 | 1.83935e-09 | 8.320697
67.6994 | 10.3263 | 14.38841 | 6.070256 | -4.062109 | 1.836664e-09 | 8.318153
67.7094 | 10.3144 | 14.39003 | 6.074423 | -4.075632 | 1.833978e-09 | 8.315608
67.7194 | 10.3099 | 14.39166 | 6.078596 | -4.08176 | 1.831293e-09 | 8.313063
67.7294 | 10.3115 | 14.39329 | 6.082775 | -4.081794 | 1.828607e-09 | 8.310518
67.7394 | 10.3042 | 14.39493 | 6.08696 | -4.090734 | 1.825923e-09 | 8.307974
67.7494 | 10.3033 | 14.39658 | 6.091151 | -4.09328 | 1.823239e-09 | 8.305429
67.7594 | 10.3032 | 14.39823 | 6.095348 | -4.095032 | 1.820556e-09 | 8.302884
67.7694 | 10.3011 | 14.39989 | 6.099551 | -4.09879 | 1.817873e-09 | 8.30034
67.7794 | 10.3001 | 14.40155 | 6.103759 | -4.101455 | 1.815191e-09 | 8.297796
67.7894 | 10.2921 | 14.40323 | 6.107974 | -4.111125 | 1.81251e-09 | 8.295252
67.7994 | 10.3031 | 14.4049 | 6.112194 | -4.101802 | 1.80983e-09 | 8.292709
67.8094 | 10.2909 | 14.40659 | 6.11642 | -4.115685 | 1.80715e-09 | 8.290166
67.8194 | 10.2877 | 14.40827 | 6.120651 | -4.120575 | 1.804472e-09 | 8.287623
67.8294 | 10.2802 | 14.40997 | 6.124889 | -4.129771 | 1.801795e-09 | 8.285082
67.8394 | 10.2917 | 14.41167 | 6.129132 | -4.119974 | 1.799119e-09 | 8.282541
67.8494 | 10.2833 | 14.41338 | 6.133381 | -4.130082 | 1.796444e-09 | 8.280001
67.8594 | 10.2804 | 14.4151 | 6.137636 | -4.134698 | 1.793769e-09 | 8.277461
67.8694 | 10.2819 | 14.41682 | 6.141897 | -4.13492 | 1.791097e-09 | 8.274923
67.8794 | 10.2734 | 14.41855 | 6.146163 | -4.145148 | 1.788425e-09 | 8.272385
67.8894 | 10.2774 | 14.42028 | 6.150435 | -4.142883 | 1.785755e-09 | 8.269848
67.8994 | 10.2723 | 14.42202 | 6.154713 | -4.149724 | 1.783086e-09 | 8.267312
67.9094 | 10.2767 | 14.42377 | 6.158996 | -4.147073 | 1.780419e-09 | 8.264777
67.9194 | 10.2774 | 14.42553 | 6.163285 | -4.148128 | 1.777752e-09 | 8.262243
67.9294 | 10.2786 | 14.42729 | 6.167579 | -4.14869 | 1.775088e-09 | 8.25971
67.9394 | 10.2673 | 14.42906 | 6.17188 | -4.161759 | 1.772425e-09 | 8.257179
67.9494 | 10.2749 | 14.43083 | 6.176185 | -4.155934 | 1.769764e-09 | 8.254649
67.9594 | 10.2756 | 14.43262 | 6.180497 | -4.157017 | 1.767105e-09 | 8.252121
67.9694 | 10.2725 | 14.43441 | 6.184814 | -4.161907 | 1.764447e-09 | 8.249594
67.9794 | 10.2708 | 14.4362 | 6.189136 | -4.165404 | 1.76179e-09 | 8.247067
67.9894 | 10.274 | 14.43801 | 6.193464 | -4.164007 | 1.759136e-09 | 8.244543
67.9994 | 10.2735 | 14.43982 | 6.197798 | -4.166318 | 1.756483e-09 | 8.24202
68.0094 | 10.2707 | 14.44164 | 6.202137 | -4.170936 | 1.753832e-09 | 8.239499
68.0194 | 10.2627 | 14.44346 | 6.206481 | -4.180761 | 1.751183e-09 | 8.236979
68.0294 | 10.2726 | 14.44529 | 6.210831 | -4.172693 | 1.748536e-09 | 8.234461
68.0394 | 10.2663 | 14.44713 | 6.215187 | -4.180832 | 1.745891e-09 | 8.231945
68.0494 | 10.2701 | 14.44898 | 6.219548 | -4.178879 | 1.743248e-09 | 8.229431
68.0594 | 10.2732 | 14.45083 | 6.223914 | -4.177633 | 1.740607e-09 | 8.226918
68.0694 | 10.273 | 14.45269 | 6.228286 | -4.179693 | 1.737968e-09 | 8.224407
68.0794 | 10.2634 | 14.45456 | 6.232663 | -4.191162 | 1.735332e-09 | 8.221899
68.0894 | 10.269 | 14.45644 | 6.237046 | -4.187439 | 1.732697e-09 | 8.219393
68.0994 | 10.2732 | 14.45832 | 6.241434 | -4.185122 | 1.730065e-09 | 8.216888
68.1094 | 10.2702 | 14.46021 | 6.245827 | -4.190012 | 1.727435e-09 | 8.214385
68.1194 | 10.2617 | 14.46211 | 6.250226 | -4.200411 | 1.724807e-09 | 8.211885
68.1294 | 10.2667 | 14.46402 | 6.25463 | -4.197316 | 1.722181e-09 | 8.209386
68.1394 | 10.2683 | 14.46593 | 6.259039 | -4.197629 | 1.719559e-09 | 8.20689
68.1494 | 10.263 | 14.46785 | 6.263454 | -4.204849 | 1.716937e-09 | 8.204395
68.1594 | 10.2613 | 14.46978 | 6.267874 | -4.208478 | 1.71432e-09 | 8.201904
68.1694 | 10.2656 | 14.47171 | 6.272299 | -4.206113 | 1.711704e-09 | 8.199414
68.1794 | 10.2645 | 14.47366 | 6.276729 | -4.209157 | 1.709091e-09 | 8.196928
68.1894 | 10.2667 | 14.47561 | 6.281165 | -4.208908 | 1.70648e-09 | 8.194443
68.1994 | 10.264 | 14.47757 | 6.285605 | -4.213566 | 1.703872e-09 | 8.191961
68.2093 | 10.2701 | 14.47951 | 6.290007 | -4.209411 | 1.701292e-09 | 8.189504
68.2193 | 10.267 | 14.48149 | 6.294458 | -4.214485 | 1.698689e-09 | 8.187027
68.2293 | 10.27 | 14.48347 | 6.298914 | -4.213467 | 1.696089e-09 | 8.184553
68.2393 | 10.2596 | 14.48546 | 6.303376 | -4.225856 | 1.693492e-09 | 8.18208
68.2493 | 10.2774 | 14.48745 | 6.307842 | -4.210054 | 1.690897e-09 | 8.179612
68.2593 | 10.2721 | 14.48946 | 6.312314 | -4.217359 | 1.688305e-09 | 8.177145
68.2693 | 10.2776 | 14.49147 | 6.316791 | -4.213872 | 1.685716e-09 | 8.174681
68.2793 | 10.2693 | 14.49349 | 6.321273 | -4.224192 | 1.68313e-09 | 8.17222
68.2893 | 10.2759 | 14.49552 | 6.32576 | -4.219621 | 1.680547e-09 | 8.169761
68.2993 | 10.2782 | 14.49756 | 6.330251 | -4.219358 | 1.677968e-09 | 8.167306
68.3093 | 10.2866 | 14.4996 | 6.334748 | -4.213002 | 1.67539e-09 | 8.164854
68.3193 | 10.2792 | 14.50165 | 6.33925 | -4.222454 | 1.672816e-09 | 8.162404
68.3293 | 10.2945 | 14.50371 | 6.343757 | -4.209215 | 1.670244e-09 | 8.159957
68.3393 | 10.2955 | 14.50578 | 6.348269 | -4.210283 | 1.667677e-09 | 8.157513
68.3493 | 10.2917 | 14.50786 | 6.352786 | -4.216159 | 1.665111e-09 | 8.155073
68.3593 | 10.3008 | 14.50994 | 6.357308 | -4.209143 | 1.66255e-09 | 8.152635
68.3693 | 10.3047 | 14.51204 | 6.361835 | -4.207335 | 1.65999e-09 | 8.1502
68.3793 | 10.307 | 14.51414 | 6.366367 | -4.207136 | 1.657435e-09 | 8.147769
68.3893 | 10.3074 | 14.51624 | 6.370904 | -4.208844 | 1.654882e-09 | 8.145341
68.3993 | 10.3121 | 14.51836 | 6.375445 | -4.20626 | 1.652334e-09 | 8.142915
68.4093 | 10.3218 | 14.52048 | 6.379991 | -4.198685 | 1.649787e-09 | 8.140493
68.4193 | 10.3254 | 14.52262 | 6.384543 | -4.197217 | 1.647245e-09 | 8.138075
68.4293 | 10.3194 | 14.52476 | 6.389099 | -4.205358 | 1.644705e-09 | 8.135659
68.4393 | 10.3288 | 14.52691 | 6.39366 | -4.198106 | 1.642169e-09 | 8.133247
68.4493 | 10.3356 | 14.52906 | 6.398225 | -4.193463 | 1.639636e-09 | 8.130838
68.4593 | 10.3449 | 14.53123 | 6.402796 | -4.186328 | 1.637107e-09 | 8.128432
68.4693 | 10.334 | 14.5334 | 6.407371 | -4.199401 | 1.634581e-09 | 8.12603
68.4793 | 10.347 | 14.53558 | 6.411951 | -4.188582 | 1.632059e-09 | 8.123631
68.4893 | 10.3504 | 14.53777 | 6.416536 | -4.187372 | 1.62954e-09 | 8.121236
68.4993 | 10.3513 | 14.53997 | 6.421125 | -4.188669 | 1.627025e-09 | 8.118844
68.5093 | 10.3544 | 14.54217 | 6.425719 | -4.187775 | 1.624513e-09 | 8.116456
68.5193 | 10.3645 | 14.54439 | 6.430318 | -4.179889 | 1.622005e-09 | 8.114071
68.5293 | 10.3649 | 14.54661 | 6.434921 | -4.181711 | 1.6195e-09 | 8.11169
68.5393 | 10.3703 | 14.54884 | 6.439529 | -4.178541 | 1.616999e-09 | 8.109312
68.5493 | 10.3742 | 14.55108 | 6.444142 | -4.17688 | 1.614502e-09 | 8.106938
68.5593 | 10.3683 | 14.55333 | 6.448759 | -4.185027 | 1.612007e-09 | 8.104567
68.5693 | 10.3776 | 14.55558 | 6.453381 | -4.177981 | 1.609518e-09 | 8.1022
68.5793 | 10.3809 | 14.55784 | 6.458008 | -4.176945 | 1.607031e-09 | 8.099837
68.5893 | 10.3842 | 14.56012 | 6.462639 | -4.175916 | 1.604549e-09 | 8.097478
68.5993 | 10.3814 | 14.5624 | 6.467274 | -4.180996 | 1.602069e-09 | 8.095122
68.6093 | 10.3956 | 14.56468 | 6.471914 | -4.169084 | 1.599594e-09 | 8.092769
68.6193 | 10.3917 | 14.56698 | 6.476559 | -4.17528 | 1.597122e-09 | 8.090421
68.6293 | 10.4005 | 14.56928 | 6.481208 | -4.168784 | 1.594655e-09 | 8.088076
68.6393 | 10.403 | 14.5716 | 6.485861 | -4.168597 | 1.592191e-09 | 8.085735
68.6493 | 10.4085 | 14.57392 | 6.490519 | -4.165418 | 1.589731e-09 | 8.083398
68.6593 | 10.4122 | 14.57625 | 6.495182 | -4.164047 | 1.587275e-09 | 8.081065
68.6693 | 10.4144 | 14.57858 | 6.499849 | -4.164184 | 1.584823e-09 | 8.078736
68.6793 | 10.4213 | 14.58093 | 6.50452 | -4.15963 | 1.582374e-09 | 8.07641
68.6893 | 10.4226 | 14.58328 | 6.509195 | -4.160684 | 1.57993e-09 | 8.074088
68.6993 | 10.4293 | 14.58565 | 6.513875 | -4.156346 | 1.577489e-09 | 8.071771
68.7093 | 10.4389 | 14.58802 | 6.51856 | -4.149116 | 1.575053e-09 | 8.069457
68.7193 | 10.4444 | 14.5904 | 6.523248 | -4.145995 | 1.57262e-09 | 8.067147
68.7293 | 10.4484 | 14.59278 | 6.527941 | -4.144382 | 1.570192e-09 | 8.064841
68.7393 | 10.4507 | 14.59518 | 6.532638 | -4.144477 | 1.567768e-09 | 8.062539
68.7493 | 10.468 | 14.59758 | 6.53734 | -4.12958 | 1.565347e-09 | 8.06024
68.7593 | 10.4688 | 14.59999 | 6.542046 | -4.131192 | 1.562931e-09 | 8.057946
68.7693 | 10.4778 | 14.60241 | 6.546756 | -4.124612 | 1.560519e-09 | 8.055656
68.7793 | 10.4828 | 14.60484 | 6.55147 | -4.12204 | 1.558111e-09 | 8.05337
68.7892 | 10.4963 | 14.60725 | 6.556141 | -4.110953 | 1.555731e-09 | 8.051112
68.7992 | 10.4984 | 14.6097 | 6.560864 | -4.111298 | 1.553332e-09 | 8.048834
68.8092 | 10.507 | 14.61215 | 6.56559 | -4.105151 | 1.550936e-09 | 8.046561
68.8192 | 10.5123 | 14.61461 | 6.570321 | -4.102312 | 1.548544e-09 | 8.044291
68.8292 | 10.5155 | 14.61708 | 6.575056 | -4.101581 | 1.546157e-09 | 8.042025
68.8392 | 10.5409 | 14.61956 | 6.579795 | -4.078658 | 1.543773e-09 | 8.039763
68.8492 | 10.5417 | 14.62204 | 6.584538 | -4.080345 | 1.541395e-09 | 8.037506
68.8592 | 10.5434 | 14.62454 | 6.589286 | -4.081138 | 1.53902e-09 | 8.035252
68.8692 | 10.5585 | 14.62704 | 6.594037 | -4.06854 | 1.536649e-09 | 8.033003
68.8792 | 10.5633 | 14.62955 | 6.598792 | -4.06625 | 1.534283e-09 | 8.030758
68.8892 | 10.5787 | 14.63207 | 6.603552 | -4.053369 | 1.531921e-09 | 8.028517
68.8992 | 10.577 | 14.63459 | 6.608315 | -4.057594 | 1.529563e-09 | 8.026279
68.9092 | 10.5946 | 14.63713 | 6.613082 | -4.04253 | 1.52721e-09 | 8.024047
68.9192 | 10.6026 | 14.63967 | 6.617853 | -4.037072 | 1.524861e-09 | 8.021818
68.9292 | 10.6106 | 14.64222 | 6.622629 | -4.031623 | 1.522516e-09 | 8.019594
68.9392 | 10.6213 | 14.64478 | 6.627408 | -4.023481 | 1.520175e-09 | 8.017374
68.9492 | 10.6271 | 14.64735 | 6.632191 | -4.020249 | 1.51784e-09 | 8.015158
68.9592 | 10.635 | 14.64992 | 6.636978 | -4.014924 | 1.515508e-09 | 8.012946
68.9692 | 10.6542 | 14.65251 | 6.641768 | -3.998307 | 1.513181e-09 | 8.010739
68.9792 | 10.6604 | 14.6551 | 6.646563 | -3.994698 | 1.510858e-09 | 8.008535
68.9892 | 10.6743 | 14.6577 | 6.651362 | -3.983398 | 1.508539e-09 | 8.006337
68.9992 | 10.6818 | 14.66031 | 6.656164 | -3.978505 | 1.506225e-09 | 8.004141
69.0092 | 10.6995 | 14.66292 | 6.66097 | -3.963421 | 1.503916e-09 | 8.001951
69.0192 | 10.7083 | 14.66554 | 6.66578 | -3.957244 | 1.501611e-09 | 7.999764
69.0292 | 10.7299 | 14.66818 | 6.670593 | -3.938276 | 1.49931e-09 | 7.997583
69.0392 | 10.7321 | 14.67081 | 6.675411 | -3.938715 | 1.497014e-09 | 7.995404
69.0492 | 10.754 | 14.67346 | 6.680232 | -3.919462 | 1.494722e-09 | 7.993231
69.0592 | 10.7764 | 14.67612 | 6.685056 | -3.899718 | 1.492435e-09 | 7.991061
69.0692 | 10.7801 | 14.67878 | 6.689885 | -3.898681 | 1.490152e-09 | 7.988896
69.0792 | 10.8042 | 14.68145 | 6.694717 | -3.877252 | 1.487874e-09 | 7.986736
69.0892 | 10.8229 | 14.68413 | 6.699552 | -3.861232 | 1.4856e-09 | 7.984579
69.0992 | 10.8332 | 14.68682 | 6.704392 | -3.853619 | 1.483331e-09 | 7.982427
69.1092 | 10.8616 | 14.68951 | 6.709235 | -3.827913 | 1.481066e-09 | 7.980279
69.1192 | 10.879 | 14.69222 | 6.714081 | -3.813217 | 1.478807e-09 | 7.978136
69.1292 | 10.8957 | 14.69493 | 6.718931 | -3.799227 | 1.476551e-09 | 7.975995
69.1392 | 10.9236 | 14.69765 | 6.723785 | -3.774046 | 1.4743e-09 | 7.973861
69.1492 | 10.9486 | 14.70037 | 6.728642 | -3.751771 | 1.472054e-09 | 7.971729
69.1592 | 10.9623 | 14.70311 | 6.733503 | -3.740806 | 1.469812e-09 | 7.969603
69.1692 | 10.9832 | 14.70585 | 6.738367 | -3.722647 | 1.467575e-09 | 7.96748
69.1792 | 11.0229 | 14.7086 | 6.743234 | -3.685697 | 1.465343e-09 | 7.965363
69.1892 | 11.0445 | 14.71135 | 6.748105 | -3.666854 | 1.463115e-09 | 7.963249
69.1992 | 11.0661 | 14.71412 | 6.75298 | -3.64802 | 1.460892e-09 | 7.96114
69.2092 | 11.089 | 14.71689 | 6.757858 | -3.627891 | 1.458673e-09 | 7.959034
69.2192 | 11.1238 | 14.71967 | 6.762739 | -3.595872 | 1.456459e-09 | 7.956933
69.2292 | 11.148 | 14.72246 | 6.767623 | -3.57446 | 1.45425e-09 | 7.954836
69.2392 | 11.1732 | 14.72526 | 6.772511 | -3.552055 | 1.452045e-09 | 7.952744
69.2492 | 11.2076 | 14.72806 | 6.777403 | -3.520458 | 1.449846e-09 | 7.950656
69.2592 | 11.2401 | 14.73087 | 6.782297 | -3.490769 | 1.44765e-09 | 7.948572
69.2692 | 11.2715 | 14.73369 | 6.787195 | -3.462187 | 1.44546e-09 | 7.946492
69.2792 | 11.3111 | 14.73651 | 6.792096 | -3.425413 | 1.443274e-09 | 7.944417
69.2892 | 11.3323 | 14.73935 | 6.797001 | -3.407046 | 1.441093e-09 | 7.942345
69.2992 | 11.3733 | 14.74219 | 6.801908 | -3.368887 | 1.438917e-09 | 7.940279
69.3092 | 11.4116 | 14.74504 | 6.806819 | -3.333435 | 1.436745e-09 | 7.938216
69.3192 | 11.4491 | 14.74789 | 6.811733 | -3.298791 | 1.434578e-09 | 7.936158
69.3292 | 11.4774 | 14.75075 | 6.81665 | -3.273354 | 1.432416e-09 | 7.934104
69.3392 | 11.5169 | 14.75362 | 6.821571 | -3.236724 | 1.430258e-09 | 7.932053
69.3492 | 11.5619 | 14.7565 | 6.826494 | -3.194602 | 1.428106e-09 | 7.930008
69.3592 | 11.5976 | 14.75939 | 6.831421 | -3.161787 | 1.425958e-09 | 7.927967
69.3692 | 11.6304 | 14.76228 | 6.83635 | -3.13188 | 1.423815e-09 | 7.92593
69.3791 | 11.6809 | 14.76515 | 6.841234 | -3.084249 | 1.421697e-09 | 7.923915
69.3891 | 11.7213 | 14.76806 | 6.846169 | -3.046756 | 1.419563e-09 | 7.921887
69.3991 | 11.7584 | 14.77097 | 6.851108 | -3.01257 | 1.417434e-09 | 7.919862
69.4091 | 11.8155 | 14.77389 | 6.85605 | -2.958391 | 1.41531e-09 | 7.917841
69.4191 | 11.8408 | 14.77682 | 6.860995 | -2.936019 | 1.41319e-09 | 7.915825
69.4291 | 11.8849 | 14.77976 | 6.865942 | -2.894855 | 1.411076e-09 | 7.913813
69.4391 | 11.9331 | 14.7827 | 6.870893 | -2.849598 | 1.408966e-09 | 7.911805
69.4491 | 11.9706 | 14.78565 | 6.875847 | -2.815047 | 1.406861e-09 | 7.909801
69.4591 | 12.0125 | 14.7886 | 6.880803 | -2.776104 | 1.404761e-09 | 7.907801
69.4691 | 12.0587 | 14.79157 | 6.885762 | -2.732868 | 1.402666e-09 | 7.905805
69.4791 | 12.0992 | 14.79454 | 6.890725 | -2.695339 | 1.400575e-09 | 7.903814
69.4891 | 12.1337 | 14.79752 | 6.89569 | -2.663817 | 1.398489e-09 | 7.901827
69.4991 | 12.1722 | 14.8005 | 6.900658 | -2.628301 | 1.396409e-09 | 7.899844
69.5091 | 12.2172 | 14.80349 | 6.905628 | -2.586293 | 1.394333e-09 | 7.897864
69.5191 | 12.2449 | 14.80649 | 6.910602 | -2.561591 | 1.392261e-09 | 7.895889
69.5291 | 12.2929 | 14.8095 | 6.915578 | -2.516597 | 1.390195e-09 | 7.893918
69.5391 | 12.3192 | 14.81251 | 6.920557 | -2.493308 | 1.388133e-09 | 7.891951
69.5491 | 12.369 | 14.81553 | 6.925539 | -2.446527 | 1.386077e-09 | 7.889988
69.5591 | 12.3899 | 14.81855 | 6.930523 | -2.428653 | 1.384025e-09 | 7.88803
69.5691 | 12.4254 | 14.82159 | 6.93551 | -2.396185 | 1.381978e-09 | 7.886075
69.5791 | 12.4523 | 14.82462 | 6.9405 | -2.372324 | 1.379936e-09 | 7.884124
69.5891 | 12.4866 | 14.82767 | 6.945493 | -2.34107 | 1.377898e-09 | 7.882177
69.5991 | 12.5201 | 14.83072 | 6.950488 | -2.310622 | 1.375866e-09 | 7.880235
69.6091 | 12.5291 | 14.83378 | 6.955485 | -2.304681 | 1.373838e-09 | 7.878296
69.6191 | 12.5548 | 14.83685 | 6.960485 | -2.282047 | 1.371816e-09 | 7.876361
69.6291 | 12.5695 | 14.83992 | 6.965488 | -2.270418 | 1.369798e-09 | 7.87443
69.6391 | 12.6053 | 14.843 | 6.970494 | -2.237697 | 1.367785e-09 | 7.872503
69.6491 | 12.6165 | 14.84608 | 6.975501 | -2.229582 | 1.365777e-09 | 7.87058
69.6591 | 12.6199 | 14.84917 | 6.980512 | -2.229273 | 1.363774e-09 | 7.868661
69.6691 | 12.6449 | 14.85227 | 6.985524 | -2.207371 | 1.361775e-09 | 7.866746
69.6791 | 12.6652 | 14.85537 | 6.99054 | -2.190175 | 1.359782e-09 | 7.864835
69.6891 | 12.6536 | 14.85848 | 6.995557 | -2.204885 | 1.357793e-09 | 7.862928
69.6991 | 12.661 | 14.8616 | 7.000577 | -2.200602 | 1.35581e-09 | 7.861024
69.7091 | 12.6822 | 14.86472 | 7.0056 | -2.182524 | 1.353831e-09 | 7.859125
69.7191 | 12.6668 | 14.86785 | 7.010624 | -2.201053 | 1.351857e-09 | 7.857229
69.7291 | 12.6697 | 14.87099 | 7.015652 | -2.201289 | 1.349888e-09 | 7.855337
69.7391 | 12.6697 | 14.87413 | 7.020681 | -2.20443 | 1.347924e-09 | 7.853449
69.7491 | 12.6659 | 14.87728 | 7.025713 | -2.211378 | 1.345965e-09 | 7.851565
69.7591 | 12.6364 | 14.88043 | 7.030747 | -2.244031 | 1.344011e-09 | 7.849684
69.7691 | 12.6422 | 14.88359 | 7.035783 | -2.241391 | 1.342061e-09 | 7.847807
69.7791 | 12.6241 | 14.88676 | 7.040822 | -2.262656 | 1.340117e-09 | 7.845934
69.7891 | 12.6171 | 14.88993 | 7.045863 | -2.272827 | 1.338177e-09 | 7.844065
69.7991 | 12.5914 | 14.8931 | 7.050905 | -2.301705 | 1.336243e-09 | 7.842199
69.8091 | 12.5847 | 14.89629 | 7.055951 | -2.311588 | 1.334313e-09 | 7.840337
69.8191 | 12.5483 | 14.89948 | 7.060998 | -2.351177 | 1.332388e-09 | 7.838479
69.8291 | 12.5352 | 14.90267 | 7.066047 | -2.367472 | 1.330468e-09 | 7.836625
69.8391 | 12.514 | 14.90587 | 7.071099 | -2.391873 | 1.328553e-09 | 7.834774
69.8491 | 12.4814 | 14.90908 | 7.076152 | -2.427679 | 1.326643e-09 | 7.832926
69.8591 | 12.4518 | 14.91229 | 7.081208 | -2.460491 | 1.324738e-09 | 7.831083
69.8691 | 12.4331 | 14.91551 | 7.086266 | -2.482408 | 1.322837e-09 | 7.829243
69.8791 | 12.3972 | 14.91873 | 7.091325 | -2.521532 | 1.320942e-09 | 7.827406
69.8891 | 12.362 | 14.92196 | 7.096387 | -2.55996 | 1.319051e-09 | 7.825573
69.8991 | 12.3318 | 14.92519 | 7.101451 | -2.593395 | 1.317166e-09 | 7.823744
69.9091 | 12.3017 | 14.92843 | 7.106517 | -2.626735 | 1.315285e-09 | 7.821918
69.9191 | 12.2703 | 14.93168 | 7.111584 | -2.66138 | 1.313409e-09 | 7.820096
69.9291 | 12.2361 | 14.93493 | 7.116654 | -2.69883 | 1.311538e-09 | 7.818277
69.9391 | 12.2017 | 14.93819 | 7.121725 | -2.736487 | 1.309672e-09 | 7.816462
69.9491 | 12.1614 | 14.94145 | 7.126798 | -2.780048 | 1.307811e-09 | 7.81465
69.959 | 12.1323 | 14.94468 | 7.131823 | -2.812383 | 1.305974e-09 | 7.81286
69.969 | 12.1105 | 14.94795 | 7.1369 | -2.837455 | 1.304123e-09 | 7.811055
69.979 | 12.0556 | 14.95123 | 7.141978 | -2.895632 | 1.302276e-09 | 7.809254
69.989 | 12.0312 | 14.95451 | 7.147059 | -2.923314 | 1.300435e-09 | 7.807455
69.999 | 11.9938 | 14.9578 | 7.152141 | -2.964001 | 1.298598e-09 | 7.80566
70.009 | 11.9695 | 14.96109 | 7.157225 | -2.991594 | 1.296767e-09 | 7.803868
70.019 | 11.9266 | 14.96439 | 7.162311 | -3.037791 | 1.29494e-09 | 7.80208
70.029 | 11.8913 | 14.96769 | 7.167398 | -3.076393 | 1.293118e-09 | 7.800295
70.039 | 11.8634 | 14.971 | 7.172487 | -3.1076 | 1.291301e-09 | 7.798513
70.049 | 11.8379 | 14.97431 | 7.177578 | -3.136413 | 1.289489e-09 | 7.796734
70.059 | 11.8027 | 14.97763 | 7.18267 | -3.17493 | 1.287682e-09 | 7.794959
70.069 | 11.7693 | 14.98095 | 7.187764 | -3.211651 | 1.28588e-09 | 7.793187
70.079 | 11.7593 | 14.98428 | 7.19286 | -3.224978 | 1.284082e-09 | 7.791418
70.089 | 11.7178 | 14.98761 | 7.197957 | -3.269809 | 1.28229e-09 | 7.789652
70.099 | 11.6965 | 14.99095 | 7.203056 | -3.294446 | 1.280503e-09 | 7.78789
70.109 | 11.6673 | 14.99429 | 7.208156 | -3.326986 | 1.27872e-09 | 7.78613
70.119 | 11.6471 | 14.99763 | 7.213258 | -3.350531 | 1.276942e-09 | 7.784374
70.129 | 11.6216 | 15.00098 | 7.218361 | -3.379381 | 1.27517e-09 | 7.782621
70.139 | 11.5986 | 15.00434 | 7.223465 | -3.405735 | 1.273402e-09 | 7.78087
70.149 | 11.5759 | 15.00769 | 7.228571 | -3.431794 | 1.271638e-09 | 7.779123
70.159 | 11.5517 | 15.01106 | 7.233679 | -3.459357 | 1.26988e-09 | 7.777379
70.169 | 11.542 | 15.01443 | 7.238787 | -3.472425 | 1.268127e-09 | 7.775638
70.179 | 11.5169 | 15.0178 | 7.243898 | -3.500897 | 1.266379e-09 | 7.773899
70.189 | 11.5075 | 15.02117 | 7.249009 | -3.513673 | 1.264635e-09 | 7.772164
70.199 | 11.481 | 15.02455 | 7.254122 | -3.543553 | 1.262897e-09 | 7.770432
70.209 | 11.4766 | 15.02794 | 7.259236 | -3.551338 | 1.261163e-09 | 7.768702
70.219 | 11.4541 | 15.03133 | 7.264351 | -3.577227 | 1.259434e-09 | 7.766976
70.229 | 11.4378 | 15.03472 | 7.269468 | -3.59692 | 1.25771e-09 | 7.765252
70.239 | 11.4349 | 15.03812 | 7.274586 | -3.603217 | 1.255991e-09 | 7.763531
70.249 | 11.4126 | 15.04152 | 7.279705 | -3.628917 | 1.254277e-09 | 7.761813
70.259 | 11.411 | 15.04492 | 7.284825 | -3.633922 | 1.252567e-09 | 7.760098
70.269 | 11.3971 | 15.04833 | 7.289946 | -3.651231 | 1.250863e-09 | 7.758385
70.279 | 11.388 | 15.05174 | 7.295068 | -3.663743 | 1.249163e-09 | 7.756675
70.289 | 11.3759 | 15.05516 | 7.300192 | -3.67926 | 1.247469e-09 | 7.754968
70.299 | 11.3698 | 15.05858 | 7.305317 | -3.68878 | 1.245779e-09 | 7.753263
70.309 | 11.3652 | 15.062 | 7.310442 | -3.696804 | 1.244094e-09 | 7.751562
70.319 | 11.35 | 15.06543 | 7.315569 | -3.715432 | 1.242414e-09 | 7.749862
70.329 | 11.3513 | 15.06886 | 7.320697 | -3.717563 | 1.240738e-09 | 7.748166
70.339 | 11.3413 | 15.0723 | 7.325826 | -3.730998 | 1.239068e-09 | 7.746472
70.349 | 11.335 | 15.07574 | 7.330955 | -3.740736 | 1.237402e-09 | 7.744781
70.359 | 11.3302 | 15.07918 | 7.336086 | -3.748978 | 1.235742e-09 | 7.743092
70.369 | 11.3184 | 15.08262 | 7.341218 | -3.764223 | 1.234086e-09 | 7.741405
70.379 | 11.3233 | 15.08607 | 7.34635 | -3.762772 | 1.232435e-09 | 7.739722
70.389 | 11.3176 | 15.08952 | 7.351483 | -3.771924 | 1.230789e-09 | 7.73804
70.399 | 11.3073 | 15.09298 | 7.356618 | -3.785679 | 1.229147e-09 | 7.736361
70.409 | 11.3096 | 15.09644 | 7.361753 | -3.786838 | 1.227511e-09 | 7.734685
70.419 | 11.2938 | 15.0999 | 7.366889 | -3.806099 | 1.225879e-09 | 7.733011
70.429 | 11.2998 | 15.10336 | 7.372025 | -3.803564 | 1.224252e-09 | 7.731339
70.439 | 11.2958 | 15.10683 | 7.377163 | -3.811032 | 1.22263e-09 | 7.729669
70.449 | 11.2861 | 15.1103 | 7.382301 | -3.824203 | 1.221013e-09 | 7.728002
70.459 | 11.2869 | 15.11378 | 7.38744 | -3.826877 | 1.2194e-09 | 7.726337
70.469 | 11.2957 | 15.11725 | 7.392579 | -3.821554 | 1.217793e-09 | 7.724675
70.479 | 11.2792 | 15.12073 | 7.397719 | -3.841533 | 1.21619e-09 | 7.723014
70.489 | 11.2876 | 15.12422 | 7.40286 | -3.836616 | 1.214592e-09 | 7.721356
70.499 | 11.2829 | 15.1277 | 7.408002 | -3.844801 | 1.212999e-09 | 7.7197
70.509 | 11.2855 | 15.13119 | 7.413144 | -3.84569 | 1.21141e-09 | 7.718046
70.519 | 11.2928 | 15.13468 | 7.418286 | -3.84188 | 1.209827e-09 | 7.716394
70.529 | 11.2726 | 15.13817 | 7.423429 | -3.865574 | 1.208248e-09 | 7.714744
70.539 | 11.2812 | 15.14167 | 7.428573 | -3.86047 | 1.206674e-09 | 7.713097
70.5489 | 11.2852 | 15.14513 | 7.433666 | -3.859932 | 1.20512e-09 | 7.711466
70.5589 | 11.2909 | 15.14863 | 7.438811 | -3.857733 | 1.203556e-09 | 7.709823
70.5689 | 11.2873 | 15.15214 | 7.443956 | -3.864837 | 1.201996e-09 | 7.708181
70.5789 | 11.2918 | 15.15564 | 7.449101 | -3.863842 | 1.200441e-09 | 7.706541
70.5889 | 11.2913 | 15.15915 | 7.454247 | -3.867851 | 1.198891e-09 | 7.704903
70.5989 | 11.3121 | 15.16266 | 7.459394 | -3.850561 | 1.197346e-09 | 7.703268
70.6089 | 11.3134 | 15.16617 | 7.46454 | -3.852774 | 1.195805e-09 | 7.701633
70.6189 | 11.313 | 15.16969 | 7.469687 | -3.856689 | 1.194269e-09 | 7.700001
70.6289 | 11.3167 | 15.17321 | 7.474835 | -3.856505 | 1.192738e-09 | 7.698371
70.6389 | 11.3409 | 15.17672 | 7.479982 | -3.835825 | 1.191212e-09 | 7.696742
70.6489 | 11.3317 | 15.18025 | 7.48513 | -3.848546 | 1.18969e-09 | 7.695115
70.6589 | 11.3473 | 15.18377 | 7.490278 | -3.836469 | 1.188173e-09 | 7.69349
70.6689 | 11.3527 | 15.18729 | 7.495427 | -3.834593 | 1.186661e-09 | 7.691866
70.6789 | 11.3596 | 15.19082 | 7.500575 | -3.83122 | 1.185154e-09 | 7.690245
70.6889 | 11.3796 | 15.19435 | 7.505724 | -3.814749 | 1.183651e-09 | 7.688625
70.6989 | 11.3883 | 15.19788 | 7.510873 | -3.809579 | 1.182153e-09 | 7.687006
70.7089 | 11.3994 | 15.20141 | 7.516022 | -3.80201 | 1.18066e-09 | 7.685388
70.7189 | 11.408 | 15.20494 | 7.521171 | -3.796944 | 1.179171e-09 | 7.683773
70.7289 | 11.4227 | 15.20848 | 7.52632 | -3.785779 | 1.177687e-09 | 7.682159
70.7389 | 11.4275 | 15.21202 | 7.531469 | -3.784516 | 1.176208e-09 | 7.680546
70.7489 | 11.4367 | 15.21555 | 7.536619 | -3.778854 | 1.174734e-09 | 7.678936
70.7589 | 11.4496 | 15.21909 | 7.541768 | -3.769494 | 1.173264e-09 | 7.677326
70.7689 | 11.4755 | 15.22263 | 7.546917 | -3.747135 | 1.1718e-09 | 7.675718
70.7789 | 11.4796 | 15.22618 | 7.552066 | -3.746577 | 1.170339e-09 | 7.674111
70.7889 | 11.4839 | 15.22972 | 7.557215 | -3.745821 | 1.168884e-09 | 7.672505
70.7989 | 11.5007 | 15.23327 | 7.562364 | -3.732565 | 1.167433e-09 | 7.670901
70.8089 | 11.523 | 15.23681 | 7.567513 | -3.713811 | 1.165987e-09 | 7.669298
70.8189 | 11.5224 | 15.24036 | 7.572662 | -3.717958 | 1.164545e-09 | 7.667696
70.8289 | 11.5382 | 15.24391 | 7.577811 | -3.705706 | 1.163108e-09 | 7.666096
70.8389 | 11.5394 | 15.24746 | 7.582959 | -3.708055 | 1.161676e-09 | 7.664496
70.8489 | 11.5727 | 15.25101 | 7.588107 | -3.678305 | 1.160248e-09 | 7.662898
70.8589 | 11.5708 | 15.25456 | 7.593255 | -3.683756 | 1.158825e-09 | 7.661301
70.8689 | 11.5848 | 15.25811 | 7.598403 | -3.673307 | 1.157407e-09 | 7.659705
70.8789 | 11.6005 | 15.26166 | 7.60355 | -3.66116 | 1.155993e-09 | 7.65811
70.8889 | 11.6084 | 15.26521 | 7.608697 | -3.656813 | 1.154584e-09 | 7.656516
70.8989 | 11.6249 | 15.26877 | 7.613844 | -3.643866 | 1.15318e-09 | 7.654923
70.9089 | 11.6242 | 15.27232 | 7.61899 | -3.64812 | 1.15178e-09 | 7.653331
70.9189 | 11.6481 | 15.27587 | 7.624136 | -3.627775 | 1.150385e-09 | 7.651739
70.9289 | 11.6558 | 15.27943 | 7.629281 | -3.62363 | 1.148995e-09 | 7.650149
70.9389 | 11.6669 | 15.28299 | 7.634426 | -3.616086 | 1.147609e-09 | 7.64856
70.9489 | 11.6793 | 15.28654 | 7.639571 | -3.607242 | 1.146227e-09 | 7.646971
70.9589 | 11.6889 | 15.2901 | 7.644715 | -3.601198 | 1.144851e-09 | 7.645383
70.9689 | 11.7031 | 15.29365 | 7.649859 | -3.590555 | 1.143478e-09 | 7.643796
70.9789 | 11.7179 | 15.29721 | 7.655002 | -3.579311 | 1.142111e-09 | 7.64221
70.9889 | 11.7263 | 15.30077 | 7.660144 | -3.574468 | 1.140748e-09 | 7.640624
70.9989 | 11.742 | 15.30432 | 7.665286 | -3.562325 | 1.13939e-09 | 7.639039
71.0089 | 11.7585 | 15.30788 | 7.670427 | -3.549382 | 1.138036e-09 | 7.637454
71.0189 | 11.7622 | 15.31144 | 7.675568 | -3.549239 | 1.136687e-09 | 7.635871
71.0289 | 11.7836 | 15.315 | 7.680708 | -3.531395 | 1.135342e-09 | 7.634287
71.0389 | 11.7942 | 15.31855 | 7.685847 | -3.524352 | 1.134002e-09 | 7.632704
71.0489 | 11.8078 | 15.32211 | 7.690986 | -3.514308 | 1.132666e-09 | 7.631122
71.0589 | 11.8287 | 15.32566 | 7.696124 | -3.496964 | 1.131335e-09 | 7.62954
71.0689 | 11.8308 | 15.32922 | 7.701261 | -3.498419 | 1.130008e-09 | 7.627959
71.0789 | 11.8585 | 15.33277 | 7.706397 | -3.474275 | 1.128686e-09 | 7.626378
71.0889 | 11.8734 | 15.33633 | 7.711533 | -3.462929 | 1.127369e-09 | 7.624797
71.0989 | 11.8873 | 15.33988 | 7.716667 | -3.452584 | 1.126056e-09 | 7.623216
71.1089 | 11.9105 | 15.34344 | 7.721801 | -3.432937 | 1.124747e-09 | 7.621636
71.1189 | 11.9283 | 15.34699 | 7.726934 | -3.41869 | 1.123443e-09 | 7.620057
71.1288 | 11.9434 | 15.35051 | 7.732015 | -3.407108 | 1.122157e-09 | 7.618493
71.1388 | 11.9626 | 15.35406 | 7.737146 | -3.39146 | 1.120862e-09 | 7.616914
71.1488 | 11.9798 | 15.35761 | 7.742276 | -3.37781 | 1.119572e-09 | 7.615334
71.1588 | 12.002 | 15.36116 | 7.747405 | -3.35916 | 1.118286e-09 | 7.613756
71.1688 | 12.0223 | 15.36471 | 7.752533 | -3.342409 | 1.117004e-09 | 7.612176
71.1788 | 12.0382 | 15.36826 | 7.75766 | -3.330057 | 1.115727e-09 | 7.610597
71.1888 | 12.0533 | 15.3718 | 7.762786 | -3.318504 | 1.114454e-09 | 7.609018
71.1988 | 12.0705 | 15.37535 | 7.767911 | -3.304849 | 1.113186e-09 | 7.607439
71.2088 | 12.1032 | 15.37889 | 7.773035 | -3.275694 | 1.111922e-09 | 7.605859
71.2188 | 12.1104 | 15.38244 | 7.778157 | -3.272037 | 1.110662e-09 | 7.60428
71.2288 | 12.1387 | 15.38598 | 7.783279 | -3.247279 | 1.109407e-09 | 7.6027
71.2388 | 12.1628 | 15.38952 | 7.788399 | -3.22672 | 1.108157e-09 | 7.601121
71.2488 | 12.1835 | 15.39306 | 7.793518 | -3.209558 | 1.106911e-09 | 7.59954
71.2588 | 12.2054 | 15.3966 | 7.798636 | -3.191196 | 1.105669e-09 | 7.59796
71.2688 | 12.2204 | 15.40013 | 7.803752 | -3.179732 | 1.104432e-09 | 7.59638
71.2788 | 12.2455 | 15.40367 | 7.808868 | -3.158166 | 1.103199e-09 | 7.594799
71.2888 | 12.2646 | 15.4072 | 7.813982 | -3.142599 | 1.10197e-09 | 7.593217
71.2988 | 12.2968 | 15.41073 | 7.819094 | -3.11393 | 1.100746e-09 | 7.591636
71.3088 | 12.3091 | 15.41426 | 7.824205 | -3.105159 | 1.099526e-09 | 7.590054
71.3188 | 12.3244 | 15.41779 | 7.829315 | -3.093386 | 1.098311e-09 | 7.588471
71.3288 | 12.3489 | 15.42131 | 7.834424 | -3.072412 | 1.0971e-09 | 7.586888
71.3388 | 12.3857 | 15.42483 | 7.839531 | -3.039135 | 1.095893e-09 | 7.585304
71.3488 | 12.3999 | 15.42836 | 7.844636 | -3.028457 | 1.094691e-09 | 7.58372
71.3588 | 12.418 | 15.43188 | 7.84974 | -3.013875 | 1.093493e-09 | 7.582135
71.3688 | 12.4403 | 15.43539 | 7.854843 | -2.995093 | 1.092299e-09 | 7.58055
71.3788 | 12.4684 | 15.43891 | 7.859944 | -2.970507 | 1.091109e-09 | 7.578963
71.3888 | 12.4866 | 15.44242 | 7.865043 | -2.955819 | 1.089924e-09 | 7.577376
71.3988 | 12.5169 | 15.44593 | 7.870141 | -2.929029 | 1.088744e-09 | 7.575788
71.4088 | 12.5447 | 15.44944 | 7.875237 | -2.904737 | 1.087567e-09 | 7.5742
71.4188 | 12.5553 | 15.45294 | 7.880331 | -2.897642 | 1.086395e-09 | 7.57261
71.4288 | 12.5882 | 15.45644 | 7.885424 | -2.868245 | 1.085227e-09 | 7.57102
71.4388 | 12.6144 | 15.45994 | 7.890515 | -2.845544 | 1.084063e-09 | 7.569428
71.4488 | 12.634 | 15.46344 | 7.895605 | -2.829441 | 1.082904e-09 | 7.567837
71.4588 | 12.6487 | 15.46694 | 7.900692 | -2.818235 | 1.081749e-09 | 7.566243
71.4688 | 12.6737 | 15.47043 | 7.905778 | -2.796727 | 1.080598e-09 | 7.564649
71.4788 | 12.7072 | 15.47392 | 7.910862 | -2.766715 | 1.079451e-09 | 7.563053
71.4888 | 12.7357 | 15.4774 | 7.915945 | -2.741701 | 1.078309e-09 | 7.561457
71.4988 | 12.7481 | 15.48088 | 7.921025 | -2.732784 | 1.077171e-09 | 7.559859
71.5088 | 12.7713 | 15.48436 | 7.926103 | -2.713063 | 1.076037e-09 | 7.55826
71.5188 | 12.8008 | 15.48784 | 7.93118 | -2.68704 | 1.074907e-09 | 7.55666
71.5288 | 12.8303 | 15.49131 | 7.936255 | -2.661013 | 1.073781e-09 | 7.555058
71.5388 | 12.8475 | 15.49478 | 7.941327 | -2.647283 | 1.07266e-09 | 7.553455
71.5488 | 12.8704 | 15.49825 | 7.946398 | -2.627849 | 1.071543e-09 | 7.551851
71.5588 | 12.8986 | 15.50171 | 7.951467 | -2.603112 | 1.07043e-09 | 7.550245
71.5688 | 12.9234 | 15.50517 | 7.956533 | -2.581772 | 1.069321e-09 | 7.548638
71.5788 | 12.9413 | 15.50863 | 7.961598 | -2.567328 | 1.068216e-09 | 7.54703
71.5888 | 12.9702 | 15.51208 | 7.96666 | -2.54188 | 1.067116e-09 | 7.54542
71.5988 | 12.9949 | 15.51553 | 7.971721 | -2.520629 | 1.06602e-09 | 7.543808
71.6088 | 13.0146 | 15.51897 | 7.976779 | -2.504373 | 1.064927e-09 | 7.542194
71.6188 | 13.0496 | 15.52242 | 7.981835 | -2.472815 | 1.063839e-09 | 7.54058
71.6288 | 13.0704 | 15.52585 | 7.986889 | -2.455452 | 1.062755e-09 | 7.538963
71.6388 | 13.1038 | 15.52929 | 7.99194 | -2.425485 | 1.061675e-09 | 7.537345
71.6488 | 13.1249 | 15.53271 | 7.99699 | -2.407814 | 1.060599e-09 | 7.535724
71.6588 | 13.1559 | 15.53614 | 8.002037 | -2.38024 | 1.059528e-09 | 7.534103
71.6688 | 13.1814 | 15.53956 | 8.007082 | -2.358161 | 1.05846e-09 | 7.532479
71.6788 | 13.2055 | 15.54298 | 8.012124 | -2.337478 | 1.057396e-09 | 7.530853
71.6888 | 13.2336 | 15.54639 | 8.017164 | -2.31279 | 1.056337e-09 | 7.529225
71.6988 | 13.266 | 15.5498 | 8.022202 | -2.283798 | 1.055281e-09 | 7.527596
71.7088 | 13.2955 | 15.5532 | 8.027237 | -2.257702 | 1.05423e-09 | 7.525964
71.7187 | 13.3117 | 15.55657 | 8.03222 | -2.244866 | 1.053193e-09 | 7.524346
71.7287 | 13.355 | 15.55996 | 8.03725 | -2.204961 | 1.052149e-09 | 7.522711
71.7387 | 13.3807 | 15.56335 | 8.042278 | -2.182651 | 1.05111e-09 | 7.521073
71.7487 | 13.4245 | 15.56674 | 8.047304 | -2.142236 | 1.050074e-09 | 7.519433
71.7587 | 13.4519 | 15.57012 | 8.052327 | -2.118217 | 1.049043e-09 | 7.51779
71.7687 | 13.4852 | 15.57349 | 8.057347 | -2.088293 | 1.048016e-09 | 7.516146
71.7787 | 13.5151 | 15.57686 | 8.062365 | -2.061764 | 1.046992e-09 | 7.514499
71.7887 | 13.5464 | 15.58023 | 8.06738 | -2.03383 | 1.045973e-09 | 7.51285
71.7987 | 13.5853 | 15.58359 | 8.072393 | -1.998291 | 1.044957e-09 | 7.511198
71.8087 | 13.6244 | 15.58695 | 8.077402 | -1.962546 | 1.043946e-09 | 7.509544
71.8187 | 13.6612 | 15.5903 | 8.08241 | -1.929097 | 1.042938e-09 | 7.507887
71.8287 | 13.6827 | 15.59364 | 8.087414 | -1.910942 | 1.041935e-09 | 7.506229
71.8387 | 13.7293 | 15.59698 | 8.092416 | -1.867683 | 1.040935e-09 | 7.504567
71.8487 | 13.7664 | 15.60032 | 8.097415 | -1.833917 | 1.039939e-09 | 7.502903
71.8587 | 13.804 | 15.60365 | 8.102411 | -1.799647 | 1.038947e-09 | 7.501236
71.8687 | 13.8409 | 15.60697 | 8.107404 | -1.766071 | 1.037959e-09 | 7.499567
71.8787 | 13.8844 | 15.61029 | 8.112394 | -1.725888 | 1.036975e-09 | 7.497894
71.8887 | 13.9117 | 15.6136 | 8.117382 | -1.701901 | 1.035995e-09 | 7.496219
71.8987 | 13.9622 | 15.61691 | 8.122366 | -1.654708 | 1.035018e-09 | 7.494541
71.9087 | 13.99 | 15.62021 | 8.127348 | -1.630209 | 1.034046e-09 | 7.492861
71.9187 | 14.0268 | 15.6235 | 8.132327 | -1.596704 | 1.033077e-09 | 7.491177
71.9287 | 14.0699 | 15.62679 | 8.137302 | -1.556893 | 1.032112e-09 | 7.48949
71.9387 | 14.1106 | 15.63008 | 8.142275 | -1.519477 | 1.031151e-09 | 7.487801
71.9487 | 14.1569 | 15.63335 | 8.147245 | -1.476454 | 1.030194e-09 | 7.486109
71.9587 | 14.1889 | 15.63662 | 8.152211 | -1.447724 | 1.02924e-09 | 7.484413
71.9687 | 14.2096 | 15.63989 | 8.157175 | -1.430289 | 1.028291e-09 | 7.482714
71.9787 | 14.2714 | 15.64315 | 8.162135 | -1.371747 | 1.027345e-09 | 7.481012
71.9887 | 14.3008 | 15.6464 | 8.167093 | -1.3456 | 1.026403e-09 | 7.479307
71.9987 | 14.3398 | 15.64965 | 8.172047 | -1.309845 | 1.025464e-09 | 7.477599
72.0087 | 14.377 | 15.65288 | 8.176997 | -1.275884 | 1.02453e-09 | 7.475887
72.0187 | 14.4196 | 15.65612 | 8.181945 | -1.236517 | 1.023599e-09 | 7.474172
72.0287 | 14.4588 | 15.65934 | 8.186889 | -1.200543 | 1.022672e-09 | 7.472454
72.0387 | 14.4934 | 15.66256 | 8.19183 | -1.169163 | 1.021749e-09 | 7.470732
72.0487 | 14.5363 | 15.66578 | 8.196768 | -1.129475 | 1.020829e-09 | 7.469007
72.0587 | 14.5795 | 15.66898 | 8.201703 | -1.089480973 | 1.019913e-09 | 7.467278
72.0687 | 14.6089 | 15.67218 | 8.206634 | -1.063279 | 1.019e-09 | 7.465546
72.0787 | 14.6543 | 15.67537 | 8.211561 | -1.021071 | 1.018092e-09 | 7.46381
72.0887 | 14.6889 | 15.67856 | 8.216485 | -0.989656 | 1.017187e-09 | 7.462071
72.0987 | 14.7379 | 15.68173 | 8.221406 | -0.9438334 | 1.016285e-09 | 7.460327
72.1087 | 14.7687 | 15.6849 | 8.226323 | -0.9162039 | 1.015388e-09 | 7.45858
72.1187 | 14.8074 | 15.68807 | 8.231237 | -0.8806672 | 1.014494e-09 | 7.45683
72.1287 | 14.8564 | 15.69122 | 8.236148 | -0.8348228 | 1.013603e-09 | 7.455075
72.1387 | 14.8992 | 15.69437 | 8.241054 | -0.7951714 | 1.012717e-09 | 7.453317
72.1487 | 14.9344 | 15.69751 | 8.245957 | -0.7631121 | 1.011833e-09 | 7.451555
72.1587 | 14.9698 | 15.70065 | 8.250857 | -0.7308453 | 1.010954e-09 | 7.449788
72.1687 | 15.0119 | 15.70377 | 8.255753 | -0.6918712 | 1.010078e-09 | 7.448018
72.1787 | 15.0599 | 15.70689 | 8.260645 | -0.6469891 | 1.009205e-09 | 7.446244
72.1887 | 15.1072 | 15.71 | 8.265534 | -0.6027997 | 1.008336e-09 | 7.444466
72.1987 | 15.1403 | 15.7131 | 8.270418 | -0.572802 | 1.007471e-09 | 7.442684
72.2087 | 15.1809 | 15.7162 | 8.275299 | -0.5352965 | 1.006609e-09 | 7.440897
72.2187 | 15.2193 | 15.71928 | 8.280177 | -0.499983 | 1.005751e-09 | 7.439106
72.2287 | 15.2749 | 15.72236 | 8.28505 | -0.4474619 | 1.004896e-09 | 7.437312
72.2387 | 15.3203 | 15.72543 | 8.28992 | -0.405132 | 1.004045e-09 | 7.435512
72.2487 | 15.3598 | 15.72849 | 8.294786 | -0.368694 | 1.003197e-09 | 7.433708
72.2587 | 15.4079 | 15.73155 | 8.299648 | -0.3236481 | 1.002352e-09 | 7.431901
72.2687 | 15.4475 | 15.73459 | 8.304506 | -0.2870937 | 1.001511e-09 | 7.430088
72.2787 | 15.5048 | 15.73763 | 8.30936 | -0.2328307 | 1.000674e-09 | 7.428271
72.2887 | 15.5478 | 15.74066 | 8.31421 | -0.1928595 | 9.998399e-10 | 7.42645
72.2987 | 15.609 | 15.74368 | 8.319056 | -0.1346796 | 9.990093e-10 | 7.424624
72.3086 | 15.6412 | 15.74666 | 8.32385 | -0.1054617 | 9.981906e-10 | 7.422812
72.3186 | 15.6906 | 15.74966 | 8.328688 | -0.05906475 | 9.973668e-10 | 7.420977
72.3286 | 15.7523 | 15.75266 | 8.333522 | -0.0003588322 | 9.965465e-10 | 7.419137
72.3386 | 15.7988 | 15.75564 | 8.338352 | 0.04315576 | 9.957293e-10 | 7.417293
72.3486 | 15.8456 | 15.75862 | 8.343177 | 0.08697939 | 9.949157e-10 | 7.415443
72.3586 | 15.8952 | 15.76159 | 8.347999 | 0.133612 | 9.941053e-10 | 7.413589
72.3686 | 15.9535 | 15.76455 | 8.352817 | 0.1889534 | 9.932985e-10 | 7.41173
72.3786 | 16.0054 | 15.7675 | 8.35763 | 0.2379042 | 9.924948e-10 | 7.409866
72.3886 | 16.0552 | 15.77044 | 8.362439 | 0.2847641 | 9.916946e-10 | 7.407997
72.3986 | 16.0989 | 15.77337 | 8.367244 | 0.3255331 | 9.908977e-10 | 7.406123
72.4086 | 16.16 | 15.77629 | 8.372044 | 0.3837115 | 9.90104e-10 | 7.404245
72.4186 | 16.2036 | 15.7792 | 8.37684 | 0.4243992 | 9.893137e-10 | 7.402361
72.4286 | 16.2594 | 15.7821 | 8.381632 | 0.4772965 | 9.885266e-10 | 7.400472
72.4386 | 16.3129 | 15.785 | 8.386419 | 0.5279032 | 9.877427e-10 | 7.398577
72.4486 | 16.3601 | 15.78788 | 8.391202 | 0.5722197 | 9.869621e-10 | 7.396678
72.4586 | 16.3875 | 15.79075 | 8.395981 | 0.5967458 | 9.861847e-10 | 7.394773
72.4686 | 16.4619 | 15.79362 | 8.400755 | 0.6682819 | 9.854105e-10 | 7.392863
72.4786 | 16.5055 | 15.79647 | 8.405525 | 0.7090274 | 9.846397e-10 | 7.390948
72.4886 | 16.5515 | 15.79932 | 8.41029 | 0.7521831 | 9.838719e-10 | 7.389027
72.4986 | 16.6059 | 15.80215 | 8.41505 | 0.8037487 | 9.831074e-10 | 7.387101
72.5086 | 16.6431 | 15.80498 | 8.419806 | 0.8381242 | 9.823461e-10 | 7.385169
72.5186 | 16.6983 | 15.80779 | 8.424558 | 0.89051 | 9.815878e-10 | 7.383232
72.5286 | 16.7428 | 15.81059 | 8.429305 | 0.9322059 | 9.808328e-10 | 7.381289
72.5386 | 16.7983 | 15.81339 | 8.434047 | 0.9849121 | 9.800809e-10 | 7.379341
72.5486 | 16.8331 | 15.81617 | 8.438784 | 1.016929 | 9.793321e-10 | 7.377387
72.5586 | 16.8907 | 15.81894 | 8.443517 | 1.071755 | 9.785865e-10 | 7.375428
72.5686 | 16.9438 | 15.82171 | 8.448245 | 1.122093 | 9.778438e-10 | 7.373462
72.5786 | 16.9898 | 15.82446 | 8.452968 | 1.16534 | 9.771044e-10 | 7.371491
72.5886 | 17.0324 | 15.8272 | 8.457687 | 1.205199 | 9.763681e-10 | 7.369514
72.5986 | 17.0753 | 15.82993 | 8.4624 | 1.245368 | 9.756346e-10 | 7.367532
72.6086 | 17.1242 | 15.83265 | 8.467109 | 1.291548 | 9.749043e-10 | 7.365543
72.6186 | 17.192 | 15.83536 | 8.471813 | 1.356638 | 9.741772e-10 | 7.363548
72.6286 | 17.2389 | 15.83806 | 8.476512 | 1.40084 | 9.73453e-10 | 7.361548
72.6386 | 17.2786 | 15.84075 | 8.481206 | 1.437853 | 9.727317e-10 | 7.359541
72.6486 | 17.327 | 15.84342 | 8.485896 | 1.483576 | 9.720136e-10 | 7.357529
72.6586 | 17.3745 | 15.84609 | 8.49058 | 1.528411 | 9.712984e-10 | 7.35551
72.6686 | 17.4276 | 15.84874 | 8.495259 | 1.578856 | 9.705862e-10 | 7.353485
72.6786 | 17.4903 | 15.85139 | 8.499933 | 1.638913 | 9.698769e-10 | 7.351454
72.6886 | 17.5354 | 15.85402 | 8.504602 | 1.681381 | 9.691705e-10 | 7.349417
72.6986 | 17.569 | 15.85664 | 8.509266 | 1.712361 | 9.684671e-10 | 7.347373
72.7086 | 17.6183 | 15.85925 | 8.513925 | 1.759052 | 9.677666e-10 | 7.345323
72.7186 | 17.6618 | 15.86184 | 8.518579 | 1.799955 | 9.67069e-10 | 7.343266
72.7286 | 17.716 | 15.86443 | 8.523227 | 1.851569 | 9.663743e-10 | 7.341204
72.7386 | 17.7716 | 15.86701 | 8.52787 | 1.904595 | 9.656826e-10 | 7.339135
72.7486 | 17.8144 | 15.86957 | 8.532509 | 1.944832 | 9.649937e-10 | 7.337059
72.7586 | 17.8551 | 15.87212 | 8.537141 | 1.982982 | 9.643076e-10 | 7.334977
72.7686 | 17.909 | 15.87466 | 8.541769 | 2.034343 | 9.636244e-10 | 7.332889
72.7786 | 17.942 | 15.87718 | 8.546391 | 2.064815 | 9.629441e-10 | 7.330793
72.7886 | 18.0164 | 15.8797 | 8.551008 | 2.136701 | 9.622664e-10 | 7.328691
72.7986 | 18.0346 | 15.8822 | 8.555619 | 2.152398 | 9.615917e-10 | 7.326583
72.8086 | 18.0844 | 15.88469 | 8.560226 | 2.199707 | 9.609198e-10 | 7.324467
72.8186 | 18.1381 | 15.88717 | 8.564826 | 2.250928 | 9.602506e-10 | 7.322345
72.8286 | 18.1778 | 15.88964 | 8.569421 | 2.288162 | 9.595842e-10 | 7.320217
72.8386 | 18.2115 | 15.89209 | 8.574011 | 2.319408 | 9.589206e-10 | 7.318081
72.8486 | 18.2736 | 15.89453 | 8.578595 | 2.379066 | 9.582596e-10 | 7.315938
72.8586 | 18.3054 | 15.89696 | 8.583174 | 2.408437 | 9.576014e-10 | 7.313789
72.8686 | 18.3531 | 15.89938 | 8.587747 | 2.453721 | 9.569459e-10 | 7.311632
72.8786 | 18.4043 | 15.90178 | 8.592315 | 2.502516 | 9.562931e-10 | 7.309469
72.8885 | 18.4465 | 15.90415 | 8.596831 | 2.542349 | 9.556494e-10 | 7.30732
72.8985 | 18.4907 | 15.90653 | 8.601387 | 2.58417 | 9.55002e-10 | 7.305143
72.9085 | 18.5272 | 15.9089 | 8.605938 | 2.618305 | 9.543571e-10 | 7.302958
72.9185 | 18.5738 | 15.91125 | 8.610483 | 2.662551 | 9.537151e-10 | 7.300766
72.9285 | 18.6218 | 15.91359 | 8.615022 | 2.708211 | 9.530755e-10 | 7.298567
72.9385 | 18.6642 | 15.91592 | 8.619555 | 2.748284 | 9.524384e-10 | 7.296361
72.9485 | 18.7192 | 15.91823 | 8.624083 | 2.80097 | 9.518043e-10 | 7.294147
72.9585 | 18.7306 | 15.92053 | 8.628605 | 2.810068 | 9.511726e-10 | 7.291927
72.9685 | 18.7868 | 15.92282 | 8.633121 | 2.863981 | 9.505434e-10 | 7.289699
72.9785 | 18.8467 | 15.92509 | 8.637631 | 2.921606 | 9.499168e-10 | 7.287463
72.9885 | 18.89 | 15.92736 | 8.642135 | 2.962645 | 9.492929e-10 | 7.285221
72.9985 | 18.926 | 15.9296 | 8.646633 | 2.996397 | 9.486713e-10 | 7.28297
73.0085 | 18.984 | 15.93184 | 8.651125 | 3.052162 | 9.480524e-10 | 7.280712
73.0185 | 19.0057 | 15.93406 | 8.655612 | 3.071641 | 9.474359e-10 | 7.278447
73.0285 | 19.0694 | 15.93627 | 8.660092 | 3.133134 | 9.46822e-10 | 7.276174
73.0385 | 19.1162 | 15.93846 | 8.664566 | 3.17774 | 9.462105e-10 | 7.273894
73.0485 | 19.1572 | 15.94064 | 8.669034 | 3.21656 | 9.456016e-10 | 7.271606
73.0585 | 19.196 | 15.94281 | 8.673496 | 3.253194 | 9.44995e-10 | 7.26931
73.0685 | 19.2331 | 15.94496 | 8.677952 | 3.288141 | 9.44391e-10 | 7.267006
73.0785 | 19.2946 | 15.9471 | 8.682402 | 3.347503 | 9.437893e-10 | 7.264695
73.0885 | 19.3259 | 15.94922 | 8.686846 | 3.376678 | 9.4319e-10 | 7.262376
73.0985 | 19.3709 | 15.95133 | 8.691283 | 3.419568 | 9.425932e-10 | 7.260049
73.1085 | 19.4113 | 15.95343 | 8.695714 | 3.457871 | 9.419987e-10 | 7.257715
73.1185 | 19.469 | 15.95551 | 8.700139 | 3.513489 | 9.414067e-10 | 7.255372
73.1285 | 19.5109 | 15.95758 | 8.704558 | 3.553321 | 9.408169e-10 | 7.253021
73.1385 | 19.5645 | 15.95963 | 8.70897 | 3.604867 | 9.402296e-10 | 7.250663
73.1485 | 19.6018 | 15.96167 | 8.713376 | 3.640127 | 9.396445e-10 | 7.248297
73.1585 | 19.6516 | 15.9637 | 8.717775 | 3.687903 | 9.390617e-10 | 7.245922
73.1685 | 19.683 | 15.96571 | 8.722168 | 3.717292 | 9.384812e-10 | 7.24354
73.1785 | 19.7345 | 15.9677 | 8.726555 | 3.766796 | 9.379032e-10 | 7.241149
73.1885 | 19.7904 | 15.96969 | 8.730935 | 3.820714 | 9.373273e-10 | 7.23875
73.1985 | 19.8395 | 15.97165 | 8.735309 | 3.867847 | 9.367538e-10 | 7.236344
73.2085 | 19.8535 | 15.9736 | 8.739676 | 3.879895 | 9.361825e-10 | 7.233929
73.2185 | 19.9194 | 15.97554 | 8.744037 | 3.943858 | 9.356132e-10 | 7.231505
73.2285 | 19.973 | 15.97746 | 8.748391 | 3.995535 | 9.350466e-10 | 7.229074
73.2385 | 20.0267 | 15.97937 | 8.752738 | 4.047328 | 9.344818e-10 | 7.226634
73.2485 | 20.0657 | 15.98127 | 8.757079 | 4.084435 | 9.339194e-10 | 7.224186
73.2585 | 20.1069 | 15.98314 | 8.761413 | 4.123757 | 9.333591e-10 | 7.22173
73.2685 | 20.1504 | 15.98501 | 8.765741 | 4.165394 | 9.32801e-10 | 7.219265
73.2785 | 20.202 | 15.98685 | 8.770061 | 4.215147 | 9.32245e-10 | 7.216792
73.2885 | 20.2617 | 15.98869 | 8.774375 | 4.273014 | 9.316912e-10 | 7.21431
73.2985 | 20.3054 | 15.9905 | 8.778683 | 4.314897 | 9.311395e-10 | 7.21182
73.3085 | 20.3528 | 15.9923 | 8.782983 | 4.360495 | 9.305899e-10 | 7.209322
73.3185 | 20.383 | 15.99409 | 8.787277 | 4.388909 | 9.300424e-10 | 7.206814
73.3285 | 20.4308 | 15.99586 | 8.791563 | 4.434938 | 9.294971e-10 | 7.204299
73.3385 | 20.4789 | 15.99762 | 8.795843 | 4.481282 | 9.289537e-10 | 7.201775
73.3485 | 20.5269 | 15.99936 | 8.800116 | 4.527542 | 9.284125e-10 | 7.199242
73.3585 | 20.5761 | 16.00108 | 8.804382 | 4.575018 | 9.278733e-10 | 7.1967
73.3685 | 20.6302 | 16.00279 | 8.808641 | 4.627409 | 9.273361e-10 | 7.19415
73.3785 | 20.6548 | 16.00448 | 8.812893 | 4.650316 | 9.268009e-10 | 7.191591
73.3885 | 20.7117 | 16.00616 | 8.817138 | 4.705538 | 9.262678e-10 | 7.189024
73.3985 | 20.7703 | 16.00782 | 8.821376 | 4.762477 | 9.257367e-10 | 7.186448
73.4085 | 20.8125 | 16.00947 | 8.825607 | 4.803031 | 9.252074e-10 | 7.183863
73.4185 | 20.8481 | 16.0111 | 8.82983 | 4.837001 | 9.246802e-10 | 7.181269
73.4285 | 20.9039 | 16.01271 | 8.834047 | 4.891187 | 9.241549e-10 | 7.178666
73.4385 | 20.9363 | 16.01431 | 8.838256 | 4.921989 | 9.236316e-10 | 7.176054
73.4485 | 20.9975 | 16.01589 | 8.842459 | 4.981607 | 9.231102e-10 | 7.173434
73.4585 | 21.0259 | 16.01746 | 8.846653 | 5.008442 | 9.225906e-10 | 7.170805
73.4685 | 21.0708 | 16.01901 | 8.850841 | 5.051793 | 9.220729e-10 | 7.168166
73.4784 | 21.1222 | 16.02053 | 8.85498 | 5.101675 | 9.215624e-10 | 7.165546
73.4884 | 21.1568 | 16.02204 | 8.859153 | 5.134757 | 9.210484e-10 | 7.162889
73.4984 | 21.2287 | 16.02354 | 8.863319 | 5.205157 | 9.205364e-10 | 7.160224
73.5084 | 21.2491 | 16.02503 | 8.867477 | 5.224072 | 9.200263e-10 | 7.15755
73.5184 | 21.3189 | 16.0265 | 8.871628 | 5.292405 | 9.195178e-10 | 7.154867
73.5284 | 21.347 | 16.02795 | 8.875772 | 5.319053 | 9.190112e-10 | 7.152174
73.5384 | 21.3861 | 16.02938 | 8.879908 | 5.356718 | 9.185066e-10 | 7.149473
73.5484 | 21.4378 | 16.0308 | 8.884037 | 5.407 | 9.180035e-10 | 7.146763
73.5584 | 21.4855 | 16.0322 | 8.888158 | 5.453299 | 9.175024e-10 | 7.144043
73.5684 | 21.5215 | 16.03359 | 8.892272 | 5.487914 | 9.170029e-10 | 7.141314
73.5784 | 21.563 | 16.03495 | 8.896378 | 5.528046 | 9.165052e-10 | 7.138576
73.5884 | 21.5899 | 16.03631 | 8.900477 | 5.553595 | 9.160092e-10 | 7.135829
73.5984 | 21.6501 | 16.03764 | 8.904568 | 5.61246 | 9.155151e-10 | 7.133072
73.6084 | 21.6919 | 16.03896 | 8.908651 | 5.652943 | 9.150225e-10 | 7.130306
73.6184 | 21.7281 | 16.04026 | 8.912726 | 5.687842 | 9.145316e-10 | 7.127531
73.6284 | 21.7763 | 16.04154 | 8.916794 | 5.734758 | 9.140425e-10 | 7.124748
73.6384 | 21.8037 | 16.04281 | 8.920854 | 5.760892 | 9.13555e-10 | 7.121954
73.6484 | 21.8409 | 16.04406 | 8.924907 | 5.796843 | 9.13069e-10 | 7.119151
73.6584 | 21.8906 | 16.04529 | 8.928951 | 5.84531 | 9.125848e-10 | 7.116338
73.6684 | 21.9301 | 16.0465 | 8.932988 | 5.883595 | 9.121022e-10 | 7.113517
73.6784 | 21.9645 | 16.0477 | 8.937017 | 5.916798 | 9.116211e-10 | 7.110685
73.6884 | 22.0048 | 16.04888 | 8.941038 | 5.955917 | 9.111417e-10 | 7.107845
73.6984 | 22.0166 | 16.05005 | 8.945051 | 5.966554 | 9.106639e-10 | 7.104995
73.7084 | 22.0594 | 16.05119 | 8.949056 | 6.008208 | 9.101875e-10 | 7.102135
73.7184 | 22.1224 | 16.05232 | 8.953054 | 6.07008 | 9.097129e-10 | 7.099266
73.7284 | 22.1356 | 16.05343 | 8.957043 | 6.082169 | 9.092398e-10 | 7.096388
73.7384 | 22.1821 | 16.05452 | 8.961024 | 6.127576 | 9.087682e-10 | 7.0935
73.7484 | 22.2146 | 16.0556 | 8.964997 | 6.159 | 9.08298e-10 | 7.090603
73.7584 | 22.2515 | 16.05666 | 8.968963 | 6.194841 | 9.078295e-10 | 7.087696
73.7684 | 22.2795 | 16.0577 | 8.97292 | 6.2218 | 9.073624e-10 | 7.08478
73.7784 | 22.325 | 16.05872 | 8.976869 | 6.266278 | 9.068967e-10 | 7.081854
73.7884 | 22.3602 | 16.05973 | 8.980809 | 6.300473 | 9.064326e-10 | 7.078918
73.7984 | 22.3971 | 16.06071 | 8.984742 | 6.336386 | 9.059697e-10 | 7.075973
73.8084 | 22.4285 | 16.06168 | 8.988666 | 6.366816 | 9.055085e-10 | 7.073018
73.8184 | 22.4584 | 16.06264 | 8.992582 | 6.395764 | 9.050486e-10 | 7.070054
73.8284 | 22.4879 | 16.06357 | 8.99649 | 6.424331 | 9.045901e-10 | 7.067079
73.8384 | 22.532 | 16.06449 | 9.00039 | 6.467515 | 9.04133e-10 | 7.064096
73.8484 | 22.5648 | 16.06538 | 9.004281 | 6.499417 | 9.036774e-10 | 7.061102
73.8584 | 22.6072 | 16.06626 | 9.008164 | 6.540937 | 9.032231e-10 | 7.058099
73.8684 | 22.631 | 16.06712 | 9.012038 | 6.563875 | 9.027701e-10 | 7.055087
73.8784 | 22.6669 | 16.06797 | 9.015904 | 6.598931 | 9.023186e-10 | 7.052065
73.8884 | 22.7072 | 16.06879 | 9.019762 | 6.638406 | 9.018683e-10 | 7.049032
73.8984 | 22.7334 | 16.0696 | 9.023611 | 6.663798 | 9.014194e-10 | 7.045991
73.9084 | 22.7735 | 16.07039 | 9.027452 | 6.703109 | 9.009718e-10 | 7.042939
73.9184 | 22.797 | 16.07116 | 9.031284 | 6.725838 | 9.005255e-10 | 7.039878
73.9284 | 22.8234 | 16.07191 | 9.035107 | 6.751486 | 9.000803e-10 | 7.036807
73.9384 | 22.866 | 16.07265 | 9.038922 | 6.793351 | 8.996366e-10 | 7.033726
73.9484 | 22.893 | 16.07336 | 9.042729 | 6.819636 | 8.99194e-10 | 7.030635
73.9584 | 22.9148 | 16.07406 | 9.046527 | 6.840738 | 8.987528e-10 | 7.027535
73.9684 | 22.9539 | 16.07474 | 9.050316 | 6.879159 | 8.983126e-10 | 7.024425
73.9784 | 22.9784 | 16.0754 | 9.054096 | 6.902998 | 8.978739e-10 | 7.021305
73.9884 | 23.0057 | 16.07604 | 9.057868 | 6.929657 | 8.974361e-10 | 7.018175
73.9984 | 23.0227 | 16.07667 | 9.061631 | 6.946033 | 8.969998e-10 | 7.015036
74.0084 | 23.0752 | 16.07727 | 9.065385 | 6.997929 | 8.965644e-10 | 7.011886
74.0184 | 23.0906 | 16.07786 | 9.06913 | 7.012742 | 8.961303e-10 | 7.008728
74.0284 | 23.0974 | 16.07843 | 9.072867 | 7.018975 | 8.956973e-10 | 7.005559
74.0384 | 23.1355 | 16.07897 | 9.076595 | 7.056525 | 8.952656e-10 | 7.00238
74.0484 | 23.1622 | 16.0795 | 9.080313 | 7.082696 | 8.948348e-10 | 6.999191
74.0583 | 23.2025 | 16.08001 | 9.083986 | 7.122489 | 8.944096e-10 | 6.996024
74.0683 | 23.1826 | 16.0805 | 9.087687 | 7.102097 | 8.93981e-10 | 6.992816
74.0783 | 23.2416 | 16.08098 | 9.091379 | 7.160623 | 8.935537e-10 | 6.989598
74.0883 | 23.2508 | 16.08143 | 9.095062 | 7.169367 | 8.931275e-10 | 6.986371
74.0983 | 23.2879 | 16.08187 | 9.098736 | 7.206031 | 8.927021e-10 | 6.983133
74.1083 | 23.3013 | 16.08229 | 9.102401 | 7.219013 | 8.92278e-10 | 6.979885
74.1183 | 23.3397 | 16.08268 | 9.106057 | 7.257015 | 8.918548e-10 | 6.976628
74.1283 | 23.3438 | 16.08306 | 9.109704 | 7.260736 | 8.914328e-10 | 6.97336
74.1383 | 23.3869 | 16.08342 | 9.113342 | 7.303475 | 8.910118e-10 | 6.970083
74.1483 | 23.3885 | 16.08377 | 9.11697 | 7.304734 | 8.905915e-10 | 6.966796
74.1583 | 23.415 | 16.08409 | 9.120589 | 7.330911 | 8.901726e-10 | 6.963499
74.1683 | 23.4536 | 16.08439 | 9.124199 | 7.369208 | 8.897545e-10 | 6.960193
74.1783 | 23.4759 | 16.08468 | 9.1278 | 7.391224 | 8.893373e-10 | 6.956876
74.1883 | 23.4966 | 16.08494 | 9.131392 | 7.411659 | 8.889212e-10 | 6.953549
74.1983 | 23.5182 | 16.08519 | 9.134974 | 7.433013 | 8.88506e-10 | 6.950213
74.2083 | 23.526 | 16.08541 | 9.138547 | 7.440586 | 8.880918e-10 | 6.946867
74.2183 | 23.5753 | 16.08562 | 9.14211 | 7.489679 | 8.876784e-10 | 6.943511
74.2283 | 23.5908 | 16.08581 | 9.145664 | 7.504991 | 8.872659e-10 | 6.940145
74.2383 | 23.6366 | 16.08598 | 9.149209 | 7.550622 | 8.868543e-10 | 6.936769
74.2483 | 23.6551 | 16.08613 | 9.152744 | 7.568972 | 8.864437e-10 | 6.933383
74.2583 | 23.6678 | 16.08626 | 9.15627 | 7.581542 | 8.86034e-10 | 6.929988
74.2683 | 23.6954 | 16.08637 | 9.159786 | 7.609031 | 8.856249e-10 | 6.926582
74.2783 | 23.7417 | 16.08646 | 9.163293 | 7.65524 | 8.85217e-10 | 6.923167
74.2883 | 23.7681 | 16.08653 | 9.16679 | 7.681568 | 8.848097e-10 | 6.919742
74.2983 | 23.7988 | 16.08659 | 9.170278 | 7.712215 | 8.844033e-10 | 6.916307
74.3083 | 23.8302 | 16.08662 | 9.173756 | 7.743582 | 8.839977e-10 | 6.912862
74.3183 | 23.8458 | 16.08663 | 9.177224 | 7.759168 | 8.83593e-10 | 6.909408
74.3283 | 23.8871 | 16.08663 | 9.180683 | 7.800474 | 8.831891e-10 | 6.905943
74.3383 | 23.9238 | 16.0866 | 9.184132 | 7.837199 | 8.827859e-10 | 6.902469
74.3483 | 23.9554 | 16.08656 | 9.187571 | 7.868844 | 8.823835e-10 | 6.898985
74.3583 | 23.9873 | 16.08649 | 9.191001 | 7.900808 | 8.819819e-10 | 6.895492
74.3683 | 24.0136 | 16.08641 | 9.19442 | 7.927192 | 8.815809e-10 | 6.891988
74.3783 | 24.055 | 16.0863 | 9.19783 | 7.968696 | 8.811807e-10 | 6.888474
74.3883 | 24.0716 | 16.08618 | 9.201231 | 7.985419 | 8.807813e-10 | 6.884951
74.3983 | 24.1266 | 16.08604 | 9.204621 | 8.040561 | 8.803826e-10 | 6.881418
74.4083 | 24.1477 | 16.08588 | 9.208001 | 8.061824 | 8.799846e-10 | 6.877875
74.4183 | 24.1976 | 16.08569 | 9.211372 | 8.111906 | 8.795873e-10 | 6.874323
74.4283 | 24.2134 | 16.08549 | 9.214732 | 8.127907 | 8.791908e-10 | 6.870761
74.4383 | 24.2486 | 16.08527 | 9.218083 | 8.163329 | 8.787948e-10 | 6.867188
74.4483 | 24.2909 | 16.08503 | 9.221423 | 8.20587 | 8.783996e-10 | 6.863607
74.4583 | 24.3127 | 16.08477 | 9.224754 | 8.227931 | 8.780049e-10 | 6.860015
74.4683 | 24.3709 | 16.08449 | 9.228074 | 8.286412 | 8.776109e-10 | 6.856414
74.4783 | 24.4043 | 16.08419 | 9.231384 | 8.320113 | 8.772175e-10 | 6.852803
74.4883 | 24.4147 | 16.08387 | 9.234685 | 8.330833 | 8.768249e-10 | 6.849183
74.4983 | 24.4574 | 16.08353 | 9.237975 | 8.373873 | 8.764327e-10 | 6.845552
74.5083 | 24.4832 | 16.08317 | 9.241255 | 8.400033 | 8.760412e-10 | 6.841913
74.5183 | 24.5374 | 16.08279 | 9.244524 | 8.454613 | 8.756502e-10 | 6.838263
74.5283 | 24.56 | 16.08239 | 9.247784 | 8.477612 | 8.752599e-10 | 6.834604
74.5383 | 24.587 | 16.08197 | 9.251033 | 8.505032 | 8.748701e-10 | 6.830935
74.5483 | 24.6108 | 16.08153 | 9.254272 | 8.529271 | 8.744809e-10 | 6.827257
74.5583 | 24.6352 | 16.08107 | 9.257501 | 8.554131 | 8.740923e-10 | 6.823569
74.5683 | 24.6705 | 16.08059 | 9.260719 | 8.58991 | 8.737042e-10 | 6.819871
74.5783 | 24.7012 | 16.08009 | 9.263927 | 8.621109 | 8.733165e-10 | 6.816164
74.5883 | 24.7309 | 16.07957 | 9.267125 | 8.651328 | 8.729295e-10 | 6.812447
74.5983 | 24.769 | 16.07903 | 9.270312 | 8.689967 | 8.725428e-10 | 6.808721
74.6083 | 24.7707 | 16.07847 | 9.273489 | 8.692226 | 8.721569e-10 | 6.804986
74.6183 | 24.798 | 16.07789 | 9.276655 | 8.720105 | 8.717712e-10 | 6.80124
74.6283 | 24.8247 | 16.0773 | 9.279811 | 8.747404 | 8.71386e-10 | 6.797485
74.6383 | 24.8468 | 16.07668 | 9.282956 | 8.770123 | 8.710015e-10 | 6.793721
74.6482 | 24.8763 | 16.07604 | 9.286059 | 8.800256 | 8.70621e-10 | 6.789985
74.6582 | 24.8827 | 16.07539 | 9.289184 | 8.807314 | 8.702373e-10 | 6.786202
74.6682 | 24.8977 | 16.07471 | 9.292297 | 8.822993 | 8.69854e-10 | 6.78241
74.6782 | 24.9 | 16.07401 | 9.2954 | 8.825992 | 8.694712e-10 | 6.778608
74.6882 | 24.9161 | 16.07329 | 9.298493 | 8.842811 | 8.690886e-10 | 6.774796
74.6982 | 24.9402 | 16.07255 | 9.301574 | 8.86765 | 8.687065e-10 | 6.770976
74.7082 | 24.9412 | 16.07179 | 9.304645 | 8.869409 | 8.683249e-10 | 6.767146
74.7182 | 24.9405 | 16.07101 | 9.307706 | 8.869488 | 8.679438e-10 | 6.763307
74.7282 | 24.9397 | 16.07021 | 9.310755 | 8.869487 | 8.675627e-10 | 6.759458
74.7382 | 24.9481 | 16.06939 | 9.313794 | 8.878706 | 8.671824e-10 | 6.755601
74.7482 | 24.9452 | 16.06856 | 9.316821 | 8.876645 | 8.668023e-10 | 6.751734
74.7582 | 24.9367 | 16.0677 | 9.319838 | 8.869004 | 8.664225e-10 | 6.747857
74.7682 | 24.9328 | 16.06682 | 9.322845 | 8.865983 | 8.660431e-10 | 6.743972
74.7782 | 24.9353 | 16.06592 | 9.32584 | 8.869383 | 8.65664e-10 | 6.740077
74.7882 | 24.8805 | 16.065 | 9.328824 | 8.815503 | 8.652852e-10 | 6.736173
74.7982 | 24.8862 | 16.06406 | 9.331797 | 8.822142 | 8.649068e-10 | 6.73226
74.8082 | 24.857 | 16.0631 | 9.33476 | 8.793902 | 8.645287e-10 | 6.728338
74.8182 | 24.8535 | 16.06212 | 9.337711 | 8.791382 | 8.641507e-10 | 6.724407
74.8282 | 24.8226 | 16.06112 | 9.340651 | 8.761482 | 8.637734e-10 | 6.720467
74.8382 | 24.796 | 16.0601 | 9.343581 | 8.735902 | 8.633961e-10 | 6.716517
74.8482 | 24.7642 | 16.05906 | 9.346499 | 8.705142 | 8.630191e-10 | 6.712559
74.8582 | 24.7372 | 16.058 | 9.349406 | 8.679203 | 8.626423e-10 | 6.708591
74.8682 | 24.6728 | 16.05692 | 9.352302 | 8.615883 | 8.622659e-10 | 6.704615
74.8782 | 24.6526 | 16.05582 | 9.355186 | 8.596784 | 8.618897e-10 | 6.70063
74.8882 | 24.6083 | 16.0547 | 9.35806 | 8.553605 | 8.615138e-10 | 6.696635
74.8982 | 24.5706 | 16.05355 | 9.360922 | 8.517046 | 8.611381e-10 | 6.692632
74.9082 | 24.5106 | 16.05239 | 9.363773 | 8.458207 | 8.607625e-10 | 6.68862
74.9182 | 24.4641 | 16.05121 | 9.366613 | 8.412888 | 8.603873e-10 | 6.684599
74.9282 | 24.3982 | 16.05001 | 9.369441 | 8.348189 | 8.600123e-10 | 6.68057
74.9382 | 24.3767 | 16.04879 | 9.372258 | 8.327911 | 8.596373e-10 | 6.676531
74.9482 | 24.2931 | 16.04755 | 9.375064 | 8.245552 | 8.592626e-10 | 6.672483
74.9582 | 24.2487 | 16.04629 | 9.377858 | 8.202414 | 8.588882e-10 | 6.668428
74.9682 | 24.1782 | 16.045 | 9.380641 | 8.133196 | 8.585138e-10 | 6.664363
74.9782 | 24.119 | 16.0437 | 9.383413 | 8.075298 | 8.581396e-10 | 6.660289
74.9882 | 24.0378 | 16.04238 | 9.386173 | 7.99542 | 8.577656e-10 | 6.656207
74.9982 | 23.986 | 16.04104 | 9.388922 | 7.944962 | 8.573919e-10 | 6.652116
75.0082 | 23.9178 | 16.03968 | 9.391659 | 7.878125 | 8.570181e-10 | 6.648017
75.0182 | 23.8613 | 16.03829 | 9.394384 | 7.823007 | 8.566446e-10 | 6.643909
75.0282 | 23.7963 | 16.03689 | 9.397098 | 7.75941 | 8.562712e-10 | 6.639792
75.0382 | 23.7222 | 16.03547 | 9.3998 | 7.686732 | 8.558978e-10 | 6.635667
75.0482 | 23.6381 | 16.03402 | 9.402491 | 7.604075 | 8.555246e-10 | 6.631534
75.0582 | 23.5665 | 16.03256 | 9.40517 | 7.533938 | 8.551516e-10 | 6.627392
75.0682 | 23.5107 | 16.03108 | 9.407837 | 7.479621 | 8.547785e-10 | 6.623242
75.0782 | 23.4443 | 16.02958 | 9.410493 | 7.414724 | 8.544057e-10 | 6.619083
75.0882 | 23.3739 | 16.02805 | 9.413137 | 7.345847 | 8.540329e-10 | 6.614916
75.0982 | 23.2975 | 16.02651 | 9.415769 | 7.27099 | 8.536602e-10 | 6.610741
75.1082 | 23.2275 | 16.02495 | 9.418389 | 7.202554 | 8.532874e-10 | 6.606557
75.1182 | 23.1654 | 16.02336 | 9.420998 | 7.142037 | 8.529149e-10 | 6.602365
75.1282 | 23.0826 | 16.02176 | 9.423595 | 7.060841 | 8.525424e-10 | 6.598165
75.1382 | 23.0251 | 16.02014 | 9.42618 | 7.004964 | 8.521698e-10 | 6.593956
75.1482 | 22.946 | 16.01849 | 9.428752 | 6.927508 | 8.517974e-10 | 6.58974
75.1582 | 22.8834 | 16.01683 | 9.431314 | 6.866571 | 8.51425e-10 | 6.585515
75.1682 | 22.8136 | 16.01514 | 9.433863 | 6.798455 | 8.510526e-10 | 6.581282
75.1782 | 22.7524 | 16.01344 | 9.4364 | 6.738959 | 8.506802e-10 | 6.577041
75.1882 | 22.682 | 16.01172 | 9.438925 | 6.670283 | 8.503078e-10 | 6.572792
75.1982 | 22.6204 | 16.00997 | 9.441438 | 6.610426 | 8.499355e-10 | 6.568536
75.2082 | 22.5507 | 16.00821 | 9.443939 | 6.54249 | 8.495633e-10 | 6.564271
75.2182 | 22.4862 | 16.00643 | 9.446428 | 6.479774 | 8.491908e-10 | 6.559998
75.2281 | 22.4243 | 16.00464 | 9.44888 | 6.419659 | 8.488225e-10 | 6.555761
75.2381 | 22.3637 | 16.00282 | 9.451345 | 6.360883 | 8.4845e-10 | 6.551472
75.2481 | 22.2957 | 16.00097 | 9.453798 | 6.294726 | 8.480776e-10 | 6.547176
75.2581 | 22.2409 | 15.99911 | 9.456239 | 6.24179 | 8.477052e-10 | 6.542872
75.2681 | 22.1866 | 15.99723 | 9.458667 | 6.189373 | 8.473328e-10 | 6.53856
75.2781 | 22.1264 | 15.99532 | 9.461083 | 6.131076 | 8.469603e-10 | 6.534241
75.2881 | 22.0666 | 15.9934 | 9.463487 | 6.073199 | 8.465878e-10 | 6.529914
75.2981 | 22.0009 | 15.99146 | 9.465879 | 6.009443 | 8.462152e-10 | 6.525579
75.3081 | 21.9547 | 15.98949 | 9.468258 | 5.965206 | 8.458425e-10 | 6.521236
75.3181 | 21.9147 | 15.98751 | 9.470625 | 5.927189 | 8.454697e-10 | 6.516886
75.3281 | 21.8706 | 15.98551 | 9.47298 | 5.885092 | 8.45097e-10 | 6.512529
75.3381 | 21.8154 | 15.98349 | 9.475322 | 5.831914 | 8.447242e-10 | 6.508164
75.3481 | 21.7825 | 15.98144 | 9.477652 | 5.801057 | 8.443511e-10 | 6.503791
75.3581 | 21.7455 | 15.97938 | 9.479969 | 5.76612 | 8.439781e-10 | 6.499411
75.3681 | 21.6963 | 15.9773 | 9.482274 | 5.719002 | 8.436049e-10 | 6.495024
75.3781 | 21.6439 | 15.9752 | 9.484567 | 5.668704 | 8.432317e-10 | 6.49063
75.3881 | 21.6175 | 15.97307 | 9.486846 | 5.644426 | 8.428583e-10 | 6.486228
75.3981 | 21.5873 | 15.97093 | 9.489114 | 5.616367 | 8.424849e-10 | 6.481819
75.4081 | 21.5376 | 15.96877 | 9.491369 | 5.568829 | 8.421113e-10 | 6.477402
75.4181 | 21.5118 | 15.96659 | 9.493611 | 5.54521 | 8.417376e-10 | 6.472979
75.4281 | 21.4943 | 15.96439 | 9.495841 | 5.529911 | 8.413638e-10 | 6.468548
75.4381 | 21.4473 | 15.96217 | 9.498058 | 5.485132 | 8.409899e-10 | 6.46411
75.4481 | 21.4204 | 15.95993 | 9.500262 | 5.460473 | 8.406157e-10 | 6.459665
75.4581 | 21.41 | 15.95767 | 9.502454 | 5.452333 | 8.402414e-10 | 6.455213
75.4681 | 21.3733 | 15.95539 | 9.504633 | 5.417913 | 8.398671e-10 | 6.450755
75.4781 | 21.3484 | 15.95309 | 9.506799 | 5.395312 | 8.394925e-10 | 6.446289
75.4881 | 21.3153 | 15.95077 | 9.508952 | 5.364532 | 8.391178e-10 | 6.441816
75.4981 | 21.2998 | 15.94843 | 9.511093 | 5.351371 | 8.387429e-10 | 6.437336
75.5081 | 21.2577 | 15.94607 | 9.513221 | 5.311629 | 8.38368e-10 | 6.43285
75.5181 | 21.2422 | 15.94369 | 9.515336 | 5.298507 | 8.379928e-10 | 6.428357
75.5281 | 21.2145 | 15.9413 | 9.517438 | 5.273205 | 8.376174e-10 | 6.423857
75.5381 | 21.1892 | 15.93888 | 9.519527 | 5.250322 | 8.372419e-10 | 6.419351
75.5481 | 21.1585 | 15.93644 | 9.521603 | 5.222059 | 8.36866e-10 | 6.414837
75.5581 | 21.1448 | 15.93398 | 9.523667 | 5.210816 | 8.3649e-10 | 6.410317
75.5681 | 21.1253 | 15.93151 | 9.525717 | 5.193792 | 8.361139e-10 | 6.405791
75.5781 | 21.0968 | 15.92901 | 9.527755 | 5.167787 | 8.357375e-10 | 6.401258
75.5881 | 21.0773 | 15.9265 | 9.529779 | 5.150802 | 8.353611e-10 | 6.396719
75.5981 | 21.0582 | 15.92396 | 9.53179 | 5.134237 | 8.349843e-10 | 6.392173
75.6081 | 21.0217 | 15.92141 | 9.533789 | 5.100291 | 8.346073e-10 | 6.387621
75.6181 | 21.0044 | 15.91884 | 9.535774 | 5.085564 | 8.342301e-10 | 6.383062
75.6281 | 20.967 | 15.91624 | 9.537746 | 5.050757 | 8.338527e-10 | 6.378497
75.6381 | 20.9393 | 15.91363 | 9.539705 | 5.025669 | 8.33475e-10 | 6.373926
75.6481 | 20.9276 | 15.911 | 9.541651 | 5.016601 | 8.330972e-10 | 6.369348
75.6581 | 20.9039 | 15.90835 | 9.543583 | 4.995552 | 8.327191e-10 | 6.364764
75.6681 | 20.8721 | 15.90568 | 9.545503 | 4.966422 | 8.323408e-10 | 6.360175
75.6781 | 20.8471 | 15.90299 | 9.547409 | 4.944112 | 8.319622e-10 | 6.355579
75.6881 | 20.8155 | 15.90028 | 9.549302 | 4.915221 | 8.315833e-10 | 6.350977
75.6981 | 20.7943 | 15.89755 | 9.551182 | 4.89675 | 8.312042e-10 | 6.346369
75.7081 | 20.7697 | 15.8948 | 9.553048 | 4.874898 | 8.308248e-10 | 6.341754
75.7181 | 20.7342 | 15.89204 | 9.554901 | 4.842165 | 8.304453e-10 | 6.337135
75.7281 | 20.7109 | 15.88925 | 9.55674 | 4.821651 | 8.300654e-10 | 6.332509
75.7381 | 20.6764 | 15.88644 | 9.558567 | 4.789956 | 8.296853e-10 | 6.327877
75.7481 | 20.6323 | 15.88362 | 9.560379 | 4.748681 | 8.293049e-10 | 6.32324
75.7581 | 20.6011 | 15.88078 | 9.562179 | 4.720325 | 8.289242e-10 | 6.318597
75.7681 | 20.5757 | 15.87791 | 9.563965 | 4.697787 | 8.285432e-10 | 6.313948
75.7781 | 20.5322 | 15.87503 | 9.565737 | 4.65717 | 8.28162e-10 | 6.309293
75.7881 | 20.486 | 15.87213 | 9.567496 | 4.613871 | 8.277806e-10 | 6.304633
75.7981 | 20.4623 | 15.86921 | 9.569241 | 4.593091 | 8.273987e-10 | 6.299967
75.8081 | 20.425 | 15.86627 | 9.570973 | 4.558731 | 8.270167e-10 | 6.295296
75.818 | 20.3784 | 15.86334 | 9.572674 | 4.51506 | 8.26638e-10 | 6.290666
75.828 | 20.3418 | 15.86036 | 9.574379 | 4.481437 | 8.262552e-10 | 6.285984
75.838 | 20.2932 | 15.85737 | 9.57607 | 4.435834 | 8.258723e-10 | 6.281296
75.848 | 20.23 | 15.85435 | 9.577748 | 4.375649 | 8.25489e-10 | 6.276603
75.858 | 20.1835 | 15.85132 | 9.579412 | 4.332183 | 8.251054e-10 | 6.271905
75.868 | 20.1325 | 15.84826 | 9.581062 | 4.284237 | 8.247216e-10 | 6.267202
75.878 | 20.0856 | 15.84519 | 9.582698 | 4.240409 | 8.243373e-10 | 6.262493
75.888 | 20.0345 | 15.8421 | 9.584321 | 4.1924 | 8.239527e-10 | 6.257779
75.898 | 19.9845 | 15.83899 | 9.58593 | 4.14551 | 8.235679e-10 | 6.25306
75.908 | 19.9229 | 15.83586 | 9.587525 | 4.087039 | 8.231827e-10 | 6.248336
75.918 | 19.8682 | 15.83271 | 9.589106 | 4.035487 | 8.227973e-10 | 6.243607
75.928 | 19.8006 | 15.82955 | 9.590674 | 3.971054 | 8.224115e-10 | 6.238873
75.938 | 19.7473 | 15.82636 | 9.592227 | 3.920939 | 8.220253e-10 | 6.234133
75.948 | 19.6815 | 15.82316 | 9.593767 | 3.858344 | 8.216389e-10 | 6.22939
75.958 | 19.626 | 15.81993 | 9.595293 | 3.806067 | 8.21252e-10 | 6.224641
75.968 | 19.5463 | 15.81669 | 9.596804 | 3.729608 | 8.208649e-10 | 6.219887
75.978 | 19.4685 | 15.81343 | 9.598302 | 3.655069 | 8.204774e-10 | 6.215129
75.988 | 19.4255 | 15.81015 | 9.599786 | 3.615348 | 8.200896e-10 | 6.210366
75.998 | 19.3509 | 15.80685 | 9.601256 | 3.544046 | 8.197015e-10 | 6.205598
76.008 | 19.2862 | 15.80354 | 9.602712 | 3.482662 | 8.193129e-10 | 6.200826
76.018 | 19.2187 | 15.8002 | 9.604154 | 3.418498 | 8.18924e-10 | 6.196048
76.028 | 19.1583 | 15.79685 | 9.605582 | 3.361451 | 8.185348e-10 | 6.191267
76.038 | 19.0837 | 15.79348 | 9.606995 | 3.290224 | 8.181452e-10 | 6.186481
76.048 | 19.0127 | 15.79009 | 9.608395 | 3.222615 | 8.177553e-10 | 6.181691
76.058 | 18.9559 | 15.78668 | 9.60978 | 3.169224 | 8.173649e-10 | 6.176896
76.068 | 18.8759 | 15.78325 | 9.611151 | 3.092652 | 8.169743e-10 | 6.172097
76.078 | 18.8206 | 15.7798 | 9.612508 | 3.040799 | 8.165833e-10 | 6.167293
76.088 | 18.7457 | 15.77634 | 9.613851 | 2.969363 | 8.161919e-10 | 6.162485
76.098 | 18.6772 | 15.77285 | 9.61518 | 2.904347 | 8.158001e-10 | 6.157673
76.108 | 18.6155 | 15.76935 | 9.616494 | 2.846149 | 8.15408e-10 | 6.152857
76.118 | 18.5639 | 15.76583 | 9.617794 | 2.798069 | 8.150155e-10 | 6.148037
76.128 | 18.481 | 15.76229 | 9.61908 | 2.718708 | 8.146226e-10 | 6.143213
76.138 | 18.4431 | 15.75874 | 9.620351 | 2.684365 | 8.142293e-10 | 6.138384
76.148 | 18.3613 | 15.75516 | 9.621608 | 2.60614 | 8.138356e-10 | 6.133552
76.158 | 18.3149 | 15.75157 | 9.622851 | 2.563334 | 8.134417e-10 | 6.128716
76.168 | 18.2606 | 15.74795 | 9.624079 | 2.512646 | 8.130473e-10 | 6.123875
76.178 | 18.2055 | 15.74432 | 9.625293 | 2.461176 | 8.126525e-10 | 6.119031
76.188 | 18.1469 | 15.74068 | 9.626492 | 2.406224 | 8.122573e-10 | 6.114183
76.198 | 18.0855 | 15.73701 | 9.627677 | 2.348491 | 8.118618e-10 | 6.109332
76.208 | 18.0272 | 15.73332 | 9.628848 | 2.293876 | 8.114659e-10 | 6.104477
76.218 | 17.9723 | 15.72962 | 9.630004 | 2.242679 | 8.110695e-10 | 6.099618
76.228 | 17.9332 | 15.7259 | 9.631145 | 2.2073 | 8.106728e-10 | 6.094755
76.238 | 17.8896 | 15.72216 | 9.632272 | 2.167439 | 8.102757e-10 | 6.089889
76.248 | 17.8334 | 15.7184 | 9.633384 | 2.114996 | 8.098782e-10 | 6.085019
76.258 | 17.8059 | 15.71463 | 9.634482 | 2.091272 | 8.094804e-10 | 6.080146
76.268 | 17.7344 | 15.71083 | 9.635565 | 2.023566 | 8.090819e-10 | 6.075269
76.278 | 17.7031 | 15.70702 | 9.636633 | 1.996077 | 8.086832e-10 | 6.070389
76.288 | 17.6398 | 15.70319 | 9.637687 | 1.936607 | 8.082841e-10 | 6.065506
76.298 | 17.6048 | 15.69935 | 9.638726 | 1.905454 | 8.078846e-10 | 6.060619
76.308 | 17.5539 | 15.69548 | 9.639751 | 1.85842 | 8.074846e-10 | 6.05573
76.318 | 17.5241 | 15.6916 | 9.64076 | 1.832503 | 8.070843e-10 | 6.050836
76.328 | 17.4677 | 15.6877 | 9.641755 | 1.780005 | 8.066836e-10 | 6.04594
76.338 | 17.4265 | 15.68378 | 9.642735 | 1.742724 | 8.062825e-10 | 6.041041
76.348 | 17.3969 | 15.67984 | 9.643701 | 1.717061 | 8.058809e-10 | 6.036138
76.358 | 17.3452 | 15.67588 | 9.644651 | 1.669316 | 8.05479e-10 | 6.031233
76.368 | 17.3201 | 15.67191 | 9.645587 | 1.648189 | 8.050766e-10 | 6.026324
76.378 | 17.2732 | 15.66792 | 9.646508 | 1.605279 | 8.046738e-10 | 6.021413
76.388 | 17.2351 | 15.66391 | 9.647414 | 1.571188 | 8.042705e-10 | 6.016499
76.3979 | 17.194 | 15.65993 | 9.648296 | 1.534073 | 8.038711e-10 | 6.011631
76.4079 | 17.1582 | 15.65588 | 9.649172 | 1.502317 | 8.034671e-10 | 6.006711
76.4179 | 17.1212 | 15.65182 | 9.650033 | 1.469378 | 8.030626e-10 | 6.001788
76.4279 | 17.0866 | 15.64774 | 9.65088 | 1.438858 | 8.026577e-10 | 5.996863
76.4379 | 17.0447 | 15.64365 | 9.651711 | 1.401054 | 8.022524e-10 | 5.991935
76.4479 | 17.0013 | 15.63953 | 9.652527 | 1.361769 | 8.018467e-10 | 5.987004
76.4579 | 16.9795 | 15.6354 | 9.653329 | 1.3441 | 8.014407e-10 | 5.982071
76.4679 | 16.948 | 15.63125 | 9.654115 | 1.31675 | 8.01034e-10 | 5.977135
76.4779 | 16.9117 | 15.62708 | 9.654886 | 1.284617 | 8.006271e-10 | 5.972196
76.4879 | 16.8815 | 15.6229 | 9.655642 | 1.258602 | 8.002196e-10 | 5.967256
76.4979 | 16.8508 | 15.6187 | 9.656383 | 1.232104 | 7.998117e-10 | 5.962312
76.5079 | 16.823 | 15.61448 | 9.657109 | 1.208524 | 7.994036e-10 | 5.957367
76.5179 | 16.7734 | 15.61024 | 9.65782 | 1.163161 | 7.989948e-10 | 5.952419
76.5279 | 16.7455 | 15.60598 | 9.658515 | 1.139516 | 7.985857e-10 | 5.947469
76.5379 | 16.7224 | 15.60171 | 9.659196 | 1.120688 | 7.981762e-10 | 5.942517
76.5479 | 16.677 | 15.59742 | 9.659861 | 1.079577 | 7.977662e-10 | 5.937562
76.5579 | 16.6541 | 15.59312 | 9.660511 | 1.060984 | 7.973558e-10 | 5.932605
76.5679 | 16.6349 | 15.58879 | 9.661145 | 1.046108 | 7.969448e-10 | 5.927646
76.5779 | 16.5952 | 15.58445 | 9.661765 | 1.01075 | 7.965336e-10 | 5.922686
76.5879 | 16.5784 | 15.58009 | 9.662369 | 0.9983085 | 7.961219e-10 | 5.917723
76.5979 | 16.5363 | 15.57572 | 9.662957 | 0.9605849 | 7.957096e-10 | 5.912758
76.6079 | 16.516 | 15.57132 | 9.663531 | 0.9446785 | 7.95297e-10 | 5.907791
76.6179 | 16.4944 | 15.56691 | 9.664089 | 0.9274888 | 7.948841e-10 | 5.902822
76.6279 | 16.4526 | 15.56248 | 9.664631 | 0.8901166 | 7.944707e-10 | 5.897852
76.6379 | 16.4315 | 15.55804 | 9.665159 | 0.8734618 | 7.940567e-10 | 5.892879
76.6479 | 16.4034 | 15.55358 | 9.665671 | 0.8498241 | 7.936424e-10 | 5.887905
76.6579 | 16.3777 | 15.5491 | 9.666167 | 0.8286035 | 7.932277e-10 | 5.88293
76.6679 | 16.3463 | 15.5446 | 9.666648 | 0.8016999 | 7.928124e-10 | 5.877952
76.6779 | 16.3206 | 15.54009 | 9.667113 | 0.7805138 | 7.923968e-10 | 5.872973
76.6879 | 16.3021 | 15.53556 | 9.667563 | 0.7665446 | 7.919808e-10 | 5.867992
76.6979 | 16.2758 | 15.53101 | 9.667998 | 0.7447923 | 7.915642e-10 | 5.86301
76.7079 | 16.2485 | 15.52644 | 9.668416 | 0.7220572 | 7.911472e-10 | 5.858026
76.7179 | 16.2204 | 15.52186 | 9.66882 | 0.698539 | 7.907299e-10 | 5.853041
76.7279 | 16.2029 | 15.51726 | 9.669207 | 0.6856383 | 7.903119e-10 | 5.848054
76.7379 | 16.186 | 15.51265 | 9.66958 | 0.6733543 | 7.898936e-10 | 5.843066
76.7479 | 16.1538 | 15.50801 | 9.669936 | 0.645787 | 7.894748e-10 | 5.838077
76.7579 | 16.1343 | 15.50336 | 9.670277 | 0.6309365 | 7.890557e-10 | 5.833087
76.7679 | 16.1085 | 15.4987 | 9.670602 | 0.6098032 | 7.886361e-10 | 5.828095
76.7779 | 16.0823 | 15.49401 | 9.670912 | 0.5882869 | 7.88216e-10 | 5.823101
76.7879 | 16.0656 | 15.48931 | 9.671205 | 0.5762873 | 7.877955e-10 | 5.818107
76.7979 | 16.0476 | 15.4846 | 9.671484 | 0.5630047 | 7.873746e-10 | 5.813112
76.8079 | 16.0194 | 15.47986 | 9.671746 | 0.5395386 | 7.869533e-10 | 5.808115
76.8179 | 16.0046 | 15.47511 | 9.671993 | 0.5294898 | 7.865313e-10 | 5.803118
76.8279 | 15.9908 | 15.47034 | 9.672223 | 0.5204578 | 7.86109e-10 | 5.798119
76.8379 | 15.9709 | 15.46556 | 9.672439 | 0.505342 | 7.856863e-10 | 5.793119
76.8479 | 15.9451 | 15.46076 | 9.672638 | 0.4843437 | 7.85263e-10 | 5.788119
76.8579 | 15.9388 | 15.45594 | 9.672821 | 0.4828618 | 7.848394e-10 | 5.783117
76.8679 | 15.9115 | 15.4511 | 9.672989 | 0.4603964 | 7.844153e-10 | 5.778115
76.8779 | 15.8978 | 15.44625 | 9.67314 | 0.4515477 | 7.839908e-10 | 5.773112
76.8879 | 15.8649 | 15.44138 | 9.673276 | 0.4235159 | 7.835658e-10 | 5.768108
76.8979 | 15.8625 | 15.4365 | 9.673396 | 0.4260007 | 7.831403e-10 | 5.763103
76.9079 | 15.8357 | 15.4316 | 9.6735 | 0.404102 | 7.827145e-10 | 5.758098
76.9179 | 15.8139 | 15.42668 | 9.673588 | 0.38722 | 7.822882e-10 | 5.753092
76.9279 | 15.7932 | 15.42175 | 9.67366 | 0.3714547 | 7.818613e-10 | 5.748085
76.9379 | 15.7782 | 15.41679 | 9.673716 | 0.361406 | 7.81434e-10 | 5.743078
76.9479 | 15.7555 | 15.41183 | 9.673757 | 0.3436735 | 7.810064e-10 | 5.73807
76.9579 | 15.7487 | 15.40684 | 9.673781 | 0.3418576 | 7.805784e-10 | 5.733062
76.9679 | 15.7148 | 15.40184 | 9.673789 | 0.3129583 | 7.801498e-10 | 5.728053
76.9779 | 15.7007 | 15.39682 | 9.673781 | 0.3038757 | 7.797207e-10 | 5.723044
76.9878 | 15.6816 | 15.39184 | 9.673757 | 0.2897594 | 7.792952e-10 | 5.718084
76.9978 | 15.6683 | 15.38679 | 9.673717 | 0.2815092 | 7.788654e-10 | 5.713074
77.0078 | 15.6405 | 15.38172 | 9.673661 | 0.2587757 | 7.78435e-10 | 5.708063
77.0178 | 15.6202 | 15.37664 | 9.673589 | 0.2435585 | 7.780042e-10 | 5.703053
77.0278 | 15.6149 | 15.37154 | 9.673501 | 0.2433576 | 7.775729e-10 | 5.698042
77.0378 | 15.5899 | 15.36643 | 9.673396 | 0.2234732 | 7.771411e-10 | 5.693031
77.0478 | 15.5686 | 15.36129 | 9.673275 | 0.207305 | 7.76709e-10 | 5.68802
77.0578 | 15.5634 | 15.35615 | 9.673138 | 0.2072534 | 7.762763e-10 | 5.683008
77.0678 | 15.5471 | 15.35098 | 9.672985 | 0.196118 | 7.758432e-10 | 5.677997
77.0778 | 15.5291 | 15.3458 | 9.672816 | 0.1832987 | 7.754097e-10 | 5.672985
77.0878 | 15.5145 | 15.3406 | 9.672631 | 0.173896 | 7.749757e-10 | 5.667973
77.0978 | 15.5033 | 15.33539 | 9.672429 | 0.1679095 | 7.745413e-10 | 5.662962
77.1078 | 15.4883 | 15.33016 | 9.672211 | 0.1581393 | 7.741063e-10 | 5.65795
77.1178 | 15.4692 | 15.32492 | 9.671976 | 0.144285 | 7.73671e-10 | 5.652939
77.1278 | 15.4607 | 15.31965 | 9.671726 | 0.1410471 | 7.732352e-10 | 5.647927
77.1378 | 15.4506 | 15.31437 | 9.671459 | 0.1362254 | 7.727989e-10 | 5.642916
77.1478 | 15.4315 | 15.30908 | 9.671175 | 0.12242 | 7.723622e-10 | 5.637905
77.1578 | 15.418 | 15.30377 | 9.670875 | 0.1142305 | 7.719251e-10 | 5.632894
77.1678 | 15.4093 | 15.29844 | 9.670559 | 0.1108572 | 7.714875e-10 | 5.627883
77.1778 | 15.3896 | 15.2931 | 9.670227 | 0.09650006 | 7.710494e-10 | 5.622873
77.1878 | 15.3887 | 15.28774 | 9.669878 | 0.1009592 | 7.706109e-10 | 5.617863
77.1978 | 15.3662 | 15.28237 | 9.669513 | 0.08383433 | 7.701718e-10 | 5.612853
77.2078 | 15.3593 | 15.27697 | 9.669131 | 0.08232529 | 7.697324e-10 | 5.607844
77.2178 | 15.3441 | 15.27157 | 9.668732 | 0.07253263 | 7.692925e-10 | 5.602835
77.2278 | 15.3191 | 15.26614 | 9.668318 | 0.05295603 | 7.688521e-10 | 5.597826
77.2378 | 15.3153 | 15.2607 | 9.667886 | 0.05459524 | 7.684114e-10 | 5.592818
77.2478 | 15.3006 | 15.25525 | 9.667439 | 0.04535057 | 7.6797e-10 | 5.587811
77.2578 | 15.2916 | 15.24978 | 9.666974 | 0.04182195 | 7.675283e-10 | 5.582804
77.2678 | 15.2708 | 15.24429 | 9.666494 | 0.02650915 | 7.670862e-10 | 5.577797
77.2778 | 15.2638 | 15.23879 | 9.665996 | 0.02501243 | 7.666435e-10 | 5.572791
77.2878 | 15.2494 | 15.23327 | 9.665482 | 0.01613134 | 7.662005e-10 | 5.567786
77.2978 | 15.2384 | 15.22773 | 9.664952 | 0.0106665 | 7.657569e-10 | 5.562782
77.3078 | 15.2244 | 15.22218 | 9.664405 | 0.002217656 | 7.653129e-10 | 5.557778
77.3178 | 15.2099 | 15.21662 | 9.663841 | -0.006715375 | 7.648684e-10 | 5.552775
77.3278 | 15.1951 | 15.21103 | 9.66326 | -0.01593282 | 7.644235e-10 | 5.547772
77.3378 | 15.1802 | 15.20543 | 9.662663 | -0.02523412 | 7.639781e-10 | 5.542771
77.3478 | 15.17 | 15.19982 | 9.66205 | -0.02981952 | 7.635323e-10 | 5.53777
77.3578 | 15.1584 | 15.19419 | 9.661419 | -0.03578929 | 7.63086e-10 | 5.53277
77.3678 | 15.1536 | 15.18854 | 9.660772 | -0.03494326 | 7.626393e-10 | 5.527771
77.3778 | 15.1364 | 15.18288 | 9.660108 | -0.04648134 | 7.62192e-10 | 5.522773
77.3878 | 15.1357 | 15.1772 | 9.659428 | -0.04150334 | 7.617443e-10 | 5.517776
77.3978 | 15.1128 | 15.17151 | 9.65873 | -0.05871001 | 7.612963e-10 | 5.51278
77.4078 | 15.1079 | 15.1658 | 9.658016 | -0.0579008 | 7.608477e-10 | 5.507785
77.4178 | 15.0994 | 15.16008 | 9.657285 | -0.0606757 | 7.603986e-10 | 5.50279
77.4278 | 15.0892 | 15.15433 | 9.656538 | -0.06513494 | 7.599491e-10 | 5.497797
77.4378 | 15.0892 | 15.14858 | 9.655773 | -0.05937834 | 7.594991e-10 | 5.492805
77.4478 | 15.0602 | 15.14281 | 9.654992 | -0.0826061 | 7.590487e-10 | 5.487814
77.4578 | 15.0517 | 15.13702 | 9.654194 | -0.08531835 | 7.585978e-10 | 5.482825
77.4678 | 15.0462 | 15.13121 | 9.653379 | -0.08501483 | 7.581465e-10 | 5.477836
77.4778 | 15.0413 | 15.1254 | 9.652547 | -0.0840955 | 7.576946e-10 | 5.472848
77.4878 | 15.0326 | 15.11956 | 9.651698 | -0.08696051 | 7.572424e-10 | 5.467862
77.4978 | 15.0265 | 15.11371 | 9.650833 | -0.08721023 | 7.567897e-10 | 5.462878
77.5078 | 15.0098 | 15.10784 | 9.64995 | -0.09804389 | 7.563364e-10 | 5.457894
77.5178 | 14.9935 | 15.10196 | 9.649051 | -0.1084623 | 7.558828e-10 | 5.452911
77.5278 | 14.9902 | 15.09606 | 9.648134 | -0.1058647 | 7.554287e-10 | 5.44793
77.5378 | 14.9692 | 15.09015 | 9.647201 | -0.120952 | 7.549742e-10 | 5.442951
77.5478 | 14.9649 | 15.08422 | 9.646251 | -0.1193235 | 7.545191e-10 | 5.437973
77.5578 | 14.9489 | 15.07828 | 9.645284 | -0.1293793 | 7.540636e-10 | 5.432996
77.5677 | 14.9393 | 15.07238 | 9.644309 | -0.1330797 | 7.536123e-10 | 5.42807
77.5777 | 14.9315 | 15.0664 | 9.643308 | -0.1349048 | 7.53156e-10 | 5.423097
77.5877 | 14.9189 | 15.06041 | 9.64229 | -0.1415142 | 7.526991e-10 | 5.418124
77.5977 | 14.9054 | 15.05441 | 9.641255 | -0.1490082 | 7.522417e-10 | 5.413153
77.6077 | 14.8897 | 15.04839 | 9.640203 | -0.1586865 | 7.517838e-10 | 5.408184
77.6177 | 14.8769 | 15.04235 | 9.639134 | -0.1654494 | 7.513256e-10 | 5.403216
77.6277 | 14.8687 | 15.0363 | 9.638047 | -0.1675968 | 7.508668e-10 | 5.398249
77.6377 | 14.8566 | 15.03023 | 9.636944 | -0.1736287 | 7.504075e-10 | 5.393285
77.6477 | 14.8355 | 15.02415 | 9.635824 | -0.1886453 | 7.499478e-10 | 5.388322
77.6577 | 14.8329 | 15.01805 | 9.634686 | -0.1851463 | 7.494877e-10 | 5.38336
77.6677 | 14.8227 | 15.01193 | 9.633531 | -0.189232 | 7.49027e-10 | 5.378401
77.6777 | 14.8056 | 15.0058 | 9.63236 | -0.2002024 | 7.485661e-10 | 5.373443
77.6877 | 14.7944 | 14.99966 | 9.631171 | -0.2052572 | 7.481044e-10 | 5.368487
77.6977 | 14.7861 | 14.9935 | 9.629965 | -0.2073967 | 7.476425e-10 | 5.363532
77.7077 | 14.7676 | 14.98732 | 9.628741 | -0.2197209 | 7.4718e-10 | 5.35858
77.7177 | 14.7646 | 14.98113 | 9.627501 | -0.2165294 | 7.46717e-10 | 5.353629
77.7277 | 14.7438 | 14.97492 | 9.626243 | -0.231123 | 7.462536e-10 | 5.34868
77.7377 | 14.7339 | 14.9687 | 9.624968 | -0.2348006 | 7.457896e-10 | 5.343732
77.7477 | 14.7218 | 14.96246 | 9.623676 | -0.2406634 | 7.453254e-10 | 5.338787
77.7577 | 14.7111 | 14.95621 | 9.622367 | -0.2451102 | 7.448604e-10 | 5.333843
77.7677 | 14.7081 | 14.94994 | 9.62104 | -0.2418423 | 7.443952e-10 | 5.328902
77.7777 | 14.6872 | 14.94366 | 9.619696 | -0.2564589 | 7.439293e-10 | 5.323963
77.7877 | 14.6696 | 14.93736 | 9.618335 | -0.2677601 | 7.43463e-10 | 5.319025
77.7977 | 14.6508 | 14.93105 | 9.616957 | -0.2802461 | 7.429963e-10 | 5.314089
77.8077 | 14.6493 | 14.92472 | 9.615561 | -0.2754167 | 7.425292e-10 | 5.309156
77.8177 | 14.6336 | 14.91837 | 9.614148 | -0.2847722 | 7.420615e-10 | 5.304224
77.8277 | 14.615 | 14.91201 | 9.612718 | -0.2970121 | 7.415933e-10 | 5.299294
77.8377 | 14.5925 | 14.90564 | 9.61127 | -0.313137 | 7.411246e-10 | 5.294367
77.8477 | 14.5881 | 14.89925 | 9.609805 | -0.3111465 | 7.406554e-10 | 5.289441
77.8577 | 14.5766 | 14.89284 | 9.608323 | -0.3162409 | 7.401859e-10 | 5.284518
77.8677 | 14.5646 | 14.88642 | 9.606823 | -0.3218201 | 7.397159e-10 | 5.279597
77.8777 | 14.5542 | 14.87998 | 9.605306 | -0.3257838 | 7.392453e-10 | 5.274678
77.8877 | 14.5333 | 14.87353 | 9.603772 | -0.3402322 | 7.387742e-10 | 5.26976
77.8977 | 14.5148 | 14.86707 | 9.60222 | -0.3522656 | 7.383027e-10 | 5.264846
77.9077 | 14.5043 | 14.86058 | 9.600651 | -0.3562839 | 7.378307e-10 | 5.259933
77.9177 | 14.4882 | 14.85409 | 9.599064 | -0.3658871 | 7.373583e-10 | 5.255023
77.9277 | 14.4705 | 14.84757 | 9.59746 | -0.377075 | 7.368854e-10 | 5.250115
77.9377 | 14.4628 | 14.84105 | 9.595838 | -0.3782476 | 7.364119e-10 | 5.245209
77.9477 | 14.4457 | 14.83451 | 9.5942 | -0.3888052 | 7.35938e-10 | 5.240306
77.9577 | 14.4367 | 14.82795 | 9.592543 | -0.3912475 | 7.354637e-10 | 5.235404
77.9677 | 14.4316 | 14.82137 | 9.590869 | -0.3897747 | 7.349888e-10 | 5.230505
77.9777 | 14.4145 | 14.81479 | 9.589178 | -0.4002865 | 7.345133e-10 | 5.225609
77.9877 | 14.398 | 14.80818 | 9.587469 | -0.4101834 | 7.340375e-10 | 5.220714
77.9977 | 14.3868 | 14.80157 | 9.585743 | -0.4147652 | 7.335612e-10 | 5.215823
78.0077 | 14.3723 | 14.79493 | 9.583999 | -0.4226317 | 7.330844e-10 | 5.210933
78.0177 | 14.3597 | 14.78828 | 9.582238 | -0.4285833 | 7.326071e-10 | 5.206046
78.0277 | 14.3533 | 14.78162 | 9.580459 | -0.4283195 | 7.321293e-10 | 5.201161
78.0377 | 14.3361 | 14.77494 | 9.578662 | -0.4388406 | 7.31651e-10 | 5.196278
78.0477 | 14.3269 | 14.76825 | 9.576848 | -0.4413469 | 7.311722e-10 | 5.191399
78.0577 | 14.3247 | 14.76154 | 9.575017 | -0.436838 | 7.30693e-10 | 5.186521
78.0677 | 14.3071 | 14.75481 | 9.573168 | -0.4477137 | 7.302131e-10 | 5.181646
78.0777 | 14.3034 | 14.74807 | 9.571301 | -0.4446747 | 7.297329e-10 | 5.176774
78.0877 | 14.2951 | 14.74132 | 9.569417 | -0.4462205 | 7.292522e-10 | 5.171904
78.0977 | 14.2864 | 14.73455 | 9.567515 | -0.4481512 | 7.287709e-10 | 5.167036
78.1077 | 14.2788 | 14.72777 | 9.565596 | -0.4489668 | 7.282892e-10 | 5.162171
78.1177 | 14.2674 | 14.72097 | 9.563659 | -0.4535674 | 7.278069e-10 | 5.157309
78.1277 | 14.259 | 14.71415 | 9.561704 | -0.4551526 | 7.273241e-10 | 5.152449
78.1377 | 14.2491 | 14.70732 | 9.559732 | -0.4582233 | 7.268409e-10 | 5.147592
78.1477 | 14.2418 | 14.70048 | 9.557742 | -0.4586785 | 7.263572e-10 | 5.142737
78.1576 | 14.2361 | 14.69369 | 9.555754 | -0.4575879 | 7.258778e-10 | 5.137934
78.1676 | 14.2222 | 14.68681 | 9.553729 | -0.4646135 | 7.253931e-10 | 5.133084
78.1776 | 14.2139 | 14.67992 | 9.551687 | -0.466024 | 7.249079e-10 | 5.128237
78.1876 | 14.2105 | 14.67302 | 9.549626 | -0.4625194 | 7.244221e-10 | 5.123393
78.1976 | 14.1926 | 14.6661 | 9.547548 | -0.4734998 | 7.239358e-10 | 5.118551
78.2076 | 14.1901 | 14.65917 | 9.545453 | -0.4690656 | 7.234492e-10 | 5.113713
78.2176 | 14.1724 | 14.65222 | 9.543339 | -0.4798158 | 7.229618e-10 | 5.108877
78.2276 | 14.1649 | 14.64525 | 9.541208 | -0.4803511 | 7.224741e-10 | 5.104043
78.2376 | 14.1489 | 14.63827 | 9.539059 | -0.4893717 | 7.219859e-10 | 5.099212
78.2476 | 14.1376 | 14.63128 | 9.536893 | -0.4936772 | 7.214971e-10 | 5.094384
78.2576 | 14.1236 | 14.62427 | 9.534709 | -0.5006677 | 7.210079e-10 | 5.089559
78.2676 | 14.1126 | 14.61724 | 9.532507 | -0.5046433 | 7.205181e-10 | 5.084737
78.2776 | 14.1012 | 14.6102 | 9.530287 | -0.5090037 | 7.200278e-10 | 5.079917
78.2876 | 14.089 | 14.60315 | 9.52805 | -0.5141492 | 7.195369e-10 | 5.0751
78.2976 | 14.0764 | 14.59608 | 9.525795 | -0.5196799 | 7.190456e-10 | 5.070285
78.3076 | 14.064 | 14.589 | 9.523522 | -0.5249956 | 7.185539e-10 | 5.065474
78.3176 | 14.0467 | 14.5819 | 9.521231 | -0.5351961 | 7.180615e-10 | 5.060665
78.3276 | 14.0349 | 14.57478 | 9.518923 | -0.5398819 | 7.175686e-10 | 5.055859
78.3376 | 14.0126 | 14.56765 | 9.516596 | -0.5550528 | 7.170753e-10 | 5.051057
78.3476 | 13.9952 | 14.56051 | 9.514252 | -0.5653087 | 7.165814e-10 | 5.046256
78.3576 | 13.9866 | 14.55335 | 9.511891 | -0.5667496 | 7.16087e-10 | 5.041459
78.3676 | 13.9701 | 14.54618 | 9.509511 | -0.5760756 | 7.15592e-10 | 5.036665
78.3776 | 13.9566 | 14.53899 | 9.507114 | -0.5823865 | 7.150965e-10 | 5.031873
78.3876 | 13.9446 | 14.53178 | 9.504698 | -0.5871826 | 7.146007e-10 | 5.027084
78.3976 | 13.9317 | 14.52456 | 9.502265 | -0.5928636 | 7.14104e-10 | 5.022298
78.4076 | 13.907 | 14.51733 | 9.499815 | -0.6103299 | 7.13607e-10 | 5.017515
78.4176 | 13.9006 | 14.51008 | 9.497346 | -0.6094813 | 7.131095e-10 | 5.012735
78.4276 | 13.8881 | 14.50282 | 9.49486 | -0.6147178 | 7.126114e-10 | 5.007958
78.4376 | 13.8687 | 14.49554 | 9.492355 | -0.6268391 | 7.121128e-10 | 5.003184
78.4476 | 13.851 | 14.48825 | 9.489833 | -0.6372458 | 7.116137e-10 | 4.998413
78.4576 | 13.836 | 14.48094 | 9.487293 | -0.6449375 | 7.11114e-10 | 4.993644
78.4676 | 13.8134 | 14.47361 | 9.484735 | -0.6602144 | 7.106138e-10 | 4.988879
78.4776 | 13.8052 | 14.46628 | 9.48216 | -0.6610762 | 7.101131e-10 | 4.984117
78.4876 | 13.7808 | 14.45892 | 9.479566 | -0.6781233 | 7.096118e-10 | 4.979357
78.4976 | 13.7729 | 14.45156 | 9.476955 | -0.6786553 | 7.0911e-10 | 4.974601
78.5076 | 13.7584 | 14.44417 | 9.474326 | -0.6857727 | 7.086077e-10 | 4.969847
78.5176 | 13.7415 | 14.43677 | 9.471678 | -0.6952749 | 7.081048e-10 | 4.965097
78.5276 | 13.7247 | 14.42936 | 9.469013 | -0.7046626 | 7.076014e-10 | 4.960349
78.5376 | 13.7051 | 14.42194 | 9.466331 | -0.7168351 | 7.070975e-10 | 4.955605
78.5476 | 13.6903 | 14.41449 | 9.46363 | -0.7241928 | 7.065929e-10 | 4.950863
78.5576 | 13.672 | 14.40704 | 9.460911 | -0.7350358 | 7.060879e-10 | 4.946125
78.5676 | 13.6527 | 14.39956 | 9.458175 | -0.7468637 | 7.055823e-10 | 4.941389
78.5776 | 13.6412 | 14.39208 | 9.45542 | -0.7508767 | 7.050762e-10 | 4.936657
78.5876 | 13.6151 | 14.38458 | 9.452648 | -0.7694751 | 7.045696e-10 | 4.931927
78.5976 | 13.6001 | 14.37706 | 9.449857 | -0.7769586 | 7.040624e-10 | 4.927201
78.6076 | 13.5875 | 14.36953 | 9.447049 | -0.7820272 | 7.035546e-10 | 4.922478
78.6176 | 13.5662 | 14.36198 | 9.444223 | -0.7957807 | 7.030463e-10 | 4.917758
78.6276 | 13.5544 | 14.35442 | 9.441379 | -0.8000197 | 7.025374e-10 | 4.91304
78.6376 | 13.5343 | 14.34684 | 9.438517 | -0.8125435 | 7.02028e-10 | 4.908326
78.6476 | 13.5209 | 14.33925 | 9.435637 | -0.8183528 | 7.01518e-10 | 4.903615
78.6576 | 13.4999 | 14.33165 | 9.43274 | -0.8317471 | 7.010075e-10 | 4.898907
78.6676 | 13.4797 | 14.32403 | 9.429824 | -0.8443265 | 7.004964e-10 | 4.894202
78.6776 | 13.4661 | 14.31639 | 9.42689 | -0.8502913 | 6.999848e-10 | 4.889501
78.6876 | 13.4527 | 14.30874 | 9.423939 | -0.8560411 | 6.994726e-10 | 4.884802
78.6976 | 13.4303 | 14.30108 | 9.420969 | -0.870776 | 6.989598e-10 | 4.880107
78.7076 | 13.4153 | 14.2934 | 9.417982 | -0.8780961 | 6.984464e-10 | 4.875414
78.7176 | 13.3957 | 14.2857 | 9.414977 | -0.8900017 | 6.979326e-10 | 4.870725
78.7276 | 13.3787 | 14.27799 | 9.411953 | -0.8992922 | 6.974183e-10 | 4.866039
78.7375 | 13.3607 | 14.27034 | 9.408943 | -0.9096446 | 6.969083e-10 | 4.861402
78.7475 | 13.3385 | 14.26261 | 9.405884 | -0.9241062 | 6.96393e-10 | 4.856723
78.7575 | 13.3279 | 14.25485 | 9.402807 | -0.9269519 | 6.958767e-10 | 4.852045
78.7675 | 13.3009 | 14.24708 | 9.399712 | -0.9461838 | 6.953601e-10 | 4.847372
78.7775 | 13.2854 | 14.2393 | 9.396599 | -0.9538999 | 6.948427e-10 | 4.842701
78.7875 | 13.2696 | 14.2315 | 9.393468 | -0.9619021 | 6.943249e-10 | 4.838034
78.7975 | 13.2468 | 14.22369 | 9.390319 | -0.9768889 | 6.938065e-10 | 4.833369
78.8075 | 13.2276 | 14.21586 | 9.387153 | -0.9882614 | 6.932876e-10 | 4.828709
78.8175 | 13.2077 | 14.20802 | 9.383968 | -1.000318 | 6.92768e-10 | 4.82405
78.8275 | 13.192 | 14.20016 | 9.380765 | -1.00816 | 6.922477e-10 | 4.819395
78.8375 | 13.1727 | 14.19229 | 9.377545 | -1.019589 | 6.917272e-10 | 4.814744
78.8475 | 13.1476 | 14.1844 | 9.374306 | -1.036801 | 6.912057e-10 | 4.810095
78.8575 | 13.1304 | 14.1765 | 9.37105 | -1.0461 | 6.906841e-10 | 4.80545
78.8675 | 13.1149 | 14.16858 | 9.367775 | -1.053683 | 6.901614e-10 | 4.800807
78.8775 | 13.0998 | 14.16065 | 9.364483 | -1.060852 | 6.896384e-10 | 4.796169
78.8875 | 13.0805 | 14.15271 | 9.361173 | -1.072205 | 6.891148e-10 | 4.791533
78.8975 | 13.0598 | 14.14474 | 9.357844 | -1.084945 | 6.885906e-10 | 4.7869
78.9075 | 13.0333 | 14.13677 | 9.354498 | -1.103468 | 6.880657e-10 | 4.78227
78.9175 | 13.0163 | 14.12878 | 9.351134 | -1.112478 | 6.875404e-10 | 4.777644
78.9275 | 13.0015 | 14.12077 | 9.347752 | -1.119273 | 6.870145e-10 | 4.773021
78.9375 | 12.9876 | 14.11275 | 9.344352 | -1.125153 | 6.864879e-10 | 4.768401
78.9475 | 12.9648 | 14.10472 | 9.340933 | -1.139918 | 6.859606e-10 | 4.763784
78.9575 | 12.9499 | 14.09667 | 9.337497 | -1.146768 | 6.85433e-10 | 4.759171
78.9675 | 12.9331 | 14.0886 | 9.334043 | -1.155503 | 6.849045e-10 | 4.75456
78.9775 | 12.9143 | 14.08052 | 9.330571 | -1.166225 | 6.843758e-10 | 4.749953
78.9875 | 12.8933 | 14.07243 | 9.327081 | -1.17913 | 6.838461e-10 | 4.745349
78.9975 | 12.8663 | 14.06432 | 9.323574 | -1.198022 | 6.833161e-10 | 4.740749
79.0075 | 12.8503 | 14.0562 | 9.320048 | -1.205898 | 6.827852e-10 | 4.736151
79.0175 | 12.8333 | 14.04806 | 9.316504 | -1.214761 | 6.822541e-10 | 4.731557
79.0275 | 12.8203 | 14.03991 | 9.312942 | -1.219607 | 6.817219e-10 | 4.726965
79.0375 | 12.8024 | 14.03174 | 9.309363 | -1.22934 | 6.811895e-10 | 4.722377
79.0475 | 12.7821 | 14.02356 | 9.305765 | -1.241458 | 6.806564e-10 | 4.717793
79.0575 | 12.7646 | 14.01536 | 9.302149 | -1.25076 | 6.801226e-10 | 4.713211
79.0675 | 12.7406 | 14.00715 | 9.298516 | -1.266548 | 6.795883e-10 | 4.708633
79.0775 | 12.7205 | 13.99892 | 9.294864 | -1.278421 | 6.790532e-10 | 4.704057
79.0875 | 12.7096 | 13.99068 | 9.291195 | -1.281081 | 6.785178e-10 | 4.699485
79.0975 | 12.6838 | 13.98242 | 9.287508 | -1.298624 | 6.779815e-10 | 4.694916
79.1075 | 12.6651 | 13.97415 | 9.283803 | -1.309053 | 6.774448e-10 | 4.690351
79.1175 | 12.6382 | 13.96587 | 9.280079 | -1.327667 | 6.769073e-10 | 4.685788
79.1275 | 12.6267 | 13.95757 | 9.276338 | -1.330868 | 6.763693e-10 | 4.681229
79.1375 | 12.5982 | 13.94925 | 9.272579 | -1.351052 | 6.758306e-10 | 4.676673
79.1475 | 12.5816 | 13.94092 | 9.268802 | -1.359323 | 6.752915e-10 | 4.672121
79.1575 | 12.5653 | 13.93258 | 9.265008 | -1.367278 | 6.747515e-10 | 4.667571
79.1675 | 12.5436 | 13.92422 | 9.261195 | -1.380619 | 6.742111e-10 | 4.663024
79.1775 | 12.5238 | 13.91585 | 9.257364 | -1.392045 | 6.736699e-10 | 4.658481
79.1875 | 12.5022 | 13.90746 | 9.253516 | -1.405257 | 6.731283e-10 | 4.653941
79.1975 | 12.4847 | 13.89905 | 9.249649 | -1.414353 | 6.725857e-10 | 4.649404
79.2075 | 12.4587 | 13.89064 | 9.245765 | -1.431936 | 6.720429e-10 | 4.644871
79.2175 | 12.4374 | 13.8822 | 9.241862 | -1.444803 | 6.714992e-10 | 4.64034
79.2275 | 12.4189 | 13.87376 | 9.237942 | -1.454856 | 6.709552e-10 | 4.635814
79.2375 | 12.4045 | 13.86529 | 9.234004 | -1.460793 | 6.704102e-10 | 4.631289
79.2475 | 12.3785 | 13.85682 | 9.230048 | -1.478317 | 6.698648e-10 | 4.626769
79.2575 | 12.3674 | 13.84833 | 9.226075 | -1.480925 | 6.693186e-10 | 4.622251
79.2675 | 12.3413 | 13.83982 | 9.222083 | -1.49852 | 6.687719e-10 | 4.617737
79.2775 | 12.3273 | 13.8313 | 9.218073 | -1.503999 | 6.682244e-10 | 4.613225
79.2875 | 12.3037 | 13.82276 | 9.214046 | -1.519064 | 6.676766e-10 | 4.608718
79.2975 | 12.2872 | 13.81421 | 9.210001 | -1.527013 | 6.671279e-10 | 4.604213
79.3075 | 12.264 | 13.80565 | 9.205938 | -1.541649 | 6.665786e-10 | 4.599711
79.3175 | 12.236 | 13.79707 | 9.201857 | -1.56107 | 6.660287e-10 | 4.595213
79.3274 | 12.2232 | 13.78856 | 9.197799 | -1.565361 | 6.654834e-10 | 4.590762
79.3374 | 12.2046 | 13.77995 | 9.193683 | -1.575353 | 6.649325e-10 | 4.58627
79.3474 | 12.1863 | 13.77133 | 9.189548 | -1.58503 | 6.643805e-10 | 4.581781
79.3574 | 12.1648 | 13.76269 | 9.185396 | -1.597892 | 6.638282e-10 | 4.577295
79.3674 | 12.1494 | 13.75404 | 9.181226 | -1.604639 | 6.632749e-10 | 4.572813
79.3774 | 12.1257 | 13.74537 | 9.177039 | -1.619672 | 6.627214e-10 | 4.568333
79.3874 | 12.1042 | 13.73669 | 9.172833 | -1.632491 | 6.621668e-10 | 4.563857
79.3974 | 12.087 | 13.72799 | 9.16861 | -1.640994 | 6.61612e-10 | 4.559384
79.4074 | 12.0628 | 13.71928 | 9.164369 | -1.656483 | 6.61056e-10 | 4.554914
79.4174 | 12.0419 | 13.71056 | 9.16011 | -1.668658 | 6.605e-10 | 4.550448
79.4274 | 12.028 | 13.70182 | 9.155833 | -1.673818 | 6.599428e-10 | 4.545984
79.4374 | 12.0023 | 13.69306 | 9.151539 | -1.690763 | 6.593854e-10 | 4.541524
79.4474 | 11.983 | 13.68429 | 9.147227 | -1.701294 | 6.588269e-10 | 4.537067
79.4574 | 11.9638 | 13.67551 | 9.142897 | -1.71171 | 6.582683e-10 | 4.532613
79.4674 | 11.9421 | 13.66671 | 9.138549 | -1.724611 | 6.577082e-10 | 4.528162
79.4774 | 11.9287 | 13.6579 | 9.134184 | -1.729198 | 6.571482e-10 | 4.523714
79.4874 | 11.9052 | 13.64907 | 9.129801 | -1.74387 | 6.565874e-10 | 4.51927
79.4974 | 11.8837 | 13.64023 | 9.1254 | -1.756528 | 6.560258e-10 | 4.514829
79.5074 | 11.8632 | 13.63137 | 9.120981 | -1.768172 | 6.554638e-10 | 4.51039
79.5174 | 11.8491 | 13.6225 | 9.116545 | -1.7734 | 6.549007e-10 | 4.505955
79.5274 | 11.8229 | 13.61361 | 9.112091 | -1.790714 | 6.543376e-10 | 4.501523
79.5374 | 11.8115 | 13.60471 | 9.10762 | -1.793214 | 6.537731e-10 | 4.497094
79.5474 | 11.7921 | 13.5958 | 9.10313 | -1.803699 | 6.532086e-10 | 4.492669
79.5574 | 11.7705 | 13.58687 | 9.098623 | -1.81637 | 6.526429e-10 | 4.488246
79.5674 | 11.7594 | 13.57793 | 9.094099 | -1.818526 | 6.52077e-10 | 4.483827
79.5774 | 11.7432 | 13.56897 | 9.089556 | -1.825767 | 6.5151e-10 | 4.479411
79.5874 | 11.723 | 13.55999 | 9.084996 | -1.836994 | 6.509427e-10 | 4.474997
79.5974 | 11.7029 | 13.55101 | 9.080419 | -1.848106 | 6.503744e-10 | 4.470587
79.6074 | 11.6913 | 13.542 | 9.075824 | -1.850704 | 6.498059e-10 | 4.466181
79.6174 | 11.6755 | 13.53299 | 9.071211 | -1.857488 | 6.492363e-10 | 4.461777
79.6274 | 11.6497 | 13.52396 | 9.06658 | -1.874257 | 6.486664e-10 | 4.457376
79.6374 | 11.6379 | 13.51491 | 9.061932 | -1.877011 | 6.480955e-10 | 4.452979
79.6474 | 11.6272 | 13.50585 | 9.057267 | -1.878651 | 6.475243e-10 | 4.448584
79.6574 | 11.6069 | 13.49678 | 9.052584 | -1.889877 | 6.469519e-10 | 4.444193
79.6674 | 11.595 | 13.48769 | 9.047883 | -1.892688 | 6.463794e-10 | 4.439805
79.6774 | 11.5778 | 13.47858 | 9.043165 | -1.900784 | 6.458057e-10 | 4.43542
79.6874 | 11.5532 | 13.46947 | 9.038429 | -1.916267 | 6.45232e-10 | 4.431038
79.6974 | 11.5419 | 13.46033 | 9.033675 | -1.918434 | 6.446569e-10 | 4.426659
79.7074 | 11.5247 | 13.45119 | 9.028905 | -1.926488 | 6.440818e-10 | 4.422283
79.7174 | 11.5038 | 13.44203 | 9.024116 | -1.938226 | 6.435054e-10 | 4.41791
79.7274 | 11.4876 | 13.43285 | 9.01931 | -1.945251 | 6.429287e-10 | 4.413541
79.7374 | 11.4718 | 13.42366 | 9.014487 | -1.951861 | 6.423516e-10 | 4.409174
79.7474 | 11.4542 | 13.41446 | 9.009646 | -1.960257 | 6.417732e-10 | 4.404811
79.7574 | 11.4429 | 13.40524 | 9.004788 | -1.962338 | 6.411947e-10 | 4.40045
79.7674 | 11.4198 | 13.39601 | 8.999912 | -1.976205 | 6.40615e-10 | 4.396093
79.7774 | 11.4044 | 13.38676 | 8.995019 | -1.982358 | 6.400351e-10 | 4.391739
79.7874 | 11.389 | 13.3775 | 8.990108 | -1.988496 | 6.394542e-10 | 4.387387
79.7974 | 11.3727 | 13.36822 | 8.98518 | -1.99552 | 6.38873e-10 | 4.383039
79.8074 | 11.3559 | 13.35893 | 8.980235 | -2.003029 | 6.382906e-10 | 4.378694
79.8174 | 11.3373 | 13.34962 | 8.975272 | -2.012324 | 6.37708e-10 | 4.374352
79.8274 | 11.3192 | 13.34031 | 8.970292 | -2.021105 | 6.371244e-10 | 4.370013
79.8374 | 11.2975 | 13.33097 | 8.965295 | -2.033472 | 6.365405e-10 | 4.365677
79.8474 | 11.2818 | 13.32162 | 8.96028 | -2.039824 | 6.359555e-10 | 4.361344
79.8574 | 11.2688 | 13.31226 | 8.955248 | -2.043462 | 6.353703e-10 | 4.357015
79.8674 | 11.2503 | 13.30289 | 8.950198 | -2.052586 | 6.347839e-10 | 4.352688
79.8774 | 11.2373 | 13.2935 | 8.945131 | -2.056195 | 6.341973e-10 | 4.348364
79.8874 | 11.22 | 13.28409 | 8.940047 | -2.06409 | 6.336096e-10 | 4.344043
79.8974 | 11.201 | 13.27467 | 8.934946 | -2.073671 | 6.330216e-10 | 4.339725
79.9073 | 11.185 | 13.26533 | 8.929879 | -2.080332 | 6.324385e-10 | 4.335454
79.9173 | 11.1657 | 13.25588 | 8.924743 | -2.090184 | 6.318489e-10 | 4.331141
79.9273 | 11.1548 | 13.24642 | 8.91959 | -2.091623 | 6.312588e-10 | 4.326833
79.9373 | 11.1178 | 13.23695 | 8.91442 | -2.119147 | 6.306678e-10 | 4.322527
79.9473 | 11.1136 | 13.22746 | 8.909233 | -2.113857 | 6.300765e-10 | 4.318225
79.9573 | 11.0906 | 13.21795 | 8.904028 | -2.127353 | 6.294841e-10 | 4.313925
79.9673 | 11.078 | 13.20843 | 8.898806 | -2.130435 | 6.288914e-10 | 4.309628
79.9773 | 11.0579 | 13.1989 | 8.893568 | -2.141002 | 6.282977e-10 | 4.305334
79.9873 | 11.0404 | 13.18936 | 8.888312 | -2.148955 | 6.277036e-10 | 4.301044
79.9973 | 11.022 | 13.17979 | 8.883038 | -2.157794 | 6.271085e-10 | 4.296755
80.0073 | 11.0089 | 13.17022 | 8.877748 | -2.16132 | 6.265131e-10 | 4.292471
80.0173 | 10.9895 | 13.16063 | 8.872441 | -2.17113 | 6.259168e-10 | 4.288189
80.0273 | 10.9765 | 13.15103 | 8.867117 | -2.174527 | 6.2532e-10 | 4.283911
80.0373 | 10.935 | 13.14141 | 8.861775 | -2.206409 | 6.247222e-10 | 4.279634
80.0473 | 10.9287 | 13.13178 | 8.856417 | -2.203079 | 6.241241e-10 | 4.275362
80.0573 | 10.9124 | 13.12213 | 8.851041 | -2.209733 | 6.235251e-10 | 4.271092
80.0673 | 10.8987 | 13.11247 | 8.845649 | -2.213774 | 6.229256e-10 | 4.266825
80.0773 | 10.8784 | 13.1028 | 8.840239 | -2.2244 | 6.223252e-10 | 4.262561
80.0873 | 10.862 | 13.09311 | 8.834813 | -2.231113 | 6.217243e-10 | 4.2583
80.0973 | 10.8498 | 13.08341 | 8.829369 | -2.233611 | 6.211226e-10 | 4.254041
80.1073 | 10.8302 | 13.0737 | 8.823909 | -2.243496 | 6.205205e-10 | 4.249787
80.1173 | 10.8137 | 13.06397 | 8.818432 | -2.250266 | 6.199173e-10 | 4.245534
80.1273 | 10.7993 | 13.05422 | 8.812937 | -2.254922 | 6.193137e-10 | 4.241285
80.1373 | 10.7655 | 13.04447 | 8.807426 | -2.278965 | 6.187095e-10 | 4.237039
80.1473 | 10.7577 | 13.03469 | 8.801899 | -2.276994 | 6.181045e-10 | 4.232795
80.1573 | 10.7452 | 13.02491 | 8.796354 | -2.279708 | 6.174989e-10 | 4.228555
80.1673 | 10.727 | 13.01511 | 8.790792 | -2.288109 | 6.168924e-10 | 4.224317
80.1773 | 10.7111 | 13.0053 | 8.785214 | -2.294196 | 6.162855e-10 | 4.220082
80.1873 | 10.6969 | 12.99547 | 8.779619 | -2.298569 | 6.156777e-10 | 4.21585
80.1973 | 10.6798 | 12.98563 | 8.774007 | -2.305828 | 6.150696e-10 | 4.211622
80.2073 | 10.662 | 12.97577 | 8.768378 | -2.313773 | 6.144604e-10 | 4.207395
80.2173 | 10.6415 | 12.96591 | 8.762732 | -2.324405 | 6.138509e-10 | 4.203173
80.2273 | 10.6302 | 12.95602 | 8.75707 | -2.325822 | 6.132404e-10 | 4.198952
80.2373 | 10.6058 | 12.94613 | 8.751391 | -2.340327 | 6.126296e-10 | 4.194735
80.2473 | 10.5934 | 12.93622 | 8.745696 | -2.342816 | 6.120178e-10 | 4.19052
80.2573 | 10.5751 | 12.92629 | 8.739984 | -2.351193 | 6.114057e-10 | 4.18631
80.2673 | 10.5603 | 12.91636 | 8.734255 | -2.356055 | 6.107925e-10 | 4.1821
80.2773 | 10.5484 | 12.9064 | 8.728509 | -2.358005 | 6.10179e-10 | 4.177895
80.2873 | 10.5307 | 12.89644 | 8.722747 | -2.365739 | 6.095646e-10 | 4.173692
80.2973 | 10.5057 | 12.88646 | 8.716969 | -2.380761 | 6.089497e-10 | 4.169492
80.3073 | 10.493 | 12.87647 | 8.711174 | -2.383468 | 6.08334e-10 | 4.165295
80.3173 | 10.4778 | 12.86646 | 8.705362 | -2.388663 | 6.077179e-10 | 4.161101
80.3273 | 10.4616 | 12.85644 | 8.699534 | -2.394843 | 6.071008e-10 | 4.156909
80.3373 | 10.4417 | 12.84641 | 8.693689 | -2.40471 | 6.064833e-10 | 4.152721
80.3473 | 10.4326 | 12.83636 | 8.687828 | -2.403763 | 6.05865e-10 | 4.148535
80.3573 | 10.4192 | 12.8263 | 8.681951 | -2.407103 | 6.052463e-10 | 4.144353
80.3673 | 10.4016 | 12.81623 | 8.676057 | -2.414629 | 6.046265e-10 | 4.140172
80.3773 | 10.3852 | 12.80614 | 8.670146 | -2.420942 | 6.040064e-10 | 4.135995
80.3873 | 10.369 | 12.79604 | 8.66422 | -2.427041 | 6.033856e-10 | 4.131821
80.3973 | 10.3568 | 12.78593 | 8.658277 | -2.429126 | 6.027641e-10 | 4.12765
80.4073 | 10.3429 | 12.7758 | 8.652317 | -2.432899 | 6.021419e-10 | 4.123481
80.4173 | 10.3343 | 12.76566 | 8.646342 | -2.431357 | 6.01519e-10 | 4.119315
80.4273 | 10.3215 | 12.7555 | 8.64035 | -2.434002 | 6.008957e-10 | 4.115152
80.4373 | 10.306 | 12.74533 | 8.634342 | -2.439333 | 6.002715e-10 | 4.110992
80.4473 | 10.2936 | 12.73515 | 8.628317 | -2.441552 | 5.996469e-10 | 4.106835
80.4573 | 10.2797 | 12.72496 | 8.622276 | -2.445256 | 5.990213e-10 | 4.10268
80.4673 | 10.2699 | 12.71475 | 8.61622 | -2.444848 | 5.983955e-10 | 4.098529
80.4773 | 10.2556 | 12.70453 | 8.610147 | -2.448926 | 5.977686e-10 | 4.094379
80.4873 | 10.2447 | 12.69429 | 8.604058 | -2.449591 | 5.971415e-10 | 4.090234
80.4972 | 10.2391 | 12.68415 | 8.598013 | -2.445046 | 5.965197e-10 | 4.086132
80.5072 | 10.2252 | 12.67388 | 8.591892 | -2.448684 | 5.958912e-10 | 4.081992
80.5172 | 10.2182 | 12.66361 | 8.585755 | -2.445409 | 5.95262e-10 | 4.077854
80.5272 | 10.2047 | 12.65332 | 8.579602 | -2.448621 | 5.946321e-10 | 4.073719
80.5372 | 10.1904 | 12.64302 | 8.573433 | -2.452619 | 5.940016e-10 | 4.069587
80.5472 | 10.176 | 12.6327 | 8.567247 | -2.456705 | 5.933705e-10 | 4.065458
80.5572 | 10.1699 | 12.62238 | 8.561046 | -2.452477 | 5.927388e-10 | 4.061331
80.5672 | 10.1608 | 12.61204 | 8.554829 | -2.451236 | 5.921065e-10 | 4.057207
80.5772 | 10.1459 | 12.60168 | 8.548596 | -2.455782 | 5.914735e-10 | 4.053086
80.5872 | 10.1313 | 12.59132 | 8.542347 | -2.460015 | 5.908399e-10 | 4.048968
80.5972 | 10.1179 | 12.58094 | 8.536082 | -2.463035 | 5.902057e-10 | 4.044853
80.6072 | 10.1081 | 12.57054 | 8.529802 | -2.462442 | 5.895708e-10 | 4.04074
80.6172 | 10.0957 | 12.56014 | 8.523506 | -2.464436 | 5.889353e-10 | 4.03663
80.6272 | 10.0868 | 12.54972 | 8.517193 | -2.462917 | 5.882992e-10 | 4.032523
80.6372 | 10.0735 | 12.53928 | 8.510866 | -2.465784 | 5.876625e-10 | 4.028419
80.6472 | 10.0599 | 12.52884 | 8.504522 | -2.468939 | 5.870252e-10 | 4.024317
80.6572 | 10.0509 | 12.51838 | 8.498163 | -2.467481 | 5.863873e-10 | 4.020218
80.6672 | 10.0368 | 12.50791 | 8.491788 | -2.47111 | 5.857487e-10 | 4.016122
80.6772 | 10.0224 | 12.49743 | 8.485397 | -2.475026 | 5.851096e-10 | 4.012029
80.6872 | 10.0077 | 12.48693 | 8.478991 | -2.479229 | 5.844698e-10 | 4.007938
80.6972 | 9.9902 | 12.47642 | 8.472569 | -2.48622 | 5.838295e-10 | 4.00385
80.7072 | 9.9843 | 12.4659 | 8.466132 | -2.481597 | 5.831884e-10 | 3.999765
80.7172 | 9.9735 | 12.45536 | 8.459679 | -2.481862 | 5.82547e-10 | 3.995683
80.7272 | 9.9627 | 12.44481 | 8.453211 | -2.482114 | 5.819048e-10 | 3.991603
80.7372 | 9.9462 | 12.43425 | 8.446727 | -2.488054 | 5.81262e-10 | 3.987526
80.7472 | 9.9389 | 12.42368 | 8.440228 | -2.48478 | 5.806186e-10 | 3.983452
80.7572 | 9.922 | 12.41309 | 8.433713 | -2.491094 | 5.799747e-10 | 3.979381
80.7672 | 9.914 | 12.4025 | 8.427183 | -2.488496 | 5.793302e-10 | 3.975312
80.7772 | 9.9024 | 12.39188 | 8.420638 | -2.489484 | 5.786851e-10 | 3.971246
80.7872 | 9.8892 | 12.38126 | 8.414078 | -2.49206 | 5.780394e-10 | 3.967183
80.7972 | 9.8788 | 12.37062 | 8.407502 | -2.491824 | 5.773931e-10 | 3.963122
80.8072 | 9.8733 | 12.35998 | 8.400911 | -2.486675 | 5.767462e-10 | 3.959065
80.8172 | 9.8698 | 12.34931 | 8.394304 | -2.479514 | 5.760987e-10 | 3.95501
80.8272 | 9.8631 | 12.33864 | 8.387683 | -2.47554 | 5.754507e-10 | 3.950957
80.8372 | 9.8515 | 12.32795 | 8.381046 | -2.476454 | 5.748021e-10 | 3.946908
80.8472 | 9.8463 | 12.31725 | 8.374394 | -2.470955 | 5.741529e-10 | 3.942861
80.8572 | 9.8373 | 12.30654 | 8.367727 | -2.469244 | 5.735032e-10 | 3.938816
80.8672 | 9.835 | 12.29582 | 8.361045 | -2.46082 | 5.728529e-10 | 3.934775
80.8772 | 9.8319 | 12.28508 | 8.354348 | -2.453185 | 5.72202e-10 | 3.930736
80.8872 | 9.8198 | 12.27434 | 8.347637 | -2.454536 | 5.715506e-10 | 3.9267
80.8972 | 9.8239 | 12.26358 | 8.34091 | -2.439676 | 5.708985e-10 | 3.922666
80.9072 | 9.8224 | 12.2528 | 8.334168 | -2.430404 | 5.70246e-10 | 3.918636
80.9172 | 9.818 | 12.24202 | 8.327411 | -2.424019 | 5.695929e-10 | 3.914608
80.9272 | 9.8178 | 12.23122 | 8.320639 | -2.413422 | 5.689392e-10 | 3.910582
80.9372 | 9.8116 | 12.22041 | 8.313853 | -2.408813 | 5.68285e-10 | 3.90656
80.9472 | 9.8103 | 12.20959 | 8.307052 | -2.399292 | 5.676303e-10 | 3.90254
80.9572 | 9.8113 | 12.19876 | 8.300236 | -2.387458 | 5.66975e-10 | 3.898523
80.9672 | 9.8028 | 12.18791 | 8.293405 | -2.385113 | 5.663191e-10 | 3.894508
80.9772 | 9.8012 | 12.17706 | 8.28656 | -2.375856 | 5.656627e-10 | 3.890496
80.9872 | 9.7981 | 12.16619 | 8.2797 | -2.368087 | 5.650058e-10 | 3.886487
80.9972 | 9.7996 | 12.15531 | 8.272825 | -2.355705 | 5.643483e-10 | 3.882481
81.0072 | 9.7929 | 12.14441 | 8.265936 | -2.351512 | 5.636904e-10 | 3.878477
81.0172 | 9.7888 | 12.13351 | 8.259032 | -2.344707 | 5.630318e-10 | 3.874476
81.0272 | 9.7876 | 12.12259 | 8.252113 | -2.334991 | 5.623728e-10 | 3.870477
81.0372 | 9.7759 | 12.11166 | 8.245181 | -2.335762 | 5.617132e-10 | 3.866481
81.0472 | 9.7727 | 12.10072 | 8.238233 | -2.328022 | 5.610531e-10 | 3.862488
81.0572 | 9.7634 | 12.08977 | 8.231272 | -2.32637 | 5.603925e-10 | 3.858498
81.0672 | 9.7645 | 12.07881 | 8.224296 | -2.314306 | 5.597314e-10 | 3.85451
81.0771 | 9.7559 | 12.06794 | 8.217375 | -2.31204 | 5.590764e-10 | 3.850565
81.0871 | 9.7488 | 12.05695 | 8.210371 | -2.308153 | 5.584143e-10 | 3.846582
81.0971 | 9.7386 | 12.04595 | 8.203352 | -2.307354 | 5.577517e-10 | 3.842603
81.1071 | 9.7312 | 12.03494 | 8.196319 | -2.303744 | 5.570885e-10 | 3.838626
81.1171 | 9.724 | 12.02392 | 8.189271 | -2.299923 | 5.564249e-10 | 3.834651
81.1271 | 9.7192 | 12.01289 | 8.18221 | -2.29369 | 5.557608e-10 | 3.830679
81.1371 | 9.7052 | 12.00185 | 8.175135 | -2.296645 | 5.550962e-10 | 3.826711
81.1471 | 9.6982 | 11.99079 | 8.168045 | -2.292589 | 5.544311e-10 | 3.822744
81.1571 | 9.6882 | 11.97972 | 8.160941 | -2.291522 | 5.537656e-10 | 3.81878
81.1671 | 9.6809 | 11.96864 | 8.153824 | -2.287743 | 5.530994e-10 | 3.814819
81.1771 | 9.673 | 11.95755 | 8.146692 | -2.284553 | 5.524329e-10 | 3.810861
81.1871 | 9.6653 | 11.94645 | 8.139547 | -2.281152 | 5.517658e-10 | 3.806905
81.1971 | 9.6582 | 11.93534 | 8.132387 | -2.277139 | 5.510983e-10 | 3.802952
81.2071 | 9.6419 | 11.92422 | 8.125214 | -2.282315 | 5.504303e-10 | 3.799002
81.2171 | 9.6319 | 11.91308 | 8.118027 | -2.281181 | 5.497619e-10 | 3.795054
81.2271 | 9.6198 | 11.90193 | 8.110826 | -2.282135 | 5.49093e-10 | 3.791109
81.2371 | 9.607 | 11.89078 | 8.103611 | -2.283778 | 5.484237e-10 | 3.787166
81.2471 | 9.5973 | 11.87961 | 8.096383 | -2.28231 | 5.477538e-10 | 3.783227
81.2571 | 9.5862 | 11.86843 | 8.089141 | -2.282231 | 5.470835e-10 | 3.77929
81.2671 | 9.5776 | 11.85724 | 8.081886 | -2.279641 | 5.464128e-10 | 3.775355
81.2771 | 9.5692 | 11.84604 | 8.074617 | -2.27684 | 5.457416e-10 | 3.771423
81.2871 | 9.5562 | 11.83483 | 8.067334 | -2.278628 | 5.4507e-10 | 3.767494
81.2971 | 9.5447 | 11.82361 | 8.060038 | -2.278906 | 5.44398e-10 | 3.763568
81.3071 | 9.5224 | 11.81237 | 8.052729 | -2.289973 | 5.437255e-10 | 3.759644
81.3171 | 9.5151 | 11.80113 | 8.045406 | -2.286029 | 5.430526e-10 | 3.755723
81.3271 | 9.5006 | 11.78987 | 8.038069 | -2.289274 | 5.423792e-10 | 3.751804
81.3371 | 9.4924 | 11.77861 | 8.03072 | -2.286208 | 5.417054e-10 | 3.747888
81.3471 | 9.4815 | 11.76733 | 8.023357 | -2.285832 | 5.410312e-10 | 3.743975
81.3571 | 9.4711 | 11.75605 | 8.015981 | -2.284945 | 5.403566e-10 | 3.740065
81.3671 | 9.461 | 11.74475 | 8.008592 | -2.283749 | 5.396816e-10 | 3.736157
81.3771 | 9.4499 | 11.73344 | 8.001189 | -2.283541 | 5.390061e-10 | 3.732252
81.3871 | 9.4404 | 11.72212 | 7.993774 | -2.281723 | 5.383304e-10 | 3.728349
81.3971 | 9.4275 | 11.71079 | 7.986345 | -2.283294 | 5.376541e-10 | 3.724449
81.4071 | 9.416 | 11.69946 | 7.978903 | -2.283456 | 5.369774e-10 | 3.720552
81.4171 | 9.4061 | 11.68811 | 7.971449 | -2.282006 | 5.363004e-10 | 3.716658
81.4271 | 9.3942 | 11.67675 | 7.963981 | -2.282547 | 5.356231e-10 | 3.712766
81.4371 | 9.3862 | 11.66538 | 7.956501 | -2.279177 | 5.349451e-10 | 3.708876
81.4471 | 9.3753 | 11.654 | 7.949008 | -2.278698 | 5.34267e-10 | 3.70499
81.4571 | 9.3624 | 11.64261 | 7.941502 | -2.280207 | 5.335883e-10 | 3.701106
81.4671 | 9.3517 | 11.63121 | 7.933983 | -2.279508 | 5.329094e-10 | 3.697225
81.4771 | 9.3433 | 11.6198 | 7.926452 | -2.276497 | 5.322301e-10 | 3.693346
81.4871 | 9.3329 | 11.60838 | 7.918907 | -2.275478 | 5.315504e-10 | 3.68947
81.4971 | 9.3203 | 11.59695 | 7.911351 | -2.276648 | 5.308703e-10 | 3.685597
81.5071 | 9.3048 | 11.58551 | 7.903781 | -2.280708 | 5.301899e-10 | 3.681726
81.5171 | 9.2894 | 11.57406 | 7.8962 | -2.284658 | 5.295091e-10 | 3.677858
81.5271 | 9.2729 | 11.5626 | 7.888605 | -2.289698 | 5.28828e-10 | 3.673993
81.5371 | 9.2702 | 11.55113 | 7.880999 | -2.280929 | 5.281465e-10 | 3.67013
81.5471 | 9.2566 | 11.53965 | 7.87338 | -2.28305 | 5.274646e-10 | 3.66627
81.5571 | 9.2434 | 11.52816 | 7.865748 | -2.284761 | 5.267825e-10 | 3.662413
81.5671 | 9.2255 | 11.51666 | 7.858104 | -2.291163 | 5.261e-10 | 3.658558
81.5771 | 9.216 | 11.50515 | 7.850448 | -2.289155 | 5.254171e-10 | 3.654706
81.5871 | 9.1973 | 11.49364 | 7.84278 | -2.296337 | 5.24734e-10 | 3.650857
81.5971 | 9.181 | 11.48211 | 7.8351 | -2.30111 | 5.240505e-10 | 3.64701
81.6071 | 9.165 | 11.47057 | 7.827408 | -2.305574 | 5.233667e-10 | 3.643166
81.6171 | 9.1538 | 11.45903 | 7.819703 | -2.305229 | 5.226826e-10 | 3.639325
81.6271 | 9.1358 | 11.44747 | 7.811987 | -2.311674 | 5.219982e-10 | 3.635487
81.6371 | 9.1256 | 11.43591 | 7.804258 | -2.31031 | 5.213135e-10 | 3.631651
81.6471 | 9.113 | 11.42434 | 7.796518 | -2.311336 | 5.206284e-10 | 3.627818
81.6571 | 9.0944 | 11.41275 | 7.788766 | -2.318353 | 5.199431e-10 | 3.623987
81.667 | 9.0882 | 11.40128 | 7.78108 | -2.313077 | 5.192643e-10 | 3.620197
81.677 | 9.0715 | 11.38968 | 7.773304 | -2.318176 | 5.185784e-10 | 3.616372
81.687 | 9.0593 | 11.37807 | 7.765517 | -2.318767 | 5.178922e-10 | 3.612549
81.697 | 9.0462 | 11.36645 | 7.757718 | -2.320248 | 5.172057e-10 | 3.608729
81.707 | 9.0326 | 11.35482 | 7.749908 | -2.32222 | 5.16519e-10 | 3.604912
81.717 | 9.0219 | 11.34318 | 7.742086 | -2.321284 | 5.158319e-10 | 3.601098
81.727 | 9.0108 | 11.33154 | 7.734252 | -2.320738 | 5.151446e-10 | 3.597286
81.737 | 9.004 | 11.31988 | 7.726408 | -2.315884 | 5.144571e-10 | 3.593477
81.747 | 8.9909 | 11.30822 | 7.718551 | -2.317321 | 5.137692e-10 | 3.58967
81.757 | 8.9842 | 11.29655 | 7.710684 | -2.31235 | 5.130811e-10 | 3.585866
81.767 | 8.9776 | 11.28487 | 7.702805 | -2.30727 | 5.123928e-10 | 3.582065
81.777 | 8.9666 | 11.27318 | 7.694914 | -2.306581 | 5.117043e-10 | 3.578267
81.787 | 8.9613 | 11.26148 | 7.687013 | -2.300184 | 5.110154e-10 | 3.574471
81.797 | 8.9493 | 11.24978 | 7.679101 | -2.300479 | 5.103263e-10 | 3.570678
81.807 | 8.9445 | 11.23807 | 7.671177 | -2.293565 | 5.096371e-10 | 3.566888
81.817 | 8.9341 | 11.22634 | 7.663243 | -2.292243 | 5.089476e-10 | 3.5631
81.827 | 8.9254 | 11.21461 | 7.655297 | -2.289212 | 5.082578e-10 | 3.559315
81.837 | 8.9166 | 11.20287 | 7.647341 | -2.286274 | 5.075677e-10 | 3.555533
81.847 | 8.9129 | 11.19113 | 7.639373 | -2.278227 | 5.068777e-10 | 3.551754
81.857 | 8.9004 | 11.17937 | 7.631395 | -2.278972 | 5.061873e-10 | 3.547977
81.867 | 8.8925 | 11.16761 | 7.623406 | -2.275109 | 5.054967e-10 | 3.544203
81.877 | 8.8866 | 11.15584 | 7.615407 | -2.269238 | 5.048057e-10 | 3.540431
81.887 | 8.8792 | 11.14406 | 7.607397 | -2.264859 | 5.041149e-10 | 3.536663
81.897 | 8.8619 | 11.13227 | 7.599376 | -2.270373 | 5.034238e-10 | 3.532897
81.907 | 8.8527 | 11.12048 | 7.591345 | -2.267778 | 5.027324e-10 | 3.529134
81.917 | 8.8444 | 11.10868 | 7.583303 | -2.264276 | 5.020408e-10 | 3.525373
81.927 | 8.8379 | 11.09687 | 7.575251 | -2.258966 | 5.013491e-10 | 3.521615
81.937 | 8.8303 | 11.08505 | 7.567188 | -2.254748 | 5.006571e-10 | 3.51786
81.947 | 8.8203 | 11.07322 | 7.559115 | -2.252923 | 4.999651e-10 | 3.514108
81.957 | 8.8138 | 11.06139 | 7.551032 | -2.24759 | 4.992729e-10 | 3.510358
81.967 | 8.8034 | 11.04955 | 7.542939 | -2.24615 | 4.985805e-10 | 3.506611
81.977 | 8.8012 | 11.0377 | 7.534836 | -2.236502 | 4.978879e-10 | 3.502867
81.987 | 8.7883 | 11.02585 | 7.526722 | -2.237548 | 4.971953e-10 | 3.499125
81.997 | 8.7721 | 11.01399 | 7.518599 | -2.241885 | 4.965024e-10 | 3.495387
82.007 | 8.7707 | 11.00212 | 7.510465 | -2.231416 | 4.958095e-10 | 3.491651
82.017 | 8.7675 | 10.99024 | 7.502322 | -2.222739 | 4.951163e-10 | 3.487917
82.027 | 8.7607 | 10.97836 | 7.494169 | -2.217656 | 4.944231e-10 | 3.484187
82.037 | 8.7531 | 10.96647 | 7.486006 | -2.213365 | 4.937297e-10 | 3.480459
82.047 | 8.749 | 10.95457 | 7.477834 | -2.205568 | 4.930363e-10 | 3.476734
82.057 | 8.7434 | 10.94266 | 7.469651 | -2.199263 | 4.923426e-10 | 3.473012
82.067 | 8.7463 | 10.93075 | 7.461459 | -2.184452 | 4.916489e-10 | 3.469292
82.077 | 8.7416 | 10.91883 | 7.453258 | -2.177233 | 4.90955e-10 | 3.465575
82.087 | 8.7332 | 10.90691 | 7.445047 | -2.173709 | 4.902611e-10 | 3.461862
82.097 | 8.7305 | 10.89498 | 7.436827 | -2.164477 | 4.895671e-10 | 3.45815
82.107 | 8.7272 | 10.88304 | 7.428597 | -2.155839 | 4.88873e-10 | 3.454442
82.117 | 8.7263 | 10.87109 | 7.420358 | -2.144794 | 4.881788e-10 | 3.450736
82.127 | 8.7266 | 10.85914 | 7.41211 | -2.132543 | 4.874845e-10 | 3.447033
82.137 | 8.7247 | 10.84719 | 7.403853 | -2.122486 | 4.867902e-10 | 3.443333
82.147 | 8.7254 | 10.83522 | 7.395586 | -2.109822 | 4.860957e-10 | 3.439635
82.157 | 8.7224 | 10.82325 | 7.387311 | -2.100852 | 4.854013e-10 | 3.435941
82.167 | 8.7203 | 10.81128 | 7.379026 | -2.090975 | 4.847067e-10 | 3.432249
82.177 | 8.7203 | 10.79929 | 7.370733 | -2.078993 | 4.84012e-10 | 3.42856
82.187 | 8.718 | 10.7873 | 7.362431 | -2.069304 | 4.833174e-10 | 3.424873
82.197 | 8.7103 | 10.77531 | 7.35412 | -2.06501 | 4.826227e-10 | 3.42119
82.207 | 8.7056 | 10.76331 | 7.3458 | -2.057709 | 4.81928e-10 | 3.417509
82.217 | 8.706 | 10.7513 | 7.337472 | -2.045303 | 4.812331e-10 | 3.413831
82.227 | 8.7008 | 10.73929 | 7.329135 | -2.038491 | 4.805383e-10 | 3.410156
82.237 | 8.6944 | 10.72727 | 7.320789 | -2.032873 | 4.798434e-10 | 3.406484
82.2469 | 8.6892 | 10.71537 | 7.312519 | -2.02617 | 4.791556e-10 | 3.402851
82.2569 | 8.6901 | 10.70334 | 7.304156 | -2.01324 | 4.784603e-10 | 3.399184
82.2669 | 8.68 | 10.69131 | 7.295786 | -2.011306 | 4.777654e-10 | 3.39552
82.2769 | 8.6731 | 10.67927 | 7.287407 | -2.006166 | 4.770705e-10 | 3.391859
82.2869 | 8.6624 | 10.66722 | 7.27902 | -2.00482 | 4.763759e-10 | 3.388201
82.2969 | 8.6529 | 10.65517 | 7.270624 | -2.002269 | 4.756809e-10 | 3.384545
82.3069 | 8.6471 | 10.64311 | 7.262221 | -1.996013 | 4.749858e-10 | 3.380893
82.3169 | 8.6378 | 10.63105 | 7.25381 | -1.993252 | 4.742909e-10 | 3.377243
82.3269 | 8.6322 | 10.61899 | 7.24539 | -1.986786 | 4.735962e-10 | 3.373595
82.3369 | 8.6215 | 10.60691 | 7.236963 | -1.985414 | 4.729013e-10 | 3.369951
82.3469 | 8.6161 | 10.59484 | 7.228528 | -1.978738 | 4.722062e-10 | 3.36631
82.3569 | 8.6066 | 10.58276 | 7.220085 | -1.976156 | 4.715114e-10 | 3.362671
82.3669 | 8.6011 | 10.57067 | 7.211635 | -1.96957 | 4.708166e-10 | 3.359035
82.3769 | 8.5909 | 10.55858 | 7.203177 | -1.967679 | 4.701221e-10 | 3.355402
82.3869 | 8.5794 | 10.54648 | 7.194711 | -1.967084 | 4.694272e-10 | 3.351772
82.3969 | 8.5761 | 10.53438 | 7.186238 | -1.958283 | 4.687326e-10 | 3.348145
82.4069 | 8.575 | 10.52228 | 7.177758 | -1.947279 | 4.68038e-10 | 3.344521
82.4169 | 8.5633 | 10.51017 | 7.16927 | -1.946869 | 4.673437e-10 | 3.340899
82.4269 | 8.5625 | 10.49806 | 7.160775 | -1.935556 | 4.66649e-10 | 3.33728
82.4369 | 8.5576 | 10.48594 | 7.152273 | -1.928338 | 4.659546e-10 | 3.333664
82.4469 | 8.5524 | 10.47382 | 7.143764 | -1.921415 | 4.652603e-10 | 3.330051
82.4569 | 8.552 | 10.46169 | 7.135248 | -1.909689 | 4.645663e-10 | 3.326441
82.4669 | 8.547 | 10.44956 | 7.126724 | -1.902558 | 4.638719e-10 | 3.322834
82.4769 | 8.5393 | 10.43742 | 7.118194 | -1.898124 | 4.631779e-10 | 3.31923
82.4869 | 8.5388 | 10.42529 | 7.109657 | -1.886485 | 4.624839e-10 | 3.315628
82.4969 | 8.5359 | 10.41314 | 7.101114 | -1.877243 | 4.617902e-10 | 3.312029
82.5069 | 8.5314 | 10.401 | 7.092563 | -1.869596 | 4.610962e-10 | 3.308433
82.5169 | 8.5302 | 10.38885 | 7.084006 | -1.858647 | 4.604026e-10 | 3.30484
82.5269 | 8.5299 | 10.37669 | 7.075443 | -1.846793 | 4.597091e-10 | 3.30125
82.5369 | 8.5268 | 10.36454 | 7.066872 | -1.837736 | 4.59016e-10 | 3.297663
82.5469 | 8.5252 | 10.35238 | 7.058296 | -1.827175 | 4.583227e-10 | 3.294079
82.5569 | 8.5163 | 10.34021 | 7.049713 | -1.823911 | 4.576293e-10 | 3.290498
82.5669 | 8.5152 | 10.32804 | 7.041124 | -1.812844 | 4.569363e-10 | 3.286919
82.5769 | 8.5102 | 10.31587 | 7.032529 | -1.805673 | 4.562436e-10 | 3.283344
82.5869 | 8.509 | 10.3037 | 7.023928 | -1.794699 | 4.555508e-10 | 3.279771
82.5969 | 8.5059 | 10.29152 | 7.015321 | -1.785622 | 4.548581e-10 | 3.276201
82.6069 | 8.5051 | 10.27934 | 7.006707 | -1.774242 | 4.541656e-10 | 3.272634
82.6169 | 8.4996 | 10.26716 | 6.998088 | -1.767559 | 4.534734e-10 | 3.269071
82.6269 | 8.4902 | 10.25497 | 6.989463 | -1.764773 | 4.527815e-10 | 3.265509
82.6369 | 8.49 | 10.24278 | 6.980833 | -1.752784 | 4.520894e-10 | 3.261952
82.6469 | 8.4803 | 10.23059 | 6.972197 | -1.750293 | 4.513977e-10 | 3.258396
82.6569 | 8.4784 | 10.2184 | 6.963555 | -1.739999 | 4.507061e-10 | 3.254844
82.6669 | 8.4737 | 10.2062 | 6.954907 | -1.732502 | 4.50015e-10 | 3.251295
82.6769 | 8.466 | 10.194 | 6.946255 | -1.728003 | 4.493235e-10 | 3.247748
82.6869 | 8.4616 | 10.1818 | 6.937597 | -1.720202 | 4.486325e-10 | 3.244205
82.6969 | 8.4606 | 10.1696 | 6.928933 | -1.708998 | 4.479417e-10 | 3.240664
82.7069 | 8.4575 | 10.15739 | 6.920265 | -1.699892 | 4.472514e-10 | 3.237127
82.7169 | 8.4496 | 10.14518 | 6.911591 | -1.695584 | 4.465608e-10 | 3.233592
82.7269 | 8.4472 | 10.13297 | 6.902913 | -1.685774 | 4.458707e-10 | 3.230061
82.7369 | 8.4417 | 10.12076 | 6.894229 | -1.679061 | 4.451807e-10 | 3.226532
82.7469 | 8.4366 | 10.10855 | 6.885541 | -1.671947 | 4.444913e-10 | 3.223006
82.7569 | 8.4326 | 10.09633 | 6.876848 | -1.663731 | 4.438015e-10 | 3.219483
82.7669 | 8.4269 | 10.08411 | 6.86815 | -1.657214 | 4.431123e-10 | 3.215964
82.7769 | 8.4242 | 10.07189 | 6.859447 | -1.647694 | 4.424233e-10 | 3.212447
82.7869 | 8.4218 | 10.05967 | 6.85074 | -1.637873 | 4.417348e-10 | 3.208933
82.7969 | 8.4196 | 10.04745 | 6.842029 | -1.627851 | 4.410462e-10 | 3.205422
82.8069 | 8.4168 | 10.03523 | 6.833313 | -1.618427 | 4.403578e-10 | 3.201914
82.8169 | 8.4147 | 10.023 | 6.824593 | -1.608302 | 4.396698e-10 | 3.198409
82.8269 | 8.4122 | 10.01078 | 6.815869 | -1.598576 | 4.389823e-10 | 3.194907
82.8368 | 8.4048 | 9.998671 | 6.807227 | -1.593871 | 4.383016e-10 | 3.191444
82.8468 | 8.4061 | 9.986443 | 6.798495 | -1.580343 | 4.376145e-10 | 3.187948
82.8568 | 8.4003 | 9.974213 | 6.789758 | -1.573913 | 4.369275e-10 | 3.184455
82.8668 | 8.3969 | 9.961982 | 6.781018 | -1.565082 | 4.362408e-10 | 3.180964
82.8768 | 8.3944 | 9.949752 | 6.772274 | -1.555352 | 4.355546e-10 | 3.177478
82.8868 | 8.3965 | 9.93752 | 6.763526 | -1.54102 | 4.348685e-10 | 3.173994
82.8968 | 8.3928 | 9.925287 | 6.754774 | -1.532487 | 4.341828e-10 | 3.170513
82.9068 | 8.3919 | 9.913054 | 6.746019 | -1.521154 | 4.334972e-10 | 3.167034
82.9168 | 8.3907 | 9.90082 | 6.737261 | -1.51012 | 4.328121e-10 | 3.163559
82.9268 | 8.3927 | 9.888587 | 6.728499 | -1.495887 | 4.321274e-10 | 3.160088
82.9368 | 8.389 | 9.876353 | 6.719734 | -1.487353 | 4.314429e-10 | 3.156619
82.9468 | 8.3842 | 9.864118 | 6.710965 | -1.479918 | 4.307586e-10 | 3.153153
82.9568 | 8.3847 | 9.851884 | 6.702194 | -1.467184 | 4.300748e-10 | 3.14969
82.9668 | 8.3847 | 9.83965 | 6.693419 | -1.45495 | 4.293914e-10 | 3.146231
82.9768 | 8.3827 | 9.827416 | 6.684642 | -1.444716 | 4.287082e-10 | 3.142774
82.9868 | 8.3804 | 9.815181 | 6.675861 | -1.434781 | 4.280252e-10 | 3.13932
82.9968 | 8.3788 | 9.802947 | 6.667078 | -1.424147 | 4.273427e-10 | 3.135869
83.0068 | 8.3815 | 9.790714 | 6.658292 | -1.409214 | 4.266607e-10 | 3.132422
83.0168 | 8.3795 | 9.778481 | 6.649504 | -1.398981 | 4.25979e-10 | 3.128977
83.0268 | 8.3789 | 9.766249 | 6.640713 | -1.387349 | 4.252975e-10 | 3.125536
83.0368 | 8.3735 | 9.754016 | 6.631919 | -1.380516 | 4.246163e-10 | 3.122097
83.0468 | 8.3729 | 9.741786 | 6.623124 | -1.368886 | 4.239358e-10 | 3.118662
83.0568 | 8.3688 | 9.729555 | 6.614326 | -1.360755 | 4.232555e-10 | 3.11523
83.0668 | 8.3619 | 9.717326 | 6.605525 | -1.355426 | 4.225756e-10 | 3.111801
83.0768 | 8.361 | 9.705097 | 6.596723 | -1.344097 | 4.218959e-10 | 3.108374
83.0868 | 8.3579 | 9.69287 | 6.587919 | -1.33497 | 4.212169e-10 | 3.104951
83.0968 | 8.3554 | 9.680644 | 6.579113 | -1.325244 | 4.205381e-10 | 3.101531
83.1068 | 8.3514 | 9.668419 | 6.570305 | -1.317019 | 4.198597e-10 | 3.098114
83.1168 | 8.3512 | 9.656195 | 6.561495 | -1.304995 | 4.191816e-10 | 3.0947
83.1268 | 8.343 | 9.643974 | 6.552684 | -1.300974 | 4.185043e-10 | 3.09129
83.1368 | 8.3379 | 9.631754 | 6.543872 | -1.293854 | 4.178271e-10 | 3.087882
83.1468 | 8.3362 | 9.619535 | 6.535057 | -1.283335 | 4.171504e-10 | 3.084477
83.1568 | 8.3301 | 9.607317 | 6.526242 | -1.277217 | 4.164739e-10 | 3.081075
83.1668 | 8.3321 | 9.595102 | 6.517425 | -1.263002 | 4.157981e-10 | 3.077677
83.1768 | 8.3307 | 9.58289 | 6.508607 | -1.25219 | 4.151228e-10 | 3.074282
83.1868 | 8.3243 | 9.570678 | 6.499788 | -1.246378 | 4.144478e-10 | 3.07089
83.1968 | 8.3161 | 9.558469 | 6.490968 | -1.242369 | 4.137731e-10 | 3.067501
83.2068 | 8.322 | 9.546262 | 6.482148 | -1.224262 | 4.130989e-10 | 3.064115
83.2168 | 8.3162 | 9.534059 | 6.473326 | -1.217859 | 4.124254e-10 | 3.060732
83.2268 | 8.3131 | 9.521857 | 6.464504 | -1.208757 | 4.117522e-10 | 3.057353
83.2368 | 8.3115 | 9.509657 | 6.455681 | -1.198157 | 4.110793e-10 | 3.053976
83.2468 | 8.3109 | 9.49746 | 6.446858 | -1.18656 | 4.10407e-10 | 3.050602
83.2568 | 8.31 | 9.485266 | 6.438034 | -1.175266 | 4.097353e-10 | 3.047232
83.2668 | 8.3104 | 9.473075 | 6.42921 | -1.162675 | 4.090639e-10 | 3.043865
83.2768 | 8.304 | 9.460887 | 6.420386 | -1.156887 | 4.08393e-10 | 3.040501
83.2868 | 8.3008 | 9.448701 | 6.411562 | -1.147901 | 4.077225e-10 | 3.03714
83.2968 | 8.2962 | 9.43652 | 6.402737 | -1.14032 | 4.070527e-10 | 3.033783
83.3068 | 8.2926 | 9.424341 | 6.393913 | -1.131741 | 4.063832e-10 | 3.030428
83.3168 | 8.2871 | 9.412165 | 6.385089 | -1.125065 | 4.057143e-10 | 3.027077
83.3268 | 8.2911 | 9.399993 | 6.376265 | -1.108893 | 4.050457e-10 | 3.023728
83.3368 | 8.2873 | 9.387825 | 6.367442 | -1.100525 | 4.043779e-10 | 3.020383
83.3468 | 8.2803 | 9.37566 | 6.358619 | -1.09536 | 4.037105e-10 | 3.017041
83.3568 | 8.2781 | 9.363499 | 6.349796 | -1.085399 | 4.030436e-10 | 3.013702
83.3668 | 8.2705 | 9.351341 | 6.340975 | -1.080841 | 4.02377e-10 | 3.010366
83.3768 | 8.2645 | 9.339188 | 6.332154 | -1.074688 | 4.017113e-10 | 3.007034
83.3868 | 8.2569 | 9.327039 | 6.323334 | -1.070139 | 4.010459e-10 | 3.003705
83.3968 | 8.2575 | 9.314894 | 6.314515 | -1.057394 | 4.003811e-10 | 3.000379
83.4068 | 8.2456 | 9.302752 | 6.305697 | -1.057152 | 3.997166e-10 | 2.997055
83.4168 | 8.2482 | 9.290616 | 6.29688 | -1.042416 | 3.990528e-10 | 2.993736
83.4267 | 8.2399 | 9.278606 | 6.288153 | -1.038706 | 3.983964e-10 | 2.990453
83.4367 | 8.2355 | 9.266478 | 6.279339 | -1.030978 | 3.977337e-10 | 2.98714
83.4467 | 8.2357 | 9.254356 | 6.270526 | -1.018656 | 3.970716e-10 | 2.98383
83.4567 | 8.225 | 9.242237 | 6.261715 | -1.017237 | 3.9641e-10 | 2.980522
83.4667 | 8.2287 | 9.230124 | 6.252906 | -1.001424 | 3.95749e-10 | 2.977219
83.4767 | 8.2243 | 9.218016 | 6.244098 | -0.9937161 | 3.950885e-10 | 2.973918
83.4867 | 8.2221 | 9.205913 | 6.235292 | -0.9838131 | 3.944286e-10 | 2.970621
83.4967 | 8.2147 | 9.193815 | 6.226489 | -0.9791152 | 3.937692e-10 | 2.967326
83.5067 | 8.2153 | 9.181723 | 6.217687 | -0.9664226 | 3.931104e-10 | 2.964035
83.5167 | 8.2187 | 9.169636 | 6.208888 | -0.9509356 | 3.924523e-10 | 2.960748
83.5267 | 8.2159 | 9.157554 | 6.200091 | -0.941654 | 3.917947e-10 | 2.957463
83.5367 | 8.2166 | 9.145478 | 6.191296 | -0.928878 | 3.911376e-10 | 2.954182
83.5467 | 8.2142 | 9.133408 | 6.182504 | -0.9192078 | 3.904812e-10 | 2.950904
83.5567 | 8.2148 | 9.121343 | 6.173715 | -0.9065433 | 3.898253e-10 | 2.947629
83.5667 | 8.2176 | 9.109285 | 6.164928 | -0.891685 | 3.891701e-10 | 2.944357
83.5767 | 8.2189 | 9.097233 | 6.156144 | -0.8783327 | 3.885155e-10 | 2.941089
83.5867 | 8.2117 | 9.085187 | 6.147363 | -0.8734866 | 3.878614e-10 | 2.937824
83.5967 | 8.2101 | 9.073147 | 6.138585 | -0.8630468 | 3.87208e-10 | 2.934562
83.6067 | 8.2091 | 9.061113 | 6.129811 | -0.8520134 | 3.865552e-10 | 2.931303
83.6167 | 8.2137 | 9.049086 | 6.121039 | -0.8353864 | 3.85903e-10 | 2.928047
83.6267 | 8.2071 | 9.037066 | 6.112271 | -0.8299661 | 3.852514e-10 | 2.924795
83.6367 | 8.209 | 9.025053 | 6.103506 | -0.8160526 | 3.846004e-10 | 2.921546
83.6467 | 8.2067 | 9.013046 | 6.094746 | -0.8063459 | 3.839501e-10 | 2.9183
83.6567 | 8.2018 | 9.001046 | 6.085988 | -0.7992461 | 3.833004e-10 | 2.915058
83.6667 | 8.2049 | 8.989053 | 6.077235 | -0.7841534 | 3.826513e-10 | 2.911819
83.6767 | 8.1996 | 8.977068 | 6.068485 | -0.777468 | 3.820029e-10 | 2.908583
83.6867 | 8.1941 | 8.96509 | 6.05974 | -0.7709899 | 3.813552e-10 | 2.90535
83.6967 | 8.191 | 8.953119 | 6.050999 | -0.7621191 | 3.807081e-10 | 2.90212
83.7067 | 8.1874 | 8.941156 | 6.042262 | -0.7537559 | 3.800616e-10 | 2.898894
83.7167 | 8.1845 | 8.9292 | 6.033529 | -0.7447003 | 3.794158e-10 | 2.895671
83.7267 | 8.1782 | 8.917252 | 6.024801 | -0.7390525 | 3.787706e-10 | 2.892452
83.7367 | 8.1703 | 8.905313 | 6.016077 | -0.7350126 | 3.781261e-10 | 2.889235
83.7467 | 8.1769 | 8.893381 | 6.007358 | -0.7164805 | 3.774823e-10 | 2.886022
83.7567 | 8.1708 | 8.881457 | 5.998644 | -0.7106567 | 3.768391e-10 | 2.882812
83.7667 | 8.1678 | 8.869541 | 5.989935 | -0.7017411 | 3.761966e-10 | 2.879606
83.7767 | 8.1567 | 8.857634 | 5.981231 | -0.7009338 | 3.755548e-10 | 2.876403
83.7867 | 8.1544 | 8.845735 | 5.972532 | -0.6913349 | 3.749136e-10 | 2.873203
83.7967 | 8.154 | 8.833845 | 5.963839 | -0.6798447 | 3.742732e-10 | 2.870006
83.8067 | 8.1521 | 8.821963 | 5.955151 | -0.6698631 | 3.736334e-10 | 2.866812
83.8167 | 8.1493 | 8.81009 | 5.946468 | -0.6607903 | 3.729943e-10 | 2.863622
83.8267 | 8.1465 | 8.798226 | 5.937791 | -0.6517264 | 3.723559e-10 | 2.860435
83.8367 | 8.1465 | 8.786372 | 5.92912 | -0.6398717 | 3.717183e-10 | 2.857252
83.8467 | 8.1437 | 8.774526 | 5.920454 | -0.6308259 | 3.710813e-10 | 2.854072
83.8567 | 8.1411 | 8.76269 | 5.911795 | -0.6215895 | 3.70445e-10 | 2.850895
83.8667 | 8.1385 | 8.750863 | 5.903141 | -0.6123626 | 3.698095e-10 | 2.847721
83.8767 | 8.1404 | 8.739045 | 5.894494 | -0.5986451 | 3.691746e-10 | 2.844551
83.8867 | 8.1386 | 8.727237 | 5.885853 | -0.5886373 | 3.685405e-10 | 2.841384
83.8967 | 8.1396 | 8.715439 | 5.877219 | -0.5758392 | 3.67907e-10 | 2.83822
83.9067 | 8.1349 | 8.703651 | 5.868591 | -0.5687511 | 3.672743e-10 | 2.83506
83.9167 | 8.1362 | 8.691873 | 5.85997 | -0.5556728 | 3.666423e-10 | 2.831903
83.9267 | 8.1386 | 8.680105 | 5.851356 | -0.5415048 | 3.660111e-10 | 2.828749
83.9367 | 8.1339 | 8.668347 | 5.842749 | -0.5344469 | 3.653805e-10 | 2.825598
83.9467 | 8.1386 | 8.656599 | 5.834148 | -0.5179995 | 3.647508e-10 | 2.822451
83.9567 | 8.1337 | 8.644863 | 5.825555 | -0.5111626 | 3.641218e-10 | 2.819307
83.9667 | 8.1353 | 8.633136 | 5.816969 | -0.4978363 | 3.634934e-10 | 2.816167
83.9767 | 8.132 | 8.621421 | 5.808391 | -0.4894207 | 3.628659e-10 | 2.81303
83.9867 | 8.1341 | 8.609716 | 5.79982 | -0.475616 | 3.622391e-10 | 2.809896
83.9967 | 8.1354 | 8.598022 | 5.791257 | -0.4626222 | 3.61613e-10 | 2.806766
84.0066 | 8.1354 | 8.586456 | 5.782787 | -0.4510556 | 3.609938e-10 | 2.803669
84.0166 | 8.1342 | 8.574784 | 5.774239 | -0.4405841 | 3.603692e-10 | 2.800545
84.0266 | 8.1361 | 8.563124 | 5.765699 | -0.4270239 | 3.597455e-10 | 2.797425
84.0366 | 8.1306 | 8.551475 | 5.757168 | -0.4208752 | 3.591224e-10 | 2.794307
84.0466 | 8.1258 | 8.539838 | 5.748645 | -0.4140382 | 3.585001e-10 | 2.791193
84.0566 | 8.1296 | 8.528213 | 5.74013 | -0.3986128 | 3.578786e-10 | 2.788083
84.0666 | 8.128 | 8.516599 | 5.731624 | -0.3885993 | 3.572579e-10 | 2.784976
84.0766 | 8.1321 | 8.504998 | 5.723126 | -0.3728979 | 3.566379e-10 | 2.781872
84.0866 | 8.129 | 8.493409 | 5.714637 | -0.3644085 | 3.560188e-10 | 2.778771
84.0966 | 8.1328 | 8.481831 | 5.706157 | -0.3490315 | 3.554004e-10 | 2.775674
84.1066 | 8.1281 | 8.470267 | 5.697686 | -0.3421667 | 3.547828e-10 | 2.77258
84.1166 | 8.1349 | 8.458714 | 5.689224 | -0.3238145 | 3.54166e-10 | 2.76949
84.1266 | 8.1325 | 8.447175 | 5.680772 | -0.3146748 | 3.535499e-10 | 2.766403
84.1366 | 8.1317 | 8.435648 | 5.672329 | -0.303948 | 3.529347e-10 | 2.763319
84.1466 | 8.1346 | 8.424134 | 5.663895 | -0.2895339 | 3.523202e-10 | 2.760239
84.1566 | 8.1395 | 8.412633 | 5.655471 | -0.2731331 | 3.517066e-10 | 2.757162
84.1666 | 8.1461 | 8.401145 | 5.647057 | -0.2550453 | 3.510938e-10 | 2.754088
84.1766 | 8.1398 | 8.389671 | 5.638653 | -0.2498708 | 3.504817e-10 | 2.751018
84.1866 | 8.1446 | 8.37821 | 5.630259 | -0.2336098 | 3.498705e-10 | 2.747951
84.1966 | 8.1479 | 8.366762 | 5.621875 | -0.2188622 | 3.492601e-10 | 2.744887
84.2066 | 8.1503 | 8.355328 | 5.613501 | -0.2050282 | 3.486504e-10 | 2.741827
84.2166 | 8.1499 | 8.343908 | 5.605138 | -0.1940082 | 3.480416e-10 | 2.73877
84.2266 | 8.1538 | 8.332502 | 5.596785 | -0.178702 | 3.474336e-10 | 2.735717
84.2366 | 8.1563 | 8.32111 | 5.588444 | -0.1648099 | 3.468265e-10 | 2.732666
84.2466 | 8.1556 | 8.309732 | 5.580112 | -0.1541321 | 3.462201e-10 | 2.72962
84.2566 | 8.1598 | 8.298369 | 5.571792 | -0.1385687 | 3.456146e-10 | 2.726576
84.2666 | 8.1654 | 8.28702 | 5.563483 | -0.1216196 | 3.4501e-10 | 2.723536
84.2766 | 8.1646 | 8.275685 | 5.555186 | -0.1110852 | 3.444061e-10 | 2.7205
84.2866 | 8.1654 | 8.264365 | 5.546899 | -0.09896549 | 3.438031e-10 | 2.717466
84.2966 | 8.1714 | 8.253061 | 5.538624 | -0.08166063 | 3.432009e-10 | 2.714436
84.3066 | 8.174 | 8.241771 | 5.530361 | -0.06777086 | 3.425995e-10 | 2.71141
84.3166 | 8.1709 | 8.230496 | 5.522109 | -0.05959627 | 3.419991e-10 | 2.708387
84.3266 | 8.1741 | 8.219237 | 5.51387 | -0.04513686 | 3.413994e-10 | 2.705367
84.3366 | 8.1784 | 8.207993 | 5.505642 | -0.02959298 | 3.408006e-10 | 2.702351
84.3466 | 8.1832 | 8.196765 | 5.497427 | -0.01356465 | 3.402026e-10 | 2.699338
84.3566 | 8.1879 | 8.185552 | 5.489224 | 0.002348042 | 3.396055e-10 | 2.696328
84.3666 | 8.1886 | 8.174355 | 5.481033 | 0.01424488 | 3.390092e-10 | 2.693322
84.3766 | 8.1896 | 8.163174 | 5.472855 | 0.02642577 | 3.384138e-10 | 2.690319
84.3866 | 8.1964 | 8.152009 | 5.46469 | 0.04439059 | 3.378192e-10 | 2.687319
84.3966 | 8.1933 | 8.140861 | 5.456538 | 0.05243909 | 3.372255e-10 | 2.684323
84.4066 | 8.1932 | 8.129729 | 5.448398 | 0.06347123 | 3.366327e-10 | 2.68133
84.4166 | 8.1987 | 8.118613 | 5.440272 | 0.08008672 | 3.360408e-10 | 2.678341
84.4266 | 8.2107 | 8.107514 | 5.432159 | 0.1031856 | 3.354496e-10 | 2.675355
84.4366 | 8.2093 | 8.096432 | 5.42406 | 0.1128677 | 3.348594e-10 | 2.672373
84.4466 | 8.2095 | 8.085367 | 5.415974 | 0.1241328 | 3.342701e-10 | 2.669394
84.4566 | 8.2186 | 8.074319 | 5.407901 | 0.144281 | 3.336816e-10 | 2.666418
84.4666 | 8.2101 | 8.063288 | 5.399843 | 0.1468118 | 3.330939e-10 | 2.663445
84.4766 | 8.221 | 8.052275 | 5.391798 | 0.1687252 | 3.325072e-10 | 2.660476
84.4866 | 8.2122 | 8.041279 | 5.383768 | 0.1709211 | 3.319214e-10 | 2.657511
84.4966 | 8.2199 | 8.030301 | 5.375752 | 0.1895993 | 3.313364e-10 | 2.654549
84.5066 | 8.2259 | 8.01934 | 5.36775 | 0.2065598 | 3.307523e-10 | 2.65159
84.5166 | 8.2295 | 8.008398 | 5.359763 | 0.2211023 | 3.301691e-10 | 2.648634
84.5266 | 8.229 | 7.997473 | 5.351791 | 0.2315266 | 3.295868e-10 | 2.645682
84.5366 | 8.2296 | 7.986567 | 5.343834 | 0.2430329 | 3.290054e-10 | 2.642734
84.5466 | 8.2327 | 7.975679 | 5.335891 | 0.2570207 | 3.284248e-10 | 2.639788
84.5566 | 8.2293 | 7.96481 | 5.327964 | 0.26449 | 3.278452e-10 | 2.636846
84.5666 | 8.2397 | 7.953959 | 5.320051 | 0.2857405 | 3.272664e-10 | 2.633908
84.5766 | 8.2383 | 7.943128 | 5.312155 | 0.2951723 | 3.266886e-10 | 2.630973
84.5866 | 8.2466 | 7.932315 | 5.304274 | 0.3142851 | 3.261117e-10 | 2.628041
84.5965 | 8.2552 | 7.921629 | 5.296487 | 0.3335708 | 3.255414e-10 | 2.625142
84.6065 | 8.2624 | 7.910855 | 5.288637 | 0.3515455 | 3.249663e-10 | 2.622217
84.6165 | 8.2605 | 7.900099 | 5.280803 | 0.3604007 | 3.24392e-10 | 2.619296
84.6265 | 8.2659 | 7.889364 | 5.272986 | 0.3765362 | 3.238187e-10 | 2.616378
84.6365 | 8.2766 | 7.878648 | 5.265185 | 0.3979522 | 3.232463e-10 | 2.613463
84.6465 | 8.2826 | 7.867952 | 5.2574 | 0.4146483 | 3.226747e-10 | 2.610552
84.6565 | 8.2932 | 7.857276 | 5.249632 | 0.4359244 | 3.221041e-10 | 2.607644
84.6665 | 8.292 | 7.84662 | 5.24188 | 0.4453803 | 3.215345e-10 | 2.604739
84.6765 | 8.3108 | 7.835984 | 5.234146 | 0.4748159 | 3.209657e-10 | 2.601838
84.6865 | 8.3154 | 7.825369 | 5.226429 | 0.4900311 | 3.203979e-10 | 2.59894
84.6965 | 8.324 | 7.814774 | 5.218728 | 0.5092258 | 3.198309e-10 | 2.596046
84.7065 | 8.3287 | 7.804201 | 5.211045 | 0.5244994 | 3.192649e-10 | 2.593155
84.7165 | 8.3383 | 7.793648 | 5.20338 | 0.5446524 | 3.186998e-10 | 2.590268
84.7265 | 8.347 | 7.783116 | 5.195732 | 0.5638843 | 3.181357e-10 | 2.587383
84.7365 | 8.3539 | 7.772605 | 5.188102 | 0.5812949 | 3.175724e-10 | 2.584503
84.7465 | 8.3585 | 7.762116 | 5.180491 | 0.5963842 | 3.170101e-10 | 2.581625
84.7565 | 8.3648 | 7.751648 | 5.172897 | 0.6131519 | 3.164488e-10 | 2.578751
84.7665 | 8.3764 | 7.741202 | 5.165321 | 0.635198 | 3.158883e-10 | 2.575881
84.7765 | 8.383 | 7.730778 | 5.157764 | 0.6522223 | 3.153288e-10 | 2.573014
84.7865 | 8.3908 | 7.720375 | 5.150226 | 0.6704245 | 3.147702e-10 | 2.57015
84.7965 | 8.3929 | 7.709995 | 5.142706 | 0.6829048 | 3.142125e-10 | 2.567289
84.8065 | 8.405 | 7.699637 | 5.135205 | 0.7053625 | 3.136558e-10 | 2.564433
84.8165 | 8.4126 | 7.689302 | 5.127723 | 0.723298 | 3.131001e-10 | 2.561579
84.8265 | 8.413 | 7.678989 | 5.120261 | 0.7340108 | 3.125452e-10 | 2.558729
84.8365 | 8.4246 | 7.668699 | 5.112817 | 0.7559008 | 3.119913e-10 | 2.555882
84.8465 | 8.428 | 7.658432 | 5.105394 | 0.769568 | 3.114384e-10 | 2.553038
84.8565 | 8.4345 | 7.648188 | 5.097989 | 0.786312 | 3.108864e-10 | 2.550199
84.8665 | 8.4407 | 7.637967 | 5.090605 | 0.8027329 | 3.103353e-10 | 2.547362
84.8765 | 8.4487 | 7.62777 | 5.083241 | 0.8209303 | 3.097852e-10 | 2.544529
84.8865 | 8.4498 | 7.617596 | 5.075897 | 0.8322042 | 3.09236e-10 | 2.541699
84.8965 | 8.4583 | 7.607446 | 5.068573 | 0.8508544 | 3.086878e-10 | 2.538872
84.9065 | 8.4619 | 7.597319 | 5.06127 | 0.8645806 | 3.081405e-10 | 2.536049
84.9165 | 8.4662 | 7.587217 | 5.053987 | 0.8789829 | 3.075942e-10 | 2.53323
84.9265 | 8.4697 | 7.577139 | 5.046725 | 0.8925611 | 3.070489e-10 | 2.530413
84.9365 | 8.4669 | 7.567085 | 5.039485 | 0.8998148 | 3.065045e-10 | 2.527601
84.9465 | 8.4763 | 7.557056 | 5.032265 | 0.919244 | 3.05961e-10 | 2.524791
84.9565 | 8.4809 | 7.547051 | 5.025066 | 0.9338486 | 3.054185e-10 | 2.521985
84.9665 | 8.4774 | 7.537072 | 5.017889 | 0.9403282 | 3.04877e-10 | 2.519182
84.9765 | 8.4821 | 7.527117 | 5.010734 | 0.954983 | 3.043364e-10 | 2.516383
84.9865 | 8.4852 | 7.517187 | 5.0036 | 0.9680126 | 3.037968e-10 | 2.513587
84.9965 | 8.4822 | 7.507283 | 4.996489 | 0.9749168 | 3.032581e-10 | 2.510795
85.0065 | 8.4878 | 7.497404 | 4.989399 | 0.9903956 | 3.027204e-10 | 2.508005
85.0165 | 8.4864 | 7.487551 | 4.982332 | 0.9988486 | 3.021837e-10 | 2.50522
85.0265 | 8.4837 | 7.477724 | 4.975287 | 1.005976 | 3.016479e-10 | 2.502437
85.0365 | 8.4876 | 7.467923 | 4.968264 | 1.019677 | 3.011131e-10 | 2.499658
85.0465 | 8.4782 | 7.458148 | 4.961265 | 1.020052 | 3.005793e-10 | 2.496883
85.0565 | 8.4841 | 7.448399 | 4.954288 | 1.035701 | 3.000464e-10 | 2.494111
85.0665 | 8.4817 | 7.438676 | 4.947335 | 1.043024 | 2.995145e-10 | 2.491342
85.0765 | 8.4789 | 7.428981 | 4.940405 | 1.049919 | 2.989835e-10 | 2.488576
85.0865 | 8.4761 | 7.419312 | 4.933498 | 1.056788 | 2.984536e-10 | 2.485814
85.0965 | 8.4688 | 7.40967 | 4.926615 | 1.05913 | 2.979246e-10 | 2.483055
85.1065 | 8.4627 | 7.400055 | 4.919755 | 1.062645 | 2.973965e-10 | 2.4803
85.1165 | 8.4537 | 7.390468 | 4.91292 | 1.063232 | 2.968695e-10 | 2.477548
85.1265 | 8.4547 | 7.380908 | 4.906108 | 1.073792 | 2.963434e-10 | 2.4748
85.1365 | 8.4414 | 7.371376 | 4.899321 | 1.070024 | 2.958183e-10 | 2.472054
85.1465 | 8.4339 | 7.361871 | 4.892559 | 1.072029 | 2.952942e-10 | 2.469312
85.1565 | 8.4244 | 7.352395 | 4.885821 | 1.072005 | 2.94771e-10 | 2.466574
85.1665 | 8.416 | 7.342946 | 4.879107 | 1.073054 | 2.942489e-10 | 2.463839
85.1764 | 8.4084 | 7.33362 | 4.872486 | 1.07478 | 2.937328e-10 | 2.461134
85.1864 | 8.3918 | 7.324229 | 4.865823 | 1.067571 | 2.932126e-10 | 2.458406
85.1964 | 8.3854 | 7.314866 | 4.859185 | 1.070534 | 2.926933e-10 | 2.455681
85.2064 | 8.375 | 7.305531 | 4.852572 | 1.069469 | 2.92175e-10 | 2.452959
85.2164 | 8.361 | 7.296226 | 4.845985 | 1.064774 | 2.916577e-10 | 2.450241
85.2264 | 8.3472 | 7.28695 | 4.839424 | 1.06025 | 2.911414e-10 | 2.447526
85.2364 | 8.3384 | 7.277704 | 4.832889 | 1.060696 | 2.906261e-10 | 2.444814
85.2464 | 8.3267 | 7.268487 | 4.826381 | 1.058213 | 2.901117e-10 | 2.442106
85.2564 | 8.3118 | 7.259299 | 4.819898 | 1.052501 | 2.895983e-10 | 2.439401
85.2664 | 8.3058 | 7.250142 | 4.813442 | 1.055658 | 2.890859e-10 | 2.4367
85.2764 | 8.2894 | 7.241015 | 4.807013 | 1.048385 | 2.885746e-10 | 2.434001
85.2864 | 8.2811 | 7.231918 | 4.800611 | 1.049182 | 2.880641e-10 | 2.431307
85.2964 | 8.2726 | 7.222851 | 4.794236 | 1.049749 | 2.875547e-10 | 2.428615
85.3064 | 8.2589 | 7.213815 | 4.787888 | 1.045085 | 2.870462e-10 | 2.425927
85.3164 | 8.2513 | 7.20481 | 4.781567 | 1.04649 | 2.865388e-10 | 2.423242
85.3264 | 8.2472 | 7.195835 | 4.775275 | 1.051365 | 2.860323e-10 | 2.420561
85.3364 | 8.2275 | 7.186892 | 4.769009 | 1.040608 | 2.855268e-10 | 2.417883
85.3464 | 8.2205 | 7.177981 | 4.762772 | 1.042519 | 2.850223e-10 | 2.415208
85.3564 | 8.2187 | 7.1691 | 4.756563 | 1.0496 | 2.845188e-10 | 2.412537
85.3664 | 8.2092 | 7.160252 | 4.750383 | 1.048948 | 2.840162e-10 | 2.409869
85.3764 | 8.198 | 7.151435 | 4.744231 | 1.046565 | 2.835147e-10 | 2.407204
85.3864 | 8.193 | 7.14265 | 4.738108 | 1.05035 | 2.830141e-10 | 2.404543
85.3964 | 8.1865 | 7.133898 | 4.732013 | 1.052602 | 2.825146e-10 | 2.401885
85.4064 | 8.1776 | 7.125178 | 4.725948 | 1.052422 | 2.820159e-10 | 2.39923
85.4164 | 8.167 | 7.11649 | 4.719912 | 1.05051 | 2.815183e-10 | 2.396579
85.4264 | 8.1628 | 7.107835 | 4.713905 | 1.054965 | 2.810217e-10 | 2.39393
85.4364 | 8.1564 | 7.099214 | 4.707928 | 1.057186 | 2.805261e-10 | 2.391286
85.4464 | 8.1474 | 7.090625 | 4.701981 | 1.056775 | 2.800315e-10 | 2.388645
85.4564 | 8.144 | 7.08207 | 4.696063 | 1.06193 | 2.795379e-10 | 2.386007
85.4664 | 8.1374 | 7.073548 | 4.690176 | 1.063852 | 2.790452e-10 | 2.383372
85.4764 | 8.1309 | 7.06506 | 4.68432 | 1.06584 | 2.785536e-10 | 2.38074
85.4864 | 8.1264 | 7.056606 | 4.678493 | 1.069794 | 2.780629e-10 | 2.378112
85.4964 | 8.1224 | 7.048186 | 4.672698 | 1.074214 | 2.775732e-10 | 2.375487
85.5064 | 8.1195 | 7.0398 | 4.666934 | 1.0797 | 2.770845e-10 | 2.372866
85.5164 | 8.1128 | 7.031448 | 4.6612 | 1.081352 | 2.765969e-10 | 2.370248
85.5264 | 8.1035 | 7.023132 | 4.655498 | 1.080368 | 2.761102e-10 | 2.367633
85.5364 | 8.1088 | 7.01485 | 4.649828 | 1.09395 | 2.756245e-10 | 2.365022
85.5464 | 8.1055 | 7.006603 | 4.644189 | 1.098897 | 2.751397e-10 | 2.362413
85.5564 | 8.1028 | 6.998391 | 4.638582 | 1.104409 | 2.746561e-10 | 2.359809
85.5664 | 8.1016 | 6.990214 | 4.633007 | 1.111386 | 2.741733e-10 | 2.357207
85.5764 | 8.0986 | 6.982073 | 4.627465 | 1.116527 | 2.736916e-10 | 2.354609
85.5864 | 8.0947 | 6.973968 | 4.621955 | 1.120732 | 2.732108e-10 | 2.352014
85.5964 | 8.0942 | 6.965899 | 4.616477 | 1.128301 | 2.727311e-10 | 2.349422
85.6064 | 8.0952 | 6.957866 | 4.611033 | 1.137334 | 2.722523e-10 | 2.346834
85.6164 | 8.0945 | 6.94987 | 4.605621 | 1.14463 | 2.717745e-10 | 2.344249
85.6264 | 8.0887 | 6.94191 | 4.600243 | 1.14679 | 2.712977e-10 | 2.341667
85.6364 | 8.0805 | 6.933986 | 4.594898 | 1.146514 | 2.70822e-10 | 2.339088
85.6464 | 8.086 | 6.9261 | 4.589587 | 1.1599 | 2.703472e-10 | 2.336513
85.6564 | 8.0824 | 6.91825 | 4.584309 | 1.16415 | 2.698733e-10 | 2.333941
85.6664 | 8.0792 | 6.910438 | 4.579066 | 1.168762 | 2.694005e-10 | 2.331372
85.6764 | 8.0691 | 6.902664 | 4.573857 | 1.166436 | 2.689287e-10 | 2.328807
85.6864 | 8.0631 | 6.894927 | 4.568682 | 1.168173 | 2.684579e-10 | 2.326245
85.6964 | 8.0518 | 6.887228 | 4.563542 | 1.164572 | 2.679881e-10 | 2.323686
85.7064 | 8.0524 | 6.879567 | 4.558437 | 1.172833 | 2.675192e-10 | 2.32113
85.7164 | 8.053 | 6.871944 | 4.553366 | 1.181056 | 2.670513e-10 | 2.318578
85.7264 | 8.0467 | 6.86436 | 4.548331 | 1.18234 | 2.665845e-10 | 2.316029
85.7364 | 8.0416 | 6.856815 | 4.543332 | 1.184785 | 2.661186e-10 | 2.313483
85.7464 | 8.0306 | 6.849308 | 4.538368 | 1.181292 | 2.656537e-10 | 2.310941
85.7564 | 8.0236 | 6.841841 | 4.533439 | 1.181759 | 2.651898e-10 | 2.308401
85.7663 | 8.0157 | 6.834487 | 4.528596 | 1.181213 | 2.647316e-10 | 2.305891
85.7763 | 8.0198 | 6.827098 | 4.52374 | 1.192702 | 2.642697e-10 | 2.303359
85.7863 | 8.0094 | 6.819749 | 4.51892 | 1.189651 | 2.638088e-10 | 2.300829
85.7963 | 8.0068 | 6.812439 | 4.514136 | 1.194361 | 2.633488e-10 | 2.298303
85.8063 | 8.0023 | 6.80517 | 4.50939 | 1.19713 | 2.628898e-10 | 2.29578
85.8163 | 7.9961 | 6.797941 | 4.50468 | 1.198159 | 2.624319e-10 | 2.29326
85.8263 | 7.9944 | 6.790752 | 4.500008 | 1.203648 | 2.619749e-10 | 2.290744
85.8363 | 7.9921 | 6.783604 | 4.495373 | 1.208496 | 2.615189e-10 | 2.28823
85.8463 | 7.992 | 6.776496 | 4.490776 | 1.215504 | 2.610638e-10 | 2.28572
85.8563 | 7.9904 | 6.76943 | 4.486217 | 1.22097 | 2.606098e-10 | 2.283213
85.8663 | 7.9773 | 6.762406 | 4.481696 | 1.214894 | 2.601567e-10 | 2.28071
85.8763 | 7.9855 | 6.755422 | 4.477213 | 1.230078 | 2.597047e-10 | 2.278209
85.8863 | 7.9846 | 6.74848 | 4.472768 | 1.23612 | 2.592536e-10 | 2.275712
85.8963 | 7.9825 | 6.741581 | 4.468363 | 1.240919 | 2.588035e-10 | 2.273218
85.9063 | 7.978 | 6.734724 | 4.463996 | 1.243276 | 2.583544e-10 | 2.270728
85.9163 | 7.9843 | 6.727908 | 4.459668 | 1.256392 | 2.579063e-10 | 2.26824
85.9263 | 7.9874 | 6.721135 | 4.45538 | 1.266265 | 2.574591e-10 | 2.265756
85.9363 | 7.9878 | 6.714406 | 4.451131 | 1.273394 | 2.57013e-10 | 2.263275
85.9463 | 7.9817 | 6.707719 | 4.446922 | 1.273981 | 2.565678e-10 | 2.260797
85.9563 | 7.9798 | 6.701075 | 4.442752 | 1.278725 | 2.561236e-10 | 2.258322
85.9663 | 7.9812 | 6.694474 | 4.438623 | 1.286726 | 2.556804e-10 | 2.255851
85.9763 | 7.9803 | 6.687917 | 4.434535 | 1.292383 | 2.552382e-10 | 2.253383
85.9863 | 7.9829 | 6.681404 | 4.430486 | 1.301496 | 2.547969e-10 | 2.250918
85.9963 | 7.9904 | 6.674935 | 4.426479 | 1.315465 | 2.543567e-10 | 2.248456
86.0063 | 7.9819 | 6.66851 | 4.422513 | 1.31339 | 2.539174e-10 | 2.245997
86.0163 | 7.9774 | 6.66213 | 4.418588 | 1.31527 | 2.534791e-10 | 2.243542
86.0263 | 7.977 | 6.655794 | 4.414704 | 1.321206 | 2.530417e-10 | 2.24109
86.0363 | 7.9724 | 6.649503 | 4.410862 | 1.322897 | 2.526054e-10 | 2.23864
86.0463 | 7.9706 | 6.643257 | 4.407062 | 1.327343 | 2.5217e-10 | 2.236195
86.0563 | 7.9706 | 6.637056 | 4.403304 | 1.333544 | 2.517356e-10 | 2.233752
86.0663 | 7.9653 | 6.630901 | 4.399589 | 1.334399 | 2.513022e-10 | 2.231312
86.0763 | 7.9621 | 6.624792 | 4.395916 | 1.337308 | 2.508697e-10 | 2.228876
86.0863 | 7.959 | 6.618728 | 4.392285 | 1.340272 | 2.504382e-10 | 2.226443
86.0963 | 7.9612 | 6.612711 | 4.388698 | 1.348489 | 2.500077e-10 | 2.224013
86.1063 | 7.9489 | 6.60674 | 4.385154 | 1.34216 | 2.495782e-10 | 2.221586
86.1163 | 7.9454 | 6.600815 | 4.381653 | 1.344585 | 2.491496e-10 | 2.219162
86.1263 | 7.9411 | 6.594938 | 4.378196 | 1.346162 | 2.487221e-10 | 2.216742
86.1363 | 7.9462 | 6.589107 | 4.374783 | 1.357093 | 2.482954e-10 | 2.214324
86.1463 | 7.9403 | 6.583323 | 4.371413 | 1.356977 | 2.478698e-10 | 2.21191
86.1563 | 7.9371 | 6.577587 | 4.368089 | 1.359513 | 2.474451e-10 | 2.209499
86.1663 | 7.9332 | 6.571899 | 4.364808 | 1.361301 | 2.470214e-10 | 2.207091
86.1763 | 7.9246 | 6.566258 | 4.361573 | 1.358342 | 2.465986e-10 | 2.204686
86.1863 | 7.9303 | 6.560666 | 4.358382 | 1.369634 | 2.461769e-10 | 2.202284
86.1963 | 7.9322 | 6.555122 | 4.355237 | 1.377078 | 2.45756e-10 | 2.199886
86.2063 | 7.9247 | 6.549627 | 4.352137 | 1.375073 | 2.453362e-10 | 2.19749
86.2163 | 7.9218 | 6.54418 | 4.349082 | 1.37762 | 2.449173e-10 | 2.195098
86.2263 | 7.9218 | 6.538783 | 4.346074 | 1.383017 | 2.444994e-10 | 2.192709
86.2363 | 7.9292 | 6.533434 | 4.343111 | 1.395766 | 2.440824e-10 | 2.190323
86.2463 | 7.9259 | 6.528135 | 4.340195 | 1.397765 | 2.436664e-10 | 2.18794
86.2563 | 7.9199 | 6.522886 | 4.337326 | 1.397014 | 2.432514e-10 | 2.18556
86.2663 | 7.9216 | 6.517687 | 4.334503 | 1.403913 | 2.428373e-10 | 2.183184
86.2763 | 7.9176 | 6.512537 | 4.331727 | 1.405063 | 2.424242e-10 | 2.18081
86.2863 | 7.9204 | 6.507438 | 4.328999 | 1.412962 | 2.42012e-10 | 2.178439
86.2963 | 7.9197 | 6.50239 | 4.326318 | 1.41731 | 2.416008e-10 | 2.176072
86.3063 | 7.9248 | 6.497393 | 4.323685 | 1.427407 | 2.411905e-10 | 2.173708
86.3163 | 7.9231 | 6.492446 | 4.3211 | 1.430654 | 2.407813e-10 | 2.171347
86.3263 | 7.9218 | 6.487551 | 4.318562 | 1.434249 | 2.403729e-10 | 2.168989
86.3363 | 7.923 | 6.482707 | 4.316074 | 1.440293 | 2.399655e-10 | 2.166634
86.3462 | 7.9219 | 6.477962 | 4.313658 | 1.443938 | 2.395631e-10 | 2.164305
86.3562 | 7.9239 | 6.473222 | 4.311266 | 1.450678 | 2.391576e-10 | 2.161956
86.3662 | 7.9223 | 6.468534 | 4.308924 | 1.453766 | 2.38753e-10 | 2.15961
86.3762 | 7.9243 | 6.463898 | 4.30663 | 1.460402 | 2.383494e-10 | 2.157267
86.3862 | 7.9298 | 6.459314 | 4.304387 | 1.470486 | 2.379468e-10 | 2.154928
86.3962 | 7.9294 | 6.454784 | 4.302193 | 1.474616 | 2.375451e-10 | 2.152591
86.4062 | 7.9333 | 6.450307 | 4.300049 | 1.482993 | 2.371443e-10 | 2.150258
86.4162 | 7.9285 | 6.445883 | 4.297955 | 1.482617 | 2.367445e-10 | 2.147927
86.4262 | 7.9302 | 6.441513 | 4.295913 | 1.488687 | 2.363457e-10 | 2.1456
86.4362 | 7.9357 | 6.437196 | 4.29392 | 1.498504 | 2.359477e-10 | 2.143276
86.4462 | 7.9329 | 6.432934 | 4.291979 | 1.499966 | 2.355508e-10 | 2.140954
86.4562 | 7.9333 | 6.428725 | 4.290089 | 1.504575 | 2.351547e-10 | 2.138636
86.4662 | 7.9371 | 6.424572 | 4.288251 | 1.512528 | 2.347596e-10 | 2.136321
86.4762 | 7.9362 | 6.420473 | 4.286464 | 1.515727 | 2.343654e-10 | 2.134009
86.4862 | 7.9351 | 6.416429 | 4.284729 | 1.518671 | 2.339722e-10 | 2.1317
86.4962 | 7.9348 | 6.41244 | 4.283047 | 1.52236 | 2.335799e-10 | 2.129394
86.5062 | 7.9372 | 6.408507 | 4.281416 | 1.528693 | 2.331886e-10 | 2.127091
86.5162 | 7.9338 | 6.40463 | 4.279839 | 1.52917 | 2.327982e-10 | 2.124791
86.5262 | 7.9327 | 6.400808 | 4.278314 | 1.531892 | 2.324087e-10 | 2.122494
86.5362 | 7.9329 | 6.397043 | 4.276843 | 1.535857 | 2.320201e-10 | 2.1202
86.5462 | 7.935 | 6.393334 | 4.275425 | 1.541666 | 2.316325e-10 | 2.117909
86.5562 | 7.928 | 6.389682 | 4.274061 | 1.538318 | 2.312458e-10 | 2.115621
86.5662 | 7.9319 | 6.386087 | 4.272751 | 1.545813 | 2.3086e-10 | 2.113336
86.5762 | 7.9311 | 6.382549 | 4.271495 | 1.548551 | 2.304752e-10 | 2.111054
86.5862 | 7.9282 | 6.379069 | 4.270293 | 1.549131 | 2.300913e-10 | 2.108776
86.5962 | 7.9307 | 6.375646 | 4.269146 | 1.555054 | 2.297083e-10 | 2.1065
86.6062 | 7.9344 | 6.372281 | 4.268054 | 1.562119 | 2.293262e-10 | 2.104227
86.6162 | 7.9306 | 6.368974 | 4.267017 | 1.561626 | 2.289451e-10 | 2.101957
86.6262 | 7.929 | 6.365725 | 4.266035 | 1.563275 | 2.285649e-10 | 2.09969
86.6362 | 7.9304 | 6.362535 | 4.265109 | 1.567865 | 2.281855e-10 | 2.097426
86.6462 | 7.9296 | 6.359405 | 4.264239 | 1.570195 | 2.278072e-10 | 2.095165
86.6562 | 7.9333 | 6.356333 | 4.263426 | 1.576967 | 2.274297e-10 | 2.092907
86.6662 | 7.9391 | 6.35332 | 4.262668 | 1.58578 | 2.270532e-10 | 2.090652
86.6762 | 7.9368 | 6.350368 | 4.261967 | 1.586432 | 2.266775e-10 | 2.0884
86.6862 | 7.9412 | 6.347475 | 4.261324 | 1.593725 | 2.263028e-10 | 2.086151
86.6962 | 7.9365 | 6.344642 | 4.260737 | 1.591858 | 2.25929e-10 | 2.083905
86.7062 | 7.9449 | 6.34187 | 4.260208 | 1.60303 | 2.255561e-10 | 2.081662
86.7162 | 7.9468 | 6.339158 | 4.259736 | 1.607642 | 2.251841e-10 | 2.079422
86.7262 | 7.9427 | 6.336507 | 4.259323 | 1.606193 | 2.24813e-10 | 2.077185
86.7362 | 7.9434 | 6.333918 | 4.258967 | 1.609482 | 2.244428e-10 | 2.07495
86.7462 | 7.9487 | 6.331389 | 4.25867 | 1.617311 | 2.240736e-10 | 2.072719
86.7562 | 7.9501 | 6.328923 | 4.258432 | 1.621177 | 2.237052e-10 | 2.070491
86.7662 | 7.9528 | 6.326518 | 4.258253 | 1.626282 | 2.233377e-10 | 2.068265
86.7762 | 7.952 | 6.324176 | 4.258133 | 1.627824 | 2.229711e-10 | 2.066043
86.7862 | 7.9505 | 6.321896 | 4.258072 | 1.628604 | 2.226055e-10 | 2.063823
86.7962 | 7.9529 | 6.319678 | 4.258071 | 1.633222 | 2.222407e-10 | 2.061607
86.8062 | 7.9452 | 6.317524 | 4.258131 | 1.627676 | 2.218769e-10 | 2.059393
86.8162 | 7.9424 | 6.315432 | 4.25825 | 1.626968 | 2.215139e-10 | 2.057182
86.8262 | 7.9428 | 6.313405 | 4.25843 | 1.629395 | 2.211518e-10 | 2.054974
86.8362 | 7.9548 | 6.31144 | 4.258671 | 1.64336 | 2.207906e-10 | 2.052769
86.8462 | 7.9437 | 6.30954 | 4.258973 | 1.63416 | 2.204304e-10 | 2.050567
86.8562 | 7.9375 | 6.307704 | 4.259336 | 1.629796 | 2.20071e-10 | 2.048368
86.8662 | 7.934 | 6.305933 | 4.259761 | 1.628067 | 2.197124e-10 | 2.046172
86.8762 | 7.9375 | 6.304226 | 4.260247 | 1.633274 | 2.193548e-10 | 2.043979
86.8862 | 7.9363 | 6.302584 | 4.260796 | 1.633716 | 2.189981e-10 | 2.041788
86.8962 | 7.9299 | 6.301008 | 4.261407 | 1.628892 | 2.186422e-10 | 2.039601
86.9062 | 7.9276 | 6.299497 | 4.262081 | 1.628103 | 2.182873e-10 | 2.037416
86.9162 | 7.9268 | 6.298052 | 4.262818 | 1.628748 | 2.179332e-10 | 2.035234
86.9262 | 7.9346 | 6.296673 | 4.263618 | 1.637927 | 2.1758e-10 | 2.033055
86.9361 | 7.9238 | 6.295373 | 4.264472 | 1.628427 | 2.172312e-10 | 2.030901
86.9461 | 7.9191 | 6.294127 | 4.265398 | 1.624973 | 2.168798e-10 | 2.028728
86.9561 | 7.9226 | 6.292947 | 4.266389 | 1.629653 | 2.165292e-10 | 2.026558
86.9661 | 7.9182 | 6.291834 | 4.267444 | 1.626366 | 2.161795e-10 | 2.02439
86.9761 | 7.9206 | 6.290789 | 4.268563 | 1.629811 | 2.158306e-10 | 2.022226
86.9861 | 7.9219 | 6.289811 | 4.269747 | 1.632089 | 2.154827e-10 | 2.020064
86.9961 | 7.9242 | 6.288901 | 4.270996 | 1.635299 | 2.151356e-10 | 2.017905
87.0061 | 7.9242 | 6.288059 | 4.27231 | 1.636141 | 2.147894e-10 | 2.015749
87.0161 | 7.9181 | 6.287286 | 4.27369 | 1.630814 | 2.14444e-10 | 2.013596
87.0261 | 7.9156 | 6.286582 | 4.275136 | 1.629018 | 2.140996e-10 | 2.011446
87.0361 | 7.9214 | 6.285947 | 4.276648 | 1.635453 | 2.137559e-10 | 2.009298
87.0461 | 7.9152 | 6.28538 | 4.278227 | 1.62982 | 2.134132e-10 | 2.007154
87.0561 | 7.9296 | 6.284884 | 4.279872 | 1.644716 | 2.130712e-10 | 2.005012
87.0661 | 7.9272 | 6.284457 | 4.281585 | 1.642743 | 2.127303e-10 | 2.002873
87.0761 | 7.9235 | 6.284101 | 4.283364 | 1.639399 | 2.1239e-10 | 2.000737
87.0861 | 7.9211 | 6.283814 | 4.285211 | 1.637286 | 2.120507e-10 | 1.998603
87.0961 | 7.9279 | 6.283599 | 4.287126 | 1.644301 | 2.117122e-10 | 1.996473
87.1061 | 7.9235 | 6.283454 | 4.289109 | 1.640046 | 2.113747e-10 | 1.994345
87.1161 | 7.9273 | 6.283381 | 4.291161 | 1.643919 | 2.110379e-10 | 1.99222
87.1261 | 7.9343 | 6.283379 | 4.293281 | 1.650921 | 2.10702e-10 | 1.990098
87.1361 | 7.9475 | 6.283448 | 4.29547 | 1.664052 | 2.103669e-10 | 1.987978
87.1461 | 7.9372 | 6.28359 | 4.297728 | 1.65361 | 2.100327e-10 | 1.985862
87.1561 | 7.9342 | 6.283805 | 4.300056 | 1.650395 | 2.096993e-10 | 1.983748
87.1661 | 7.9389 | 6.284091 | 4.302454 | 1.654809 | 2.093668e-10 | 1.981637
87.1761 | 7.9514 | 6.284451 | 4.304922 | 1.666949 | 2.090351e-10 | 1.979529
87.1861 | 7.9412 | 6.284884 | 4.30746 | 1.656316 | 2.087043e-10 | 1.977424
87.1961 | 7.9429 | 6.28539 | 4.310069 | 1.65751 | 2.083743e-10 | 1.975321
87.2061 | 7.9533 | 6.28597 | 4.312748 | 1.66733 | 2.080451e-10 | 1.973221
87.2161 | 7.9685 | 6.286624 | 4.315499 | 1.681876 | 2.077168e-10 | 1.971124
87.2261 | 7.9672 | 6.287352 | 4.318322 | 1.679848 | 2.073892e-10 | 1.96903
87.2361 | 7.9588 | 6.288155 | 4.321216 | 1.670645 | 2.070626e-10 | 1.966938
87.2461 | 7.9615 | 6.289032 | 4.324183 | 1.672468 | 2.067368e-10 | 1.96485
87.2561 | 7.9656 | 6.289985 | 4.327221 | 1.675615 | 2.064118e-10 | 1.962764
87.2661 | 7.9605 | 6.291013 | 4.330333 | 1.669487 | 2.060876e-10 | 1.96068
87.2761 | 7.9751 | 6.292117 | 4.333517 | 1.682983 | 2.057643e-10 | 1.9586
87.2861 | 7.9724 | 6.293297 | 4.336775 | 1.679103 | 2.054418e-10 | 1.956522
87.2961 | 7.9872 | 6.294553 | 4.340106 | 1.692647 | 2.051201e-10 | 1.954447
87.3061 | 7.9803 | 6.295886 | 4.343511 | 1.684414 | 2.047992e-10 | 1.952375
87.3161 | 7.9792 | 6.297296 | 4.346991 | 1.681904 | 2.044792e-10 | 1.950305
87.3261 | 7.9739 | 6.298783 | 4.350544 | 1.675117 | 2.0416e-10 | 1.948238
87.3361 | 7.9838 | 6.300347 | 4.354173 | 1.683453 | 2.038415e-10 | 1.946174
87.3461 | 7.9779 | 6.301989 | 4.357876 | 1.675911 | 2.035239e-10 | 1.944113
87.3561 | 7.9665 | 6.303709 | 4.361655 | 1.662791 | 2.032072e-10 | 1.942054
87.3661 | 7.9817 | 6.305507 | 4.365509 | 1.676193 | 2.028912e-10 | 1.939998
87.3761 | 7.9857 | 6.307384 | 4.369439 | 1.678316 | 2.02576e-10 | 1.937945
87.3861 | 7.9717 | 6.30934 | 4.373446 | 1.66236 | 2.022617e-10 | 1.935894
87.3961 | 7.9668 | 6.311375 | 4.377529 | 1.655425 | 2.019481e-10 | 1.933846
87.4061 | 7.9694 | 6.31349 | 4.381688 | 1.65591 | 2.016354e-10 | 1.931801
87.4161 | 7.9724 | 6.315684 | 4.385925 | 1.656716 | 2.013235e-10 | 1.929759
87.4261 | 7.9546 | 6.317958 | 4.390239 | 1.636642 | 2.010123e-10 | 1.927719
87.4361 | 7.9559 | 6.320313 | 4.394631 | 1.635587 | 2.00702e-10 | 1.925682
87.4461 | 7.9588 | 6.322749 | 4.399101 | 1.636051 | 2.003925e-10 | 1.923648
87.4561 | 7.9491 | 6.325265 | 4.403649 | 1.623835 | 2.000838e-10 | 1.921616
87.4661 | 7.9476 | 6.327863 | 4.408276 | 1.619737 | 1.997758e-10 | 1.919587
87.4761 | 7.9433 | 6.330542 | 4.412982 | 1.612758 | 1.994686e-10 | 1.91756
87.4861 | 7.9486 | 6.333304 | 4.417767 | 1.615296 | 1.991623e-10 | 1.915537
87.4961 | 7.9378 | 6.336147 | 4.422632 | 1.601653 | 1.988568e-10 | 1.913516
87.5061 | 7.9273 | 6.339073 | 4.427576 | 1.588227 | 1.98552e-10 | 1.911497
87.516 | 7.9261 | 6.342051 | 4.43255 | 1.584049 | 1.98251e-10 | 1.909501
87.526 | 7.9331 | 6.345142 | 4.437654 | 1.587958 | 1.979478e-10 | 1.907488
87.536 | 7.9202 | 6.348317 | 4.442839 | 1.571883 | 1.976454e-10 | 1.905478
87.546 | 7.9186 | 6.351575 | 4.448105 | 1.567025 | 1.973437e-10 | 1.90347
87.556 | 7.9229 | 6.354917 | 4.453452 | 1.567983 | 1.970428e-10 | 1.901465
87.566 | 7.9314 | 6.358343 | 4.458881 | 1.573057 | 1.967428e-10 | 1.899462
87.576 | 7.9016 | 6.361855 | 4.464392 | 1.539745 | 1.964435e-10 | 1.897462
87.586 | 7.9004 | 6.365451 | 4.469985 | 1.534949 | 1.96145e-10 | 1.895465
87.596 | 7.9127 | 6.369132 | 4.475661 | 1.543568 | 1.958472e-10 | 1.89347
87.606 | 7.9078 | 6.372899 | 4.48142 | 1.534901 | 1.955503e-10 | 1.891478
87.616 | 7.9018 | 6.376751 | 4.487262 | 1.525049 | 1.95254e-10 | 1.889489
87.626 | 7.9124 | 6.38069 | 4.493188 | 1.53171 | 1.949586e-10 | 1.887502
87.636 | 7.9162 | 6.384716 | 4.499197 | 1.531484 | 1.94664e-10 | 1.885518
87.646 | 7.907 | 6.388827 | 4.505291 | 1.518173 | 1.9437e-10 | 1.883536
87.656 | 7.9056 | 6.393027 | 4.511469 | 1.512573 | 1.940769e-10 | 1.881557
87.666 | 7.9053 | 6.397313 | 4.517732 | 1.507987 | 1.937845e-10 | 1.879581
87.676 | 7.9261 | 6.401688 | 4.52408 | 1.524412 | 1.934929e-10 | 1.877608
87.686 | 7.9201 | 6.40615 | 4.530514 | 1.51395 | 1.93202e-10 | 1.875636
87.696 | 7.9207 | 6.410701 | 4.537033 | 1.509999 | 1.929119e-10 | 1.873667
87.706 | 7.9341 | 6.41534 | 4.543639 | 1.51876 | 1.926226e-10 | 1.871701
87.716 | 7.939 | 6.420069 | 4.550331 | 1.518931 | 1.92334e-10 | 1.869738
87.726 | 7.9352 | 6.424886 | 4.557109 | 1.510314 | 1.920462e-10 | 1.867777
87.736 | 7.9458 | 6.429794 | 4.563975 | 1.516006 | 1.91759e-10 | 1.865819
87.746 | 7.9443 | 6.434791 | 4.570928 | 1.509509 | 1.914727e-10 | 1.863863
87.756 | 7.9541 | 6.439879 | 4.577969 | 1.514221 | 1.911871e-10 | 1.86191
87.766 | 7.9578 | 6.445057 | 4.585097 | 1.512743 | 1.909023e-10 | 1.859959
87.776 | 7.9639 | 6.450326 | 4.592314 | 1.513574 | 1.906182e-10 | 1.858011
87.786 | 7.9699 | 6.455686 | 4.59962 | 1.514214 | 1.903348e-10 | 1.856066
87.796 | 7.959 | 6.461138 | 4.607015 | 1.497862 | 1.900521e-10 | 1.854123
87.806 | 7.9731 | 6.466681 | 4.614499 | 1.506419 | 1.897702e-10 | 1.852182
87.816 | 7.9633 | 6.472317 | 4.622073 | 1.490983 | 1.894891e-10 | 1.850245
87.826 | 7.9745 | 6.478046 | 4.629737 | 1.496454 | 1.892087e-10 | 1.848309
87.836 | 7.959 | 6.483867 | 4.637491 | 1.475133 | 1.88929e-10 | 1.846376
87.846 | 7.9684 | 6.489782 | 4.645335 | 1.478618 | 1.886501e-10 | 1.844446
87.856 | 7.9771 | 6.49579 | 4.653271 | 1.48131 | 1.883718e-10 | 1.842518
87.866 | 7.9678 | 6.501891 | 4.661298 | 1.465909 | 1.880943e-10 | 1.840593
87.876 | 7.9629 | 6.508087 | 4.669417 | 1.454813 | 1.878175e-10 | 1.838671
87.886 | 7.962 | 6.514378 | 4.677627 | 1.447622 | 1.875415e-10 | 1.836751
87.896 | 7.96 | 6.520763 | 4.68593 | 1.439237 | 1.872662e-10 | 1.834833
87.906 | 7.9589 | 6.527243 | 4.694326 | 1.431657 | 1.869916e-10 | 1.832918
87.916 | 7.9603 | 6.533819 | 4.702814 | 1.426481 | 1.867177e-10 | 1.831005
87.926 | 7.9593 | 6.540491 | 4.711396 | 1.418809 | 1.864446e-10 | 1.829095
87.936 | 7.9638 | 6.547259 | 4.720072 | 1.416541 | 1.861721e-10 | 1.827187
87.946 | 7.9561 | 6.554123 | 4.728841 | 1.401977 | 1.859003e-10 | 1.825282
87.956 | 7.9548 | 6.561084 | 4.737705 | 1.393716 | 1.856293e-10 | 1.823379
87.966 | 7.9579 | 6.568143 | 4.746663 | 1.389757 | 1.85359e-10 | 1.82148
87.976 | 7.952 | 6.575298 | 4.755717 | 1.376702 | 1.850894e-10 | 1.819582
87.986 | 7.939 | 6.582552 | 4.764865 | 1.356448 | 1.848205e-10 | 1.817686
87.996 | 7.9501 | 6.589903 | 4.77411 | 1.360197 | 1.845523e-10 | 1.815794
88.006 | 7.9538 | 6.597354 | 4.78345 | 1.356446 | 1.842849e-10 | 1.813904
88.016 | 7.9547 | 6.604903 | 4.792887 | 1.349797 | 1.840181e-10 | 1.812016
88.026 | 7.9374 | 6.612551 | 4.802421 | 1.324849 | 1.83752e-10 | 1.81013
88.036 | 7.9577 | 6.620299 | 4.812051 | 1.337401 | 1.834866e-10 | 1.808247
88.046 | 7.9416 | 6.628146 | 4.821779 | 1.313454 | 1.832219e-10 | 1.806367
88.056 | 7.9273 | 6.636094 | 4.831605 | 1.291206 | 1.829579e-10 | 1.804489
88.066 | 7.944 | 6.644142 | 4.841528 | 1.299858 | 1.826946e-10 | 1.802614
88.076 | 7.9498 | 6.652291 | 4.851551 | 1.297509 | 1.82432e-10 | 1.800741
88.086 | 7.9518 | 6.660542 | 4.861672 | 1.291258 | 1.821701e-10 | 1.79887
88.096 | 7.9431 | 6.668894 | 4.871892 | 1.274206 | 1.819088e-10 | 1.797002
88.1059 | 7.9632 | 6.677263 | 4.882108 | 1.285937 | 1.81651e-10 | 1.795155
88.1159 | 7.9448 | 6.685818 | 4.892526 | 1.258982 | 1.813911e-10 | 1.793292
88.1259 | 7.9388 | 6.694476 | 4.903045 | 1.244324 | 1.811319e-10 | 1.791431
88.1359 | 7.9658 | 6.703236 | 4.913664 | 1.262564 | 1.808734e-10 | 1.789573
88.1459 | 7.953 | 6.7121 | 4.924384 | 1.2409 | 1.806156e-10 | 1.787717
88.1559 | 7.9617 | 6.721068 | 4.935205 | 1.240632 | 1.803584e-10 | 1.785863
88.1659 | 7.9766 | 6.730139 | 4.946127 | 1.246461 | 1.801019e-10 | 1.784012
88.1759 | 7.9687 | 6.739315 | 4.957152 | 1.229385 | 1.798461e-10 | 1.782163
88.1859 | 7.9665 | 6.748596 | 4.968279 | 1.217904 | 1.79591e-10 | 1.780317
88.1959 | 7.9735 | 6.757981 | 4.979509 | 1.215519 | 1.793366e-10 | 1.778473
88.2059 | 7.9641 | 6.767472 | 4.990841 | 1.196628 | 1.790828e-10 | 1.776631
88.2159 | 7.9762 | 6.777069 | 5.002277 | 1.199131 | 1.788296e-10 | 1.774792
88.2259 | 7.9628 | 6.786772 | 5.013817 | 1.176028 | 1.785772e-10 | 1.772955
88.2359 | 7.9778 | 6.796581 | 5.025461 | 1.181219 | 1.783254e-10 | 1.771121
88.2459 | 7.9771 | 6.806498 | 5.037209 | 1.170602 | 1.780743e-10 | 1.769289
88.2559 | 7.967 | 6.816521 | 5.049062 | 1.150479 | 1.778238e-10 | 1.767459
88.2659 | 7.9697 | 6.826652 | 5.06102 | 1.143048 | 1.77574e-10 | 1.765632
88.2759 | 7.971 | 6.836891 | 5.073083 | 1.134109 | 1.773248e-10 | 1.763807
88.2859 | 7.9533 | 6.847237 | 5.085253 | 1.106063 | 1.770763e-10 | 1.761985
88.2959 | 7.9628 | 6.857693 | 5.097529 | 1.105107 | 1.768285e-10 | 1.760164
88.3059 | 7.9581 | 6.868258 | 5.109911 | 1.089842 | 1.765813e-10 | 1.758347
88.3159 | 7.9618 | 6.878932 | 5.1224 | 1.082868 | 1.763348e-10 | 1.756531
88.3259 | 7.9605 | 6.889715 | 5.134997 | 1.070785 | 1.760889e-10 | 1.754718
88.3359 | 7.9676 | 6.900609 | 5.147701 | 1.066991 | 1.758436e-10 | 1.752908
88.3459 | 7.9577 | 6.911613 | 5.160514 | 1.046087 | 1.75599e-10 | 1.751099
88.3559 | 7.9434 | 6.922728 | 5.173434 | 1.020672 | 1.753551e-10 | 1.749293
88.3659 | 7.9619 | 6.933954 | 5.186464 | 1.027946 | 1.751118e-10 | 1.74749
88.3759 | 7.9575 | 6.945291 | 5.199603 | 1.012209 | 1.748691e-10 | 1.745688
88.3859 | 7.9583 | 6.956741 | 5.212851 | 1.001559 | 1.74627e-10 | 1.743889
88.3959 | 7.9704 | 6.968302 | 5.226209 | 1.002098 | 1.743857e-10 | 1.742093
88.4059 | 7.9616 | 6.979977 | 5.239678 | 0.9816235 | 1.741449e-10 | 1.740299
88.4159 | 7.9677 | 6.991764 | 5.253257 | 0.9759362 | 1.739047e-10 | 1.738507
88.4259 | 7.9696 | 7.003664 | 5.266947 | 0.9659357 | 1.736652e-10 | 1.736717
88.4359 | 7.9565 | 7.015679 | 5.280749 | 0.9408213 | 1.734264e-10 | 1.73493
88.4459 | 7.9557 | 7.027807 | 5.294662 | 0.9278929 | 1.731881e-10 | 1.733145
88.4559 | 7.9831 | 7.04005 | 5.308688 | 0.9430501 | 1.729505e-10 | 1.731362
88.4659 | 7.9716 | 7.052408 | 5.322826 | 0.9191924 | 1.727135e-10 | 1.729582
88.4759 | 7.9745 | 7.064881 | 5.337077 | 0.9096195 | 1.724771e-10 | 1.727804
88.4859 | 7.9727 | 7.077469 | 5.351441 | 0.8952309 | 1.722414e-10 | 1.726028
88.4959 | 7.9738 | 7.090174 | 5.365919 | 0.8836265 | 1.720063e-10 | 1.724254
88.5059 | 7.9728 | 7.102994 | 5.380511 | 0.8698057 | 1.717717e-10 | 1.722483
88.5159 | 7.9641 | 7.115932 | 5.395217 | 0.8481681 | 1.715379e-10 | 1.720714
88.5259 | 7.976 | 7.128986 | 5.410039 | 0.8470135 | 1.713046e-10 | 1.718948
88.5359 | 7.9761 | 7.142159 | 5.424975 | 0.8339415 | 1.710719e-10 | 1.717184
88.5459 | 7.968 | 7.155448 | 5.440027 | 0.8125515 | 1.708398e-10 | 1.715422
88.5559 | 7.9825 | 7.168857 | 5.455195 | 0.8136433 | 1.706084e-10 | 1.713662
88.5659 | 7.9704 | 7.182383 | 5.470479 | 0.7880165 | 1.703775e-10 | 1.711904
88.5759 | 7.9809 | 7.196029 | 5.48588 | 0.7848708 | 1.701473e-10 | 1.710149
88.5859 | 7.9696 | 7.209794 | 5.501398 | 0.7598056 | 1.699177e-10 | 1.708396
88.5959 | 7.9668 | 7.223679 | 5.517034 | 0.7431207 | 1.696887e-10 | 1.706646
88.6059 | 7.9811 | 7.237684 | 5.532787 | 0.7434156 | 1.694602e-10 | 1.704897
88.6159 | 7.981 | 7.25181 | 5.548659 | 0.72919 | 1.692324e-10 | 1.703151
88.6259 | 7.9936 | 7.266056 | 5.564649 | 0.7275435 | 1.690052e-10 | 1.701408
88.6359 | 7.988 | 7.280424 | 5.580758 | 0.7075757 | 1.687785e-10 | 1.699666
88.6459 | 8.0021 | 7.294914 | 5.596987 | 0.7071863 | 1.685525e-10 | 1.697927
88.6559 | 7.9891 | 7.309525 | 5.613336 | 0.6795747 | 1.68327e-10 | 1.69619
88.6659 | 7.9975 | 7.324259 | 5.629805 | 0.6732407 | 1.681022e-10 | 1.694455
88.6759 | 8.0003 | 7.339116 | 5.646394 | 0.6611838 | 1.678779e-10 | 1.692722
88.6858 | 8.0016 | 7.353946 | 5.662937 | 0.6476544 | 1.676564e-10 | 1.691009
88.6958 | 7.9924 | 7.369048 | 5.679768 | 0.6233519 | 1.674333e-10 | 1.689281
88.7058 | 8.0179 | 7.384275 | 5.69672 | 0.6336254 | 1.672108e-10 | 1.687555
88.7158 | 8.0088 | 7.399626 | 5.713795 | 0.6091744 | 1.669889e-10 | 1.685831
88.7258 | 7.9898 | 7.415101 | 5.730992 | 0.5746986 | 1.667675e-10 | 1.684109
88.7358 | 8.0066 | 7.430702 | 5.748312 | 0.5758976 | 1.665468e-10 | 1.68239
88.7458 | 7.9908 | 7.446429 | 5.765756 | 0.544371 | 1.663266e-10 | 1.680673
88.7558 | 7.9933 | 7.462282 | 5.783323 | 0.5310184 | 1.66107e-10 | 1.678958
88.7658 | 8.0067 | 7.478261 | 5.801015 | 0.5284394 | 1.658879e-10 | 1.677246
88.7758 | 7.9995 | 7.494366 | 5.818831 | 0.5051336 | 1.656695e-10 | 1.675535
88.7858 | 7.9859 | 7.510599 | 5.836772 | 0.4753007 | 1.654516e-10 | 1.673827
88.7958 | 8.0058 | 7.52696 | 5.854839 | 0.4788401 | 1.652342e-10 | 1.672121
88.8058 | 7.9889 | 7.543448 | 5.873031 | 0.4454515 | 1.650175e-10 | 1.670418
88.8158 | 7.9878 | 7.560065 | 5.891349 | 0.4277346 | 1.648013e-10 | 1.668716
88.8258 | 7.9939 | 7.576811 | 5.909795 | 0.4170888 | 1.645857e-10 | 1.667017
88.8358 | 7.9878 | 7.593686 | 5.928367 | 0.3941139 | 1.643706e-10 | 1.665319
88.8458 | 7.9946 | 7.610691 | 5.947066 | 0.3839093 | 1.641561e-10 | 1.663624
88.8558 | 8.0007 | 7.627825 | 5.965894 | 0.3728748 | 1.639421e-10 | 1.661932
88.8658 | 8.002 | 7.64509 | 5.984849 | 0.3569098 | 1.637287e-10 | 1.660241
88.8758 | 7.9949 | 7.662486 | 6.003933 | 0.332414 | 1.635159e-10 | 1.658553
88.8858 | 7.9986 | 7.680013 | 6.023147 | 0.318587 | 1.633036e-10 | 1.656866
88.8958 | 7.9865 | 7.697672 | 6.042489 | 0.2888283 | 1.630919e-10 | 1.655182
88.9058 | 7.9927 | 7.715462 | 6.061962 | 0.2772376 | 1.628808e-10 | 1.6535
88.9158 | 8.0016 | 7.733386 | 6.081565 | 0.2682145 | 1.626701e-10 | 1.651821
88.9258 | 7.9982 | 7.751442 | 6.101299 | 0.2467585 | 1.624601e-10 | 1.650143
88.9358 | 8.0185 | 7.769631 | 6.121163 | 0.2488692 | 1.622505e-10 | 1.648467
88.9458 | 8.0166 | 7.787954 | 6.14116 | 0.2286463 | 1.620416e-10 | 1.646794
88.9558 | 7.9826 | 7.806411 | 6.161288 | 0.1761892 | 1.618331e-10 | 1.645123
88.9658 | 7.9997 | 7.825002 | 6.181548 | 0.1746976 | 1.616253e-10 | 1.643454
88.9758 | 7.9907 | 7.843729 | 6.201942 | 0.1469711 | 1.614179e-10 | 1.641787
88.9858 | 7.9951 | 7.862591 | 6.222468 | 0.1325092 | 1.612111e-10 | 1.640122
88.9958 | 8.0095 | 7.881588 | 6.243128 | 0.1279116 | 1.610048e-10 | 1.63846
89.0058 | 8.0174 | 7.900722 | 6.263923 | 0.1166778 | 1.607991e-10 | 1.6368
89.0158 | 8.011 | 7.919993 | 6.284851 | 0.09100739 | 1.605939e-10 | 1.635141
89.0258 | 7.9937 | 7.9394 | 6.305915 | 0.05430004 | 1.603892e-10 | 1.633485
89.0358 | 7.9942 | 7.958945 | 6.327114 | 0.03525518 | 1.601851e-10 | 1.631831
89.0458 | 8.0143 | 7.978627 | 6.348448 | 0.03567253 | 1.599815e-10 | 1.630179
89.0558 | 8.0103 | 7.998449 | 6.369919 | 0.01185149 | 1.597784e-10 | 1.628529
89.0658 | 8.015 | 8.018408 | 6.391526 | -0.003408171 | 1.595758e-10 | 1.626882
89.0758 | 8.0198 | 8.038507 | 6.413271 | -0.01870696 | 1.593738e-10 | 1.625236
89.0858 | 8.0265 | 8.058745 | 6.435152 | -0.0322453 | 1.591723e-10 | 1.623593
89.0958 | 8.0077 | 8.079124 | 6.457172 | -0.07142361 | 1.589713e-10 | 1.621952
89.1058 | 8.0113 | 8.099642 | 6.47933 | -0.08834228 | 1.587709e-10 | 1.620312
89.1158 | 8.0257 | 8.120302 | 6.501627 | -0.09460186 | 1.585709e-10 | 1.618675
89.1258 | 8.0099 | 8.141103 | 6.524062 | -0.1312026 | 1.583715e-10 | 1.61704
89.1358 | 8.0285 | 8.162045 | 6.546638 | -0.1335451 | 1.581726e-10 | 1.615407
89.1458 | 8.0075 | 8.18313 | 6.569353 | -0.1756297 | 1.579742e-10 | 1.613777
89.1558 | 8.0442 | 8.204357 | 6.592209 | -0.1601568 | 1.577763e-10 | 1.612148
89.1658 | 8.0375 | 8.225727 | 6.615206 | -0.1882269 | 1.575789e-10 | 1.610521
89.1758 | 8.0019 | 8.24724 | 6.638344 | -0.2453404 | 1.573821e-10 | 1.608897
89.1858 | 8.0382 | 8.268898 | 6.661623 | -0.2306977 | 1.571857e-10 | 1.607274
89.1958 | 8.006 | 8.290699 | 6.685045 | -0.2846993 | 1.569899e-10 | 1.605654
89.2058 | 8.0384 | 8.312646 | 6.70861 | -0.2742456 | 1.567945e-10 | 1.604036
89.2158 | 8.0298 | 8.334737 | 6.732318 | -0.304937 | 1.565997e-10 | 1.602419
89.2258 | 8.0513 | 8.356974 | 6.756169 | -0.305674 | 1.564054e-10 | 1.600805
89.2358 | 8.0847 | 8.379357 | 6.780164 | -0.2946571 | 1.562115e-10 | 1.599193
89.2458 | 7.9913 | 8.401887 | 6.804303 | -0.4105866 | 1.560182e-10 | 1.597583
89.2558 | 8.0719 | 8.424563 | 6.828588 | -0.3526629 | 1.558253e-10 | 1.595975
89.2658 | 8.0202 | 8.447387 | 6.853017 | -0.4271866 | 1.55633e-10 | 1.594369
89.2757 | 8.053 | 8.470128 | 6.877346 | -0.4171277 | 1.554431e-10 | 1.592782
89.2857 | 8.0685 | 8.493246 | 6.902066 | -0.4247457 | 1.552517e-10 | 1.59118
89.2957 | 8.083 | 8.516513 | 6.926933 | -0.4335127 | 1.550608e-10 | 1.58958
89.3057 | 8.0733 | 8.539929 | 6.951946 | -0.4666285 | 1.548705e-10 | 1.587982
89.3157 | 8.0473 | 8.563494 | 6.977107 | -0.5161943 | 1.546806e-10 | 1.586387
89.3257 | 8.032 | 8.587209 | 7.002416 | -0.5552095 | 1.544912e-10 | 1.584793
89.3357 | 8.0789 | 8.611076 | 7.027874 | -0.5321755 | 1.543023e-10 | 1.583202
89.3457 | 8.0221 | 8.635092 | 7.05348 | -0.6129922 | 1.541138e-10 | 1.581612
89.3557 | 8.1453 | 8.65926 | 7.079236 | -0.5139605 | 1.539259e-10 | 1.580025
89.3657 | 8.0285 | 8.68358 | 7.105141 | -0.6550802 | 1.537384e-10 | 1.578439
89.3757 | 8.1048 | 8.708052 | 7.131196 | -0.6032523 | 1.535514e-10 | 1.576856
89.3857 | 8.0033 | 8.732677 | 7.157403 | -0.729377 | 1.533649e-10 | 1.575274
89.3957 | 8.0383 | 8.757455 | 7.18376 | -0.7191551 | 1.531789e-10 | 1.573695
89.4057 | 8.0679 | 8.782387 | 7.210269 | -0.7144866 | 1.529933e-10 | 1.572118
89.4157 | 8.0531 | 8.807472 | 7.236929 | -0.754372 | 1.528082e-10 | 1.570542
89.4257 | 8.0981 | 8.832712 | 7.263743 | -0.7346119 | 1.526236e-10 | 1.568969
89.4357 | 8.0346 | 8.858107 | 7.290709 | -0.8235069 | 1.524394e-10 | 1.567398
89.4457 | 8.0679 | 8.883657 | 7.317829 | -0.8157573 | 1.522558e-10 | 1.565829
89.4557 | 8.0319 | 8.909363 | 7.345102 | -0.8774634 | 1.520726e-10 | 1.564261
89.4657 | 8.0525 | 8.935226 | 7.37253 | -0.8827259 | 1.518898e-10 | 1.562696
89.4757 | 8.0615 | 8.961245 | 7.400112 | -0.8997452 | 1.517076e-10 | 1.561133
89.4857 | 8.1018 | 8.987422 | 7.42785 | -0.8856218 | 1.515258e-10 | 1.559572
89.4957 | 8.0655 | 9.013756 | 7.455743 | -0.9482559 | 1.513444e-10 | 1.558012
89.5057 | 8.0929 | 9.040248 | 7.483793 | -0.9473482 | 1.511635e-10 | 1.556455
89.5157 | 8.0816 | 9.066899 | 7.511999 | -0.9852992 | 1.509831e-10 | 1.5549
89.5257 | 8.0616 | 9.093709 | 7.540363 | -1.032109 | 1.508031e-10 | 1.553347
89.5357 | 8.0867 | 9.120679 | 7.568883 | -1.033979 | 1.506236e-10 | 1.551795
89.5457 | 8.1172 | 9.147808 | 7.597562 | -1.030608 | 1.504446e-10 | 1.550246
89.5557 | 8.097 | 9.175098 | 7.6264 | -1.078098 | 1.502659e-10 | 1.548699
89.5657 | 8.1314 | 9.20255 | 7.655396 | -1.07115 | 1.500878e-10 | 1.547153
89.5757 | 8.0895 | 9.230162 | 7.684552 | -1.140662 | 1.499101e-10 | 1.54561
89.5857 | 8.1127 | 9.257936 | 7.713868 | -1.145236 | 1.497329e-10 | 1.544069
89.5957 | 8.1172 | 9.285873 | 7.743344 | -1.168673 | 1.49556e-10 | 1.542529
89.6057 | 8.1096 | 9.313972 | 7.772981 | -1.204372 | 1.493797e-10 | 1.540992
89.6157 | 8.1249 | 9.342235 | 7.802779 | -1.217335 | 1.492038e-10 | 1.539456
89.6257 | 8.1065 | 9.370662 | 7.832739 | -1.264162 | 1.490283e-10 | 1.537923
89.6357 | 8.1463 | 9.399252 | 7.862861 | -1.252952 | 1.488533e-10 | 1.536391
89.6457 | 8.0987 | 9.428008 | 7.893146 | -1.329308 | 1.486787e-10 | 1.534862
89.6557 | 8.0997 | 9.456928 | 7.923594 | -1.357228 | 1.485046e-10 | 1.533334
89.6657 | 8.1287 | 9.486015 | 7.954206 | -1.357315 | 1.483309e-10 | 1.531808
89.6757 | 8.1141 | 9.515267 | 7.984983 | -1.401167 | 1.481576e-10 | 1.530284
89.6857 | 8.1173 | 9.544686 | 8.015924 | -1.427386 | 1.479848e-10 | 1.528762
89.6957 | 8.1213 | 9.574272 | 8.04703 | -1.452972 | 1.478124e-10 | 1.527243
89.7057 | 8.1237 | 9.604026 | 8.078301 | -1.480326 | 1.476404e-10 | 1.525725
89.7157 | 8.1071 | 9.633948 | 8.109739 | -1.526848 | 1.474689e-10 | 1.524209
89.7257 | 8.1232 | 9.664038 | 8.141343 | -1.540838 | 1.472978e-10 | 1.522695
89.7357 | 8.1259 | 9.694297 | 8.173115 | -1.568397 | 1.471271e-10 | 1.521183
89.7457 | 8.1342 | 9.724726 | 8.205054 | -1.590526 | 1.469569e-10 | 1.519672
89.7557 | 8.1399 | 9.755325 | 8.237161 | -1.615425 | 1.46787e-10 | 1.518164
89.7657 | 8.1426 | 9.786094 | 8.269437 | -1.643494 | 1.466176e-10 | 1.516658
89.7757 | 8.1375 | 9.817035 | 8.301881 | -1.679535 | 1.464487e-10 | 1.515153
89.7857 | 8.1484 | 9.848146 | 8.334495 | -1.699746 | 1.462801e-10 | 1.513651
89.7957 | 8.1556 | 9.87943 | 8.36728 | -1.72383 | 1.46112e-10 | 1.51215
89.8057 | 8.1586 | 9.910886 | 8.400234 | -1.752286 | 1.459443e-10 | 1.510652
89.8157 | 8.1709 | 9.942515 | 8.43336 | -1.771615 | 1.45777e-10 | 1.509155
89.8257 | 8.1733 | 9.974317 | 8.466657 | -1.801017 | 1.456102e-10 | 1.50766
89.8357 | 8.1696 | 10.00629 | 8.500127 | -1.836694 | 1.454437e-10 | 1.506167
89.8457 | 8.18 | 10.03844 | 8.533768 | -1.858444 | 1.452776e-10 | 1.504676
89.8556 | 8.195 | 10.07045 | 8.567244 | -1.875446 | 1.451137e-10 | 1.503202
89.8656 | 8.1792 | 10.10295 | 8.60123 | -1.923745 | 1.449484e-10 | 1.501715
89.8756 | 8.2118 | 10.13562 | 8.635391 | -1.92382 | 1.447836e-10 | 1.500229
89.8856 | 8.1901 | 10.16847 | 8.669726 | -1.978372 | 1.446192e-10 | 1.498746
89.8956 | 8.2094 | 10.2015 | 8.704236 | -1.9921 | 1.444552e-10 | 1.497264
89.9056 | 8.211 | 10.23471 | 8.738921 | -2.023706 | 1.442916e-10 | 1.495785
89.9156 | 8.2407 | 10.26809 | 8.773782 | -2.027389 | 1.441285e-10 | 1.494307
89.9256 | 8.2461 | 10.30165 | 8.80882 | -2.055551 | 1.439657e-10 | 1.492831
89.9356 | 8.2576 | 10.33539 | 8.844035 | -2.077792 | 1.438033e-10 | 1.491357
89.9456 | 8.2622 | 10.36931 | 8.879427 | -2.107112 | 1.436413e-10 | 1.489885
89.9556 | 8.2878 | 10.40341 | 8.914998 | -2.115612 | 1.434797e-10 | 1.488415
89.9656 | 8.3096 | 10.43769 | 8.950747 | -2.128093 | 1.433186e-10 | 1.486946
89.9756 | 8.3347 | 10.47215 | 8.986674 | -2.137454 | 1.431578e-10 | 1.48548
89.9856 | 8.3496 | 10.5068 | 9.022782 | -2.157197 | 1.429974e-10 | 1.484015
89.9956 | 8.3611 | 10.54162 | 9.059069 | -2.180522 | 1.428375e-10 | 1.482552