## Summary
Parameter | Mo_Im3m_fixed I m -3 m | MoC_cubic_fixed F m -3 m
Sample | M7.csv | M7.csv
Method | GSAS-II | GSAS-II
Phase name | Mo_Im3m_fixed I m -3 m | MoC_cubic_fixed F m -3 m
COD / MP ID | manual | manual
Formula | Mo2 | Mo4 C4
Space group
Space group # | 229 | 225
Crystal system | cubic | cubic
a (Å) | 3.93669 | 4.29922
b (Å) | 3.93669 | 4.29922
c (Å) | 3.93669 | 4.29922
α (°) | 90 | 90
β (°) | 90 | 90
γ (°) | 90 | 90
Volume (A^3) | 61.00888 | 79.46364
da/a0 (%) | 24.279 | -1.914
db/b0 (%) | 24.279 | -1.914
dc/c0 (%) | 24.279 | -1.914
dV/V0 (%) | 91.953 | -5.634
Weight fraction (%) | 0 | 100
GSAS-II mass weight fraction (%) | 0 | 100
Weight fraction ± (%) | 4.41 | 4.41
Weight fraction error source | integrated_phase_area_diagonal_covariance+binary_closure | integrated_phase_area_diagonal_covariance+binary_closure
Weight fraction propagated sigma (%) | 4.406 | 4.406
Weight fraction systematic floor (%) | 1 | 2
Weight fraction method | integrated_phase_pattern_area | integrated_phase_pattern_area
Integrated phase fraction (%) | 0 | 100
Integrated - wt fraction (percentage points) | 0 | 0
Integrated phase fraction method | primary_quant_from_refined_phase_envelope | primary_quant_from_refined_phase_envelope
Crystallite size (nm) | 1000 | 1000
Crystallite size source | gsas_hap_size | gsas_hap_size
Scale factor | 0 | 2.52685
Scale factor sigma | 0.07093055 | 0.11872667
Scale factor sigma (%) | 7093055478915.5 | 4.699
Scale factor sigma source | gsas_covariance | gsas_covariance
Scale * phase mass value | 0 | 1091.105
Legacy mass-weighted scale value | 0 | 1091.105
U (Caglioti) | 0.01489 | 0.01489
V (Caglioti) | -0.01538 | -0.01538
W (Caglioti) | 0.00566 | 0.00566
X (Lorentzian) | 0 | 0
Y (Lorentzian) | 12.03149 | 12.03149
η at strongest | 1 | 1
FWHM (°) | 12.655 | 12.6604
FWHM reference 2theta (deg) | 36.0948 | 36.2448
FWHM reference hkl | [1, 1, 0] | [1, 1, 1]
N reflections | 6 | 5
Seeded by | gsas2 | gsas2
Zero shift (°) | -0.00155 | -0.00155
Rwp (%) | 17.06 | 17.06
Rp (%) | 12.03 | 12.03
χ² | 3.328 | 3.328
GoF | 1.824 | 1.824

## Plot Data
2theta | Y_obs | Y_calc | Background | Residual | Mo_Im3m_fixed I m -3 m | MoC_cubic_fixed F m -3 m | Mo_Im3m_fixed I m -3 m peak 2θ | Mo_Im3m_fixed I m -3 m [hkl] | MoC_cubic_fixed F m -3 m peak 2θ | MoC_cubic_fixed F m -3 m [hkl]
10.0093 | 43.007 | 51.50249 | 51.04087 | -8.495487 | 3.093224e-13 | 0.4616173 | 32.128 | [110] | 36.158 | [111]
10.0193 | 42.9693 | 51.41861 | 50.9567 | -8.449311 | 3.09321e-13 | 0.4619061 | 46.075 | [200] | 41.996 | [200]
10.0293 | 42.9918 | 51.3351 | 50.8729 | -8.343299 | 3.093195e-13 | 0.4621953 | 57.277 | [211] | 60.897 | [220]
10.0393 | 42.9434 | 51.25195 | 50.78947 | -8.30855 | 3.09318e-13 | 0.4624847 | 67.205 | [220] | 72.916 | [311]
10.0493 | 42.9412 | 51.16916 | 50.70639 | -8.227964 | 3.093166e-13 | 0.4627744 | 76.45 | [310] | 76.728 | [222]
10.0593 | 42.9053 | 51.08674 | 50.62367 | -8.181438 | 3.093151e-13 | 0.4630644 | 85.346 | [222]
10.0693 | 42.897 | 51.00467 | 50.54132 | -8.107672 | 3.093136e-13 | 0.4633548
10.0793 | 42.9154 | 50.92296 | 50.45932 | -8.007565 | 3.093122e-13 | 0.4636454
10.0893 | 42.8778 | 50.84162 | 50.37768 | -7.963815 | 3.093107e-13 | 0.4639363
10.0993 | 42.8807 | 50.76062 | 50.29639 | -7.879922 | 3.093092e-13 | 0.4642275
10.1093 | 42.8366 | 50.67998 | 50.21547 | -7.843384 | 3.093078e-13 | 0.4645189
10.1193 | 42.8612 | 50.5997 | 50.13489 | -7.738501 | 3.093063e-13 | 0.4648107
10.1293 | 42.819 | 50.51977 | 50.05467 | -7.70077 | 3.093048e-13 | 0.4651028
10.1393 | 42.8139 | 50.44019 | 49.9748 | -7.626292 | 3.093034e-13 | 0.4653951
10.1493 | 42.8069 | 50.36096 | 49.89528 | -7.554064 | 3.093019e-13 | 0.4656878
10.1593 | 42.7912 | 50.28209 | 49.81611 | -7.490887 | 3.164935e-13 | 0.4659807
10.1693 | 42.7534 | 50.20356 | 49.73728 | -7.450158 | 3.16492e-13 | 0.466274
10.1793 | 42.7717 | 50.12538 | 49.65881 | -7.353676 | 3.164905e-13 | 0.4665675
10.1893 | 42.7264 | 50.04754 | 49.58068 | -7.321142 | 3.16489e-13 | 0.4668614
10.1993 | 42.7401 | 49.97005 | 49.5029 | -7.229953 | 3.164875e-13 | 0.4671555
10.2093 | 42.7107 | 49.89291 | 49.42546 | -7.182208 | 3.16486e-13 | 0.4674499
10.2193 | 42.7036 | 49.81611 | 49.34836 | -7.112507 | 3.164845e-13 | 0.4677447
10.2293 | 42.7042 | 49.73965 | 49.27161 | -7.035447 | 3.16483e-13 | 0.4680397
10.2393 | 42.6868 | 49.66353 | 49.19519 | -6.976729 | 3.164814e-13 | 0.468335
10.2493 | 42.693 | 49.58775 | 49.11912 | -6.894751 | 3.164799e-13 | 0.4686306
10.2593 | 42.6875 | 49.51231 | 49.04339 | -6.824813 | 3.164784e-13 | 0.4689265
10.2693 | 42.6504 | 49.43721 | 48.96799 | -6.786812 | 3.164769e-13 | 0.4692228
10.2792 | 42.6446 | 49.36319 | 48.89368 | -6.718594 | 3.164754e-13 | 0.4695163
10.2892 | 42.623 | 49.28876 | 48.81895 | -6.665762 | 3.164739e-13 | 0.4698131
10.2992 | 42.6446 | 49.21467 | 48.74455 | -6.570065 | 3.164724e-13 | 0.4701102
10.3092 | 42.6289 | 49.1409 | 48.67049 | -6.512002 | 3.164709e-13 | 0.4704077
10.3192 | 42.6088 | 49.06747 | 48.59677 | -6.458672 | 3.164694e-13 | 0.4707054
10.3292 | 42.6215 | 48.99437 | 48.52337 | -6.372873 | 3.164679e-13 | 0.4710034
10.3392 | 42.59 | 48.9216 | 48.4503 | -6.331604 | 3.164664e-13 | 0.4713017
10.3492 | 42.5933 | 48.84917 | 48.37757 | -6.255865 | 3.164649e-13 | 0.4716003
10.3592 | 42.5985 | 48.77705 | 48.30516 | -6.178555 | 3.164634e-13 | 0.4718993
10.3692 | 42.5957 | 48.70527 | 48.23307 | -6.109572 | 3.164619e-13 | 0.4721985
10.3792 | 42.6077 | 48.63382 | 48.16132 | -6.026115 | 3.164604e-13 | 0.472498
10.3892 | 42.5828 | 48.56268 | 48.08989 | -5.979884 | 3.164589e-13 | 0.4727979
10.3992 | 42.5568 | 48.49188 | 48.01878 | -5.935077 | 3.164574e-13 | 0.473098
10.4092 | 42.5619 | 48.42139 | 47.94799 | -5.859493 | 3.164559e-13 | 0.4733985
10.4192 | 42.5342 | 48.35123 | 47.87753 | -5.817031 | 3.164544e-13 | 0.4736992
10.4292 | 42.57 | 48.28139 | 47.80739 | -5.71139 | 3.164528e-13 | 0.4740003
10.4392 | 42.5205 | 48.21187 | 47.73757 | -5.69137 | 3.164513e-13 | 0.4743017
10.4492 | 42.5635 | 48.14267 | 47.66807 | -5.579169 | 3.164498e-13 | 0.4746033
10.4592 | 42.518 | 48.07379 | 47.59888 | -5.555785 | 3.164483e-13 | 0.4749053
10.4692 | 42.5323 | 48.00522 | 47.53001 | -5.472919 | 3.164468e-13 | 0.4752076
10.4792 | 42.4985 | 47.93697 | 47.46146 | -5.438469 | 3.236372e-13 | 0.4755102
10.4892 | 42.5271 | 47.86903 | 47.39322 | -5.341933 | 3.236357e-13 | 0.4758131
10.4992 | 42.5099 | 47.80141 | 47.3253 | -5.291512 | 3.236342e-13 | 0.4761163
10.5092 | 42.5079 | 47.7341 | 47.25768 | -5.226204 | 3.236326e-13 | 0.4764199
10.5192 | 42.4692 | 47.66711 | 47.19038 | -5.197907 | 3.236311e-13 | 0.4767237
10.5292 | 42.4693 | 47.60042 | 47.12339 | -5.131122 | 3.236295e-13 | 0.4770279
10.5392 | 42.4449 | 47.53405 | 47.05671 | -5.089146 | 3.23628e-13 | 0.4773323
10.5492 | 42.4507 | 47.46798 | 46.99034 | -5.01728 | 3.236264e-13 | 0.4776371
10.5592 | 42.4327 | 47.40222 | 46.92428 | -4.969521 | 3.236249e-13 | 0.4779422
10.5692 | 42.4358 | 47.33677 | 46.85852 | -4.900969 | 3.236233e-13 | 0.4782476
10.5792 | 42.4126 | 47.27162 | 46.79307 | -4.859023 | 3.236218e-13 | 0.4785533
10.5892 | 42.4116 | 47.20678 | 46.72792 | -4.795182 | 3.236202e-13 | 0.4788593
10.5992 | 42.3742 | 47.14225 | 46.66308 | -4.768045 | 3.236187e-13 | 0.4791657
10.6092 | 42.4023 | 47.07801 | 46.59854 | -4.675711 | 3.236172e-13 | 0.4794723
10.6192 | 42.3827 | 47.01408 | 46.5343 | -4.631379 | 3.236156e-13 | 0.4797793
10.6292 | 42.3622 | 46.95045 | 46.47036 | -4.588248 | 3.236141e-13 | 0.4800865
10.6392 | 42.3353 | 46.88712 | 46.40672 | -4.551816 | 3.236125e-13 | 0.4803942
10.6492 | 42.3374 | 46.82408 | 46.34338 | -4.486684 | 3.23611e-13 | 0.4807021
10.6592 | 42.3184 | 46.76135 | 46.28034 | -4.442949 | 3.236094e-13 | 0.4810103
10.6692 | 42.3121 | 46.69891 | 46.21759 | -4.386812 | 3.236079e-13 | 0.4813188
10.6792 | 42.3079 | 46.63677 | 46.15514 | -4.328871 | 3.236063e-13 | 0.4816277
10.6892 | 42.2787 | 46.57492 | 46.09299 | -4.296224 | 3.236048e-13 | 0.4819368
10.6992 | 42.2722 | 46.51337 | 46.03113 | -4.241172 | 3.236032e-13 | 0.4822463
10.7092 | 42.2494 | 46.45211 | 45.96956 | -4.202713 | 3.236017e-13 | 0.4825562
10.7192 | 42.2618 | 46.39115 | 45.90828 | -4.129346 | 3.236001e-13 | 0.4828663
10.7292 | 42.2523 | 46.33047 | 45.84729 | -4.07817 | 3.235986e-13 | 0.4831767
10.7392 | 42.2576 | 46.27008 | 45.7866 | -4.012484 | 3.23597e-13 | 0.4834875
10.7492 | 42.2103 | 46.20999 | 45.72619 | -3.999688 | 3.235955e-13 | 0.4837986
10.7592 | 42.2039 | 46.15018 | 45.66607 | -3.94628 | 3.235939e-13 | 0.48411
10.7692 | 42.195 | 46.09066 | 45.60624 | -3.895659 | 3.235924e-13 | 0.4844218
10.7792 | 42.1824 | 46.03142 | 45.54669 | -3.849024 | 3.235908e-13 | 0.4847338
10.7892 | 42.1697 | 45.97248 | 45.48743 | -3.802775 | 3.235893e-13 | 0.4850462
10.7992 | 42.1672 | 45.91381 | 45.42845 | -3.74661 | 3.307786e-13 | 0.4853589
10.8092 | 42.1371 | 45.85543 | 45.36976 | -3.718329 | 3.30777e-13 | 0.4856719
10.8192 | 42.1457 | 45.79733 | 45.31135 | -3.651631 | 3.307754e-13 | 0.4859853
10.8292 | 42.1222 | 45.73951 | 45.25321 | -3.617313 | 3.307738e-13 | 0.4862989
10.8392 | 42.1191 | 45.68198 | 45.19536 | -3.562877 | 3.307722e-13 | 0.4866129
10.8492 | 42.1061 | 45.62472 | 45.13779 | -3.51862 | 3.307706e-13 | 0.4869273
10.8591 | 42.0659 | 45.56831 | 45.08107 | -3.502411 | 3.307691e-13 | 0.4872388
10.8691 | 42.0509 | 45.51161 | 45.02405 | -3.460708 | 3.307675e-13 | 0.4875537
10.8791 | 42.0523 | 45.45518 | 44.96731 | -3.402882 | 3.307659e-13 | 0.487869
10.8891 | 42.0403 | 45.39903 | 44.91085 | -3.358732 | 3.307643e-13 | 0.4881847
10.8991 | 42.0104 | 45.34316 | 44.85466 | -3.332757 | 3.307627e-13 | 0.4885006
10.9091 | 42.0015 | 45.28756 | 44.79874 | -3.286056 | 3.307611e-13 | 0.4888169
10.9191 | 41.9918 | 45.23223 | 44.74309 | -3.240428 | 3.307595e-13 | 0.4891335
10.9291 | 41.9716 | 45.17717 | 44.68772 | -3.205573 | 3.30758e-13 | 0.4894504
10.9391 | 41.9515 | 45.12239 | 44.63262 | -3.170889 | 3.307564e-13 | 0.4897677
10.9491 | 41.9476 | 45.06787 | 44.57779 | -3.120275 | 3.307548e-13 | 0.4900853
10.9591 | 41.9401 | 45.01363 | 44.52323 | -3.07353 | 3.307532e-13 | 0.4904032
10.9691 | 41.9172 | 44.95965 | 44.46893 | -3.042455 | 3.307516e-13 | 0.4907215
10.9791 | 41.8841 | 44.90595 | 44.41491 | -3.021847 | 3.3075e-13 | 0.4910401
10.9891 | 41.8766 | 44.85251 | 44.36115 | -2.975905 | 3.307484e-13 | 0.491359
10.9991 | 41.861 | 44.79933 | 44.30765 | -2.93833 | 3.307468e-13 | 0.4916782
11.0091 | 41.8419 | 44.74642 | 44.25442 | -2.904519 | 3.307452e-13 | 0.4919978
11.0191 | 41.8211 | 44.69377 | 44.20145 | -2.872673 | 3.307436e-13 | 0.4923177
11.0291 | 41.8183 | 44.64139 | 44.14875 | -2.823089 | 3.307421e-13 | 0.492638
11.0391 | 41.8087 | 44.58927 | 44.09631 | -2.780568 | 3.307405e-13 | 0.4929586
11.0491 | 41.7805 | 44.53741 | 44.04413 | -2.756908 | 3.307389e-13 | 0.4932795
11.0591 | 41.7783 | 44.48581 | 43.99221 | -2.707508 | 3.307373e-13 | 0.4936008
11.0691 | 41.7748 | 44.43447 | 43.94055 | -2.659668 | 3.307357e-13 | 0.4939223
11.0791 | 41.7462 | 44.38339 | 43.88914 | -2.637187 | 3.307341e-13 | 0.4942443
11.0891 | 41.7353 | 44.33256 | 43.838 | -2.597263 | 3.307325e-13 | 0.4945665
11.0991 | 41.7126 | 44.282 | 43.78711 | -2.569396 | 3.379207e-13 | 0.4948892
11.1091 | 41.7129 | 44.23168 | 43.73647 | -2.518785 | 3.379191e-13 | 0.4952121
11.1191 | 41.7069 | 44.18163 | 43.68609 | -2.474729 | 3.379175e-13 | 0.4955353
11.1291 | 41.6904 | 44.13183 | 43.63597 | -2.441427 | 3.379158e-13 | 0.4958589
11.1391 | 41.6752 | 44.08228 | 43.5861 | -2.407078 | 3.379142e-13 | 0.4961829
11.1491 | 41.6643 | 44.03298 | 43.53647 | -2.368682 | 3.379126e-13 | 0.4965072
11.1591 | 41.6416 | 43.98394 | 43.48711 | -2.342337 | 3.37911e-13 | 0.4968318
11.1691 | 41.6314 | 43.93514 | 43.43799 | -2.303743 | 3.379093e-13 | 0.4971568
11.1791 | 41.6437 | 43.8866 | 43.38912 | -2.242899 | 3.379077e-13 | 0.4974821
11.1891 | 41.6289 | 43.8383 | 43.3405 | -2.209404 | 3.379061e-13 | 0.4978078
11.1991 | 41.6077 | 43.79026 | 43.29212 | -2.182556 | 3.379044e-13 | 0.4981338
11.2091 | 41.5935 | 43.74246 | 43.244 | -2.148956 | 3.379028e-13 | 0.4984601
11.2191 | 41.5821 | 43.6949 | 43.19612 | -2.112802 | 3.379012e-13 | 0.4987868
11.2291 | 41.5716 | 43.64759 | 43.14848 | -2.075993 | 3.378996e-13 | 0.4991138
11.2391 | 41.5605 | 43.60053 | 43.10109 | -2.040029 | 3.378979e-13 | 0.4994411
11.2491 | 41.5551 | 43.55371 | 43.05394 | -1.998609 | 3.378963e-13 | 0.4997689
11.2591 | 41.5344 | 43.50713 | 43.00703 | -1.972732 | 3.378947e-13 | 0.5000969
11.2691 | 41.5256 | 43.4608 | 42.96037 | -1.935196 | 3.37893e-13 | 0.5004253
11.2791 | 41.5166 | 43.4147 | 42.91395 | -1.898102 | 3.378914e-13 | 0.5007541
11.2891 | 41.5079 | 43.36885 | 42.86776 | -1.860947 | 3.378898e-13 | 0.5010832
11.2991 | 41.4862 | 43.32323 | 42.82182 | -1.837033 | 3.378881e-13 | 0.5014126
11.3091 | 41.4702 | 43.27786 | 42.77611 | -1.807657 | 3.378865e-13 | 0.5017424
11.3191 | 41.4471 | 43.23272 | 42.73065 | -1.785618 | 3.378849e-13 | 0.5020726
11.3291 | 41.4257 | 43.18782 | 42.68541 | -1.762116 | 3.378832e-13 | 0.502403
11.3391 | 41.439 | 43.14315 | 42.64042 | -1.704151 | 3.378816e-13 | 0.5027339
11.3491 | 41.4329 | 43.09872 | 42.59566 | -1.66582 | 3.3788e-13 | 0.5030651
11.3591 | 41.4152 | 43.05452 | 42.55113 | -1.639324 | 3.378783e-13 | 0.5033966
11.3691 | 41.401 | 43.01056 | 42.50683 | -1.609562 | 3.378767e-13 | 0.5037284
11.3791 | 41.3841 | 42.96683 | 42.46277 | -1.582732 | 3.378751e-13 | 0.5040607
11.3891 | 41.3663 | 42.92333 | 42.41894 | -1.557034 | 3.450622e-13 | 0.5043933
11.3991 | 41.3485 | 42.88007 | 42.37534 | -1.531567 | 3.450606e-13 | 0.5047262
11.4091 | 41.3468 | 42.83703 | 42.33197 | -1.49023 | 3.450589e-13 | 0.5050595
11.4191 | 41.3395 | 42.79422 | 42.28883 | -1.454722 | 3.450572e-13 | 0.5053931
11.4291 | 41.3362 | 42.75164 | 42.24592 | -1.415443 | 3.450556e-13 | 0.5057272
11.4391 | 41.3014 | 42.70929 | 42.20323 | -1.407892 | 3.450539e-13 | 0.5060615
11.449 | 41.296 | 42.66759 | 42.16119 | -1.371587 | 3.450522e-13 | 0.5063929
11.459 | 41.2994 | 42.62569 | 42.11896 | -1.326287 | 3.450506e-13 | 0.5067279
11.469 | 41.2817 | 42.58401 | 42.07695 | -1.302311 | 3.450489e-13 | 0.5070633
11.479 | 41.2656 | 42.54256 | 42.03516 | -1.27696 | 3.450472e-13 | 0.5073991
11.489 | 41.2666 | 42.50133 | 41.9936 | -1.234733 | 3.450456e-13 | 0.5077352
11.499 | 41.2474 | 42.46033 | 41.95226 | -1.212928 | 3.450439e-13 | 0.5080718
11.509 | 41.2447 | 42.41955 | 41.91114 | -1.174845 | 3.450422e-13 | 0.5084086
11.519 | 41.2289 | 42.37898 | 41.87024 | -1.150084 | 3.450405e-13 | 0.5087458
11.529 | 41.2361 | 42.33864 | 41.82956 | -1.102542 | 3.450389e-13 | 0.5090833
11.539 | 41.2097 | 42.29852 | 41.7891 | -1.088821 | 3.450372e-13 | 0.5094212
11.549 | 41.2054 | 42.25862 | 41.74886 | -1.053218 | 3.450355e-13 | 0.5097595
11.559 | 41.1948 | 42.21893 | 41.70883 | -1.024133 | 3.450339e-13 | 0.5100982
11.569 | 41.2 | 42.17947 | 41.66903 | -0.9794653 | 3.450322e-13 | 0.5104371
11.579 | 41.1896 | 42.14021 | 41.62944 | -0.9506139 | 3.450305e-13 | 0.5107765
11.589 | 41.1903 | 42.10118 | 41.59006 | -0.910878 | 3.450288e-13 | 0.5111162
11.599 | 41.1772 | 42.06236 | 41.5509 | -0.8851569 | 3.450272e-13 | 0.5114563
11.609 | 41.1618 | 42.02375 | 41.51195 | -0.8619497 | 3.450255e-13 | 0.5117967
11.619 | 41.1594 | 41.98536 | 41.47322 | -0.8259558 | 3.450238e-13 | 0.5121375
11.629 | 41.1521 | 41.94717 | 41.4347 | -0.7950742 | 3.450222e-13 | 0.5124787
11.639 | 41.1531 | 41.9092 | 41.39638 | -0.7561043 | 3.450205e-13 | 0.5128203
11.649 | 41.1324 | 41.87145 | 41.35828 | -0.7390452 | 3.450188e-13 | 0.5131622
11.659 | 41.1291 | 41.8339 | 41.32039 | -0.704796 | 3.450171e-13 | 0.5135045
11.669 | 41.108 | 41.79656 | 41.28271 | -0.6885561 | 3.450155e-13 | 0.5138471
11.679 | 41.0947 | 41.75942 | 41.24523 | -0.6647248 | 3.522016e-13 | 0.5141901
11.689 | 41.1049 | 41.7225 | 41.20797 | -0.6176011 | 3.521999e-13 | 0.5145335
11.699 | 41.0926 | 41.68578 | 41.17091 | -0.5931843 | 3.521981e-13 | 0.5148772
11.709 | 41.0896 | 41.64927 | 41.13405 | -0.5596737 | 3.521964e-13 | 0.5152213
11.719 | 41.0683 | 41.61297 | 41.0974 | -0.5446684 | 3.521947e-13 | 0.5155658
11.729 | 41.0598 | 41.57687 | 41.06096 | -0.5170678 | 3.52193e-13 | 0.5159107
11.739 | 41.0515 | 41.54097 | 41.02472 | -0.4894709 | 3.521913e-13 | 0.5162559
11.749 | 41.0388 | 41.50528 | 40.98868 | -0.4664772 | 3.521896e-13 | 0.5166015
11.759 | 41.0192 | 41.46979 | 40.95284 | -0.4505857 | 3.521879e-13 | 0.5169474
11.769 | 41.0069 | 41.4345 | 40.9172 | -0.4275958 | 3.521862e-13 | 0.5172937
11.779 | 40.9897 | 41.39941 | 40.88177 | -0.4097066 | 3.521845e-13 | 0.5176404
11.789 | 40.9642 | 41.36452 | 40.84653 | -0.4003175 | 3.521827e-13 | 0.5179875
11.799 | 40.9485 | 41.32983 | 40.81149 | -0.3813276 | 3.52181e-13 | 0.5183349
11.809 | 40.9453 | 41.29534 | 40.77665 | -0.3500363 | 3.521793e-13 | 0.5186828
11.819 | 40.9353 | 41.26104 | 40.74201 | -0.3257427 | 3.521776e-13 | 0.519031
11.829 | 40.925 | 41.22695 | 40.70757 | -0.301946 | 3.521759e-13 | 0.5193795
11.839 | 40.9107 | 41.19305 | 40.67332 | -0.2823457 | 3.521742e-13 | 0.5197285
11.849 | 40.9 | 41.15934 | 40.63926 | -0.2593408 | 3.521725e-13 | 0.5200778
11.859 | 40.8815 | 41.12583 | 40.6054 | -0.2443307 | 3.521707e-13 | 0.5204275
11.869 | 40.8565 | 41.09251 | 40.57174 | -0.2360145 | 3.52169e-13 | 0.5207775
11.879 | 40.8537 | 41.05939 | 40.53826 | -0.2056917 | 3.521673e-13 | 0.521128
11.889 | 40.8256 | 41.02646 | 40.50498 | -0.2008614 | 3.521656e-13 | 0.5214789
11.899 | 40.7995 | 40.99372 | 40.47189 | -0.1942229 | 3.521639e-13 | 0.5218301
11.909 | 40.8117 | 40.96118 | 40.43899 | -0.1494754 | 3.521622e-13 | 0.5221817
11.919 | 40.7913 | 40.92882 | 40.40628 | -0.1375181 | 3.521605e-13 | 0.5225336
11.929 | 40.7933 | 40.89665 | 40.37376 | -0.1033505 | 3.521587e-13 | 0.522886
11.939 | 40.7699 | 40.86467 | 40.34143 | -0.09477174 | 3.52157e-13 | 0.5232387
11.949 | 40.7787 | 40.83288 | 40.30929 | -0.05418104 | 3.593422e-13 | 0.5235918
11.959 | 40.7564 | 40.80128 | 40.27733 | -0.04487775 | 3.593404e-13 | 0.5239454
11.969 | 40.7517 | 40.76986 | 40.24556 | -0.0181611 | 3.593386e-13 | 0.5242992
11.979 | 40.7343 | 40.73863 | 40.21398 | -0.004330381 | 3.593369e-13 | 0.5246535
11.989 | 40.7289 | 40.70758 | 40.18258 | 0.02131511 | 3.593351e-13 | 0.5250082
11.999 | 40.7256 | 40.67672 | 40.15136 | 0.04887616 | 3.593334e-13 | 0.5253632
12.009 | 40.7024 | 40.64605 | 40.12033 | 0.05635345 | 3.593316e-13 | 0.5257186
12.019 | 40.7101 | 40.61555 | 40.08948 | 0.0945477 | 3.593299e-13 | 0.5260744
12.0289 | 40.6809 | 40.58554 | 40.05912 | 0.09535739 | 3.593281e-13 | 0.526427
12.0389 | 40.6829 | 40.55541 | 40.02863 | 0.1274895 | 3.593264e-13 | 0.5267836
12.0489 | 40.6799 | 40.52546 | 39.99832 | 0.1544407 | 3.593246e-13 | 0.5271406
12.0589 | 40.6654 | 40.49569 | 39.96819 | 0.1697118 | 3.593229e-13 | 0.5274979
12.0689 | 40.6786 | 40.4661 | 39.93824 | 0.2125033 | 3.593211e-13 | 0.5278556
12.0789 | 40.6798 | 40.43668 | 39.90847 | 0.2431161 | 3.593194e-13 | 0.5282138
12.0889 | 40.6618 | 40.40745 | 39.87888 | 0.2543508 | 3.593176e-13 | 0.5285723
12.0989 | 40.6502 | 40.37839 | 39.84946 | 0.2718081 | 3.593159e-13 | 0.5289312
12.1089 | 40.6468 | 40.34951 | 39.82022 | 0.2972888 | 3.593141e-13 | 0.5292905
12.1189 | 40.6377 | 40.32081 | 39.79116 | 0.3168935 | 3.593124e-13 | 0.5296503
12.1289 | 40.6177 | 40.29228 | 39.76227 | 0.3254231 | 3.593106e-13 | 0.5300103
12.1389 | 40.6118 | 40.26392 | 39.73355 | 0.347878 | 3.593088e-13 | 0.5303708
12.1489 | 40.6059 | 40.23574 | 39.70501 | 0.3701591 | 3.593071e-13 | 0.5307316
12.1589 | 40.6106 | 40.20773 | 39.67664 | 0.402867 | 3.593053e-13 | 0.5310929
12.1689 | 40.6073 | 40.1799 | 39.64844 | 0.4274024 | 3.593036e-13 | 0.5314546
12.1789 | 40.596 | 40.15223 | 39.62042 | 0.443766 | 3.593018e-13 | 0.5318167
12.1889 | 40.5957 | 40.12474 | 39.59256 | 0.4709586 | 3.593001e-13 | 0.5321791
12.1989 | 40.5986 | 40.09742 | 39.56488 | 0.5011807 | 3.592983e-13 | 0.532542
12.2089 | 40.5969 | 40.07027 | 39.53736 | 0.5266331 | 3.592965e-13 | 0.5329052
12.2189 | 40.5914 | 40.04328 | 39.51001 | 0.5481165 | 3.664807e-13 | 0.5332688
12.2289 | 40.5735 | 40.01647 | 39.48284 | 0.5570316 | 3.664789e-13 | 0.5336329
12.2389 | 40.5558 | 39.98982 | 39.45582 | 0.565979 | 3.664771e-13 | 0.5339973
12.2489 | 40.5682 | 39.96334 | 39.42898 | 0.6048593 | 3.664753e-13 | 0.5343621
12.2589 | 40.5675 | 39.93703 | 39.4023 | 0.6304734 | 3.664735e-13 | 0.5347274
12.2689 | 40.5675 | 39.91088 | 39.37579 | 0.6566218 | 3.664717e-13 | 0.535093
12.2789 | 40.5581 | 39.88489 | 39.34944 | 0.6732052 | 3.664699e-13 | 0.5354591
12.2889 | 40.5546 | 39.85908 | 39.32325 | 0.6955244 | 3.664681e-13 | 0.5358255
12.2989 | 40.5503 | 39.83342 | 39.29723 | 0.71688 | 3.664663e-13 | 0.5361924
12.3089 | 40.5521 | 39.80793 | 39.27137 | 0.7441726 | 3.664645e-13 | 0.5365596
12.3189 | 40.5439 | 39.7826 | 39.24567 | 0.7613029 | 3.664627e-13 | 0.5369273
12.3289 | 40.561 | 39.75743 | 39.22013 | 0.8035716 | 3.664609e-13 | 0.5372953
12.3389 | 40.5566 | 39.73242 | 39.19476 | 0.8241794 | 3.664591e-13 | 0.5376638
12.3489 | 40.5254 | 39.70757 | 39.16954 | 0.8178269 | 3.664574e-13 | 0.5380327
12.3589 | 40.5295 | 39.68289 | 39.14448 | 0.8466147 | 3.664556e-13 | 0.538402
12.3689 | 40.5228 | 39.65836 | 39.11958 | 0.8644436 | 3.664538e-13 | 0.5387716
12.3789 | 40.5255 | 39.63399 | 39.09484 | 0.8915141 | 3.66452e-13 | 0.5391418
12.3889 | 40.512 | 39.60977 | 39.07026 | 0.9022271 | 3.664502e-13 | 0.5395122
12.3989 | 40.508 | 39.58572 | 39.04583 | 0.922283 | 3.664484e-13 | 0.5398831
12.4089 | 40.5012 | 39.56182 | 39.02156 | 0.9393826 | 3.664466e-13 | 0.5402544
12.4189 | 40.5035 | 39.53807 | 38.99745 | 0.9654265 | 3.664448e-13 | 0.5406262
12.4289 | 40.4974 | 39.51448 | 38.97349 | 0.9829153 | 3.66443e-13 | 0.5409983
12.4389 | 40.4981 | 39.49105 | 38.94968 | 1.00705 | 3.664412e-13 | 0.5413709
12.4489 | 40.4856 | 39.46777 | 38.92603 | 1.01783 | 3.664394e-13 | 0.5417439
12.4589 | 40.4662 | 39.44464 | 38.90252 | 1.021558 | 3.664376e-13 | 0.5421172
12.4689 | 40.4612 | 39.42167 | 38.87918 | 1.039533 | 3.736208e-13 | 0.542491
12.4789 | 40.4522 | 39.39884 | 38.85598 | 1.053356 | 3.73619e-13 | 0.5428652
12.4889 | 40.4264 | 39.37617 | 38.83293 | 1.050229 | 3.736171e-13 | 0.5432398
12.4989 | 40.4288 | 39.35365 | 38.81004 | 1.07515 | 3.736153e-13 | 0.5436148
12.5089 | 40.4268 | 39.33128 | 38.78729 | 1.095522 | 3.736135e-13 | 0.5439903
12.5189 | 40.4151 | 39.30906 | 38.76469 | 1.106044 | 3.736116e-13 | 0.5443661
12.5289 | 40.4113 | 39.28698 | 38.74224 | 1.124318 | 3.736098e-13 | 0.5447424
12.5389 | 40.4038 | 39.26506 | 38.71994 | 1.138744 | 3.736079e-13 | 0.5451191
12.5489 | 40.3864 | 39.24328 | 38.69778 | 1.143122 | 3.736061e-13 | 0.5454962
12.5589 | 40.3625 | 39.22165 | 38.67577 | 1.140854 | 3.736043e-13 | 0.5458737
12.5689 | 40.3619 | 39.20016 | 38.65391 | 1.161739 | 3.736024e-13 | 0.5462517
12.5789 | 40.3413 | 39.17882 | 38.63219 | 1.162479 | 3.736006e-13 | 0.5466301
12.5889 | 40.3224 | 39.15763 | 38.61062 | 1.164774 | 3.735988e-13 | 0.5470089
12.5989 | 40.3338 | 39.13657 | 38.58919 | 1.197225 | 3.735969e-13 | 0.5473881
12.6089 | 40.3135 | 39.11567 | 38.5679 | 1.197833 | 3.735951e-13 | 0.5477677
12.6188 | 40.2992 | 39.09511 | 38.54697 | 1.20409 | 3.735933e-13 | 0.548144
12.6288 | 40.3005 | 39.07449 | 38.52596 | 1.226013 | 3.735914e-13 | 0.5485244
12.6388 | 40.2792 | 39.05401 | 38.5051 | 1.225195 | 3.735896e-13 | 0.5489054
12.6488 | 40.2863 | 39.03366 | 38.48438 | 1.252635 | 3.735877e-13 | 0.5492867
12.6588 | 40.2684 | 39.01346 | 38.4638 | 1.254935 | 3.735859e-13 | 0.5496684
12.6688 | 40.2537 | 38.9934 | 38.44335 | 1.260295 | 3.735841e-13 | 0.5500506
12.6788 | 40.2502 | 38.97348 | 38.42305 | 1.276716 | 3.735822e-13 | 0.5504333
12.6888 | 40.2273 | 38.9537 | 38.40289 | 1.273597 | 3.735804e-13 | 0.5508162
12.6988 | 40.2199 | 38.93406 | 38.38286 | 1.285841 | 3.735786e-13 | 0.5511997
12.7088 | 40.2081 | 38.91455 | 38.36297 | 1.293547 | 3.735767e-13 | 0.5515836
12.7188 | 40.2024 | 38.89518 | 38.34322 | 1.307217 | 3.80759e-13 | 0.551968
12.7288 | 40.2051 | 38.87595 | 38.3236 | 1.32915 | 3.807571e-13 | 0.5523527
12.7388 | 40.1818 | 38.85685 | 38.30412 | 1.324947 | 3.807552e-13 | 0.5527379
12.7488 | 40.1846 | 38.83789 | 38.28477 | 1.346709 | 3.807534e-13 | 0.5531235
12.7588 | 40.1789 | 38.81906 | 38.26555 | 1.359837 | 3.807515e-13 | 0.5535096
12.7688 | 40.1769 | 38.80037 | 38.24647 | 1.376531 | 3.807496e-13 | 0.5538961
12.7788 | 40.1557 | 38.78181 | 38.22753 | 1.373891 | 3.807477e-13 | 0.5542829
12.7888 | 40.1516 | 38.76338 | 38.20871 | 1.388219 | 3.807459e-13 | 0.5546703
12.7988 | 40.1147 | 38.74509 | 38.19003 | 1.369615 | 3.80744e-13 | 0.5550581
12.8088 | 40.1418 | 38.72692 | 38.17147 | 1.414879 | 3.807421e-13 | 0.5554463
12.8188 | 40.124 | 38.70889 | 38.15305 | 1.415112 | 3.807402e-13 | 0.5558349
12.8288 | 40.1166 | 38.69099 | 38.13476 | 1.425615 | 3.807383e-13 | 0.556224
12.8388 | 40.108 | 38.67321 | 38.1166 | 1.434788 | 3.807365e-13 | 0.5566136
12.8488 | 40.1123 | 38.65557 | 38.09856 | 1.456732 | 3.807346e-13 | 0.5570035
12.8588 | 40.0861 | 38.63805 | 38.08066 | 1.448047 | 3.807327e-13 | 0.5573939
12.8688 | 40.0793 | 38.62067 | 38.06288 | 1.458634 | 3.807308e-13 | 0.5577848
12.8788 | 40.085 | 38.60341 | 38.04523 | 1.481594 | 3.807289e-13 | 0.5581761
12.8888 | 40.0781 | 38.58627 | 38.02771 | 1.491827 | 3.807271e-13 | 0.5585677
12.8988 | 40.0705 | 38.56927 | 38.01031 | 1.501233 | 3.807252e-13 | 0.5589599
12.9088 | 40.0535 | 38.55239 | 37.99303 | 1.501114 | 3.807233e-13 | 0.5593526
12.9188 | 40.0512 | 38.53563 | 37.97588 | 1.515569 | 3.807214e-13 | 0.5597456
12.9288 | 40.0402 | 38.519 | 37.95886 | 1.521201 | 3.807195e-13 | 0.5601391
12.9388 | 40.0243 | 38.50249 | 37.94196 | 1.521808 | 3.807177e-13 | 0.560533
12.9488 | 40.0178 | 38.48611 | 37.92518 | 1.531691 | 3.807158e-13 | 0.5609274
12.9588 | 40.0052 | 38.46985 | 37.90853 | 1.535352 | 3.878972e-13 | 0.5613222
12.9688 | 39.9905 | 38.45371 | 37.89199 | 1.53679 | 3.878953e-13 | 0.5617175
12.9788 | 39.9823 | 38.43769 | 37.87558 | 1.544607 | 3.878933e-13 | 0.5621132
12.9888 | 39.988 | 38.4218 | 37.85929 | 1.566203 | 3.878914e-13 | 0.5625094
12.9988 | 39.9797 | 38.40602 | 37.84312 | 1.573678 | 3.878895e-13 | 0.562906
13.0088 | 39.9681 | 38.39037 | 37.82706 | 1.577732 | 3.878876e-13 | 0.5633031
13.0188 | 39.9632 | 38.37483 | 37.81113 | 1.588368 | 3.878857e-13 | 0.5637006
13.0288 | 39.9469 | 38.35942 | 37.79532 | 1.587484 | 3.878837e-13 | 0.5640986
13.0388 | 39.9334 | 38.34412 | 37.77962 | 1.589282 | 3.878818e-13 | 0.564497
13.0488 | 39.9229 | 38.32894 | 37.76404 | 1.593962 | 3.878799e-13 | 0.5648959
13.0588 | 39.9168 | 38.31387 | 37.74858 | 1.602925 | 3.87878e-13 | 0.5652952
13.0688 | 39.8863 | 38.29893 | 37.73323 | 1.587371 | 3.878761e-13 | 0.565695
13.0788 | 39.893 | 38.2841 | 37.718 | 1.608901 | 3.878741e-13 | 0.5660952
13.0888 | 39.8952 | 38.26938 | 37.70289 | 1.625816 | 3.878722e-13 | 0.5664959
13.0988 | 39.8865 | 38.25478 | 37.68789 | 1.631715 | 3.878703e-13 | 0.5668971
13.1088 | 39.8721 | 38.2403 | 37.673 | 1.6318 | 3.878684e-13 | 0.5672986
13.1188 | 39.8694 | 38.22593 | 37.65823 | 1.64347 | 3.878665e-13 | 0.5677007
13.1288 | 39.8733 | 38.21167 | 37.64357 | 1.661628 | 3.878645e-13 | 0.5681032
13.1388 | 39.8724 | 38.19753 | 37.62902 | 1.674872 | 3.878626e-13 | 0.5685062
13.1488 | 39.8721 | 38.1835 | 37.61459 | 1.688604 | 3.878607e-13 | 0.5689096
13.1588 | 39.8564 | 38.16958 | 37.60026 | 1.686824 | 3.878588e-13 | 0.5693136
13.1688 | 39.8541 | 38.15577 | 37.58605 | 1.698333 | 3.878568e-13 | 0.5697179
13.1788 | 39.8522 | 38.14207 | 37.57195 | 1.710131 | 3.878549e-13 | 0.5701227
13.1888 | 39.8276 | 38.12848 | 37.55795 | 1.699119 | 3.950355e-13 | 0.570528
13.1987 | 39.8461 | 38.11514 | 37.54421 | 1.730963 | 3.950335e-13 | 0.5709297
13.2087 | 39.8302 | 38.10177 | 37.53043 | 1.728433 | 3.950316e-13 | 0.5713359
13.2187 | 39.8435 | 38.08851 | 37.51676 | 1.754994 | 3.950296e-13 | 0.5717425
13.2287 | 39.8322 | 38.07535 | 37.5032 | 1.756848 | 3.950276e-13 | 0.5721497
13.2387 | 39.8233 | 38.06231 | 37.48975 | 1.760994 | 3.950257e-13 | 0.5725572
13.2487 | 39.8409 | 38.04937 | 37.4764 | 1.791532 | 3.950237e-13 | 0.5729653
13.2587 | 39.8206 | 38.03654 | 37.46316 | 1.784064 | 3.950218e-13 | 0.5733738
13.2687 | 39.8191 | 38.02381 | 37.45003 | 1.79529 | 3.950198e-13 | 0.5737828
13.2787 | 39.8259 | 38.01119 | 37.437 | 1.814711 | 3.950178e-13 | 0.5741923
13.2887 | 39.8171 | 37.99867 | 37.42407 | 1.818427 | 3.950159e-13 | 0.5746022
13.2987 | 39.8098 | 37.98626 | 37.41125 | 1.823538 | 3.950139e-13 | 0.5750127
13.3087 | 39.8023 | 37.97395 | 37.39853 | 1.828345 | 3.95012e-13 | 0.5754235
13.3187 | 39.8071 | 37.96175 | 37.38592 | 1.845349 | 3.9501e-13 | 0.5758349
13.3287 | 39.8137 | 37.94965 | 37.3734 | 1.86405 | 3.95008e-13 | 0.5762467
13.3387 | 39.8024 | 37.93765 | 37.36099 | 1.864748 | 3.950061e-13 | 0.576659
13.3487 | 39.765 | 37.92576 | 37.34868 | 1.839245 | 3.950041e-13 | 0.5770717
13.3587 | 39.7922 | 37.91396 | 37.33647 | 1.87824 | 3.950021e-13 | 0.577485
13.3687 | 39.7643 | 37.90227 | 37.32437 | 1.862035 | 3.950002e-13 | 0.5778987
13.3787 | 39.7671 | 37.89067 | 37.31236 | 1.876429 | 3.949982e-13 | 0.5783129
13.3887 | 39.7785 | 37.87918 | 37.30045 | 1.899323 | 3.949962e-13 | 0.5787276
13.3987 | 39.7728 | 37.86778 | 37.28864 | 1.905017 | 3.949943e-13 | 0.5791427
13.4087 | 39.7607 | 37.85649 | 37.27693 | 1.904213 | 3.949923e-13 | 0.5795583
13.4187 | 39.7512 | 37.84529 | 37.26531 | 1.905911 | 4.02172e-13 | 0.5799744
13.4287 | 39.7556 | 37.83419 | 37.2538 | 1.921411 | 4.0217e-13 | 0.580391
13.4387 | 39.7414 | 37.82319 | 37.24238 | 1.918213 | 4.02168e-13 | 0.5808081
13.4487 | 39.7521 | 37.81228 | 37.23106 | 1.939819 | 4.02166e-13 | 0.5812257
13.4587 | 39.7155 | 37.80147 | 37.21983 | 1.914028 | 4.02164e-13 | 0.5816437
13.4687 | 39.7113 | 37.79076 | 37.2087 | 1.920541 | 4.02162e-13 | 0.5820622
13.4787 | 39.707 | 37.78014 | 37.19766 | 1.926859 | 4.0216e-13 | 0.5824812
13.4887 | 39.7191 | 37.76962 | 37.18672 | 1.949482 | 4.02158e-13 | 0.5829007
13.4987 | 39.7202 | 37.75919 | 37.17587 | 1.961011 | 4.02156e-13 | 0.5833207
13.5087 | 39.7296 | 37.74885 | 37.16511 | 1.980746 | 4.02154e-13 | 0.5837411
13.5187 | 39.6983 | 37.73861 | 37.15445 | 1.959687 | 4.02152e-13 | 0.584162
13.5287 | 39.7074 | 37.72846 | 37.14388 | 1.978936 | 4.0215e-13 | 0.5845836
13.5387 | 39.7204 | 37.71841 | 37.1334 | 2.001992 | 4.02148e-13 | 0.5850055
13.5487 | 39.6966 | 37.70844 | 37.12302 | 1.988156 | 4.02146e-13 | 0.5854278
13.5587 | 39.676 | 37.69857 | 37.11272 | 1.977429 | 4.02144e-13 | 0.5858507
13.5687 | 39.6593 | 37.68879 | 37.10252 | 1.97051 | 4.02142e-13 | 0.5862741
13.5787 | 39.6626 | 37.6791 | 37.0924 | 1.983501 | 4.021399e-13 | 0.586698
13.5887 | 39.6588 | 37.6695 | 37.08238 | 1.989302 | 4.021379e-13 | 0.5871224
13.5987 | 39.658 | 37.65999 | 37.07244 | 1.998014 | 4.021359e-13 | 0.5875472
13.6087 | 39.6639 | 37.65056 | 37.06259 | 2.013337 | 4.021339e-13 | 0.5879726
13.6187 | 39.6428 | 37.64123 | 37.05283 | 2.00157 | 4.021319e-13 | 0.5883985
13.6287 | 39.6446 | 37.63198 | 37.04316 | 2.012616 | 4.021299e-13 | 0.5888248
13.6387 | 39.6346 | 37.62283 | 37.03357 | 2.011774 | 4.093088e-13 | 0.5892517
13.6487 | 39.6332 | 37.61375 | 37.02408 | 2.019445 | 4.093067e-13 | 0.589679
13.6587 | 39.6254 | 37.60477 | 37.01466 | 2.020629 | 4.093047e-13 | 0.5901068
13.6687 | 39.6164 | 37.59587 | 37.00534 | 2.020527 | 4.093026e-13 | 0.5905352
13.6787 | 39.596 | 37.58706 | 36.9961 | 2.008939 | 4.093006e-13 | 0.590964
13.6887 | 39.5755 | 37.57833 | 36.98694 | 1.997166 | 4.092985e-13 | 0.5913934
13.6987 | 39.5778 | 37.56969 | 36.97787 | 2.008108 | 4.092965e-13 | 0.5918233
13.7087 | 39.5777 | 37.56113 | 36.96888 | 2.016566 | 4.092945e-13 | 0.5922536
13.7187 | 39.5643 | 37.55266 | 36.95998 | 2.01164 | 4.092924e-13 | 0.5926845
13.7287 | 39.5374 | 37.54427 | 36.95115 | 1.99313 | 4.092904e-13 | 0.5931158
13.7387 | 39.5493 | 37.53596 | 36.94242 | 2.013337 | 4.092883e-13 | 0.5935477
13.7487 | 39.5398 | 37.52774 | 36.93376 | 2.012062 | 4.092863e-13 | 0.5939801
13.7587 | 39.5292 | 37.5196 | 36.92518 | 2.009604 | 4.092842e-13 | 0.5944129
13.7687 | 39.5234 | 37.51153 | 36.91669 | 2.011865 | 4.092822e-13 | 0.5948463
13.7787 | 39.512 | 37.50356 | 36.90827 | 2.008445 | 4.092801e-13 | 0.5952802
13.7886 | 39.514 | 37.49573 | 36.90002 | 2.018265 | 4.092781e-13 | 0.5957102
13.7986 | 39.5014 | 37.48792 | 36.89177 | 2.013485 | 4.092761e-13 | 0.5961451
13.8086 | 39.4532 | 37.48018 | 36.88359 | 1.973025 | 4.09274e-13 | 0.5965805
13.8186 | 39.4746 | 37.47252 | 36.8755 | 2.002085 | 4.09272e-13 | 0.5970165
13.8286 | 39.4667 | 37.46493 | 36.86748 | 2.001766 | 4.092699e-13 | 0.5974529
13.8386 | 39.4476 | 37.45743 | 36.85954 | 1.990169 | 4.092679e-13 | 0.5978899
13.8486 | 39.4492 | 37.45001 | 36.85168 | 1.999194 | 4.164459e-13 | 0.5983273
13.8586 | 39.4447 | 37.44266 | 36.84389 | 2.002041 | 4.164439e-13 | 0.5987653
13.8686 | 39.4226 | 37.43539 | 36.83619 | 1.987211 | 4.164418e-13 | 0.5992037
13.8786 | 39.4368 | 37.4282 | 36.82855 | 2.008604 | 4.164397e-13 | 0.5996428
13.8886 | 39.4284 | 37.42108 | 36.821 | 2.007322 | 4.164376e-13 | 0.6000823
13.8986 | 39.3972 | 37.41404 | 36.81351 | 1.983163 | 4.164355e-13 | 0.6005224
13.9086 | 39.3871 | 37.40707 | 36.80611 | 1.980028 | 4.164334e-13 | 0.6009629
13.9186 | 39.4051 | 37.40018 | 36.79878 | 2.004919 | 4.164313e-13 | 0.601404
13.9286 | 39.3816 | 37.39336 | 36.79152 | 1.988236 | 4.164293e-13 | 0.6018456
13.9386 | 39.3726 | 37.38662 | 36.78433 | 1.985978 | 4.164272e-13 | 0.6022877
13.9486 | 39.375 | 37.37995 | 36.77722 | 1.995046 | 4.164251e-13 | 0.6027304
13.9586 | 39.362 | 37.37336 | 36.77018 | 1.988641 | 4.16423e-13 | 0.6031735
13.9686 | 39.3672 | 37.36684 | 36.76322 | 2.000364 | 4.164209e-13 | 0.6036172
13.9786 | 39.3401 | 37.36039 | 36.75632 | 1.979714 | 4.164188e-13 | 0.6040614
13.9886 | 39.336 | 37.35401 | 36.7495 | 1.981992 | 4.164167e-13 | 0.6045062
13.9986 | 39.346 | 37.3477 | 36.74275 | 1.998299 | 4.164146e-13 | 0.6049515
14.0086 | 39.3257 | 37.34147 | 36.73607 | 1.984234 | 4.164126e-13 | 0.6053973
14.0186 | 39.3003 | 37.3353 | 36.72946 | 1.964999 | 4.164105e-13 | 0.6058436
14.0286 | 39.2978 | 37.32921 | 36.72292 | 1.968593 | 4.164084e-13 | 0.6062905
14.0386 | 39.3019 | 37.32318 | 36.71644 | 1.978718 | 4.164063e-13 | 0.6067378
14.0486 | 39.3134 | 37.31723 | 36.71004 | 1.996174 | 4.164042e-13 | 0.6071857
14.0586 | 39.2949 | 37.31134 | 36.70371 | 1.98356 | 4.235815e-13 | 0.6076342
14.0686 | 39.2818 | 37.30552 | 36.69744 | 1.976277 | 4.235793e-13 | 0.6080832
14.0786 | 39.2906 | 37.29977 | 36.69124 | 1.990827 | 4.235772e-13 | 0.6085327
14.0886 | 39.2692 | 37.29409 | 36.68511 | 1.975109 | 4.235751e-13 | 0.6089828
14.0986 | 39.2793 | 37.28848 | 36.67904 | 1.990823 | 4.23573e-13 | 0.6094333
14.1086 | 39.2591 | 37.28293 | 36.67304 | 1.976171 | 4.235708e-13 | 0.6098844
14.1186 | 39.2549 | 37.27745 | 36.66711 | 1.977452 | 4.235687e-13 | 0.6103361
14.1286 | 39.2404 | 37.27203 | 36.66125 | 1.968367 | 4.235666e-13 | 0.6107882
14.1386 | 39.2562 | 37.26668 | 36.65544 | 1.989516 | 4.235644e-13 | 0.611241
14.1486 | 39.2311 | 37.2614 | 36.64971 | 1.9697 | 4.235623e-13 | 0.6116943
14.1586 | 39.2318 | 37.25618 | 36.64403 | 1.975619 | 4.235602e-13 | 0.6121481
14.1686 | 39.2283 | 37.25103 | 36.63842 | 1.977273 | 4.235581e-13 | 0.6126025
14.1786 | 39.2401 | 37.24594 | 36.63288 | 1.994164 | 4.235559e-13 | 0.6130573
14.1886 | 39.2375 | 37.24091 | 36.6274 | 1.996591 | 4.235538e-13 | 0.6135128
14.1986 | 39.2215 | 37.23595 | 36.62198 | 1.985554 | 4.235517e-13 | 0.6139687
14.2086 | 39.2322 | 37.23104 | 36.61662 | 2.001155 | 4.235495e-13 | 0.6144253
14.2186 | 39.2195 | 37.22621 | 36.61132 | 1.993293 | 4.235474e-13 | 0.6148823
14.2286 | 39.1919 | 37.22143 | 36.60609 | 1.97047 | 4.235453e-13 | 0.61534
14.2386 | 39.194 | 37.21672 | 36.60092 | 1.977284 | 4.235432e-13 | 0.6157981
14.2486 | 39.1979 | 37.21206 | 36.59581 | 1.985837 | 4.23541e-13 | 0.6162569
14.2586 | 39.1852 | 37.20747 | 36.59075 | 1.97773 | 4.307175e-13 | 0.6167161
14.2686 | 39.1665 | 37.20294 | 36.58576 | 1.963561 | 4.307154e-13 | 0.617176
14.2786 | 39.161 | 37.19847 | 36.58083 | 1.962533 | 4.307132e-13 | 0.6176363
14.2886 | 39.1534 | 37.19405 | 36.57596 | 1.959345 | 4.30711e-13 | 0.6180973
14.2986 | 39.1639 | 37.1897 | 36.57114 | 1.974198 | 4.307088e-13 | 0.6185587
14.3086 | 39.1499 | 37.18541 | 36.56639 | 1.964492 | 4.307067e-13 | 0.6190207
14.3186 | 39.1628 | 37.18117 | 36.56169 | 1.981627 | 4.307045e-13 | 0.6194834
14.3286 | 39.139 | 37.177 | 36.55705 | 1.962004 | 4.307023e-13 | 0.6199465
14.3386 | 39.1192 | 37.17288 | 36.55247 | 1.946324 | 4.307002e-13 | 0.6204102
14.3486 | 39.113 | 37.16881 | 36.54794 | 1.944186 | 4.30698e-13 | 0.6208745
14.3586 | 39.1158 | 37.16481 | 36.54347 | 1.950991 | 4.306958e-13 | 0.6213392
14.3685 | 39.0961 | 37.1609 | 36.5391 | 1.9352 | 4.306937e-13 | 0.6218
14.3785 | 39.0778 | 37.15701 | 36.53474 | 1.920792 | 4.306915e-13 | 0.6222659
14.3885 | 39.0725 | 37.15317 | 36.53044 | 1.919329 | 4.306893e-13 | 0.6227324
14.3985 | 39.063 | 37.14939 | 36.52619 | 1.913611 | 4.306872e-13 | 0.6231994
14.4085 | 39.0476 | 37.14566 | 36.522 | 1.901937 | 4.30685e-13 | 0.623667
14.4185 | 39.0406 | 37.14199 | 36.51786 | 1.898608 | 4.306828e-13 | 0.6241352
14.4285 | 39.0499 | 37.13837 | 36.51377 | 1.911526 | 4.306807e-13 | 0.6246039
14.4385 | 39.05 | 37.13481 | 36.50974 | 1.915189 | 4.306785e-13 | 0.6250733
14.4485 | 39.0277 | 37.1313 | 36.50576 | 1.896398 | 4.306763e-13 | 0.6255431
14.4585 | 39.0209 | 37.12785 | 36.50183 | 1.893055 | 4.37852e-13 | 0.6260136
14.4685 | 39.0266 | 37.12444 | 36.49796 | 1.902158 | 4.378498e-13 | 0.6264846
14.4785 | 39.0125 | 37.12109 | 36.49413 | 1.891409 | 4.378476e-13 | 0.6269562
14.4885 | 38.9922 | 37.11779 | 36.49036 | 1.874408 | 4.378454e-13 | 0.6274284
14.4985 | 38.9808 | 37.11455 | 36.48664 | 1.866255 | 4.378432e-13 | 0.6279011
14.5085 | 38.9726 | 37.11135 | 36.48297 | 1.861251 | 4.37841e-13 | 0.6283744
14.5185 | 38.971 | 37.1082 | 36.47936 | 1.862795 | 4.378388e-13 | 0.6288483
14.5285 | 38.9664 | 37.10511 | 36.47579 | 1.861289 | 4.378366e-13 | 0.6293227
14.5385 | 38.9477 | 37.10207 | 36.47227 | 1.845633 | 4.378344e-13 | 0.6297977
14.5485 | 38.9353 | 37.09907 | 36.4688 | 1.836227 | 4.378322e-13 | 0.6302734
14.5585 | 38.9337 | 37.09613 | 36.46538 | 1.837571 | 4.378299e-13 | 0.6307496
14.5685 | 38.9337 | 37.09323 | 36.46201 | 1.840466 | 4.378277e-13 | 0.6312263
14.5785 | 38.9372 | 37.09039 | 36.45868 | 1.846812 | 4.378255e-13 | 0.6317036
14.5885 | 38.9471 | 37.08759 | 36.45541 | 1.859509 | 4.378233e-13 | 0.6321815
14.5985 | 38.8935 | 37.08484 | 36.45218 | 1.808659 | 4.378211e-13 | 0.63266
14.6085 | 38.9211 | 37.08214 | 36.449 | 1.83896 | 4.378189e-13 | 0.6331391
14.6185 | 38.9008 | 37.07949 | 36.44587 | 1.821314 | 4.378167e-13 | 0.6336188
14.6285 | 38.8942 | 37.07688 | 36.44278 | 1.817321 | 4.378145e-13 | 0.6340991
14.6385 | 38.8763 | 37.07432 | 36.43974 | 1.801982 | 4.378122e-13 | 0.6345799
14.6485 | 38.8783 | 37.0718 | 36.43674 | 1.806496 | 4.449872e-13 | 0.6350613
14.6585 | 38.8566 | 37.06934 | 36.43379 | 1.787263 | 4.44985e-13 | 0.6355434
14.6685 | 38.8416 | 37.06691 | 36.43089 | 1.774686 | 4.449827e-13 | 0.6360259
14.6785 | 38.8364 | 37.06454 | 36.42803 | 1.771862 | 4.449805e-13 | 0.6365091
14.6885 | 38.8373 | 37.06221 | 36.42521 | 1.775094 | 4.449782e-13 | 0.6369929
14.6985 | 38.8395 | 37.05992 | 36.42244 | 1.779581 | 4.44976e-13 | 0.6374773
14.7085 | 38.8329 | 37.05768 | 36.41971 | 1.775224 | 4.449737e-13 | 0.6379622
14.7185 | 38.839 | 37.05548 | 36.41703 | 1.783523 | 4.449715e-13 | 0.6384479
14.7285 | 38.8184 | 37.05332 | 36.41439 | 1.765078 | 4.449692e-13 | 0.638934
14.7385 | 38.8093 | 37.05121 | 36.41179 | 1.75809 | 4.44967e-13 | 0.6394207
14.7485 | 38.8074 | 37.04914 | 36.40923 | 1.758259 | 4.449647e-13 | 0.6399081
14.7585 | 38.7796 | 37.04711 | 36.40672 | 1.732486 | 4.449625e-13 | 0.640396
14.7685 | 38.777 | 37.04513 | 36.40425 | 1.73187 | 4.449602e-13 | 0.6408846
14.7785 | 38.7652 | 37.04319 | 36.40181 | 1.722012 | 4.44958e-13 | 0.6413737
14.7885 | 38.7631 | 37.04129 | 36.39942 | 1.721813 | 4.449557e-13 | 0.6418635
14.7985 | 38.7542 | 37.03943 | 36.39707 | 1.714772 | 4.449535e-13 | 0.6423538
14.8085 | 38.7678 | 37.03761 | 36.39476 | 1.73019 | 4.449512e-13 | 0.6428448
14.8185 | 38.7433 | 37.03583 | 36.3925 | 1.707468 | 4.44949e-13 | 0.6433363
14.8285 | 38.7319 | 37.03409 | 36.39027 | 1.697806 | 4.449467e-13 | 0.6438284
14.8385 | 38.7323 | 37.0324 | 36.38808 | 1.699903 | 4.52121e-13 | 0.6443212
14.8485 | 38.7362 | 37.03074 | 36.38592 | 1.705461 | 4.521187e-13 | 0.6448145
14.8585 | 38.7258 | 37.02912 | 36.38381 | 1.69668 | 4.521164e-13 | 0.6453086
14.8685 | 38.7121 | 37.02754 | 36.38174 | 1.684559 | 4.521141e-13 | 0.6458032
14.8785 | 38.6834 | 37.026 | 36.3797 | 1.6574 | 4.521118e-13 | 0.6462984
14.8885 | 38.6723 | 37.0245 | 36.3777 | 1.647803 | 4.521095e-13 | 0.6467942
14.8985 | 38.6899 | 37.02303 | 36.37574 | 1.666868 | 4.521072e-13 | 0.6472906
14.9085 | 38.6807 | 37.02161 | 36.37382 | 1.659095 | 4.521049e-13 | 0.6477876
14.9185 | 38.6776 | 37.02022 | 36.37193 | 1.657385 | 4.521026e-13 | 0.6482852
14.9285 | 38.6661 | 37.01886 | 36.37008 | 1.647237 | 4.521003e-13 | 0.6487835
14.9385 | 38.6619 | 37.01755 | 36.36826 | 1.644354 | 4.52098e-13 | 0.6492824
14.9485 | 38.6458 | 37.01627 | 36.36648 | 1.629533 | 4.520957e-13 | 0.6497819
14.9584 | 38.6494 | 37.01504 | 36.36476 | 1.634364 | 4.520935e-13 | 0.650277
14.9684 | 38.6266 | 37.01383 | 36.36305 | 1.612773 | 4.520912e-13 | 0.6507777
14.9784 | 38.6278 | 37.01265 | 36.36138 | 1.615145 | 4.520889e-13 | 0.651279
14.9884 | 38.5949 | 37.01152 | 36.35974 | 1.583383 | 4.520866e-13 | 0.651781
14.9984 | 38.618 | 37.01041 | 36.35813 | 1.607586 | 4.520843e-13 | 0.6522836
15.0084 | 38.6104 | 37.00935 | 36.35656 | 1.601054 | 4.52082e-13 | 0.6527868
15.0184 | 38.6083 | 37.00831 | 36.35502 | 1.599988 | 4.592556e-13 | 0.6532907
15.0284 | 38.6033 | 37.00731 | 36.35352 | 1.595988 | 4.592532e-13 | 0.6537951
15.0384 | 38.6125 | 37.00634 | 36.35204 | 1.606155 | 4.592509e-13 | 0.6543002
15.0484 | 38.5943 | 37.00541 | 36.35061 | 1.588889 | 4.592486e-13 | 0.6548059
15.0584 | 38.5734 | 37.00451 | 36.3492 | 1.568889 | 4.592462e-13 | 0.6553123
15.0684 | 38.5796 | 37.00364 | 36.34782 | 1.575957 | 4.592439e-13 | 0.6558193
15.0784 | 38.5772 | 37.00281 | 36.34648 | 1.574392 | 4.592416e-13 | 0.6563269
15.0884 | 38.5498 | 37.002 | 36.34517 | 1.547796 | 4.592392e-13 | 0.6568351
15.0984 | 38.5282 | 37.00123 | 36.34389 | 1.526967 | 4.592369e-13 | 0.657344
15.1084 | 38.546 | 37.00049 | 36.34264 | 1.545508 | 4.592346e-13 | 0.6578535
15.1184 | 38.5488 | 36.99978 | 36.34142 | 1.549017 | 4.592322e-13 | 0.6583637
15.1284 | 38.5478 | 36.99911 | 36.34023 | 1.548695 | 4.592299e-13 | 0.6588745
15.1384 | 38.5481 | 36.99846 | 36.33907 | 1.549643 | 4.592275e-13 | 0.6593859
15.1484 | 38.5599 | 36.99784 | 36.33794 | 1.56206 | 4.592252e-13 | 0.6598979
15.1584 | 38.5308 | 36.99725 | 36.33684 | 1.533548 | 4.592229e-13 | 0.6604106
15.1684 | 38.5337 | 36.99669 | 36.33577 | 1.537006 | 4.592205e-13 | 0.660924
15.1784 | 38.5279 | 36.99617 | 36.33473 | 1.531734 | 4.592182e-13 | 0.661438
15.1884 | 38.5167 | 36.99567 | 36.33371 | 1.521034 | 4.592159e-13 | 0.6619526
15.1984 | 38.4931 | 36.9952 | 36.33273 | 1.497905 | 4.663887e-13 | 0.6624679
15.2084 | 38.4889 | 36.99475 | 36.33177 | 1.494147 | 4.663864e-13 | 0.6629838
15.2184 | 38.4885 | 36.99434 | 36.33084 | 1.494161 | 4.66384e-13 | 0.6635003
15.2284 | 38.4975 | 36.99395 | 36.32994 | 1.503547 | 4.663816e-13 | 0.6640176
15.2384 | 38.4994 | 36.99359 | 36.32906 | 1.505806 | 4.663792e-13 | 0.6645354
15.2484 | 38.5004 | 36.99326 | 36.32821 | 1.507137 | 4.663769e-13 | 0.665054
15.2584 | 38.4975 | 36.99296 | 36.32739 | 1.504541 | 4.663745e-13 | 0.6655731
15.2684 | 38.4951 | 36.99268 | 36.32659 | 1.502419 | 4.663721e-13 | 0.6660929
15.2784 | 38.477 | 36.99243 | 36.32582 | 1.48457 | 4.663697e-13 | 0.6666134
15.2884 | 38.4693 | 36.9922 | 36.32507 | 1.477095 | 4.663673e-13 | 0.6671345
15.2984 | 38.4597 | 36.99201 | 36.32435 | 1.467694 | 4.66365e-13 | 0.6676562
15.3084 | 38.4402 | 36.99183 | 36.32365 | 1.448368 | 4.663626e-13 | 0.6681787
15.3184 | 38.4417 | 36.99168 | 36.32298 | 1.450016 | 4.663602e-13 | 0.6687018
15.3284 | 38.4417 | 36.99156 | 36.32234 | 1.450139 | 4.663578e-13 | 0.6692255
15.3384 | 38.4253 | 36.99146 | 36.32171 | 1.433837 | 4.663555e-13 | 0.66975
15.3484 | 38.4422 | 36.99139 | 36.32111 | 1.450811 | 4.663531e-13 | 0.6702751
15.3584 | 38.4164 | 36.99134 | 36.32054 | 1.425061 | 4.663507e-13 | 0.6708008
15.3684 | 38.4111 | 36.99131 | 36.31999 | 1.419786 | 4.735229e-13 | 0.6713272
15.3784 | 38.4124 | 36.99131 | 36.31946 | 1.421088 | 4.735205e-13 | 0.6718542
15.3884 | 38.4055 | 36.99133 | 36.31895 | 1.414167 | 4.735181e-13 | 0.6723819
15.3984 | 38.3952 | 36.99138 | 36.31847 | 1.403823 | 4.735157e-13 | 0.6729104
15.4084 | 38.3757 | 36.99144 | 36.31801 | 1.384255 | 4.735132e-13 | 0.6734395
15.4184 | 38.3537 | 36.99153 | 36.31757 | 1.362166 | 4.735108e-13 | 0.6739693
15.4284 | 38.361 | 36.99165 | 36.31715 | 1.369354 | 4.735084e-13 | 0.6744996
15.4384 | 38.3409 | 36.99178 | 36.31675 | 1.349119 | 4.73506e-13 | 0.6750307
15.4484 | 38.3307 | 36.99194 | 36.31637 | 1.338764 | 4.735036e-13 | 0.6755624
15.4584 | 38.3323 | 36.99211 | 36.31602 | 1.340186 | 4.735012e-13 | 0.6760949
15.4684 | 38.2997 | 36.99231 | 36.31568 | 1.307388 | 4.734987e-13 | 0.6766279
15.4784 | 38.287 | 36.99253 | 36.31537 | 1.294468 | 4.734963e-13 | 0.6771617
15.4884 | 38.2983 | 36.99277 | 36.31508 | 1.305528 | 4.734939e-13 | 0.6776962
15.4984 | 38.3054 | 36.99303 | 36.3148 | 1.312367 | 4.734915e-13 | 0.6782314
15.5084 | 38.2822 | 36.99331 | 36.31455 | 1.288887 | 4.734891e-13 | 0.6787672
15.5184 | 38.2614 | 36.99361 | 36.31431 | 1.267786 | 4.734866e-13 | 0.6793037
15.5284 | 38.2595 | 36.99393 | 36.31409 | 1.265566 | 4.734842e-13 | 0.6798409
15.5383 | 38.2622 | 36.99427 | 36.3139 | 1.26793 | 4.806558e-13 | 0.6803733
15.5483 | 38.26 | 36.99463 | 36.31372 | 1.265371 | 4.806533e-13 | 0.6809119
15.5583 | 38.2342 | 36.99501 | 36.31356 | 1.239193 | 4.806509e-13 | 0.6814511
15.5683 | 38.2523 | 36.9954 | 36.31341 | 1.256897 | 4.806484e-13 | 0.681991
15.5783 | 38.2212 | 36.99582 | 36.31329 | 1.225383 | 4.80646e-13 | 0.6825316
15.5883 | 38.2142 | 36.99625 | 36.31318 | 1.217951 | 4.806435e-13 | 0.6830729
15.5983 | 38.2241 | 36.9967 | 36.31308 | 1.2274 | 4.80641e-13 | 0.6836149
15.6083 | 38.2199 | 36.99717 | 36.31301 | 1.222733 | 4.806386e-13 | 0.6841576
15.6183 | 38.1886 | 36.99765 | 36.31295 | 1.190947 | 4.806361e-13 | 0.6847009
15.6283 | 38.1953 | 36.99815 | 36.31291 | 1.197145 | 4.806337e-13 | 0.685245
15.6383 | 38.1871 | 36.99867 | 36.31288 | 1.188426 | 4.806312e-13 | 0.6857898
15.6483 | 38.2108 | 36.99921 | 36.31287 | 1.21159 | 4.806287e-13 | 0.6863352
15.6583 | 38.1862 | 36.99976 | 36.31288 | 1.186439 | 4.806263e-13 | 0.6868814
15.6683 | 38.1881 | 37.00033 | 36.3129 | 1.187771 | 4.806238e-13 | 0.6874283
15.6783 | 38.1894 | 37.00091 | 36.31294 | 1.188487 | 4.806214e-13 | 0.6879758
15.6883 | 38.1828 | 37.00151 | 36.31299 | 1.181287 | 4.806189e-13 | 0.6885241
15.6983 | 38.1726 | 37.00213 | 36.31305 | 1.170473 | 4.877898e-13 | 0.6890731
15.7083 | 38.1814 | 37.00276 | 36.31313 | 1.178643 | 4.877873e-13 | 0.6896228
15.7183 | 38.1784 | 37.0034 | 36.31323 | 1.174998 | 4.877848e-13 | 0.6901731
15.7283 | 38.1369 | 37.00406 | 36.31334 | 1.132839 | 4.877823e-13 | 0.6907242
15.7383 | 38.1366 | 37.00473 | 36.31346 | 1.131865 | 4.877798e-13 | 0.691276
15.7483 | 38.1529 | 37.00542 | 36.31359 | 1.147478 | 4.877773e-13 | 0.6918285
15.7583 | 38.1534 | 37.00612 | 36.31374 | 1.147276 | 4.877748e-13 | 0.6923817
15.7683 | 38.14 | 37.00684 | 36.3139 | 1.133161 | 4.877723e-13 | 0.6929356
15.7783 | 38.1404 | 37.00757 | 36.31408 | 1.132832 | 4.877698e-13 | 0.6934903
15.7883 | 38.1556 | 37.00831 | 36.31426 | 1.147291 | 4.877673e-13 | 0.6940456
15.7983 | 38.1328 | 37.00906 | 36.31446 | 1.123736 | 4.877648e-13 | 0.6946017
15.8083 | 38.1197 | 37.00983 | 36.31467 | 1.109869 | 4.877623e-13 | 0.6951585
15.8183 | 38.1163 | 37.01061 | 36.3149 | 1.105689 | 4.877598e-13 | 0.695716
15.8283 | 38.0981 | 37.0114 | 36.31513 | 1.086697 | 4.877573e-13 | 0.6962743
15.8383 | 38.0907 | 37.01221 | 36.31537 | 1.078493 | 4.877548e-13 | 0.6968332
15.8483 | 38.0765 | 37.01302 | 36.31563 | 1.063477 | 4.877523e-13 | 0.6973928
15.8583 | 38.0926 | 37.01385 | 36.3159 | 1.07875 | 4.949226e-13 | 0.6979533
15.8683 | 38.0809 | 37.01469 | 36.31617 | 1.066212 | 4.9492e-13 | 0.6985144
15.8783 | 38.085 | 37.01554 | 36.31646 | 1.069462 | 4.949175e-13 | 0.6990762
15.8883 | 38.0977 | 37.0164 | 36.31676 | 1.081302 | 4.94915e-13 | 0.6996388
15.8983 | 38.0837 | 37.01727 | 36.31707 | 1.066431 | 4.949124e-13 | 0.7002021
15.9083 | 38.0772 | 37.01815 | 36.31738 | 1.05905 | 4.949099e-13 | 0.7007661
15.9183 | 38.0571 | 37.01904 | 36.31771 | 1.038058 | 4.949073e-13 | 0.7013309
15.9283 | 38.0887 | 37.01994 | 36.31805 | 1.068757 | 4.949048e-13 | 0.7018964
15.9383 | 38.0561 | 37.02085 | 36.31839 | 1.035246 | 4.949023e-13 | 0.7024626
15.9483 | 38.0533 | 37.02177 | 36.31874 | 1.031526 | 4.948997e-13 | 0.7030296
15.9583 | 38.0744 | 37.0227 | 36.31911 | 1.051696 | 4.948972e-13 | 0.7035973
15.9683 | 38.0717 | 37.02364 | 36.31948 | 1.048057 | 4.948946e-13 | 0.7041657
15.9783 | 38.0728 | 37.02459 | 36.31986 | 1.04821 | 4.948921e-13 | 0.704735
15.9883 | 38.0669 | 37.02555 | 36.32024 | 1.041354 | 4.948895e-13 | 0.7053049
15.9983 | 38.0772 | 37.02651 | 36.32064 | 1.050689 | 4.94887e-13 | 0.7058756
16.0083 | 38.0743 | 37.02748 | 36.32104 | 1.046817 | 4.948845e-13 | 0.7064469
16.0183 | 38.0711 | 37.02846 | 36.32144 | 1.042636 | 5.020541e-13 | 0.7070191
16.0283 | 38.0647 | 37.02945 | 36.32186 | 1.035248 | 5.020515e-13 | 0.707592
16.0383 | 38.0532 | 37.03045 | 36.32228 | 1.022753 | 5.020489e-13 | 0.7081656
16.0483 | 38.0587 | 37.03145 | 36.32271 | 1.02725 | 5.020464e-13 | 0.7087401
16.0583 | 38.0593 | 37.03246 | 36.32314 | 1.02684 | 5.020438e-13 | 0.7093152
16.0683 | 38.0735 | 37.03348 | 36.32359 | 1.040023 | 5.020412e-13 | 0.7098911
16.0783 | 38.0842 | 37.0345 | 36.32403 | 1.0497 | 5.020386e-13 | 0.7104678
16.0883 | 38.0831 | 37.03553 | 36.32448 | 1.04757 | 5.02036e-13 | 0.7110452
16.0983 | 38.0645 | 37.03657 | 36.32494 | 1.027934 | 5.020334e-13 | 0.7116233
16.1083 | 38.0935 | 37.03761 | 36.32541 | 1.055892 | 5.020309e-13 | 0.7122022
16.1183 | 38.0887 | 37.03866 | 36.32587 | 1.050045 | 5.020283e-13 | 0.7127819
16.1282 | 38.0805 | 37.0397 | 36.32634 | 1.040802 | 5.020257e-13 | 0.7133566
16.1382 | 38.0749 | 37.04076 | 36.32682 | 1.034143 | 5.020231e-13 | 0.7139378
16.1482 | 38.0531 | 37.04182 | 36.3273 | 1.01128 | 5.020206e-13 | 0.7145197
16.1582 | 38.0718 | 37.04289 | 36.32779 | 1.028911 | 5.02018e-13 | 0.7151024
16.1682 | 38.08 | 37.04396 | 36.32828 | 1.036038 | 5.09187e-13 | 0.7156859
16.1782 | 38.0651 | 37.04504 | 36.32877 | 1.02006 | 5.091844e-13 | 0.7162702
16.1882 | 38.0874 | 37.04612 | 36.32927 | 1.041278 | 5.091818e-13 | 0.7168552
16.1982 | 38.0731 | 37.04721 | 36.32977 | 1.025891 | 5.091792e-13 | 0.717441
16.2082 | 38.0829 | 37.0483 | 36.33027 | 1.034601 | 5.091765e-13 | 0.7180275
16.2182 | 38.0798 | 37.04939 | 36.33078 | 1.030407 | 5.091739e-13 | 0.7186148
16.2282 | 38.0781 | 37.05049 | 36.33129 | 1.02761 | 5.091713e-13 | 0.719203
16.2382 | 38.0957 | 37.05159 | 36.3318 | 1.044109 | 5.091687e-13 | 0.7197919
16.2482 | 38.0464 | 37.05269 | 36.33231 | 0.993705 | 5.09166e-13 | 0.7203815
16.2582 | 38.0613 | 37.0538 | 36.33283 | 1.007498 | 5.091634e-13 | 0.720972
16.2682 | 38.0692 | 37.05491 | 36.33335 | 1.014289 | 5.091608e-13 | 0.7215632
16.2782 | 38.0579 | 37.05602 | 36.33387 | 1.001877 | 5.091582e-13 | 0.7221552
16.2882 | 38.0515 | 37.05714 | 36.33439 | 0.9943623 | 5.091555e-13 | 0.722748
16.2982 | 38.0769 | 37.05825 | 36.33491 | 1.018646 | 5.091529e-13 | 0.7233415
16.3082 | 38.0515 | 37.05937 | 36.33544 | 0.9921274 | 5.091503e-13 | 0.7239358
16.3182 | 38.054 | 37.06049 | 36.33596 | 0.9935072 | 5.163188e-13 | 0.724531
16.3282 | 38.0414 | 37.06161 | 36.33649 | 0.9797855 | 5.163161e-13 | 0.7251269
16.3382 | 38.0505 | 37.06274 | 36.33701 | 0.9877625 | 5.163134e-13 | 0.7257236
16.3482 | 38.0335 | 37.06386 | 36.33754 | 0.9696383 | 5.163108e-13 | 0.7263211
16.3582 | 38.0217 | 37.06499 | 36.33807 | 0.9567131 | 5.163081e-13 | 0.7269195
16.3682 | 38.0457 | 37.06611 | 36.33859 | 0.9795871 | 5.163054e-13 | 0.7275185
16.3782 | 38.038 | 37.06724 | 36.33912 | 0.9707606 | 5.163028e-13 | 0.7281184
16.3882 | 38.0363 | 37.06837 | 36.33965 | 0.9679337 | 5.163001e-13 | 0.7287191
16.3982 | 38.0324 | 37.06949 | 36.34017 | 0.9629066 | 5.162974e-13 | 0.7293206
16.4082 | 38.0258 | 37.07062 | 36.3407 | 0.9551794 | 5.162948e-13 | 0.7299229
16.4182 | 38.0182 | 37.07175 | 36.34122 | 0.9464524 | 5.162921e-13 | 0.7305259
16.4282 | 37.9957 | 37.07287 | 36.34174 | 0.9228258 | 5.162894e-13 | 0.7311298
16.4382 | 38.0053 | 37.074 | 36.34227 | 0.9312996 | 5.162868e-13 | 0.7317346
16.4482 | 37.9938 | 37.07513 | 36.34279 | 0.9186742 | 5.162841e-13 | 0.7323401
16.4582 | 37.9536 | 37.07625 | 36.3433 | 0.8773497 | 5.162814e-13 | 0.7329464
16.4682 | 37.9713 | 37.07737 | 36.34382 | 0.8939263 | 5.234493e-13 | 0.7335535
16.4782 | 37.9736 | 37.0785 | 36.34433 | 0.8951042 | 5.234466e-13 | 0.7341613
16.4882 | 37.947 | 37.07962 | 36.34485 | 0.8673835 | 5.234439e-13 | 0.7347701
16.4982 | 37.9483 | 37.08074 | 36.34536 | 0.8675644 | 5.234412e-13 | 0.7353796
16.5082 | 37.9489 | 37.08185 | 36.34586 | 0.8670472 | 5.234385e-13 | 0.73599
16.5182 | 37.9353 | 37.08297 | 36.34637 | 0.8523319 | 5.234358e-13 | 0.7366012
16.5282 | 37.9205 | 37.08408 | 36.34687 | 0.8364188 | 5.234331e-13 | 0.7372132
16.5382 | 37.9148 | 37.08519 | 36.34737 | 0.8296079 | 5.234304e-13 | 0.7378261
16.5482 | 37.8971 | 37.0863 | 36.34786 | 0.8107998 | 5.234276e-13 | 0.7384396
16.5582 | 37.8724 | 37.08741 | 36.34835 | 0.7849943 | 5.234249e-13 | 0.739054
16.5682 | 37.8578 | 37.08851 | 36.34884 | 0.7692915 | 5.234222e-13 | 0.7396694
16.5782 | 37.8643 | 37.08961 | 36.34932 | 0.7746919 | 5.234195e-13 | 0.7402855
16.5882 | 37.8536 | 37.0907 | 36.3498 | 0.7628955 | 5.234168e-13 | 0.7409024
16.5982 | 37.8173 | 37.0918 | 36.35028 | 0.7255025 | 5.234141e-13 | 0.7415202
16.6082 | 37.8192 | 37.09289 | 36.35075 | 0.726313 | 5.305814e-13 | 0.7421388
16.6182 | 37.7942 | 37.09397 | 36.35121 | 0.7002272 | 5.305787e-13 | 0.7427582
16.6282 | 37.8152 | 37.09505 | 36.35168 | 0.7201454 | 5.305759e-13 | 0.7433785
16.6382 | 37.7934 | 37.09613 | 36.35213 | 0.6972677 | 5.305732e-13 | 0.7439995
16.6482 | 37.79 | 37.09721 | 36.35258 | 0.6927942 | 5.305704e-13 | 0.7446214
16.6582 | 37.7711 | 37.09827 | 36.35303 | 0.6728251 | 5.305677e-13 | 0.7452442
16.6682 | 37.7511 | 37.09934 | 36.35347 | 0.6517606 | 5.305649e-13 | 0.7458678
16.6782 | 37.766 | 37.1004 | 36.35391 | 0.6656009 | 5.305622e-13 | 0.7464922
16.6882 | 37.7446 | 37.10145 | 36.35434 | 0.6431459 | 5.305594e-13 | 0.7471176
16.6982 | 37.7562 | 37.1025 | 36.35476 | 0.6536962 | 5.305567e-13 | 0.7477438
16.7081 | 37.7274 | 37.10354 | 36.35517 | 0.6238621 | 5.30554e-13 | 0.7483644
16.7181 | 37.7429 | 37.10458 | 36.35558 | 0.638323 | 5.305512e-13 | 0.7489922
16.7281 | 37.7309 | 37.10561 | 36.35599 | 0.6252893 | 5.305485e-13 | 0.7496209
16.7381 | 37.7148 | 37.10664 | 36.35639 | 0.6081615 | 5.305457e-13 | 0.7502504
16.7481 | 37.7289 | 37.10766 | 36.35678 | 0.6212395 | 5.377125e-13 | 0.7508808
16.7581 | 37.7187 | 37.10868 | 36.35716 | 0.6100236 | 5.377097e-13 | 0.751512
16.7681 | 37.6843 | 37.10969 | 36.35754 | 0.5746139 | 5.377069e-13 | 0.7521441
16.7781 | 37.704 | 37.11069 | 36.35791 | 0.5933106 | 5.377041e-13 | 0.752777
16.7881 | 37.718 | 37.11169 | 36.35828 | 0.6063138 | 5.377013e-13 | 0.7534108
16.7981 | 37.7135 | 37.11268 | 36.35863 | 0.6008238 | 5.376985e-13 | 0.7540454
16.8081 | 37.6962 | 37.11366 | 36.35898 | 0.5825405 | 5.376957e-13 | 0.7546809
16.8181 | 37.7033 | 37.11464 | 36.35932 | 0.5886642 | 5.376929e-13 | 0.7553174
16.8281 | 37.7151 | 37.1156 | 36.35965 | 0.5994952 | 5.376902e-13 | 0.7559546
16.8381 | 37.6817 | 37.11657 | 36.35997 | 0.5651335 | 5.376874e-13 | 0.7565927
16.8481 | 37.6743 | 37.11752 | 36.36029 | 0.5567792 | 5.376846e-13 | 0.7572316
16.8581 | 37.6972 | 37.11847 | 36.3606 | 0.5787326 | 5.376818e-13 | 0.7578714
16.8681 | 37.6649 | 37.11941 | 36.36089 | 0.5454938 | 5.37679e-13 | 0.7585122
16.8781 | 37.6615 | 37.12034 | 36.36118 | 0.5411629 | 5.376762e-13 | 0.7591538
16.8881 | 37.6723 | 37.12126 | 36.36146 | 0.5510401 | 5.448424e-13 | 0.7597962
16.8981 | 37.677 | 37.12217 | 36.36173 | 0.5548255 | 5.448396e-13 | 0.7604396
16.9081 | 37.6775 | 37.12308 | 36.362 | 0.5544193 | 5.448367e-13 | 0.7610838
16.9181 | 37.6638 | 37.12398 | 36.36225 | 0.5398216 | 5.448339e-13 | 0.7617289
16.9281 | 37.6746 | 37.12487 | 36.36249 | 0.5497327 | 5.448311e-13 | 0.7623748
16.9381 | 37.6656 | 37.12575 | 36.36273 | 0.5398526 | 5.448282e-13 | 0.7630217
16.9481 | 37.6464 | 37.12662 | 36.36295 | 0.5197815 | 5.448254e-13 | 0.7636695
16.9581 | 37.6485 | 37.12748 | 36.36316 | 0.5210195 | 5.448226e-13 | 0.7643181
16.9681 | 37.6414 | 37.12833 | 36.36337 | 0.5130669 | 5.448197e-13 | 0.7649676
16.9781 | 37.617 | 37.12918 | 36.36356 | 0.4878235 | 5.448169e-13 | 0.765618
16.9881 | 37.611 | 37.13001 | 36.36374 | 0.4809898 | 5.448141e-13 | 0.7662693
16.9981 | 37.6308 | 37.13083 | 36.36391 | 0.4999659 | 5.448113e-13 | 0.7669215
17.0081 | 37.611 | 37.13165 | 36.36407 | 0.4793518 | 5.448084e-13 | 0.7675746
17.0181 | 37.6028 | 37.13245 | 36.36422 | 0.4703477 | 5.519741e-13 | 0.7682286
17.0281 | 37.5824 | 37.13325 | 36.36436 | 0.4491537 | 5.519712e-13 | 0.7688834
17.0381 | 37.6063 | 37.13403 | 36.36449 | 0.4722701 | 5.519683e-13 | 0.7695392
17.0481 | 37.5802 | 37.1348 | 36.36461 | 0.4453968 | 5.519655e-13 | 0.7701959
17.0581 | 37.5961 | 37.13557 | 36.36471 | 0.4605342 | 5.519626e-13 | 0.7708535
17.0681 | 37.5733 | 37.13632 | 36.36481 | 0.4369822 | 5.519597e-13 | 0.771512
17.0781 | 37.5723 | 37.13706 | 36.36489 | 0.4352411 | 5.519569e-13 | 0.7721714
17.0881 | 37.5701 | 37.13779 | 36.36496 | 0.4323109 | 5.51954e-13 | 0.7728317
17.0981 | 37.5587 | 37.13851 | 36.36502 | 0.420192 | 5.519511e-13 | 0.7734929
17.1081 | 37.5692 | 37.13922 | 36.36506 | 0.4299843 | 5.519482e-13 | 0.774155
17.1181 | 37.5579 | 37.13991 | 36.36509 | 0.417988 | 5.519454e-13 | 0.774818
17.1281 | 37.5505 | 37.1406 | 36.36511 | 0.4099031 | 5.519425e-13 | 0.775482
17.1381 | 37.5617 | 37.14127 | 36.36512 | 0.4204301 | 5.519396e-13 | 0.7761468
17.1481 | 37.5478 | 37.14193 | 36.36512 | 0.4058687 | 5.591048e-13 | 0.7768127
17.1581 | 37.5382 | 37.14258 | 36.3651 | 0.3956193 | 5.591019e-13 | 0.7774794
17.1681 | 37.5521 | 37.14322 | 36.36507 | 0.4088821 | 5.590989e-13 | 0.778147
17.1781 | 37.535 | 37.14384 | 36.36503 | 0.3911571 | 5.59096e-13 | 0.7788155
17.1881 | 37.5341 | 37.14446 | 36.36497 | 0.3896443 | 5.590931e-13 | 0.7794851
17.1981 | 37.5399 | 37.14506 | 36.3649 | 0.394844 | 5.590902e-13 | 0.7801555
17.2081 | 37.546 | 37.14564 | 36.36482 | 0.4003564 | 5.590873e-13 | 0.7808268
17.2181 | 37.5374 | 37.14622 | 36.36472 | 0.3911815 | 5.590844e-13 | 0.781499
17.2281 | 37.5364 | 37.14678 | 36.36461 | 0.3896194 | 5.590815e-13 | 0.7821723
17.2381 | 37.5275 | 37.14733 | 36.36448 | 0.3801703 | 5.590786e-13 | 0.7828465
17.2481 | 37.5461 | 37.14787 | 36.36434 | 0.3982343 | 5.590756e-13 | 0.7835215
17.2581 | 37.5162 | 37.14839 | 36.36419 | 0.3678116 | 5.590727e-13 | 0.7841976
17.2681 | 37.5331 | 37.1489 | 36.36402 | 0.3842023 | 5.590698e-13 | 0.7848744
17.2781 | 37.5082 | 37.14939 | 36.36384 | 0.3588065 | 5.662344e-13 | 0.7855524
17.2881 | 37.5188 | 37.14988 | 36.36364 | 0.3689242 | 5.662315e-13 | 0.7862312
17.298 | 37.5004 | 37.15034 | 36.36344 | 0.3500604 | 5.662285e-13 | 0.7869042
17.308 | 37.51 | 37.15079 | 36.36321 | 0.3592057 | 5.662256e-13 | 0.7875849
17.318 | 37.5017 | 37.15124 | 36.36297 | 0.3504649 | 5.662226e-13 | 0.7882666
17.328 | 37.5279 | 37.15166 | 36.36271 | 0.3762383 | 5.662197e-13 | 0.7889492
17.338 | 37.5102 | 37.15207 | 36.36244 | 0.358126 | 5.662167e-13 | 0.7896328
17.348 | 37.5196 | 37.15247 | 36.36215 | 0.367128 | 5.662138e-13 | 0.7903173
17.358 | 37.5041 | 37.15286 | 36.36185 | 0.3512444 | 5.662108e-13 | 0.7910028
17.368 | 37.4847 | 37.15322 | 36.36154 | 0.3314755 | 5.662079e-13 | 0.7916892
17.378 | 37.4759 | 37.15358 | 36.3612 | 0.3223213 | 5.662049e-13 | 0.7923766
17.388 | 37.502 | 37.15392 | 36.36085 | 0.3480819 | 5.66202e-13 | 0.793065
17.398 | 37.4874 | 37.15424 | 36.36049 | 0.3331576 | 5.733661e-13 | 0.7937543
17.408 | 37.4923 | 37.15455 | 36.36011 | 0.3377483 | 5.733631e-13 | 0.7944446
17.418 | 37.469 | 37.15485 | 36.35971 | 0.3141542 | 5.733601e-13 | 0.7951359
17.428 | 37.4821 | 37.15512 | 36.3593 | 0.3269755 | 5.733571e-13 | 0.7958281
17.438 | 37.4595 | 37.15539 | 36.35887 | 0.3041121 | 5.733541e-13 | 0.7965213
17.448 | 37.4493 | 37.15564 | 36.35842 | 0.2936643 | 5.733511e-13 | 0.7972155
17.458 | 37.463 | 37.15587 | 36.35796 | 0.3071321 | 5.733481e-13 | 0.7979108
17.468 | 37.4172 | 37.15608 | 36.35748 | 0.2611158 | 5.733451e-13 | 0.7986069
17.478 | 37.429 | 37.15628 | 36.35698 | 0.2727154 | 5.733421e-13 | 0.7993039
17.488 | 37.4494 | 37.15647 | 36.35647 | 0.2929309 | 5.733391e-13 | 0.800002
17.498 | 37.4213 | 37.15664 | 36.35594 | 0.2646625 | 5.733361e-13 | 0.8007011
17.508 | 37.4184 | 37.15679 | 36.35539 | 0.2616105 | 5.733331e-13 | 0.8014011
17.518 | 37.4202 | 37.15693 | 36.35482 | 0.2632747 | 5.733301e-13 | 0.8021022
17.528 | 37.4152 | 37.15704 | 36.35424 | 0.2581554 | 5.804937e-13 | 0.8028043
17.538 | 37.3777 | 37.15715 | 36.35364 | 0.2205526 | 5.804907e-13 | 0.8035073
17.548 | 37.3819 | 37.15723 | 36.35302 | 0.2246665 | 5.804877e-13 | 0.8042113
17.558 | 37.3809 | 37.1573 | 36.35239 | 0.2235972 | 5.804846e-13 | 0.8049163
17.568 | 37.3311 | 37.15736 | 36.35173 | 0.1737449 | 5.804816e-13 | 0.8056223
17.578 | 37.3583 | 37.15739 | 36.35106 | 0.2009094 | 5.804786e-13 | 0.8063293
17.588 | 37.3486 | 37.15741 | 36.35037 | 0.1911911 | 5.804755e-13 | 0.8070373
17.598 | 37.3328 | 37.15741 | 36.34966 | 0.1753901 | 5.804725e-13 | 0.8077463
17.608 | 37.3377 | 37.15739 | 36.34894 | 0.1803063 | 5.804695e-13 | 0.8084563
17.618 | 37.3425 | 37.15736 | 36.34819 | 0.1851399 | 5.804664e-13 | 0.8091674
17.628 | 37.3341 | 37.15731 | 36.34743 | 0.1767911 | 5.804634e-13 | 0.8098794
17.638 | 37.3161 | 37.15724 | 36.34665 | 0.1588599 | 5.804603e-13 | 0.8105924
17.648 | 37.3057 | 37.15715 | 36.34585 | 0.1485465 | 5.876235e-13 | 0.8113065
17.658 | 37.3092 | 37.15705 | 36.34503 | 0.1521509 | 5.876204e-13 | 0.8120216
17.668 | 37.2768 | 37.15693 | 36.34419 | 0.1198732 | 5.876173e-13 | 0.8127376
17.678 | 37.2681 | 37.15679 | 36.34333 | 0.1113137 | 5.876142e-13 | 0.8134547
17.688 | 37.2825 | 37.15663 | 36.34246 | 0.1258721 | 5.876112e-13 | 0.8141728
17.698 | 37.2829 | 37.15645 | 36.34156 | 0.1264488 | 5.876081e-13 | 0.814892
17.708 | 37.2567 | 37.15626 | 36.34064 | 0.100444 | 5.87605e-13 | 0.8156122
17.718 | 37.262 | 37.15604 | 36.33971 | 0.1059575 | 5.876019e-13 | 0.8163334
17.728 | 37.2487 | 37.15581 | 36.33875 | 0.09288966 | 5.875988e-13 | 0.8170556
17.738 | 37.237 | 37.15556 | 36.33778 | 0.08144042 | 5.875958e-13 | 0.8177788
17.748 | 37.2358 | 37.15529 | 36.33679 | 0.08050991 | 5.875927e-13 | 0.8185031
17.758 | 37.2298 | 37.155 | 36.33577 | 0.07479828 | 5.947553e-13 | 0.8192284
17.768 | 37.2296 | 37.15469 | 36.33474 | 0.07490556 | 5.947522e-13 | 0.8199547
17.778 | 37.1842 | 37.15437 | 36.33369 | 0.02983177 | 5.947491e-13 | 0.8206822
17.788 | 37.2279 | 37.15402 | 36.33261 | 0.07387724 | 5.94746e-13 | 0.8214106
17.798 | 37.204 | 37.15366 | 36.33152 | 0.05034189 | 5.947429e-13 | 0.8221401
17.808 | 37.1949 | 37.15327 | 36.3304 | 0.04162585 | 5.947398e-13 | 0.8228706
17.818 | 37.1751 | 37.15287 | 36.32927 | 0.02222926 | 5.947366e-13 | 0.8236022
17.828 | 37.1795 | 37.15245 | 36.32811 | 0.02705217 | 5.947335e-13 | 0.8243348
17.838 | 37.1607 | 37.15201 | 36.32694 | 0.008694658 | 5.947304e-13 | 0.8250684
17.848 | 37.1555 | 37.15154 | 36.32574 | 0.003956848 | 5.947273e-13 | 0.8258031
17.858 | 37.1596 | 37.15106 | 36.32452 | 0.008538786 | 5.947242e-13 | 0.8265389
17.868 | 37.1389 | 37.15056 | 36.32328 | -0.0116594 | 5.947211e-13 | 0.8272758
17.878 | 37.0806 | 37.15004 | 36.32202 | -0.06943758 | 6.018832e-13 | 0.8280137
17.8879 | 37.123 | 37.1495 | 36.32076 | -0.02650124 | 6.018801e-13 | 0.8287452
17.8979 | 37.1078 | 37.14894 | 36.31945 | -0.04113942 | 6.018769e-13 | 0.8294852
17.9079 | 37.1073 | 37.14836 | 36.31813 | -0.0410574 | 6.018738e-13 | 0.8302263
17.9179 | 37.0872 | 37.14776 | 36.31679 | -0.06055507 | 6.018706e-13 | 0.8309684
17.9279 | 37.0939 | 37.14713 | 36.31542 | -0.05323233 | 6.018675e-13 | 0.8317117
17.9379 | 37.0542 | 37.14649 | 36.31403 | -0.092289 | 6.018643e-13 | 0.8324559
17.9479 | 37.0727 | 37.14583 | 36.31262 | -0.07312515 | 6.018611e-13 | 0.8332012
17.9579 | 37.0652 | 37.14514 | 36.31119 | -0.07994062 | 6.01858e-13 | 0.8339476
17.9679 | 37.0566 | 37.14444 | 36.30974 | -0.08783534 | 6.018548e-13 | 0.8346951
17.9779 | 36.9948 | 37.14371 | 36.30827 | -0.1489092 | 6.018517e-13 | 0.8354437
17.9879 | 37.0176 | 37.14296 | 36.30677 | -0.1253622 | 6.090134e-13 | 0.8361934
17.9979 | 37.0151 | 37.14219 | 36.30525 | -0.1270942 | 6.090102e-13 | 0.8369442
18.0079 | 36.9778 | 37.14141 | 36.30371 | -0.1636051 | 6.09007e-13 | 0.837696
18.0179 | 37.004 | 37.14059 | 36.30215 | -0.1365947 | 6.090038e-13 | 0.8384489
18.0279 | 36.9801 | 37.13976 | 36.30056 | -0.1596631 | 6.090006e-13 | 0.8392029
18.0379 | 36.9712 | 37.13891 | 36.29895 | -0.1677102 | 6.089974e-13 | 0.8399581
18.0479 | 36.9719 | 37.13804 | 36.29732 | -0.1661359 | 6.089942e-13 | 0.8407143
18.0579 | 36.9643 | 37.13714 | 36.29567 | -0.17284 | 6.08991e-13 | 0.8414715
18.0679 | 36.9807 | 37.13622 | 36.29399 | -0.1555227 | 6.089878e-13 | 0.84223
18.0779 | 36.8905 | 37.13528 | 36.29229 | -0.2447836 | 6.089846e-13 | 0.8429895
18.0879 | 36.9286 | 37.13432 | 36.29057 | -0.2057227 | 6.089814e-13 | 0.8437501
18.0979 | 36.9329 | 37.13334 | 36.28883 | -0.2004401 | 6.089782e-13 | 0.8445118
18.1079 | 36.917 | 37.13234 | 36.28706 | -0.2153355 | 6.161394e-13 | 0.8452746
18.1179 | 36.8916 | 37.13131 | 36.28527 | -0.2397089 | 6.161361e-13 | 0.8460386
18.1279 | 36.9003 | 37.13026 | 36.28346 | -0.2299603 | 6.161329e-13 | 0.8468036
18.1379 | 36.8927 | 37.12919 | 36.28162 | -0.2364896 | 6.161297e-13 | 0.8475698
18.1479 | 36.8745 | 37.1281 | 36.27976 | -0.2535967 | 6.161264e-13 | 0.8483371
18.1579 | 36.868 | 37.12698 | 36.27788 | -0.2589815 | 6.161232e-13 | 0.8491055
18.1679 | 36.8949 | 37.12584 | 36.27597 | -0.230944 | 6.1612e-13 | 0.8498751
18.1779 | 36.7938 | 37.12468 | 36.27404 | -0.3308839 | 6.161167e-13 | 0.8506457
18.1879 | 36.8405 | 37.1235 | 36.27208 | -0.2830015 | 6.161135e-13 | 0.8514175
18.1979 | 36.8602 | 37.1223 | 36.27011 | -0.2620963 | 6.161102e-13 | 0.8521904
18.2079 | 36.8384 | 37.12107 | 36.2681 | -0.2826686 | 6.23271e-13 | 0.8529644
18.2179 | 36.8409 | 37.11982 | 36.26608 | -0.2789181 | 6.232677e-13 | 0.8537396
18.2279 | 36.8163 | 37.11854 | 36.26403 | -0.3022447 | 6.232645e-13 | 0.8545158
18.2379 | 36.8277 | 37.11725 | 36.26196 | -0.2895486 | 6.232612e-13 | 0.8552934
18.2479 | 36.7862 | 37.11593 | 36.25986 | -0.3297296 | 6.232579e-13 | 0.856072
18.2579 | 36.8075 | 37.11459 | 36.25774 | -0.3070875 | 6.232546e-13 | 0.8568517
18.2679 | 36.7861 | 37.11322 | 36.25559 | -0.3271222 | 6.232513e-13 | 0.8576326
18.2779 | 36.7221 | 37.11183 | 36.25342 | -0.3897339 | 6.232481e-13 | 0.8584146
18.2879 | 36.7184 | 37.11042 | 36.25122 | -0.3920223 | 6.232448e-13 | 0.8591977
18.2979 | 36.7659 | 37.10899 | 36.24901 | -0.3430875 | 6.232415e-13 | 0.8599821
18.3079 | 36.7175 | 37.10753 | 36.24676 | -0.3900292 | 6.232382e-13 | 0.8607676
18.3179 | 36.7163 | 37.10605 | 36.24449 | -0.3897476 | 6.303986e-13 | 0.8615543
18.3279 | 36.703 | 37.10454 | 36.2422 | -0.4015425 | 6.303952e-13 | 0.862342
18.3379 | 36.7112 | 37.10301 | 36.23988 | -0.3918138 | 6.303919e-13 | 0.863131
18.3479 | 36.722 | 37.10146 | 36.23754 | -0.3794614 | 6.303886e-13 | 0.8639212
18.3579 | 36.6885 | 37.09989 | 36.23517 | -0.4113853 | 6.303853e-13 | 0.8647124
18.3679 | 36.6954 | 37.09829 | 36.23278 | -0.4028856 | 6.30382e-13 | 0.8655049
18.3779 | 36.615 | 37.09666 | 36.23036 | -0.481662 | 6.303786e-13 | 0.8662985
18.3879 | 36.6366 | 37.09501 | 36.22792 | -0.4584145 | 6.303753e-13 | 0.8670933
18.3979 | 36.6548 | 37.09334 | 36.22545 | -0.438543 | 6.30372e-13 | 0.8678893
18.4079 | 36.6292 | 37.09165 | 36.22296 | -0.4624476 | 6.303687e-13 | 0.8686865
18.4179 | 36.6101 | 37.08993 | 36.22044 | -0.4798281 | 6.303654e-13 | 0.8694848
18.4279 | 36.6026 | 37.08818 | 36.2179 | -0.4855844 | 6.375252e-13 | 0.8702843
18.4379 | 36.5991 | 37.08642 | 36.21533 | -0.4873165 | 6.375219e-13 | 0.871085
18.4479 | 36.5699 | 37.08462 | 36.21274 | -0.5147244 | 6.375185e-13 | 0.8718869
18.4579 | 36.5948 | 37.08281 | 36.21012 | -0.4880079 | 6.375152e-13 | 0.87269
18.4678 | 36.5464 | 37.08099 | 36.2075 | -0.5345856 | 6.375118e-13 | 0.8734863
18.4778 | 36.5041 | 37.07912 | 36.20483 | -0.5750206 | 6.375085e-13 | 0.8742917
18.4878 | 36.5043 | 37.07723 | 36.20213 | -0.572931 | 6.375051e-13 | 0.8750984
18.4978 | 36.566 | 37.07532 | 36.19941 | -0.5093169 | 6.375017e-13 | 0.8759063
18.5078 | 36.5296 | 37.07338 | 36.19666 | -0.5437782 | 6.374984e-13 | 0.8767153
18.5178 | 36.5371 | 37.07141 | 36.19389 | -0.5343148 | 6.37495e-13 | 0.8775255
18.5278 | 36.5259 | 37.06943 | 36.19109 | -0.5435267 | 6.446545e-13 | 0.8783371
18.5378 | 36.5076 | 37.06741 | 36.18826 | -0.5598137 | 6.446511e-13 | 0.8791498
18.5478 | 36.5259 | 37.06538 | 36.18541 | -0.539476 | 6.446477e-13 | 0.8799637
18.5578 | 36.4919 | 37.06331 | 36.18253 | -0.5714133 | 6.446443e-13 | 0.8807788
18.5678 | 36.4733 | 37.06123 | 36.17963 | -0.5879257 | 6.446409e-13 | 0.8815952
18.5778 | 36.4213 | 37.05911 | 36.1767 | -0.637813 | 6.446375e-13 | 0.8824127
18.5878 | 36.4487 | 37.05698 | 36.17374 | -0.6082752 | 6.446341e-13 | 0.8832314
18.5978 | 36.4599 | 37.05481 | 36.17076 | -0.5949124 | 6.446307e-13 | 0.8840514
18.6078 | 36.4456 | 37.05262 | 36.16775 | -0.6070244 | 6.446273e-13 | 0.8848727
18.6178 | 36.4291 | 37.05041 | 36.16472 | -0.6213112 | 6.446239e-13 | 0.8856952
18.6278 | 36.4219 | 37.04817 | 36.16165 | -0.6262726 | 6.517829e-13 | 0.8865189
18.6378 | 36.4253 | 37.04591 | 36.15856 | -0.6206088 | 6.517795e-13 | 0.8873438
18.6478 | 36.4345 | 37.04362 | 36.15545 | -0.6091194 | 6.51776e-13 | 0.8881699
18.6578 | 36.4111 | 37.0413 | 36.15231 | -0.6302047 | 6.517726e-13 | 0.8889974
18.6678 | 36.3597 | 37.03896 | 36.14914 | -0.6792645 | 6.517691e-13 | 0.889826
18.6778 | 36.3431 | 37.0366 | 36.14594 | -0.6934988 | 6.517657e-13 | 0.8906559
18.6878 | 36.3465 | 37.03421 | 36.14272 | -0.6877074 | 6.517623e-13 | 0.891487
18.6978 | 36.3653 | 37.03179 | 36.13947 | -0.6664905 | 6.517588e-13 | 0.8923195
18.7078 | 36.3472 | 37.02935 | 36.13619 | -0.6821478 | 6.517554e-13 | 0.8931531
18.7178 | 36.3469 | 37.02688 | 36.13289 | -0.6799794 | 6.517519e-13 | 0.8939881
18.7278 | 36.3228 | 37.02439 | 36.12956 | -0.7015852 | 6.589105e-13 | 0.8948242
18.7378 | 36.2958 | 37.02187 | 36.1262 | -0.7260651 | 6.589071e-13 | 0.8956616
18.7478 | 36.3195 | 37.01932 | 36.12282 | -0.6998193 | 6.589036e-13 | 0.8965003
18.7578 | 36.2762 | 37.01675 | 36.11941 | -0.7405474 | 6.589001e-13 | 0.8973403
18.7678 | 36.2283 | 37.01415 | 36.11597 | -0.7858496 | 6.588966e-13 | 0.8981815
18.7778 | 36.2041 | 37.01153 | 36.1125 | -0.8074258 | 6.588931e-13 | 0.899024
18.7878 | 36.2111 | 37.00888 | 36.10901 | -0.7977759 | 6.588897e-13 | 0.8998678
18.7978 | 36.2353 | 37.0062 | 36.10549 | -0.7708999 | 6.588862e-13 | 0.9007129
18.8078 | 36.2059 | 37.0035 | 36.10194 | -0.7975977 | 6.588827e-13 | 0.9015592
18.8178 | 36.2223 | 37.00077 | 36.09836 | -0.7784693 | 6.588792e-13 | 0.9024068
18.8278 | 36.1894 | 36.99801 | 36.09476 | -0.8086146 | 6.660374e-13 | 0.9032557
18.8378 | 36.1743 | 36.99523 | 36.09113 | -0.8209337 | 6.660339e-13 | 0.9041059
18.8478 | 36.1712 | 36.99243 | 36.08747 | -0.8212264 | 6.660304e-13 | 0.9049574
18.8578 | 36.1072 | 36.98959 | 36.08378 | -0.8823928 | 6.660268e-13 | 0.9058102
18.8678 | 36.114 | 36.98673 | 36.08007 | -0.8727328 | 6.660233e-13 | 0.9066642
18.8778 | 36.0549 | 36.98385 | 36.07633 | -0.9289462 | 6.660198e-13 | 0.9075196
18.8878 | 36.0787 | 36.98093 | 36.07256 | -0.9022333 | 6.660163e-13 | 0.9083763
18.8978 | 36.0823 | 36.97799 | 36.06876 | -0.8956937 | 6.660127e-13 | 0.9092343
18.9078 | 36.0712 | 36.97503 | 36.06493 | -0.9038275 | 6.660092e-13 | 0.9100936
18.9178 | 36.0471 | 36.97203 | 36.06108 | -0.9249348 | 6.73167e-13 | 0.9109541
18.9278 | 36.0295 | 36.96902 | 36.0572 | -0.9395153 | 6.731635e-13 | 0.911816
18.9378 | 36.0327 | 36.96597 | 36.05329 | -0.9332692 | 6.731599e-13 | 0.9126793
18.9478 | 35.9916 | 36.9629 | 36.04935 | -0.9712964 | 6.731564e-13 | 0.9135439
18.9578 | 35.9826 | 36.9598 | 36.04539 | -0.9771967 | 6.731528e-13 | 0.9144097
18.9678 | 35.9461 | 36.95667 | 36.04139 | -1.01057 | 6.731492e-13 | 0.9152769
18.9778 | 35.9531 | 36.95352 | 36.03737 | -1.000417 | 6.731457e-13 | 0.9161454
18.9878 | 35.9323 | 36.95034 | 36.03332 | -1.018037 | 6.731421e-13 | 0.9170152
18.9978 | 35.9664 | 36.94713 | 36.02924 | -0.9807295 | 6.731385e-13 | 0.9178863
19.0078 | 35.9511 | 36.9439 | 36.02514 | -0.9927954 | 6.73135e-13 | 0.9187589
19.0178 | 35.9088 | 36.94063 | 36.021 | -1.031834 | 6.802924e-13 | 0.9196327
19.0278 | 35.9237 | 36.93735 | 36.01684 | -1.013646 | 6.802888e-13 | 0.920508
19.0378 | 35.9079 | 36.93403 | 36.01265 | -1.026131 | 6.802852e-13 | 0.9213845
19.0478 | 35.8746 | 36.93069 | 36.00843 | -1.056089 | 6.802816e-13 | 0.9222624
19.0577 | 35.8133 | 36.92735 | 36.00422 | -1.114053 | 6.80278e-13 | 0.9231327
19.0677 | 35.8338 | 36.92396 | 35.99994 | -1.090157 | 6.802744e-13 | 0.9240134
19.0777 | 35.8167 | 36.92053 | 35.99564 | -1.103833 | 6.802708e-13 | 0.9248952
19.0877 | 35.7978 | 36.91708 | 35.9913 | -1.119282 | 6.802672e-13 | 0.9257786
19.0977 | 35.8339 | 36.9136 | 35.98694 | -1.079704 | 6.802636e-13 | 0.9266632
19.1077 | 35.8233 | 36.9101 | 35.98255 | -1.086799 | 6.874206e-13 | 0.9275492
19.1177 | 35.7803 | 36.90657 | 35.97813 | -1.126266 | 6.87417e-13 | 0.9284366
19.1277 | 35.783 | 36.90301 | 35.97368 | -1.120006 | 6.874133e-13 | 0.9293253
19.1377 | 35.7475 | 36.89942 | 35.9692 | -1.151919 | 6.874097e-13 | 0.9302154
19.1477 | 35.7202 | 36.8958 | 35.9647 | -1.175604 | 6.87406e-13 | 0.9311069
19.1577 | 35.6778 | 36.89216 | 35.96016 | -1.214361 | 6.874024e-13 | 0.9319998
19.1677 | 35.6735 | 36.88849 | 35.9556 | -1.214992 | 6.873987e-13 | 0.932894
19.1777 | 35.6785 | 36.88479 | 35.951 | -1.206294 | 6.873951e-13 | 0.9337896
19.1877 | 35.6496 | 36.88107 | 35.94638 | -1.231469 | 6.873914e-13 | 0.9346867
19.1977 | 35.6786 | 36.87732 | 35.94173 | -1.198717 | 6.945481e-13 | 0.9355851
19.2077 | 35.6399 | 36.87354 | 35.93705 | -1.233637 | 6.945444e-13 | 0.9364848
19.2177 | 35.6551 | 36.86973 | 35.93234 | -1.214629 | 6.945407e-13 | 0.937386
19.2277 | 35.6149 | 36.86589 | 35.9276 | -1.250993 | 6.94537e-13 | 0.9382886
19.2377 | 35.6055 | 36.86203 | 35.92284 | -1.25653 | 6.945333e-13 | 0.9391926
19.2477 | 35.5327 | 36.85814 | 35.91804 | -1.32544 | 6.945297e-13 | 0.9400981
19.2577 | 35.5393 | 36.85422 | 35.91322 | -1.314921 | 6.94526e-13 | 0.9410049
19.2677 | 35.5225 | 36.85027 | 35.90836 | -1.327775 | 6.945223e-13 | 0.9419131
19.2777 | 35.5137 | 36.8463 | 35.90348 | -1.332601 | 6.945186e-13 | 0.9428227
19.2877 | 35.5229 | 36.8423 | 35.89857 | -1.319399 | 7.016749e-13 | 0.9437338
19.2977 | 35.5199 | 36.83827 | 35.89362 | -1.318369 | 7.016711e-13 | 0.9446462
19.3077 | 35.5388 | 36.83421 | 35.88865 | -1.295412 | 7.016674e-13 | 0.9455601
19.3177 | 35.4992 | 36.83013 | 35.88365 | -1.330926 | 7.016637e-13 | 0.9464755
19.3277 | 35.4771 | 36.82601 | 35.87862 | -1.348913 | 7.0166e-13 | 0.9473923
19.3377 | 35.4468 | 36.82187 | 35.87356 | -1.375071 | 7.016562e-13 | 0.9483104
19.3477 | 35.4063 | 36.8177 | 35.86847 | -1.411402 | 7.016525e-13 | 0.9492301
19.3577 | 35.414 | 36.8135 | 35.86335 | -1.399505 | 7.016488e-13 | 0.9501511
19.3677 | 35.3825 | 36.80928 | 35.85821 | -1.42678 | 7.016451e-13 | 0.9510736
19.3777 | 35.3819 | 36.80503 | 35.85303 | -1.423126 | 7.088009e-13 | 0.9519975
19.3877 | 35.4032 | 36.80074 | 35.84782 | -1.397545 | 7.087972e-13 | 0.9529229
19.3977 | 35.3821 | 36.79644 | 35.84259 | -1.414335 | 7.087934e-13 | 0.9538498
19.4077 | 35.3849 | 36.7921 | 35.83732 | -1.407198 | 7.087896e-13 | 0.9547781
19.4177 | 35.3738 | 36.78773 | 35.83202 | -1.413932 | 7.087859e-13 | 0.9557079
19.4277 | 35.355 | 36.78334 | 35.8267 | -1.428339 | 7.087821e-13 | 0.9566391
19.4377 | 35.2809 | 36.77892 | 35.82135 | -1.498017 | 7.087783e-13 | 0.9575718
19.4477 | 35.3072 | 36.77447 | 35.81596 | -1.467267 | 7.087746e-13 | 0.9585059
19.4577 | 35.2922 | 36.76999 | 35.81055 | -1.477789 | 7.087708e-13 | 0.9594416
19.4677 | 35.2629 | 36.76548 | 35.8051 | -1.502582 | 7.159263e-13 | 0.9603786
19.4777 | 35.242 | 36.76095 | 35.79963 | -1.518948 | 7.159225e-13 | 0.9613172
19.4877 | 35.2653 | 36.75638 | 35.79413 | -1.491085 | 7.159187e-13 | 0.9622573
19.4977 | 35.2699 | 36.75179 | 35.78859 | -1.481893 | 7.159149e-13 | 0.9631988
19.5077 | 35.234 | 36.74717 | 35.78303 | -1.513174 | 7.159111e-13 | 0.9641418
19.5177 | 35.2246 | 36.74253 | 35.77744 | -1.517926 | 7.159073e-13 | 0.9650863
19.5277 | 35.1761 | 36.73785 | 35.77182 | -1.56175 | 7.159035e-13 | 0.9660323
19.5377 | 35.1489 | 36.73315 | 35.76617 | -1.584246 | 7.158997e-13 | 0.9669799
19.5477 | 35.1372 | 36.72841 | 35.76048 | -1.591213 | 7.230548e-13 | 0.9679288
19.5577 | 35.1315 | 36.72365 | 35.75477 | -1.592153 | 7.23051e-13 | 0.9688794
19.5677 | 35.1172 | 36.71886 | 35.74903 | -1.601663 | 7.230471e-13 | 0.9698314
19.5777 | 35.0827 | 36.71405 | 35.74326 | -1.631345 | 7.230433e-13 | 0.9707848
19.5877 | 35.1052 | 36.7092 | 35.73746 | -1.603999 | 7.230394e-13 | 0.9717399
19.5977 | 35.0737 | 36.70432 | 35.73163 | -1.630625 | 7.230356e-13 | 0.9726964
19.6077 | 35.0554 | 36.69942 | 35.72577 | -1.644022 | 7.230317e-13 | 0.9736546
19.6177 | 35.0063 | 36.69449 | 35.71988 | -1.68819 | 7.230279e-13 | 0.9746141
19.6277 | 34.9617 | 36.68953 | 35.71396 | -1.72783 | 7.301827e-13 | 0.9755751
19.6376 | 34.985 | 36.68459 | 35.70806 | -1.699592 | 7.301788e-13 | 0.9765282
19.6476 | 34.9331 | 36.67958 | 35.70208 | -1.746476 | 7.30175e-13 | 0.9774924
19.6576 | 34.8994 | 36.67453 | 35.69607 | -1.775131 | 7.301711e-13 | 0.978458
19.6676 | 34.9136 | 36.66946 | 35.69003 | -1.755857 | 7.301672e-13 | 0.9794253
19.6776 | 34.8649 | 36.66436 | 35.68396 | -1.799455 | 7.301633e-13 | 0.980394
19.6876 | 34.9111 | 36.65922 | 35.67786 | -1.748125 | 7.301594e-13 | 0.9813643
19.6976 | 34.8705 | 36.65407 | 35.67173 | -1.783566 | 7.301555e-13 | 0.9823363
19.7076 | 34.8362 | 36.64888 | 35.66557 | -1.812678 | 7.301516e-13 | 0.9833097
19.7176 | 34.7782 | 36.64366 | 35.65938 | -1.865462 | 7.373061e-13 | 0.9842847
19.7276 | 34.7831 | 36.63842 | 35.65316 | -1.855318 | 7.373021e-13 | 0.9852612
19.7376 | 34.7588 | 36.63314 | 35.64691 | -1.874345 | 7.372982e-13 | 0.9862393
19.7476 | 34.7274 | 36.62784 | 35.64062 | -1.900443 | 7.372943e-13 | 0.9872191
19.7576 | 34.6962 | 36.62251 | 35.63431 | -1.926313 | 7.372904e-13 | 0.9882002
19.7676 | 34.686 | 36.61715 | 35.62797 | -1.931154 | 7.372864e-13 | 0.989183
19.7776 | 34.698 | 36.61177 | 35.6216 | -1.913766 | 7.372825e-13 | 0.9901675
19.7876 | 34.668 | 36.60635 | 35.6152 | -1.93835 | 7.372786e-13 | 0.9911534
19.7976 | 34.6578 | 36.60091 | 35.60876 | -1.943105 | 7.444327e-13 | 0.9921409
19.8076 | 34.6176 | 36.59543 | 35.6023 | -1.977832 | 7.444287e-13 | 0.9931301
19.8176 | 34.5562 | 36.58993 | 35.59581 | -2.03373 | 7.444247e-13 | 0.9941208
19.8276 | 34.5718 | 36.5844 | 35.58929 | -2.0126 | 7.444208e-13 | 0.9951133
19.8376 | 34.5623 | 36.57884 | 35.58273 | -2.01654 | 7.444168e-13 | 0.9961071
19.8476 | 34.5344 | 36.57325 | 35.57615 | -2.038853 | 7.444128e-13 | 0.9971026
19.8576 | 34.5489 | 36.56764 | 35.56954 | -2.018736 | 7.444089e-13 | 0.9980997
19.8676 | 34.5378 | 36.56199 | 35.56289 | -2.024191 | 7.444049e-13 | 0.9990985
19.8776 | 34.5416 | 36.55632 | 35.55622 | -2.014717 | 7.515586e-13 | 1.000099
19.8876 | 34.5213 | 36.55061 | 35.54951 | -2.029315 | 7.515546e-13 | 1.001101
19.8976 | 34.5055 | 36.54488 | 35.54278 | -2.039384 | 7.515506e-13 | 1.002104
19.9076 | 34.4472 | 36.53912 | 35.53601 | -2.091924 | 7.515466e-13 | 1.00311
19.9176 | 34.4485 | 36.53334 | 35.52922 | -2.084836 | 7.515426e-13 | 1.004116
19.9276 | 34.4449 | 36.52752 | 35.52239 | -2.082619 | 7.515386e-13 | 1.005125
19.9376 | 34.446 | 36.52167 | 35.51554 | -2.075673 | 7.515346e-13 | 1.006135
19.9476 | 34.3883 | 36.5158 | 35.50865 | -2.127499 | 7.515306e-13 | 1.007147
19.9576 | 34.4024 | 36.5099 | 35.50174 | -2.107496 | 7.58684e-13 | 1.00816
19.9676 | 34.4075 | 36.50396 | 35.49479 | -2.096464 | 7.586799e-13 | 1.009175
19.9776 | 34.4128 | 36.498 | 35.48781 | -2.085204 | 7.586759e-13 | 1.010192
19.9876 | 34.3824 | 36.49201 | 35.4808 | -2.109615 | 7.586718e-13 | 1.01121
19.9976 | 34.3744 | 36.486 | 35.47377 | -2.111597 | 7.586678e-13 | 1.01223
20.0076 | 34.3422 | 36.47995 | 35.4667 | -2.13775 | 7.586637e-13 | 1.013252
20.0176 | 34.3344 | 36.47388 | 35.4596 | -2.139475 | 7.586597e-13 | 1.014275
20.0276 | 34.3439 | 36.46777 | 35.45247 | -2.123872 | 7.658128e-13 | 1.0153
20.0376 | 34.3203 | 36.46164 | 35.44531 | -2.141339 | 7.658087e-13 | 1.016327
20.0476 | 34.2779 | 36.45548 | 35.43812 | -2.177578 | 7.658046e-13 | 1.017355
20.0576 | 34.2737 | 36.44929 | 35.4309 | -2.175588 | 7.658005e-13 | 1.018385
20.0676 | 34.2791 | 36.44307 | 35.42365 | -2.16397 | 7.657964e-13 | 1.019417
20.0776 | 34.271 | 36.43682 | 35.41637 | -2.165823 | 7.657923e-13 | 1.02045
20.0876 | 34.2506 | 36.43055 | 35.40906 | -2.179947 | 7.657882e-13 | 1.021485
20.0976 | 34.175 | 36.42424 | 35.40172 | -2.249243 | 7.657842e-13 | 1.022522
20.1076 | 34.2115 | 36.41791 | 35.39435 | -2.20641 | 7.729369e-13 | 1.023561
20.1176 | 34.1741 | 36.41155 | 35.38695 | -2.237448 | 7.729328e-13 | 1.024601
20.1276 | 34.1677 | 36.40516 | 35.37952 | -2.237458 | 7.729286e-13 | 1.025643
20.1376 | 34.1478 | 36.39874 | 35.37205 | -2.250939 | 7.729245e-13 | 1.026686
20.1476 | 34.157 | 36.39229 | 35.36456 | -2.235291 | 7.729204e-13 | 1.027731
20.1576 | 34.1293 | 36.38582 | 35.35704 | -2.256515 | 7.729163e-13 | 1.028778
20.1676 | 34.1296 | 36.37931 | 35.34948 | -2.24971 | 7.729121e-13 | 1.029827
20.1776 | 34.1139 | 36.37278 | 35.3419 | -2.258877 | 7.800646e-13 | 1.030878
20.1876 | 34.0525 | 36.36621 | 35.33428 | -2.313715 | 7.800604e-13 | 1.03193
20.1976 | 34.0415 | 36.35962 | 35.32664 | -2.318124 | 7.800562e-13 | 1.032984
20.2076 | 34.0338 | 36.353 | 35.31897 | -2.319205 | 7.800521e-13 | 1.034039
20.2176 | 34.0156 | 36.34636 | 35.31126 | -2.330757 | 7.800479e-13 | 1.035097
20.2275 | 33.9605 | 36.33975 | 35.3036 | -2.379247 | 7.800438e-13 | 1.036145
20.2375 | 33.9768 | 36.33304 | 35.29584 | -2.356242 | 7.800396e-13 | 1.037206
20.2475 | 33.9439 | 36.32631 | 35.28804 | -2.382409 | 7.800354e-13 | 1.038269
20.2575 | 33.9307 | 36.31955 | 35.28021 | -2.388847 | 7.871875e-13 | 1.039333
20.2675 | 33.9295 | 36.31276 | 35.27236 | -2.383256 | 7.871833e-13 | 1.040399
20.2775 | 33.9063 | 36.30594 | 35.26447 | -2.399637 | 7.871791e-13 | 1.041467
20.2875 | 33.8408 | 36.29909 | 35.25655 | -2.45829 | 7.871749e-13 | 1.042537
20.2975 | 33.831 | 36.29221 | 35.24861 | -2.461214 | 7.871707e-13 | 1.043608
20.3075 | 33.8158 | 36.28531 | 35.24063 | -2.469509 | 7.871665e-13 | 1.044681
20.3175 | 33.7883 | 36.27838 | 35.23262 | -2.490076 | 7.871623e-13 | 1.045756
20.3275 | 33.7635 | 36.27141 | 35.22458 | -2.507914 | 7.943141e-13 | 1.046833
20.3375 | 33.7454 | 36.26442 | 35.21651 | -2.519024 | 7.943098e-13 | 1.047912
20.3475 | 33.7353 | 36.25741 | 35.20841 | -2.522105 | 7.943056e-13 | 1.048992
20.3575 | 33.7628 | 36.25036 | 35.20028 | -2.487558 | 7.943013e-13 | 1.050074
20.3675 | 33.697 | 36.24328 | 35.19212 | -2.546282 | 7.942971e-13 | 1.051158
20.3775 | 33.6594 | 36.23618 | 35.18393 | -2.576778 | 7.942928e-13 | 1.052244
20.3875 | 33.6483 | 36.22905 | 35.17571 | -2.580746 | 7.942886e-13 | 1.053332
20.3975 | 33.6399 | 36.22188 | 35.16746 | -2.581985 | 8.0144e-13 | 1.054421
20.4075 | 33.6279 | 36.2147 | 35.15918 | -2.586795 | 8.014358e-13 | 1.055512
20.4175 | 33.5686 | 36.20748 | 35.15087 | -2.638877 | 8.014315e-13 | 1.056605
20.4275 | 33.581 | 36.20023 | 35.14253 | -2.619231 | 8.014272e-13 | 1.0577
20.4375 | 33.5367 | 36.19296 | 35.13416 | -2.656257 | 8.014229e-13 | 1.058797
20.4475 | 33.5316 | 36.18565 | 35.12576 | -2.654054 | 8.014186e-13 | 1.059895
20.4575 | 33.5339 | 36.17832 | 35.11733 | -2.644423 | 8.014143e-13 | 1.060996
20.4675 | 33.4661 | 36.17096 | 35.10886 | -2.704863 | 8.085655e-13 | 1.062098
20.4775 | 33.4789 | 36.16357 | 35.10037 | -2.684675 | 8.085612e-13 | 1.063202
20.4875 | 33.4569 | 36.15616 | 35.09185 | -2.699258 | 8.085568e-13 | 1.064308
20.4975 | 33.4085 | 36.14871 | 35.0833 | -2.740214 | 8.085525e-13 | 1.065416
20.5075 | 33.4178 | 36.14124 | 35.07472 | -2.723441 | 8.085482e-13 | 1.066525
20.5175 | 33.4099 | 36.13374 | 35.0661 | -2.72384 | 8.085439e-13 | 1.067637
20.5275 | 33.3944 | 36.12621 | 35.05746 | -2.73181 | 8.085395e-13 | 1.06875
20.5375 | 33.3572 | 36.11865 | 35.04879 | -2.761453 | 8.156904e-13 | 1.069865
20.5475 | 33.3735 | 36.11107 | 35.04008 | -2.737567 | 8.15686e-13 | 1.070982
20.5575 | 33.3108 | 36.10345 | 35.03135 | -2.792653 | 8.156817e-13 | 1.072102
20.5675 | 33.3157 | 36.09581 | 35.02259 | -2.780111 | 8.156773e-13 | 1.073223
20.5775 | 33.3058 | 36.08814 | 35.0138 | -2.78234 | 8.156729e-13 | 1.074345
20.5875 | 33.262 | 36.08044 | 35.00497 | -2.818442 | 8.156686e-13 | 1.07547
20.5975 | 33.263 | 36.07271 | 34.99612 | -2.809715 | 8.156642e-13 | 1.076596
20.6075 | 33.2429 | 36.06496 | 34.98724 | -2.82206 | 8.228147e-13 | 1.077725
20.6175 | 33.2185 | 36.05718 | 34.97832 | -2.838677 | 8.228103e-13 | 1.078855
20.6275 | 33.2225 | 36.04937 | 34.96938 | -2.826866 | 8.228059e-13 | 1.079988
20.6375 | 33.2083 | 36.04153 | 34.96041 | -2.833227 | 8.228015e-13 | 1.081122
20.6475 | 33.217 | 36.03366 | 34.9514 | -2.81666 | 8.227971e-13 | 1.082258
20.6575 | 33.1532 | 36.02576 | 34.94237 | -2.872564 | 8.227927e-13 | 1.083396
20.6675 | 33.1589 | 36.01784 | 34.93331 | -2.858941 | 8.227883e-13 | 1.084536
20.6775 | 33.1333 | 36.00989 | 34.92421 | -2.87659 | 8.299386e-13 | 1.085678
20.6875 | 33.1108 | 36.00191 | 34.91509 | -2.891111 | 8.299341e-13 | 1.086822
20.6975 | 33.095 | 35.9939 | 34.90594 | -2.898904 | 8.299297e-13 | 1.087968
20.7075 | 33.0895 | 35.98587 | 34.89675 | -2.896368 | 8.299252e-13 | 1.089115
20.7175 | 33.054 | 35.97781 | 34.88754 | -2.923805 | 8.299208e-13 | 1.090265
20.7275 | 33.0632 | 35.96971 | 34.8783 | -2.906515 | 8.299163e-13 | 1.091417
20.7375 | 33.0603 | 35.9616 | 34.86903 | -2.901296 | 8.299119e-13 | 1.09257
20.7475 | 32.9957 | 35.95345 | 34.85972 | -2.957749 | 8.370618e-13 | 1.093726
20.7575 | 33.0308 | 35.94527 | 34.85039 | -2.914475 | 8.370573e-13 | 1.094883
20.7675 | 33.0131 | 35.93707 | 34.84103 | -2.923972 | 8.370528e-13 | 1.096043
20.7775 | 32.9669 | 35.92884 | 34.83164 | -2.961942 | 8.370484e-13 | 1.097205
20.7875 | 32.9899 | 35.92058 | 34.82222 | -2.930684 | 8.370439e-13 | 1.098368
20.7975 | 32.9445 | 35.9123 | 34.81277 | -2.967799 | 8.370394e-13 | 1.099534
20.8074 | 32.9441 | 35.90407 | 34.80338 | -2.959969 | 8.441891e-13 | 1.10069
20.8174 | 32.9163 | 35.89573 | 34.79387 | -2.979428 | 8.441846e-13 | 1.101859
20.8274 | 32.9056 | 35.88736 | 34.78433 | -2.98176 | 8.441801e-13 | 1.10303
20.8374 | 32.8886 | 35.87896 | 34.77476 | -2.990364 | 8.441755e-13 | 1.104204
20.8474 | 32.8739 | 35.87054 | 34.76516 | -2.99664 | 8.44171e-13 | 1.10538
20.8574 | 32.8673 | 35.86209 | 34.75553 | -2.994789 | 8.441665e-13 | 1.106557
20.8674 | 32.8412 | 35.85361 | 34.74587 | -3.01241 | 8.44162e-13 | 1.107737
20.8774 | 32.8254 | 35.8451 | 34.73619 | -3.019703 | 8.513113e-13 | 1.108918
20.8874 | 32.8264 | 35.83657 | 34.72647 | -3.010169 | 8.513067e-13 | 1.110102
20.8974 | 32.7848 | 35.82801 | 34.71672 | -3.043208 | 8.513022e-13 | 1.111287
20.9074 | 32.7702 | 35.81942 | 34.70694 | -3.049219 | 8.512976e-13 | 1.112475
20.9174 | 32.7582 | 35.8108 | 34.69714 | -3.052602 | 8.512931e-13 | 1.113665
20.9274 | 32.7599 | 35.80216 | 34.6873 | -3.042259 | 8.512885e-13 | 1.114857
20.9374 | 32.7281 | 35.79349 | 34.67744 | -3.065387 | 8.584376e-13 | 1.116051
20.9474 | 32.6988 | 35.78479 | 34.66754 | -3.085989 | 8.58433e-13 | 1.117247
20.9574 | 32.688 | 35.77606 | 34.65762 | -3.088063 | 8.584284e-13 | 1.118445
20.9674 | 32.684 | 35.76731 | 34.64766 | -3.083309 | 8.584238e-13 | 1.119645
20.9774 | 32.6495 | 35.75853 | 34.63768 | -3.109028 | 8.584192e-13 | 1.120847
20.9874 | 32.6264 | 35.74972 | 34.62767 | -3.12332 | 8.584146e-13 | 1.122051
20.9974 | 32.6286 | 35.74089 | 34.61763 | -3.112285 | 8.655634e-13 | 1.123257
21.0074 | 32.5824 | 35.73202 | 34.60756 | -3.149623 | 8.655587e-13 | 1.124466
21.0174 | 32.5844 | 35.72313 | 34.59746 | -3.138733 | 8.655541e-13 | 1.125676
21.0274 | 32.553 | 35.71422 | 34.58733 | -3.161217 | 8.655494e-13 | 1.126889
21.0374 | 32.5342 | 35.70527 | 34.57717 | -3.171073 | 8.655448e-13 | 1.128103
21.0474 | 32.5218 | 35.6963 | 34.56698 | -3.174502 | 8.655402e-13 | 1.12932
21.0574 | 32.5018 | 35.6873 | 34.55676 | -3.185503 | 8.726887e-13 | 1.130539
21.0674 | 32.4821 | 35.67828 | 34.54652 | -3.196178 | 8.72684e-13 | 1.13176
21.0774 | 32.4487 | 35.66923 | 34.53624 | -3.220526 | 8.726793e-13 | 1.132984
21.0874 | 32.4408 | 35.66015 | 34.52594 | -3.219347 | 8.726747e-13 | 1.134209
21.0974 | 32.437 | 35.65104 | 34.5156 | -3.214041 | 8.7267e-13 | 1.135436
21.1074 | 32.4028 | 35.64191 | 34.50524 | -3.239108 | 8.726653e-13 | 1.136666
21.1174 | 32.3908 | 35.63275 | 34.49485 | -3.241948 | 8.726606e-13 | 1.137898
21.1274 | 32.3779 | 35.62356 | 34.48443 | -3.245661 | 8.798089e-13 | 1.139132
21.1374 | 32.3596 | 35.61435 | 34.47398 | -3.254747 | 8.798041e-13 | 1.140368
21.1474 | 32.3351 | 35.60511 | 34.4635 | -3.270006 | 8.797994e-13 | 1.141606
21.1574 | 32.2973 | 35.59584 | 34.45299 | -3.298539 | 8.797947e-13 | 1.142846
21.1674 | 32.2999 | 35.58654 | 34.44246 | -3.286645 | 8.7979e-13 | 1.144089
21.1774 | 32.2701 | 35.57722 | 34.43189 | -3.307124 | 8.797852e-13 | 1.145334
21.1874 | 32.2432 | 35.56788 | 34.4213 | -3.324676 | 8.869332e-13 | 1.146581
21.1974 | 32.2315 | 35.5585 | 34.41067 | -3.327002 | 8.869285e-13 | 1.14783
21.2074 | 32.2387 | 35.5491 | 34.40002 | -3.310401 | 8.869237e-13 | 1.149081
21.2174 | 32.2081 | 35.53967 | 34.38934 | -3.331574 | 8.869189e-13 | 1.150335
21.2274 | 32.1833 | 35.53022 | 34.37863 | -3.34692 | 8.869142e-13 | 1.15159
21.2374 | 32.1928 | 35.52074 | 34.36789 | -3.327939 | 8.869094e-13 | 1.152848
21.2474 | 32.1534 | 35.51123 | 34.35712 | -3.357832 | 8.940571e-13 | 1.154108
21.2574 | 32.1394 | 35.5017 | 34.34633 | -3.362299 | 8.940523e-13 | 1.155371
21.2674 | 32.1184 | 35.49214 | 34.3355 | -3.373739 | 8.940475e-13 | 1.156636
21.2774 | 32.1121 | 35.48255 | 34.32465 | -3.370452 | 8.940427e-13 | 1.157902
21.2874 | 32.0693 | 35.47294 | 34.31377 | -3.40364 | 8.940379e-13 | 1.159171
21.2974 | 32.0404 | 35.4633 | 34.30286 | -3.422901 | 8.940331e-13 | 1.160443
21.3074 | 32.0665 | 35.45364 | 34.29192 | -3.387135 | 9.011805e-13 | 1.161716
21.3174 | 32.0463 | 35.44394 | 34.28095 | -3.397644 | 9.011757e-13 | 1.162992
21.3274 | 32.0199 | 35.43423 | 34.26996 | -3.414326 | 9.011709e-13 | 1.16427
21.3374 | 32.0143 | 35.42448 | 34.25893 | -3.410182 | 9.01166e-13 | 1.165551
21.3474 | 31.9967 | 35.41471 | 34.24788 | -3.418011 | 9.011612e-13 | 1.166833
21.3574 | 31.9708 | 35.40492 | 34.2368 | -3.434115 | 9.083084e-13 | 1.168118
21.3674 | 31.9504 | 35.39509 | 34.22569 | -3.444693 | 9.083035e-13 | 1.169405
21.3774 | 31.9245 | 35.38524 | 34.21455 | -3.460744 | 9.082986e-13 | 1.170695
21.3874 | 31.9203 | 35.37537 | 34.20338 | -3.45507 | 9.082937e-13 | 1.171987
21.3973 | 31.9178 | 35.36557 | 34.1923 | -3.447768 | 9.082889e-13 | 1.173268
21.4073 | 31.869 | 35.35564 | 34.18108 | -3.486642 | 9.08284e-13 | 1.174564
21.4173 | 31.876 | 35.34569 | 34.16983 | -3.46969 | 9.15431e-13 | 1.175863
21.4273 | 31.8814 | 35.33571 | 34.15855 | -3.454311 | 9.15426e-13 | 1.177164
21.4373 | 31.8408 | 35.32571 | 34.14724 | -3.484908 | 9.154211e-13 | 1.178467
21.4473 | 31.8283 | 35.31568 | 34.13591 | -3.487378 | 9.154162e-13 | 1.179773
21.4573 | 31.8145 | 35.30562 | 34.12454 | -3.491122 | 9.154113e-13 | 1.181081
21.4673 | 31.7917 | 35.29554 | 34.11315 | -3.503841 | 9.154064e-13 | 1.182391
21.4773 | 31.7754 | 35.28543 | 34.10173 | -3.510034 | 9.22553e-13 | 1.183704
21.4873 | 31.7462 | 35.2753 | 34.09028 | -3.529102 | 9.225481e-13 | 1.185019
21.4973 | 31.7615 | 35.26514 | 34.07881 | -3.503644 | 9.225431e-13 | 1.186336
21.5073 | 31.7484 | 35.25496 | 34.0673 | -3.50656 | 9.225382e-13 | 1.187656
21.5173 | 31.7239 | 35.24475 | 34.05577 | -3.520851 | 9.225332e-13 | 1.188978
21.5273 | 31.7225 | 35.23452 | 34.04421 | -3.512016 | 9.296796e-13 | 1.190302
21.5373 | 31.6962 | 35.22426 | 34.03263 | -3.528056 | 9.296746e-13 | 1.191629
21.5473 | 31.6975 | 35.21397 | 34.02101 | -3.51647 | 9.296696e-13 | 1.192958
21.5573 | 31.6688 | 35.20366 | 34.00937 | -3.534859 | 9.296646e-13 | 1.19429
21.5673 | 31.6496 | 35.19332 | 33.9977 | -3.543722 | 9.296597e-13 | 1.195624
21.5773 | 31.6258 | 35.18296 | 33.986 | -3.55716 | 9.296547e-13 | 1.196961
21.5873 | 31.6456 | 35.17257 | 33.97427 | -3.526973 | 9.368008e-13 | 1.198299
21.5973 | 31.6094 | 35.16216 | 33.96252 | -3.552761 | 9.367958e-13 | 1.199641
21.6073 | 31.6039 | 35.15172 | 33.95074 | -3.547823 | 9.367907e-13 | 1.200984
21.6173 | 31.5982 | 35.14126 | 33.93893 | -3.543061 | 9.367857e-13 | 1.20233
21.6273 | 31.5728 | 35.13077 | 33.92709 | -3.557973 | 9.367807e-13 | 1.203679
21.6373 | 31.5855 | 35.12026 | 33.91523 | -3.53476 | 9.439266e-13 | 1.20503
21.6473 | 31.5502 | 35.10972 | 33.90334 | -3.559523 | 9.439215e-13 | 1.206383
21.6573 | 31.5195 | 35.09916 | 33.89142 | -3.57966 | 9.439164e-13 | 1.207739
21.6673 | 31.536 | 35.08857 | 33.87947 | -3.552572 | 9.439114e-13 | 1.209098
21.6773 | 31.5304 | 35.07796 | 33.8675 | -3.547559 | 9.439063e-13 | 1.210458
21.6873 | 31.4888 | 35.06732 | 33.8555 | -3.578521 | 9.439012e-13 | 1.211822
21.6973 | 31.5156 | 35.05666 | 33.84347 | -3.541059 | 9.510469e-13 | 1.213188
21.7073 | 31.4799 | 35.04597 | 33.83142 | -3.566072 | 9.510418e-13 | 1.214556
21.7173 | 31.4753 | 35.03526 | 33.81933 | -3.55996 | 9.510367e-13 | 1.215926
21.7273 | 31.4416 | 35.02452 | 33.80722 | -3.582923 | 9.510315e-13 | 1.2173
21.7373 | 31.4401 | 35.01376 | 33.79509 | -3.573662 | 9.510264e-13 | 1.218676
21.7473 | 31.4202 | 35.00298 | 33.78292 | -3.582776 | 9.581719e-13 | 1.220054
21.7573 | 31.3981 | 34.99217 | 33.77073 | -3.594066 | 9.581667e-13 | 1.221434
21.7673 | 31.4034 | 34.98133 | 33.75851 | -3.577931 | 9.581616e-13 | 1.222818
21.7773 | 31.3908 | 34.97047 | 33.74627 | -3.579671 | 9.581564e-13 | 1.224204
21.7873 | 31.388 | 34.95959 | 33.734 | -3.571587 | 9.581512e-13 | 1.225592
21.7973 | 31.3554 | 34.94868 | 33.7217 | -3.593279 | 9.652964e-13 | 1.226983
21.8073 | 31.3491 | 34.93775 | 33.70937 | -3.588646 | 9.652913e-13 | 1.228376
21.8173 | 31.3453 | 34.92679 | 33.69702 | -3.581489 | 9.652861e-13 | 1.229772
21.8273 | 31.3018 | 34.91581 | 33.68464 | -3.614007 | 9.652809e-13 | 1.231171
21.8373 | 31.3067 | 34.9048 | 33.67223 | -3.598102 | 9.652757e-13 | 1.232572
21.8473 | 31.2994 | 34.89377 | 33.6598 | -3.594372 | 9.724206e-13 | 1.233975
21.8573 | 31.2815 | 34.88272 | 33.64734 | -3.601218 | 9.724154e-13 | 1.235382
21.8673 | 31.2697 | 34.87164 | 33.63485 | -3.60194 | 9.724102e-13 | 1.236791
21.8773 | 31.2668 | 34.86054 | 33.62234 | -3.593738 | 9.72405e-13 | 1.238202
21.8873 | 31.2524 | 34.84941 | 33.6098 | -3.597012 | 9.723997e-13 | 1.239616
21.8973 | 31.2387 | 34.83826 | 33.59723 | -3.599562 | 9.723945e-13 | 1.241033
21.9073 | 31.2129 | 34.82709 | 33.58464 | -3.614188 | 9.795392e-13 | 1.242452
21.9173 | 31.208 | 34.81589 | 33.57202 | -3.607891 | 9.795339e-13 | 1.243874
21.9273 | 31.1885 | 34.80467 | 33.55937 | -3.616169 | 9.795286e-13 | 1.245298
21.9373 | 31.1818 | 34.79342 | 33.5467 | -3.611624 | 9.795234e-13 | 1.246725
21.9473 | 31.1524 | 34.78215 | 33.534 | -3.629754 | 9.795181e-13 | 1.248155
21.9573 | 31.1514 | 34.77086 | 33.52127 | -3.619462 | 9.866626e-13 | 1.249588
21.9673 | 31.1542 | 34.75955 | 33.50852 | -3.605345 | 9.866573e-13 | 1.251023
21.9772 | 31.1303 | 34.74832 | 33.49587 | -3.618019 | 9.86652e-13 | 1.252446
21.9872 | 31.119 | 34.73696 | 33.48307 | -3.617955 | 9.866467e-13 | 1.253886
21.9972 | 31.1074 | 34.72557 | 33.47024 | -3.618169 | 9.866414e-13 | 1.255329
22.0072 | 31.0943 | 34.71416 | 33.45738 | -3.619858 | 9.937856e-13 | 1.256775
22.0172 | 31.0679 | 34.70272 | 33.4445 | -3.634825 | 9.937803e-13 | 1.258224
22.0272 | 31.042 | 34.69127 | 33.43159 | -3.649267 | 9.937749e-13 | 1.259675
22.0372 | 31.0449 | 34.67979 | 33.41866 | -3.634887 | 9.937696e-13 | 1.261128
22.0472 | 31.0399 | 34.66828 | 33.4057 | -3.628383 | 9.937642e-13 | 1.262585
22.0572 | 31.0037 | 34.65676 | 33.39271 | -3.653057 | 1.000908e-12 | 1.264044
22.0672 | 31.0167 | 34.64521 | 33.3797 | -3.628506 | 1.000903e-12 | 1.265506
22.0772 | 31.0148 | 34.63363 | 33.36666 | -3.618833 | 1.000897e-12 | 1.266971
22.0872 | 30.9766 | 34.62204 | 33.3536 | -3.645437 | 1.000892e-12 | 1.268438
22.0972 | 30.9486 | 34.61042 | 33.34051 | -3.661818 | 1.008036e-12 | 1.269908
22.1072 | 30.9561 | 34.59878 | 33.32739 | -3.642676 | 1.00803e-12 | 1.271381
22.1172 | 30.946 | 34.58711 | 33.31425 | -3.64111 | 1.008025e-12 | 1.272857
22.1272 | 30.9017 | 34.57542 | 33.30109 | -3.673722 | 1.00802e-12 | 1.274335
22.1372 | 30.9124 | 34.56371 | 33.2879 | -3.651311 | 1.008014e-12 | 1.275816
22.1472 | 30.8965 | 34.55198 | 33.27468 | -3.655478 | 1.015158e-12 | 1.2773
22.1572 | 30.8963 | 34.54022 | 33.26143 | -3.643921 | 1.015152e-12 | 1.278787
22.1672 | 30.8813 | 34.52844 | 33.24817 | -3.647142 | 1.015147e-12 | 1.280276
22.1772 | 30.8359 | 34.51664 | 33.23487 | -3.680741 | 1.015141e-12 | 1.281769
22.1872 | 30.8413 | 34.50482 | 33.22155 | -3.663516 | 1.015136e-12 | 1.283264
22.1972 | 30.8667 | 34.49297 | 33.20821 | -3.626269 | 1.022279e-12 | 1.284762
22.2072 | 30.8221 | 34.4811 | 33.19484 | -3.659 | 1.022274e-12 | 1.286263
22.2172 | 30.7894 | 34.46921 | 33.18144 | -3.679808 | 1.022268e-12 | 1.287766
22.2272 | 30.8195 | 34.45729 | 33.16802 | -3.637794 | 1.022263e-12 | 1.289273
22.2372 | 30.7912 | 34.44536 | 33.15458 | -3.654158 | 1.022257e-12 | 1.290782
22.2472 | 30.7756 | 34.4334 | 33.14111 | -3.657799 | 1.0294e-12 | 1.292294
22.2572 | 30.7587 | 34.42142 | 33.12761 | -3.662718 | 1.029395e-12 | 1.293809
22.2672 | 30.7537 | 34.40941 | 33.11409 | -3.655715 | 1.029389e-12 | 1.295327
22.2772 | 30.7277 | 34.39739 | 33.10054 | -3.669689 | 1.029384e-12 | 1.296847
22.2872 | 30.7151 | 34.38534 | 33.08697 | -3.670242 | 1.036527e-12 | 1.298371
22.2972 | 30.7015 | 34.37327 | 33.07338 | -3.671773 | 1.036521e-12 | 1.299897
22.3072 | 30.6819 | 34.36118 | 33.05975 | -3.679281 | 1.036516e-12 | 1.301427
22.3172 | 30.6747 | 34.34907 | 33.04611 | -3.674368 | 1.03651e-12 | 1.302959
22.3272 | 30.6542 | 34.33693 | 33.03244 | -3.682733 | 1.036504e-12 | 1.304494
22.3372 | 30.6474 | 34.32478 | 33.01874 | -3.677376 | 1.043647e-12 | 1.306032
22.3472 | 30.6216 | 34.3126 | 33.00502 | -3.690997 | 1.043641e-12 | 1.307573
22.3572 | 30.6046 | 34.3004 | 32.99128 | -3.695797 | 1.043636e-12 | 1.309117
22.3672 | 30.5798 | 34.28817 | 32.97751 | -3.708375 | 1.04363e-12 | 1.310664
22.3772 | 30.5551 | 34.27593 | 32.96372 | -3.720831 | 1.043625e-12 | 1.312214
22.3872 | 30.5545 | 34.26367 | 32.9499 | -3.709165 | 1.050767e-12 | 1.313767
22.3972 | 30.5236 | 34.25138 | 32.93606 | -3.727779 | 1.050761e-12 | 1.315323
22.4072 | 30.5018 | 34.23907 | 32.92219 | -3.73727 | 1.050756e-12 | 1.316881
22.4172 | 30.5089 | 34.22674 | 32.9083 | -3.717841 | 1.05075e-12 | 1.318443
22.4272 | 30.4816 | 34.21439 | 32.89438 | -3.73279 | 1.057892e-12 | 1.320008
22.4372 | 30.454 | 34.20202 | 32.88044 | -3.748017 | 1.057887e-12 | 1.321575
22.4472 | 30.4511 | 34.18962 | 32.86648 | -3.738524 | 1.057881e-12 | 1.323146
22.4572 | 30.4269 | 34.17721 | 32.85249 | -3.750309 | 1.057875e-12 | 1.32472
22.4672 | 30.4051 | 34.16477 | 32.83848 | -3.759673 | 1.05787e-12 | 1.326297
22.4772 | 30.3913 | 34.15232 | 32.82444 | -3.761016 | 1.065012e-12 | 1.327876
22.4872 | 30.3435 | 34.13984 | 32.81038 | -3.796338 | 1.065006e-12 | 1.329459
22.4972 | 30.384 | 34.12734 | 32.79629 | -3.74334 | 1.065e-12 | 1.331045
22.5072 | 30.3423 | 34.11482 | 32.78219 | -3.77252 | 1.064994e-12 | 1.332634
22.5172 | 30.3279 | 34.10228 | 32.76805 | -3.774379 | 1.072136e-12 | 1.334226
22.5272 | 30.3239 | 34.08972 | 32.7539 | -3.765818 | 1.07213e-12 | 1.335821
22.5372 | 30.328 | 34.07714 | 32.73972 | -3.749135 | 1.072125e-12 | 1.337419
22.5472 | 30.2595 | 34.06453 | 32.72551 | -3.805033 | 1.072119e-12 | 1.33902
22.5572 | 30.2747 | 34.05191 | 32.71128 | -3.777209 | 1.079261e-12 | 1.340624
22.5671 | 30.2801 | 34.03939 | 32.69718 | -3.759291 | 1.079255e-12 | 1.342215
22.5771 | 30.2243 | 34.02673 | 32.6829 | -3.802427 | 1.079249e-12 | 1.343826
22.5871 | 30.2208 | 34.01404 | 32.6686 | -3.793242 | 1.079243e-12 | 1.345439
22.5971 | 30.2298 | 34.00134 | 32.65428 | -3.771536 | 1.079237e-12 | 1.347056
22.6071 | 30.2234 | 33.98861 | 32.63993 | -3.765211 | 1.086379e-12 | 1.348676
22.6171 | 30.187 | 33.97586 | 32.62557 | -3.788865 | 1.086373e-12 | 1.350299
22.6271 | 30.1821 | 33.9631 | 32.61117 | -3.780999 | 1.086367e-12 | 1.351925
22.6371 | 30.1732 | 33.95031 | 32.59676 | -3.777112 | 1.086361e-12 | 1.353554
22.6471 | 30.1489 | 33.93751 | 32.58232 | -3.788605 | 1.093503e-12 | 1.355186
22.6571 | 30.1406 | 33.92468 | 32.56786 | -3.784079 | 1.093497e-12 | 1.356822
22.6671 | 30.1324 | 33.91183 | 32.55337 | -3.779432 | 1.093491e-12 | 1.358461
22.6771 | 30.0925 | 33.89897 | 32.53886 | -3.806465 | 1.093485e-12 | 1.360103
22.6871 | 30.1155 | 33.88608 | 32.52433 | -3.770579 | 1.100626e-12 | 1.361748
22.6971 | 30.0965 | 33.87317 | 32.50978 | -3.776672 | 1.10062e-12 | 1.363396
22.7071 | 30.1071 | 33.86025 | 32.4952 | -3.753146 | 1.100614e-12 | 1.365048
22.7171 | 30.0672 | 33.8473 | 32.4806 | -3.7801 | 1.100608e-12 | 1.366703
22.7271 | 30.0699 | 33.83433 | 32.46597 | -3.764434 | 1.107749e-12 | 1.368361
22.7371 | 30.0846 | 33.82135 | 32.45133 | -3.736749 | 1.107743e-12 | 1.370022
22.7471 | 30.037 | 33.80834 | 32.43666 | -3.771344 | 1.107737e-12 | 1.371687
22.7571 | 30.0277 | 33.79532 | 32.42197 | -3.76762 | 1.107731e-12 | 1.373355
22.7671 | 30.0352 | 33.78228 | 32.40725 | -3.747076 | 1.114872e-12 | 1.375026
22.7771 | 30.0163 | 33.76921 | 32.39251 | -3.752913 | 1.114866e-12 | 1.3767
22.7871 | 30.0039 | 33.75613 | 32.37775 | -3.75223 | 1.11486e-12 | 1.378378
22.7971 | 30.0155 | 33.74303 | 32.36297 | -3.727529 | 1.114854e-12 | 1.380059
22.8071 | 30.0034 | 33.72991 | 32.34816 | -3.726507 | 1.121994e-12 | 1.381743
22.8171 | 29.9828 | 33.71677 | 32.33334 | -3.733967 | 1.121988e-12 | 1.38343
22.8271 | 29.9807 | 33.70361 | 32.31849 | -3.722908 | 1.121982e-12 | 1.385121
22.8371 | 29.9607 | 33.69043 | 32.30361 | -3.72973 | 1.121976e-12 | 1.386816
22.8471 | 29.9734 | 33.67723 | 32.28872 | -3.703832 | 1.12197e-12 | 1.388513
22.8571 | 29.9602 | 33.66402 | 32.2738 | -3.703816 | 1.12911e-12 | 1.390214
22.8671 | 29.9499 | 33.65078 | 32.25886 | -3.700881 | 1.129104e-12 | 1.391918
22.8771 | 29.941 | 33.63753 | 32.2439 | -3.696527 | 1.129098e-12 | 1.393626
22.8871 | 29.9464 | 33.62425 | 32.22892 | -3.677854 | 1.129092e-12 | 1.395337
22.8971 | 29.9367 | 33.61096 | 32.21391 | -3.674263 | 1.136232e-12 | 1.397051
22.9071 | 29.9157 | 33.59765 | 32.19888 | -3.681953 | 1.136226e-12 | 1.398769
22.9171 | 29.9046 | 33.58432 | 32.18383 | -3.679724 | 1.13622e-12 | 1.400491
22.9271 | 29.9081 | 33.57098 | 32.16876 | -3.662877 | 1.14336e-12 | 1.402215
22.9371 | 29.8784 | 33.55761 | 32.15367 | -3.679212 | 1.143354e-12 | 1.403943
22.9471 | 29.8823 | 33.54423 | 32.13855 | -3.661928 | 1.143347e-12 | 1.405675
22.9571 | 29.8805 | 33.53083 | 32.12342 | -3.650326 | 1.143341e-12 | 1.40741
22.9671 | 29.8803 | 33.51741 | 32.10826 | -3.637105 | 1.150481e-12 | 1.409148
22.9771 | 29.8452 | 33.50397 | 32.09308 | -3.658766 | 1.150475e-12 | 1.41089
22.9871 | 29.8548 | 33.49051 | 32.07787 | -3.635709 | 1.150469e-12 | 1.412635
22.9971 | 29.8577 | 33.47703 | 32.06265 | -3.619335 | 1.150462e-12 | 1.414384
23.0071 | 29.8385 | 33.46354 | 32.04741 | -3.625041 | 1.157602e-12 | 1.416136
23.0171 | 29.8059 | 33.45003 | 32.03214 | -3.644131 | 1.157596e-12 | 1.417892
23.0271 | 29.7931 | 33.4365 | 32.01685 | -3.643402 | 1.157589e-12 | 1.419651
23.0371 | 29.8022 | 33.42296 | 32.00154 | -3.620755 | 1.157583e-12 | 1.421414
23.0471 | 29.795 | 33.40939 | 31.98621 | -3.614391 | 1.16115e-12 | 1.423181
23.0571 | 29.7702 | 33.39581 | 31.97086 | -3.625609 | 1.164716e-12 | 1.42495
23.0671 | 29.7557 | 33.38221 | 31.95548 | -3.626509 | 1.16471e-12 | 1.426724
23.0771 | 29.7666 | 33.36859 | 31.94009 | -3.601991 | 1.168276e-12 | 1.428501
23.0871 | 29.7525 | 33.35496 | 31.92467 | -3.602456 | 1.16827e-12 | 1.430282
23.0971 | 29.7397 | 33.3413 | 31.90924 | -3.601604 | 1.171837e-12 | 1.432066
23.1071 | 29.7228 | 33.32763 | 31.89378 | -3.604834 | 1.17183e-12 | 1.433853
23.1171 | 29.7073 | 33.31395 | 31.8783 | -3.606647 | 1.175397e-12 | 1.435645
23.1271 | 29.7108 | 33.30024 | 31.8628 | -3.589442 | 1.17539e-12 | 1.43744
23.1371 | 29.6975 | 33.28652 | 31.84728 | -3.58902 | 1.178956e-12 | 1.439238
23.147 | 29.6656 | 33.27292 | 31.8319 | -3.607319 | 1.182523e-12 | 1.441022
23.157 | 29.6657 | 33.25916 | 31.81634 | -3.593463 | 1.182516e-12 | 1.442828
23.167 | 29.6791 | 33.24539 | 31.80075 | -3.56629 | 1.186083e-12 | 1.444637
23.177 | 29.6545 | 33.2316 | 31.78515 | -3.577101 | 1.186076e-12 | 1.446451
23.187 | 29.6243 | 33.21779 | 31.76953 | -3.593494 | 1.189642e-12 | 1.448267
23.197 | 29.6359 | 33.20397 | 31.75388 | -3.56807 | 1.189636e-12 | 1.450088
23.207 | 29.6243 | 33.19013 | 31.73822 | -3.56583 | 1.193202e-12 | 1.451912
23.217 | 29.5879 | 33.17627 | 31.72253 | -3.588373 | 1.193196e-12 | 1.45374
23.227 | 29.5889 | 33.1624 | 31.70683 | -3.573499 | 1.196762e-12 | 1.455571
23.237 | 29.5554 | 33.14851 | 31.6911 | -3.593108 | 1.196755e-12 | 1.457406
23.247 | 29.5542 | 33.1346 | 31.67536 | -3.580402 | 1.200321e-12 | 1.459245
23.257 | 29.5534 | 33.12068 | 31.65959 | -3.567278 | 1.203887e-12 | 1.461088
23.267 | 29.52 | 33.10674 | 31.6438 | -3.586738 | 1.203881e-12 | 1.462935
23.277 | 29.527 | 33.09278 | 31.628 | -3.565782 | 1.207446e-12 | 1.464785
23.287 | 29.4876 | 33.07881 | 31.61217 | -3.59121 | 1.20744e-12 | 1.466639
23.297 | 29.4879 | 33.06482 | 31.59632 | -3.576921 | 1.211006e-12 | 1.468497
23.307 | 29.4644 | 33.05082 | 31.58046 | -3.586416 | 1.210999e-12 | 1.470358
23.317 | 29.4542 | 33.0368 | 31.56457 | -3.582595 | 1.214565e-12 | 1.472224
23.327 | 29.4408 | 33.02276 | 31.54867 | -3.581959 | 1.214558e-12 | 1.474093
23.337 | 29.4142 | 33.00871 | 31.53274 | -3.594506 | 1.218124e-12 | 1.475966
23.347 | 29.4177 | 32.99464 | 31.51679 | -3.576937 | 1.22169e-12 | 1.477843
23.357 | 29.3801 | 32.98055 | 31.50083 | -3.600452 | 1.221683e-12 | 1.479723
23.367 | 29.3777 | 32.96645 | 31.48484 | -3.588752 | 1.225249e-12 | 1.481608
23.377 | 29.365 | 32.95234 | 31.46884 | -3.587336 | 1.225242e-12 | 1.483496
23.387 | 29.3516 | 32.9382 | 31.45282 | -3.586604 | 1.228808e-12 | 1.485389
23.397 | 29.3283 | 32.92406 | 31.43677 | -3.595757 | 1.228801e-12 | 1.487285
23.407 | 29.3403 | 32.90989 | 31.42071 | -3.569594 | 1.232367e-12 | 1.489185
23.417 | 29.2998 | 32.89572 | 31.40463 | -3.595916 | 1.235932e-12 | 1.491089
23.427 | 29.3211 | 32.88152 | 31.38853 | -3.560422 | 1.235925e-12 | 1.492997
23.437 | 29.294 | 32.86731 | 31.3724 | -3.573313 | 1.239491e-12 | 1.494909
23.447 | 29.2891 | 32.85309 | 31.35626 | -3.563989 | 1.239484e-12 | 1.496825
23.457 | 29.2805 | 32.83885 | 31.34011 | -3.55835 | 1.243049e-12 | 1.498745
23.467 | 29.2622 | 32.8246 | 31.32393 | -3.562396 | 1.246615e-12 | 1.500668
23.477 | 29.2764 | 32.81033 | 31.30773 | -3.533926 | 1.246608e-12 | 1.502596
23.487 | 29.2658 | 32.79604 | 31.29151 | -3.530242 | 1.250173e-12 | 1.504528
23.497 | 29.2386 | 32.78174 | 31.27528 | -3.543142 | 1.250166e-12 | 1.506463
23.507 | 29.2331 | 32.76743 | 31.25902 | -3.534328 | 1.253732e-12 | 1.508403
23.517 | 29.2367 | 32.7531 | 31.24275 | -3.516399 | 1.253725e-12 | 1.510347
23.527 | 29.255 | 32.73876 | 31.22646 | -3.483755 | 1.25729e-12 | 1.512295
23.537 | 29.2176 | 32.7244 | 31.21015 | -3.506797 | 1.260855e-12 | 1.514247
23.547 | 29.2106 | 32.71002 | 31.19382 | -3.499424 | 1.260848e-12 | 1.516202
23.557 | 29.1913 | 32.69564 | 31.17747 | -3.504336 | 1.264413e-12 | 1.518162
23.567 | 29.2155 | 32.68123 | 31.16111 | -3.465734 | 1.264406e-12 | 1.520126
23.577 | 29.1983 | 32.66682 | 31.14472 | -3.468518 | 1.267971e-12 | 1.522095
23.587 | 29.1773 | 32.65239 | 31.12832 | -3.475088 | 1.271536e-12 | 1.524067
23.597 | 29.1545 | 32.63794 | 31.1119 | -3.483443 | 1.271529e-12 | 1.526043
23.607 | 29.1495 | 32.62348 | 31.09546 | -3.473983 | 1.275094e-12 | 1.528024
23.617 | 29.1384 | 32.60901 | 31.079 | -3.47061 | 1.278659e-12 | 1.530008
23.627 | 29.1432 | 32.59452 | 31.06253 | -3.451323 | 1.278652e-12 | 1.531997
23.637 | 29.1203 | 32.58002 | 31.04603 | -3.459722 | 1.282217e-12 | 1.53399
23.647 | 29.1081 | 32.56551 | 31.02952 | -3.457407 | 1.28221e-12 | 1.535987
23.657 | 29.0892 | 32.55098 | 31.01299 | -3.461778 | 1.285775e-12 | 1.537988
23.667 | 29.083 | 32.53643 | 30.99644 | -3.453435 | 1.28934e-12 | 1.539994
23.677 | 29.0803 | 32.52188 | 30.97987 | -3.441578 | 1.289333e-12 | 1.542004
23.687 | 29.0648 | 32.50731 | 30.96329 | -3.442508 | 1.292897e-12 | 1.544018
23.697 | 29.0368 | 32.49272 | 30.94669 | -3.455925 | 1.29289e-12 | 1.546036
23.707 | 29.0463 | 32.47813 | 30.93007 | -3.431827 | 1.296455e-12 | 1.548058
23.717 | 29.0341 | 32.46352 | 30.91343 | -3.429417 | 1.300019e-12 | 1.550085
23.727 | 29.0204 | 32.44889 | 30.89678 | -3.428493 | 1.300012e-12 | 1.552116
23.7369 | 29.0009 | 32.4344 | 30.88027 | -3.433501 | 1.303577e-12 | 1.554131
23.7469 | 28.9736 | 32.41975 | 30.86358 | -3.446151 | 1.307141e-12 | 1.55617
23.7569 | 28.977 | 32.40509 | 30.84687 | -3.428088 | 1.307134e-12 | 1.558214
23.7669 | 28.9776 | 32.39041 | 30.83015 | -3.412811 | 1.310699e-12 | 1.560263
23.7769 | 28.9717 | 32.37572 | 30.81341 | -3.404021 | 1.314263e-12 | 1.562315
23.7869 | 28.9419 | 32.36102 | 30.79665 | -3.419118 | 1.314256e-12 | 1.564372
23.7969 | 28.9289 | 32.3463 | 30.77987 | -3.417403 | 1.31782e-12 | 1.566433
23.8069 | 28.9196 | 32.33157 | 30.76308 | -3.411975 | 1.321384e-12 | 1.568499
23.8169 | 28.9221 | 32.31683 | 30.74626 | -3.394733 | 1.321377e-12 | 1.570569
23.8269 | 28.8973 | 32.30208 | 30.72944 | -3.404779 | 1.324941e-12 | 1.572643
23.8369 | 28.8782 | 32.28731 | 30.71259 | -3.409113 | 1.324934e-12 | 1.574722
23.8469 | 28.882 | 32.27253 | 30.69573 | -3.390534 | 1.328498e-12 | 1.576806
23.8569 | 28.861 | 32.25774 | 30.67885 | -3.396742 | 1.332063e-12 | 1.578893
23.8669 | 28.8484 | 32.24294 | 30.66195 | -3.394538 | 1.332055e-12 | 1.580985
23.8769 | 28.8343 | 32.22812 | 30.64504 | -3.393822 | 1.335619e-12 | 1.583081
23.8869 | 28.8133 | 32.21329 | 30.62811 | -3.399994 | 1.339183e-12 | 1.585183
23.8969 | 28.8204 | 32.19845 | 30.61116 | -3.378053 | 1.339176e-12 | 1.587288
23.9069 | 28.8066 | 32.1836 | 30.5942 | -3.377 | 1.34274e-12 | 1.589398
23.9169 | 28.7809 | 32.16873 | 30.57722 | -3.387835 | 1.346304e-12 | 1.591513
23.9269 | 28.7555 | 32.15386 | 30.56023 | -3.398358 | 1.346297e-12 | 1.593632
23.9369 | 28.73 | 32.13897 | 30.54321 | -3.408969 | 1.349861e-12 | 1.595756
23.9469 | 28.742 | 32.12407 | 30.52618 | -3.382068 | 1.353424e-12 | 1.597884
23.9569 | 28.7269 | 32.10916 | 30.50914 | -3.382256 | 1.353417e-12 | 1.600017
23.9669 | 28.6926 | 32.09423 | 30.49208 | -3.401632 | 1.356981e-12 | 1.602154
23.9769 | 28.6739 | 32.0793 | 30.475 | -3.405396 | 1.360545e-12 | 1.604296
23.9869 | 28.6617 | 32.06435 | 30.45791 | -3.402649 | 1.360537e-12 | 1.606442
23.9969 | 28.6733 | 32.04939 | 30.4408 | -3.37609 | 1.364101e-12 | 1.608594
24.0069 | 28.6193 | 32.03442 | 30.42367 | -3.41512 | 1.367665e-12 | 1.61075
24.0169 | 28.6202 | 32.01944 | 30.40653 | -3.399238 | 1.371228e-12 | 1.61291
24.0269 | 28.5953 | 32.00444 | 30.38937 | -3.409145 | 1.371221e-12 | 1.615075
24.0369 | 28.5952 | 31.98944 | 30.3722 | -3.39424 | 1.374784e-12 | 1.617245
24.0469 | 28.5693 | 31.97443 | 30.35501 | -3.405125 | 1.378348e-12 | 1.61942
24.0569 | 28.5454 | 31.9594 | 30.3378 | -3.413999 | 1.37834e-12 | 1.621599
24.0669 | 28.5328 | 31.94436 | 30.32058 | -3.411561 | 1.381904e-12 | 1.623783
24.0769 | 28.5385 | 31.92931 | 30.30334 | -3.390813 | 1.385467e-12 | 1.625972
24.0869 | 28.5101 | 31.91425 | 30.28609 | -3.404154 | 1.38546e-12 | 1.628165
24.0969 | 28.4822 | 31.89918 | 30.26882 | -3.416984 | 1.389023e-12 | 1.630364
24.1069 | 28.4914 | 31.8841 | 30.25154 | -3.392703 | 1.392586e-12 | 1.632566
24.1169 | 28.4753 | 31.86901 | 30.23424 | -3.393712 | 1.39615e-12 | 1.634774
24.1269 | 28.4409 | 31.85391 | 30.21692 | -3.41301 | 1.396142e-12 | 1.636987
24.1369 | 28.4484 | 31.8388 | 30.19959 | -3.390397 | 1.399705e-12 | 1.639204
24.1469 | 28.4322 | 31.82367 | 30.18225 | -3.391474 | 1.403268e-12 | 1.641427
24.1569 | 28.4323 | 31.80854 | 30.16489 | -3.376241 | 1.403261e-12 | 1.643654
24.1669 | 28.42 | 31.7934 | 30.14751 | -3.373398 | 1.406824e-12 | 1.645886
24.1769 | 28.4094 | 31.77824 | 30.13012 | -3.368844 | 1.410387e-12 | 1.648123
24.1869 | 28.4103 | 31.76308 | 30.11272 | -3.35278 | 1.41395e-12 | 1.650364
24.1969 | 28.3979 | 31.74791 | 30.09529 | -3.350006 | 1.413943e-12 | 1.652611
24.2069 | 28.3987 | 31.73272 | 30.07786 | -3.334022 | 1.417506e-12 | 1.654863
24.2169 | 28.3825 | 31.71753 | 30.06041 | -3.335028 | 1.421068e-12 | 1.657119
24.2269 | 28.3711 | 31.70232 | 30.04294 | -3.331224 | 1.421061e-12 | 1.659381
24.2369 | 28.3774 | 31.68711 | 30.02546 | -3.309711 | 1.424624e-12 | 1.661647
24.2469 | 28.373 | 31.67189 | 30.00797 | -3.298888 | 1.428187e-12 | 1.663919
24.2569 | 28.3822 | 31.65665 | 29.99046 | -3.274455 | 1.431749e-12 | 1.666195
24.2669 | 28.3442 | 31.64141 | 29.97294 | -3.297213 | 1.431742e-12 | 1.668477
24.2769 | 28.3491 | 31.62616 | 29.9554 | -3.27706 | 1.435304e-12 | 1.670763
24.2869 | 28.3479 | 31.6109 | 29.93784 | -3.262999 | 1.438867e-12 | 1.673055
24.2969 | 28.3525 | 31.59563 | 29.92028 | -3.243129 | 1.44243e-12 | 1.675351
24.3069 | 28.3454 | 31.58035 | 29.9027 | -3.234949 | 1.442422e-12 | 1.677653
24.3168 | 28.3444 | 31.56521 | 29.88528 | -3.220812 | 1.445985e-12 | 1.679937
24.3268 | 28.3312 | 31.54991 | 29.86767 | -3.218714 | 1.449547e-12 | 1.682249
24.3368 | 28.3374 | 31.53461 | 29.85004 | -3.197207 | 1.45311e-12 | 1.684566
24.3468 | 28.3436 | 31.51929 | 29.8324 | -3.175691 | 1.453102e-12 | 1.686888
24.3568 | 28.3203 | 31.50397 | 29.81475 | -3.183665 | 1.456664e-12 | 1.689215
24.3668 | 28.3191 | 31.48863 | 29.79708 | -3.169532 | 1.460227e-12 | 1.691547
24.3768 | 28.3077 | 31.47329 | 29.7794 | -3.165589 | 1.463789e-12 | 1.693885
24.3868 | 28.3087 | 31.45794 | 29.76171 | -3.149237 | 1.463781e-12 | 1.696228
24.3968 | 28.2966 | 31.44258 | 29.744 | -3.145977 | 1.467344e-12 | 1.698576
24.4068 | 28.2773 | 31.42721 | 29.72628 | -3.149909 | 1.470906e-12 | 1.700929
24.4168 | 28.2888 | 31.41183 | 29.70854 | -3.123032 | 1.474468e-12 | 1.703288
24.4268 | 28.2698 | 31.39645 | 29.69079 | -3.126646 | 1.478031e-12 | 1.705651
24.4368 | 28.2781 | 31.38105 | 29.67303 | -3.102953 | 1.478023e-12 | 1.70802
24.4468 | 28.2442 | 31.36565 | 29.65526 | -3.12145 | 1.481585e-12 | 1.710395
24.4568 | 28.2485 | 31.35024 | 29.63747 | -3.10174 | 1.485147e-12 | 1.712774
24.4668 | 28.239 | 31.33482 | 29.61966 | -3.095822 | 1.488709e-12 | 1.715159
24.4768 | 28.2257 | 31.3194 | 29.60185 | -3.093696 | 1.492271e-12 | 1.71755
24.4868 | 28.2218 | 31.30396 | 29.58402 | -3.082162 | 1.492263e-12 | 1.719945
24.4968 | 28.2097 | 31.28852 | 29.56617 | -3.078819 | 1.495825e-12 | 1.722346
24.5068 | 28.2062 | 31.27307 | 29.54832 | -3.06687 | 1.499387e-12 | 1.724753
24.5168 | 28.175 | 31.25761 | 29.53045 | -3.082612 | 1.502949e-12 | 1.727165
24.5268 | 28.1786 | 31.24215 | 29.51256 | -3.063547 | 1.506511e-12 | 1.729582
24.5368 | 28.1596 | 31.22667 | 29.49467 | -3.067074 | 1.506503e-12 | 1.732005
24.5468 | 28.1453 | 31.21119 | 29.47676 | -3.065894 | 1.510065e-12 | 1.734433
24.5568 | 28.1438 | 31.19571 | 29.45884 | -3.051906 | 1.513627e-12 | 1.736867
24.5668 | 28.1279 | 31.18021 | 29.4409 | -3.052311 | 1.517188e-12 | 1.739306
24.5768 | 28.0995 | 31.16471 | 29.42296 | -3.065208 | 1.52075e-12 | 1.741751
24.5868 | 28.0978 | 31.1492 | 29.405 | -3.051399 | 1.520742e-12 | 1.744201
24.5968 | 28.0848 | 31.13368 | 29.38703 | -3.048882 | 1.524304e-12 | 1.746656
24.6068 | 28.0905 | 31.11816 | 29.36904 | -3.027658 | 1.527865e-12 | 1.749118
24.6168 | 28.069 | 31.10263 | 29.35104 | -3.033628 | 1.531427e-12 | 1.751585
24.6268 | 28.0341 | 31.08709 | 29.33303 | -3.05299 | 1.534988e-12 | 1.754057
24.6368 | 28.0331 | 31.07155 | 29.31501 | -3.038446 | 1.53855e-12 | 1.756535
24.6468 | 28.0312 | 31.05599 | 29.29698 | -3.024795 | 1.538542e-12 | 1.759019
24.6568 | 28.015 | 31.04044 | 29.27893 | -3.025437 | 1.542103e-12 | 1.761509
24.6668 | 28.0118 | 31.02487 | 29.26087 | -3.013072 | 1.545665e-12 | 1.764004
24.6768 | 27.979 | 31.0093 | 29.2428 | -3.030301 | 1.549226e-12 | 1.766505
24.6868 | 27.9823 | 30.99372 | 29.22471 | -3.011424 | 1.552787e-12 | 1.769011
24.6968 | 27.9794 | 30.97814 | 29.20662 | -2.99874 | 1.556349e-12 | 1.771523
24.7068 | 27.9644 | 30.96255 | 29.18851 | -2.99815 | 1.55634e-12 | 1.774041
24.7168 | 27.9507 | 30.94695 | 29.17039 | -2.996254 | 1.559902e-12 | 1.776565
24.7268 | 27.9372 | 30.93135 | 29.15226 | -2.994152 | 1.563463e-12 | 1.779094
24.7368 | 27.9091 | 30.91574 | 29.13411 | -3.006643 | 1.567024e-12 | 1.78163
24.7468 | 27.925 | 30.90013 | 29.11596 | -2.975129 | 1.570585e-12 | 1.784171
24.7568 | 27.9008 | 30.88451 | 29.09779 | -2.983709 | 1.574146e-12 | 1.786718
24.7668 | 27.8829 | 30.86888 | 29.07961 | -2.985983 | 1.577707e-12 | 1.78927
24.7768 | 27.8803 | 30.85325 | 29.06142 | -2.972951 | 1.577699e-12 | 1.791829
24.7868 | 27.8773 | 30.83761 | 29.04322 | -2.960313 | 1.58126e-12 | 1.794394
24.7968 | 27.8914 | 30.82197 | 29.02501 | -2.93057 | 1.584821e-12 | 1.796964
24.8068 | 27.8571 | 30.80632 | 29.00678 | -2.949221 | 1.588382e-12 | 1.79954
24.8168 | 27.851 | 30.79067 | 28.98854 | -2.939667 | 1.591943e-12 | 1.802123
24.8268 | 27.814 | 30.77501 | 28.9703 | -2.961008 | 1.595503e-12 | 1.804711
24.8368 | 27.8294 | 30.75934 | 28.95204 | -2.929943 | 1.599064e-12 | 1.807305
24.8468 | 27.8148 | 30.74367 | 28.93377 | -2.928873 | 1.602625e-12 | 1.809905
24.8568 | 27.8114 | 30.728 | 28.91549 | -2.916598 | 1.606186e-12 | 1.812512
24.8668 | 27.7877 | 30.71232 | 28.89719 | -2.924618 | 1.606177e-12 | 1.815124
24.8768 | 27.7708 | 30.69663 | 28.87889 | -2.925833 | 1.609738e-12 | 1.817742
24.8868 | 27.7505 | 30.68094 | 28.86058 | -2.930442 | 1.613299e-12 | 1.820367
24.8968 | 27.7448 | 30.66525 | 28.84225 | -2.920448 | 1.616859e-12 | 1.822997
24.9067 | 27.7348 | 30.6497 | 28.8241 | -2.914905 | 1.62042e-12 | 1.825607
24.9167 | 27.7284 | 30.634 | 28.80575 | -2.9056 | 1.62398e-12 | 1.82825
24.9267 | 27.7247 | 30.61829 | 28.78739 | -2.893592 | 1.627541e-12 | 1.830899
24.9367 | 27.6883 | 30.60258 | 28.76902 | -2.914279 | 1.631101e-12 | 1.833554
24.9467 | 27.6861 | 30.58686 | 28.75065 | -2.90076 | 1.634662e-12 | 1.836215
24.9567 | 27.6879 | 30.57114 | 28.73226 | -2.883238 | 1.638222e-12 | 1.838882
24.9667 | 27.6518 | 30.55541 | 28.71386 | -2.903612 | 1.641783e-12 | 1.841556
24.9767 | 27.6599 | 30.53968 | 28.69545 | -2.879781 | 1.641774e-12 | 1.844236
24.9867 | 27.6416 | 30.52395 | 28.67702 | -2.882347 | 1.645334e-12 | 1.846923
24.9967 | 27.6152 | 30.50821 | 28.65859 | -2.893007 | 1.648894e-12 | 1.849614
25.0067 | 27.6153 | 30.49246 | 28.64015 | -2.877165 | 1.652455e-12 | 1.852313
25.0167 | 27.6206 | 30.47672 | 28.6217 | -2.856119 | 1.656015e-12 | 1.855019
25.0267 | 27.5979 | 30.46097 | 28.60324 | -2.863068 | 1.659575e-12 | 1.85773
25.0367 | 27.5959 | 30.44521 | 28.58477 | -2.849313 | 1.663135e-12 | 1.860448
25.0467 | 27.582 | 30.42946 | 28.56628 | -2.847455 | 1.666695e-12 | 1.863172
25.0567 | 27.5561 | 30.41369 | 28.54779 | -2.857594 | 1.670255e-12 | 1.865903
25.0667 | 27.5379 | 30.39793 | 28.52929 | -2.860029 | 1.673815e-12 | 1.86864
25.0767 | 27.5622 | 30.38216 | 28.51078 | -2.819961 | 1.677375e-12 | 1.871383
25.0867 | 27.535 | 30.36639 | 28.49226 | -2.831389 | 1.680935e-12 | 1.874133
25.0967 | 27.527 | 30.35061 | 28.47372 | -2.823614 | 1.684495e-12 | 1.87689
25.1067 | 27.5136 | 30.33484 | 28.45518 | -2.821236 | 1.688055e-12 | 1.879653
25.1167 | 27.4899 | 30.31905 | 28.43663 | -2.829155 | 1.691615e-12 | 1.882423
25.1267 | 27.5134 | 30.30327 | 28.41807 | -2.78987 | 1.695175e-12 | 1.885199
25.1367 | 27.4779 | 30.28748 | 28.3995 | -2.809584 | 1.698734e-12 | 1.887982
25.1467 | 27.4643 | 30.27169 | 28.38092 | -2.807394 | 1.702294e-12 | 1.890771
25.1567 | 27.4543 | 30.2559 | 28.36233 | -2.801601 | 1.705854e-12 | 1.893567
25.1667 | 27.4571 | 30.2401 | 28.34374 | -2.783005 | 1.709413e-12 | 1.896369
25.1767 | 27.4439 | 30.22431 | 28.32513 | -2.780407 | 1.712973e-12 | 1.899179
25.1867 | 27.4416 | 30.20851 | 28.30651 | -2.766907 | 1.716532e-12 | 1.901995
25.1967 | 27.3993 | 30.1927 | 28.28789 | -2.793403 | 1.720092e-12 | 1.904817
25.2067 | 27.3923 | 30.1769 | 28.26925 | -2.784597 | 1.723651e-12 | 1.907646
25.2167 | 27.3719 | 30.16109 | 28.25061 | -2.78919 | 1.727211e-12 | 1.910483
25.2267 | 27.3801 | 30.14528 | 28.23195 | -2.76518 | 1.73077e-12 | 1.913326
25.2367 | 27.3677 | 30.12947 | 28.21329 | -2.761768 | 1.73433e-12 | 1.916176
25.2467 | 27.3432 | 30.11365 | 28.19462 | -2.770453 | 1.737889e-12 | 1.919032
25.2567 | 27.3368 | 30.09784 | 28.17594 | -2.761037 | 1.741448e-12 | 1.921895
25.2667 | 27.3285 | 30.08202 | 28.15725 | -2.753519 | 1.745008e-12 | 1.924766
25.2767 | 27.3284 | 30.0662 | 28.13856 | -2.737799 | 1.748567e-12 | 1.927643
25.2867 | 27.2865 | 30.05038 | 28.11985 | -2.763877 | 1.752126e-12 | 1.930527
25.2967 | 27.3139 | 30.03455 | 28.10114 | -2.720654 | 1.755685e-12 | 1.933418
25.3067 | 27.2718 | 30.01873 | 28.08241 | -2.746929 | 1.759244e-12 | 1.936316
25.3167 | 27.2753 | 30.0029 | 28.06368 | -2.727603 | 1.762803e-12 | 1.939221
25.3267 | 27.2632 | 29.98707 | 28.04494 | -2.723875 | 1.766362e-12 | 1.942133
25.3367 | 27.2619 | 29.97125 | 28.02619 | -2.709345 | 1.769921e-12 | 1.945052
25.3467 | 27.2239 | 29.95542 | 28.00744 | -2.731515 | 1.77348e-12 | 1.947978
25.3567 | 27.2269 | 29.93958 | 27.98867 | -2.712684 | 1.777039e-12 | 1.950912
25.3667 | 27.209 | 29.92375 | 27.9699 | -2.714751 | 1.780598e-12 | 1.953851
25.3767 | 27.2063 | 29.90792 | 27.95112 | -2.701617 | 1.784157e-12 | 1.956798
25.3867 | 27.1772 | 29.89208 | 27.93233 | -2.714883 | 1.787716e-12 | 1.959753
25.3967 | 27.1843 | 29.87625 | 27.91353 | -2.691947 | 1.794843e-12 | 1.962715
25.4067 | 27.1614 | 29.86041 | 27.89473 | -2.699011 | 1.798402e-12 | 1.965684
25.4167 | 27.1571 | 29.84457 | 27.87591 | -2.687474 | 1.80196e-12 | 1.96866
25.4267 | 27.1485 | 29.82874 | 27.85709 | -2.680236 | 1.805519e-12 | 1.971643
25.4367 | 27.158 | 29.8129 | 27.83826 | -2.654899 | 1.809078e-12 | 1.974634
25.4467 | 27.1244 | 29.79706 | 27.81943 | -2.67266 | 1.812636e-12 | 1.977631
25.4567 | 27.1332 | 29.78122 | 27.80058 | -2.648021 | 1.816195e-12 | 1.980636
25.4667 | 27.1252 | 29.76538 | 27.78173 | -2.640182 | 1.819753e-12 | 1.983649
25.4767 | 27.1273 | 29.74954 | 27.76287 | -2.622243 | 1.823312e-12 | 1.986669
25.4866 | 27.1147 | 29.73386 | 27.7442 | -2.619161 | 1.82687e-12 | 1.989666
25.4966 | 27.1127 | 29.71802 | 27.72532 | -2.605322 | 1.830429e-12 | 1.9927
25.5066 | 27.1023 | 29.70218 | 27.70644 | -2.599883 | 1.837555e-12 | 1.995743
25.5166 | 27.1021 | 29.68634 | 27.68755 | -2.584244 | 1.841114e-12 | 1.998792
25.5266 | 27.1094 | 29.6705 | 27.66866 | -2.561104 | 1.844672e-12 | 2.001849
25.5366 | 27.0782 | 29.65467 | 27.64975 | -2.576466 | 1.84823e-12 | 2.004913
25.5466 | 27.0968 | 29.63883 | 27.63084 | -2.542028 | 1.851788e-12 | 2.007986
25.5566 | 27.0582 | 29.62299 | 27.61192 | -2.56479 | 1.855346e-12 | 2.011065
25.5666 | 27.0923 | 29.60715 | 27.593 | -2.514852 | 1.858905e-12 | 2.014152
25.5766 | 27.0785 | 29.59132 | 27.57407 | -2.512816 | 1.866031e-12 | 2.017247
25.5866 | 27.0548 | 29.57548 | 27.55513 | -2.52068 | 1.869589e-12 | 2.020349
25.5966 | 27.0441 | 29.55964 | 27.53619 | -2.515544 | 1.873147e-12 | 2.023459
25.6066 | 27.0468 | 29.54381 | 27.51723 | -2.49701 | 1.876705e-12 | 2.026577
25.6166 | 27.0235 | 29.52798 | 27.49827 | -2.504477 | 1.880262e-12 | 2.029703
25.6266 | 27.0387 | 29.51214 | 27.47931 | -2.473445 | 1.88382e-12 | 2.032836
25.6366 | 27.0272 | 29.49631 | 27.46034 | -2.469113 | 1.887378e-12 | 2.035977
25.6466 | 27.0051 | 29.48048 | 27.44136 | -2.475384 | 1.894504e-12 | 2.039126
25.6566 | 27.0015 | 29.46465 | 27.42237 | -2.463155 | 1.898062e-12 | 2.042282
25.6666 | 26.9815 | 29.44883 | 27.40338 | -2.467328 | 1.901619e-12 | 2.045447
25.6766 | 26.9717 | 29.433 | 27.38438 | -2.461302 | 1.905177e-12 | 2.048619
25.6866 | 26.989 | 29.41718 | 27.36538 | -2.428178 | 1.908735e-12 | 2.051799
25.6966 | 26.9334 | 29.40136 | 27.34637 | -2.467955 | 1.91586e-12 | 2.054987
25.7066 | 26.9498 | 29.38553 | 27.32735 | -2.435734 | 1.919418e-12 | 2.058183
25.7166 | 26.937 | 29.36972 | 27.30833 | -2.432715 | 1.922975e-12 | 2.061387
25.7266 | 26.9111 | 29.3539 | 27.2893 | -2.442798 | 1.926533e-12 | 2.0646
25.7366 | 26.9205 | 29.33808 | 27.27026 | -2.417583 | 1.93009e-12 | 2.06782
25.7466 | 26.8875 | 29.32227 | 27.25122 | -2.43477 | 1.937215e-12 | 2.071048
25.7566 | 26.8911 | 29.30646 | 27.23217 | -2.415359 | 1.940772e-12 | 2.074284
25.7666 | 26.8836 | 29.29065 | 27.21312 | -2.40705 | 1.94433e-12 | 2.077529
25.7766 | 26.8784 | 29.27484 | 27.19406 | -2.396444 | 1.947887e-12 | 2.080781
25.7866 | 26.8472 | 29.25904 | 27.175 | -2.41184 | 1.955012e-12 | 2.084042
25.7966 | 26.8477 | 29.24324 | 27.15593 | -2.395538 | 1.958569e-12 | 2.087311
25.8066 | 26.8525 | 29.22744 | 27.13685 | -2.374939 | 1.962126e-12 | 2.090588
25.8166 | 26.8319 | 29.21164 | 27.11777 | -2.379743 | 1.965683e-12 | 2.093873
25.8266 | 26.8231 | 29.19585 | 27.09868 | -2.372749 | 1.972808e-12 | 2.097167
25.8366 | 26.8135 | 29.18006 | 27.07959 | -2.366559 | 1.976365e-12 | 2.100469
25.8466 | 26.812 | 29.16427 | 27.06049 | -2.352271 | 1.979922e-12 | 2.103779
25.8566 | 26.7902 | 29.14849 | 27.04139 | -2.358286 | 1.983479e-12 | 2.107098
25.8666 | 26.7772 | 29.1327 | 27.02228 | -2.355504 | 1.990603e-12 | 2.110425
25.8766 | 26.7796 | 29.11693 | 27.00316 | -2.337325 | 1.99416e-12 | 2.113761
25.8866 | 26.777 | 29.10115 | 26.98405 | -2.32415 | 1.997717e-12 | 2.117105
25.8966 | 26.7573 | 29.08538 | 26.96492 | -2.328078 | 2.001274e-12 | 2.120457
25.9066 | 26.779 | 29.06961 | 26.94579 | -2.29061 | 2.008398e-12 | 2.123818
25.9166 | 26.756 | 29.05384 | 26.92666 | -2.297845 | 2.011954e-12 | 2.127188
25.9266 | 26.7469 | 29.03808 | 26.90752 | -2.291183 | 2.015511e-12 | 2.130566
25.9366 | 26.75 | 29.02233 | 26.88837 | -2.272325 | 2.022635e-12 | 2.133953
25.9466 | 26.7551 | 29.00657 | 26.86922 | -2.251471 | 2.026192e-12 | 2.137348
25.9566 | 26.7335 | 28.99082 | 26.85007 | -2.257321 | 2.029748e-12 | 2.140753
25.9666 | 26.7306 | 28.97507 | 26.83091 | -2.244475 | 2.036872e-12 | 2.144165
25.9766 | 26.7179 | 28.95933 | 26.81175 | -2.241433 | 2.040428e-12 | 2.147587
25.9866 | 26.7322 | 28.94359 | 26.79258 | -2.211394 | 2.043985e-12 | 2.151017
25.9966 | 26.7074 | 28.92786 | 26.7734 | -2.220461 | 2.051108e-12 | 2.154456
26.0066 | 26.7006 | 28.91213 | 26.75423 | -2.211531 | 2.054665e-12 | 2.157904
26.0166 | 26.701 | 28.89641 | 26.73504 | -2.195406 | 2.058221e-12 | 2.161361
26.0266 | 26.6687 | 28.88068 | 26.71586 | -2.211985 | 2.065344e-12 | 2.164826
26.0366 | 26.6622 | 28.86497 | 26.69667 | -2.202769 | 2.0689e-12 | 2.168301
26.0466 | 26.6587 | 28.84926 | 26.67747 | -2.190557 | 2.072457e-12 | 2.171785
26.0566 | 26.65 | 28.83355 | 26.65827 | -2.18355 | 2.07958e-12 | 2.175277
26.0666 | 26.6444 | 28.81785 | 26.63907 | -2.173448 | 2.083136e-12 | 2.178778
26.0765 | 26.6169 | 28.80231 | 26.62005 | -2.185408 | 2.090259e-12 | 2.182254
26.0865 | 26.618 | 28.78662 | 26.60084 | -2.168616 | 2.093815e-12 | 2.185773
26.0965 | 26.5921 | 28.77093 | 26.58163 | -2.178829 | 2.097371e-12 | 2.189302
26.1065 | 26.5791 | 28.75525 | 26.56241 | -2.176147 | 2.104494e-12 | 2.19284
26.1165 | 26.5555 | 28.73957 | 26.54318 | -2.184071 | 2.10805e-12 | 2.196387
26.1265 | 26.5639 | 28.7239 | 26.52396 | -2.159999 | 2.111605e-12 | 2.199943
26.1365 | 26.5372 | 28.70823 | 26.50473 | -2.171033 | 2.118728e-12 | 2.203508
26.1465 | 26.5201 | 28.69257 | 26.48549 | -2.172473 | 2.122284e-12 | 2.207083
26.1565 | 26.5194 | 28.67692 | 26.46625 | -2.157518 | 2.129406e-12 | 2.210667
26.1665 | 26.5071 | 28.66127 | 26.44701 | -2.154169 | 2.132962e-12 | 2.21426
26.1765 | 26.4823 | 28.64563 | 26.42776 | -2.163325 | 2.140084e-12 | 2.217862
26.1865 | 26.4611 | 28.62999 | 26.40851 | -2.168888 | 2.14364e-12 | 2.221475
26.1965 | 26.4607 | 28.61436 | 26.38926 | -2.153657 | 2.150762e-12 | 2.225096
26.2065 | 26.4437 | 28.59873 | 26.37 | -2.155032 | 2.154318e-12 | 2.228727
26.2165 | 26.4207 | 28.58311 | 26.35074 | -2.162412 | 2.157873e-12 | 2.232367
26.2265 | 26.4236 | 28.5675 | 26.33148 | -2.143899 | 2.164995e-12 | 2.236017
26.2365 | 26.396 | 28.55189 | 26.31222 | -2.155892 | 2.168551e-12 | 2.239677
26.2465 | 26.3863 | 28.53629 | 26.29295 | -2.149992 | 2.175672e-12 | 2.243346
26.2565 | 26.378 | 28.5207 | 26.27367 | -2.142698 | 2.179228e-12 | 2.247025
26.2665 | 26.3601 | 28.50511 | 26.2544 | -2.145011 | 2.18635e-12 | 2.250713
26.2765 | 26.3515 | 28.48953 | 26.23512 | -2.13803 | 2.189905e-12 | 2.254411
26.2865 | 26.3479 | 28.47396 | 26.21584 | -2.126057 | 2.197026e-12 | 2.258119
26.2965 | 26.3042 | 28.45839 | 26.19655 | -2.15419 | 2.200582e-12 | 2.261837
26.3065 | 26.3078 | 28.44283 | 26.17727 | -2.13503 | 2.207703e-12 | 2.265564
26.3165 | 26.29 | 28.42728 | 26.15797 | -2.137277 | 2.211258e-12 | 2.269302
26.3265 | 26.279 | 28.41173 | 26.13868 | -2.132731 | 2.21838e-12 | 2.273049
26.3365 | 26.2505 | 28.39619 | 26.11939 | -2.145693 | 2.221934e-12 | 2.276806
26.3465 | 26.2538 | 28.38066 | 26.10009 | -2.126861 | 2.229056e-12 | 2.280573
26.3565 | 26.2219 | 28.36514 | 26.08079 | -2.143237 | 2.232611e-12 | 2.28435
26.3665 | 26.1969 | 28.34962 | 26.06148 | -2.152721 | 2.239732e-12 | 2.288137
26.3765 | 26.1895 | 28.33411 | 26.04218 | -2.144612 | 2.246853e-12 | 2.291935
26.3865 | 26.1693 | 28.31861 | 26.02287 | -2.149311 | 2.250408e-12 | 2.295742
26.3965 | 26.1804 | 28.30312 | 26.00356 | -2.122717 | 2.257529e-12 | 2.299559
26.4065 | 26.1411 | 28.28763 | 25.98425 | -2.146532 | 2.261083e-12 | 2.303387
26.4165 | 26.1273 | 28.27215 | 25.96493 | -2.144855 | 2.268204e-12 | 2.307225
26.4265 | 26.116 | 28.25668 | 25.94561 | -2.140685 | 2.271759e-12 | 2.311072
26.4365 | 26.0837 | 28.24122 | 25.92629 | -2.157524 | 2.278879e-12 | 2.314931
26.4465 | 26.0875 | 28.22577 | 25.90697 | -2.138271 | 2.286e-12 | 2.318799
26.4565 | 26.0648 | 28.21033 | 25.88765 | -2.145526 | 2.289554e-12 | 2.322679
26.4665 | 26.0274 | 28.19489 | 25.86832 | -2.167489 | 2.296675e-12 | 2.326568
26.4765 | 26.0369 | 28.17946 | 25.84899 | -2.142561 | 2.300229e-12 | 2.330468
26.4865 | 26.0134 | 28.16404 | 25.82966 | -2.150642 | 2.30735e-12 | 2.334378
26.4965 | 25.97 | 28.14863 | 25.81033 | -2.178632 | 2.31447e-12 | 2.338299
26.5065 | 25.9837 | 28.13323 | 25.791 | -2.14953 | 2.318024e-12 | 2.34223
26.5165 | 25.9366 | 28.11784 | 25.77166 | -2.181237 | 2.325144e-12 | 2.346172
26.5265 | 25.9342 | 28.10245 | 25.75233 | -2.168253 | 2.332264e-12 | 2.350125
26.5365 | 25.905 | 28.08708 | 25.73299 | -2.182078 | 2.335818e-12 | 2.354088
26.5465 | 25.8948 | 28.07171 | 25.71365 | -2.176912 | 2.342938e-12 | 2.358062
26.5565 | 25.8782 | 28.05636 | 25.69431 | -2.178155 | 2.350058e-12 | 2.362046
26.5665 | 25.8606 | 28.04101 | 25.67497 | -2.180408 | 2.353612e-12 | 2.366042
26.5765 | 25.8443 | 28.02567 | 25.65562 | -2.18137 | 2.360732e-12 | 2.370049
26.5865 | 25.8396 | 28.01034 | 25.63628 | -2.170742 | 2.367852e-12 | 2.374066
26.5965 | 25.8112 | 27.99502 | 25.61693 | -2.183823 | 2.371406e-12 | 2.378094
26.6065 | 25.7872 | 27.97971 | 25.59758 | -2.192514 | 2.378525e-12 | 2.382133
26.6165 | 25.7865 | 27.96442 | 25.57823 | -2.177916 | 2.385645e-12 | 2.386183
26.6265 | 25.7656 | 27.94913 | 25.55888 | -2.183526 | 2.392764e-12 | 2.390244
26.6365 | 25.7469 | 27.93385 | 25.53953 | -2.186947 | 2.396318e-12 | 2.394316
26.6465 | 25.7257 | 27.91858 | 25.52018 | -2.192878 | 2.403437e-12 | 2.398399
26.6564 | 25.7145 | 27.90347 | 25.50102 | -2.188971 | 2.410557e-12 | 2.402452
26.6664 | 25.7098 | 27.88822 | 25.48167 | -2.178423 | 2.41411e-12 | 2.406558
26.6764 | 25.6924 | 27.87298 | 25.46231 | -2.180584 | 2.421229e-12 | 2.410674
26.6864 | 25.6827 | 27.85776 | 25.44295 | -2.175056 | 2.428348e-12 | 2.414802
26.6964 | 25.666 | 27.84254 | 25.4236 | -2.176539 | 2.435467e-12 | 2.418942
26.7064 | 25.6585 | 27.82733 | 25.40424 | -2.168832 | 2.442586e-12 | 2.423092
26.7164 | 25.6412 | 27.81214 | 25.38488 | -2.170937 | 2.446139e-12 | 2.427254
26.7264 | 25.6234 | 27.79695 | 25.36552 | -2.173551 | 2.453258e-12 | 2.431428
26.7364 | 25.6047 | 27.78178 | 25.34616 | -2.177077 | 2.460377e-12 | 2.435613
26.7464 | 25.6093 | 27.76661 | 25.32681 | -2.157314 | 2.467496e-12 | 2.439809
26.7564 | 25.605 | 27.75146 | 25.30745 | -2.146462 | 2.474614e-12 | 2.444017
26.7664 | 25.5883 | 27.73632 | 25.28808 | -2.148022 | 2.478167e-12 | 2.448237
26.7764 | 25.5748 | 27.72119 | 25.26872 | -2.146392 | 2.485286e-12 | 2.452468
26.7864 | 25.5613 | 27.70607 | 25.24936 | -2.144774 | 2.492404e-12 | 2.456711
26.7964 | 25.5239 | 27.69097 | 25.23 | -2.167068 | 2.499522e-12 | 2.460966
26.8064 | 25.5349 | 27.67587 | 25.21064 | -2.140973 | 2.506641e-12 | 2.465233
26.8164 | 25.5066 | 27.66079 | 25.19128 | -2.15419 | 2.513759e-12 | 2.469511
26.8264 | 25.5021 | 27.64572 | 25.17192 | -2.143619 | 2.520877e-12 | 2.473801
26.8364 | 25.499 | 27.63066 | 25.15256 | -2.13166 | 2.52443e-12 | 2.478103
26.8464 | 25.4673 | 27.61561 | 25.13319 | -2.148312 | 2.531548e-12 | 2.482418
26.8564 | 25.4633 | 27.60058 | 25.11383 | -2.137277 | 2.538666e-12 | 2.486744
26.8664 | 25.4407 | 27.58555 | 25.09447 | -2.144854 | 2.545783e-12 | 2.491082
26.8764 | 25.4203 | 27.57054 | 25.07511 | -2.150244 | 2.552901e-12 | 2.495433
26.8864 | 25.4216 | 27.55555 | 25.05575 | -2.133946 | 2.560019e-12 | 2.499795
26.8964 | 25.4051 | 27.54056 | 25.03639 | -2.13546 | 2.567137e-12 | 2.50417
26.9064 | 25.3801 | 27.52559 | 25.01703 | -2.145487 | 2.574254e-12 | 2.508557
26.9164 | 25.3793 | 27.51063 | 24.99767 | -2.131326 | 2.581372e-12 | 2.512956
26.9264 | 25.359 | 27.49568 | 24.97831 | -2.136678 | 2.588489e-12 | 2.517368
26.9364 | 25.329 | 27.48074 | 24.95895 | -2.151744 | 2.595607e-12 | 2.521792
26.9464 | 25.3316 | 27.46582 | 24.93959 | -2.134222 | 2.602724e-12 | 2.526228
26.9564 | 25.3014 | 27.45091 | 24.92024 | -2.149513 | 2.609841e-12 | 2.530677
26.9664 | 25.3053 | 27.43602 | 24.90088 | -2.130718 | 2.616958e-12 | 2.535139
26.9764 | 25.2759 | 27.42114 | 24.88152 | -2.145236 | 2.624075e-12 | 2.539613
26.9864 | 25.2425 | 27.40627 | 24.86217 | -2.163767 | 2.631192496e-12 | 2.544099
26.9964 | 25.2325 | 27.39141 | 24.84281 | -2.158912 | 2.638309e-12 | 2.548599
27.0064 | 25.2251 | 27.37657 | 24.82346 | -2.151471 | 2.645426e-12 | 2.553111
27.0164 | 25.2047 | 27.36174 | 24.80411 | -2.157043 | 2.652543e-12 | 2.557636
27.0264 | 25.2075 | 27.34693 | 24.78476 | -2.139428 | 2.65966e-12 | 2.562173
27.0364 | 25.1686 | 27.33213 | 24.7654 | -2.163528 | 2.666777e-12 | 2.566724
27.0464 | 25.167 | 27.31734 | 24.74605 | -2.150342 | 2.673893e-12 | 2.571287
27.0564 | 25.1412 | 27.30257 | 24.72671 | -2.16137 | 2.68101e-12 | 2.575864
27.0664 | 25.1253 | 27.28781 | 24.70736 | -2.162512 | 2.688126e-12 | 2.580453
27.0764 | 25.1234 | 27.27307 | 24.68801 | -2.149669 | 2.695243e-12 | 2.585056
27.0864 | 25.0979 | 27.25834 | 24.66867 | -2.160439 | 2.702359e-12 | 2.589671
27.0964 | 25.0769 | 27.24362 | 24.64932 | -2.166725 | 2.709475e-12 | 2.5943
27.1064 | 25.0677 | 27.22892 | 24.62998 | -2.161225 | 2.720156e-12 | 2.598942
27.1164 | 25.0476 | 27.21424 | 24.61064 | -2.166639 | 2.727273e-12 | 2.603597
27.1264 | 25.029 | 27.19957 | 24.5913 | -2.170569 | 2.734389e-12 | 2.608266
27.1364 | 25.031 | 27.18491 | 24.57197 | -2.153913 | 2.741505e-12 | 2.612948
27.1464 | 25.0053 | 27.17027 | 24.55263 | -2.164973 | 2.74862e-12 | 2.617643
27.1564 | 25.005 | 27.15565 | 24.53329 | -2.150647 | 2.755736e-12 | 2.622352
27.1664 | 24.9713 | 27.14104 | 24.51396 | -2.169737 | 2.766417e-12 | 2.627075
27.1764 | 24.967 | 27.12644 | 24.49463 | -2.159442 | 2.773533e-12 | 2.631811
27.1864 | 24.9558 | 27.11186 | 24.4753 | -2.156063 | 2.780648e-12 | 2.636561
27.1964 | 24.9446 | 27.0973 | 24.45597 | -2.152699 | 2.787764e-12 | 2.641324
27.2064 | 24.9331 | 27.08275 | 24.43665 | -2.149651 | 2.794879e-12 | 2.646101
27.2164 | 24.9152 | 27.06822 | 24.41733 | -2.153018 | 2.805559e-12 | 2.650892
27.2264 | 24.9267 | 27.0537 | 24.398 | -2.127002 | 2.812675e-12 | 2.655697
27.2364 | 24.9005 | 27.0392 | 24.37869 | -2.138701 | 2.81979e-12 | 2.660516
27.2463 | 24.8958 | 27.02486 | 24.35956 | -2.129061 | 2.826905e-12 | 2.6653
27.2563 | 24.8847 | 27.01039 | 24.34025 | -2.125693 | 2.837585e-12 | 2.670147
27.2663 | 24.8736 | 26.99594 | 24.32093 | -2.122341 | 2.8447e-12 | 2.675008
27.2763 | 24.866 | 26.9815 | 24.30162 | -2.115505 | 2.851815e-12 | 2.679882
27.2863 | 24.8581 | 26.96709 | 24.28231 | -2.108985 | 2.85893e-12 | 2.684771
27.2963 | 24.8521 | 26.95268 | 24.26301 | -2.100582 | 2.869609e-12 | 2.689674
27.3063 | 24.8439 | 26.9383 | 24.2437 | -2.094396 | 2.876724e-12 | 2.694592
27.3163 | 24.8093 | 26.92393 | 24.2244 | -2.114627 | 2.883839e-12 | 2.699524
27.3263 | 24.8194 | 26.90957 | 24.2051 | -2.090175 | 2.894518e-12 | 2.70447
27.3363 | 24.7984 | 26.89524 | 24.18581 | -2.096839 | 2.901632e-12 | 2.709431
27.3463 | 24.8038 | 26.88092 | 24.16651 | -2.077121 | 2.912311e-12 | 2.714406
27.3563 | 24.7779 | 26.86662 | 24.14722 | -2.08872 | 2.919426e-12 | 2.719396
27.3663 | 24.7566 | 26.85234 | 24.12794 | -2.095736 | 2.92654e-12 | 2.724401
27.3763 | 24.763 | 26.83807 | 24.10865 | -2.07507 | 2.937219e-12 | 2.72942
27.3863 | 24.761 | 26.82382 | 24.08937 | -2.062821 | 2.944333e-12 | 2.734454
27.3963 | 24.7363 | 26.80959 | 24.07009 | -2.073291 | 2.955011e-12 | 2.739503
27.4063 | 24.7111 | 26.79538 | 24.05081 | -2.084277 | 2.962125e-12 | 2.744566
27.4163 | 24.71 | 26.78118 | 24.03154 | -2.071182 | 2.969239e-12 | 2.749645
27.4263 | 24.7063 | 26.767 | 24.01227 | -2.060705 | 2.979917e-12 | 2.754739
27.4363 | 24.6848 | 26.75285 | 23.993 | -2.068045 | 2.987031e-12 | 2.759848
27.4463 | 24.6812 | 26.7387 | 23.97373 | -2.057504 | 2.997709e-12 | 2.764971
27.4563 | 24.6345 | 26.72458 | 23.95447 | -2.090082 | 3.004823e-12 | 2.77011
27.4663 | 24.6704 | 26.71048 | 23.93521 | -2.040077 | 3.015501e-12 | 2.775265
27.4763 | 24.6312 | 26.69639 | 23.91596 | -2.065192 | 3.022614e-12 | 2.780434
27.4863 | 24.6228 | 26.68232 | 23.89671 | -2.059524 | 3.033292e-12 | 2.785619
27.4963 | 24.6281 | 26.66828 | 23.87746 | -2.040176 | 3.040405e-12 | 2.790819
27.5063 | 24.6242 | 26.65425 | 23.85821 | -2.030047 | 3.051083e-12 | 2.796036
27.5163 | 24.5833 | 26.64024 | 23.83897 | -2.056936 | 3.06176e-12 | 2.801267
27.5263 | 24.5979 | 26.62624 | 23.81973 | -2.028345 | 3.068873e-12 | 2.806513
27.5363 | 24.5664 | 26.61227 | 23.8005 | -2.045873 | 3.07955e-12 | 2.811777
27.5463 | 24.5648 | 26.59832 | 23.78127 | -2.03352 | 3.086663e-12 | 2.817055
27.5563 | 24.5785 | 26.58439 | 23.76204 | -2.005887 | 3.09734e-12 | 2.822349
27.5663 | 24.5443 | 26.57047 | 23.74281 | -2.026172 | 3.108017e-12 | 2.827659
27.5763 | 24.5559 | 26.55658 | 23.72359 | -2.000679 | 3.11513e-12 | 2.832985
27.5863 | 24.5294 | 26.5427 | 23.70438 | -2.013304 | 3.125806e-12 | 2.838328
27.5963 | 24.5269 | 26.52885 | 23.68516 | -2.00195 | 3.136483e-12 | 2.843686
27.6063 | 24.5163 | 26.51501 | 23.66596 | -1.998715 | 3.143595e-12 | 2.849059
27.6163 | 24.4968 | 26.5012 | 23.64675 | -2.0044 | 3.154272e-12 | 2.85445
27.6263 | 24.4658 | 26.48741 | 23.62755 | -2.021607 | 3.164948e-12 | 2.859857
27.6363 | 24.4785 | 26.47363 | 23.60835 | -1.995132 | 3.17206e-12 | 2.86528
27.6463 | 24.47 | 26.45988 | 23.58916 | -1.989879 | 3.182736e-12 | 2.870719
27.6563 | 24.448 | 26.44615 | 23.56997 | -1.998146 | 3.193412e-12 | 2.876175
27.6663 | 24.4455 | 26.43243 | 23.55079 | -1.986934 | 3.204088e-12 | 2.881648
27.6763 | 24.4065 | 26.41874 | 23.53161 | -2.012243 | 3.2112e-12 | 2.887137
27.6863 | 24.4259 | 26.40507 | 23.51243 | -1.979172 | 3.221876e-12 | 2.892642
27.6963 | 24.3961 | 26.39142 | 23.49326 | -1.995323 | 3.232552e-12 | 2.898164
27.7063 | 24.3697 | 26.37779 | 23.47409 | -2.008095 | 3.243227e-12 | 2.903704
27.7163 | 24.3799 | 26.36419 | 23.45493 | -1.984287 | 3.253902e-12 | 2.90926
27.7263 | 24.3719 | 26.3506 | 23.43577 | -1.978702 | 3.264578e-12 | 2.914833
27.7363 | 24.3412 | 26.33704 | 23.41661 | -1.995838 | 3.271689e-12 | 2.920423
27.7463 | 24.3353 | 26.3235 | 23.39747 | -1.988195 | 3.282364e-12 | 2.92603
27.7563 | 24.3184 | 26.30997 | 23.37832 | -1.991575 | 3.293039e-12 | 2.931655
27.7663 | 24.302 | 26.29648 | 23.35918 | -1.994476 | 3.303714e-12 | 2.937296
27.7763 | 24.2996 | 26.283 | 23.34004 | -1.983399 | 3.314389e-12 | 2.942955
27.7863 | 24.2742 | 26.26954 | 23.32091 | -1.995344 | 3.325064e-12 | 2.948631
27.7963 | 24.2715 | 26.25611 | 23.30179 | -1.984611 | 3.335738e-12 | 2.954325
27.8063 | 24.2494 | 26.2427 | 23.28267 | -1.993301 | 3.346413e-12 | 2.960036
27.8163 | 24.2353 | 26.22931 | 23.26355 | -1.994013 | 3.357087e-12 | 2.965764
27.8262 | 24.2257 | 26.21608 | 23.24463 | -1.990381 | 3.367762e-12 | 2.971453
27.8362 | 24.1891 | 26.20274 | 23.22552 | -2.013638 | 3.378436e-12 | 2.977217
27.8462 | 24.2081 | 26.18942 | 23.20642 | -1.981318 | 3.38911e-12 | 2.982999
27.8562 | 24.1917 | 26.17612 | 23.18732 | -1.984422 | 3.399784e-12 | 2.988799
27.8662 | 24.1693 | 26.16285 | 23.16823 | -1.993547 | 3.410458e-12 | 2.994616
27.8762 | 24.1649 | 26.1496 | 23.14914 | -1.984696 | 3.421132e-12 | 3.000452
27.8862 | 24.1619 | 26.13637 | 23.13006 | -1.974469 | 3.431806e-12 | 3.006306
27.8962 | 24.1494 | 26.12316 | 23.11099 | -1.973764 | 3.442479e-12 | 3.012177
27.9062 | 24.1506 | 26.10998 | 23.09192 | -1.959384 | 3.453153e-12 | 3.018068
27.9162 | 24.1214 | 26.09683 | 23.07285 | -1.975427 | 3.46739e-12 | 3.023976
27.9262 | 24.1013 | 26.08369 | 23.05379 | -1.982393 | 3.478063e-12 | 3.029903
27.9362 | 24.1021 | 26.07058 | 23.03474 | -1.968484 | 3.488736e-12 | 3.035848
27.9462 | 24.0933 | 26.0575 | 23.01569 | -1.964199 | 3.499409e-12 | 3.041812
27.9562 | 24.0948 | 26.04444 | 22.99664 | -1.949638 | 3.510082e-12 | 3.047795
27.9662 | 24.0836 | 26.0314 | 22.9776 | -1.947801 | 3.520755e-12 | 3.053797
27.9762 | 24.0696 | 26.01839 | 22.95857 | -1.948789 | 3.534991e-12 | 3.059817
27.9862 | 24.0537 | 26.0054 | 22.93954 | -1.9517 | 3.545664e-12 | 3.065856
27.9962 | 24.0506 | 25.99244 | 22.92052 | -1.941837 | 3.556336e-12 | 3.071914
28.0062 | 24.0241 | 25.9795 | 22.90151 | -1.955399 | 3.567009e-12 | 3.077991
28.0162 | 24.0262 | 25.96659 | 22.8825 | -1.940385 | 3.581245e-12 | 3.084087
28.0262 | 23.9989 | 25.9537 | 22.86349 | -1.954797 | 3.591917e-12 | 3.090203
28.0362 | 24.0092 | 25.94083 | 22.8445 | -1.931633 | 3.602589e-12 | 3.096337
28.0462 | 23.9863 | 25.928 | 22.8255 | -1.941695 | 3.616824e-12 | 3.102491
28.0562 | 23.982 | 25.91518 | 22.80652 | -1.933182 | 3.627496e-12 | 3.108665
28.0662 | 23.9732 | 25.9024 | 22.78754 | -1.929196 | 3.641731e-12 | 3.114858
28.0762 | 23.9551 | 25.88963 | 22.76856 | -1.934534 | 3.652403e-12 | 3.121071
28.0862 | 23.9449 | 25.8769 | 22.7496 | -1.931998 | 3.663075e-12 | 3.127303
28.0962 | 23.948 | 25.86419 | 22.73063 | -1.916188 | 3.677309e-12 | 3.133555
28.1062 | 23.9211 | 25.85151 | 22.71168 | -1.930405 | 3.687981e-12 | 3.139828
28.1162 | 23.8999 | 25.83885 | 22.69273 | -1.938947 | 3.702215e-12 | 3.146119
28.1262 | 23.9075 | 25.82622 | 22.67378 | -1.918716 | 3.712886e-12 | 3.152432
28.1362 | 23.8804 | 25.81361 | 22.65485 | -1.933212 | 3.72712e-12 | 3.158764
28.1462 | 23.8817 | 25.80103 | 22.63592 | -1.919333 | 3.737791e-12 | 3.165116
28.1562 | 23.8663 | 25.78848 | 22.61699 | -1.922182 | 3.752025e-12 | 3.171489
28.1662 | 23.8403 | 25.77596 | 22.59808 | -1.935657 | 3.762696e-12 | 3.177882
28.1762 | 23.8535 | 25.76346 | 22.57916 | -1.90996 | 3.77693e-12 | 3.184296
28.1862 | 23.8288 | 25.75099 | 22.56026 | -1.922189 | 3.791163e-12 | 3.19073
28.1962 | 23.8271 | 25.73855 | 22.54136 | -1.911446 | 3.801834e-12 | 3.197185
28.2062 | 23.8036 | 25.72613 | 22.52247 | -1.92253 | 3.816067e-12 | 3.203661
28.2162 | 23.8038 | 25.71374 | 22.50358 | -1.909942 | 3.8303e-12 | 3.210157
28.2262 | 23.7911 | 25.70138 | 22.48471 | -1.910281 | 3.84097e-12 | 3.216674
28.2362 | 23.7942 | 25.68905 | 22.46584 | -1.894848 | 3.855203e-12 | 3.223213
28.2462 | 23.7574 | 25.67674 | 22.44697 | -1.919343 | 3.869436e-12 | 3.229772
28.2562 | 23.7714 | 25.66447 | 22.42811 | -1.893066 | 3.883669e-12 | 3.236353
28.2662 | 23.7376 | 25.65222 | 22.40926 | -1.914617 | 3.894338e-12 | 3.242955
28.2762 | 23.7372 | 25.64 | 22.39042 | -1.902797 | 3.908571e-12 | 3.249579
28.2862 | 23.7514 | 25.6278 | 22.37158 | -1.876405 | 3.922803e-12 | 3.256224
28.2962 | 23.7188 | 25.61564 | 22.35275 | -1.896841 | 3.937035e-12 | 3.26289
28.3062 | 23.7262 | 25.60351 | 22.33393 | -1.877307 | 3.951267e-12 | 3.269579
28.3162 | 23.7088 | 25.5914 | 22.31511 | -1.882601 | 3.965499e-12 | 3.276289
28.3262 | 23.6947 | 25.57932 | 22.2963 | -1.884624 | 3.976168e-12 | 3.28302
28.3362 | 23.6875 | 25.56728 | 22.2775 | -1.879776 | 3.9904e-12 | 3.289774
28.3462 | 23.6866 | 25.55526 | 22.25871 | -1.868658 | 4.004631e-12 | 3.29655
28.3562 | 23.6625 | 25.54327 | 22.23992 | -1.880769 | 4.018862e-12 | 3.303348
28.3662 | 23.6697 | 25.53131 | 22.22114 | -1.86161 | 4.033094e-12 | 3.310169
28.3762 | 23.6517 | 25.51938 | 22.20237 | -1.86768 | 4.047325e-12 | 3.317011
28.3862 | 23.6501 | 25.50748 | 22.1836 | -1.85738 | 4.061556e-12 | 3.323876
28.3962 | 23.6526 | 25.49561 | 22.16485 | -1.84301 | 4.075787e-12 | 3.330764
28.4062 | 23.6167 | 25.48377 | 22.1461 | -1.867071 | 4.090017e-12 | 3.337674
28.4161 | 23.6303 | 25.47208 | 22.12754 | -1.841779 | 4.104248e-12 | 3.344538
28.4261 | 23.6129 | 25.4603 | 22.10881 | -1.8474 | 4.122041e-12 | 3.351494
28.4361 | 23.5788 | 25.44855 | 22.09008 | -1.869751 | 4.136271e-12 | 3.358472
28.4461 | 23.5974 | 25.43683 | 22.07136 | -1.839433 | 4.150501e-12 | 3.365474
28.4561 | 23.5712 | 25.42515 | 22.05265 | -1.853946 | 4.164732e-12 | 3.372499
28.4661 | 23.5642 | 25.41349 | 22.03394 | -1.84929 | 4.178961e-12 | 3.379547
28.4761 | 23.5552 | 25.40186 | 22.01525 | -1.846665 | 4.196754e-12 | 3.386619
28.4861 | 23.5335 | 25.39027 | 21.99656 | -1.856771 | 4.210983e-12 | 3.393714
28.4961 | 23.5334 | 25.37871 | 21.97788 | -1.845309 | 4.225213e-12 | 3.400832
28.5061 | 23.5157 | 25.36718 | 21.9592 | -1.851478 | 4.239442e-12 | 3.407974
28.5161 | 23.5078 | 25.35568 | 21.94054 | -1.847879 | 4.257234e-12 | 3.41514
28.5261 | 23.482 | 25.34421 | 21.92188 | -1.862212 | 4.271463e-12 | 3.42233
28.5361 | 23.4751 | 25.33278 | 21.90323 | -1.857677 | 4.285692e-12 | 3.429545
28.5461 | 23.449 | 25.32137 | 21.88459 | -1.872374 | 4.303483e-12 | 3.436783
28.5561 | 23.4567 | 25.31 | 21.86596 | -1.853303 | 4.317712e-12 | 3.444045
28.5661 | 23.4299 | 25.29867 | 21.84733 | -1.868765 | 4.335503e-12 | 3.451331
28.5761 | 23.4242 | 25.28736 | 21.82872 | -1.86316 | 4.349731e-12 | 3.458642
28.5861 | 23.4036 | 25.27609 | 21.81011 | -1.872487 | 4.367522e-12 | 3.465978
28.5961 | 23.3911 | 25.26485 | 21.79151 | -1.873747 | 4.38175e-12 | 3.473338
28.6061 | 23.3791 | 25.25364 | 21.77292 | -1.874541 | 4.39954e-12 | 3.480723
28.6161 | 23.3603 | 25.24247 | 21.75433 | -1.882167 | 4.413768e-12 | 3.488133
28.6261 | 23.3437 | 25.23133 | 21.73576 | -1.887628 | 4.431558e-12 | 3.495568
28.6361 | 23.3357 | 25.22022 | 21.71719 | -1.884521 | 4.449347e-12 | 3.503028
28.6461 | 23.3236 | 25.20915 | 21.69864 | -1.885548 | 4.463575e-12 | 3.510513
28.6561 | 23.2939 | 25.19811 | 21.68009 | -1.904209 | 4.481364e-12 | 3.518023
28.6661 | 23.305 | 25.1871 | 21.66154 | -1.882104 | 4.499154e-12 | 3.525559
28.6761 | 23.2857 | 25.17613 | 21.64301 | -1.890434 | 4.516943e-12 | 3.533121
28.6861 | 23.2801 | 25.1652 | 21.62449 | -1.885097 | 4.53117e-12 | 3.540708
28.6961 | 23.2638 | 25.1543 | 21.60597 | -1.890495 | 4.548958e-12 | 3.548321
28.7061 | 23.2583 | 25.14343 | 21.58747 | -1.885128 | 4.566747e-12 | 3.55596
28.7161 | 23.2415 | 25.1326 | 21.56897 | -1.891095 | 4.584536e-12 | 3.563625
28.7261 | 23.2434 | 25.1218 | 21.55048 | -1.878398 | 4.602324e-12 | 3.571316
28.7361 | 23.2263 | 25.11104 | 21.532 | -1.884736 | 4.620112e-12 | 3.579034
28.7461 | 23.2075 | 25.10031 | 21.51353 | -1.892808 | 4.6379e-12 | 3.586778
28.7561 | 23.2093 | 25.08962 | 21.49507 | -1.880316 | 4.655688e-12 | 3.594548
28.7661 | 23.1921 | 25.07896 | 21.47662 | -1.88686 | 4.673476e-12 | 3.602345
28.7761 | 23.1938 | 25.06834 | 21.45817 | -1.87454 | 4.691263e-12 | 3.610169
28.7861 | 23.1763 | 25.05776 | 21.43974 | -1.881456 | 4.709051e-12 | 3.61802
28.7961 | 23.1755 | 25.04721 | 21.42131 | -1.871707 | 4.726838e-12 | 3.625897
28.8061 | 23.1621 | 25.0367 | 21.40289 | -1.874595 | 4.744625e-12 | 3.633802
28.8161 | 23.1646 | 25.02622 | 21.38449 | -1.86162 | 4.762412e-12 | 3.641734
28.8261 | 23.1429 | 25.01578 | 21.36609 | -1.872881 | 4.780199e-12 | 3.649694
28.8361 | 23.141 | 25.00538 | 21.3477 | -1.864378 | 4.797985e-12 | 3.657681
28.8461 | 23.1302 | 24.99501 | 21.32932 | -1.864813 | 4.819333e-12 | 3.665696
28.8561 | 23.1302 | 24.98468 | 21.31095 | -1.854484 | 4.83712e-12 | 3.673738
28.8661 | 23.1087 | 24.97439 | 21.29259 | -1.865694 | 4.854906e-12 | 3.681809
28.8761 | 23.0983 | 24.96414 | 21.27423 | -1.86584 | 4.876254e-12 | 3.689907
28.8861 | 23.1107 | 24.95392 | 21.25589 | -1.843224 | 4.894039e-12 | 3.698033
28.8961 | 23.0899 | 24.94375 | 21.23756 | -1.853846 | 4.911825e-12 | 3.706188
28.9061 | 23.0774 | 24.93361 | 21.21923 | -1.856205 | 4.933172e-12 | 3.714372
28.9161 | 23.0918 | 24.9235 | 21.20092 | -1.831703 | 4.950957e-12 | 3.722583
28.9261 | 23.0647 | 24.91344 | 21.18262 | -1.848739 | 4.972304e-12 | 3.730824
28.9361 | 23.0671 | 24.90341 | 21.16432 | -1.836314 | 4.990089e-12 | 3.739093
28.9461 | 23.0398 | 24.89343 | 21.14604 | -1.853627 | 5.011435e-12 | 3.747392
28.9561 | 23.0375 | 24.88348 | 21.12776 | -1.845979 | 5.02922e-12 | 3.755719
28.9661 | 23.0198 | 24.87357 | 21.10949 | -1.85377 | 5.050566e-12 | 3.764076
28.9761 | 23.028 | 24.8637 | 21.09124 | -1.8357 | 5.071912e-12 | 3.772462
28.9861 | 23.0133 | 24.85387 | 21.07299 | -1.840569 | 5.089696e-12 | 3.780878
28.9961 | 22.9984 | 24.84408 | 21.05476 | -1.845678 | 5.111041e-12 | 3.789323
29.006 | 22.9976 | 24.83442 | 21.03671 | -1.836824 | 5.132387e-12 | 3.797713
29.016 | 22.9839 | 24.82471 | 21.01849 | -1.840812 | 5.153732e-12 | 3.806217
29.026 | 22.9671 | 24.81504 | 21.00029 | -1.84794 | 5.175077e-12 | 3.814753
29.036 | 22.9602 | 24.80541 | 20.98209 | -1.845208 | 5.19286e-12 | 3.823317
29.046 | 22.9589 | 24.79582 | 20.9639 | -1.836917 | 5.214205e-12 | 3.831913
29.056 | 22.9396 | 24.78627 | 20.94573 | -1.846666 | 5.235549e-12 | 3.840538
29.066 | 22.9333 | 24.77676 | 20.92756 | -1.843456 | 5.256893e-12 | 3.849195
29.076 | 22.9118 | 24.76729 | 20.9094 | -1.855487 | 5.278237e-12 | 3.857882
29.086 | 22.917 | 24.75786 | 20.89126 | -1.840859 | 5.299581e-12 | 3.8666
29.096 | 22.8804 | 24.74847 | 20.87312 | -1.868073 | 5.320925e-12 | 3.87535
29.106 | 22.8844 | 24.73913 | 20.855 | -1.854727 | 5.345829e-12 | 3.884131
29.116 | 22.8632 | 24.72982 | 20.83688 | -1.866624 | 5.367173e-12 | 3.892943
29.126 | 22.8566 | 24.72056 | 20.81878 | -1.863962 | 5.388516e-12 | 3.901786
29.136 | 22.846 | 24.71134 | 20.80068 | -1.865343 | 5.409858e-12 | 3.910661
29.146 | 22.8528 | 24.70217 | 20.7826 | -1.849366 | 5.431201e-12 | 3.919569
29.156 | 22.833 | 24.69303 | 20.76452 | -1.860031 | 5.456105e-12 | 3.928508
29.166 | 22.8214 | 24.68394 | 20.74646 | -1.862539 | 5.477447e-12 | 3.937479
29.176 | 22.8114 | 24.67489 | 20.72841 | -1.86349 | 5.50235e-12 | 3.946483
29.186 | 22.7977 | 24.66588 | 20.71036 | -1.868184 | 5.523692e-12 | 3.955519
29.196 | 22.7876 | 24.65692 | 20.69233 | -1.86932 | 5.545034e-12 | 3.964587
29.206 | 22.784 | 24.648 | 20.67431 | -1.864001 | 5.569937e-12 | 3.973689
29.216 | 22.7833 | 24.63912 | 20.6563 | -1.855825 | 5.594839e-12 | 3.982823
29.226 | 22.7482 | 24.63029 | 20.6383 | -1.882093 | 5.61618e-12 | 3.991991
29.236 | 22.7705 | 24.6215 | 20.62031 | -1.851005 | 5.641082e-12 | 4.001192
29.246 | 22.7451 | 24.61276 | 20.60233 | -1.86766 | 5.662423e-12 | 4.010426
29.256 | 22.7368 | 24.60406 | 20.58437 | -1.867261 | 5.687324e-12 | 4.019694
29.266 | 22.7261 | 24.59541 | 20.56641 | -1.869305 | 5.712226e-12 | 4.028995
29.276 | 22.7254 | 24.5868 | 20.54846 | -1.861395 | 5.737127e-12 | 4.038331
29.286 | 22.7236 | 24.57823 | 20.53053 | -1.85463 | 5.762028e-12 | 4.0477
29.296 | 22.7047 | 24.56971 | 20.51261 | -1.86501 | 5.783368e-12 | 4.057105
29.306 | 22.7022 | 24.56123 | 20.49469 | -1.859035 | 5.808268e-12 | 4.066542
29.316 | 22.7147 | 24.55281 | 20.47679 | -1.838105 | 5.833169e-12 | 4.076015
29.326 | 22.7041 | 24.54442 | 20.4589 | -1.840322 | 5.858069e-12 | 4.085522
29.336 | 22.6906 | 24.53608 | 20.44102 | -1.845485 | 5.882969e-12 | 4.095065
29.346 | 22.6913 | 24.52779 | 20.42315 | -1.836494 | 5.911429e-12 | 4.104642
29.356 | 22.6752 | 24.51955 | 20.40529 | -1.844349 | 5.936329e-12 | 4.114255
29.366 | 22.6749 | 24.51135 | 20.38745 | -1.836451 | 5.961228e-12 | 4.123904
29.376 | 22.6733 | 24.5032 | 20.36961 | -1.829899 | 5.986127e-12 | 4.133587
29.386 | 22.6558 | 24.4951 | 20.35179 | -1.839295 | 6.011026e-12 | 4.143307
29.396 | 22.6611 | 24.48704 | 20.33398 | -1.825939 | 6.039485e-12 | 4.153063
29.406 | 22.6732 | 24.47903 | 20.31617 | -1.805829 | 6.064383e-12 | 4.162854
29.416 | 22.6554 | 24.47107 | 20.29838 | -1.815667 | 6.092842e-12 | 4.172682
29.426 | 22.6315 | 24.46315 | 20.28061 | -1.831653 | 6.11774e-12 | 4.182547
29.436 | 22.6191 | 24.45529 | 20.26284 | -1.836188 | 6.146199e-12 | 4.192449
29.446 | 22.6349 | 24.44747 | 20.24508 | -1.81257 | 6.171096e-12 | 4.202386
29.456 | 22.6026 | 24.4397 | 20.22734 | -1.837101 | 6.199554e-12 | 4.212362
29.466 | 22.6235 | 24.43198 | 20.20961 | -1.808481 | 6.224451e-12 | 4.222374
29.476 | 22.6108 | 24.42431 | 20.19189 | -1.81351 | 6.252909e-12 | 4.232424
29.486 | 22.5896 | 24.41669 | 20.17418 | -1.827088 | 6.281366e-12 | 4.242512
29.496 | 22.5939 | 24.40912 | 20.15648 | -1.815215 | 6.309823e-12 | 4.252637
29.506 | 22.5738 | 24.40159 | 20.13879 | -1.827793 | 6.33828e-12 | 4.262801
29.516 | 22.565 | 24.39412 | 20.12112 | -1.829119 | 6.363176e-12 | 4.273001
29.526 | 22.5655 | 24.3867 | 20.10346 | -1.821197 | 6.391632e-12 | 4.283242
29.536 | 22.5499 | 24.37932 | 20.0858 | -1.829424 | 6.420088e-12 | 4.29352
29.546 | 22.5303 | 24.372 | 20.06817 | -1.841702 | 6.452104e-12 | 4.303837
29.556 | 22.5326 | 24.36473 | 20.05054 | -1.83213 | 6.48056e-12 | 4.314193
29.566 | 22.5148 | 24.35751 | 20.03292 | -1.84271 | 6.509015e-12 | 4.324588
29.576 | 22.5142 | 24.35034 | 20.01532 | -1.836141 | 6.53747e-12 | 4.335022
29.5859 | 22.4966 | 24.34329 | 19.9979 | -1.846695 | 6.565925e-12 | 4.345392
29.5959 | 22.4822 | 24.33623 | 19.98032 | -1.854029 | 6.597941e-12 | 4.355905
29.6059 | 22.4706 | 24.32921 | 19.96276 | -1.858614 | 6.626395e-12 | 4.366459
29.6159 | 22.4671 | 24.32225 | 19.9452 | -1.855152 | 6.654849e-12 | 4.377052
29.6259 | 22.4706 | 24.31534 | 19.92766 | -1.844742 | 6.686863e-12 | 4.387686
29.6359 | 22.4482 | 24.30848 | 19.91012 | -1.860285 | 6.715317e-12 | 4.39836
29.6459 | 22.4427 | 24.30168 | 19.89261 | -1.858981 | 6.747331e-12 | 4.409076
29.6559 | 22.4331 | 24.29493 | 19.8751 | -1.86183 | 6.779344e-12 | 4.419832
29.6659 | 22.4141 | 24.28823 | 19.8576 | -1.874132 | 6.807797e-12 | 4.430629
29.6759 | 22.4021 | 24.28159 | 19.84012 | -1.879487 | 6.83981e-12 | 4.441467
29.6859 | 22.4191 | 24.275 | 19.82265 | -1.855897 | 6.871823e-12 | 4.452348
29.6959 | 22.3864 | 24.26846 | 19.80519 | -1.882061 | 6.903835e-12 | 4.46327
29.7059 | 22.3838 | 24.26198 | 19.78775 | -1.878179 | 6.935847e-12 | 4.474234
29.7159 | 22.3742 | 24.25555 | 19.77031 | -1.881352 | 6.967859e-12 | 4.48524
29.7259 | 22.3615 | 24.24918 | 19.75289 | -1.887679 | 6.999871e-12 | 4.496289
29.7359 | 22.3765 | 24.24286 | 19.73548 | -1.866361 | 7.031882e-12 | 4.50738
29.7459 | 22.3436 | 24.2366 | 19.71808 | -1.893 | 7.063893e-12 | 4.518515
29.7559 | 22.3375 | 24.23039 | 19.7007 | -1.892893 | 7.095904e-12 | 4.529692
29.7659 | 22.3381 | 24.22424 | 19.68333 | -1.886142 | 7.127914e-12 | 4.540913
29.7759 | 22.3246 | 24.21815 | 19.66597 | -1.893548 | 7.163485e-12 | 4.552177
29.7859 | 22.3251 | 24.21211 | 19.64862 | -1.887009 | 7.195495e-12 | 4.563485
29.7959 | 22.3412 | 24.20613 | 19.63129 | -1.864928 | 7.227504e-12 | 4.574837
29.8059 | 22.3109 | 24.2002 | 19.61397 | -1.889303 | 7.263074e-12 | 4.586233
29.8159 | 22.3111 | 24.19434 | 19.59666 | -1.883235 | 7.295083e-12 | 4.597674
29.8259 | 22.3023 | 24.18853 | 19.57937 | -1.886225 | 7.330652e-12 | 4.609159
29.8359 | 22.2984 | 24.18277 | 19.56208 | -1.884373 | 7.366221e-12 | 4.62069
29.8459 | 22.2913 | 24.17708 | 19.54481 | -1.885778 | 7.398229e-12 | 4.632265
29.8559 | 22.2859 | 24.17144 | 19.52756 | -1.885541 | 7.433797e-12 | 4.643886
29.8659 | 22.2887 | 24.16586 | 19.51031 | -1.877163 | 7.469365e-12 | 4.655553
29.8759 | 22.2726 | 24.16034 | 19.49308 | -1.887744 | 7.504933e-12 | 4.667265
29.8859 | 22.2645 | 24.15488 | 19.47586 | -1.890384 | 7.5405e-12 | 4.679024
29.8959 | 22.2824 | 24.14948 | 19.45865 | -1.867083 | 7.576067e-12 | 4.690829
29.9059 | 22.2579 | 24.14414 | 19.44146 | -1.886241 | 7.611633e-12 | 4.70268
29.9159 | 22.2457 | 24.13886 | 19.42428 | -1.89316 | 7.6472e-12 | 4.714578
29.9259 | 22.2262 | 24.13364 | 19.40711 | -1.907438 | 7.686326e-12 | 4.726524
29.9359 | 22.2441 | 24.12848 | 19.38996 | -1.884376 | 7.721892e-12 | 4.738516
29.9459 | 22.2236 | 24.12338 | 19.37282 | -1.899776 | 7.757457e-12 | 4.750557
29.9559 | 22.2175 | 24.11834 | 19.35569 | -1.900836 | 7.796582e-12 | 4.762645
29.9659 | 22.2163 | 24.11336 | 19.33858 | -1.897058 | 7.832147e-12 | 4.774781
29.9759 | 22.1971 | 24.10844 | 19.32148 | -1.91134 | 7.871271e-12 | 4.786965
29.9859 | 22.1928 | 24.10359 | 19.30439 | -1.910785 | 7.910395e-12 | 4.799198
29.9959 | 22.1869 | 24.09879 | 19.28731 | -1.911892 | 7.945959e-12 | 4.81148
30.0059 | 22.178 | 24.09406 | 19.27025 | -1.916061 | 7.985083e-12 | 4.823812
30.0159 | 22.1746 | 24.08939 | 19.2532 | -1.914793 | 8.024206e-12 | 4.836192
30.0259 | 22.153 | 24.08479 | 19.23617 | -1.931787 | 8.063329e-12 | 4.848621
30.0359 | 22.1523 | 24.08025 | 19.21914 | -1.927946 | 8.102451e-12 | 4.861102
30.0459 | 22.1422 | 24.07577 | 19.20214 | -1.933567 | 8.141573e-12 | 4.873632
30.0559 | 22.1218 | 24.07135 | 19.18514 | -1.949552 | 8.180695e-12 | 4.886212
30.0659 | 22.1135 | 24.067 | 19.16816 | -1.953501 | 8.219817e-12 | 4.898843
30.0759 | 22.1109 | 24.06272 | 19.15119 | -1.951815 | 8.258938e-12 | 4.911525
30.0859 | 22.1064 | 24.05849 | 19.13424 | -1.952094 | 8.301618e-12 | 4.924259
30.0959 | 22.0901 | 24.05434 | 19.11729 | -1.964237 | 8.340739e-12 | 4.937043
30.1059 | 22.0926 | 24.05025 | 19.10037 | -1.957646 | 8.379859e-12 | 4.94988
30.1159 | 22.08 | 24.04622 | 19.08345 | -1.96622 | 8.422539e-12 | 4.962769
30.1259 | 22.0708 | 24.04226 | 19.06655 | -1.97146 | 8.465218e-12 | 4.975709
30.1359 | 22.0647 | 24.03837 | 19.04966 | -1.973667 | 8.504337e-12 | 4.988703
30.1459 | 22.0442 | 24.03454 | 19.03279 | -1.99034 | 8.547015e-12 | 5.001749
30.1559 | 22.0697 | 24.03078 | 19.01593 | -1.96108 | 8.589694e-12 | 5.01485
30.1659 | 22.0384 | 24.02709 | 18.99908 | -1.988687 | 8.632371e-12 | 5.028003
30.1758 | 22.0302 | 24.0235 | 18.98242 | -1.993298 | 8.67149e-12 | 5.041077
30.1858 | 22.0323 | 24.01994 | 18.9656 | -1.98764 | 8.714167e-12 | 5.054338
30.1958 | 22.0265 | 24.01645 | 18.9488 | -1.989949 | 8.760403e-12 | 5.067653
30.2058 | 22.0172 | 24.01303 | 18.93201 | -1.995827 | 8.803079e-12 | 5.081022
30.2158 | 22.0119 | 24.00967 | 18.91523 | -1.997775 | 8.845755e-12 | 5.094446
30.2258 | 22.0149 | 24.00639 | 18.89846 | -1.991491 | 8.888431e-12 | 5.107926
30.2358 | 22.0016 | 24.00318 | 18.88172 | -2.001576 | 8.934666e-12 | 5.12146
30.2458 | 21.9892 | 24.00003 | 18.86498 | -2.010832 | 8.977341e-12 | 5.135052
30.2558 | 21.9887 | 23.99696 | 18.84826 | -2.008256 | 9.023575e-12 | 5.148698
30.2658 | 21.9805 | 23.99395 | 18.83155 | -2.013453 | 9.066249e-12 | 5.162402
30.2758 | 21.9898 | 23.99102 | 18.81486 | -2.001219 | 9.112483e-12 | 5.176162
30.2858 | 21.9731 | 23.98816 | 18.79818 | -2.015057 | 9.158716e-12 | 5.18998
30.2958 | 21.9637 | 23.98537 | 18.78151 | -2.021666 | 9.201389e-12 | 5.203854
30.3058 | 21.9529 | 23.98265 | 18.76486 | -2.029748 | 9.247621e-12 | 5.217787
30.3158 | 21.9658 | 23.98 | 18.74822 | -2.0142 | 9.293853e-12 | 5.231777
30.3258 | 21.942 | 23.97743 | 18.7316 | -2.035426 | 9.340084e-12 | 5.245826
30.3358 | 21.9318 | 23.97492 | 18.71499 | -2.043123 | 9.389875e-12 | 5.259932
30.3458 | 21.9524 | 23.9725 | 18.6984 | -2.020096 | 9.436105e-12 | 5.2741
30.3558 | 21.9266 | 23.97014 | 18.68182 | -2.04354 | 9.482336e-12 | 5.288324
30.3658 | 21.9235 | 23.96786 | 18.66525 | -2.04436 | 9.528566e-12 | 5.302611
30.3758 | 21.924 | 23.96565 | 18.6487 | -2.041652 | 9.578355e-12 | 5.316955
30.3858 | 21.9115 | 23.96352 | 18.63216 | -2.052021 | 9.624584e-12 | 5.331361
30.3958 | 21.903 | 23.96146 | 18.61564 | -2.058462 | 9.674372e-12 | 5.345826
30.4058 | 21.8939 | 23.95948 | 18.59913 | -2.065581 | 9.724159e-12 | 5.360354
30.4158 | 21.888 | 23.95757 | 18.58263 | -2.069573 | 9.770387e-12 | 5.374941
30.4258 | 21.8829 | 23.95574 | 18.56615 | -2.072844 | 9.820174e-12 | 5.389592
30.4358 | 21.8904 | 23.95399 | 18.54969 | -2.06359 | 9.869961e-12 | 5.404304
30.4458 | 21.8782 | 23.95231 | 18.53323 | -2.074113 | 9.919747e-12 | 5.419078
30.4558 | 21.8742 | 23.95071 | 18.5168 | -2.076512 | 9.969532e-12 | 5.433915
30.4658 | 21.8699 | 23.94919 | 18.50037 | -2.07929 | 1.001932e-11 | 5.448815
30.4758 | 21.851 | 23.94775 | 18.48397 | -2.096745 | 1.00691e-11 | 5.463778
30.4858 | 21.8496 | 23.94638 | 18.46757 | -2.096778 | 1.011889e-11 | 5.478804
30.4958 | 21.8512 | 23.94509 | 18.45119 | -2.093891 | 1.017223e-11 | 5.493896
30.5058 | 21.8503 | 23.94388 | 18.43483 | -2.093581 | 1.022201e-11 | 5.50905
30.5158 | 21.8368 | 23.94275 | 18.41848 | -2.105953 | 1.027536e-11 | 5.524271
30.5258 | 21.8345 | 23.9417 | 18.40215 | -2.107202 | 1.032514e-11 | 5.539556
30.5358 | 21.8423 | 23.94073 | 18.38583 | -2.098434 | 1.037848e-11 | 5.554907
30.5458 | 21.8369 | 23.93984 | 18.36952 | -2.102944 | 1.043182e-11 | 5.570323
30.5558 | 21.8241 | 23.93904 | 18.35323 | -2.114937 | 1.04816e-11 | 5.585807
30.5658 | 21.8129 | 23.93831 | 18.33695 | -2.12541 | 1.053494e-11 | 5.601355
30.5758 | 21.8319 | 23.93767 | 18.32069 | -2.105766 | 1.058828e-11 | 5.616974
30.5858 | 21.8058 | 23.9371 | 18.30445 | -2.131303 | 1.064162e-11 | 5.632656
30.5958 | 21.8094 | 23.93662 | 18.28822 | -2.127224 | 1.069496e-11 | 5.648409
30.6058 | 21.8074 | 23.93623 | 18.272 | -2.128826 | 1.07483e-11 | 5.664228
30.6158 | 21.8023 | 23.93591 | 18.2558 | -2.133614 | 1.08052e-11 | 5.680117
30.6258 | 21.7955 | 23.93568 | 18.23961 | -2.140183 | 1.085853e-11 | 5.696073
30.6358 | 21.8006 | 23.93554 | 18.22344 | -2.134939 | 1.091187e-11 | 5.712101
30.6458 | 21.7954 | 23.93548 | 18.20728 | -2.140078 | 1.096877e-11 | 5.728197
30.6558 | 21.797 | 23.9355 | 18.19114 | -2.138503 | 1.10221e-11 | 5.744364
30.6658 | 21.7882 | 23.93561 | 18.17501 | -2.147412 | 1.1079e-11 | 5.7606
30.6758 | 21.7982 | 23.93581 | 18.1589 | -2.137609 | 1.113589e-11 | 5.776909
30.6858 | 21.7902 | 23.93609 | 18.1428 | -2.145891 | 1.118923e-11 | 5.793288
30.6958 | 21.7785 | 23.93646 | 18.12672 | -2.157961 | 1.124612e-11 | 5.80974
30.7058 | 21.7968 | 23.93692 | 18.11065 | -2.140116 | 1.130301e-11 | 5.826262
30.7158 | 21.7847 | 23.93746 | 18.0946 | -2.15276 | 1.135991e-11 | 5.842858
30.7258 | 21.7851 | 23.93809 | 18.07857 | -2.152992 | 1.14168e-11 | 5.859526
30.7358 | 21.7766 | 23.93881 | 18.06254 | -2.162212 | 1.147369e-11 | 5.876267
30.7458 | 21.7921 | 23.93962 | 18.04654 | -2.147522 | 1.153058e-11 | 5.893084
30.7557 | 21.7754 | 23.94051 | 18.03071 | -2.165112 | 1.158747e-11 | 5.909805
30.7657 | 21.7952 | 23.9415 | 18.01473 | -2.1463 | 1.164436e-11 | 5.926768
30.7757 | 21.7842 | 23.94258 | 17.99877 | -2.158378 | 1.170481e-11 | 5.943807
30.7857 | 21.7911 | 23.94375 | 17.98283 | -2.152648 | 1.17617e-11 | 5.960922
30.7957 | 21.7762 | 23.94501 | 17.9669 | -2.168808 | 1.182215e-11 | 5.978112
30.8057 | 21.7753 | 23.94636 | 17.95098 | -2.17106 | 1.187904e-11 | 5.995379
30.8157 | 21.7633 | 23.9478 | 17.93508 | -2.184505 | 1.193948e-11 | 6.012723
30.8257 | 21.7741 | 23.94934 | 17.9192 | -2.175242 | 1.199637e-11 | 6.030144
30.8357 | 21.7629 | 23.95097 | 17.90333 | -2.188072 | 1.205682e-11 | 6.047642
30.8457 | 21.7575 | 23.9527 | 17.88748 | -2.195195 | 1.211726e-11 | 6.065219
30.8557 | 21.7335 | 23.95451 | 17.87164 | -2.221014 | 1.217771e-11 | 6.082875
30.8657 | 21.7595 | 23.95643 | 17.85582 | -2.196926 | 1.223815e-11 | 6.100609
30.8757 | 21.7336 | 23.95843 | 17.84001 | -2.224833 | 1.229503e-11 | 6.118423
30.8857 | 21.7329 | 23.96054 | 17.82422 | -2.227636 | 1.235548e-11 | 6.136317
30.8957 | 21.7219 | 23.96273 | 17.80844 | -2.240835 | 1.241948e-11 | 6.154292
30.9057 | 21.7202 | 23.96503 | 17.79268 | -2.244831 | 1.247992e-11 | 6.172348
30.9157 | 21.7054 | 23.96742 | 17.77694 | -2.262023 | 1.254036e-11 | 6.190485
30.9257 | 21.7106 | 23.96991 | 17.76121 | -2.259313 | 1.260081e-11 | 6.208703
30.9357 | 21.7079 | 23.9725 | 17.7455 | -2.264601 | 1.266125e-11 | 6.227005
30.9457 | 21.6807 | 23.97519 | 17.7298 | -2.294487 | 1.272169e-11 | 6.245389
30.9557 | 21.6751 | 23.97797 | 17.71412 | -2.302873 | 1.278569e-11 | 6.263857
30.9657 | 21.6862 | 23.98086 | 17.69845 | -2.294658 | 1.284612e-11 | 6.282408
30.9757 | 21.6712 | 23.98384 | 17.6828 | -2.312644 | 1.291012e-11 | 6.301044
30.9857 | 21.6703 | 23.98693 | 17.66716 | -2.316628 | 1.297056e-11 | 6.319764
30.9957 | 21.6596 | 23.99012 | 17.65155 | -2.330515 | 1.303456e-11 | 6.33857
31.0057 | 21.6683 | 23.9934 | 17.63594 | -2.325104 | 1.309499e-11 | 6.357462
31.0157 | 21.6443 | 23.99679 | 17.62035 | -2.352494 | 1.315899e-11 | 6.37644
31.0257 | 21.6498 | 24.00029 | 17.60478 | -2.350488 | 1.321943e-11 | 6.395505
31.0357 | 21.6342 | 24.00388 | 17.58923 | -2.369684 | 1.328342e-11 | 6.414657
31.0457 | 21.6367 | 24.00758 | 17.57369 | -2.370884 | 1.334742e-11 | 6.433898
31.0557 | 21.6206 | 24.01139 | 17.55816 | -2.390788 | 1.340785e-11 | 6.453226
31.0657 | 21.6142 | 24.0153 | 17.54265 | -2.401098 | 1.347184e-11 | 6.472644
31.0757 | 21.6071 | 24.01931 | 17.52716 | -2.412212 | 1.353584e-11 | 6.492151
31.0857 | 21.6166 | 24.02343 | 17.51168 | -2.406834 | 1.359983e-11 | 6.511749
31.0957 | 21.602 | 24.02766 | 17.49622 | -2.42566 | 1.366382e-11 | 6.531436
31.1057 | 21.6147 | 24.03199 | 17.48078 | -2.417294 | 1.372425e-11 | 6.551215
31.1157 | 21.6073 | 24.03644 | 17.46535 | -2.429137 | 1.378824e-11 | 6.571086
31.1257 | 21.5936 | 24.04099 | 17.44994 | -2.447386 | 1.385223e-11 | 6.591048
31.1357 | 21.6021 | 24.04565 | 17.43454 | -2.443545 | 1.391622e-11 | 6.611103
31.1457 | 21.5817 | 24.05041 | 17.41916 | -2.468714 | 1.398021e-11 | 6.631252
31.1557 | 21.6017 | 24.05529 | 17.4038 | -2.453591 | 1.40442e-11 | 6.651494
31.1657 | 21.6043 | 24.06028 | 17.38845 | -2.45598 | 1.410819e-11 | 6.671831
31.1757 | 21.5956 | 24.06538 | 17.37312 | -2.46978 | 1.417218e-11 | 6.692263
31.1857 | 21.582 | 24.07059 | 17.3578 | -2.488592 | 1.423617e-11 | 6.712791
31.1957 | 21.591 | 24.07592 | 17.3425 | -2.484915 | 1.430015e-11 | 6.733414
31.2057 | 21.5857 | 24.08135 | 17.32722 | -2.495651 | 1.436058e-11 | 6.754135
31.2157 | 21.6025 | 24.0869 | 17.31195 | -2.484402 | 1.442457e-11 | 6.774952
31.2257 | 21.6003 | 24.09257 | 17.2967 | -2.492266 | 1.448855e-11 | 6.795868
31.2357 | 21.5921 | 24.09835 | 17.28146 | -2.506245 | 1.455254e-11 | 6.816882
31.2457 | 21.6089 | 24.10424 | 17.26624 | -2.495339 | 1.461652e-11 | 6.837995
31.2557 | 21.6008 | 24.11025 | 17.25104 | -2.509449 | 1.468051e-11 | 6.859208
31.2657 | 21.6151 | 24.11638 | 17.23586 | -2.501276 | 1.474449e-11 | 6.880521
31.2757 | 21.6034 | 24.12262 | 17.22069 | -2.519219 | 1.480847e-11 | 6.901934
31.2857 | 21.6124 | 24.12898 | 17.20553 | -2.516582 | 1.487245e-11 | 6.92345
31.2957 | 21.5944 | 24.13546 | 17.19039 | -2.541062 | 1.493288e-11 | 6.945068
31.3057 | 21.6076 | 24.14206 | 17.17527 | -2.534461 | 1.499686e-11 | 6.966788
31.3157 | 21.6072 | 24.14878 | 17.16017 | -2.54158 | 1.506084e-11 | 6.988612
31.3257 | 21.605 | 24.15562 | 17.14508 | -2.550619 | 1.512482e-11 | 7.010539
31.3357 | 21.6221 | 24.16258 | 17.13001 | -2.540481 | 1.518524e-11 | 7.032572
31.3456 | 21.5888 | 24.16959 | 17.1151 | -2.580791 | 1.524922e-11 | 7.054488
31.3556 | 21.6288 | 24.17679 | 17.10006 | -2.547994 | 1.530965e-11 | 7.07673
31.3656 | 21.6106 | 24.18412 | 17.08504 | -2.573521 | 1.537363e-11 | 7.099079
31.3756 | 21.6115 | 24.19157 | 17.07004 | -2.580071 | 1.543405e-11 | 7.121535
31.3856 | 21.6117 | 24.19915 | 17.05505 | -2.587445 | 1.549802e-11 | 7.144099
31.3956 | 21.611 | 24.20685 | 17.04007 | -2.595845 | 1.555844e-11 | 7.166772
31.4056 | 21.6112 | 24.21467 | 17.02512 | -2.60347 | 1.561886e-11 | 7.189554
31.4156 | 21.6137 | 24.22262 | 17.01018 | -2.608922 | 1.568284e-11 | 7.212445
31.4256 | 21.6254 | 24.2307 | 16.99525 | -2.605301 | 1.574326e-11 | 7.235447
31.4356 | 21.6118 | 24.23891 | 16.98035 | -2.627107 | 1.580368e-11 | 7.258561
31.4456 | 21.6116 | 24.24724 | 16.96546 | -2.635643 | 1.586409e-11 | 7.281787
31.4556 | 21.6137 | 24.25571 | 16.95058 | -2.642008 | 1.592451e-11 | 7.305125
31.4656 | 21.6065 | 24.2643 | 16.93573 | -2.657802 | 1.598493e-11 | 7.328576
31.4756 | 21.6197 | 24.27303 | 16.92089 | -2.653327 | 1.604534e-11 | 7.352141
31.4856 | 21.5978 | 24.28188 | 16.90606 | -2.684084 | 1.61022e-11 | 7.375822
31.4956 | 21.6031 | 24.29087 | 16.89126 | -2.687773 | 1.616262e-11 | 7.399617
31.5056 | 21.5962 | 24.29999 | 16.87647 | -2.703794 | 1.622303e-11 | 7.423529
31.5156 | 21.5935 | 24.30925 | 16.86169 | -2.715749 | 1.627989e-11 | 7.447558
31.5256 | 21.5898 | 24.31864 | 16.84694 | -2.728839 | 1.633675e-11 | 7.471704
31.5356 | 21.595 | 24.32816 | 16.8322 | -2.733164 | 1.639716e-11 | 7.495968
31.5456 | 21.5903 | 24.33782 | 16.81747 | -2.747524 | 1.645401e-11 | 7.520352
31.5556 | 21.5926 | 24.34762 | 16.80277 | -2.755021 | 1.651087e-11 | 7.544855
31.5656 | 21.5869 | 24.35756 | 16.78808 | -2.770656 | 1.656773e-11 | 7.569479
31.5756 | 21.5833 | 24.36763 | 16.7734 | -2.784328 | 1.662102e-11 | 7.594225
31.5856 | 21.5858 | 24.37784 | 16.75875 | -2.79204 | 1.667788e-11 | 7.619092
31.5956 | 21.5866 | 24.38819 | 16.74411 | -2.801591 | 1.673473e-11 | 7.644082
31.6056 | 21.5764 | 24.39868 | 16.72949 | -2.822283 | 1.678803e-11 | 7.669196
31.6156 | 21.5827 | 24.40932 | 16.71488 | -2.826616 | 1.684132e-11 | 7.694434
31.6256 | 21.5896 | 24.42009 | 16.70029 | -2.830492 | 1.689462e-11 | 7.719798
31.6356 | 21.5701 | 24.43101 | 16.68572 | -2.860909 | 1.694791e-11 | 7.745287
31.6456 | 21.5862 | 24.44207 | 16.67117 | -2.855871 | 1.700121e-11 | 7.770903
31.6556 | 21.5847 | 24.45328 | 16.65663 | -2.868577 | 1.70545e-11 | 7.796647
31.6656 | 21.5706 | 24.46463 | 16.64211 | -2.894028 | 1.710779e-11 | 7.822518
31.6756 | 21.584 | 24.47613 | 16.62761 | -2.892126 | 1.715753e-11 | 7.84852
31.6856 | 21.5746 | 24.48777 | 16.61312 | -2.91317 | 1.720727e-11 | 7.87465
31.6956 | 21.593 | 24.49956 | 16.59865 | -2.906563 | 1.7257e-11 | 7.900912
31.7056 | 21.5953 | 24.5115 | 16.5842 | -2.916204 | 1.730674e-11 | 7.927306
31.7156 | 21.5755 | 24.52359 | 16.56976 | -2.948094 | 1.735647e-11 | 7.953831
31.7256 | 21.5991 | 24.53583 | 16.55534 | -2.936735 | 1.740621e-11 | 7.98049
31.7356 | 21.6024 | 24.54823 | 16.54094 | -2.945827 | 1.745238e-11 | 8.007284
31.7456 | 21.5835 | 24.56077 | 16.52656 | -2.977271 | 1.749856e-11 | 8.034212
31.7556 | 21.6237 | 24.57347 | 16.51219 | -2.949768 | 1.754474e-11 | 8.061276
31.7656 | 21.5939 | 24.58632 | 16.49784 | -2.992419 | 1.759091e-11 | 8.088476
31.7756 | 21.6252 | 24.59932 | 16.48351 | -2.974124 | 1.763709e-11 | 8.115814
31.7856 | 21.6089 | 24.61249 | 16.46919 | -3.003586 | 1.767971e-11 | 8.143292
31.7956 | 21.6204 | 24.6258 | 16.4549 | -3.005403 | 1.772588e-11 | 8.170907
31.8056 | 21.6213 | 24.63928 | 16.44061 | -3.017978 | 1.77685e-11 | 8.198663
31.8156 | 21.6349 | 24.65291 | 16.42635 | -3.018011 | 1.781112e-11 | 8.226561
31.8256 | 21.616 | 24.6667 | 16.4121 | -3.050704 | 1.785018e-11 | 8.2546
31.8356 | 21.639 | 24.68066 | 16.39787 | -3.041657 | 1.789279e-11 | 8.282782
31.8456 | 21.6355 | 24.69477 | 16.38366 | -3.05927 | 1.793185e-11 | 8.311108
31.8556 | 21.641 | 24.70905 | 16.36947 | -3.068046 | 1.797091e-11 | 8.339579
31.8656 | 21.64 | 24.72348 | 16.35529 | -3.083484 | 1.800997e-11 | 8.368195
31.8756 | 21.6439 | 24.73809 | 16.34113 | -3.094187 | 1.804903e-11 | 8.396958
31.8856 | 21.6662 | 24.75285 | 16.32699 | -3.086654 | 1.808453e-11 | 8.425868
31.8956 | 21.6591 | 24.76779 | 16.31286 | -3.108687 | 1.812003e-11 | 8.454927
31.9056 | 21.6552 | 24.78289 | 16.29875 | -3.127686 | 1.815553e-11 | 8.484135
31.9156 | 21.6602 | 24.79815 | 16.28466 | -3.137953 | 1.819103e-11 | 8.513493
31.9255 | 21.6598 | 24.81343 | 16.27073 | -3.153634 | 1.822653e-11 | 8.542707
31.9355 | 21.6791 | 24.82904 | 16.25667 | -3.149938 | 1.825848e-11 | 8.572368
31.9455 | 21.6793 | 24.84481 | 16.24263 | -3.165512 | 1.829042e-11 | 8.602182
31.9555 | 21.6914 | 24.86076 | 16.22861 | -3.169359 | 1.832236e-11 | 8.63215
31.9655 | 21.68 | 24.87688 | 16.2146 | -3.196878 | 1.835075e-11 | 8.662273
31.9755 | 21.6915 | 24.89317 | 16.20062 | -3.20167 | 1.838269e-11 | 8.692553
31.9855 | 21.6915 | 24.90964 | 16.18665 | -3.218137 | 1.841108e-11 | 8.722989
31.9955 | 21.7084 | 24.92628 | 16.1727 | -3.217881 | 1.843946e-11 | 8.753585
32.0055 | 21.6955 | 24.9431 | 16.15876 | -3.247601 | 1.846429e-11 | 8.78434
32.0155 | 21.7101 | 24.9601 | 16.14484 | -3.249999 | 1.849268e-11 | 8.815255
32.0255 | 21.7026 | 24.97727 | 16.13094 | -3.274675 | 1.851751e-11 | 8.846331
32.0355 | 21.7254 | 24.99463 | 16.11706 | -3.26923 | 1.854233e-11 | 8.877569
32.0455 | 21.7105 | 25.01217 | 16.1032 | -3.301668 | 1.856361e-11 | 8.908971
32.0555 | 21.7123 | 25.02989 | 16.08935 | -3.317587 | 1.858843e-11 | 8.940538
32.0655 | 21.7389 | 25.04779 | 16.07552 | -3.30889 | 1.86097e-11 | 8.97227
32.0755 | 21.7276 | 25.06588 | 16.06171 | -3.338276 | 1.863097e-11 | 9.004168
32.0855 | 21.7526 | 25.08415 | 16.04791 | -3.331548 | 1.865225e-11 | 9.036234
32.0955 | 21.7404 | 25.10261 | 16.03414 | -3.362206 | 1.866996e-11 | 9.06847
32.1055 | 21.75 | 25.12125 | 16.02038 | -3.371251 | 1.868767e-11 | 9.100875
32.1155 | 21.7577 | 25.14008 | 16.00663 | -3.382385 | 1.870539e-11 | 9.13345
32.1255 | 21.7689 | 25.15911 | 15.99291 | -3.390209 | 1.872132e-11 | 9.166199
32.1355 | 21.7726 | 25.17832 | 15.9792 | -3.405723 | 1.873726e-11 | 9.199119
32.1455 | 21.7716 | 25.19773 | 15.96552 | -3.426131 | 1.875141e-11 | 9.232216
32.1555 | 21.786 | 25.21733 | 15.95184 | -3.43133 | 1.876557e-11 | 9.265487
32.1655 | 21.8032 | 25.23712 | 15.93819 | -3.433925 | 1.877795e-11 | 9.298935
32.1755 | 21.8025 | 25.25711 | 15.92455 | -3.454613 | 1.879033e-11 | 9.33256
32.1855 | 21.8193 | 25.2773 | 15.91094 | -3.457999 | 1.880093e-11 | 9.366364
32.1955 | 21.806 | 25.29768 | 15.89733 | -3.491683 | 1.881153e-11 | 9.400349
32.2055 | 21.8272 | 25.31827 | 15.88375 | -3.491065 | 1.882035e-11 | 9.434514
32.2155 | 21.8165 | 25.33905 | 15.87019 | -3.522549 | 1.882917e-11 | 9.468862
32.2255 | 21.869 | 25.36003 | 15.85664 | -3.491033 | 1.883622e-11 | 9.503394
32.2355 | 21.8558 | 25.38122 | 15.84311 | -3.52542 | 1.884148e-11 | 9.53811
32.2455 | 21.8657 | 25.40261 | 15.8296 | -3.53691 | 1.884853e-11 | 9.573013
32.2555 | 21.8797 | 25.42421 | 15.8161 | -3.544505 | 1.885201e-11 | 9.608102
32.2655 | 21.8839 | 25.44601 | 15.80263 | -3.562107 | 1.88555e-11 | 9.643381
32.2755 | 21.9046 | 25.46802 | 15.78917 | -3.563417 | 1.885899e-11 | 9.678849
32.2855 | 21.9016 | 25.49023 | 15.77573 | -3.588634 | 1.88607e-11 | 9.714508
32.2955 | 21.9242 | 25.51266 | 15.7623 | -3.588462 | 1.886241e-11 | 9.750359
32.3055 | 21.9182 | 25.5353 | 15.7489 | -3.6171 | 1.886234e-11 | 9.786403
32.3155 | 21.9245 | 25.55815 | 15.73551 | -3.633652 | 1.886227e-11 | 9.822642
32.3255 | 21.9482 | 25.58122 | 15.72214 | -3.633018 | 1.886042e-11 | 9.859077
32.3355 | 21.9354 | 25.6045 | 15.70879 | -3.669098 | 1.885857e-11 | 9.895709
32.3455 | 21.9567 | 25.62799 | 15.69545 | -3.671295 | 1.885495e-11 | 9.93254
32.3555 | 21.9629 | 25.65171 | 15.68214 | -3.688809 | 1.885132e-11 | 9.969571
32.3655 | 21.9971 | 25.67564 | 15.66884 | -3.678542 | 1.884592e-11 | 10.0068
32.3755 | 21.979 | 25.6998 | 15.65556 | -3.720797 | 1.884052e-11 | 10.04424
32.3855 | 22.0008 | 25.72417 | 15.6423 | -3.723372 | 1.883511e-11 | 10.08187
32.3955 | 22.0124 | 25.74877 | 15.62905 | -3.73637 | 1.882793e-11 | 10.11972
32.4055 | 22.0294 | 25.77359 | 15.61583 | -3.744193 | 1.881897e-11 | 10.15777
32.4155 | 22.0297 | 25.79864 | 15.60262 | -3.768942 | 1.881179e-11 | 10.19602
32.4255 | 22.0427 | 25.82392 | 15.58943 | -3.781216 | 1.880106e-11 | 10.23449
32.4355 | 22.0536 | 25.84942 | 15.57625 | -3.795821 | 1.87921e-11 | 10.27317
32.4455 | 22.0708 | 25.87515 | 15.5631 | -3.804355 | 1.877958e-11 | 10.31206
32.4555 | 22.056 | 25.90112 | 15.54996 | -3.845119 | 1.876885e-11 | 10.35116
32.4655 | 22.0917 | 25.92732 | 15.53684 | -3.835617 | 1.875633e-11 | 10.39048
32.4755 | 22.092 | 25.95375 | 15.52374 | -3.861748 | 1.874204e-11 | 10.43001
32.4855 | 22.1155 | 25.98042 | 15.51066 | -3.864915 | 1.872953e-11 | 10.46976
32.4955 | 22.0993 | 26.00732 | 15.49759 | -3.90802 | 1.871523e-11 | 10.50973
32.5055 | 22.1093 | 26.03446 | 15.48455 | -3.925162 | 1.869916e-11 | 10.54992
32.5154 | 22.1447 | 26.06157 | 15.47165 | -3.916869 | 1.86831e-11 | 10.58992
32.5254 | 22.1455 | 26.08919 | 15.45863 | -3.94369 | 1.866703e-11 | 10.63055
32.5354 | 22.1599 | 26.11705 | 15.44564 | -3.957154 | 1.864918e-11 | 10.67141
32.5454 | 22.167 | 26.14516 | 15.43267 | -3.978162 | 1.863133e-11 | 10.7125
32.5554 | 22.1677 | 26.17352 | 15.41971 | -4.005816 | 1.861348e-11 | 10.75381
32.5654 | 22.1908 | 26.20212 | 15.40677 | -4.011315 | 1.859386e-11 | 10.79535
32.5754 | 22.1968 | 26.23097 | 15.39385 | -4.034166 | 1.857424e-11 | 10.83712
32.5854 | 22.2058 | 26.26007 | 15.38095 | -4.054265 | 1.855461e-11 | 10.87912
32.5954 | 22.232 | 26.28942 | 15.36806 | -4.057417 | 1.853321e-11 | 10.92136
32.6054 | 22.2444 | 26.31902 | 15.35519 | -4.074621 | 1.851181e-11 | 10.96383
32.6154 | 22.2447 | 26.34888 | 15.34235 | -4.10418 | 1.848863e-11 | 11.00653
32.6254 | 22.2811 | 26.379 | 15.32951 | -4.097897 | 1.846723e-11 | 11.04948
32.6354 | 22.2941 | 26.40937 | 15.3167 | -4.11527 | 1.844405e-11 | 11.09267
32.6454 | 22.2868 | 26.44 | 15.30391 | -4.153203 | 1.841909e-11 | 11.1361
32.6554 | 22.3149 | 26.4709 | 15.29113 | -4.155996 | 1.839591e-11 | 11.17976
32.6654 | 22.3087 | 26.50205 | 15.27837 | -4.193354 | 1.837096e-11 | 11.22368
32.6754 | 22.3365 | 26.53348 | 15.26563 | -4.196975 | 1.8346e-11 | 11.26784
32.6854 | 22.3631 | 26.56516 | 15.25291 | -4.202061 | 1.832104e-11 | 11.31225
32.6954 | 22.3643 | 26.59712 | 15.24021 | -4.232816 | 1.829431e-11 | 11.35691
32.7054 | 22.3814 | 26.62934 | 15.22752 | -4.247941 | 1.826758e-11 | 11.40182
32.7154 | 22.4002 | 26.66183 | 15.21485 | -4.261634 | 1.824084e-11 | 11.44698
32.7254 | 22.4006 | 26.6946 | 15.20221 | -4.294 | 1.821411e-11 | 11.4924
32.7354 | 22.4134 | 26.72764 | 15.18957 | -4.314241 | 1.818738e-11 | 11.53807
32.7454 | 22.4298 | 26.76096 | 15.17696 | -4.331158 | 1.815887e-11 | 11.584
32.7554 | 22.4403 | 26.79455 | 15.16437 | -4.354252 | 1.813036e-11 | 11.63019
32.7654 | 22.4647 | 26.82842 | 15.15179 | -4.363724 | 1.810185e-11 | 11.67663
32.7754 | 22.4628 | 26.86258 | 15.13923 | -4.399777 | 1.807334e-11 | 11.72335
32.7854 | 22.4792 | 26.89701 | 15.12669 | -4.417813 | 1.804305e-11 | 11.77032
32.7954 | 22.4829 | 26.93173 | 15.11417 | -4.448834 | 1.801277e-11 | 11.81756
32.8054 | 22.5057 | 26.96674 | 15.10167 | -4.46104 | 1.798426e-11 | 11.86507
32.8154 | 22.5251 | 27.00203 | 15.08918 | -4.476934 | 1.795397e-11 | 11.91285
32.8254 | 22.5232 | 27.03762 | 15.07671 | -4.514417 | 1.792191e-11 | 11.9609
32.8354 | 22.5566 | 27.07349 | 15.06426 | -4.516891 | 1.789162e-11 | 12.00923
32.8454 | 22.5662 | 27.10966 | 15.05183 | -4.543459 | 1.786134e-11 | 12.05782
32.8554 | 22.5728 | 27.14612 | 15.03942 | -4.573321 | 1.782928e-11 | 12.1067
32.8654 | 22.6163 | 27.18288 | 15.02703 | -4.566579 | 1.779899e-11 | 12.15585
32.8754 | 22.5998 | 27.21994 | 15.01465 | -4.620138 | 1.776693e-11 | 12.20529
32.8854 | 22.6314 | 27.25729 | 15.00229 | -4.625894 | 1.773487e-11 | 12.255
32.8954 | 22.6606 | 27.29495 | 14.98996 | -4.634353 | 1.770281e-11 | 12.305
32.9054 | 22.6749 | 27.33291 | 14.97763 | -4.658014 | 1.767075e-11 | 12.35528
32.9154 | 22.7111 | 27.37118 | 14.96533 | -4.660084 | 1.763869e-11 | 12.40585
32.9254 | 22.7006 | 27.40976 | 14.95305 | -4.709159 | 1.760485e-11 | 12.45671
32.9354 | 22.7351 | 27.44864 | 14.94078 | -4.713544 | 1.757279e-11 | 12.50786
32.9454 | 22.7565 | 27.48784 | 14.92853 | -4.73134 | 1.754073e-11 | 12.55931
32.9554 | 22.7771 | 27.52735 | 14.9163 | -4.750248 | 1.750689e-11 | 12.61104
32.9654 | 22.8097 | 27.56717 | 14.90409 | -4.757472 | 1.747483e-11 | 12.66308
32.9754 | 22.807 | 27.60731 | 14.8919 | -4.800311 | 1.744099e-11 | 12.71541
32.9854 | 22.8333 | 27.64777 | 14.87973 | -4.81447 | 1.740894e-11 | 12.76804
32.9954 | 22.8612 | 27.68855 | 14.86757 | -4.82735 | 1.73751e-11 | 12.82098
33.0054 | 22.8537 | 27.72965 | 14.85543 | -4.875953 | 1.734304e-11 | 12.87422
33.0154 | 22.9075 | 27.77108 | 14.84331 | -4.863578 | 1.730921e-11 | 12.92776
33.0254 | 22.9138 | 27.81283 | 14.83121 | -4.899031 | 1.727537e-11 | 12.98162
33.0354 | 22.9544 | 27.85491 | 14.81913 | -4.900513 | 1.724332e-11 | 13.03578
33.0454 | 22.9689 | 27.89732 | 14.80707 | -4.928424 | 1.720948e-11 | 13.09026
33.0554 | 22.9707 | 27.94007 | 14.79502 | -4.969367 | 1.717565e-11 | 13.14505
33.0654 | 23.0069 | 27.98314 | 14.78299 | -4.976243 | 1.714359e-11 | 13.20015
33.0754 | 23.0368 | 28.02656 | 14.77098 | -4.989757 | 1.710976e-11 | 13.25557
33.0854 | 23.0501 | 28.07031 | 14.75899 | -5.020209 | 1.70777e-11 | 13.31132
33.0953 | 23.1071 | 28.11396 | 14.74714 | -5.006857 | 1.704387e-11 | 13.36682
33.1053 | 23.112 | 28.15839 | 14.73519 | -5.046387 | 1.701182e-11 | 13.4232
33.1153 | 23.1442 | 28.20316 | 14.72325 | -5.058961 | 1.697799e-11 | 13.47991
33.1253 | 23.1659 | 28.24828 | 14.71133 | -5.082382 | 1.694593e-11 | 13.53695
33.1353 | 23.1703 | 28.29375 | 14.69943 | -5.123449 | 1.691388e-11 | 13.59432
33.1453 | 23.2221 | 28.33957 | 14.68755 | -5.117468 | 1.688005e-11 | 13.65202
33.1553 | 23.2435 | 28.38574 | 14.67569 | -5.142238 | 1.6848e-11 | 13.71005
33.1653 | 23.2716 | 28.43226 | 14.66385 | -5.160664 | 1.681594e-11 | 13.76842
33.1753 | 23.3064 | 28.47914 | 14.65202 | -5.172745 | 1.678389e-11 | 13.82712
33.1853 | 23.3211 | 28.52638 | 14.64022 | -5.205283 | 1.675184e-11 | 13.88617
33.1953 | 23.3512 | 28.57398 | 14.62843 | -5.222784 | 1.671979e-11 | 13.94556
33.2053 | 23.4059 | 28.62195 | 14.61666 | -5.216046 | 1.668774e-11 | 14.00529
33.2153 | 23.3959 | 28.67027 | 14.60491 | -5.274374 | 1.665569e-11 | 14.06537
33.2253 | 23.4526 | 28.71897 | 14.59317 | -5.266366 | 1.662541e-11 | 14.12579
33.2353 | 23.4818 | 28.76803 | 14.58146 | -5.28623 | 1.659336e-11 | 14.18657
33.2453 | 23.5144 | 28.81746 | 14.56976 | -5.303062 | 1.656309e-11 | 14.2477
33.2553 | 23.5209 | 28.86727 | 14.55808 | -5.346369 | 1.653282e-11 | 14.30919
33.2653 | 23.5624 | 28.91745 | 14.54642 | -5.355049 | 1.650077e-11 | 14.37102
33.2753 | 23.6056 | 28.96801 | 14.53478 | -5.362408 | 1.64705e-11 | 14.43322
33.2853 | 23.6213 | 29.01895 | 14.52316 | -5.397646 | 1.644023e-11 | 14.49578
33.2953 | 23.6444 | 29.07026 | 14.51156 | -5.425865 | 1.640996e-11 | 14.55871
33.3053 | 23.6924 | 29.12197 | 14.49997 | -5.429568 | 1.638146e-11 | 14.622
33.3153 | 23.7278 | 29.17406 | 14.48841 | -5.446256 | 1.635119e-11 | 14.68565
33.3253 | 23.752 | 29.22653 | 14.47686 | -5.474532 | 1.63227e-11 | 14.74968
33.3353 | 23.787 | 29.2794 | 14.46533 | -5.492399 | 1.629421e-11 | 14.81407
33.3453 | 23.8117 | 29.33266 | 14.45381 | -5.520957 | 1.626394e-11 | 14.87884
33.3553 | 23.8576 | 29.38631 | 14.44232 | -5.52871 | 1.623723e-11 | 14.94399
33.3653 | 23.8508 | 29.44036 | 14.43085 | -5.58956 | 1.620874e-11 | 15.00951
33.3753 | 23.9194 | 29.49481 | 14.41939 | -5.575408 | 1.618024e-11 | 15.07542
33.3853 | 23.9372 | 29.54966 | 14.40795 | -5.612457 | 1.615353e-11 | 15.1417
33.3953 | 23.9717 | 29.60491 | 14.39653 | -5.633209 | 1.612504e-11 | 15.20837
33.4053 | 24.0161 | 29.66057 | 14.38513 | -5.644466 | 1.609833e-11 | 15.27543
33.4153 | 24.0409 | 29.71663 | 14.37375 | -5.675731 | 1.607162e-11 | 15.34288
33.4253 | 24.0803 | 29.7731 | 14.36239 | -5.692805 | 1.604491e-11 | 15.41072
33.4353 | 24.0954 | 29.82999 | 14.35104 | -5.734591 | 1.601997e-11 | 15.47895
33.4453 | 24.1484 | 29.88729 | 14.33972 | -5.73889 | 1.599326e-11 | 15.54757
33.4553 | 24.1974 | 29.94501 | 14.32841 | -5.747607 | 1.596833e-11 | 15.6166
33.4653 | 24.2153 | 30.00314 | 14.31712 | -5.78784 | 1.59434e-11 | 15.68602
33.4753 | 24.2417 | 30.0617 | 14.30585 | -5.819995 | 1.591846e-11 | 15.75585
33.4853 | 24.2902 | 30.12067 | 14.29459 | -5.830473 | 1.589353e-11 | 15.82608
33.4953 | 24.3253 | 30.18008 | 14.28336 | -5.854775 | 1.587038e-11 | 15.89671
33.5053 | 24.3685 | 30.2399 | 14.27215 | -5.871403 | 1.584722e-11 | 15.96776
33.5153 | 24.3853 | 30.30016 | 14.26095 | -5.914862 | 1.582229e-11 | 16.03921
33.5253 | 24.4504 | 30.36085 | 14.24977 | -5.910452 | 1.580091e-11 | 16.11108
33.5353 | 24.5022 | 30.42198 | 14.23861 | -5.919775 | 1.577776e-11 | 16.18337
33.5453 | 24.5238 | 30.48353 | 14.22747 | -5.959733 | 1.575461e-11 | 16.25607
33.5553 | 24.5732 | 30.54553 | 14.21634 | -5.97233 | 1.573323e-11 | 16.32919
33.5653 | 24.6094 | 30.60797 | 14.20524 | -5.998569 | 1.571186e-11 | 16.40273
33.5753 | 24.6458 | 30.67085 | 14.19415 | -6.025047 | 1.569048e-11 | 16.47669
33.5853 | 24.7164 | 30.73417 | 14.18309 | -6.01777 | 1.566911e-11 | 16.55108
33.5953 | 24.7178 | 30.79794 | 14.17204 | -6.080141 | 1.564951e-11 | 16.6259
33.6053 | 24.8004 | 30.86216 | 14.16101 | -6.061759 | 1.562992e-11 | 16.70115
33.6153 | 24.8375 | 30.92683 | 14.15 | -6.089328 | 1.561032e-11 | 16.77683
33.6253 | 24.8887 | 30.99195 | 14.139 | -6.103251 | 1.559072e-11 | 16.85295
33.6353 | 24.9122 | 31.05753 | 14.12803 | -6.145329 | 1.557113e-11 | 16.9295
33.6453 | 24.9641 | 31.12356 | 14.11707 | -6.159464 | 1.555331e-11 | 17.00649
33.6553 | 25.029 | 31.19006 | 14.10613 | -6.161058 | 1.553549e-11 | 17.08392
33.6653 | 25.0909 | 31.25701 | 14.09521 | -6.166113 | 1.551767e-11 | 17.1618
33.6753 | 25.1095 | 31.32443 | 14.08431 | -6.214934 | 1.549986e-11 | 17.24012
33.6852 | 25.1805 | 31.39164 | 14.07354 | -6.211136 | 1.548382e-11 | 17.3181
33.6952 | 25.2098 | 31.45999 | 14.06268 | -6.250186 | 1.546778e-11 | 17.39731
33.7052 | 25.2973 | 31.5288 | 14.05183 | -6.231503 | 1.545174e-11 | 17.47697
33.7152 | 25.3515 | 31.59809 | 14.041 | -6.246593 | 1.54357e-11 | 17.55709
33.7252 | 25.3973 | 31.66786 | 14.03019 | -6.270556 | 1.541966e-11 | 17.63766
33.7352 | 25.4549 | 31.73809 | 14.0194 | -6.283193 | 1.54054e-11 | 17.71869
33.7452 | 25.4947 | 31.80881 | 14.00863 | -6.314111 | 1.539114e-11 | 17.80018
33.7552 | 25.5746 | 31.88001 | 13.99788 | -6.305409 | 1.537688e-11 | 17.88213
33.7652 | 25.6273 | 31.95169 | 13.98715 | -6.324387 | 1.536439e-11 | 17.96454
33.7752 | 25.6765 | 32.02385 | 13.97643 | -6.347348 | 1.535013e-11 | 18.04742
33.7852 | 25.7439 | 32.0965 | 13.96573 | -6.352597 | 1.533765e-11 | 18.13076
33.7952 | 25.8025 | 32.16963 | 13.95505 | -6.367133 | 1.532517e-11 | 18.21458
33.8052 | 25.8848 | 32.24326 | 13.94439 | -6.358458 | 1.531446e-11 | 18.29886
33.8152 | 25.9236 | 32.31738 | 13.93375 | -6.393776 | 1.530198e-11 | 18.38362
33.8252 | 25.9758 | 32.39198 | 13.92313 | -6.416185 | 1.529128e-11 | 18.46885
33.8352 | 26.0799 | 32.46709 | 13.91253 | -6.387193 | 1.528057e-11 | 18.55457
33.8452 | 26.1374 | 32.54269 | 13.90194 | -6.405294 | 1.527165e-11 | 18.64075
33.8552 | 26.2145 | 32.61879 | 13.89137 | -6.404294 | 1.526094e-11 | 18.72742
33.8652 | 26.294 | 32.6954 | 13.88082 | -6.401395 | 1.525202e-11 | 18.81457
33.8752 | 26.3288 | 32.7725 | 13.87029 | -6.443702 | 1.524309e-11 | 18.90221
33.8852 | 26.4285 | 32.85011 | 13.85978 | -6.421608 | 1.523416e-11 | 18.99033
33.8952 | 26.5032 | 32.92822 | 13.84929 | -6.425022 | 1.522701e-11 | 19.07894
33.9052 | 26.607 | 33.00684 | 13.83881 | -6.399843 | 1.521987e-11 | 19.16803
33.9152 | 26.6963 | 33.08597 | 13.82835 | -6.389673 | 1.521272e-11 | 19.25762
33.9252 | 26.7365 | 33.16561 | 13.81792 | -6.429112 | 1.520557e-11 | 19.3477
33.9352 | 26.8385 | 33.24577 | 13.8075 | -6.407266 | 1.52002e-11 | 19.43827
33.9452 | 26.9182 | 33.32643 | 13.7971 | -6.408232 | 1.519483e-11 | 19.52934
33.9552 | 27.0317 | 33.40761 | 13.78671 | -6.375914 | 1.518946e-11 | 19.6209
33.9652 | 27.1042 | 33.48931 | 13.77635 | -6.385113 | 1.518409e-11 | 19.71296
33.9752 | 27.1649 | 33.57153 | 13.766 | -6.406629 | 1.517872e-11 | 19.80552
33.9852 | 27.2854 | 33.65426 | 13.75568 | -6.368864 | 1.517513e-11 | 19.89859
33.9952 | 27.3886 | 33.73752 | 13.74537 | -6.34892 | 1.517154e-11 | 19.99215
34.0052 | 27.4792 | 33.8213 | 13.73508 | -6.342099 | 1.516972e-11 | 20.08622
34.0152 | 27.5949 | 33.9056 | 13.72481 | -6.310702 | 1.516613e-11 | 20.18079
34.0252 | 27.6925 | 33.99043 | 13.71455 | -6.297927 | 1.516432e-11 | 20.27587
34.0352 | 27.8252 | 34.07578 | 13.70432 | -6.25058 | 1.51625e-11 | 20.37146
34.0452 | 27.9073 | 34.16166 | 13.6941 | -6.254358 | 1.516069e-11 | 20.46755
34.0552 | 28.0257 | 34.24807 | 13.68391 | -6.222366 | 1.516065e-11 | 20.56416
34.0652 | 28.1664 | 34.335 | 13.67373 | -6.168603 | 1.516061e-11 | 20.66128
34.0752 | 28.2619 | 34.42247 | 13.66357 | -6.160569 | 1.516058e-11 | 20.7589
34.0852 | 28.4095 | 34.51047 | 13.65342 | -6.100966 | 1.516054e-11 | 20.85704
34.0952 | 28.5289 | 34.59899 | 13.6433 | -6.070094 | 1.516228e-11 | 20.95569
34.1052 | 28.6313 | 34.68806 | 13.6332 | -6.056756 | 1.516225e-11 | 21.05486
34.1152 | 28.7761 | 34.77765 | 13.62311 | -6.001551 | 1.516399e-11 | 21.15454
34.1252 | 28.9155 | 34.86778 | 13.61304 | -5.95228 | 1.516751e-11 | 21.25474
34.1352 | 29.0468 | 34.95844 | 13.60299 | -5.911644 | 1.516925e-11 | 21.35545
34.1452 | 29.1731 | 35.04964 | 13.59296 | -5.876544 | 1.517277e-11 | 21.45668
34.1552 | 29.2791 | 35.14138 | 13.58295 | -5.862278 | 1.517629e-11 | 21.55843
34.1652 | 29.4491 | 35.23365 | 13.57295 | -5.784551 | 1.517981e-11 | 21.6607
34.1752 | 29.5775 | 35.32646 | 13.56298 | -5.74896 | 1.518511e-11 | 21.76348
34.1852 | 29.7076 | 35.41981 | 13.55302 | -5.712205 | 1.51904e-11 | 21.86679
34.1952 | 29.8597 | 35.51369 | 13.54308 | -5.653986 | 1.51957e-11 | 21.97061
34.2052 | 29.9794 | 35.60811 | 13.53316 | -5.628706 | 1.5201e-11 | 22.07495
34.2152 | 30.1434 | 35.70306 | 13.52326 | -5.559664 | 1.52063e-11 | 22.17981
34.2252 | 30.2904 | 35.79856 | 13.51337 | -5.508158 | 1.521337e-11 | 22.28519
34.2352 | 30.4193 | 35.89459 | 13.50351 | -5.475292 | 1.522045e-11 | 22.39108
34.2452 | 30.5596 | 35.99116 | 13.49366 | -5.431562 | 1.522752e-11 | 22.4975
34.2552 | 30.6764 | 36.08827 | 13.48383 | -5.411869 | 1.523637e-11 | 22.60444
34.2651 | 30.8423 | 36.18493 | 13.47412 | -5.34263 | 1.524345e-11 | 22.71081
34.2751 | 30.9857 | 36.28311 | 13.46433 | -5.297406 | 1.52523e-11 | 22.81878
34.2851 | 31.1058 | 36.38182 | 13.45456 | -5.276016 | 1.526293e-11 | 22.92726
34.2951 | 31.2706 | 36.48106 | 13.4448 | -5.210462 | 1.527178e-11 | 23.03626
34.3051 | 31.3714 | 36.58085 | 13.43506 | -5.209445 | 1.528241e-11 | 23.14578
34.3151 | 31.518 | 36.68116 | 13.42535 | -5.16316 | 1.529305e-11 | 23.25581
34.3251 | 31.6496 | 36.78201 | 13.41565 | -5.132409 | 1.530368e-11 | 23.36636
34.3351 | 31.7999 | 36.88339 | 13.40596 | -5.083489 | 1.531431e-11 | 23.47743
34.3451 | 31.9064 | 36.9853 | 13.3963 | -5.078902 | 1.532671e-11 | 23.589
34.3551 | 32.0316 | 37.08774 | 13.38666 | -5.05614 | 1.533912e-11 | 23.70108
34.3651 | 32.1473 | 37.19071 | 13.37703 | -5.043412 | 1.535153e-11 | 23.81368
34.3751 | 32.259 | 37.29421 | 13.36742 | -5.03521 | 1.536394e-11 | 23.92679
34.3851 | 32.3765 | 37.39823 | 13.35783 | -5.021732 | 1.537635e-11 | 24.0404
34.3951 | 32.5078 | 37.50278 | 13.34826 | -4.99498 | 1.539053e-11 | 24.15452
34.4051 | 32.5849 | 37.60785 | 13.33871 | -5.022954 | 1.540472e-11 | 24.26914
34.4151 | 32.6931 | 37.71344 | 13.32917 | -5.020342 | 1.54189e-11 | 24.38427
34.4251 | 32.8056 | 37.81955 | 13.31966 | -5.013951 | 1.543487e-11 | 24.49989
34.4351 | 32.8919 | 37.92618 | 13.31016 | -5.034277 | 1.545083e-11 | 24.61602
34.4451 | 32.9864 | 38.03332 | 13.30068 | -5.046918 | 1.546679e-11 | 24.73264
34.4551 | 33.0951 | 38.14097 | 13.29122 | -5.045871 | 1.548276e-11 | 24.84975
34.4651 | 33.1722 | 38.24913 | 13.28178 | -5.076935 | 1.549872e-11 | 24.96736
34.4751 | 33.24 | 38.35781 | 13.27235 | -5.117805 | 1.551646e-11 | 25.08545
34.4851 | 33.3336 | 38.46698 | 13.26295 | -5.133377 | 1.553242e-11 | 25.20403
34.4951 | 33.4145 | 38.57666 | 13.25356 | -5.162155 | 1.555016e-11 | 25.3231
34.5051 | 33.4685 | 38.68683 | 13.24419 | -5.218331 | 1.556968e-11 | 25.44264
34.5151 | 33.5537 | 38.7975 | 13.23484 | -5.2438 | 1.558742e-11 | 25.56266
34.5251 | 33.617 | 38.90866 | 13.22551 | -5.29166 | 1.560694e-11 | 25.68315
34.5351 | 33.6877 | 39.02031 | 13.21619 | -5.332611 | 1.562646e-11 | 25.80412
34.5451 | 33.7583 | 39.13245 | 13.2069 | -5.374146 | 1.564598e-11 | 25.92555
34.5551 | 33.7928 | 39.24506 | 13.19762 | -5.452263 | 1.56655e-11 | 26.04745
34.5651 | 33.8533 | 39.35816 | 13.18836 | -5.504859 | 1.568679e-11 | 26.1698
34.5751 | 33.9168 | 39.47172 | 13.17912 | -5.554925 | 1.570631e-11 | 26.29261
34.5851 | 33.954 | 39.58576 | 13.16989 | -5.63176 | 1.572761e-11 | 26.41587
34.5951 | 34.0193 | 39.70026 | 13.16069 | -5.680962 | 1.575068e-11 | 26.53957
34.6051 | 34.0636 | 39.81522 | 13.1515 | -5.751621 | 1.577198e-11 | 26.66372
34.6151 | 34.1153 | 39.93064 | 13.14233 | -5.81534 | 1.579327e-11 | 26.78831
34.6251 | 34.1548 | 40.0465 | 13.13318 | -5.891705 | 1.581635e-11 | 26.91332
34.6351 | 34.177 | 40.16281 | 13.12405 | -5.985815 | 1.583942e-11 | 27.03876
34.6451 | 34.233 | 40.27957 | 13.11494 | -6.046567 | 1.586249e-11 | 27.16463
34.6551 | 34.2849 | 40.39675 | 13.10584 | -6.111854 | 1.588734e-11 | 27.29091
34.6651 | 34.3225 | 40.51437 | 13.09677 | -6.191869 | 1.591042e-11 | 27.4176
34.6751 | 34.3433 | 40.63241 | 13.08771 | -6.289107 | 1.593527e-11 | 27.5447
34.6851 | 34.406 | 40.75086 | 13.07867 | -6.344862 | 1.596012e-11 | 27.6722
34.6951 | 34.4422 | 40.86973 | 13.06964 | -6.427527 | 1.598497e-11 | 27.80008
34.7051 | 34.4785 | 40.989 | 13.06064 | -6.510496 | 1.600982e-11 | 27.92836
34.7151 | 34.5299 | 41.10867 | 13.05165 | -6.578765 | 1.603645e-11 | 28.05701
34.7251 | 34.5553 | 41.22873 | 13.04268 | -6.673428 | 1.60613e-11 | 28.18604
34.7351 | 34.6175 | 41.34917 | 13.03373 | -6.731669 | 1.608793e-11 | 28.31543
34.7451 | 34.6548 | 41.46999 | 13.0248 | -6.815189 | 1.611456e-11 | 28.44519
34.7551 | 34.7057 | 41.59118 | 13.01589 | -6.88548 | 1.614119e-11 | 28.57529
34.7651 | 34.7374 | 41.71273 | 13.00699 | -6.97533 | 1.616781e-11 | 28.70574
34.7751 | 34.77 | 41.83463 | 12.99812 | -7.064634 | 1.619622e-11 | 28.83652
34.7851 | 34.8591 | 41.95688 | 12.98926 | -7.097784 | 1.622463e-11 | 28.96763
34.7951 | 34.9147 | 42.07947 | 12.98042 | -7.164773 | 1.625125e-11 | 29.09906
34.8051 | 34.94 | 42.20239 | 12.97159 | -7.26239 | 1.627966e-11 | 29.2308
34.8151 | 35.0039 | 42.32563 | 12.96279 | -7.321727 | 1.630984e-11 | 29.36284
34.8251 | 35.1016 | 42.44918 | 12.954 | -7.347579 | 1.633825e-11 | 29.49518
34.8351 | 35.1425 | 42.57303 | 12.94523 | -7.430529 | 1.636666e-11 | 29.62779
34.8451 | 35.1905 | 42.69717 | 12.93648 | -7.506673 | 1.639684e-11 | 29.76069
34.855 | 35.2747 | 42.82035 | 12.92784 | -7.54565 | 1.642702e-11 | 29.89251
34.865 | 35.344 | 42.94505 | 12.91913 | -7.601051 | 1.645543e-11 | 30.02593
34.875 | 35.4307 | 43.07001 | 12.91043 | -7.639312 | 1.648739e-11 | 30.15958
34.885 | 35.4983 | 43.19522 | 12.90175 | -7.696923 | 1.651757e-11 | 30.29347
34.895 | 35.5839 | 43.32068 | 12.89309 | -7.736782 | 1.654776e-11 | 30.42759
34.905 | 35.6398 | 43.44637 | 12.88445 | -7.806566 | 1.657794e-11 | 30.56192
34.915 | 35.7559 | 43.57227 | 12.87582 | -7.816372 | 1.66099e-11 | 30.69645
34.925 | 35.7986 | 43.69839 | 12.86722 | -7.899791 | 1.664186e-11 | 30.83117
34.935 | 35.908 | 43.8247 | 12.85863 | -7.916702 | 1.667383e-11 | 30.96607
34.945 | 36.0155 | 43.9512 | 12.85006 | -7.935702 | 1.670579e-11 | 31.10114
34.955 | 36.077 | 44.07787 | 12.84151 | -8.000873 | 1.673775e-11 | 31.23636
34.965 | 36.1886 | 44.20471 | 12.83298 | -8.016106 | 1.676971e-11 | 31.37173
34.975 | 36.2839 | 44.33169 | 12.82446 | -8.047789 | 1.680167e-11 | 31.50723
34.985 | 36.3671 | 44.45881 | 12.81596 | -8.091706 | 1.683363e-11 | 31.64284
34.995 | 36.4941 | 44.58604 | 12.80748 | -8.091944 | 1.686737e-11 | 31.77856
35.005 | 36.5629 | 44.7134 | 12.79902 | -8.150495 | 1.690111e-11 | 31.91438
35.015 | 36.6808 | 44.84084 | 12.79058 | -8.160038 | 1.693307e-11 | 32.05026
35.025 | 36.7819 | 44.96837 | 12.78215 | -8.186467 | 1.696681e-11 | 32.18622
35.035 | 36.8992 | 45.09596 | 12.77374 | -8.19676 | 1.700055e-11 | 32.32222
35.045 | 37.004 | 45.22361 | 12.76535 | -8.219611 | 1.703429e-11 | 32.45826
35.055 | 37.1291 | 45.3513 | 12.75698 | -8.222198 | 1.706803e-11 | 32.59432
35.065 | 37.2602 | 45.47901 | 12.74863 | -8.218806 | 1.710177e-11 | 32.73038
35.075 | 37.3718 | 45.60672 | 12.74029 | -8.234924 | 1.713551e-11 | 32.86644
35.085 | 37.4296 | 45.73444 | 12.73197 | -8.304836 | 1.717103e-11 | 33.00247
35.095 | 37.5666 | 45.86212 | 12.72367 | -8.295525 | 1.720477e-11 | 33.13846
35.105 | 37.7137 | 45.98978 | 12.71539 | -8.276076 | 1.723851e-11 | 33.27439
35.115 | 37.8186 | 46.11737 | 12.70712 | -8.298773 | 1.727402e-11 | 33.41025
35.125 | 37.9585 | 46.2449 | 12.69888 | -8.2864 | 1.730776e-11 | 33.54602
35.135 | 38.0759 | 46.37234 | 12.69065 | -8.296439 | 1.734328e-11 | 33.68169
35.145 | 38.1953 | 46.49967 | 12.68244 | -8.304371 | 1.737702e-11 | 33.81724
35.155 | 38.3321 | 46.62688 | 12.67424 | -8.294783 | 1.741254e-11 | 33.95264
35.165 | 38.4378 | 46.75396 | 12.66607 | -8.316155 | 1.744806e-11 | 34.08789
35.175 | 38.6189 | 46.88087 | 12.65791 | -8.261969 | 1.74818e-11 | 34.22296
35.185 | 38.7363 | 47.00761 | 12.64977 | -8.271312 | 1.751731e-11 | 34.35784
35.195 | 38.8767 | 47.13416 | 12.64165 | -8.257456 | 1.755283e-11 | 34.49251
35.205 | 39.0192 | 47.2605 | 12.63354 | -8.241295 | 1.758835e-11 | 34.62695
35.215 | 39.1238 | 47.3866 | 12.62546 | -8.262803 | 1.762209e-11 | 34.76115
35.225 | 39.3328 | 47.51246 | 12.61739 | -8.179656 | 1.765761e-11 | 34.89507
35.235 | 39.4287 | 47.63805 | 12.60934 | -8.209346 | 1.769313e-11 | 35.02871
35.245 | 39.5638 | 47.76335 | 12.6013 | -8.199549 | 1.772865e-11 | 35.16204
35.255 | 39.7246 | 47.88834 | 12.59329 | -8.163743 | 1.776417e-11 | 35.29505
35.265 | 39.8846 | 48.01301 | 12.58529 | -8.128411 | 1.779791e-11 | 35.42772
35.275 | 40.0069 | 48.13733 | 12.57731 | -8.130431 | 1.783343e-11 | 35.56002
35.285 | 40.1818 | 48.26129 | 12.56935 | -8.079486 | 1.786895e-11 | 35.69194
35.295 | 40.3115 | 48.38485 | 12.5614 | -8.073352 | 1.790446e-11 | 35.82345
35.305 | 40.4585 | 48.50801 | 12.55348 | -8.049511 | 1.793821e-11 | 35.95453
35.315 | 40.6432 | 48.63074 | 12.54557 | -7.987541 | 1.797373e-11 | 36.08517
35.325 | 40.7721 | 48.75302 | 12.53768 | -7.980921 | 1.800747e-11 | 36.21534
35.335 | 40.9547 | 48.87483 | 12.5298 | -7.920129 | 1.804299e-11 | 36.34502
35.345 | 41.0817 | 48.99615 | 12.52195 | -7.914446 | 1.807851e-11 | 36.4742
35.355 | 41.2691 | 49.11695 | 12.51411 | -7.847846 | 1.811225e-11 | 36.60284
35.365 | 41.4479 | 49.23722 | 12.50629 | -7.789318 | 1.8146e-11 | 36.73093
35.375 | 41.5778 | 49.35692 | 12.49849 | -7.779123 | 1.818152e-11 | 36.85844
35.385 | 41.8001 | 49.47605 | 12.4907 | -7.675951 | 1.821526e-11 | 36.98535
35.395 | 41.9121 | 49.59458 | 12.48293 | -7.682481 | 1.8249e-11 | 37.11165
35.405 | 42.1206 | 49.71248 | 12.47518 | -7.591883 | 1.828275e-11 | 37.2373
35.415 | 42.2596 | 49.82974 | 12.46745 | -7.570138 | 1.831649e-11 | 37.36229
35.425 | 42.4253 | 49.94632 | 12.45974 | -7.521024 | 1.835024e-11 | 37.48659
35.4349 | 42.6529 | 50.06106 | 12.45211 | -7.408159 | 1.838398e-11 | 37.60894
35.4449 | 42.7506 | 50.17625 | 12.44443 | -7.425648 | 1.841595e-11 | 37.73181
35.4549 | 42.9645 | 50.2907 | 12.43677 | -7.326195 | 1.844969e-11 | 37.85392
35.4649 | 43.1201 | 50.40438 | 12.42913 | -7.284284 | 1.848166e-11 | 37.97526
35.4749 | 43.3067 | 50.51729 | 12.4215 | -7.210586 | 1.851541e-11 | 38.09579
35.4849 | 43.4828 | 50.6294 | 12.41389 | -7.146602 | 1.854737e-11 | 38.21551
35.4949 | 43.6391 | 50.74065 | 12.4063 | -7.101549 | 1.857934e-11 | 38.33435
35.5049 | 43.8278 | 50.85106 | 12.39872 | -7.023262 | 1.861131e-11 | 38.45234
35.5149 | 43.9386 | 50.9606 | 12.39116 | -7.021998 | 1.864328e-11 | 38.56943
35.5249 | 44.1747 | 51.06923 | 12.38363 | -6.89453 | 1.867347e-11 | 38.68561
35.5349 | 44.3368 | 51.17694 | 12.3761 | -6.840144 | 1.870544e-11 | 38.80084
35.5449 | 44.4449 | 51.2837 | 12.3686 | -6.838803 | 1.873563e-11 | 38.91511
35.5549 | 44.697 | 51.3895 | 12.36111 | -6.692496 | 1.876583e-11 | 39.02839
35.5649 | 44.8278 | 51.4943 | 12.35364 | -6.666496 | 1.879602e-11 | 39.14066
35.5749 | 45.0227 | 51.59807 | 12.34619 | -6.575374 | 1.882621e-11 | 39.25189
35.5849 | 45.1773 | 51.70081 | 12.33875 | -6.52351 | 1.885641e-11 | 39.36206
35.5949 | 45.3565 | 51.80249 | 12.33133 | -6.445986 | 1.888482e-11 | 39.47115
35.6049 | 45.5344 | 51.90307 | 12.32393 | -6.36867 | 1.891502e-11 | 39.57914
35.6149 | 45.7098 | 52.00254 | 12.31655 | -6.292744 | 1.894343e-11 | 39.68599
35.6249 | 45.9132 | 52.10088 | 12.30918 | -6.187685 | 1.897007e-11 | 39.7917
35.6349 | 46.0322 | 52.19806 | 12.30184 | -6.165865 | 1.899849e-11 | 39.89623
35.6449 | 46.2583 | 52.29406 | 12.2945 | -6.035764 | 1.902513e-11 | 39.99956
35.6549 | 46.4189 | 52.38886 | 12.28719 | -5.969963 | 1.905355e-11 | 40.10167
35.6649 | 46.6285 | 52.48243 | 12.27989 | -5.853929 | 1.908019e-11 | 40.20253
35.6749 | 46.8191 | 52.57475 | 12.27262 | -5.755652 | 1.910505e-11 | 40.30214
35.6849 | 46.9187 | 52.6658 | 12.26535 | -5.747102 | 1.91317e-11 | 40.40045
35.6949 | 47.1626 | 52.75556 | 12.25811 | -5.592956 | 1.915656e-11 | 40.49745
35.7049 | 47.3323 | 52.84399 | 12.25088 | -5.511692 | 1.918142e-11 | 40.59311
35.7149 | 47.5102 | 52.93109 | 12.24367 | -5.420892 | 1.920629e-11 | 40.68742
35.7249 | 47.718 | 53.01683 | 12.23648 | -5.298834 | 1.922938e-11 | 40.78036
35.7349 | 47.8383 | 53.10119 | 12.2293 | -5.262893 | 1.925247e-11 | 40.87189
35.7449 | 48.0635 | 53.18414 | 12.22214 | -5.120641 | 1.927556e-11 | 40.962
35.7549 | 48.2343 | 53.26567 | 12.215 | -5.031375 | 1.929865e-11 | 41.05067
35.7649 | 48.4273 | 53.34576 | 12.20788 | -4.918457 | 1.931996e-11 | 41.13788
35.7749 | 48.5786 | 53.42438 | 12.20077 | -4.845775 | 1.934305e-11 | 41.2236
35.7849 | 48.7977 | 53.50151 | 12.19368 | -4.70381 | 1.936258e-11 | 41.30783
35.7949 | 48.9783 | 53.57713 | 12.18661 | -4.598834 | 1.93839e-11 | 41.39052
35.8049 | 49.1568 | 53.65123 | 12.17955 | -4.494431 | 1.940343e-11 | 41.47168
35.8149 | 49.3259 | 53.72379 | 12.17252 | -4.397888 | 1.942297e-11 | 41.55127
35.8249 | 49.4993 | 53.79478 | 12.1655 | -4.295475 | 1.944251e-11 | 41.62928
35.8349 | 49.7637 | 53.86418 | 12.15849 | -4.10048 | 1.946027e-11 | 41.70569
35.8449 | 49.8572 | 53.93198 | 12.1515 | -4.074783 | 1.947803e-11 | 41.78048
35.8549 | 50.1069 | 53.99816 | 12.14454 | -3.891262 | 1.949401e-11 | 41.85363
35.8649 | 50.2679 | 54.06271 | 12.13758 | -3.794807 | 1.951177e-11 | 41.92512
35.8749 | 50.4145 | 54.12559 | 12.13065 | -3.711093 | 1.952776e-11 | 41.99495
35.8849 | 50.6782 | 54.18681 | 12.12373 | -3.508612 | 1.954197e-11 | 42.06308
35.8949 | 50.8098 | 54.24634 | 12.11683 | -3.436538 | 1.955795e-11 | 42.12951
35.9049 | 51.0029 | 54.30416 | 12.10994 | -3.301265 | 1.957216e-11 | 42.19422
35.9149 | 51.1904 | 54.36027 | 12.10307 | -3.169867 | 1.958459e-11 | 42.25719
35.9249 | 51.3816 | 54.41463 | 12.09622 | -3.033031 | 1.95988e-11 | 42.31841
35.9349 | 51.5433 | 54.46725 | 12.08939 | -2.923946 | 1.960945e-11 | 42.37786
35.9449 | 51.7684 | 54.51809 | 12.08257 | -2.749695 | 1.962189e-11 | 42.43552
35.9549 | 51.9488 | 54.56717 | 12.07577 | -2.618365 | 1.963254e-11 | 42.49139
35.9649 | 52.0839 | 54.61445 | 12.06899 | -2.530547 | 1.96432e-11 | 42.54546
35.9749 | 52.3186 | 54.65992 | 12.06223 | -2.341317 | 1.965386e-11 | 42.59769
35.9849 | 52.4627 | 54.70357 | 12.05548 | -2.240874 | 1.966274e-11 | 42.6481
35.9949 | 52.7101 | 54.74541 | 12.04874 | -2.035305 | 1.966984e-11 | 42.69666
36.0049 | 52.8308 | 54.78538 | 12.04203 | -1.954583 | 1.967872e-11 | 42.74335
36.0149 | 53.0632 | 54.82352 | 12.03533 | -1.76032 | 1.968582e-11 | 42.78819
36.0248 | 53.2695 | 54.85945 | 12.02872 | -1.589946 | 1.969115e-11 | 42.83073
36.0348 | 53.4104 | 54.89387 | 12.02205 | -1.483467 | 1.969648e-11 | 42.87181
36.0448 | 53.6669 | 54.9264 | 12.0154 | -1.259503 | 1.97018e-11 | 42.911
36.0548 | 53.8027 | 54.95705 | 12.00877 | -1.154354 | 1.970713e-11 | 42.94828
36.0648 | 54.0372 | 54.98581 | 12.00216 | -0.9486068 | 1.971068e-11 | 42.98365
36.0748 | 54.1809 | 55.01265 | 11.99556 | -0.8317549 | 1.971246e-11 | 43.01709
36.0848 | 54.3816 | 55.03759 | 11.98898 | -0.6559894 | 1.971601e-11 | 43.04861
36.0948 | 54.5427 | 55.06061 | 11.98242 | -0.5179107 | 1.971778e-11 | 43.07819
36.1048 | 54.7314 | 55.0817 | 11.97587 | -0.3503033 | 1.971778e-11 | 43.10583
36.1148 | 54.9333 | 55.10087 | 11.96934 | -0.1675678 | 1.971778e-11 | 43.13153
36.1248 | 55.0595 | 55.1181 | 11.96283 | -0.05860073 | 1.971778e-11 | 43.15527
36.1348 | 55.2276 | 55.1334 | 11.95633 | 0.09420256 | 1.9716e-11 | 43.17707
36.1448 | 55.3918 | 55.14675 | 11.94985 | 0.2450529 | 1.971422e-11 | 43.1969
36.1548 | 55.5777 | 55.15816 | 11.94339 | 0.4195434 | 1.971067e-11 | 43.21477
36.1648 | 55.7483 | 55.16763 | 11.93694 | 0.580674 | 1.970712e-11 | 43.23069
36.1748 | 55.88 | 55.17514 | 11.93051 | 0.7048568 | 1.970356e-11 | 43.24464
36.1848 | 56.0938 | 55.18071 | 11.92409 | 0.9130888 | 1.969823e-11 | 43.25662
36.1948 | 56.2796 | 55.18433 | 11.9177 | 1.095266 | 1.96929e-11 | 43.26664
36.2048 | 56.4096 | 55.18601 | 11.91132 | 1.223591 | 1.968757e-11 | 43.27469
36.2148 | 56.572 | 55.18574 | 11.90495 | 1.386262 | 1.968047e-11 | 43.28078
36.2248 | 56.7593 | 55.18352 | 11.89861 | 1.575782 | 1.967158e-11 | 43.28491
36.2348 | 56.9015 | 55.17936 | 11.89228 | 1.722141 | 1.966448e-11 | 43.28708
36.2448 | 57.0608 | 55.17325 | 11.88596 | 1.887547 | 1.965382e-11 | 43.28729
36.2548 | 57.2064 | 55.16522 | 11.87966 | 2.041183 | 1.964494e-11 | 43.28555
36.2648 | 57.3439 | 55.15524 | 11.87338 | 2.188659 | 1.963428e-11 | 43.28186
36.2748 | 57.4979 | 55.14334 | 11.86712 | 2.354558 | 1.962184e-11 | 43.27622
36.2848 | 57.6319 | 55.12952 | 11.86087 | 2.502381 | 1.961119e-11 | 43.26865
36.2948 | 57.8242 | 55.11378 | 11.85464 | 2.710425 | 1.959697e-11 | 43.25914
36.3048 | 57.9316 | 55.09612 | 11.84842 | 2.835478 | 1.958454e-11 | 43.2477
36.3148 | 58.0907 | 55.07657 | 11.84223 | 3.014133 | 1.957033e-11 | 43.23434
36.3248 | 58.2357 | 55.05511 | 11.83604 | 3.180588 | 1.955612e-11 | 43.21907
36.3348 | 58.3727 | 55.03177 | 11.82988 | 3.340931 | 1.954013e-11 | 43.20189
36.3448 | 58.4967 | 55.00655 | 11.82373 | 3.490154 | 1.952414e-11 | 43.18282
36.3548 | 58.6726 | 54.97946 | 11.81759 | 3.693143 | 1.950638e-11 | 43.16186
36.3648 | 58.8466 | 54.9505 | 11.81148 | 3.896098 | 1.948861e-11 | 43.13902
36.3748 | 58.9429 | 54.9197 | 11.80538 | 4.023203 | 1.947085e-11 | 43.11432
36.3848 | 59.0951 | 54.88705 | 11.79929 | 4.20805 | 1.945131e-11 | 43.08776
36.3948 | 59.2345 | 54.85258 | 11.79323 | 4.381918 | 1.943177e-11 | 43.05936
36.4048 | 59.362 | 54.81629 | 11.78718 | 4.545709 | 1.941223e-11 | 43.02912
36.4148 | 59.5532 | 54.7782 | 11.78114 | 4.775 | 1.939091e-11 | 42.99706
36.4248 | 59.6087 | 54.73832 | 11.77512 | 4.870385 | 1.936782e-11 | 42.96319
36.4348 | 59.8046 | 54.69666 | 11.76912 | 5.107941 | 1.934651e-11 | 42.92754
36.4448 | 59.955 | 54.65323 | 11.76313 | 5.301767 | 1.932341e-11 | 42.8901
36.4548 | 60.0243 | 54.60806 | 11.75716 | 5.41624 | 1.930032e-11 | 42.8509
36.4648 | 60.1844 | 54.56115 | 11.75121 | 5.623247 | 1.927545e-11 | 42.80994
36.4748 | 60.2549 | 54.51253 | 11.74527 | 5.74237 | 1.925058e-11 | 42.76726
36.4848 | 60.4179 | 54.4622 | 11.73935 | 5.955699 | 1.922394e-11 | 42.72285
36.4948 | 60.4976 | 54.41019 | 11.73345 | 6.087409 | 1.919907e-11 | 42.67674
36.5048 | 60.6178 | 54.35651 | 11.72756 | 6.26129 | 1.917243e-11 | 42.62895
36.5148 | 60.752 | 54.30117 | 11.72168 | 6.450827 | 1.9144e-11 | 42.57949
36.5248 | 60.8279 | 54.2442 | 11.71583 | 6.583698 | 1.911558e-11 | 42.52837
36.5348 | 60.9399 | 54.18562 | 11.70999 | 6.754284 | 1.908716e-11 | 42.47563
36.5448 | 61.0518 | 54.12543 | 11.70416 | 6.926371 | 1.905874e-11 | 42.42127
36.5548 | 61.1638 | 54.06366 | 11.69835 | 7.10014 | 1.902854e-11 | 42.36531
36.5648 | 61.2505 | 54.00034 | 11.69256 | 7.250164 | 1.899835e-11 | 42.30777
36.5748 | 61.3428 | 53.93546 | 11.68679 | 7.407335 | 1.896637e-11 | 42.24868
36.5848 | 61.4579 | 53.86908 | 11.68103 | 7.588824 | 1.893618e-11 | 42.18805
36.5948 | 61.5335 | 53.80118 | 11.67528 | 7.73232 | 1.890242e-11 | 42.1259
36.6047 | 61.6056 | 53.73251 | 11.66961 | 7.873091 | 1.887045e-11 | 42.0629
36.6147 | 61.7533 | 53.66169 | 11.6639 | 8.091614 | 1.883848e-11 | 41.99779
36.6247 | 61.7731 | 53.58942 | 11.6582 | 8.183676 | 1.880473e-11 | 41.93122
36.6347 | 61.8653 | 53.51574 | 11.65252 | 8.349559 | 1.87692e-11 | 41.86322
36.6447 | 61.9685 | 53.44067 | 11.64686 | 8.52783 | 1.873545e-11 | 41.79381
36.6547 | 62.0549 | 53.36421 | 11.64121 | 8.690687 | 1.869993e-11 | 41.72301
36.6647 | 62.1703 | 53.2864 | 11.63557 | 8.883895 | 1.86644e-11 | 41.65083
36.6747 | 62.2144 | 53.20726 | 11.62996 | 9.007138 | 1.86271e-11 | 41.5773
36.6847 | 62.3193 | 53.12682 | 11.62436 | 9.192484 | 1.859157e-11 | 41.50246
36.6947 | 62.3455 | 53.04508 | 11.61877 | 9.300422 | 1.855427e-11 | 41.42631
36.7047 | 62.4679 | 52.96208 | 11.6132 | 9.505819 | 1.851697e-11 | 41.34888
36.7147 | 62.5354 | 52.87784 | 11.60765 | 9.657564 | 1.847789e-11 | 41.27019
36.7247 | 62.6071 | 52.79238 | 11.60211 | 9.814721 | 1.843881e-11 | 41.19027
36.7347 | 62.6461 | 52.70572 | 11.59659 | 9.940378 | 1.839973e-11 | 41.10913
36.7447 | 62.7143 | 52.6179 | 11.59108 | 10.0964 | 1.836065e-11 | 41.02681
36.7547 | 62.7643 | 52.52892 | 11.58559 | 10.23538 | 1.832157e-11 | 40.94332
36.7647 | 62.8128 | 52.43882 | 11.58012 | 10.37398 | 1.828072e-11 | 40.8587
36.7747 | 62.866 | 52.34762 | 11.57466 | 10.51838 | 1.823986e-11 | 40.77296
36.7847 | 62.9179 | 52.25533 | 11.56922 | 10.66257 | 1.819901e-11 | 40.68612
36.7947 | 62.9867 | 52.162 | 11.56379 | 10.8247 | 1.815815e-11 | 40.59821
36.8047 | 62.9878 | 52.06764 | 11.55838 | 10.92016 | 1.811552e-11 | 40.50926
36.8147 | 63.073 | 51.97227 | 11.55298 | 11.10073 | 1.807289e-11 | 40.41929
36.8247 | 63.0623 | 51.87592 | 11.5476 | 11.18638 | 1.803026e-11 | 40.32832
36.8347 | 63.1088 | 51.77861 | 11.54224 | 11.33019 | 1.798763e-11 | 40.23637
36.8447 | 63.1448 | 51.68036 | 11.53689 | 11.46444 | 1.7945e-11 | 40.14348
36.8547 | 63.1542 | 51.5812 | 11.53155 | 11.573 | 1.790059e-11 | 40.04965
36.8647 | 63.2041 | 51.48116 | 11.52624 | 11.72294 | 1.785796e-11 | 39.95492
36.8747 | 63.1621 | 51.38026 | 11.52093 | 11.78184 | 1.781355e-11 | 39.85932
36.8847 | 63.2411 | 51.27851 | 11.51565 | 11.96259 | 1.776914e-11 | 39.76287
36.8947 | 63.2398 | 51.17595 | 11.51038 | 12.06385 | 1.772296e-11 | 39.66558
36.9047 | 63.2635 | 51.07261 | 11.50512 | 12.19089 | 1.767855e-11 | 39.56749
36.9147 | 63.241 | 50.96849 | 11.49988 | 12.27251 | 1.763237e-11 | 39.46861
36.9247 | 63.2936 | 50.86363 | 11.49465 | 12.42997 | 1.758796e-11 | 39.36897
36.9347 | 63.2833 | 50.75805 | 11.48944 | 12.52525 | 1.754178e-11 | 39.2686
36.9447 | 63.2827 | 50.65177 | 11.48425 | 12.63093 | 1.749559e-11 | 39.16752
36.9547 | 63.3133 | 50.54482 | 11.47907 | 12.76848 | 1.744941e-11 | 39.06574
36.9647 | 63.3231 | 50.43721 | 11.47391 | 12.88589 | 1.740323e-11 | 38.96331
36.9747 | 63.2284 | 50.32899 | 11.46876 | 12.89941 | 1.735527e-11 | 38.86023
36.9847 | 63.2676 | 50.22015 | 11.46363 | 13.04745 | 1.730908e-11 | 38.75653
36.9947 | 63.2446 | 50.11074 | 11.45851 | 13.13386 | 1.726112e-11 | 38.65223
37.0047 | 63.2666 | 50.00077 | 11.45341 | 13.26583 | 1.721494e-11 | 38.54736
37.0147 | 63.2448 | 49.89026 | 11.44832 | 13.35454 | 1.716698e-11 | 38.44194
37.0247 | 63.1698 | 49.77924 | 11.44325 | 13.39056 | 1.711902e-11 | 38.33599
37.0347 | 63.1845 | 49.66773 | 11.43819 | 13.51677 | 1.707106e-11 | 38.22953
37.0447 | 63.1323 | 49.55575 | 11.43315 | 13.57655 | 1.70231e-11 | 38.12259
37.0547 | 63.1123 | 49.44333 | 11.42813 | 13.66897 | 1.697514e-11 | 38.0152
37.0647 | 63.1239 | 49.33047 | 11.42312 | 13.79343 | 1.692541e-11 | 37.90735
37.0747 | 63.0016 | 49.21722 | 11.41812 | 13.78438 | 1.687745e-11 | 37.79909
37.0847 | 63.0584 | 49.10358 | 11.41314 | 13.95482 | 1.682949e-11 | 37.69044
37.0947 | 62.95 | 48.98958 | 11.40818 | 13.96042 | 1.677975e-11 | 37.58141
37.1047 | 62.8935 | 48.87525 | 11.40323 | 14.01825 | 1.673179e-11 | 37.47202
37.1147 | 62.8638 | 48.76059 | 11.39829 | 14.10321 | 1.668206e-11 | 37.3623
37.1247 | 62.8089 | 48.64564 | 11.39338 | 14.16326 | 1.663232e-11 | 37.25226
37.1347 | 62.7296 | 48.53041 | 11.38847 | 14.19919 | 1.658436e-11 | 37.14194
37.1447 | 62.6684 | 48.41492 | 11.38358 | 14.25348 | 1.653462e-11 | 37.03134
37.1547 | 62.6074 | 48.29919 | 11.37871 | 14.30821 | 1.648489e-11 | 36.92048
37.1647 | 62.5747 | 48.18325 | 11.37385 | 14.39145 | 1.643693e-11 | 36.8094
37.1747 | 62.5067 | 48.06711 | 11.36901 | 14.43959 | 1.638719e-11 | 36.6981
37.1847 | 62.4802 | 47.95079 | 11.36418 | 14.52941 | 1.633746e-11 | 36.58661
37.1946 | 62.3213 | 47.83547 | 11.35941 | 14.48583 | 1.628772e-11 | 36.47606
37.2046 | 62.3137 | 47.71885 | 11.35461 | 14.59485 | 1.623799e-11 | 36.36424
37.2146 | 62.2398 | 47.60211 | 11.34983 | 14.63769 | 1.618825e-11 | 36.25228
37.2246 | 62.1722 | 47.48526 | 11.34506 | 14.68694 | 1.614029e-11 | 36.14021
37.2346 | 62.1528 | 47.36833 | 11.3403 | 14.78447 | 1.609055e-11 | 36.02803
37.2446 | 62.0165 | 47.25133 | 11.33556 | 14.76517 | 1.604082e-11 | 35.91577
37.2546 | 61.9553 | 47.13428 | 11.33084 | 14.82102 | 1.599108e-11 | 35.80344
37.2646 | 61.8671 | 47.0172 | 11.32613 | 14.8499 | 1.594135e-11 | 35.69107
37.2746 | 61.7708 | 46.90009 | 11.32143 | 14.87071 | 1.589161e-11 | 35.57866
37.2846 | 61.7628 | 46.78299 | 11.31675 | 14.97981 | 1.584188e-11 | 35.46624
37.2946 | 61.6005 | 46.66591 | 11.31209 | 14.93459 | 1.579214e-11 | 35.35382
37.3046 | 61.6008 | 46.54886 | 11.30744 | 15.05194 | 1.57424e-11 | 35.24142
37.3146 | 61.4278 | 46.43186 | 11.3028 | 14.99594 | 1.569445e-11 | 35.12906
37.3246 | 61.4118 | 46.31493 | 11.29818 | 15.09687 | 1.564471e-11 | 35.01674
37.3346 | 61.3169 | 46.19807 | 11.29358 | 15.11883 | 1.559497e-11 | 34.9045
37.3446 | 61.2093 | 46.08132 | 11.28898 | 15.12798 | 1.554524e-11 | 34.79233
37.3546 | 61.1756 | 45.96467 | 11.28441 | 15.21093 | 1.549728e-11 | 34.68026
37.3646 | 61.1027 | 45.84815 | 11.27985 | 15.25455 | 1.544754e-11 | 34.56831
37.3746 | 60.9607 | 45.73178 | 11.2753 | 15.22892 | 1.539781e-11 | 34.45648
37.3846 | 60.8845 | 45.61555 | 11.27077 | 15.26895 | 1.534985e-11 | 34.34479
37.3946 | 60.7958 | 45.4995 | 11.26625 | 15.2963 | 1.530011e-11 | 34.23325
37.4046 | 60.6977 | 45.38363 | 11.26174 | 15.31407 | 1.525215e-11 | 34.12188
37.4146 | 60.58 | 45.26796 | 11.25725 | 15.31204 | 1.520242e-11 | 34.0107
37.4246 | 60.5009 | 45.15249 | 11.25278 | 15.34841 | 1.515446e-11 | 33.89971
37.4346 | 60.3972 | 45.03725 | 11.24832 | 15.35995 | 1.51065e-11 | 33.78893
37.4446 | 60.2814 | 44.92224 | 11.24387 | 15.35916 | 1.505676e-11 | 33.67837
37.4546 | 60.2006 | 44.80749 | 11.23944 | 15.39311 | 1.50088e-11 | 33.56805
37.4646 | 60.0576 | 44.69299 | 11.23503 | 15.36461 | 1.496085e-11 | 33.45797
37.4746 | 60.0152 | 44.57877 | 11.23063 | 15.43643 | 1.491289e-11 | 33.34815
37.4846 | 59.9258 | 44.46483 | 11.22624 | 15.46097 | 1.486493e-11 | 33.23859
37.4946 | 59.8035 | 44.35119 | 11.22187 | 15.45231 | 1.481697e-11 | 33.12933
37.5046 | 59.6712 | 44.23786 | 11.21751 | 15.43334 | 1.477079e-11 | 33.02035
37.5146 | 59.6426 | 44.12484 | 11.21316 | 15.51776 | 1.472283e-11 | 32.91167
37.5246 | 59.424 | 44.01215 | 11.20883 | 15.41185 | 1.467487e-11 | 32.80332
37.5346 | 59.3856 | 43.8998 | 11.20452 | 15.4858 | 1.462869e-11 | 32.69529
37.5446 | 59.2424 | 43.78781 | 11.20022 | 15.45459 | 1.458073e-11 | 32.58759
37.5546 | 59.1629 | 43.67617 | 11.19593 | 15.48673 | 1.453454e-11 | 32.48024
37.5646 | 59.1152 | 43.5649 | 11.19166 | 15.5503 | 1.448836e-11 | 32.37325
37.5746 | 58.9246 | 43.45402 | 11.1874 | 15.47058 | 1.44404e-11 | 32.26662
37.5846 | 58.9195 | 43.34352 | 11.18315 | 15.57598 | 1.439422e-11 | 32.16037
37.5946 | 58.7239 | 43.23342 | 11.17892 | 15.49048 | 1.434804e-11 | 32.0545
37.6046 | 58.7146 | 43.12373 | 11.17471 | 15.59087 | 1.430363e-11 | 31.94902
37.6146 | 58.5571 | 43.01446 | 11.17051 | 15.54264 | 1.425745e-11 | 31.84395
37.6246 | 58.4392 | 42.90561 | 11.16632 | 15.53359 | 1.421126e-11 | 31.73929
37.6346 | 58.3535 | 42.7972 | 11.16215 | 15.5563 | 1.416686e-11 | 31.63505
37.6446 | 58.1979 | 42.68922 | 11.15799 | 15.50868 | 1.412068e-11 | 31.53123
37.6546 | 58.1549 | 42.5817 | 11.15384 | 15.5732 | 1.407627e-11 | 31.42785
37.6646 | 57.9787 | 42.47463 | 11.14971 | 15.50407 | 1.403186e-11 | 31.32492
37.6746 | 57.9261 | 42.36803 | 11.14559 | 15.55807 | 1.398568e-11 | 31.22243
37.6846 | 57.7869 | 42.2619 | 11.14149 | 15.525 | 1.394127e-11 | 31.12041
37.6946 | 57.7175 | 42.15625 | 11.1374 | 15.56125 | 1.389864e-11 | 31.01884
37.7046 | 57.6392 | 42.05109 | 11.13333 | 15.58811 | 1.385424e-11 | 30.91776
37.7146 | 57.465 | 41.94641 | 11.12927 | 15.51859 | 1.380983e-11 | 30.81715
37.7246 | 57.4405 | 41.84224 | 11.12522 | 15.59826 | 1.37672e-11 | 30.71702
37.7346 | 57.3272 | 41.73858 | 11.12119 | 15.58862 | 1.37228e-11 | 30.61739
37.7446 | 57.2017 | 41.63542 | 11.11717 | 15.56628 | 1.368017e-11 | 30.51825
37.7546 | 57.1033 | 41.53279 | 11.11317 | 15.57051 | 1.363754e-11 | 30.41963
37.7646 | 57.0061 | 41.43068 | 11.10917 | 15.57542 | 1.359491e-11 | 30.32151
37.7745 | 56.9089 | 41.33012 | 11.10524 | 15.57878 | 1.355228e-11 | 30.22488
37.7845 | 56.7683 | 41.22907 | 11.10127 | 15.53923 | 1.350965e-11 | 30.12779
37.7945 | 56.6756 | 41.12856 | 11.09732 | 15.54704 | 1.346879e-11 | 30.03123
37.8045 | 56.5479 | 41.02859 | 11.09339 | 15.51931 | 1.342616e-11 | 29.9352
37.8145 | 56.4771 | 40.92918 | 11.08947 | 15.54792 | 1.338531e-11 | 29.83971
37.8245 | 56.3077 | 40.83032 | 11.08556 | 15.47738 | 1.334268e-11 | 29.74476
37.8345 | 56.3044 | 40.73202 | 11.08166 | 15.57238 | 1.330183e-11 | 29.65036
37.8445 | 56.1553 | 40.63429 | 11.07778 | 15.52101 | 1.326097e-11 | 29.55651
37.8545 | 56.0485 | 40.53713 | 11.07392 | 15.51137 | 1.32219e-11 | 29.46321
37.8645 | 55.9164 | 40.44053 | 11.07006 | 15.47587 | 1.318104e-11 | 29.37047
37.8745 | 55.7756 | 40.34452 | 11.06622 | 15.43108 | 1.314019e-11 | 29.2783
37.8845 | 55.7105 | 40.24909 | 11.0624 | 15.46141 | 1.310111e-11 | 29.18669
37.8945 | 55.5343 | 40.15424 | 11.05859 | 15.38006 | 1.306026e-11 | 29.09566
37.9045 | 55.4643 | 40.05998 | 11.05479 | 15.40432 | 1.302118e-11 | 29.0052
37.9145 | 55.2721 | 39.96632 | 11.051 | 15.30578 | 1.29821e-11 | 28.91532
37.9245 | 55.1654 | 39.87325 | 11.04723 | 15.29215 | 1.294303e-11 | 28.82602
37.9345 | 55.0637 | 39.78078 | 11.04347 | 15.28292 | 1.290572e-11 | 28.7373
37.9445 | 54.8708 | 39.68891 | 11.03973 | 15.18189 | 1.286665e-11 | 28.64918
37.9545 | 54.7915 | 39.59764 | 11.036 | 15.19386 | 1.282935e-11 | 28.56164
37.9645 | 54.6234 | 39.50698 | 11.03228 | 15.11642 | 1.279027e-11 | 28.4747
37.9745 | 54.4537 | 39.41693 | 11.02858 | 15.03677 | 1.275297e-11 | 28.38836
37.9845 | 54.3283 | 39.3275 | 11.02489 | 15.0008 | 1.271567e-11 | 28.30262
37.9945 | 54.1319 | 39.23868 | 11.02121 | 14.89322 | 1.267837e-11 | 28.21747
38.0045 | 53.9977 | 39.15048 | 11.01755 | 14.84722 | 1.264284e-11 | 28.13294
38.0145 | 53.7916 | 39.0629 | 11.01389 | 14.7287 | 1.260554e-11 | 28.049
38.0245 | 53.6208 | 38.97594 | 11.01026 | 14.64486 | 1.256824e-11 | 27.96568
38.0345 | 53.4834 | 38.8896 | 11.00663 | 14.5938 | 1.253272e-11 | 27.88297
38.0445 | 53.269 | 38.8039 | 11.00302 | 14.4651 | 1.249719e-11 | 27.80087
38.0545 | 53.1075 | 38.71881 | 10.99943 | 14.38869 | 1.246167e-11 | 27.71939
38.0645 | 52.9456 | 38.63437 | 10.99584 | 14.31123 | 1.242614e-11 | 27.63852
38.0745 | 52.7277 | 38.55055 | 10.99227 | 14.17715 | 1.23924e-11 | 27.55827
38.0845 | 52.5271 | 38.46736 | 10.98872 | 14.05974 | 1.235687e-11 | 27.47864
38.0945 | 52.2749 | 38.38481 | 10.98517 | 13.89009 | 1.232312e-11 | 27.39963
38.1045 | 52.1151 | 38.30289 | 10.98164 | 13.81221 | 1.22876e-11 | 27.32125
38.1145 | 51.8829 | 38.22161 | 10.97812 | 13.66129 | 1.225385e-11 | 27.24349
38.1245 | 51.6833 | 38.14097 | 10.97462 | 13.54233 | 1.22201e-11 | 27.16635
38.1345 | 51.4722 | 38.06097 | 10.97113 | 13.41123 | 1.218635e-11 | 27.08984
38.1445 | 51.2106 | 37.98161 | 10.96765 | 13.22899 | 1.215438e-11 | 27.01396
38.1545 | 51.0365 | 37.90289 | 10.96419 | 13.13361 | 1.212063e-11 | 26.9387
38.1645 | 50.8079 | 37.8248 | 10.96073 | 12.9831 | 1.208866e-11 | 26.86407
38.1745 | 50.6086 | 37.74737 | 10.9573 | 12.86123 | 1.205669e-11 | 26.79007
38.1845 | 50.3809 | 37.67058 | 10.95387 | 12.71032 | 1.202472e-11 | 26.71671
38.1945 | 50.114 | 37.59443 | 10.95046 | 12.51957 | 1.199275e-11 | 26.64397
38.2045 | 49.9572 | 37.51893 | 10.94706 | 12.43827 | 1.196077e-11 | 26.57187
38.2145 | 49.6656 | 37.44407 | 10.94367 | 12.22153 | 1.19288e-11 | 26.5004
38.2245 | 49.4656 | 37.36986 | 10.9403 | 12.09574 | 1.189861e-11 | 26.42956
38.2345 | 49.289 | 37.29629 | 10.93694 | 11.99271 | 1.186841e-11 | 26.35936
38.2445 | 49.0268 | 37.22337 | 10.93359 | 11.80343 | 1.183644e-11 | 26.28978
38.2545 | 48.8164 | 37.15109 | 10.93025 | 11.66531 | 1.180624e-11 | 26.22084
38.2645 | 48.5236 | 37.07947 | 10.92693 | 11.44413 | 1.177783e-11 | 26.15254
38.2745 | 48.4178 | 37.00849 | 10.92362 | 11.40931 | 1.174763e-11 | 26.08487
38.2845 | 48.1263 | 36.93815 | 10.92032 | 11.18815 | 1.171743e-11 | 26.01783
38.2945 | 47.9671 | 36.86847 | 10.91704 | 11.09863 | 1.168902e-11 | 25.95143
38.3045 | 47.7011 | 36.79942 | 10.91377 | 10.90168 | 1.16606e-11 | 25.88566
38.3145 | 47.4936 | 36.73103 | 10.91051 | 10.76257 | 1.163218e-11 | 25.82052
38.3245 | 47.3107 | 36.66328 | 10.90726 | 10.64742 | 1.160376e-11 | 25.75602
38.3345 | 47.086 | 36.59618 | 10.90403 | 10.48982 | 1.157534e-11 | 25.69215
38.3445 | 46.9226 | 36.52973 | 10.90081 | 10.39287 | 1.154692e-11 | 25.62892
38.3545 | 46.6957 | 36.46392 | 10.8976 | 10.23178 | 1.152028e-11 | 25.56631
38.3644 | 46.4909 | 36.3994 | 10.89444 | 10.0915 | 1.149186e-11 | 25.50496
38.3744 | 46.2995 | 36.33488 | 10.89126 | 9.964624 | 1.146521e-11 | 25.44362
38.3844 | 46.1419 | 36.27099 | 10.88809 | 9.870905 | 1.143857e-11 | 25.38291
38.3944 | 45.9597 | 36.20776 | 10.88493 | 9.751943 | 1.141193e-11 | 25.32283
38.4044 | 45.7854 | 36.14516 | 10.88179 | 9.640237 | 1.138706e-11 | 25.26338
38.4144 | 45.596 | 36.08321 | 10.87866 | 9.512788 | 1.136042e-11 | 25.20456
38.4244 | 45.4312 | 36.0219 | 10.87554 | 9.409297 | 1.133378e-11 | 25.14637
38.4344 | 45.3138 | 35.96124 | 10.87243 | 9.352563 | 1.130891e-11 | 25.08881
38.4444 | 45.0466 | 35.90121 | 10.86933 | 9.14539 | 1.128404e-11 | 25.03188
38.4544 | 44.9399 | 35.84182 | 10.86625 | 9.098075 | 1.125918e-11 | 24.97557
38.4644 | 44.7348 | 35.78308 | 10.86318 | 8.95172 | 1.123431e-11 | 24.9199
38.4744 | 44.5672 | 35.72497 | 10.86013 | 8.842227 | 1.120944e-11 | 24.86485
38.4844 | 44.4376 | 35.6675 | 10.85708 | 8.770099 | 1.118635e-11 | 24.81042
38.4944 | 44.2778 | 35.61067 | 10.85405 | 8.66713 | 1.116149e-11 | 24.75662
38.5044 | 44.1509 | 35.55448 | 10.85103 | 8.596424 | 1.11384e-11 | 24.70345
38.5144 | 43.9896 | 35.49892 | 10.84802 | 8.490684 | 1.111531e-11 | 24.6509
38.5244 | 43.8736 | 35.44399 | 10.84502 | 8.429609 | 1.109222e-11 | 24.59897
38.5344 | 43.6917 | 35.3897 | 10.84204 | 8.301999 | 1.106913e-11 | 24.54766
38.5444 | 43.5662 | 35.33604 | 10.83907 | 8.230159 | 1.104781e-11 | 24.49697
38.5544 | 43.4446 | 35.28302 | 10.83611 | 8.161585 | 1.102472e-11 | 24.4469
38.5644 | 43.3107 | 35.23062 | 10.83317 | 8.080082 | 1.100341e-11 | 24.39745
38.5744 | 43.19 | 35.17885 | 10.83023 | 8.011147 | 1.098032e-11 | 24.34862
38.5844 | 43.0399 | 35.12772 | 10.82731 | 7.912184 | 1.0959e-11 | 24.30041
38.5944 | 42.9786 | 35.07721 | 10.8244 | 7.901394 | 1.093769e-11 | 24.25281
38.6044 | 42.8167 | 35.02732 | 10.8215 | 7.789376 | 1.091638e-11 | 24.20582
38.6144 | 42.7052 | 34.97807 | 10.81862 | 7.727133 | 1.089684e-11 | 24.15945
38.6244 | 42.5698 | 34.92943 | 10.81574 | 7.640366 | 1.087552e-11 | 24.11369
38.6344 | 42.5005 | 34.88143 | 10.81288 | 7.619075 | 1.085599e-11 | 24.06855
38.6444 | 42.3446 | 34.83404 | 10.81003 | 7.510561 | 1.083645e-11 | 24.02401
38.6544 | 42.2773 | 34.78727 | 10.80719 | 7.490027 | 1.081691e-11 | 23.98008
38.6644 | 42.1388 | 34.74113 | 10.80437 | 7.397674 | 1.079738e-11 | 23.93676
38.6744 | 42.0569 | 34.6956 | 10.80155 | 7.3613 | 1.077784e-11 | 23.89405
38.6844 | 41.9551 | 34.65069 | 10.79875 | 7.304409 | 1.07583e-11 | 23.85194
38.6944 | 41.8681 | 34.6064 | 10.79596 | 7.261702 | 1.074054e-11 | 23.81044
38.7044 | 41.7708 | 34.56272 | 10.79318 | 7.20808 | 1.0721e-11 | 23.76954
38.7144 | 41.6897 | 34.51966 | 10.79042 | 7.170045 | 1.070324e-11 | 23.72924
38.7244 | 41.5964 | 34.4772 | 10.78766 | 7.119195 | 1.068548e-11 | 23.68954
38.7344 | 41.5878 | 34.43536 | 10.78492 | 7.152435 | 1.066772e-11 | 23.65044
38.7444 | 41.4267 | 34.39414 | 10.78219 | 7.032564 | 1.064995e-11 | 23.61194
38.7544 | 41.4015 | 34.35352 | 10.77947 | 7.047983 | 1.063397e-11 | 23.57404
38.7644 | 41.3206 | 34.3135 | 10.77677 | 7.007096 | 1.061621e-11 | 23.53674
38.7744 | 41.2761 | 34.2741 | 10.77407 | 7.002002 | 1.060022e-11 | 23.50003
38.7844 | 41.1995 | 34.2353 | 10.77139 | 6.964202 | 1.058246e-11 | 23.46391
38.7944 | 41.1861 | 34.1971 | 10.76872 | 6.988998 | 1.056648e-11 | 23.42839
38.8044 | 41.1052 | 34.15951 | 10.76606 | 6.945691 | 1.055049e-11 | 23.39345
38.8144 | 41.078 | 34.12252 | 10.76341 | 6.955484 | 1.053451e-11 | 23.35911
38.8244 | 41.0523 | 34.08612 | 10.76077 | 6.966177 | 1.05203e-11 | 23.32535
38.8344 | 40.972 | 34.05033 | 10.75815 | 6.921667 | 1.050431e-11 | 23.29219
38.8444 | 41.0018 | 34.01514 | 10.75553 | 6.986664 | 1.04901e-11 | 23.2596
38.8544 | 40.9282 | 33.98054 | 10.75293 | 6.947664 | 1.047412e-11 | 23.2276
38.8644 | 40.8991 | 33.94653 | 10.75034 | 6.952568 | 1.045991e-11 | 23.19619
38.8744 | 40.8999 | 33.91312 | 10.74776 | 6.986779 | 1.04457e-11 | 23.16536
38.8844 | 40.8609 | 33.8803 | 10.74519 | 6.980597 | 1.043149e-11 | 23.13511
38.8944 | 40.9189 | 33.84807 | 10.74264 | 7.070825 | 1.041906e-11 | 23.10544
38.9044 | 40.8621 | 33.81644 | 10.74009 | 7.045664 | 1.040485e-11 | 23.07634
38.9144 | 40.9081 | 33.78539 | 10.73756 | 7.122712 | 1.039242e-11 | 23.04783
38.9244 | 40.8907 | 33.75492 | 10.73504 | 7.135777 | 1.037821e-11 | 23.01988
38.9344 | 40.9109 | 33.72505 | 10.73253 | 7.185854 | 1.036578e-11 | 22.99252
38.9443 | 40.9085 | 33.69605 | 10.73006 | 7.212453 | 1.035335e-11 | 22.96599
38.9543 | 40.9798 | 33.66733 | 10.72757 | 7.312468 | 1.034091e-11 | 22.93976
38.9643 | 40.9745 | 33.6392 | 10.72509 | 7.335302 | 1.032848e-11 | 22.91411
38.9743 | 41.0532 | 33.61164 | 10.72263 | 7.441557 | 1.031782e-11 | 22.88902
38.9843 | 41.1086 | 33.58467 | 10.72017 | 7.523931 | 1.030539e-11 | 22.8645
38.9943 | 41.1606 | 33.55827 | 10.71773 | 7.602328 | 1.029474e-11 | 22.84054
39.0043 | 41.2442 | 33.53245 | 10.7153 | 7.711749 | 1.028408e-11 | 22.81715
39.0143 | 41.3306 | 33.50721 | 10.71288 | 7.823394 | 1.027165e-11 | 22.79433
39.0243 | 41.3642 | 33.48253 | 10.71047 | 7.881665 | 1.026099e-11 | 22.77206
39.0343 | 41.4803 | 33.45843 | 10.70807 | 8.021865 | 1.025211e-11 | 22.75036
39.0443 | 41.6125 | 33.43491 | 10.70569 | 8.177593 | 1.024145e-11 | 22.72922
39.0543 | 41.7115 | 33.41195 | 10.70331 | 8.299555 | 1.02308e-11 | 22.70863
39.0643 | 41.8219 | 33.38955 | 10.70095 | 8.432345 | 1.022192e-11 | 22.68861
39.0743 | 42.0403 | 33.36773 | 10.69859 | 8.672569 | 1.021126e-11 | 22.66914
39.0843 | 42.0877 | 33.34647 | 10.69625 | 8.741225 | 1.020238e-11 | 22.65022
39.0943 | 42.2771 | 33.32579 | 10.69392 | 8.951315 | 1.01935e-11 | 22.63186
39.1043 | 42.4168 | 33.30566 | 10.6916 | 9.111145 | 1.018462e-11 | 22.61405
39.1143 | 42.5836 | 33.28609 | 10.68929 | 9.297512 | 1.017574e-11 | 22.5968
39.1243 | 42.7459 | 33.26708 | 10.68699 | 9.478821 | 1.016864e-11 | 22.58009
39.1343 | 42.9493 | 33.24863 | 10.68471 | 9.700665 | 1.015976e-11 | 22.56393
39.1443 | 43.1299 | 33.23074 | 10.68243 | 9.899157 | 1.015266e-11 | 22.54831
39.1543 | 43.344 | 33.21341 | 10.68017 | 10.13059 | 1.014377e-11 | 22.53325
39.1643 | 43.6201 | 33.19663 | 10.67791 | 10.42347 | 1.013667e-11 | 22.51872
39.1743 | 43.7389 | 33.18041 | 10.67567 | 10.55849 | 1.012957e-11 | 22.50474
39.1843 | 43.9794 | 33.16473 | 10.67343 | 10.81467 | 1.012246e-11 | 22.4913
39.1943 | 44.2327 | 33.14961 | 10.67121 | 11.08309 | 1.011536e-11 | 22.4784
39.2043 | 44.4304 | 33.13504 | 10.669 | 11.29536 | 1.011003e-11 | 22.46604
39.2143 | 44.6988 | 33.12102 | 10.6668 | 11.57778 | 1.010293e-11 | 22.45422
39.2243 | 44.9073 | 33.10755 | 10.66461 | 11.79975 | 1.00976e-11 | 22.44294
39.2343 | 45.185 | 33.09462 | 10.66243 | 12.09038 | 1.009227e-11 | 22.43219
39.2443 | 45.4357 | 33.08223 | 10.66026 | 12.35347 | 1.008517e-11 | 22.42197
39.2543 | 45.7011 | 33.07039 | 10.65811 | 12.63071 | 1.007984e-11 | 22.41229
39.2643 | 45.9264 | 33.0591 | 10.65596 | 12.8673 | 1.007452e-11 | 22.40314
39.2743 | 46.1466 | 33.04834 | 10.65382 | 13.09826 | 1.007097e-11 | 22.39452
39.2843 | 46.414 | 33.03812 | 10.6517 | 13.37588 | 1.006564e-11 | 22.38643
39.2943 | 46.6579 | 33.02844 | 10.64958 | 13.62946 | 1.006031e-11 | 22.37886
39.3043 | 46.8642 | 33.0193 | 10.64748 | 13.8449 | 1.005676e-11 | 22.37182
39.3143 | 47.1497 | 33.01069 | 10.64538 | 14.13901 | 1.005321e-11 | 22.36531
39.3243 | 47.3393 | 33.00262 | 10.6433 | 14.33668 | 1.004966e-11 | 22.35932
39.3343 | 47.5712 | 32.99508 | 10.64123 | 14.57612 | 1.004611e-11 | 22.35385
39.3443 | 47.843 | 32.98807 | 10.63916 | 14.85493 | 1.004255e-11 | 22.34891
39.3543 | 48.0027 | 32.9816 | 10.63711 | 15.0211 | 1.0039e-11 | 22.34449
39.3643 | 48.2049 | 32.97565 | 10.63507 | 15.22925 | 1.003545e-11 | 22.34058
39.3743 | 48.3938 | 32.97023 | 10.63304 | 15.42357 | 1.003368e-11 | 22.33719
39.3843 | 48.5607 | 32.96534 | 10.63102 | 15.59536 | 1.003013e-11 | 22.33432
39.3943 | 48.7372 | 32.96096 | 10.629 | 15.77624 | 1.002835e-11 | 22.33196
39.4043 | 48.8675 | 32.95712 | 10.627 | 15.91038 | 1.002658e-11 | 22.33012
39.4143 | 49.0654 | 32.9538 | 10.62501 | 16.1116 | 1.002302e-11 | 22.32878
39.4243 | 49.1945 | 32.951 | 10.62303 | 16.2435 | 1.002303e-11 | 22.32796
39.4343 | 49.2629 | 32.94871 | 10.62106 | 16.31419 | 1.002125e-11 | 22.32765
39.4443 | 49.3712 | 32.94695 | 10.6191 | 16.42425 | 1.001948e-11 | 22.32785
39.4543 | 49.4154 | 32.9457 | 10.61715 | 16.4697 | 1.00177e-11 | 22.32855
39.4643 | 49.4847 | 32.94497 | 10.61522 | 16.53973 | 1.00177e-11 | 22.32976
39.4743 | 49.4848 | 32.94476 | 10.61329 | 16.54004 | 1.001593e-11 | 22.33147
39.4843 | 49.5308 | 32.94506 | 10.61137 | 16.58574 | 1.001593e-11 | 22.33369
39.4943 | 49.5034 | 32.94586 | 10.60946 | 16.55754 | 1.001593e-11 | 22.3364
39.5043 | 49.4936 | 32.94718 | 10.60756 | 16.54642 | 1.001593e-11 | 22.33962
39.5143 | 49.4889 | 32.94901 | 10.60567 | 16.53989 | 1.001593e-11 | 22.34334
39.5243 | 49.4076 | 32.95135 | 10.60379 | 16.45625 | 1.001594e-11 | 22.34755
39.5342 | 49.3 | 32.95415 | 10.60194 | 16.34585 | 1.001771e-11 | 22.35221
39.5442 | 49.151 | 32.95749 | 10.60008 | 16.19351 | 1.001771e-11 | 22.35741
39.5542 | 49.0582 | 32.96134 | 10.59824 | 16.09686 | 1.001949e-11 | 22.3631
39.5642 | 48.9376 | 32.96569 | 10.5964 | 15.97191 | 1.001949e-11 | 22.36929
39.5742 | 48.7615 | 32.97053 | 10.59457 | 15.79097 | 1.002127e-11 | 22.37597
39.5842 | 48.5861 | 32.97588 | 10.59275 | 15.61022 | 1.002305e-11 | 22.38313
39.5942 | 48.4056 | 32.98172 | 10.59094 | 15.42388 | 1.002483e-11 | 22.39078
39.6042 | 48.1875 | 32.98806 | 10.58914 | 15.19944 | 1.00266e-11 | 22.39892
39.6142 | 47.9349 | 32.9949 | 10.58735 | 14.94 | 1.003016e-11 | 22.40755
39.6242 | 47.7011 | 33.00223 | 10.58557 | 14.69887 | 1.003194e-11 | 22.41666
39.6342 | 47.4069 | 33.01005 | 10.5838 | 14.39685 | 1.003371e-11 | 22.42625
39.6442 | 47.1846 | 33.01836 | 10.58204 | 14.16624 | 1.003727e-11 | 22.43632
39.6542 | 46.8564 | 33.02716 | 10.58029 | 13.82924 | 1.004082e-11 | 22.44687
39.6642 | 46.5996 | 33.03645 | 10.57855 | 13.56315 | 1.004438e-11 | 22.4579
39.6742 | 46.3587 | 33.04622 | 10.57682 | 13.31248 | 1.004615e-11 | 22.4694
39.6842 | 45.9801 | 33.05648 | 10.5751 | 12.92362 | 1.004971e-11 | 22.48138
39.6942 | 45.711 | 33.06721 | 10.57339 | 12.64379 | 1.005504e-11 | 22.49383
39.7042 | 45.3675 | 33.07844 | 10.57169 | 12.28906 | 1.005859e-11 | 22.50676
39.7142 | 45.0794 | 33.09014 | 10.56999 | 11.98926 | 1.006215e-11 | 22.52015
39.7242 | 44.735 | 33.10232 | 10.56831 | 11.63268 | 1.006748e-11 | 22.53401
39.7342 | 44.4415 | 33.11497 | 10.56664 | 11.32653 | 1.007103e-11 | 22.54834
39.7442 | 44.0759 | 33.1281 | 10.56497 | 10.9478 | 1.007636e-11 | 22.56313
39.7542 | 43.7852 | 33.1417 | 10.56332 | 10.6435 | 1.008169e-11 | 22.57839
39.7642 | 43.4675 | 33.15577 | 10.56167 | 10.31173 | 1.008702e-11 | 22.5941
39.7742 | 43.1239 | 33.17032 | 10.56004 | 9.953583 | 1.009235e-11 | 22.61028
39.7842 | 42.8247 | 33.18533 | 10.55841 | 9.639372 | 1.009768e-11 | 22.62692
39.7942 | 42.5057 | 33.2008 | 10.5568 | 9.304895 | 1.010301e-11 | 22.64401
39.8042 | 42.1973 | 33.21675 | 10.55519 | 8.980554 | 1.011012e-11 | 22.66156
39.8142 | 41.8712 | 33.23315 | 10.55359 | 8.638049 | 1.011545e-11 | 22.67956
39.8242 | 41.5766 | 33.25001 | 10.552 | 8.326585 | 1.012256e-11 | 22.69801
39.8342 | 41.2734 | 33.26734 | 10.55042 | 8.006063 | 1.012789e-11 | 22.71691
39.8442 | 41.0685 | 33.28512 | 10.54885 | 7.78338 | 1.013499e-11 | 22.73627
39.8542 | 40.7281 | 33.30335 | 10.54729 | 7.424745 | 1.01421e-11 | 22.75606
39.8642 | 40.4762 | 33.32204 | 10.54574 | 7.154156 | 1.014921e-11 | 22.7763
39.8742 | 40.2317 | 33.34118 | 10.5442 | 6.890515 | 1.015631e-11 | 22.79699
39.8842 | 39.9498 | 33.36078 | 10.54267 | 6.589024 | 1.016342e-11 | 22.81811
39.8942 | 39.7134 | 33.38081 | 10.54114 | 6.332586 | 1.017053e-11 | 22.83967
39.9042 | 39.4326 | 33.40129 | 10.53963 | 6.031306 | 1.017941e-11 | 22.86167
39.9142 | 39.271 | 33.42222 | 10.53812 | 5.848776 | 1.018651e-11 | 22.8841
39.9242 | 39.0399 | 33.44359 | 10.53663 | 5.596308 | 1.01954e-11 | 22.90697
39.9342 | 38.84 | 33.4654 | 10.53514 | 5.3746 | 1.020428e-11 | 22.93026
39.9442 | 38.6228 | 33.48764 | 10.53366 | 5.135155 | 1.021139e-11 | 22.95398
39.9542 | 38.4016 | 33.51033 | 10.53219 | 4.891272 | 1.022027e-11 | 22.97814
39.9642 | 38.2114 | 33.53344 | 10.53073 | 4.67796 | 1.022915e-11 | 23.00271
39.9742 | 38.029 | 33.55698 | 10.52928 | 4.472018 | 1.023804e-11 | 23.0277
39.9842 | 37.8804 | 33.58095 | 10.52784 | 4.299446 | 1.02487e-11 | 23.05312
39.9942 | 37.6775 | 33.60535 | 10.5264 | 4.072148 | 1.025758e-11 | 23.07895
40.0042 | 37.5626 | 33.63017 | 10.52498 | 3.932427 | 1.026646e-11 | 23.10519
40.0142 | 37.4008 | 33.65541 | 10.52356 | 3.74539 | 1.027712e-11 | 23.13185
40.0242 | 37.2384 | 33.68107 | 10.52216 | 3.557327 | 1.0286e-11 | 23.15892
40.0342 | 37.106 | 33.70715 | 10.52076 | 3.39885 | 1.029666e-11 | 23.18639
40.0442 | 36.9644 | 33.73364 | 10.51937 | 3.230757 | 1.030732e-11 | 23.21427
40.0542 | 36.8245 | 33.76055 | 10.51799 | 3.063953 | 1.031798e-11 | 23.24256
40.0642 | 36.7272 | 33.78786 | 10.51662 | 2.93934 | 1.032864e-11 | 23.27124
40.0742 | 36.6833 | 33.81558 | 10.51525 | 2.86772 | 1.03393e-11 | 23.30032
40.0842 | 36.5146 | 33.8437 | 10.5139 | 2.670897 | 1.034996e-11 | 23.3298
40.0942 | 36.4372 | 33.87223 | 10.51255 | 2.564973 | 1.036062e-11 | 23.35967
40.1042 | 36.3092 | 33.90115 | 10.51122 | 2.40805 | 1.037128e-11 | 23.38993
40.1142 | 36.2726 | 33.93047 | 10.50989 | 2.342133 | 1.038371e-11 | 23.42058
40.1241 | 36.1577 | 33.95989 | 10.50858 | 2.197815 | 1.039437e-11 | 23.4513
40.1341 | 36.0818 | 33.98998 | 10.50727 | 2.091819 | 1.040681e-11 | 23.48271
40.1441 | 36.0089 | 34.02047 | 10.50597 | 1.988433 | 1.041924e-11 | 23.5145
40.1541 | 35.9567 | 34.05134 | 10.50468 | 1.905365 | 1.04299e-11 | 23.54666
40.1641 | 35.9043 | 34.08259 | 10.50339 | 1.821714 | 1.044234e-11 | 23.57919
40.1741 | 35.8296 | 34.11421 | 10.50211 | 1.715386 | 1.045477e-11 | 23.6121
40.1841 | 35.7953 | 34.14622 | 10.50085 | 1.649083 | 1.046721e-11 | 23.64537
40.1941 | 35.6932 | 34.17859 | 10.49959 | 1.514608 | 1.047964e-11 | 23.67901
40.2041 | 35.6846 | 34.21134 | 10.49833 | 1.473265 | 1.049386e-11 | 23.713
40.2141 | 35.5915 | 34.24445 | 10.49709 | 1.347054 | 1.050629e-11 | 23.74735
40.2241 | 35.6148 | 34.27792 | 10.49586 | 1.336882 | 1.051873e-11 | 23.78206
40.2341 | 35.5623 | 34.31175 | 10.49463 | 1.25055 | 1.053294e-11 | 23.81712
40.2441 | 35.525 | 34.34594 | 10.49341 | 1.179065 | 1.054537e-11 | 23.85252
40.2541 | 35.4977 | 34.38047 | 10.4922 | 1.117226 | 1.055959e-11 | 23.88827
40.2641 | 35.4537 | 34.41536 | 10.491 | 1.038341 | 1.05738e-11 | 23.92436
40.2741 | 35.4191 | 34.45059 | 10.48981 | 0.9685094 | 1.058801e-11 | 23.96078
40.2841 | 35.3625 | 34.48616 | 10.48862 | 0.8763367 | 1.060045e-11 | 23.99754
40.2941 | 35.3594 | 34.52207 | 10.48745 | 0.8373264 | 1.061466e-11 | 24.03463
40.3041 | 35.3996 | 34.55832 | 10.48628 | 0.8412807 | 1.062887e-11 | 24.07204
40.3141 | 35.3125 | 34.59489 | 10.48512 | 0.7176071 | 1.064486e-11 | 24.10977
40.3241 | 35.2911 | 34.6318 | 10.48397 | 0.6593049 | 1.065907e-11 | 24.14783
40.3341 | 35.2748 | 34.66902 | 10.48282 | 0.6057818 | 1.067328e-11 | 24.1862
40.3441 | 35.2363 | 34.70656 | 10.48169 | 0.5297404 | 1.068749e-11 | 24.22487
40.3541 | 35.1966 | 34.74442 | 10.48056 | 0.4521847 | 1.070348e-11 | 24.26386
40.3641 | 35.2191 | 34.78258 | 10.47944 | 0.4365201 | 1.071769e-11 | 24.30314
40.3741 | 35.1949 | 34.82105 | 10.47833 | 0.3738489 | 1.073368e-11 | 24.34272
40.3841 | 35.2166 | 34.85982 | 10.47722 | 0.356776 | 1.074789e-11 | 24.3826
40.3941 | 35.1441 | 34.89889 | 10.47613 | 0.2452054 | 1.076388e-11 | 24.42277
40.4041 | 35.1756 | 34.93826 | 10.47504 | 0.2373407 | 1.077987e-11 | 24.46322
40.4141 | 35.1225 | 34.97791 | 10.47396 | 0.1445901 | 1.079586e-11 | 24.50395
40.4241 | 35.1167 | 35.01785 | 10.47289 | 0.09885309 | 1.081185e-11 | 24.54496
40.4341 | 35.1057 | 35.05806 | 10.47182 | 0.04763754 | 1.082784e-11 | 24.58624
40.4441 | 35.104 | 35.09855 | 10.47077 | 0.005446289 | 1.084383e-11 | 24.62779
40.4541 | 35.1363 | 35.13931 | 10.46972 | -0.003013078 | 1.085981e-11 | 24.66959
40.4641 | 35.054 | 35.18034 | 10.46868 | -0.1263393 | 1.08758e-11 | 24.71166
40.4741 | 35.0929 | 35.22162 | 10.46765 | -0.1287248 | 1.089179e-11 | 24.75398
40.4841 | 35.0574 | 35.26317 | 10.46662 | -0.2057661 | 1.090778e-11 | 24.79654
40.4941 | 35.0488 | 35.30496 | 10.4656 | -0.2561566 | 1.092554e-11 | 24.83935
40.5041 | 35.0444 | 35.34699 | 10.4646 | -0.3025941 | 1.094153e-11 | 24.8824
40.5141 | 35.0489 | 35.38927 | 10.46359 | -0.3403706 | 1.09593e-11 | 24.92568
40.5241 | 35.0547 | 35.43179 | 10.4626 | -0.377085 | 1.097528e-11 | 24.96919
40.5341 | 35.0278 | 35.47453 | 10.46161 | -0.4467256 | 1.099305e-11 | 25.01291
40.5441 | 35.0291 | 35.51749 | 10.46063 | -0.4883905 | 1.100904e-11 | 25.05686
40.5541 | 35.0481 | 35.56068 | 10.45966 | -0.5125776 | 1.10268e-11 | 25.10101
40.5641 | 35.0407 | 35.60408 | 10.4587 | -0.563375 | 1.104457e-11 | 25.14538
40.5741 | 35.0227 | 35.64768 | 10.45774 | -0.624981 | 1.106056e-11 | 25.18994
40.5841 | 35.0565 | 35.69149 | 10.45679 | -0.6349879 | 1.107832e-11 | 25.23469
40.5941 | 35.0211 | 35.73549 | 10.45585 | -0.7143901 | 1.109608e-11 | 25.27964
40.6041 | 35.0628 | 35.77969 | 10.45492 | -0.7168866 | 1.111385e-11 | 25.32477
40.6141 | 35.0363 | 35.82406 | 10.45399 | -0.7877639 | 1.113161e-11 | 25.37007
40.6241 | 35.0639 | 35.86862 | 10.45308 | -0.8047195 | 1.114938e-11 | 25.41554
40.6341 | 35.0709 | 35.91335 | 10.45216 | -0.8424499 | 1.116714e-11 | 25.46119
40.6441 | 35.0838 | 35.95824 | 10.45126 | -0.8744434 | 1.118491e-11 | 25.50698
40.6541 | 35.0772 | 36.0033 | 10.45036 | -0.9260988 | 1.120267e-11 | 25.55294
40.6641 | 35.0779 | 36.04851 | 10.44947 | -0.9706058 | 1.122044e-11 | 25.59903
40.6741 | 35.1283 | 36.09386 | 10.44859 | -0.9655599 | 1.12382e-11 | 25.64527
40.6841 | 35.1029 | 36.13936 | 10.44772 | -1.036457 | 1.125774e-11 | 25.69164
40.6941 | 35.1385 | 36.18499 | 10.44685 | -1.046487 | 1.127551e-11 | 25.73814
40.704 | 35.1333 | 36.23028 | 10.446 | -1.096984 | 1.129327e-11 | 25.78429
40.714 | 35.1102 | 36.27616 | 10.44515 | -1.165962 | 1.131104e-11 | 25.83102
40.724 | 35.2041 | 36.32215 | 10.4443 | -1.118053 | 1.133058e-11 | 25.87785
40.734 | 35.1924 | 36.36825 | 10.44346 | -1.175852 | 1.134834e-11 | 25.92479
40.744 | 35.2125 | 36.41445 | 10.44263 | -1.201948 | 1.136789e-11 | 25.97182
40.754 | 35.2079 | 36.46074 | 10.44181 | -1.252837 | 1.138565e-11 | 26.01893
40.764 | 35.2188 | 36.50712 | 10.44099 | -1.288317 | 1.140342e-11 | 26.06613
40.774 | 35.2294 | 36.55357 | 10.44018 | -1.32417 | 1.142296e-11 | 26.11339
40.784 | 35.2346 | 36.6001 | 10.43938 | -1.365497 | 1.144072e-11 | 26.16072
40.794 | 35.2619 | 36.64669 | 10.43858 | -1.384789 | 1.146026e-11 | 26.20811
40.804 | 35.3104 | 36.69334 | 10.43779 | -1.382936 | 1.147803e-11 | 26.25555
40.814 | 35.2659 | 36.74003 | 10.43701 | -1.474133 | 1.149757e-11 | 26.30302
40.824 | 35.2753 | 36.78677 | 10.43623 | -1.511467 | 1.151533e-11 | 26.35053
40.834 | 35.3352 | 36.83354 | 10.43547 | -1.498339 | 1.153488e-11 | 26.39807
40.844 | 35.3179 | 36.88034 | 10.4347 | -1.562438 | 1.155442e-11 | 26.44563
40.854 | 35.3488 | 36.92715 | 10.43395 | -1.578354 | 1.157218e-11 | 26.4932
40.864 | 35.3757 | 36.97398 | 10.4332 | -1.598279 | 1.159172e-11 | 26.54078
40.874 | 35.3748 | 37.02081 | 10.43246 | -1.646007 | 1.160949e-11 | 26.58835
40.884 | 35.37 | 37.06763 | 10.43173 | -1.697629 | 1.162903e-11 | 26.6359
40.894 | 35.3783 | 37.11444 | 10.431 | -1.736135 | 1.164857e-11 | 26.68343
40.904 | 35.4244 | 37.16122 | 10.43028 | -1.736822 | 1.166634e-11 | 26.73094
40.914 | 35.4053 | 37.20798 | 10.42957 | -1.802676 | 1.168588e-11 | 26.77841
40.924 | 35.4625 | 37.2547 | 10.42886 | -1.792196 | 1.170364e-11 | 26.82584
40.934 | 35.4604 | 37.30137 | 10.42816 | -1.840965 | 1.172318e-11 | 26.87321
40.944 | 35.4688 | 37.34798 | 10.42747 | -1.87918 | 1.174095e-11 | 26.92051
40.954 | 35.4766 | 37.39453 | 10.42678 | -1.91793 | 1.176049e-11 | 26.96775
40.964 | 35.5255 | 37.441 | 10.4261 | -1.915502 | 1.178003e-11 | 27.0149
40.974 | 35.5001 | 37.4874 | 10.42543 | -1.987299 | 1.17978e-11 | 27.06197
40.984 | 35.5353 | 37.5337 | 10.42476 | -1.998402 | 1.181734e-11 | 27.10894
40.994 | 35.5342 | 37.57991 | 10.4241 | -2.045711 | 1.18351e-11 | 27.15581
41.004 | 35.5673 | 37.62601 | 10.42344 | -2.058705 | 1.185464e-11 | 27.20256
41.014 | 35.5722 | 37.67199 | 10.4228 | -2.099786 | 1.187241e-11 | 27.24919
41.024 | 35.6107 | 37.71784 | 10.42216 | -2.107143 | 1.189017e-11 | 27.29569
41.034 | 35.6114 | 37.76356 | 10.42152 | -2.152162 | 1.190972e-11 | 27.34204
41.044 | 35.6371 | 37.80914 | 10.42089 | -2.172039 | 1.192748e-11 | 27.38824
41.054 | 35.6506 | 37.85456 | 10.42027 | -2.203964 | 1.194702e-11 | 27.43429
41.064 | 35.6609 | 37.89982 | 10.41966 | -2.238923 | 1.196479e-11 | 27.48017
41.074 | 35.6881 | 37.94491 | 10.41905 | -2.256813 | 1.198255e-11 | 27.52586
41.084 | 35.7304 | 37.98982 | 10.41845 | -2.259421 | 1.200032e-11 | 27.57137
41.094 | 35.7388 | 38.03453 | 10.41785 | -2.295735 | 1.201986e-11 | 27.61668
41.104 | 35.7666 | 38.07905 | 10.41726 | -2.312453 | 1.203762e-11 | 27.66179
41.114 | 35.7461 | 38.12336 | 10.41668 | -2.377262 | 1.205539e-11 | 27.70669
41.124 | 35.8123 | 38.16745 | 10.4161 | -2.355151 | 1.207315e-11 | 27.75135
41.134 | 35.7885 | 38.21131 | 10.41553 | -2.422814 | 1.209092e-11 | 27.79579
41.144 | 35.8471 | 38.25494 | 10.41496 | -2.407837 | 1.210869e-11 | 27.83997
41.154 | 35.8359 | 38.29831 | 10.4144 | -2.462412 | 1.212645e-11 | 27.88391
41.164 | 35.8537 | 38.34143 | 10.41385 | -2.48773 | 1.214422e-11 | 27.92758
41.174 | 35.8698 | 38.38428 | 10.41331 | -2.514485 | 1.216198e-11 | 27.97098
41.184 | 35.9033 | 38.42686 | 10.41276 | -2.523561 | 1.217797e-11 | 28.0141
41.194 | 35.915 | 38.46915 | 10.41223 | -2.554148 | 1.219574e-11 | 28.05692
41.204 | 35.9513 | 38.51114 | 10.4117 | -2.559843 | 1.22135e-11 | 28.09944
41.214 | 35.9434 | 38.55283 | 10.41118 | -2.60943 | 1.222949e-11 | 28.14165
41.224 | 35.9642 | 38.5942 | 10.41066 | -2.630004 | 1.224726e-11 | 28.18354
41.234 | 35.9659 | 38.63525 | 10.41015 | -2.669351 | 1.226324e-11 | 28.2251
41.244 | 36.0038 | 38.67597 | 10.40965 | -2.672166 | 1.227923e-11 | 28.26632
41.254 | 36.0706 | 38.71633 | 10.40915 | -2.645734 | 1.2297e-11 | 28.30718
41.264 | 36.0479 | 38.75635 | 10.40866 | -2.708448 | 1.231299e-11 | 28.34769
41.274 | 36.0794 | 38.796 | 10.40817 | -2.716597 | 1.232898e-11 | 28.38782
41.284 | 36.0752 | 38.83527 | 10.40769 | -2.760072 | 1.234497e-11 | 28.42758
41.2939 | 36.1039 | 38.87377 | 10.40722 | -2.769871 | 1.236095e-11 | 28.46655
41.3039 | 36.1206 | 38.91227 | 10.40675 | -2.791674 | 1.237694e-11 | 28.50552
41.3139 | 36.1824 | 38.95037 | 10.40629 | -2.767973 | 1.239293e-11 | 28.54408
41.3239 | 36.1613 | 38.98806 | 10.40583 | -2.826758 | 1.240892e-11 | 28.58223
41.3339 | 36.1812 | 39.02532 | 10.40538 | -2.84412 | 1.242314e-11 | 28.61994
41.3439 | 36.2061 | 39.06215 | 10.40493 | -2.85605 | 1.243912e-11 | 28.65721
41.3539 | 36.1995 | 39.09854 | 10.40449 | -2.899039 | 1.245334e-11 | 28.69404
41.3639 | 36.254 | 39.13447 | 10.40406 | -2.880473 | 1.246755e-11 | 28.73041
41.3739 | 36.275 | 39.16995 | 10.40363 | -2.894948 | 1.248354e-11 | 28.76632
41.3839 | 36.2852 | 39.20495 | 10.40321 | -2.91975 | 1.249775e-11 | 28.80174
41.3939 | 36.2817 | 39.23947 | 10.40279 | -2.957773 | 1.251197e-11 | 28.83668
41.4039 | 36.3023 | 39.2735 | 10.40238 | -2.971203 | 1.252618e-11 | 28.87112
41.4139 | 36.3211 | 39.30703 | 10.40197 | -2.985934 | 1.254039e-11 | 28.90506
41.4239 | 36.3273 | 39.34006 | 10.40157 | -3.012758 | 1.255283e-11 | 28.93849
41.4339 | 36.324 | 39.37256 | 10.40118 | -3.048561 | 1.256704e-11 | 28.97139
41.4439 | 36.3902 | 39.40454 | 10.40079 | -3.014338 | 1.258125e-11 | 29.00375
41.4539 | 36.3422 | 39.43598 | 10.4004 | -3.093776 | 1.259369e-11 | 29.03557
41.4639 | 36.386 | 39.46687 | 10.40002 | -3.080866 | 1.260613e-11 | 29.06684
41.4739 | 36.3837 | 39.4972 | 10.39965 | -3.1135 | 1.261856e-11 | 29.09755
41.4839 | 36.3695 | 39.52697 | 10.39928 | -3.157471 | 1.2631e-11 | 29.12769
41.4939 | 36.3699 | 39.55616 | 10.39892 | -3.186265 | 1.264344e-11 | 29.15725
41.5039 | 36.4306 | 39.58478 | 10.39856 | -3.154182 | 1.265587e-11 | 29.18622
41.5139 | 36.431 | 39.6128 | 10.39821 | -3.181804 | 1.266831e-11 | 29.2146
41.5239 | 36.3896 | 39.64023 | 10.39786 | -3.250626 | 1.267897e-11 | 29.24237
41.5339 | 36.4214 | 39.66704 | 10.39752 | -3.245639 | 1.269141e-11 | 29.26952
41.5439 | 36.3699 | 39.69323 | 10.39718 | -3.323333 | 1.270207e-11 | 29.29605
41.5539 | 36.408 | 39.7188 | 10.39685 | -3.310802 | 1.271273e-11 | 29.32195
41.5639 | 36.4659 | 39.74373 | 10.39653 | -3.277833 | 1.272339e-11 | 29.34721
41.5739 | 36.4223 | 39.76802 | 10.39621 | -3.345724 | 1.273405e-11 | 29.37182
41.5839 | 36.4376 | 39.79166 | 10.39589 | -3.354064 | 1.274471e-11 | 29.39577
41.5939 | 36.4422 | 39.81464 | 10.39558 | -3.372444 | 1.275359e-11 | 29.41906
41.6039 | 36.4282 | 39.83696 | 10.39527 | -3.408756 | 1.276426e-11 | 29.44168
41.6139 | 36.5088 | 39.85859 | 10.39497 | -3.349792 | 1.277314e-11 | 29.46362
41.6239 | 36.5488 | 39.87955 | 10.39468 | -3.330746 | 1.278202e-11 | 29.48487
41.6339 | 36.4955 | 39.89981 | 10.39439 | -3.404309 | 1.279091e-11 | 29.50542
41.6439 | 36.504 | 39.91938 | 10.3941 | -3.415378 | 1.279979e-11 | 29.52527
41.6539 | 36.5194 | 39.93823 | 10.39382 | -3.418833 | 1.28069e-11 | 29.54441
41.6639 | 36.5156 | 39.95638 | 10.39355 | -3.44078 | 1.281579e-11 | 29.56283
41.6739 | 36.5945 | 39.97381 | 10.39328 | -3.379309 | 1.282289e-11 | 29.58053
41.6839 | 36.6037 | 39.99051 | 10.39301 | -3.386811 | 1.283178e-11 | 29.5975
41.6939 | 36.5943 | 40.00647 | 10.39275 | -3.412173 | 1.283889e-11 | 29.61372
41.7039 | 36.5713 | 40.0217 | 10.3925 | -3.450399 | 1.284422e-11 | 29.6292
41.7139 | 36.5916 | 40.03618 | 10.39225 | -3.444579 | 1.285133e-11 | 29.64393
41.7239 | 36.6167 | 40.0499 | 10.392 | -3.433204 | 1.285843e-11 | 29.6579
41.7339 | 36.6354 | 40.06287 | 10.39176 | -3.427471 | 1.286377e-11 | 29.67111
41.7439 | 36.6257 | 40.07507 | 10.39153 | -3.449371 | 1.28691e-11 | 29.68355
41.7539 | 36.6328 | 40.0865 | 10.3913 | -3.453701 | 1.287443e-11 | 29.69521
41.7639 | 36.581 | 40.09715 | 10.39107 | -3.516149 | 1.287976e-11 | 29.70608
41.7739 | 36.657 | 40.10702 | 10.39085 | -3.450018 | 1.288509e-11 | 29.71617
41.7839 | 36.6251 | 40.1161 | 10.39063 | -3.490998 | 1.289042e-11 | 29.72547
41.7939 | 36.6626 | 40.12438 | 10.39042 | -3.461782 | 1.289398e-11 | 29.73396
41.8039 | 36.6303 | 40.13187 | 10.39021 | -3.501571 | 1.289754e-11 | 29.74166
41.8139 | 36.617 | 40.13855 | 10.39001 | -3.521555 | 1.290109e-11 | 29.74855
41.8239 | 36.5998 | 40.14443 | 10.38981 | -3.544628 | 1.290465e-11 | 29.75462
41.8339 | 36.6333 | 40.14949 | 10.38961 | -3.516193 | 1.29082e-11 | 29.75988
41.8439 | 36.5956 | 40.15374 | 10.38943 | -3.558139 | 1.290998e-11 | 29.76431
41.8539 | 36.624 | 40.15716 | 10.38924 | -3.533165 | 1.291354e-11 | 29.76792
41.8639 | 36.6163 | 40.15976 | 10.38906 | -3.54346 | 1.291532e-11 | 29.7707
41.8738 | 36.5656 | 40.16152 | 10.38889 | -3.595918 | 1.29171e-11 | 29.77263
41.8838 | 36.5882 | 40.16246 | 10.38872 | -3.574262 | 1.291888e-11 | 29.77375
41.8938 | 36.5549 | 40.16257 | 10.38855 | -3.607671 | 1.291888e-11 | 29.77402
41.9038 | 36.5329 | 40.16184 | 10.38839 | -3.628941 | 1.292066e-11 | 29.77346
41.9138 | 36.6069 | 40.16027 | 10.38823 | -3.553369 | 1.292066e-11 | 29.77204
41.9238 | 36.552 | 40.15785 | 10.38807 | -3.605852 | 1.292066e-11 | 29.76978
41.9338 | 36.5159 | 40.15458 | 10.38793 | -3.638683 | 1.292067e-11 | 29.76666
41.9438 | 36.5159 | 40.15047 | 10.38778 | -3.634568 | 1.291889e-11 | 29.76269
41.9538 | 36.4855 | 40.1455 | 10.38764 | -3.659999 | 1.29189e-11 | 29.75786
41.9638 | 36.5153 | 40.13968 | 10.3875 | -3.624377 | 1.291712e-11 | 29.75217
41.9738 | 36.5057 | 40.13299 | 10.38737 | -3.627295 | 1.291535e-11 | 29.74562
41.9838 | 36.4762 | 40.12546 | 10.38724 | -3.649255 | 1.291358e-11 | 29.73821
41.9938 | 36.4372 | 40.11706 | 10.38712 | -3.67986 | 1.291181e-11 | 29.72994
42.0038 | 36.4303 | 40.1078 | 10.387 | -3.677501 | 1.291003e-11 | 29.7208
42.0138 | 36.412 | 40.09768 | 10.38689 | -3.685683 | 1.290648e-11 | 29.7108
42.0238 | 36.4558 | 40.0867 | 10.38677 | -3.630901 | 1.290293e-11 | 29.69993
42.0338 | 36.4148 | 40.07486 | 10.38667 | -3.660057 | 1.289938e-11 | 29.68819
42.0438 | 36.3766 | 40.06215 | 10.38656 | -3.685549 | 1.289584e-11 | 29.67558
42.0538 | 36.3548 | 40.04858 | 10.38647 | -3.693778 | 1.289229e-11 | 29.66211
42.0638 | 36.3705 | 40.03414 | 10.38637 | -3.66364 | 1.288696e-11 | 29.64777
42.0738 | 36.3331 | 40.01884 | 10.38628 | -3.685742 | 1.288341e-11 | 29.63256
42.0838 | 36.374 | 40.00268 | 10.38619 | -3.628679 | 1.287809e-11 | 29.61649
42.0938 | 36.2941 | 39.98565 | 10.38611 | -3.691553 | 1.287276e-11 | 29.59954
42.1038 | 36.3063 | 39.96777 | 10.38603 | -3.661468 | 1.286566e-11 | 29.58174
42.1138 | 36.2678 | 39.94902 | 10.38596 | -3.681219 | 1.286033e-11 | 29.56306
42.1238 | 36.2449 | 39.92942 | 10.38589 | -3.684515 | 1.285323e-11 | 29.54353
42.1338 | 36.2916 | 39.90895 | 10.38582 | -3.617353 | 1.284613e-11 | 29.52313
42.1438 | 36.2255 | 39.88763 | 10.38576 | -3.662133 | 1.283903e-11 | 29.50188
42.1538 | 36.2473 | 39.86546 | 10.3857 | -3.618161 | 1.283193e-11 | 29.47976
42.1638 | 36.1779 | 39.84244 | 10.38564 | -3.664538 | 1.282482e-11 | 29.4568
42.1738 | 36.183 | 39.81856 | 10.38559 | -3.635559 | 1.281595e-11 | 29.43297
42.1838 | 36.1511 | 39.79384 | 10.38554 | -3.642736 | 1.280707e-11 | 29.40829
42.1938 | 36.1518 | 39.76827 | 10.3855 | -3.616467 | 1.279819e-11 | 29.38277
42.2038 | 36.1502 | 39.74186 | 10.38546 | -3.59166 | 1.278931e-11 | 29.3564
42.2138 | 36.1175 | 39.71461 | 10.38542 | -3.597111 | 1.278043e-11 | 29.32919
42.2238 | 36.0817 | 39.68653 | 10.38539 | -3.604825 | 1.277156e-11 | 29.30114
42.2338 | 36.0445 | 39.65761 | 10.38536 | -3.613109 | 1.27609e-11 | 29.27225
42.2438 | 36.0554 | 39.62786 | 10.38533 | -3.572462 | 1.275025e-11 | 29.24253
42.2538 | 36.0812 | 39.59729 | 10.38531 | -3.516091 | 1.273959e-11 | 29.21198
42.2638 | 36.0244 | 39.5659 | 10.38529 | -3.541501 | 1.272894e-11 | 29.18061
42.2738 | 35.9605 | 39.53369 | 10.38528 | -3.573192 | 1.271651e-11 | 29.14841
42.2838 | 35.9316 | 39.50067 | 10.38527 | -3.569069 | 1.270586e-11 | 29.1154
42.2938 | 35.9194 | 39.46684 | 10.38526 | -3.547438 | 1.269343e-11 | 29.08158
42.3038 | 35.9583 | 39.4322 | 10.38526 | -3.473905 | 1.2681e-11 | 29.04695
42.3138 | 35.8702 | 39.39677 | 10.38526 | -3.526572 | 1.266857e-11 | 29.01152
42.3238 | 35.8495 | 39.36055 | 10.38526 | -3.511049 | 1.265614e-11 | 28.97529
42.3338 | 35.7684 | 39.32354 | 10.38527 | -3.555136 | 1.264371e-11 | 28.93827
42.3438 | 35.7679 | 39.28574 | 10.38528 | -3.517836 | 1.26295e-11 | 28.90046
42.3538 | 35.808 | 39.24716 | 10.38529 | -3.439159 | 1.261529e-11 | 28.86187
42.3638 | 35.7428 | 39.20781 | 10.3853 | -3.46501 | 1.260108e-11 | 28.82251
42.3738 | 35.665 | 39.1677 | 10.38532 | -3.502698 | 1.258688e-11 | 28.78237
42.3838 | 35.6387 | 39.12682 | 10.38535 | -3.488122 | 1.257267e-11 | 28.74147
42.3938 | 35.584 | 39.08519 | 10.38537 | -3.501192 | 1.255847e-11 | 28.69982
42.4038 | 35.6375 | 39.04282 | 10.3854 | -3.405316 | 1.254248e-11 | 28.65741
42.4138 | 35.5687 | 38.99969 | 10.38544 | -3.430994 | 1.25265e-11 | 28.61426
42.4238 | 35.5059 | 38.95584 | 10.38547 | -3.44994 | 1.251052e-11 | 28.57037
42.4338 | 35.4487 | 38.91126 | 10.38551 | -3.462556 | 1.249453e-11 | 28.52574
42.4438 | 35.3957 | 38.86595 | 10.38556 | -3.470251 | 1.247855e-11 | 28.48039
42.4538 | 35.4379 | 38.81993 | 10.3856 | -3.38203 | 1.246257e-11 | 28.43433
42.4637 | 35.3388 | 38.77366 | 10.38565 | -3.434863 | 1.244659e-11 | 28.38801
42.4737 | 35.3109 | 38.72624 | 10.3857 | -3.415339 | 1.242883e-11 | 28.34054
42.4837 | 35.258 | 38.67813 | 10.38576 | -3.420126 | 1.241107e-11 | 28.29237
42.4937 | 35.1956 | 38.62932 | 10.38582 | -3.433718 | 1.239331e-11 | 28.2435
42.5037 | 35.1974 | 38.57984 | 10.38588 | -3.382435 | 1.237555e-11 | 28.19396
42.5137 | 35.1294 | 38.52968 | 10.38594 | -3.400281 | 1.235779e-11 | 28.14374
42.5237 | 35.0925 | 38.47886 | 10.38601 | -3.386362 | 1.234004e-11 | 28.09285
42.5337 | 35.0709 | 38.42739 | 10.38608 | -3.356486 | 1.23205e-11 | 28.0413
42.5437 | 34.9889 | 38.37527 | 10.38616 | -3.386367 | 1.230096e-11 | 27.98911
42.5537 | 34.9925 | 38.3225 | 10.38623 | -3.330003 | 1.228321e-11 | 27.93627
42.5637 | 34.9547 | 38.26911 | 10.38631 | -3.314407 | 1.226367e-11 | 27.8828
42.5737 | 34.9116 | 38.21509 | 10.38639 | -3.303489 | 1.224414e-11 | 27.82869
42.5837 | 34.8627 | 38.16045 | 10.38648 | -3.297755 | 1.222282e-11 | 27.77398
42.5937 | 34.8128 | 38.10521 | 10.38657 | -3.29241 | 1.220329e-11 | 27.71864
42.6037 | 34.7818 | 38.04937 | 10.38666 | -3.267566 | 1.218376e-11 | 27.66271
42.6137 | 34.7643 | 37.99293 | 10.38675 | -3.228634 | 1.216244e-11 | 27.60618
42.6237 | 34.7227 | 37.93592 | 10.38685 | -3.213216 | 1.214291e-11 | 27.54907
42.6337 | 34.6456 | 37.87833 | 10.38695 | -3.232725 | 1.21216e-11 | 27.49138
42.6437 | 34.625 | 37.82017 | 10.38705 | -3.195172 | 1.210029e-11 | 27.43312
42.6537 | 34.5563 | 37.76146 | 10.38716 | -3.205157 | 1.207898e-11 | 27.3743
42.6637 | 34.5663 | 37.7022 | 10.38726 | -3.135899 | 1.205767e-11 | 27.31494
42.6737 | 34.4986 | 37.6424 | 10.38737 | -3.143799 | 1.203458e-11 | 27.25502
42.6837 | 34.4374 | 37.58207 | 10.38749 | -3.144667 | 1.201327e-11 | 27.19458
42.6937 | 34.3584 | 37.52122 | 10.3876 | -3.162818 | 1.199196e-11 | 27.13362
42.7037 | 34.3211 | 37.45985 | 10.38772 | -3.138753 | 1.196887e-11 | 27.07213
42.7137 | 34.3271 | 37.39798 | 10.38784 | -3.070882 | 1.194578e-11 | 27.01014
42.7237 | 34.2455 | 37.33562 | 10.38797 | -3.090118 | 1.19227e-11 | 26.94765
42.7337 | 34.1803 | 37.27277 | 10.38809 | -3.092468 | 1.190139e-11 | 26.88468
42.7437 | 34.1212 | 37.20944 | 10.38822 | -3.088241 | 1.18783e-11 | 26.82122
42.7537 | 34.0637 | 37.14565 | 10.38835 | -3.081946 | 1.185343e-11 | 26.75729
42.7637 | 34.0643 | 37.08139 | 10.38849 | -3.017091 | 1.183035e-11 | 26.69291
42.7737 | 33.9754 | 37.01669 | 10.38862 | -3.041287 | 1.180726e-11 | 26.62806
42.7837 | 33.8584 | 36.95154 | 10.38876 | -3.093139 | 1.178418e-11 | 26.56278
42.7937 | 33.8771 | 36.88596 | 10.3889 | -3.008861 | 1.175931e-11 | 26.49706
42.8037 | 33.7844 | 36.81996 | 10.38905 | -3.035563 | 1.173623e-11 | 26.43092
42.8137 | 33.7378 | 36.75355 | 10.38919 | -3.015747 | 1.171136e-11 | 26.36436
42.8237 | 33.682 | 36.68673 | 10.38934 | -3.004728 | 1.16865e-11 | 26.29739
42.8337 | 33.5769 | 36.61951 | 10.38949 | -3.042611 | 1.166164e-11 | 26.23002
42.8437 | 33.5639 | 36.55191 | 10.38964 | -2.988009 | 1.163855e-11 | 26.16227
42.8537 | 33.4532 | 36.48393 | 10.3898 | -3.030727 | 1.161369e-11 | 26.09413
42.8637 | 33.4329 | 36.41558 | 10.38996 | -2.982679 | 1.158882e-11 | 26.02562
42.8737 | 33.3729 | 36.34687 | 10.39012 | -2.973971 | 1.156396e-11 | 25.95676
42.8837 | 33.3004 | 36.27781 | 10.39028 | -2.97741 | 1.153732e-11 | 25.88753
42.8937 | 33.2637 | 36.20841 | 10.39044 | -2.944706 | 1.151246e-11 | 25.81796
42.9037 | 33.1561 | 36.13867 | 10.39061 | -2.982571 | 1.14876e-11 | 25.74806
42.9137 | 33.1213 | 36.06861 | 10.39078 | -2.947311 | 1.146096e-11 | 25.67783
42.9237 | 33.0584 | 35.99824 | 10.39095 | -2.939836 | 1.14361e-11 | 25.60729
42.9337 | 33.0058 | 35.92755 | 10.39112 | -2.921753 | 1.141123e-11 | 25.53643
42.9437 | 32.9372 | 35.85657 | 10.3913 | -2.919373 | 1.138459e-11 | 25.46528
42.9537 | 32.8918 | 35.78531 | 10.39147 | -2.893506 | 1.135795e-11 | 25.39383
42.9637 | 32.8069 | 35.71376 | 10.39165 | -2.906855 | 1.133309e-11 | 25.3221
42.9737 | 32.7683 | 35.64193 | 10.39183 | -2.873635 | 1.130645e-11 | 25.2501
42.9837 | 32.7079 | 35.56985 | 10.39202 | -2.86195 | 1.127981e-11 | 25.17783
42.9937 | 32.6189 | 35.49751 | 10.3922 | -2.878613 | 1.125318e-11 | 25.10531
43.0037 | 32.5651 | 35.42493 | 10.39239 | -2.859827 | 1.122831e-11 | 25.03254
43.0137 | 32.4909 | 35.3521 | 10.39258 | -2.861205 | 1.120168e-11 | 24.95953
43.0237 | 32.445 | 35.27905 | 10.39277 | -2.834054 | 1.117504e-11 | 24.88628
43.0337 | 32.3525 | 35.20578 | 10.39296 | -2.85328 | 1.11484e-11 | 24.81282
43.0436 | 32.298 | 35.13305 | 10.39316 | -2.835048 | 1.112176e-11 | 24.73989
43.0536 | 32.2474 | 35.05936 | 10.39335 | -2.811958 | 1.109512e-11 | 24.66601
43.0636 | 32.1526 | 34.98548 | 10.39355 | -2.832877 | 1.106848e-11 | 24.59193
43.0736 | 32.1081 | 34.91141 | 10.39375 | -2.803306 | 1.104185e-11 | 24.51765
43.0836 | 32.0113 | 34.83715 | 10.39395 | -2.825853 | 1.101343e-11 | 24.4432
43.0936 | 31.9853 | 34.76273 | 10.39416 | -2.777431 | 1.098679e-11 | 24.36857
43.1036 | 31.9075 | 34.68814 | 10.39436 | -2.780643 | 1.096015e-11 | 24.29378
43.1136 | 31.8331 | 34.6134 | 10.39457 | -2.780301 | 1.093352e-11 | 24.21883
43.1236 | 31.7809 | 34.53851 | 10.39478 | -2.757609 | 1.09051e-11 | 24.14373
43.1336 | 31.7093 | 34.46348 | 10.39499 | -2.754178 | 1.087846e-11 | 24.06849
43.1436 | 31.6669 | 34.38831 | 10.39521 | -2.721409 | 1.085183e-11 | 23.9931
43.1536 | 31.5825 | 34.31302 | 10.39542 | -2.730521 | 1.082341e-11 | 23.9176
43.1636 | 31.5122 | 34.23761 | 10.39564 | -2.725411 | 1.079677e-11 | 23.84197
43.1736 | 31.4553 | 34.16209 | 10.39585 | -2.706792 | 1.077014e-11 | 23.76624
43.1836 | 31.3715 | 34.08647 | 10.39607 | -2.714972 | 1.074172e-11 | 23.6904
43.1936 | 31.3128 | 34.01075 | 10.39629 | -2.697954 | 1.071508e-11 | 23.61446
43.2036 | 31.2579 | 33.93495 | 10.39652 | -2.677047 | 1.068667e-11 | 23.53843
43.2136 | 31.1758 | 33.85906 | 10.39674 | -2.683257 | 1.066003e-11 | 23.46232
43.2236 | 31.1277 | 33.7831 | 10.39697 | -2.655396 | 1.06334e-11 | 23.38613
43.2336 | 30.9975 | 33.70707 | 10.39719 | -2.709566 | 1.060498e-11 | 23.30987
43.2436 | 31.005 | 33.63097 | 10.39742 | -2.625974 | 1.057834e-11 | 23.23355
43.2536 | 30.8631 | 33.55483 | 10.39765 | -2.691731 | 1.054993e-11 | 23.15718
43.2636 | 30.847 | 33.47864 | 10.39788 | -2.631639 | 1.052329e-11 | 23.08075
43.2736 | 30.7554 | 33.40241 | 10.39812 | -2.647008 | 1.049488e-11 | 23.00429
43.2836 | 30.6786 | 33.32614 | 10.39835 | -2.647543 | 1.046824e-11 | 22.92779
43.2936 | 30.6602 | 33.24985 | 10.39859 | -2.58965 | 1.043983e-11 | 22.85126
43.3036 | 30.5484 | 33.17353 | 10.39882 | -2.625135 | 1.041319e-11 | 22.77471
43.3136 | 30.4815 | 33.09721 | 10.39906 | -2.615706 | 1.038656e-11 | 22.69814
43.3236 | 30.4161 | 33.02087 | 10.3993 | -2.604771 | 1.035814e-11 | 22.62157
43.3336 | 30.3779 | 32.94453 | 10.39954 | -2.56663 | 1.033151e-11 | 22.54499
43.3436 | 30.3 | 32.86819 | 10.39979 | -2.568195 | 1.030309e-11 | 22.46841
43.3536 | 30.1697 | 32.79187 | 10.40003 | -2.62217 | 1.027645e-11 | 22.39184
43.3636 | 30.1722 | 32.71556 | 10.40027 | -2.543359 | 1.024804e-11 | 22.31528
43.3736 | 30.1002 | 32.63927 | 10.40052 | -2.539071 | 1.02214e-11 | 22.23875
43.3836 | 30.0561 | 32.56301 | 10.40077 | -2.506908 | 1.019477e-11 | 22.16224
43.3936 | 29.9711 | 32.48678 | 10.40102 | -2.515681 | 1.016635e-11 | 22.08576
43.4036 | 29.8777 | 32.41059 | 10.40127 | -2.532892 | 1.013972e-11 | 22.00933
43.4136 | 29.8647 | 32.33444 | 10.40152 | -2.469744 | 1.011308e-11 | 21.93293
43.4236 | 29.8348 | 32.25834 | 10.40177 | -2.423544 | 1.008467e-11 | 21.85658
43.4336 | 29.7149 | 32.1823 | 10.40202 | -2.467404 | 1.005803e-11 | 21.78028
43.4436 | 29.6543 | 32.10632 | 10.40228 | -2.452021 | 1.00314e-11 | 21.70405
43.4536 | 29.5961 | 32.0304 | 10.40253 | -2.4343 | 1.000476e-11 | 21.62787
43.4636 | 29.579 | 31.95455 | 10.40279 | -2.375554 | 9.976347e-12 | 21.55177
43.4736 | 29.5003 | 31.87878 | 10.40304 | -2.37848 | 9.949711e-12 | 21.47574
43.4836 | 29.4024 | 31.80309 | 10.4033 | -2.400686 | 9.923075e-12 | 21.39979
43.4936 | 29.3434 | 31.72748 | 10.40356 | -2.384076 | 9.896439e-12 | 21.32392
43.5036 | 29.2818 | 31.65196 | 10.40382 | -2.370157 | 9.869804e-12 | 21.24814
43.5136 | 29.2526 | 31.57653 | 10.40408 | -2.32393 | 9.843168e-12 | 21.17245
43.5236 | 29.1205 | 31.5012 | 10.40434 | -2.380702 | 9.816532e-12 | 21.09686
43.5336 | 29.0663 | 31.42598 | 10.40461 | -2.359676 | 9.789896e-12 | 21.02137
43.5436 | 29.0153 | 31.35086 | 10.40487 | -2.335557 | 9.76326e-12 | 20.94599
43.5536 | 28.9521 | 31.27585 | 10.40513 | -2.323751 | 9.736625e-12 | 20.87072
43.5636 | 28.8688 | 31.20096 | 10.4054 | -2.33216 | 9.709989e-12 | 20.79556
43.5736 | 28.7963 | 31.12619 | 10.40566 | -2.329889 | 9.683353e-12 | 20.72052
43.5836 | 28.7196 | 31.05154 | 10.40593 | -2.331941 | 9.656717e-12 | 20.64561
43.5936 | 28.673 | 30.97702 | 10.4062 | -2.304021 | 9.631859e-12 | 20.57082
43.6036 | 28.6079 | 30.90263 | 10.40647 | -2.294732 | 9.605224e-12 | 20.49616
43.6136 | 28.5237 | 30.82838 | 10.40674 | -2.304681 | 9.578588e-12 | 20.42164
43.6236 | 28.459 | 30.75427 | 10.40701 | -2.295267 | 9.551952e-12 | 20.34726
43.6335 | 28.3736 | 30.68102 | 10.40727 | -2.307421 | 9.527094e-12 | 20.27375
43.6435 | 28.3696 | 30.6072 | 10.40755 | -2.237595 | 9.500458e-12 | 20.19965
43.6535 | 28.2325 | 30.53352 | 10.40782 | -2.30102 | 9.475601e-12 | 20.1257
43.6635 | 28.1828 | 30.46 | 10.40809 | -2.277198 | 9.448965e-12 | 20.05191
43.6735 | 28.1033 | 30.38663 | 10.40836 | -2.283331 | 9.424107e-12 | 19.97827
43.6835 | 28.051 | 30.31343 | 10.40864 | -2.262427 | 9.397471e-12 | 19.90479
43.6935 | 28.0073 | 30.24038 | 10.40891 | -2.233083 | 9.372613e-12 | 19.83147
43.7035 | 27.8852 | 30.16751 | 10.40919 | -2.282308 | 9.347756e-12 | 19.75832
43.7135 | 27.8439 | 30.0948 | 10.40946 | -2.250901 | 9.32112e-12 | 19.68534
43.7235 | 27.754 | 30.02227 | 10.40974 | -2.268267 | 9.296262e-12 | 19.61253
43.7335 | 27.7683 | 29.94991 | 10.41001 | -2.181609 | 9.271404e-12 | 19.5399
43.7435 | 27.601 | 29.87773 | 10.41029 | -2.276727 | 9.246546e-12 | 19.46744
43.7535 | 27.5596 | 29.80573 | 10.41057 | -2.246127 | 9.221688e-12 | 19.39516
43.7635 | 27.5009 | 29.73391 | 10.41084 | -2.233012 | 9.19683e-12 | 19.32307
43.7735 | 27.4371 | 29.66228 | 10.41112 | -2.225181 | 9.171972e-12 | 19.25116
43.7835 | 27.3781 | 29.59084 | 10.4114 | -2.212741 | 9.147115e-12 | 19.17944
43.7935 | 27.2432 | 29.51959 | 10.41168 | -2.276389 | 9.122257e-12 | 19.10791
43.8035 | 27.2031 | 29.44853 | 10.41196 | -2.245434 | 9.097399e-12 | 19.03658
43.8135 | 27.1796 | 29.37767 | 10.41224 | -2.198074 | 9.072541e-12 | 18.96544
43.8235 | 27.0313 | 29.30701 | 10.41252 | -2.275712 | 9.047683e-12 | 18.89449
43.8335 | 27.0089 | 29.23655 | 10.4128 | -2.227651 | 9.024603e-12 | 18.82375
43.8435 | 26.9048 | 29.16629 | 10.41308 | -2.261494 | 8.999745e-12 | 18.75322
43.8535 | 26.8422 | 29.09624 | 10.41336 | -2.254042 | 8.976665e-12 | 18.68288
43.8635 | 26.7879 | 29.0264 | 10.41364 | -2.238496 | 8.951807e-12 | 18.61276
43.8735 | 26.7027 | 28.95676 | 10.41392 | -2.254058 | 8.928726e-12 | 18.54284
43.8835 | 26.6552 | 28.88733 | 10.4142 | -2.232133 | 8.903868e-12 | 18.47313
43.8935 | 26.5579 | 28.81812 | 10.41448 | -2.260221 | 8.880788e-12 | 18.40364
43.9035 | 26.5038 | 28.74912 | 10.41477 | -2.245322 | 8.85593e-12 | 18.33436
43.9135 | 26.4665 | 28.68034 | 10.41505 | -2.21384 | 8.83285e-12 | 18.26529
43.9235 | 26.3237 | 28.61178 | 10.41533 | -2.288076 | 8.80977e-12 | 18.19645
43.9335 | 26.2847 | 28.54343 | 10.41561 | -2.258733 | 8.78669e-12 | 18.12782
43.9435 | 26.2429 | 28.47531 | 10.41589 | -2.232412 | 8.763609e-12 | 18.05942
43.9535 | 26.1787 | 28.40741 | 10.41618 | -2.228712 | 8.740529e-12 | 17.99124
43.9635 | 26.0797 | 28.33974 | 10.41646 | -2.260037 | 8.717449e-12 | 17.92328
43.9735 | 25.9864 | 28.27229 | 10.41674 | -2.285888 | 8.694369e-12 | 17.85555
43.9835 | 25.9458 | 28.20507 | 10.41702 | -2.259266 | 8.671288e-12 | 17.78804
43.9935 | 25.9154 | 28.13808 | 10.41731 | -2.222675 | 8.648208e-12 | 17.72077
44.0035 | 25.7913 | 28.07131 | 10.41759 | -2.280012 | 8.626906e-12 | 17.65372
44.0135 | 25.698 | 28.00478 | 10.41787 | -2.306781 | 8.603825e-12 | 17.58691
44.0235 | 25.6768 | 27.93848 | 10.41815 | -2.261681 | 8.580745e-12 | 17.52033
44.0335 | 25.6394 | 27.87242 | 10.41843 | -2.233016 | 8.559442e-12 | 17.45398
44.0435 | 25.5066 | 27.80658 | 10.41872 | -2.299983 | 8.536362e-12 | 17.38787
44.0535 | 25.4475 | 27.74099 | 10.419 | -2.293488 | 8.515059e-12 | 17.32199
44.0635 | 25.4029 | 27.67563 | 10.41928 | -2.272731 | 8.493757e-12 | 17.25635
44.0735 | 25.3483 | 27.61051 | 10.41956 | -2.262208 | 8.470676e-12 | 17.19095
44.0835 | 25.2815 | 27.54562 | 10.41984 | -2.264125 | 8.449374e-12 | 17.12578
44.0935 | 25.1353 | 27.48098 | 10.42012 | -2.345683 | 8.428071e-12 | 17.06086
44.1035 | 25.1559 | 27.41658 | 10.4204 | -2.260679 | 8.406769e-12 | 16.99617
44.1135 | 25.0723 | 27.35242 | 10.42068 | -2.280116 | 8.385466e-12 | 16.93173
44.1235 | 25.0108 | 27.2885 | 10.42097 | -2.277695 | 8.364163e-12 | 16.86753
44.1335 | 24.8899 | 27.22482 | 10.42125 | -2.334918 | 8.342861e-12 | 16.80357
44.1435 | 24.8741 | 27.16138 | 10.42153 | -2.287282 | 8.321558e-12 | 16.73986
44.1535 | 24.8079 | 27.09819 | 10.4218 | -2.290291 | 8.300255e-12 | 16.67639
44.1635 | 24.7615 | 27.03524 | 10.42208 | -2.273743 | 8.278952e-12 | 16.61316
44.1735 | 24.6214 | 26.97254 | 10.42236 | -2.35114 | 8.259428e-12 | 16.55018
44.1835 | 24.5851 | 26.91009 | 10.42264 | -2.324985 | 8.238125e-12 | 16.48744
44.1935 | 24.567 | 26.84787 | 10.42292 | -2.280873 | 8.216822e-12 | 16.42495
44.2035 | 24.4853 | 26.78591 | 10.4232 | -2.300607 | 8.197297e-12 | 16.36271
44.2134 | 24.3776 | 26.72482 | 10.42347 | -2.347217 | 8.177772e-12 | 16.30135
44.2234 | 24.3069 | 26.66335 | 10.42375 | -2.356446 | 8.156469e-12 | 16.2396
44.2334 | 24.3133 | 26.60212 | 10.42402 | -2.288819 | 8.136944e-12 | 16.17809
44.2434 | 24.2373 | 26.54114 | 10.4243 | -2.303839 | 8.11742e-12 | 16.11684
44.2534 | 24.1175 | 26.48041 | 10.42458 | -2.362906 | 8.096117e-12 | 16.05583
44.2634 | 24.0787 | 26.41992 | 10.42485 | -2.341223 | 8.076592e-12 | 15.99507
44.2734 | 24.0586 | 26.35969 | 10.42513 | -2.301089 | 8.057067e-12 | 15.93456
44.2834 | 23.9773 | 26.2997 | 10.4254 | -2.322402 | 8.037542e-12 | 15.8743
44.2934 | 23.8618 | 26.23996 | 10.42567 | -2.378164 | 8.018017e-12 | 15.81429
44.3034 | 23.8265 | 26.18047 | 10.42595 | -2.353974 | 7.998492e-12 | 15.75453
44.3134 | 23.814 | 26.12123 | 10.42622 | -2.307234 | 7.978966e-12 | 15.69502
44.3234 | 23.7039 | 26.06224 | 10.42649 | -2.358343 | 7.96122e-12 | 15.63575
44.3334 | 23.6375 | 26.0035 | 10.42676 | -2.365999 | 7.941694e-12 | 15.57674
44.3434 | 23.5816 | 25.94501 | 10.42703 | -2.363405 | 7.922169e-12 | 15.51798
44.3534 | 23.5624 | 25.88676 | 10.4273 | -2.324361 | 7.904422e-12 | 15.45946
44.3634 | 23.472 | 25.82876 | 10.42757 | -2.356765 | 7.884897e-12 | 15.4012
44.3734 | 23.3854 | 25.77102 | 10.42784 | -2.385617 | 7.86715e-12 | 15.34318
44.3834 | 23.361 | 25.71352 | 10.4281 | -2.352516 | 7.847625e-12 | 15.28541
44.3934 | 23.2857 | 25.65627 | 10.42837 | -2.370566 | 7.829877e-12 | 15.2279
44.4034 | 23.2179 | 25.59926 | 10.42864 | -2.381363 | 7.81213e-12 | 15.17063
44.4134 | 23.1702 | 25.54251 | 10.4289 | -2.372309 | 7.792605e-12 | 15.11361
44.4234 | 23.109 | 25.486 | 10.42917 | -2.377002 | 7.774858e-12 | 15.05684
44.4334 | 23.0409 | 25.42974 | 10.42943 | -2.388844 | 7.75711e-12 | 15.00032
44.4434 | 22.985 | 25.37373 | 10.42969 | -2.388734 | 7.739363e-12 | 14.94404
44.4534 | 22.9347 | 25.31797 | 10.42995 | -2.383269 | 7.721616e-12 | 14.88802
44.4634 | 22.8361 | 25.26245 | 10.43021 | -2.426349 | 7.703869e-12 | 14.83224
44.4734 | 22.8247 | 25.20718 | 10.43047 | -2.382479 | 7.686121e-12 | 14.77671
44.4834 | 22.7318 | 25.15215 | 10.43073 | -2.420355 | 7.670152e-12 | 14.72142
44.4934 | 22.6854 | 25.09738 | 10.43099 | -2.411976 | 7.652405e-12 | 14.66639
44.5034 | 22.6194 | 25.04284 | 10.43125 | -2.423441 | 7.634657e-12 | 14.61159
44.5134 | 22.5506 | 24.98855 | 10.4315 | -2.437953 | 7.61691e-12 | 14.55705
44.5234 | 22.5286 | 24.93451 | 10.43176 | -2.405912 | 7.60094e-12 | 14.50275
44.5334 | 22.3835 | 24.88071 | 10.43201 | -2.497212 | 7.583193e-12 | 14.4487
44.5434 | 22.3803 | 24.82716 | 10.43227 | -2.446857 | 7.567224e-12 | 14.39489
44.5534 | 22.3289 | 24.77384 | 10.43252 | -2.444945 | 7.549476e-12 | 14.34133
44.5634 | 22.2522 | 24.72078 | 10.43277 | -2.468576 | 7.533507e-12 | 14.28801
44.5734 | 22.1468 | 24.66795 | 10.43302 | -2.52115 | 7.517537e-12 | 14.23493
44.5834 | 22.1555 | 24.61536 | 10.43327 | -2.459864 | 7.501568e-12 | 14.18209
44.5934 | 22.0859 | 24.56302 | 10.43352 | -2.477121 | 7.48382e-12 | 14.1295
44.6034 | 22.0258 | 24.51092 | 10.43376 | -2.48512 | 7.467851e-12 | 14.07716
44.6134 | 21.9125 | 24.45906 | 10.43401 | -2.546557 | 7.451881e-12 | 14.02505
44.6234 | 21.9333 | 24.40743 | 10.43425 | -2.474135 | 7.435912e-12 | 13.97318
44.6334 | 21.8367 | 24.35605 | 10.4345 | -2.519352 | 7.419942e-12 | 13.92156
44.6434 | 21.7907 | 24.30491 | 10.43474 | -2.514209 | 7.403973e-12 | 13.87017
44.6534 | 21.7178 | 24.254 | 10.43498 | -2.536203 | 7.388003e-12 | 13.81902
44.6634 | 21.6647 | 24.20333 | 10.43522 | -2.538633 | 7.373812e-12 | 13.76811
44.6734 | 21.6402 | 24.1529 | 10.43546 | -2.512699 | 7.357842e-12 | 13.71744
44.6834 | 21.5722 | 24.1027 | 10.4357 | -2.530504 | 7.341872e-12 | 13.66701
44.6934 | 21.4973 | 24.05274 | 10.43593 | -2.555444 | 7.325903e-12 | 13.61681
44.7034 | 21.4441 | 24.00302 | 10.43617 | -2.558917 | 7.311711e-12 | 13.56685
44.7134 | 21.408 | 23.95353 | 10.4364 | -2.545526 | 7.295742e-12 | 13.51713
44.7234 | 21.3603 | 23.90427 | 10.43663 | -2.543969 | 7.28155e-12 | 13.46764
44.7334 | 21.2804 | 23.85524 | 10.43686 | -2.574843 | 7.26558e-12 | 13.41838
44.7434 | 21.2577 | 23.80645 | 10.43709 | -2.548749 | 7.251389e-12 | 13.36936
44.7534 | 21.209 | 23.75789 | 10.43732 | -2.548887 | 7.237198e-12 | 13.32057
44.7634 | 21.1117 | 23.70956 | 10.43755 | -2.597856 | 7.221227e-12 | 13.27201
44.7734 | 21.1138 | 23.66146 | 10.43777 | -2.547655 | 7.207036e-12 | 13.22368
44.7834 | 21.0365 | 23.61358 | 10.43799 | -2.577083 | 7.192844e-12 | 13.17559
44.7934 | 20.9755 | 23.56594 | 10.43822 | -2.590437 | 7.178653e-12 | 13.12772
44.8033 | 20.9224 | 23.51899 | 10.43843 | -2.596586 | 7.164461e-12 | 13.08055
44.8133 | 20.8908 | 23.47179 | 10.43865 | -2.580994 | 7.150269e-12 | 13.03314
44.8233 | 20.8307 | 23.42483 | 10.43887 | -2.594129 | 7.136078e-12 | 12.98596
44.8333 | 20.7663 | 23.37809 | 10.43909 | -2.611789 | 7.121886e-12 | 12.939
44.8433 | 20.7084 | 23.33157 | 10.4393 | -2.623175 | 7.107694e-12 | 12.89227
44.8533 | 20.6849 | 23.28528 | 10.43952 | -2.600383 | 7.093503e-12 | 12.84577
44.8633 | 20.5916 | 23.23921 | 10.43973 | -2.647614 | 7.079311e-12 | 12.79949
44.8733 | 20.5627 | 23.19337 | 10.43994 | -2.630668 | 7.065119e-12 | 12.75343
44.8833 | 20.5247 | 23.14774 | 10.44015 | -2.623044 | 7.052706e-12 | 12.7076
44.8933 | 20.4446 | 23.10234 | 10.44035 | -2.65774 | 7.038514e-12 | 12.66199
44.9033 | 20.4179 | 23.05715 | 10.44056 | -2.639254 | 7.024322e-12 | 12.6166
44.9133 | 20.3757 | 23.01219 | 10.44076 | -2.636488 | 7.011909e-12 | 12.57143
44.9233 | 20.3346 | 22.96744 | 10.44096 | -2.63284 | 6.997717e-12 | 12.52648
44.9333 | 20.2526 | 22.92291 | 10.44116 | -2.670311 | 6.985303e-12 | 12.48175
44.9433 | 20.2332 | 22.8786 | 10.44136 | -2.645398 | 6.971111e-12 | 12.43723
44.9533 | 20.2074 | 22.8345 | 10.44156 | -2.627098 | 6.958698e-12 | 12.39294
44.9633 | 20.0971 | 22.79061 | 10.44175 | -2.693514 | 6.946284e-12 | 12.34886
44.9733 | 20.1016 | 22.74695 | 10.44195 | -2.645346 | 6.932092e-12 | 12.305
44.9833 | 20.0701 | 22.70349 | 10.44214 | -2.633389 | 6.919679e-12 | 12.26135
44.9933 | 19.9811 | 22.66025 | 10.44233 | -2.679145 | 6.907265e-12 | 12.21792
45.0033 | 19.956 | 22.61721 | 10.44252 | -2.661212 | 6.893073e-12 | 12.17469
45.0133 | 19.9234 | 22.57439 | 10.4427 | -2.650989 | 6.880659e-12 | 12.13169
45.0233 | 19.8684 | 22.53178 | 10.44289 | -2.663376 | 6.868246e-12 | 12.08889
45.0333 | 19.7999 | 22.48937 | 10.44307 | -2.689472 | 6.855832e-12 | 12.0463
45.0433 | 19.7914 | 22.44717 | 10.44325 | -2.655775 | 6.843418e-12 | 12.00392
45.0533 | 19.725 | 22.40519 | 10.44343 | -2.680185 | 6.831005e-12 | 11.96175
45.0633 | 19.7082 | 22.3634 | 10.44361 | -2.655202 | 6.818591e-12 | 11.91979
45.0733 | 19.6558 | 22.32182 | 10.44378 | -2.666025 | 6.806177e-12 | 11.87804
45.0833 | 19.5831 | 22.28045 | 10.44396 | -2.697349 | 6.793763e-12 | 11.83649
45.0933 | 19.6113 | 22.23928 | 10.44413 | -2.62798 | 6.781349e-12 | 11.79515
45.1033 | 19.5144 | 22.19831 | 10.4443 | -2.683913 | 6.770715e-12 | 11.75402
45.1133 | 19.4518 | 22.15754 | 10.44446 | -2.705745 | 6.758301e-12 | 11.71308
45.1233 | 19.4494 | 22.11698 | 10.44463 | -2.667579 | 6.745887e-12 | 11.67235
45.1333 | 19.4195 | 22.07661 | 10.44479 | -2.657114 | 6.733473e-12 | 11.63182
45.1433 | 19.3439 | 22.03645 | 10.44495 | -2.692547 | 6.722838e-12 | 11.59149
45.1533 | 19.3285 | 21.99648 | 10.44511 | -2.667979 | 6.710423e-12 | 11.55137
45.1633 | 19.2899 | 21.95671 | 10.44527 | -2.666807 | 6.698009e-12 | 11.51144
45.1733 | 19.2402 | 21.91713 | 10.44543 | -2.676931 | 6.687374e-12 | 11.47171
45.1833 | 19.1615 | 21.87775 | 10.44558 | -2.716252 | 6.67496e-12 | 11.43217
45.1933 | 19.1708 | 21.83857 | 10.44573 | -2.667767 | 6.664325e-12 | 11.39284
45.2033 | 19.1257 | 21.79957 | 10.44588 | -2.673875 | 6.65191e-12 | 11.3537
45.2133 | 19.0464 | 21.76078 | 10.44603 | -2.714376 | 6.641275e-12 | 11.31475
45.2233 | 19.0515 | 21.72217 | 10.44617 | -2.670669 | 6.628861e-12 | 11.276
45.2333 | 19.0251 | 21.68375 | 10.44631 | -2.658653 | 6.618225e-12 | 11.23744
45.2433 | 18.9289 | 21.64553 | 10.44645 | -2.716626 | 6.605811e-12 | 11.19907
45.2533 | 18.9356 | 21.60749 | 10.44659 | -2.671889 | 6.595176e-12 | 11.1609
45.2633 | 18.8836 | 21.56964 | 10.44673 | -2.686041 | 6.58454e-12 | 11.12291
45.2733 | 18.8526 | 21.53198 | 10.44686 | -2.679379 | 6.573905e-12 | 11.08512
45.2833 | 18.7969 | 21.4945 | 10.44699 | -2.697604 | 6.56149e-12 | 11.04751
45.2933 | 18.7961 | 21.45721 | 10.44712 | -2.661114 | 6.550855e-12 | 11.01009
45.3033 | 18.7424 | 21.42011 | 10.44725 | -2.677709 | 6.540219e-12 | 10.97286
45.3133 | 18.6828 | 21.38319 | 10.44737 | -2.700388 | 6.529583e-12 | 10.93582
45.3233 | 18.6895 | 21.34645 | 10.4475 | -2.656949 | 6.517168e-12 | 10.89895
45.3333 | 18.6041 | 21.30989 | 10.44762 | -2.705793 | 6.506533e-12 | 10.86228
45.3433 | 18.6113 | 21.27352 | 10.44773 | -2.662219 | 6.495897e-12 | 10.82579
45.3533 | 18.5429 | 21.23732 | 10.44785 | -2.694423 | 6.485261e-12 | 10.78947
45.3633 | 18.4991 | 21.20131 | 10.44796 | -2.702207 | 6.474625e-12 | 10.75335
45.3733 | 18.5034 | 21.16547 | 10.44807 | -2.66207 | 6.46399e-12 | 10.7174
45.3832 | 18.4528 | 21.13017 | 10.44818 | -2.677373 | 6.453353e-12 | 10.68199
45.3932 | 18.3737 | 21.09469 | 10.44829 | -2.720988 | 6.442717e-12 | 10.6464
45.4032 | 18.4042 | 21.05938 | 10.44839 | -2.655179 | 6.432081e-12 | 10.61099
45.4132 | 18.3332 | 21.02425 | 10.44849 | -2.691045 | 6.421445e-12 | 10.57576
45.4232 | 18.2954 | 20.98928 | 10.44859 | -2.693884 | 6.410809e-12 | 10.5407
45.4332 | 18.2341 | 20.9545 | 10.44868 | -2.720397 | 6.400173e-12 | 10.50581
45.4432 | 18.2717 | 20.91988 | 10.44878 | -2.648182 | 6.389537e-12 | 10.4711
45.4532 | 18.1736 | 20.88544 | 10.44887 | -2.711839 | 6.38068e-12 | 10.43657
45.4632 | 18.161 | 20.85117 | 10.44896 | -2.690165 | 6.370044e-12 | 10.40221
45.4732 | 18.1458 | 20.81706 | 10.44904 | -2.671263 | 6.359408e-12 | 10.36802
45.4832 | 18.0899 | 20.78313 | 10.44913 | -2.693228 | 6.348772e-12 | 10.334
45.4932 | 18.0356 | 20.74936 | 10.44921 | -2.713762 | 6.338135e-12 | 10.30015
45.5032 | 18.0361 | 20.71576 | 10.44929 | -2.679662 | 6.327499e-12 | 10.26647
45.5132 | 17.9957 | 20.68233 | 10.44936 | -2.686628 | 6.318642e-12 | 10.23296
45.5232 | 17.9306 | 20.64906 | 10.44944 | -2.71846 | 6.308005e-12 | 10.19962
45.5332 | 17.902 | 20.61595 | 10.44951 | -2.713952 | 6.297369e-12 | 10.16644
45.5432 | 17.9141 | 20.58301 | 10.44958 | -2.668912 | 6.288512e-12 | 10.13344
45.5532 | 17.83 | 20.55023 | 10.44964 | -2.720234 | 6.277875e-12 | 10.10059
45.5632 | 17.807 | 20.51762 | 10.44971 | -2.71062 | 6.267238e-12 | 10.06792
45.5732 | 17.7796 | 20.48517 | 10.44977 | -2.705565 | 6.256602e-12 | 10.0354
45.5832 | 17.7608 | 20.45288 | 10.44982 | -2.692076 | 6.247744e-12 | 10.00305
45.5932 | 17.6961 | 20.42074 | 10.44988 | -2.724643 | 6.237108e-12 | 9.970865
45.6032 | 17.6722 | 20.38877 | 10.44993 | -2.716566 | 6.226471e-12 | 9.938837
45.6132 | 17.6823 | 20.35695 | 10.44998 | -2.674648 | 6.217613e-12 | 9.906969
45.6232 | 17.5953 | 20.32529 | 10.45003 | -2.729987 | 6.206976e-12 | 9.875261
45.6332 | 17.5501 | 20.29378 | 10.45007 | -2.743682 | 6.198119e-12 | 9.843712
45.6432 | 17.5976 | 20.26243 | 10.45011 | -2.664831 | 6.187482e-12 | 9.81232
45.6532 | 17.4909 | 20.23124 | 10.45015 | -2.740336 | 6.176845e-12 | 9.781086
45.6632 | 17.4603 | 20.20019 | 10.45019 | -2.739893 | 6.167987e-12 | 9.750008
45.6732 | 17.4956 | 20.1693 | 10.45022 | -2.673705 | 6.15735e-12 | 9.719086
45.6832 | 17.427 | 20.13857 | 10.45025 | -2.711567 | 6.148492e-12 | 9.688319
45.6932 | 17.3519 | 20.10798 | 10.45028 | -2.756081 | 6.137855e-12 | 9.657706
45.7032 | 17.3948 | 20.07755 | 10.4503 | -2.682745 | 6.128997e-12 | 9.627246
45.7132 | 17.3446 | 20.04726 | 10.45032 | -2.70266 | 6.11836e-12 | 9.596939
45.7232 | 17.2676 | 20.01712 | 10.45034 | -2.749521 | 6.109502e-12 | 9.566781
45.7332 | 17.2925 | 19.98713 | 10.45036 | -2.694632 | 6.098864e-12 | 9.536777
45.7432 | 17.2631 | 19.95729 | 10.45037 | -2.694189 | 6.090006e-12 | 9.506921
45.7532 | 17.1999 | 19.92759 | 10.45038 | -2.727693 | 6.079369e-12 | 9.477215
45.7632 | 17.2072 | 19.89804 | 10.45038 | -2.690842 | 6.070511e-12 | 9.447657
45.7732 | 17.1873 | 19.86864 | 10.45039 | -2.681337 | 6.059873e-12 | 9.418248
45.7832 | 17.1223 | 19.83937 | 10.45039 | -2.717069 | 6.051015e-12 | 9.388979
45.7932 | 17.1095 | 19.81025 | 10.45039 | -2.700751 | 6.040377e-12 | 9.359863
45.8032 | 17.092 | 19.78128 | 10.45038 | -2.689275 | 6.031519e-12 | 9.330892
45.8132 | 17.0592 | 19.75244 | 10.45038 | -2.693239 | 6.020881e-12 | 9.302064
45.8232 | 17.0243 | 19.72375 | 10.45036 | -2.699446 | 6.012022e-12 | 9.273381
45.8332 | 17.0038 | 19.6952 | 10.45035 | -2.691396 | 6.001384e-12 | 9.244846
45.8432 | 16.9912 | 19.66678 | 10.45033 | -2.675582 | 5.992526e-12 | 9.216448
45.8532 | 16.9324 | 19.63851 | 10.45031 | -2.706106 | 5.981888e-12 | 9.188193
45.8632 | 16.929 | 19.61037 | 10.45029 | -2.681367 | 5.973029e-12 | 9.160077
45.8732 | 16.8894 | 19.58237 | 10.45026 | -2.692966 | 5.96417e-12 | 9.132102
45.8832 | 16.8471 | 19.5545 | 10.45023 | -2.707402 | 5.953532e-12 | 9.104267
45.8932 | 16.8407 | 19.52677 | 10.4502 | -2.686073 | 5.944673e-12 | 9.07657
45.9032 | 16.8134 | 19.49918 | 10.45017 | -2.685776 | 5.934035e-12 | 9.04901
45.9132 | 16.7822 | 19.47172 | 10.45013 | -2.689517 | 5.925176e-12 | 9.021589
45.9232 | 16.7381 | 19.44439 | 10.45009 | -2.706289 | 5.914537e-12 | 8.994302
45.9332 | 16.7545 | 19.41719 | 10.45004 | -2.662694 | 5.905678e-12 | 8.967153
45.9432 | 16.695 | 19.39013 | 10.44999 | -2.695131 | 5.896819e-12 | 8.940138
45.9532 | 16.6381 | 19.3632 | 10.44994 | -2.7251 | 5.886181e-12 | 8.913257
45.9632 | 16.6661 | 19.3364 | 10.44989 | -2.670298 | 5.877321e-12 | 8.88651
45.9731 | 16.619 | 19.30999 | 10.44983 | -2.690988 | 5.866682e-12 | 8.860158
45.9831 | 16.5746 | 19.28344 | 10.44977 | -2.708843 | 5.857823e-12 | 8.833673
45.9931 | 16.5757 | 19.25703 | 10.44971 | -2.681327 | 5.847184e-12 | 8.807322
46.0031 | 16.5505 | 19.23074 | 10.44964 | -2.680239 | 5.838324e-12 | 8.781101
46.0131 | 16.5143 | 19.20458 | 10.44957 | -2.690277 | 5.829465e-12 | 8.75501
46.0231 | 16.4627 | 19.17854 | 10.44949 | -2.715841 | 5.818826e-12 | 8.729048
46.0331 | 16.4753 | 19.15263 | 10.44942 | -2.677331 | 5.809966e-12 | 8.703215
46.0431 | 16.4234 | 19.12685 | 10.44934 | -2.703446 | 5.799327e-12 | 8.67751
46.0531 | 16.3929 | 19.10118 | 10.44925 | -2.708285 | 5.790467e-12 | 8.651933
46.0631 | 16.4054 | 19.07565 | 10.44916 | -2.670246 | 5.779827e-12 | 8.626482
46.0731 | 16.3687 | 19.05023 | 10.44907 | -2.68153 | 5.770967e-12 | 8.601156
46.0831 | 16.3171 | 19.02494 | 10.44898 | -2.707837 | 5.762108e-12 | 8.575957
46.0931 | 16.3364 | 18.99976 | 10.44888 | -2.663364 | 5.751468e-12 | 8.550881
46.1031 | 16.2624 | 18.97471 | 10.44878 | -2.712312 | 5.742608e-12 | 8.52593
46.1131 | 16.2642 | 18.94978 | 10.44868 | -2.68558 | 5.731968e-12 | 8.501102
46.1231 | 16.2487 | 18.92497 | 10.44857 | -2.676266 | 5.723108e-12 | 8.476395
46.1331 | 16.218 | 18.90027 | 10.44846 | -2.682272 | 5.712467e-12 | 8.451813
46.1431 | 16.1773 | 18.8757 | 10.44835 | -2.698396 | 5.703607e-12 | 8.42735
46.1531 | 16.2041 | 18.85124 | 10.44823 | -2.647137 | 5.692967e-12 | 8.403009
46.1631 | 16.128 | 18.82689 | 10.44811 | -2.698893 | 5.684106e-12 | 8.378787
46.1731 | 16.1076 | 18.80267 | 10.44798 | -2.695067 | 5.673466e-12 | 8.354685
46.1831 | 16.1244 | 18.77856 | 10.44785 | -2.654156 | 5.664605e-12 | 8.330702
46.1931 | 16.0606 | 18.75456 | 10.44772 | -2.693959 | 5.653965e-12 | 8.306837
46.2031 | 16.0481 | 18.73068 | 10.44759 | -2.682575 | 5.645104e-12 | 8.283088
46.2131 | 16.0446 | 18.70691 | 10.44745 | -2.662306 | 5.634463e-12 | 8.259458
46.2231 | 15.99 | 18.68325 | 10.44731 | -2.69325 | 5.625602e-12 | 8.235944
46.2331 | 15.9978 | 18.6597 | 10.44716 | -2.661904 | 5.614961e-12 | 8.212543
46.2431 | 15.9548 | 18.63627 | 10.44701 | -2.681471 | 5.6061e-12 | 8.189259
46.2531 | 15.9485 | 18.61295 | 10.44686 | -2.664448 | 5.595459e-12 | 8.16609
46.2631 | 15.9114 | 18.58973 | 10.4467 | -2.678335 | 5.586598e-12 | 8.143033
46.2731 | 15.9006 | 18.56663 | 10.44654 | -2.666032 | 5.575957e-12 | 8.12009
46.2831 | 15.8797 | 18.54364 | 10.44638 | -2.663937 | 5.567095e-12 | 8.097259
46.2931 | 15.8349 | 18.52075 | 10.44621 | -2.685852 | 5.556454e-12 | 8.074541
46.3031 | 15.8398 | 18.49797 | 10.44604 | -2.658174 | 5.547593e-12 | 8.051934
46.3131 | 15.818 | 18.4753 | 10.44587 | -2.657302 | 5.536951e-12 | 8.029436
46.3231 | 15.7598 | 18.45274 | 10.44569 | -2.692937 | 5.528089e-12 | 8.007049
46.3331 | 15.7722 | 18.43028 | 10.44551 | -2.658078 | 5.517447e-12 | 7.984772
46.3431 | 15.7286 | 18.40792 | 10.44532 | -2.679325 | 5.508586e-12 | 7.962604
46.3531 | 15.7271 | 18.38567 | 10.44513 | -2.658575 | 5.497943e-12 | 7.940544
46.3631 | 15.6875 | 18.36353 | 10.44494 | -2.67603 | 5.489082e-12 | 7.918592
46.3731 | 15.6572 | 18.34149 | 10.44474 | -2.684289 | 5.478439e-12 | 7.896747
46.3831 | 15.6753 | 18.31955 | 10.44454 | -2.64425 | 5.469577e-12 | 7.875009
46.3931 | 15.6246 | 18.29771 | 10.44434 | -2.673113 | 5.458935e-12 | 7.853376
46.4031 | 15.5928 | 18.27598 | 10.44413 | -2.683179 | 5.448292e-12 | 7.83185
46.4131 | 15.6121 | 18.25435 | 10.44392 | -2.642245 | 5.43943e-12 | 7.810427
46.4231 | 15.5512 | 18.23281 | 10.4437 | -2.681613 | 5.428787e-12 | 7.78911
46.4331 | 15.5679 | 18.21138 | 10.44348 | -2.643481 | 5.419925e-12 | 7.767897
46.4431 | 15.5497 | 18.19005 | 10.44326 | -2.640346 | 5.409282e-12 | 7.746785
46.4531 | 15.4918 | 18.16881 | 10.44303 | -2.677012 | 5.398638e-12 | 7.725778
46.4631 | 15.5046 | 18.14768 | 10.4428 | -2.643076 | 5.389776e-12 | 7.704872
46.4731 | 15.4738 | 18.12664 | 10.44257 | -2.652837 | 5.379132e-12 | 7.684068
46.4831 | 15.4483 | 18.1057 | 10.44233 | -2.657396 | 5.37027e-12 | 7.663365
46.4931 | 15.4504 | 18.08485 | 10.44209 | -2.634451 | 5.359626e-12 | 7.642762
46.5031 | 15.417 | 18.0641 | 10.44184 | -2.647103 | 5.348982e-12 | 7.62226
46.5131 | 15.3881 | 18.04345 | 10.44159 | -2.65535 | 5.340119e-12 | 7.601857
46.5231 | 15.3997 | 18.02289 | 10.44134 | -2.623192 | 5.329475e-12 | 7.581552
46.5331 | 15.347 | 18.00243 | 10.44108 | -2.655428 | 5.320612e-12 | 7.561346
46.5431 | 15.3355 | 17.98206 | 10.44082 | -2.646559 | 5.309968e-12 | 7.541238
46.553 | 15.307 | 17.96199 | 10.44056 | -2.65499 | 5.299324e-12 | 7.521432
46.563 | 15.3153 | 17.9418 | 10.44029 | -2.626505 | 5.29046e-12 | 7.501516
46.573 | 15.2868 | 17.92171 | 10.44002 | -2.634913 | 5.279816e-12 | 7.481697
46.583 | 15.2654 | 17.90171 | 10.43974 | -2.636313 | 5.269171e-12 | 7.461975
46.593 | 15.2484 | 17.8818 | 10.43946 | -2.633405 | 5.260307e-12 | 7.442347
46.603 | 15.2238 | 17.86199 | 10.43917 | -2.638186 | 5.249663e-12 | 7.422813
46.613 | 15.2229 | 17.84226 | 10.43888 | -2.619357 | 5.239018e-12 | 7.403374
46.623 | 15.1752 | 17.82262 | 10.43859 | -2.647421 | 5.230154e-12 | 7.38403
46.633 | 15.1701 | 17.80307 | 10.43829 | -2.63297 | 5.219509e-12 | 7.364776
46.643 | 15.1683 | 17.78361 | 10.43799 | -2.615312 | 5.208863e-12 | 7.345619
46.653 | 15.1099 | 17.76424 | 10.43769 | -2.654336 | 5.199999e-12 | 7.326549
46.663 | 15.1137 | 17.74496 | 10.43738 | -2.631257 | 5.189354e-12 | 7.307578
46.673 | 15.1305 | 17.72576 | 10.43707 | -2.59526 | 5.178708e-12 | 7.288694
46.683 | 15.0493 | 17.70665 | 10.43675 | -2.657349 | 5.169843e-12 | 7.269901
46.693 | 15.0571 | 17.68762 | 10.43643 | -2.630525 | 5.159198e-12 | 7.251198
46.703 | 15.0516 | 17.66869 | 10.4361 | -2.617087 | 5.148552e-12 | 7.232586
46.713 | 15.0102 | 17.64984 | 10.43577 | -2.639635 | 5.139687e-12 | 7.214063
46.723 | 15.0062 | 17.63107 | 10.43544 | -2.624867 | 5.129041e-12 | 7.195628
46.733 | 15.0067 | 17.61238 | 10.4351 | -2.605683 | 5.118395e-12 | 7.177281
46.743 | 14.9542 | 17.59378 | 10.43476 | -2.639583 | 5.109529e-12 | 7.159023
46.753 | 14.96 | 17.57527 | 10.43441 | -2.615267 | 5.098883e-12 | 7.140854
46.763 | 14.9561 | 17.55683 | 10.43406 | -2.600733 | 5.088237e-12 | 7.12277
46.773 | 14.9095 | 17.53848 | 10.43371 | -2.628982 | 5.079371e-12 | 7.104772
46.783 | 14.8995 | 17.52021 | 10.43335 | -2.620713 | 5.068724e-12 | 7.086862
46.793 | 14.9028 | 17.50203 | 10.43299 | -2.599225 | 5.058077e-12 | 7.069037
46.803 | 14.8563 | 17.48392 | 10.43262 | -2.627618 | 5.049211e-12 | 7.051297
46.813 | 14.8651 | 17.46589 | 10.43225 | -2.600791 | 5.038564e-12 | 7.033641
46.823 | 14.8485 | 17.44795 | 10.43188 | -2.599446 | 5.027917e-12 | 7.01607
46.833 | 14.8015 | 17.43008 | 10.4315 | -2.62858 | 5.019051e-12 | 6.998583
46.843 | 14.8463 | 17.41229 | 10.43111 | -2.565993 | 5.008403e-12 | 6.98118
46.853 | 14.7647 | 17.39458 | 10.43073 | -2.629883 | 4.997756e-12 | 6.963858
46.863 | 14.7577 | 17.37695 | 10.43033 | -2.619253 | 4.988889e-12 | 6.94662
46.873 | 14.8077 | 17.3594 | 10.42994 | -2.551702 | 4.978241e-12 | 6.929465
46.883 | 14.6973 | 17.34192 | 10.42954 | -2.644624 | 4.967593e-12 | 6.912388
46.893 | 14.7382 | 17.32453 | 10.42913 | -2.586329 | 4.956945e-12 | 6.895397
46.903 | 14.7302 | 17.3072 | 10.42872 | -2.577004 | 4.948078e-12 | 6.878482
46.913 | 14.6617 | 17.28996 | 10.42831 | -2.628263 | 4.93743e-12 | 6.861654
46.923 | 14.7082 | 17.27279 | 10.42789 | -2.564593 | 4.926781e-12 | 6.844902
46.933 | 14.6625 | 17.2557 | 10.42747 | -2.593198 | 4.917914e-12 | 6.828229
46.943 | 14.6365 | 17.23868 | 10.42704 | -2.602178 | 4.907265e-12 | 6.811635
46.953 | 14.657 | 17.22173 | 10.42661 | -2.564733 | 4.896616e-12 | 6.795121
46.963 | 14.6259 | 17.20486 | 10.42618 | -2.578963 | 4.887749e-12 | 6.778686
46.973 | 14.5942 | 17.18807 | 10.42574 | -2.593865 | 4.8771e-12 | 6.762327
46.983 | 14.6316 | 17.17134 | 10.42529 | -2.53974 | 4.86645e-12 | 6.746046
46.993 | 14.5665 | 17.15469 | 10.42485 | -2.588189 | 4.857582e-12 | 6.729843
47.003 | 14.5888 | 17.13811 | 10.42439 | -2.549311 | 4.846933e-12 | 6.713717
47.013 | 14.5822 | 17.1216 | 10.42394 | -2.539403 | 4.836283e-12 | 6.697666
47.023 | 14.5161 | 17.10517 | 10.42348 | -2.589067 | 4.827415e-12 | 6.681691
47.033 | 14.5517 | 17.0888 | 10.42301 | -2.537102 | 4.816765e-12 | 6.665792
47.043 | 14.5419 | 17.07251 | 10.42254 | -2.530609 | 4.807896e-12 | 6.649969
47.053 | 14.4725 | 17.05629 | 10.42207 | -2.583785 | 4.797246e-12 | 6.63422
47.063 | 14.5381 | 17.04013 | 10.42159 | -2.502031 | 4.786596e-12 | 6.618545
47.073 | 14.4594 | 17.02405 | 10.4211 | -2.564647 | 4.777727e-12 | 6.602944
47.083 | 14.4911 | 17.00803 | 10.42062 | -2.516933 | 4.767076e-12 | 6.587418
47.093 | 14.4727 | 16.99209 | 10.42012 | -2.519387 | 4.756426e-12 | 6.571964
47.103 | 14.4306 | 16.97621 | 10.41963 | -2.545608 | 4.747556e-12 | 6.556582
47.113 | 14.4751 | 16.9604 | 10.41912 | -2.485298 | 4.736905e-12 | 6.541273
47.123 | 14.4036 | 16.94466 | 10.41862 | -2.541057 | 4.728036e-12 | 6.526038
47.133 | 14.4047 | 16.92898 | 10.41811 | -2.52428 | 4.717385e-12 | 6.510871
47.1429 | 14.4033 | 16.91353 | 10.4176 | -2.510226 | 4.708514e-12 | 6.495927
47.1529 | 14.4014 | 16.89798 | 10.41708 | -2.496584 | 4.697863e-12 | 6.480904
47.1629 | 14.3672 | 16.88251 | 10.41656 | -2.515307 | 4.687211e-12 | 6.465951
47.1729 | 14.3662 | 16.8671 | 10.41603 | -2.500897 | 4.678341e-12 | 6.451069
47.1829 | 14.3501 | 16.85175 | 10.4155 | -2.501652 | 4.667689e-12 | 6.436257
47.1929 | 14.3325 | 16.83647 | 10.41496 | -2.503972 | 4.658819e-12 | 6.421514
47.2029 | 14.3265 | 16.82126 | 10.41442 | -2.494756 | 4.648167e-12 | 6.406841
47.2129 | 14.2716 | 16.80611 | 10.41387 | -2.534506 | 4.639296e-12 | 6.392236
47.2229 | 14.314 | 16.79102 | 10.41332 | -2.477018 | 4.628644e-12 | 6.3777
47.2329 | 14.3036 | 16.77599 | 10.41276 | -2.472394 | 4.619773e-12 | 6.363232
47.2429 | 14.223 | 16.76103 | 10.4122 | -2.538033 | 4.60912e-12 | 6.348831
47.2529 | 14.2787 | 16.74614 | 10.41164 | -2.467437 | 4.600249e-12 | 6.3345
47.2629 | 14.2072 | 16.7313 | 10.41107 | -2.524101 | 4.589596e-12 | 6.320234
47.2729 | 14.2266 | 16.71653 | 10.41049 | -2.489928 | 4.580725e-12 | 6.306035
47.2829 | 14.2194 | 16.70182 | 10.40991 | -2.482417 | 4.570071e-12 | 6.291902
47.2929 | 14.1525 | 16.68717 | 10.40933 | -2.534667 | 4.5612e-12 | 6.277836
47.3029 | 14.2034 | 16.67258 | 10.40874 | -2.469179 | 4.550546e-12 | 6.263836
47.3129 | 14.1604 | 16.65805 | 10.40815 | -2.497651 | 4.541674e-12 | 6.249901
47.3229 | 14.142 | 16.64358 | 10.40755 | -2.501584 | 4.53102e-12 | 6.236031
47.3329 | 14.1284 | 16.62918 | 10.40695 | -2.500776 | 4.522148e-12 | 6.222226
47.3429 | 14.1033 | 16.61483 | 10.40634 | -2.511529 | 4.511494e-12 | 6.208485
47.3529 | 14.11 | 16.60054 | 10.40573 | -2.490541 | 4.502622e-12 | 6.194809
47.3629 | 14.0879 | 16.58631 | 10.40512 | -2.498412 | 4.493749e-12 | 6.181196
47.3729 | 14.0585 | 16.57214 | 10.4045 | -2.513642 | 4.483095e-12 | 6.167647
47.3829 | 14.0648 | 16.55803 | 10.40387 | -2.493231 | 4.474222e-12 | 6.154161
47.3929 | 14.0337 | 16.54398 | 10.40324 | -2.510277 | 4.463567e-12 | 6.140738
47.4029 | 14.0408 | 16.52998 | 10.4026 | -2.489182 | 4.454694e-12 | 6.127377
47.4129 | 14.0296 | 16.51604 | 10.40196 | -2.486443 | 4.445821e-12 | 6.114079
47.4229 | 13.9716 | 16.50216 | 10.40132 | -2.530562 | 4.435166e-12 | 6.100842
47.4329 | 14.0163 | 16.48834 | 10.40067 | -2.472038 | 4.426292e-12 | 6.087667
47.4429 | 13.9524 | 16.47457 | 10.40002 | -2.52217 | 4.417418e-12 | 6.074554
47.4529 | 13.9683 | 16.46086 | 10.39936 | -2.492559 | 4.408545e-12 | 6.061501
47.4629 | 13.9524 | 16.4472 | 10.39869 | -2.494804 | 4.397889e-12 | 6.04851
47.4729 | 13.9236 | 16.4336 | 10.39803 | -2.510004 | 4.389015e-12 | 6.035578
47.4829 | 13.9449 | 16.42006 | 10.39735 | -2.475159 | 4.380141e-12 | 6.022707
47.4929 | 13.8988 | 16.40657 | 10.39667 | -2.50777 | 4.369485e-12 | 6.009896
47.5029 | 13.9219 | 16.39314 | 10.39599 | -2.471235 | 4.36061e-12 | 5.997144
47.5129 | 13.8759 | 16.37975 | 10.3953 | -2.503855 | 4.351736e-12 | 5.984451
47.5229 | 13.8828 | 16.36643 | 10.39461 | -2.483629 | 4.342861e-12 | 5.971817
47.5329 | 13.8582 | 16.35316 | 10.39391 | -2.494956 | 4.333986e-12 | 5.959242
47.5429 | 13.8506 | 16.33994 | 10.39321 | -2.489337 | 4.323329e-12 | 5.946725
47.5529 | 13.853 | 16.32677 | 10.3925 | -2.473772 | 4.314454e-12 | 5.934267
47.5629 | 13.8258 | 16.31366 | 10.39179 | -2.487859 | 4.305579e-12 | 5.921866
47.5729 | 13.8501 | 16.3006 | 10.39108 | -2.450499 | 4.296704e-12 | 5.909522
47.5829 | 13.7941 | 16.28759 | 10.39035 | -2.493491 | 4.287829e-12 | 5.897236
47.5929 | 13.7983 | 16.27463 | 10.38963 | -2.476335 | 4.278953e-12 | 5.885007
47.6029 | 13.8004 | 16.26173 | 10.3889 | -2.461331 | 4.268295e-12 | 5.872834
47.6129 | 13.7842 | 16.24888 | 10.38816 | -2.464678 | 4.259419e-12 | 5.860718
47.6229 | 13.7741 | 16.23608 | 10.38742 | -2.461977 | 4.250543e-12 | 5.848658
47.6329 | 13.7623 | 16.22333 | 10.38667 | -2.461027 | 4.241667e-12 | 5.836654
47.6429 | 13.7458 | 16.21063 | 10.38592 | -2.464827 | 4.232791e-12 | 5.824705
47.6529 | 13.7492 | 16.19798 | 10.38517 | -2.448778 | 4.223915e-12 | 5.812812
47.6629 | 13.7319 | 16.18538 | 10.38441 | -2.453478 | 4.215038e-12 | 5.800973
47.6729 | 13.7202 | 16.17283 | 10.38364 | -2.452629 | 4.206162e-12 | 5.78919
47.6829 | 13.7214 | 16.16033 | 10.38287 | -2.438929 | 4.197285e-12 | 5.777461
47.6929 | 13.6851 | 16.14788 | 10.38209 | -2.462778 | 4.188408e-12 | 5.765786
47.7029 | 13.6905 | 16.13548 | 10.38131 | -2.444977 | 4.179531e-12 | 5.754165
47.7129 | 13.6581 | 16.12312 | 10.38053 | -2.465024 | 4.170654e-12 | 5.742598
47.7228 | 13.6765 | 16.11094 | 10.37974 | -2.434444 | 4.161776e-12 | 5.7312
47.7328 | 13.6523 | 16.09869 | 10.37895 | -2.446387 | 4.152899e-12 | 5.719739
47.7428 | 13.6265 | 16.08648 | 10.37815 | -2.459978 | 4.144021e-12 | 5.708331
47.7528 | 13.6443 | 16.07432 | 10.37734 | -2.430018 | 4.135144e-12 | 5.696976
47.7628 | 13.6335 | 16.0622 | 10.37653 | -2.428704 | 4.128048e-12 | 5.685673
47.7728 | 13.6172 | 16.05014 | 10.37572 | -2.432938 | 4.11917e-12 | 5.674422
47.7828 | 13.6049 | 16.03812 | 10.3749 | -2.433219 | 4.110292e-12 | 5.663224
47.7928 | 13.5915 | 16.02615 | 10.37407 | -2.434646 | 4.101414e-12 | 5.652077
47.8028 | 13.5724 | 16.01422 | 10.37324 | -2.44182 | 4.092536e-12 | 5.640981
47.8128 | 13.5796 | 16.00234 | 10.3724 | -2.42274 | 4.083657e-12 | 5.629937
47.8228 | 13.5531 | 15.99051 | 10.37156 | -2.437406 | 4.076561e-12 | 5.618943
47.8328 | 13.5597 | 15.97872 | 10.37072 | -2.419017 | 4.067682e-12 | 5.608001
47.8428 | 13.5325 | 15.96697 | 10.36987 | -2.434474 | 4.058803e-12 | 5.597108
47.8528 | 13.5415 | 15.95528 | 10.36901 | -2.413777 | 4.049924e-12 | 5.586267
47.8628 | 13.5089 | 15.94362 | 10.36815 | -2.434724 | 4.042828e-12 | 5.575475
47.8728 | 13.5158 | 15.93202 | 10.36728 | -2.416216 | 4.033949e-12 | 5.564733
47.8828 | 13.4895 | 15.92045 | 10.36641 | -2.430953 | 4.025069e-12 | 5.554041
47.8928 | 13.5054 | 15.90893 | 10.36554 | -2.403533 | 4.017972e-12 | 5.543397
47.9028 | 13.4731 | 15.89746 | 10.36465 | -2.424358 | 4.009092e-12 | 5.532804
47.9128 | 13.4931 | 15.88603 | 10.36377 | -2.392926 | 4.000213e-12 | 5.522258
47.9228 | 13.4741 | 15.87464 | 10.36288 | -2.400538 | 3.993115e-12 | 5.511762
47.9328 | 13.4466 | 15.86329 | 10.36198 | -2.416694 | 3.984235e-12 | 5.501314
47.9428 | 13.459 | 15.85199 | 10.36108 | -2.392992 | 3.975355e-12 | 5.490914
47.9528 | 13.4232 | 15.84073 | 10.36017 | -2.417533 | 3.968257e-12 | 5.480562
47.9628 | 13.4533 | 15.82952 | 10.35926 | -2.376217 | 3.959377e-12 | 5.470257
47.9728 | 13.4029 | 15.81834 | 10.35834 | -2.415443 | 3.952279e-12 | 5.460001
47.9828 | 13.426 | 15.80721 | 10.35742 | -2.381211 | 3.943398e-12 | 5.449791
47.9928 | 13.3938 | 15.79612 | 10.35649 | -2.402321 | 3.9363e-12 | 5.439629
48.0028 | 13.3969 | 15.78507 | 10.35556 | -2.388173 | 3.927419e-12 | 5.429514
48.0128 | 13.3795 | 15.77407 | 10.35462 | -2.394567 | 3.92032e-12 | 5.419444
48.0228 | 13.3879 | 15.7631 | 10.35368 | -2.375201 | 3.911439e-12 | 5.409422
48.0328 | 13.3457 | 15.75218 | 10.35273 | -2.406477 | 3.90434e-12 | 5.399446
48.0428 | 13.3681 | 15.74129 | 10.35178 | -2.373194 | 3.895459e-12 | 5.389516
48.0528 | 13.336 | 15.73045 | 10.35082 | -2.394451 | 3.88836e-12 | 5.379631
48.0628 | 13.3523 | 15.71965 | 10.34986 | -2.367348 | 3.881261e-12 | 5.369793
48.0728 | 13.3079 | 15.70889 | 10.34889 | -2.400986 | 3.872379e-12 | 5.359999
48.0828 | 13.3389 | 15.69816 | 10.34791 | -2.359264 | 3.865279e-12 | 5.350251
48.0928 | 13.3064 | 15.68748 | 10.34693 | -2.381081 | 3.85818e-12 | 5.340548
48.1028 | 13.3023 | 15.67684 | 10.34595 | -2.374538 | 3.849298e-12 | 5.330889
48.1128 | 13.3138 | 15.66623 | 10.34496 | -2.352435 | 3.842198e-12 | 5.321275
48.1228 | 13.2665 | 15.65567 | 10.34396 | -2.38917 | 3.835098e-12 | 5.311705
48.1328 | 13.2951 | 15.64514 | 10.34296 | -2.350044 | 3.826215e-12 | 5.30218
48.1428 | 13.2636 | 15.63466 | 10.34196 | -2.371057 | 3.819115e-12 | 5.292699
48.1528 | 13.2677 | 15.62421 | 10.34095 | -2.356509 | 3.812015e-12 | 5.283261
48.1628 | 13.271 | 15.6138 | 10.33993 | -2.342799 | 3.804915e-12 | 5.273867
48.1728 | 13.2279 | 15.60343 | 10.33891 | -2.375527 | 3.796032e-12 | 5.264516
48.1828 | 13.2505 | 15.59309 | 10.33788 | -2.342593 | 3.788931e-12 | 5.255208
48.1928 | 13.2365 | 15.5828 | 10.33685 | -2.346297 | 3.781831e-12 | 5.245944
48.2028 | 13.2023 | 15.57254 | 10.33582 | -2.370238 | 3.77473e-12 | 5.236722
48.2128 | 13.2291 | 15.56232 | 10.33477 | -2.333217 | 3.767629e-12 | 5.227543
48.2228 | 13.1824 | 15.55213 | 10.33373 | -2.369733 | 3.760528e-12 | 5.218406
48.2328 | 13.2329 | 15.54199 | 10.33267 | -2.309085 | 3.753427e-12 | 5.209312
48.2428 | 13.1635 | 15.53187 | 10.33162 | -2.368375 | 3.744543e-12 | 5.200259
48.2528 | 13.2059 | 15.5218 | 10.33055 | -2.315901 | 3.737441e-12 | 5.191248
48.2628 | 13.1615 | 15.51176 | 10.32948 | -2.350263 | 3.73034e-12 | 5.182279
48.2728 | 13.1803 | 15.50176 | 10.32841 | -2.321462 | 3.723238e-12 | 5.173352
48.2828 | 13.1454 | 15.4918 | 10.32733 | -2.346396 | 3.716136e-12 | 5.164466
48.2928 | 13.1545 | 15.48187 | 10.32625 | -2.327367 | 3.709035e-12 | 5.155621
48.3028 | 13.1561 | 15.47197 | 10.32516 | -2.315873 | 3.701933e-12 | 5.146817
48.3127 | 13.1355 | 15.46221 | 10.32407 | -2.326712 | 3.69483e-12 | 5.13814
48.3227 | 13.1231 | 15.45239 | 10.32297 | -2.329289 | 3.689511e-12 | 5.129418
48.3327 | 13.1336 | 15.4426 | 10.32187 | -2.308999 | 3.682409e-12 | 5.120734
48.3427 | 13.0995 | 15.43285 | 10.32075 | -2.333346 | 3.675307e-12 | 5.112092
48.3527 | 13.1265 | 15.42313 | 10.31964 | -2.296627 | 3.668204e-12 | 5.10349
48.3627 | 13.083 | 15.41344 | 10.31852 | -2.330443 | 3.661101e-12 | 5.094927
48.3727 | 13.118 | 15.40379 | 10.31739 | -2.285792 | 3.653999e-12 | 5.086404
48.3827 | 13.0526 | 15.39418 | 10.31626 | -2.341577 | 3.646896e-12 | 5.07792
48.3927 | 13.1119 | 15.38459 | 10.31512 | -2.272695 | 3.639793e-12 | 5.069476
48.4027 | 13.0419 | 15.37505 | 10.31398 | -2.333147 | 3.634473e-12 | 5.061072
48.4127 | 13.0934 | 15.36553 | 10.31283 | -2.272133 | 3.62737e-12 | 5.052706
48.4227 | 13.0426 | 15.35605 | 10.31167 | -2.313451 | 3.620266e-12 | 5.044379
48.4327 | 13.0811 | 15.3466 | 10.31051 | -2.265504 | 3.613163e-12 | 5.036091
48.4427 | 13.0358 | 15.33719 | 10.30935 | -2.30139 | 3.607842e-12 | 5.027842
48.4527 | 13.0483 | 15.32781 | 10.30818 | -2.279508 | 3.600739e-12 | 5.01963
48.4627 | 13.043 | 15.31846 | 10.307 | -2.275459 | 3.593635e-12 | 5.011457
48.4727 | 13.0312 | 15.30914 | 10.30582 | -2.277944 | 3.588314e-12 | 5.003322
48.4827 | 13.0212 | 15.29986 | 10.30464 | -2.27866 | 3.58121e-12 | 4.995225
48.4927 | 13.0224 | 15.29061 | 10.30344 | -2.268209 | 3.574106e-12 | 4.987165
48.5027 | 13.0099 | 15.28139 | 10.30225 | -2.271489 | 3.568785e-12 | 4.979143
48.5127 | 13.0157 | 15.2722 | 10.30104 | -2.256502 | 3.561681e-12 | 4.971159
48.5227 | 12.9879 | 15.26305 | 10.29984 | -2.275147 | 3.554576e-12 | 4.963212
48.5327 | 13.0062 | 15.25392 | 10.29862 | -2.247724 | 3.549255e-12 | 4.955302
48.5427 | 12.9725 | 15.24483 | 10.2974 | -2.272331 | 3.54215e-12 | 4.947428
48.5527 | 12.9961 | 15.23577 | 10.29618 | -2.239671 | 3.536828e-12 | 4.939592
48.5627 | 12.9534 | 15.22674 | 10.29495 | -2.273341 | 3.529723e-12 | 4.931792
48.5727 | 12.9777 | 15.21774 | 10.29371 | -2.240043 | 3.524402e-12 | 4.924029
48.5827 | 12.951 | 15.20877 | 10.29247 | -2.257775 | 3.517296e-12 | 4.916301
48.5927 | 12.9553 | 15.19984 | 10.29123 | -2.244538 | 3.511975e-12 | 4.908611
48.6027 | 12.9394 | 15.19093 | 10.28998 | -2.251532 | 3.504869e-12 | 4.900956
48.6127 | 12.939 | 15.18206 | 10.28872 | -2.243056 | 3.499547e-12 | 4.893337
48.6227 | 12.9324 | 15.17321 | 10.28746 | -2.24081 | 3.492441e-12 | 4.885754
48.6327 | 12.8957 | 15.16439 | 10.28619 | -2.268694 | 3.487119e-12 | 4.878206
48.6427 | 12.9471 | 15.15561 | 10.28492 | -2.208509 | 3.481797e-12 | 4.870694
48.6527 | 12.8706 | 15.14685 | 10.28364 | -2.276254 | 3.474691e-12 | 4.863217
48.6627 | 12.9343 | 15.13813 | 10.28235 | -2.203827 | 3.469368e-12 | 4.855775
48.6727 | 12.8594 | 15.12943 | 10.28106 | -2.27003 | 3.464045e-12 | 4.848368
48.6827 | 12.9042 | 15.12076 | 10.27977 | -2.216563 | 3.456939e-12 | 4.840996
48.6927 | 12.8521 | 15.11213 | 10.27847 | -2.260026 | 3.451616e-12 | 4.83366
48.7027 | 12.8675 | 15.10352 | 10.27716 | -2.236016 | 3.446293e-12 | 4.826356
48.7127 | 12.8436 | 15.09494 | 10.27585 | -2.251337 | 3.439186e-12 | 4.819088
48.7227 | 12.8568 | 15.08639 | 10.27453 | -2.229585 | 3.433863e-12 | 4.811854
48.7327 | 12.8348 | 15.07786 | 10.27321 | -2.243063 | 3.42854e-12 | 4.804655
48.7427 | 12.8438 | 15.06937 | 10.27188 | -2.22557 | 3.423216e-12 | 4.797489
48.7527 | 12.8214 | 15.0609 | 10.27055 | -2.239503 | 3.417893e-12 | 4.790357
48.7627 | 12.8138 | 15.05247 | 10.26921 | -2.238666 | 3.410785e-12 | 4.783259
48.7727 | 12.8037 | 15.04406 | 10.26786 | -2.240357 | 3.405462e-12 | 4.776194
48.7827 | 12.7968 | 15.03568 | 10.26651 | -2.238876 | 3.400138e-12 | 4.769163
48.7927 | 12.8021 | 15.02732 | 10.26516 | -2.225222 | 3.394814e-12 | 4.762165
48.8027 | 12.7686 | 15.019 | 10.2638 | -2.250396 | 3.38949e-12 | 4.755201
48.8127 | 12.7903 | 15.0107 | 10.26243 | -2.220399 | 3.384166e-12 | 4.74827
48.8227 | 12.762 | 15.00243 | 10.26106 | -2.240428 | 3.378841e-12 | 4.741371
48.8327 | 12.7746 | 14.99418 | 10.25968 | -2.219584 | 3.373517e-12 | 4.734505
48.8427 | 12.747 | 14.98597 | 10.2583 | -2.238968 | 3.368193e-12 | 4.727672
48.8527 | 12.7639 | 14.97778 | 10.25691 | -2.213878 | 3.361084e-12 | 4.720872
48.8627 | 12.7166 | 14.96962 | 10.25551 | -2.253016 | 3.35576e-12 | 4.714104
48.8727 | 12.7349 | 14.96148 | 10.25411 | -2.226581 | 3.350435e-12 | 4.707369
48.8827 | 12.7295 | 14.95337 | 10.25271 | -2.223871 | 3.34511e-12 | 4.700665
48.8926 | 12.7302 | 14.94537 | 10.25131 | -2.215171 | 3.341569e-12 | 4.694061
48.9026 | 12.703 | 14.93731 | 10.24989 | -2.234314 | 3.336244e-12 | 4.68742
48.9126 | 12.694 | 14.92928 | 10.24847 | -2.235284 | 3.330919e-12 | 4.680813
48.9226 | 12.6989 | 14.92128 | 10.24704 | -2.22238 | 3.325593e-12 | 4.674236
48.9326 | 12.6716 | 14.9133 | 10.24561 | -2.241703 | 3.320268e-12 | 4.667692
48.9426 | 12.6966 | 14.90535 | 10.24417 | -2.208749 | 3.314943e-12 | 4.661178
48.9526 | 12.6529 | 14.89742 | 10.24273 | -2.244524 | 3.309617e-12 | 4.654697
48.9626 | 12.6872 | 14.88952 | 10.24128 | -2.202322 | 3.304291e-12 | 4.648245
48.9726 | 12.6297 | 14.88165 | 10.23982 | -2.251948 | 3.298966e-12 | 4.641827
48.9826 | 12.6774 | 14.8738 | 10.23836 | -2.196398 | 3.295424e-12 | 4.635437
48.9926 | 12.6295 | 14.86597 | 10.23689 | -2.236474 | 3.290098e-12 | 4.62908
49.0026 | 12.6567 | 14.85817 | 10.23542 | -2.201473 | 3.284772e-12 | 4.622751
49.0126 | 12.6049 | 14.8504 | 10.23394 | -2.2455 | 3.279446e-12 | 4.616456
49.0226 | 12.6335 | 14.84265 | 10.23246 | -2.20915 | 3.274119e-12 | 4.610189
49.0326 | 12.6054 | 14.83493 | 10.23097 | -2.229526 | 3.270577e-12 | 4.603954
49.0426 | 12.5947 | 14.82723 | 10.22948 | -2.232525 | 3.265251e-12 | 4.597748
49.0526 | 12.6229 | 14.81955 | 10.22798 | -2.19665 | 3.259924e-12 | 4.591572
49.0626 | 12.5672 | 14.8119 | 10.22647 | -2.244699 | 3.256382e-12 | 4.585427
49.0726 | 12.6163 | 14.80427 | 10.22496 | -2.187972 | 3.251055e-12 | 4.579311
49.0826 | 12.5518 | 14.79667 | 10.22344 | -2.24487 | 3.245728e-12 | 4.573226
49.0926 | 12.6036 | 14.78909 | 10.22192 | -2.185492 | 3.242185e-12 | 4.56717
49.1026 | 12.5311 | 14.78154 | 10.22039 | -2.250439 | 3.236858e-12 | 4.561145
49.1126 | 12.5897 | 14.77401 | 10.21886 | -2.184307 | 3.231531e-12 | 4.555147
49.1226 | 12.5215 | 14.7665 | 10.21732 | -2.245001 | 3.227988e-12 | 4.549181
49.1326 | 12.559 | 14.75902 | 10.21578 | -2.200017 | 3.222661e-12 | 4.543241
49.1426 | 12.5311 | 14.75156 | 10.21423 | -2.220459 | 3.219118e-12 | 4.537334
49.1526 | 12.5387 | 14.74412 | 10.21267 | -2.205422 | 3.21379e-12 | 4.531453
49.1626 | 12.5229 | 14.73671 | 10.21111 | -2.21381 | 3.210247e-12 | 4.525603
49.1726 | 12.5275 | 14.72932 | 10.20954 | -2.20182 | 3.204919e-12 | 4.51978
49.1826 | 12.5147 | 14.72195 | 10.20797 | -2.207255 | 3.201376e-12 | 4.513987
49.1926 | 12.5029 | 14.71461 | 10.20639 | -2.211711 | 3.196048e-12 | 4.508222
49.2026 | 12.4864 | 14.70729 | 10.20481 | -2.220891 | 3.192504e-12 | 4.502486
49.2126 | 12.4959 | 14.69999 | 10.20322 | -2.204094 | 3.187176e-12 | 4.496778
49.2226 | 12.4978 | 14.69272 | 10.20162 | -2.19492 | 3.183632e-12 | 4.491099
49.2326 | 12.4995 | 14.68547 | 10.20002 | -2.185967 | 3.178304e-12 | 4.485447
49.2426 | 12.4693 | 14.67824 | 10.19841 | -2.208938 | 3.17476e-12 | 4.479825
49.2526 | 12.4943 | 14.67103 | 10.1968 | -2.176729 | 3.169431e-12 | 4.474229
49.2626 | 12.449 | 14.66385 | 10.19518 | -2.214846 | 3.165887e-12 | 4.468663
49.2726 | 12.4844 | 14.65668 | 10.19356 | -2.172282 | 3.162343e-12 | 4.463123
49.2826 | 12.4498 | 14.64954 | 10.19193 | -2.199742 | 3.157014e-12 | 4.457612
49.2926 | 12.4635 | 14.64242 | 10.1903 | -2.178922 | 3.15347e-12 | 4.452127
49.3026 | 12.4536 | 14.63533 | 10.18866 | -2.181726 | 3.149925e-12 | 4.446671
49.3126 | 12.4492 | 14.62825 | 10.18701 | -2.179051 | 3.144596e-12 | 4.441242
49.3226 | 12.4479 | 14.6212 | 10.18536 | -2.173298 | 3.141051e-12 | 4.43584
49.3326 | 12.4425 | 14.61417 | 10.1837 | -2.171666 | 3.137507e-12 | 4.430465
49.3426 | 12.4532 | 14.60716 | 10.18204 | -2.153956 | 3.133962e-12 | 4.425118
49.3526 | 12.4252 | 14.60017 | 10.18037 | -2.174969 | 3.128632e-12 | 4.419799
49.3626 | 12.4262 | 14.5932 | 10.1787 | -2.167 | 3.125087e-12 | 4.414505
49.3726 | 12.4307 | 14.58626 | 10.17702 | -2.155555 | 3.121542e-12 | 4.40924
49.3826 | 12.4024 | 14.57933 | 10.17533 | -2.176929 | 3.117997e-12 | 4.403999
49.3926 | 12.4284 | 14.57243 | 10.17364 | -2.144026 | 3.112667e-12 | 4.398787
49.4026 | 12.4065 | 14.56554 | 10.17194 | -2.159042 | 3.109122e-12 | 4.3936
49.4126 | 12.4291 | 14.55868 | 10.17024 | -2.129582 | 3.105576e-12 | 4.388441
49.4226 | 12.393 | 14.55184 | 10.16853 | -2.158839 | 3.102031e-12 | 4.383307
49.4326 | 12.4042 | 14.54502 | 10.16682 | -2.14082 | 3.098485e-12 | 4.378201
49.4426 | 12.3888 | 14.53822 | 10.1651 | -2.149419 | 3.09494e-12 | 4.373119
49.4526 | 12.3906 | 14.53144 | 10.16338 | -2.14084 | 3.091394e-12 | 4.368065
49.4626 | 12.3938 | 14.52468 | 10.16164 | -2.13088 | 3.086063e-12 | 4.363036
49.4726 | 12.3782 | 14.51794 | 10.15991 | -2.139743 | 3.082517e-12 | 4.358034
49.4825 | 12.3747 | 14.51129 | 10.15818 | -2.13659 | 3.078971e-12 | 4.353106
49.4925 | 12.3852 | 14.50459 | 10.15644 | -2.119391 | 3.075425e-12 | 4.348154
49.5025 | 12.351 | 14.49791 | 10.15468 | -2.146913 | 3.071879e-12 | 4.343229
49.5125 | 12.3796 | 14.49125 | 10.15293 | -2.111654 | 3.068333e-12 | 4.338329
49.5225 | 12.3471 | 14.48462 | 10.15116 | -2.137516 | 3.064786e-12 | 4.333455
49.5325 | 12.3629 | 14.478 | 10.14939 | -2.115097 | 3.06124e-12 | 4.328606
49.5425 | 12.3305 | 14.4714 | 10.14762 | -2.140898 | 3.057693e-12 | 4.323783
49.5525 | 12.3444 | 14.46482 | 10.14583 | -2.120419 | 3.054147e-12 | 4.318985
49.5625 | 12.3398 | 14.45826 | 10.14405 | -2.118459 | 3.0506e-12 | 4.314212
49.5725 | 12.3411 | 14.45172 | 10.14225 | -2.110618 | 3.047053e-12 | 4.309464
49.5825 | 12.325 | 14.4452 | 10.14046 | -2.120197 | 3.045292e-12 | 4.304741
49.5925 | 12.3348 | 14.4387 | 10.13865 | -2.103896 | 3.041745e-12 | 4.300043
49.6025 | 12.2916 | 14.43221 | 10.13684 | -2.140613 | 3.038198e-12 | 4.29537
49.6125 | 12.3469 | 14.42575 | 10.13503 | -2.07885 | 3.034651e-12 | 4.290723
49.6225 | 12.2873 | 14.41931 | 10.13321 | -2.132006 | 3.031104e-12 | 4.286099
49.6325 | 12.3335 | 14.41288 | 10.13138 | -2.079381 | 3.027556e-12 | 4.281501
49.6425 | 12.2884 | 14.40647 | 10.12955 | -2.118075 | 3.024009e-12 | 4.276927
49.6525 | 12.3093 | 14.40009 | 10.12771 | -2.090787 | 3.020462e-12 | 4.272377
49.6625 | 12.2917 | 14.39372 | 10.12587 | -2.102019 | 3.018699e-12 | 4.267852
49.6725 | 12.305 | 14.38737 | 10.12402 | -2.082369 | 3.015152e-12 | 4.263351
49.6825 | 12.2828 | 14.38104 | 10.12216 | -2.098238 | 3.011604e-12 | 4.258875
49.6925 | 12.2785 | 14.37472 | 10.1203 | -2.096225 | 3.008056e-12 | 4.254422
49.7025 | 12.262 | 14.36843 | 10.11844 | -2.106431 | 3.004508e-12 | 4.249994
49.7125 | 12.2959 | 14.36215 | 10.11656 | -2.066255 | 3.002746e-12 | 4.24559
49.7225 | 12.2442 | 14.3559 | 10.11469 | -2.111697 | 2.999198e-12 | 4.24121
49.7325 | 12.2855 | 14.34966 | 10.1128 | -2.064158 | 2.99565e-12 | 4.236853
49.7425 | 12.2537 | 14.34344 | 10.11092 | -2.089737 | 2.993887e-12 | 4.232521
49.7525 | 12.2476 | 14.33723 | 10.10902 | -2.089634 | 2.990338e-12 | 4.228212
49.7625 | 12.258 | 14.33105 | 10.10712 | -2.073049 | 2.98679e-12 | 4.223927
49.7725 | 12.2291 | 14.32488 | 10.10522 | -2.095782 | 2.985027e-12 | 4.219666
49.7825 | 12.267 | 14.31873 | 10.1033 | -2.051733 | 2.981479e-12 | 4.215428
49.7925 | 12.2144 | 14.3126 | 10.10139 | -2.098201 | 2.97793e-12 | 4.211213
49.8025 | 12.2369 | 14.30649 | 10.09947 | -2.069587 | 2.976167e-12 | 4.207022
49.8125 | 12.2191 | 14.30039 | 10.09754 | -2.081291 | 2.972618e-12 | 4.202854
49.8225 | 12.2249 | 14.29431 | 10.0956 | -2.069413 | 2.969069e-12 | 4.19871
49.8325 | 12.2081 | 14.28825 | 10.09366 | -2.080152 | 2.967306e-12 | 4.194589
49.8425 | 12.2201 | 14.28221 | 10.09172 | -2.062109 | 2.963757e-12 | 4.190491
49.8525 | 12.1793 | 14.27618 | 10.08977 | -2.096883 | 2.961993e-12 | 4.186416
49.8625 | 12.2189 | 14.27017 | 10.08781 | -2.051275 | 2.958444e-12 | 4.182364
49.8725 | 12.1748 | 14.26418 | 10.08585 | -2.089383 | 2.95668e-12 | 4.178334
49.8825 | 12.1913 | 14.25821 | 10.08388 | -2.066909 | 2.953131e-12 | 4.174328
49.8925 | 12.1813 | 14.25225 | 10.08191 | -2.070952 | 2.951367e-12 | 4.170344
49.9025 | 12.1749 | 14.24631 | 10.07993 | -2.071412 | 2.947817e-12 | 4.166384
49.9125 | 12.1813 | 14.24039 | 10.07794 | -2.059089 | 2.946053e-12 | 4.162445
49.9225 | 12.1577 | 14.23448 | 10.07595 | -2.076784 | 2.942504e-12 | 4.15853
49.9325 | 12.1538 | 14.22859 | 10.07396 | -2.074795 | 2.940739e-12 | 4.154637
49.9425 | 12.1563 | 14.22272 | 10.07196 | -2.066422 | 2.93719e-12 | 4.150766
49.9525 | 12.1652 | 14.21687 | 10.06995 | -2.051667 | 2.935425e-12 | 4.146918
49.9625 | 12.1324 | 14.21103 | 10.06794 | -2.078628 | 2.931875e-12 | 4.143092
49.9725 | 12.1654 | 14.20521 | 10.06592 | -2.039806 | 2.930111e-12 | 4.139289
49.9825 | 12.1171 | 14.1994 | 10.06389 | -2.0823 | 2.926561e-12 | 4.135507
49.9925 | 12.1624 | 14.19361 | 10.06186 | -2.031211 | 2.924796e-12 | 4.131748
50.0025 | 12.108 | 14.18784 | 10.05983 | -2.079839 | 2.923031e-12 | 4.128011
50.0125 | 12.1293 | 14.18208 | 10.05779 | -2.052783 | 2.919481e-12 | 4.124296
50.0225 | 12.1164 | 14.17634 | 10.05574 | -2.059943 | 2.917716e-12 | 4.120603
50.0325 | 12.1013 | 14.17062 | 10.05369 | -2.069319 | 2.915951e-12 | 4.116931
50.0425 | 12.1181 | 14.16491 | 10.05163 | -2.046812 | 2.912401e-12 | 4.113282
50.0525 | 12.0986 | 14.15922 | 10.04957 | -2.06062 | 2.910636e-12 | 4.109654
50.0624 | 12.0966 | 14.1536 | 10.04752 | -2.057002 | 2.90887e-12 | 4.106085
50.0724 | 12.0976 | 14.14794 | 10.04544 | -2.050343 | 2.905319e-12 | 4.1025
50.0824 | 12.1053 | 14.1423 | 10.04336 | -2.037 | 2.903554e-12 | 4.098937
50.0924 | 12.066 | 14.13667 | 10.04128 | -2.070672 | 2.901789e-12 | 4.095396
50.1024 | 12.0965 | 14.13106 | 10.03918 | -2.034561 | 2.900023e-12 | 4.091876
50.1124 | 12.052 | 14.12547 | 10.03709 | -2.073465 | 2.896472e-12 | 4.088378
50.1224 | 12.0814 | 14.11989 | 10.03498 | -2.038485 | 2.894707e-12 | 4.084901
50.1324 | 12.064 | 14.11432 | 10.03288 | -2.050321 | 2.892941e-12 | 4.081446
50.1424 | 12.0589 | 14.10877 | 10.03076 | -2.049873 | 2.891176e-12 | 4.078011
50.1524 | 12.072 | 14.10324 | 10.02864 | -2.03124 | 2.88941e-12 | 4.074598
50.1624 | 12.0404 | 14.09772 | 10.02652 | -2.057322 | 2.885858e-12 | 4.071206
50.1724 | 12.0756 | 14.09222 | 10.02439 | -2.01662 | 2.884092e-12 | 4.067835
50.1824 | 12.0323 | 14.08673 | 10.02225 | -2.054434 | 2.882326e-12 | 4.064485
50.1924 | 12.0614 | 14.08126 | 10.02011 | -2.019863 | 2.88056e-12 | 4.061156
50.2024 | 12.0297 | 14.07581 | 10.01796 | -2.046107 | 2.878794e-12 | 4.057848
50.2124 | 12.0298 | 14.07037 | 10.01581 | -2.040567 | 2.877028e-12 | 4.054561
50.2224 | 12.0524 | 14.06494 | 10.01365 | -2.012542 | 2.875262e-12 | 4.051296
50.2324 | 12.0204 | 14.05953 | 10.01148 | -2.039131 | 2.87171e-12 | 4.04805
50.2424 | 12.0412 | 14.05414 | 10.00931 | -2.012936 | 2.869944e-12 | 4.044825
50.2524 | 12.0117 | 14.04876 | 10.00714 | -2.037056 | 2.868177e-12 | 4.041621
50.2624 | 12.0298 | 14.04339 | 10.00495 | -2.013592 | 2.866411e-12 | 4.038438
50.2724 | 12.0239 | 14.03804 | 10.00277 | -2.014142 | 2.864644e-12 | 4.035275
50.2824 | 12.0267 | 14.03271 | 10.00057 | -2.006007 | 2.862878e-12 | 4.032133
50.2924 | 12.0089 | 14.02739 | 9.998376 | -2.018487 | 2.861111e-12 | 4.029012
50.3024 | 12.0129 | 14.02208 | 9.996172 | -2.009182 | 2.859344e-12 | 4.02591
50.3124 | 12.0081 | 14.01679 | 9.993963 | -2.008692 | 2.857577e-12 | 4.022829
50.3224 | 12.0081 | 14.01152 | 9.991748 | -2.003416 | 2.855811e-12 | 4.019769
50.3324 | 12.0135 | 14.00626 | 9.989527 | -1.992756 | 2.854044e-12 | 4.016729
50.3424 | 11.9871 | 14.00101 | 9.987301 | -2.01391 | 2.852277e-12 | 4.013709
50.3524 | 12.0209 | 13.99578 | 9.985069 | -1.974878 | 2.85051e-12 | 4.010709
50.3624 | 11.9524 | 13.99056 | 9.982832 | -2.038161 | 2.848742e-12 | 4.007729
50.3724 | 12.0029 | 13.98536 | 9.980589 | -1.982458 | 2.846975e-12 | 4.004769
50.3824 | 11.9824 | 13.98017 | 9.978341 | -1.997771 | 2.845208e-12 | 4.00183
50.3924 | 11.9689 | 13.975 | 9.976087 | -2.006097 | 2.843441e-12 | 3.99891
50.4024 | 12.0026 | 13.96984 | 9.973827 | -1.967237 | 2.843459e-12 | 3.99601
50.4124 | 11.9493 | 13.96469 | 9.971562 | -2.015393 | 2.841692e-12 | 3.993131
50.4224 | 11.9803 | 13.95956 | 9.969291 | -1.979262 | 2.839924e-12 | 3.990271
50.4324 | 11.9546 | 13.95445 | 9.967015 | -1.999847 | 2.838157e-12 | 3.987432
50.4424 | 11.9521 | 13.94934 | 9.964733 | -1.997244 | 2.836389e-12 | 3.984611
50.4524 | 11.9803 | 13.94426 | 9.962446 | -1.963956 | 2.834621e-12 | 3.98181
50.4624 | 11.9432 | 13.93918 | 9.960153 | -1.995982 | 2.832853e-12 | 3.97903
50.4724 | 11.9745 | 13.93412 | 9.957854 | -1.959623 | 2.831086e-12 | 3.976269
50.4824 | 11.9387 | 13.92908 | 9.95555 | -1.990377 | 2.831104e-12 | 3.973527
50.4924 | 11.9348 | 13.92405 | 9.953241 | -1.989246 | 2.829336e-12 | 3.970805
50.5024 | 11.9573 | 13.91903 | 9.950926 | -1.961728 | 2.827568e-12 | 3.968103
50.5124 | 11.9349 | 13.91402 | 9.948605 | -1.979125 | 2.8258e-12 | 3.96542
50.5224 | 11.9416 | 13.90904 | 9.946279 | -1.967435 | 2.825818e-12 | 3.962756
50.5324 | 11.9294 | 13.90406 | 9.943947 | -1.974659 | 2.824049e-12 | 3.960112
50.5424 | 11.9465 | 13.8991 | 9.94161 | -1.952597 | 2.822281e-12 | 3.957487
50.5524 | 11.9199 | 13.89415 | 9.939267 | -1.974249 | 2.820512e-12 | 3.954882
50.5624 | 11.9319 | 13.88921 | 9.936919 | -1.957315 | 2.82053e-12 | 3.952296
50.5724 | 11.9365 | 13.88429 | 9.934565 | -1.947794 | 2.818762e-12 | 3.949728
50.5824 | 11.918 | 13.87939 | 9.932206 | -1.961387 | 2.816993e-12 | 3.947181
50.5924 | 11.9403 | 13.87449 | 9.929841 | -1.934193 | 2.815224e-12 | 3.944652
50.6024 | 11.9032 | 13.86961 | 9.927471 | -1.966413 | 2.815242e-12 | 3.942142
50.6124 | 11.929 | 13.86475 | 9.925095 | -1.935747 | 2.813473e-12 | 3.939652
50.6224 | 11.913 | 13.85989 | 9.922714 | -1.946894 | 2.811704e-12 | 3.93718
50.6324 | 11.9146 | 13.85506 | 9.920327 | -1.940455 | 2.811722e-12 | 3.934728
50.6424 | 11.9341 | 13.85023 | 9.917935 | -1.916129 | 2.809953e-12 | 3.932295
50.6523 | 11.9022 | 13.84546 | 9.915561 | -1.943265 | 2.80997e-12 | 3.929904
50.6623 | 11.9116 | 13.84067 | 9.913157 | -1.929066 | 2.808201e-12 | 3.927508
50.6723 | 11.9114 | 13.83588 | 9.910749 | -1.92448 | 2.806431e-12 | 3.925132
50.6823 | 11.9002 | 13.83111 | 9.908334 | -1.930908 | 2.806448e-12 | 3.922773
50.6923 | 11.9197 | 13.82635 | 9.905915 | -1.906648 | 2.804679e-12 | 3.920433
50.7023 | 11.8975 | 13.8216 | 9.903489 | -1.924102 | 2.804696e-12 | 3.918112
50.7123 | 11.8924 | 13.81687 | 9.901059 | -1.92447 | 2.802927e-12 | 3.915811
50.7223 | 11.9023 | 13.81215 | 9.898623 | -1.90985 | 2.801157e-12 | 3.913528
50.7323 | 11.8952 | 13.80744 | 9.896181 | -1.912244 | 2.801174e-12 | 3.911263
50.7423 | 11.9157 | 13.80275 | 9.893734 | -1.887051 | 2.799404e-12 | 3.909017
50.7523 | 11.8706 | 13.79807 | 9.891281 | -1.927471 | 2.799421e-12 | 3.90679
50.7623 | 11.9029 | 13.7934 | 9.888823 | -1.890504 | 2.797651e-12 | 3.904581
50.7723 | 11.8872 | 13.78875 | 9.88636 | -1.90155 | 2.797668e-12 | 3.90239
50.7823 | 11.887 | 13.78411 | 9.883891 | -1.897108 | 2.795898e-12 | 3.900217
50.7923 | 11.9014 | 13.77948 | 9.881417 | -1.878081 | 2.795914e-12 | 3.898064
50.8023 | 11.8656 | 13.77487 | 9.878937 | -1.909266 | 2.794144e-12 | 3.895929
50.8123 | 11.8771 | 13.77026 | 9.876452 | -1.893164 | 2.79416e-12 | 3.893812
50.8223 | 11.8784 | 13.76567 | 9.873961 | -1.887274 | 2.794177e-12 | 3.891713
50.8323 | 11.878 | 13.7611 | 9.871465 | -1.883098 | 2.792406e-12 | 3.889634
50.8423 | 11.8938 | 13.75653 | 9.868963 | -1.862735 | 2.792423e-12 | 3.887572
50.8523 | 11.8438 | 13.75198 | 9.866456 | -1.908184 | 2.790652e-12 | 3.885528
50.8623 | 11.8606 | 13.74745 | 9.863944 | -1.886846 | 2.790668e-12 | 3.883502
50.8723 | 11.8916 | 13.74292 | 9.861426 | -1.851321 | 2.788898e-12 | 3.881495
50.8823 | 11.8465 | 13.73841 | 9.858903 | -1.891909 | 2.788914e-12 | 3.879506
50.8923 | 11.8848 | 13.73391 | 9.856374 | -1.849109 | 2.78893e-12 | 3.877534
50.9023 | 11.854 | 13.72942 | 9.85384 | -1.875421 | 2.787159e-12 | 3.875581
50.9123 | 11.8575 | 13.72495 | 9.851301 | -1.867447 | 2.787175e-12 | 3.873646
50.9223 | 11.882 | 13.72049 | 9.848756 | -1.838486 | 2.78719e-12 | 3.87173
50.9323 | 11.8438 | 13.71604 | 9.846206 | -1.872236 | 2.785419e-12 | 3.86983
50.9423 | 11.8563 | 13.7116 | 9.84365 | -1.855299 | 2.785435e-12 | 3.867949
50.9523 | 11.8649 | 13.70718 | 9.841089 | -1.842275 | 2.785451e-12 | 3.866086
50.9623 | 11.859 | 13.70276 | 9.838523 | -1.843764 | 2.78368e-12 | 3.864241
50.9723 | 11.875 | 13.69837 | 9.835951 | -1.823365 | 2.783695e-12 | 3.862414
50.9823 | 11.8419 | 13.69398 | 9.833374 | -1.852078 | 2.78371e-12 | 3.860604
50.9923 | 11.8524 | 13.6896 | 9.830792 | -1.837204 | 2.783726e-12 | 3.858812
51.0023 | 11.8671 | 13.68524 | 9.828204 | -1.818143 | 2.781954e-12 | 3.857039
51.0123 | 11.8421 | 13.68089 | 9.825611 | -1.838794 | 2.78197e-12 | 3.855283
51.0223 | 11.8538 | 13.67656 | 9.823012 | -1.822757 | 2.781985e-12 | 3.853545
51.0323 | 11.8527 | 13.67223 | 9.820408 | -1.819532 | 2.782e-12 | 3.851824
51.0423 | 11.8553 | 13.66792 | 9.817799 | -1.812621 | 2.780228e-12 | 3.850121
51.0523 | 11.8523 | 13.66362 | 9.815185 | -1.811321 | 2.780243e-12 | 3.848436
51.0623 | 11.8564 | 13.65933 | 9.812565 | -1.802933 | 2.780258e-12 | 3.846769
51.0723 | 11.8423 | 13.65506 | 9.809939 | -1.812757 | 2.780273e-12 | 3.845118
51.0823 | 11.8662 | 13.6508 | 9.807309 | -1.784595 | 2.780288e-12 | 3.843487
51.0923 | 11.8363 | 13.64654 | 9.804673 | -1.810245 | 2.778516e-12 | 3.841872
51.1023 | 11.8516 | 13.64231 | 9.802032 | -1.790706 | 2.77853e-12 | 3.840275
51.1123 | 11.8447 | 13.63808 | 9.799385 | -1.793379 | 2.778545e-12 | 3.838694
51.1223 | 11.8517 | 13.63387 | 9.796733 | -1.782166 | 2.77856e-12 | 3.837132
51.1323 | 11.8501 | 13.62966 | 9.794076 | -1.779564 | 2.778574e-12 | 3.835588
51.1423 | 11.8473 | 13.62547 | 9.791414 | -1.778174 | 2.778589e-12 | 3.834061
51.1523 | 11.8419 | 13.6213 | 9.788746 | -1.779396 | 2.778603e-12 | 3.83255
51.1623 | 11.8478 | 13.61713 | 9.786073 | -1.769331 | 2.778617e-12 | 3.831058
51.1723 | 11.8375 | 13.61298 | 9.783395 | -1.775478 | 2.776845e-12 | 3.829583
51.1823 | 11.8357 | 13.60884 | 9.780711 | -1.773136 | 2.776859e-12 | 3.828125
51.1923 | 11.8422 | 13.60471 | 9.778022 | -1.762506 | 2.776873e-12 | 3.826684
51.2023 | 11.8221 | 13.60059 | 9.775328 | -1.778489 | 2.776887e-12 | 3.825261
51.2123 | 11.8464 | 13.59648 | 9.772629 | -1.750084 | 2.776901e-12 | 3.823856
51.2223 | 11.8269 | 13.59239 | 9.769924 | -1.765491 | 2.776915e-12 | 3.822467
51.2323 | 11.8309 | 13.58831 | 9.767214 | -1.757409 | 2.776929e-12 | 3.821095
51.2422 | 11.8291 | 13.58428 | 9.764526 | -1.755181 | 2.776943e-12 | 3.819755
51.2522 | 11.8315 | 13.58022 | 9.761806 | -1.748724 | 2.776957e-12 | 3.818418
51.2622 | 11.8327 | 13.57618 | 9.75908 | -1.743479 | 2.776971e-12 | 3.817098
51.2722 | 11.8293 | 13.57215 | 9.756349 | -1.742845 | 2.776984e-12 | 3.815796
51.2822 | 11.8202 | 13.56812 | 9.753613 | -1.747923 | 2.776998e-12 | 3.81451
51.2922 | 11.839 | 13.56411 | 9.750872 | -1.725114 | 2.777012e-12 | 3.813241
51.3022 | 11.8296 | 13.56012 | 9.748126 | -1.730516 | 2.777025e-12 | 3.81199
51.3122 | 11.8262 | 13.55613 | 9.745374 | -1.72993 | 2.777039e-12 | 3.810756
51.3222 | 11.8297 | 13.55216 | 9.742617 | -1.722456 | 2.777052e-12 | 3.809539
51.3322 | 11.8316 | 13.54819 | 9.739855 | -1.716594 | 2.778853e-12 | 3.808339
51.3422 | 11.8318 | 13.54424 | 9.737088 | -1.712444 | 2.778866e-12 | 3.807156
51.3522 | 11.8206 | 13.54031 | 9.734315 | -1.719705 | 2.778879e-12 | 3.80599
51.3622 | 11.8217 | 13.53638 | 9.731537 | -1.714679 | 2.778892e-12 | 3.804841
51.3722 | 11.8378 | 13.53246 | 9.728755 | -1.694663 | 2.778905e-12 | 3.803709
51.3822 | 11.8384 | 13.52856 | 9.725966 | -1.69016 | 2.778918e-12 | 3.802594
51.3922 | 11.8281 | 13.52467 | 9.723173 | -1.696569 | 2.778931e-12 | 3.801496
51.4022 | 11.8343 | 13.52079 | 9.720375 | -1.68649 | 2.778944e-12 | 3.800415
51.4122 | 11.8336 | 13.51692 | 9.717571 | -1.683322 | 2.780744e-12 | 3.79935
51.4222 | 11.8472 | 13.51307 | 9.714763 | -1.665866 | 2.780757e-12 | 3.798303
51.4322 | 11.8444 | 13.50922 | 9.711949 | -1.664821 | 2.78077e-12 | 3.797273
51.4422 | 11.8335 | 13.50539 | 9.70913 | -1.671889 | 2.780783e-12 | 3.79626
51.4522 | 11.8575 | 13.50157 | 9.706306 | -1.644068 | 2.780795e-12 | 3.795262
51.4622 | 11.8457 | 13.49776 | 9.703476 | -1.652059 | 2.780808e-12 | 3.794283
51.4722 | 11.846 | 13.49396 | 9.700642 | -1.647962 | 2.782607e-12 | 3.79332
51.4822 | 11.8548 | 13.49018 | 9.697803 | -1.635376 | 2.78262e-12 | 3.792373
51.4922 | 11.8528 | 13.4864 | 9.694958 | -1.633602 | 2.782632e-12 | 3.791444
51.5022 | 11.8591 | 13.48264 | 9.692108 | -1.623539 | 2.782645e-12 | 3.790531
51.5122 | 11.8611 | 13.47889 | 9.689253 | -1.617789 | 2.784444e-12 | 3.789635
51.5222 | 11.8637 | 13.47515 | 9.686393 | -1.61145 | 2.784456e-12 | 3.788756
51.5322 | 11.8838 | 13.47142 | 9.683528 | -1.587622 | 2.784468e-12 | 3.787894
51.5422 | 11.8791 | 13.46771 | 9.680658 | -1.588606 | 2.78448e-12 | 3.787048
51.5522 | 11.875 | 13.464 | 9.677783 | -1.589002 | 2.78628e-12 | 3.786219
51.5622 | 11.8949 | 13.46031 | 9.674903 | -1.56541 | 2.786292e-12 | 3.785407
51.5722 | 11.9013 | 13.45663 | 9.672018 | -1.555329 | 2.786304e-12 | 3.784612
51.5822 | 11.9007 | 13.45296 | 9.669127 | -1.55226 | 2.788103e-12 | 3.783833
51.5922 | 11.9131 | 13.4493 | 9.666232 | -1.536202 | 2.788114e-12 | 3.78307
51.6022 | 11.9199 | 13.44566 | 9.663331 | -1.525756 | 2.788126e-12 | 3.782325
51.6122 | 11.933 | 13.44202 | 9.660426 | -1.509022 | 2.789925e-12 | 3.781596
51.6222 | 11.9444 | 13.4384 | 9.657515 | -1.493999 | 2.789937e-12 | 3.780884
51.6322 | 11.9595 | 13.43479 | 9.6546 | -1.475288 | 2.791735e-12 | 3.780188
51.6422 | 11.9675 | 13.43119 | 9.651679 | -1.463688 | 2.791747e-12 | 3.779509
51.6522 | 11.9915 | 13.4276 | 9.648753 | -1.4361 | 2.791758e-12 | 3.778847
51.6622 | 11.9902 | 13.42402 | 9.645823 | -1.433824 | 2.793557e-12 | 3.778201
51.6722 | 12.0045 | 13.42046 | 9.642887 | -1.415959 | 2.793568e-12 | 3.777572
51.6822 | 12.0221 | 13.41691 | 9.639946 | -1.394806 | 2.795367e-12 | 3.776959
51.6922 | 12.0399 | 13.41336 | 9.637001 | -1.373464 | 2.795378e-12 | 3.776364
51.7022 | 12.0574 | 13.40983 | 9.63405 | -1.352434 | 2.797176e-12 | 3.775784
51.7122 | 12.0628 | 13.40632 | 9.631095 | -1.343515 | 2.797187e-12 | 3.775221
51.7222 | 12.0972 | 13.40281 | 9.628134 | -1.305608 | 2.797198e-12 | 3.774674
51.7322 | 12.1151 | 13.39931 | 9.625168 | -1.284213 | 2.798997e-12 | 3.774145
51.7422 | 12.1268 | 13.39583 | 9.622198 | -1.269029 | 2.799007e-12 | 3.773631
51.7522 | 12.1561 | 13.39236 | 9.619222 | -1.236257 | 2.800806e-12 | 3.773134
51.7622 | 12.172 | 13.3889 | 9.616242 | -1.216896 | 2.800816e-12 | 3.772654
51.7722 | 12.1888 | 13.38545 | 9.613257 | -1.196647 | 2.802614e-12 | 3.77219
51.7822 | 12.2252 | 13.38201 | 9.610266 | -1.156809 | 2.802625e-12 | 3.771743
51.7922 | 12.2413 | 13.37858 | 9.607271 | -1.137283 | 2.804423e-12 | 3.771312
51.8022 | 12.2572 | 13.37517 | 9.604271 | -1.117969 | 2.806221e-12 | 3.770897
51.8122 | 12.2872 | 13.37177 | 9.601266 | -1.084566 | 2.806231e-12 | 3.770499
51.8221 | 12.3032 | 13.36841 | 9.598286 | -1.065208 | 2.808029e-12 | 3.770122
51.8321 | 12.3416 | 13.36503 | 9.595272 | -1.023428 | 2.808039e-12 | 3.769756
51.8421 | 12.3668 | 13.36166 | 9.592252 | -0.9948593 | 2.809837e-12 | 3.769408
51.8521 | 12.3743 | 13.3583 | 9.589227 | -0.9840025 | 2.809847e-12 | 3.769075
51.8621 | 12.4238 | 13.35496 | 9.586198 | -0.9311581 | 2.811644e-12 | 3.76876
51.8721 | 12.446 | 13.35162 | 9.583163 | -0.9056236 | 2.813442e-12 | 3.76846
51.8821 | 12.4659 | 13.3483 | 9.580124 | -0.8824012 | 2.813452e-12 | 3.768177
51.8921 | 12.4967 | 13.34499 | 9.57708 | -0.8482907 | 2.815249e-12 | 3.76791
51.9021 | 12.5361 | 13.34169 | 9.574031 | -0.8055926 | 2.817046e-12 | 3.767661
51.9121 | 12.5577 | 13.3384 | 9.570978 | -0.7807042 | 2.817056e-12 | 3.767427
51.9221 | 12.5955 | 13.33513 | 9.567919 | -0.7396284 | 2.818853e-12 | 3.767209
51.9321 | 12.6228 | 13.33186 | 9.564856 | -0.709064 | 2.82065e-12 | 3.767008
51.9421 | 12.6552 | 13.32861 | 9.561787 | -0.6734115 | 2.82066e-12 | 3.766824
51.9521 | 12.6836 | 13.32537 | 9.558714 | -0.6417703 | 2.822457e-12 | 3.766656
51.9621 | 12.7104 | 13.32214 | 9.555636 | -0.6117407 | 2.824254e-12 | 3.766504
51.9721 | 12.7595 | 13.31892 | 9.552554 | -0.5594226 | 2.826051e-12 | 3.766369
51.9821 | 12.7821 | 13.31572 | 9.549466 | -0.5336166 | 2.82606e-12 | 3.76625
51.9921 | 12.8097 | 13.31252 | 9.546374 | -0.5028226 | 2.827857e-12 | 3.766149
52.0021 | 12.8347 | 13.30934 | 9.543277 | -0.4746386 | 2.829653e-12 | 3.766062
52.0121 | 12.8847 | 13.30617 | 9.540175 | -0.421467 | 2.83145e-12 | 3.765992
52.0221 | 12.8954 | 13.30301 | 9.537069 | -0.4076075 | 2.831459e-12 | 3.765939
52.0321 | 12.9475 | 13.29986 | 9.533957 | -0.35236 | 2.833255e-12 | 3.765903
52.0421 | 12.9561 | 13.29672 | 9.530841 | -0.3406221 | 2.835052e-12 | 3.765881
52.0521 | 13.0059 | 13.2936 | 9.52772 | -0.2876973 | 2.836848e-12 | 3.765877
52.0621 | 13.0273 | 13.29048 | 9.524595 | -0.2631842 | 2.838645e-12 | 3.765889
52.0721 | 13.0545 | 13.28738 | 9.521465 | -0.2328834 | 2.838653e-12 | 3.765919
52.0821 | 13.0926 | 13.28429 | 9.51833 | -0.1916925 | 2.840449e-12 | 3.765963
52.0921 | 13.1176 | 13.28121 | 9.51519 | -0.1636141 | 2.842246e-12 | 3.766024
52.1021 | 13.1169 | 13.27815 | 9.512045 | -0.1612475 | 2.844042e-12 | 3.766102
52.1121 | 13.1649 | 13.27509 | 9.508896 | -0.1101932 | 2.845838e-12 | 3.766197
52.1221 | 13.1982 | 13.27205 | 9.505742 | -0.07384888 | 2.847634e-12 | 3.766306
52.1321 | 13.1882 | 13.26902 | 9.502584 | -0.08081763 | 2.849429e-12 | 3.766434
52.1421 | 13.2421 | 13.266 | 9.499421 | -0.0238976 | 2.849438e-12 | 3.766577
52.1521 | 13.2414 | 13.26299 | 9.496253 | -0.02159033 | 2.851233e-12 | 3.766737
52.1621 | 13.265 | 13.25999 | 9.49308 | 0.00500692 | 2.853029e-12 | 3.766913
52.1721 | 13.2771 | 13.25701 | 9.489903 | 0.02009189 | 2.854825e-12 | 3.767105
52.1821 | 13.2957 | 13.25404 | 9.486721 | 0.041665 | 2.85662e-12 | 3.767314
52.1921 | 13.2964 | 13.25107 | 9.483535 | 0.04532592 | 2.858416e-12 | 3.767539
52.2021 | 13.3239 | 13.24812 | 9.480344 | 0.07577537 | 2.860211e-12 | 3.767781
52.2121 | 13.3183 | 13.24519 | 9.477148 | 0.07311325 | 2.862007e-12 | 3.768039
52.2221 | 13.336 | 13.24226 | 9.473948 | 0.09373931 | 2.863802e-12 | 3.768313
52.2321 | 13.3391 | 13.23935 | 9.470743 | 0.09975331 | 2.865597e-12 | 3.768604
52.2421 | 13.3343 | 13.23645 | 9.467533 | 0.09785467 | 2.867392e-12 | 3.768912
52.2521 | 13.3463 | 13.23355 | 9.464319 | 0.112746 | 2.869187e-12 | 3.769235
52.2621 | 13.3304 | 13.23068 | 9.4611 | 0.09972483 | 2.870983e-12 | 3.769575
52.2721 | 13.3463 | 13.22781 | 9.457877 | 0.1184914 | 2.872778e-12 | 3.769931
52.2821 | 13.3336 | 13.22495 | 9.454649 | 0.1086454 | 2.874572e-12 | 3.770305
52.2921 | 13.3189 | 13.22211 | 9.451417 | 0.09678949 | 2.876367e-12 | 3.770694
52.3021 | 13.3118 | 13.21928 | 9.44818 | 0.09252044 | 2.878162e-12 | 3.7711
52.3121 | 13.2988 | 13.21646 | 9.444938 | 0.08233981 | 2.879957e-12 | 3.771522
52.3221 | 13.2897 | 13.21365 | 9.441692 | 0.07604625 | 2.881751e-12 | 3.771961
52.3321 | 13.2652 | 13.21086 | 9.438442 | 0.05434286 | 2.883546e-12 | 3.772415
52.3421 | 13.2705 | 13.20807 | 9.435187 | 0.06242633 | 2.887128e-12 | 3.772887
52.3521 | 13.2378 | 13.2053 | 9.431927 | 0.03249839 | 2.888923e-12 | 3.773375
52.3621 | 13.2105 | 13.20254 | 9.428663 | 0.007956582 | 2.890717e-12 | 3.77388
52.3721 | 13.2045 | 13.19979 | 9.425394 | 0.00470538 | 2.892512e-12 | 3.7744
52.3821 | 13.168 | 13.19706 | 9.422121 | -0.02905948 | 2.894306e-12 | 3.774938
52.3921 | 13.1449 | 13.19434 | 9.418844 | -0.04943542 | 2.8961e-12 | 3.775492
52.4021 | 13.1209 | 13.19162 | 9.415562 | -0.07072489 | 2.897894e-12 | 3.776063
52.412 | 13.0962 | 13.18895 | 9.412308 | -0.09275124 | 2.901476e-12 | 3.776643
52.422 | 13.0455 | 13.18626 | 9.409017 | -0.140764 | 2.90327e-12 | 3.777247
52.432 | 13.0482 | 13.18359 | 9.405722 | -0.1353883 | 2.905064e-12 | 3.777866
52.442 | 12.9832 | 13.18092 | 9.402422 | -0.1977247 | 2.906858e-12 | 3.778503
52.452 | 12.9762 | 13.17827 | 9.399118 | -0.2020733 | 2.908651e-12 | 3.779155
52.462 | 12.9393 | 13.17563 | 9.395809 | -0.2363333 | 2.912233e-12 | 3.779824
52.472 | 12.8883 | 13.17301 | 9.392496 | -0.2847071 | 2.914026e-12 | 3.780511
52.482 | 12.8514 | 13.17039 | 9.389179 | -0.318992 | 2.91582e-12 | 3.781213
52.492 | 12.8263 | 13.16779 | 9.385857 | -0.3414889 | 2.919401e-12 | 3.781932
52.502 | 12.7902 | 13.1652 | 9.382531 | -0.3749977 | 2.921195e-12 | 3.782667
52.512 | 12.7466 | 13.16262 | 9.3792 | -0.4160198 | 2.922988e-12 | 3.78342
52.522 | 12.7205 | 13.16005 | 9.375865 | -0.4395539 | 2.924781e-12 | 3.784189
52.532 | 12.6711 | 13.1575 | 9.372526 | -0.4863995 | 2.928362e-12 | 3.784974
52.542 | 12.6307 | 13.15496 | 9.369182 | -0.5242578 | 2.930156e-12 | 3.785776
52.552 | 12.6029 | 13.15243 | 9.365834 | -0.5495287 | 2.931949e-12 | 3.786595
52.562 | 12.5801 | 13.14991 | 9.362482 | -0.5698114 | 2.93553e-12 | 3.78743
52.572 | 12.5146 | 13.14741 | 9.359125 | -0.6328064 | 2.937322e-12 | 3.788281
52.582 | 12.5044 | 13.14491 | 9.355764 | -0.6405138 | 2.939115e-12 | 3.78915
52.592 | 12.4461 | 13.14243 | 9.352399 | -0.6963339 | 2.942696e-12 | 3.790035
52.602 | 12.417 | 13.13997 | 9.349029 | -0.7229662 | 2.944489e-12 | 3.790937
52.612 | 12.3851 | 13.13751 | 9.345655 | -0.7524106 | 2.948069e-12 | 3.791855
52.622 | 12.3481 | 13.13507 | 9.342277 | -0.7869678 | 2.949862e-12 | 3.792791
52.632 | 12.3212 | 13.13264 | 9.338894 | -0.8114373 | 2.951654e-12 | 3.793743
52.642 | 12.2711 | 13.13022 | 9.335508 | -0.8591195 | 2.955235e-12 | 3.794712
52.652 | 12.2295 | 13.12781 | 9.332117 | -0.8983138 | 2.957027e-12 | 3.795697
52.662 | 12.2368 | 13.12542 | 9.328722 | -0.8886207 | 2.960607e-12 | 3.796699
52.672 | 12.1749 | 13.12304 | 9.325322 | -0.9481402 | 2.962399e-12 | 3.797718
52.682 | 12.1386 | 13.12067 | 9.321918 | -0.9820722 | 2.965979e-12 | 3.798754
52.692 | 12.1322 | 13.11832 | 9.31851 | -0.9861169 | 2.967771e-12 | 3.799806
52.702 | 12.0947 | 13.11597 | 9.315098 | -1.021274 | 2.971351e-12 | 3.800875
52.712 | 12.0656 | 13.11364 | 9.311682 | -1.048043 | 2.973143e-12 | 3.801961
52.722 | 12.0507 | 13.11133 | 9.308262 | -1.060626 | 2.976723e-12 | 3.803065
52.732 | 12.0088 | 13.10902 | 9.304837 | -1.100221 | 2.978515e-12 | 3.804184
52.742 | 11.9928 | 13.10673 | 9.301408 | -1.113929 | 2.982094e-12 | 3.805321
52.752 | 11.9716 | 13.10445 | 9.297975 | -1.132849 | 2.983886e-12 | 3.806474
52.762 | 11.9535 | 13.10218 | 9.294538 | -1.148683 | 2.987465e-12 | 3.807645
52.772 | 11.9294 | 13.09993 | 9.291096 | -1.170529 | 2.989257e-12 | 3.808832
52.782 | 11.8936 | 13.09769 | 9.287651 | -1.204087 | 2.992836e-12 | 3.810037
52.792 | 11.901 | 13.09546 | 9.284201 | -1.194459 | 2.996415e-12 | 3.811258
52.802 | 11.8597 | 13.09324 | 9.280748 | -1.233544 | 2.998206e-12 | 3.812496
52.812 | 11.8396 | 13.09104 | 9.27729 | -1.251441 | 3.001785e-12 | 3.813751
52.822 | 11.8335 | 13.08885 | 9.273828 | -1.255351 | 3.003576e-12 | 3.815023
52.832 | 11.8 | 13.08667 | 9.270362 | -1.286674 | 3.007155e-12 | 3.816312
52.842 | 11.803 | 13.08451 | 9.266892 | -1.28151 | 3.010734e-12 | 3.817618
52.852 | 11.785 | 13.08236 | 9.263418 | -1.297359 | 3.012525e-12 | 3.818941
52.862 | 11.7531 | 13.08022 | 9.259939 | -1.327121 | 3.016104e-12 | 3.820282
52.872 | 11.7674 | 13.0781 | 9.256457 | -1.310696 | 3.019682e-12 | 3.821639
52.882 | 11.7403 | 13.07598 | 9.252971 | -1.335684 | 3.023261e-12 | 3.823013
52.892 | 11.7214 | 13.07388 | 9.24948 | -1.352485 | 3.025051e-12 | 3.824405
52.902 | 11.7325 | 13.0718 | 9.245986 | -1.339299 | 3.02863e-12 | 3.825813
52.912 | 11.6963 | 13.06973 | 9.242488 | -1.373426 | 3.032208e-12 | 3.827239
52.922 | 11.6921 | 13.06767 | 9.238985 | -1.375567 | 3.033998e-12 | 3.828682
52.932 | 11.6831 | 13.06562 | 9.235479 | -1.382521 | 3.037576e-12 | 3.830142
52.942 | 11.6666 | 13.06359 | 9.231968 | -1.396988 | 3.041155e-12 | 3.831619
52.952 | 11.6679 | 13.06157 | 9.228454 | -1.393668 | 3.044732e-12 | 3.833114
52.962 | 11.6463 | 13.05956 | 9.224936 | -1.41326 | 3.04831e-12 | 3.834625
52.972 | 11.6273 | 13.05757 | 9.221413 | -1.430268 | 3.0501e-12 | 3.836154
52.982 | 11.6307 | 13.05559 | 9.217887 | -1.424888 | 3.053678e-12 | 3.837701
52.9919 | 11.6177 | 13.05364 | 9.214392 | -1.435941 | 3.057256e-12 | 3.839249
53.0019 | 11.6138 | 13.05169 | 9.210858 | -1.437888 | 3.060833e-12 | 3.84083
53.0119 | 11.5872 | 13.04975 | 9.20732 | -1.462548 | 3.064411e-12 | 3.842428
53.0219 | 11.5897 | 13.04782 | 9.203778 | -1.458122 | 3.067988e-12 | 3.844043
53.0319 | 11.5907 | 13.04591 | 9.200232 | -1.455208 | 3.069778e-12 | 3.845676
53.0419 | 11.568 | 13.04401 | 9.196683 | -1.476009 | 3.073355e-12 | 3.847326
53.0519 | 11.567 | 13.04212 | 9.193129 | -1.475123 | 3.076932e-12 | 3.848994
53.0619 | 11.5657 | 13.04025 | 9.189572 | -1.474551 | 3.080509e-12 | 3.850679
53.0719 | 11.5386 | 13.03839 | 9.18601 | -1.499792 | 3.084086e-12 | 3.852382
53.0819 | 11.5501 | 13.03655 | 9.182445 | -1.486447 | 3.087663e-12 | 3.854102
53.0919 | 11.531 | 13.03472 | 9.178876 | -1.503715 | 3.09124e-12 | 3.855839
53.1019 | 11.5304 | 13.0329 | 9.175304 | -1.502498 | 3.094817e-12 | 3.857594
53.1119 | 11.5319 | 13.03109 | 9.171727 | -1.499194 | 3.098393e-12 | 3.859367
53.1219 | 11.5167 | 13.0293 | 9.168146 | -1.512603 | 3.10197e-12 | 3.861157
53.1319 | 11.5039 | 13.02753 | 9.164562 | -1.523627 | 3.105547e-12 | 3.862965
53.1419 | 11.5058 | 13.02576 | 9.160974 | -1.519964 | 3.109123e-12 | 3.86479
53.1519 | 11.4994 | 13.02402 | 9.157382 | -1.524616 | 3.112699e-12 | 3.866634
53.1619 | 11.4998 | 13.02228 | 9.153787 | -1.522481 | 3.116276e-12 | 3.868494
53.1719 | 11.4777 | 13.02056 | 9.150187 | -1.54286 | 3.119852e-12 | 3.870373
53.1819 | 11.4888 | 13.01885 | 9.146584 | -1.530053 | 3.123428e-12 | 3.872269
53.1919 | 11.4958 | 13.01716 | 9.142977 | -1.52136 | 3.127004e-12 | 3.874183
53.2019 | 11.468 | 13.01548 | 9.139367 | -1.547482 | 3.13058e-12 | 3.876115
53.2119 | 11.4792 | 13.01382 | 9.135753 | -1.534617 | 3.134156e-12 | 3.878064
53.2219 | 11.4638 | 13.01217 | 9.132135 | -1.548366 | 3.137731e-12 | 3.880032
53.2319 | 11.4766 | 13.01053 | 9.128513 | -1.53393 | 3.141307e-12 | 3.882017
53.2419 | 11.4812 | 13.00891 | 9.124888 | -1.527708 | 3.144883e-12 | 3.88402
53.2519 | 11.4524 | 13.0073 | 9.121259 | -1.5549 | 3.150246e-12 | 3.886041
53.2619 | 11.465 | 13.00571 | 9.117626 | -1.540705 | 3.153821e-12 | 3.88808
53.2719 | 11.4636 | 13.00413 | 9.113989 | -1.540526 | 3.157397e-12 | 3.890137
53.2819 | 11.4598 | 13.00256 | 9.110349 | -1.542761 | 3.160972e-12 | 3.892212
53.2919 | 11.4461 | 13.00101 | 9.106706 | -1.554911 | 3.164547e-12 | 3.894305
53.3019 | 11.4444 | 12.99947 | 9.103058 | -1.555074 | 3.168122e-12 | 3.896416
53.3119 | 11.4482 | 12.99795 | 9.099407 | -1.549752 | 3.173485e-12 | 3.898545
53.3219 | 11.454 | 12.99644 | 9.095753 | -1.542445 | 3.17706e-12 | 3.900692
53.3319 | 11.4412 | 12.99495 | 9.092095 | -1.553752 | 3.180635e-12 | 3.902857
53.3419 | 11.4385 | 12.99347 | 9.088433 | -1.554974 | 3.184209e-12 | 3.905041
53.3519 | 11.4376 | 12.99201 | 9.084768 | -1.55441 | 3.189572e-12 | 3.907242
53.3619 | 11.4331 | 12.99056 | 9.081099 | -1.557461 | 3.193146e-12 | 3.909462
53.3719 | 11.4436 | 12.98913 | 9.077427 | -1.545527 | 3.196721e-12 | 3.9117
53.3819 | 11.43 | 12.98771 | 9.073751 | -1.557707 | 3.200295e-12 | 3.913957
53.3919 | 11.4279 | 12.9863 | 9.070071 | -1.558403 | 3.205657e-12 | 3.916231
53.4019 | 11.4323 | 12.98491 | 9.066388 | -1.552613 | 3.209232e-12 | 3.918524
53.4119 | 11.4285 | 12.98354 | 9.062702 | -1.555037 | 3.212806e-12 | 3.920836
53.4219 | 11.4343 | 12.98218 | 9.059012 | -1.547877 | 3.218168e-12 | 3.923165
53.4319 | 11.4163 | 12.98083 | 9.055318 | -1.564532 | 3.221741e-12 | 3.925513
53.4419 | 11.4292 | 12.9795 | 9.051621 | -1.550301 | 3.225315e-12 | 3.92788
53.4519 | 11.4184 | 12.97819 | 9.047921 | -1.559786 | 3.230677e-12 | 3.930265
53.4619 | 11.408 | 12.97689 | 9.044217 | -1.568886 | 3.23425e-12 | 3.932669
53.4719 | 11.4179 | 12.9756 | 9.04051 | -1.557701 | 3.239612e-12 | 3.935091
53.4819 | 11.4137 | 12.97433 | 9.036799 | -1.560631 | 3.243185e-12 | 3.937532
53.4919 | 11.4152 | 12.97308 | 9.033085 | -1.557876 | 3.246759e-12 | 3.939991
53.5019 | 11.4159 | 12.97184 | 9.029367 | -1.555937 | 3.25212e-12 | 3.94247
53.5119 | 11.4105 | 12.97061 | 9.025646 | -1.560112 | 3.255693e-12 | 3.944966
53.5219 | 11.4144 | 12.9694 | 9.021922 | -1.555003 | 3.261054e-12 | 3.947481
53.5319 | 11.4078 | 12.96821 | 9.018194 | -1.560409 | 3.264627e-12 | 3.950016
53.5419 | 11.405 | 12.96703 | 9.014463 | -1.562031 | 3.269987e-12 | 3.952569
53.5519 | 11.4022 | 12.96587 | 9.010728 | -1.563669 | 3.27356e-12 | 3.95514
53.5619 | 11.4075 | 12.96472 | 9.00699 | -1.557221 | 3.278921e-12 | 3.957731
53.5719 | 11.41 | 12.96359 | 9.003249 | -1.55359 | 3.282493e-12 | 3.960341
53.5818 | 11.3967 | 12.96248 | 8.999542 | -1.565784 | 3.287854e-12 | 3.962942
53.5918 | 11.3992 | 12.96138 | 8.995794 | -1.562183 | 3.291426e-12 | 3.965589
53.6018 | 11.395 | 12.9603 | 8.992043 | -1.565298 | 3.296786e-12 | 3.968255
53.6118 | 11.3886 | 12.95923 | 8.988289 | -1.570629 | 3.302146e-12 | 3.97094
53.6218 | 11.3862 | 12.95818 | 8.984531 | -1.571975 | 3.305718e-12 | 3.973645
53.6318 | 11.3875 | 12.95714 | 8.98077 | -1.569638 | 3.311078e-12 | 3.976368
53.6418 | 11.3848 | 12.95612 | 8.977006 | -1.571316 | 3.31465e-12 | 3.97911
53.6518 | 11.3873 | 12.95511 | 8.973238 | -1.56781 | 3.320009e-12 | 3.981872
53.6618 | 11.3814 | 12.95412 | 8.969467 | -1.57272 | 3.325369e-12 | 3.984653
53.6718 | 11.3724 | 12.95315 | 8.965693 | -1.580746 | 3.328941e-12 | 3.987453
53.6818 | 11.3784 | 12.95219 | 8.961916 | -1.573789 | 3.3343e-12 | 3.990272
53.6918 | 11.3671 | 12.95125 | 8.958136 | -1.584146 | 3.339659e-12 | 3.993111
53.7018 | 11.3685 | 12.95032 | 8.954352 | -1.581821 | 3.34323e-12 | 3.995969
53.7118 | 11.361 | 12.94941 | 8.950565 | -1.588412 | 3.348589e-12 | 3.998846
53.7218 | 11.3635 | 12.94852 | 8.946775 | -1.585019 | 3.353948e-12 | 4.001743
53.7318 | 11.3619 | 12.94764 | 8.942982 | -1.585742 | 3.359307e-12 | 4.00466
53.7418 | 11.3596 | 12.94678 | 8.939186 | -1.587181 | 3.362878e-12 | 4.007595
53.7518 | 11.3471 | 12.94594 | 8.935387 | -1.598837 | 3.368237e-12 | 4.010551
53.7618 | 11.3525 | 12.94511 | 8.931584 | -1.59261 | 3.373595e-12 | 4.013526
53.7718 | 11.3421 | 12.9443 | 8.927779 | -1.602199 | 3.378953e-12 | 4.01652
53.7818 | 11.3418 | 12.9435 | 8.92397 | -1.601704 | 3.382524e-12 | 4.019534
53.7918 | 11.325 | 12.94273 | 8.920158 | -1.617726 | 3.387882e-12 | 4.022568
53.8018 | 11.3366 | 12.94196 | 8.916343 | -1.605365 | 3.39324e-12 | 4.025622
53.8118 | 11.3345 | 12.94122 | 8.912525 | -1.60672 | 3.398598e-12 | 4.028695
53.8218 | 11.3141 | 12.94049 | 8.908704 | -1.626392 | 3.403956e-12 | 4.031788
53.8318 | 11.3243 | 12.93978 | 8.90488 | -1.615481 | 3.409314e-12 | 4.034901
53.8418 | 11.337 | 12.93909 | 8.901053 | -1.602087 | 3.412883e-12 | 4.038034
53.8518 | 11.297 | 12.93841 | 8.897223 | -1.64141 | 3.418241e-12 | 4.041188
53.8618 | 11.3254 | 12.93775 | 8.89339 | -1.61235 | 3.423598e-12 | 4.04436
53.8718 | 11.3082 | 12.93711 | 8.889553 | -1.628907 | 3.428956e-12 | 4.047553
53.8818 | 11.3079 | 12.93648 | 8.885714 | -1.62858 | 3.434313e-12 | 4.050766
53.8918 | 11.2951 | 12.93587 | 8.881872 | -1.640772 | 3.43967e-12 | 4.053999
53.9018 | 11.3102 | 12.93528 | 8.878027 | -1.62508 | 3.445027e-12 | 4.057253
53.9118 | 11.305 | 12.93471 | 8.874179 | -1.629705 | 3.450384e-12 | 4.060526
53.9218 | 11.2906 | 12.93415 | 8.870328 | -1.643548 | 3.455741e-12 | 4.06382
53.9318 | 11.2829 | 12.93361 | 8.866474 | -1.650708 | 3.461097e-12 | 4.067134
53.9418 | 11.2886 | 12.93309 | 8.862617 | -1.644485 | 3.466454e-12 | 4.070468
53.9518 | 11.2822 | 12.93258 | 8.858757 | -1.65038 | 3.47181e-12 | 4.073823
53.9618 | 11.2747 | 12.93209 | 8.854895 | -1.657393 | 3.477166e-12 | 4.077198
53.9718 | 11.2728 | 12.93162 | 8.851029 | -1.658823 | 3.482523e-12 | 4.080594
53.9818 | 11.2721 | 12.93117 | 8.847161 | -1.659071 | 3.487879e-12 | 4.08401
53.9918 | 11.2765 | 12.93074 | 8.843289 | -1.654236 | 3.493235e-12 | 4.087447
54.0018 | 11.2532 | 12.93032 | 8.839415 | -1.677119 | 3.49859e-12 | 4.090904
54.0118 | 11.259 | 12.92992 | 8.835538 | -1.67092 | 3.503946e-12 | 4.094381
54.0218 | 11.2606 | 12.92954 | 8.831658 | -1.668939 | 3.509302e-12 | 4.09788
54.0318 | 11.2479 | 12.92918 | 8.827776 | -1.681275 | 3.516445e-12 | 4.101399
54.0418 | 11.2527 | 12.92883 | 8.82389 | -1.67613 | 3.5218e-12 | 4.104939
54.0518 | 11.2531 | 12.9285 | 8.820002 | -1.675403 | 3.527156e-12 | 4.1085
54.0618 | 11.2385 | 12.92819 | 8.816111 | -1.689693 | 3.532511e-12 | 4.112082
54.0718 | 11.2543 | 12.9279 | 8.812217 | -1.673602 | 3.537866e-12 | 4.115685
54.0818 | 11.2367 | 12.92763 | 8.808321 | -1.69093 | 3.543221e-12 | 4.119309
54.0918 | 11.2276 | 12.92737 | 8.804422 | -1.699775 | 3.550363e-12 | 4.122953
54.1018 | 11.2305 | 12.92714 | 8.80052 | -1.696639 | 3.555718e-12 | 4.126619
54.1118 | 11.2244 | 12.92692 | 8.796615 | -1.702521 | 3.561073e-12 | 4.130306
54.1218 | 11.2244 | 12.92672 | 8.792708 | -1.702322 | 3.566427e-12 | 4.134014
54.1318 | 11.2284 | 12.92654 | 8.788797 | -1.698141 | 3.573569e-12 | 4.137743
54.1418 | 11.2122 | 12.92638 | 8.784885 | -1.714178 | 3.578923e-12 | 4.141494
54.1518 | 11.2287 | 12.92623 | 8.780969 | -1.697535 | 3.584277e-12 | 4.145265
54.1617 | 11.209 | 12.92611 | 8.77709 | -1.717112 | 3.589631e-12 | 4.149022
54.1717 | 11.2087 | 12.92601 | 8.773169 | -1.717306 | 3.596773e-12 | 4.152836
54.1817 | 11.2342 | 12.92592 | 8.769246 | -1.691718 | 3.602127e-12 | 4.156672
54.1917 | 11.1986 | 12.92585 | 8.76532 | -1.727249 | 3.60748e-12 | 4.160529
54.2017 | 11.2083 | 12.9258 | 8.761391 | -1.717499 | 3.614621e-12 | 4.164408
54.2117 | 11.2241 | 12.92577 | 8.75746 | -1.701669 | 3.619975e-12 | 4.168309
54.2217 | 11.1918 | 12.92576 | 8.753526 | -1.733957 | 3.627116e-12 | 4.172231
54.2317 | 11.2149 | 12.92576 | 8.74959 | -1.710865 | 3.632469e-12 | 4.176175
54.2417 | 11.2027 | 12.92579 | 8.745651 | -1.723091 | 3.637822e-12 | 4.18014
54.2517 | 11.2069 | 12.92584 | 8.741709 | -1.718937 | 3.644962e-12 | 4.184128
54.2617 | 11.207 | 12.9259 | 8.737765 | -1.718902 | 3.650315e-12 | 4.188137
54.2717 | 11.1773 | 12.92599 | 8.733819 | -1.748687 | 3.657455e-12 | 4.192168
54.2817 | 11.2017 | 12.92609 | 8.72987 | -1.724389 | 3.662808e-12 | 4.19622
54.2917 | 11.2045 | 12.92621 | 8.725918 | -1.721715 | 3.669948e-12 | 4.200297
54.3017 | 11.1846 | 12.92636 | 8.721964 | -1.741756 | 3.6753e-12 | 4.204392
54.3117 | 11.2023 | 12.92652 | 8.718007 | -1.724221 | 3.68244e-12 | 4.208514
54.3217 | 11.1922 | 12.9267 | 8.714048 | -1.734501 | 3.687792e-12 | 4.212653
54.3317 | 11.1883 | 12.92691 | 8.710087 | -1.738606 | 3.694931e-12 | 4.216819
54.3417 | 11.2003 | 12.92713 | 8.706123 | -1.726826 | 3.700283e-12 | 4.221004
54.3517 | 11.1785 | 12.92737 | 8.702156 | -1.74887 | 3.707422e-12 | 4.225214
54.3617 | 11.201 | 12.92763 | 8.698188 | -1.726631 | 3.712773e-12 | 4.229443
54.3717 | 11.1905 | 12.92791 | 8.694216 | -1.737415 | 3.719912e-12 | 4.233698
54.3817 | 11.1788 | 12.92822 | 8.690243 | -1.749415 | 3.725263e-12 | 4.237973
54.3917 | 11.199 | 12.92854 | 8.686267 | -1.72954 | 3.732402e-12 | 4.242273
54.4017 | 11.1857 | 12.92888 | 8.682288 | -1.743181 | 3.739541e-12 | 4.246592
54.4117 | 11.1819 | 12.92925 | 8.678308 | -1.747346 | 3.744892e-12 | 4.250938
54.4217 | 11.1721 | 12.92963 | 8.674325 | -1.757529 | 3.75203e-12 | 4.255304
54.4317 | 11.1784 | 12.93003 | 8.670339 | -1.751633 | 3.759168e-12 | 4.259694
54.4417 | 11.1901 | 12.93046 | 8.666352 | -1.740358 | 3.764518e-12 | 4.264106
54.4517 | 11.1678 | 12.9309 | 8.662362 | -1.763103 | 3.771656e-12 | 4.268541
54.4617 | 11.1684 | 12.93137 | 8.658369 | -1.762969 | 3.778794e-12 | 4.272999
54.4717 | 11.1809 | 12.93186 | 8.654375 | -1.750955 | 3.784144e-12 | 4.27748
54.4817 | 11.1812 | 12.93236 | 8.650378 | -1.751163 | 3.791281e-12 | 4.281985
54.4917 | 11.1701 | 12.93289 | 8.646379 | -1.762791 | 3.798419e-12 | 4.286512
54.5017 | 11.1731 | 12.93344 | 8.642378 | -1.76034 | 3.805556e-12 | 4.291063
54.5117 | 11.1718 | 12.93401 | 8.638374 | -1.762211 | 3.810905e-12 | 4.295637
54.5217 | 11.1642 | 12.9346 | 8.634368 | -1.770402 | 3.818042e-12 | 4.300234
54.5317 | 11.1634 | 12.93521 | 8.63036 | -1.771813 | 3.825179e-12 | 4.304853
54.5417 | 11.1641 | 12.93585 | 8.62635 | -1.771749 | 3.832315e-12 | 4.309499
54.5517 | 11.177 | 12.9365 | 8.622338 | -1.759502 | 3.837664e-12 | 4.314164
54.5617 | 11.1549 | 12.93718 | 8.618323 | -1.782281 | 3.844801e-12 | 4.318857
54.5717 | 11.1548 | 12.93788 | 8.614306 | -1.783076 | 3.851937e-12 | 4.32357
54.5817 | 11.1608 | 12.9386 | 8.610288 | -1.777798 | 3.859073e-12 | 4.328311
54.5917 | 11.141 | 12.93934 | 8.606267 | -1.798338 | 3.866209e-12 | 4.333071
54.6017 | 11.1465 | 12.9401 | 8.602244 | -1.793603 | 3.873345e-12 | 4.337859
54.6117 | 11.1483 | 12.94089 | 8.598218 | -1.792585 | 3.88048e-12 | 4.342667
54.6217 | 11.147 | 12.94169 | 8.594191 | -1.794694 | 3.887616e-12 | 4.347503
54.6317 | 11.1481 | 12.94252 | 8.590162 | -1.79442 | 3.892964e-12 | 4.352359
54.6417 | 11.1368 | 12.94337 | 8.58613 | -1.806573 | 3.900099e-12 | 4.357243
54.6517 | 11.1503 | 12.94424 | 8.582097 | -1.793944 | 3.907234e-12 | 4.362147
54.6617 | 11.1319 | 12.94514 | 8.578061 | -1.81324 | 3.914369e-12 | 4.367079
54.6717 | 11.1349 | 12.94606 | 8.574024 | -1.811157 | 3.921503e-12 | 4.372034
54.6817 | 11.1297 | 12.947 | 8.569984 | -1.817297 | 3.928638e-12 | 4.377013
54.6917 | 11.1355 | 12.94796 | 8.565943 | -1.812458 | 3.935772e-12 | 4.382016
54.7017 | 11.1271 | 12.94894 | 8.561899 | -1.821842 | 3.942907e-12 | 4.387043
54.7117 | 11.1253 | 12.94995 | 8.557853 | -1.824649 | 3.950041e-12 | 4.392095
54.7217 | 11.1322 | 12.95098 | 8.553806 | -1.818778 | 3.957175e-12 | 4.397172
54.7317 | 11.1149 | 12.95203 | 8.549756 | -1.83713 | 3.964309e-12 | 4.402274
54.7417 | 11.1234 | 12.95311 | 8.545705 | -1.829705 | 3.971442e-12 | 4.4074
54.7516 | 11.0991 | 12.95419 | 8.541692 | -1.855091 | 3.978576e-12 | 4.412498
54.7616 | 11.1067 | 12.95531 | 8.537637 | -1.848611 | 3.987497e-12 | 4.417674
54.7716 | 11.1136 | 12.95645 | 8.53358 | -1.842854 | 3.99463e-12 | 4.422874
54.7816 | 11.0986 | 12.95762 | 8.529521 | -1.859021 | 4.001763e-12 | 4.4281
54.7916 | 11.1038 | 12.95881 | 8.52546 | -1.85501 | 4.008896e-12 | 4.43335
54.8016 | 11.101 | 12.96002 | 8.521397 | -1.859023 | 4.016029e-12 | 4.438626
54.8116 | 11.1001 | 12.96126 | 8.517333 | -1.86116 | 4.023162e-12 | 4.443927
54.8216 | 11.1047 | 12.96252 | 8.513266 | -1.857819 | 4.030294e-12 | 4.449253
54.8316 | 11.0748 | 12.9638 | 8.509198 | -1.889002 | 4.037427e-12 | 4.454604
54.8416 | 11.0996 | 12.96511 | 8.505128 | -1.865509 | 4.046346e-12 | 4.459981
54.8516 | 11.0993 | 12.96644 | 8.501056 | -1.867139 | 4.053478e-12 | 4.465383
54.8616 | 11.0827 | 12.96779 | 8.496983 | -1.885093 | 4.06061e-12 | 4.47081
54.8716 | 11.0841 | 12.96917 | 8.492907 | -1.885071 | 4.067742e-12 | 4.476264
54.8816 | 11.0758 | 12.97057 | 8.48883 | -1.894773 | 4.074873e-12 | 4.481743
54.8916 | 11.0877 | 12.972 | 8.484751 | -1.884299 | 4.083792e-12 | 4.487248
54.9016 | 11.0747 | 12.97345 | 8.480671 | -1.898749 | 4.090923e-12 | 4.492778
54.9116 | 11.0646 | 12.97492 | 8.476588 | -1.910323 | 4.098054e-12 | 4.498335
54.9216 | 11.0835 | 12.97642 | 8.472504 | -1.892921 | 4.105185e-12 | 4.503917
54.9316 | 11.0711 | 12.97794 | 8.468418 | -1.906844 | 4.114104e-12 | 4.509525
54.9416 | 11.0578 | 12.97949 | 8.464331 | -1.921691 | 4.121234e-12 | 4.51516
54.9516 | 11.0736 | 12.98106 | 8.460242 | -1.907462 | 4.128365e-12 | 4.52082
54.9616 | 11.0735 | 12.98266 | 8.456151 | -1.909158 | 4.137282e-12 | 4.526507
54.9716 | 11.0757 | 12.98428 | 8.452059 | -1.908579 | 4.144412e-12 | 4.53222
54.9816 | 11.0714 | 12.98592 | 8.447965 | -1.914524 | 4.151543e-12 | 4.53796
54.9916 | 11.0652 | 12.9876 | 8.443869 | -1.922395 | 4.16046e-12 | 4.543726
55.0016 | 11.0772 | 12.98929 | 8.439772 | -1.91209 | 4.167589e-12 | 4.549519
55.0116 | 11.0807 | 12.99101 | 8.435673 | -1.91031 | 4.174719e-12 | 4.555337
55.0216 | 11.0749 | 12.99276 | 8.431573 | -1.917856 | 4.183635e-12 | 4.561183
55.0316 | 11.0678 | 12.99453 | 8.427471 | -1.926727 | 4.190765e-12 | 4.567056
55.0416 | 11.0805 | 12.99632 | 8.423367 | -1.915822 | 4.199681e-12 | 4.572955
55.0516 | 11.0665 | 12.99814 | 8.419262 | -1.931644 | 4.20681e-12 | 4.578882
55.0616 | 11.0692 | 12.99999 | 8.415156 | -1.93079 | 4.213939e-12 | 4.584835
55.0716 | 11.0707 | 13.00186 | 8.411048 | -1.931163 | 4.222854e-12 | 4.590815
55.0816 | 11.0765 | 13.00376 | 8.406938 | -1.92726 | 4.229983e-12 | 4.596822
55.0916 | 11.0767 | 13.00568 | 8.402827 | -1.928984 | 4.238898e-12 | 4.602857
55.1016 | 11.0651 | 13.00763 | 8.398714 | -1.942533 | 4.246027e-12 | 4.608919
55.1116 | 11.075 | 13.00961 | 8.394601 | -1.934608 | 4.254942e-12 | 4.615008
55.1216 | 11.0839 | 13.01161 | 8.390485 | -1.92771 | 4.262069e-12 | 4.621124
55.1316 | 11.0714 | 13.01364 | 8.386368 | -1.942238 | 4.270984e-12 | 4.627269
55.1416 | 11.0723 | 13.01569 | 8.38225 | -1.943391 | 4.278112e-12 | 4.633441
55.1516 | 11.0699 | 13.01777 | 8.37813 | -1.94787 | 4.287026e-12 | 4.63964
55.1616 | 11.0891 | 13.01988 | 8.374009 | -1.930777 | 4.294153e-12 | 4.645867
55.1716 | 11.0666 | 13.02201 | 8.369887 | -1.955409 | 4.303067e-12 | 4.652122
55.1816 | 11.0653 | 13.02417 | 8.365763 | -1.958868 | 4.310194e-12 | 4.658405
55.1916 | 11.0727 | 13.02635 | 8.361638 | -1.953654 | 4.319108e-12 | 4.664716
55.2016 | 11.0806 | 13.02857 | 8.357512 | -1.947966 | 4.328021e-12 | 4.671055
55.2116 | 11.0716 | 13.03081 | 8.353384 | -1.959206 | 4.335148e-12 | 4.677422
55.2216 | 11.0621 | 13.03307 | 8.349255 | -1.970972 | 4.344061e-12 | 4.683817
55.2316 | 11.0502 | 13.03536 | 8.345124 | -1.985165 | 4.351187e-12 | 4.69024
55.2416 | 11.079 | 13.03768 | 8.340993 | -1.958685 | 4.3601e-12 | 4.696692
55.2516 | 11.0593 | 13.04003 | 8.33686 | -1.980732 | 4.369013e-12 | 4.703172
55.2616 | 11.0642 | 13.04241 | 8.332726 | -1.978207 | 4.376138e-12 | 4.709681
55.2716 | 11.0534 | 13.04481 | 8.32859 | -1.991409 | 4.385051e-12 | 4.716218
55.2816 | 11.0574 | 13.04724 | 8.324454 | -1.989838 | 4.393963e-12 | 4.722785
55.2916 | 11.0776 | 13.0497 | 8.320316 | -1.972095 | 4.401088e-12 | 4.729379
55.3016 | 11.0522 | 13.05218 | 8.316177 | -1.99998 | 4.41e-12 | 4.736003
55.3116 | 11.0464 | 13.05469 | 8.312037 | -2.008292 | 4.417124e-12 | 4.742656
55.3216 | 11.0632 | 13.05723 | 8.307895 | -1.994033 | 4.426036e-12 | 4.749338
55.3315 | 11.061 | 13.05978 | 8.303794 | -1.998776 | 4.434947e-12 | 4.755982
55.3415 | 11.0519 | 13.06237 | 8.29965 | -2.010472 | 4.443858e-12 | 4.762721
55.3515 | 11.0581 | 13.065 | 8.295506 | -2.006896 | 4.450983e-12 | 4.76949
55.3615 | 11.0455 | 13.06765 | 8.29136 | -2.022148 | 4.459893e-12 | 4.776288
55.3715 | 11.0579 | 13.07033 | 8.287213 | -2.012428 | 4.468804e-12 | 4.783116
55.3815 | 11.0412 | 13.07304 | 8.283064 | -2.031837 | 4.475928e-12 | 4.789973
55.3915 | 11.0498 | 13.07578 | 8.278915 | -2.025975 | 4.484838e-12 | 4.79686
55.4015 | 11.0519 | 13.07854 | 8.274765 | -2.026642 | 4.493748e-12 | 4.803777
55.4115 | 11.0492 | 13.08134 | 8.270614 | -2.032136 | 4.502658e-12 | 4.810722
55.4215 | 11.0473 | 13.08416 | 8.266461 | -2.03686 | 4.509781e-12 | 4.817698
55.4315 | 11.0598 | 13.08701 | 8.262308 | -2.027212 | 4.51869e-12 | 4.824704
55.4415 | 11.0546 | 13.08989 | 8.258153 | -2.035293 | 4.5276e-12 | 4.83174
55.4515 | 11.0479 | 13.0928 | 8.253998 | -2.044904 | 4.536509e-12 | 4.838806
55.4615 | 11.0636 | 13.09574 | 8.249842 | -2.032144 | 4.543631e-12 | 4.845902
55.4715 | 11.044 | 13.09871 | 8.245684 | -2.054713 | 4.55254e-12 | 4.853029
55.4815 | 11.0616 | 13.10171 | 8.241526 | -2.040112 | 4.561449e-12 | 4.860186
55.4915 | 11.0597 | 13.10474 | 8.237367 | -2.04504 | 4.570357e-12 | 4.867373
55.5015 | 11.0542 | 13.1078 | 8.233207 | -2.053597 | 4.579265e-12 | 4.874591
55.5115 | 11.0732 | 13.11088 | 8.229046 | -2.037684 | 4.588174e-12 | 4.881839
55.5215 | 11.0558 | 13.114 | 8.224884 | -2.058201 | 4.595295e-12 | 4.889118
55.5315 | 11.062 | 13.11715 | 8.220721 | -2.055149 | 4.604203e-12 | 4.896428
55.5415 | 11.0561 | 13.12033 | 8.216557 | -2.064226 | 4.61311e-12 | 4.903769
55.5515 | 11.0664 | 13.12353 | 8.212392 | -2.057132 | 4.622018e-12 | 4.91114
55.5615 | 11.0644 | 13.12677 | 8.208227 | -2.06237 | 4.630925e-12 | 4.918543
55.5715 | 11.0589 | 13.13004 | 8.204061 | -2.071138 | 4.639832e-12 | 4.925977
55.5815 | 11.0629 | 13.13334 | 8.199894 | -2.070436 | 4.646952e-12 | 4.933442
55.5915 | 11.0687 | 13.13666 | 8.195726 | -2.067964 | 4.655859e-12 | 4.940939
55.6015 | 11.0748 | 13.14002 | 8.191557 | -2.065223 | 4.664765e-12 | 4.948466
55.6115 | 11.0689 | 13.14341 | 8.187387 | -2.074513 | 4.673672e-12 | 4.956026
55.6215 | 11.081 | 13.14683 | 8.183217 | -2.065833 | 4.682578e-12 | 4.963616
55.6315 | 11.0583 | 13.15028 | 8.179046 | -2.091985 | 4.691484e-12 | 4.971238
55.6415 | 11.0843 | 13.15377 | 8.174875 | -2.069468 | 4.70039e-12 | 4.978893
55.6515 | 11.0774 | 13.15728 | 8.170702 | -2.079881 | 4.709295e-12 | 4.986579
55.6615 | 11.0611 | 13.16083 | 8.166529 | -2.099726 | 4.716414e-12 | 4.994297
55.6715 | 11.0887 | 13.1644 | 8.162355 | -2.075702 | 4.72532e-12 | 5.002047
55.6815 | 11.0702 | 13.16801 | 8.158181 | -2.097809 | 4.734225e-12 | 5.009829
55.6915 | 11.0682 | 13.17165 | 8.154005 | -2.103449 | 4.74313e-12 | 5.017643
55.7015 | 11.0775 | 13.17532 | 8.14983 | -2.09782 | 4.752034e-12 | 5.02549
55.7115 | 11.0615 | 13.17902 | 8.145653 | -2.117522 | 4.760939e-12 | 5.033369
55.7215 | 11.0709 | 13.18276 | 8.141476 | -2.111857 | 4.769843e-12 | 5.041281
55.7315 | 11.0758 | 13.18652 | 8.137298 | -2.110722 | 4.778748e-12 | 5.049224
55.7415 | 11.0667 | 13.19032 | 8.13312 | -2.123621 | 4.787652e-12 | 5.057201
55.7515 | 11.0751 | 13.19415 | 8.128941 | -2.119052 | 4.796555e-12 | 5.06521
55.7615 | 11.0657 | 13.19801 | 8.124762 | -2.132314 | 4.805459e-12 | 5.073252
55.7715 | 11.0742 | 13.20191 | 8.120582 | -2.127709 | 4.814363e-12 | 5.081327
55.7815 | 11.0822 | 13.20584 | 8.116401 | -2.123636 | 4.823266e-12 | 5.089435
55.7915 | 11.075 | 13.2098 | 8.11222 | -2.134797 | 4.830383e-12 | 5.097577
55.8015 | 11.0726 | 13.21379 | 8.108039 | -2.14119 | 4.839286e-12 | 5.105751
55.8115 | 11.079 | 13.21782 | 8.103857 | -2.138815 | 4.848188e-12 | 5.113959
55.8215 | 11.064 | 13.22187 | 8.099674 | -2.157874 | 4.857091e-12 | 5.1222
55.8315 | 11.0902 | 13.22596 | 8.095491 | -2.135765 | 4.865993e-12 | 5.130474
55.8415 | 11.071 | 13.23009 | 8.091307 | -2.15909 | 4.874896e-12 | 5.138783
55.8515 | 11.076 | 13.23425 | 8.087123 | -2.158248 | 4.883798e-12 | 5.147124
55.8615 | 11.0837 | 13.23844 | 8.082939 | -2.154739 | 4.8927e-12 | 5.1555
55.8715 | 11.0701 | 13.24266 | 8.078754 | -2.172563 | 4.901601e-12 | 5.163909
55.8815 | 11.0687 | 13.24692 | 8.074569 | -2.178222 | 4.910503e-12 | 5.172352
55.8915 | 11.085 | 13.25121 | 8.070384 | -2.166213 | 4.919404e-12 | 5.18083
55.9015 | 11.0852 | 13.25554 | 8.066198 | -2.170339 | 4.928305e-12 | 5.189341
55.9115 | 11.0885 | 13.2599 | 8.062011 | -2.171398 | 4.937206e-12 | 5.197886
55.9214 | 11.0901 | 13.26424 | 8.057867 | -2.174145 | 4.946107e-12 | 5.206378
55.9314 | 11.0809 | 13.26867 | 8.05368 | -2.187772 | 4.955008e-12 | 5.214992
55.9414 | 11.0904 | 13.27313 | 8.049492 | -2.182734 | 4.963908e-12 | 5.223642
55.9514 | 11.107 | 13.27763 | 8.045305 | -2.170628 | 4.972809e-12 | 5.232323
55.9614 | 11.0844 | 13.28216 | 8.041117 | -2.197759 | 4.981709e-12 | 5.241042
55.9714 | 11.0998 | 13.28672 | 8.036929 | -2.186922 | 4.988822e-12 | 5.249794
55.9814 | 11.1004 | 13.29132 | 8.03274 | -2.190922 | 4.997722e-12 | 5.258582
55.9914 | 11.0853 | 13.29595 | 8.028552 | -2.210655 | 5.006622e-12 | 5.267403
56.0014 | 11.1117 | 13.30062 | 8.024363 | -2.188924 | 5.015521e-12 | 5.276261
56.0114 | 11.0961 | 13.30533 | 8.020174 | -2.209226 | 5.02442e-12 | 5.285153
56.0214 | 11.099 | 13.31007 | 8.015984 | -2.211066 | 5.033319e-12 | 5.294082
56.0314 | 11.0902 | 13.31484 | 8.011795 | -2.224637 | 5.042218e-12 | 5.303043
56.0414 | 11.0972 | 13.31965 | 8.007605 | -2.222448 | 5.051117e-12 | 5.312043
56.0514 | 11.1047 | 13.32449 | 8.003415 | -2.219791 | 5.060015e-12 | 5.321076
56.0614 | 11.1115 | 13.32937 | 7.999225 | -2.217871 | 5.068914e-12 | 5.330146
56.0714 | 11.0988 | 13.33429 | 7.995035 | -2.235485 | 5.077812e-12 | 5.33925
56.0814 | 11.1109 | 13.33924 | 7.990845 | -2.228338 | 5.085817e-12 | 5.348393
56.0914 | 11.1009 | 13.34422 | 7.986654 | -2.243323 | 5.094715e-12 | 5.357568
56.1014 | 11.1135 | 13.34925 | 7.982464 | -2.235746 | 5.103612e-12 | 5.366782
56.1114 | 11.1058 | 13.3543 | 7.978273 | -2.248503 | 5.11251e-12 | 5.37603
56.1214 | 11.1149 | 13.3594 | 7.974083 | -2.244499 | 5.121407e-12 | 5.385316
56.1314 | 11.1068 | 13.36453 | 7.969892 | -2.257728 | 5.130304e-12 | 5.394636
56.1414 | 11.1039 | 13.3697 | 7.965702 | -2.265797 | 5.138308e-12 | 5.403995
56.1514 | 11.1071 | 13.3749 | 7.961511 | -2.267799 | 5.147205e-12 | 5.413388
56.1614 | 11.1156 | 13.38014 | 7.95732 | -2.264541 | 5.156101e-12 | 5.42282
56.1714 | 11.1043 | 13.38542 | 7.953129 | -2.281115 | 5.164998e-12 | 5.432286
56.1814 | 11.1039 | 13.39073 | 7.948939 | -2.286829 | 5.173894e-12 | 5.44179
56.1914 | 11.1087 | 13.39608 | 7.944748 | -2.287381 | 5.181897e-12 | 5.451332
56.2014 | 11.1091 | 13.40147 | 7.940557 | -2.292366 | 5.190793e-12 | 5.460909
56.2114 | 11.1158 | 13.40689 | 7.936367 | -2.291092 | 5.199689e-12 | 5.470525
56.2214 | 11.1197 | 13.41235 | 7.932176 | -2.292652 | 5.207691e-12 | 5.480175
56.2314 | 11.106 | 13.41785 | 7.927986 | -2.311853 | 5.216587e-12 | 5.489867
56.2414 | 11.1271 | 13.42339 | 7.923796 | -2.296287 | 5.225482e-12 | 5.499591
56.2514 | 11.1128 | 13.42896 | 7.919606 | -2.316162 | 5.234377e-12 | 5.509357
56.2614 | 11.1267 | 13.43457 | 7.915416 | -2.307872 | 5.242379e-12 | 5.519157
56.2714 | 11.1326 | 13.44022 | 7.911226 | -2.307622 | 5.251273e-12 | 5.528997
56.2814 | 11.1245 | 13.44591 | 7.907036 | -2.321407 | 5.259275e-12 | 5.538871
56.2914 | 11.1195 | 13.45163 | 7.902847 | -2.332134 | 5.268169e-12 | 5.548787
56.3014 | 11.1363 | 13.4574 | 7.898657 | -2.321095 | 5.277064e-12 | 5.558738
56.3114 | 11.1296 | 13.4632 | 7.894468 | -2.333598 | 5.285065e-12 | 5.56873
56.3214 | 11.1412 | 13.46904 | 7.890279 | -2.327836 | 5.293958e-12 | 5.578756
56.3314 | 11.1368 | 13.47491 | 7.886091 | -2.338115 | 5.301959e-12 | 5.588824
56.3414 | 11.1327 | 13.48083 | 7.881902 | -2.348129 | 5.310853e-12 | 5.598927
56.3514 | 11.1432 | 13.48679 | 7.877714 | -2.343585 | 5.319746e-12 | 5.609071
56.3614 | 11.1383 | 13.49278 | 7.873526 | -2.354477 | 5.327746e-12 | 5.619251
56.3714 | 11.1506 | 13.49881 | 7.869339 | -2.348211 | 5.336639e-12 | 5.629472
56.3814 | 11.1403 | 13.50488 | 7.865151 | -2.36458 | 5.344639e-12 | 5.639728
56.3914 | 11.1545 | 13.51099 | 7.860964 | -2.356492 | 5.353532e-12 | 5.650027
56.4014 | 11.1626 | 13.51714 | 7.856778 | -2.354539 | 5.361532e-12 | 5.660361
56.4114 | 11.1578 | 13.52333 | 7.852591 | -2.365528 | 5.369531e-12 | 5.670737
56.4214 | 11.1493 | 13.52955 | 7.848405 | -2.380255 | 5.378423e-12 | 5.681149
56.4314 | 11.1594 | 13.53582 | 7.84422 | -2.376421 | 5.386422e-12 | 5.691602
56.4414 | 11.1689 | 13.54213 | 7.840035 | -2.373229 | 5.395314e-12 | 5.702094
56.4514 | 11.1529 | 13.54847 | 7.83585 | -2.395574 | 5.403313e-12 | 5.712624
56.4614 | 11.1766 | 13.55486 | 7.831666 | -2.378262 | 5.411312e-12 | 5.723196
56.4714 | 11.1695 | 13.56129 | 7.827482 | -2.391785 | 5.41931e-12 | 5.733803
56.4814 | 11.1757 | 13.56775 | 7.823298 | -2.392053 | 5.428202e-12 | 5.744455
56.4914 | 11.158 | 13.57426 | 7.819115 | -2.416257 | 5.4362e-12 | 5.755141
56.5013 | 11.1576 | 13.58074 | 7.814975 | -2.423139 | 5.444198e-12 | 5.765765
56.5113 | 11.1837 | 13.58732 | 7.810792 | -2.403624 | 5.452196e-12 | 5.776532
56.5213 | 11.1667 | 13.59395 | 7.806611 | -2.427251 | 5.461087e-12 | 5.78734
56.5313 | 11.177 | 13.60062 | 7.80243 | -2.423617 | 5.469084e-12 | 5.798187
56.5413 | 11.1779 | 13.60732 | 7.798249 | -2.429424 | 5.477082e-12 | 5.809074
56.5513 | 11.1791 | 13.61407 | 7.79407 | -2.434971 | 5.485079e-12 | 5.820002
56.5613 | 11.1814 | 13.62086 | 7.78989 | -2.43946 | 5.493076e-12 | 5.830969
56.5713 | 11.1876 | 13.62769 | 7.785711 | -2.440089 | 5.501073e-12 | 5.841978
56.5813 | 11.1869 | 13.63456 | 7.781533 | -2.447659 | 5.50907e-12 | 5.853026
56.5913 | 11.1917 | 13.64147 | 7.777356 | -2.44977 | 5.517067e-12 | 5.864114
56.6013 | 11.1756 | 13.64842 | 7.773179 | -2.472822 | 5.525063e-12 | 5.875244
56.6113 | 11.1892 | 13.65542 | 7.769002 | -2.466215 | 5.53306e-12 | 5.886413
56.6213 | 11.2074 | 13.66245 | 7.764826 | -2.45505 | 5.541056e-12 | 5.897624
56.6313 | 11.1949 | 13.66953 | 7.760651 | -2.474627 | 5.549052e-12 | 5.908875
56.6413 | 11.1962 | 13.67664 | 7.756477 | -2.480444 | 5.557048e-12 | 5.920167
56.6513 | 11.1885 | 13.6838 | 7.752303 | -2.495304 | 5.565044e-12 | 5.931501
56.6613 | 11.1883 | 13.69101 | 7.74813 | -2.502705 | 5.57304e-12 | 5.942875
56.6713 | 11.1936 | 13.69825 | 7.743958 | -2.504648 | 5.580143e-12 | 5.95429
56.6813 | 11.2028 | 13.70553 | 7.739787 | -2.502733 | 5.588138e-12 | 5.965747
56.6913 | 11.2019 | 13.71286 | 7.735616 | -2.51096 | 5.596133e-12 | 5.977244
56.7013 | 11.2141 | 13.72023 | 7.731446 | -2.506129 | 5.604128e-12 | 5.988783
56.7113 | 11.2127 | 13.72764 | 7.727276 | -2.51494 | 5.611231e-12 | 6.000363
56.7213 | 11.1966 | 13.73509 | 7.723108 | -2.538494 | 5.619226e-12 | 6.011985
56.7313 | 11.2235 | 13.74259 | 7.71894 | -2.51909 | 5.62722e-12 | 6.023649
56.7413 | 11.2134 | 13.75013 | 7.714774 | -2.536728 | 5.634322e-12 | 6.035354
56.7513 | 11.2163 | 13.75771 | 7.710608 | -2.541409 | 5.642317e-12 | 6.047101
56.7613 | 11.2305 | 13.76533 | 7.706442 | -2.534832 | 5.649418e-12 | 6.05889
56.7713 | 11.2147 | 13.773 | 7.702278 | -2.558298 | 5.657412e-12 | 6.07072
56.7813 | 11.2307 | 13.78071 | 7.698115 | -2.550007 | 5.664514e-12 | 6.082593
56.7913 | 11.2293 | 13.78846 | 7.693952 | -2.559159 | 5.672508e-12 | 6.094507
56.8013 | 11.2242 | 13.79625 | 7.68979 | -2.572055 | 5.679609e-12 | 6.106464
56.8113 | 11.2404 | 13.80409 | 7.68563 | -2.563693 | 5.68671e-12 | 6.118463
56.8213 | 11.2314 | 13.81197 | 7.68147 | -2.580574 | 5.694703e-12 | 6.130504
56.8313 | 11.2274 | 13.8199 | 7.677311 | -2.592499 | 5.701804e-12 | 6.142588
56.8413 | 11.2525 | 13.82787 | 7.673153 | -2.575367 | 5.708905e-12 | 6.154714
56.8513 | 11.2479 | 13.83588 | 7.668996 | -2.587979 | 5.716898e-12 | 6.166882
56.8613 | 11.2519 | 13.84393 | 7.664841 | -2.592033 | 5.723998e-12 | 6.179093
56.8713 | 11.2604 | 13.85203 | 7.660686 | -2.591632 | 5.731098e-12 | 6.191347
56.8813 | 11.2518 | 13.86017 | 7.656532 | -2.608374 | 5.738198e-12 | 6.203643
56.8913 | 11.2713 | 13.86836 | 7.652379 | -2.59706 | 5.745298e-12 | 6.215981
56.9013 | 11.2711 | 13.87659 | 7.648227 | -2.60549 | 5.752398e-12 | 6.228363
56.9113 | 11.2625 | 13.88486 | 7.644076 | -2.622365 | 5.759498e-12 | 6.240788
56.9213 | 11.2821 | 13.89318 | 7.639927 | -2.611082 | 5.766598e-12 | 6.253256
56.9313 | 11.287 | 13.90154 | 7.635778 | -2.614544 | 5.773697e-12 | 6.265766
56.9413 | 11.2893 | 13.90995 | 7.631631 | -2.62065 | 5.780797e-12 | 6.27832
56.9513 | 11.2918 | 13.9184 | 7.627484 | -2.6266 | 5.787896e-12 | 6.290916
56.9613 | 11.2876 | 13.9269 | 7.623339 | -2.639295 | 5.794995e-12 | 6.303556
56.9713 | 11.2755 | 13.93543 | 7.619195 | -2.659934 | 5.802094e-12 | 6.316239
56.9813 | 11.3071 | 13.94402 | 7.615052 | -2.636918 | 5.808301e-12 | 6.328966
56.9913 | 11.3049 | 13.95265 | 7.61091 | -2.647746 | 5.815399e-12 | 6.341735
57.0013 | 11.2988 | 13.96132 | 7.60677 | -2.662518 | 5.822498e-12 | 6.354548
57.0113 | 11.3011 | 13.97004 | 7.60263 | -2.668936 | 5.828704e-12 | 6.367405
57.0213 | 11.3003 | 13.9788 | 7.598492 | -2.678498 | 5.835803e-12 | 6.380305
57.0313 | 11.3155 | 13.98761 | 7.594355 | -2.672105 | 5.842901e-12 | 6.39325
57.0413 | 11.3202 | 13.99646 | 7.59022 | -2.676257 | 5.849107e-12 | 6.406237
57.0513 | 11.3132 | 14.00535 | 7.586085 | -2.692153 | 5.856205e-12 | 6.419268
57.0613 | 11.3221 | 14.01429 | 7.581952 | -2.692195 | 5.862411e-12 | 6.432343
57.0713 | 11.3053 | 14.02328 | 7.577821 | -2.717982 | 5.869509e-12 | 6.445462
57.0813 | 11.3118 | 14.03231 | 7.57369 | -2.720514 | 5.875714e-12 | 6.458624
57.0912 | 11.3178 | 14.0413 | 7.569602 | -2.723498 | 5.88192e-12 | 6.471696
57.1012 | 11.311 | 14.05042 | 7.565474 | -2.739421 | 5.889017e-12 | 6.484946
57.1112 | 11.3313 | 14.05959 | 7.561348 | -2.728288 | 5.895223e-12 | 6.49824
57.1212 | 11.3155 | 14.0688 | 7.557223 | -2.7533 | 5.901428e-12 | 6.511578
57.1312 | 11.3027 | 14.07806 | 7.553099 | -2.775359 | 5.907633e-12 | 6.52496
57.1412 | 11.3214 | 14.08736 | 7.548976 | -2.765962 | 5.913837e-12 | 6.538386
57.1512 | 11.3212 | 14.09671 | 7.544855 | -2.775511 | 5.920935e-12 | 6.551856
57.1612 | 11.3135 | 14.10611 | 7.540736 | -2.792606 | 5.927139e-12 | 6.56537
57.1712 | 11.33 | 14.11555 | 7.536618 | -2.785546 | 5.933344e-12 | 6.578929
57.1812 | 11.3322 | 14.12503 | 7.532501 | -2.792832 | 5.939548e-12 | 6.592532
57.1912 | 11.3205 | 14.13456 | 7.528386 | -2.814064 | 5.945753e-12 | 6.606178
57.2012 | 11.3288 | 14.14414 | 7.524272 | -2.815341 | 5.951957e-12 | 6.619869
57.2112 | 11.3227 | 14.15376 | 7.52016 | -2.831065 | 5.957269e-12 | 6.633605
57.2212 | 11.3352 | 14.16343 | 7.516049 | -2.828234 | 5.963473e-12 | 6.647385
57.2312 | 11.3398 | 14.17315 | 7.51194 | -2.83335 | 5.969677e-12 | 6.66121
57.2412 | 11.3457 | 14.18291 | 7.507832 | -2.837211 | 5.975881e-12 | 6.675079
57.2512 | 11.3601 | 14.19272 | 7.503726 | -2.832618 | 5.982085e-12 | 6.688992
57.2612 | 11.3443 | 14.20257 | 7.499621 | -2.858272 | 5.987396e-12 | 6.70295
57.2712 | 11.3424 | 14.21247 | 7.495518 | -2.870071 | 5.9936e-12 | 6.716952
57.2812 | 11.3588 | 14.22242 | 7.491417 | -2.863616 | 5.999804e-12 | 6.730999
57.2912 | 11.3476 | 14.23241 | 7.487317 | -2.884807 | 6.005115e-12 | 6.74509
57.3012 | 11.3541 | 14.24245 | 7.483219 | -2.888345 | 6.011318e-12 | 6.759227
57.3112 | 11.3766 | 14.25253 | 7.479122 | -2.875929 | 6.01663e-12 | 6.773407
57.3212 | 11.3837 | 14.26266 | 7.475027 | -2.878959 | 6.022833e-12 | 6.787632
57.3312 | 11.3846 | 14.27284 | 7.470934 | -2.888236 | 6.028144e-12 | 6.801902
57.3412 | 11.3881 | 14.28306 | 7.466842 | -2.894958 | 6.033455e-12 | 6.816216
57.3512 | 11.3961 | 14.29333 | 7.462753 | -2.897227 | 6.039658e-12 | 6.830575
57.3612 | 11.3901 | 14.30364 | 7.458664 | -2.913543 | 6.044969e-12 | 6.844978
57.3712 | 11.4063 | 14.314 | 7.454578 | -2.907704 | 6.050279e-12 | 6.859426
57.3812 | 11.4076 | 14.32441 | 7.450493 | -2.916812 | 6.05559e-12 | 6.873919
57.3912 | 11.4093 | 14.33487 | 7.44641 | -2.925566 | 6.060901e-12 | 6.888456
57.4012 | 11.4348 | 14.34537 | 7.442329 | -2.910567 | 6.067104e-12 | 6.903038
57.4112 | 11.4193 | 14.35591 | 7.438249 | -2.936614 | 6.072414e-12 | 6.917665
57.4212 | 11.4426 | 14.36651 | 7.434172 | -2.923908 | 6.077724e-12 | 6.932336
57.4312 | 11.4256 | 14.37715 | 7.430096 | -2.951548 | 6.083035e-12 | 6.947052
57.4412 | 11.4455 | 14.38783 | 7.426022 | -2.942334 | 6.088345e-12 | 6.961812
57.4512 | 11.4482 | 14.39857 | 7.42195 | -2.950367 | 6.093655e-12 | 6.976617
57.4612 | 11.4497 | 14.40935 | 7.417879 | -2.959647 | 6.098073e-12 | 6.991467
57.4712 | 11.4701 | 14.42017 | 7.413811 | -2.950072 | 6.103384e-12 | 7.006361
57.4812 | 11.4862 | 14.43104 | 7.409744 | -2.944844 | 6.108694e-12 | 7.0213
57.4912 | 11.4581 | 14.44196 | 7.405679 | -2.983862 | 6.114004e-12 | 7.036283
57.5012 | 11.4809 | 14.45293 | 7.401617 | -2.972028 | 6.118422e-12 | 7.051311
57.5112 | 11.4867 | 14.46394 | 7.397556 | -2.977239 | 6.123731e-12 | 7.066384
57.5212 | 11.4935 | 14.475 | 7.393497 | -2.981497 | 6.129041e-12 | 7.0815
57.5312 | 11.5034 | 14.4861 | 7.38944 | -2.982701 | 6.133459e-12 | 7.096661
57.5412 | 11.5074 | 14.49725 | 7.385384 | -2.989851 | 6.138769e-12 | 7.111866
57.5512 | 11.513 | 14.50845 | 7.381331 | -2.995448 | 6.143186e-12 | 7.127117
57.5612 | 11.5186 | 14.51969 | 7.37728 | -3.001091 | 6.148496e-12 | 7.142411
57.5712 | 11.5079 | 14.53098 | 7.373231 | -3.02308 | 6.152914e-12 | 7.157749
57.5812 | 11.5238 | 14.54232 | 7.369184 | -3.018516 | 6.158223e-12 | 7.173132
57.5912 | 11.5339 | 14.5537 | 7.365139 | -3.019798 | 6.162641e-12 | 7.188559
57.6012 | 11.5308 | 14.56513 | 7.361096 | -3.034326 | 6.167058e-12 | 7.20403
57.6112 | 11.5345 | 14.5766 | 7.357055 | -3.0421 | 6.172368e-12 | 7.219545
57.6212 | 11.5502 | 14.58812 | 7.353016 | -3.03792 | 6.176785e-12 | 7.235104
57.6312 | 11.5472 | 14.59969 | 7.348979 | -3.052487 | 6.181203e-12 | 7.250707
57.6412 | 11.55 | 14.6113 | 7.344945 | -3.061299 | 6.18562e-12 | 7.266355
57.6512 | 11.565 | 14.62296 | 7.340912 | -3.057958 | 6.190929e-12 | 7.282046
57.6612 | 11.5535 | 14.63466 | 7.336881 | -3.081162 | 6.195347e-12 | 7.29778
57.6711 | 11.569 | 14.6463 | 7.332893 | -3.077296 | 6.199764e-12 | 7.313403
57.6811 | 11.5706 | 14.65809 | 7.328867 | -3.087492 | 6.204181e-12 | 7.329224
57.6911 | 11.5707 | 14.66993 | 7.324843 | -3.099234 | 6.208599e-12 | 7.34509
57.7011 | 11.5949 | 14.68182 | 7.320821 | -3.086921 | 6.213016e-12 | 7.360999
57.7111 | 11.5786 | 14.69375 | 7.316802 | -3.115154 | 6.217433e-12 | 7.376952
57.7211 | 11.5885 | 14.70573 | 7.312784 | -3.117232 | 6.220958e-12 | 7.392948
57.7311 | 11.5935 | 14.71776 | 7.308769 | -3.124256 | 6.225375e-12 | 7.408987
57.7411 | 11.5871 | 14.72983 | 7.304756 | -3.142726 | 6.229792e-12 | 7.425069
57.7511 | 11.5928 | 14.74194 | 7.300746 | -3.149141 | 6.234209e-12 | 7.441195
57.7611 | 11.5922 | 14.7541 | 7.296737 | -3.161901 | 6.238627e-12 | 7.457364
57.7711 | 11.5911 | 14.76631 | 7.292731 | -3.175207 | 6.242152e-12 | 7.473576
57.7811 | 11.6034 | 14.77856 | 7.288727 | -3.175158 | 6.246569e-12 | 7.48983
57.7911 | 11.5987 | 14.79085 | 7.284726 | -3.192154 | 6.250986e-12 | 7.506128
57.8011 | 11.6135 | 14.80319 | 7.280727 | -3.189695 | 6.254511e-12 | 7.522468
57.8111 | 11.6176 | 14.81558 | 7.27673 | -3.19798 | 6.258928e-12 | 7.53885
57.8211 | 11.6087 | 14.82801 | 7.272735 | -3.21931 | 6.262453e-12 | 7.555275
57.8311 | 11.6183 | 14.84049 | 7.268743 | -3.222186 | 6.26687e-12 | 7.571743
57.8411 | 11.6245 | 14.85301 | 7.264753 | -3.228506 | 6.270395e-12 | 7.588253
57.8511 | 11.6296 | 14.86557 | 7.260766 | -3.23597 | 6.274812e-12 | 7.604804
57.8611 | 11.6353 | 14.87818 | 7.256781 | -3.242879 | 6.278337e-12 | 7.621398
57.8711 | 11.6301 | 14.89083 | 7.252799 | -3.260732 | 6.281862e-12 | 7.638033
57.8811 | 11.6396 | 14.90353 | 7.248819 | -3.26393 | 6.286279e-12 | 7.654711
57.8911 | 11.6459 | 14.91627 | 7.244841 | -3.27037 | 6.289804e-12 | 7.671429
57.9011 | 11.6293 | 14.92906 | 7.240866 | -3.299755 | 6.293329e-12 | 7.688189
57.9111 | 11.6467 | 14.94188 | 7.236893 | -3.295185 | 6.296854e-12 | 7.704992
57.9211 | 11.655 | 14.95476 | 7.232923 | -3.299757 | 6.301271e-12 | 7.721834
57.9311 | 11.6515 | 14.96767 | 7.228955 | -3.316174 | 6.304796e-12 | 7.738718
57.9411 | 11.6574 | 14.98063 | 7.22499 | -3.323233 | 6.308321e-12 | 7.755643
57.9511 | 11.6813 | 14.99364 | 7.221028 | -3.312336 | 6.311846e-12 | 7.772608
57.9611 | 11.6641 | 15.00668 | 7.217068 | -3.342582 | 6.315371e-12 | 7.789614
57.9711 | 11.6933 | 15.01977 | 7.21311 | -3.326471 | 6.318897e-12 | 7.80666
57.9811 | 11.6899 | 15.0329 | 7.209155 | -3.343002 | 6.322422e-12 | 7.823747
57.9911 | 11.6933 | 15.04608 | 7.205203 | -3.352776 | 6.325947e-12 | 7.840873
58.0011 | 11.7122 | 15.05929 | 7.201253 | -3.347093 | 6.329472e-12 | 7.85804
58.0111 | 11.7003 | 15.07255 | 7.197306 | -3.372252 | 6.332997e-12 | 7.875246
58.0211 | 11.7137 | 15.08585 | 7.193362 | -3.372153 | 6.336523e-12 | 7.892491
58.0311 | 11.7335 | 15.0992 | 7.18942 | -3.365697 | 6.340048e-12 | 7.909777
58.0411 | 11.7319 | 15.11258 | 7.185481 | -3.380681 | 6.343573e-12 | 7.9271
58.0511 | 11.7342 | 15.12601 | 7.181545 | -3.391808 | 6.347098e-12 | 7.944464
58.0611 | 11.7387 | 15.13948 | 7.177611 | -3.400776 | 6.349732e-12 | 7.961865
58.0711 | 11.7404 | 15.15299 | 7.17368 | -3.412585 | 6.353257e-12 | 7.979306
58.0811 | 11.7631 | 15.16654 | 7.169751 | -3.403436 | 6.356783e-12 | 7.996785
58.0911 | 11.7661 | 15.18013 | 7.165826 | -3.414027 | 6.360308e-12 | 8.014302
58.1011 | 11.7737 | 15.19376 | 7.161903 | -3.420059 | 6.362942e-12 | 8.031856
58.1111 | 11.7931 | 15.20743 | 7.157983 | -3.414331 | 6.366467e-12 | 8.049448
58.1211 | 11.7924 | 15.22114 | 7.154066 | -3.428745 | 6.369992e-12 | 8.067079
58.1311 | 11.7852 | 15.2349 | 7.150151 | -3.449696 | 6.372626e-12 | 8.084745
58.1411 | 11.8138 | 15.24869 | 7.146239 | -3.43489 | 6.376152e-12 | 8.10245
58.1511 | 11.8198 | 15.26252 | 7.14233 | -3.44272 | 6.378786e-12 | 8.120189
58.1611 | 11.8291 | 15.27639 | 7.138424 | -3.447292 | 6.382311e-12 | 8.137968
58.1711 | 11.8439 | 15.2903 | 7.134521 | -3.446402 | 6.384945e-12 | 8.155781
58.1811 | 11.8403 | 15.30425 | 7.130621 | -3.463952 | 6.388471e-12 | 8.173631
58.1911 | 11.853 | 15.31824 | 7.126723 | -3.465239 | 6.391105e-12 | 8.191516
58.2011 | 11.8639 | 15.33227 | 7.122829 | -3.468366 | 6.394631e-12 | 8.209437
58.2111 | 11.864 | 15.34633 | 7.118937 | -3.48233 | 6.397265e-12 | 8.227393
58.2211 | 11.8767 | 15.36043 | 7.115048 | -3.483733 | 6.40079e-12 | 8.245385
58.2311 | 11.8872 | 15.37457 | 7.111162 | -3.487372 | 6.403425e-12 | 8.26341
58.2411 | 11.8912 | 15.38875 | 7.107279 | -3.497549 | 6.406059e-12 | 8.28147
58.2511 | 11.9147 | 15.40296 | 7.103399 | -3.488264 | 6.409585e-12 | 8.299565
58.261 | 11.9233 | 15.41707 | 7.099561 | -3.49377 | 6.41222e-12 | 8.317509
58.271 | 11.9307 | 15.43136 | 7.095687 | -3.500657 | 6.414854e-12 | 8.33567
58.281 | 11.9479 | 15.44568 | 7.091816 | -3.497781 | 6.417488e-12 | 8.353865
58.291 | 11.9627 | 15.46004 | 7.087948 | -3.497341 | 6.421015e-12 | 8.372093
58.301 | 11.9552 | 15.47444 | 7.084083 | -3.519235 | 6.423649e-12 | 8.390353
58.311 | 11.9824 | 15.48887 | 7.080221 | -3.506465 | 6.426284e-12 | 8.408645
58.321 | 11.9852 | 15.50333 | 7.076362 | -3.51813 | 6.428918e-12 | 8.426969
58.331 | 11.9898 | 15.51783 | 7.072506 | -3.528031 | 6.431553e-12 | 8.445325
58.341 | 11.9976 | 15.53236 | 7.068653 | -3.534765 | 6.435079e-12 | 8.463712
58.351 | 12.0155 | 15.54693 | 7.064803 | -3.531434 | 6.437714e-12 | 8.482131
58.361 | 12.0258 | 15.56154 | 7.060957 | -3.535736 | 6.440349e-12 | 8.500579
58.371 | 12.0208 | 15.57617 | 7.057113 | -3.555372 | 6.442984e-12 | 8.519059
58.381 | 12.0326 | 15.59084 | 7.053273 | -3.55824 | 6.445619e-12 | 8.537567
58.391 | 12.0562 | 15.60554 | 7.049436 | -3.549342 | 6.448254e-12 | 8.556106
58.401 | 12.0647 | 15.62028 | 7.045601 | -3.555575 | 6.450889e-12 | 8.574674
58.411 | 12.069 | 15.63504 | 7.041771 | -3.566042 | 6.453525e-12 | 8.593271
58.421 | 12.0985 | 15.64984 | 7.037943 | -3.551339 | 6.45616e-12 | 8.611896
58.431 | 12.1033 | 15.66467 | 7.034118 | -3.561368 | 6.458795e-12 | 8.630549
58.441 | 12.0924 | 15.67953 | 7.030297 | -3.587128 | 6.461431e-12 | 8.649231
58.451 | 12.1261 | 15.69442 | 7.026479 | -3.568317 | 6.464066e-12 | 8.667938
58.461 | 12.1242 | 15.70934 | 7.022664 | -3.585139 | 6.466702e-12 | 8.686675
58.471 | 12.122 | 15.72429 | 7.018853 | -3.602288 | 6.469337e-12 | 8.705436
58.481 | 12.1542 | 15.73927 | 7.015044 | -3.585067 | 6.471973e-12 | 8.724223
58.491 | 12.1593 | 15.75428 | 7.011239 | -3.594976 | 6.474609e-12 | 8.743037
58.501 | 12.1704 | 15.76931 | 7.007438 | -3.598913 | 6.477245e-12 | 8.761875
58.511 | 12.1693 | 15.78438 | 7.003639 | -3.615079 | 6.478989e-12 | 8.78074
58.521 | 12.1886 | 15.79947 | 6.999844 | -3.610872 | 6.481625e-12 | 8.799628
58.531 | 12.1948 | 15.81459 | 6.996052 | -3.619791 | 6.484261e-12 | 8.818539
58.541 | 12.2108 | 15.82974 | 6.992264 | -3.618938 | 6.486898e-12 | 8.837474
58.551 | 12.2177 | 15.84491 | 6.988479 | -3.627211 | 6.489534e-12 | 8.856432
58.561 | 12.2356 | 15.86011 | 6.984697 | -3.624511 | 6.491279e-12 | 8.875414
58.571 | 12.2453 | 15.87534 | 6.980919 | -3.630036 | 6.493915e-12 | 8.894417
58.581 | 12.2549 | 15.89059 | 6.977144 | -3.635686 | 6.496552e-12 | 8.913442
58.591 | 12.2725 | 15.90586 | 6.973372 | -3.633359 | 6.499188e-12 | 8.932487
58.601 | 12.2785 | 15.92116 | 6.969604 | -3.642659 | 6.500934e-12 | 8.951554
58.611 | 12.2902 | 15.93648 | 6.96584 | -3.646282 | 6.50357e-12 | 8.970642
58.621 | 12.3105 | 15.95183 | 6.962079 | -3.641327 | 6.506207e-12 | 8.989749
58.631 | 12.3194 | 15.9672 | 6.958321 | -3.647795 | 6.508844e-12 | 9.008874
58.641 | 12.3253 | 15.98259 | 6.954567 | -3.657286 | 6.51059e-12 | 9.028019
58.651 | 12.3461 | 15.998 | 6.950816 | -3.651899 | 6.513227e-12 | 9.047183
58.661 | 12.3491 | 16.01343 | 6.947069 | -3.664332 | 6.515864e-12 | 9.066363
58.671 | 12.3525 | 16.02889 | 6.943325 | -3.676387 | 6.51761e-12 | 9.085561
58.681 | 12.3765 | 16.04436 | 6.939585 | -3.66786 | 6.520248e-12 | 9.104775
58.691 | 12.3736 | 16.05985 | 6.935848 | -3.686255 | 6.522885e-12 | 9.124006
58.701 | 12.395 | 16.07537 | 6.932115 | -3.680368 | 6.524631e-12 | 9.143252
58.711 | 12.4167 | 16.0909 | 6.928386 | -3.6742 | 6.527269e-12 | 9.162514
58.721 | 12.4031 | 16.10645 | 6.92466 | -3.70335 | 6.529016e-12 | 9.181789
58.731 | 12.4279 | 16.12202 | 6.920938 | -3.694117 | 6.531653e-12 | 9.201079
58.741 | 12.4509 | 16.1376 | 6.917219 | -3.686701 | 6.534292e-12 | 9.220382
58.751 | 12.4427 | 16.1532 | 6.913504 | -3.710502 | 6.536038e-12 | 9.239697
58.761 | 12.4685 | 16.16882 | 6.909793 | -3.700318 | 6.538677e-12 | 9.259025
58.771 | 12.486 | 16.18445 | 6.906085 | -3.69845 | 6.540423e-12 | 9.278364
58.781 | 12.4846 | 16.2001 | 6.902381 | -3.715496 | 6.543062e-12 | 9.297715
58.791 | 12.5041 | 16.21576 | 6.898681 | -3.711657 | 6.544809e-12 | 9.317076
58.801 | 12.5123 | 16.23143 | 6.894984 | -3.71913 | 6.547448e-12 | 9.336446
58.811 | 12.5285 | 16.24712 | 6.891291 | -3.718617 | 6.549195e-12 | 9.355826
58.821 | 12.5394 | 16.26282 | 6.887602 | -3.723416 | 6.551834e-12 | 9.375214
58.831 | 12.5505 | 16.27853 | 6.883917 | -3.728027 | 6.553582e-12 | 9.39461
58.8409 | 12.5595 | 16.29409 | 6.880272 | -3.734593 | 6.556221e-12 | 9.413822
58.8509 | 12.5712 | 16.30982 | 6.876594 | -3.738624 | 6.557969e-12 | 9.433231
58.8609 | 12.5829 | 16.32557 | 6.872919 | -3.742666 | 6.560608e-12 | 9.452646
58.8709 | 12.6066 | 16.34132 | 6.869249 | -3.734717 | 6.562357e-12 | 9.472068
58.8809 | 12.619 | 16.35708 | 6.865582 | -3.738076 | 6.564996e-12 | 9.491494
58.8909 | 12.622 | 16.37284 | 6.86192 | -3.750844 | 6.566744e-12 | 9.510924
58.9009 | 12.6448 | 16.38862 | 6.85826 | -3.743819 | 6.569384e-12 | 9.530358
58.9109 | 12.6633 | 16.4044 | 6.854605 | -3.7411 | 6.571133e-12 | 9.549794
58.9209 | 12.6654 | 16.42019 | 6.850954 | -3.754787 | 6.572882e-12 | 9.569232
58.9309 | 12.6861 | 16.43598 | 6.847307 | -3.749878 | 6.575522e-12 | 9.588671
58.9409 | 12.6951 | 16.45177 | 6.843663 | -3.756675 | 6.577271e-12 | 9.608112
58.9509 | 12.7072 | 16.46757 | 6.840023 | -3.760375 | 6.579911e-12 | 9.627551
58.9609 | 12.7284 | 16.48338 | 6.836388 | -3.754978 | 6.58166e-12 | 9.64699
58.9709 | 12.7465 | 16.49918 | 6.832756 | -3.752683 | 6.58341e-12 | 9.666427
58.9809 | 12.7514 | 16.51499 | 6.829128 | -3.76359 | 6.586051e-12 | 9.685862
58.9909 | 12.7703 | 16.5308 | 6.825504 | -3.760499 | 6.5878e-12 | 9.705295
59.0009 | 12.7745 | 16.54661 | 6.821884 | -3.772107 | 6.590441e-12 | 9.724723
59.0109 | 12.8058 | 16.56242 | 6.818268 | -3.756615 | 6.592191e-12 | 9.744148
59.0209 | 12.819 | 16.57822 | 6.814656 | -3.759221 | 6.593941e-12 | 9.763565
59.0309 | 12.8232 | 16.59403 | 6.811048 | -3.770826 | 6.596583e-12 | 9.782978
59.0409 | 12.852 | 16.60983 | 6.807444 | -3.757828 | 6.598333e-12 | 9.802384
59.0509 | 12.8698 | 16.62563 | 6.803844 | -3.755827 | 6.600084e-12 | 9.821783
59.0609 | 12.8737 | 16.64142 | 6.800248 | -3.76772 | 6.601834e-12 | 9.841172
59.0709 | 12.9047 | 16.65721 | 6.796656 | -3.752509 | 6.604476e-12 | 9.860553
59.0809 | 12.9148 | 16.67299 | 6.793068 | -3.758191 | 6.606227e-12 | 9.879924
59.0909 | 12.928 | 16.68877 | 6.789484 | -3.760769 | 6.607978e-12 | 9.899285
59.1009 | 12.9647 | 16.70454 | 6.785904 | -3.739837 | 6.61062e-12 | 9.918633
59.1109 | 12.9655 | 16.7203 | 6.782329 | -3.754798 | 6.612372e-12 | 9.93797
59.1209 | 12.9833 | 16.73605 | 6.778757 | -3.75275 | 6.614123e-12 | 9.957293
59.1309 | 13.0106 | 16.75179 | 6.77519 | -3.741192 | 6.615875e-12 | 9.976603
59.1409 | 13.0304 | 16.76752 | 6.771626 | -3.737123 | 6.618518e-12 | 9.995897
59.1509 | 13.0366 | 16.78324 | 6.768067 | -3.746642 | 6.62027e-12 | 10.01517
59.1609 | 13.0575 | 16.79895 | 6.764512 | -3.741451 | 6.622022e-12 | 10.03444
59.1709 | 13.0847 | 16.81465 | 6.760962 | -3.729946 | 6.623774e-12 | 10.05368
59.1809 | 13.0937 | 16.83032 | 6.757415 | -3.736625 | 6.625526e-12 | 10.07291
59.1909 | 13.1297 | 16.84599 | 6.753873 | -3.716291 | 6.62817e-12 | 10.09212
59.2009 | 13.141 | 16.86164 | 6.750334 | -3.720641 | 6.629923e-12 | 10.11131
59.2109 | 13.1467 | 16.87727 | 6.746801 | -3.730575 | 6.631675e-12 | 10.13047
59.2209 | 13.1868 | 16.89289 | 6.743271 | -3.70609 | 6.633428e-12 | 10.14962
59.2309 | 13.197 | 16.90849 | 6.739745 | -3.711489 | 6.635182e-12 | 10.16874
59.2409 | 13.2092 | 16.92407 | 6.736224 | -3.714868 | 6.637826e-12 | 10.18784
59.2509 | 13.2464 | 16.93963 | 6.732707 | -3.693226 | 6.63958e-12 | 10.20692
59.2609 | 13.2501 | 16.95516 | 6.729195 | -3.705064 | 6.641333e-12 | 10.22597
59.2709 | 13.2753 | 16.97068 | 6.725686 | -3.695379 | 6.643087e-12 | 10.24499
59.2809 | 13.3007 | 16.98617 | 6.722182 | -3.685473 | 6.644841e-12 | 10.26399
59.2909 | 13.3065 | 17.00164 | 6.718683 | -3.695142 | 6.646595e-12 | 10.28296
59.3009 | 13.3367 | 17.01709 | 6.715187 | -3.680388 | 6.648349e-12 | 10.3019
59.3109 | 13.3503 | 17.03251 | 6.711697 | -3.682207 | 6.650104e-12 | 10.32081
59.3209 | 13.3671 | 17.0479 | 6.70821 | -3.6808 | 6.651858e-12 | 10.33969
59.3309 | 13.3876 | 17.06327 | 6.704728 | -3.675666 | 6.653613e-12 | 10.35854
59.3409 | 13.4122 | 17.0786 | 6.70125 | -3.666404 | 6.655368e-12 | 10.37735
59.3509 | 13.4276 | 17.09391 | 6.697776 | -3.666313 | 6.658014e-12 | 10.39614
59.3609 | 13.4515 | 17.10919 | 6.694307 | -3.657692 | 6.659769e-12 | 10.41488
59.3709 | 13.4646 | 17.12444 | 6.690843 | -3.659839 | 6.661525e-12 | 10.4336
59.3809 | 13.4853 | 17.13966 | 6.687383 | -3.654355 | 6.66328e-12 | 10.45227
59.3909 | 13.5245 | 17.15484 | 6.683927 | -3.630337 | 6.665036e-12 | 10.47091
59.4009 | 13.5283 | 17.16999 | 6.680476 | -3.641686 | 6.666792e-12 | 10.48951
59.4109 | 13.5407 | 17.1851 | 6.677029 | -3.644399 | 6.668548e-12 | 10.50807
59.4209 | 13.5776 | 17.20018 | 6.673587 | -3.622578 | 6.669413e-12 | 10.52659
59.4308 | 13.5905 | 17.21507 | 6.670183 | -3.624566 | 6.67117e-12 | 10.54488
59.4408 | 13.6166 | 17.23007 | 6.66675 | -3.61347 | 6.672927e-12 | 10.56332
59.4508 | 13.631 | 17.24503 | 6.663321 | -3.614034 | 6.674684e-12 | 10.58171
59.4608 | 13.6485 | 17.25996 | 6.659897 | -3.61146 | 6.676441e-12 | 10.60006
59.4708 | 13.6739 | 17.27484 | 6.656477 | -3.600944 | 6.678198e-12 | 10.61837
59.4808 | 13.7146 | 17.28969 | 6.653062 | -3.575086 | 6.679955e-12 | 10.63662
59.4908 | 13.7017 | 17.30449 | 6.649652 | -3.602787 | 6.681713e-12 | 10.65483
59.5008 | 13.7556 | 17.31924 | 6.646246 | -3.563642 | 6.68347e-12 | 10.673
59.5108 | 13.7688 | 17.33395 | 6.642845 | -3.565154 | 6.684337e-12 | 10.69111
59.5208 | 13.7742 | 17.34862 | 6.639448 | -3.574419 | 6.686095e-12 | 10.70917
59.5308 | 13.826 | 17.36324 | 6.636056 | -3.537238 | 6.687854e-12 | 10.72718
59.5408 | 13.845 | 17.37781 | 6.632668 | -3.532809 | 6.689612e-12 | 10.74514
59.5508 | 13.8523 | 17.39233 | 6.629286 | -3.540031 | 6.691371e-12 | 10.76305
59.5608 | 13.8931 | 17.4068 | 6.625907 | -3.513703 | 6.692239e-12 | 10.7809
59.5708 | 13.9177 | 17.42122 | 6.622534 | -3.503523 | 6.693998e-12 | 10.79869
59.5808 | 13.9322 | 17.43559 | 6.619165 | -3.503393 | 6.695757e-12 | 10.81643
59.5908 | 13.9656 | 17.44991 | 6.615801 | -3.484309 | 6.697516e-12 | 10.83411
59.6008 | 13.9865 | 17.46417 | 6.612442 | -3.477671 | 6.698385e-12 | 10.85173
59.6108 | 14.0144 | 17.47838 | 6.609087 | -3.463978 | 6.700145e-12 | 10.86929
59.6208 | 14.0434 | 17.49253 | 6.605737 | -3.449129 | 6.701905e-12 | 10.88679
59.6308 | 14.0645 | 17.50662 | 6.602392 | -3.442123 | 6.702774e-12 | 10.90423
59.6408 | 14.0893 | 17.52066 | 6.599052 | -3.431359 | 6.704534e-12 | 10.92161
59.6508 | 14.1376 | 17.53463 | 6.595716 | -3.397035 | 6.705404e-12 | 10.93892
59.6608 | 14.1431 | 17.54855 | 6.592385 | -3.405452 | 6.707165e-12 | 10.95617
59.6708 | 14.1711 | 17.56241 | 6.589059 | -3.391306 | 6.708926e-12 | 10.97335
59.6808 | 14.2122 | 17.5762 | 6.585738 | -3.363998 | 6.709796e-12 | 10.99046
59.6908 | 14.2367 | 17.58993 | 6.582421 | -3.353227 | 6.711557e-12 | 11.00751
59.7008 | 14.2649 | 17.60359 | 6.57911 | -3.338691 | 6.712428e-12 | 11.02448
59.7108 | 14.2901 | 17.61719 | 6.575803 | -3.32709 | 6.71419e-12 | 11.04139
59.7208 | 14.3174 | 17.63072 | 6.572501 | -3.313321 | 6.715061e-12 | 11.05822
59.7308 | 14.3581 | 17.64419 | 6.569204 | -3.286086 | 6.716823e-12 | 11.07498
59.7408 | 14.3787 | 17.65758 | 6.565912 | -3.278881 | 6.717694e-12 | 11.09167
59.7508 | 14.4122 | 17.67091 | 6.562625 | -3.258707 | 6.718566e-12 | 11.10828
59.7608 | 14.4318 | 17.68416 | 6.559342 | -3.252361 | 6.720329e-12 | 11.12482
59.7708 | 14.4799 | 17.69734 | 6.556065 | -3.217444 | 6.721201e-12 | 11.14128
59.7808 | 14.5025 | 17.71045 | 6.552792 | -3.207952 | 6.722073e-12 | 11.15766
59.7908 | 14.5364 | 17.72349 | 6.549525 | -3.187087 | 6.723837e-12 | 11.17396
59.8008 | 14.5609 | 17.73645 | 6.546262 | -3.175548 | 6.724709e-12 | 11.19019
59.8108 | 14.5808 | 17.74933 | 6.543004 | -3.168531 | 6.725582e-12 | 11.20633
59.8208 | 14.6254 | 17.76214 | 6.539752 | -3.136738 | 6.727346e-12 | 11.22239
59.8308 | 14.6518 | 17.77487 | 6.536504 | -3.123065 | 6.72822e-12 | 11.23836
59.8408 | 14.6888 | 17.78751 | 6.533261 | -3.098714 | 6.729093e-12 | 11.25425
59.8508 | 14.7173 | 17.80008 | 6.530023 | -3.082782 | 6.729967e-12 | 11.27006
59.8608 | 14.7546 | 17.81257 | 6.526791 | -3.057968 | 6.730841e-12 | 11.28578
59.8708 | 14.7669 | 17.82497 | 6.523563 | -3.058071 | 6.731715e-12 | 11.30141
59.8808 | 14.8052 | 17.83729 | 6.52034 | -3.032091 | 6.73259e-12 | 11.31695
59.8908 | 14.8594 | 17.84952 | 6.517123 | -2.990125 | 6.734355e-12 | 11.3324
59.9008 | 14.8531 | 17.86167 | 6.51391 | -3.008575 | 6.73523e-12 | 11.34776
59.9108 | 14.9083 | 17.87374 | 6.510703 | -2.965437 | 6.736105e-12 | 11.36303
59.9208 | 14.9211 | 17.88571 | 6.507501 | -2.964611 | 6.736981e-12 | 11.37821
59.9308 | 14.9519 | 17.8976 | 6.504303 | -2.945695 | 6.737856e-12 | 11.39329
59.9408 | 14.9883 | 17.90939 | 6.501111 | -2.92109 | 6.737841e-12 | 11.40828
59.9508 | 15.024 | 17.92109 | 6.497924 | -2.897093 | 6.738717e-12 | 11.42317
59.9608 | 15.0485 | 17.9327 | 6.494742 | -2.884204 | 6.739593e-12 | 11.43796
59.9708 | 15.091 | 17.94422 | 6.491566 | -2.853222 | 6.74047e-12 | 11.45266
59.9808 | 15.1209 | 17.95565 | 6.488394 | -2.834745 | 6.741347e-12 | 11.46725
59.9908 | 15.1417 | 17.96697 | 6.485228 | -2.825273 | 6.742224e-12 | 11.48175
60.0008 | 15.1845 | 17.97821 | 6.482067 | -2.793706 | 6.74221e-12 | 11.49614
60.0107 | 15.2122 | 17.98923 | 6.478942 | -2.77703 | 6.743087e-12 | 11.51029
60.0207 | 15.2503 | 18.00027 | 6.475791 | -2.749966 | 6.743965e-12 | 11.52448
60.0307 | 15.2763 | 18.0112 | 6.472646 | -2.734904 | 6.743952e-12 | 11.53856
60.0407 | 15.2979 | 18.02204 | 6.469505 | -2.72414 | 6.74483e-12 | 11.55253
60.0507 | 15.3578 | 18.03278 | 6.46637 | -2.674976 | 6.745708e-12 | 11.56641
60.0607 | 15.3643 | 18.04341 | 6.46324 | -2.679108 | 6.745696e-12 | 11.58017
60.0707 | 15.4031 | 18.05394 | 6.460115 | -2.650838 | 6.746575e-12 | 11.59382
60.0807 | 15.4419 | 18.06436 | 6.456996 | -2.622462 | 6.746563e-12 | 11.60737
60.0907 | 15.4715 | 18.07468 | 6.453882 | -2.603181 | 6.747442e-12 | 11.6208
60.1007 | 15.5165 | 18.08489 | 6.450773 | -2.568393 | 6.747431e-12 | 11.63412
60.1107 | 15.5464 | 18.095 | 6.44767 | -2.548598 | 6.74742e-12 | 11.64733
60.1207 | 15.5644 | 18.10499 | 6.444571 | -2.540594 | 6.7483e-12 | 11.66042
60.1307 | 15.6199 | 18.11488 | 6.441478 | -2.494981 | 6.748289e-12 | 11.6734
60.1407 | 15.6566 | 18.12466 | 6.438391 | -2.468056 | 6.748278e-12 | 11.68626
60.1507 | 15.6883 | 18.13432 | 6.435309 | -2.446021 | 6.749159e-12 | 11.69901
60.1607 | 15.7115 | 18.14387 | 6.432232 | -2.432373 | 6.749149e-12 | 11.71164
60.1707 | 15.7689 | 18.15331 | 6.429161 | -2.384411 | 6.74914e-12 | 11.72415
60.1807 | 15.7994 | 18.16264 | 6.426094 | -2.363236 | 6.74913e-12 | 11.73654
60.1907 | 15.836 | 18.17184 | 6.423034 | -2.335844 | 6.749121e-12 | 11.74881
60.2007 | 15.8779 | 18.18094 | 6.419979 | -2.303037 | 6.749112e-12 | 11.76096
60.2107 | 15.8943 | 18.18991 | 6.416929 | -2.295612 | 6.749103e-12 | 11.77298
60.2207 | 15.9639 | 18.19877 | 6.413884 | -2.234869 | 6.749095e-12 | 11.78489
60.2307 | 15.9872 | 18.20751 | 6.410845 | -2.220308 | 6.749087e-12 | 11.79666
60.2407 | 16.0265 | 18.21613 | 6.407812 | -2.189625 | 6.749079e-12 | 11.80831
60.2507 | 16.0651 | 18.22462 | 6.404784 | -2.159523 | 6.749071e-12 | 11.81984
60.2607 | 16.1155 | 18.233 | 6.401761 | -2.1175 | 6.749064e-12 | 11.83124
60.2707 | 16.1387 | 18.24125 | 6.398744 | -2.102552 | 6.748165e-12 | 11.84251
60.2807 | 16.182 | 18.24938 | 6.395732 | -2.067382 | 6.748159e-12 | 11.85365
60.2907 | 16.2216 | 18.25739 | 6.392726 | -2.035786 | 6.748152e-12 | 11.86466
60.3007 | 16.2476 | 18.26527 | 6.389726 | -2.017667 | 6.747254e-12 | 11.87554
60.3107 | 16.31 | 18.27302 | 6.386731 | -1.96302 | 6.747248e-12 | 11.88629
60.3207 | 16.3261 | 18.28065 | 6.383741 | -1.954547 | 6.747242e-12 | 11.89691
60.3307 | 16.383 | 18.28815 | 6.380757 | -1.905147 | 6.746346e-12 | 11.90739
60.3407 | 16.3973 | 18.29552 | 6.377779 | -1.898217 | 6.74634e-12 | 11.91774
60.3507 | 16.4492 | 18.30276 | 6.374806 | -1.853558 | 6.745444e-12 | 11.92795
60.3607 | 16.4794 | 18.30987 | 6.371839 | -1.830468 | 6.744549e-12 | 11.93803
60.3707 | 16.4958 | 18.31685 | 6.368877 | -1.821048 | 6.744544e-12 | 11.94797
60.3807 | 16.5685 | 18.3237 | 6.365921 | -1.755197 | 6.743649e-12 | 11.95778
60.3907 | 16.5713 | 18.33041 | 6.36297 | -1.759112 | 6.742754e-12 | 11.96744
60.4007 | 16.6322 | 18.33699 | 6.360026 | -1.704794 | 6.74275e-12 | 11.97697
60.4107 | 16.6649 | 18.34344 | 6.357086 | -1.678541 | 6.741855e-12 | 11.98635
60.4207 | 16.6906 | 18.34975 | 6.354153 | -1.659155 | 6.740961e-12 | 11.9956
60.4307 | 16.7334 | 18.35593 | 6.351225 | -1.622533 | 6.740067e-12 | 12.00471
60.4407 | 16.765 | 18.36197 | 6.348303 | -1.596974 | 6.739173e-12 | 12.01367
60.4507 | 16.8002 | 18.36788 | 6.345386 | -1.567678 | 6.73828e-12 | 12.02249
60.4607 | 16.8565 | 18.37365 | 6.342475 | -1.517145 | 6.737387e-12 | 12.03117
60.4707 | 16.8772 | 18.37927 | 6.33957 | -1.502073 | 6.736494e-12 | 12.0397
60.4807 | 16.9292 | 18.38476 | 6.33667 | -1.455561 | 6.735601e-12 | 12.04809
60.4907 | 16.9626 | 18.39011 | 6.333777 | -1.427511 | 6.733818e-12 | 12.05633
60.5007 | 17.0101 | 18.39532 | 6.330889 | -1.38522 | 6.732926e-12 | 12.06443
60.5107 | 17.0234 | 18.40039 | 6.328006 | -1.376988 | 6.732034e-12 | 12.07238
60.5207 | 17.0691 | 18.40531 | 6.32513 | -1.336214 | 6.730252e-12 | 12.08018
60.5307 | 17.104 | 18.4101 | 6.322259 | -1.306097 | 6.72936e-12 | 12.08784
60.5407 | 17.1476 | 18.41474 | 6.319394 | -1.267139 | 6.728469e-12 | 12.09534
60.5507 | 17.2115 | 18.41924 | 6.316535 | -1.207736 | 6.726688e-12 | 12.1027
60.5607 | 17.2488 | 18.42359 | 6.313681 | -1.17479 | 6.725797e-12 | 12.10991
60.5707 | 17.276 | 18.4278 | 6.310834 | -1.151799 | 6.724016e-12 | 12.11697
60.5807 | 17.3281 | 18.43186 | 6.307992 | -1.103762 | 6.722235e-12 | 12.12387
60.5907 | 17.3623 | 18.43578 | 6.305156 | -1.07348 | 6.721346e-12 | 12.13062
60.6006 | 17.4225 | 18.43951 | 6.302354 | -1.017014 | 6.719565e-12 | 12.13716
60.6106 | 17.4696 | 18.44314 | 6.29953 | -0.973541 | 6.717785e-12 | 12.14361
60.6206 | 17.5165 | 18.44662 | 6.296711 | -0.9301191 | 6.716005e-12 | 12.14991
60.6306 | 17.5465 | 18.44995 | 6.293898 | -0.9034507 | 6.714226e-12 | 12.15605
60.6406 | 17.5969 | 18.45313 | 6.291092 | -0.8562336 | 6.712447e-12 | 12.16204
60.6506 | 17.6321 | 18.45617 | 6.288291 | -0.8240683 | 6.710668e-12 | 12.16788
60.6606 | 17.6871 | 18.45905 | 6.285496 | -0.7719531 | 6.708889e-12 | 12.17356
60.6706 | 17.7264 | 18.46179 | 6.282706 | -0.7353893 | 6.707111e-12 | 12.17908
60.6806 | 17.7627 | 18.46437 | 6.279923 | -0.7016744 | 6.705332e-12 | 12.18445
60.6906 | 17.8295 | 18.46681 | 6.277146 | -0.6373101 | 6.703554e-12 | 12.18966
60.7006 | 17.8804 | 18.46909 | 6.274375 | -0.5886945 | 6.701777e-12 | 12.19472
60.7106 | 17.8872 | 18.47123 | 6.271609 | -0.5840282 | 6.699109e-12 | 12.19962
60.7206 | 17.9635 | 18.47321 | 6.26885 | -0.5097095 | 6.697332e-12 | 12.20436
60.7306 | 18.0012 | 18.47504 | 6.266096 | -0.4738395 | 6.694664e-12 | 12.20894
60.7406 | 18.0521 | 18.47672 | 6.263349 | -0.424617 | 6.692887e-12 | 12.21337
60.7506 | 18.0995 | 18.47824 | 6.260607 | -0.3787423 | 6.69022e-12 | 12.21764
60.7606 | 18.1332 | 18.47961 | 6.257872 | -0.3464142 | 6.688444e-12 | 12.22174
60.7706 | 18.1759 | 18.48083 | 6.255142 | -0.3049341 | 6.685778e-12 | 12.22569
60.7806 | 18.232 | 18.4819 | 6.252418 | -0.2498998 | 6.683111e-12 | 12.22948
60.7906 | 18.2835 | 18.48281 | 6.249701 | -0.199312 | 6.681336e-12 | 12.23311
60.8006 | 18.2993 | 18.48357 | 6.246989 | -0.1842705 | 6.67867e-12 | 12.23658
60.8106 | 18.3599 | 18.48417 | 6.244284 | -0.1242748 | 6.676005e-12 | 12.23989
60.8206 | 18.4059 | 18.48462 | 6.241585 | -0.07872444 | 6.67334e-12 | 12.24304
60.8306 | 18.4139 | 18.48492 | 6.238891 | -0.07102033 | 6.670675e-12 | 12.24603
60.8406 | 18.5053 | 18.48506 | 6.236204 | 0.02023924 | 6.66801e-12 | 12.24886
60.8506 | 18.539 | 18.48505 | 6.233523 | 0.05395336 | 6.665346e-12 | 12.25152
60.8606 | 18.5772 | 18.48488 | 6.230848 | 0.09232282 | 6.662682e-12 | 12.25403
60.8706 | 18.6403 | 18.48455 | 6.228179 | 0.1557463 | 6.660018e-12 | 12.25637
60.8806 | 18.6927 | 18.48407 | 6.225516 | 0.2086261 | 6.657354e-12 | 12.25856
60.8906 | 18.7144 | 18.48344 | 6.222859 | 0.2309608 | 6.6538e-12 | 12.26058
60.9006 | 18.7515 | 18.48265 | 6.220209 | 0.2688511 | 6.651137e-12 | 12.26244
60.9106 | 18.8336 | 18.4817 | 6.217564 | 0.3518973 | 6.647583e-12 | 12.26414
60.9206 | 18.8354 | 18.4806 | 6.214926 | 0.3547987 | 6.644921e-12 | 12.26568
60.9306 | 18.9402 | 18.47934 | 6.212294 | 0.4608554 | 6.642258e-12 | 12.26705
60.9406 | 18.9547 | 18.47793 | 6.209668 | 0.4767688 | 6.638706e-12 | 12.26826
60.9506 | 19.0175 | 18.47636 | 6.207048 | 0.5411366 | 6.635153e-12 | 12.26932
60.9606 | 19.0674 | 18.47464 | 6.204434 | 0.5927609 | 6.632492e-12 | 12.27021
60.9706 | 19.1092 | 18.47276 | 6.201827 | 0.6364395 | 6.62894e-12 | 12.27093
60.9806 | 19.1446 | 18.47072 | 6.199225 | 0.6738761 | 6.625388e-12 | 12.2715
60.9906 | 19.2157 | 18.46853 | 6.19663 | 0.7471657 | 6.621836e-12 | 12.2719
61.0006 | 19.2614 | 18.46619 | 6.194041 | 0.795213 | 6.618285e-12 | 12.27215
61.0106 | 19.3022 | 18.46369 | 6.191459 | 0.8385144 | 6.614734e-12 | 12.27223
61.0206 | 19.3851 | 18.46103 | 6.188883 | 0.9240713 | 6.611183e-12 | 12.27215
61.0306 | 19.4137 | 18.45822 | 6.186312 | 0.9554827 | 6.607633e-12 | 12.2719
61.0406 | 19.465 | 18.45525 | 6.183749 | 1.00975 | 6.604083e-12 | 12.2715
61.0506 | 19.5338 | 18.45213 | 6.181191 | 1.081672 | 6.600533e-12 | 12.27094
61.0606 | 19.5803 | 18.44885 | 6.17864 | 1.131449 | 6.596983e-12 | 12.27021
61.0706 | 19.6263 | 18.44542 | 6.176095 | 1.180881 | 6.593434e-12 | 12.26932
61.0806 | 19.7047 | 18.44183 | 6.173556 | 1.262866 | 6.588994e-12 | 12.26828
61.0906 | 19.7465 | 18.43809 | 6.171024 | 1.308407 | 6.585445e-12 | 12.26707
61.1006 | 19.7782 | 18.4342 | 6.168498 | 1.344 | 6.581006e-12 | 12.2657
61.1106 | 19.8661 | 18.43015 | 6.165978 | 1.435948 | 6.577457e-12 | 12.26417
61.1206 | 19.9225 | 18.42595 | 6.163464 | 1.496548 | 6.573018e-12 | 12.26249
61.1306 | 19.9522 | 18.4216 | 6.160957 | 1.530603 | 6.569471e-12 | 12.26064
61.1406 | 20.0276 | 18.41709 | 6.158457 | 1.610509 | 6.565032e-12 | 12.25863
61.1506 | 20.0712 | 18.41243 | 6.155962 | 1.65877 | 6.560594e-12 | 12.25647
61.1606 | 20.1444 | 18.40762 | 6.153474 | 1.736781 | 6.557047e-12 | 12.25414
61.1706 | 20.2124 | 18.40265 | 6.150993 | 1.809746 | 6.552609e-12 | 12.25166
61.1806 | 20.276 | 18.39754 | 6.148517 | 1.878461 | 6.548172e-12 | 12.24902
61.1905 | 20.3217 | 18.39233 | 6.146073 | 1.929375 | 6.543735e-12 | 12.24625
61.2005 | 20.375 | 18.38691 | 6.143611 | 1.988091 | 6.539298e-12 | 12.2433
61.2105 | 20.482 | 18.38134 | 6.141155 | 2.100658 | 6.534861e-12 | 12.24019
61.2205 | 20.5252 | 18.37563 | 6.138705 | 2.149575 | 6.530425e-12 | 12.23692
61.2305 | 20.6162 | 18.36976 | 6.136262 | 2.246441 | 6.525989e-12 | 12.2335
61.2405 | 20.6404 | 18.36374 | 6.133825 | 2.276657 | 6.520662e-12 | 12.22992
61.2505 | 20.7124 | 18.35758 | 6.131395 | 2.354822 | 6.516227e-12 | 12.22618
61.2605 | 20.8068 | 18.35127 | 6.128971 | 2.455534 | 6.511791e-12 | 12.22229
61.2705 | 20.8471 | 18.34481 | 6.126553 | 2.502295 | 6.507356e-12 | 12.21825
61.2805 | 20.939 | 18.3382 | 6.124143 | 2.600803 | 6.502031e-12 | 12.21405
61.2905 | 20.9945 | 18.33144 | 6.121738 | 2.663058 | 6.497596e-12 | 12.2097
61.3005 | 21.0931 | 18.32454 | 6.11934 | 2.76856 | 6.492271e-12 | 12.2052
61.3105 | 21.141 | 18.31749 | 6.116949 | 2.823507 | 6.487837e-12 | 12.20054
61.3205 | 21.2516 | 18.3103 | 6.114564 | 2.941299 | 6.482512e-12 | 12.19574
61.3305 | 21.2768 | 18.30296 | 6.112185 | 2.973838 | 6.477188e-12 | 12.19078
61.3405 | 21.3558 | 18.29548 | 6.109813 | 3.060319 | 6.472755e-12 | 12.18567
61.3505 | 21.435 | 18.28786 | 6.107448 | 3.147144 | 6.467431e-12 | 12.18041
61.3605 | 21.5782 | 18.28009 | 6.105089 | 3.298112 | 6.462107e-12 | 12.175
61.3705 | 21.5948 | 18.27218 | 6.102737 | 3.322623 | 6.456783e-12 | 12.16944
61.3805 | 21.686 | 18.26413 | 6.100391 | 3.421875 | 6.45146e-12 | 12.16373
61.3905 | 21.7453 | 18.25593 | 6.098052 | 3.489369 | 6.446137e-12 | 12.15788
61.4005 | 21.8181 | 18.2476 | 6.09572 | 3.570502 | 6.440815e-12 | 12.15188
61.4105 | 21.935 | 18.23912 | 6.093394 | 3.695876 | 6.435492e-12 | 12.14573
61.4205 | 21.9702 | 18.23051 | 6.091074 | 3.739689 | 6.43017e-12 | 12.13944
61.4305 | 22.0606 | 18.22176 | 6.088762 | 3.838841 | 6.424848e-12 | 12.133
61.4405 | 22.153 | 18.21287 | 6.086455 | 3.94013 | 6.419526e-12 | 12.12641
61.4505 | 22.2187 | 18.20384 | 6.084156 | 4.014856 | 6.413314e-12 | 12.11969
61.4605 | 22.3084 | 18.19468 | 6.081863 | 4.113719 | 6.407992e-12 | 12.11282
61.4705 | 22.3686 | 18.18538 | 6.079577 | 4.183217 | 6.402671e-12 | 12.10581
61.4805 | 22.45 | 18.17595 | 6.077297 | 4.27405 | 6.39646e-12 | 12.09865
61.4905 | 22.5209 | 18.16638 | 6.075024 | 4.354517 | 6.391139e-12 | 12.09136
61.5005 | 22.6338 | 18.15668 | 6.072758 | 4.477119 | 6.384928e-12 | 12.08392
61.5105 | 22.669 | 18.14685 | 6.070498 | 4.522151 | 6.379608e-12 | 12.07635
61.5205 | 22.7387 | 18.13688 | 6.068245 | 4.601818 | 6.373397e-12 | 12.06864
61.5305 | 22.8303 | 18.12679 | 6.065999 | 4.703514 | 6.368077e-12 | 12.06079
61.5405 | 22.8959 | 18.11656 | 6.063759 | 4.77934 | 6.361867e-12 | 12.0528
61.5505 | 22.9291 | 18.1062 | 6.061526 | 4.822897 | 6.355657e-12 | 12.04468
61.5605 | 23.0321 | 18.09572 | 6.0593 | 4.936381 | 6.349447e-12 | 12.03642
61.5705 | 23.0725 | 18.08511 | 6.057081 | 4.987393 | 6.344128e-12 | 12.02803
61.5805 | 23.1466 | 18.07437 | 6.054868 | 5.072232 | 6.337919e-12 | 12.0195
61.5905 | 23.1937 | 18.0635 | 6.052662 | 5.130199 | 6.33171e-12 | 12.01084
61.6005 | 23.2673 | 18.05251 | 6.050463 | 5.214789 | 6.325501e-12 | 12.00205
61.6105 | 23.2937 | 18.0414 | 6.04827 | 5.252303 | 6.319292e-12 | 11.99313
61.6205 | 23.3759 | 18.03016 | 6.046084 | 5.345742 | 6.313083e-12 | 11.98407
61.6305 | 23.4237 | 18.0188 | 6.043905 | 5.404902 | 6.306875e-12 | 11.97489
61.6405 | 23.4481 | 18.00731 | 6.041733 | 5.440786 | 6.300667e-12 | 11.96558
61.6505 | 23.5075 | 17.99571 | 6.039568 | 5.511789 | 6.293568e-12 | 11.95614
61.6605 | 23.5533 | 17.98399 | 6.037409 | 5.569312 | 6.28736e-12 | 11.94658
61.6705 | 23.5148 | 17.97215 | 6.035257 | 5.542654 | 6.281153e-12 | 11.93689
61.6805 | 23.654 | 17.96018 | 6.033112 | 5.693815 | 6.274946e-12 | 11.92707
61.6905 | 23.6326 | 17.94811 | 6.030974 | 5.684492 | 6.267848e-12 | 11.91713
61.7005 | 23.6699 | 17.93592 | 6.028843 | 5.733984 | 6.261641e-12 | 11.90707
61.7105 | 23.6866 | 17.92361 | 6.026718 | 5.762994 | 6.255434e-12 | 11.89689
61.7205 | 23.6828 | 17.91118 | 6.0246 | 5.771617 | 6.248337e-12 | 11.88658
61.7305 | 23.7116 | 17.89865 | 6.022489 | 5.812952 | 6.242131e-12 | 11.87616
61.7405 | 23.7547 | 17.886 | 6.020385 | 5.8687 | 6.235034e-12 | 11.86561
61.7505 | 23.7521 | 17.87324 | 6.018288 | 5.87886 | 6.228828e-12 | 11.85495
61.7605 | 23.7472 | 17.86037 | 6.016198 | 5.886829 | 6.221731e-12 | 11.84417
61.7704 | 23.768 | 17.84752 | 6.014135 | 5.920477 | 6.214635e-12 | 11.83339
61.7804 | 23.7583 | 17.83444 | 6.012058 | 5.923863 | 6.20843e-12 | 11.82238
61.7904 | 23.7453 | 17.82124 | 6.009988 | 5.924057 | 6.201334e-12 | 11.81125
61.8004 | 23.7922 | 17.80794 | 6.007925 | 5.984255 | 6.194238e-12 | 11.80002
61.8104 | 23.7674 | 17.79454 | 6.005869 | 5.972862 | 6.187142e-12 | 11.78867
61.8204 | 23.703 | 17.78103 | 6.00382 | 5.921971 | 6.180938e-12 | 11.77721
61.8304 | 23.7348 | 17.76742 | 6.001778 | 5.967382 | 6.173843e-12 | 11.76564
61.8404 | 23.7037 | 17.7537 | 5.999743 | 5.949997 | 6.166748e-12 | 11.75396
61.8504 | 23.7043 | 17.73989 | 5.997714 | 5.964413 | 6.159653e-12 | 11.74217
61.8604 | 23.6816 | 17.72597 | 5.995693 | 5.955629 | 6.152558e-12 | 11.73028
61.8704 | 23.627 | 17.71196 | 5.993679 | 5.915043 | 6.145464e-12 | 11.71828
61.8804 | 23.5913 | 17.69784 | 5.991671 | 5.893456 | 6.13837e-12 | 11.70617
61.8904 | 23.5757 | 17.68363 | 5.989671 | 5.892066 | 6.131276e-12 | 11.69396
61.9004 | 23.5557 | 17.66933 | 5.987677 | 5.886372 | 6.124182e-12 | 11.68165
61.9104 | 23.5469 | 17.65493 | 5.98569 | 5.891973 | 6.117088e-12 | 11.66924
61.9204 | 23.4755 | 17.64043 | 5.983711 | 5.835067 | 6.109995e-12 | 11.65672
61.9304 | 23.4475 | 17.62585 | 5.981738 | 5.821653 | 6.102901e-12 | 11.64411
61.9404 | 23.389 | 17.61117 | 5.979772 | 5.777832 | 6.094917e-12 | 11.6314
61.9504 | 23.3899 | 17.5964 | 5.977814 | 5.793502 | 6.087824e-12 | 11.61858
61.9604 | 23.3216 | 17.58154 | 5.975862 | 5.74006 | 6.080732e-12 | 11.60568
61.9704 | 23.2607 | 17.56659 | 5.973917 | 5.694107 | 6.073639e-12 | 11.59268
61.9804 | 23.247 | 17.55156 | 5.97198 | 5.695442 | 6.065655e-12 | 11.57958
61.9904 | 23.1827 | 17.53644 | 5.970049 | 5.646262 | 6.058563e-12 | 11.56639
62.0004 | 23.1073 | 17.52123 | 5.968126 | 5.586068 | 6.051471e-12 | 11.55311
62.0104 | 23.0882 | 17.50594 | 5.966209 | 5.582257 | 6.043488e-12 | 11.53973
62.0204 | 23.0324 | 17.49057 | 5.9643 | 5.541829 | 6.036397e-12 | 11.52627
62.0304 | 22.9408 | 17.47512 | 5.962397 | 5.465684 | 6.028414e-12 | 11.51272
62.0404 | 22.9283 | 17.45958 | 5.960502 | 5.468719 | 6.021323e-12 | 11.49908
62.0504 | 22.8635 | 17.44397 | 5.958614 | 5.419534 | 6.01334e-12 | 11.48535
62.0604 | 22.8129 | 17.42827 | 5.956732 | 5.384627 | 6.006249e-12 | 11.47154
62.0704 | 22.7442 | 17.4125 | 5.954858 | 5.331698 | 5.998267e-12 | 11.45764
62.0804 | 22.7159 | 17.39666 | 5.952991 | 5.319245 | 5.991177e-12 | 11.44366
62.0904 | 22.6566 | 17.38073 | 5.951131 | 5.275867 | 5.983195e-12 | 11.4296
62.1004 | 22.5699 | 17.36474 | 5.949278 | 5.205164 | 5.976105e-12 | 11.41546
62.1104 | 22.534 | 17.34867 | 5.947433 | 5.185333 | 5.968123e-12 | 11.40123
62.1204 | 22.5093 | 17.33253 | 5.945594 | 5.176775 | 5.960142e-12 | 11.38693
62.1304 | 22.398 | 17.31631 | 5.943763 | 5.081687 | 5.953052e-12 | 11.37255
62.1404 | 22.372 | 17.30003 | 5.941938 | 5.071968 | 5.945071e-12 | 11.35809
62.1504 | 22.3186 | 17.28368 | 5.940121 | 5.034919 | 5.93709e-12 | 11.34356
62.1604 | 22.2556 | 17.26726 | 5.938311 | 4.988338 | 5.92911e-12 | 11.32895
62.1704 | 22.2263 | 17.25078 | 5.936508 | 4.975522 | 5.922021e-12 | 11.31427
62.1804 | 22.1541 | 17.23423 | 5.934712 | 4.919872 | 5.91404e-12 | 11.29952
62.1904 | 22.0978 | 17.21761 | 5.932923 | 4.880187 | 5.90606e-12 | 11.28469
62.2004 | 22.0712 | 17.20094 | 5.931142 | 4.870264 | 5.89808e-12 | 11.26979
62.2104 | 22.0357 | 17.1842 | 5.929368 | 4.851504 | 5.8901e-12 | 11.25483
62.2204 | 21.9474 | 17.1674 | 5.9276 | 4.780004 | 5.883012e-12 | 11.2398
62.2304 | 21.9176 | 17.15054 | 5.92584 | 4.767064 | 5.875032e-12 | 11.2247
62.2404 | 21.8738 | 17.13362 | 5.924088 | 4.740183 | 5.867053e-12 | 11.20953
62.2504 | 21.8407 | 17.11664 | 5.922342 | 4.724059 | 5.859073e-12 | 11.1943
62.2604 | 21.776 | 17.09961 | 5.920604 | 4.676393 | 5.851094e-12 | 11.179
62.2704 | 21.7432 | 17.08252 | 5.918873 | 4.660683 | 5.843115e-12 | 11.16364
62.2804 | 21.6994 | 17.06537 | 5.917149 | 4.634025 | 5.835136e-12 | 11.14823
62.2904 | 21.6466 | 17.04818 | 5.915432 | 4.598421 | 5.827157e-12 | 11.13275
62.3004 | 21.6307 | 17.03093 | 5.913722 | 4.59977 | 5.819179e-12 | 11.11721
62.3104 | 21.5592 | 17.01363 | 5.91202 | 4.545569 | 5.8112e-12 | 11.10161
62.3204 | 21.5014 | 16.99628 | 5.910325 | 4.50512 | 5.803222e-12 | 11.08595
62.3304 | 21.4997 | 16.97888 | 5.908637 | 4.520819 | 5.795244e-12 | 11.07024
62.3404 | 21.4322 | 16.96143 | 5.906957 | 4.470766 | 5.787265e-12 | 11.05448
62.3504 | 21.3939 | 16.94394 | 5.905283 | 4.449959 | 5.779287e-12 | 11.03866
62.3603 | 21.3637 | 16.92657 | 5.903634 | 4.437126 | 5.771309e-12 | 11.02294
62.3703 | 21.3345 | 16.90899 | 5.901975 | 4.42551 | 5.763331e-12 | 11.00702
62.3803 | 21.2549 | 16.89136 | 5.900324 | 4.363538 | 5.755354e-12 | 10.99104
62.3903 | 21.2616 | 16.87369 | 5.898679 | 4.387908 | 5.747376e-12 | 10.97501
62.4003 | 21.1908 | 16.85598 | 5.897042 | 4.33482 | 5.739399e-12 | 10.95894
62.4103 | 21.1675 | 16.83823 | 5.895413 | 4.329273 | 5.731422e-12 | 10.94281
62.4203 | 21.1142 | 16.82043 | 5.89379 | 4.293766 | 5.723444e-12 | 10.92664
62.4303 | 21.0845 | 16.8026 | 5.892175 | 4.281896 | 5.715467e-12 | 10.91043
62.4403 | 21.0622 | 16.78474 | 5.890567 | 4.277464 | 5.70749e-12 | 10.89417
62.4503 | 21.0049 | 16.76683 | 5.888967 | 4.238069 | 5.699514e-12 | 10.87786
62.4603 | 20.949 | 16.74889 | 5.887374 | 4.200108 | 5.690645e-12 | 10.86152
62.4703 | 20.9323 | 16.73092 | 5.885788 | 4.201382 | 5.682669e-12 | 10.84513
62.4803 | 20.9085 | 16.71291 | 5.884209 | 4.19559 | 5.674692e-12 | 10.8287
62.4903 | 20.8305 | 16.69487 | 5.882638 | 4.13563 | 5.666716e-12 | 10.81223
62.5003 | 20.8323 | 16.6768 | 5.881074 | 4.155502 | 5.658739e-12 | 10.79572
62.5103 | 20.8042 | 16.6587 | 5.879518 | 4.145504 | 5.650763e-12 | 10.77918
62.5203 | 20.7426 | 16.64057 | 5.877968 | 4.102034 | 5.642787e-12 | 10.7626
62.5303 | 20.7245 | 16.62241 | 5.876427 | 4.102094 | 5.634811e-12 | 10.74598
62.5403 | 20.6854 | 16.60422 | 5.874892 | 4.08118 | 5.625944e-12 | 10.72933
62.5503 | 20.6542 | 16.58601 | 5.873365 | 4.068194 | 5.617968e-12 | 10.71264
62.5603 | 20.6062 | 16.56777 | 5.871845 | 4.038432 | 5.609992e-12 | 10.69592
62.5703 | 20.5775 | 16.5495 | 5.870333 | 4.027995 | 5.602017e-12 | 10.67917
62.5803 | 20.5526 | 16.53122 | 5.868828 | 4.021381 | 5.594041e-12 | 10.66239
62.5903 | 20.5123 | 16.51291 | 5.86733 | 3.99939 | 5.586066e-12 | 10.64558
62.6003 | 20.4753 | 16.49458 | 5.86584 | 3.980719 | 5.577199e-12 | 10.62874
62.6103 | 20.4335 | 16.47623 | 5.864357 | 3.95727 | 5.569223e-12 | 10.61187
62.6203 | 20.4161 | 16.45786 | 5.862882 | 3.958242 | 5.561248e-12 | 10.59498
62.6303 | 20.3571 | 16.43947 | 5.861414 | 3.91763 | 5.553273e-12 | 10.57806
62.6403 | 20.3363 | 16.42106 | 5.859953 | 3.915237 | 5.545298e-12 | 10.56111
62.6503 | 20.2918 | 16.40264 | 5.8585 | 3.889161 | 5.537323e-12 | 10.54414
62.6603 | 20.2779 | 16.3842 | 5.857055 | 3.893699 | 5.528457e-12 | 10.52715
62.6703 | 20.2312 | 16.36575 | 5.855616 | 3.865455 | 5.520482e-12 | 10.51013
62.6803 | 20.1996 | 16.34728 | 5.854185 | 3.852323 | 5.512507e-12 | 10.49309
62.6903 | 20.1729 | 16.3288 | 5.852762 | 3.844103 | 5.504533e-12 | 10.47603
62.7003 | 20.1221 | 16.3103 | 5.851346 | 3.811799 | 5.496558e-12 | 10.45896
62.7103 | 20.0872 | 16.2918 | 5.849937 | 3.795402 | 5.488584e-12 | 10.44186
62.7203 | 20.0765 | 16.27328 | 5.848536 | 3.803218 | 5.479718e-12 | 10.42475
62.7303 | 20.0419 | 16.25476 | 5.847143 | 3.787142 | 5.471743e-12 | 10.40762
62.7403 | 19.9582 | 16.23622 | 5.845756 | 3.721977 | 5.463769e-12 | 10.39047
62.7503 | 19.9605 | 16.21768 | 5.844378 | 3.742817 | 5.455795e-12 | 10.3733
62.7603 | 19.9141 | 16.19913 | 5.843007 | 3.714965 | 5.447821e-12 | 10.35613
62.7703 | 19.877 | 16.18058 | 5.841643 | 3.696419 | 5.439847e-12 | 10.33894
62.7803 | 19.8555 | 16.16202 | 5.840286 | 3.693479 | 5.431873e-12 | 10.32173
62.7903 | 19.8316 | 16.14346 | 5.838938 | 3.688143 | 5.423899e-12 | 10.30452
62.8003 | 19.7604 | 16.12489 | 5.837596 | 3.63551 | 5.415033e-12 | 10.28729
62.8103 | 19.7373 | 16.10632 | 5.836262 | 3.63098 | 5.40706e-12 | 10.27006
62.8203 | 19.7243 | 16.08775 | 5.834936 | 3.636552 | 5.399086e-12 | 10.25281
62.8303 | 19.6763 | 16.06918 | 5.833617 | 3.607124 | 5.391112e-12 | 10.23556
62.8403 | 19.6316 | 16.0506 | 5.832306 | 3.580997 | 5.383139e-12 | 10.2183
62.8503 | 19.6047 | 16.03203 | 5.831002 | 3.57267 | 5.375165e-12 | 10.20103
62.8603 | 19.5756 | 16.01346 | 5.829706 | 3.562141 | 5.367192e-12 | 10.18375
62.8703 | 19.5169 | 15.99489 | 5.828417 | 3.522008 | 5.359218e-12 | 10.16648
62.8803 | 19.5408 | 15.97633 | 5.827136 | 3.564474 | 5.351245e-12 | 10.14919
62.8903 | 19.4316 | 15.95776 | 5.825862 | 3.473836 | 5.343271e-12 | 10.1319
62.9003 | 19.4285 | 15.93921 | 5.824596 | 3.489294 | 5.335298e-12 | 10.11461
62.9103 | 19.3883 | 15.92066 | 5.823337 | 3.467645 | 5.327325e-12 | 10.09732
62.9203 | 19.3531 | 15.90211 | 5.822086 | 3.450991 | 5.319352e-12 | 10.08002
62.9303 | 19.3245 | 15.88357 | 5.820842 | 3.440929 | 5.311378e-12 | 10.06273
62.9402 | 19.2836 | 15.86523 | 5.819618 | 3.418373 | 5.303405e-12 | 10.04561
62.9502 | 19.2533 | 15.8467 | 5.81839 | 3.406595 | 5.295432e-12 | 10.02831
62.9602 | 19.1908 | 15.82819 | 5.817169 | 3.36261 | 5.287459e-12 | 10.01102
62.9702 | 19.1895 | 15.80969 | 5.815955 | 3.379814 | 5.279485e-12 | 9.993731
62.9802 | 19.1406 | 15.79119 | 5.814749 | 3.349406 | 5.271512e-12 | 9.976445
62.9902 | 19.075 | 15.77271 | 5.813551 | 3.302288 | 5.26354e-12 | 9.959161
63.0002 | 19.0829 | 15.75424 | 5.81236 | 3.328657 | 5.255567e-12 | 9.941882
63.0102 | 19.0256 | 15.73579 | 5.811177 | 3.289814 | 5.247594e-12 | 9.924609
63.0202 | 18.9823 | 15.71734 | 5.810001 | 3.264958 | 5.240513e-12 | 9.907341
63.0302 | 18.9556 | 15.69891 | 5.808833 | 3.256686 | 5.23254e-12 | 9.89008
63.0402 | 18.9218 | 15.6805 | 5.807673 | 3.241301 | 5.224567e-12 | 9.872826
63.0502 | 18.8585 | 15.6621 | 5.80652 | 3.1964 | 5.216594e-12 | 9.855579
63.0602 | 18.8356 | 15.64372 | 5.805375 | 3.191884 | 5.208622e-12 | 9.838341
63.0702 | 18.8038 | 15.62535 | 5.804237 | 3.17845 | 5.200649e-12 | 9.821113
63.0802 | 18.7251 | 15.607 | 5.803107 | 3.118097 | 5.193568e-12 | 9.803896
63.0902 | 18.7408 | 15.58867 | 5.801985 | 3.152128 | 5.185596e-12 | 9.786688
63.1002 | 18.6768 | 15.57036 | 5.80087 | 3.106439 | 5.177623e-12 | 9.769491
63.1102 | 18.6253 | 15.55207 | 5.799763 | 3.073231 | 5.16965e-12 | 9.752307
63.1202 | 18.6081 | 15.5338 | 5.798663 | 3.074303 | 5.16257e-12 | 9.735134
63.1302 | 18.5486 | 15.51555 | 5.797571 | 3.033054 | 5.154597e-12 | 9.717976
63.1402 | 18.5295 | 15.49732 | 5.796486 | 3.032184 | 5.146624e-12 | 9.700829
63.1502 | 18.4577 | 15.47911 | 5.79541 | 2.978591 | 5.138652e-12 | 9.6837
63.1602 | 18.4379 | 15.46092 | 5.794341 | 2.976976 | 5.131571e-12 | 9.666584
63.1702 | 18.3965 | 15.44276 | 5.793279 | 2.953739 | 5.123599e-12 | 9.649482
63.1802 | 18.347 | 15.42462 | 5.792225 | 2.922377 | 5.116518e-12 | 9.632398
63.1902 | 18.2881 | 15.40651 | 5.791179 | 2.881591 | 5.108546e-12 | 9.61533
63.2002 | 18.277 | 15.38842 | 5.79014 | 2.888579 | 5.100573e-12 | 9.59828
63.2102 | 18.232 | 15.37036 | 5.789109 | 2.861643 | 5.093493e-12 | 9.581248
63.2202 | 18.1644 | 15.35232 | 5.788086 | 2.81208 | 5.08552e-12 | 9.564234
63.2302 | 18.1527 | 15.33431 | 5.78707 | 2.81839 | 5.07844e-12 | 9.547239
63.2402 | 18.0829 | 15.31633 | 5.786062 | 2.766573 | 5.070467e-12 | 9.530264
63.2502 | 18.0522 | 15.29837 | 5.785062 | 2.753829 | 5.063387e-12 | 9.513309
63.2602 | 18.0231 | 15.28044 | 5.784069 | 2.742657 | 5.055414e-12 | 9.496374
63.2702 | 17.9737 | 15.26254 | 5.783084 | 2.711155 | 5.048334e-12 | 9.47946
63.2802 | 17.9012 | 15.24468 | 5.782107 | 2.656525 | 5.040362e-12 | 9.462568
63.2902 | 17.91 | 15.22684 | 5.781137 | 2.683163 | 5.033281e-12 | 9.445699
63.3002 | 17.8444 | 15.20903 | 5.780175 | 2.635371 | 5.025309e-12 | 9.428853
63.3102 | 17.7861 | 15.19125 | 5.779221 | 2.594849 | 5.018228e-12 | 9.41203
63.3202 | 17.7889 | 15.1735 | 5.778274 | 2.615395 | 5.011148e-12 | 9.39523
63.3302 | 17.7018 | 15.15579 | 5.777335 | 2.546009 | 5.003175e-12 | 9.378455
63.3402 | 17.6793 | 15.13811 | 5.776404 | 2.541191 | 4.996095e-12 | 9.361705
63.3502 | 17.6156 | 15.12046 | 5.775481 | 2.495139 | 4.989015e-12 | 9.34498
63.3602 | 17.5886 | 15.10285 | 5.774565 | 2.485755 | 4.981934e-12 | 9.328281
63.3702 | 17.5302 | 15.08526 | 5.773656 | 2.444937 | 4.973962e-12 | 9.311607
63.3802 | 17.4997 | 15.06772 | 5.772756 | 2.431984 | 4.966881e-12 | 9.29496
63.3902 | 17.4524 | 15.0502 | 5.771863 | 2.402195 | 4.959801e-12 | 9.278341
63.4002 | 17.4137 | 15.03273 | 5.770978 | 2.380972 | 4.952721e-12 | 9.26175
63.4102 | 17.3689 | 15.01529 | 5.770101 | 2.353613 | 4.944748e-12 | 9.245186
63.4202 | 17.3458 | 14.99788 | 5.769231 | 2.347918 | 4.937667e-12 | 9.228651
63.4302 | 17.266 | 14.98051 | 5.768369 | 2.285486 | 4.930587e-12 | 9.212145
63.4402 | 17.2482 | 14.96318 | 5.767515 | 2.285017 | 4.923506e-12 | 9.195668
63.4502 | 17.2062 | 14.94589 | 5.766668 | 2.260311 | 4.916426e-12 | 9.179221
63.4602 | 17.1551 | 14.92863 | 5.765829 | 2.226467 | 4.909346e-12 | 9.162804
63.4702 | 17.1253 | 14.91142 | 5.764998 | 2.213883 | 4.902265e-12 | 9.146419
63.4802 | 17.063 | 14.89424 | 5.764175 | 2.168762 | 4.895185e-12 | 9.130063
63.4902 | 17.028 | 14.8771 | 5.763359 | 2.150901 | 4.888104e-12 | 9.11374
63.5002 | 16.9833 | 14.86 | 5.762551 | 2.1233 | 4.881023e-12 | 9.097449
63.5102 | 16.9594 | 14.84294 | 5.761751 | 2.11646 | 4.873943e-12 | 9.081189
63.5202 | 16.9106 | 14.82592 | 5.760958 | 2.084679 | 4.866862e-12 | 9.064963
63.5301 | 16.8575 | 14.80911 | 5.760181 | 2.048389 | 4.859781e-12 | 9.04893
63.5401 | 16.83 | 14.79217 | 5.759404 | 2.037827 | 4.853593e-12 | 9.032769
63.5501 | 16.8089 | 14.77528 | 5.758635 | 2.033623 | 4.846512e-12 | 9.016642
63.5601 | 16.7287 | 14.75842 | 5.757873 | 1.970277 | 4.839432e-12 | 9.00055
63.5701 | 16.7257 | 14.74161 | 5.757119 | 1.984089 | 4.832351e-12 | 8.984492
63.5801 | 16.6815 | 14.72484 | 5.756373 | 1.956659 | 4.82527e-12 | 8.968468
63.5901 | 16.615 | 14.70812 | 5.755635 | 1.906885 | 4.819082e-12 | 8.952481
63.6001 | 16.6158 | 14.69143 | 5.754904 | 1.924368 | 4.812001e-12 | 8.936528
63.6101 | 16.565 | 14.67479 | 5.754181 | 1.890207 | 4.80492e-12 | 8.920612
63.6201 | 16.5075 | 14.6582 | 5.753466 | 1.849302 | 4.798732e-12 | 8.904732
63.6301 | 16.4881 | 14.64165 | 5.752758 | 1.846453 | 4.791651e-12 | 8.888888
63.6401 | 16.4445 | 14.62514 | 5.752059 | 1.81936 | 4.78457e-12 | 8.873082
63.6501 | 16.3876 | 14.60868 | 5.751367 | 1.778921 | 4.778381e-12 | 8.857312
63.6601 | 16.3712 | 14.59226 | 5.750683 | 1.778937 | 4.7713e-12 | 8.84158
63.6701 | 16.344 | 14.57589 | 5.750006 | 1.768108 | 4.765112e-12 | 8.825886
63.6801 | 16.2898 | 14.55957 | 5.749338 | 1.730232 | 4.75803e-12 | 8.81023
63.6901 | 16.252 | 14.54329 | 5.748677 | 1.708711 | 4.751842e-12 | 8.794612
63.7001 | 16.2352 | 14.52706 | 5.748024 | 1.708143 | 4.744761e-12 | 8.779033
63.7101 | 16.1683 | 14.51087 | 5.747378 | 1.657428 | 4.738572e-12 | 8.763493
63.7201 | 16.1439 | 14.49473 | 5.746741 | 1.649166 | 4.731491e-12 | 8.747993
63.7301 | 16.0958 | 14.47864 | 5.746111 | 1.617157 | 4.725302e-12 | 8.732532
63.7401 | 16.0849 | 14.4626 | 5.745489 | 1.6223 | 4.719113e-12 | 8.717111
63.7501 | 16.0101 | 14.44661 | 5.744875 | 1.563494 | 4.712032e-12 | 8.701731
63.7601 | 16.004 | 14.43066 | 5.744268 | 1.573341 | 4.705843e-12 | 8.68639
63.7701 | 15.9649 | 14.41476 | 5.743669 | 1.55014 | 4.699654e-12 | 8.671091
63.7801 | 15.8991 | 14.39891 | 5.743079 | 1.500189 | 4.693465e-12 | 8.655832
63.7901 | 15.8719 | 14.38311 | 5.742495 | 1.48879 | 4.686383e-12 | 8.640614
63.8001 | 15.8448 | 14.36736 | 5.74192 | 1.477442 | 4.680194e-12 | 8.625438
63.8101 | 15.7981 | 14.35166 | 5.741352 | 1.446443 | 4.674005e-12 | 8.610304
63.8201 | 15.7682 | 14.336 | 5.740793 | 1.432195 | 4.667816e-12 | 8.595212
63.8301 | 15.7194 | 14.3204 | 5.740241 | 1.398997 | 4.661627e-12 | 8.580162
63.8401 | 15.7037 | 14.30485 | 5.739696 | 1.39885 | 4.655438e-12 | 8.565154
63.8501 | 15.6391 | 14.28935 | 5.73916 | 1.349752 | 4.649249e-12 | 8.550189
63.8601 | 15.6331 | 14.2739 | 5.738631 | 1.359203 | 4.643059e-12 | 8.535266
63.8701 | 15.5739 | 14.2585 | 5.73811 | 1.315403 | 4.63687e-12 | 8.520387
63.8801 | 15.5308 | 14.24315 | 5.737597 | 1.287652 | 4.63068e-12 | 8.505551
63.8901 | 15.5234 | 14.22785 | 5.737092 | 1.295549 | 4.624491e-12 | 8.490759
63.9001 | 15.4795 | 14.2126 | 5.736594 | 1.266896 | 4.618301e-12 | 8.476009
63.9101 | 15.4215 | 14.19741 | 5.736105 | 1.22409 | 4.612112e-12 | 8.461305
63.9201 | 15.4107 | 14.18227 | 5.735623 | 1.228433 | 4.605922e-12 | 8.446644
63.9301 | 15.373 | 14.16718 | 5.735149 | 1.205824 | 4.599732e-12 | 8.432027
63.9401 | 15.3063 | 14.15214 | 5.734682 | 1.154162 | 4.593542e-12 | 8.417456
63.9501 | 15.3089 | 14.13715 | 5.734224 | 1.171748 | 4.588246e-12 | 8.402929
63.9601 | 15.2607 | 14.12222 | 5.733773 | 1.138481 | 4.582056e-12 | 8.388446
63.9701 | 15.2378 | 14.10734 | 5.73333 | 1.130462 | 4.575866e-12 | 8.374008
63.9801 | 15.1868 | 14.09251 | 5.732895 | 1.094289 | 4.570569e-12 | 8.359616
63.9901 | 15.1707 | 14.07774 | 5.732468 | 1.092963 | 4.564379e-12 | 8.34527
64.0001 | 15.1265 | 14.06302 | 5.732048 | 1.063484 | 4.558188e-12 | 8.330968
64.0101 | 15.0944 | 14.04835 | 5.731636 | 1.046051 | 4.552891e-12 | 8.316712
64.0201 | 15.0598 | 14.03374 | 5.731232 | 1.026065 | 4.546701e-12 | 8.302503
64.0301 | 15.0395 | 14.01918 | 5.730836 | 1.020325 | 4.541404e-12 | 8.288339
64.0401 | 14.9911 | 14.00467 | 5.730448 | 0.9864303 | 4.535213e-12 | 8.274222
64.0501 | 14.974 | 13.99022 | 5.730067 | 0.9837822 | 4.529916e-12 | 8.26015
64.0601 | 14.9396 | 13.97582 | 5.729695 | 0.9637787 | 4.523725e-12 | 8.246127
64.0701 | 14.8806 | 13.96148 | 5.72933 | 0.9191223 | 4.518428e-12 | 8.232148
64.0801 | 14.8842 | 13.94719 | 5.728973 | 0.9370104 | 4.512237e-12 | 8.218217
64.0901 | 14.8355 | 13.93296 | 5.728623 | 0.9025442 | 4.506939e-12 | 8.204332
64.1001 | 14.8063 | 13.91878 | 5.728282 | 0.887523 | 4.501641e-12 | 8.190495
64.11 | 14.7795 | 13.9048 | 5.727951 | 0.8747045 | 4.49545e-12 | 8.176844
64.12 | 14.7666 | 13.89073 | 5.727625 | 0.8758734 | 4.490152e-12 | 8.163101
64.13 | 14.707 | 13.87671 | 5.727307 | 0.8302875 | 4.484854e-12 | 8.149405
64.14 | 14.6774 | 13.86275 | 5.726997 | 0.8146467 | 4.479556e-12 | 8.135756
64.15 | 14.661 | 13.84885 | 5.726694 | 0.8121494 | 4.473364e-12 | 8.122156
64.16 | 14.6386 | 13.835 | 5.7264 | 0.8035968 | 4.468066e-12 | 8.108604
64.17 | 14.5866 | 13.82121 | 5.726113 | 0.7653886 | 4.462768e-12 | 8.095099
64.18 | 14.5714 | 13.80748 | 5.725833 | 0.7639248 | 4.45747e-12 | 8.081642
64.19 | 14.5324 | 13.7938 | 5.725562 | 0.738605 | 4.452171e-12 | 8.068233
64.2 | 14.4999 | 13.78017 | 5.725299 | 0.7197289 | 4.446873e-12 | 8.054873
64.21 | 14.4705 | 13.7666 | 5.725043 | 0.7038976 | 4.441574e-12 | 8.04156
64.22 | 14.4461 | 13.75309 | 5.724795 | 0.6930091 | 4.436276e-12 | 8.028296
64.23 | 14.4009 | 13.73964 | 5.724555 | 0.6612644 | 4.430977e-12 | 8.015081
64.24 | 14.3906 | 13.72624 | 5.724323 | 0.6643635 | 4.425678e-12 | 8.001914
64.25 | 14.3543 | 13.71289 | 5.724098 | 0.6414063 | 4.420379e-12 | 7.988796
64.26 | 14.3171 | 13.69961 | 5.723881 | 0.6174927 | 4.41508e-12 | 7.975726
64.27 | 14.2839 | 13.68638 | 5.723672 | 0.5975222 | 4.409781e-12 | 7.962705
64.28 | 14.2682 | 13.67321 | 5.723471 | 0.5949946 | 4.404482e-12 | 7.949734
64.29 | 14.2288 | 13.66009 | 5.723278 | 0.5687104 | 4.400076e-12 | 7.936812
64.3 | 14.1887 | 13.64703 | 5.723093 | 0.5416702 | 4.394777e-12 | 7.923937
64.31 | 14.1704 | 13.63403 | 5.722915 | 0.5363719 | 4.389477e-12 | 7.911113
64.32 | 14.1434 | 13.62108 | 5.722745 | 0.5223175 | 4.384178e-12 | 7.898337
64.33 | 14.0895 | 13.60819 | 5.722583 | 0.4813052 | 4.379772e-12 | 7.885612
64.34 | 14.0905 | 13.59536 | 5.722429 | 0.4951362 | 4.374472e-12 | 7.872935
64.35 | 14.0548 | 13.58259 | 5.722282 | 0.4722096 | 4.369172e-12 | 7.860308
64.36 | 14.0143 | 13.56987 | 5.722144 | 0.4444257 | 4.364766e-12 | 7.847731
64.37 | 13.9747 | 13.55721 | 5.722013 | 0.4174855 | 4.359466e-12 | 7.835202
64.38 | 13.9786 | 13.54461 | 5.72189 | 0.433987 | 4.35506e-12 | 7.822723
64.39 | 13.9265 | 13.53207 | 5.721775 | 0.394431 | 4.34976e-12 | 7.810294
64.4 | 13.9047 | 13.51958 | 5.721667 | 0.3851178 | 4.345353e-12 | 7.797915
64.41 | 13.8702 | 13.50715 | 5.721567 | 0.3630472 | 4.340053e-12 | 7.785585
64.42 | 13.864 | 13.49478 | 5.721476 | 0.3692189 | 4.335646e-12 | 7.773306
64.43 | 13.8121 | 13.48247 | 5.721392 | 0.329633 | 4.331239e-12 | 7.761075
64.44 | 13.8072 | 13.47021 | 5.721315 | 0.3369892 | 4.325938e-12 | 7.748896
64.45 | 13.7591 | 13.45801 | 5.721247 | 0.3010889 | 4.321531e-12 | 7.736764
64.46 | 13.7561 | 13.44587 | 5.721186 | 0.3102295 | 4.317124e-12 | 7.724684
64.47 | 13.7088 | 13.43379 | 5.721133 | 0.2750125 | 4.311823e-12 | 7.712654
64.48 | 13.711 | 13.42176 | 5.721088 | 0.2892379 | 4.307416e-12 | 7.700674
64.49 | 13.6546 | 13.40979 | 5.721051 | 0.2448056 | 4.303008e-12 | 7.688743
64.5 | 13.6533 | 13.39788 | 5.721021 | 0.2554154 | 4.298601e-12 | 7.676863
64.51 | 13.6132 | 13.38603 | 5.721 | 0.2271676 | 4.293299e-12 | 7.665033
64.52 | 13.5885 | 13.37424 | 5.720986 | 0.2142612 | 4.288891e-12 | 7.653253
64.53 | 13.5656 | 13.3625 | 5.72098 | 0.2030975 | 4.284484e-12 | 7.641523
64.54 | 13.5316 | 13.35083 | 5.720981 | 0.1807749 | 4.280076e-12 | 7.629844
64.55 | 13.5133 | 13.3392 | 5.720991 | 0.1740954 | 4.275668e-12 | 7.618214
64.56 | 13.4773 | 13.32764 | 5.721008 | 0.1496573 | 4.27126e-12 | 7.606635
64.57 | 13.4655 | 13.31614 | 5.721033 | 0.149362 | 4.266851e-12 | 7.595105
64.58 | 13.4296 | 13.30469 | 5.721066 | 0.124908 | 4.262443e-12 | 7.583626
64.59 | 13.4089 | 13.2933 | 5.721106 | 0.1155962 | 4.258035e-12 | 7.572197
64.6 | 13.3656 | 13.28197 | 5.721155 | 0.08362626 | 4.253626e-12 | 7.560819
64.61 | 13.3694 | 13.2707 | 5.721211 | 0.09869787 | 4.249217e-12 | 7.549491
64.62 | 13.3206 | 13.25949 | 5.721275 | 0.06111196 | 4.245703e-12 | 7.538213
64.63 | 13.2913 | 13.24833 | 5.721347 | 0.04296764 | 4.241294e-12 | 7.526986
64.64 | 13.2737 | 13.23723 | 5.721426 | 0.03646531 | 4.236885e-12 | 7.515809
64.65 | 13.2337 | 13.22619 | 5.721513 | 0.007505261 | 4.232476e-12 | 7.504682
64.66 | 13.2141 | 13.21521 | 5.721608 | -0.001113164 | 4.228067e-12 | 7.493605
64.67 | 13.1898 | 13.20429 | 5.721711 | -0.01448886 | 4.224551e-12 | 7.482578
64.68 | 13.1592 | 13.19342 | 5.721822 | -0.03422289 | 4.220142e-12 | 7.471601
64.69 | 13.1129 | 13.18262 | 5.72194 | -0.06971554 | 4.215732e-12 | 7.460676
64.6999 | 13.1224 | 13.17197 | 5.722065 | -0.04957255 | 4.212216e-12 | 7.449908
64.7099 | 13.0813 | 13.16128 | 5.722198 | -0.07998024 | 4.207807e-12 | 7.439082
64.7199 | 13.0394 | 13.15065 | 5.72234 | -0.1112459 | 4.204291e-12 | 7.428306
64.7299 | 13.0354 | 13.14007 | 5.722489 | -0.1046701 | 4.199881e-12 | 7.417581
64.7399 | 13.0094 | 13.12955 | 5.722646 | -0.1201518 | 4.196365e-12 | 7.406906
64.7499 | 12.9847 | 13.11909 | 5.722811 | -0.1343915 | 4.191955e-12 | 7.39628
64.7599 | 12.9422 | 13.10869 | 5.722984 | -0.1664895 | 4.188439e-12 | 7.385706
64.7699 | 12.9426 | 13.09834 | 5.723164 | -0.1557449 | 4.184028e-12 | 7.375181
64.7799 | 12.9143 | 13.08806 | 5.723352 | -0.1737589 | 4.180512e-12 | 7.364707
64.7899 | 12.8678 | 13.07783 | 5.723548 | -0.2100308 | 4.176101e-12 | 7.354283
64.7999 | 12.8689 | 13.06766 | 5.723751 | -0.1987598 | 4.172585e-12 | 7.343908
64.8099 | 12.8381 | 13.05755 | 5.723963 | -0.2194471 | 4.169068e-12 | 7.333584
64.8199 | 12.8087 | 13.04749 | 5.724182 | -0.2387924 | 4.164657e-12 | 7.323311
64.8299 | 12.8012 | 13.0375 | 5.724408 | -0.2362951 | 4.16114e-12 | 7.313087
64.8399 | 12.7892 | 13.02756 | 5.724643 | -0.238356 | 4.157623e-12 | 7.302913
64.8499 | 12.7501 | 13.01767 | 5.724885 | -0.2675744 | 4.154106e-12 | 7.292789
64.8599 | 12.7227 | 13.00785 | 5.725135 | -0.285151 | 4.149694e-12 | 7.282716
64.8699 | 12.7224 | 12.99809 | 5.725393 | -0.275685 | 4.146177e-12 | 7.272692
64.8799 | 12.7002 | 12.98838 | 5.725658 | -0.2881769 | 4.142659e-12 | 7.262719
64.8899 | 12.6691 | 12.97873 | 5.725931 | -0.309626 | 4.139142e-12 | 7.252795
64.8999 | 12.6533 | 12.96913 | 5.726212 | -0.3158325 | 4.135624e-12 | 7.24292
64.9099 | 12.6463 | 12.9596 | 5.726501 | -0.3132976 | 4.132106e-12 | 7.233097
64.9199 | 12.6111 | 12.95012 | 5.726797 | -0.3390194 | 4.128588e-12 | 7.223322
64.9299 | 12.6013 | 12.9407 | 5.727101 | -0.3393991 | 4.12507e-12 | 7.213598
64.9399 | 12.5813 | 12.93134 | 5.727413 | -0.3500356 | 4.121552e-12 | 7.203923
64.9499 | 12.5578 | 12.92203 | 5.727732 | -0.3642305 | 4.118034e-12 | 7.194298
64.9599 | 12.5367 | 12.91278 | 5.72806 | -0.3760824 | 4.114515e-12 | 7.184723
64.9699 | 12.5246 | 12.90359 | 5.728395 | -0.3789918 | 4.110997e-12 | 7.175197
64.9799 | 12.51 | 12.89446 | 5.728737 | -0.3844581 | 4.107478e-12 | 7.165721
64.9899 | 12.4803 | 12.88538 | 5.729087 | -0.4050822 | 4.103959e-12 | 7.156295
64.9999 | 12.4632 | 12.87636 | 5.729445 | -0.4131635 | 4.101335e-12 | 7.146918
65.0099 | 12.458 | 12.8674 | 5.729811 | -0.4094014 | 4.097816e-12 | 7.13759
65.0199 | 12.4359 | 12.8585 | 5.730184 | -0.4225971 | 4.094297e-12 | 7.128313
65.0299 | 12.4225 | 12.84965 | 5.730566 | -0.4271493 | 4.090777e-12 | 7.119084
65.0399 | 12.3973 | 12.84086 | 5.730954 | -0.4435594 | 4.088153e-12 | 7.109905
65.0499 | 12.3876 | 12.83213 | 5.731351 | -0.4445262 | 4.084633e-12 | 7.100775
65.0599 | 12.3603 | 12.82345 | 5.731755 | -0.4631494 | 4.081113e-12 | 7.091695
65.0699 | 12.3542 | 12.81483 | 5.732167 | -0.46063 | 4.078488e-12 | 7.082663
65.0799 | 12.3328 | 12.80627 | 5.732586 | -0.473467 | 4.074968e-12 | 7.073681
65.0899 | 12.3144 | 12.79776 | 5.733013 | -0.4833613 | 4.071448e-12 | 7.064748
65.0999 | 12.2986 | 12.78931 | 5.733448 | -0.4907123 | 4.068823e-12 | 7.055864
65.1099 | 12.2866 | 12.78092 | 5.733891 | -0.4943205 | 4.065302e-12 | 7.04703
65.1199 | 12.2743 | 12.77258 | 5.734341 | -0.4982846 | 4.062676e-12 | 7.038244
65.1299 | 12.2535 | 12.76431 | 5.734798 | -0.5108053 | 4.059156e-12 | 7.029507
65.1399 | 12.2431 | 12.75608 | 5.735264 | -0.5129835 | 4.05653e-12 | 7.02082
65.1499 | 12.219 | 12.74792 | 5.735737 | -0.5289171 | 4.053009e-12 | 7.01218
65.1599 | 12.2117 | 12.73981 | 5.736218 | -0.5281076 | 4.050383e-12 | 7.00359
65.1699 | 12.1922 | 12.73175 | 5.736706 | -0.5395547 | 4.047756e-12 | 6.995048
65.1799 | 12.1814 | 12.72376 | 5.737202 | -0.5423586 | 4.044235e-12 | 6.986556
65.1899 | 12.1671 | 12.71582 | 5.737706 | -0.548718 | 4.041608e-12 | 6.978112
65.1999 | 12.1494 | 12.70793 | 5.738217 | -0.5585338 | 4.038982e-12 | 6.969716
65.2099 | 12.1265 | 12.70011 | 5.738736 | -0.5736053 | 4.03546e-12 | 6.961369
65.2199 | 12.1211 | 12.69233 | 5.739263 | -0.5712341 | 4.032833e-12 | 6.953071
65.2299 | 12.102 | 12.68462 | 5.739797 | -0.5826181 | 4.030206e-12 | 6.944821
65.2399 | 12.0792 | 12.67696 | 5.740339 | -0.5977577 | 4.027578e-12 | 6.936619
65.2499 | 12.0701 | 12.66935 | 5.740888 | -0.5992544 | 4.024056e-12 | 6.928466
65.2599 | 12.0533 | 12.66181 | 5.741446 | -0.6085063 | 4.021429e-12 | 6.920361
65.2699 | 12.0345 | 12.65431 | 5.74201 | -0.6198142 | 4.018801e-12 | 6.912304
65.2798 | 12.023 | 12.64695 | 5.742577 | -0.6239492 | 4.016172e-12 | 6.904372
65.2898 | 12.0008 | 12.63957 | 5.743157 | -0.6387716 | 4.013544e-12 | 6.896415
65.2998 | 11.9955 | 12.63224 | 5.743744 | -0.6367422 | 4.010916e-12 | 6.888498
65.3098 | 11.9724 | 12.62498 | 5.744339 | -0.6525762 | 4.008288e-12 | 6.880637
65.3198 | 11.9541 | 12.61776 | 5.744942 | -0.6636578 | 4.00566e-12 | 6.872816
65.3298 | 11.9383 | 12.6106 | 5.745552 | -0.6723025 | 4.003031e-12 | 6.865051
65.3398 | 11.9211 | 12.6035 | 5.74617 | -0.6823956 | 4.000403e-12 | 6.857326
65.3498 | 11.9102 | 12.59645 | 5.746795 | -0.6862505 | 3.997774e-12 | 6.849655
65.3598 | 11.8815 | 12.58945 | 5.747428 | -0.7079542 | 3.995145e-12 | 6.842026
65.3698 | 11.868 | 12.58252 | 5.748069 | -0.7145196 | 3.992516e-12 | 6.834451
65.3798 | 11.8479 | 12.57563 | 5.748717 | -0.7277337 | 3.989887e-12 | 6.826917
65.3898 | 11.8374 | 12.56881 | 5.749372 | -0.7314099 | 3.987258e-12 | 6.819437
65.3998 | 11.8243 | 12.56203 | 5.750036 | -0.7377337 | 3.984628e-12 | 6.811998
65.4098 | 11.807 | 12.55532 | 5.750707 | -0.7483196 | 3.982894e-12 | 6.804613
65.4198 | 11.7768 | 12.54865 | 5.751385 | -0.7718531 | 3.980264e-12 | 6.797268
65.4298 | 11.7753 | 12.54205 | 5.752071 | -0.7667492 | 3.977634e-12 | 6.789978
65.4398 | 11.7426 | 12.53549 | 5.752764 | -0.7928925 | 3.975004e-12 | 6.782728
65.4498 | 11.742 | 12.529 | 5.753465 | -0.7869973 | 3.973269e-12 | 6.775532
65.4598 | 11.7296 | 12.52255 | 5.754174 | -0.7929535 | 3.970639e-12 | 6.76838
65.4698 | 11.7105 | 12.51616 | 5.75489 | -0.8056608 | 3.968008e-12 | 6.761271
65.4798 | 11.6926 | 12.50983 | 5.755613 | -0.8172291 | 3.966273e-12 | 6.754216
65.4898 | 11.6715 | 12.50355 | 5.756345 | -0.8320462 | 3.963642e-12 | 6.747202
65.4998 | 11.6634 | 12.49732 | 5.757083 | -0.8339231 | 3.961011e-12 | 6.74024
65.5098 | 11.6515 | 12.49115 | 5.757829 | -0.839648 | 3.959275e-12 | 6.733319
65.5198 | 11.6312 | 12.48503 | 5.758583 | -0.8538334 | 3.956644e-12 | 6.72645
65.5298 | 11.6185 | 12.47897 | 5.759344 | -0.8604663 | 3.954908e-12 | 6.719622
65.5398 | 11.6155 | 12.47296 | 5.760113 | -0.8574607 | 3.952276e-12 | 6.712848
65.5498 | 11.6064 | 12.467 | 5.760889 | -0.8606022 | 3.949645e-12 | 6.706113
65.5598 | 11.5792 | 12.4611 | 5.761673 | -0.8819042 | 3.947908e-12 | 6.699432
65.5698 | 11.571 | 12.45525 | 5.762464 | -0.884253 | 3.946171e-12 | 6.692789
65.5798 | 11.561 | 12.44946 | 5.763262 | -0.8884631 | 3.943539e-12 | 6.686201
65.5898 | 11.5532 | 12.44372 | 5.764068 | -0.8905192 | 3.941802e-12 | 6.679651
65.5998 | 11.5364 | 12.43804 | 5.764882 | -0.9016365 | 3.93917e-12 | 6.673154
65.6098 | 11.5279 | 12.4324 | 5.765703 | -0.9045005 | 3.937433e-12 | 6.666697
65.6198 | 11.5199 | 12.42682 | 5.766532 | -0.9069241 | 3.935695e-12 | 6.660292
65.6298 | 11.5036 | 12.4213 | 5.767368 | -0.9176954 | 3.933062e-12 | 6.653928
65.6398 | 11.4895 | 12.41583 | 5.768211 | -0.9263262 | 3.931325e-12 | 6.647615
65.6498 | 11.4776 | 12.4104 | 5.769062 | -0.9328036 | 3.929587e-12 | 6.641342
65.6598 | 11.459 | 12.40504 | 5.76992 | -0.9460408 | 3.926954e-12 | 6.635121
65.6698 | 11.4646 | 12.39972 | 5.770786 | -0.9351249 | 3.925215e-12 | 6.628939
65.6798 | 11.4534 | 12.39447 | 5.771659 | -0.9410683 | 3.923477e-12 | 6.622809
65.6898 | 11.4344 | 12.38926 | 5.77254 | -0.9548587 | 3.921739e-12 | 6.616719
65.6998 | 11.4269 | 12.38411 | 5.773428 | -0.9572081 | 3.919105e-12 | 6.61068
65.7098 | 11.4188 | 12.37901 | 5.774323 | -0.9602074 | 3.917366e-12 | 6.604684
65.7198 | 11.4057 | 12.37396 | 5.775226 | -0.9682562 | 3.915627e-12 | 6.59873
65.7298 | 11.3911 | 12.36896 | 5.776136 | -0.9778644 | 3.913888e-12 | 6.592828
65.7398 | 11.3842 | 12.36402 | 5.777054 | -0.9798189 | 3.912149e-12 | 6.586965
65.7498 | 11.3792 | 12.35913 | 5.777979 | -0.9799317 | 3.91041e-12 | 6.581152
65.7598 | 11.3644 | 12.35429 | 5.778912 | -0.989891 | 3.90867e-12 | 6.575379
65.7698 | 11.3557 | 12.34951 | 5.779852 | -0.9938091 | 3.906931e-12 | 6.569657
65.7798 | 11.3372 | 12.34477 | 5.780799 | -1.007573 | 3.904296e-12 | 6.563974
65.7898 | 11.3412 | 12.3401 | 5.781754 | -0.9988962 | 3.902556e-12 | 6.558343
65.7998 | 11.3137 | 12.33547 | 5.782716 | -1.021765 | 3.900816e-12 | 6.55275
65.8098 | 11.3103 | 12.33089 | 5.783685 | -1.020592 | 3.899075e-12 | 6.547207
65.8198 | 11.3087 | 12.32637 | 5.784662 | -1.017665 | 3.897335e-12 | 6.541704
65.8298 | 11.2856 | 12.3219 | 5.785646 | -1.036297 | 3.89649e-12 | 6.536251
65.8398 | 11.2862 | 12.31747 | 5.786637 | -1.031274 | 3.894749e-12 | 6.530837
65.8498 | 11.2787 | 12.31311 | 5.787636 | -1.034409 | 3.893008e-12 | 6.525473
65.8598 | 11.272 | 12.30879 | 5.788642 | -1.03679 | 3.891267e-12 | 6.520148
65.8697 | 11.25 | 12.30457 | 5.789645 | -1.05457 | 3.889526e-12 | 6.514925
65.8797 | 11.2394 | 12.30036 | 5.790666 | -1.060958 | 3.887784e-12 | 6.509692
65.8897 | 11.2388 | 12.2962 | 5.791694 | -1.057396 | 3.886043e-12 | 6.504502
65.8997 | 11.2259 | 12.29209 | 5.792729 | -1.066186 | 3.884301e-12 | 6.499357
65.9097 | 11.2201 | 12.28803 | 5.793772 | -1.067927 | 3.883455e-12 | 6.494255
65.9197 | 11.2173 | 12.28402 | 5.794822 | -1.066721 | 3.881713e-12 | 6.489199
65.9297 | 11.1893 | 12.28006 | 5.795879 | -1.090764 | 3.879971e-12 | 6.484185
65.9397 | 11.1858 | 12.27616 | 5.796944 | -1.09036 | 3.878229e-12 | 6.479216
65.9497 | 11.1854 | 12.27231 | 5.798015 | -1.086906 | 3.877382e-12 | 6.474291
65.9597 | 11.1653 | 12.2685 | 5.799095 | -1.103204 | 3.87564e-12 | 6.469409
65.9697 | 11.1664 | 12.26475 | 5.800181 | -1.098352 | 3.873897e-12 | 6.464572
65.9797 | 11.1502 | 12.26105 | 5.801275 | -1.110853 | 3.872154e-12 | 6.459778
65.9897 | 11.1518 | 12.2574 | 5.802375 | -1.105603 | 3.871307e-12 | 6.455028
65.9997 | 11.1299 | 12.2538 | 5.803484 | -1.123905 | 3.869563e-12 | 6.450321
66.0097 | 11.1278 | 12.25026 | 5.804599 | -1.122457 | 3.868716e-12 | 6.445658
66.0197 | 11.125 | 12.24676 | 5.805722 | -1.12176 | 3.866972e-12 | 6.441038
66.0297 | 11.0963 | 12.24331 | 5.806852 | -1.147013 | 3.865228e-12 | 6.436462
66.0397 | 11.1049 | 12.23992 | 5.807989 | -1.135017 | 3.86438e-12 | 6.431928
66.0497 | 11.0892 | 12.23657 | 5.809133 | -1.147372 | 3.862636e-12 | 6.427439
66.0597 | 11.0831 | 12.23328 | 5.810285 | -1.150176 | 3.861788e-12 | 6.422992
66.0697 | 11.0685 | 12.23003 | 5.811443 | -1.161532 | 3.860043e-12 | 6.418589
66.0797 | 11.0538 | 12.22684 | 5.812609 | -1.173037 | 3.859194e-12 | 6.414228
66.0897 | 11.0553 | 12.22369 | 5.813782 | -1.168393 | 3.85745e-12 | 6.409911
66.0997 | 11.0378 | 12.2206 | 5.814963 | -1.182799 | 3.856601e-12 | 6.405636
66.1097 | 11.0402 | 12.21756 | 5.81615 | -1.177355 | 3.854855e-12 | 6.401405
66.1197 | 11.0256 | 12.21456 | 5.817345 | -1.18896 | 3.854006e-12 | 6.397215
66.1297 | 11.025 | 12.21162 | 5.818547 | -1.186617 | 3.852261e-12 | 6.39307
66.1397 | 11.0013 | 12.20872 | 5.819756 | -1.207423 | 3.851411e-12 | 6.388967
66.1497 | 11.0045 | 12.20588 | 5.820972 | -1.201378 | 3.849665e-12 | 6.384906
66.1597 | 10.9927 | 12.20308 | 5.822196 | -1.210383 | 3.848815e-12 | 6.380888
66.1697 | 10.9823 | 12.20034 | 5.823426 | -1.218038 | 3.847965e-12 | 6.376912
66.1797 | 10.9649 | 12.19764 | 5.824664 | -1.232743 | 3.846219e-12 | 6.372979
66.1897 | 10.9702 | 12.195 | 5.825909 | -1.224797 | 3.845368e-12 | 6.369088
66.1997 | 10.9557 | 12.1924 | 5.82716 | -1.2367 | 3.844517e-12 | 6.365239
66.2097 | 10.9481 | 12.18985 | 5.828419 | -1.241753 | 3.84277e-12 | 6.361434
66.2197 | 10.9399 | 12.18736 | 5.829686 | -1.247456 | 3.841919e-12 | 6.35767
66.2297 | 10.9346 | 12.18491 | 5.830959 | -1.250307 | 3.841068e-12 | 6.353948
66.2397 | 10.9304 | 12.18251 | 5.832239 | -1.252107 | 3.840217e-12 | 6.350268
66.2497 | 10.9093 | 12.18016 | 5.833527 | -1.270857 | 3.838469e-12 | 6.346631
66.2597 | 10.9157 | 12.17786 | 5.834821 | -1.262156 | 3.837618e-12 | 6.343035
66.2697 | 10.9094 | 12.1756 | 5.836123 | -1.266204 | 3.836766e-12 | 6.339481
66.2797 | 10.8928 | 12.1734 | 5.837431 | -1.2806 | 3.835914e-12 | 6.335969
66.2897 | 10.8892 | 12.17125 | 5.838747 | -1.282046 | 3.834165e-12 | 6.332499
66.2997 | 10.8905 | 12.16914 | 5.84007 | -1.27864 | 3.833313e-12 | 6.32907
66.3097 | 10.8766 | 12.16708 | 5.8414 | -1.290483 | 3.83246e-12 | 6.325684
66.3197 | 10.8634 | 12.16507 | 5.842737 | -1.301675 | 3.831608e-12 | 6.322338
66.3297 | 10.8683 | 12.16312 | 5.844081 | -1.294815 | 3.830755e-12 | 6.319035
66.3397 | 10.8599 | 12.1612 | 5.845431 | -1.301305 | 3.829902e-12 | 6.315773
66.3497 | 10.8392 | 12.15934 | 5.846789 | -1.320142 | 3.829049e-12 | 6.312553
66.3597 | 10.8373 | 12.15753 | 5.848154 | -1.320228 | 3.827299e-12 | 6.309373
66.3697 | 10.8374 | 12.15576 | 5.849526 | -1.318362 | 3.826445e-12 | 6.306235
66.3797 | 10.8265 | 12.15404 | 5.850905 | -1.327544 | 3.825592e-12 | 6.303138
66.3897 | 10.8197 | 12.15237 | 5.852291 | -1.332675 | 3.824738e-12 | 6.300083
66.3997 | 10.8171 | 12.15075 | 5.853684 | -1.333653 | 3.823884e-12 | 6.297069
66.4097 | 10.8099 | 12.14918 | 5.855084 | -1.33928 | 3.823029e-12 | 6.294096
66.4197 | 10.8028 | 12.14765 | 5.856491 | -1.344854 | 3.822175e-12 | 6.291163
66.4297 | 10.8036 | 12.14618 | 5.857905 | -1.342577 | 3.82132e-12 | 6.288272
66.4397 | 10.7858 | 12.14475 | 5.859326 | -1.358948 | 3.820465e-12 | 6.285422
66.4496 | 10.7876 | 12.14338 | 5.860739 | -1.35578 | 3.81961e-12 | 6.282641
66.4596 | 10.7788 | 12.14205 | 5.862174 | -1.363245 | 3.818755e-12 | 6.279872
66.4696 | 10.7716 | 12.14076 | 5.863615 | -1.369159 | 3.8179e-12 | 6.277144
66.4796 | 10.769 | 12.13952 | 5.865063 | -1.37052 | 3.817044e-12 | 6.274457
66.4896 | 10.7535 | 12.13833 | 5.866519 | -1.384829 | 3.816188e-12 | 6.27181
66.4996 | 10.7544 | 12.13718 | 5.867981 | -1.382785 | 3.816229e-12 | 6.269204
66.5096 | 10.7474 | 12.13609 | 5.86945 | -1.388689 | 3.815373e-12 | 6.266638
66.5196 | 10.7448 | 12.13504 | 5.870926 | -1.390239 | 3.814516e-12 | 6.264113
66.5296 | 10.7361 | 12.13404 | 5.872409 | -1.397938 | 3.81366e-12 | 6.261629
66.5396 | 10.742 | 12.13308 | 5.873899 | -1.391083 | 3.812803e-12 | 6.259184
66.5496 | 10.729 | 12.13218 | 5.875396 | -1.403176 | 3.811947e-12 | 6.25678
66.5596 | 10.7174 | 12.13132 | 5.876899 | -1.413916 | 3.81109e-12 | 6.254417
66.5696 | 10.7237 | 12.1305 | 5.878409 | -1.406803 | 3.810232e-12 | 6.252093
66.5796 | 10.7115 | 12.12974 | 5.879927 | -1.418237 | 3.810271e-12 | 6.24981
66.5896 | 10.7148 | 12.12902 | 5.881451 | -1.414218 | 3.809414e-12 | 6.247567
66.5996 | 10.7005 | 12.12835 | 5.882982 | -1.427846 | 3.808556e-12 | 6.245365
66.6096 | 10.7058 | 12.12772 | 5.884519 | -1.421921 | 3.807698e-12 | 6.243201
66.6196 | 10.6959 | 12.12714 | 5.886064 | -1.431242 | 3.807737e-12 | 6.241078
66.6296 | 10.6918 | 12.12661 | 5.887615 | -1.434811 | 3.806878e-12 | 6.238996
66.6396 | 10.6767 | 12.12613 | 5.889173 | -1.449426 | 3.80602e-12 | 6.236952
66.6496 | 10.6846 | 12.12569 | 5.890738 | -1.441087 | 3.805161e-12 | 6.234949
66.6596 | 10.6741 | 12.1253 | 5.89231 | -1.451196 | 3.805199e-12 | 6.232986
66.6696 | 10.6761 | 12.12495 | 5.893888 | -1.44885 | 3.80434e-12 | 6.231062
66.6796 | 10.6696 | 12.12465 | 5.895473 | -1.455051 | 3.803481e-12 | 6.229178
66.6896 | 10.6706 | 12.1244 | 5.897065 | -1.453799 | 3.802621e-12 | 6.227333
66.6996 | 10.6559 | 12.12419 | 5.898664 | -1.468293 | 3.802658e-12 | 6.225529
66.7096 | 10.6636 | 12.12403 | 5.900269 | -1.460432 | 3.801799e-12 | 6.223763
66.7196 | 10.656 | 12.12392 | 5.901881 | -1.467919 | 3.800939e-12 | 6.222038
66.7296 | 10.6483 | 12.12385 | 5.9035 | -1.475552 | 3.800975e-12 | 6.220352
66.7396 | 10.6378 | 12.12383 | 5.905126 | -1.48603 | 3.800115e-12 | 6.218705
66.7496 | 10.6465 | 12.12385 | 5.906758 | -1.477354 | 3.800151e-12 | 6.217097
66.7596 | 10.6406 | 12.12392 | 5.908397 | -1.483325 | 3.79929e-12 | 6.215528
66.7696 | 10.6301 | 12.12404 | 5.910042 | -1.493942 | 3.798429e-12 | 6.214
66.7796 | 10.6264 | 12.1242 | 5.911695 | -1.497804 | 3.798464e-12 | 6.212509
66.7896 | 10.6312 | 12.12441 | 5.913354 | -1.493213 | 3.797603e-12 | 6.211059
66.7996 | 10.6172 | 12.12467 | 5.915019 | -1.507467 | 3.797638e-12 | 6.209647
66.8096 | 10.6137 | 12.12497 | 5.916691 | -1.511266 | 3.796777e-12 | 6.208275
66.8196 | 10.6203 | 12.12531 | 5.91837 | -1.505012 | 3.795915e-12 | 6.206941
66.8296 | 10.6064 | 12.1257 | 5.920056 | -1.519302 | 3.795949e-12 | 6.205647
66.8396 | 10.6111 | 12.12614 | 5.921748 | -1.515039 | 3.795087e-12 | 6.204391
66.8496 | 10.6029 | 12.12662 | 5.923447 | -1.523721 | 3.795121e-12 | 6.203175
66.8596 | 10.6042 | 12.12715 | 5.925152 | -1.522948 | 3.794259e-12 | 6.201996
66.8696 | 10.595 | 12.12772 | 5.926864 | -1.532721 | 3.794293e-12 | 6.200857
66.8796 | 10.5854 | 12.12834 | 5.928582 | -1.54294 | 3.79343e-12 | 6.199757
66.8896 | 10.5873 | 12.129 | 5.930307 | -1.541703 | 3.793463e-12 | 6.198695
66.8996 | 10.5895 | 12.12971 | 5.932039 | -1.540211 | 3.7926e-12 | 6.197672
66.9096 | 10.5703 | 12.13047 | 5.933777 | -1.560165 | 3.792633e-12 | 6.196688
66.9196 | 10.5626 | 12.13126 | 5.935522 | -1.568665 | 3.792665e-12 | 6.195743
66.9296 | 10.5679 | 12.13211 | 5.937273 | -1.564209 | 3.791802e-12 | 6.194836
66.9396 | 10.5615 | 12.133 | 5.939031 | -1.571498 | 3.791834e-12 | 6.193967
66.9496 | 10.5566 | 12.13393 | 5.940795 | -1.577332 | 3.79097e-12 | 6.193137
66.9596 | 10.5548 | 12.13491 | 5.942566 | -1.58011 | 3.791002e-12 | 6.192344
66.9696 | 10.5485 | 12.13593 | 5.944343 | -1.587434 | 3.790137e-12 | 6.191591
66.9796 | 10.5423 | 12.137 | 5.946127 | -1.594703 | 3.790169e-12 | 6.190876
66.9896 | 10.5326 | 12.13812 | 5.947918 | -1.605517 | 3.7902e-12 | 6.190199
66.9996 | 10.5309 | 12.13927 | 5.949714 | -1.608375 | 3.789335e-12 | 6.18956
67.0096 | 10.5282 | 12.14048 | 5.951518 | -1.612277 | 3.789366e-12 | 6.18896
67.0196 | 10.5173 | 12.14172 | 5.953327 | -1.624425 | 3.789397e-12 | 6.188397
67.0296 | 10.5114 | 12.14302 | 5.955143 | -1.631617 | 3.788531e-12 | 6.187873
67.0395 | 10.5016 | 12.14434 | 5.956948 | -1.64274 | 3.788562e-12 | 6.187392
67.0495 | 10.5073 | 12.14572 | 5.958777 | -1.638419 | 3.788592e-12 | 6.186942
67.0595 | 10.4874 | 12.14714 | 5.960612 | -1.659745 | 3.787726e-12 | 6.186533
67.0695 | 10.4908 | 12.14861 | 5.962454 | -1.657813 | 3.787756e-12 | 6.186159
67.0795 | 10.4881 | 12.15013 | 5.964302 | -1.662027 | 3.787785e-12 | 6.185826
67.0895 | 10.4874 | 12.15168 | 5.966156 | -1.664284 | 3.786918e-12 | 6.185528
67.0995 | 10.4799 | 12.15329 | 5.968017 | -1.673387 | 3.786948e-12 | 6.18527
67.1095 | 10.4782 | 12.15493 | 5.969884 | -1.676734 | 3.786977e-12 | 6.185049
67.1195 | 10.4722 | 12.15662 | 5.971758 | -1.684424 | 3.787006e-12 | 6.184866
67.1295 | 10.4652 | 12.15836 | 5.973638 | -1.693158 | 3.786138e-12 | 6.18472
67.1395 | 10.461 | 12.16014 | 5.975524 | -1.699137 | 3.786167e-12 | 6.184613
67.1495 | 10.458 | 12.16196 | 5.977417 | -1.703959 | 3.786195e-12 | 6.184542
67.1595 | 10.4569 | 12.16382 | 5.979316 | -1.706925 | 3.786224e-12 | 6.184509
67.1695 | 10.4418 | 12.16574 | 5.981221 | -1.723935 | 3.785355e-12 | 6.184514
67.1795 | 10.4495 | 12.16769 | 5.983132 | -1.718189 | 3.785383e-12 | 6.184557
67.1895 | 10.4331 | 12.16969 | 5.98505 | -1.736587 | 3.785411e-12 | 6.184637
67.1995 | 10.448 | 12.17173 | 5.986974 | -1.723728 | 3.785438e-12 | 6.184754
67.2095 | 10.4338 | 12.17381 | 5.988905 | -1.740014 | 3.785466e-12 | 6.184909
67.2195 | 10.4312 | 12.17594 | 5.990841 | -1.744743 | 3.784596e-12 | 6.185102
67.2295 | 10.4325 | 12.17812 | 5.992784 | -1.745615 | 3.784623e-12 | 6.185331
67.2395 | 10.428 | 12.18033 | 5.994733 | -1.75233 | 3.78465e-12 | 6.185597
67.2495 | 10.431 | 12.18259 | 5.996688 | -1.75159 | 3.784676e-12 | 6.185902
67.2595 | 10.4232 | 12.18489 | 5.99865 | -1.761692 | 3.784703e-12 | 6.186243
67.2695 | 10.4189 | 12.18724 | 6.000617 | -1.76834 | 3.784729e-12 | 6.186622
67.2795 | 10.42 | 12.18963 | 6.002591 | -1.769629 | 3.783858e-12 | 6.187038
67.2895 | 10.4134 | 12.19206 | 6.004571 | -1.778663 | 3.783884e-12 | 6.187492
67.2995 | 10.413 | 12.19454 | 6.006558 | -1.781538 | 3.783909e-12 | 6.187981
67.3095 | 10.4077 | 12.19706 | 6.00855 | -1.789359 | 3.783935e-12 | 6.188509
67.3195 | 10.4097 | 12.19962 | 6.010549 | -1.789921 | 3.78396e-12 | 6.189072
67.3295 | 10.4002 | 12.20223 | 6.012553 | -1.802027 | 3.783985e-12 | 6.189674
67.3395 | 10.4012 | 12.20488 | 6.014564 | -1.803676 | 3.78401e-12 | 6.190312
67.3495 | 10.401 | 12.20757 | 6.016581 | -1.806568 | 3.784035e-12 | 6.190987
67.3595 | 10.4008 | 12.2103 | 6.018604 | -1.809504 | 3.784059e-12 | 6.1917
67.3695 | 10.4005 | 12.21308 | 6.020633 | -1.812582 | 3.784083e-12 | 6.192448
67.3795 | 10.3902 | 12.2159 | 6.022668 | -1.825703 | 3.784107e-12 | 6.193234
67.3895 | 10.3914 | 12.21877 | 6.02471 | -1.827367 | 3.784131e-12 | 6.194057
67.3995 | 10.4033 | 12.22167 | 6.026757 | -1.818373 | 3.784155e-12 | 6.194916
67.4095 | 10.391 | 12.22462 | 6.02881 | -1.833622 | 3.784178e-12 | 6.195812
67.4195 | 10.3855 | 12.22761 | 6.03087 | -1.842114 | 3.784202e-12 | 6.196745
67.4295 | 10.3877 | 12.23065 | 6.032935 | -1.84295 | 3.784225e-12 | 6.197714
67.4395 | 10.3861 | 12.23373 | 6.035007 | -1.847627 | 3.784248e-12 | 6.19872
67.4495 | 10.3814 | 12.23685 | 6.037084 | -1.855447 | 3.78427e-12 | 6.199763
67.4595 | 10.3706 | 12.24001 | 6.039168 | -1.86941 | 3.784293e-12 | 6.200842
67.4695 | 10.3736 | 12.24322 | 6.041257 | -1.869615 | 3.784315e-12 | 6.201958
67.4795 | 10.3792 | 12.24646 | 6.043353 | -1.867263 | 3.784337e-12 | 6.20311
67.4895 | 10.3686 | 12.24975 | 6.045454 | -1.881152 | 3.784359e-12 | 6.204298
67.4995 | 10.3675 | 12.25309 | 6.047562 | -1.885586 | 3.784381e-12 | 6.205524
67.5095 | 10.382 | 12.25646 | 6.049675 | -1.87446 | 3.784402e-12 | 6.206785
67.5195 | 10.3685 | 12.25988 | 6.051794 | -1.891378 | 3.784424e-12 | 6.208084
67.5295 | 10.3603 | 12.26334 | 6.05392 | -1.903037 | 3.784445e-12 | 6.209417
67.5395 | 10.3647 | 12.26684 | 6.056051 | -1.902139 | 3.784466e-12 | 6.210789
67.5495 | 10.3629 | 12.27038 | 6.058188 | -1.907483 | 3.784486e-12 | 6.212195
67.5595 | 10.3626 | 12.27397 | 6.060331 | -1.911369 | 3.784507e-12 | 6.213639
67.5695 | 10.3457 | 12.2776 | 6.062479 | -1.931897 | 3.785424e-12 | 6.215118
67.5795 | 10.3536 | 12.28127 | 6.064634 | -1.927668 | 3.785444e-12 | 6.216634
67.5895 | 10.349 | 12.28498 | 6.066794 | -1.935979 | 3.785464e-12 | 6.218185
67.5995 | 10.3469 | 12.28873 | 6.068961 | -1.941834 | 3.785484e-12 | 6.219774
67.6095 | 10.3322 | 12.29253 | 6.071133 | -1.960331 | 3.785504e-12 | 6.221398
67.6194 | 10.3464 | 12.29633 | 6.073289 | -1.94993 | 3.785523e-12 | 6.223041
67.6294 | 10.3447 | 12.30021 | 6.075473 | -1.95551 | 3.785542e-12 | 6.224737
67.6394 | 10.3321 | 12.30413 | 6.077662 | -1.972032 | 3.786458e-12 | 6.226469
67.6494 | 10.3287 | 12.30809 | 6.079858 | -1.979394 | 3.786477e-12 | 6.228237
67.6594 | 10.3277 | 12.3121 | 6.082059 | -1.9844 | 3.786496e-12 | 6.230041
67.6694 | 10.3342 | 12.31615 | 6.084266 | -1.981946 | 3.786514e-12 | 6.231881
67.6794 | 10.3172 | 12.32023 | 6.086478 | -2.003034 | 3.786532e-12 | 6.233756
67.6894 | 10.3268 | 12.32436 | 6.088696 | -1.997564 | 3.787447e-12 | 6.235668
67.6994 | 10.3263 | 12.32854 | 6.09092 | -2.002235 | 3.787465e-12 | 6.237615
67.7094 | 10.3144 | 12.33275 | 6.09315 | -2.018349 | 3.787483e-12 | 6.239599
67.7194 | 10.3099 | 12.337 | 6.095386 | -2.027101 | 3.7875e-12 | 6.241615
67.7294 | 10.3115 | 12.3413 | 6.097627 | -2.029799 | 3.788414e-12 | 6.243672
67.7394 | 10.3042 | 12.34563 | 6.099874 | -2.041434 | 3.788432e-12 | 6.24576
67.7494 | 10.3033 | 12.35001 | 6.102126 | -2.046714 | 3.788448e-12 | 6.247888
67.7594 | 10.3032 | 12.35443 | 6.104384 | -2.051233 | 3.788465e-12 | 6.250048
67.7694 | 10.3011 | 12.3589 | 6.106648 | -2.057796 | 3.789379e-12 | 6.252248
67.7794 | 10.3001 | 12.3634 | 6.108918 | -2.063296 | 3.789395e-12 | 6.254478
67.7894 | 10.2921 | 12.36794 | 6.111193 | -2.075842 | 3.789411e-12 | 6.256749
67.7994 | 10.3031 | 12.37253 | 6.113473 | -2.069426 | 3.790324e-12 | 6.259053
67.8094 | 10.2909 | 12.37715 | 6.11576 | -2.086251 | 3.79034e-12 | 6.261391
67.8194 | 10.2877 | 12.38182 | 6.118051 | -2.09412 | 3.790355e-12 | 6.263768
67.8294 | 10.2802 | 12.38653 | 6.120349 | -2.106326 | 3.791268e-12 | 6.266177
67.8394 | 10.2917 | 12.39128 | 6.122652 | -2.099577 | 3.791283e-12 | 6.268625
67.8494 | 10.2833 | 12.39606 | 6.12496 | -2.112765 | 3.791298e-12 | 6.271104
67.8594 | 10.2804 | 12.4009 | 6.127274 | -2.120498 | 3.792209e-12 | 6.273624
67.8694 | 10.2819 | 12.40577 | 6.129594 | -2.123868 | 3.792224e-12 | 6.276174
67.8794 | 10.2734 | 12.41068 | 6.131919 | -2.137282 | 3.792238e-12 | 6.278763
67.8894 | 10.2774 | 12.41563 | 6.13425 | -2.138233 | 3.79315e-12 | 6.281384
67.8994 | 10.2723 | 12.42063 | 6.136586 | -2.14833 | 3.793164e-12 | 6.284044
67.9094 | 10.2767 | 12.42566 | 6.138927 | -2.148962 | 3.794075e-12 | 6.286735
67.9194 | 10.2774 | 12.43074 | 6.141274 | -2.153341 | 3.794088e-12 | 6.289467
67.9294 | 10.2786 | 12.43585 | 6.143627 | -2.157254 | 3.794102e-12 | 6.292228
67.9394 | 10.2673 | 12.44101 | 6.145984 | -2.173713 | 3.795012e-12 | 6.295029
67.9494 | 10.2749 | 12.44621 | 6.148348 | -2.171309 | 3.795025e-12 | 6.297861
67.9594 | 10.2756 | 12.45145 | 6.150716 | -2.175848 | 3.795935e-12 | 6.300732
67.9694 | 10.2725 | 12.45672 | 6.153091 | -2.184224 | 3.795948e-12 | 6.303634
67.9794 | 10.2708 | 12.46205 | 6.15547 | -2.191246 | 3.796857e-12 | 6.306576
67.9894 | 10.274 | 12.4674 | 6.157855 | -2.193402 | 3.79687e-12 | 6.309547
67.9994 | 10.2735 | 12.4728 | 6.160245 | -2.199304 | 3.797779e-12 | 6.312559
68.0094 | 10.2707 | 12.47824 | 6.162641 | -2.207541 | 3.797791e-12 | 6.315601
68.0194 | 10.2627 | 12.48372 | 6.165042 | -2.221024 | 3.7987e-12 | 6.318683
68.0294 | 10.2726 | 12.48924 | 6.167448 | -2.216642 | 3.798711e-12 | 6.321794
68.0394 | 10.2663 | 12.4948 | 6.169859 | -2.228505 | 3.79962e-12 | 6.324945
68.0494 | 10.2701 | 12.50041 | 6.172276 | -2.230305 | 3.799631e-12 | 6.328129
68.0594 | 10.2732 | 12.50604 | 6.174698 | -2.232843 | 3.800539e-12 | 6.331345
68.0694 | 10.273 | 12.51173 | 6.177126 | -2.238726 | 3.80055e-12 | 6.334601
68.0794 | 10.2634 | 12.51744 | 6.179558 | -2.254045 | 3.801457e-12 | 6.337886
68.0894 | 10.269 | 12.52321 | 6.181996 | -2.254207 | 3.801468e-12 | 6.341211
68.0994 | 10.2732 | 12.52901 | 6.184439 | -2.255806 | 3.802375e-12 | 6.344567
68.1094 | 10.2702 | 12.53485 | 6.186888 | -2.264649 | 3.803283e-12 | 6.347961
68.1194 | 10.2617 | 12.54073 | 6.189341 | -2.279026 | 3.803292e-12 | 6.351385
68.1294 | 10.2667 | 12.54665 | 6.1918 | -2.279949 | 3.804199e-12 | 6.354849
68.1394 | 10.2683 | 12.55261 | 6.194264 | -2.284306 | 3.805106e-12 | 6.358343
68.1494 | 10.263 | 12.55861 | 6.196733 | -2.295608 | 3.805115e-12 | 6.361876
68.1594 | 10.2613 | 12.56465 | 6.199207 | -2.303345 | 3.806022e-12 | 6.365438
68.1694 | 10.2656 | 12.57073 | 6.201686 | -2.305126 | 3.80603e-12 | 6.36904
68.1794 | 10.2645 | 12.57684 | 6.204171 | -2.312342 | 3.806936e-12 | 6.372672
68.1894 | 10.2667 | 12.583 | 6.206661 | -2.316303 | 3.807842e-12 | 6.376342
68.1994 | 10.264 | 12.5892 | 6.209155 | -2.325198 | 3.807851e-12 | 6.380043
68.2093 | 10.2701 | 12.59538 | 6.21163 | -2.325275 | 3.808756e-12 | 6.383745
68.2193 | 10.267 | 12.60165 | 6.214135 | -2.33465 | 3.809661e-12 | 6.387515
68.2293 | 10.27 | 12.60797 | 6.216645 | -2.337967 | 3.810566e-12 | 6.391322
68.2393 | 10.2596 | 12.61432 | 6.21916 | -2.35472 | 3.810574e-12 | 6.39516
68.2493 | 10.2774 | 12.62072 | 6.22168 | -2.343315 | 3.811479e-12 | 6.399036
68.2593 | 10.2721 | 12.62715 | 6.224205 | -2.355046 | 3.812383e-12 | 6.402942
68.2693 | 10.2776 | 12.63362 | 6.226735 | -2.35602 | 3.813288e-12 | 6.406886
68.2793 | 10.2693 | 12.64013 | 6.22927 | -2.370831 | 3.813295e-12 | 6.410861
68.2893 | 10.2759 | 12.64668 | 6.23181 | -2.370782 | 3.814199e-12 | 6.414873
68.2993 | 10.2782 | 12.65327 | 6.234355 | -2.375071 | 3.815102e-12 | 6.418916
68.3093 | 10.2866 | 12.6599 | 6.236905 | -2.373299 | 3.816006e-12 | 6.422994
68.3193 | 10.2792 | 12.66657 | 6.239459 | -2.387366 | 3.816012e-12 | 6.427107
68.3293 | 10.2945 | 12.67327 | 6.242019 | -2.378773 | 3.816916e-12 | 6.431253
68.3393 | 10.2955 | 12.68002 | 6.244584 | -2.384518 | 3.817819e-12 | 6.435435
68.3493 | 10.2917 | 12.6868 | 6.247153 | -2.395102 | 3.818722e-12 | 6.439649
68.3593 | 10.3008 | 12.69362 | 6.249728 | -2.392825 | 3.819624e-12 | 6.443897
68.3693 | 10.3047 | 12.70049 | 6.252307 | -2.395786 | 3.820527e-12 | 6.448179
68.3793 | 10.307 | 12.70739 | 6.254891 | -2.400386 | 3.82143e-12 | 6.452495
68.3893 | 10.3074 | 12.71433 | 6.25748 | -2.406925 | 3.821435e-12 | 6.456845
68.3993 | 10.3121 | 12.7213 | 6.260074 | -2.409203 | 3.822337e-12 | 6.461229
68.4093 | 10.3218 | 12.72832 | 6.262673 | -2.406519 | 3.823239e-12 | 6.465646
68.4193 | 10.3254 | 12.73537 | 6.265276 | -2.409975 | 3.82414e-12 | 6.470099
68.4293 | 10.3194 | 12.74247 | 6.267885 | -2.423065 | 3.825042e-12 | 6.474581
68.4393 | 10.3288 | 12.7496 | 6.270498 | -2.420799 | 3.825943e-12 | 6.479101
68.4493 | 10.3356 | 12.75677 | 6.273116 | -2.421167 | 3.826845e-12 | 6.483651
68.4593 | 10.3449 | 12.76398 | 6.275738 | -2.419076 | 3.827746e-12 | 6.488238
68.4693 | 10.334 | 12.77122 | 6.278365 | -2.437221 | 3.828647e-12 | 6.492855
68.4793 | 10.347 | 12.77851 | 6.280997 | -2.431506 | 3.829547e-12 | 6.497509
68.4893 | 10.3504 | 12.78583 | 6.283634 | -2.435427 | 3.830448e-12 | 6.502193
68.4993 | 10.3513 | 12.79319 | 6.286275 | -2.441889 | 3.831348e-12 | 6.506913
68.5093 | 10.3544 | 12.80059 | 6.288922 | -2.446186 | 3.832249e-12 | 6.511664
68.5193 | 10.3645 | 12.80802 | 6.291572 | -2.443524 | 3.833149e-12 | 6.516452
68.5293 | 10.3649 | 12.8155 | 6.294228 | -2.450598 | 3.834048e-12 | 6.52127
68.5393 | 10.3703 | 12.82301 | 6.296888 | -2.452711 | 3.834948e-12 | 6.526123
68.5493 | 10.3742 | 12.83056 | 6.299552 | -2.456359 | 3.835848e-12 | 6.531007
68.5593 | 10.3683 | 12.83815 | 6.302222 | -2.469848 | 3.836747e-12 | 6.535926
68.5693 | 10.3776 | 12.84577 | 6.304895 | -2.468173 | 3.837646e-12 | 6.540877
68.5793 | 10.3809 | 12.85344 | 6.307574 | -2.472536 | 3.838546e-12 | 6.545862
68.5893 | 10.3842 | 12.86114 | 6.310257 | -2.476937 | 3.839444e-12 | 6.55088
68.5993 | 10.3814 | 12.86887 | 6.312944 | -2.487475 | 3.841241e-12 | 6.55593
68.6093 | 10.3956 | 12.87665 | 6.315636 | -2.481051 | 3.842139e-12 | 6.561014
68.6193 | 10.3917 | 12.88446 | 6.318333 | -2.492764 | 3.843038e-12 | 6.566131
68.6293 | 10.4005 | 12.89231 | 6.321034 | -2.491815 | 3.843936e-12 | 6.571281
68.6393 | 10.403 | 12.9002 | 6.32374 | -2.497203 | 3.844834e-12 | 6.576463
68.6493 | 10.4085 | 12.90813 | 6.32645 | -2.499628 | 3.845732e-12 | 6.581678
68.6593 | 10.4122 | 12.91609 | 6.329164 | -2.50389 | 3.847527e-12 | 6.586926
68.6693 | 10.4144 | 12.92409 | 6.331883 | -2.509691 | 3.848425e-12 | 6.592208
68.6793 | 10.4213 | 12.93213 | 6.334607 | -2.510826 | 3.849322e-12 | 6.597519
68.6893 | 10.4226 | 12.9402 | 6.337334 | -2.517601 | 3.850219e-12 | 6.602867
68.6993 | 10.4293 | 12.94831 | 6.340067 | -2.51901 | 3.851117e-12 | 6.608244
68.7093 | 10.4389 | 12.95646 | 6.342803 | -2.51756 | 3.852911e-12 | 6.613656
68.7193 | 10.4444 | 12.96464 | 6.345544 | -2.520242 | 3.853808e-12 | 6.619098
68.7293 | 10.4484 | 12.97286 | 6.34829 | -2.524465 | 3.854704e-12 | 6.624575
68.7393 | 10.4507 | 12.98112 | 6.351039 | -2.530422 | 3.855601e-12 | 6.630083
68.7493 | 10.468 | 12.98942 | 6.353793 | -2.521417 | 3.857395e-12 | 6.635624
68.7593 | 10.4688 | 12.99775 | 6.356552 | -2.528948 | 3.858291e-12 | 6.641196
68.7693 | 10.4778 | 13.00612 | 6.359314 | -2.528316 | 3.859187e-12 | 6.646802
68.7793 | 10.4828 | 13.01452 | 6.362081 | -2.531719 | 3.86098e-12 | 6.652438
68.7892 | 10.4963 | 13.02288 | 6.364825 | -2.526576 | 3.861876e-12 | 6.658051
68.7992 | 10.4984 | 13.03135 | 6.3676 | -2.532951 | 3.862772e-12 | 6.663751
68.8092 | 10.507 | 13.03987 | 6.37038 | -2.532865 | 3.864564e-12 | 6.669486
68.8192 | 10.5123 | 13.04841 | 6.373163 | -2.536113 | 3.86546e-12 | 6.675249
68.8292 | 10.5155 | 13.057 | 6.375952 | -2.5415 | 3.867252e-12 | 6.681048
68.8392 | 10.5409 | 13.06562 | 6.378744 | -2.524719 | 3.868147e-12 | 6.686876
68.8492 | 10.5417 | 13.07428 | 6.38154 | -2.532578 | 3.869042e-12 | 6.692738
68.8592 | 10.5434 | 13.08297 | 6.384341 | -2.539569 | 3.870834e-12 | 6.698628
68.8692 | 10.5585 | 13.0917 | 6.387146 | -2.533201 | 3.871729e-12 | 6.704555
68.8792 | 10.5633 | 13.10046 | 6.389955 | -2.537163 | 3.873521e-12 | 6.710508
68.8892 | 10.5787 | 13.10926 | 6.392768 | -2.530564 | 3.874415e-12 | 6.716496
68.8992 | 10.577 | 13.1181 | 6.395585 | -2.5411 | 3.876206e-12 | 6.722515
68.9092 | 10.5946 | 13.12697 | 6.398406 | -2.532372 | 3.8771e-12 | 6.728566
68.9192 | 10.6026 | 13.13588 | 6.401231 | -2.53328 | 3.878891e-12 | 6.734649
68.9292 | 10.6106 | 13.14482 | 6.404061 | -2.534222 | 3.879785e-12 | 6.740762
68.9392 | 10.6213 | 13.1538 | 6.406894 | -2.532501 | 3.881576e-12 | 6.746907
68.9492 | 10.6271 | 13.16281 | 6.409731 | -2.535714 | 3.88247e-12 | 6.753083
68.9592 | 10.635 | 13.17186 | 6.412573 | -2.536864 | 3.88426e-12 | 6.759291
68.9692 | 10.6542 | 13.18095 | 6.415418 | -2.526748 | 3.886051e-12 | 6.76553
68.9792 | 10.6604 | 13.19007 | 6.418268 | -2.529666 | 3.886944e-12 | 6.771798
68.9892 | 10.6743 | 13.19922 | 6.421121 | -2.52492 | 3.888734e-12 | 6.778098
68.9992 | 10.6818 | 13.20841 | 6.423978 | -2.52661 | 3.889627e-12 | 6.784432
69.0092 | 10.6995 | 13.21763 | 6.42684 | -2.518134 | 3.891416e-12 | 6.790794
69.0192 | 10.7083 | 13.22689 | 6.429705 | -2.518591 | 3.893206e-12 | 6.797186
69.0292 | 10.7299 | 13.23618 | 6.432574 | -2.506285 | 3.894099e-12 | 6.803611
69.0392 | 10.7321 | 13.24551 | 6.435447 | -2.513414 | 3.895888e-12 | 6.810067
69.0492 | 10.754 | 13.25488 | 6.438324 | -2.500876 | 3.897677e-12 | 6.816552
69.0592 | 10.7764 | 13.26427 | 6.441205 | -2.487872 | 3.898569e-12 | 6.823067
69.0692 | 10.7801 | 13.2737 | 6.444089 | -2.493603 | 3.900358e-12 | 6.829613
69.0792 | 10.8042 | 13.28317 | 6.446978 | -2.47897 | 3.902147e-12 | 6.836192
69.0892 | 10.8229 | 13.29267 | 6.44987 | -2.469769 | 3.903936e-12 | 6.8428
69.0992 | 10.8332 | 13.3022 | 6.452766 | -2.469002 | 3.904828e-12 | 6.849436
69.1092 | 10.8616 | 13.31177 | 6.455666 | -2.45017 | 3.906616e-12 | 6.856104
69.1192 | 10.879 | 13.32137 | 6.458569 | -2.442372 | 3.908405e-12 | 6.862802
69.1292 | 10.8957 | 13.33101 | 6.461476 | -2.435308 | 3.910193e-12 | 6.869532
69.1392 | 10.9236 | 13.34068 | 6.464388 | -2.417077 | 3.911084e-12 | 6.876289
69.1492 | 10.9486 | 13.35038 | 6.467302 | -2.40178 | 3.912872e-12 | 6.883078
69.1592 | 10.9623 | 13.36012 | 6.470221 | -2.397816 | 3.91466e-12 | 6.889896
69.1692 | 10.9832 | 13.36989 | 6.473143 | -2.386688 | 3.916448e-12 | 6.896745
69.1792 | 11.0229 | 13.37969 | 6.476069 | -2.35679 | 3.918235e-12 | 6.903621
69.1892 | 11.0445 | 13.38953 | 6.478998 | -2.345027 | 3.920023e-12 | 6.910529
69.1992 | 11.0661 | 13.3994 | 6.481931 | -2.333297 | 3.92181e-12 | 6.917465
69.2092 | 11.089 | 13.4093 | 6.484868 | -2.320302 | 3.923597e-12 | 6.924434
69.2192 | 11.1238 | 13.41924 | 6.487808 | -2.295437 | 3.924487e-12 | 6.931429
69.2292 | 11.148 | 13.42921 | 6.490752 | -2.281205 | 3.926274e-12 | 6.938453
69.2392 | 11.1732 | 13.43921 | 6.4937 | -2.266007 | 3.928061e-12 | 6.945508
69.2492 | 11.2076 | 13.44924 | 6.496651 | -2.241643 | 3.929848e-12 | 6.952592
69.2592 | 11.2401 | 13.45931 | 6.499605 | -2.219211 | 3.931635e-12 | 6.959705
69.2692 | 11.2715 | 13.46941 | 6.502564 | -2.197909 | 3.933422e-12 | 6.966846
69.2792 | 11.3111 | 13.47954 | 6.505525 | -2.168442 | 3.935208e-12 | 6.974017
69.2892 | 11.3323 | 13.48971 | 6.50849 | -2.157408 | 3.936994e-12 | 6.981217
69.2992 | 11.3733 | 13.4999 | 6.511459 | -2.126605 | 3.938781e-12 | 6.988446
69.3092 | 11.4116 | 13.51013 | 6.514431 | -2.098533 | 3.940567e-12 | 6.995702
69.3192 | 11.4491 | 13.52039 | 6.517407 | -2.071294 | 3.942353e-12 | 7.002987
69.3292 | 11.4774 | 13.53069 | 6.520386 | -2.053288 | 3.944139e-12 | 7.010302
69.3392 | 11.5169 | 13.54101 | 6.523368 | -2.024113 | 3.946822e-12 | 7.017645
69.3492 | 11.5619 | 13.55137 | 6.526354 | -1.989468 | 3.948607e-12 | 7.025014
69.3592 | 11.5976 | 13.56176 | 6.529343 | -1.964156 | 3.950393e-12 | 7.032413
69.3692 | 11.6304 | 13.57218 | 6.532335 | -1.941775 | 3.952178e-12 | 7.03984
69.3791 | 11.6809 | 13.58252 | 6.535301 | -1.901623 | 3.953964e-12 | 7.047222
69.3891 | 11.7213 | 13.593 | 6.5383 | -1.871705 | 3.955749e-12 | 7.054704
69.3991 | 11.7584 | 13.60352 | 6.541303 | -1.845118 | 3.957534e-12 | 7.062216
69.4091 | 11.8155 | 13.61406 | 6.544309 | -1.798562 | 3.960216e-12 | 7.069754
69.4191 | 11.8408 | 13.62464 | 6.547318 | -1.783837 | 3.962001e-12 | 7.077319
69.4291 | 11.8849 | 13.63524 | 6.55033 | -1.750343 | 3.963786e-12 | 7.084913
69.4391 | 11.9331 | 13.64588 | 6.553346 | -1.71278 | 3.965571e-12 | 7.092534
69.4491 | 11.9706 | 13.65655 | 6.556364 | -1.685947 | 3.967355e-12 | 7.100183
69.4591 | 12.0125 | 13.66724 | 6.559386 | -1.654744 | 3.970037e-12 | 7.107858
69.4691 | 12.0587 | 13.67797 | 6.562412 | -1.619273 | 3.971821e-12 | 7.115561
69.4791 | 12.0992 | 13.68873 | 6.56544 | -1.58953 | 3.973606e-12 | 7.12329
69.4891 | 12.1337 | 13.69952 | 6.568472 | -1.565819 | 3.97539e-12 | 7.131047
69.4991 | 12.1722 | 13.71034 | 6.571506 | -1.538137 | 3.978071e-12 | 7.138831
69.5091 | 12.2172 | 13.72119 | 6.574544 | -1.503986 | 3.979855e-12 | 7.146642
69.5191 | 12.2449 | 13.73206 | 6.577585 | -1.487163 | 3.981639e-12 | 7.154478
69.5291 | 12.2929 | 13.74297 | 6.580629 | -1.450071 | 3.98432e-12 | 7.162342
69.5391 | 12.3192 | 13.75391 | 6.583676 | -1.434707 | 3.986104e-12 | 7.170231
69.5491 | 12.369 | 13.76487 | 6.586727 | -1.395874 | 3.988785e-12 | 7.178148
69.5591 | 12.3899 | 13.77587 | 6.58978 | -1.385969 | 3.990568e-12 | 7.186089
69.5691 | 12.4254 | 13.78689 | 6.592836 | -1.361494 | 3.992351e-12 | 7.194058
69.5791 | 12.4523 | 13.79795 | 6.595896 | -1.345647 | 3.995032e-12 | 7.202052
69.5891 | 12.4866 | 13.80903 | 6.598958 | -1.32243 | 3.996815e-12 | 7.210072
69.5991 | 12.5201 | 13.82014 | 6.602023 | -1.30004 | 3.999496e-12 | 7.218117
69.6091 | 12.5291 | 13.83128 | 6.605091 | -1.302179 | 4.001279e-12 | 7.226188
69.6191 | 12.5548 | 13.84245 | 6.608163 | -1.287647 | 4.003959e-12 | 7.234284
69.6291 | 12.5695 | 13.85364 | 6.611237 | -1.284144 | 4.005742e-12 | 7.242407
69.6391 | 12.6053 | 13.86487 | 6.614314 | -1.259567 | 4.008422e-12 | 7.250554
69.6491 | 12.6165 | 13.87612 | 6.617394 | -1.25962 | 4.010204e-12 | 7.258726
69.6591 | 12.6199 | 13.8874 | 6.620477 | -1.2675 | 4.012884e-12 | 7.266923
69.6691 | 12.6449 | 13.89871 | 6.623562 | -1.253807 | 4.014667e-12 | 7.275145
69.6791 | 12.6652 | 13.91004 | 6.626651 | -1.244842 | 4.017346e-12 | 7.283391
69.6891 | 12.6536 | 13.9214 | 6.629742 | -1.267805 | 4.019129e-12 | 7.291662
69.6991 | 12.661 | 13.93279 | 6.632837 | -1.271795 | 4.021808e-12 | 7.299958
69.7091 | 12.6822 | 13.94421 | 6.635934 | -1.262011 | 4.023591e-12 | 7.308278
69.7191 | 12.6668 | 13.95566 | 6.639033 | -1.288856 | 4.02627e-12 | 7.316622
69.7291 | 12.6697 | 13.96713 | 6.642136 | -1.297426 | 4.028949e-12 | 7.32499
69.7391 | 12.6697 | 13.97862 | 6.645241 | -1.308924 | 4.030731e-12 | 7.333383
69.7491 | 12.6659 | 13.99015 | 6.648349 | -1.324247 | 4.03341e-12 | 7.341798
69.7591 | 12.6364 | 14.0017 | 6.65146 | -1.365298 | 4.036089e-12 | 7.350238
69.7691 | 12.6422 | 14.01327 | 6.654573 | -1.371074 | 4.037871e-12 | 7.3587
69.7791 | 12.6241 | 14.02488 | 6.657689 | -1.400776 | 4.04055e-12 | 7.367187
69.7891 | 12.6171 | 14.0365 | 6.660808 | -1.419404 | 4.043229e-12 | 7.375696
69.7991 | 12.5914 | 14.04816 | 6.663929 | -1.456759 | 4.04501e-12 | 7.384229
69.8091 | 12.5847 | 14.05984 | 6.667054 | -1.475137 | 4.047689e-12 | 7.392783
69.8191 | 12.5483 | 14.07154 | 6.67018 | -1.523242 | 4.050368e-12 | 7.401362
69.8291 | 12.5352 | 14.08327 | 6.673309 | -1.548072 | 4.053046e-12 | 7.409963
69.8391 | 12.514 | 14.09503 | 6.676441 | -1.581027 | 4.054827e-12 | 7.418586
69.8491 | 12.4814 | 14.10681 | 6.679575 | -1.625407 | 4.057506e-12 | 7.427231
69.8591 | 12.4518 | 14.11861 | 6.682712 | -1.666811 | 4.060184e-12 | 7.435899
69.8691 | 12.4331 | 14.13044 | 6.685852 | -1.69734 | 4.062862e-12 | 7.444588
69.8791 | 12.3972 | 14.14229 | 6.688994 | -1.745093 | 4.065541e-12 | 7.4533
69.8891 | 12.362 | 14.15417 | 6.692138 | -1.79217 | 4.067322e-12 | 7.462032
69.8991 | 12.3318 | 14.16607 | 6.695285 | -1.834272 | 4.07e-12 | 7.470787
69.9091 | 12.3017 | 14.178 | 6.698434 | -1.876298 | 4.072678e-12 | 7.479563
69.9191 | 12.2703 | 14.18995 | 6.701586 | -1.919646 | 4.075356e-12 | 7.488361
69.9291 | 12.2361 | 14.20192 | 6.70474 | -1.965819 | 4.078033e-12 | 7.497179
69.9391 | 12.2017 | 14.21391 | 6.707897 | -2.012214 | 4.080711e-12 | 7.506017
69.9491 | 12.1614 | 14.22593 | 6.711056 | -2.064533 | 4.083389e-12 | 7.514877
69.959 | 12.1323 | 14.23786 | 6.714185 | -2.105556 | 4.086067e-12 | 7.523671
69.969 | 12.1105 | 14.24992 | 6.717349 | -2.13942 | 4.088745e-12 | 7.532571
69.979 | 12.0556 | 14.26201 | 6.720515 | -2.206406 | 4.090525e-12 | 7.541492
69.989 | 12.0312 | 14.27412 | 6.723683 | -2.242916 | 4.093203e-12 | 7.550433
69.999 | 11.9938 | 14.28625 | 6.726853 | -2.292447 | 4.09588e-12 | 7.559393
70.009 | 11.9695 | 14.2984 | 6.730026 | -2.3289 | 4.098558e-12 | 7.568374
70.019 | 11.9266 | 14.31057 | 6.733201 | -2.383974 | 4.101235e-12 | 7.577373
70.029 | 11.8913 | 14.32277 | 6.736379 | -2.431471 | 4.103912e-12 | 7.586392
70.039 | 11.8634 | 14.33499 | 6.739558 | -2.471588 | 4.10659e-12 | 7.595429
70.049 | 11.8379 | 14.34723 | 6.74274 | -2.509327 | 4.109267e-12 | 7.604487
70.059 | 11.8027 | 14.35949 | 6.745924 | -2.556787 | 4.112841e-12 | 7.613563
70.069 | 11.7693 | 14.37177 | 6.74911 | -2.602467 | 4.115518e-12 | 7.622657
70.079 | 11.7593 | 14.38407 | 6.752298 | -2.624768 | 4.118196e-12 | 7.63177
70.089 | 11.7178 | 14.39639 | 6.755489 | -2.67859 | 4.120873e-12 | 7.640901
70.099 | 11.6965 | 14.40873 | 6.758681 | -2.712231 | 4.12355e-12 | 7.65005
70.109 | 11.6673 | 14.42109 | 6.761876 | -2.753793 | 4.126227e-12 | 7.659218
70.119 | 11.6471 | 14.43347 | 6.765072 | -2.786375 | 4.128904e-12 | 7.668402
70.129 | 11.6216 | 14.44587 | 6.768271 | -2.824274 | 4.131581e-12 | 7.677604
70.139 | 11.5986 | 14.4583 | 6.771472 | -2.859695 | 4.134258e-12 | 7.686823
70.149 | 11.5759 | 14.47073 | 6.774674 | -2.894834 | 4.137832e-12 | 7.696059
70.159 | 11.5517 | 14.48319 | 6.777879 | -2.931492 | 4.140509e-12 | 7.705313
70.169 | 11.542 | 14.49567 | 6.781086 | -2.953669 | 4.143185e-12 | 7.714583
70.179 | 11.5169 | 14.50816 | 6.784295 | -2.991263 | 4.145862e-12 | 7.723868
70.189 | 11.5075 | 14.52068 | 6.787505 | -3.013176 | 4.148539e-12 | 7.73317
70.199 | 11.481 | 14.53321 | 6.790718 | -3.052208 | 4.151216e-12 | 7.74249
70.209 | 11.4766 | 14.54576 | 6.793933 | -3.069156 | 4.15479e-12 | 7.751824
70.219 | 11.4541 | 14.55832 | 6.797149 | -3.104223 | 4.157466e-12 | 7.761174
70.229 | 11.4378 | 14.57091 | 6.800367 | -3.133107 | 4.160143e-12 | 7.770539
70.239 | 11.4349 | 14.58351 | 6.803588 | -3.148607 | 4.16282e-12 | 7.77992
70.249 | 11.4126 | 14.59612 | 6.80681 | -3.183525 | 4.166393e-12 | 7.789315
70.259 | 11.411 | 14.60876 | 6.810033 | -3.197759 | 4.16907e-12 | 7.798726
70.269 | 11.3971 | 14.62141 | 6.813259 | -3.224309 | 4.171747e-12 | 7.80815
70.279 | 11.388 | 14.63408 | 6.816487 | -3.246076 | 4.17532e-12 | 7.817589
70.289 | 11.3759 | 14.64676 | 6.819716 | -3.270858 | 4.177997e-12 | 7.827042
70.299 | 11.3698 | 14.65946 | 6.822947 | -3.289656 | 4.180673e-12 | 7.83651
70.309 | 11.3652 | 14.67217 | 6.826179 | -3.306971 | 4.184247e-12 | 7.845991
70.319 | 11.35 | 14.6849 | 6.829414 | -3.3349 | 4.186923e-12 | 7.855486
70.329 | 11.3513 | 14.69764 | 6.83265 | -3.346343 | 4.1896e-12 | 7.864993
70.339 | 11.3413 | 14.7104 | 6.835888 | -3.369101 | 4.193173e-12 | 7.874513
70.349 | 11.335 | 14.72317 | 6.839127 | -3.388173 | 4.19585e-12 | 7.884046
70.359 | 11.3302 | 14.73596 | 6.842368 | -3.40576 | 4.198526e-12 | 7.893592
70.369 | 11.3184 | 14.74876 | 6.845611 | -3.430361 | 4.2021e-12 | 7.90315
70.379 | 11.3233 | 14.76158 | 6.848855 | -3.438276 | 4.204776e-12 | 7.912721
70.389 | 11.3176 | 14.7744 | 6.852101 | -3.456803 | 4.20835e-12 | 7.922302
70.399 | 11.3073 | 14.78724 | 6.855349 | -3.479944 | 4.211026e-12 | 7.931895
70.409 | 11.3096 | 14.8001 | 6.858598 | -3.490498 | 4.213703e-12 | 7.9415
70.419 | 11.2938 | 14.81296 | 6.861848 | -3.519164 | 4.217276e-12 | 7.951116
70.429 | 11.2998 | 14.82584 | 6.8651 | -3.526043 | 4.219953e-12 | 7.960742
70.439 | 11.2958 | 14.83873 | 6.868354 | -3.542934 | 4.223526e-12 | 7.97038
70.449 | 11.2861 | 14.85164 | 6.871609 | -3.565537 | 4.226203e-12 | 7.980028
70.459 | 11.2869 | 14.86455 | 6.874866 | -3.577651 | 4.229776e-12 | 7.989686
70.469 | 11.2957 | 14.87748 | 6.878124 | -3.581777 | 4.232453e-12 | 7.999353
70.479 | 11.2792 | 14.89041 | 6.881383 | -3.611213 | 4.236026e-12 | 8.00903
70.489 | 11.2876 | 14.90336 | 6.884644 | -3.615761 | 4.238703e-12 | 8.018717
70.499 | 11.2829 | 14.91632 | 6.887906 | -3.633418 | 4.242276e-12 | 8.028412
70.509 | 11.2855 | 14.92929 | 6.891169 | -3.643785 | 4.244953e-12 | 8.038116
70.519 | 11.2928 | 14.94226 | 6.894434 | -3.649463 | 4.248526e-12 | 8.047829
70.529 | 11.2726 | 14.95525 | 6.897701 | -3.682652 | 4.251203e-12 | 8.057551
70.539 | 11.2812 | 14.96825 | 6.900968 | -3.687048 | 4.254777e-12 | 8.06728
70.5489 | 11.2852 | 14.98112 | 6.904204 | -3.695923 | 4.257453e-12 | 8.076919
70.5589 | 11.2909 | 14.99414 | 6.907474 | -3.703239 | 4.261027e-12 | 8.086665
70.5689 | 11.2873 | 15.00716 | 6.910746 | -3.719861 | 4.264601e-12 | 8.096416
70.5789 | 11.2918 | 15.02019 | 6.914018 | -3.728393 | 4.267277e-12 | 8.106175
70.5889 | 11.2913 | 15.03323 | 6.917292 | -3.741932 | 4.270851e-12 | 8.11594
70.5989 | 11.3121 | 15.04628 | 6.920567 | -3.734179 | 4.273528e-12 | 8.125712
70.6089 | 11.3134 | 15.05933 | 6.923843 | -3.745933 | 4.277101e-12 | 8.13549
70.6189 | 11.313 | 15.07239 | 6.92712 | -3.759393 | 4.280675e-12 | 8.145273
70.6289 | 11.3167 | 15.08546 | 6.930399 | -3.768762 | 4.283352e-12 | 8.155063
70.6389 | 11.3409 | 15.09854 | 6.933678 | -3.757636 | 4.286926e-12 | 8.164857
70.6489 | 11.3317 | 15.11162 | 6.936959 | -3.779916 | 4.2905e-12 | 8.174657
70.6589 | 11.3473 | 15.1247 | 6.940241 | -3.777402 | 4.293177e-12 | 8.184462
70.6689 | 11.3527 | 15.13779 | 6.943524 | -3.785094 | 4.29675e-12 | 8.194271
70.6789 | 11.3596 | 15.15089 | 6.946807 | -3.791291 | 4.299428e-12 | 8.204084
70.6889 | 11.3796 | 15.16399 | 6.950092 | -3.784393 | 4.303001e-12 | 8.213901
70.6989 | 11.3883 | 15.1771 | 6.953378 | -3.7888 | 4.306575e-12 | 8.223721
70.7089 | 11.3994 | 15.19021 | 6.956665 | -3.790811 | 4.309253e-12 | 8.233546
70.7189 | 11.408 | 15.20333 | 6.959953 | -3.795326 | 4.312827e-12 | 8.243373
70.7289 | 11.4227 | 15.21644 | 6.963242 | -3.793744 | 4.316401e-12 | 8.253202
70.7389 | 11.4275 | 15.22957 | 6.966532 | -3.802066 | 4.319975e-12 | 8.263034
70.7489 | 11.4367 | 15.24269 | 6.969822 | -3.805991 | 4.322652e-12 | 8.272869
70.7589 | 11.4496 | 15.25582 | 6.973114 | -3.806218 | 4.326227e-12 | 8.282705
70.7689 | 11.4755 | 15.26895 | 6.976406 | -3.793449 | 4.329801e-12 | 8.292542
70.7789 | 11.4796 | 15.28208 | 6.9797 | -3.802481 | 4.332479e-12 | 8.302381
70.7889 | 11.4839 | 15.29521 | 6.982994 | -3.811314 | 4.336053e-12 | 8.31222
70.7989 | 11.5007 | 15.30835 | 6.986289 | -3.807649 | 4.339627e-12 | 8.32206
70.8089 | 11.523 | 15.32149 | 6.989584 | -3.798487 | 4.343202e-12 | 8.331902
70.8189 | 11.5224 | 15.33462 | 6.992881 | -3.812223 | 4.34588e-12 | 8.341742
70.8289 | 11.5382 | 15.34776 | 6.996178 | -3.80956 | 4.349454e-12 | 8.351582
70.8389 | 11.5394 | 15.3609 | 6.999476 | -3.821498 | 4.353029e-12 | 8.361422
70.8489 | 11.5727 | 15.37404 | 7.002775 | -3.801336 | 4.356604e-12 | 8.371261
70.8589 | 11.5708 | 15.38717 | 7.006075 | -3.816372 | 4.359282e-12 | 8.381098
70.8689 | 11.5848 | 15.40031 | 7.009375 | -3.81551 | 4.362857e-12 | 8.390935
70.8789 | 11.6005 | 15.41344 | 7.012676 | -3.812943 | 4.366432e-12 | 8.400767
70.8889 | 11.6084 | 15.42658 | 7.015977 | -3.818177 | 4.370007e-12 | 8.410599
70.8989 | 11.6249 | 15.43971 | 7.019279 | -3.814809 | 4.372685e-12 | 8.42043
70.9089 | 11.6242 | 15.45284 | 7.022582 | -3.828638 | 4.37626e-12 | 8.430256
70.9189 | 11.6481 | 15.46596 | 7.025885 | -3.817863 | 4.379835e-12 | 8.440078
70.9289 | 11.6558 | 15.47909 | 7.029189 | -3.823287 | 4.383411e-12 | 8.449898
70.9389 | 11.6669 | 15.49221 | 7.032494 | -3.825307 | 4.386986e-12 | 8.459714
70.9489 | 11.6793 | 15.50532 | 7.035799 | -3.826024 | 4.389665e-12 | 8.469526
70.9589 | 11.6889 | 15.51844 | 7.039104 | -3.829537 | 4.39324e-12 | 8.479333
70.9689 | 11.7031 | 15.53155 | 7.04241 | -3.828445 | 4.396816e-12 | 8.489135
70.9789 | 11.7179 | 15.54465 | 7.045717 | -3.82675 | 4.400392e-12 | 8.498933
70.9889 | 11.7263 | 15.55775 | 7.049023 | -3.831448 | 4.403967e-12 | 8.508725
70.9989 | 11.742 | 15.57084 | 7.052331 | -3.828841 | 4.406647e-12 | 8.518511
71.0089 | 11.7585 | 15.58393 | 7.055639 | -3.825429 | 4.410223e-12 | 8.52829
71.0189 | 11.7622 | 15.59701 | 7.058947 | -3.83481 | 4.413799e-12 | 8.538064
71.0289 | 11.7836 | 15.61009 | 7.062255 | -3.826485 | 4.417375e-12 | 8.54783
71.0389 | 11.7942 | 15.62315 | 7.065564 | -3.828953 | 4.420951e-12 | 8.557589
71.0489 | 11.8078 | 15.63621 | 7.068873 | -3.828414 | 4.423631e-12 | 8.567341
71.0589 | 11.8287 | 15.64927 | 7.072183 | -3.820568 | 4.427207e-12 | 8.577085
71.0689 | 11.8308 | 15.66231 | 7.075493 | -3.831513 | 4.430784e-12 | 8.58682
71.0789 | 11.8585 | 15.67535 | 7.078803 | -3.816851 | 4.43436e-12 | 8.596548
71.0889 | 11.8734 | 15.68838 | 7.082113 | -3.814979 | 4.437937e-12 | 8.606265
71.0989 | 11.8873 | 15.7014 | 7.085424 | -3.814099 | 4.441514e-12 | 8.615975
71.1089 | 11.9105 | 15.71441 | 7.088735 | -3.803909 | 4.444194e-12 | 8.625674
71.1189 | 11.9283 | 15.72741 | 7.092046 | -3.79911 | 4.447771e-12 | 8.635364
71.1288 | 11.9434 | 15.74027 | 7.095324 | -3.79687 | 4.451348e-12 | 8.644946
71.1388 | 11.9626 | 15.75325 | 7.098636 | -3.79065 | 4.454925e-12 | 8.654615
71.1488 | 11.9798 | 15.76622 | 7.101947 | -3.78642 | 4.458503e-12 | 8.664273
71.1588 | 12.002 | 15.77918 | 7.105259 | -3.777177 | 4.46208e-12 | 8.673918
71.1688 | 12.0223 | 15.79212 | 7.108571 | -3.769823 | 4.464761e-12 | 8.683553
71.1788 | 12.0382 | 15.80506 | 7.111883 | -3.766858 | 4.468339e-12 | 8.693175
71.1888 | 12.0533 | 15.81798 | 7.115195 | -3.764681 | 4.471917e-12 | 8.702787
71.1988 | 12.0705 | 15.83089 | 7.118507 | -3.760389 | 4.475495e-12 | 8.712383
71.2088 | 12.1032 | 15.84379 | 7.121819 | -3.740586 | 4.479073e-12 | 8.721967
71.2188 | 12.1104 | 15.85667 | 7.125131 | -3.746268 | 4.481754e-12 | 8.731538
71.2288 | 12.1387 | 15.86954 | 7.128443 | -3.730838 | 4.485332e-12 | 8.741095
71.2388 | 12.1628 | 15.88239 | 7.131755 | -3.719592 | 4.488911e-12 | 8.750637
71.2488 | 12.1835 | 15.89523 | 7.135067 | -3.711732 | 4.492489e-12 | 8.760165
71.2588 | 12.2054 | 15.90806 | 7.138379 | -3.702658 | 4.496068e-12 | 8.769679
71.2688 | 12.2204 | 15.92087 | 7.14169 | -3.700467 | 4.499647e-12 | 8.779177
71.2788 | 12.2455 | 15.93366 | 7.145002 | -3.688161 | 4.502329e-12 | 8.788659
71.2888 | 12.2646 | 15.94644 | 7.148314 | -3.681838 | 4.505908e-12 | 8.798125
71.2988 | 12.2968 | 15.9592 | 7.151625 | -3.662399 | 4.509487e-12 | 8.807574
71.3088 | 12.3091 | 15.97194 | 7.154936 | -3.662844 | 4.513067e-12 | 8.817008
71.3188 | 12.3244 | 15.98467 | 7.158248 | -3.660271 | 4.516646e-12 | 8.826423
71.3288 | 12.3489 | 15.99738 | 7.161558 | -3.64848 | 4.520226e-12 | 8.835821
71.3388 | 12.3857 | 16.01007 | 7.164869 | -3.624371 | 4.522909e-12 | 8.845202
71.3488 | 12.3999 | 16.02274 | 7.168179 | -3.622844 | 4.526489e-12 | 8.854564
71.3588 | 12.418 | 16.0354 | 7.17149 | -3.617398 | 4.530069e-12 | 8.863909
71.3688 | 12.4403 | 16.04803 | 7.174799 | -3.607732 | 4.533649e-12 | 8.873233
71.3788 | 12.4684 | 16.06065 | 7.178109 | -3.592247 | 4.53723e-12 | 8.882538
71.3888 | 12.4866 | 16.07324 | 7.181418 | -3.586641 | 4.539913e-12 | 8.891823
71.3988 | 12.5169 | 16.08582 | 7.184727 | -3.568916 | 4.543494e-12 | 8.901089
71.4088 | 12.5447 | 16.09837 | 7.188036 | -3.553669 | 4.547075e-12 | 8.910333
71.4188 | 12.5553 | 16.1109 | 7.191344 | -3.555601 | 4.550656e-12 | 8.919557
71.4288 | 12.5882 | 16.12341 | 7.194651 | -3.535212 | 4.55334e-12 | 8.92876
71.4388 | 12.6144 | 16.1359 | 7.197959 | -3.521501 | 4.556922e-12 | 8.937942
71.4488 | 12.634 | 16.14837 | 7.201266 | -3.514367 | 4.560503e-12 | 8.947101
71.4588 | 12.6487 | 16.16081 | 7.204572 | -3.512109 | 4.564085e-12 | 8.956237
71.4688 | 12.6737 | 16.17323 | 7.207878 | -3.49953 | 4.56677e-12 | 8.965352
71.4788 | 12.7072 | 16.18563 | 7.211183 | -3.478427 | 4.570352e-12 | 8.974444
71.4888 | 12.7357 | 16.198 | 7.214488 | -3.462299 | 4.573934e-12 | 8.983511
71.4988 | 12.7481 | 16.21035 | 7.217793 | -3.462247 | 4.577516e-12 | 8.992555
71.5088 | 12.7713 | 16.22267 | 7.221096 | -3.45137 | 4.580202e-12 | 9.001574
71.5188 | 12.8008 | 16.23497 | 7.2244 | -3.434169 | 4.583785e-12 | 9.010569
71.5288 | 12.8303 | 16.24724 | 7.227702 | -3.416942 | 4.587368e-12 | 9.01954
71.5388 | 12.8475 | 16.25949 | 7.231004 | -3.411987 | 4.59095e-12 | 9.028483
71.5488 | 12.8704 | 16.27171 | 7.234306 | -3.401309 | 4.593637e-12 | 9.037403
71.5588 | 12.8986 | 16.2839 | 7.237606 | -3.385302 | 4.59722e-12 | 9.046296
71.5688 | 12.9234 | 16.29607 | 7.240906 | -3.372668 | 4.600804e-12 | 9.055162
71.5788 | 12.9413 | 16.30821 | 7.244206 | -3.366907 | 4.603491e-12 | 9.064001
71.5888 | 12.9702 | 16.32032 | 7.247504 | -3.350117 | 4.607075e-12 | 9.072813
71.5988 | 12.9949 | 16.3324 | 7.250802 | -3.337501 | 4.610659e-12 | 9.081599
71.6088 | 13.0146 | 16.34446 | 7.254099 | -3.329855 | 4.614243e-12 | 9.090356
71.6188 | 13.0496 | 16.35648 | 7.257396 | -3.306879 | 4.616931e-12 | 9.099083
71.6288 | 13.0704 | 16.36847 | 7.260691 | -3.298074 | 4.620516e-12 | 9.107783
71.6388 | 13.1038 | 16.38044 | 7.263986 | -3.276639 | 4.623204e-12 | 9.116454
71.6488 | 13.1249 | 16.39238 | 7.26728 | -3.267475 | 4.626789e-12 | 9.125096
71.6588 | 13.1559 | 16.40428 | 7.270573 | -3.248379 | 4.630374e-12 | 9.133706
71.6688 | 13.1814 | 16.41615 | 7.273865 | -3.234752 | 4.633063e-12 | 9.142287
71.6788 | 13.2055 | 16.42799 | 7.277156 | -3.222494 | 4.636649e-12 | 9.150838
71.6888 | 13.2336 | 16.4398 | 7.280446 | -3.206203 | 4.640235e-12 | 9.159357
71.6988 | 13.266 | 16.45158 | 7.283736 | -3.185581 | 4.642924e-12 | 9.167845
71.7088 | 13.2955 | 16.46333 | 7.287024 | -3.167825 | 4.64651e-12 | 9.176301
71.7187 | 13.3117 | 16.47492 | 7.290279 | -3.16322 | 4.6492e-12 | 9.184641
71.7287 | 13.355 | 16.4866 | 7.293565 | -3.131598 | 4.652787e-12 | 9.193033
71.7387 | 13.3807 | 16.49824 | 7.296851 | -3.117543 | 4.655477e-12 | 9.201392
71.7487 | 13.4245 | 16.50985 | 7.300135 | -3.085353 | 4.659064e-12 | 9.209718
71.7587 | 13.4519 | 16.52143 | 7.303418 | -3.06953 | 4.662652e-12 | 9.218011
71.7687 | 13.4852 | 16.53297 | 7.306701 | -3.04777 | 4.665342e-12 | 9.226269
71.7787 | 13.5151 | 16.54448 | 7.309982 | -3.029376 | 4.66893e-12 | 9.234494
71.7887 | 13.5464 | 16.55595 | 7.313262 | -3.009545 | 4.671622e-12 | 9.242684
71.7987 | 13.5853 | 16.56738 | 7.316541 | -2.982079 | 4.67521e-12 | 9.250838
71.8087 | 13.6244 | 16.57878 | 7.319818 | -2.954375 | 4.677902e-12 | 9.258957
71.8187 | 13.6612 | 16.59013 | 7.323095 | -2.928935 | 4.68149e-12 | 9.26704
71.8287 | 13.6827 | 16.60146 | 7.32637 | -2.918758 | 4.684183e-12 | 9.275087
71.8387 | 13.7293 | 16.61274 | 7.329644 | -2.883444 | 4.687772e-12 | 9.283099
71.8487 | 13.7664 | 16.62399 | 7.332917 | -2.85759 | 4.690464e-12 | 9.291072
71.8587 | 13.804 | 16.6352 | 7.336189 | -2.831198 | 4.693157e-12 | 9.299009
71.8687 | 13.8409 | 16.64637 | 7.339459 | -2.805467 | 4.696747e-12 | 9.306908
71.8787 | 13.8844 | 16.6575 | 7.342729 | -2.773098 | 4.699441e-12 | 9.314769
71.8887 | 13.9117 | 16.66859 | 7.345996 | -2.756889 | 4.703031e-12 | 9.322592
71.8987 | 13.9622 | 16.67964 | 7.349263 | -2.717439 | 4.705725e-12 | 9.330377
71.9087 | 13.99 | 16.69065 | 7.352528 | -2.70065 | 4.708419e-12 | 9.338122
71.9187 | 14.0268 | 16.70162 | 7.355791 | -2.674819 | 4.71201e-12 | 9.345828
71.9287 | 14.0699 | 16.71255 | 7.359054 | -2.642648 | 4.714705e-12 | 9.353494
71.9387 | 14.1106 | 16.72344 | 7.362315 | -2.612835 | 4.718296e-12 | 9.361121
71.9487 | 14.1569 | 16.73428 | 7.365574 | -2.57738 | 4.720991e-12 | 9.368706
71.9587 | 14.1889 | 16.74508 | 7.368832 | -2.556183 | 4.723687e-12 | 9.376251
71.9687 | 14.2096 | 16.75584 | 7.372088 | -2.546243 | 4.726382e-12 | 9.383755
71.9787 | 14.2714 | 16.76656 | 7.375343 | -2.495161 | 4.729975e-12 | 9.391218
71.9887 | 14.3008 | 16.77724 | 7.378597 | -2.476435 | 4.732671e-12 | 9.398638
71.9987 | 14.3398 | 16.78787 | 7.381849 | -2.448065 | 4.735367e-12 | 9.406016
72.0087 | 14.377 | 16.79845 | 7.385099 | -2.421452 | 4.738961e-12 | 9.413353
72.0187 | 14.4196 | 16.80899 | 7.388348 | -2.389394 | 4.741657e-12 | 9.420646
72.0287 | 14.4588 | 16.81949 | 7.391595 | -2.360691 | 4.744355e-12 | 9.427896
72.0387 | 14.4934 | 16.82994 | 7.394841 | -2.336543 | 4.747052e-12 | 9.435102
72.0487 | 14.5363 | 16.84035 | 7.398085 | -2.304051 | 4.74975e-12 | 9.442266
72.0587 | 14.5795 | 16.85071 | 7.401327 | -2.271212 | 4.753344e-12 | 9.449384
72.0687 | 14.6089 | 16.86103 | 7.404568 | -2.252126 | 4.756043e-12 | 9.456458
72.0787 | 14.6543 | 16.87129 | 7.407807 | -2.216995 | 4.758741e-12 | 9.463488
72.0887 | 14.6889 | 16.88152 | 7.411044 | -2.192616 | 4.76144e-12 | 9.470472
72.0987 | 14.7379 | 16.89169 | 7.414279 | -2.153791 | 4.764139e-12 | 9.477412
72.1087 | 14.7687 | 16.90182 | 7.417513 | -2.133117 | 4.766838e-12 | 9.484304
72.1187 | 14.8074 | 16.9119 | 7.420745 | -2.104496 | 4.769538e-12 | 9.491151
72.1287 | 14.8564 | 16.92193 | 7.423975 | -2.065527 | 4.772238e-12 | 9.497952
72.1387 | 14.8992 | 16.93191 | 7.427203 | -2.032709 | 4.774938e-12 | 9.504706
72.1487 | 14.9344 | 16.94184 | 7.43043 | -2.007442 | 4.777638e-12 | 9.511413
72.1587 | 14.9698 | 16.95173 | 7.433654 | -1.981927 | 4.781236e-12 | 9.518072
72.1687 | 15.0119 | 16.96156 | 7.436877 | -1.949661 | 4.783937e-12 | 9.524684
72.1787 | 15.0599 | 16.97135 | 7.440098 | -1.911446 | 4.785741e-12 | 9.531248
72.1887 | 15.1072 | 16.98108 | 7.443317 | -1.873881 | 4.788443e-12 | 9.537764
72.1987 | 15.1403 | 16.99076 | 7.446534 | -1.850465 | 4.791145e-12 | 9.544231
72.2087 | 15.1809 | 17.0004 | 7.449749 | -1.819497 | 4.793847e-12 | 9.550648
72.2187 | 15.2193 | 17.00998 | 7.452962 | -1.79068 | 4.796549e-12 | 9.557018
72.2287 | 15.2749 | 17.01951 | 7.456173 | -1.74461 | 4.799252e-12 | 9.563337
72.2387 | 15.3203 | 17.02899 | 7.459382 | -1.708689 | 4.801955e-12 | 9.569608
72.2487 | 15.3598 | 17.03842 | 7.462589 | -1.678616 | 4.804658e-12 | 9.575827
72.2587 | 15.4079 | 17.04779 | 7.465793 | -1.63989 | 4.807362e-12 | 9.581997
72.2687 | 15.4475 | 17.05711 | 7.468996 | -1.609612 | 4.810066e-12 | 9.588115
72.2787 | 15.5048 | 17.06638 | 7.472197 | -1.56158 | 4.811873e-12 | 9.594183
72.2887 | 15.5478 | 17.0756 | 7.475395 | -1.527796 | 4.814578e-12 | 9.6002
72.2987 | 15.609 | 17.08476 | 7.478592 | -1.475757 | 4.817283e-12 | 9.606165
72.3086 | 15.6412 | 17.09377 | 7.481754 | -1.452573 | 4.819988e-12 | 9.612019
72.3186 | 15.6906 | 17.10283 | 7.484946 | -1.412228 | 4.822693e-12 | 9.617882
72.3286 | 15.7523 | 17.11183 | 7.488136 | -1.359528 | 4.824502e-12 | 9.623692
72.3386 | 15.7988 | 17.12077 | 7.491324 | -1.321972 | 4.827208e-12 | 9.629448
72.3486 | 15.8456 | 17.12966 | 7.494509 | -1.284063 | 4.829915e-12 | 9.635153
72.3586 | 15.8952 | 17.1385 | 7.497693 | -1.243297 | 4.831725e-12 | 9.640805
72.3686 | 15.9535 | 17.14728 | 7.500873 | -1.193776 | 4.834432e-12 | 9.646403
72.3786 | 16.0054 | 17.156 | 7.504052 | -1.150599 | 4.837139e-12 | 9.651947
72.3886 | 16.0552 | 17.16467 | 7.507228 | -1.109466 | 4.83895e-12 | 9.657438
72.3986 | 16.0989 | 17.17328 | 7.510402 | -1.074376 | 4.841658e-12 | 9.662874
72.4086 | 16.16 | 17.18183 | 7.513574 | -1.021831 | 4.843469e-12 | 9.668257
72.4186 | 16.2036 | 17.19033 | 7.516743 | -0.9867269 | 4.846178e-12 | 9.673584
72.4286 | 16.2594 | 17.19877 | 7.51991 | -0.9393668 | 4.84799e-12 | 9.678857
72.4386 | 16.3129 | 17.20715 | 7.523074 | -0.8942492 | 4.850699e-12 | 9.684075
72.4486 | 16.3601 | 17.21547 | 7.526236 | -0.855374 | 4.852512e-12 | 9.689238
72.4586 | 16.3875 | 17.22374 | 7.529395 | -0.8362406 | 4.855222e-12 | 9.694345
72.4686 | 16.4619 | 17.23195 | 7.532552 | -0.7700488 | 4.857036e-12 | 9.699396
72.4786 | 16.5055 | 17.2401 | 7.535707 | -0.7345982 | 4.859746e-12 | 9.704391
72.4886 | 16.5515 | 17.24819 | 7.538859 | -0.6966896 | 4.86156e-12 | 9.709331
72.4986 | 16.6059 | 17.25622 | 7.542008 | -0.6503217 | 4.864272e-12 | 9.714214
72.5086 | 16.6431 | 17.2642 | 7.545155 | -0.6210952 | 4.866086e-12 | 9.71904
72.5186 | 16.6983 | 17.27211 | 7.548299 | -0.573809 | 4.867901e-12 | 9.72381
72.5286 | 16.7428 | 17.27996 | 7.551441 | -0.5371622 | 4.870614e-12 | 9.728521
72.5386 | 16.7983 | 17.28776 | 7.55458 | -0.489456 | 4.872429e-12 | 9.733176
72.5486 | 16.8331 | 17.29549 | 7.557716 | -0.462391 | 4.874246e-12 | 9.737775
72.5586 | 16.8907 | 17.30316 | 7.56085 | -0.4124648 | 4.876959e-12 | 9.742315
72.5686 | 16.9438 | 17.31078 | 7.563981 | -0.3669778 | 4.878776e-12 | 9.746797
72.5786 | 16.9898 | 17.31833 | 7.567109 | -0.3285303 | 4.880593e-12 | 9.751221
72.5886 | 17.0324 | 17.32582 | 7.570235 | -0.2934219 | 4.88241e-12 | 9.755587
72.5986 | 17.0753 | 17.33325 | 7.573358 | -0.2579529 | 4.884228e-12 | 9.759895
72.6086 | 17.1242 | 17.34062 | 7.576478 | -0.2164211 | 4.886943e-12 | 9.764143
72.6186 | 17.192 | 17.34793 | 7.579595 | -0.1559297 | 4.888762e-12 | 9.768335
72.6286 | 17.2389 | 17.35517 | 7.582709 | -0.1162745 | 4.890581e-12 | 9.772465
72.6386 | 17.2786 | 17.36236 | 7.585821 | -0.08375912 | 4.8924e-12 | 9.776538
72.6486 | 17.327 | 17.36948 | 7.58893 | -0.04248092 | 4.894219e-12 | 9.780551
72.6586 | 17.3745 | 17.37654 | 7.592036 | -0.002041361 | 4.896039e-12 | 9.784506
72.6686 | 17.4276 | 17.38354 | 7.595139 | 0.04406212 | 4.89786e-12 | 9.788399
72.6786 | 17.4903 | 17.39047 | 7.598239 | 0.09982719 | 4.89968e-12 | 9.792234
72.6886 | 17.5354 | 17.39734 | 7.601336 | 0.1380556 | 4.901501e-12 | 9.796008
72.6986 | 17.569 | 17.40415 | 7.60443 | 0.164847 | 4.903323e-12 | 9.799723
72.7086 | 17.6183 | 17.4109 | 7.607522 | 0.207402 | 4.905144e-12 | 9.803376
72.7186 | 17.6618 | 17.41758 | 7.61061 | 0.2442188 | 4.906966e-12 | 9.806971
72.7286 | 17.716 | 17.4242 | 7.613695 | 0.2918008 | 4.908789e-12 | 9.810504
72.7386 | 17.7716 | 17.43075 | 7.616778 | 0.3408457 | 4.910612e-12 | 9.813977
72.7486 | 17.8144 | 17.43725 | 7.619857 | 0.3771544 | 4.911538e-12 | 9.817389
72.7586 | 17.8551 | 17.44367 | 7.622933 | 0.4114267 | 4.913361e-12 | 9.82074
72.7686 | 17.909 | 17.45004 | 7.626006 | 0.4589625 | 4.915185e-12 | 9.824031
72.7786 | 17.942 | 17.45634 | 7.629076 | 0.4856639 | 4.91701e-12 | 9.82726
72.7886 | 18.0164 | 17.46257 | 7.632143 | 0.5538284 | 4.918834e-12 | 9.830429
72.7986 | 18.0346 | 17.46874 | 7.635207 | 0.5658576 | 4.919762e-12 | 9.833536
72.8086 | 18.0844 | 17.47485 | 7.638267 | 0.6095512 | 4.921588e-12 | 9.836582
72.8186 | 18.1381 | 17.48089 | 7.641325 | 0.6572107 | 4.923413e-12 | 9.839565
72.8286 | 18.1778 | 17.48687 | 7.644379 | 0.6909331 | 4.924342e-12 | 9.842488
72.8386 | 18.2115 | 17.49278 | 7.64743 | 0.7187222 | 4.926169e-12 | 9.845348
72.8486 | 18.2736 | 17.49862 | 7.650477 | 0.7749751 | 4.927996e-12 | 9.848148
72.8586 | 18.3054 | 17.50441 | 7.653522 | 0.800994 | 4.928926e-12 | 9.850884
72.8686 | 18.3531 | 17.51012 | 7.656563 | 0.8429772 | 4.930754e-12 | 9.85356
72.8786 | 18.4043 | 17.51577 | 7.6596 | 0.8885273 | 4.931685e-12 | 9.856172
72.8885 | 18.4465 | 17.5213 | 7.662605 | 0.9251955 | 4.933513e-12 | 9.8587
72.8985 | 18.4907 | 17.52682 | 7.665636 | 0.9638759 | 4.934444e-12 | 9.861188
72.9085 | 18.5272 | 17.53228 | 7.668664 | 0.994921 | 4.936273e-12 | 9.863615
72.9185 | 18.5738 | 17.53767 | 7.671688 | 1.036131 | 4.937206e-12 | 9.865981
72.9285 | 18.6218 | 17.54299 | 7.674709 | 1.078808 | 4.939036e-12 | 9.868283
72.9385 | 18.6642 | 17.54825 | 7.677727 | 1.115951 | 4.939969e-12 | 9.870523
72.9485 | 18.7192 | 17.55344 | 7.680741 | 1.165759 | 4.9418e-12 | 9.8727
72.9585 | 18.7306 | 17.55857 | 7.683751 | 1.172033 | 4.942734e-12 | 9.874815
72.9685 | 18.7868 | 17.56363 | 7.686758 | 1.223174 | 4.943668e-12 | 9.876868
72.9785 | 18.8467 | 17.56862 | 7.689762 | 1.278081 | 4.9455e-12 | 9.878857
72.9885 | 18.89 | 17.57355 | 7.692762 | 1.316454 | 4.946435e-12 | 9.880783
72.9985 | 18.926 | 17.57841 | 7.695759 | 1.347593 | 4.94737e-12 | 9.882648
73.0085 | 18.984 | 17.5832 | 7.698752 | 1.400797 | 4.948306e-12 | 9.884451
73.0185 | 19.0057 | 17.58793 | 7.701741 | 1.41777 | 4.95014e-12 | 9.886189
73.0285 | 19.0694 | 17.59259 | 7.704727 | 1.476807 | 4.951076e-12 | 9.887866
73.0385 | 19.1162 | 17.59719 | 7.707709 | 1.519012 | 4.952013e-12 | 9.889479
73.0485 | 19.1572 | 17.60172 | 7.710688 | 1.555483 | 4.952951e-12 | 9.891029
73.0585 | 19.196 | 17.60618 | 7.713663 | 1.58982 | 4.953889e-12 | 9.892517
73.0685 | 19.2331 | 17.61058 | 7.716634 | 1.622524 | 4.954827e-12 | 9.893942
73.0785 | 19.2946 | 17.6149 | 7.719601 | 1.679695 | 4.955765e-12 | 9.895303
73.0885 | 19.3259 | 17.61917 | 7.722565 | 1.706731 | 4.956704e-12 | 9.896604
73.0985 | 19.3709 | 17.62337 | 7.725525 | 1.747535 | 4.957644e-12 | 9.89784
73.1085 | 19.4113 | 17.6275 | 7.728481 | 1.783805 | 4.958583e-12 | 9.899014
73.1185 | 19.469 | 17.63156 | 7.731434 | 1.837442 | 4.959524e-12 | 9.900124
73.1285 | 19.5109 | 17.63556 | 7.734383 | 1.875344 | 4.960464e-12 | 9.901173
73.1385 | 19.5645 | 17.63949 | 7.737327 | 1.925015 | 4.961405e-12 | 9.902158
73.1485 | 19.6018 | 17.64335 | 7.740268 | 1.95845 | 4.962346e-12 | 9.903082
73.1585 | 19.6516 | 17.64715 | 7.743206 | 2.004453 | 4.963288e-12 | 9.903941
73.1685 | 19.683 | 17.65088 | 7.746139 | 2.032122 | 4.96423e-12 | 9.904739
73.1785 | 19.7345 | 17.65454 | 7.749068 | 2.079958 | 4.965173e-12 | 9.905474
73.1885 | 19.7904 | 17.65814 | 7.751994 | 2.132262 | 4.965219e-12 | 9.906145
73.1985 | 19.8395 | 17.66167 | 7.754915 | 2.177829 | 4.966162e-12 | 9.906756
73.2085 | 19.8535 | 17.66514 | 7.757833 | 2.188364 | 4.967106e-12 | 9.907303
73.2185 | 19.9194 | 17.66853 | 7.760746 | 2.250867 | 4.96805e-12 | 9.907787
73.2285 | 19.973 | 17.67187 | 7.763656 | 2.301135 | 4.968097e-12 | 9.90821
73.2385 | 20.0267 | 17.67513 | 7.766561 | 2.351569 | 4.969042e-12 | 9.90857
73.2485 | 20.0657 | 17.67833 | 7.769463 | 2.387369 | 4.969987e-12 | 9.908868
73.2585 | 20.1069 | 17.68146 | 7.77236 | 2.425437 | 4.970036e-12 | 9.909103
73.2685 | 20.1504 | 17.68453 | 7.775253 | 2.46587 | 4.970982e-12 | 9.909277
73.2785 | 20.202 | 17.68753 | 7.778142 | 2.514469 | 4.971928e-12 | 9.909388
73.2885 | 20.2617 | 17.69047 | 7.781028 | 2.571234 | 4.971978e-12 | 9.909438
73.2985 | 20.3054 | 17.69333 | 7.783908 | 2.612066 | 4.972925e-12 | 9.909426
73.3085 | 20.3528 | 17.69614 | 7.786785 | 2.656663 | 4.972976e-12 | 9.909351
73.3185 | 20.383 | 17.69887 | 7.789658 | 2.684127 | 4.973924e-12 | 9.909215
73.3285 | 20.4308 | 17.70154 | 7.792526 | 2.729256 | 4.973975e-12 | 9.909018
73.3385 | 20.4789 | 17.70415 | 7.79539 | 2.77475 | 4.974027e-12 | 9.908759
73.3485 | 20.5269 | 17.70669 | 7.79825 | 2.820211 | 4.974976e-12 | 9.908439
73.3585 | 20.5761 | 17.70916 | 7.801106 | 2.866937 | 4.975028e-12 | 9.908057
73.3685 | 20.6302 | 17.71157 | 7.803958 | 2.918628 | 4.975979e-12 | 9.907614
73.3785 | 20.6548 | 17.71392 | 7.806805 | 2.940885 | 4.976032e-12 | 9.907111
73.3885 | 20.7117 | 17.71619 | 7.809647 | 2.995508 | 4.976085e-12 | 9.906544
73.3985 | 20.7703 | 17.7184 | 7.812486 | 3.051896 | 4.977037e-12 | 9.905918
73.4085 | 20.8125 | 17.72055 | 7.81532 | 3.091948 | 4.977091e-12 | 9.905232
73.4185 | 20.8481 | 17.72263 | 7.81815 | 3.125465 | 4.977146e-12 | 9.904485
73.4285 | 20.9039 | 17.72465 | 7.820975 | 3.179248 | 4.977201e-12 | 9.903677
73.4385 | 20.9363 | 17.7266 | 7.823796 | 3.209695 | 4.977257e-12 | 9.902809
73.4485 | 20.9975 | 17.72849 | 7.826612 | 3.269008 | 4.97821e-12 | 9.90188
73.4585 | 21.0259 | 17.73032 | 7.829424 | 3.295584 | 4.978267e-12 | 9.900891
73.4685 | 21.0708 | 17.73208 | 7.832232 | 3.338725 | 4.978323e-12 | 9.899843
73.4784 | 21.1222 | 17.73375 | 7.835007 | 3.388448 | 4.97838e-12 | 9.898745
73.4884 | 21.1568 | 17.73538 | 7.837806 | 3.421418 | 4.978438e-12 | 9.897576
73.4984 | 21.2287 | 17.73695 | 7.8406 | 3.49175 | 4.978496e-12 | 9.89635
73.5084 | 21.2491 | 17.73845 | 7.843389 | 3.510648 | 4.978554e-12 | 9.895063
73.5184 | 21.3189 | 17.73989 | 7.846174 | 3.579008 | 4.978613e-12 | 9.893717
73.5284 | 21.347 | 17.74127 | 7.848954 | 3.605733 | 4.978672e-12 | 9.892312
73.5384 | 21.3861 | 17.74258 | 7.85173 | 3.643522 | 4.978732e-12 | 9.890848
73.5484 | 21.4378 | 17.74383 | 7.854501 | 3.693973 | 4.978792e-12 | 9.889326
73.5584 | 21.4855 | 17.74501 | 7.857268 | 3.740488 | 4.978852e-12 | 9.887744
73.5684 | 21.5215 | 17.74613 | 7.86003 | 3.775366 | 4.978913e-12 | 9.886105
73.5784 | 21.563 | 17.74719 | 7.862787 | 3.815807 | 4.978974e-12 | 9.884407
73.5884 | 21.5899 | 17.74819 | 7.865539 | 3.84171 | 4.978138e-12 | 9.882651
73.5984 | 21.6501 | 17.74912 | 7.868287 | 3.900977 | 4.978201e-12 | 9.880836
73.6084 | 21.6919 | 17.74999 | 7.87103 | 3.941906 | 4.978263e-12 | 9.878965
73.6184 | 21.7281 | 17.7508 | 7.873768 | 3.977297 | 4.978326e-12 | 9.877035
73.6284 | 21.7763 | 17.75155 | 7.876501 | 4.02475 | 4.978389e-12 | 9.875049
73.6384 | 21.8037 | 17.75223 | 7.87923 | 4.051466 | 4.977555e-12 | 9.873004
73.6484 | 21.8409 | 17.75286 | 7.881954 | 4.088043 | 4.977619e-12 | 9.870903
73.6584 | 21.8906 | 17.75342 | 7.884672 | 4.137181 | 4.977684e-12 | 9.868746
73.6684 | 21.9301 | 17.75392 | 7.887386 | 4.176182 | 4.976851e-12 | 9.866532
73.6784 | 21.9645 | 17.75436 | 7.890096 | 4.210143 | 4.976916e-12 | 9.864261
73.6884 | 22.0048 | 17.75473 | 7.8928 | 4.250066 | 4.976982e-12 | 9.861934
73.6984 | 22.0166 | 17.75505 | 7.895499 | 4.26155 | 4.976151e-12 | 9.85955
73.7084 | 22.0594 | 17.75531 | 7.898194 | 4.304094 | 4.976217e-12 | 9.857112
73.7184 | 22.1224 | 17.7555 | 7.900883 | 4.3669 | 4.975386e-12 | 9.854617
73.7284 | 22.1356 | 17.75564 | 7.903568 | 4.379965 | 4.975454e-12 | 9.852068
73.7384 | 22.1821 | 17.75571 | 7.906247 | 4.42639 | 4.974624e-12 | 9.849463
73.7484 | 22.2146 | 17.75572 | 7.908922 | 4.458875 | 4.974692e-12 | 9.846803
73.7584 | 22.2515 | 17.75568 | 7.911591 | 4.495821 | 4.973863e-12 | 9.844088
73.7684 | 22.2795 | 17.75557 | 7.914255 | 4.523926 | 4.973932e-12 | 9.841318
73.7784 | 22.325 | 17.75541 | 7.916915 | 4.56959 | 4.973103e-12 | 9.838496
73.7884 | 22.3602 | 17.75519 | 7.919569 | 4.605014 | 4.972275e-12 | 9.835617
73.7984 | 22.3971 | 17.7549 | 7.922218 | 4.642196 | 4.972345e-12 | 9.832686
73.8084 | 22.4285 | 17.75456 | 7.924862 | 4.673937 | 4.971518e-12 | 9.829701
73.8184 | 22.4584 | 17.75416 | 7.927501 | 4.704237 | 4.970691e-12 | 9.826662
73.8284 | 22.4879 | 17.7537 | 7.930135 | 4.734196 | 4.970763e-12 | 9.82357
73.8384 | 22.532 | 17.75319 | 7.932763 | 4.778812 | 4.969937e-12 | 9.820425
73.8484 | 22.5648 | 17.75261 | 7.935386 | 4.812186 | 4.969111e-12 | 9.817228
73.8584 | 22.6072 | 17.75198 | 7.938004 | 4.855219 | 4.968286e-12 | 9.813977
73.8684 | 22.631 | 17.75129 | 7.940617 | 4.879707 | 4.968359e-12 | 9.810676
73.8784 | 22.6669 | 17.75055 | 7.943225 | 4.916354 | 4.967535e-12 | 9.807321
73.8884 | 22.7072 | 17.74974 | 7.945827 | 4.957458 | 4.966711e-12 | 9.803915
73.8984 | 22.7334 | 17.74888 | 7.948424 | 4.984519 | 4.965887e-12 | 9.800457
73.9084 | 22.7735 | 17.74796 | 7.951016 | 5.025536 | 4.965064e-12 | 9.796948
73.9184 | 22.797 | 17.74699 | 7.953602 | 5.05001 | 4.964241e-12 | 9.793388
73.9284 | 22.8234 | 17.74596 | 7.956183 | 5.07744 | 4.963418e-12 | 9.789778
73.9384 | 22.866 | 17.74488 | 7.958758 | 5.121125 | 4.962596e-12 | 9.786117
73.9484 | 22.893 | 17.74373 | 7.961329 | 5.149267 | 4.961775e-12 | 9.782404
73.9584 | 22.9148 | 17.74254 | 7.963893 | 5.172263 | 4.960953e-12 | 9.778644
73.9684 | 22.9539 | 17.74128 | 7.966453 | 5.212615 | 4.960132e-12 | 9.774832
73.9784 | 22.9784 | 17.73998 | 7.969007 | 5.238422 | 4.959312e-12 | 9.770971
73.9884 | 23.0057 | 17.73862 | 7.971555 | 5.267084 | 4.958492e-12 | 9.76706
73.9984 | 23.0227 | 17.7372 | 7.974098 | 5.2855 | 4.957672e-12 | 9.763101
74.0084 | 23.0752 | 17.73573 | 7.976636 | 5.339472 | 4.956853e-12 | 9.759092
74.0184 | 23.0906 | 17.7342 | 7.979167 | 5.356396 | 4.956034e-12 | 9.755036
74.0284 | 23.0974 | 17.73263 | 7.981694 | 5.364775 | 4.955215e-12 | 9.750932
74.0384 | 23.1355 | 17.73099 | 7.984215 | 5.404507 | 4.954397e-12 | 9.746779
74.0484 | 23.1622 | 17.72931 | 7.98673 | 5.432892 | 4.952681e-12 | 9.742578
74.0583 | 23.2025 | 17.72759 | 7.989214 | 5.474911 | 4.951863e-12 | 9.738375
74.0683 | 23.1826 | 17.7258 | 7.991719 | 5.456803 | 4.951046e-12 | 9.734079
74.0783 | 23.2416 | 17.72395 | 7.994217 | 5.517645 | 4.95023e-12 | 9.729738
74.0883 | 23.2508 | 17.72206 | 7.99671 | 5.528741 | 4.949414e-12 | 9.725349
74.0983 | 23.2879 | 17.72011 | 7.999197 | 5.567789 | 4.9477e-12 | 9.720915
74.1083 | 23.3013 | 17.71811 | 8.001678 | 5.583188 | 4.947783e-12 | 9.716434
74.1183 | 23.3397 | 17.71606 | 8.004154 | 5.623639 | 4.946069e-12 | 9.711907
74.1283 | 23.3438 | 17.71396 | 8.006624 | 5.629841 | 4.944357e-12 | 9.707335
74.1383 | 23.3869 | 17.7118 | 8.009088 | 5.675095 | 4.944441e-12 | 9.702716
74.1483 | 23.3885 | 17.7096 | 8.011547 | 5.6789 | 4.942729e-12 | 9.698054
74.1583 | 23.415 | 17.70735 | 8.013999 | 5.707655 | 4.941017e-12 | 9.693346
74.1683 | 23.4536 | 17.70504 | 8.016446 | 5.74856 | 4.939305e-12 | 9.688594
74.1783 | 23.4759 | 17.70269 | 8.018887 | 5.773214 | 4.939391e-12 | 9.683798
74.1883 | 23.4966 | 17.70028 | 8.021323 | 5.79632 | 4.937681e-12 | 9.678957
74.1983 | 23.5182 | 17.69783 | 8.023752 | 5.820375 | 4.93597e-12 | 9.674073
74.2083 | 23.526 | 17.69532 | 8.026175 | 5.83068 | 4.934261e-12 | 9.669145
74.2183 | 23.5753 | 17.69277 | 8.028593 | 5.882532 | 4.934348e-12 | 9.664175
74.2283 | 23.5908 | 17.69017 | 8.031005 | 5.900634 | 4.932639e-12 | 9.659162
74.2383 | 23.6366 | 17.68752 | 8.03341 | 5.949084 | 4.93093e-12 | 9.654105
74.2483 | 23.6551 | 17.68482 | 8.03581 | 5.970283 | 4.929222e-12 | 9.649007
74.2583 | 23.6678 | 17.68207 | 8.038204 | 5.985729 | 4.929311e-12 | 9.643867
74.2683 | 23.6954 | 17.67928 | 8.040592 | 6.016123 | 4.927603e-12 | 9.638685
74.2783 | 23.7417 | 17.67643 | 8.042974 | 6.065265 | 4.925896e-12 | 9.633461
74.2883 | 23.7681 | 17.67354 | 8.04535 | 6.094555 | 4.924189e-12 | 9.628195
74.2983 | 23.7988 | 17.67061 | 8.047719 | 6.128191 | 4.922483e-12 | 9.62289
74.3083 | 23.8302 | 17.66763 | 8.050083 | 6.162573 | 4.922574e-12 | 9.617544
74.3183 | 23.8458 | 17.6646 | 8.052441 | 6.181203 | 4.920868e-12 | 9.612156
74.3283 | 23.8871 | 17.66152 | 8.054792 | 6.225579 | 4.919163e-12 | 9.606728
74.3383 | 23.9238 | 17.6584 | 8.057138 | 6.2654 | 4.917458e-12 | 9.601262
74.3483 | 23.9554 | 17.65523 | 8.059477 | 6.300167 | 4.915753e-12 | 9.595756
74.3583 | 23.9873 | 17.65202 | 8.06181 | 6.33528 | 4.914049e-12 | 9.59021
74.3683 | 24.0136 | 17.64876 | 8.064138 | 6.364837 | 4.912345e-12 | 9.584625
74.3783 | 24.055 | 17.64546 | 8.066458 | 6.40954 | 4.910641e-12 | 9.579002
74.3883 | 24.0716 | 17.64211 | 8.068773 | 6.429488 | 4.908938e-12 | 9.573339
74.3983 | 24.1266 | 17.63872 | 8.071081 | 6.48788 | 4.909033e-12 | 9.567639
74.4083 | 24.1477 | 17.63528 | 8.073384 | 6.512416 | 4.907331e-12 | 9.5619
74.4183 | 24.1976 | 17.6318 | 8.07568 | 6.565796 | 4.905629e-12 | 9.556124
74.4283 | 24.2134 | 17.62828 | 8.077969 | 6.585119 | 4.903927e-12 | 9.550312
74.4383 | 24.2486 | 17.62471 | 8.080253 | 6.623886 | 4.902226e-12 | 9.544462
74.4483 | 24.2909 | 17.6211 | 8.08253 | 6.669796 | 4.900525e-12 | 9.538575
74.4583 | 24.3127 | 17.61745 | 8.0848 | 6.695249 | 4.898824e-12 | 9.53265
74.4683 | 24.3709 | 17.61376 | 8.087065 | 6.757144 | 4.897124e-12 | 9.526691
74.4783 | 24.4043 | 17.61002 | 8.089323 | 6.794282 | 4.895424e-12 | 9.520695
74.4883 | 24.4147 | 17.60624 | 8.091574 | 6.808462 | 4.893725e-12 | 9.514663
74.4983 | 24.4574 | 17.60242 | 8.09382 | 6.854984 | 4.892026e-12 | 9.508596
74.5083 | 24.4832 | 17.59855 | 8.096059 | 6.884648 | 4.890327e-12 | 9.502493
74.5183 | 24.5374 | 17.59465 | 8.098291 | 6.942752 | 4.888629e-12 | 9.496357
74.5283 | 24.56 | 17.5907 | 8.100517 | 6.969298 | 4.886931e-12 | 9.490185
74.5383 | 24.587 | 17.58672 | 8.102736 | 7.000285 | 4.885233e-12 | 9.483979
74.5483 | 24.6108 | 17.58269 | 8.104949 | 7.028112 | 4.883536e-12 | 9.477738
74.5583 | 24.6352 | 17.57862 | 8.107156 | 7.05658 | 4.881839e-12 | 9.471464
74.5683 | 24.6705 | 17.57451 | 8.109356 | 7.095988 | 4.880143e-12 | 9.465156
74.5783 | 24.7012 | 17.57036 | 8.111549 | 7.130835 | 4.878446e-12 | 9.458815
74.5883 | 24.7309 | 17.56618 | 8.113736 | 7.164722 | 4.876751e-12 | 9.452441
74.5983 | 24.769 | 17.56195 | 8.115917 | 7.207049 | 4.873257e-12 | 9.446035
74.6083 | 24.7707 | 17.55769 | 8.11809 | 7.213015 | 4.871562e-12 | 9.439595
74.6183 | 24.798 | 17.55338 | 8.120258 | 7.244619 | 4.869867e-12 | 9.433123
74.6283 | 24.8247 | 17.54904 | 8.122418 | 7.275663 | 4.868173e-12 | 9.426619
74.6383 | 24.8468 | 17.54466 | 8.124572 | 7.302144 | 4.866479e-12 | 9.420084
74.6482 | 24.8763 | 17.54028 | 8.126698 | 7.336021 | 4.864784e-12 | 9.413582
74.6582 | 24.8827 | 17.53582 | 8.128838 | 7.346878 | 4.863091e-12 | 9.406983
74.6682 | 24.8977 | 17.53133 | 8.130972 | 7.366373 | 4.861398e-12 | 9.400355
74.6782 | 24.9 | 17.5268 | 8.133099 | 7.373205 | 4.857907e-12 | 9.393696
74.6882 | 24.9161 | 17.52223 | 8.13522 | 7.393875 | 4.856215e-12 | 9.387005
74.6982 | 24.9402 | 17.51762 | 8.137334 | 7.422581 | 4.854523e-12 | 9.380285
74.7082 | 24.9412 | 17.51298 | 8.139441 | 7.428224 | 4.852832e-12 | 9.373536
74.7182 | 24.9405 | 17.5083 | 8.141541 | 7.432204 | 4.851141e-12 | 9.366755
74.7282 | 24.9397 | 17.50358 | 8.143634 | 7.436119 | 4.84945e-12 | 9.359946
74.7382 | 24.9481 | 17.49883 | 8.145721 | 7.449271 | 4.845961e-12 | 9.353108
74.7482 | 24.9452 | 17.49404 | 8.147801 | 7.451159 | 4.844271e-12 | 9.34624
74.7582 | 24.9367 | 17.48922 | 8.149874 | 7.447482 | 4.842581e-12 | 9.339344
74.7682 | 24.9328 | 17.48436 | 8.15194 | 7.44844 | 4.840892e-12 | 9.33242
74.7782 | 24.9353 | 17.47947 | 8.153999 | 7.455834 | 4.839203e-12 | 9.325468
74.7882 | 24.8805 | 17.47454 | 8.156051 | 7.405962 | 4.835716e-12 | 9.318487
74.7982 | 24.8862 | 17.46958 | 8.158096 | 7.416625 | 4.834027e-12 | 9.311479
74.8082 | 24.857 | 17.46458 | 8.160135 | 7.392423 | 4.83234e-12 | 9.304443
74.8182 | 24.8535 | 17.45955 | 8.162166 | 7.393953 | 4.830652e-12 | 9.29738
74.8282 | 24.8226 | 17.45448 | 8.164191 | 7.368119 | 4.827166e-12 | 9.29029
74.8382 | 24.796 | 17.44938 | 8.166208 | 7.346619 | 4.825479e-12 | 9.283173
74.8482 | 24.7642 | 17.44425 | 8.168219 | 7.319952 | 4.823793e-12 | 9.276029
74.8582 | 24.7372 | 17.43908 | 8.170222 | 7.298117 | 4.822107e-12 | 9.268861
74.8682 | 24.6728 | 17.43388 | 8.172219 | 7.238916 | 4.818622e-12 | 9.261665
74.8782 | 24.6526 | 17.42865 | 8.174208 | 7.223948 | 4.816936e-12 | 9.254443
74.8882 | 24.6083 | 17.42339 | 8.176191 | 7.184913 | 4.815251e-12 | 9.247196
74.8982 | 24.5706 | 17.41809 | 8.178166 | 7.15251 | 4.811767e-12 | 9.239924
74.9082 | 24.5106 | 17.41276 | 8.180134 | 7.097839 | 4.810083e-12 | 9.232626
74.9182 | 24.4641 | 17.4074 | 8.182095 | 7.0567 | 4.808399e-12 | 9.225304
74.9282 | 24.3982 | 17.40201 | 8.184049 | 6.996194 | 4.804916e-12 | 9.217957
74.9382 | 24.3767 | 17.39658 | 8.185996 | 6.980118 | 4.803233e-12 | 9.210586
74.9482 | 24.2931 | 17.39113 | 8.187936 | 6.901974 | 4.80155e-12 | 9.20319
74.9582 | 24.2487 | 17.38564 | 8.189868 | 6.863062 | 4.798068e-12 | 9.19577
74.9682 | 24.1782 | 17.38012 | 8.191794 | 6.79808 | 4.796386e-12 | 9.188326
74.9782 | 24.119 | 17.37457 | 8.193712 | 6.744429 | 4.794704e-12 | 9.18086
74.9882 | 24.0378 | 17.36899 | 8.195622 | 6.668808 | 4.791223e-12 | 9.17337
74.9982 | 23.986 | 17.36338 | 8.197526 | 6.622618 | 4.789542e-12 | 9.165856
75.0082 | 23.9178 | 17.35774 | 8.199422 | 6.560058 | 4.787861e-12 | 9.15832
75.0182 | 23.8613 | 17.35207 | 8.201311 | 6.509228 | 4.784381e-12 | 9.150761
75.0282 | 23.7963 | 17.34637 | 8.203193 | 6.449929 | 4.782701e-12 | 9.143178
75.0382 | 23.7222 | 17.34064 | 8.205068 | 6.381557 | 4.779221e-12 | 9.135575
75.0482 | 23.6381 | 17.33488 | 8.206935 | 6.303216 | 4.777542e-12 | 9.127949
75.0582 | 23.5665 | 17.3291 | 8.208795 | 6.237405 | 4.774063e-12 | 9.1203
75.0682 | 23.5107 | 17.32328 | 8.210647 | 6.187422 | 4.772384e-12 | 9.112631
75.0782 | 23.4443 | 17.31743 | 8.212492 | 6.126867 | 4.770706e-12 | 9.104941
75.0882 | 23.3739 | 17.31156 | 8.21433 | 6.062342 | 4.767228e-12 | 9.097228
75.0982 | 23.2975 | 17.30565 | 8.21616 | 5.991845 | 4.76555e-12 | 9.089495
75.1082 | 23.2275 | 17.29972 | 8.217983 | 5.927778 | 4.762073e-12 | 9.081739
75.1182 | 23.1654 | 17.29376 | 8.219798 | 5.871637 | 4.760396e-12 | 9.073965
75.1282 | 23.0826 | 17.28778 | 8.221606 | 5.794824 | 4.756919e-12 | 9.06617
75.1382 | 23.0251 | 17.28176 | 8.223407 | 5.74334 | 4.755243e-12 | 9.058354
75.1482 | 22.946 | 17.27572 | 8.2252 | 5.670283 | 4.751766e-12 | 9.050518
75.1582 | 22.8834 | 17.26965 | 8.226985 | 5.613753 | 4.750091e-12 | 9.042662
75.1682 | 22.8136 | 17.26355 | 8.228763 | 5.550051 | 4.746615e-12 | 9.034786
75.1782 | 22.7524 | 17.25743 | 8.230534 | 5.494975 | 4.744941e-12 | 9.026892
75.1882 | 22.682 | 17.25127 | 8.232296 | 5.430726 | 4.741465e-12 | 9.018977
75.1982 | 22.6204 | 17.2451 | 8.234052 | 5.375305 | 4.739791e-12 | 9.011043
75.2082 | 22.5507 | 17.23889 | 8.235799 | 5.311809 | 4.736317e-12 | 9.003091
75.2182 | 22.4862 | 17.23266 | 8.23754 | 5.253541 | 4.734644e-12 | 8.99512
75.2281 | 22.4243 | 17.22647 | 8.239255 | 5.197834 | 4.731168e-12 | 8.987211
75.2381 | 22.3637 | 17.22018 | 8.24098 | 5.143518 | 4.729496e-12 | 8.979202
75.2481 | 22.2957 | 17.21387 | 8.242697 | 5.081827 | 4.726023e-12 | 8.971176
75.2581 | 22.2409 | 17.20754 | 8.244407 | 5.033361 | 4.724351e-12 | 8.963132
75.2681 | 22.1866 | 17.20118 | 8.246109 | 4.985422 | 4.720878e-12 | 8.955069
75.2781 | 22.1264 | 17.19479 | 8.247803 | 4.931608 | 4.719207e-12 | 8.946988
75.2881 | 22.0666 | 17.18838 | 8.24949 | 4.878219 | 4.715735e-12 | 8.938891
75.2981 | 22.0009 | 17.18194 | 8.251169 | 4.818956 | 4.714064e-12 | 8.930775
75.3081 | 21.9547 | 17.17548 | 8.25284 | 4.779217 | 4.710593e-12 | 8.922643
75.3181 | 21.9147 | 17.169 | 8.254503 | 4.745704 | 4.707122e-12 | 8.914493
75.3281 | 21.8706 | 17.16249 | 8.256159 | 4.708114 | 4.705452e-12 | 8.906327
75.3381 | 21.8154 | 17.15595 | 8.257807 | 4.65945 | 4.701982e-12 | 8.898143
75.3481 | 21.7825 | 17.14939 | 8.259447 | 4.633111 | 4.700313e-12 | 8.889942
75.3581 | 21.7455 | 17.14281 | 8.261079 | 4.602694 | 4.696843e-12 | 8.881727
75.3681 | 21.6963 | 17.1362 | 8.262704 | 4.560103 | 4.693373e-12 | 8.873493
75.3781 | 21.6439 | 17.12957 | 8.26432 | 4.514335 | 4.691706e-12 | 8.865245
75.3881 | 21.6175 | 17.12291 | 8.265929 | 4.494591 | 4.688237e-12 | 8.85698
75.3981 | 21.5873 | 17.11623 | 8.26753 | 4.471071 | 4.68657e-12 | 8.848699
75.4081 | 21.5376 | 17.10953 | 8.269123 | 4.428075 | 4.683101e-12 | 8.840402
75.4181 | 21.5118 | 17.1028 | 8.270708 | 4.409002 | 4.679633e-12 | 8.83209
75.4281 | 21.4943 | 17.09605 | 8.272285 | 4.398253 | 4.677967e-12 | 8.823762
75.4381 | 21.4473 | 17.08927 | 8.273854 | 4.358027 | 4.6745e-12 | 8.815419
75.4481 | 21.4204 | 17.08248 | 8.275416 | 4.337923 | 4.671033e-12 | 8.807061
75.4581 | 21.41 | 17.07566 | 8.276969 | 4.334343 | 4.669368e-12 | 8.798688
75.4681 | 21.3733 | 17.06881 | 8.278515 | 4.304485 | 4.665901e-12 | 8.7903
75.4781 | 21.3484 | 17.06195 | 8.280052 | 4.28645 | 4.662435e-12 | 8.781898
75.4881 | 21.3153 | 17.05506 | 8.281581 | 4.260237 | 4.660771e-12 | 8.773481
75.4981 | 21.2998 | 17.04815 | 8.283103 | 4.251648 | 4.657305e-12 | 8.76505
75.5081 | 21.2577 | 17.04122 | 8.284616 | 4.21648 | 4.65384e-12 | 8.756604
75.5181 | 21.2422 | 17.03427 | 8.286121 | 4.207935 | 4.652177e-12 | 8.748144
75.5281 | 21.2145 | 17.02729 | 8.287619 | 4.187212 | 4.648712e-12 | 8.739669
75.5381 | 21.1892 | 17.02029 | 8.289108 | 4.168911 | 4.645248e-12 | 8.731182
75.5481 | 21.1585 | 17.01327 | 8.290589 | 4.145232 | 4.641784e-12 | 8.72268
75.5581 | 21.1448 | 17.00623 | 8.292062 | 4.138574 | 4.640122e-12 | 8.714164
75.5681 | 21.1253 | 16.99916 | 8.293527 | 4.126138 | 4.636659e-12 | 8.705636
75.5781 | 21.0968 | 16.99208 | 8.294983 | 4.104723 | 4.633196e-12 | 8.697093
75.5881 | 21.0773 | 16.98497 | 8.296432 | 4.09233 | 4.629733e-12 | 8.688538
75.5981 | 21.0582 | 16.97784 | 8.297872 | 4.08036 | 4.628073e-12 | 8.679968
75.6081 | 21.0217 | 16.97069 | 8.299305 | 4.051009 | 4.62461e-12 | 8.671386
75.6181 | 21.0044 | 16.96352 | 8.300729 | 4.04088 | 4.621148e-12 | 8.662792
75.6281 | 20.967 | 16.95633 | 8.302144 | 4.010671 | 4.617686e-12 | 8.654184
75.6381 | 20.9393 | 16.94912 | 8.303552 | 3.990185 | 4.616028e-12 | 8.645563
75.6481 | 20.9276 | 16.94188 | 8.304951 | 3.985718 | 4.612567e-12 | 8.636931
75.6581 | 20.9039 | 16.93463 | 8.306343 | 3.969272 | 4.609106e-12 | 8.628285
75.6681 | 20.8721 | 16.92735 | 8.307725 | 3.944748 | 4.605645e-12 | 8.619627
75.6781 | 20.8471 | 16.92006 | 8.3091 | 3.927043 | 4.603988e-12 | 8.610957
75.6881 | 20.8155 | 16.91274 | 8.310466 | 3.902759 | 4.600528e-12 | 8.602275
75.6981 | 20.7943 | 16.9054 | 8.311824 | 3.888895 | 4.597069e-12 | 8.59358
75.7081 | 20.7697 | 16.89805 | 8.313174 | 3.871652 | 4.593609e-12 | 8.584874
75.7181 | 20.7342 | 16.89067 | 8.314515 | 3.843529 | 4.59015e-12 | 8.576156
75.7281 | 20.7109 | 16.88328 | 8.315848 | 3.827624 | 4.586692e-12 | 8.567427
75.7381 | 20.6764 | 16.87586 | 8.317173 | 3.800542 | 4.585037e-12 | 8.558685
75.7481 | 20.6323 | 16.86842 | 8.318489 | 3.76388 | 4.581579e-12 | 8.549931
75.7581 | 20.6011 | 16.86096 | 8.319797 | 3.740135 | 4.578121e-12 | 8.541168
75.7681 | 20.5757 | 16.85349 | 8.321097 | 3.722211 | 4.574663e-12 | 8.532392
75.7781 | 20.5322 | 16.84599 | 8.322388 | 3.686207 | 4.571206e-12 | 8.523605
75.7881 | 20.486 | 16.83848 | 8.323671 | 3.647523 | 4.567749e-12 | 8.514807
75.7981 | 20.4623 | 16.83094 | 8.324945 | 3.631358 | 4.566096e-12 | 8.505997
75.8081 | 20.425 | 16.82339 | 8.326211 | 3.601613 | 4.56264e-12 | 8.497176
75.818 | 20.3784 | 16.81589 | 8.327455 | 3.562512 | 4.559183e-12 | 8.488433
75.828 | 20.3418 | 16.8083 | 8.328704 | 3.533504 | 4.555727e-12 | 8.479592
75.838 | 20.2932 | 16.80068 | 8.329945 | 3.492517 | 4.552272e-12 | 8.470739
75.848 | 20.23 | 16.79305 | 8.331177 | 3.436947 | 4.548816e-12 | 8.461876
75.858 | 20.1835 | 16.7854 | 8.3324 | 3.398098 | 4.545362e-12 | 8.453002
75.868 | 20.1325 | 16.77773 | 8.333615 | 3.354767 | 4.541907e-12 | 8.444118
75.878 | 20.0856 | 16.77004 | 8.334821 | 3.315555 | 4.538453e-12 | 8.435223
75.888 | 20.0345 | 16.76234 | 8.336019 | 3.272162 | 4.536804e-12 | 8.426318
75.898 | 19.9845 | 16.75461 | 8.337208 | 3.229888 | 4.53335e-12 | 8.417404
75.908 | 19.9229 | 16.74687 | 8.338389 | 3.176032 | 4.529897e-12 | 8.408479
75.918 | 19.8682 | 16.7391 | 8.339561 | 3.129095 | 4.526444e-12 | 8.399544
75.928 | 19.8006 | 16.73132 | 8.340725 | 3.069277 | 4.522991e-12 | 8.390598
75.938 | 19.7473 | 16.72352 | 8.341879 | 3.023777 | 4.519539e-12 | 8.381643
75.948 | 19.6815 | 16.7157 | 8.343026 | 2.965796 | 4.516087e-12 | 8.372679
75.958 | 19.626 | 16.70787 | 8.344163 | 2.918133 | 4.512635e-12 | 8.363704
75.968 | 19.5463 | 16.70001 | 8.345292 | 2.846288 | 4.509184e-12 | 8.35472
75.978 | 19.4685 | 16.69214 | 8.346412 | 2.776362 | 4.505733e-12 | 8.345726
75.988 | 19.4255 | 16.68425 | 8.347524 | 2.741253 | 4.502282e-12 | 8.336723
75.998 | 19.3509 | 16.67634 | 8.348627 | 2.674562 | 4.498832e-12 | 8.327711
76.008 | 19.2862 | 16.66841 | 8.349721 | 2.61779 | 4.495381e-12 | 8.318689
76.018 | 19.2187 | 16.66046 | 8.350806 | 2.558236 | 4.491932e-12 | 8.309657
76.028 | 19.1583 | 16.6525 | 8.351883 | 2.5058 | 4.488482e-12 | 8.300617
76.038 | 19.0837 | 16.64452 | 8.352951 | 2.439182 | 4.485033e-12 | 8.291567
76.048 | 19.0127 | 16.63652 | 8.35401 | 2.376181 | 4.481584e-12 | 8.282509
76.058 | 18.9559 | 16.6285 | 8.35506 | 2.327399 | 4.478135e-12 | 8.273441
76.068 | 18.8759 | 16.62047 | 8.356102 | 2.255434 | 4.474687e-12 | 8.264364
76.078 | 18.8206 | 16.61241 | 8.357135 | 2.208187 | 4.471239e-12 | 8.255279
76.088 | 18.7457 | 16.60434 | 8.358159 | 2.141357 | 4.467791e-12 | 8.246184
76.098 | 18.6772 | 16.59625 | 8.359174 | 2.080945 | 4.464344e-12 | 8.237081
76.108 | 18.6155 | 16.58815 | 8.36018 | 2.027351 | 4.460897e-12 | 8.227969
76.118 | 18.5639 | 16.58003 | 8.361177 | 1.983873 | 4.45745e-12 | 8.218849
76.128 | 18.481 | 16.57189 | 8.362166 | 1.909114 | 4.454004e-12 | 8.20972
76.138 | 18.4431 | 16.56373 | 8.363146 | 1.879372 | 4.450558e-12 | 8.200583
76.148 | 18.3613 | 16.55555 | 8.364117 | 1.805746 | 4.447112e-12 | 8.191437
76.158 | 18.3149 | 16.54736 | 8.365079 | 1.767539 | 4.443667e-12 | 8.182282
76.168 | 18.2606 | 16.53915 | 8.366032 | 1.721448 | 4.440222e-12 | 8.17312
76.178 | 18.2055 | 16.53092 | 8.366976 | 1.674575 | 4.436777e-12 | 8.163949
76.188 | 18.1469 | 16.52268 | 8.367911 | 1.624219 | 4.431526e-12 | 8.154769
76.198 | 18.0855 | 16.51442 | 8.368838 | 1.57108 | 4.428082e-12 | 8.145582
76.208 | 18.0272 | 16.50614 | 8.369755 | 1.521058 | 4.424638e-12 | 8.136387
76.218 | 17.9723 | 16.49785 | 8.370663 | 1.474453 | 4.421194e-12 | 8.127183
76.228 | 17.9332 | 16.48953 | 8.371563 | 1.443665 | 4.417751e-12 | 8.117972
76.238 | 17.8896 | 16.48121 | 8.372453 | 1.408394 | 4.414308e-12 | 8.108753
76.248 | 17.8334 | 16.47286 | 8.373335 | 1.36054 | 4.410866e-12 | 8.099526
76.258 | 17.8059 | 16.4645 | 8.374207 | 1.341403 | 4.407424e-12 | 8.09029
76.268 | 17.7344 | 16.45612 | 8.37507 | 1.278282 | 4.403982e-12 | 8.081048
76.278 | 17.7031 | 16.44772 | 8.375925 | 1.255378 | 4.398733e-12 | 8.071797
76.288 | 17.6398 | 16.43931 | 8.37677 | 1.200491 | 4.395292e-12 | 8.062539
76.298 | 17.6048 | 16.43088 | 8.377606 | 1.173919 | 4.391851e-12 | 8.053274
76.308 | 17.5539 | 16.42243 | 8.378433 | 1.131467 | 4.38841e-12 | 8.044
76.318 | 17.5241 | 16.41397 | 8.379252 | 1.110129 | 4.38497e-12 | 8.03472
76.328 | 17.4677 | 16.40549 | 8.380061 | 1.062208 | 4.38153e-12 | 8.025431
76.338 | 17.4265 | 16.397 | 8.380861 | 1.029504 | 4.37809e-12 | 8.016136
76.348 | 17.3969 | 16.38848 | 8.381651 | 1.008416 | 4.372843e-12 | 8.006833
76.358 | 17.3452 | 16.37995 | 8.382433 | 0.9652451 | 4.369404e-12 | 7.997522
76.368 | 17.3201 | 16.37141 | 8.383206 | 0.9486896 | 4.365966e-12 | 7.988205
76.378 | 17.2732 | 16.36285 | 8.383969 | 0.9103507 | 4.362527e-12 | 7.97888
76.388 | 17.2351 | 16.35427 | 8.384723 | 0.8808286 | 4.35909e-12 | 7.969548
76.3979 | 17.194 | 16.34576 | 8.385461 | 0.8482351 | 4.353842e-12 | 7.960304
76.4079 | 17.1582 | 16.33715 | 8.386197 | 0.8210451 | 4.350405e-12 | 7.950958
76.4179 | 17.1212 | 16.32853 | 8.386924 | 0.7926714 | 4.346968e-12 | 7.941605
76.4279 | 17.0866 | 16.31989 | 8.387642 | 0.7667135 | 4.343531e-12 | 7.932245
76.4379 | 17.0447 | 16.31123 | 8.38835 | 0.7334722 | 4.340095e-12 | 7.922878
76.4479 | 17.0013 | 16.30255 | 8.389049 | 0.6987464 | 4.33485e-12 | 7.913504
76.4579 | 16.9795 | 16.29386 | 8.389739 | 0.6856369 | 4.331415e-12 | 7.904124
76.4679 | 16.948 | 16.28516 | 8.39042 | 0.6628438 | 4.327979e-12 | 7.894736
76.4779 | 16.9117 | 16.27643 | 8.391092 | 0.635266 | 4.324544e-12 | 7.885342
76.4879 | 16.8815 | 16.2677 | 8.391754 | 0.6138045 | 4.319301e-12 | 7.875942
76.4979 | 16.8508 | 16.25894 | 8.392407 | 0.5918591 | 4.315867e-12 | 7.866534
76.5079 | 16.823 | 16.25017 | 8.393051 | 0.5728289 | 4.312433e-12 | 7.85712
76.5179 | 16.7734 | 16.24139 | 8.393685 | 0.5320146 | 4.308999e-12 | 7.8477
76.5279 | 16.7455 | 16.23258 | 8.39431 | 0.5129168 | 4.303757e-12 | 7.838273
76.5379 | 16.7224 | 16.22377 | 8.394926 | 0.4986341 | 4.300324e-12 | 7.82884
76.5479 | 16.677 | 16.21493 | 8.395532 | 0.4620675 | 4.296891e-12 | 7.8194
76.5579 | 16.6541 | 16.20608 | 8.39613 | 0.4480164 | 4.293459e-12 | 7.809954
76.5679 | 16.6349 | 16.19722 | 8.396717 | 0.4376809 | 4.288217e-12 | 7.800502
76.5779 | 16.5952 | 16.18834 | 8.397296 | 0.4068611 | 4.284786e-12 | 7.791043
76.5879 | 16.5784 | 16.17944 | 8.397865 | 0.3989567 | 4.281355e-12 | 7.781578
76.5979 | 16.5363 | 16.17053 | 8.398425 | 0.3657682 | 4.276114e-12 | 7.772107
76.6079 | 16.516 | 16.1616 | 8.398975 | 0.354395 | 4.272683e-12 | 7.76263
76.6179 | 16.4944 | 16.15266 | 8.399516 | 0.3417373 | 4.269253e-12 | 7.753146
76.6279 | 16.4526 | 16.14371 | 8.400048 | 0.3088946 | 4.264014e-12 | 7.743658
76.6379 | 16.4315 | 16.13473 | 8.40057 | 0.296768 | 4.260584e-12 | 7.734162
76.6479 | 16.4034 | 16.12574 | 8.401083 | 0.2776566 | 4.257155e-12 | 7.724661
76.6579 | 16.3777 | 16.11674 | 8.401586 | 0.2609599 | 4.251916e-12 | 7.715154
76.6679 | 16.3463 | 16.10772 | 8.40208 | 0.2385794 | 4.248487e-12 | 7.705641
76.6779 | 16.3206 | 16.09869 | 8.402565 | 0.2219136 | 4.245059e-12 | 7.696122
76.6879 | 16.3021 | 16.08964 | 8.40304 | 0.2124626 | 4.239821e-12 | 7.686598
76.6979 | 16.2758 | 16.08057 | 8.403505 | 0.1952276 | 4.236393e-12 | 7.677067
76.7079 | 16.2485 | 16.07149 | 8.403961 | 0.1770075 | 4.232966e-12 | 7.667531
76.7179 | 16.2204 | 16.0624 | 8.404408 | 0.1580023 | 4.227729e-12 | 7.65799
76.7279 | 16.2029 | 16.05329 | 8.404845 | 0.1496125 | 4.224302e-12 | 7.648443
76.7379 | 16.186 | 16.04416 | 8.405273 | 0.141837 | 4.219066e-12 | 7.638891
76.7479 | 16.1538 | 16.03502 | 8.405691 | 0.1187768 | 4.21564e-12 | 7.629333
76.7579 | 16.1343 | 16.02587 | 8.406099 | 0.108432 | 4.212214e-12 | 7.619769
76.7679 | 16.1085 | 16.0167 | 8.406498 | 0.09180176 | 4.206978e-12 | 7.6102
76.7779 | 16.0823 | 16.00751 | 8.406888 | 0.07478677 | 4.203554e-12 | 7.600625
76.7879 | 16.0656 | 15.99831 | 8.407268 | 0.06728619 | 4.198318e-12 | 7.591046
76.7979 | 16.0476 | 15.9891 | 8.407638 | 0.05850023 | 4.194894e-12 | 7.581461
76.8079 | 16.0194 | 15.97987 | 8.407999 | 0.03952924 | 4.19147e-12 | 7.571872
76.8179 | 16.0046 | 15.97063 | 8.40835 | 0.03397309 | 4.186236e-12 | 7.562276
76.8279 | 15.9908 | 15.96137 | 8.408692 | 0.02943159 | 4.182813e-12 | 7.552676
76.8379 | 15.9709 | 15.9521 | 8.409024 | 0.01880439 | 4.177579e-12 | 7.543071
76.8479 | 15.9451 | 15.94281 | 8.409347 | 0.00229253 | 4.174156e-12 | 7.533461
76.8579 | 15.9388 | 15.93351 | 8.40966 | 0.005294544 | 4.170735e-12 | 7.523846
76.8679 | 15.9115 | 15.92419 | 8.409963 | -0.01268898 | 4.165501e-12 | 7.514226
76.8779 | 15.8978 | 15.91486 | 8.410257 | -0.01705726 | 4.16208e-12 | 7.5046
76.8879 | 15.8649 | 15.90551 | 8.410541 | -0.04061163 | 4.156847e-12 | 7.494971
76.8979 | 15.8625 | 15.89615 | 8.410816 | -0.03365146 | 4.153427e-12 | 7.485336
76.9079 | 15.8357 | 15.88678 | 8.41108 | -0.05107756 | 4.148194e-12 | 7.475697
76.9179 | 15.8139 | 15.87739 | 8.411336 | -0.06348879 | 4.144775e-12 | 7.466053
76.9279 | 15.7932 | 15.86799 | 8.411581 | -0.0747853 | 4.139543e-12 | 7.456404
76.9379 | 15.7782 | 15.85857 | 8.411817 | -0.08036836 | 4.136124e-12 | 7.446751
76.9479 | 15.7555 | 15.84914 | 8.412043 | -0.09363717 | 4.130893e-12 | 7.437094
76.9579 | 15.7487 | 15.83969 | 8.41226 | -0.09099182 | 4.127474e-12 | 7.427432
76.9679 | 15.7148 | 15.83023 | 8.412466 | -0.1154319 | 4.122244e-12 | 7.417765
76.9779 | 15.7007 | 15.82076 | 8.412664 | -0.1200583 | 4.118826e-12 | 7.408095
76.9878 | 15.6816 | 15.81136 | 8.412849 | -0.129765 | 4.113594e-12 | 7.398516
76.9978 | 15.6683 | 15.80186 | 8.413027 | -0.1335638 | 4.110177e-12 | 7.388837
77.0078 | 15.6405 | 15.79235 | 8.413195 | -0.151848 | 4.104947e-12 | 7.379153
77.0178 | 15.6202 | 15.78282 | 8.413353 | -0.162619 | 4.101531e-12 | 7.369466
77.0278 | 15.6149 | 15.77328 | 8.413502 | -0.1583759 | 4.096302e-12 | 7.359774
77.0378 | 15.5899 | 15.76372 | 8.413641 | -0.173819 | 4.092887e-12 | 7.350078
77.0478 | 15.5686 | 15.75415 | 8.41377 | -0.185548 | 4.087658e-12 | 7.340378
77.0578 | 15.5634 | 15.74456 | 8.413889 | -0.181164 | 4.084243e-12 | 7.330675
77.0678 | 15.5471 | 15.73497 | 8.413999 | -0.1878661 | 4.079015e-12 | 7.320967
77.0778 | 15.5291 | 15.72535 | 8.414099 | -0.1962546 | 4.075602e-12 | 7.311256
77.0878 | 15.5145 | 15.71573 | 8.414189 | -0.2012297 | 4.070374e-12 | 7.301541
77.0978 | 15.5033 | 15.70609 | 8.414269 | -0.2027909 | 4.066961e-12 | 7.291822
77.1078 | 15.4883 | 15.69644 | 8.414339 | -0.2081394 | 4.061734e-12 | 7.2821
77.1178 | 15.4692 | 15.68677 | 8.4144 | -0.2175738 | 4.056507e-12 | 7.272374
77.1278 | 15.4607 | 15.6771 | 8.414451 | -0.2163952 | 4.053095e-12 | 7.262644
77.1378 | 15.4506 | 15.6674 | 8.414492 | -0.2168031 | 4.047869e-12 | 7.252911
77.1478 | 15.4315 | 15.6577 | 8.414523 | -0.226198 | 4.044458e-12 | 7.243175
77.1578 | 15.418 | 15.64798 | 8.414545 | -0.2299796 | 4.039232e-12 | 7.233435
77.1678 | 15.4093 | 15.63825 | 8.414556 | -0.2289475 | 4.035821e-12 | 7.223691
77.1778 | 15.3896 | 15.6285 | 8.414558 | -0.2389027 | 4.030596e-12 | 7.213945
77.1878 | 15.3887 | 15.61875 | 8.41455 | -0.2300452 | 4.025372e-12 | 7.204195
77.1978 | 15.3662 | 15.60897 | 8.414532 | -0.2427745 | 4.021962e-12 | 7.194443
77.2078 | 15.3593 | 15.59919 | 8.414504 | -0.239891 | 4.016738e-12 | 7.184687
77.2178 | 15.3441 | 15.58939 | 8.414466 | -0.2452945 | 4.013329e-12 | 7.174928
77.2278 | 15.3191 | 15.57959 | 8.414419 | -0.2604854 | 4.008105e-12 | 7.165166
77.2378 | 15.3153 | 15.56976 | 8.414361 | -0.2544635 | 4.002882e-12 | 7.155402
77.2478 | 15.3006 | 15.55993 | 8.414294 | -0.2593286 | 3.999474e-12 | 7.145634
77.2578 | 15.2916 | 15.55008 | 8.414217 | -0.258481 | 3.994251e-12 | 7.135864
77.2678 | 15.2708 | 15.54022 | 8.41413 | -0.2694212 | 3.989029e-12 | 7.126091
77.2778 | 15.2638 | 15.53035 | 8.414033 | -0.2665483 | 3.985622e-12 | 7.116315
77.2878 | 15.2494 | 15.52046 | 8.413926 | -0.2710632 | 3.9804e-12 | 7.106537
77.2978 | 15.2384 | 15.51057 | 8.413809 | -0.2721661 | 3.976994e-12 | 7.096757
77.3078 | 15.2244 | 15.50066 | 8.413683 | -0.2762563 | 3.971773e-12 | 7.086974
77.3178 | 15.2099 | 15.49073 | 8.413546 | -0.280834 | 3.966552e-12 | 7.077188
77.3278 | 15.1951 | 15.4808 | 8.413399 | -0.2856995 | 3.963147e-12 | 7.0674
77.3378 | 15.1802 | 15.47085 | 8.413243 | -0.2906528 | 3.957926e-12 | 7.05761
77.3478 | 15.17 | 15.46089 | 8.413076 | -0.2908945 | 3.952706e-12 | 7.047818
77.3578 | 15.1584 | 15.45092 | 8.4129 | -0.2925236 | 3.949302e-12 | 7.038024
77.3678 | 15.1536 | 15.44094 | 8.412714 | -0.2873406 | 3.944082e-12 | 7.028227
77.3778 | 15.1364 | 15.43095 | 8.412517 | -0.2945461 | 3.938863e-12 | 7.018429
77.3878 | 15.1357 | 15.42094 | 8.412311 | -0.2852393 | 3.93546e-12 | 7.008628
77.3978 | 15.1128 | 15.41092 | 8.412095 | -0.2981209 | 3.930241e-12 | 6.998826
77.4078 | 15.1079 | 15.40089 | 8.411869 | -0.2929905 | 3.925022e-12 | 6.989022
77.4178 | 15.0994 | 15.39085 | 8.411633 | -0.2914487 | 3.921621e-12 | 6.979216
77.4278 | 15.0892 | 15.3808 | 8.411386 | -0.291595 | 3.916403e-12 | 6.969409
77.4378 | 15.0892 | 15.37073 | 8.41113 | -0.2815298 | 3.911185e-12 | 6.959599
77.4478 | 15.0602 | 15.36065 | 8.410864 | -0.3004533 | 3.907784e-12 | 6.949789
77.4578 | 15.0517 | 15.35057 | 8.410588 | -0.2988656 | 3.902567e-12 | 6.939977
77.4678 | 15.0462 | 15.34047 | 8.410302 | -0.2942656 | 3.89735e-12 | 6.930164
77.4778 | 15.0413 | 15.33035 | 8.410006 | -0.2890548 | 3.892133e-12 | 6.920349
77.4878 | 15.0326 | 15.32023 | 8.4097 | -0.2876329 | 3.888734e-12 | 6.910533
77.4978 | 15.0265 | 15.3101 | 8.409384 | -0.2835992 | 3.883517e-12 | 6.900716
77.5078 | 15.0098 | 15.29995 | 8.409058 | -0.2901548 | 3.878301e-12 | 6.890897
77.5178 | 14.9935 | 15.2898 | 8.408721 | -0.2962996 | 3.874904e-12 | 6.881078
77.5278 | 14.9902 | 15.27963 | 8.408375 | -0.2894331 | 3.869688e-12 | 6.871258
77.5378 | 14.9692 | 15.26946 | 8.408019 | -0.3002559 | 3.864473e-12 | 6.861437
77.5478 | 14.9649 | 15.25927 | 8.407653 | -0.2943677 | 3.859257e-12 | 6.851615
77.5578 | 14.9489 | 15.24907 | 8.407276 | -0.3001685 | 3.855861e-12 | 6.841792
77.5677 | 14.9393 | 15.23896 | 8.406894 | -0.2996616 | 3.850644e-12 | 6.832068
77.5777 | 14.9315 | 15.22874 | 8.406498 | -0.297241 | 3.84543e-12 | 6.822243
77.5877 | 14.9189 | 15.21851 | 8.406091 | -0.2996105 | 3.842035e-12 | 6.812419
77.5977 | 14.9054 | 15.20827 | 8.405675 | -0.302869 | 3.836821e-12 | 6.802594
77.6077 | 14.8897 | 15.19802 | 8.405248 | -0.3083171 | 3.831608e-12 | 6.792769
77.6177 | 14.8769 | 15.18776 | 8.404812 | -0.3108554 | 3.826394e-12 | 6.782943
77.6277 | 14.8687 | 15.17748 | 8.404365 | -0.3087826 | 3.823001e-12 | 6.773117
77.6377 | 14.8566 | 15.1672 | 8.403909 | -0.3106001 | 3.817788e-12 | 6.763291
77.6477 | 14.8355 | 15.15691 | 8.403442 | -0.3214075 | 3.812576e-12 | 6.753466
77.6577 | 14.8329 | 15.1466 | 8.402965 | -0.3137049 | 3.807363e-12 | 6.74364
77.6677 | 14.8227 | 15.13629 | 8.402478 | -0.3135918 | 3.803971e-12 | 6.733813
77.6777 | 14.8056 | 15.12597 | 8.401981 | -0.3203691 | 3.79876e-12 | 6.723988
77.6877 | 14.7944 | 15.11564 | 8.401474 | -0.3212363 | 3.793548e-12 | 6.714162
77.6977 | 14.7861 | 15.10529 | 8.400957 | -0.3191935 | 3.788337e-12 | 6.704336
77.7077 | 14.7676 | 15.09494 | 8.40043 | -0.3273417 | 3.783126e-12 | 6.694512
77.7177 | 14.7646 | 15.08458 | 8.399893 | -0.31998 | 3.779736e-12 | 6.684687
77.7277 | 14.7438 | 15.07421 | 8.399345 | -0.3304083 | 3.774525e-12 | 6.674863
77.7377 | 14.7339 | 15.06383 | 8.398788 | -0.3299281 | 3.769315e-12 | 6.66504
77.7477 | 14.7218 | 15.05344 | 8.39822 | -0.3316378 | 3.764105e-12 | 6.655218
77.7577 | 14.7111 | 15.04304 | 8.397642 | -0.3319377 | 3.760717e-12 | 6.645395
77.7677 | 14.7081 | 15.03263 | 8.397055 | -0.3245288 | 3.755507e-12 | 6.635574
77.7777 | 14.6872 | 15.02221 | 8.396457 | -0.3350112 | 3.750298e-12 | 6.625755
77.7877 | 14.6696 | 15.01178 | 8.395849 | -0.3421836 | 3.745089e-12 | 6.615935
77.7977 | 14.6508 | 15.00135 | 8.39523 | -0.3505476 | 3.73988e-12 | 6.606117
77.8077 | 14.6493 | 14.9909 | 8.394602 | -0.3416023 | 3.736494e-12 | 6.5963
77.8177 | 14.6336 | 14.98045 | 8.393964 | -0.3468486 | 3.731286e-12 | 6.586485
77.8277 | 14.615 | 14.96999 | 8.393315 | -0.3549858 | 3.726078e-12 | 6.576671
77.8377 | 14.5925 | 14.95951 | 8.392656 | -0.3670144 | 3.72087e-12 | 6.566858
77.8477 | 14.5881 | 14.94903 | 8.391988 | -0.3609342 | 3.715662e-12 | 6.557046
77.8577 | 14.5766 | 14.93855 | 8.391309 | -0.3619451 | 3.712278e-12 | 6.547236
77.8677 | 14.5646 | 14.92805 | 8.39062 | -0.3634482 | 3.707071e-12 | 6.537429
77.8777 | 14.5542 | 14.91754 | 8.38992 | -0.3633423 | 3.701864e-12 | 6.527622
77.8877 | 14.5333 | 14.90703 | 8.389211 | -0.3737287 | 3.696657e-12 | 6.517818
77.8977 | 14.5148 | 14.89651 | 8.388492 | -0.3817066 | 3.691451e-12 | 6.508015
77.9077 | 14.5043 | 14.88598 | 8.387762 | -0.381676 | 3.688068e-12 | 6.498214
77.9177 | 14.4882 | 14.87544 | 8.387022 | -0.3872378 | 3.682863e-12 | 6.488416
77.9277 | 14.4705 | 14.86489 | 8.386272 | -0.3943915 | 3.677657e-12 | 6.478619
77.9377 | 14.4628 | 14.85434 | 8.385512 | -0.3915366 | 3.672452e-12 | 6.468824
77.9477 | 14.4457 | 14.84377 | 8.384742 | -0.3980747 | 3.667247e-12 | 6.459032
77.9577 | 14.4367 | 14.8332 | 8.383962 | -0.3965045 | 3.663866e-12 | 6.449243
77.9677 | 14.4316 | 14.82263 | 8.383171 | -0.3910269 | 3.658661e-12 | 6.439456
77.9777 | 14.4145 | 14.81204 | 8.382371 | -0.3975415 | 3.653457e-12 | 6.429671
77.9877 | 14.398 | 14.80145 | 8.38156 | -0.4034491 | 3.648253e-12 | 6.419889
77.9977 | 14.3868 | 14.79085 | 8.380739 | -0.4040488 | 3.643049e-12 | 6.41011
78.0077 | 14.3723 | 14.78024 | 8.379908 | -0.407941 | 3.637845e-12 | 6.400333
78.0177 | 14.3597 | 14.76963 | 8.379067 | -0.4099259 | 3.634466e-12 | 6.390559
78.0277 | 14.3533 | 14.759 | 8.378215 | -0.405704 | 3.629263e-12 | 6.380789
78.0377 | 14.3361 | 14.74837 | 8.377354 | -0.4122747 | 3.62406e-12 | 6.371021
78.0477 | 14.3269 | 14.73774 | 8.376482 | -0.4108386 | 3.618858e-12 | 6.361256
78.0577 | 14.3247 | 14.7271 | 8.3756 | -0.402395 | 3.613655e-12 | 6.351495
78.0677 | 14.3071 | 14.71645 | 8.374708 | -0.4093455 | 3.608453e-12 | 6.341737
78.0777 | 14.3034 | 14.70579 | 8.373806 | -0.4023888 | 3.605076e-12 | 6.331983
78.0877 | 14.2951 | 14.69512 | 8.372894 | -0.4000248 | 3.599875e-12 | 6.322231
78.0977 | 14.2864 | 14.68445 | 8.371971 | -0.3980548 | 3.594673e-12 | 6.312484
78.1077 | 14.2788 | 14.67378 | 8.371039 | -0.394978 | 3.589472e-12 | 6.302739
78.1177 | 14.2674 | 14.66309 | 8.370096 | -0.3956949 | 3.584271e-12 | 6.292999
78.1277 | 14.259 | 14.65241 | 8.369143 | -0.3934054 | 3.57907e-12 | 6.283263
78.1377 | 14.2491 | 14.64171 | 8.36818 | -0.3926096 | 3.573869e-12 | 6.27353
78.1477 | 14.2418 | 14.63101 | 8.367206 | -0.3892075 | 3.570495e-12 | 6.263801
78.1576 | 14.2361 | 14.62041 | 8.366233 | -0.3843061 | 3.565292e-12 | 6.254173
78.1676 | 14.2222 | 14.60969 | 8.365239 | -0.3874923 | 3.560092e-12 | 6.244453
78.1776 | 14.2139 | 14.59897 | 8.364236 | -0.3850723 | 3.554892e-12 | 6.234737
78.1876 | 14.2105 | 14.58825 | 8.363222 | -0.3777461 | 3.549693e-12 | 6.225024
78.1976 | 14.1926 | 14.57751 | 8.362198 | -0.3849145 | 3.544494e-12 | 6.215317
78.2076 | 14.1901 | 14.56678 | 8.361164 | -0.376677 | 3.541122e-12 | 6.205613
78.2176 | 14.1724 | 14.55603 | 8.36012 | -0.3836342 | 3.535923e-12 | 6.195915
78.2276 | 14.1649 | 14.54529 | 8.359065 | -0.3803854 | 3.530724e-12 | 6.18622
78.2376 | 14.1489 | 14.53453 | 8.358 | -0.3856313 | 3.525526e-12 | 6.176531
78.2476 | 14.1376 | 14.52377 | 8.356926 | -0.3861718 | 3.520327e-12 | 6.166846
78.2576 | 14.1236 | 14.51301 | 8.355841 | -0.3894071 | 3.515129e-12 | 6.157166
78.2676 | 14.1126 | 14.50224 | 8.354746 | -0.3896371 | 3.509931e-12 | 6.147491
78.2776 | 14.1012 | 14.49146 | 8.35364 | -0.3902623 | 3.506562e-12 | 6.137822
78.2876 | 14.089 | 14.48068 | 8.352525 | -0.391682 | 3.501364e-12 | 6.128157
78.2976 | 14.0764 | 14.4699 | 8.3514 | -0.3934973 | 3.496167e-12 | 6.118498
78.3076 | 14.064 | 14.45911 | 8.350264 | -0.3951072 | 3.49097e-12 | 6.108843
78.3176 | 14.0467 | 14.44831 | 8.349118 | -0.4016125 | 3.485773e-12 | 6.099194
78.3276 | 14.0349 | 14.43751 | 8.347962 | -0.4026132 | 3.480577e-12 | 6.089551
78.3376 | 14.0126 | 14.42671 | 8.346796 | -0.4141094 | 3.47538e-12 | 6.079913
78.3476 | 13.9952 | 14.4159 | 8.34562 | -0.4207008 | 3.472013e-12 | 6.070281
78.3576 | 13.9866 | 14.40509 | 8.344433 | -0.4184877 | 3.466817e-12 | 6.060654
78.3676 | 13.9701 | 14.39427 | 8.343237 | -0.4241703 | 3.461621e-12 | 6.051034
78.3776 | 13.9566 | 14.38345 | 8.34203 | -0.4268488 | 3.456426e-12 | 6.041419
78.3876 | 13.9446 | 14.37262 | 8.340813 | -0.4280232 | 3.45123e-12 | 6.03181
78.3976 | 13.9317 | 14.36179 | 8.339586 | -0.430093 | 3.446035e-12 | 6.022207
78.4076 | 13.907 | 14.35096 | 8.338349 | -0.4439591 | 3.44084e-12 | 6.01261
78.4176 | 13.9006 | 14.34012 | 8.337102 | -0.439521 | 3.437475e-12 | 6.003019
78.4276 | 13.8881 | 14.32928 | 8.335845 | -0.4411795 | 3.432281e-12 | 5.993435
78.4376 | 13.8687 | 14.31843 | 8.334577 | -0.4497334 | 3.427086e-12 | 5.983856
78.4476 | 13.851 | 14.30758 | 8.3333 | -0.4565845 | 3.421892e-12 | 5.974285
78.4576 | 13.836 | 14.29673 | 8.332012 | -0.4607314 | 3.416698e-12 | 5.964719
78.4676 | 13.8134 | 14.28588 | 8.330714 | -0.4724754 | 3.411504e-12 | 5.955161
78.4776 | 13.8052 | 14.27501 | 8.329406 | -0.469815 | 3.40631e-12 | 5.945609
78.4876 | 13.7808 | 14.26415 | 8.328088 | -0.483352 | 3.402948e-12 | 5.936064
78.4976 | 13.7729 | 14.25329 | 8.32676 | -0.4803855 | 3.397754e-12 | 5.926526
78.5076 | 13.7584 | 14.24242 | 8.325422 | -0.4840158 | 3.392561e-12 | 5.916994
78.5176 | 13.7415 | 14.23154 | 8.324073 | -0.4900428 | 3.387368e-12 | 5.90747
78.5276 | 13.7247 | 14.22067 | 8.322715 | -0.4959667 | 3.382175e-12 | 5.897952
78.5376 | 13.7051 | 14.20979 | 8.321346 | -0.5046878 | 3.376982e-12 | 5.888442
78.5476 | 13.6903 | 14.19891 | 8.319967 | -0.5086063 | 3.373622e-12 | 5.878939
78.5576 | 13.672 | 14.18802 | 8.318579 | -0.5160215 | 3.36843e-12 | 5.869443
78.5676 | 13.6527 | 14.17713 | 8.31718 | -0.5244343 | 3.363238e-12 | 5.859954
78.5776 | 13.6412 | 14.16624 | 8.315771 | -0.5250443 | 3.358046e-12 | 5.850473
78.5876 | 13.6151 | 14.15535 | 8.314352 | -0.5402517 | 3.352854e-12 | 5.841
78.5976 | 13.6001 | 14.14446 | 8.312923 | -0.5443574 | 3.347662e-12 | 5.831535
78.6076 | 13.5875 | 14.13356 | 8.311483 | -0.5460598 | 3.34247e-12 | 5.822076
78.6176 | 13.5662 | 14.12266 | 8.310034 | -0.5564605 | 3.339112e-12 | 5.812626
78.6276 | 13.5544 | 14.11176 | 8.308575 | -0.5573584 | 3.333921e-12 | 5.803184
78.6376 | 13.5343 | 14.10085 | 8.307105 | -0.5665543 | 3.32873e-12 | 5.793749
78.6476 | 13.5209 | 14.08995 | 8.305626 | -0.5690482 | 3.323539e-12 | 5.784322
78.6576 | 13.4999 | 14.07904 | 8.304136 | -0.5791397 | 3.318348e-12 | 5.774903
78.6676 | 13.4797 | 14.06813 | 8.302637 | -0.5884297 | 3.313158e-12 | 5.765493
78.6776 | 13.4661 | 14.05722 | 8.301127 | -0.591118 | 3.309802e-12 | 5.756091
78.6876 | 13.4527 | 14.0463 | 8.299607 | -0.593604 | 3.304612e-12 | 5.746697
78.6976 | 13.4303 | 14.03539 | 8.298078 | -0.6050891 | 3.299421e-12 | 5.737311
78.7076 | 13.4153 | 14.02447 | 8.296538 | -0.6091722 | 3.294231e-12 | 5.727934
78.7176 | 13.3957 | 14.01355 | 8.294988 | -0.6178541 | 3.289041e-12 | 5.718566
78.7276 | 13.3787 | 14.00263 | 8.293428 | -0.6239343 | 3.283852e-12 | 5.709206
78.7375 | 13.3607 | 13.99182 | 8.291874 | -0.6311217 | 3.280494e-12 | 5.699947
78.7475 | 13.3385 | 13.9809 | 8.290294 | -0.6424 | 3.275305e-12 | 5.690606
78.7575 | 13.3279 | 13.96998 | 8.288705 | -0.6420757 | 3.270116e-12 | 5.681271
78.7675 | 13.3009 | 13.95905 | 8.287105 | -0.6581512 | 3.264927e-12 | 5.671946
78.7775 | 13.2854 | 13.94812 | 8.285495 | -0.6627247 | 3.259737e-12 | 5.66263
78.7875 | 13.2696 | 13.9372 | 8.283875 | -0.6675982 | 3.254548e-12 | 5.653323
78.7975 | 13.2468 | 13.92627 | 8.282246 | -0.6794704 | 3.251196e-12 | 5.644025
78.8075 | 13.2276 | 13.91534 | 8.280606 | -0.6877421 | 3.246008e-12 | 5.634736
78.8175 | 13.2077 | 13.90441 | 8.278956 | -0.6967122 | 3.240819e-12 | 5.625456
78.8275 | 13.192 | 13.89348 | 8.277296 | -0.7014828 | 3.235631e-12 | 5.616187
78.8375 | 13.1727 | 13.88255 | 8.275627 | -0.7098515 | 3.230442e-12 | 5.606925
78.8475 | 13.1476 | 13.87162 | 8.273947 | -0.724021 | 3.227092e-12 | 5.597674
78.8575 | 13.1304 | 13.86069 | 8.272257 | -0.730289 | 3.221904e-12 | 5.588432
78.8675 | 13.1149 | 13.84976 | 8.270558 | -0.7348565 | 3.216716e-12 | 5.579199
78.8775 | 13.0998 | 13.83882 | 8.268848 | -0.7390242 | 3.211528e-12 | 5.569976
78.8875 | 13.0805 | 13.82789 | 8.267129 | -0.7473917 | 3.20634e-12 | 5.560763
78.8975 | 13.0598 | 13.81696 | 8.265399 | -0.7571589 | 3.202991e-12 | 5.55156
78.9075 | 13.0333 | 13.80603 | 8.26366 | -0.7727264 | 3.197804e-12 | 5.542367
78.9175 | 13.0163 | 13.79509 | 8.26191 | -0.7787933 | 3.192617e-12 | 5.533183
78.9275 | 13.0015 | 13.78416 | 8.260151 | -0.782661 | 3.187429e-12 | 5.52401
78.9375 | 12.9876 | 13.77323 | 8.258382 | -0.7856279 | 3.182242e-12 | 5.514846
78.9475 | 12.9648 | 13.7623 | 8.256603 | -0.7974958 | 3.178895e-12 | 5.505693
78.9575 | 12.9499 | 13.75136 | 8.254814 | -0.8014632 | 3.173708e-12 | 5.496549
78.9675 | 12.9331 | 13.74043 | 8.253015 | -0.8073319 | 3.168521e-12 | 5.487417
78.9775 | 12.9143 | 13.7295 | 8.251207 | -0.8152 | 3.163334e-12 | 5.478294
78.9875 | 12.8933 | 13.71857 | 8.249388 | -0.8252693 | 3.158147e-12 | 5.469181
78.9975 | 12.8663 | 13.70764 | 8.247559 | -0.8413385 | 3.154801e-12 | 5.460079
79.0075 | 12.8503 | 13.69671 | 8.245721 | -0.8464095 | 3.149615e-12 | 5.450988
79.0175 | 12.8333 | 13.68578 | 8.243873 | -0.85248 | 3.144429e-12 | 5.441907
79.0275 | 12.8203 | 13.67485 | 8.242015 | -0.8545519 | 3.139242e-12 | 5.432837
79.0375 | 12.8024 | 13.66392 | 8.240147 | -0.8615243 | 3.134056e-12 | 5.423777
79.0475 | 12.7821 | 13.653 | 8.238269 | -0.8708976 | 3.130711e-12 | 5.414728
79.0575 | 12.7646 | 13.64207 | 8.236382 | -0.8774722 | 3.125525e-12 | 5.405691
79.0675 | 12.7406 | 13.63115 | 8.234484 | -0.8905479 | 3.120339e-12 | 5.396664
79.0775 | 12.7205 | 13.62022 | 8.232577 | -0.899724 | 3.115153e-12 | 5.387647
79.0875 | 12.7096 | 13.6093 | 8.23066 | -0.8997021 | 3.11181e-12 | 5.378642
79.0975 | 12.6838 | 13.59838 | 8.228733 | -0.914581 | 3.106624e-12 | 5.369648
79.1075 | 12.6651 | 13.58746 | 8.226796 | -0.9223615 | 3.101439e-12 | 5.360665
79.1175 | 12.6382 | 13.57654 | 8.22485 | -0.9383428 | 3.096253e-12 | 5.351693
79.1275 | 12.6267 | 13.56563 | 8.222894 | -0.9389264 | 3.092911e-12 | 5.342733
79.1375 | 12.5982 | 13.55471 | 8.220928 | -0.956511 | 3.087725e-12 | 5.333783
79.1475 | 12.5816 | 13.5438 | 8.218952 | -0.9621971 | 3.08254e-12 | 5.324845
79.1575 | 12.5653 | 13.53289 | 8.216967 | -0.967585 | 3.077354e-12 | 5.315918
79.1675 | 12.5436 | 13.52197 | 8.214971 | -0.9783742 | 3.074013e-12 | 5.307003
79.1775 | 12.5238 | 13.51107 | 8.212966 | -0.9872659 | 3.068828e-12 | 5.2981
79.1875 | 12.5022 | 13.50016 | 8.210952 | -0.9979588 | 3.063643e-12 | 5.289207
79.1975 | 12.4847 | 13.48925 | 8.208927 | -1.004554 | 3.058458e-12 | 5.280327
79.2075 | 12.4587 | 13.47835 | 8.206893 | -1.019651 | 3.055117e-12 | 5.271458
79.2175 | 12.4374 | 13.46745 | 8.204849 | -1.03005 | 3.049932e-12 | 5.262601
79.2275 | 12.4189 | 13.45655 | 8.202796 | -1.037651 | 3.044747e-12 | 5.253755
79.2375 | 12.4045 | 13.44565 | 8.200733 | -1.041154 | 3.039563e-12 | 5.244922
79.2475 | 12.3785 | 13.43476 | 8.19866 | -1.05626 | 3.036223e-12 | 5.2361
79.2575 | 12.3674 | 13.42387 | 8.196577 | -1.056468 | 3.031039e-12 | 5.22729
79.2675 | 12.3413 | 13.41298 | 8.194485 | -1.071677 | 3.025854e-12 | 5.218493
79.2775 | 12.3273 | 13.40209 | 8.192383 | -1.07479 | 3.022515e-12 | 5.209707
79.2875 | 12.3037 | 13.3912 | 8.190271 | -1.087505 | 3.017331e-12 | 5.200933
79.2975 | 12.2872 | 13.38032 | 8.18815 | -1.093122 | 3.012146e-12 | 5.192172
79.3075 | 12.264 | 13.36944 | 8.18602 | -1.105442 | 3.006961e-12 | 5.183422
79.3175 | 12.236 | 13.35856 | 8.183879 | -1.122564 | 3.003624e-12 | 5.174685
79.3274 | 12.2232 | 13.3478 | 8.181751 | -1.124598 | 2.998436e-12 | 5.166048
79.3374 | 12.2046 | 13.33693 | 8.179591 | -1.132326 | 2.993251e-12 | 5.157335
79.3474 | 12.1863 | 13.32606 | 8.177422 | -1.139757 | 2.989914e-12 | 5.148635
79.3574 | 12.1648 | 13.31519 | 8.175243 | -1.150391 | 2.98473e-12 | 5.139947
79.3674 | 12.1494 | 13.30433 | 8.173055 | -1.154927 | 2.979546e-12 | 5.131272
79.3774 | 12.1257 | 13.29347 | 8.170858 | -1.167767 | 2.97621e-12 | 5.122609
79.3874 | 12.1042 | 13.28261 | 8.16865 | -1.178409 | 2.971025e-12 | 5.113959
79.3974 | 12.087 | 13.27175 | 8.166433 | -1.184755 | 2.965841e-12 | 5.105321
79.4074 | 12.0628 | 13.2609 | 8.164207 | -1.198103 | 2.962505e-12 | 5.096696
79.4174 | 12.0419 | 13.25006 | 8.161971 | -1.208155 | 2.957321e-12 | 5.088084
79.4274 | 12.028 | 13.23921 | 8.159726 | -1.211211 | 2.952137e-12 | 5.079485
79.4374 | 12.0023 | 13.22837 | 8.157471 | -1.226069 | 2.948802e-12 | 5.070898
79.4474 | 11.983 | 13.21753 | 8.155207 | -1.234531 | 2.943618e-12 | 5.062324
79.4574 | 11.9638 | 13.2067 | 8.152933 | -1.242896 | 2.938433e-12 | 5.053763
79.4674 | 11.9421 | 13.19586 | 8.15065 | -1.253765 | 2.9351e-12 | 5.045215
79.4774 | 11.9287 | 13.18504 | 8.148357 | -1.256337 | 2.929915e-12 | 5.03668
79.4874 | 11.9052 | 13.17421 | 8.146055 | -1.269013 | 2.924731e-12 | 5.028158
79.4974 | 11.8837 | 13.16339 | 8.143743 | -1.279692 | 2.921398e-12 | 5.019649
79.5074 | 11.8632 | 13.15258 | 8.141422 | -1.289375 | 2.916213e-12 | 5.011153
79.5174 | 11.8491 | 13.14176 | 8.139092 | -1.292662 | 2.911029e-12 | 5.00267
79.5274 | 11.8229 | 13.13095 | 8.136752 | -1.308052 | 2.907696e-12 | 4.9942
79.5374 | 11.8115 | 13.12015 | 8.134403 | -1.308647 | 2.902512e-12 | 4.985744
79.5474 | 11.7921 | 13.10935 | 8.132044 | -1.317246 | 2.89918e-12 | 4.977301
79.5574 | 11.7705 | 13.09855 | 8.129677 | -1.328048 | 2.893995e-12 | 4.968871
79.5674 | 11.7594 | 13.08775 | 8.127299 | -1.328354 | 2.888811e-12 | 4.960454
79.5774 | 11.7432 | 13.07696 | 8.124913 | -1.333764 | 2.885479e-12 | 4.952051
79.5874 | 11.723 | 13.06618 | 8.122517 | -1.343178 | 2.880295e-12 | 4.943661
79.5974 | 11.7029 | 13.0554 | 8.120112 | -1.352497 | 2.87511e-12 | 4.935285
79.6074 | 11.6913 | 13.04462 | 8.117697 | -1.353319 | 2.871779e-12 | 4.926922
79.6174 | 11.6755 | 13.03385 | 8.115274 | -1.358346 | 2.866595e-12 | 4.918573
79.6274 | 11.6497 | 13.02308 | 8.112841 | -1.373377 | 2.863264e-12 | 4.910237
79.6374 | 11.6379 | 13.01231 | 8.110398 | -1.374413 | 2.858079e-12 | 4.901915
79.6474 | 11.6272 | 13.00155 | 8.107947 | -1.374353 | 2.85475e-12 | 4.893606
79.6574 | 11.6069 | 12.9908 | 8.105486 | -1.383897 | 2.849565e-12 | 4.885311
79.6674 | 11.595 | 12.98005 | 8.103016 | -1.385045 | 2.84438e-12 | 4.877029
79.6774 | 11.5778 | 12.9693 | 8.100537 | -1.391498 | 2.841051e-12 | 4.868762
79.6874 | 11.5532 | 12.95856 | 8.098048 | -1.405356 | 2.835866e-12 | 4.860508
79.6974 | 11.5419 | 12.94782 | 8.095551 | -1.405919 | 2.832537e-12 | 4.852268
79.7074 | 11.5247 | 12.93709 | 8.093044 | -1.412385 | 2.827352e-12 | 4.844041
79.7174 | 11.5038 | 12.92636 | 8.090528 | -1.422557 | 2.822166e-12 | 4.835829
79.7274 | 11.4876 | 12.91563 | 8.088003 | -1.428033 | 2.818838e-12 | 4.82763
79.7374 | 11.4718 | 12.90491 | 8.085469 | -1.433115 | 2.813653e-12 | 4.819445
79.7474 | 11.4542 | 12.8942 | 8.082926 | -1.44 | 2.810325e-12 | 4.811275
79.7574 | 11.4429 | 12.88349 | 8.080374 | -1.440591 | 2.805139e-12 | 4.803117
79.7674 | 11.4198 | 12.87279 | 8.077812 | -1.452987 | 2.801812e-12 | 4.794975
79.7774 | 11.4044 | 12.86209 | 8.075242 | -1.457687 | 2.796626e-12 | 4.786846
79.7874 | 11.389 | 12.85139 | 8.072662 | -1.462393 | 2.793299e-12 | 4.778731
79.7974 | 11.3727 | 12.8407 | 8.070074 | -1.468004 | 2.788113e-12 | 4.77063
79.8074 | 11.3559 | 12.83002 | 8.067476 | -1.474119 | 2.784786e-12 | 4.762544
79.8174 | 11.3373 | 12.81934 | 8.064869 | -1.48204 | 2.779601e-12 | 4.754471
79.8274 | 11.3192 | 12.80867 | 8.062254 | -1.489466 | 2.776274e-12 | 4.746413
79.8374 | 11.2975 | 12.798 | 8.059629 | -1.500497 | 2.771088e-12 | 4.738368
79.8474 | 11.2818 | 12.78733 | 8.056995 | -1.505533 | 2.767762e-12 | 4.730338
79.8574 | 11.2688 | 12.77668 | 8.054353 | -1.507875 | 2.762576e-12 | 4.722322
79.8674 | 11.2503 | 12.76602 | 8.051701 | -1.515722 | 2.75925e-12 | 4.714321
79.8774 | 11.2373 | 12.75537 | 8.049041 | -1.518074 | 2.754064e-12 | 4.706333
79.8874 | 11.22 | 12.74473 | 8.046372 | -1.524732 | 2.750738e-12 | 4.698361
79.8974 | 11.201 | 12.7341 | 8.043693 | -1.533095 | 2.745552e-12 | 4.690402
79.9073 | 11.185 | 12.72357 | 8.041033 | -1.53857 | 2.742223e-12 | 4.682537
79.9173 | 11.1657 | 12.71294 | 8.038337 | -1.547244 | 2.737036e-12 | 4.674607
79.9273 | 11.1548 | 12.70232 | 8.035632 | -1.547523 | 2.733711e-12 | 4.666691
79.9373 | 11.1178 | 12.69171 | 8.032919 | -1.573908 | 2.728524e-12 | 4.65879
79.9473 | 11.1136 | 12.6811 | 8.030196 | -1.567499 | 2.7252e-12 | 4.650903
79.9573 | 11.0906 | 12.6705 | 8.027465 | -1.579895 | 2.720013e-12 | 4.64303
79.9673 | 11.078 | 12.6599 | 8.024725 | -1.581897 | 2.716688e-12 | 4.635172
79.9773 | 11.0579 | 12.64931 | 8.021976 | -1.591405 | 2.711501e-12 | 4.627329
79.9873 | 11.0404 | 12.63872 | 8.019219 | -1.598319 | 2.708177e-12 | 4.6195
79.9973 | 11.022 | 12.62814 | 8.016453 | -1.606138 | 2.702989e-12 | 4.611685
80.0073 | 11.0089 | 12.61756 | 8.013678 | -1.608663 | 2.699666e-12 | 4.603885
80.0173 | 10.9895 | 12.60699 | 8.010894 | -1.617494 | 2.694478e-12 | 4.5961
80.0273 | 10.9765 | 12.59643 | 8.008101 | -1.619931 | 2.691154e-12 | 4.588329
80.0373 | 10.935 | 12.58587 | 8.0053 | -1.650873 | 2.687831e-12 | 4.580573
80.0473 | 10.9287 | 12.57532 | 8.002491 | -1.646622 | 2.682643e-12 | 4.572832
80.0573 | 10.9124 | 12.56478 | 7.999672 | -1.652377 | 2.678387e-12 | 4.565105
80.0673 | 10.8987 | 12.55424 | 7.996845 | -1.655537 | 2.675065e-12 | 4.557392
80.0773 | 10.8784 | 12.5437 | 7.994009 | -1.665304 | 2.670809e-12 | 4.549695
80.0873 | 10.862 | 12.53318 | 7.991165 | -1.671177 | 2.666553e-12 | 4.542012
80.0973 | 10.8498 | 12.52266 | 7.988312 | -1.672856 | 2.662298e-12 | 4.534344
80.1073 | 10.8302 | 12.51214 | 7.985451 | -1.681941 | 2.658042e-12 | 4.52669
80.1173 | 10.8137 | 12.50163 | 7.982581 | -1.687933 | 2.65472e-12 | 4.519051
80.1273 | 10.7993 | 12.49113 | 7.979703 | -1.69183 | 2.650464e-12 | 4.511427
80.1373 | 10.7655 | 12.48063 | 7.976816 | -1.715134 | 2.646209e-12 | 4.503818
80.1473 | 10.7577 | 12.47014 | 7.97392 | -1.712444 | 2.641953e-12 | 4.496224
80.1573 | 10.7452 | 12.45966 | 7.971016 | -1.71446 | 2.637697e-12 | 4.488644
80.1673 | 10.727 | 12.44918 | 7.968104 | -1.722183 | 2.634376e-12 | 4.481079
80.1773 | 10.7111 | 12.43871 | 7.965183 | -1.727612 | 2.63012e-12 | 4.473529
80.1873 | 10.6969 | 12.42825 | 7.962254 | -1.731348 | 2.625864e-12 | 4.465994
80.1973 | 10.6798 | 12.41779 | 7.959316 | -1.73799 | 2.621608e-12 | 4.458473
80.2073 | 10.662 | 12.40734 | 7.956371 | -1.745338 | 2.618288e-12 | 4.450967
80.2173 | 10.6415 | 12.39689 | 7.953416 | -1.755393 | 2.614032e-12 | 4.443477
80.2273 | 10.6302 | 12.38645 | 7.950453 | -1.756254 | 2.609776e-12 | 4.436
80.2373 | 10.6058 | 12.37602 | 7.947482 | -1.770222 | 2.606455e-12 | 4.428539
80.2473 | 10.5934 | 12.3656 | 7.944503 | -1.772196 | 2.602199e-12 | 4.421093
80.2573 | 10.5751 | 12.35518 | 7.941515 | -1.780077 | 2.597943e-12 | 4.413662
80.2673 | 10.5603 | 12.34477 | 7.93852 | -1.784465 | 2.594623e-12 | 4.406246
80.2773 | 10.5484 | 12.33436 | 7.935515 | -1.785959 | 2.590367e-12 | 4.398844
80.2873 | 10.5307 | 12.32396 | 7.932503 | -1.79326 | 2.586111e-12 | 4.391457
80.2973 | 10.5057 | 12.31357 | 7.929482 | -1.807868 | 2.582791e-12 | 4.384085
80.3073 | 10.493 | 12.30318 | 7.926454 | -1.810182 | 2.578535e-12 | 4.376729
80.3173 | 10.4778 | 12.2928 | 7.923417 | -1.815003 | 2.574279e-12 | 4.369387
80.3273 | 10.4616 | 12.28243 | 7.920371 | -1.820832 | 2.570959e-12 | 4.36206
80.3373 | 10.4417 | 12.27207 | 7.917318 | -1.830366 | 2.566703e-12 | 4.354748
80.3473 | 10.4326 | 12.26171 | 7.914257 | -1.829108 | 2.562446e-12 | 4.347451
80.3573 | 10.4192 | 12.25136 | 7.911187 | -1.832156 | 2.559127e-12 | 4.340169
80.3673 | 10.4016 | 12.24101 | 7.90811 | -1.839412 | 2.55487e-12 | 4.332902
80.3773 | 10.3852 | 12.23067 | 7.905024 | -1.845474 | 2.551551e-12 | 4.32565
80.3873 | 10.369 | 12.22034 | 7.90193 | -1.851343 | 2.547295e-12 | 4.318413
80.3973 | 10.3568 | 12.21002 | 7.898829 | -1.853219 | 2.543976e-12 | 4.31119
80.4073 | 10.3429 | 12.1997 | 7.895719 | -1.856802 | 2.539719e-12 | 4.303983
80.4173 | 10.3343 | 12.18939 | 7.892601 | -1.855093 | 2.536401e-12 | 4.296791
80.4273 | 10.3215 | 12.17909 | 7.889476 | -1.85759 | 2.532144e-12 | 4.289614
80.4373 | 10.306 | 12.16879 | 7.886342 | -1.862794 | 2.527886e-12 | 4.282452
80.4473 | 10.2936 | 12.15851 | 7.883201 | -1.864906 | 2.524568e-12 | 4.275305
80.4573 | 10.2797 | 12.14822 | 7.880051 | -1.868524 | 2.520311e-12 | 4.268172
80.4673 | 10.2699 | 12.13795 | 7.876894 | -1.868049 | 2.516993e-12 | 4.261055
80.4773 | 10.2556 | 12.12768 | 7.873729 | -1.872082 | 2.512735e-12 | 4.253953
80.4873 | 10.2447 | 12.11742 | 7.870556 | -1.872722 | 2.509417e-12 | 4.246866
80.4972 | 10.2391 | 12.10727 | 7.867407 | -1.868172 | 2.506095e-12 | 4.239864
80.5072 | 10.2252 | 12.09703 | 7.864219 | -1.871826 | 2.501837e-12 | 4.232807
80.5172 | 10.2182 | 12.08679 | 7.861023 | -1.868587 | 2.498519e-12 | 4.225765
80.5272 | 10.2047 | 12.07656 | 7.857819 | -1.871856 | 2.494262e-12 | 4.218737
80.5372 | 10.1904 | 12.06633 | 7.854607 | -1.875932 | 2.490944e-12 | 4.211725
80.5472 | 10.176 | 12.05612 | 7.851387 | -1.880115 | 2.486686e-12 | 4.204728
80.5572 | 10.1699 | 12.04591 | 7.84816 | -1.876006 | 2.483368e-12 | 4.197746
80.5672 | 10.1608 | 12.0357 | 7.844926 | -1.874904 | 2.480051e-12 | 4.190778
80.5772 | 10.1459 | 12.02551 | 7.841683 | -1.879609 | 2.475793e-12 | 4.183826
80.5872 | 10.1313 | 12.01532 | 7.838433 | -1.884022 | 2.472475e-12 | 4.176889
80.5972 | 10.1179 | 12.00514 | 7.835176 | -1.887242 | 2.468217e-12 | 4.169967
80.6072 | 10.1081 | 11.99497 | 7.83191 | -1.88687 | 2.4649e-12 | 4.163059
80.6172 | 10.0957 | 11.9848 | 7.828638 | -1.889104 | 2.461583e-12 | 4.156167
80.6272 | 10.0868 | 11.97465 | 7.825358 | -1.887847 | 2.457324e-12 | 4.14929
80.6372 | 10.0735 | 11.9645 | 7.82207 | -1.890997 | 2.454007e-12 | 4.142427
80.6472 | 10.0599 | 11.95435 | 7.818775 | -1.894454 | 2.45069e-12 | 4.13558
80.6572 | 10.0509 | 11.94422 | 7.815472 | -1.893319 | 2.44643e-12 | 4.128748
80.6672 | 10.0368 | 11.93409 | 7.812162 | -1.897292 | 2.443114e-12 | 4.12193
80.6772 | 10.0224 | 11.92397 | 7.808844 | -1.901572 | 2.439797e-12 | 4.115128
80.6872 | 10.0077 | 11.91386 | 7.805519 | -1.90616 | 2.435537e-12 | 4.108341
80.6972 | 9.9902 | 11.90376 | 7.802187 | -1.913555 | 2.43222e-12 | 4.101568
80.7072 | 9.9843 | 11.89366 | 7.798847 | -1.909358 | 2.428904e-12 | 4.094811
80.7172 | 9.9735 | 11.88357 | 7.7955 | -1.910069 | 2.425587e-12 | 4.088068
80.7272 | 9.9627 | 11.87349 | 7.792146 | -1.910787 | 2.421327e-12 | 4.081341
80.7372 | 9.9462 | 11.86341 | 7.788784 | -1.917213 | 2.41801e-12 | 4.074628
80.7472 | 9.9389 | 11.85335 | 7.785416 | -1.914446 | 2.414694e-12 | 4.067931
80.7572 | 9.922 | 11.84329 | 7.78204 | -1.921287 | 2.411378e-12 | 4.061248
80.7672 | 9.914 | 11.83324 | 7.778656 | -1.919237 | 2.407117e-12 | 4.05458
80.7772 | 9.9024 | 11.82319 | 7.775266 | -1.920793 | 2.4038e-12 | 4.047927
80.7872 | 9.8892 | 11.81316 | 7.771868 | -1.923958 | 2.400484e-12 | 4.041289
80.7972 | 9.8788 | 11.80313 | 7.768464 | -1.92433 | 2.397168e-12 | 4.034667
80.8072 | 9.8733 | 11.79311 | 7.765052 | -1.91981 | 2.393852e-12 | 4.028058
80.8172 | 9.8698 | 11.7831 | 7.761633 | -1.913298 | 2.38959e-12 | 4.021465
80.8272 | 9.8631 | 11.77309 | 7.758207 | -1.909994 | 2.386274e-12 | 4.014886
80.8372 | 9.8515 | 11.7631 | 7.754774 | -1.911598 | 2.382958e-12 | 4.008323
80.8472 | 9.8463 | 11.75311 | 7.751334 | -1.906809 | 2.379641e-12 | 4.001775
80.8572 | 9.8373 | 11.74313 | 7.747887 | -1.905828 | 2.376325e-12 | 3.995241
80.8672 | 9.835 | 11.73316 | 7.744434 | -1.898156 | 2.373009e-12 | 3.988722
80.8772 | 9.8319 | 11.72319 | 7.740973 | -1.891291 | 2.369693e-12 | 3.982218
80.8872 | 9.8198 | 11.71323 | 7.737505 | -1.893434 | 2.365431e-12 | 3.975729
80.8972 | 9.8239 | 11.70329 | 7.73403 | -1.879385 | 2.362114e-12 | 3.969255
80.9072 | 9.8224 | 11.69334 | 7.730549 | -1.870944 | 2.358798e-12 | 3.962795
80.9172 | 9.818 | 11.68341 | 7.727061 | -1.865412 | 2.355482e-12 | 3.956351
80.9272 | 9.8178 | 11.67349 | 7.723566 | -1.855687 | 2.352166e-12 | 3.949921
80.9372 | 9.8116 | 11.66357 | 7.720064 | -1.85197 | 2.34885e-12 | 3.943506
80.9472 | 9.8103 | 11.65366 | 7.716555 | -1.843361 | 2.345534e-12 | 3.937106
80.9572 | 9.8113 | 11.64376 | 7.71304 | -1.83246 | 2.342218e-12 | 3.93072
80.9672 | 9.8028 | 11.63387 | 7.709518 | -1.831067 | 2.338902e-12 | 3.92435
80.9772 | 9.8012 | 11.62398 | 7.705989 | -1.822783 | 2.335586e-12 | 3.917994
80.9872 | 9.7981 | 11.61411 | 7.702454 | -1.816006 | 2.33227e-12 | 3.911652
80.9972 | 9.7996 | 11.60424 | 7.698912 | -1.804638 | 2.328954e-12 | 3.905326
81.0072 | 9.7929 | 11.59438 | 7.695363 | -1.801477 | 2.325638e-12 | 3.899014
81.0172 | 9.7888 | 11.58453 | 7.691808 | -1.795725 | 2.322322e-12 | 3.892717
81.0272 | 9.7876 | 11.57468 | 7.688246 | -1.787081 | 2.319006e-12 | 3.886435
81.0372 | 9.7759 | 11.56485 | 7.684678 | -1.788945 | 2.31569e-12 | 3.880167
81.0472 | 9.7727 | 11.55502 | 7.681104 | -1.782318 | 2.312374e-12 | 3.873914
81.0572 | 9.7634 | 11.5452 | 7.677522 | -1.781798 | 2.309058e-12 | 3.867676
81.0672 | 9.7645 | 11.53539 | 7.673935 | -1.770887 | 2.305742e-12 | 3.861452
81.0771 | 9.7559 | 11.52568 | 7.670377 | -1.769782 | 2.302421e-12 | 3.855305
81.0871 | 9.7488 | 11.51589 | 7.666777 | -1.767087 | 2.299105e-12 | 3.84911
81.0971 | 9.7386 | 11.5061 | 7.66317 | -1.767501 | 2.295789e-12 | 3.84293
81.1071 | 9.7312 | 11.49632 | 7.659557 | -1.765122 | 2.292473e-12 | 3.836765
81.1171 | 9.724 | 11.48655 | 7.655938 | -1.762552 | 2.289157e-12 | 3.830614
81.1271 | 9.7192 | 11.47679 | 7.652313 | -1.757591 | 2.285841e-12 | 3.824478
81.1371 | 9.7052 | 11.46704 | 7.648681 | -1.761837 | 2.283476e-12 | 3.818356
81.1471 | 9.6982 | 11.45729 | 7.645043 | -1.759093 | 2.28016e-12 | 3.81225
81.1571 | 9.6882 | 11.44756 | 7.641399 | -1.759356 | 2.276843e-12 | 3.806157
81.1671 | 9.6809 | 11.43783 | 7.637749 | -1.756927 | 2.273527e-12 | 3.800079
81.1771 | 9.673 | 11.42811 | 7.634092 | -1.755107 | 2.270211e-12 | 3.794015
81.1871 | 9.6653 | 11.4184 | 7.63043 | -1.753096 | 2.266895e-12 | 3.787966
81.1971 | 9.6582 | 11.40869 | 7.626761 | -1.750493 | 2.263578e-12 | 3.781932
81.2071 | 9.6419 | 11.399 | 7.623087 | -1.757098 | 2.261215e-12 | 3.775912
81.2171 | 9.6319 | 11.38931 | 7.619406 | -1.757412 | 2.257898e-12 | 3.769906
81.2271 | 9.6198 | 11.37963 | 7.61572 | -1.759834 | 2.254582e-12 | 3.763915
81.2371 | 9.607 | 11.36996 | 7.612027 | -1.762965 | 2.251266e-12 | 3.757938
81.2471 | 9.5973 | 11.3603 | 7.608329 | -1.763004 | 2.247949e-12 | 3.751975
81.2571 | 9.5862 | 11.35065 | 7.604624 | -1.764452 | 2.245586e-12 | 3.746027
81.2671 | 9.5776 | 11.34101 | 7.600914 | -1.763408 | 2.24227e-12 | 3.740094
81.2771 | 9.5692 | 11.33137 | 7.597198 | -1.762173 | 2.238953e-12 | 3.734174
81.2871 | 9.5562 | 11.32175 | 7.593477 | -1.765546 | 2.235637e-12 | 3.728269
81.2971 | 9.5447 | 11.31213 | 7.589749 | -1.767428 | 2.23232e-12 | 3.722379
81.3071 | 9.5224 | 11.30252 | 7.586016 | -1.780118 | 2.229958e-12 | 3.716502
81.3171 | 9.5151 | 11.29292 | 7.582277 | -1.777817 | 2.226641e-12 | 3.71064
81.3271 | 9.5006 | 11.28332 | 7.578532 | -1.782725 | 2.223324e-12 | 3.704792
81.3371 | 9.4924 | 11.27374 | 7.574782 | -1.781341 | 2.220963e-12 | 3.698959
81.3471 | 9.4815 | 11.26417 | 7.571026 | -1.782665 | 2.217646e-12 | 3.69314
81.3571 | 9.4711 | 11.2546 | 7.567264 | -1.783499 | 2.214329e-12 | 3.687335
81.3671 | 9.461 | 11.24504 | 7.563497 | -1.784041 | 2.211012e-12 | 3.681544
81.3771 | 9.4499 | 11.23549 | 7.559725 | -1.785592 | 2.208651e-12 | 3.675767
81.3871 | 9.4404 | 11.22595 | 7.555947 | -1.785551 | 2.205334e-12 | 3.670004
81.3971 | 9.4275 | 11.21642 | 7.552163 | -1.788919 | 2.202016e-12 | 3.664256
81.4071 | 9.416 | 11.2069 | 7.548374 | -1.790896 | 2.199656e-12 | 3.658522
81.4171 | 9.4061 | 11.19738 | 7.54458 | -1.791282 | 2.196339e-12 | 3.652802
81.4271 | 9.3942 | 11.18788 | 7.54078 | -1.793676 | 2.193979e-12 | 3.647096
81.4371 | 9.3862 | 11.17838 | 7.536975 | -1.792179 | 2.190661e-12 | 3.641404
81.4471 | 9.3753 | 11.16889 | 7.533164 | -1.79359 | 2.187344e-12 | 3.635726
81.4571 | 9.3624 | 11.15941 | 7.529349 | -1.797011 | 2.184984e-12 | 3.630062
81.4671 | 9.3517 | 11.14994 | 7.525528 | -1.79824 | 2.181667e-12 | 3.624412
81.4771 | 9.3433 | 11.14048 | 7.521702 | -1.797178 | 2.178349e-12 | 3.618777
81.4871 | 9.3329 | 11.13103 | 7.51787 | -1.798125 | 2.17599e-12 | 3.613155
81.4971 | 9.3203 | 11.12158 | 7.514034 | -1.801281 | 2.172672e-12 | 3.607547
81.5071 | 9.3048 | 11.11215 | 7.510192 | -1.807346 | 2.170313e-12 | 3.601953
81.5171 | 9.2894 | 11.10272 | 7.506346 | -1.813319 | 2.166995e-12 | 3.596374
81.5271 | 9.2729 | 11.0933 | 7.502494 | -1.820402 | 2.164637e-12 | 3.590808
81.5371 | 9.2702 | 11.08389 | 7.498637 | -1.813692 | 2.161318e-12 | 3.585255
81.5471 | 9.2566 | 11.07449 | 7.494776 | -1.817893 | 2.15896e-12 | 3.579717
81.5571 | 9.2434 | 11.0651 | 7.490909 | -1.821702 | 2.155642e-12 | 3.574193
81.5671 | 9.2255 | 11.05572 | 7.487037 | -1.83022 | 2.152323e-12 | 3.568683
81.5771 | 9.216 | 11.04635 | 7.483161 | -1.830347 | 2.149965e-12 | 3.563186
81.5871 | 9.1973 | 11.03698 | 7.47928 | -1.839683 | 2.146647e-12 | 3.557703
81.5971 | 9.181 | 11.02763 | 7.475394 | -1.846628 | 2.144289e-12 | 3.552234
81.6071 | 9.165 | 11.01828 | 7.471503 | -1.853281 | 2.14097e-12 | 3.546779
81.6171 | 9.1538 | 11.00894 | 7.467607 | -1.855144 | 2.138613e-12 | 3.541337
81.6271 | 9.1358 | 10.99962 | 7.463707 | -1.863816 | 2.136256e-12 | 3.535909
81.6371 | 9.1256 | 10.9903 | 7.459802 | -1.864697 | 2.132937e-12 | 3.530495
81.6471 | 9.113 | 10.98099 | 7.455892 | -1.867987 | 2.13058e-12 | 3.525095
81.6571 | 9.0944 | 10.97169 | 7.451978 | -1.877286 | 2.127261e-12 | 3.519708
81.667 | 9.0882 | 10.96249 | 7.448098 | -1.874287 | 2.124899e-12 | 3.514389
81.677 | 9.0715 | 10.9532 | 7.444175 | -1.881704 | 2.121579e-12 | 3.509029
81.687 | 9.0593 | 10.94393 | 7.440247 | -1.88463 | 2.119223e-12 | 3.503683
81.697 | 9.0462 | 10.93467 | 7.436314 | -1.888465 | 2.116867e-12 | 3.498351
81.707 | 9.0326 | 10.92541 | 7.432378 | -1.89281 | 2.113547e-12 | 3.493032
81.717 | 9.0219 | 10.91616 | 7.428436 | -1.894263 | 2.111191e-12 | 3.487727
81.727 | 9.0108 | 10.90693 | 7.424491 | -1.896126 | 2.107871e-12 | 3.482435
81.737 | 9.004 | 10.8977 | 7.420541 | -1.893698 | 2.105515e-12 | 3.477157
81.747 | 8.9909 | 10.88848 | 7.416587 | -1.897579 | 2.10316e-12 | 3.471892
81.757 | 8.9842 | 10.87927 | 7.412628 | -1.895069 | 2.099839e-12 | 3.466641
81.767 | 8.9776 | 10.87007 | 7.408666 | -1.892469 | 2.097484e-12 | 3.461403
81.777 | 8.9666 | 10.86088 | 7.404699 | -1.894277 | 2.095129e-12 | 3.456179
81.787 | 8.9613 | 10.8517 | 7.400728 | -1.890395 | 2.091808e-12 | 3.450968
81.797 | 8.9493 | 10.84252 | 7.396753 | -1.893223 | 2.089453e-12 | 3.44577
81.807 | 8.9445 | 10.83336 | 7.392773 | -1.888859 | 2.087099e-12 | 3.440586
81.817 | 8.9341 | 10.8242 | 7.38879 | -1.890105 | 2.083778e-12 | 3.435415
81.827 | 8.9254 | 10.81506 | 7.384803 | -1.88966 | 2.081423e-12 | 3.430257
81.837 | 8.9166 | 10.80592 | 7.380811 | -1.889324 | 2.079069e-12 | 3.425113
81.847 | 8.9129 | 10.7968 | 7.376816 | -1.883898 | 2.075747e-12 | 3.419982
81.857 | 8.9004 | 10.78768 | 7.372817 | -1.887282 | 2.073393e-12 | 3.414864
81.867 | 8.8925 | 10.77857 | 7.368814 | -1.886074 | 2.071039e-12 | 3.40976
81.877 | 8.8866 | 10.76948 | 7.364807 | -1.882876 | 2.068685e-12 | 3.404669
81.887 | 8.8792 | 10.76039 | 7.360797 | -1.881187 | 2.065363e-12 | 3.399591
81.897 | 8.8619 | 10.75131 | 7.356782 | -1.889408 | 2.063009e-12 | 3.394526
81.907 | 8.8527 | 10.74224 | 7.352764 | -1.889538 | 2.060656e-12 | 3.389474
81.917 | 8.8444 | 10.73318 | 7.348742 | -1.888778 | 2.058302e-12 | 3.384435
81.927 | 8.8379 | 10.72413 | 7.344717 | -1.886227 | 2.05498e-12 | 3.37941
81.937 | 8.8303 | 10.71509 | 7.340688 | -1.884786 | 2.052626e-12 | 3.374398
81.947 | 8.8203 | 10.70605 | 7.336655 | -1.885754 | 2.050273e-12 | 3.369399
81.957 | 8.8138 | 10.69703 | 7.332619 | -1.883232 | 2.04792e-12 | 3.364412
81.967 | 8.8034 | 10.68802 | 7.328579 | -1.884619 | 2.045568e-12 | 3.359439
81.977 | 8.8012 | 10.67902 | 7.324536 | -1.877815 | 2.042244e-12 | 3.354479
81.987 | 8.7883 | 10.67002 | 7.32049 | -1.881722 | 2.039891e-12 | 3.349532
81.997 | 8.7721 | 10.66104 | 7.31644 | -1.888937 | 2.037539e-12 | 3.344597
82.007 | 8.7707 | 10.65206 | 7.312387 | -1.881363 | 2.035186e-12 | 3.339676
82.017 | 8.7675 | 10.6431 | 7.30833 | -1.875598 | 2.032834e-12 | 3.334767
82.027 | 8.7607 | 10.63414 | 7.30427 | -1.873442 | 2.030482e-12 | 3.329872
82.037 | 8.7531 | 10.6252 | 7.300207 | -1.872097 | 2.027157e-12 | 3.324989
82.047 | 8.749 | 10.61626 | 7.296141 | -1.867261 | 2.024805e-12 | 3.32012
82.057 | 8.7434 | 10.60733 | 7.292072 | -1.863934 | 2.022453e-12 | 3.315262
82.067 | 8.7463 | 10.59842 | 7.288 | -1.852118 | 2.020101e-12 | 3.310418
82.077 | 8.7416 | 10.58951 | 7.283924 | -1.847911 | 2.01775e-12 | 3.305587
82.087 | 8.7332 | 10.58061 | 7.279845 | -1.847414 | 2.015398e-12 | 3.300768
82.097 | 8.7305 | 10.57173 | 7.275764 | -1.841226 | 2.013047e-12 | 3.295962
82.107 | 8.7272 | 10.56285 | 7.271679 | -1.835649 | 2.010695e-12 | 3.291169
82.117 | 8.7263 | 10.55398 | 7.267592 | -1.827681 | 2.008344e-12 | 3.286389
82.127 | 8.7266 | 10.54512 | 7.263502 | -1.818523 | 2.005018e-12 | 3.281621
82.137 | 8.7247 | 10.53627 | 7.259409 | -1.811574 | 2.002666e-12 | 3.276866
82.147 | 8.7254 | 10.52744 | 7.255313 | -1.802036 | 2.000315e-12 | 3.272123
82.157 | 8.7224 | 10.51861 | 7.251214 | -1.796208 | 1.997964e-12 | 3.267393
82.167 | 8.7203 | 10.50979 | 7.247113 | -1.789489 | 1.995613e-12 | 3.262676
82.177 | 8.7203 | 10.50098 | 7.243009 | -1.78068 | 1.993262e-12 | 3.257971
82.187 | 8.718 | 10.49218 | 7.238902 | -1.774181 | 1.990912e-12 | 3.253279
82.197 | 8.7103 | 10.48339 | 7.234793 | -1.773092 | 1.988561e-12 | 3.248599
82.207 | 8.7056 | 10.47461 | 7.230681 | -1.769013 | 1.98621e-12 | 3.243932
82.217 | 8.706 | 10.46584 | 7.226567 | -1.759844 | 1.98386e-12 | 3.239277
82.227 | 8.7008 | 10.45709 | 7.22245 | -1.756285 | 1.981509e-12 | 3.234635
82.237 | 8.6944 | 10.44834 | 7.218331 | -1.753936 | 1.979159e-12 | 3.230005
82.2469 | 8.6892 | 10.43968 | 7.214251 | -1.750483 | 1.976803e-12 | 3.225433
82.2569 | 8.6901 | 10.43095 | 7.210127 | -1.740854 | 1.974453e-12 | 3.220827
82.2669 | 8.68 | 10.42224 | 7.206001 | -1.742236 | 1.972103e-12 | 3.216235
82.2769 | 8.6731 | 10.41353 | 7.201872 | -1.740427 | 1.969753e-12 | 3.211654
82.2869 | 8.6624 | 10.40483 | 7.197742 | -1.742428 | 1.967403e-12 | 3.207086
82.2969 | 8.6529 | 10.39614 | 7.193609 | -1.743239 | 1.965053e-12 | 3.20253
82.3069 | 8.6471 | 10.38746 | 7.189474 | -1.740361 | 1.963683e-12 | 3.197987
82.3169 | 8.6378 | 10.37879 | 7.185337 | -1.740992 | 1.961334e-12 | 3.193455
82.3269 | 8.6322 | 10.37013 | 7.181198 | -1.737934 | 1.958984e-12 | 3.188936
82.3369 | 8.6215 | 10.36149 | 7.177057 | -1.739986 | 1.956635e-12 | 3.184429
82.3469 | 8.6161 | 10.35285 | 7.172914 | -1.736748 | 1.954285e-12 | 3.179935
82.3569 | 8.6066 | 10.34422 | 7.168769 | -1.737621 | 1.951936e-12 | 3.175452
82.3669 | 8.6011 | 10.3356 | 7.164622 | -1.734504 | 1.949587e-12 | 3.170981
82.3769 | 8.5909 | 10.327 | 7.160473 | -1.736096 | 1.947237e-12 | 3.166523
82.3869 | 8.5794 | 10.3184 | 7.156323 | -1.739 | 1.944888e-12 | 3.162077
82.3969 | 8.5761 | 10.30981 | 7.152171 | -1.733713 | 1.942539e-12 | 3.157643
82.4069 | 8.575 | 10.30124 | 7.148017 | -1.726237 | 1.941173e-12 | 3.153221
82.4169 | 8.5633 | 10.29267 | 7.143861 | -1.729372 | 1.938824e-12 | 3.148811
82.4269 | 8.5625 | 10.28412 | 7.139704 | -1.721616 | 1.936476e-12 | 3.144412
82.4369 | 8.5576 | 10.27557 | 7.135545 | -1.717972 | 1.934127e-12 | 3.140026
82.4469 | 8.5524 | 10.26704 | 7.131385 | -1.714637 | 1.931778e-12 | 3.135652
82.4569 | 8.552 | 10.25851 | 7.127223 | -1.706513 | 1.929429e-12 | 3.13129
82.4669 | 8.547 | 10.25 | 7.12306 | -1.703 | 1.92708e-12 | 3.12694
82.4769 | 8.5393 | 10.2415 | 7.118896 | -1.702197 | 1.925717e-12 | 3.122601
82.4869 | 8.5388 | 10.233 | 7.11473 | -1.694205 | 1.923369e-12 | 3.118275
82.4969 | 8.5359 | 10.22452 | 7.110563 | -1.688623 | 1.92102e-12 | 3.11396
82.5069 | 8.5314 | 10.21605 | 7.106394 | -1.684651 | 1.918672e-12 | 3.109657
82.5169 | 8.5302 | 10.20759 | 7.102224 | -1.677391 | 1.916323e-12 | 3.105366
82.5269 | 8.5299 | 10.19914 | 7.098053 | -1.66924 | 1.914962e-12 | 3.101087
82.5369 | 8.5268 | 10.1907 | 7.093881 | -1.663901 | 1.912614e-12 | 3.096819
82.5469 | 8.5252 | 10.18227 | 7.089708 | -1.657072 | 1.910265e-12 | 3.092563
82.5569 | 8.5163 | 10.17385 | 7.085534 | -1.657554 | 1.907917e-12 | 3.088319
82.5669 | 8.5152 | 10.16545 | 7.081359 | -1.650246 | 1.906557e-12 | 3.084087
82.5769 | 8.5102 | 10.15705 | 7.077183 | -1.64685 | 1.904209e-12 | 3.079866
82.5869 | 8.509 | 10.14866 | 7.073006 | -1.639663 | 1.901861e-12 | 3.075657
82.5969 | 8.5059 | 10.14029 | 7.068828 | -1.634388 | 1.899513e-12 | 3.07146
82.6069 | 8.5051 | 10.13192 | 7.06465 | -1.626824 | 1.898155e-12 | 3.067274
82.6169 | 8.4996 | 10.12357 | 7.06047 | -1.62397 | 1.895807e-12 | 3.0631
82.6269 | 8.4902 | 10.11523 | 7.05629 | -1.625027 | 1.893459e-12 | 3.058937
82.6369 | 8.49 | 10.1069 | 7.05211 | -1.616895 | 1.892102e-12 | 3.054786
82.6469 | 8.4803 | 10.09857 | 7.047928 | -1.618274 | 1.889754e-12 | 3.050646
82.6569 | 8.4784 | 10.09026 | 7.043746 | -1.611864 | 1.887406e-12 | 3.046518
82.6669 | 8.4737 | 10.08196 | 7.039564 | -1.608265 | 1.885059e-12 | 3.042401
82.6769 | 8.466 | 10.07368 | 7.035381 | -1.607676 | 1.883703e-12 | 3.038296
82.6869 | 8.4616 | 10.0654 | 7.031197 | -1.603799 | 1.881355e-12 | 3.034202
82.6969 | 8.4606 | 10.05713 | 7.027014 | -1.596533 | 1.879007e-12 | 3.030119
82.7069 | 8.4575 | 10.04888 | 7.022829 | -1.591377 | 1.877653e-12 | 3.026048
82.7169 | 8.4496 | 10.04063 | 7.018645 | -1.591033 | 1.875305e-12 | 3.021988
82.7269 | 8.4472 | 10.0324 | 7.01446 | -1.5852 | 1.872958e-12 | 3.01794
82.7369 | 8.4417 | 10.02418 | 7.010275 | -1.582478 | 1.871604e-12 | 3.013903
82.7469 | 8.4366 | 10.01597 | 7.00609 | -1.579367 | 1.869256e-12 | 3.009877
82.7569 | 8.4326 | 10.00777 | 7.001905 | -1.575167 | 1.867904e-12 | 3.005862
82.7669 | 8.4269 | 9.999579 | 6.99772 | -1.572679 | 1.865556e-12 | 3.001859
82.7769 | 8.4242 | 9.991402 | 6.993535 | -1.567202 | 1.863209e-12 | 2.997867
82.7869 | 8.4218 | 9.983236 | 6.98935 | -1.561436 | 1.861857e-12 | 2.993886
82.7969 | 8.4196 | 9.975081 | 6.985165 | -1.555481 | 1.85951e-12 | 2.989916
82.8069 | 8.4168 | 9.966937 | 6.98098 | -1.550137 | 1.857163e-12 | 2.985957
82.8169 | 8.4147 | 9.958805 | 6.976795 | -1.544105 | 1.855812e-12 | 2.98201
82.8269 | 8.4122 | 9.950684 | 6.972611 | -1.538484 | 1.853464e-12 | 2.978074
82.8368 | 8.4048 | 9.942656 | 6.968468 | -1.537856 | 1.852108e-12 | 2.974188
82.8468 | 8.4061 | 9.934558 | 6.964285 | -1.528458 | 1.849761e-12 | 2.970273
82.8568 | 8.4003 | 9.926471 | 6.960101 | -1.526171 | 1.848412e-12 | 2.96637
82.8668 | 8.3969 | 9.918396 | 6.955918 | -1.521496 | 1.846064e-12 | 2.962478
82.8768 | 8.3944 | 9.910331 | 6.951736 | -1.515931 | 1.843717e-12 | 2.958595
82.8868 | 8.3965 | 9.90228 | 6.947554 | -1.50578 | 1.842369e-12 | 2.954726
82.8968 | 8.3928 | 9.894239 | 6.943372 | -1.501439 | 1.840022e-12 | 2.950867
82.9068 | 8.3919 | 9.88621 | 6.939191 | -1.49431 | 1.838674e-12 | 2.947018
82.9168 | 8.3907 | 9.878191 | 6.935011 | -1.487491 | 1.836327e-12 | 2.943179
82.9268 | 8.3927 | 9.870186 | 6.930832 | -1.477486 | 1.834981e-12 | 2.939354
82.9368 | 8.389 | 9.862191 | 6.926653 | -1.473191 | 1.832633e-12 | 2.935538
82.9468 | 8.3842 | 9.854209 | 6.922475 | -1.470009 | 1.831287e-12 | 2.931734
82.9568 | 8.3847 | 9.846238 | 6.918298 | -1.461538 | 1.82894e-12 | 2.927939
82.9668 | 8.3847 | 9.838279 | 6.914122 | -1.453579 | 1.827595e-12 | 2.924156
82.9768 | 8.3827 | 9.830331 | 6.909948 | -1.447631 | 1.825248e-12 | 2.920384
82.9868 | 8.3804 | 9.822395 | 6.905774 | -1.441995 | 1.823904e-12 | 2.916622
82.9968 | 8.3788 | 9.814471 | 6.901601 | -1.435671 | 1.821556e-12 | 2.912871
83.0068 | 8.3815 | 9.806559 | 6.897429 | -1.425059 | 1.820213e-12 | 2.90913
83.0168 | 8.3795 | 9.798659 | 6.893258 | -1.419159 | 1.817866e-12 | 2.905401
83.0268 | 8.3789 | 9.790771 | 6.889089 | -1.411871 | 1.816523e-12 | 2.901682
83.0368 | 8.3735 | 9.782895 | 6.884921 | -1.409395 | 1.814175e-12 | 2.897974
83.0468 | 8.3729 | 9.775031 | 6.880755 | -1.402131 | 1.812833e-12 | 2.894276
83.0568 | 8.3688 | 9.767178 | 6.876589 | -1.398378 | 1.810486e-12 | 2.890589
83.0668 | 8.3619 | 9.759338 | 6.872425 | -1.397438 | 1.809144e-12 | 2.886912
83.0768 | 8.361 | 9.751509 | 6.868263 | -1.390509 | 1.807803e-12 | 2.883246
83.0868 | 8.3579 | 9.743693 | 6.864102 | -1.385793 | 1.805456e-12 | 2.879591
83.0968 | 8.3554 | 9.735889 | 6.859943 | -1.380489 | 1.804115e-12 | 2.875946
83.1068 | 8.3514 | 9.728097 | 6.855786 | -1.376697 | 1.801768e-12 | 2.872312
83.1168 | 8.3512 | 9.720318 | 6.85163 | -1.369118 | 1.800428e-12 | 2.868688
83.1268 | 8.343 | 9.712549 | 6.847476 | -1.369549 | 1.798081e-12 | 2.865073
83.1368 | 8.3379 | 9.704795 | 6.843324 | -1.366895 | 1.796742e-12 | 2.861471
83.1468 | 8.3362 | 9.697052 | 6.839173 | -1.360852 | 1.795403e-12 | 2.857879
83.1568 | 8.3301 | 9.689322 | 6.835025 | -1.359222 | 1.793056e-12 | 2.854297
83.1668 | 8.3321 | 9.681603 | 6.830878 | -1.349503 | 1.791718e-12 | 2.850725
83.1768 | 8.3307 | 9.673897 | 6.826734 | -1.343197 | 1.79038e-12 | 2.847163
83.1868 | 8.3243 | 9.666204 | 6.822592 | -1.341904 | 1.788033e-12 | 2.843612
83.1968 | 8.3161 | 9.658523 | 6.818452 | -1.342423 | 1.786696e-12 | 2.840071
83.2068 | 8.322 | 9.650854 | 6.814314 | -1.328854 | 1.784349e-12 | 2.836541
83.2168 | 8.3162 | 9.643198 | 6.810178 | -1.326998 | 1.783012e-12 | 2.833021
83.2268 | 8.3131 | 9.635555 | 6.806044 | -1.322455 | 1.781677e-12 | 2.82951
83.2368 | 8.3115 | 9.627924 | 6.801913 | -1.316424 | 1.779329e-12 | 2.826011
83.2468 | 8.3109 | 9.620305 | 6.797784 | -1.309405 | 1.777994e-12 | 2.822521
83.2568 | 8.31 | 9.6127 | 6.793658 | -1.3027 | 1.776659e-12 | 2.819042
83.2668 | 8.3104 | 9.605107 | 6.789534 | -1.294707 | 1.774312e-12 | 2.815572
83.2768 | 8.304 | 9.597526 | 6.785413 | -1.293526 | 1.772977e-12 | 2.812113
83.2868 | 8.3008 | 9.589959 | 6.781295 | -1.289159 | 1.771644e-12 | 2.808664
83.2968 | 8.2962 | 9.582404 | 6.777179 | -1.286204 | 1.769296e-12 | 2.805225
83.3068 | 8.2926 | 9.574862 | 6.773066 | -1.282262 | 1.767963e-12 | 2.801796
83.3168 | 8.2871 | 9.567333 | 6.768955 | -1.280233 | 1.76663e-12 | 2.798378
83.3268 | 8.2911 | 9.559817 | 6.764848 | -1.268717 | 1.764282e-12 | 2.794969
83.3368 | 8.2873 | 9.552313 | 6.760743 | -1.265013 | 1.76295e-12 | 2.79157
83.3468 | 8.2803 | 9.544823 | 6.756642 | -1.264523 | 1.761619e-12 | 2.788181
83.3568 | 8.2781 | 9.537345 | 6.752543 | -1.259245 | 1.760288e-12 | 2.784802
83.3668 | 8.2705 | 9.529881 | 6.748447 | -1.259381 | 1.75794e-12 | 2.781434
83.3768 | 8.2645 | 9.52243 | 6.744355 | -1.25793 | 1.756609e-12 | 2.778075
83.3868 | 8.2569 | 9.514991 | 6.740266 | -1.258091 | 1.755279e-12 | 2.774726
83.3968 | 8.2575 | 9.507566 | 6.73618 | -1.250066 | 1.753949e-12 | 2.771387
83.4068 | 8.2456 | 9.500154 | 6.732097 | -1.254554 | 1.751601e-12 | 2.768057
83.4168 | 8.2482 | 9.492756 | 6.728018 | -1.244556 | 1.750272e-12 | 2.764738
83.4267 | 8.2399 | 9.485445 | 6.723982 | -1.245545 | 1.748936e-12 | 2.761462
83.4367 | 8.2355 | 9.478072 | 6.71991 | -1.242572 | 1.747608e-12 | 2.758163
83.4467 | 8.2357 | 9.470713 | 6.715841 | -1.235013 | 1.745259e-12 | 2.754873
83.4567 | 8.225 | 9.463368 | 6.711775 | -1.238368 | 1.743932e-12 | 2.751592
83.4667 | 8.2287 | 9.456035 | 6.707714 | -1.227335 | 1.742604e-12 | 2.748322
83.4767 | 8.2243 | 9.448716 | 6.703656 | -1.224416 | 1.741277e-12 | 2.745061
83.4867 | 8.2221 | 9.441411 | 6.699601 | -1.219311 | 1.738928e-12 | 2.74181
83.4967 | 8.2147 | 9.434119 | 6.695551 | -1.219419 | 1.737602e-12 | 2.738568
83.5067 | 8.2153 | 9.426841 | 6.691504 | -1.211541 | 1.736276e-12 | 2.735337
83.5167 | 8.2187 | 9.419576 | 6.687461 | -1.200876 | 1.73495e-12 | 2.732115
83.5267 | 8.2159 | 9.412325 | 6.683422 | -1.196425 | 1.733625e-12 | 2.728902
83.5367 | 8.2166 | 9.405087 | 6.679388 | -1.188487 | 1.731276e-12 | 2.725699
83.5467 | 8.2142 | 9.397863 | 6.675357 | -1.183663 | 1.729952e-12 | 2.722506
83.5567 | 8.2148 | 9.390653 | 6.67133 | -1.175853 | 1.728627e-12 | 2.719322
83.5667 | 8.2176 | 9.383457 | 6.667308 | -1.165857 | 1.727303e-12 | 2.716148
83.5767 | 8.2189 | 9.376274 | 6.66329 | -1.157374 | 1.72598e-12 | 2.712984
83.5867 | 8.2117 | 9.369105 | 6.659277 | -1.157405 | 1.72363e-12 | 2.709829
83.5967 | 8.2101 | 9.36195 | 6.655267 | -1.15185 | 1.722307e-12 | 2.706683
83.6067 | 8.2091 | 9.354809 | 6.651262 | -1.145709 | 1.720985e-12 | 2.703547
83.6167 | 8.2137 | 9.347682 | 6.647262 | -1.133982 | 1.719663e-12 | 2.70042
83.6267 | 8.2071 | 9.340569 | 6.643266 | -1.133469 | 1.718341e-12 | 2.697303
83.6367 | 8.209 | 9.33347 | 6.639275 | -1.12447 | 1.717019e-12 | 2.694195
83.6467 | 8.2067 | 9.326386 | 6.635289 | -1.119686 | 1.715698e-12 | 2.691097
83.6567 | 8.2018 | 9.319315 | 6.631307 | -1.117515 | 1.713348e-12 | 2.688008
83.6667 | 8.2049 | 9.312258 | 6.62733 | -1.107358 | 1.712028e-12 | 2.684928
83.6767 | 8.1996 | 9.305216 | 6.623358 | -1.105616 | 1.710707e-12 | 2.681858
83.6867 | 8.1941 | 9.298188 | 6.619391 | -1.104088 | 1.709387e-12 | 2.678797
83.6967 | 8.191 | 9.291174 | 6.615429 | -1.100174 | 1.708068e-12 | 2.675745
83.7067 | 8.1874 | 9.284174 | 6.611472 | -1.096774 | 1.706749e-12 | 2.672702
83.7167 | 8.1845 | 9.277189 | 6.60752 | -1.092689 | 1.70543e-12 | 2.669669
83.7267 | 8.1782 | 9.270219 | 6.603574 | -1.092019 | 1.704112e-12 | 2.666645
83.7367 | 8.1703 | 9.263262 | 6.599632 | -1.092962 | 1.701761e-12 | 2.66363
83.7467 | 8.1769 | 9.25632 | 6.595696 | -1.07942 | 1.700443e-12 | 2.660625
83.7567 | 8.1708 | 9.249393 | 6.591765 | -1.078593 | 1.699125e-12 | 2.657628
83.7667 | 8.1678 | 9.242481 | 6.58784 | -1.074681 | 1.697808e-12 | 2.654641
83.7767 | 8.1567 | 9.235583 | 6.58392 | -1.078883 | 1.696491e-12 | 2.651663
83.7867 | 8.1544 | 9.228699 | 6.580005 | -1.074299 | 1.695175e-12 | 2.648694
83.7967 | 8.154 | 9.22183 | 6.576096 | -1.06783 | 1.693859e-12 | 2.645734
83.8067 | 8.1521 | 9.214976 | 6.572193 | -1.062876 | 1.692543e-12 | 2.642783
83.8167 | 8.1493 | 9.208137 | 6.568296 | -1.058837 | 1.691228e-12 | 2.639841
83.8267 | 8.1465 | 9.201313 | 6.564404 | -1.054813 | 1.689913e-12 | 2.636909
83.8367 | 8.1465 | 9.194504 | 6.560518 | -1.048004 | 1.688598e-12 | 2.633985
83.8467 | 8.1437 | 9.187709 | 6.556639 | -1.044009 | 1.687284e-12 | 2.631071
83.8567 | 8.1411 | 9.18093 | 6.552765 | -1.03983 | 1.68597e-12 | 2.628165
83.8667 | 8.1385 | 9.174165 | 6.548897 | -1.035665 | 1.684656e-12 | 2.625268
83.8767 | 8.1404 | 9.167415 | 6.545035 | -1.027015 | 1.683343e-12 | 2.62238
83.8867 | 8.1386 | 9.160681 | 6.54118 | -1.022081 | 1.68099e-12 | 2.619502
83.8967 | 8.1396 | 9.153962 | 6.53733 | -1.014362 | 1.679677e-12 | 2.616632
83.9067 | 8.1349 | 9.147258 | 6.533487 | -1.012358 | 1.678364e-12 | 2.613771
83.9167 | 8.1362 | 9.140569 | 6.52965 | -1.004369 | 1.677052e-12 | 2.610919
83.9267 | 8.1386 | 9.133896 | 6.52582 | -0.9952958 | 1.67574e-12 | 2.608076
83.9367 | 8.1339 | 9.127238 | 6.521996 | -0.9933377 | 1.674428e-12 | 2.605241
83.9467 | 8.1386 | 9.120595 | 6.518179 | -0.9819949 | 1.673117e-12 | 2.602416
83.9567 | 8.1337 | 9.113967 | 6.514368 | -0.9802674 | 1.671806e-12 | 2.599599
83.9667 | 8.1353 | 9.107356 | 6.510564 | -0.9720556 | 1.670495e-12 | 2.596791
83.9767 | 8.132 | 9.100759 | 6.506767 | -0.968759 | 1.669185e-12 | 2.593992
83.9867 | 8.1341 | 9.094178 | 6.502977 | -0.9600781 | 1.667875e-12 | 2.591201
83.9967 | 8.1354 | 9.087613 | 6.499193 | -0.952213 | 1.666565e-12 | 2.58842
84.0066 | 8.1354 | 9.081128 | 6.495454 | -0.9457281 | 1.665248e-12 | 2.585674
84.0166 | 8.1342 | 9.074595 | 6.491685 | -0.9403946 | 1.663938e-12 | 2.58291
84.0266 | 8.1361 | 9.068076 | 6.487922 | -0.9319758 | 1.66263e-12 | 2.580154
84.0366 | 8.1306 | 9.061574 | 6.484166 | -0.9309736 | 1.661321e-12 | 2.577407
84.0466 | 8.1258 | 9.055087 | 6.480418 | -0.9292866 | 1.660013e-12 | 2.574669
84.0566 | 8.1296 | 9.048616 | 6.476677 | -0.9190162 | 1.659753e-12 | 2.571939
84.0666 | 8.128 | 9.042161 | 6.472943 | -0.9141608 | 1.658446e-12 | 2.569218
84.0766 | 8.1321 | 9.035722 | 6.469217 | -0.9036225 | 1.657139e-12 | 2.566506
84.0866 | 8.129 | 9.029299 | 6.465498 | -0.9002991 | 1.655832e-12 | 2.563801
84.0966 | 8.1328 | 9.022893 | 6.461787 | -0.8900927 | 1.654526e-12 | 2.561106
84.1066 | 8.1281 | 9.016502 | 6.458083 | -0.8884016 | 1.65322e-12 | 2.558419
84.1166 | 8.1349 | 9.010127 | 6.454387 | -0.8752275 | 1.651914e-12 | 2.555741
84.1266 | 8.1325 | 9.003769 | 6.450698 | -0.8712694 | 1.650609e-12 | 2.553071
84.1366 | 8.1317 | 8.997427 | 6.447018 | -0.8657273 | 1.649304e-12 | 2.55041
84.1466 | 8.1346 | 8.991102 | 6.443345 | -0.8565015 | 1.647999e-12 | 2.547757
84.1566 | 8.1395 | 8.984792 | 6.43968 | -0.8452923 | 1.646694e-12 | 2.545112
84.1666 | 8.1461 | 8.978499 | 6.436023 | -0.8323993 | 1.645389e-12 | 2.542476
84.1766 | 8.1398 | 8.972223 | 6.432374 | -0.8324229 | 1.644085e-12 | 2.539849
84.1866 | 8.1446 | 8.965963 | 6.428733 | -0.821363 | 1.642781e-12 | 2.53723
84.1966 | 8.1479 | 8.95972 | 6.425101 | -0.8118197 | 1.641478e-12 | 2.534619
84.2066 | 8.1503 | 8.953493 | 6.421477 | -0.803193 | 1.640174e-12 | 2.532016
84.2166 | 8.1499 | 8.947282 | 6.417861 | -0.7973823 | 1.639928e-12 | 2.529422
84.2266 | 8.1538 | 8.94109 | 6.414253 | -0.7872895 | 1.638625e-12 | 2.526836
84.2366 | 8.1563 | 8.934912 | 6.410654 | -0.7786125 | 1.637323e-12 | 2.524259
84.2466 | 8.1556 | 8.928753 | 6.407063 | -0.7731532 | 1.636021e-12 | 2.52169
84.2566 | 8.1598 | 8.92261 | 6.403481 | -0.76281 | 1.63472e-12 | 2.519129
84.2666 | 8.1654 | 8.916484 | 6.399908 | -0.7510844 | 1.633418e-12 | 2.516576
84.2766 | 8.1646 | 8.910375 | 6.396343 | -0.7457748 | 1.632117e-12 | 2.514031
84.2866 | 8.1654 | 8.904283 | 6.392788 | -0.7388834 | 1.630816e-12 | 2.511496
84.2966 | 8.1714 | 8.898208 | 6.389241 | -0.726808 | 1.629515e-12 | 2.508967
84.3066 | 8.174 | 8.892151 | 6.385703 | -0.7181508 | 1.629276e-12 | 2.506448
84.3166 | 8.1709 | 8.88611 | 6.382174 | -0.7152096 | 1.627976e-12 | 2.503936
84.3266 | 8.1741 | 8.880087 | 6.378654 | -0.7059869 | 1.626677e-12 | 2.501433
84.3366 | 8.1784 | 8.87408 | 6.375143 | -0.6956804 | 1.625377e-12 | 2.498937
84.3466 | 8.1832 | 8.868092 | 6.371642 | -0.6848921 | 1.624078e-12 | 2.496451
84.3566 | 8.1879 | 8.86212 | 6.368149 | -0.6742202 | 1.622779e-12 | 2.493971
84.3666 | 8.1886 | 8.856167 | 6.364666 | -0.6675668 | 1.62148e-12 | 2.4915
84.3766 | 8.1896 | 8.85023 | 6.361193 | -0.6606303 | 1.620182e-12 | 2.489038
84.3866 | 8.1964 | 8.844312 | 6.357729 | -0.6479117 | 1.619949e-12 | 2.486583
84.3966 | 8.1933 | 8.83841 | 6.354274 | -0.6451104 | 1.618651e-12 | 2.484136
84.4066 | 8.1932 | 8.832527 | 6.35083 | -0.6393266 | 1.617354e-12 | 2.481697
84.4166 | 8.1987 | 8.826661 | 6.347394 | -0.6279609 | 1.616056e-12 | 2.479266
84.4266 | 8.2107 | 8.820813 | 6.343969 | -0.6101129 | 1.614759e-12 | 2.476844
84.4366 | 8.2093 | 8.814983 | 6.340554 | -0.6056826 | 1.613462e-12 | 2.474429
84.4466 | 8.2095 | 8.80917 | 6.337148 | -0.5996702 | 1.613234e-12 | 2.472022
84.4566 | 8.2186 | 8.803376 | 6.333752 | -0.5847757 | 1.611938e-12 | 2.469623
84.4666 | 8.2101 | 8.797599 | 6.330367 | -0.5874988 | 1.610642e-12 | 2.467232
84.4766 | 8.221 | 8.791841 | 6.326992 | -0.5708408 | 1.609347e-12 | 2.464849
84.4866 | 8.2122 | 8.7861 | 6.323626 | -0.5738999 | 1.608051e-12 | 2.462474
84.4966 | 8.2199 | 8.780378 | 6.320271 | -0.560478 | 1.607827e-12 | 2.460107
84.5066 | 8.2259 | 8.774674 | 6.316927 | -0.5487735 | 1.606533e-12 | 2.457747
84.5166 | 8.2295 | 8.768988 | 6.313593 | -0.5394883 | 1.605238e-12 | 2.455396
84.5266 | 8.229 | 8.763321 | 6.310269 | -0.5343205 | 1.603943e-12 | 2.453052
84.5366 | 8.2296 | 8.757672 | 6.306956 | -0.5280719 | 1.602649e-12 | 2.450716
84.5466 | 8.2327 | 8.752041 | 6.303653 | -0.5193408 | 1.601355e-12 | 2.448387
84.5566 | 8.2293 | 8.746429 | 6.300362 | -0.5171291 | 1.601136e-12 | 2.446068
84.5666 | 8.2397 | 8.740835 | 6.297081 | -0.5011351 | 1.599843e-12 | 2.443755
84.5766 | 8.2383 | 8.73526 | 6.29381 | -0.4969604 | 1.598549e-12 | 2.44145
84.5866 | 8.2466 | 8.729704 | 6.290551 | -0.4831037 | 1.597256e-12 | 2.439153
84.5965 | 8.2552 | 8.724221 | 6.287335 | -0.469021 | 1.597032e-12 | 2.436886
84.6065 | 8.2624 | 8.718702 | 6.284098 | -0.456302 | 1.59574e-12 | 2.434604
84.6165 | 8.2605 | 8.713202 | 6.280872 | -0.4527018 | 1.594448e-12 | 2.43233
84.6265 | 8.2659 | 8.70772 | 6.277657 | -0.4418204 | 1.593155e-12 | 2.430064
84.6365 | 8.2766 | 8.702258 | 6.274453 | -0.4256579 | 1.591863e-12 | 2.427805
84.6465 | 8.2826 | 8.696815 | 6.271261 | -0.4142145 | 1.591652e-12 | 2.425554
84.6565 | 8.2932 | 8.69139 | 6.26808 | -0.3981901 | 1.590361e-12 | 2.42331
84.6665 | 8.292 | 8.685985 | 6.264911 | -0.393985 | 1.589069e-12 | 2.421074
84.6765 | 8.3108 | 8.680599 | 6.261753 | -0.3697988 | 1.587778e-12 | 2.418846
84.6865 | 8.3154 | 8.675232 | 6.258607 | -0.359832 | 1.58757e-12 | 2.416625
84.6965 | 8.324 | 8.669884 | 6.255472 | -0.3458844 | 1.58628e-12 | 2.414412
84.7065 | 8.3287 | 8.664556 | 6.25235 | -0.3358562 | 1.584989e-12 | 2.412206
84.7165 | 8.3383 | 8.659247 | 6.249239 | -0.3209474 | 1.583699e-12 | 2.410008
84.7265 | 8.347 | 8.653958 | 6.24614 | -0.3069581 | 1.583494e-12 | 2.407818
84.7365 | 8.3539 | 8.648688 | 6.243054 | -0.2947882 | 1.582204e-12 | 2.405635
84.7465 | 8.3585 | 8.643438 | 6.239979 | -0.2849382 | 1.580915e-12 | 2.403459
84.7565 | 8.3648 | 8.638208 | 6.236917 | -0.2734076 | 1.579625e-12 | 2.401291
84.7665 | 8.3764 | 8.632997 | 6.233866 | -0.2565967 | 1.579424e-12 | 2.39913
84.7765 | 8.383 | 8.627806 | 6.230829 | -0.2448057 | 1.578135e-12 | 2.396977
84.7865 | 8.3908 | 8.622634 | 6.227803 | -0.2318344 | 1.576846e-12 | 2.394831
84.7965 | 8.3929 | 8.617483 | 6.22479 | -0.2245829 | 1.575558e-12 | 2.392693
84.8065 | 8.405 | 8.612351 | 6.22179 | -0.2073515 | 1.575359e-12 | 2.390562
84.8165 | 8.4126 | 8.60724 | 6.218802 | -0.1946401 | 1.574071e-12 | 2.388438
84.8265 | 8.413 | 8.602149 | 6.215827 | -0.1891489 | 1.572783e-12 | 2.386322
84.8365 | 8.4246 | 8.597078 | 6.212865 | -0.1724776 | 1.572587e-12 | 2.384213
84.8465 | 8.428 | 8.592027 | 6.209915 | -0.1640265 | 1.5713e-12 | 2.382111
84.8565 | 8.4345 | 8.586996 | 6.206979 | -0.1524957 | 1.570012e-12 | 2.380017
84.8665 | 8.4407 | 8.581985 | 6.204055 | -0.1412852 | 1.568725e-12 | 2.37793
84.8765 | 8.4487 | 8.576995 | 6.201145 | -0.1282952 | 1.568532e-12 | 2.37585
84.8865 | 8.4498 | 8.572025 | 6.198248 | -0.1222254 | 1.567245e-12 | 2.373778
84.8965 | 8.4583 | 8.567076 | 6.195364 | -0.1087764 | 1.565958e-12 | 2.371713
84.9065 | 8.4619 | 8.562148 | 6.192493 | -0.1002478 | 1.565768e-12 | 2.369655
84.9165 | 8.4662 | 8.55724 | 6.189636 | -0.09103983 | 1.564482e-12 | 2.367604
84.9265 | 8.4697 | 8.552353 | 6.186792 | -0.08265267 | 1.563196e-12 | 2.365561
84.9365 | 8.4669 | 8.547486 | 6.183962 | -0.08058607 | 1.563008e-12 | 2.363524
84.9465 | 8.4763 | 8.54264 | 6.181145 | -0.06634026 | 1.561722e-12 | 2.361495
84.9565 | 8.4809 | 8.537816 | 6.178342 | -0.0569156 | 1.560436e-12 | 2.359473
84.9665 | 8.4774 | 8.533012 | 6.175553 | -0.05561171 | 1.560251e-12 | 2.357459
84.9765 | 8.4821 | 8.528229 | 6.172778 | -0.04612887 | 1.558966e-12 | 2.355451
84.9865 | 8.4852 | 8.523467 | 6.170017 | -0.03826704 | 1.55768e-12 | 2.35345
84.9965 | 8.4822 | 8.518726 | 6.167269 | -0.03652636 | 1.556395e-12 | 2.351457
85.0065 | 8.4878 | 8.514007 | 6.164536 | -0.02620687 | 1.556213e-12 | 2.349471
85.0165 | 8.4864 | 8.509309 | 6.161817 | -0.02290863 | 1.554928e-12 | 2.347491
85.0265 | 8.4837 | 8.504632 | 6.159113 | -0.0209318 | 1.553643e-12 | 2.345519
85.0365 | 8.4876 | 8.499976 | 6.156422 | -0.01237626 | 1.553463e-12 | 2.343554
85.0465 | 8.4782 | 8.495342 | 6.153746 | -0.01714222 | 1.552178e-12 | 2.341596
85.0565 | 8.4841 | 8.49073 | 6.151085 | -0.00662979 | 1.550894e-12 | 2.339645
85.0665 | 8.4817 | 8.486139 | 6.148438 | -0.004438828 | 1.550716e-12 | 2.337701
85.0765 | 8.4789 | 8.481569 | 6.145806 | -0.002669411 | 1.549432e-12 | 2.335764
85.0865 | 8.4761 | 8.477022 | 6.143188 | -0.0009220102 | 1.549256e-12 | 2.333834
85.0965 | 8.4688 | 8.472496 | 6.140586 | -0.003696101 | 1.547973e-12 | 2.33191
85.1065 | 8.4627 | 8.467992 | 6.137998 | -0.005292106 | 1.546689e-12 | 2.329994
85.1165 | 8.4537 | 8.46351 | 6.135425 | -0.009810081 | 1.546516e-12 | 2.328085
85.1265 | 8.4547 | 8.45905 | 6.132867 | -0.004349983 | 1.545232e-12 | 2.326183
85.1365 | 8.4414 | 8.454612 | 6.130325 | -0.01321203 | 1.543949e-12 | 2.324287
85.1465 | 8.4339 | 8.450196 | 6.127797 | -0.01629603 | 1.543778e-12 | 2.322399
85.1565 | 8.4244 | 8.445802 | 6.125285 | -0.0214024 | 1.542495e-12 | 2.320517
85.1665 | 8.416 | 8.441431 | 6.122789 | -0.02543091 | 1.541211e-12 | 2.318642
85.1764 | 8.4084 | 8.437125 | 6.120332 | -0.02872484 | 1.541033e-12 | 2.316793
85.1864 | 8.3918 | 8.432797 | 6.117866 | -0.04099726 | 1.53975e-12 | 2.314931
85.1964 | 8.3854 | 8.428493 | 6.115416 | -0.04309319 | 1.538467e-12 | 2.313077
85.2064 | 8.375 | 8.424211 | 6.112982 | -0.04921059 | 1.5383e-12 | 2.311229
85.2164 | 8.361 | 8.419952 | 6.110563 | -0.05895166 | 1.537018e-12 | 2.309389
85.2264 | 8.3472 | 8.415714 | 6.10816 | -0.06851438 | 1.536853e-12 | 2.307554
85.2364 | 8.3384 | 8.411501 | 6.105773 | -0.07310062 | 1.535571e-12 | 2.305727
85.2464 | 8.3267 | 8.407309 | 6.103402 | -0.08060886 | 1.534288e-12 | 2.303907
85.2564 | 8.3118 | 8.403141 | 6.101048 | -0.09134094 | 1.534125e-12 | 2.302093
85.2664 | 8.3058 | 8.398995 | 6.098709 | -0.09319485 | 1.532843e-12 | 2.300286
85.2764 | 8.2894 | 8.394873 | 6.096387 | -0.1054726 | 1.532682e-12 | 2.298486
85.2864 | 8.2811 | 8.390773 | 6.094081 | -0.1096727 | 1.5314e-12 | 2.296692
85.2964 | 8.2726 | 8.386697 | 6.091791 | -0.1140968 | 1.530118e-12 | 2.294905
85.3064 | 8.2589 | 8.382643 | 6.089518 | -0.1237432 | 1.529958e-12 | 2.293125
85.3164 | 8.2513 | 8.378614 | 6.087262 | -0.1273136 | 1.528677e-12 | 2.291351
85.3264 | 8.2472 | 8.374607 | 6.085022 | -0.127407 | 1.52852e-12 | 2.289584
85.3364 | 8.2275 | 8.370624 | 6.0828 | -0.1431238 | 1.527238e-12 | 2.287824
85.3464 | 8.2205 | 8.366664 | 6.080594 | -0.1461642 | 1.525956e-12 | 2.286071
85.3564 | 8.2187 | 8.362728 | 6.078405 | -0.1440279 | 1.525801e-12 | 2.284323
85.3664 | 8.2092 | 8.358815 | 6.076233 | -0.1496154 | 1.524519e-12 | 2.282583
85.3764 | 8.198 | 8.354926 | 6.074078 | -0.1569265 | 1.524365e-12 | 2.280849
85.3864 | 8.193 | 8.351061 | 6.07194 | -0.1580614 | 1.523084e-12 | 2.279121
85.3964 | 8.1865 | 8.34722 | 6.069819 | -0.1607195 | 1.521802e-12 | 2.2774
85.4064 | 8.1776 | 8.343403 | 6.067716 | -0.1658026 | 1.521651e-12 | 2.275686
85.4164 | 8.167 | 8.339609 | 6.065631 | -0.1726086 | 1.520369e-12 | 2.273978
85.4264 | 8.1628 | 8.33584 | 6.063563 | -0.1730396 | 1.520219e-12 | 2.272277
85.4364 | 8.1564 | 8.332094 | 6.061512 | -0.1756938 | 1.518937e-12 | 2.270582
85.4464 | 8.1474 | 8.328373 | 6.059479 | -0.1809733 | 1.517656e-12 | 2.268894
85.4564 | 8.144 | 8.324676 | 6.057464 | -0.1806759 | 1.517507e-12 | 2.267211
85.4664 | 8.1374 | 8.321004 | 6.055467 | -0.1836038 | 1.516226e-12 | 2.265536
85.4764 | 8.1309 | 8.317355 | 6.053488 | -0.1864551 | 1.516079e-12 | 2.263867
85.4864 | 8.1264 | 8.313732 | 6.051527 | -0.1873318 | 1.514798e-12 | 2.262205
85.4964 | 8.1224 | 8.310132 | 6.049584 | -0.1877322 | 1.514653e-12 | 2.260548
85.5064 | 8.1195 | 8.306558 | 6.047659 | -0.1870581 | 1.513372e-12 | 2.258899
85.5164 | 8.1128 | 8.303008 | 6.045753 | -0.1902077 | 1.512089e-12 | 2.257255
85.5264 | 8.1035 | 8.299483 | 6.043865 | -0.1959832 | 1.511947e-12 | 2.255618
85.5364 | 8.1088 | 8.295982 | 6.041995 | -0.1871823 | 1.510665e-12 | 2.253987
85.5464 | 8.1055 | 8.292507 | 6.040144 | -0.1870074 | 1.510524e-12 | 2.252363
85.5564 | 8.1028 | 8.289056 | 6.038312 | -0.1862565 | 1.509242e-12 | 2.250745
85.5664 | 8.1016 | 8.285632 | 6.036498 | -0.1840315 | 1.509102e-12 | 2.249133
85.5764 | 8.0986 | 8.282231 | 6.034703 | -0.1836313 | 1.50782e-12 | 2.247528
85.5864 | 8.0947 | 8.278856 | 6.032927 | -0.1841562 | 1.507682e-12 | 2.245929
85.5964 | 8.0942 | 8.275506 | 6.03117 | -0.1813064 | 1.5064e-12 | 2.244336
85.6064 | 8.0952 | 8.272182 | 6.029432 | -0.1769819 | 1.505118e-12 | 2.24275
85.6164 | 8.0945 | 8.268883 | 6.027714 | -0.1743827 | 1.504981e-12 | 2.241169
85.6264 | 8.0887 | 8.265609 | 6.026014 | -0.1769092 | 1.503699e-12 | 2.239595
85.6364 | 8.0805 | 8.262361 | 6.024334 | -0.1818611 | 1.503564e-12 | 2.238027
85.6464 | 8.086 | 8.259138 | 6.022673 | -0.1731383 | 1.502281e-12 | 2.236465
85.6564 | 8.0824 | 8.255942 | 6.021032 | -0.173542 | 1.502147e-12 | 2.23491
85.6664 | 8.0792 | 8.252771 | 6.019411 | -0.1735707 | 1.500864e-12 | 2.23336
85.6764 | 8.0691 | 8.249626 | 6.017809 | -0.1805261 | 1.500733e-12 | 2.231817
85.6864 | 8.0631 | 8.246506 | 6.016227 | -0.1834065 | 1.49945e-12 | 2.23028
85.6964 | 8.0518 | 8.243414 | 6.014664 | -0.191614 | 1.499319e-12 | 2.228749
85.7064 | 8.0524 | 8.240346 | 6.013122 | -0.1879464 | 1.498036e-12 | 2.227224
85.7164 | 8.053 | 8.237306 | 6.0116 | -0.1843062 | 1.497907e-12 | 2.225706
85.7264 | 8.0467 | 8.234291 | 6.010098 | -0.1875909 | 1.496623e-12 | 2.224193
85.7364 | 8.0416 | 8.231303 | 6.008616 | -0.1897032 | 1.496496e-12 | 2.222687
85.7464 | 8.0306 | 8.228341 | 6.007155 | -0.1977408 | 1.495212e-12 | 2.221186
85.7564 | 8.0236 | 8.225406 | 6.005713 | -0.2018058 | 1.495086e-12 | 2.219692
85.7663 | 8.0157 | 8.222526 | 6.004307 | -0.2068257 | 1.493792e-12 | 2.218219
85.7763 | 8.0198 | 8.219643 | 6.002907 | -0.1998431 | 1.493666e-12 | 2.216737
85.7863 | 8.0094 | 8.216787 | 6.001527 | -0.2073873 | 1.492383e-12 | 2.21526
85.7963 | 8.0068 | 8.213958 | 6.000168 | -0.2071581 | 1.491098e-12 | 2.21379
85.8063 | 8.0023 | 8.211156 | 5.99883 | -0.2088559 | 1.490975e-12 | 2.212326
85.8163 | 7.9961 | 8.208381 | 5.997513 | -0.2122807 | 1.48969e-12 | 2.210868
85.8263 | 7.9944 | 8.205632 | 5.996217 | -0.2112323 | 1.489568e-12 | 2.209415
85.8363 | 7.9921 | 8.202911 | 5.994942 | -0.2108109 | 1.488283e-12 | 2.207969
85.8463 | 7.992 | 8.200217 | 5.993688 | -0.2082169 | 1.488161e-12 | 2.206528
85.8563 | 7.9904 | 8.19755 | 5.992456 | -0.2071501 | 1.486876e-12 | 2.205094
85.8663 | 7.9773 | 8.194911 | 5.991245 | -0.2176106 | 1.486756e-12 | 2.203665
85.8763 | 7.9855 | 8.192298 | 5.990056 | -0.2067982 | 1.485471e-12 | 2.202243
85.8863 | 7.9846 | 8.189713 | 5.988888 | -0.2051134 | 1.485352e-12 | 2.200826
85.8963 | 7.9825 | 8.187156 | 5.987741 | -0.2046564 | 1.484066e-12 | 2.199415
85.9063 | 7.978 | 8.184627 | 5.986617 | -0.2066269 | 1.483949e-12 | 2.19801
85.9163 | 7.9843 | 8.182125 | 5.985514 | -0.1978251 | 1.482662e-12 | 2.196611
85.9263 | 7.9874 | 8.179651 | 5.984433 | -0.192251 | 1.482546e-12 | 2.195218
85.9363 | 7.9878 | 8.177205 | 5.983375 | -0.1894047 | 1.481259e-12 | 2.19383
85.9463 | 7.9817 | 8.174786 | 5.982338 | -0.1930864 | 1.481144e-12 | 2.192448
85.9563 | 7.9798 | 8.172396 | 5.981324 | -0.192596 | 1.48103e-12 | 2.191072
85.9663 | 7.9812 | 8.170034 | 5.980332 | -0.188834 | 1.479743e-12 | 2.189702
85.9763 | 7.9803 | 8.1677 | 5.979362 | -0.1873999 | 1.47963e-12 | 2.188338
85.9863 | 7.9829 | 8.165394 | 5.978415 | -0.1824942 | 1.478343e-12 | 2.186979
85.9963 | 7.9904 | 8.163117 | 5.97749 | -0.1727168 | 1.478231e-12 | 2.185626
86.0063 | 7.9819 | 8.160868 | 5.976588 | -0.1789679 | 1.476943e-12 | 2.184279
86.0163 | 7.9774 | 8.158647 | 5.975709 | -0.1812474 | 1.476832e-12 | 2.182938
86.0263 | 7.977 | 8.156455 | 5.974853 | -0.1794553 | 1.475543e-12 | 2.181602
86.0363 | 7.9724 | 8.154292 | 5.97402 | -0.181892 | 1.475434e-12 | 2.180272
86.0463 | 7.9706 | 8.152157 | 5.97321 | -0.1815574 | 1.474145e-12 | 2.178948
86.0563 | 7.9706 | 8.150052 | 5.972422 | -0.1794517 | 1.474036e-12 | 2.177629
86.0663 | 7.9653 | 8.147975 | 5.971659 | -0.1826749 | 1.472746e-12 | 2.176316
86.0763 | 7.9621 | 8.145927 | 5.970918 | -0.183827 | 1.472639e-12 | 2.175009
86.0863 | 7.959 | 8.143908 | 5.970201 | -0.1849082 | 1.471348e-12 | 2.173707
86.0963 | 7.9612 | 8.141918 | 5.969507 | -0.1807184 | 1.471242e-12 | 2.172411
86.1063 | 7.9489 | 8.139958 | 5.968837 | -0.191058 | 1.469951e-12 | 2.171121
86.1163 | 7.9454 | 8.138027 | 5.968191 | -0.1926268 | 1.469846e-12 | 2.169836
86.1263 | 7.9411 | 8.136125 | 5.967568 | -0.1950248 | 1.468554e-12 | 2.168556
86.1363 | 7.9462 | 8.134253 | 5.96697 | -0.1880526 | 1.468449e-12 | 2.167283
86.1463 | 7.9403 | 8.13241 | 5.966395 | -0.1921098 | 1.468346e-12 | 2.166015
86.1563 | 7.9371 | 8.130597 | 5.965845 | -0.1934966 | 1.467054e-12 | 2.164752
86.1663 | 7.9332 | 8.128813 | 5.965318 | -0.1956131 | 1.466951e-12 | 2.163495
86.1763 | 7.9246 | 8.127059 | 5.964816 | -0.2024595 | 1.465658e-12 | 2.162243
86.1863 | 7.9303 | 8.125336 | 5.964339 | -0.1950356 | 1.465557e-12 | 2.160997
86.1963 | 7.9322 | 8.123642 | 5.963885 | -0.1914417 | 1.464262e-12 | 2.159756
86.2063 | 7.9247 | 8.121978 | 5.963457 | -0.1972779 | 1.464162e-12 | 2.158521
86.2163 | 7.9218 | 8.120344 | 5.963053 | -0.1985441 | 1.462867e-12 | 2.157291
86.2263 | 7.9218 | 8.118741 | 5.962673 | -0.1969407 | 1.462767e-12 | 2.156067
86.2363 | 7.9292 | 8.117168 | 5.962319 | -0.1879675 | 1.462669e-12 | 2.154848
86.2463 | 7.9259 | 8.115625 | 5.96199 | -0.1897247 | 1.461373e-12 | 2.153635
86.2563 | 7.9199 | 8.114112 | 5.961685 | -0.1942122 | 1.461275e-12 | 2.152427
86.2663 | 7.9216 | 8.11263 | 5.961406 | -0.1910303 | 1.459978e-12 | 2.151224
86.2763 | 7.9176 | 8.111179 | 5.961152 | -0.1935791 | 1.459881e-12 | 2.150027
86.2863 | 7.9204 | 8.109759 | 5.960923 | -0.1893585 | 1.458583e-12 | 2.148835
86.2963 | 7.9197 | 8.108369 | 5.96072 | -0.1886686 | 1.458487e-12 | 2.147649
86.3063 | 7.9248 | 8.10701 | 5.960542 | -0.1822097 | 1.457188e-12 | 2.146468
86.3163 | 7.9231 | 8.105682 | 5.96039 | -0.1825819 | 1.457093e-12 | 2.145292
86.3263 | 7.9218 | 8.104385 | 5.960263 | -0.182585 | 1.456999e-12 | 2.144122
86.3363 | 7.923 | 8.103119 | 5.960163 | -0.1801192 | 1.455699e-12 | 2.142956
86.3462 | 7.9219 | 8.101898 | 5.960089 | -0.1799977 | 1.455594e-12 | 2.141809
86.3562 | 7.9239 | 8.100694 | 5.96004 | -0.1767941 | 1.454293e-12 | 2.140654
86.3662 | 7.9223 | 8.099522 | 5.960017 | -0.1772217 | 1.4542e-12 | 2.139505
86.3762 | 7.9243 | 8.098381 | 5.96002 | -0.1740809 | 1.454109e-12 | 2.138361
86.3862 | 7.9298 | 8.097272 | 5.96005 | -0.1674717 | 1.452806e-12 | 2.137222
86.3962 | 7.9294 | 8.096194 | 5.960106 | -0.166794 | 1.452715e-12 | 2.136088
86.4062 | 7.9333 | 8.095148 | 5.960188 | -0.1618482 | 1.451411e-12 | 2.13496
86.4162 | 7.9285 | 8.094134 | 5.960297 | -0.165634 | 1.451321e-12 | 2.133837
86.4262 | 7.9302 | 8.093152 | 5.960433 | -0.1629517 | 1.450016e-12 | 2.132718
86.4362 | 7.9357 | 8.092201 | 5.960596 | -0.1565012 | 1.449926e-12 | 2.131605
86.4462 | 7.9329 | 8.091283 | 5.960785 | -0.1583832 | 1.449837e-12 | 2.130498
86.4562 | 7.9333 | 8.090397 | 5.961002 | -0.1570971 | 1.448531e-12 | 2.129395
86.4662 | 7.9371 | 8.089543 | 5.961245 | -0.1524432 | 1.448443e-12 | 2.128298
86.4762 | 7.9362 | 8.088721 | 5.961516 | -0.1525214 | 1.447135e-12 | 2.127205
86.4862 | 7.9351 | 8.087933 | 5.961814 | -0.1528326 | 1.447047e-12 | 2.126118
86.4962 | 7.9348 | 8.087176 | 5.96214 | -0.1523758 | 1.44696e-12 | 2.125036
86.5062 | 7.9372 | 8.086452 | 5.962493 | -0.1492518 | 1.445651e-12 | 2.123959
86.5162 | 7.9338 | 8.08576 | 5.962873 | -0.1519601 | 1.445565e-12 | 2.122887
86.5262 | 7.9327 | 8.085102 | 5.963281 | -0.1524017 | 1.444254e-12 | 2.12182
86.5362 | 7.9329 | 8.084476 | 5.963717 | -0.1515758 | 1.444169e-12 | 2.120758
86.5462 | 7.935 | 8.083883 | 5.964181 | -0.1488829 | 1.444084e-12 | 2.119702
86.5562 | 7.928 | 8.083323 | 5.964673 | -0.1553229 | 1.442771e-12 | 2.11865
86.5662 | 7.9319 | 8.082796 | 5.965193 | -0.1508961 | 1.442687e-12 | 2.117603
86.5762 | 7.9311 | 8.082302 | 5.965741 | -0.1512025 | 1.441373e-12 | 2.116561
86.5862 | 7.9282 | 8.081842 | 5.966318 | -0.153642 | 1.441289e-12 | 2.115524
86.5962 | 7.9307 | 8.081415 | 5.966923 | -0.1507148 | 1.441206e-12 | 2.114492
86.6062 | 7.9344 | 8.081021 | 5.967556 | -0.1466213 | 1.43989e-12 | 2.113465
86.6162 | 7.9306 | 8.080661 | 5.968218 | -0.1500612 | 1.439807e-12 | 2.112443
86.6262 | 7.929 | 8.080335 | 5.968908 | -0.1513347 | 1.43849e-12 | 2.111426
86.6362 | 7.9304 | 8.080042 | 5.969628 | -0.1496421 | 1.438408e-12 | 2.110414
86.6462 | 7.9296 | 8.079783 | 5.970376 | -0.150183 | 1.438326e-12 | 2.109407
86.6562 | 7.9333 | 8.079558 | 5.971153 | -0.1462578 | 1.437007e-12 | 2.108404
86.6662 | 7.9391 | 8.079367 | 5.97196 | -0.1402667 | 1.436925e-12 | 2.107407
86.6762 | 7.9368 | 8.07921 | 5.972795 | -0.1424097 | 1.436844e-12 | 2.106414
86.6862 | 7.9412 | 8.079087 | 5.97366 | -0.1378865 | 1.435524e-12 | 2.105426
86.6962 | 7.9365 | 8.078998 | 5.974555 | -0.142498 | 1.435443e-12 | 2.104443
86.7062 | 7.9449 | 8.078944 | 5.975479 | -0.1340437 | 1.43412e-12 | 2.103465
86.7162 | 7.9468 | 8.078924 | 5.976432 | -0.1321237 | 1.43404e-12 | 2.102492
86.7262 | 7.9427 | 8.078938 | 5.977415 | -0.136238 | 1.43396e-12 | 2.101523
86.7362 | 7.9434 | 8.078987 | 5.978428 | -0.1355874 | 1.432635e-12 | 2.100559
86.7462 | 7.9487 | 8.079071 | 5.979471 | -0.1303712 | 1.432556e-12 | 2.0996
86.7562 | 7.9501 | 8.07919 | 5.980544 | -0.1290898 | 1.432477e-12 | 2.098646
86.7662 | 7.9528 | 8.079343 | 5.981647 | -0.126543 | 1.43115e-12 | 2.097696
86.7762 | 7.952 | 8.079532 | 5.98278 | -0.1275316 | 1.431071e-12 | 2.096751
86.7862 | 7.9505 | 8.079755 | 5.983944 | -0.1292551 | 1.430993e-12 | 2.095811
86.7962 | 7.9529 | 8.080014 | 5.985138 | -0.1271138 | 1.429664e-12 | 2.094876
86.8062 | 7.9452 | 8.080307 | 5.986362 | -0.1351074 | 1.429586e-12 | 2.093945
86.8162 | 7.9424 | 8.080637 | 5.987617 | -0.1382365 | 1.428255e-12 | 2.093019
86.8262 | 7.9428 | 8.081001 | 5.988903 | -0.1382011 | 1.428177e-12 | 2.092098
86.8362 | 7.9548 | 8.081401 | 5.99022 | -0.1266011 | 1.4281e-12 | 2.091181
86.8462 | 7.9437 | 8.081837 | 5.991568 | -0.1381366 | 1.426766e-12 | 2.090269
86.8562 | 7.9375 | 8.082308 | 5.992947 | -0.1448078 | 1.426689e-12 | 2.089361
86.8662 | 7.934 | 8.082815 | 5.994357 | -0.1488148 | 1.426612e-12 | 2.088458
86.8762 | 7.9375 | 8.083358 | 5.995798 | -0.1458577 | 1.425276e-12 | 2.08756
86.8862 | 7.9363 | 8.083936 | 5.997271 | -0.1476364 | 1.425199e-12 | 2.086666
86.8962 | 7.9299 | 8.084551 | 5.998775 | -0.1546512 | 1.425123e-12 | 2.085777
86.9062 | 7.9276 | 8.085202 | 6.00031 | -0.1576023 | 1.423784e-12 | 2.084892
86.9162 | 7.9268 | 8.085889 | 6.001878 | -0.1590894 | 1.423708e-12 | 2.084012
86.9262 | 7.9346 | 8.086613 | 6.003477 | -0.1520127 | 1.423632e-12 | 2.083136
86.9361 | 7.9238 | 8.087365 | 6.005091 | -0.1635645 | 1.422278e-12 | 2.082273
86.9461 | 7.9191 | 8.088161 | 6.006754 | -0.1690605 | 1.422202e-12 | 2.081406
86.9561 | 7.9226 | 8.088993 | 6.008449 | -0.166393 | 1.422127e-12 | 2.080544
86.9661 | 7.9182 | 8.089862 | 6.010176 | -0.1716623 | 1.420782e-12 | 2.079686
86.9761 | 7.9206 | 8.090768 | 6.011935 | -0.1701682 | 1.420707e-12 | 2.078833
86.9861 | 7.9219 | 8.091711 | 6.013727 | -0.1698111 | 1.420632e-12 | 2.077984
86.9961 | 7.9242 | 8.092691 | 6.015552 | -0.1684909 | 1.419284e-12 | 2.077139
87.0061 | 7.9242 | 8.093708 | 6.017408 | -0.1695079 | 1.419209e-12 | 2.076299
87.0161 | 7.9181 | 8.094762 | 6.019298 | -0.1766618 | 1.419134e-12 | 2.075464
87.0261 | 7.9156 | 8.095853 | 6.021221 | -0.1802531 | 1.417783e-12 | 2.074632
87.0361 | 7.9214 | 8.096982 | 6.023176 | -0.1755815 | 1.417708e-12 | 2.073805
87.0461 | 7.9152 | 8.098148 | 6.025165 | -0.1829476 | 1.417634e-12 | 2.072983
87.0561 | 7.9296 | 8.099351 | 6.027187 | -0.169751 | 1.41628e-12 | 2.072164
87.0661 | 7.9272 | 8.100592 | 6.029242 | -0.173392 | 1.416205e-12 | 2.07135
87.0761 | 7.9235 | 8.101871 | 6.03133 | -0.1783708 | 1.41613e-12 | 2.070541
87.0861 | 7.9211 | 8.103187 | 6.033452 | -0.1820872 | 1.414773e-12 | 2.069735
87.0961 | 7.9279 | 8.104542 | 6.035608 | -0.1766417 | 1.414698e-12 | 2.068934
87.1061 | 7.9235 | 8.105934 | 6.037797 | -0.1824341 | 1.414623e-12 | 2.068137
87.1161 | 7.9273 | 8.107365 | 6.04002 | -0.1800646 | 1.413263e-12 | 2.067345
87.1261 | 7.9343 | 8.108833 | 6.042277 | -0.174533 | 1.413188e-12 | 2.066556
87.1361 | 7.9475 | 8.11034 | 6.044568 | -0.1628399 | 1.413113e-12 | 2.065772
87.1461 | 7.9372 | 8.111885 | 6.046893 | -0.1746851 | 1.411749e-12 | 2.064992
87.1561 | 7.9342 | 8.113469 | 6.049252 | -0.1792686 | 1.411674e-12 | 2.064216
87.1661 | 7.9389 | 8.115091 | 6.051646 | -0.1761907 | 1.411599e-12 | 2.063445
87.1761 | 7.9514 | 8.116752 | 6.054074 | -0.1653516 | 1.411524e-12 | 2.062677
87.1861 | 7.9412 | 8.118451 | 6.056537 | -0.177251 | 1.410156e-12 | 2.061914
87.1961 | 7.9429 | 8.120189 | 6.059035 | -0.1772892 | 1.410081e-12 | 2.061155
87.2061 | 7.9533 | 8.121967 | 6.061567 | -0.1686665 | 1.410006e-12 | 2.0604
87.2161 | 7.9685 | 8.123783 | 6.064134 | -0.1552827 | 1.408634e-12 | 2.059649
87.2261 | 7.9672 | 8.125638 | 6.066736 | -0.158438 | 1.408558e-12 | 2.058902
87.2361 | 7.9588 | 8.127533 | 6.069374 | -0.1687325 | 1.408483e-12 | 2.058159
87.2461 | 7.9615 | 8.129466 | 6.072046 | -0.1679663 | 1.407107e-12 | 2.05742
87.2561 | 7.9656 | 8.131439 | 6.074754 | -0.1658394 | 1.407031e-12 | 2.056685
87.2661 | 7.9605 | 8.133452 | 6.077497 | -0.172952 | 1.406955e-12 | 2.055955
87.2761 | 7.9751 | 8.135504 | 6.080276 | -0.1604042 | 1.40688e-12 | 2.055228
87.2861 | 7.9724 | 8.137596 | 6.083091 | -0.1651961 | 1.405499e-12 | 2.054505
87.2961 | 7.9872 | 8.139728 | 6.085941 | -0.1525275 | 1.405423e-12 | 2.053786
87.3061 | 7.9803 | 8.141899 | 6.088827 | -0.1615992 | 1.405346e-12 | 2.053072
87.3161 | 7.9792 | 8.144111 | 6.09175 | -0.1649106 | 1.403962e-12 | 2.052361
87.3261 | 7.9739 | 8.146362 | 6.094708 | -0.172462 | 1.403885e-12 | 2.051654
87.3361 | 7.9838 | 8.148654 | 6.097702 | -0.1648536 | 1.403808e-12 | 2.050951
87.3461 | 7.9779 | 8.150985 | 6.100733 | -0.1730855 | 1.402419e-12 | 2.050252
87.3561 | 7.9665 | 8.153358 | 6.103801 | -0.1868575 | 1.402341e-12 | 2.049557
87.3661 | 7.9817 | 8.15577 | 6.106905 | -0.1740703 | 1.402264e-12 | 2.048866
87.3761 | 7.9857 | 8.158223 | 6.110045 | -0.1725234 | 1.402186e-12 | 2.048178
87.3861 | 7.9717 | 8.160717 | 6.113222 | -0.1890171 | 1.400792e-12 | 2.047495
87.3961 | 7.9668 | 8.163252 | 6.116437 | -0.1964516 | 1.400713e-12 | 2.046815
87.4061 | 7.9694 | 8.165827 | 6.119688 | -0.1964267 | 1.400635e-12 | 2.046139
87.4161 | 7.9724 | 8.168443 | 6.122976 | -0.196043 | 1.400556e-12 | 2.045467
87.4261 | 7.9546 | 8.1711 | 6.126302 | -0.2165001 | 1.399157e-12 | 2.044798
87.4361 | 7.9559 | 8.173799 | 6.129665 | -0.2178985 | 1.399077e-12 | 2.044134
87.4461 | 7.9588 | 8.176538 | 6.133065 | -0.217738 | 1.398998e-12 | 2.043473
87.4561 | 7.9491 | 8.179319 | 6.136503 | -0.2302187 | 1.397593e-12 | 2.042816
87.4661 | 7.9476 | 8.182141 | 6.139978 | -0.2345409 | 1.397513e-12 | 2.042163
87.4761 | 7.9433 | 8.185005 | 6.143492 | -0.2417046 | 1.397432e-12 | 2.041513
87.4861 | 7.9486 | 8.18791 | 6.147043 | -0.2393097 | 1.397352e-12 | 2.040867
87.4961 | 7.9378 | 8.190857 | 6.150632 | -0.2530567 | 1.395941e-12 | 2.040225
87.5061 | 7.9273 | 8.193845 | 6.15426 | -0.2665454 | 1.39586e-12 | 2.039586
87.516 | 7.9261 | 8.196846 | 6.157888 | -0.2707457 | 1.395765e-12 | 2.038957
87.526 | 7.9331 | 8.199917 | 6.161592 | -0.2668168 | 1.395683e-12 | 2.038325
87.536 | 7.9202 | 8.203032 | 6.165334 | -0.2828318 | 1.394267e-12 | 2.037698
87.546 | 7.9186 | 8.206187 | 6.169114 | -0.2875875 | 1.394184e-12 | 2.037073
87.556 | 7.9229 | 8.209387 | 6.172934 | -0.2864872 | 1.3941e-12 | 2.036453
87.566 | 7.9314 | 8.212628 | 6.176792 | -0.2812275 | 1.394017e-12 | 2.035836
87.576 | 7.9016 | 8.21591 | 6.180689 | -0.3143105 | 1.392594e-12 | 2.035222
87.586 | 7.9004 | 8.219236 | 6.184625 | -0.3188365 | 1.392509e-12 | 2.034612
87.596 | 7.9127 | 8.222606 | 6.1886 | -0.3099056 | 1.392424e-12 | 2.034006
87.606 | 7.9078 | 8.226017 | 6.192614 | -0.318217 | 1.392339e-12 | 2.033403
87.616 | 7.9018 | 8.229471 | 6.196668 | -0.3276713 | 1.390911e-12 | 2.032803
87.626 | 7.9124 | 8.232969 | 6.200761 | -0.3205687 | 1.390824e-12 | 2.032207
87.636 | 7.9162 | 8.236509 | 6.204894 | -0.3203094 | 1.390737e-12 | 2.031615
87.646 | 7.907 | 8.240093 | 6.209067 | -0.3330929 | 1.39065e-12 | 2.031026
87.656 | 7.9056 | 8.243719 | 6.213279 | -0.338119 | 1.389215e-12 | 2.03044
87.666 | 7.9053 | 8.247389 | 6.217532 | -0.342089 | 1.389126e-12 | 2.029857
87.676 | 7.9261 | 8.251103 | 6.221824 | -0.3250027 | 1.389037e-12 | 2.029279
87.686 | 7.9201 | 8.25486 | 6.226157 | -0.3347597 | 1.388948e-12 | 2.028703
87.696 | 7.9207 | 8.25866 | 6.23053 | -0.3379598 | 1.387505e-12 | 2.02813
87.706 | 7.9341 | 8.262504 | 6.234943 | -0.3284043 | 1.387415e-12 | 2.027561
87.716 | 7.939 | 8.266392 | 6.239397 | -0.3273924 | 1.387324e-12 | 2.026996
87.726 | 7.9352 | 8.270325 | 6.243891 | -0.335125 | 1.387233e-12 | 2.026434
87.736 | 7.9458 | 8.2743 | 6.248426 | -0.3285 | 1.387141e-12 | 2.025874
87.746 | 7.9443 | 8.27832 | 6.253002 | -0.3340203 | 1.385689e-12 | 2.025318
87.756 | 7.9541 | 8.282385 | 6.257619 | -0.3282847 | 1.385596e-12 | 2.024765
87.766 | 7.9578 | 8.286494 | 6.262277 | -0.3286939 | 1.385502e-12 | 2.024216
87.776 | 7.9639 | 8.290647 | 6.266977 | -0.3267468 | 1.385408e-12 | 2.02367
87.786 | 7.9699 | 8.294845 | 6.271717 | -0.3249447 | 1.383949e-12 | 2.023127
87.796 | 7.959 | 8.299087 | 6.2765 | -0.340087 | 1.383853e-12 | 2.022587
87.806 | 7.9731 | 8.303375 | 6.281323 | -0.3302746 | 1.383757e-12 | 2.022051
87.816 | 7.9633 | 8.307707 | 6.286189 | -0.3444066 | 1.38366e-12 | 2.021518
87.826 | 7.9745 | 8.312083 | 6.291096 | -0.337583 | 1.383564e-12 | 2.020987
87.836 | 7.959 | 8.316505 | 6.296045 | -0.3575049 | 1.382095e-12 | 2.02046
87.846 | 7.9684 | 8.320972 | 6.301036 | -0.3525723 | 1.381996e-12 | 2.019936
87.856 | 7.9771 | 8.325485 | 6.306069 | -0.3483847 | 1.381897e-12 | 2.019416
87.866 | 7.9678 | 8.330042 | 6.311145 | -0.3622424 | 1.381797e-12 | 2.018898
87.876 | 7.9629 | 8.334646 | 6.316263 | -0.3717456 | 1.381697e-12 | 2.018383
87.886 | 7.962 | 8.339295 | 6.321423 | -0.3772946 | 1.380219e-12 | 2.017872
87.896 | 7.96 | 8.343989 | 6.326626 | -0.3839888 | 1.380116e-12 | 2.017363
87.906 | 7.9589 | 8.348728 | 6.331872 | -0.3898283 | 1.380013e-12 | 2.016857
87.916 | 7.9603 | 8.353514 | 6.33716 | -0.393214 | 1.37991e-12 | 2.016354
87.926 | 7.9593 | 8.358346 | 6.342492 | -0.399046 | 1.379806e-12 | 2.015854
87.936 | 7.9638 | 8.363224 | 6.347867 | -0.3994237 | 1.378318e-12 | 2.015357
87.946 | 7.9561 | 8.368147 | 6.353284 | -0.412047 | 1.378211e-12 | 2.014863
87.956 | 7.9548 | 8.373117 | 6.358746 | -0.4183171 | 1.378104e-12 | 2.014372
87.966 | 7.9579 | 8.378134 | 6.36425 | -0.4202336 | 1.377997e-12 | 2.013883
87.976 | 7.952 | 8.383197 | 6.369798 | -0.4311968 | 1.377889e-12 | 2.013398
87.986 | 7.939 | 8.388305 | 6.37539 | -0.4493051 | 1.37639e-12 | 2.012915
87.996 | 7.9501 | 8.393461 | 6.381026 | -0.443361 | 1.376279e-12 | 2.012435
88.006 | 7.9538 | 8.398664 | 6.386706 | -0.4448636 | 1.376168e-12 | 2.011958
88.016 | 7.9547 | 8.403914 | 6.392429 | -0.4492136 | 1.376057e-12 | 2.011484
88.026 | 7.9374 | 8.40921 | 6.398197 | -0.4718096 | 1.375944e-12 | 2.011013
88.036 | 7.9577 | 8.414553 | 6.404009 | -0.4568533 | 1.374435e-12 | 2.010544
88.046 | 7.9416 | 8.419944 | 6.409866 | -0.4783439 | 1.37432e-12 | 2.010078
88.056 | 7.9273 | 8.425382 | 6.415767 | -0.4980823 | 1.374204e-12 | 2.009616
88.066 | 7.944 | 8.430867 | 6.421712 | -0.4868675 | 1.374088e-12 | 2.009155
88.076 | 7.9498 | 8.4364 | 6.427703 | -0.4865997 | 1.373971e-12 | 2.008697
88.086 | 7.9518 | 8.44198 | 6.433738 | -0.4901798 | 1.373854e-12 | 2.008242
88.096 | 7.9431 | 8.447608 | 6.439818 | -0.5045082 | 1.37233e-12 | 2.00779
88.1059 | 7.9632 | 8.453227 | 6.445882 | -0.490027 | 1.372197e-12 | 2.007345
88.1159 | 7.9448 | 8.45895 | 6.452052 | -0.5141498 | 1.372076e-12 | 2.006898
88.1259 | 7.9388 | 8.464721 | 6.458268 | -0.5259211 | 1.371954e-12 | 2.006453
88.1359 | 7.9658 | 8.47054 | 6.464529 | -0.50474 | 1.371831e-12 | 2.006011
88.1459 | 7.953 | 8.476407 | 6.470835 | -0.5234071 | 1.370297e-12 | 2.005572
88.1559 | 7.9617 | 8.482322 | 6.477188 | -0.5206223 | 1.370171e-12 | 2.005135
88.1659 | 7.9766 | 8.488286 | 6.483586 | -0.5116864 | 1.370044e-12 | 2.004701
88.1759 | 7.9687 | 8.494299 | 6.49003 | -0.5255989 | 1.369917e-12 | 2.004269
88.1859 | 7.9665 | 8.500359 | 6.49652 | -0.5338592 | 1.369789e-12 | 2.003839
88.1959 | 7.9735 | 8.506469 | 6.503057 | -0.5329685 | 1.36966e-12 | 2.003412
88.2059 | 7.9641 | 8.512627 | 6.509639 | -0.5485267 | 1.36953e-12 | 2.002987
88.2159 | 7.9762 | 8.518834 | 6.516268 | -0.5426345 | 1.367979e-12 | 2.002566
88.2259 | 7.9628 | 8.52509 | 6.522944 | -0.5622901 | 1.367846e-12 | 2.002146
88.2359 | 7.9778 | 8.531395 | 6.529667 | -0.5535951 | 1.367712e-12 | 2.001728
88.2459 | 7.9771 | 8.537749 | 6.536436 | -0.5606493 | 1.367577e-12 | 2.001313
88.2559 | 7.967 | 8.544154 | 6.543252 | -0.5771535 | 1.367441e-12 | 2.000902
88.2659 | 7.9697 | 8.550606 | 6.550115 | -0.5809061 | 1.367305e-12 | 2.000491
88.2759 | 7.971 | 8.557108 | 6.557026 | -0.5861084 | 1.365739e-12 | 2.000083
88.2859 | 7.9533 | 8.56366 | 6.563983 | -0.6103605 | 1.365599e-12 | 1.999677
88.2959 | 7.9628 | 8.570263 | 6.570988 | -0.6074628 | 1.365457e-12 | 1.999274
88.3059 | 7.9581 | 8.576914 | 6.578041 | -0.618814 | 1.365315e-12 | 1.998873
88.3159 | 7.9618 | 8.583615 | 6.585141 | -0.6218155 | 1.365172e-12 | 1.998474
88.3259 | 7.9605 | 8.590367 | 6.592289 | -0.6298667 | 1.365028e-12 | 1.998077
88.3359 | 7.9676 | 8.597169 | 6.599486 | -0.6295687 | 1.364883e-12 | 1.997683
88.3459 | 7.9577 | 8.60402 | 6.60673 | -0.6463202 | 1.363299e-12 | 1.997291
88.3559 | 7.9434 | 8.610922 | 6.614022 | -0.6675223 | 1.36315e-12 | 1.9969
88.3659 | 7.9619 | 8.617875 | 6.621362 | -0.6559746 | 1.363e-12 | 1.996512
88.3759 | 7.9575 | 8.624878 | 6.628751 | -0.667378 | 1.362849e-12 | 1.996127
88.3859 | 7.9583 | 8.631931 | 6.636189 | -0.6736314 | 1.362697e-12 | 1.995743
88.3959 | 7.9704 | 8.639036 | 6.643675 | -0.6686358 | 1.362544e-12 | 1.995361
88.4059 | 7.9616 | 8.646191 | 6.65121 | -0.6845908 | 1.362389e-12 | 1.994981
88.4159 | 7.9677 | 8.653397 | 6.658793 | -0.6856972 | 1.362234e-12 | 1.994604
88.4259 | 7.9696 | 8.660655 | 6.666426 | -0.6910547 | 1.360628e-12 | 1.994229
88.4359 | 7.9565 | 8.667963 | 6.674108 | -0.7114627 | 1.360469e-12 | 1.993855
88.4459 | 7.9557 | 8.675322 | 6.681839 | -0.719622 | 1.360308e-12 | 1.993483
88.4559 | 7.9831 | 8.682733 | 6.68962 | -0.6996329 | 1.360147e-12 | 1.993113
88.4659 | 7.9716 | 8.690196 | 6.69745 | -0.7185959 | 1.359983e-12 | 1.992746
88.4759 | 7.9745 | 8.697709 | 6.70533 | -0.7232094 | 1.359819e-12 | 1.99238
88.4859 | 7.9727 | 8.705275 | 6.713259 | -0.7325748 | 1.359654e-12 | 1.992016
88.4959 | 7.9738 | 8.712892 | 6.721239 | -0.7390921 | 1.359487e-12 | 1.991654
88.5059 | 7.9728 | 8.720562 | 6.729268 | -0.7477619 | 1.357858e-12 | 1.991294
88.5159 | 7.9641 | 8.728283 | 6.737347 | -0.7641828 | 1.357688e-12 | 1.990935
88.5259 | 7.976 | 8.736056 | 6.745477 | -0.7600558 | 1.357516e-12 | 1.990578
88.5359 | 7.9761 | 8.743881 | 6.753658 | -0.7677813 | 1.357342e-12 | 1.990224
88.5459 | 7.968 | 8.75176 | 6.761888 | -0.7837596 | 1.357167e-12 | 1.989871
88.5559 | 7.9825 | 8.759689 | 6.77017 | -0.7771894 | 1.356991e-12 | 1.98952
88.5659 | 7.9704 | 8.767672 | 6.778502 | -0.7972721 | 1.356813e-12 | 1.98917
88.5759 | 7.9809 | 8.775707 | 6.786885 | -0.7948071 | 1.356634e-12 | 1.988822
88.5859 | 7.9696 | 8.783795 | 6.795319 | -0.8141954 | 1.356453e-12 | 1.988476
88.5959 | 7.9668 | 8.791936 | 6.803804 | -0.8251361 | 1.354799e-12 | 1.988132
88.6059 | 7.9811 | 8.80013 | 6.812341 | -0.8190297 | 1.354614e-12 | 1.987789
88.6159 | 7.981 | 8.808376 | 6.820929 | -0.8273763 | 1.354427e-12 | 1.987448
88.6259 | 7.9936 | 8.816676 | 6.829568 | -0.8230765 | 1.354239e-12 | 1.987109
88.6359 | 7.988 | 8.825029 | 6.838259 | -0.8370294 | 1.35405e-12 | 1.98677
88.6459 | 8.0021 | 8.833436 | 6.847002 | -0.8313359 | 1.353859e-12 | 1.986434
88.6559 | 7.9891 | 8.841896 | 6.855797 | -0.8527955 | 1.353667e-12 | 1.986099
88.6659 | 7.9975 | 8.850409 | 6.864643 | -0.8529094 | 1.353472e-12 | 1.985766
88.6759 | 8.0003 | 8.858977 | 6.873542 | -0.8586766 | 1.353277e-12 | 1.985434
88.6858 | 8.0016 | 8.867511 | 6.882404 | -0.8659109 | 1.353067e-12 | 1.985107
88.6958 | 7.9924 | 8.876185 | 6.891407 | -0.8837852 | 1.352868e-12 | 1.984778
88.7058 | 8.0179 | 8.884913 | 6.900462 | -0.8670133 | 1.35118e-12 | 1.984451
88.7158 | 8.0088 | 8.893696 | 6.909571 | -0.8848956 | 1.350976e-12 | 1.984125
88.7258 | 7.9898 | 8.902532 | 6.918732 | -0.912732 | 1.350771e-12 | 1.9838
88.7358 | 8.0066 | 8.911423 | 6.927946 | -0.9048227 | 1.350564e-12 | 1.983477
88.7458 | 7.9908 | 8.920368 | 6.937213 | -0.9295678 | 1.350356e-12 | 1.983155
88.7558 | 7.9933 | 8.929367 | 6.946533 | -0.9360673 | 1.350146e-12 | 1.982835
88.7658 | 8.0067 | 8.938422 | 6.955906 | -0.9317216 | 1.349934e-12 | 1.982515
88.7758 | 7.9995 | 8.947531 | 6.965333 | -0.9480306 | 1.34972e-12 | 1.982197
88.7858 | 7.9859 | 8.956694 | 6.974814 | -0.9707942 | 1.349505e-12 | 1.981881
88.7958 | 8.0058 | 8.965913 | 6.984348 | -0.9601129 | 1.349288e-12 | 1.981565
88.8058 | 7.9889 | 8.975187 | 6.993936 | -0.9862866 | 1.349069e-12 | 1.981251
88.8158 | 7.9878 | 8.984515 | 7.003578 | -0.9967154 | 1.348848e-12 | 1.980938
88.8258 | 7.9939 | 8.9939 | 7.013274 | -0.9999996 | 1.348626e-12 | 1.980626
88.8358 | 7.9878 | 9.003339 | 7.023024 | -1.015539 | 1.346895e-12 | 1.980315
88.8458 | 7.9946 | 9.012834 | 7.032828 | -1.018234 | 1.346667e-12 | 1.980006
88.8558 | 8.0007 | 9.022384 | 7.042687 | -1.021684 | 1.346437e-12 | 1.979697
88.8658 | 8.002 | 9.031991 | 7.052601 | -1.029991 | 1.346206e-12 | 1.97939
88.8758 | 7.9949 | 9.041652 | 7.062569 | -1.046752 | 1.345973e-12 | 1.979084
88.8858 | 7.9986 | 9.05137 | 7.072592 | -1.05277 | 1.345738e-12 | 1.978778
88.8958 | 7.9865 | 9.061144 | 7.08267 | -1.074644 | 1.3455e-12 | 1.978474
88.9058 | 7.9927 | 9.070974 | 7.092803 | -1.078274 | 1.345261e-12 | 1.978171
88.9158 | 8.0016 | 9.08086 | 7.102991 | -1.07926 | 1.34502e-12 | 1.977869
88.9258 | 7.9982 | 9.090803 | 7.113235 | -1.092603 | 1.344777e-12 | 1.977567
88.9358 | 8.0185 | 9.100801 | 7.123534 | -1.082301 | 1.344532e-12 | 1.977267
88.9458 | 8.0166 | 9.110857 | 7.133889 | -1.094257 | 1.344285e-12 | 1.976968
88.9558 | 7.9826 | 9.120969 | 7.1443 | -1.138369 | 1.344036e-12 | 1.976669
88.9658 | 7.9997 | 9.131138 | 7.154766 | -1.131438 | 1.343785e-12 | 1.976372
88.9758 | 7.9907 | 9.141363 | 7.165288 | -1.150663 | 1.343532e-12 | 1.976075
88.9858 | 7.9951 | 9.151646 | 7.175867 | -1.156546 | 1.343277e-12 | 1.975779
88.9958 | 8.0095 | 9.161985 | 7.186502 | -1.152485 | 1.343019e-12 | 1.975484
89.0058 | 8.0174 | 9.172382 | 7.197193 | -1.154982 | 1.34276e-12 | 1.975189
89.0158 | 8.011 | 9.182836 | 7.207941 | -1.171836 | 1.342498e-12 | 1.974896
89.0258 | 7.9937 | 9.193348 | 7.218745 | -1.199648 | 1.342234e-12 | 1.974603
89.0358 | 7.9942 | 9.203917 | 7.229606 | -1.209717 | 1.340433e-12 | 1.974311
89.0458 | 8.0143 | 9.214543 | 7.240524 | -1.200243 | 1.340164e-12 | 1.974019
89.0558 | 8.0103 | 9.225228 | 7.251499 | -1.214928 | 1.339892e-12 | 1.973728
89.0658 | 8.015 | 9.23597 | 7.262531 | -1.22097 | 1.339618e-12 | 1.973438
89.0758 | 8.0198 | 9.24677 | 7.273621 | -1.22697 | 1.339342e-12 | 1.973149
89.0858 | 8.0265 | 9.257628 | 7.284768 | -1.231128 | 1.339063e-12 | 1.97286
89.0958 | 8.0077 | 9.268544 | 7.295973 | -1.260844 | 1.338783e-12 | 1.972572
89.1058 | 8.0113 | 9.279519 | 7.307235 | -1.268219 | 1.3385e-12 | 1.972284
89.1158 | 8.0257 | 9.290552 | 7.318555 | -1.264852 | 1.338214e-12 | 1.971997
89.1258 | 8.0099 | 9.301643 | 7.329933 | -1.291743 | 1.337927e-12 | 1.97171
89.1358 | 8.0285 | 9.312793 | 7.341369 | -1.284293 | 1.337637e-12 | 1.971424
89.1458 | 8.0075 | 9.324001 | 7.352863 | -1.316501 | 1.337345e-12 | 1.971138
89.1558 | 8.0442 | 9.335269 | 7.364416 | -1.291069 | 1.33705e-12 | 1.970853
89.1658 | 8.0375 | 9.346595 | 7.376027 | -1.309095 | 1.336753e-12 | 1.970568
89.1758 | 8.0019 | 9.35798 | 7.387697 | -1.35608 | 1.336454e-12 | 1.970283
89.1858 | 8.0382 | 9.369425 | 7.399426 | -1.331225 | 1.336152e-12 | 1.969999
89.1958 | 8.006 | 9.380929 | 7.411213 | -1.374929 | 1.335847e-12 | 1.969715
89.2058 | 8.0384 | 9.392492 | 7.42306 | -1.354092 | 1.335541e-12 | 1.969432
89.2158 | 8.0298 | 9.404114 | 7.434965 | -1.374314 | 1.335232e-12 | 1.969149
89.2258 | 8.0513 | 9.415796 | 7.44693 | -1.364496 | 1.33492e-12 | 1.968866
89.2358 | 8.0847 | 9.427538 | 7.458954 | -1.342838 | 1.334606e-12 | 1.968584
89.2458 | 7.9913 | 9.439339 | 7.471038 | -1.448039 | 1.334289e-12 | 1.968301
89.2558 | 8.0719 | 9.451201 | 7.483182 | -1.379301 | 1.33397e-12 | 1.968019
89.2658 | 8.0202 | 9.463122 | 7.495385 | -1.442922 | 1.333648e-12 | 1.967737
89.2757 | 8.053 | 9.474983 | 7.507525 | -1.421983 | 1.333311e-12 | 1.967458
89.2857 | 8.0685 | 9.487024 | 7.519848 | -1.418524 | 1.332984e-12 | 1.967176
89.2957 | 8.083 | 9.499126 | 7.532231 | -1.416126 | 1.332655e-12 | 1.966895
89.3057 | 8.0733 | 9.511288 | 7.544674 | -1.437988 | 1.332323e-12 | 1.966614
89.3157 | 8.0473 | 9.52351 | 7.557178 | -1.47621 | 1.331988e-12 | 1.966332
89.3257 | 8.032 | 9.535793 | 7.569742 | -1.503793 | 1.33165e-12 | 1.966051
89.3357 | 8.0789 | 9.548137 | 7.582367 | -1.469237 | 1.33131e-12 | 1.96577
89.3457 | 8.0221 | 9.560542 | 7.595053 | -1.538442 | 1.330968e-12 | 1.965489
89.3557 | 8.1453 | 9.573008 | 7.6078 | -1.427708 | 1.330622e-12 | 1.965208
89.3657 | 8.0285 | 9.585534 | 7.620608 | -1.557034 | 1.330274e-12 | 1.964926
89.3757 | 8.1048 | 9.598122 | 7.633477 | -1.493322 | 1.329923e-12 | 1.964645
89.3857 | 8.0033 | 9.610772 | 7.646408 | -1.607472 | 1.329569e-12 | 1.964364
89.3957 | 8.0383 | 9.623482 | 7.6594 | -1.585182 | 1.329213e-12 | 1.964082
89.4057 | 8.0679 | 9.636255 | 7.672454 | -1.568355 | 1.328853e-12 | 1.9638
89.4157 | 8.0531 | 9.649089 | 7.68557 | -1.595989 | 1.328491e-12 | 1.963519
89.4257 | 8.0981 | 9.661984 | 7.698748 | -1.563884 | 1.328127e-12 | 1.963237
89.4357 | 8.0346 | 9.674942 | 7.711987 | -1.640342 | 1.327759e-12 | 1.962955
89.4457 | 8.0679 | 9.687962 | 7.725289 | -1.620062 | 1.327388e-12 | 1.962672
89.4557 | 8.0319 | 9.701043 | 7.738654 | -1.669143 | 1.327015e-12 | 1.96239
89.4657 | 8.0525 | 9.714187 | 7.75208 | -1.661687 | 1.326638e-12 | 1.962107
89.4757 | 8.0615 | 9.727393 | 7.76557 | -1.665893 | 1.326259e-12 | 1.961824
89.4857 | 8.1018 | 9.740662 | 7.779122 | -1.638862 | 1.325877e-12 | 1.96154
89.4957 | 8.0655 | 9.753993 | 7.792737 | -1.688493 | 1.325492e-12 | 1.961256
89.5057 | 8.0929 | 9.767387 | 7.806415 | -1.674487 | 1.326708e-12 | 1.960972
89.5157 | 8.0816 | 9.780844 | 7.820156 | -1.699244 | 1.326318e-12 | 1.960688
89.5257 | 8.0616 | 9.794363 | 7.83396 | -1.732763 | 1.325926e-12 | 1.960403
89.5357 | 8.0867 | 9.807946 | 7.847828 | -1.721246 | 1.32553e-12 | 1.960117
89.5457 | 8.1172 | 9.821591 | 7.86176 | -1.704391 | 1.325131e-12 | 1.959832
89.5557 | 8.097 | 9.8353 | 7.875755 | -1.7383 | 1.32473e-12 | 1.959545
89.5657 | 8.1314 | 9.849072 | 7.889814 | -1.717672 | 1.324325e-12 | 1.959258
89.5757 | 8.0895 | 9.862908 | 7.903937 | -1.773408 | 1.323917e-12 | 1.958971
89.5857 | 8.1127 | 9.876807 | 7.918124 | -1.764107 | 1.323506e-12 | 1.958683
89.5957 | 8.1172 | 9.890769 | 7.932375 | -1.773569 | 1.323092e-12 | 1.958395
89.6057 | 8.1096 | 9.904796 | 7.94669 | -1.795196 | 1.322675e-12 | 1.958106
89.6157 | 8.1249 | 9.918886 | 7.96107 | -1.793986 | 1.322255e-12 | 1.957816
89.6257 | 8.1065 | 9.933041 | 7.975515 | -1.826541 | 1.321831e-12 | 1.957526
89.6357 | 8.1463 | 9.947259 | 7.990024 | -1.800959 | 1.321405e-12 | 1.957235
89.6457 | 8.0987 | 9.961542 | 8.004599 | -1.862842 | 1.3226e-12 | 1.956943
89.6557 | 8.0997 | 9.975889 | 8.019238 | -1.876189 | 1.320542e-12 | 1.956651
89.6657 | 8.1287 | 9.990301 | 8.033943 | -1.861601 | 1.321733e-12 | 1.956358
89.6757 | 8.1141 | 10.00478 | 8.048713 | -1.890677 | 1.319666e-12 | 1.956064
89.6857 | 8.1173 | 10.01932 | 8.063548 | -1.902017 | 1.320854e-12 | 1.955769
89.6957 | 8.1213 | 10.03392 | 8.078449 | -1.912623 | 1.318777e-12 | 1.955474
89.7057 | 8.1237 | 10.04859 | 8.093416 | -1.924893 | 1.319961e-12 | 1.955177
89.7157 | 8.1071 | 10.06333 | 8.108448 | -1.956229 | 1.317875e-12 | 1.95488
89.7257 | 8.1232 | 10.07813 | 8.123547 | -1.954929 | 1.319056e-12 | 1.954582
89.7357 | 8.1259 | 10.093 | 8.138711 | -1.967095 | 1.31696e-12 | 1.954284
89.7457 | 8.1342 | 10.10793 | 8.153942 | -1.973726 | 1.318136e-12 | 1.953984
89.7557 | 8.1399 | 10.12292 | 8.16924 | -1.983023 | 1.316031e-12 | 1.953683
89.7657 | 8.1426 | 10.13799 | 8.184604 | -1.995385 | 1.317204e-12 | 1.953381
89.7757 | 8.1375 | 10.15311 | 8.200034 | -2.015613 | 1.315089e-12 | 1.953079
89.7857 | 8.1484 | 10.16831 | 8.215532 | -2.019907 | 1.316258e-12 | 1.952775
89.7957 | 8.1556 | 10.18357 | 8.231096 | -2.027967 | 1.317426e-12 | 1.952471
89.8057 | 8.1586 | 10.19889 | 8.246727 | -2.040292 | 1.315298e-12 | 1.952165
89.8157 | 8.1709 | 10.21428 | 8.262426 | -2.043384 | 1.316462e-12 | 1.951858
89.8257 | 8.1733 | 10.22974 | 8.278192 | -2.056442 | 1.314324e-12 | 1.95155
89.8357 | 8.1696 | 10.24527 | 8.294026 | -2.075667 | 1.315484e-12 | 1.951241
89.8457 | 8.18 | 10.26086 | 8.309927 | -2.080858 | 1.313336e-12 | 1.950931
89.8556 | 8.195 | 10.27636 | 8.325736 | -2.081358 | 1.314481e-12 | 1.950623
89.8656 | 8.1792 | 10.29208 | 8.341772 | -2.112882 | 1.312323e-12 | 1.95031
89.8756 | 8.2118 | 10.30787 | 8.357876 | -2.096073 | 1.313475e-12 | 1.949997
89.8856 | 8.1901 | 10.32373 | 8.374049 | -2.13363 | 1.311306e-12 | 1.949682
89.8956 | 8.2094 | 10.33965 | 8.390289 | -2.130255 | 1.312454e-12 | 1.949365
89.9056 | 8.211 | 10.35565 | 8.406599 | -2.144647 | 1.313601e-12 | 1.949048
89.9156 | 8.2407 | 10.37171 | 8.422976 | -2.131006 | 1.311419e-12 | 1.948729
89.9256 | 8.2461 | 10.38783 | 8.439423 | -2.141732 | 1.312562e-12 | 1.948409
89.9356 | 8.2576 | 10.40403 | 8.455939 | -2.146426 | 1.31037e-12 | 1.948088
89.9456 | 8.2622 | 10.42029 | 8.472523 | -2.158088 | 1.311508e-12 | 1.947765
89.9556 | 8.2878 | 10.43662 | 8.489177 | -2.148817 | 1.309305e-12 | 1.94744
89.9656 | 8.3096 | 10.45301 | 8.5059 | -2.143414 | 1.310439e-12 | 1.947115
89.9756 | 8.3347 | 10.46948 | 8.522692 | -2.13478 | 1.308226e-12 | 1.946788
89.9856 | 8.3496 | 10.48601 | 8.539554 | -2.136413 | 1.309355e-12 | 1.946459
89.9956 | 8.3611 | 10.50262 | 8.556486 | -2.141515 | 1.307132e-12 | 1.946129